## Cr4+YAG Data
Cr4+:YAG
2011
V. Vitali and D. Brown
Instrument: Shimadzu SolidSpec-3700 DUV High-Resolution Spectrophotometer
Crystal Source: Onyx Optics, SCL #14
Crystal Length: 4.61 mm
Crystal T0 Value: 0.50
Cr4+ Doping Density: 6 x 1017 ions/cm3 = 0.0033 at-%
Sampling Interval: 0.5 nm
Slit Width: 2 nm
Scan Speed: 0.83 nm/sec
YAG Sellmeier Equation: Handbook of Optics, Vol. 2, OSA, M. Bass Ed., McGraw Hill (1995)
Wavelength (nm) | Cr4+YAG Absorption Cross Section (cm2) (x 10-18)
700 | 3.610678
700.5 | 3.535706
701 | 3.46545
701.5 | 3.400108
702 | 3.335171
702.5 | 3.271623
703 | 3.211817
703.5 | 3.157223
704 | 3.104456
704.5 | 3.052396
705 | 2.997304
705.5 | 2.953047
706 | 2.906655
706.5 | 2.85546
707 | 2.811136
707.5 | 2.770496
708 | 2.722592
708.5 | 2.681061
709 | 2.647445
709.5 | 2.609577
710 | 2.573078
710.5 | 2.541638
711 | 2.514415
711.5 | 2.485297
712 | 2.456237
712.5 | 2.4295
713 | 2.405806
713.5 | 2.378631
714 | 2.354875
714.5 | 2.337933
715 | 2.317528
715.5 | 2.295796
716 | 2.274381
716.5 | 2.257177
717 | 2.237417
717.5 | 2.218267
718 | 2.202276
718.5 | 2.187822
719 | 2.170019
719.5 | 2.1545
720 | 2.141306
720.5 | 2.126698
721 | 2.111188
721.5 | 2.096123
722 | 2.081719
722.5 | 2.069708
723 | 2.05512
723.5 | 2.04433
724 | 2.035127
724.5 | 2.022266
725 | 2.015719
725.5 | 2.009865
726 | 1.99909
726.5 | 1.987666
727 | 1.9793
727.5 | 1.962577
728 | 1.950616
728.5 | 1.946311
729 | 1.941314
729.5 | 1.935779
730 | 1.93147
730.5 | 1.928948
731 | 1.916852
731.5 | 1.911884
732 | 1.910308
732.5 | 1.907517
733 | 1.902683
733.5 | 1.905068
734 | 1.900259
734.5 | 1.89229
735 | 1.889119
735.5 | 1.887814
736 | 1.886131
736.5 | 1.885215
737 | 1.879952
737.5 | 1.877037
738 | 1.873012
738.5 | 1.863449
739 | 1.857806
739.5 | 1.862096
740 | 1.861099
740.5 | 1.85826
741 | 1.862817
741.5 | 1.860377
742 | 1.858263
742.5 | 1.86046
743 | 1.862036
743.5 | 1.856027
744 | 1.861764
744.5 | 1.85571
745 | 1.851172
745.5 | 1.845513
746 | 1.844211
746.5 | 1.840247
747 | 1.846627
747.5 | 1.848403
748 | 1.854039
748.5 | 1.86134
749 | 1.860645
749.5 | 1.858545
750 | 1.860365
750.5 | 1.857009
751 | 1.854269
751.5 | 1.856699
752 | 1.86001
752.5 | 1.858162
753 | 1.863991
753.5 | 1.864857
754 | 1.867435
754.5 | 1.866487
755 | 1.86445
755.5 | 1.864413
756 | 1.86742
756.5 | 1.863279
757 | 1.860682
757.5 | 1.861311
758 | 1.861651
758.5 | 1.860829
759 | 1.862405
759.5 | 1.860259
760 | 1.86051
760.5 | 1.863409
761 | 1.864038
761.5 | 1.860153
762 | 1.861158
762.5 | 1.86209
763 | 1.858385
763.5 | 1.8565
764 | 1.864256
764.5 | 1.866454
765 | 1.866039
765.5 | 1.861922
766 | 1.859208
766.5 | 1.851971
767 | 1.852649
767.5 | 1.849978
768 | 1.855783
768.5 | 1.860578
769 | 1.864401
769.5 | 1.862387
770 | 1.862911
770.5 | 1.860817
771 | 1.86106
771.5 | 1.857614
772 | 1.862965
772.5 | 1.862986
773 | 1.859442
773.5 | 1.854943
774 | 1.861732
774.5 | 1.856453
775 | 1.863667
775.5 | 1.866879
776 | 1.873098
776.5 | 1.87291
777 | 1.878457
777.5 | 1.876976
778 | 1.881621
778.5 | 1.883182
779 | 1.885339
779.5 | 1.889593
780 | 1.894628
780.5 | 1.900869
781 | 1.907758
781.5 | 1.91412
782 | 1.919953
782.5 | 1.924522
783 | 1.929165
783.5 | 1.93615
784 | 1.938432
784.5 | 1.938437
785 | 1.946837
785.5 | 1.94512
786 | 1.94511
786.5 | 1.947329
787 | 1.951996
787.5 | 1.95213
788 | 1.958469
788.5 | 1.959936
789 | 1.96023
789.5 | 1.966944
790 | 1.970293
790.5 | 1.970305
791 | 1.971937
791.5 | 1.983824
792 | 1.990332
792.5 | 1.999047
793 | 2.006573
793.5 | 2.012884
794 | 2.014676
794.5 | 2.019863
795 | 2.019983
795.5 | 2.025683
796 | 2.032802
796.5 | 2.042174
797 | 2.047451
797.5 | 2.056269
798 | 2.065024
798.5 | 2.074093
799 | 2.080589
799.5 | 2.087318
800 | 2.095171
800.5 | 2.10577
801 | 2.106895
801.5 | 2.113757
802 | 2.114733
802.5 | 2.122482
803 | 2.126781
803.5 | 2.146311
804 | 2.159295
804.5 | 2.173873
805 | 2.18496
805.5 | 2.194786
806 | 2.198336
806.5 | 2.199508
807 | 2.209088
807.5 | 2.213639
808 | 2.22214
808.5 | 2.227484
809 | 2.238403
809.5 | 2.243351
810 | 2.257092
810.5 | 2.267741
811 | 2.279814
811.5 | 2.290275
812 | 2.306002
812.5 | 2.308175
813 | 2.311288
813.5 | 2.316107
814 | 2.326775
814.5 | 2.328604
815 | 2.339747
815.5 | 2.353874
816 | 2.36856
816.5 | 2.378689
817 | 2.395853
817.5 | 2.403533
818 | 2.408076
818.5 | 2.418806
819 | 2.424465
819.5 | 2.431833
820 | 2.447607
820.5 | 2.46125
821 | 2.466786
821.5 | 2.477066
822 | 2.488394
822.5 | 2.492089
823 | 2.502474
823.5 | 2.515759
824 | 2.528366
824.5 | 2.530876
825 | 2.54025
825.5 | 2.550894
826 | 2.564976
826.5 | 2.577367
827 | 2.595409
827.5 | 2.610253
828 | 2.617171
828.5 | 2.627729
829 | 2.634217
829.5 | 2.645698
830 | 2.656637
830.5 | 2.670079
831 | 2.677546
831.5 | 2.689481
832 | 2.692825
832.5 | 2.701333
833 | 2.710433
833.5 | 2.71674
834 | 2.723201
834.5 | 2.732266
835 | 2.752353
835.5 | 2.763676
836 | 2.782385
836.5 | 2.799484
837 | 2.814163
837.5 | 2.818235
838 | 2.82761
838.5 | 2.834715
839 | 2.838654
839.5 | 2.850422
840 | 2.860486
840.5 | 2.880208
841 | 2.891399
841.5 | 2.911851
842 | 2.918883
842.5 | 2.928403
843 | 2.933308
843.5 | 2.940754
844 | 2.95052
844.5 | 2.960027
845 | 2.977928
845.5 | 2.988208
846 | 3.005032
846.5 | 3.011272
847 | 3.027846
847.5 | 3.038144
848 | 3.050985
848.5 | 3.059586
849 | 3.071214
849.5 | 3.080272
850 | 3.081695
850.5 | 3.092651
851 | 3.112871
851.5 | 3.114404
852 | 3.12576
852.5 | 3.14262
853 | 3.143179
853.5 | 3.154318
854 | 3.160471
854.5 | 3.176805
855 | 3.197486
855.5 | 3.215412
856 | 3.241875
856.5 | 3.27147
857 | 3.285762
857.5 | 3.30204
858 | 3.326861
858.5 | 3.33901
859 | 3.338496
859.5 | 3.350791
860 | 3.350507
860.5 | 3.368845
861 | 3.374219
861.5 | 3.39277
862 | 3.426975
862.5 | 3.438794
863 | 3.458245
863.5 | 3.481556
864 | 3.48721
864.5 | 3.499244
865 | 3.507301
865.5 | 3.527813
866 | 3.546884
866.5 | 3.545969
867 | 3.555121
867.5 | 3.567366
868 | 3.554882
868.5 | 3.577569
869 | 3.587415
869.5 | 3.61676
870 | 3.630614
870.5 | 3.645384
871 | 3.664264
871.5 | 3.67777
872 | 3.702772
872.5 | 3.73248
873 | 3.74477
873.5 | 3.774921
874 | 3.775041
874.5 | 3.788371
875 | 3.790204
875.5 | 3.810772
876 | 3.827308
876.5 | 3.837572
877 | 3.857238
877.5 | 3.869199
878 | 3.876305
878.5 | 3.912126
879 | 3.921886
879.5 | 3.944512
880 | 3.960519
880.5 | 3.970644
881 | 3.967337
881.5 | 3.990372
882 | 4.013581
882.5 | 4.043329
883 | 4.05234
883.5 | 4.065265
884 | 4.076517
884.5 | 4.089032
885 | 4.107153
885.5 | 4.130637
886 | 4.138599
886.5 | 4.149177
887 | 4.150615
887.5 | 4.161997
888 | 4.18206
888.5 | 4.198936
889 | 4.202736
889.5 | 4.208855
890 | 4.232164
890.5 | 4.228586
891 | 4.236092
891.5 | 4.249991
892 | 4.258122
892.5 | 4.273133
893 | 4.278131
893.5 | 4.297433
894 | 4.309557
894.5 | 4.315042
895 | 4.328964
895.5 | 4.342525
896 | 4.351912
896.5 | 4.357482
897 | 4.356373
897.5 | 4.35748
898 | 4.353062
898.5 | 4.357228
899 | 4.362869
899.5 | 4.386904
900 | 4.395106
900.5 | 4.410699
901 | 4.415
901.5 | 4.417701
902 | 4.446383
902.5 | 4.465523
903 | 4.484903
903.5 | 4.490438
904 | 4.488503
904.5 | 4.484848
905 | 4.489246
905.5 | 4.509647
906 | 4.514847
906.5 | 4.513012
907 | 4.516808
907.5 | 4.520018
908 | 4.538233
908.5 | 4.54361
909 | 4.564529
909.5 | 4.562384
910 | 4.550843
910.5 | 4.564738
911 | 4.566065
911.5 | 4.571802
912 | 4.568704
912.5 | 4.572547
913 | 4.580515
913.5 | 4.592489
914 | 4.593274
914.5 | 4.597531
915 | 4.598166
915.5 | 4.600379
916 | 4.604494
916.5 | 4.609085
917 | 4.608004
917.5 | 4.610881
918 | 4.592999
918.5 | 4.592209
919 | 4.594016
919.5 | 4.598525
920 | 4.595821
920.5 | 4.580073
921 | 4.590134
921.5 | 4.585379
922 | 4.58008
922.5 | 4.583501
923 | 4.593104
923.5 | 4.599357
924 | 4.614634
924.5 | 4.628676
925 | 4.63807
925.5 | 4.628737
926 | 4.631988
926.5 | 4.648266
927 | 4.650751
927.5 | 4.654945
928 | 4.646144
928.5 | 4.635516
929 | 4.636803
929.5 | 4.636273
930 | 4.644206
930.5 | 4.644679
931 | 4.637179
931.5 | 4.635173
932 | 4.631573
932.5 | 4.636846
933 | 4.624725
933.5 | 4.629123
934 | 4.641779
934.5 | 4.635966
935 | 4.64594
935.5 | 4.649122
936 | 4.652442
936.5 | 4.659269
937 | 4.663284
937.5 | 4.679302
938 | 4.670677
938.5 | 4.673247
939 | 4.684573
939.5 | 4.685085
940 | 4.703043
940.5 | 4.714993
941 | 4.710976
941.5 | 4.727102
942 | 4.729855
942.5 | 4.742549
943 | 4.745718
943.5 | 4.761149
944 | 4.761903
944.5 | 4.751603
945 | 4.755519
945.5 | 4.74759
946 | 4.747586
946.5 | 4.745055
947 | 4.743227
947.5 | 4.743801
948 | 4.742114
948.5 | 4.741706
949 | 4.741947
949.5 | 4.743029
950 | 4.768233
950.5 | 4.779177
951 | 4.785201
951.5 | 4.796485
952 | 4.796284
952.5 | 4.799968
953 | 4.806797
953.5 | 4.840419
954 | 4.837294
954.5 | 4.847273
955 | 4.846327
955.5 | 4.857548
956 | 4.865569
956.5 | 4.890619
957 | 4.89494
957.5 | 4.914691
958 | 4.90562
958.5 | 4.928694
959 | 4.928762
959.5 | 4.929794
960 | 4.939998
960.5 | 4.946021
961 | 4.946126
961.5 | 4.96255
962 | 4.965784
962.5 | 4.969677
963 | 4.980417
963.5 | 4.997143
964 | 5.0093
964.5 | 5.021311
965 | 5.03132
965.5 | 5.049399
966 | 5.035436
966.5 | 5.050154
967 | 5.065245
967.5 | 5.068193
968 | 5.085307
968.5 | 5.09931
969 | 5.105822
969.5 | 5.111564
970 | 5.111303
970.5 | 5.140878
971 | 5.139687
971.5 | 5.137114
972 | 5.143187
972.5 | 5.138678
973 | 5.149223
973.5 | 5.157658
974 | 5.163768
974.5 | 5.160462
975 | 5.162083
975.5 | 5.182044
976 | 5.185236
976.5 | 5.204652
977 | 5.205328
977.5 | 5.209026
978 | 5.220888
978.5 | 5.244034
979 | 5.261584
979.5 | 5.281471
980 | 5.272927
980.5 | 5.28302
981 | 5.274472
981.5 | 5.28954
982 | 5.297654
982.5 | 5.298887
983 | 5.302606
983.5 | 5.318343
984 | 5.312489
984.5 | 5.334941
985 | 5.33579
985.5 | 5.348846
986 | 5.360098
986.5 | 5.379861
987 | 5.393623
987.5 | 5.389719
988 | 5.389731
988.5 | 5.404517
989 | 5.419304
989.5 | 5.455437
990 | 5.471106
990.5 | 5.478777
991 | 5.477872
991.5 | 5.491431
992 | 5.511856
992.5 | 5.538785
993 | 5.562056
993.5 | 5.561844
994 | 5.566809
994.5 | 5.579451
995 | 5.588956
995.5 | 5.607944
996 | 5.61407
996.5 | 5.612081
997 | 5.618351
997.5 | 5.628241
998 | 5.641761
998.5 | 5.643608
999 | 5.655439
999.5 | 5.67298
1000 | 5.678461
1000.5 | 5.70002
1001 | 5.74232
1001.5 | 5.756998
1002 | 5.77043
1002.5 | 5.790962
1003 | 5.815752
1003.5 | 5.821738
1004 | 5.833246
1004.5 | 5.85571
1005 | 5.855746
1005.5 | 5.840529
1006 | 5.846
1006.5 | 5.83486
1007 | 5.83723
1007.5 | 5.848791
1008 | 5.87313
1008.5 | 5.891979
1009 | 5.907158
1009.5 | 5.937087
1010 | 5.972273
1010.5 | 6.002385
1011 | 6.050046
1011.5 | 6.074859
1012 | 6.087642
1012.5 | 6.115617
1013 | 6.151946
1013.5 | 6.171368
1014 | 6.186768
1014.5 | 6.203407
1015 | 6.214594
1015.5 | 6.229676
1016 | 6.251374
1016.5 | 6.277208
1017 | 6.280302
1017.5 | 6.273791
1018 | 6.265743
1018.5 | 6.283587
1019 | 6.284155
1019.5 | 6.284945
1020 | 6.278481
1020.5 | 6.28341
1021 | 6.281059
1021.5 | 6.278237
1022 | 6.276361
1022.5 | 6.299817
1023 | 6.291874
1023.5 | 6.30079
1024 | 6.301891
1024.5 | 6.303049
1025 | 6.297946
1025.5 | 6.307382
1026 | 6.303334
1026.5 | 6.294685
1027 | 6.283055
1027.5 | 6.261644
1028 | 6.25156
1028.5 | 6.235773
1029 | 6.232963
1029.5 | 6.225888
1030 | 6.201122
1030.5 | 6.200672
1031 | 6.206275
1031.5 | 6.193379
1032 | 6.202794
1032.5 | 6.201313
1033 | 6.209336
1033.5 | 6.205461
1034 | 6.211643
1034.5 | 6.218655
1035 | 6.216104
1035.5 | 6.217423
1036 | 6.243403
1036.5 | 6.257868
1037 | 6.259921
1037.5 | 6.259214
1038 | 6.277881
1038.5 | 6.275866
1039 | 6.263362
1039.5 | 6.272201
1040 | 6.280812
1040.5 | 6.263754
1041 | 6.257359
1041.5 | 6.248031
1042 | 6.252033
1042.5 | 6.244204
1043 | 6.237627
1043.5 | 6.259069
1044 | 6.233319
1044.5 | 6.217946
1045 | 6.216649
1045.5 | 6.214453
1046 | 6.223162
1046.5 | 6.227353
1047 | 6.204017
1047.5 | 6.190401
1048 | 6.178537
1048.5 | 6.196863
1049 | 6.193436
1049.5 | 6.185905
1050 | 6.162616
1050.5 | 6.146952
1051 | 6.118478
1051.5 | 6.105866
1052 | 6.092014
1052.5 | 6.057243
1053 | 6.04005
1053.5 | 6.037116
1054 | 6.014226
1054.5 | 6.000265
1055 | 5.973114
1055.5 | 5.943696
1056 | 5.922609
1056.5 | 5.907213
1057 | 5.896241
1057.5 | 5.871469
1058 | 5.826894
1058.5 | 5.796596
1059 | 5.783421
1059.5 | 5.763845
1060 | 5.737131
1060.5 | 5.705344
1061 | 5.676521
1061.5 | 5.66485
1062 | 5.636442
1062.5 | 5.621058
1063 | 5.600281
1063.5 | 5.566044
1064 | 5.540754
1064.5 | 5.527998
1065 | 5.50592
1065.5 | 5.485629
1066 | 5.442702
1066.5 | 5.41507
1067 | 5.38414
1067.5 | 5.358356
1068 | 5.335405
1068.5 | 5.306384
1069 | 5.283581
1069.5 | 5.262386
1070 | 5.232247
1070.5 | 5.196135
1071 | 5.158961
1071.5 | 5.130192
1072 | 5.090009
1072.5 | 5.059882
1073 | 5.03201
1073.5 | 4.993365
1074 | 4.963927
1074.5 | 4.932671
1075 | 4.924961
1075.5 | 4.902835
1076 | 4.881786
1076.5 | 4.853097
1077 | 4.818055
1077.5 | 4.789215
1078 | 4.775246
1078.5 | 4.75395
1079 | 4.732439
1079.5 | 4.701144
1080 | 4.671443
1080.5 | 4.64508
1081 | 4.638737
1081.5 | 4.608424
1082 | 4.581836
1082.5 | 4.537038
1083 | 4.501911
1083.5 | 4.480474
1084 | 4.458708
1084.5 | 4.418081
1085 | 4.384259
1085.5 | 4.345301
1086 | 4.314668
1086.5 | 4.293161
1087 | 4.287026
1087.5 | 4.257679
1088 | 4.225019
1088.5 | 4.184729
1089 | 4.178274
1089.5 | 4.15585
1090 | 4.126306
1090.5 | 4.10851
1091 | 4.084695
1091.5 | 4.049724
1092 | 4.026677
1092.5 | 3.993775
1093 | 3.974209
1093.5 | 3.938392
1094 | 3.899094
1094.5 | 3.877076
1095 | 3.851208
1095.5 | 3.815437
1096 | 3.790317
1096.5 | 3.760036
1097 | 3.745192
1097.5 | 3.726074
1098 | 3.709107
1098.5 | 3.690323
1099 | 3.67346
1099.5 | 3.655519
1100 | 3.64
1100.5 | 3.624153
1101 | 3.613142
1101.5 | 3.589213
1102 | 3.563721
1102.5 | 3.5509
1103 | 3.552465
1103.5 | 3.542226
1104 | 3.53348
1104.5 | 3.532308
1105 | 3.528826
1105.5 | 3.519059
1106 | 3.517881
1106.5 | 3.522064
1107 | 3.524174
1107.5 | 3.520797
1108 | 3.527292
1108.5 | 3.538249
1109 | 3.549094
1109.5 | 3.563157
1110 | 3.577488
1110.5 | 3.600444
1111 | 3.610871
1111.5 | 3.625922
1112 | 3.642325
1112.5 | 3.646805
1113 | 3.66516
1113.5 | 3.676211
1114 | 3.68364
1114.5 | 3.70779
1115 | 3.702376
1115.5 | 3.709542
1116 | 3.728259
1116.5 | 3.744694
1117 | 3.756949
1117.5 | 3.748154
1118 | 3.74754
1118.5 | 3.752163
1119 | 3.752745
1119.5 | 3.768935
1120 | 3.778276
1120.5 | 3.770444
1121 | 3.759841
1121.5 | 3.755773
1122 | 3.755041
1122.5 | 3.746134
1123 | 3.731366
1123.5 | 3.717976
1124 | 3.711017
1124.5 | 3.686775
1125 | 3.658749
1125.5 | 3.629752
1126 | 3.604301
1126.5 | 3.569083
1127 | 3.53617
1127.5 | 3.495539
1128 | 3.437957
1128.5 | 3.385718
1129 | 3.347527
1129.5 | 3.309598
1130 | 3.266628
1130.5 | 3.223085
1131 | 3.17834
1131.5 | 3.13041
1132 | 3.077876
1132.5 | 3.045824
1133 | 3.002065
1133.5 | 2.955143
1134 | 2.90391
1134.5 | 2.863208
1135 | 2.816392
1135.5 | 2.778641
1136 | 2.74214
1136.5 | 2.706727
1137 | 2.664886
1137.5 | 2.623259
1138 | 2.584333
1138.5 | 2.547668
1139 | 2.508384
1139.5 | 2.467329
1140 | 2.434566
1140.5 | 2.399947
1141 | 2.37373
1141.5 | 2.336272
1142 | 2.307278
1142.5 | 2.280666
1143 | 2.240192
1143.5 | 2.206641
1144 | 2.175402
1144.5 | 2.133226
1145 | 2.107955
1145.5 | 2.074541
1146 | 2.050264
1146.5 | 2.014076
1147 | 1.978362
1147.5 | 1.963551
1148 | 1.934153
1148.5 | 1.925583
1149 | 1.898865
1149.5 | 1.8579
1150 | 1.834912
1150.5 | 1.787826
1151 | 1.765459
1151.5 | 1.746951
1152 | 1.71047
1152.5 | 1.696556
1153 | 1.674387
1153.5 | 1.643064
1154 | 1.628548
1154.5 | 1.601993
1155 | 1.600202
1155.5 | 1.583829
1156 | 1.562301
1156.5 | 1.548058
1157 | 1.523713
1157.5 | 1.467599
1158 | 1.456378
1158.5 | 1.437636
1159 | 1.426839
1159.5 | 1.412435
1160 | 1.393784
1160.5 | 1.381443
1161 | 1.38225
1161.5 | 1.377556
1162 | 1.380021
1162.5 | 1.372477
1163 | 1.349353
1163.5 | 1.334726
1164 | 1.324389
1164.5 | 1.300954
1165 | 1.271419
1165.5 | 1.246905
1166 | 1.220014
1166.5 | 1.21801
1167 | 1.208345
1167.5 | 1.199619
1168 | 1.175956
1168.5 | 1.15556
1169 | 1.159115
1169.5 | 1.156539
1170 | 1.142888
1170.5 | 1.135387
1171 | 1.11775
1171.5 | 1.102165
1172 | 1.092045
1172.5 | 1.083211
1173 | 1.073561
1173.5 | 1.04583
1174 | 1.041161
1174.5 | 1.022088
1175 | 1.003722
1175.5 | 0.9882918
1176 | 0.9841903
1176.5 | 0.9742358
1177 | 0.9670777
1177.5 | 0.9636667
1178 | 0.9651403
1178.5 | 0.9487889
1179 | 0.9456207
1179.5 | 0.9461843
1180 | 0.9424477
1180.5 | 0.9253553
1181 | 0.9179739
1181.5 | 0.9066981
1182 | 0.8897107
1182.5 | 0.8687732
1183 | 0.8629856
1183.5 | 0.8538443
1184 | 0.839776
1184.5 | 0.8252968
1185 | 0.8161776
1185.5 | 0.8034155
1186 | 0.7912049
1186.5 | 0.7908289
1187 | 0.7958515
1187.5 | 0.7869247
1188 | 0.7790551
1188.5 | 0.7694612
1189 | 0.7693374
1189.5 | 0.7742266
1190 | 0.775055
1190.5 | 0.7769536
1191 | 0.7669145
1191.5 | 0.7578797
1192 | 0.7510611
1192.5 | 0.7480547
1193 | 0.738355
1193.5 | 0.7335622
1194 | 0.7241929
1194.5 | 0.7061494
1195 | 0.7014028
1195.5 | 0.6921597
1196 | 0.6828698
1196.5 | 0.6718203
1197 | 0.6671533
1197.5 | 0.6650868
1198 | 0.656175
1198.5 | 0.6310468
1199 | 0.6289058
1199.5 | 0.6197449
1200 | 0.6138877
1200.5 | 0.6022106
1201 | 0.6089508
1201.5 | 0.5932677
1202 | 0.584551
1202.5 | 0.5778726
1203 | 0.5816602
1203.5 | 0.5767019
1204 | 0.5636059
1204.5 | 0.558445
1205 | 0.5676061
1205.5 | 0.5499074
1206 | 0.5593642
1206.5 | 0.5625565
1207 | 0.5620262
1207.5 | 0.5602735
1208 | 0.5634767
1208.5 | 0.5679078
1209 | 0.5589283
1209.5 | 0.5482178
1210 | 0.5492557
1210.5 | 0.5350689
1211 | 0.528005
1211.5 | 0.5226624
1212 | 0.5170673
1212.5 | 0.5011637
1213 | 0.4982184
1213.5 | 0.4998239
1214 | 0.4920083
1214.5 | 0.4891932
1215 | 0.4942161
1215.5 | 0.4840091
1216 | 0.4695778
1216.5 | 0.4671261
1217 | 0.4623647
1217.5 | 0.4536459
1218 | 0.446637
1218.5 | 0.4444768
1219 | 0.436343
1219.5 | 0.42844
1220 | 0.4378027
1220.5 | 0.4348603
1221 | 0.4356281
1221.5 | 0.4396037
1222 | 0.4393574
1222.5 | 0.439241
1223 | 0.4444925
1223.5 | 0.4536297
1224 | 0.4502195
1224.5 | 0.4333256
1225 | 0.4368656
1225.5 | 0.4390382
1226 | 0.4373156
1226.5 | 0.4331106
1227 | 0.4406038
1227.5 | 0.431107
1228 | 0.4190926
1228.5 | 0.4176719
1229 | 0.4200376
1229.5 | 0.4167334
1230 | 0.4140865
1230.5 | 0.4156519
1231 | 0.4089755
1231.5 | 0.3955258
1232 | 0.3929716
1232.5 | 0.3904195
1233 | 0.3924623
1233.5 | 0.3982058
1234 | 0.4081979
1234.5 | 0.4078634
1235 | 0.4112904
1235.5 | 0.4170854
1236 | 0.4174428
1236.5 | 0.4111826
1237 | 0.4103852
1237.5 | 0.3949027
1238 | 0.3866245
1238.5 | 0.3835616
1239 | 0.3671062
1239.5 | 0.358291
1240 | 0.3623865
1240.5 | 0.3628887
1241 | 0.3718887
1241.5 | 0.383069
1242 | 0.3951223
1242.5 | 0.3913403
1243 | 0.3857444
1243.5 | 0.384513
1244 | 0.3805067
1244.5 | 0.3688529
1245 | 0.3612783
1245.5 | 0.3565444
1246 | 0.3483003
1246.5 | 0.3486037
1247 | 0.3450519
1247.5 | 0.3306383
1248 | 0.3367935
1248.5 | 0.340218
1249 | 0.3468353
1249.5 | 0.3514739
1250 | 0.3520072
1250.5 | 0.3497627
1251 | 0.336546
1251.5 | 0.3467514
1252 | 0.3534565
1252.5 | 0.3542011
1253 | 0.3499222
1253.5 | 0.3426664
1254 | 0.333851
1254.5 | 0.3355375
1255 | 0.3344039
1255.5 | 0.3375506
1256 | 0.3235926
1256.5 | 0.3271104
1257 | 0.3241903
1257.5 | 0.3282111
1258 | 0.3274567
1258.5 | 0.3288189
1259 | 0.319474
1259.5 | 0.3147253
1260 | 0.3135617
1260.5 | 0.3206224
1261 | 0.3103148
1261.5 | 0.3073123
1262 | 0.2947147
1262.5 | 0.3009602
1263 | 0.2984595
1263.5 | 0.303091
1264 | 0.2987483
1264.5 | 0.2990011
1265 | 0.2922745
1265.5 | 0.2995621
1266 | 0.3056688
1266.5 | 0.3086865
1267 | 0.2999425
1267.5 | 0.3015057
1268 | 0.3018879
1268.5 | 0.3040616
1269 | 0.2980531
1269.5 | 0.3018807
1270 | 0.2873459
1270.5 | 0.2758037
1271 | 0.2735918
1271.5 | 0.2795317
1272 | 0.2788845
1272.5 | 0.2730404
1273 | 0.2701446
1273.5 | 0.2684117
1274 | 0.2686713
1274.5 | 0.2739844
1275 | 0.2762636
1275.5 | 0.275118
1276 | 0.2591182
1276.5 | 0.2617702
1277 | 0.2620567
1277.5 | 0.2561374
1278 | 0.2561184
1278.5 | 0.2457186
1279 | 0.2314449
1279.5 | 0.226843
1280 | 0.2183834
1280.5 | 0.216331
1281 | 0.2015376
1281.5 | 0.1964536
1282 | 0.1992085
1282.5 | 0.1992168
1283 | 0.2010782
1283.5 | 0.2204856
1284 | 0.2244008
1284.5 | 0.2254643
1285 | 0.2221096
1285.5 | 0.2254809
1286 | 0.2263643
1286.5 | 0.2274917
1287 | 0.2231162
1287.5 | 0.2173109
1288 | 0.2171122
1288.5 | 0.2233348
1289 | 0.2261253
1289.5 | 0.2341504
1290 | 0.234828
1290.5 | 0.2302983
1291 | 0.2251344
1291.5 | 0.2249849
1292 | 0.2265628
1292.5 | 0.2190631
1293 | 0.2026768
1293.5 | 0.2048896
1294 | 0.2017751
1294.5 | 0.1936743
1295 | 0.1962343
1295.5 | 0.1940035
1296 | 0.1975163
1296.5 | 0.1943282
1297 | 0.1953732
1297.5 | 0.200409
1298 | 0.1879875
1298.5 | 0.179769
1299 | 0.188267
1299.5 | 0.1836401
1300 | 0.1886581
1300.5 | 0.1866954
1301 | 0.190535
1301.5 | 0.1846128
1302 | 0.1745901
1302.5 | 0.1723738
1303 | 0.1706025
1303.5 | 0.1642551
1304 | 0.158185
1304.5 | 0.1491273
1305 | 0.1490341
1305.5 | 0.1493376
1306 | 0.152049
1306.5 | 0.1551865
1307 | 0.1595249
1307.5 | 0.1722159
1308 | 0.174786
1308.5 | 0.1729025
1309 | 0.1688912
1309.5 | 0.1561497
1310 | 0.1540031
1310.5 | 0.1543512
1311 | 0.1544741
1311.5 | 0.1661752
1312 | 0.16188
1312.5 | 0.1594334
1313 | 0.1703933
1313.5 | 0.1723759
1314 | 0.1802138
1314.5 | 0.1780872
1315 | 0.1722761
1315.5 | 0.1710462
1316 | 0.1606136
1316.5 | 0.1595914
1317 | 0.1640017
1317.5 | 0.159559
1318 | 0.152955
1318.5 | 0.1345169
1319 | 0.127266
1319.5 | 0.1299111
1320 | 0.1371356
1320.5 | 0.1388042
1321 | 0.1368313
1321.5 | 0.1332406
1322 | 0.1279453
1322.5 | 0.1250861
1323 | 0.143149
1323.5 | 0.1460092
1324 | 0.1408739
1324.5 | 0.1413392
1325 | 0.1452014
1325.5 | 0.1437571
1326 | 0.1382782
1326.5 | 0.1361651
1327 | 0.1361776
1327.5 | 0.1279073
1328 | 0.1368304
1328.5 | 0.1408323
1329 | 0.1366446
1329.5 | 0.1100631
1330 | 0.1152892
1330.5 | 0.1153671
1331 | 0.1196622
1331.5 | 0.1251265
1332 | 0.1166917
1332.5 | 0.1003034
1333 | 0.1010846
1333.5 | 0.09375921
1334 | 0.1156809
1334.5 | 0.107566
1335 | 0.1047939
1335.5 | 0.1049151
1336 | 0.1098716
1336.5 | 0.1173359
1337 | 0.1228924
1337.5 | 0.1246193
1338 | 0.1245355
1338.5 | 0.1217974
1339 | 0.1301734
1339.5 | 0.13594
1340 | 0.1398439
1340.5 | 0.1396366
1341 | 0.1422119
1341.5 | 0.1387387
1342 | 0.1309841
1342.5 | 0.1304223
1343 | 0.137792
1343.5 | 0.1354511
1344 | 0.1426163
1344.5 | 0.1353442
1345 | 0.1410932
1345.5 | 0.1421082
1346 | 0.1427011
1346.5 | 0.1452479
1347 | 0.1475676
1347.5 | 0.1308837
1348 | 0.1276325
1348.5 | 0.1261783
1349 | 0.1194794
1349.5 | 0.1157855
1350 | 0.1170285
1350.5 | 0.1124089
1351 | 0.108749
1351.5 | 0.1030976
1352 | 0.1145037
1352.5 | 0.1160472
1353 | 0.1231224
1353.5 | 0.1194857
1354 | 0.1143656
1354.5 | 0.1153723
1355 | 0.1300744
1355.5 | 0.1341597
1356 | 0.1383862
1356.5 | 0.1373181
1357 | 0.1212803
1357.5 | 0.112551
1358 | 0.1170294
1358.5 | 0.1117781
1359 | 0.1120954
1359.5 | 0.1142264
1360 | 0.1085136
1360.5 | 0.1092704
1361 | 0.1136092
1361.5 | 0.1274579
1362 | 0.1196253
1362.5 | 0.1259725
1363 | 0.1270002
1363.5 | 0.1248552
1364 | 0.1182815
1364.5 | 0.1258598
1365 | 0.1151947
1365.5 | 0.1050767
1366 | 0.09746151
1366.5 | 0.1024236
1367 | 0.09635383
1367.5 | 0.09973348
1368 | 0.08734312
1368.5 | 0.07873714
1369 | 0.06873789
1369.5 | 0.07067769
1370 | 0.06764844
1370.5 | 0.0735913
1371 | 0.07646934
1371.5 | 0.08130514
1372 | 0.08907649
1372.5 | 0.09924391
1373 | 0.09735539
1373.5 | 0.101053
1374 | 0.1051286
1374.5 | 0.1064022
1375 | 0.1002255
1375.5 | 0.09422935
1376 | 0.0936175
1376.5 | 0.08625362
1377 | 0.09034579
1377.5 | 0.09531431
1378 | 0.09536122
1378.5 | 0.09820153
1379 | 0.1024169
1379.5 | 0.1048545
1380 | 0.09351592
1380.5 | 0.09508847
1381 | 0.08805891
1381.5 | 0.08102691
1382 | 0.08402783
1382.5 | 0.08351724
1383 | 0.07468898
1383.5 | 0.07520963
1384 | 0.07671753
1384.5 | 0.09778835
1385 | 0.09513763
1385.5 | 0.1023846
1386 | 0.1034571
1386.5 | 0.1187809
1387 | 0.1168421
1387.5 | 0.1149567
1388 | 0.1048839
1388.5 | 0.1061877
1389 | 0.09269998
1389.5 | 0.09122227
1390 | 0.09103094
1390.5 | 0.09719284
1391 | 0.0842125
1391.5 | 0.08175831
1392 | 0.08874666
1392.5 | 0.0999191
1393 | 0.09281472
1393.5 | 0.09597782
1394 | 0.1009152
1394.5 | 0.095044
1395 | 0.08837401
1395.5 | 0.08809632
1396 | 0.09132852
1396.5 | 0.0898731
1397 | 0.09478839
1397.5 | 0.09886887
1398 | 0.08926472
1398.5 | 0.08528508
1399 | 0.09040135
1399.5 | 0.1008841
1400 | 0.0954769
1400.5 | 0.09978823
1401 | 0.0988238
1401.5 | 0.08957478
1402 | 0.08476501
1402.5 | 0.09104051
1403 | 0.08916547
1403.5 | 0.08451188
1404 | 0.07255445
1404.5 | 0.07612921
1405 | 0.06817262
1405.5 | 0.06535226
1406 | 0.07392498
1406.5 | 0.07563893
1407 | 0.06837583
1407.5 | 0.06729586
1408 | 0.06250969
1408.5 | 0.06084809
1409 | 0.07246023
1409.5 | 0.08230313
1410 | 0.08721992
1410.5 | 0.07797751
1411 | 0.08220128
1411.5 | 0.09215519
1412 | 0.1090571
1412.5 | 0.1124793
1413 | 0.1198023
1413.5 | 0.1048695
1414 | 0.0941869
1414.5 | 0.09202
1415 | 0.0954724
1415.5 | 0.101151
1416 | 0.09899256
1416.5 | 0.08218756
1417 | 0.08556494
1417.5 | 0.07913454
1418 | 0.08555023
1418.5 | 0.08737813
1419 | 0.09302118
1419.5 | 0.09003266
1420 | 0.08621672
1420.5 | 0.08840398
1421 | 0.09157108
1421.5 | 0.1026558
1422 | 0.113747
1422.5 | 0.111881
1423 | 0.1159252
1423.5 | 0.115898
1424 | 0.111595
1424.5 | 0.1059057
1425 | 0.1073313
1425.5 | 0.0976866
1426 | 0.0899907
1426.5 | 0.08018889
1427 | 0.08153026
1427.5 | 0.08189632
1428 | 0.07413778
1428.5 | 0.08884385
1429 | 0.09509584
1429.5 | 0.09246069
1430 | 0.098086
1430.5 | 0.0994866
1431 | 0.1074982
1431.5 | 0.1078714
1432 | 0.1110525
1432.5 | 0.1152568
1433 | 0.1053982
1433.5 | 0.1029938
1434 | 0.102667
1434.5 | 0.10046
1435 | 0.07770227
1435.5 | 0.07755047
1436 | 0.07229808
1436.5 | 0.06725597
1437 | 0.07191322
1437.5 | 0.07472842
1438 | 0.07121426
1438.5 | 0.07535562
1439 | 0.07087256
1439.5 | 0.1000728
1440 | 0.1002975
1440.5 | 0.09135338
1441 | 0.09786996
1441.5 | 0.09391538
1442 | 0.07647834
1442.5 | 0.07333699
1443 | 0.07986153
1443.5 | 0.08996267
1444 | 0.07153924
1444.5 | 0.06406295
1445 | 0.07967666
1445.5 | 0.07891225
1446 | 0.07344263
1446.5 | 0.08527814
1447 | 0.08776283
1447.5 | 0.08305158
1448 | 0.08353002
1448.5 | 0.09532765
1449 | 0.1007489
1449.5 | 0.08954455
1450 | 0.08966907
1450.5 | 0.09324834
1451 | 0.09045906
1451.5 | 0.09410848
1452 | 0.08916337
1452.5 | 0.09013161
1453 | 0.081172
1453.5 | 0.07866023
1454 | 0.08991236
1454.5 | 0.08777882
1455 | 0.08529664
1455.5 | 0.08766447
1456 | 0.07793975
1456.5 | 0.06393425
1457 | 0.06164573
1457.5 | 0.06563308
1458 | 0.06811596
1458.5 | 0.05666553
1459 | 0.04929139
1459.5 | 0.05323828
1460 | 0.05736552
1460.5 | 0.06069139
1461 | 0.07454759
1461.5 | 0.07316007
1462 | 0.0675971
1462.5 | 0.05805099
1463 | 0.06753509
1463.5 | 0.0682692
1464 | 0.06430705
1464.5 | 0.06650527
1465 | 0.06829221
1465.5 | 0.07174938
1466 | 0.07939133
1466.5 | 0.07769571
1467 | 0.08610318
1467.5 | 0.08404563
1468 | 0.0842563
1468.5 | 0.08126759
1469 | 0.07813067
1469.5 | 0.08011791
1470 | 0.0704846
1470.5 | 0.06277976
1471 | 0.06980743
1471.5 | 0.05731052
1472 | 0.05593025
1472.5 | 0.06442876
1473 | 0.07406406
1473.5 | 0.07688054
1474 | 0.08368308
1474.5 | 0.08978988
1475 | 0.08594051
1475.5 | 0.07733354
1476 | 0.08318255
1476.5 | 0.07944003
1477 | 0.07316084
1477.5 | 0.0620287
1478 | 0.0515153
1478.5 | 0.04369656
1479 | 0.03489164
1479.5 | 0.04144683
1480 | 0.05150739
1480.5 | 0.04624137
1481 | 0.04544631
1481.5 | 0.04204032
1482 | 0.04789594
1482.5 | 0.06046226
1483 | 0.06328004
1483.5 | 0.06786189
1484 | 0.05936608
1484.5 | 0.0668587
1485 | 0.07457487
1485.5 | 0.08073372
1486 | 0.08614326
1486.5 | 0.0889438
1487 | 0.0861931
1487.5 | 0.08041049
1488 | 0.07481018
1488.5 | 0.08389611
1489 | 0.07687183
1489.5 | 0.08076891
1490 | 0.07165515
1490.5 | 0.07898549
1491 | 0.08683763
1491.5 | 0.07949238
1492 | 0.09160656
1492.5 | 0.09425997
1493 | 0.08372294
1493.5 | 0.08910685
1494 | 0.09039933
1494.5 | 0.08596183
1495 | 0.07920506
1495.5 | 0.06904662
1496 | 0.07236202
1496.5 | 0.06532788
1497 | 0.07786449
1497.5 | 0.07243653
1498 | 0.07168249
1498.5 | 0.05979739
1499 | 0.06343404
1499.5 | 0.06564416
1500 | 0.06749906
1500.5 | 0.0687488
1501 | 0.06130634
1501.5 | 0.05045
1502 | 0.05997933
1502.5 | 0.05256931
1503 | 0.07012406
1503.5 | 0.07736438
1504 | 0.07045754
1504.5 | 0.06475841
1505 | 0.06803503
1505.5 | 0.06767305
1506 | 0.07083638
1506.5 | 0.07049129
1507 | 0.07297285
1507.5 | 0.06113509
1508 | 0.07107759
1508.5 | 0.07954435
1509 | 0.08551295
1509.5 | 0.07987008
1510 | 0.08188383
1510.5 | 0.08403696
1511 | 0.08490835
1511.5 | 0.07418209
1512 | 0.07542993
1512.5 | 0.05622266
1513 | 0.04501206
1513.5 | 0.04806416
1514 | 0.05383105
1514.5 | 0.06625039
1515 | 0.06413249
1515.5 | 0.06669944
1516 | 0.0726535
1516.5 | 0.07995926
1517 | 0.09411314
1517.5 | 0.09801251
1518 | 0.1025634
1518.5 | 0.1047515
1519 | 0.1077847
1519.5 | 0.1019305
1520 | 0.1073911
1520.5 | 0.1197365
1521 | 0.1102209
1521.5 | 0.1057184
1522 | 0.1006186
1522.5 | 0.09367696
1523 | 0.08402827
1523.5 | 0.07647482
1524 | 0.07628854
1524.5 | 0.07639522
1525 | 0.0612981
1525.5 | 0.0659579
1526 | 0.06636062
1526.5 | 0.07242997
1527 | 0.08238377
1527.5 | 0.08499054
1528 | 0.07927139
1528.5 | 0.08214759
1529 | 0.07483971
1529.5 | 0.0878901
1530 | 0.0837718
1530.5 | 0.08348148
1531 | 0.08978523
1531.5 | 0.0736248
1532 | 0.0725005
1532.5 | 0.06896858
1533 | 0.07819186
1533.5 | 0.08042433
1534 | 0.06782235
1534.5 | 0.0671382
1535 | 0.06493834
1535.5 | 0.05900942
1536 | 0.06311223
1536.5 | 0.06736185
1537 | 0.07212882
1537.5 | 0.07048897
1538 | 0.07158041
1538.5 | 0.07474693
1539 | 0.08288513
1539.5 | 0.09210779
1540 | 0.09587441
1540.5 | 0.1009296
1541 | 0.0972331
1541.5 | 0.1021644
1542 | 0.09807198
1542.5 | 0.09618529
1543 | 0.09103134
1543.5 | 0.08023515
1544 | 0.07576044
1544.5 | 0.07410163
1545 | 0.07655094
1545.5 | 0.07232214
1546 | 0.06602818
1546.5 | 0.07280199
1547 | 0.07199637
1547.5 | 0.08965033
1548 | 0.09789404
1548.5 | 0.08747779
1549 | 0.07816275
1549.5 | 0.07440981
1550 | 0.08180888
1550.5 | 0.08969143
1551 | 0.07943022
1551.5 | 0.08269463
1552 | 0.07586865
1552.5 | 0.08219623
1553 | 0.08986767
1553.5 | 0.09852796
1554 | 0.0970355
1554.5 | 0.0838537
1555 | 0.07870183
1555.5 | 0.08046426
1556 | 0.07817387
1556.5 | 0.07677672
1557 | 0.06057377
1557.5 | 0.06449352
1558 | 0.0601645
1558.5 | 0.06860162
1559 | 0.07777537
1559.5 | 0.07683072
1560 | 0.07136722
1560.5 | 0.06949577
1561 | 0.06683499
1561.5 | 0.06860402
1562 | 0.06697467
1562.5 | 0.06789726
1563 | 0.05685542
1563.5 | 0.06618135
1564 | 0.07129009
1564.5 | 0.0738318
1565 | 0.07185576
1565.5 | 0.07497909
1566 | 0.07231397
1566.5 | 0.08231308
1567 | 0.09922654
1567.5 | 0.09498659
1568 | 0.08751349
1568.5 | 0.08050562
1569 | 0.08442273
1569.5 | 0.09157943
1570 | 0.0933139
1570.5 | 0.1034803
1571 | 0.08938743
1571.5 | 0.07438528
1572 | 0.08047659
1572.5 | 0.08807422
1573 | 0.09678108
1573.5 | 0.1032
1574 | 0.1026778
1574.5 | 0.1017738
1575 | 0.1035049
1575.5 | 0.09944176
1576 | 0.08890524
1576.5 | 0.08350431
1577 | 0.06284884
1577.5 | 0.05542207
1578 | 0.05232797
1578.5 | 0.05645173
1579 | 0.05885347
1579.5 | 0.04483734
1580 | 0.04434149
1580.5 | 0.05427345
1581 | 0.04613168
1581.5 | 0.05931972
1582 | 0.06711805
1582.5 | 0.05929626
1583 | 0.05025757
1583.5 | 0.04144368
1584 | 0.05040943
1584.5 | 0.05651669
1585 | 0.05224985
1585.5 | 0.06091884
1586 | 0.05451485
1586.5 | 0.05553236
1587 | 0.05901717
1587.5 | 0.05627944
1588 | 0.05737027
1588.5 | 0.05341464
1589 | 0.05816487
1589.5 | 0.06578421
1590 | 0.06286506
1590.5 | 0.06147883
1591 | 0.05881623
1591.5 | 0.06125383
1592 | 0.05952974
1592.5 | 0.05967013
1593 | 0.06274309
1593.5 | 0.04765668
1594 | 0.03610016
1594.5 | 0.04413394
1595 | 0.0425978
1595.5 | 0.03338792
1596 | 0.03098569
1596.5 | 0.04077492
1597 | 0.03884002
1597.5 | 0.04265687
1598 | 0.0511893
1598.5 | 0.05531983
1599 | 0.05277344
1599.5 | 0.06337315
1600 | 0.06820178
1600.5 | 0.07602026
1601 | 0.07237384
1601.5 | 0.05949322
1602 | 0.06136951
1602.5 | 0.06379598
1603 | 0.07362158
1603.5 | 0.07792206
1604 | 0.07053131
1604.5 | 0.05929857
1605 | 0.04656242
1605.5 | 0.04699255
1606 | 0.06443666
1606.5 | 0.06647885
1607 | 0.07000917
1607.5 | 0.0628934
1608 | 0.06186313
1608.5 | 0.07770458
1609 | 0.07515401
1609.5 | 0.08461568
1610 | 0.08253006
1610.5 | 0.0785836
1611 | 0.06566668
1611.5 | 0.06301813
1612 | 0.06438564
1612.5 | 0.05878101
1613 | 0.04708444
1613.5 | 0.06039434
1614 | 0.04780396
1614.5 | 0.04566883
1615 | 0.04600921
1615.5 | 0.0515732
1616 | 0.04150399
1616.5 | 0.03996495
1617 | 0.04255481
1617.5 | 0.04449827
1618 | 0.05794316
1618.5 | 0.06682748
1619 | 0.06237654
1619.5 | 0.06204104
1620 | 0.05228665
1620.5 | 0.06558689
1621 | 0.06537983
1621.5 | 0.06874119
1622 | 0.06439931
1622.5 | 0.05864927
1623 | 0.06103496
1623.5 | 0.07267482
1624 | 0.07545366
1624.5 | 0.08817234
1625 | 0.08100532
1625.5 | 0.0808447
1626 | 0.09283083
1626.5 | 0.106398
1627 | 0.09496708
1627.5 | 0.08840346
1628 | 0.08843694
1628.5 | 0.07834259
1629 | 0.07831998
1629.5 | 0.08505579
1630 | 0.09052926
1630.5 | 0.07670144
1631 | 0.06910805
1631.5 | 0.07607493
1632 | 0.08077468
1632.5 | 0.07998896
1633 | 0.0962617
1633.5 | 0.1008945
1634 | 0.09437135
1634.5 | 0.08928284
1635 | 0.0850784
1635.5 | 0.08743969
1636 | 0.07621178
1636.5 | 0.0728066
1637 | 0.07614507
1637.5 | 0.07406073
1638 | 0.07028381
1638.5 | 0.06471282
1639 | 0.05793907
1639.5 | 0.05417616
1640 | 0.04859364
1640.5 | 0.04996366
1641 | 0.04442234
1641.5 | 0.03584736
1642 | 0.03657814
1642.5 | 0.02779418
1643 | 0.02979681
1643.5 | 0.02219131
1644 | 0.02079267
1644.5 | 0.02541492
1645 | 0.03259237
1645.5 | 0.03513367
1646 | 0.03415895
1646.5 | 0.02261369
1647 | 0.02501171
1647.5 | 0.02214582
1648 | 0.02516673
1648.5 | 0.03534485
1649 | 0.0217703
1649.5 | 0.02687314
1650 | 0.02785656
1650.5 | 0.03222504
1651 | 0.0406606
1651.5 | 0.03595588
1652 | 0.03161465
1652.5 | 0.04169726
1653 | 0.0362976
1653.5 | 0.04681255
1654 | 0.05254791
1654.5 | 0.05495031
1655 | 0.05185345
1655.5 | 0.05103622
1656 | 0.05430567
1656.5 | 0.07643966
1657 | 0.07746782
1657.5 | 0.08597528
1658 | 0.07723744
1658.5 | 0.06389953
1659 | 0.07391656
1659.5 | 0.07840158
1660 | 0.08008111
1660.5 | 0.08604221
1661 | 0.08061351
1661.5 | 0.08190167
1662 | 0.07821104
1662.5 | 0.08384941
1663 | 0.08150605
1663.5 | 0.06755875
1664 | 0.05707094
1664.5 | 0.05951504
1665 | 0.0614594
1665.5 | 0.05908469
1666 | 0.05973478
1666.5 | 0.05644104
1667 | 0.0629344
1667.5 | 0.06491935
1668 | 0.06910428
1668.5 | 0.07809394
1669 | 0.06989277
1669.5 | 0.0758957
1670 | 0.0746078
1670.5 | 0.07795189
1671 | 0.0784376
1671.5 | 0.08040155
1672 | 0.08999218
1672.5 | 0.0980024
1673 | 0.1006587
1673.5 | 0.1038553
1674 | 0.09994096
1674.5 | 0.1021735
1675 | 0.09500829
1675.5 | 0.0883121
1676 | 0.07198445
1676.5 | 0.05596752
1677 | 0.04594329
1677.5 | 0.04495702
1678 | 0.03691812
1678.5 | 0.03274187
1679 | 0.03970408
1679.5 | 0.03667705
1680 | 0.04541709
1680.5 | 0.05725205
1681 | 0.06635521
1681.5 | 0.0729148
1682 | 0.05590955
1682.5 | 0.06894134
1683 | 0.06872555
1683.5 | 0.05973395
1684 | 0.07149505
1684.5 | 0.0709954
1685 | 0.06441621
1685.5 | 0.05843657
1686 | 0.05152746
1686.5 | 0.06723263
1687 | 0.07046166
1687.5 | 0.06548373
1688 | 0.05787501
1688.5 | 0.05852053
1689 | 0.04747757
1689.5 | 0.04999555
1690 | 0.05013552
1690.5 | 0.0425448
1691 | 0.03756169
1691.5 | 0.0306322
1692 | 0.04001589
1692.5 | 0.04544855
1693 | 0.03922208
1693.5 | 0.05041065
1694 | 0.04985017
1694.5 | 0.05659951
1695 | 0.07058714
1695.5 | 0.07843803
1696 | 0.07330643
1696.5 | 0.06776193
1697 | 0.06989986
1697.5 | 0.07227992
1698 | 0.07310881
1698.5 | 0.07700636
1699 | 0.07745744
1699.5 | 0.07638435
1700 | 0.0735262
1700.5 | 0.08568488
1701 | 0.07761695
1701.5 | 0.08242091
1702 | 0.07229655
1702.5 | 0.06242578
1703 | 0.04149013
1703.5 | 0.03983678
1704 | 0.0401637
1704.5 | 0.04379694
1705 | 0.02977544
1705.5 | 0.02766125
1706 | 0.01695337
1706.5 | 0.01886012
1707 | 0.03539672
1707.5 | 0.06346198
1708 | 0.06468327
1708.5 | 0.05019387
1709 | 0.03830266
1709.5 | 0.06652957
1710 | 0.07809798
1710.5 | 0.08604809
1711 | 0.07637368
1711.5 | 0.07494387
1712 | 0.06153268
1712.5 | 0.05957814
1713 | 0.06154357
1713.5 | 0.07039933
1714 | 0.04958552
1714.5 | 0.03511087
1715 | 0.01883257
1715.5 | 0.03193471
1716 | 0.02154385
1716.5 | 0.04541165
1717 | 0.0539594
1717.5 | 0.07331003
1718 | 0.07576547
1718.5 | 0.08428352
1719 | 0.09542409
1719.5 | 0.1088788
1720 | 0.1136318
1720.5 | 0.1101156
1721 | 0.07873447
1721.5 | 0.06664739
1722 | 0.04777327
1722.5 | 0.0503381
1723 | 0.03526548
1723.5 | 0.03132999
1724 | 0.01957857
1724.5 | 0.009812938
1725 | 0.03453494
1725.5 | 0.04387707
1726 | 0.05258721
1726.5 | 0.05613524
1727 | 0.04692334
1727.5 | 0.05866267
1728 | 0.06548464
1728.5 | 0.07353739
1729 | 0.08592333
1729.5 | 0.07715838
1730 | 0.07727361
1730.5 | 0.07239397
1731 | 0.06676605
1731.5 | 0.069616
1732 | 0.06582434
1732.5 | 0.06348587
1733 | 0.06868108
1733.5 | 0.07620336
1734 | 0.06886377
1734.5 | 0.06922354
1735 | 0.07013318
1735.5 | 0.05947802
1736 | 0.08170747
1736.5 | 0.08532528
1737 | 0.08079166
1737.5 | 0.07290461
1738 | 0.0640498
1738.5 | 0.06324706
1739 | 0.06678479
1739.5 | 0.06288075
1740 | 0.08640151
1740.5 | 0.0670823
1741 | 0.07394263
1741.5 | 0.07407497
1742 | 0.07128814
1742.5 | 0.06676513
1743 | 0.0562922
1743.5 | 0.05748077
1744 | 0.05599088
1744.5 | 0.04677585
1745 | 0.04849023
1745.5 | 0.03857247
1746 | 0.04502887
1746.5 | 0.06841431
1747 | 0.05484334
1747.5 | 0.05707956
1748 | 0.05572247
1748.5 | 0.05316475
1749 | 0.07139051
1749.5 | 0.05088142
1750 | 0.04452283
1750.5 | 0.05094365
1751 | 0.04505392
1751.5 | 0.06543921
1752 | 0.07358991
1752.5 | 0.08015737
1753 | 0.07869609
1753.5 | 0.07764014
1754 | 0.09853792
1754.5 | 0.1010116
1755 | 0.1022247
1755.5 | 0.08084087
1756 | 0.0792544
1756.5 | 0.08002883
1757 | 0.08276907
1757.5 | 0.09007175
1758 | 0.07848385
1758.5 | 0.07775088
1759 | 0.07753894
1759.5 | 0.06181425
1760 | 0.07200528
1760.5 | 0.06619431
1761 | 0.06744211
1761.5 | 0.06644127
1762 | 0.0667836
1762.5 | 0.07122695
1763 | 0.07418784
1763.5 | 0.07361494
1764 | 0.08983396
1764.5 | 0.09266866
1765 | 0.09840693
1765.5 | 0.09448344
1766 | 0.07073476
1766.5 | 0.07234096
1767 | 0.06929826
1767.5 | 0.05321543
1768 | 0.06703405
1768.5 | 0.0605766
1769 | 0.06397814
1769.5 | 0.05924301
1770 | 0.06685007
1770.5 | 0.07561873
1771 | 0.06837187
1771.5 | 0.06883461
1772 | 0.08264037
1772.5 | 0.08098423
1773 | 0.08149179
1773.5 | 0.08276248
1774 | 0.09654809
1774.5 | 0.0939245
1775 | 0.09719121
1775.5 | 0.09953367
1776 | 0.09817662
1776.5 | 0.08878524
1777 | 0.08810187
1777.5 | 0.08763886
1778 | 0.0666292
1778.5 | 0.04599002
1779 | 0.03420687
1779.5 | 0.04610767
1780 | 0.05518497
1780.5 | 0.05178649
1781 | 0.05815624
1781.5 | 0.04249008
1782 | 0.02923417
1782.5 | 0.06199032
1783 | 0.05752788
1783.5 | 0.05342183
1784 | 0.04563935
1784.5 | 0.0408454
1785 | 0.04824368
1785.5 | 0.05118399
1786 | 0.05700909
1786.5 | 0.06740308
1787 | 0.03791335
1787.5 | 0.04458891
1788 | 0.05164514
1788.5 | 0.0533019
1789 | 0.04508931
1789.5 | 0.0399813
1790 | 0.04648181
1790.5 | 0.04934795
1791 | 0.04795595
1791.5 | 0.06300248
1792 | 0.06811405
1792.5 | 0.06707457
1793 | 0.06223702
1793.5 | 0.06347034
1794 | 0.06149834
1794.5 | 0.04185464
1795 | 0.0353531
1795.5 | 0.02818985
1796 | 0.0331081
1796.5 | 0.03389738
1797 | 0.03373513
1797.5 | 0.01933458
1798 | 0.0208738
1798.5 | 0.02913516
1799 | 0.04472705
1799.5 | 0.06625963
1800 | 0.08425114
1800.5 | 0.06771237
1801 | 0.05834753
1801.5 | 0.06354606
1802 | 0.07658353
1802.5 | 0.0726649
1803 | 0.07376014
1803.5 | 0.06682733
1804 | 0.040221
1804.5 | 0.01676576
1805 | 0.03349275
1805.5 | 0.04271787
1806 | 0.03672942
1806.5 | 0.04169412
1807 | 0.05051495
1807.5 | 0.03731803
1808 | 0.04538118
1808.5 | 0.05914338
1809 | 0.06442015
1809.5 | 0.03806756
1810 | 0.05384588
1810.5 | 0.06484197
1811 | 0.05639648
1811.5 | 0.06027696
1812 | 0.06304329
1812.5 | 0.04916967
1813 | 0.04264163
1813.5 | 0.03865235
1814 | 0.06320265
1814.5 | 0.04421544
1815 | 0.03508695
1815.5 | 0.03941069
1816 | 0.03296129
1816.5 | 0.03991546
1817 | 0.04372562
1817.5 | 0.05502997
1818 | 0.06916209
1818.5 | 0.06684375
1819 | 0.05589537
1819.5 | 0.04742593
1820 | 0.05834902
1820.5 | 0.05027036
1821 | 0.04856246
1821.5 | 0.05179728
1822 | 0.04839016
1822.5 | 0.03580181
1823 | 0.04512637
1823.5 | 0.06038913
1824 | 0.07575644
1824.5 | 0.05981802
1825 | 0.07464078
1825.5 | 0.08375549
1826 | 0.07565827
1826.5 | 0.06737475
1827 | 0.09094393
1827.5 | 0.07707105
1828 | 0.06121655
1828.5 | 0.04526668
1829 | 0.04508687
1829.5 | 0.03236703
1830 | 0.009931001
1830.5 | 0.02452437
1831 | 0.01964338
1831.5 | -0.001446651
1832 | -0.01576926
1832.5 | -0.0004391722
1833 | 0.01584029
1833.5 | 0.01192138
1834 | 0.01993507
1834.5 | 0.03885732
1835 | 0.03751257
1835.5 | 0.05105274
1836 | 0.06482384
1836.5 | 0.0766594
1837 | 0.07163711
1837.5 | 0.0587477
1838 | 0.08066471
1838.5 | 0.06176005
1839 | 0.05637535
1839.5 | 0.03982386
1840 | 0.03423238
1840.5 | 0.03261781
1841 | 0.02815766
1841.5 | 0.03038375
1842 | 0.04927528
1842.5 | 0.04226251
1843 | 0.05462037
1843.5 | 0.05875928
1844 | 0.06151114
1844.5 | 0.04998401
1845 | 0.0464086
1845.5 | 0.04877909
1846 | 0.04683341
1846.5 | 0.03995356
1847 | 0.02266252
1847.5 | 0.03424237
1848 | 0.02020259
1848.5 | 0.02542993
1849 | 0.03840555
1849.5 | 0.04879418
1850 | 0.0568152
1850.5 | 0.05920159
1851 | 0.05031099
1851.5 | 0.0625055
1852 | 0.04957112
1852.5 | 0.06279948
1853 | 0.05944153
1853.5 | 0.05830675
1854 | 0.04833502
1854.5 | 0.04497035
1855 | 0.05095361
1855.5 | 0.06340305
1856 | 0.07408027
1856.5 | 0.07813556
1857 | 0.0703795
1857.5 | 0.07266811
1858 | 0.07815025
1858.5 | 0.07577451
1859 | 0.07582959
1859.5 | 0.05884921
1860 | 0.05280339
1860.5 | 0.04104328
1861 | 0.04511395
1861.5 | 0.03502473
1862 | 0.02772459
1862.5 | 0.03941061
1863 | 0.03636536
1863.5 | 0.03612238
1864 | 0.04366945
1864.5 | 0.03977781
1865 | 0.05136946
1865.5 | 0.05151813
1866 | 0.07042068
1866.5 | 0.07713349
1867 | 0.05358292
1867.5 | 0.06109672
1868 | 0.07132356
1868.5 | 0.08666498
1869 | 0.08933168
1869.5 | 0.09091596
1870 | 0.08392377
1870.5 | 0.07681288
1871 | 0.07318322
1871.5 | 0.08727698
1872 | 0.06533984
1872.5 | 0.04962535
1873 | 0.03005429
1873.5 | 0.02425144
1874 | 0.01860243
1874.5 | 0.02066113
1875 | 0.02109196
1875.5 | 0.02238608
1876 | 0.01036244
1876.5 | 0.02717473
1877 | 0.03434858
1877.5 | 0.03786653
1878 | 0.04524236
1878.5 | 0.0280664
1879 | 0.03063573
1879.5 | 0.02934556
1880 | 0.03262048
1880.5 | 0.02845798
1881 | 0.02866506
1881.5 | 0.02573159
1882 | 0.03351357
1882.5 | 0.03485494
1883 | 0.05283716
1883.5 | 0.05023224
1884 | 0.05007362
1884.5 | 0.04752205
1885 | 0.0465365
1885.5 | 0.0396288
1886 | 0.03201808
1886.5 | 0.03480276
1887 | 0.03127409
1887.5 | 0.02613037
1888 | 0.04579914
1888.5 | 0.05041282
1889 | 0.05191464
1889.5 | 0.07197264
1890 | 0.0834342
1890.5 | 0.09719366
1891 | 0.1033268
1891.5 | 0.1082464
1892 | 0.119816
1892.5 | 0.08601725
1893 | 0.07806347
1893.5 | 0.07731835
1894 | 0.06835974
1894.5 | 0.06486831
1895 | 0.06947825
1895.5 | 0.04297297
1896 | 0.04003984
1896.5 | 0.02890326
1897 | 0.04382688
1897.5 | 0.05025927
1898 | 0.05868421
1898.5 | 0.05994575
1899 | 0.05671546
1899.5 | 0.03178381
1900 | 0.05171976
1900.5 | 0.04086771
1901 | 0.04044156
1901.5 | 0.04375689
1902 | 0.03579318
1902.5 | 0.01715905
1903 | 0.01411784
1903.5 | 0.009072616
1904 | 0.02723206
1904.5 | 0.04220302
1905 | 0.06838633
1905.5 | 0.08028252
1906 | 0.0741346
1906.5 | 0.08178832
1907 | 0.08341193
1907.5 | 0.09907055
1908 | 0.09629538
1908.5 | 0.09891307
1909 | 0.0755315
1909.5 | 0.05333777
1910 | 0.04440572
1910.5 | 0.05845264
1911 | 0.0534724
1911.5 | 0.06248306
1912 | 0.0478721
1912.5 | 0.06278574
1913 | 0.07081248
1913.5 | 0.06649547
1914 | 0.08682484
1914.5 | 0.07885277
1915 | 0.07188309
1915.5 | 0.08514917
1916 | 0.09186429
1916.5 | 0.07705139
1917 | 0.08192758
1917.5 | 0.06747184
1918 | 0.07350253
1918.5 | 0.04917276
1919 | 0.05776949
1919.5 | 0.05200916
1920 | 0.04827518
1920.5 | 0.03407502
1921 | 0.05026161
1921.5 | 0.03434131
1922 | 0.03133558
1922.5 | 0.02784939
1923 | 0.04393743
1923.5 | 0.03102832
1924 | 0.03360372
1924.5 | 0.04273481
1925 | 0.05795815
1925.5 | 0.04746225
1926 | 0.06322968
1926.5 | 0.0768219
1927 | 0.057917
1927.5 | 0.0615105
1928 | 0.06196794
1928.5 | 0.06257532
1929 | 0.04587234
1929.5 | 0.03418302
1930 | 0.04444822
1930.5 | 0.04741329
1931 | 0.02952233
1931.5 | 0.05465835
1932 | 0.05125878
1932.5 | 0.05393087
1933 | 0.04425712
1933.5 | 0.04453334
1934 | 0.06202847
1934.5 | 0.05242092
1935 | 0.04271759
1935.5 | 0.04848147
1936 | 0.0491376
1936.5 | 0.0425455
1937 | 0.0607446
1937.5 | 0.07250869
1938 | 0.0758813
1938.5 | 0.06879853
1939 | 0.07790123
1939.5 | 0.08582551
1940 | 0.07928536
1940.5 | 0.06784787
1941 | 0.08637538
1941.5 | 0.07105193
1942 | 0.07039449
1942.5 | 0.05370898
1943 | 0.05621623
1943.5 | 0.05469016
1944 | 0.04846679
1944.5 | 0.05528705
1945 | 0.06951075
1945.5 | 0.04812815
1946 | 0.04427553
1946.5 | 0.05679745
1947 | 0.05897761
1947.5 | 0.05603115
1948 | 0.0399918
1948.5 | 0.03089351
1949 | 0.03226749
1949.5 | 0.03980295
1950 | 0.04020217
1950.5 | 0.06226416
1951 | 0.04781892
1951.5 | 0.06773923
1952 | 0.06279324
1952.5 | 0.08457013
1953 | 0.09267831
1953.5 | 0.08892067
1954 | 0.07174825
1954.5 | 0.06142868
1955 | 0.04291119
1955.5 | 0.0399748
1956 | 0.03679882
1956.5 | 0.04638048
1957 | 0.04717256
1957.5 | 0.04955535
1958 | 0.05093269
1958.5 | 0.05011297
1959 | 0.06041746
1959.5 | 0.07143212
1960 | 0.08317249
1960.5 | 0.09408107
1961 | 0.08355894
1961.5 | 0.07800888
1962 | 0.07053612
1962.5 | 0.05709872
1963 | 0.08460351
1963.5 | 0.07742995
1964 | 0.06095923
1964.5 | 0.05698952
1965 | 0.04667769
1965.5 | 0.05540289
1966 | 0.04632291
1966.5 | 0.03573401
1967 | 0.07141418
1967.5 | 0.06111344
1968 | 0.07840497
1968.5 | 0.08978097
1969 | 0.09076898
1969.5 | 0.08544422
1970 | 0.07884558
1970.5 | 0.08664593
1971 | 0.09095202
1971.5 | 0.05946579
1972 | 0.05011054
1972.5 | 0.04702743
1973 | 0.03660231
1973.5 | 0.0278237
1974 | 0.02750968
1974.5 | 0.02882706
1975 | 0.0234059
1975.5 | 0.02788954
1976 | 0.05164636
1976.5 | 0.03757173
1977 | 0.03505226
1977.5 | 0.05621826
1978 | 0.06107566
1978.5 | 0.05252285
1979 | 0.05531507
1979.5 | 0.06324435
1980 | 0.06311532
1980.5 | 0.04320286
1981 | 0.04329173
1981.5 | 0.04300178
1982 | 0.02555802
1982.5 | 0.02505374
1983 | 0.04220018
1983.5 | 0.02944995
1984 | 0.03147632
1984.5 | 0.04043323
1985 | 0.06043885
1985.5 | 0.0616151
1986 | 0.0649375
1986.5 | 0.0672341
1987 | 0.06362566
1987.5 | 0.05999547
1988 | 0.06026445
1988.5 | 0.05377588
1989 | 0.04004606
1989.5 | 0.007319189
1990 | 0.01088723
1990.5 | 0.002979907
1991 | 0.01856281
1991.5 | 0.0138422
1992 | 0.01654726
1992.5 | 0.02766182
1993 | 0.01810907
1993.5 | 0.03355909
1994 | 0.07881238
1994.5 | 0.08813862
1995 | 0.09702379
1995.5 | 0.1023695
1996 | 0.1168011
1996.5 | 0.1152257
1997 | 0.1010378
1997.5 | 0.12461
1998 | 0.1153802
1998.5 | 0.08732725
1999 | 0.09947229
1999.5 | 0.08148295
2000 | 0.04724221
2000.5 | 0.03422759
2001 | 0.03336558
2001.5 | 0.02855216
2002 | 0.0140278
2002.5 | 0.0232841
2003 | 0.02330061
2003.5 | 0.001507118
2004 | 0.01719197
2004.5 | 0.03964032
2005 | 0.03837316
2005.5 | 0.02882843
2006 | 0.05662431
2006.5 | 0.06492413
2007 | 0.07559027
2007.5 | 0.07459714
2008 | 0.08012618
2008.5 | 0.07649986
2009 | 0.06985587
2009.5 | 0.0761807
2010 | 0.08366753
2010.5 | 0.06040805
2011 | 0.04497429
2011.5 | 0.03332681
2012 | 0.03935734
2012.5 | 0.02296298
2013 | 0.01260645
2013.5 | 0.01835457
2014 | 0.02475163
2014.5 | 0.01900442
2015 | 0.02792238
2015.5 | 0.041791
2016 | 0.03424823
2016.5 | 0.03277534
2017 | 0.05433706
2017.5 | 0.05705344
2018 | 0.0332578
2018.5 | 0.01154424
2019 | 0.006855308
2019.5 | 0.01523417
2020 | -0.00541893
2020.5 | 0.003534607
2021 | 0.01445247
2021.5 | 0.007102017
2022 | 0.009603279
2022.5 | 0.008663576
2023 | 0.02189348
2023.5 | 0.01580956
2024 | 0.01752331
2024.5 | 0.03234476
2025 | 0.0220654
2025.5 | 0.00889747
2026 | 0.02312626
2026.5 | 0.02860408
2027 | 0.03977843
2027.5 | 0.05787773
2028 | 0.06870896
2028.5 | 0.06954052
2029 | 0.06178542
2029.5 | 0.06883191
2030 | 0.05768318
2030.5 | 0.05290351
2031 | 0.05299698
2031.5 | 0.06155638
2032 | 0.0367703
2032.5 | 0.03439653
2033 | 0.02554171
2033.5 | 0.02691736
2034 | 0.002483583
2034.5 | 0.01138615
2035 | 0.01007944
2035.5 | 0.003596898
2036 | 0.002242828
2036.5 | 0.02780466
2037 | 0.02755865
2037.5 | 0.02982504
2038 | 0.03253407
2038.5 | 0.05345596
2039 | 0.04448254
2039.5 | 0.02843377
2040 | 0.04778681
2040.5 | 0.05497851
2041 | 0.03706517
2041.5 | 0.03668681
2042 | 0.0367629
2042.5 | 0.04226702
2043 | 0.05390907
2043.5 | 0.05275626
2044 | 0.08032206
2044.5 | 0.06699643
2045 | 0.0519785
2045.5 | 0.05893537
2046 | 0.05863143
2046.5 | 0.04867251
2047 | 0.05791251
2047.5 | 0.05910477
2048 | 0.06150807
2048.5 | 0.04000033
2049 | 0.04674471
2049.5 | 0.05571017
2050 | 0.03815909
2050.5 | 0.03212261
2051 | 0.03806494
2051.5 | 0.03675631
2052 | 0.01471564
2052.5 | 0.02419594
2053 | 0.03076417
2053.5 | 0.02141261
2054 | 0.02664137
2054.5 | 0.02419898
2055 | 0.03244205
2055.5 | 0.02905466
2056 | 0.03511025
2056.5 | 0.03989285
2057 | 0.04785943
2057.5 | 0.0466492
2058 | 0.04586523
2058.5 | 0.03292764
2059 | 0.04646502
2059.5 | 0.06000622
2060 | 0.07210865
2060.5 | 0.05550119
2061 | 0.06333379
2061.5 | 0.07375595
2062 | 0.07159634
2062.5 | 0.09266808
2063 | 0.1009045
2063.5 | 0.102818
2064 | 0.08551014
2064.5 | 0.07681655
2065 | 0.08318746
2065.5 | 0.06937148
2066 | 0.05122099
2066.5 | 0.05154481
2067 | 0.02973436
2067.5 | 0.025131
2068 | 0.02339617
2068.5 | 0.03192083
2069 | 0.03531031
2069.5 | 0.02199572
2070 | 0.02538359
2070.5 | 0.0158538
2071 | 0.01404371
2071.5 | 0.02547168
2072 | 0.02134347
2072.5 | 0.03189742
2073 | 0.03703178
2073.5 | 0.03588931
2074 | 0.04289262
2074.5 | 0.05540187
2075 | 0.06399142
2075.5 | 0.065023
2076 | 0.07343126
2076.5 | 0.09501876
2077 | 0.07946808
2077.5 | 0.07150731
2078 | 0.06525253
2078.5 | 0.07560253
2079 | 0.06853833
2079.5 | 0.06688791
2080 | 0.07330384
2080.5 | 0.06339693
2081 | 0.0464256
2081.5 | 0.06171025
2082 | 0.05007235
2082.5 | 0.0534545
2083 | 0.05726728
2083.5 | 0.05601966
2084 | 0.05307381
2084.5 | 0.04148315
2085 | 0.04223986
2085.5 | 0.03587022
2086 | 0.02079187
2086.5 | 0.02690361
2087 | 0.02275282
2087.5 | -0.001249454
2088 | -0.01109606
2088.5 | -0.0006787828
2089 | 0.001929456
2089.5 | -0.001359192
2090 | -0.004040641
2090.5 | 0.001408
2091 | 0.02497595
2091.5 | 0.02455266
2092 | 0.02429018
2092.5 | 0.02942087
2093 | 0.02384987
2093.5 | 0.02102973
2094 | 0.0157006
2094.5 | 0.02487721
2095 | 0.01111711
2095.5 | -0.009188694
2096 | -0.01759987
2096.5 | -0.005120078
2097 | 0.003562026
2097.5 | 0.002565729
2098 | 0.009650232
2098.5 | 0.0118492
2099 | 0.008736164
2099.5 | 0.03208381
2100 | 0.03355941
2100.5 | 0.05693678
2101 | 0.03768454
2101.5 | 0.03391088
2102 | 0.03386826
2102.5 | 0.02930666
2103 | 0.03118368
2103.5 | 0.02714647
2104 | 0.01908268
2104.5 | 0.01882491
2105 | 0.005115681
2105.5 | 0.02186651
2106 | 0.0295553
2106.5 | 0.02764498
2107 | 0.03483785
2107.5 | 0.01797529
2108 | 0.0284321
2108.5 | 0.02051749
2109 | 0.02175128
2109.5 | 0.008089269
2110 | 0.0160753
2110.5 | 0.02306976
2111 | 0.0264793
2111.5 | 0.015923
2112 | 0.02360633
2112.5 | 0.02002625
2113 | 0.0322568
2113.5 | 0.02021185
2114 | 0.03505168
2114.5 | 0.02380012
2115 | 0.01047971
2115.5 | 0.008938294
2116 | 0.01743261
2116.5 | 0.03517387
2117 | 0.03442694
2117.5 | 0.01763485
2118 | 0.02820443
2118.5 | 0.01960225
2119 | 0.03141124
2119.5 | 0.009943869
2120 | 0.01663399
2120.5 | 0.007830222
2121 | -0.003526675
2121.5 | -0.02453305
2122 | -0.01442276
2122.5 | -0.004646559
2123 | 0.007724574
2123.5 | 0.0005566491
2124 | 0.03563827
2124.5 | 0.02797396
2125 | 0.02397073
2125.5 | 0.01532917
2126 | 0.04142285
2126.5 | 0.03584973
2127 | 0.02742294
2127.5 | 0.02588644
2128 | 0.02799848
2128.5 | 0.01171993
2129 | 0.008898026
2129.5 | 0.02700326
2130 | 0.03662975
2130.5 | 0.02172891
2131 | 0.03897355
2131.5 | 0.03455417
2132 | 0.02903505
2132.5 | 0.03131433
2133 | 0.04638545
2133.5 | 0.05117834
2134 | 0.04990788
2134.5 | 0.04591245
2135 | 0.05810472
2135.5 | 0.05400558
2136 | 0.05336114
2136.5 | 0.06404376
2137 | 0.06222936
2137.5 | 0.05590004
2138 | 0.05934286
2138.5 | 0.0566982
2139 | 0.04708621
2139.5 | 0.04505128
2140 | 0.03979115
2140.5 | 0.0485424
2141 | 0.05150855
2141.5 | 0.064303
2142 | 0.05510884
2142.5 | 0.05106898
2143 | 0.04904869
2143.5 | 0.05845646
2144 | 0.06022992
2144.5 | 0.06025113
2145 | 0.05359303
2145.5 | 0.05197632
2146 | 0.03282915
2146.5 | 0.01873169
2147 | 0.02866381
2147.5 | 0.01955498
2148 | 0.01955493
2148.5 | 0.003487267
2149 | -0.002131148
2149.5 | -0.0061774
2150 | -0.01624859
2150.5 | -0.01300917
2151 | 0.005097245
2151.5 | 0.0048702
2152 | 0.01534703
2152.5 | 0.02471469
2153 | 0.03918948
2153.5 | 0.05355668
2154 | 0.05940631
2154.5 | 0.05766726
2155 | 0.05981207
2155.5 | 0.05484909
2156 | 0.05659922
2156.5 | 0.048939
2157 | 0.04732043
2157.5 | 0.04255042
2158 | 0.04352419
2158.5 | 0.04020399
2159 | 0.04735413
2159.5 | 0.06307363
2160 | 0.06725594
2160.5 | 0.06211092
2161 | 0.06202526
2161.5 | 0.070011
2162 | 0.0738586
2162.5 | 0.05547498
2163 | 0.06028458
2163.5 | 0.06226846
2164 | 0.05512043
2164.5 | 0.05916024
2165 | 0.07291363
2165.5 | 0.07263889
2166 | 0.06081829
2166.5 | 0.06906238
2167 | 0.0734838
2167.5 | 0.0759135
2168 | 0.07752421
2168.5 | 0.07235066
2169 | 0.07073362
2169.5 | 0.07514004
2170 | 0.06742053
2170.5 | 0.08037767
2171 | 0.07742457
2171.5 | 0.07324234
2172 | 0.081745
2172.5 | 0.08662687
2173 | 0.07532377
2173.5 | 0.0795771
2174 | 0.04692207
2174.5 | 0.05170632
2175 | 0.03406872
2175.5 | 0.02624511
2176 | 0.02265928
2176.5 | 0.02514529
2177 | 0.008421801
2177.5 | 0.01097305
2178 | 0.001939093
2178.5 | 0.01800109
2179 | 0.02721844
2179.5 | 0.02625793
2180 | 0.02773059
2180.5 | 0.02440963
2181 | 0.01871883
2181.5 | 0.02163278
2182 | 0.03421288
2182.5 | 0.02274841
2183 | 0.01467758
2183.5 | 0.004700555
2184 | 0.0008441196
2184.5 | -0.007307817
2185 | 0.01095295
2185.5 | 0.01301299
2186 | 0.0191668
2186.5 | 0.01242746
2187 | 0.02501058
2187.5 | 0.02915344
2188 | 0.03532008
2188.5 | 0.04733849
2189 | 0.07060123
2189.5 | 0.07371945
2190 | 0.06884808
2190.5 | 0.06780694
2191 | 0.06386828
2191.5 | 0.05532637
2192 | 0.06578553
2192.5 | 0.06681308
2193 | 0.06656895
2193.5 | 0.04925483
2194 | 0.03859688
2194.5 | 0.0377775
2195 | 0.04155358
2195.5 | 0.02567977
2196 | 0.03624547
2196.5 | 0.02853194
2197 | 0.02856164
2197.5 | 0.01858596
2198 | 0.0227756
2198.5 | 0.01866211
2199 | 0.01392566
2199.5 | 0.007331996
2200 | 0.03954433
2200.5 | 0.02700463
2201 | 0.0254099
2201.5 | 0.03782054
2202 | 0.04931041
2202.5 | 0.06699227
2203 | 0.06873561
2203.5 | 0.07430585
2204 | 0.0867621
2204.5 | 0.07610878
2205 | 0.08685243
2205.5 | 0.08620195
2206 | 0.07919317
2206.5 | 0.07143579
2207 | 0.05676478
2207.5 | 0.05135598
2208 | 0.0607417
2208.5 | 0.05089577
2209 | 0.05832343
2209.5 | 0.05964774
2210 | 0.0690482
2210.5 | 0.0690182
2211 | 0.06717199
2211.5 | 0.07770179
2212 | 0.0946707
2212.5 | 0.07361886
2213 | 0.07214321
2213.5 | 0.05748667
2214 | 0.05993425
2214.5 | 0.04723351
2215 | 0.04540793
2215.5 | 0.04822561
2216 | 0.02576824
2216.5 | 0.0120764
2217 | 0.01484924
2217.5 | 0.02009342
2218 | 0.02004289
2218.5 | 0.04089342
2219 | 0.03712717
2219.5 | 0.02816379
2220 | 0.02289881
2220.5 | 0.03604975
2221 | 0.04055828
2221.5 | 0.03835011
2222 | 0.05160476
2222.5 | 0.06191815
2223 | 0.05050972
2223.5 | 0.05429975
2224 | 0.07626295
2224.5 | 0.0929559
2225 | 0.08754025
2225.5 | 0.09952157
2226 | 0.1162359
2226.5 | 0.09791343
2227 | 0.09220071
2227.5 | 0.08274429
2228 | 0.07781351
2228.5 | 0.06327865
2229 | 0.05590482
2229.5 | 0.05422393
2230 | 0.034979
2230.5 | 0.03019897
2231 | 0.0224206
2231.5 | 0.02924237
2232 | 0.03383052
2232.5 | 0.0338773
2233 | 0.03521311
2233.5 | 0.02564232
2234 | 0.03226721
2234.5 | 0.05381545
2235 | 0.04439959
2235.5 | 0.05654192
2236 | 0.04985197
2236.5 | 0.04348154
2237 | 0.03874466
2237.5 | 0.04246587
2238 | 0.04548499
2238.5 | 0.05211518
2239 | 0.03529132
2239.5 | 0.04045675
2240 | 0.03689512
2240.5 | 0.03061732
2241 | 0.03063444
2241.5 | 0.03376577
2242 | 0.03807978
2242.5 | 0.04768201
2243 | 0.0375199
2243.5 | 0.0435091
2244 | 0.04989239
2244.5 | 0.05855906
2245 | 0.07467247
2245.5 | 0.07197874
2246 | 0.07696494
2246.5 | 0.08695535
2247 | 0.0954468
2247.5 | 0.1051376
2248 | 0.1041547
2248.5 | 0.09854868
2249 | 0.08504818
2249.5 | 0.0757548
2250 | 0.08081965
2250.5 | 0.08300867
2251 | 0.08247535
2251.5 | 0.07060386
2252 | 0.06582437
2252.5 | 0.07233173
2253 | 0.06932726
2253.5 | 0.06983295
2254 | 0.06246702
2254.5 | 0.05942876
2255 | 0.05673471
2255.5 | 0.04009714
2256 | 0.05137875
2256.5 | 0.04342438
2257 | 0.02664586
2257.5 | 0.02249522
2258 | 0.02329396
2258.5 | 0.04174648
2259 | 0.03184478
2259.5 | 0.04798566
2260 | 0.04697716
2260.5 | 0.02839905
2261 | 0.01703951
2261.5 | 0.01130072
2262 | 0.01616297
2262.5 | 0.02447109
2263 | 0.003576687
2263.5 | 0.007304747
2264 | 0.003090121
2264.5 | -0.000624189
2265 | 0.004930715
2265.5 | 0.02049776
2266 | 0.02840183
2266.5 | 0.01862024
2267 | 0.01910155
2267.5 | 0.04517226
2268 | 0.03353552
2268.5 | 0.01807716
2269 | 0.007270361
2269.5 | -0.001354847
2270 | -0.007526461
2270.5 | 0.004396492
2271 | 0.007082452
2271.5 | 0.00206214
2272 | -0.005833368
2272.5 | 0.007709977
2273 | 0.01894897
2273.5 | 0.02476035
2274 | 0.04992053
2274.5 | 0.05802669
2275 | 0.04516725
2275.5 | 0.05514664
2276 | 0.05653771
2276.5 | 0.06120532
2277 | 0.0521415
2277.5 | 0.04490483
2278 | 0.05995413
2278.5 | 0.04442911
2279 | 0.03342278
2279.5 | 0.03421562
2280 | 0.03341064
2280.5 | 0.03636166
2281 | 0.01665107
2281.5 | 0.03008661
2282 | 0.02479511
2282.5 | 0.01903519
2283 | -0.004228976
2283.5 | -0.002489266
2284 | -0.01388476
2284.5 | -0.01507064
2285 | -0.01997387
2285.5 | -0.01253376
2286 | -0.02570214
2286.5 | -0.01774491
2287 | -0.01993875
2287.5 | -0.0174686
2288 | -0.002120965
2288.5 | 0.03304288
2289 | 0.03616735
2289.5 | 0.02943977
2290 | 0.02966442
2290.5 | 0.03837855
2291 | 0.03868018
2291.5 | 0.03467219
2292 | 0.06289213
2292.5 | 0.03816337
2293 | 0.02404597
2293.5 | 0.02339566
2294 | 0.02227244
2294.5 | 0.02516274
2295 | 0.03128502
2295.5 | 0.03920931
2296 | 0.03892525
2296.5 | 0.02953337
2297 | 0.0471871
2297.5 | 0.04226818
2298 | 0.0382051
2298.5 | 0.04247275
2299 | 0.03074579
2299.5 | 0.02658262
2300 | 0.02629968
2300.5 | 0.04139928
2301 | 0.03568752
2301.5 | 0.01796057
2302 | 0.001170858
2302.5 | -0.003420604
2303 | 0.001083609
2303.5 | -0.001311162
2304 | -0.004835371
2304.5 | -0.004893557
2305 | -0.007874133
2305.5 | -0.009915303
2306 | 0.01483201
2306.5 | 0.03822365
2307 | 0.04391476
2307.5 | 0.05771081
2308 | 0.06931054
2308.5 | 0.084976
2309 | 0.08463631
2309.5 | 0.06421007
2310 | 0.09338261
2310.5 | 0.08542022
2311 | 0.06971058
2311.5 | 0.06885002
2312 | 0.07184067
2312.5 | 0.06903475
2313 | 0.07345321
2313.5 | 0.07255739
2314 | 0.07958716
2314.5 | 0.0826003
2315 | 0.07641447
2315.5 | 0.08957824
2316 | 0.07806783
2316.5 | 0.06041927
2317 | 0.05035873
2317.5 | 0.03232235
2318 | 0.01699605
2318.5 | 0.03649345
2319 | 0.008605014
2319.5 | 0.01282616
2320 | 0.01077243
2320.5 | 0.02790597
2321 | 0.03270642
2321.5 | 0.0505877
2322 | 0.03973346
2322.5 | 0.04063812
2323 | 0.03053581
2323.5 | 0.03174711
2324 | 0.04063507
2324.5 | 0.03266699
2325 | 0.03208293
2325.5 | 0.03220194
2326 | 0.03735626
2326.5 | 0.0433173
2327 | 0.04709317
2327.5 | 0.05412015
2328 | 0.05712305
2328.5 | 0.05872814
2329 | 0.05383995
2329.5 | 0.05046604
2330 | 0.03601533
2330.5 | 0.03525691
2331 | 0.04859411
2331.5 | 0.04970123
2332 | 0.03341059
2332.5 | 0.04381518
2333 | 0.04724691
2333.5 | 0.05438484
2334 | 0.05471352
2334.5 | 0.07054392
2335 | 0.05339712
2335.5 | 0.06241515
2336 | 0.04392015
2336.5 | 0.04872206
2337 | 0.03666602
2337.5 | 0.00993138
2338 | 0.01586856
2338.5 | 0.01396061
2339 | 0.01172966
2339.5 | 0.0185387
2340 | 0.001216699
2340.5 | 0.03508366
2341 | 0.03585138
2341.5 | 0.03811221
2342 | 0.05215444
2342.5 | 0.05313059
2343 | 0.04855741
2343.5 | 0.04422001
2344 | 0.04069906
2344.5 | 0.04751204
2345 | 0.02804697
2345.5 | 0.01346681
2346 | 0.01709072
2346.5 | 0.009776954
2347 | 0.009676555
2347.5 | 0.02027231
2348 | 0.007407137
2348.5 | 0.0085764
2349 | 0.02079715
2349.5 | 0.02552334
2350 | 0.03605926
2350.5 | 0.02778188
2351 | 0.02541925
2351.5 | 0.01781333
2352 | 0.009328851
2352.5 | 0.02833376
2353 | 0.0338373
2353.5 | 0.002348267
2354 | -0.001447023
2354.5 | -0.006100421
2355 | -0.007849131
2355.5 | 0.007050053
2356 | 0.02314339
2356.5 | 0.03071158
2357 | 0.02685005
2357.5 | 0.02992971
2358 | 0.0541077
2358.5 | 0.0480314
2359 | 0.06864059
2359.5 | 0.06894498
2360 | 0.06153848
2360.5 | 0.06416283
2361 | 0.05324117
2361.5 | 0.04008798
2362 | 0.02427772
2362.5 | 0.007596332
2363 | 0.00608415
2363.5 | -0.01918201
2364 | -0.01743804
2364.5 | -0.01809225
2365 | -0.02641865
2365.5 | -0.03667006
2366 | -0.03683109
2366.5 | -0.02811356
2367 | -0.02647409
2367.5 | -0.005087575
2368 | 0.007603067
2368.5 | 0.004683867
2369 | 0.001444189
2369.5 | -0.006918373
2370 | 0.003971957
2370.5 | 0.02118
2371 | 0.01201024
2371.5 | 0.01632316
2372 | 0.0065281
2372.5 | -0.007893441
2373 | -0.008821358
2373.5 | -0.005427147
2374 | 0.005908886
2374.5 | 0.003444602
2375 | 0.005956385
2375.5 | 0.01716676
2376 | 0.02227557
2376.5 | 0.0287623
2377 | 0.0462813
2377.5 | 0.05075782
2378 | 0.06462427
2378.5 | 0.0587258
2379 | 0.054781
2379.5 | 0.04957235
2380 | 0.03673599
2380.5 | 0.0248064
2381 | 0.03005373
2381.5 | 0.02303805
2382 | 0.03609822
2382.5 | 0.0261483
2383 | 0.01370928
2383.5 | 0.02363172
2384 | 0.01628412
2384.5 | 0.03037534
2385 | 0.04667299
2385.5 | 0.02973769
2386 | 0.04126551
2386.5 | 0.03257041
2387 | 0.02648781
2387.5 | 0.04275771
2388 | 0.04396471
2388.5 | 0.04043653
2389 | 0.03714106
2389.5 | 0.03604794
2390 | 0.02849555
2390.5 | 0.01544588
2391 | 0.01912601
2391.5 | 0.02556812
2392 | 0.02048129
2392.5 | 0.02765309
2393 | 0.03807466
2393.5 | 0.02570593
2394 | 0.018253
2394.5 | 0.02566077
2395 | 0.02093673
2395.5 | 0.02233426
2396 | 0.01467418
2396.5 | 0.01789386
2397 | 0.01411551
2397.5 | 0.009050517
2398 | 0.02070874
2398.5 | 0.01073823
2399 | 0.01858447
2399.5 | 0.03439109
2400 | 0.02268227
2400.5 | 0.0154512
2401 | 0.01149901
2401.5 | 0.01036398
2402 | 0.01444255
2402.5 | 0.01555512
2403 | 0.03073767
2403.5 | 0.02902503
2404 | 0.02391218
2404.5 | 0.02314019
2405 | 0.04061003
2405.5 | 0.03860812
2406 | 0.03078405
2406.5 | 0.04150335
2407 | 0.03883067
2407.5 | 0.03113309
2408 | 0.03724175
2408.5 | 0.04260988
2409 | 0.05863692
2409.5 | 0.05934592
2410 | 0.04912377
2410.5 | 0.05440446
2411 | 0.04493255
2411.5 | 0.04991293
2412 | 0.05632884
2412.5 | 0.04340088
2413 | 0.03584555
2413.5 | 0.03004136
2414 | 0.02377856
2414.5 | 0.03895533
2415 | 0.03472976
2415.5 | 0.03071689
2416 | 0.03481166
2416.5 | 0.01856323
2417 | 0.03236535
2417.5 | 0.04995064
2418 | 0.03608986
2418.5 | 0.03526003
2419 | 0.02399701
2419.5 | 0.03737632
2420 | 0.02739093
2420.5 | 0.02860499
2421 | 0.0405978
2421.5 | 0.02801032
2422 | 0.01809098
2422.5 | 0.03727037
2423 | 0.04174659
2423.5 | 0.03465717
2424 | 0.01746186
2424.5 | 0.03555678
2425 | 0.03625671
2425.5 | 0.03441019
2426 | 0.02655885
2426.5 | 0.0243461
2427 | 0.03105525
2427.5 | 0.02392538
2428 | 0.05647363
2428.5 | 0.06928574
2429 | 0.06183451
2429.5 | 0.05311336
2430 | 0.03820983
2430.5 | 0.06438274
2431 | 0.06187993
2431.5 | 0.05858964
2432 | 0.06177026
2432.5 | 0.05269168
2433 | 0.03508642
2433.5 | 0.02769877
2434 | 0.01579668
2434.5 | 0.02542703
2435 | 0.008019707
2435.5 | -0.0008045855
2436 | -0.002797993
2436.5 | -0.01534696
2437 | -0.02160745
2437.5 | -0.01068528
2438 | -0.0003392623
2438.5 | 0.00362484
2439 | 0.002778133
2439.5 | 0.001843569
2440 | -0.0004280082
2440.5 | -0.004573899
2441 | 0.003058477
2441.5 | 0.02221693
2442 | 0.02842239
2442.5 | 0.0271002
2443 | 0.02547019
2443.5 | 0.03469179
2444 | 0.04124296
2444.5 | 0.05806217
2445 | 0.0539281
2445.5 | 0.06813222
2446 | 0.05698544
2446.5 | 0.05626992
2447 | 0.0473006
2447.5 | 0.05613926
2448 | 0.06555279
2448.5 | 0.0780638
2449 | 0.0768075
2449.5 | 0.07820251
2450 | 0.06909286
2450.5 | 0.05306325
2451 | 0.04675418
2451.5 | 0.0636989
2452 | 0.06123966
2452.5 | 0.05925581
2453 | 0.04340521
2453.5 | 0.04829724
2454 | 0.05764569
2454.5 | 0.06111963
2455 | 0.07082946
2455.5 | 0.0713697
2456 | 0.05772553
2456.5 | 0.05695876
2457 | 0.06591669
2457.5 | 0.06880439
2458 | 0.06977229
2458.5 | 0.06173201
2459 | 0.07071124
2459.5 | 0.07400587
2460 | 0.07577697
2460.5 | 0.08445013
2461 | 0.09059097
2461.5 | 0.07207242
2462 | 0.075587
2462.5 | 0.05531863
2463 | 0.03988632
2463.5 | 0.0304204
2464 | 0.03258756
2464.5 | 0.03644638
2465 | 0.0290698
2465.5 | 0.02489611
2466 | 0.0200656
2466.5 | 0.03053984
2467 | 0.04586643
2467.5 | 0.05829391
2468 | 0.06833705
2468.5 | 0.05299825
2469 | 0.04159361
2469.5 | 0.05190996
2470 | 0.05406121
2470.5 | 0.05463714
2471 | 0.04352
2471.5 | 0.03591197
2472 | 0.01210449
2472.5 | 0.008027828
2473 | 0.00164497
2473.5 | -0.005457961
2474 | -0.01339739
2474.5 | -0.01669235
2475 | -0.008629224
2475.5 | -0.005901655
2476 | -0.00797923
2476.5 | 0.02581553
2477 | 0.01407465
2477.5 | 0.03471127
2478 | 0.05415135
2478.5 | 0.04951254
2479 | 0.05449384
2479.5 | 0.04465596
2480 | 0.03259488
2480.5 | 0.05459866
2481 | 0.03953175
2481.5 | 0.0525562
2482 | 0.04393843
2482.5 | 0.04874123
2483 | 0.05566816
2483.5 | 0.05445903
2484 | 0.06949251
2484.5 | 0.07846573
2485 | 0.056166
2485.5 | 0.05614982
2486 | 0.05005321
2486.5 | 0.04992649
2487 | 0.03942819
2487.5 | 0.04957947
2488 | 0.05577919
2488.5 | 0.04612925
2489 | 0.03589293
2489.5 | 0.03895367
2490 | 0.03510277
2490.5 | 0.03154823
2491 | 0.0265821
2491.5 | 0.02523161
2492 | -0.002888032
2492.5 | 0.002438869
2493 | 0.003601741
2493.5 | 0.02060255
2494 | 0.02645277
2494.5 | 0.035933
2495 | 0.04498146
2495.5 | 0.04755308
2496 | 0.05105417
2496.5 | 0.0692529
2497 | 0.04557565
2497.5 | 0.05458631
2498 | 0.05511547
2498.5 | 0.06153003
2499 | 0.07003607
2499.5 | 0.07396345
2500 | 0.08842556