## Sheet1
Cr:LiSAF Absorption Cross-Sections
2017-12-17
Room Temperature
Data Generation: | D. C. Brown
Instrument: | Shimadzu SolidSpec-3700 DUV High-Resolution Spectrophotometer
Sample Source: | AC Materials
Crystal Class: | Uniaxial
Crystal Length (cm): | 0.5
Note: | Accurate Doping Calibration Unavailable, Normalize to Data of Payne, S. E.; Chase, L. L. ; Newkirk, H. W.; Smith, L. K. and Kupke W. F., (1988), LiCaAlF6:Cr3+: A Promising New Solid State Laser Material, IEEE Journal of Quantum Electronics, Vol. 24, No. 11, pp. 2243-2252,
Cr Doping Density Equivalence: | 1.0 at-% = 8.71 x 1019 ions/cm3
Doping Density (at-%): | 0.818
Doping Density (ions/cm3): | 7.13e+19
Slit Width (nm): | 1
Sampling Interval (nm): | 1
Scan Speed (nm/sec): | 1.67
Sellmeier Equation Reference: | R. D. Peterson, A. D. Pham, H. P. Jenssen, A. Cassanho, and V. Castillo, "Thermo-Optical Comparison of Cr:LiSAF, Cr:LiCAF, and Cr: LiSGaF", Paper, ASSL Conference (1999)
Sellmeier Range of Validity (nm): | 254-633
Sellmeier Constants:
E¦¦C (π or e)
A: | 1.95784
B: | 0.00378
C: | 0.01825
D: | 0.02768
E¦¦A (σ or o)
A: | 1.95823
B: | 0.00253
C: | 0.02671
D: | 0.05155
|  | Wavelength (nm) | Wavelength (Microns) | Baseline Transmission | Transmission (E¦¦C) | Transmission (E¦¦A) | Absorption (E¦¦C) | Absorption (E¦¦A) | Index For E¦¦C | Index For E¦¦A | R For E¦¦C | R For E¦¦A | Loss E¦¦C | Loss E¦¦A | Absorption Coefficient (1/cm) E¦¦C | Absorption Coefficient (1/cm) E¦¦A | Absorption Cross-Section (cm2) E¦¦C | Absorption Cross-Section (cm2) E¦¦A | Absorption Cross-Section (cm2) E¦¦C (x10^20) | Absorption Cross-Section (cm2) E¦¦A (x10^20)
|  | 250 | 0.25 | 99.93 | 90.65 | 89.76 | 9.35 | 10.24 | 1.428822 | 1.42327 | 0.03117192 | 0.03050927 | 0.9386278 | 0.9399123 | 0.06965608 | 0.09212402 | 9.769436e-22 | 1.292062e-21 | 0.09769436 | 0.1292062
|  | 251 | 0.251 | 99.74 | 90.52 | 89.54 | 9.48 | 10.46 | 1.428483 | 1.422918 | 0.03113128 | 0.0304674 | 0.9387066 | 0.9399935 | 0.07269411 | 0.09720473 | 1.019553e-21 | 1.36332e-21 | 0.1019553 | 0.136332
|  | 252 | 0.252 | 99.67 | 90.41 | 89.35 | 9.59 | 10.65 | 1.428149 | 1.422574 | 0.03109137 | 0.03042649 | 0.9387839 | 0.9400728 | 0.07529074 | 0.1016219 | 1.055971e-21 | 1.425273e-21 | 0.1055971 | 0.1425273
|  | 253 | 0.253 | 99.95 | 90.47 | 89.32 | 9.53 | 10.68 | 1.427822 | 1.422238 | 0.03105218 | 0.03038651 | 0.9388599 | 0.9401503 | 0.07412569 | 0.1024585 | 1.039631e-21 | 1.437006e-21 | 0.1039631 | 0.1437006
|  | 254 | 0.254 | 99.82 | 90.32 | 88.92 | 9.68 | 11.08 | 1.4275 | 1.421909 | 0.03101369 | 0.03034741 | 0.9389345 | 0.9402261 | 0.07760336 | 0.1115965 | 1.088406e-21 | 1.565168e-21 | 0.1088406 | 0.1565168
|  | 255 | 0.255 | 99.82 | 90.05 | 88.5 | 9.95 | 11.5 | 1.427183 | 1.421587 | 0.03097587 | 0.03030918 | 0.9390078 | 0.9403003 | 0.08374715 | 0.1212233 | 1.174574e-21 | 1.700186e-21 | 0.1174574 | 0.1700186
|  | 256 | 0.256 | 99.89 | 89.66 | 87.91 | 10.34 | 12.09 | 1.426872 | 1.421272 | 0.03093872 | 0.03027179 | 0.9390798 | 0.9403728 | 0.09258117 | 0.1347555 | 1.298474e-21 | 1.889979e-21 | 0.1298474 | 0.1889979
|  | 257 | 0.257 | 99.93 | 89.45 | 87.37 | 10.55 | 12.63 | 1.426567 | 1.420964 | 0.03090222 | 0.0302352 | 0.9391505 | 0.9404438 | 0.09742171 | 0.1472296 | 1.366363e-21 | 2.064931e-21 | 0.1366363 | 0.2064931
|  | 258 | 0.258 | 99.98 | 89.18 | 86.75 | 10.82 | 13.25 | 1.426266 | 1.420662 | 0.03086634 | 0.03019939 | 0.93922 | 0.9405132 | 0.1036158 | 0.1616204 | 1.453237e-21 | 2.266766e-21 | 0.1453237 | 0.2266766
|  | 259 | 0.259 | 99.93 | 88.63 | 86.04 | 11.37 | 13.96 | 1.425971 | 1.420366 | 0.03083108 | 0.03016434 | 0.9392884 | 0.9405812 | 0.1161341 | 0.1782012 | 1.62881e-21 | 2.499316e-21 | 0.162881 | 0.2499316
|  | 260 | 0.26 | 99.9 | 88.2 | 85.38 | 11.8 | 14.62 | 1.42568 | 1.420077 | 0.03079641 | 0.03013002 | 0.9393556 | 0.9406478 | 0.1260041 | 0.1937436 | 1.767238e-21 | 2.717302e-21 | 0.1767238 | 0.2717302
|  | 261 | 0.261 | 99.83 | 87.86 | 84.68 | 12.14 | 15.32 | 1.425395 | 1.419793 | 0.03076233 | 0.0300964 | 0.9394217 | 0.940713 | 0.1338694 | 0.2103471 | 1.877551e-21 | 2.95017e-21 | 0.1877551 | 0.295017
|  | 262 | 0.262 | 99.89 | 87.3 | 83.87 | 12.7 | 16.13 | 1.425114 | 1.419516 | 0.03072882 | 0.03006348 | 0.9394866 | 0.9407769 | 0.146796 | 0.2297058 | 2.058851e-21 | 3.22168e-21 | 0.2058851 | 0.322168
|  | 263 | 0.263 | 99.95 | 86.75 | 82.78 | 13.25 | 17.22 | 1.424837 | 1.419243 | 0.03069586 | 0.03003122 | 0.9395505 | 0.9408394 | 0.1595721 | 0.2560018 | 2.238038e-21 | 3.590488e-21 | 0.2238038 | 0.3590488
|  | 264 | 0.264 | 99.94 | 86.08 | 81.65 | 13.92 | 18.35 | 1.424565 | 1.418976 | 0.03066345 | 0.02999961 | 0.9396133 | 0.9409008 | 0.1752125 | 0.2836215 | 2.457399e-21 | 3.977861e-21 | 0.2457399 | 0.3977861
|  | 265 | 0.265 | 99.81 | 85.29 | 80.3 | 14.71 | 19.7 | 1.424298 | 1.418714 | 0.03063156 | 0.02996862 | 0.9396752 | 0.9409609 | 0.1937839 | 0.3170937 | 2.717866e-21 | 4.447317e-21 | 0.2717866 | 0.4447317
|  | 266 | 0.266 | 99.75 | 84.48 | 78.86 | 15.52 | 21.14 | 1.424034 | 1.418458 | 0.03060019 | 0.02993824 | 0.939736 | 0.9410198 | 0.2129981 | 0.35341 | 2.987351e-21 | 4.956661e-21 | 0.2987351 | 0.4956661
|  | 267 | 0.267 | 99.81 | 83.7 | 77.57 | 16.3 | 22.43 | 1.423775 | 1.418206 | 0.03056933 | 0.02990845 | 0.9397958 | 0.9410776 | 0.2316771 | 0.3865195 | 3.249329e-21 | 5.421031e-21 | 0.3249329 | 0.5421031
|  | 268 | 0.268 | 99.83 | 82.94 | 76.13 | 17.06 | 23.87 | 1.42352 | 1.417959 | 0.03053896 | 0.02987923 | 0.9398547 | 0.9411343 | 0.2500455 | 0.4241167 | 3.50695e-21 | 5.948341e-21 | 0.350695 | 0.5948341
|  | 269 | 0.269 | 99.77 | 82.19 | 74.77 | 17.81 | 25.23 | 1.423269 | 1.417717 | 0.03050907 | 0.02985057 | 0.9399127 | 0.9411899 | 0.2683365 | 0.4602862 | 3.763485e-21 | 6.455627e-21 | 0.3763485 | 0.6455627
|  | 270 | 0.27 | 99.95 | 81.39 | 73.33 | 18.61 | 26.67 | 1.423021 | 1.417479 | 0.03047965 | 0.02982245 | 0.9399697 | 0.9412445 | 0.2880203 | 0.499296 | 4.039555e-21 | 7.00275e-21 | 0.4039555 | 0.700275
|  | 271 | 0.271 | 100 | 80.68 | 71.77 | 19.32 | 28.23 | 1.422778 | 1.417245 | 0.03045069 | 0.02979485 | 0.9400259 | 0.941298 | 0.3056632 | 0.5424163 | 4.287001e-21 | 7.607522e-21 | 0.4287001 | 0.7607522
|  | 272 | 0.272 | 100 | 79.84 | 70.38 | 20.16 | 29.62 | 1.422538 | 1.417016 | 0.03042218 | 0.02976776 | 0.9400812 | 0.9413506 | 0.326713 | 0.5816429 | 4.582229e-21 | 8.157684e-21 | 0.4582229 | 0.8157684
|  | 273 | 0.273 | 99.99 | 78.95 | 68.99 | 21.05 | 31.01 | 1.422302 | 1.416791 | 0.03039411 | 0.02974116 | 0.9401356 | 0.9414022 | 0.3492486 | 0.6216476 | 4.898297e-21 | 8.718761e-21 | 0.4898297 | 0.8718761
|  | 274 | 0.274 | 99.94 | 78.23 | 67.66 | 21.77 | 32.34 | 1.422069 | 1.41657 | 0.03036646 | 0.02971505 | 0.9401892 | 0.9414529 | 0.3676857 | 0.6606881 | 5.156882e-21 | 9.266313e-21 | 0.5156882 | 0.9266313
|  | 275 | 0.275 | 99.63 | 77.35 | 66.28 | 22.65 | 33.72 | 1.42184 | 1.416352 | 0.03033924 | 0.0296894 | 0.940242 | 0.9415027 | 0.3904232 | 0.7020078 | 5.475782e-21 | 9.845831e-21 | 0.5475782 | 0.9845831
|  | 276 | 0.276 | 99.8 | 76.96 | 65.17 | 23.04 | 34.83 | 1.421614 | 1.416139 | 0.03031242 | 0.02966421 | 0.940294 | 0.9415515 | 0.4006434 | 0.7358895 | 5.619122e-21 | 1.032103e-20 | 0.5619122 | 1.032103
|  | 277 | 0.277 | 99.9 | 76.46 | 64.2 | 23.54 | 35.8 | 1.421392 | 1.415929 | 0.03028601 | 0.02963946 | 0.9403452 | 0.9415996 | 0.4137885 | 0.7659836 | 5.803485e-21 | 1.074311e-20 | 0.5803485 | 1.074311
|  | 278 | 0.278 | 99.96 | 76.13 | 63.42 | 23.87 | 36.58 | 1.421173 | 1.415723 | 0.03025999 | 0.02961515 | 0.9403957 | 0.9416468 | 0.4225465 | 0.7905317 | 5.926318e-21 | 1.10874e-20 | 0.5926318 | 1.10874
|  | 279 | 0.279 | 99.94 | 75.75 | 62.43 | 24.25 | 37.57 | 1.420957 | 1.41552 | 0.03023435 | 0.02959125 | 0.9404454 | 0.9416931 | 0.4326601 | 0.8220969 | 6.068164e-21 | 1.153011e-20 | 0.6068164 | 1.153011
|  | 280 | 0.28 | 99.86 | 75.31 | 61.66 | 24.69 | 38.34 | 1.420744 | 1.415321 | 0.03020909 | 0.02956776 | 0.9404944 | 0.9417387 | 0.4444154 | 0.8470147 | 6.233034e-21 | 1.187959e-20 | 0.6233034 | 1.187959
|  | 281 | 0.281 | 99.83 | 75.02 | 61.1 | 24.98 | 38.9 | 1.420534 | 1.415125 | 0.0301842 | 0.02954467 | 0.9405427 | 0.9417836 | 0.4522344 | 0.865357 | 6.342698e-21 | 1.213684e-20 | 0.6342698 | 1.213684
|  | 282 | 0.282 | 99.63 | 74.97 | 60.7 | 25.03 | 39.3 | 1.420327 | 1.414933 | 0.03015967 | 0.02952196 | 0.9405903 | 0.9418276 | 0.453669 | 0.8785869 | 6.362819e-21 | 1.23224e-20 | 0.6362819 | 1.23224
|  | 283 | 0.283 | 99.44 | 74.7 | 60.32 | 25.3 | 39.68 | 1.420123 | 1.414743 | 0.03013549 | 0.02949964 | 0.9406372 | 0.941871 | 0.4609846 | 0.8912389 | 6.465422e-21 | 1.249984e-20 | 0.6465422 | 1.249984
|  | 284 | 0.284 | 99.96 | 75.04 | 60.54 | 24.96 | 39.46 | 1.419922 | 1.414557 | 0.03011165 | 0.02947768 | 0.9406834 | 0.9419136 | 0.4520005 | 0.8840483 | 6.339418e-21 | 1.239899e-20 | 0.6339418 | 1.239899
|  | 285 | 0.285 | 99.98 | 75.52 | 60.71 | 24.48 | 39.29 | 1.419724 | 1.414373 | 0.03008815 | 0.02945607 | 0.940729 | 0.9419555 | 0.439345 | 0.8785291 | 6.161921e-21 | 1.232159e-20 | 0.6161921 | 1.232159
|  | 286 | 0.286 | 99.71 | 75.49 | 60.77 | 24.51 | 39.23 | 1.419528 | 1.414193 | 0.03006498 | 0.02943482 | 0.9407739 | 0.9419968 | 0.4402352 | 0.876641 | 6.174406e-21 | 1.229511e-20 | 0.6174406 | 1.229511
|  | 287 | 0.287 | 100.07 | 76.2 | 61.36 | 23.8 | 38.64 | 1.419335 | 1.414015 | 0.03004214 | 0.02941391 | 0.9408183 | 0.9420374 | 0.4216068 | 0.8574034 | 5.913139e-21 | 1.202529e-20 | 0.5913139 | 1.202529
|  | 288 | 0.288 | 99.63 | 76.61 | 61.82 | 23.39 | 38.18 | 1.419145 | 1.41384 | 0.03001961 | 0.02939333 | 0.940862 | 0.9420773 | 0.4109674 | 0.8425506 | 5.763919e-21 | 1.181698e-20 | 0.5763919 | 1.181698
|  | 289 | 0.289 | 100.29 | 77.63 | 63.29 | 22.37 | 36.71 | 1.418958 | 1.413668 | 0.0299974 | 0.02937307 | 0.9409051 | 0.9421166 | 0.3846064 | 0.7956333 | 5.394199e-21 | 1.115895e-20 | 0.5394199 | 1.115895
|  | 290 | 0.29 | 99.77 | 78.38 | 63.8 | 21.62 | 36.2 | 1.418772 | 1.413499 | 0.02997548 | 0.02935313 | 0.9409476 | 0.9421553 | 0.3654671 | 0.7796638 | 5.125765e-21 | 1.093498e-20 | 0.5125765 | 1.093498
|  | 291 | 0.291 | 99.4 | 78.71 | 64.55 | 21.29 | 35.45 | 1.41859 | 1.413332 | 0.02995387 | 0.0293335 | 0.9409895 | 0.9421935 | 0.3571533 | 0.7563708 | 5.009163e-21 | 1.060829e-20 | 0.5009163 | 1.060829
|  | 292 | 0.292 | 99.63 | 79.86 | 66.05 | 20.14 | 33.95 | 1.41841 | 1.413168 | 0.02993255 | 0.02931416 | 0.9410309 | 0.942231 | 0.3282315 | 0.7105067 | 4.603527e-21 | 9.96503e-21 | 0.4603527 | 0.996503
|  | 293 | 0.293 | 100.13 | 80.77 | 66.77 | 19.23 | 33.23 | 1.418232 | 1.413006 | 0.02991151 | 0.02929513 | 0.9410717 | 0.942268 | 0.3056572 | 0.6889014 | 4.286917e-21 | 9.662012e-21 | 0.4286917 | 0.9662012
|  | 294 | 0.294 | 100.31 | 82.24 | 68.6 | 17.76 | 31.4 | 1.418056 | 1.412846 | 0.02989076 | 0.02927637 | 0.9411119 | 0.9423044 | 0.2696704 | 0.6349014 | 3.782193e-21 | 8.904648e-21 | 0.3782193 | 0.8904648
|  | 295 | 0.295 | 99.64 | 82.28 | 69.69 | 17.72 | 30.31 | 1.417883 | 1.412689 | 0.02987028 | 0.0292579 | 0.9411517 | 0.9423402 | 0.2687823 | 0.6034489 | 3.769738e-21 | 8.463519e-21 | 0.3769738 | 0.8463519
|  | 296 | 0.296 | 100.5 | 84.33 | 71.73 | 15.67 | 28.27 | 1.417712 | 1.412534 | 0.02985007 | 0.0292397 | 0.9411909 | 0.9423756 | 0.2196464 | 0.5458194 | 3.080595e-21 | 7.655251e-21 | 0.3080595 | 0.7655251
|  | 297 | 0.297 | 100.05 | 84.35 | 73.17 | 15.65 | 26.83 | 1.417544 | 1.412382 | 0.02983013 | 0.02922177 | 0.9412296 | 0.9424104 | 0.2192544 | 0.5061405 | 3.075096e-21 | 7.098744e-21 | 0.3075096 | 0.7098744
|  | 298 | 0.298 | 100.6 | 86.37 | 74.08 | 13.63 | 25.92 | 1.417377 | 1.412231 | 0.02981044 | 0.0292041 | 0.9412678 | 0.9424447 | 0.1720044 | 0.4814931 | 2.412403e-21 | 6.753059e-21 | 0.2412403 | 0.6753059
|  | 299 | 0.299 | 100.17 | 85.86 | 75.18 | 14.14 | 24.82 | 1.417213 | 1.412083 | 0.02979102 | 0.02918668 | 0.9413055 | 0.9424785 | 0.1839291 | 0.4520856 | 2.579651e-21 | 6.340611e-21 | 0.2579651 | 0.6340611
|  | 300 | 0.3 | 100.34 | 86.48 | 77.42 | 13.52 | 22.58 | 1.41705 | 1.411937 | 0.02977184 | 0.02916951 | 0.9413427 | 0.9425118 | 0.169618 | 0.3934365 | 2.378934e-21 | 5.518043e-21 | 0.2378934 | 0.5518043
|  | 301 | 0.301 | 99.74 | 87.34 | 79.59 | 12.66 | 20.41 | 1.41689 | 1.411793 | 0.0297529 | 0.02915259 | 0.9413794 | 0.9425447 | 0.1499053 | 0.3382196 | 2.102458e-21 | 4.743613e-21 | 0.2102458 | 0.4743613
|  | 302 | 0.302 | 100.43 | 87.32 | 80.78 | 12.68 | 19.22 | 1.416732 | 1.41165 | 0.02973421 | 0.0291359 | 0.9414157 | 0.9425771 | 0.1504404 | 0.3086064 | 2.109963e-21 | 4.328281e-21 | 0.2109963 | 0.4328281
|  | 303 | 0.303 | 101.72 | 88.33 | 80.95 | 11.67 | 19.05 | 1.416575 | 1.41151 | 0.02971575 | 0.02911944 | 0.9414515 | 0.9426091 | 0.1275159 | 0.3044697 | 1.788442e-21 | 4.270262e-21 | 0.1788442 | 0.4270262
|  | 304 | 0.304 | 99.81 | 87.88 | 82.07 | 12.12 | 17.93 | 1.416421 | 1.411372 | 0.02969752 | 0.02910321 | 0.9414869 | 0.9426406 | 0.1378062 | 0.2770548 | 1.932766e-21 | 3.885762e-21 | 0.1932766 | 0.3885762
|  | 305 | 0.305 | 101.26 | 90.82 | 84.63 | 9.18 | 15.37 | 1.416269 | 1.411236 | 0.02967952 | 0.02908721 | 0.9415218 | 0.9426716 | 0.07206584 | 0.2156882 | 1.010741e-21 | 3.02508e-21 | 0.1010741 | 0.302508
|  | 306 | 0.306 | 100.72 | 90.19 | 84.01 | 9.81 | 15.99 | 1.416118 | 1.411101 | 0.02966174 | 0.02907142 | 0.9415563 | 0.9427023 | 0.08606106 | 0.2304592 | 1.207028e-21 | 3.232247e-21 | 0.1207028 | 0.3232247
|  | 307 | 0.307 | 99.15 | 89.94 | 84.35 | 10.06 | 15.65 | 1.415969 | 1.410968 | 0.02964418 | 0.02905584 | 0.9415904 | 0.9427326 | 0.09168499 | 0.2224455 | 1.285904e-21 | 3.119852e-21 | 0.1285904 | 0.3119852
|  | 308 | 0.308 | 101.1 | 91 | 85.77 | 9 | 14.23 | 1.415822 | 1.410837 | 0.02962684 | 0.02904048 | 0.9416241 | 0.9427624 | 0.06832303 | 0.1891198 | 9.582473e-22 | 2.652452e-21 | 0.09582473 | 0.2652452
|  | 309 | 0.309 | 102.34 | 92.36 | 88.22 | 7.64 | 11.78 | 1.415677 | 1.410708 | 0.02960971 | 0.02902531 | 0.9416573 | 0.9427918 | 0.0387247 | 0.1328535 | 5.431234e-22 | 1.863302e-21 | 0.05431234 | 0.1863302
|  | 310 | 0.31 | 100.88 | 90.24 | 88 | 9.76 | 12 | 1.415533 | 1.41058 | 0.02959278 | 0.02901035 | 0.9416902 | 0.9428209 | 0.08523686 | 0.1379089 | 1.195468e-21 | 1.934206e-21 | 0.1195468 | 0.1934206
|  | 311 | 0.311 | 100.03 | 91.19 | 87.57 | 8.81 | 12.43 | 1.415392 | 1.410454 | 0.02957606 | 0.02899558 | 0.9417226 | 0.9428496 | 0.06436088 | 0.1477664 | 9.026771e-22 | 2.07246e-21 | 0.09026771 | 0.207246
|  | 312 | 0.312 | 100.09 | 90.89 | 86.59 | 9.11 | 13.41 | 1.415251 | 1.41033 | 0.02955954 | 0.028981 | 0.9417547 | 0.9428779 | 0.07101949 | 0.1703347 | 9.960658e-22 | 2.388987e-21 | 0.09960658 | 0.2388987
|  | 313 | 0.313 | 99.48 | 91.78 | 88.48 | 8.22 | 11.52 | 1.415113 | 1.410207 | 0.02954321 | 0.0289666 | 0.9417864 | 0.9429059 | 0.05159794 | 0.1272096 | 7.236737e-22 | 1.784146e-21 | 0.07236737 | 0.1784146
|  | 314 | 0.314 | 99.42 | 91.31 | 88.46 | 8.69 | 11.54 | 1.414976 | 1.410086 | 0.02952708 | 0.02895239 | 0.9418177 | 0.9429335 | 0.06193263 | 0.1277203 | 8.686203e-22 | 1.791308e-21 | 0.08686203 | 0.1791308
|  | 315 | 0.315 | 99.81 | 91.18 | 87.4 | 8.82 | 12.6 | 1.414841 | 1.409966 | 0.02951114 | 0.02893836 | 0.9418486 | 0.9429607 | 0.06484782 | 0.1518885 | 9.095065e-22 | 2.130273e-21 | 0.09095065 | 0.2130273
|  | 316 | 0.316 | 101.33 | 92.1 | 88.47 | 7.9 | 11.53 | 1.414707 | 1.409848 | 0.02949538 | 0.02892451 | 0.9418792 | 0.9429876 | 0.04483403 | 0.1276091 | 6.288082e-22 | 1.789749e-21 | 0.06288082 | 0.1789749
|  | 317 | 0.317 | 101.12 | 92.83 | 89.43 | 7.17 | 10.57 | 1.414575 | 1.409731 | 0.0294798 | 0.02891082 | 0.9419095 | 0.9430142 | 0.02910838 | 0.1060801 | 4.082522e-22 | 1.487799e-21 | 0.04082522 | 0.1487799
|  | 318 | 0.318 | 100.36 | 91.76 | 89.58 | 8.24 | 10.42 | 1.414444 | 1.409616 | 0.02946441 | 0.02889731 | 0.9419393 | 0.9430404 | 0.05235861 | 0.102784 | 7.343424e-22 | 1.441571e-21 | 0.07343424 | 0.1441571
|  | 319 | 0.319 | 99.84 | 93.17 | 89.65 | 6.83 | 10.35 | 1.414315 | 1.409502 | 0.02944919 | 0.02888396 | 0.9419689 | 0.9430664 | 0.02192272 | 0.1012767 | 3.074715e-22 | 1.420431e-21 | 0.03074715 | 0.1420431
|  | 320 | 0.32 | 99.64 | 91.72 | 89.87 | 8.28 | 10.13 | 1.414187 | 1.409389 | 0.02943414 | 0.02887077 | 0.9419981 | 0.943092 | 0.05335537 | 0.0964291 | 7.483222e-22 | 1.352442e-21 | 0.07483222 | 0.1352442
|  | 321 | 0.321 | 98.61 | 91.19 | 88.92 | 8.81 | 11.08 | 1.414061 | 1.409278 | 0.02941927 | 0.02885774 | 0.942027 | 0.9431173 | 0.06500711 | 0.117737 | 9.117407e-22 | 1.65129e-21 | 0.09117407 | 0.165129
|  | 322 | 0.322 | 101.54 | 93.28 | 90.93 | 6.72 | 9.07 | 1.413936 | 1.409168 | 0.02940456 | 0.02884486 | 0.9420555 | 0.9431423 | 0.01974676 | 0.07308421 | 2.769532e-22 | 1.025024e-21 | 0.02769532 | 0.1025024
|  | 323 | 0.323 | 100.08 | 92.44 | 89.6 | 7.56 | 10.4 | 1.413812 | 1.409059 | 0.02939002 | 0.02883214 | 0.9420837 | 0.943167 | 0.03789857 | 0.1026059 | 5.315367e-22 | 1.439073e-21 | 0.05315367 | 0.1439073
|  | 324 | 0.324 | 100.22 | 92.39 | 90 | 7.61 | 10 | 1.41369 | 1.408951 | 0.02937564 | 0.02881956 | 0.9421117 | 0.9431914 | 0.03903991 | 0.09374903 | 5.475443e-22 | 1.314853e-21 | 0.05475443 | 0.1314853
|  | 325 | 0.325 | 100.74 | 92.66 | 90.51 | 7.34 | 9.49 | 1.413569 | 1.408845 | 0.02936142 | 0.02880713 | 0.9421393 | 0.9432156 | 0.03326225 | 0.08249887 | 4.665112e-22 | 1.157067e-21 | 0.04665112 | 0.1157067
|  | 326 | 0.326 | 100.41 | 92.84 | 90.71 | 7.16 | 9.29 | 1.41345 | 1.40874 | 0.02934735 | 0.02879485 | 0.9421666 | 0.9432394 | 0.02943881 | 0.07813494 | 4.128865e-22 | 1.095862e-21 | 0.04128865 | 0.1095862
|  | 327 | 0.327 | 99.01 | 91.09 | 89.82 | 8.91 | 10.18 | 1.413331 | 1.408636 | 0.02933344 | 0.0287827 | 0.9421936 | 0.943263 | 0.06755524 | 0.09790484 | 9.474788e-22 | 1.373139e-21 | 0.09474788 | 0.1373139
|  | 328 | 0.328 | 98.65 | 91.34 | 89.38 | 8.66 | 10.62 | 1.413214 | 1.408534 | 0.02931968 | 0.0287707 | 0.9422203 | 0.9432864 | 0.06213038 | 0.1077757 | 8.713939e-22 | 1.511581e-21 | 0.08713939 | 0.1511581
|  | 329 | 0.329 | 98.8 | 91.53 | 89.39 | 8.47 | 10.61 | 1.413099 | 1.408432 | 0.02930607 | 0.02875882 | 0.9422467 | 0.9433094 | 0.05803051 | 0.1076009 | 8.138922e-22 | 1.509129e-21 | 0.08138922 | 0.1509129
|  | 330 | 0.33 | 99.14 | 91.21 | 89.53 | 8.79 | 10.47 | 1.412984 | 1.408332 | 0.02929261 | 0.02874709 | 0.9422728 | 0.9433322 | 0.06509049 | 0.1045193 | 9.129101e-22 | 1.465909e-21 | 0.09129101 | 0.1465909
|  | 331 | 0.331 | 99.3 | 92.06 | 89.97 | 7.94 | 10.03 | 1.412871 | 1.408233 | 0.02927929 | 0.02873548 | 0.9422987 | 0.9433548 | 0.04659338 | 0.09476212 | 6.534836e-22 | 1.329062e-21 | 0.06534836 | 0.1329062
|  | 332 | 0.332 | 99.81 | 92.5 | 89.93 | 7.5 | 10.07 | 1.412759 | 1.408134 | 0.02926611 | 0.02872399 | 0.9423243 | 0.9433771 | 0.03711147 | 0.09569879 | 5.204975e-22 | 1.342199e-21 | 0.05204975 | 0.1342199
|  | 333 | 0.333 | 100.32 | 92.3 | 90.3 | 7.7 | 9.7 | 1.412648 | 1.408037 | 0.02925307 | 0.02871264 | 0.9423496 | 0.9433991 | 0.04149421 | 0.08753381 | 5.819664e-22 | 1.227683e-21 | 0.05819664 | 0.1227683
|  | 334 | 0.334 | 99.56 | 91.81 | 90.18 | 8.19 | 9.82 | 1.412538 | 1.407941 | 0.02924017 | 0.0287014 | 0.9423747 | 0.943421 | 0.0521932 | 0.09023965 | 7.320225e-22 | 1.265633e-21 | 0.07320225 | 0.1265633
|  | 335 | 0.335 | 99.4 | 91.53 | 90.3 | 8.47 | 9.7 | 1.412429 | 1.407846 | 0.0292274 | 0.02869029 | 0.9423994 | 0.9434426 | 0.05835468 | 0.08762585 | 8.184387e-22 | 1.228974e-21 | 0.08184387 | 0.1228974
|  | 336 | 0.336 | 99.56 | 91.72 | 90.15 | 8.28 | 9.85 | 1.412322 | 1.407752 | 0.02921477 | 0.02867929 | 0.942424 | 0.9434639 | 0.0542594 | 0.09099615 | 7.610014e-22 | 1.276243e-21 | 0.07610014 | 0.1276243
|  | 337 | 0.337 | 99.69 | 91.99 | 89.79 | 8.01 | 10.21 | 1.412216 | 1.407659 | 0.02920226 | 0.02866842 | 0.9424482 | 0.943485 | 0.04843208 | 0.09904363 | 6.792718e-22 | 1.389111e-21 | 0.06792718 | 0.1389111
|  | 338 | 0.338 | 100.19 | 92.85 | 90.02 | 7.15 | 9.98 | 1.41211 | 1.407567 | 0.02918989 | 0.02865765 | 0.9424723 | 0.943506 | 0.02987224 | 0.09397144 | 4.189655e-22 | 1.317973e-21 | 0.04189655 | 0.1317973
|  | 339 | 0.339 | 100.41 | 92.76 | 90.26 | 7.24 | 9.74 | 1.412006 | 1.407475 | 0.02917764 | 0.028647 | 0.9424961 | 0.9435267 | 0.03186226 | 0.08869026 | 4.46876e-22 | 1.243903e-21 | 0.0446876 | 0.1243903
|  | 340 | 0.34 | 100.55 | 92.92 | 90.56 | 7.08 | 9.44 | 1.411903 | 1.407385 | 0.02916552 | 0.02863645 | 0.9425196 | 0.9435471 | 0.02846542 | 0.08209724 | 3.992345e-22 | 1.151434e-21 | 0.03992345 | 0.1151434
|  | 341 | 0.341 | 100.57 | 93.09 | 90.34 | 6.91 | 9.66 | 1.4118 | 1.407296 | 0.02915352 | 0.02862602 | 0.9425429 | 0.9435674 | 0.02485914 | 0.08700478 | 3.486556e-22 | 1.220263e-21 | 0.03486556 | 0.1220263
|  | 342 | 0.342 | 100.86 | 92.68 | 90.1 | 7.32 | 9.9 | 1.411699 | 1.407207 | 0.02914164 | 0.02861569 | 0.942566 | 0.9435875 | 0.03373623 | 0.09236764 | 4.731588e-22 | 1.295479e-21 | 0.04731588 | 0.1295479
|  | 343 | 0.343 | 100.68 | 92.5 | 90.11 | 7.5 | 9.89 | 1.411599 | 1.40712 | 0.02912987 | 0.02860546 | 0.9425888 | 0.9436073 | 0.03767279 | 0.09218779 | 5.283701e-22 | 1.292956e-21 | 0.05283701 | 0.1292956
|  | 344 | 0.344 | 100.6 | 92.45 | 90.11 | 7.55 | 9.89 | 1.4115 | 1.407033 | 0.02911823 | 0.02859534 | 0.9426114 | 0.943627 | 0.03880214 | 0.09222947 | 5.442095e-22 | 1.293541e-21 | 0.05442095 | 0.1293541
|  | 345 | 0.345 | 100.07 | 91.94 | 89.74 | 8.06 | 10.26 | 1.411402 | 1.406947 | 0.0291067 | 0.02858532 | 0.9426338 | 0.9436465 | 0.04991317 | 0.1004998 | 7.000445e-22 | 1.409535e-21 | 0.07000445 | 0.1409535
|  | 346 | 0.346 | 99.46 | 91.3 | 89.32 | 8.7 | 10.68 | 1.411304 | 1.406862 | 0.02909529 | 0.02857539 | 0.942656 | 0.9436658 | 0.063931 | 0.1099231 | 8.96648e-22 | 1.541698e-21 | 0.0896648 | 0.1541698
|  | 347 | 0.347 | 99.7 | 91.54 | 89.85 | 8.46 | 10.15 | 1.411208 | 1.406778 | 0.02908398 | 0.02856556 | 0.9426779 | 0.9436849 | 0.05872708 | 0.09813115 | 8.236617e-22 | 1.376313e-21 | 0.08236617 | 0.1376313
|  | 348 | 0.348 | 99.74 | 91.59 | 89.73 | 8.41 | 10.27 | 1.411113 | 1.406695 | 0.02907279 | 0.02855583 | 0.9426996 | 0.9437038 | 0.05768107 | 0.1008441 | 8.089912e-22 | 1.414364e-21 | 0.08089912 | 0.1414364
|  | 349 | 0.349 | 99.26 | 91.54 | 89.5 | 8.46 | 10.5 | 1.411018 | 1.406612 | 0.02906171 | 0.02854619 | 0.9427212 | 0.9437225 | 0.05881886 | 0.1060169 | 8.249489e-22 | 1.486913e-21 | 0.08249489 | 0.1486913
|  | 350 | 0.35 | 99.36 | 91.8 | 89.49 | 8.2 | 10.51 | 1.410925 | 1.40653 | 0.02905073 | 0.02853664 | 0.9427425 | 0.9437411 | 0.05319156 | 0.1062797 | 7.460247e-22 | 1.490599e-21 | 0.07460247 | 0.1490599
|  | 351 | 0.351 | 99.33 | 91.17 | 89.55 | 8.83 | 10.45 | 1.410832 | 1.406449 | 0.02903985 | 0.02852719 | 0.9427636 | 0.9437594 | 0.06700916 | 0.1049781 | 9.398199e-22 | 1.472344e-21 | 0.09398199 | 0.1472344
|  | 352 | 0.352 | 99.36 | 91.24 | 89.36 | 8.76 | 10.64 | 1.41074 | 1.406369 | 0.02902908 | 0.02851782 | 0.9427845 | 0.9437776 | 0.06551852 | 0.1092647 | 9.189133e-22 | 1.532464e-21 | 0.09189133 | 0.1532464
|  | 353 | 0.353 | 99.84 | 91.79 | 89.61 | 8.21 | 10.39 | 1.410649 | 1.406289 | 0.02901842 | 0.02850854 | 0.9428052 | 0.9437957 | 0.05354254 | 0.1037153 | 7.509473e-22 | 1.454633e-21 | 0.07509473 | 0.1454633
|  | 354 | 0.354 | 99.77 | 91.5 | 89.48 | 8.5 | 10.52 | 1.410559 | 1.40621 | 0.02900785 | 0.02849934 | 0.9428258 | 0.9438135 | 0.05991484 | 0.1066568 | 8.403204e-22 | 1.495887e-21 | 0.08403204 | 0.1495887
|  | 355 | 0.355 | 100.01 | 91.63 | 89.63 | 8.37 | 10.37 | 1.41047 | 1.406132 | 0.02899738 | 0.02849023 | 0.9428461 | 0.9438312 | 0.05711845 | 0.1033444 | 8.011003e-22 | 1.44943e-21 | 0.08011003 | 0.144943
|  | 356 | 0.356 | 100.44 | 91.83 | 89.65 | 8.17 | 10.35 | 1.410381 | 1.406055 | 0.02898701 | 0.0284812 | 0.9428662 | 0.9438488 | 0.05280054 | 0.1029353 | 7.405406e-22 | 1.443693e-21 | 0.07405406 | 0.1443693
|  | 357 | 0.357 | 100.37 | 91.65 | 89.29 | 8.35 | 10.71 | 1.410294 | 1.405978 | 0.02897674 | 0.02847226 | 0.9428862 | 0.9438662 | 0.056767 | 0.1110196 | 7.961711e-22 | 1.557077e-21 | 0.07961711 | 0.1557077
|  | 358 | 0.358 | 100.42 | 91.66 | 89.24 | 8.34 | 10.76 | 1.410207 | 1.405902 | 0.02896656 | 0.02846339 | 0.9429059 | 0.9438834 | 0.05659072 | 0.1121763 | 7.936988e-22 | 1.573301e-21 | 0.07936988 | 0.1573301
|  | 359 | 0.359 | 100.32 | 91.65 | 89.34 | 8.35 | 10.66 | 1.410121 | 1.405827 | 0.02895647 | 0.0284546 | 0.9429255 | 0.9439005 | 0.05685048 | 0.1099726 | 7.973419e-22 | 1.542393e-21 | 0.07973419 | 0.1542393
|  | 360 | 0.36 | 100.28 | 91.71 | 89.38 | 8.29 | 10.62 | 1.410035 | 1.405752 | 0.02894648 | 0.02844589 | 0.9429449 | 0.9439174 | 0.05558274 | 0.1091132 | 7.795616e-22 | 1.53034e-21 | 0.07795616 | 0.153034
|  | 361 | 0.361 | 100.33 | 91.49 | 89.47 | 8.51 | 10.53 | 1.409951 | 1.405678 | 0.02893658 | 0.02843725 | 0.9429642 | 0.9439342 | 0.06042703 | 0.1071359 | 8.47504e-22 | 1.502608e-21 | 0.0847504 | 0.1502608
|  | 362 | 0.362 | 99.81 | 91.12 | 89.27 | 8.88 | 10.73 | 1.409867 | 1.405604 | 0.02892676 | 0.02842869 | 0.9429832 | 0.9439508 | 0.06857217 | 0.1116469 | 9.617415e-22 | 1.565876e-21 | 0.09617415 | 0.1565876
|  | 363 | 0.363 | 99.69 | 91.21 | 89.17 | 8.79 | 10.83 | 1.409784 | 1.405532 | 0.02891704 | 0.02842021 | 0.9430021 | 0.9439673 | 0.06663779 | 0.1139235 | 9.346113e-22 | 1.597806e-21 | 0.09346113 | 0.1597806
|  | 364 | 0.364 | 99.49 | 91.11 | 88.94 | 8.89 | 11.06 | 1.409702 | 1.405459 | 0.0289074 | 0.02841179 | 0.9430208 | 0.9439836 | 0.06887144 | 0.1191235 | 9.659388e-22 | 1.670737e-21 | 0.09659388 | 0.1670737
|  | 365 | 0.365 | 99.57 | 90.85 | 88.65 | 9.15 | 11.35 | 1.40962 | 1.405388 | 0.02889785 | 0.02840345 | 0.9430394 | 0.9439999 | 0.07462633 | 0.1256898 | 1.046653e-21 | 1.76283e-21 | 0.1046653 | 0.176283
|  | 366 | 0.366 | 99.11 | 90.21 | 87.92 | 9.79 | 12.08 | 1.409539 | 1.405317 | 0.02888838 | 0.02839518 | 0.9430578 | 0.9440159 | 0.08880435 | 0.1422613 | 1.245503e-21 | 1.995249e-21 | 0.1245503 | 0.1995249
|  | 367 | 0.367 | 98.86 | 89.7 | 87.37 | 10.3 | 12.63 | 1.409459 | 1.405246 | 0.02887899 | 0.02838697 | 0.943076 | 0.9440319 | 0.100182 | 0.1548457 | 1.405078e-21 | 2.171749e-21 | 0.1405078 | 0.2171749
|  | 368 | 0.368 | 99.38 | 90.19 | 87.65 | 9.81 | 12.35 | 1.40938 | 1.405176 | 0.02886969 | 0.02837884 | 0.9430941 | 0.9440477 | 0.08932478 | 0.14848 | 1.252802e-21 | 2.082468e-21 | 0.1252802 | 0.2082468
|  | 369 | 0.369 | 99.46 | 90 | 87.24 | 10 | 12.76 | 1.409301 | 1.405107 | 0.02886047 | 0.02837077 | 0.943112 | 0.9440634 | 0.09358054 | 0.1578905 | 1.31249e-21 | 2.214453e-21 | 0.131249 | 0.2214453
|  | 370 | 0.37 | 99.54 | 90.05 | 86.98 | 9.95 | 13.02 | 1.409223 | 1.405038 | 0.02885133 | 0.02836276 | 0.9431297 | 0.9440789 | 0.09250739 | 0.1638929 | 1.297439e-21 | 2.298639e-21 | 0.1297439 | 0.2298639
|  | 371 | 0.371 | 99.93 | 90.36 | 86.78 | 9.64 | 13.22 | 1.409145 | 1.40497 | 0.02884226 | 0.02835482 | 0.9431474 | 0.9440944 | 0.08567149 | 0.1685297 | 1.201564e-21 | 2.36367e-21 | 0.1201564 | 0.236367
|  | 372 | 0.372 | 100.21 | 90.44 | 86.47 | 9.56 | 13.53 | 1.409069 | 1.404903 | 0.02883328 | 0.02834695 | 0.9431648 | 0.9441097 | 0.08393859 | 0.1757194 | 1.177259e-21 | 2.464508e-21 | 0.1177259 | 0.2464508
|  | 373 | 0.373 | 100.27 | 89.63 | 85.8 | 10.37 | 14.2 | 1.408992 | 1.404836 | 0.02882437 | 0.02833913 | 0.9431821 | 0.9441248 | 0.1019684 | 0.1913086 | 1.430132e-21 | 2.68315e-21 | 0.1430132 | 0.268315
|  | 374 | 0.374 | 100.08 | 88.91 | 85.26 | 11.09 | 14.74 | 1.408917 | 1.404769 | 0.02881553 | 0.02833138 | 0.9431993 | 0.9441399 | 0.1181357 | 0.2039677 | 1.656882e-21 | 2.860697e-21 | 0.1656882 | 0.2860697
|  | 375 | 0.375 | 99.79 | 88.41 | 84.88 | 11.59 | 15.12 | 1.408842 | 1.404703 | 0.02880677 | 0.02832369 | 0.9432163 | 0.9441549 | 0.1294509 | 0.2129332 | 1.81558e-21 | 2.98644e-21 | 0.181558 | 0.298644
|  | 376 | 0.376 | 99.85 | 88.02 | 84.17 | 11.98 | 15.83 | 1.408768 | 1.404637 | 0.02879809 | 0.02831606 | 0.9432332 | 0.9441697 | 0.1383287 | 0.2297645 | 1.940094e-21 | 3.222503e-21 | 0.1940094 | 0.3222503
|  | 377 | 0.377 | 100.21 | 87.77 | 83.77 | 12.23 | 16.23 | 1.408694 | 1.404572 | 0.02878947 | 0.02830849 | 0.9432499 | 0.9441844 | 0.1440528 | 0.2393229 | 2.020376e-21 | 3.356562e-21 | 0.2020376 | 0.3356562
|  | 378 | 0.378 | 99.92 | 87.44 | 83.16 | 12.56 | 16.84 | 1.408621 | 1.404508 | 0.02878093 | 0.02830097 | 0.9432665 | 0.944199 | 0.1516218 | 0.2539708 | 2.126533e-21 | 3.562003e-21 | 0.2126533 | 0.3562003
|  | 379 | 0.379 | 100.09 | 87.11 | 82.54 | 12.89 | 17.46 | 1.408549 | 1.404444 | 0.02877246 | 0.02829351 | 0.9432829 | 0.9442135 | 0.159219 | 0.2689684 | 2.233085e-21 | 3.772347e-21 | 0.2233085 | 0.3772347
|  | 380 | 0.38 | 100.18 | 86.62 | 81.92 | 13.38 | 18.08 | 1.408477 | 1.40438 | 0.02876406 | 0.02828611 | 0.9432993 | 0.9442279 | 0.1705355 | 0.2840786 | 2.391802e-21 | 3.984272e-21 | 0.2391802 | 0.3984272
|  | 381 | 0.381 | 100.34 | 86.21 | 81.25 | 13.79 | 18.75 | 1.408406 | 1.404317 | 0.02875572 | 0.02827876 | 0.9433154 | 0.9442422 | 0.1800589 | 0.3005335 | 2.525371e-21 | 4.215056e-21 | 0.2525371 | 0.4215056
|  | 382 | 0.382 | 100.33 | 85.66 | 80.41 | 14.34 | 19.59 | 1.408335 | 1.404254 | 0.02874746 | 0.02827147 | 0.9433315 | 0.9442563 | 0.1928934 | 0.3213481 | 2.705377e-21 | 4.506986e-21 | 0.2705377 | 0.4506986
|  | 383 | 0.383 | 100.09 | 84.93 | 79.4 | 15.07 | 20.6 | 1.408265 | 1.404192 | 0.02873926 | 0.02826423 | 0.9433474 | 0.9442704 | 0.2100443 | 0.3466582 | 2.945923e-21 | 4.861967e-21 | 0.2945923 | 0.4861967
|  | 384 | 0.384 | 99.91 | 84.12 | 78.27 | 15.88 | 21.73 | 1.408195 | 1.40413 | 0.02873112 | 0.02825704 | 0.9433632 | 0.9442844 | 0.2292439 | 0.3753558 | 3.215202e-21 | 5.264457e-21 | 0.3215202 | 0.5264457
|  | 385 | 0.385 | 100.27 | 83.85 | 77.61 | 16.15 | 22.39 | 1.408126 | 1.404069 | 0.02872305 | 0.02824991 | 0.9433789 | 0.9442982 | 0.2357069 | 0.3923213 | 3.305847e-21 | 5.502403e-21 | 0.3305847 | 0.5502403
|  | 386 | 0.386 | 100.43 | 83.24 | 76.6 | 16.76 | 23.4 | 1.408058 | 1.404008 | 0.02871505 | 0.02824282 | 0.9433945 | 0.944312 | 0.2503428 | 0.4185489 | 3.511119e-21 | 5.870251e-21 | 0.3511119 | 0.5870251
|  | 387 | 0.387 | 100.55 | 82.48 | 75.54 | 17.52 | 24.46 | 1.40799 | 1.403948 | 0.02870711 | 0.02823579 | 0.9434099 | 0.9443257 | 0.2687198 | 0.4464474 | 3.768861e-21 | 6.261534e-21 | 0.3768861 | 0.6261534
|  | 388 | 0.388 | 100.61 | 81.89 | 74.51 | 18.11 | 25.49 | 1.407922 | 1.403887 | 0.02869923 | 0.02822881 | 0.9434252 | 0.9443393 | 0.2831102 | 0.4739341 | 3.97069e-21 | 6.647042e-21 | 0.397069 | 0.6647042
|  | 389 | 0.389 | 100.6 | 81.18 | 73.16 | 18.82 | 26.84 | 1.407856 | 1.403828 | 0.02869141 | 0.02822187 | 0.9434404 | 0.9443527 | 0.3005583 | 0.5105317 | 4.215404e-21 | 7.160332e-21 | 0.4215404 | 0.7160332
|  | 390 | 0.39 | 100.71 | 80.08 | 71.68 | 19.92 | 28.32 | 1.407789 | 1.403769 | 0.02868366 | 0.02821498 | 0.9434554 | 0.9443661 | 0.3278758 | 0.5514341 | 4.598539e-21 | 7.733999e-21 | 0.4598539 | 0.7733999
|  | 391 | 0.391 | 100.68 | 79.2 | 70.34 | 20.8 | 29.66 | 1.407723 | 1.40371 | 0.02867596 | 0.02820814 | 0.9434704 | 0.9443794 | 0.3500072 | 0.5892046 | 4.908937e-21 | 8.263739e-21 | 0.4908937 | 0.8263739
|  | 392 | 0.392 | 100.5 | 78.28 | 69.03 | 21.72 | 30.97 | 1.407658 | 1.403651 | 0.02866832 | 0.02820135 | 0.9434852 | 0.9443926 | 0.3734069 | 0.6268314 | 5.237124e-21 | 8.791464e-21 | 0.5237124 | 0.8791464
|  | 393 | 0.393 | 100.47 | 77.29 | 67.57 | 22.71 | 32.43 | 1.407593 | 1.403593 | 0.02866075 | 0.0281946 | 0.9434999 | 0.9444057 | 0.3988933 | 0.6696134 | 5.594576e-21 | 9.391492e-21 | 0.5594576 | 0.9391492
|  | 394 | 0.394 | 100.18 | 76.17 | 66 | 23.83 | 34 | 1.407529 | 1.403536 | 0.02865322 | 0.0281879 | 0.9435146 | 0.9444188 | 0.428118 | 0.7166597 | 6.00446e-21 | 1.005133e-20 | 0.600446 | 1.005133
|  | 395 | 0.395 | 100.1 | 75.21 | 64.53 | 24.79 | 35.47 | 1.407465 | 1.403478 | 0.02864576 | 0.02818124 | 0.9435291 | 0.9444317 | 0.4535157 | 0.7617361 | 6.36067e-21 | 1.068354e-20 | 0.636067 | 1.068354
|  | 396 | 0.396 | 100.1 | 74.2 | 63.11 | 25.8 | 36.89 | 1.407401 | 1.403421 | 0.02863835 | 0.02817462 | 0.9435434 | 0.9444446 | 0.4805863 | 0.8062653 | 6.740341e-21 | 1.130807e-20 | 0.6740341 | 1.130807
|  | 397 | 0.397 | 100.16 | 73.23 | 61.83 | 26.77 | 38.17 | 1.407338 | 1.403365 | 0.028631 | 0.02816805 | 0.9435577 | 0.9444573 | 0.5069346 | 0.8472735 | 7.109882e-21 | 1.188322e-20 | 0.7109882 | 1.188322
|  | 398 | 0.398 | 100.05 | 72.17 | 60.13 | 27.83 | 39.87 | 1.407276 | 1.403309 | 0.0286237 | 0.02816153 | 0.9435719 | 0.94447 | 0.5361261 | 0.9030599 | 7.5193e-21 | 1.266564e-20 | 0.75193 | 1.266564
|  | 399 | 0.399 | 100.07 | 71.46 | 58.7 | 28.54 | 41.3 | 1.407214 | 1.403253 | 0.02861646 | 0.02815504 | 0.943586 | 0.9444826 | 0.5559291 | 0.951225 | 7.797042e-21 | 1.334116e-20 | 0.7797042 | 1.334116
|  | 400 | 0.4 | 100.23 | 70.37 | 57.29 | 29.63 | 42.71 | 1.407152 | 1.403197 | 0.02860927 | 0.02814859 | 0.9435999 | 0.9444952 | 0.5867003 | 0.9998788 | 8.228616e-21 | 1.402354e-20 | 0.8228616 | 1.402354
|  | 401 | 0.401 | 100.15 | 69.28 | 55.7 | 30.72 | 44.3 | 1.407091 | 1.403142 | 0.02860214 | 0.02814219 | 0.9436138 | 0.9445076 | 0.6179513 | 1.056197 | 8.666918e-21 | 1.481342e-20 | 0.8666918 | 1.481342
|  | 402 | 0.402 | 100.06 | 68.15 | 54.13 | 31.85 | 45.87 | 1.407031 | 1.403088 | 0.02859505 | 0.02813582 | 0.9436276 | 0.94452 | 0.6508706 | 1.113406 | 9.12862e-21 | 1.56158e-20 | 0.912862 | 1.56158
|  | 403 | 0.403 | 99.86 | 67.1 | 52.68 | 32.9 | 47.32 | 1.40697 | 1.403033 | 0.02858802 | 0.0281295 | 0.9436412 | 0.9445323 | 0.6819538 | 1.167738 | 9.56457e-21 | 1.637781e-20 | 0.956457 | 1.637781
|  | 404 | 0.404 | 99.77 | 66.03 | 51.12 | 33.97 | 48.88 | 1.406911 | 1.402979 | 0.02858104 | 0.02812321 | 0.9436548 | 0.9445445 | 0.7141323 | 1.227884 | 1.001588e-20 | 1.722137e-20 | 1.001588 | 1.722137
|  | 405 | 0.405 | 99.81 | 64.97 | 49.57 | 35.03 | 50.43 | 1.406851 | 1.402925 | 0.0285741 | 0.02811697 | 0.9436683 | 0.9445566 | 0.746528 | 1.289489 | 1.047024e-20 | 1.808541e-20 | 1.047024 | 1.808541
|  | 406 | 0.406 | 100.39 | 64.33 | 48.44 | 35.67 | 51.56 | 1.406792 | 1.402872 | 0.02856722 | 0.02811076 | 0.9436816 | 0.9445687 | 0.7663554 | 1.335635 | 1.074832e-20 | 1.873261e-20 | 1.074832 | 1.873261
|  | 407 | 0.407 | 100.63 | 63.3 | 47.1 | 36.7 | 52.9 | 1.406734 | 1.402819 | 0.02856039 | 0.02810459 | 0.9436949 | 0.9445807 | 0.798665 | 1.391766 | 1.120147e-20 | 1.951986e-20 | 1.120147 | 1.951986
|  | 408 | 0.408 | 100.31 | 62.24 | 45.66 | 37.76 | 54.34 | 1.406675 | 1.402766 | 0.0285536 | 0.02809845 | 0.9437081 | 0.9445926 | 0.8324679 | 1.453892 | 1.167557e-20 | 2.039119e-20 | 1.167557 | 2.039119
|  | 409 | 0.409 | 100.17 | 61.23 | 44.22 | 38.77 | 55.78 | 1.406618 | 1.402713 | 0.02854687 | 0.02809235 | 0.9437212 | 0.9446045 | 0.8652168 | 1.518008 | 1.213488e-20 | 2.129044e-20 | 1.213488 | 2.129044
|  | 410 | 0.41 | 100.19 | 60.25 | 42.98 | 39.75 | 57.02 | 1.40656 | 1.402661 | 0.02854018 | 0.02808629 | 0.9437342 | 0.9446163 | 0.8975138 | 1.574918 | 1.258785e-20 | 2.208861e-20 | 1.258785 | 2.208861
|  | 411 | 0.411 | 100.25 | 59.38 | 41.69 | 40.62 | 58.31 | 1.406503 | 1.402609 | 0.02853353 | 0.02808026 | 0.9437471 | 0.944628 | 0.9266313 | 1.63589 | 1.299623e-20 | 2.294375e-20 | 1.299623 | 2.294375
|  | 412 | 0.412 | 100.23 | 58.44 | 40.42 | 41.56 | 59.58 | 1.406447 | 1.402558 | 0.02852694 | 0.02807427 | 0.9437599 | 0.9446396 | 0.9585723 | 1.697787 | 1.344421e-20 | 2.381189e-20 | 1.344421 | 2.381189
|  | 413 | 0.413 | 100.2 | 57.58 | 39.28 | 42.42 | 60.72 | 1.406391 | 1.402506 | 0.02852038 | 0.02806831 | 0.9437726 | 0.9446512 | 0.9882498 | 1.75503 | 1.386045e-20 | 2.461473e-20 | 1.386045 | 2.461473
|  | 414 | 0.414 | 100.26 | 56.78 | 38.16 | 43.22 | 61.84 | 1.406335 | 1.402455 | 0.02851388 | 0.02806238 | 0.9437853 | 0.9446627 | 1.016259 | 1.81291 | 1.425328e-20 | 2.542651e-20 | 1.425328 | 2.542651
|  | 415 | 0.415 | 100.34 | 56.02 | 37.08 | 43.98 | 62.92 | 1.40628 | 1.402404 | 0.02850741 | 0.02805649 | 0.9437978 | 0.9446742 | 1.043236 | 1.870355 | 1.463164e-20 | 2.623218e-20 | 1.463164 | 2.623218
|  | 416 | 0.416 | 100.37 | 55.21 | 36 | 44.79 | 64 | 1.406225 | 1.402354 | 0.02850099 | 0.02805063 | 0.9438103 | 0.9446856 | 1.072392 | 1.929496 | 1.504056e-20 | 2.706166e-20 | 1.504056 | 2.706166
|  | 417 | 0.417 | 100.42 | 54.49 | 35.03 | 45.51 | 64.97 | 1.40617 | 1.402304 | 0.02849462 | 0.02804481 | 0.9438227 | 0.9446969 | 1.098672 | 1.984148 | 1.540915e-20 | 2.782817e-20 | 1.540915 | 2.782817
|  | 418 | 0.418 | 100.48 | 53.83 | 34.08 | 46.17 | 65.92 | 1.406116 | 1.402254 | 0.02848829 | 0.02803901 | 0.943835 | 0.9447082 | 1.123071 | 2.039161 | 1.575134e-20 | 2.859973e-20 | 1.575134 | 2.859973
|  | 419 | 0.419 | 100.61 | 53.33 | 33.23 | 46.67 | 66.77 | 1.406062 | 1.402204 | 0.028482 | 0.02803325 | 0.9438472 | 0.9447194 | 1.14176 | 2.089699 | 1.601347e-20 | 2.930855e-20 | 1.601347 | 2.930855
|  | 420 | 0.42 | 100.65 | 52.73 | 32.42 | 47.27 | 67.58 | 1.406008 | 1.402155 | 0.02847575 | 0.02802751 | 0.9438594 | 0.9447305 | 1.164415 | 2.139078 | 1.633121e-20 | 3.00011e-20 | 1.633121 | 3.00011
|  | 421 | 0.421 | 100.4 | 52.05 | 31.76 | 47.95 | 68.24 | 1.405955 | 1.402106 | 0.02846954 | 0.02802181 | 0.9438714 | 0.9447416 | 1.1904 | 2.180237 | 1.669565e-20 | 3.057837e-20 | 1.669565 | 3.057837
|  | 422 | 0.422 | 100.26 | 51.43 | 30.99 | 48.57 | 69.01 | 1.405902 | 1.402057 | 0.02846337 | 0.02801614 | 0.9438834 | 0.9447526 | 1.214392 | 2.229347 | 1.703214e-20 | 3.126714e-20 | 1.703214 | 3.126714
|  | 423 | 0.423 | 100.37 | 50.99 | 30.4 | 49.01 | 69.6 | 1.405849 | 1.402008 | 0.02845725 | 0.0280105 | 0.9438953 | 0.9447636 | 1.231601 | 2.267814 | 1.727351e-20 | 3.180665e-20 | 1.727351 | 3.180665
|  | 424 | 0.424 | 100.36 | 50.56 | 29.81 | 49.44 | 70.19 | 1.405797 | 1.40196 | 0.02845116 | 0.02800489 | 0.9439072 | 0.9447745 | 1.248564 | 2.307035 | 1.751142e-20 | 3.235673e-20 | 1.751142 | 3.235673
|  | 425 | 0.425 | 100.42 | 50.2 | 29.28 | 49.8 | 70.72 | 1.405745 | 1.401912 | 0.02844511 | 0.0279993 | 0.9439189 | 0.9447854 | 1.26288 | 2.342936 | 1.771221e-20 | 3.286025e-20 | 1.771221 | 3.286025
|  | 426 | 0.426 | 100.52 | 49.91 | 28.84 | 50.09 | 71.16 | 1.405694 | 1.401864 | 0.0284391 | 0.02799375 | 0.9439306 | 0.9447962 | 1.274492 | 2.373242 | 1.787507e-20 | 3.32853e-20 | 1.787507 | 3.32853
|  | 427 | 0.427 | 100.65 | 49.6 | 28.47 | 50.4 | 71.53 | 1.405642 | 1.401816 | 0.02843313 | 0.02798822 | 0.9439422 | 0.9448069 | 1.286978 | 2.399089 | 1.805018e-20 | 3.364781e-20 | 1.805018 | 3.364781
|  | 428 | 0.428 | 100.57 | 49.41 | 28.13 | 50.59 | 71.87 | 1.405592 | 1.401769 | 0.0284272 | 0.02798272 | 0.9439537 | 0.9448176 | 1.294678 | 2.42314 | 1.815818e-20 | 3.398514e-20 | 1.815818 | 3.398514
|  | 429 | 0.429 | 100.66 | 49.23 | 27.89 | 50.77 | 72.11 | 1.405541 | 1.401722 | 0.02842131 | 0.02797725 | 0.9439652 | 0.9448282 | 1.302002 | 2.4403 | 1.82609e-20 | 3.42258e-20 | 1.82609 | 3.42258
|  | 430 | 0.43 | 100.74 | 49.13 | 27.7 | 50.87 | 72.3 | 1.405491 | 1.401675 | 0.02841545 | 0.02797181 | 0.9439765 | 0.9448388 | 1.306093 | 2.453994 | 1.831827e-20 | 3.441786e-20 | 1.831827 | 3.441786
|  | 431 | 0.431 | 100.76 | 49.07 | 27.55 | 50.93 | 72.45 | 1.405441 | 1.401628 | 0.02840963 | 0.02796639 | 0.9439879 | 0.9448493 | 1.308561 | 2.464876 | 1.835289e-20 | 3.457049e-20 | 1.835289 | 3.457049
|  | 432 | 0.432 | 100.88 | 49.08 | 27.45 | 50.92 | 72.55 | 1.405391 | 1.401581 | 0.02840384 | 0.027961 | 0.9439991 | 0.9448598 | 1.308177 | 2.472171 | 1.83475e-20 | 3.46728e-20 | 1.83475 | 3.46728
|  | 433 | 0.433 | 100.91 | 49.14 | 27.34 | 50.86 | 72.66 | 1.405342 | 1.401535 | 0.02839809 | 0.02795563 | 0.9440103 | 0.9448703 | 1.305757 | 2.480223 | 1.831356e-20 | 3.478574e-20 | 1.831356 | 3.478574
|  | 434 | 0.434 | 100.96 | 49.17 | 27.34 | 50.83 | 72.66 | 1.405293 | 1.401489 | 0.02839238 | 0.02795029 | 0.9440214 | 0.9448806 | 1.30456 | 2.480245 | 1.829677e-20 | 3.478605e-20 | 1.829677 | 3.478605
|  | 435 | 0.435 | 101.01 | 49.4 | 27.43 | 50.6 | 72.57 | 1.405244 | 1.401443 | 0.0283867 | 0.02794497 | 0.9440324 | 0.944891 | 1.29525 | 2.473694 | 1.81662e-20 | 3.469417e-20 | 1.81662 | 3.469417
|  | 436 | 0.436 | 101.12 | 49.69 | 27.56 | 50.31 | 72.44 | 1.405196 | 1.401398 | 0.02838106 | 0.02793968 | 0.9440434 | 0.9449013 | 1.283567 | 2.46426 | 1.800234e-20 | 3.456185e-20 | 1.800234 | 3.456185
|  | 437 | 0.437 | 101.09 | 49.93 | 27.73 | 50.07 | 72.27 | 1.405147 | 1.401352 | 0.02837545 | 0.02793442 | 0.9440543 | 0.9449115 | 1.273953 | 2.451983 | 1.78675e-20 | 3.438966e-20 | 1.78675 | 3.438966
|  | 438 | 0.438 | 101.05 | 50.11 | 27.95 | 49.89 | 72.05 | 1.4051 | 1.401307 | 0.02836987 | 0.02792918 | 0.9440651 | 0.9449217 | 1.266779 | 2.4362 | 1.776688e-20 | 3.41683e-20 | 1.776688 | 3.41683
|  | 439 | 0.439 | 100.5 | 50.12 | 28.26 | 49.88 | 71.74 | 1.405052 | 1.401262 | 0.02836433 | 0.02792396 | 0.9440759 | 0.9449318 | 1.266403 | 2.414161 | 1.776161e-20 | 3.38592e-20 | 1.776161 | 3.38592
|  | 440 | 0.44 | 100.41 | 50.45 | 28.66 | 49.55 | 71.34 | 1.405005 | 1.401217 | 0.02835882 | 0.02791876 | 0.9440866 | 0.9449419 | 1.2533 | 2.386072 | 1.757784e-20 | 3.346524e-20 | 1.757784 | 3.346524
|  | 441 | 0.441 | 100.47 | 50.79 | 29.08 | 49.21 | 70.92 | 1.404958 | 1.401173 | 0.02835334 | 0.02791359 | 0.9440972 | 0.944952 | 1.239889 | 2.356997 | 1.738975e-20 | 3.305746e-20 | 1.738975 | 3.305746
|  | 442 | 0.442 | 100.49 | 51.08 | 29.52 | 48.92 | 70.48 | 1.404911 | 1.401128 | 0.0283479 | 0.02790844 | 0.9441078 | 0.944962 | 1.228524 | 2.326983 | 1.723036e-20 | 3.263651e-20 | 1.723036 | 3.263651
|  | 443 | 0.443 | 100.37 | 51.42 | 29.97 | 48.58 | 70.03 | 1.404864 | 1.401084 | 0.02834249 | 0.02790332 | 0.9441183 | 0.944972 | 1.215278 | 2.296747 | 1.704458e-20 | 3.221243e-20 | 1.704458 | 3.221243
|  | 444 | 0.444 | 100.43 | 51.84 | 30.47 | 48.16 | 69.53 | 1.404818 | 1.40104 | 0.02833711 | 0.02789821 | 0.9441288 | 0.9449819 | 1.199031 | 2.263676 | 1.68167e-20 | 3.174861e-20 | 1.68167 | 3.174861
|  | 445 | 0.445 | 100.51 | 52.23 | 30.94 | 47.77 | 69.06 | 1.404772 | 1.400996 | 0.02833176 | 0.02789313 | 0.9441392 | 0.9449918 | 1.184063 | 2.233083 | 1.660677e-20 | 3.131953e-20 | 1.660677 | 3.131953
|  | 446 | 0.446 | 100.54 | 52.58 | 31.46 | 47.42 | 68.54 | 1.404727 | 1.400952 | 0.02832644 | 0.02788807 | 0.9441495 | 0.9450016 | 1.170727 | 2.199769 | 1.641974e-20 | 3.08523e-20 | 1.641974 | 3.08523
|  | 447 | 0.447 | 100.48 | 52.89 | 31.94 | 47.11 | 68.06 | 1.404681 | 1.400909 | 0.02832115 | 0.02788303 | 0.9441598 | 0.9450114 | 1.158992 | 2.169505 | 1.625515e-20 | 3.042785e-20 | 1.625515 | 3.042785
|  | 448 | 0.448 | 100.57 | 53.27 | 32.47 | 46.73 | 67.53 | 1.404636 | 1.400866 | 0.02831589 | 0.02787802 | 0.94417 | 0.9450211 | 1.144696 | 2.136611 | 1.605464e-20 | 2.99665e-20 | 1.605464 | 2.99665
|  | 449 | 0.449 | 100.68 | 53.65 | 33.02 | 46.35 | 66.98 | 1.404591 | 1.400822 | 0.02831066 | 0.02787302 | 0.9441802 | 0.9450309 | 1.130501 | 2.103038 | 1.585555e-20 | 2.949563e-20 | 1.585555 | 2.949563
|  | 450 | 0.45 | 100.72 | 54.12 | 33.6 | 45.88 | 66.4 | 1.404546 | 1.40078 | 0.02830546 | 0.02786805 | 0.9441903 | 0.9450405 | 1.113078 | 2.068233 | 1.561119e-20 | 2.900748e-20 | 1.561119 | 2.900748
|  | 451 | 0.451 | 100.85 | 54.6 | 34.18 | 45.4 | 65.82 | 1.404502 | 1.400737 | 0.02830029 | 0.02786309 | 0.9442003 | 0.9450502 | 1.095439 | 2.034024 | 1.53638e-20 | 2.852769e-20 | 1.53638 | 2.852769
|  | 452 | 0.452 | 100.69 | 55.02 | 34.8 | 44.98 | 65.2 | 1.404458 | 1.400694 | 0.02829515 | 0.02785815 | 0.9442103 | 0.9450598 | 1.080134 | 1.998091 | 1.514915e-20 | 2.802372e-20 | 1.514915 | 2.802372
|  | 453 | 0.453 | 100.55 | 55.56 | 35.56 | 44.44 | 64.44 | 1.404414 | 1.400652 | 0.02829004 | 0.02785324 | 0.9442203 | 0.9450693 | 1.060622 | 1.954904 | 1.487548e-20 | 2.7418e-20 | 1.487548 | 2.7418
|  | 454 | 0.454 | 100.66 | 56.28 | 36.38 | 43.72 | 63.62 | 1.40437 | 1.400609 | 0.02828495 | 0.02784834 | 0.9442301 | 0.9450788 | 1.034891 | 1.909328 | 1.45146e-20 | 2.67788e-20 | 1.45146 | 2.67788
|  | 455 | 0.455 | 100.48 | 57 | 37.04 | 43 | 62.96 | 1.404327 | 1.400567 | 0.0282799 | 0.02784346 | 0.94424 | 0.9450883 | 1.009488 | 1.87339 | 1.415832e-20 | 2.627475e-20 | 1.415832 | 2.627475
|  | 456 | 0.456 | 100.25 | 57.51 | 37.63 | 42.49 | 62.37 | 1.404283 | 1.400525 | 0.02827487 | 0.02783861 | 0.9442497 | 0.9450978 | 0.9916935 | 1.841803 | 1.390874e-20 | 2.583174e-20 | 1.390874 | 2.583174
|  | 457 | 0.457 | 100.21 | 58.13 | 38.24 | 41.87 | 61.76 | 1.40424 | 1.400484 | 0.02826987 | 0.02783377 | 0.9442595 | 0.9451072 | 0.970268 | 1.809662 | 1.360825e-20 | 2.538096e-20 | 1.360825 | 2.538096
|  | 458 | 0.458 | 100.13 | 58.9 | 38.97 | 41.1 | 61.03 | 1.404198 | 1.400442 | 0.02826489 | 0.02782895 | 0.9442691 | 0.9451166 | 0.9439701 | 1.771862 | 1.323941e-20 | 2.48508e-20 | 1.323941 | 2.48508
|  | 459 | 0.459 | 100.12 | 59.51 | 39.74 | 40.49 | 60.26 | 1.404155 | 1.400401 | 0.02825994 | 0.02782414 | 0.9442787 | 0.9451259 | 0.9233839 | 1.73275 | 1.295069e-20 | 2.430224e-20 | 1.295069 | 2.430224
|  | 460 | 0.46 | 100.25 | 60.35 | 40.68 | 39.65 | 59.32 | 1.404113 | 1.400359 | 0.02825502 | 0.02781936 | 0.9442883 | 0.9451352 | 0.895371 | 1.686013 | 1.25578e-20 | 2.364674e-20 | 1.25578 | 2.364674
|  | 461 | 0.461 | 100.23 | 61.08 | 41.63 | 38.92 | 58.37 | 1.404071 | 1.400318 | 0.02825013 | 0.02781459 | 0.9442978 | 0.9451445 | 0.8713441 | 1.639863 | 1.222081e-20 | 2.299948e-20 | 1.222081 | 2.299948
|  | 462 | 0.462 | 100.28 | 61.85 | 42.62 | 38.15 | 57.38 | 1.404029 | 1.400277 | 0.02824526 | 0.02780984 | 0.9443073 | 0.9451537 | 0.8463089 | 1.592878 | 1.186969e-20 | 2.23405e-20 | 1.186969 | 2.23405
|  | 463 | 0.463 | 100.11 | 62.51 | 43.53 | 37.49 | 56.47 | 1.403987 | 1.400236 | 0.02824041 | 0.02780511 | 0.9443167 | 0.9451629 | 0.8250999 | 1.550644 | 1.157223e-20 | 2.174816e-20 | 1.157223 | 2.174816
|  | 464 | 0.464 | 100.31 | 63.28 | 44.63 | 36.72 | 55.37 | 1.403946 | 1.400195 | 0.02823559 | 0.02780039 | 0.9443261 | 0.9451721 | 0.8006342 | 1.500751 | 1.122909e-20 | 2.10484e-20 | 1.122909 | 2.10484
|  | 465 | 0.465 | 100.11 | 64.19 | 45.87 | 35.81 | 54.13 | 1.403905 | 1.400155 | 0.0282308 | 0.0277957 | 0.9443354 | 0.9451812 | 0.7720977 | 1.445961 | 1.082886e-20 | 2.027995e-20 | 1.082886 | 2.027995
|  | 466 | 0.466 | 100.72 | 65.45 | 47.38 | 34.55 | 52.62 | 1.403864 | 1.400114 | 0.02822603 | 0.02779101 | 0.9443446 | 0.9451903 | 0.7332392 | 1.381202 | 1.028386e-20 | 1.93717e-20 | 1.028386 | 1.93717
|  | 467 | 0.467 | 100.63 | 66.39 | 48.62 | 33.61 | 51.38 | 1.403823 | 1.400074 | 0.02822129 | 0.02778635 | 0.9443539 | 0.9451994 | 0.7047388 | 1.329552 | 9.884135e-21 | 1.864729e-20 | 0.9884135 | 1.864729
|  | 468 | 0.468 | 100.56 | 67.46 | 49.89 | 32.54 | 50.11 | 1.403782 | 1.400034 | 0.02821657 | 0.0277817 | 0.944363 | 0.9452084 | 0.6727815 | 1.278 | 9.435926e-21 | 1.792426e-20 | 0.9435926 | 1.792426
|  | 469 | 0.469 | 100.47 | 68.3 | 51.07 | 31.7 | 48.93 | 1.403742 | 1.399994 | 0.02821187 | 0.02777707 | 0.9443722 | 0.9452174 | 0.648051 | 1.231265 | 9.089074e-21 | 1.72688e-20 | 0.9089074 | 1.72688
|  | 470 | 0.47 | 100.34 | 69.05 | 52.31 | 30.95 | 47.69 | 1.403702 | 1.399954 | 0.0282072 | 0.02777245 | 0.9443813 | 0.9452264 | 0.626228 | 1.183304 | 8.783001e-21 | 1.659612e-20 | 0.8783001 | 1.659612
|  | 471 | 0.471 | 100.56 | 70.29 | 53.7 | 29.71 | 46.3 | 1.403662 | 1.399914 | 0.02820255 | 0.02776785 | 0.9443903 | 0.9452354 | 0.5906498 | 1.130872 | 8.284008e-21 | 1.586075e-20 | 0.8284008 | 1.586075
|  | 472 | 0.472 | 100.52 | 71.22 | 54.99 | 28.78 | 45.01 | 1.403622 | 1.399875 | 0.02819792 | 0.02776326 | 0.9443993 | 0.9452443 | 0.5643805 | 1.083414 | 7.915576e-21 | 1.519515e-20 | 0.7915576 | 1.519515
|  | 473 | 0.473 | 100.51 | 71.96 | 56.32 | 28.04 | 43.68 | 1.403582 | 1.399835 | 0.02819332 | 0.02775869 | 0.9444082 | 0.9452532 | 0.543726 | 1.035636 | 7.625891e-21 | 1.452505e-20 | 0.7625891 | 1.452505
|  | 474 | 0.474 | 100.38 | 72.44 | 57.53 | 27.56 | 42.47 | 1.403543 | 1.399796 | 0.02818874 | 0.02775413 | 0.9444171 | 0.945262 | 0.5304484 | 0.993141 | 7.439669e-21 | 1.392905e-20 | 0.7439669 | 1.392905
|  | 475 | 0.475 | 100.33 | 73.3 | 58.75 | 26.7 | 41.25 | 1.403504 | 1.399756 | 0.02818418 | 0.02774959 | 0.944426 | 0.9452709 | 0.5068632 | 0.9511905 | 7.108881e-21 | 1.334068e-20 | 0.7108881 | 1.334068
|  | 476 | 0.476 | 100.21 | 74.23 | 59.99 | 25.77 | 40.01 | 1.403465 | 1.399717 | 0.02817964 | 0.02774506 | 0.9444348 | 0.9452797 | 0.4816664 | 0.9094357 | 6.755489e-21 | 1.275506e-20 | 0.6755489 | 1.275506
|  | 477 | 0.477 | 100.33 | 75.21 | 61.41 | 24.79 | 38.59 | 1.403426 | 1.399678 | 0.02817513 | 0.02774055 | 0.9444436 | 0.9452884 | 0.4554533 | 0.8626647 | 6.387844e-21 | 1.209908e-20 | 0.6387844 | 1.209908
|  | 478 | 0.478 | 100.27 | 76.04 | 62.61 | 23.96 | 37.39 | 1.403387 | 1.399639 | 0.02817064 | 0.02773605 | 0.9444523 | 0.9452972 | 0.4335212 | 0.8239785 | 6.080241e-21 | 1.15565e-20 | 0.6080241 | 1.15565
|  | 479 | 0.479 | 100.43 | 76.99 | 64.04 | 23.01 | 35.96 | 1.403349 | 1.399601 | 0.02816617 | 0.02773157 | 0.944461 | 0.9453059 | 0.4087075 | 0.7788312 | 5.732223e-21 | 1.09233e-20 | 0.5732223 | 1.09233
|  | 480 | 0.48 | 100.86 | 77.92 | 65.32 | 22.08 | 34.68 | 1.40331 | 1.399562 | 0.02816172 | 0.02772709 | 0.9444696 | 0.9453146 | 0.3847116 | 0.7392688 | 5.395675e-21 | 1.036843e-20 | 0.5395675 | 1.036843
|  | 481 | 0.481 | 100.94 | 78.63 | 66.59 | 21.37 | 33.41 | 1.403272 | 1.399523 | 0.02815729 | 0.02772264 | 0.9444783 | 0.9453233 | 0.3665885 | 0.7007749 | 5.141494e-21 | 9.82854e-21 | 0.5141494 | 0.982854
|  | 482 | 0.482 | 100.54 | 79.38 | 67.82 | 20.62 | 32.18 | 1.403234 | 1.399485 | 0.02815288 | 0.02771819 | 0.9444868 | 0.9453319 | 0.3476204 | 0.6641877 | 4.875461e-21 | 9.315396e-21 | 0.4875461 | 0.9315396
|  | 483 | 0.483 | 100.37 | 80.09 | 69 | 19.91 | 31 | 1.403197 | 1.399447 | 0.02814849 | 0.02771376 | 0.9444953 | 0.9453405 | 0.3298293 | 0.6297072 | 4.625937e-21 | 8.831798e-21 | 0.4625937 | 0.8831798
|  | 484 | 0.484 | 100.4 | 80.82 | 70.14 | 19.18 | 29.86 | 1.403159 | 1.399409 | 0.02814413 | 0.02770934 | 0.9445038 | 0.9453491 | 0.3117004 | 0.5969519 | 4.371675e-21 | 8.372397e-21 | 0.4371675 | 0.8372397
|  | 485 | 0.485 | 100.45 | 81.77 | 71.33 | 18.23 | 28.67 | 1.403122 | 1.39937 | 0.02813978 | 0.02770494 | 0.9445123 | 0.9453577 | 0.2883463 | 0.5633225 | 4.044128e-21 | 7.900737e-21 | 0.4044128 | 0.7900737
|  | 486 | 0.486 | 100.51 | 82.31 | 72.5 | 17.69 | 27.5 | 1.403084 | 1.399332 | 0.02813545 | 0.02770055 | 0.9445207 | 0.9453662 | 0.2751998 | 0.5308015 | 3.859745e-21 | 7.444621e-21 | 0.3859745 | 0.7444621
|  | 487 | 0.487 | 100.44 | 82.92 | 73.52 | 17.08 | 26.48 | 1.403047 | 1.399295 | 0.02813115 | 0.02769617 | 0.9445291 | 0.9453747 | 0.2604502 | 0.5028777 | 3.652877e-21 | 7.052983e-21 | 0.3652877 | 0.7052983
|  | 488 | 0.488 | 100.3 | 83.42 | 74.62 | 16.58 | 25.38 | 1.40301 | 1.399257 | 0.02812686 | 0.0276918 | 0.9445374 | 0.9453832 | 0.2484442 | 0.4731935 | 3.484491e-21 | 6.636654e-21 | 0.3484491 | 0.6636654
|  | 489 | 0.489 | 100.02 | 83.86 | 75.48 | 16.14 | 24.52 | 1.402974 | 1.399219 | 0.02812259 | 0.02768744 | 0.9445457 | 0.9453917 | 0.2379405 | 0.4502931 | 3.337173e-21 | 6.315471e-21 | 0.3337173 | 0.6315471
|  | 490 | 0.49 | 100.12 | 84.5 | 76.53 | 15.5 | 23.47 | 1.402937 | 1.399182 | 0.02811834 | 0.0276831 | 0.944554 | 0.9454002 | 0.2227524 | 0.4226807 | 3.124157e-21 | 5.928201e-21 | 0.3124157 | 0.5928201
|  | 491 | 0.491 | 100.33 | 85.14 | 77.64 | 14.86 | 22.36 | 1.402901 | 1.399144 | 0.02811411 | 0.02767877 | 0.9445622 | 0.9454086 | 0.2076789 | 0.3938987 | 2.912748e-21 | 5.524526e-21 | 0.2912748 | 0.5524526
|  | 492 | 0.492 | 100.31 | 85.66 | 78.45 | 14.34 | 21.55 | 1.402864 | 1.399107 | 0.0281099 | 0.02767445 | 0.9445704 | 0.945417 | 0.1955182 | 0.373159 | 2.742191e-21 | 5.233647e-21 | 0.2742191 | 0.5233647
|  | 493 | 0.493 | 100.43 | 86.24 | 79.36 | 13.76 | 20.64 | 1.402828 | 1.399069 | 0.02810571 | 0.02767014 | 0.9445785 | 0.9454254 | 0.1820392 | 0.3501108 | 2.553145e-21 | 4.910389e-21 | 0.2553145 | 0.4910389
|  | 494 | 0.494 | 100.45 | 86.61 | 80.16 | 13.39 | 19.84 | 1.402792 | 1.399032 | 0.02810154 | 0.02766585 | 0.9445866 | 0.9454337 | 0.173494 | 0.3300681 | 2.433296e-21 | 4.629286e-21 | 0.2433296 | 0.4629286
|  | 495 | 0.495 | 100.45 | 87.04 | 80.9 | 12.96 | 19.1 | 1.402757 | 1.398995 | 0.02809738 | 0.02766156 | 0.9445947 | 0.945442 | 0.1636061 | 0.3117073 | 2.294616e-21 | 4.371771909e-21 | 0.2294616 | 0.4371771909
|  | 496 | 0.496 | 100.44 | 87.46 | 81.67 | 12.54 | 18.33 | 1.402721 | 1.398958 | 0.02809324 | 0.02765729 | 0.9446027 | 0.9454504 | 0.1539956 | 0.2927791 | 2.159827e-21 | 4.106299e-21 | 0.2159827 | 0.4106299
|  | 497 | 0.497 | 100.49 | 87.85 | 82.33 | 12.15 | 17.67 | 1.402686 | 1.398921 | 0.02808912 | 0.02765302 | 0.9446107 | 0.9454586 | 0.1451141 | 0.276699 | 2.03526e-21 | 3.880771e-21 | 0.203526 | 0.3880771
|  | 498 | 0.498 | 100.42 | 88.14 | 82.9 | 11.86 | 17.1 | 1.40265 | 1.398885 | 0.02808502 | 0.02764877 | 0.9446187 | 0.9454669 | 0.1385397 | 0.2629175 | 1.943053e-21 | 3.687482e-21 | 0.1943053 | 0.3687482
|  | 499 | 0.499 | 100.48 | 88.39 | 83.57 | 11.61 | 16.43 | 1.402615 | 1.398848 | 0.02808094 | 0.02764453 | 0.9446267 | 0.9454752 | 0.1328917 | 0.2468358 | 1.863839e-21 | 3.461933e-21 | 0.1863839 | 0.3461933
|  | 500 | 0.5 | 100.57 | 88.79 | 84.21 | 11.21 | 15.79 | 1.40258 | 1.398811 | 0.02807687 | 0.0276403 | 0.9446346 | 0.9454834 | 0.1238781 | 0.2315951 | 1.73742e-21 | 3.248178e-21 | 0.173742 | 0.3248178
|  | 501 | 0.501 | 100.75 | 88.98 | 84.58 | 11.02 | 15.42 | 1.402545 | 1.398775 | 0.02807282 | 0.02763608 | 0.9446424 | 0.9454916 | 0.1196195 | 0.2228441 | 1.677693e-21 | 3.125444e-21 | 0.1677693 | 0.3125444
|  | 502 | 0.502 | 100.87 | 89.25 | 85.08 | 10.75 | 14.92 | 1.40251 | 1.398738 | 0.02806879 | 0.02763187 | 0.9446503 | 0.9454998 | 0.1135766 | 0.2110732 | 1.592939e-21 | 2.960353e-21 | 0.1592939 | 0.2960353
|  | 503 | 0.503 | 100.46 | 89.66 | 85.47 | 10.34 | 14.53 | 1.402476 | 1.398702 | 0.02806477 | 0.02762767 | 0.9446581 | 0.945508 | 0.1044264 | 0.2019435 | 1.464607e-21 | 2.832308e-21 | 0.1464607 | 0.2832308
|  | 504 | 0.504 | 100.29 | 89.76 | 85.8 | 10.24 | 14.2 | 1.402441 | 1.398666 | 0.02806077 | 0.02762348 | 0.9446659 | 0.9455161 | 0.1022135 | 0.1942536 | 1.433569e-21 | 2.724455e-21 | 0.1433569 | 0.2724455
|  | 505 | 0.505 | 100.21 | 89.5 | 86.08 | 10.5 | 13.92 | 1.402407 | 1.39863 | 0.02805679 | 0.0276193 | 0.9446736 | 0.9455242 | 0.1080315 | 0.1877546 | 1.515169e-21 | 2.633305e-21 | 0.1515169 | 0.2633305
|  | 506 | 0.506 | 100.41 | 89.78 | 86.56 | 10.22 | 13.44 | 1.402373 | 1.398593 | 0.02805282 | 0.02761513 | 0.9446813 | 0.9455323 | 0.1018006 | 0.1766504 | 1.427779e-21 | 2.477565e-21 | 0.1427779 | 0.2477565
|  | 507 | 0.507 | 100.44 | 89.93 | 86.95 | 10.07 | 13.05 | 1.402339 | 1.398557 | 0.02804887 | 0.02761097 | 0.944689 | 0.9455404 | 0.09847819 | 0.1676766 | 1.381181e-21 | 2.351706e-21 | 0.1381181 | 0.2351706
|  | 508 | 0.508 | 100.51 | 90.07 | 87.28 | 9.93 | 12.72 | 1.402305 | 1.398522 | 0.02804493 | 0.02760682 | 0.9446967 | 0.9455485 | 0.09538328 | 0.1601175 | 1.337774e-21 | 2.245687e-21 | 0.1337774 | 0.2245687
|  | 509 | 0.509 | 100.44 | 90.13 | 87.44 | 9.87 | 12.56 | 1.402271 | 1.398486 | 0.02804101 | 0.02760267 | 0.9447043 | 0.9455566 | 0.09406756 | 0.1564715 | 1.319321e-21 | 2.194552e-21 | 0.1319321 | 0.2194552
|  | 510 | 0.51 | 100.45 | 90.2 | 87.66 | 9.8 | 12.34 | 1.402237 | 1.39845 | 0.02803711 | 0.02759854 | 0.9447119 | 0.9455646 | 0.09253091 | 0.1514628 | 1.297769e-21 | 2.124304e-21 | 0.1297769 | 0.2124304
|  | 511 | 0.511 | 100.48 | 90.28 | 87.87 | 9.72 | 12.13 | 1.402204 | 1.398414 | 0.02803322 | 0.02759442 | 0.9447194 | 0.9455726 | 0.09077387 | 0.1466943 | 1.273126e-21 | 2.057424e-21 | 0.1273126 | 0.2057424
|  | 512 | 0.512 | 100.46 | 90.3 | 88.08 | 9.7 | 11.92 | 1.402171 | 1.398379 | 0.02802934 | 0.0275903 | 0.944727 | 0.9455806 | 0.09034679 | 0.1419371 | 1.267136e-21 | 1.990703e-21 | 0.1267136 | 0.1990703
|  | 513 | 0.513 | 100.45 | 90.39 | 88.31 | 9.61 | 11.69 | 1.402137 | 1.398343 | 0.02802549 | 0.0275862 | 0.9447345 | 0.9455886 | 0.08837031 | 0.1367383 | 1.239415e-21 | 1.917788e-21 | 0.1239415 | 0.1917788
|  | 514 | 0.514 | 100.46 | 90.43 | 88.5 | 9.57 | 11.5 | 1.402104 | 1.398308 | 0.02802164 | 0.0275821 | 0.9447419 | 0.9455966 | 0.08750127 | 0.1324568 | 1.227227e-21 | 1.857739e-21 | 0.1227227 | 0.1857739
|  | 515 | 0.515 | 100.49 | 90.48 | 88.61 | 9.52 | 11.39 | 1.402071 | 1.398272 | 0.02801781 | 0.02757801 | 0.9447494 | 0.9456045 | 0.0864115 | 0.1299892 | 1.211942e-21 | 1.823131e-21 | 0.1211942 | 0.1823131
|  | 516 | 0.516 | 100.41 | 90.36 | 88.68 | 9.64 | 11.32 | 1.402038 | 1.398237 | 0.028014 | 0.02757393 | 0.9447568 | 0.9456125 | 0.08908147 | 0.1284267 | 1.24939e-21 | 1.801216e-21 | 0.124939 | 0.1801216
|  | 517 | 0.517 | 100.39 | 90.29 | 88.69 | 9.71 | 11.31 | 1.402006 | 1.398202 | 0.0280102 | 0.02756986 | 0.9447642 | 0.9456204 | 0.09064707 | 0.1282179 | 1.271347e-21 | 1.798288e-21 | 0.1271347 | 0.1798288
|  | 518 | 0.518 | 100.41 | 90.21 | 88.83 | 9.79 | 11.17 | 1.401973 | 1.398166 | 0.02800642 | 0.02756579 | 0.9447715 | 0.9456283 | 0.0924355 | 0.1250801 | 1.296431e-21 | 1.754279e-21 | 0.1296431 | 0.1754279
|  | 519 | 0.519 | 100.5 | 90.21 | 88.92 | 9.79 | 11.08 | 1.401941 | 1.398131 | 0.02800265 | 0.02756174 | 0.9447789 | 0.9456362 | 0.09245102 | 0.1230714 | 1.296648e-21 | 1.726107e-21 | 0.1296648 | 0.1726107
|  | 520 | 0.52 | 100.37 | 89.94 | 88.92 | 10.06 | 11.08 | 1.401908 | 1.398096 | 0.02799889 | 0.02755769 | 0.9447862 | 0.945644 | 0.09846148 | 0.1230881 | 1.380946e-21 | 1.726341e-21 | 0.1380946 | 0.1726341
|  | 521 | 0.521 | 100.45 | 89.89 | 88.99 | 10.11 | 11.01 | 1.401876 | 1.398061 | 0.02799515 | 0.02755365 | 0.9447934 | 0.9456519 | 0.09958905 | 0.1215309 | 1.396761e-21 | 1.7045e-21 | 0.1396761 | 0.17045
|  | 522 | 0.522 | 100.42 | 89.79 | 89.01 | 10.21 | 10.99 | 1.401844 | 1.398026 | 0.02799142 | 0.02754962 | 0.9448007 | 0.9456597 | 0.1018306 | 0.121098 | 1.428199e-21 | 1.698429e-21 | 0.1428199 | 0.1698429
|  | 523 | 0.523 | 100.39 | 89.63 | 88.91 | 10.37 | 11.09 | 1.401812 | 1.397991 | 0.0279877 | 0.0275456 | 0.9448079 | 0.9456676 | 0.1054129 | 0.1233628 | 1.478442e-21 | 1.730193e-21 | 0.1478442 | 0.1730193
|  | 524 | 0.524 | 100.44 | 89.55 | 88.9 | 10.45 | 11.1 | 1.40178 | 1.397957 | 0.027984 | 0.02754158 | 0.9448151 | 0.9456754 | 0.1072141 | 0.1236042 | 1.503703e-21 | 1.73358e-21 | 0.1503703 | 0.173358
|  | 525 | 0.525 | 100.28 | 89.3 | 88.73 | 10.7 | 11.27 | 1.401748 | 1.397922 | 0.02798031 | 0.02753757 | 0.9448223 | 0.9456832 | 0.1128205 | 0.1274489 | 1.582335e-21 | 1.787502e-21 | 0.1582335 | 0.1787502
|  | 526 | 0.526 | 100.17 | 89.02 | 88.52 | 10.98 | 11.48 | 1.401716 | 1.397887 | 0.02797664 | 0.02753357 | 0.9448294 | 0.945691 | 0.1191165 | 0.1322045 | 1.670638e-21 | 1.8542e-21 | 0.1670638 | 0.18542
|  | 527 | 0.527 | 100.04 | 88.76 | 88.44 | 11.24 | 11.56 | 1.401685 | 1.397853 | 0.02797298 | 0.02752957 | 0.9448365 | 0.9456987 | 0.1249815 | 0.1340292 | 1.752896e-21 | 1.879792e-21 | 0.1752896 | 0.1879792
|  | 528 | 0.528 | 99.91 | 88.65 | 88.22 | 11.35 | 11.78 | 1.401653 | 1.397818 | 0.02796933 | 0.02752559 | 0.9448436 | 0.9457065 | 0.1274766 | 0.1390269 | 1.787891e-21 | 1.949887e-21 | 0.1787891 | 0.1949887
|  | 529 | 0.529 | 99.94 | 88.39 | 88.08 | 11.61 | 11.92 | 1.401622 | 1.397784 | 0.02796569 | 0.02752161 | 0.9448507 | 0.9457142 | 0.133366 | 0.1422197 | 1.870491e-21 | 1.994666e-21 | 0.1870491 | 0.1994666
|  | 530 | 0.53 | 100.2 | 87.85 | 87.97 | 12.15 | 12.03 | 1.401591 | 1.397749 | 0.02796207 | 0.02751763 | 0.9448577 | 0.945722 | 0.1456369 | 0.1447353 | 2.042594e-21 | 2.029949e-21 | 0.2042594 | 0.2029949
|  | 531 | 0.531 | 100.46 | 88.23 | 88.47 | 11.77 | 11.53 | 1.40156 | 1.397715 | 0.02795846 | 0.02751367 | 0.9448648 | 0.9457297 | 0.1370193 | 0.1334163 | 1.92173e-21 | 1.871197e-21 | 0.192173 | 0.1871197
|  | 532 | 0.532 | 100.44 | 87.98 | 88.28 | 12.02 | 11.72 | 1.401529 | 1.397681 | 0.02795486 | 0.02750971 | 0.9448718 | 0.9457374 | 0.1427092 | 0.1377325 | 2.001532e-21 | 1.931732e-21 | 0.2001532 | 0.1931732
|  | 533 | 0.533 | 100.51 | 87.67 | 88.11 | 12.33 | 11.89 | 1.401498 | 1.397646 | 0.02795127 | 0.02750576 | 0.9448787 | 0.9457451 | 0.1497835 | 0.1416038 | 2.10075e-21 | 1.986028e-21 | 0.210075 | 0.1986028
|  | 534 | 0.534 | 100.5 | 87.3 | 87.94 | 12.7 | 12.06 | 1.401467 | 1.397612 | 0.0279477 | 0.02750181 | 0.9448857 | 0.9457527 | 0.1582568 | 0.1454826 | 2.21959e-21 | 2.040429e-21 | 0.221959 | 0.2040429
|  | 535 | 0.535 | 100.36 | 86.76 | 87.68 | 13.24 | 12.32 | 1.401436 | 1.397578 | 0.02794414 | 0.02749787 | 0.9448926 | 0.9457604 | 0.170681 | 0.1514207 | 2.393843e-21 | 2.123712e-21 | 0.2393843 | 0.2123712
|  | 536 | 0.536 | 100.37 | 86.28 | 87.52 | 13.72 | 12.48 | 1.401405 | 1.397544 | 0.02794059 | 0.02749394 | 0.9448995 | 0.945768 | 0.1817913 | 0.1550898 | 2.549668e-21 | 2.175173e-21 | 0.2549668 | 0.2175173
|  | 537 | 0.537 | 100.36 | 85.86 | 87.26 | 14.14 | 12.74 | 1.401375 | 1.39751 | 0.02793705 | 0.02749001 | 0.9449064 | 0.9457757 | 0.1915654 | 0.1610563 | 2.686751e-21 | 2.258854e-21 | 0.2686751 | 0.2258854
|  | 538 | 0.538 | 100.33 | 85.59 | 87.07 | 14.41 | 12.93 | 1.401345 | 1.397476 | 0.02793353 | 0.02748609 | 0.9449132 | 0.9457833 | 0.1978791 | 0.165432 | 2.775303e-21 | 2.320224e-21 | 0.2775303 | 0.2320224
|  | 539 | 0.539 | 100.34 | 85.1 | 86.75 | 14.9 | 13.25 | 1.401314 | 1.397442 | 0.02793001 | 0.02748218 | 0.9449201 | 0.9457909 | 0.2093764 | 0.172812 | 2.936555e-21 | 2.423731e-21 | 0.2936555 | 0.2423731
|  | 540 | 0.54 | 100.44 | 84.77 | 86.61 | 15.23 | 13.39 | 1.401284 | 1.397408 | 0.02792651 | 0.02747827 | 0.9449269 | 0.9457985 | 0.2171615 | 0.1760584 | 3.045743e-21 | 2.469262e-21 | 0.3045743 | 0.2469262
|  | 541 | 0.541 | 100.36 | 84.39 | 86.39 | 15.61 | 13.61 | 1.401254 | 1.397374 | 0.02792302 | 0.02747436 | 0.9449337 | 0.9458061 | 0.2261614 | 0.1811611 | 3.17197e-21 | 2.540829e-21 | 0.317197 | 0.2540829
|  | 542 | 0.542 | 100.36 | 84 | 86.17 | 16 | 13.83 | 1.401224 | 1.39734 | 0.02791954 | 0.02747047 | 0.9449404 | 0.9458137 | 0.23544 | 0.1862768 | 3.302103e-21 | 2.612579e-21 | 0.3302103 | 0.2612579
|  | 543 | 0.543 | 100.42 | 83.62 | 85.91 | 16.38 | 14.09 | 1.401194 | 1.397307 | 0.02791607 | 0.02746658 | 0.9449472 | 0.9458213 | 0.2445224 | 0.1923366 | 3.429486e-21 | 2.697567e-21 | 0.3429486 | 0.2697567
|  | 544 | 0.544 | 100.14 | 83.04 | 85.51 | 16.96 | 14.49 | 1.401164 | 1.397273 | 0.02791262 | 0.02746269 | 0.9449539 | 0.9458288 | 0.2584572 | 0.2016864 | 3.624926e-21 | 2.828701e-21 | 0.3624926 | 0.2828701
|  | 545 | 0.545 | 99.98 | 82.53 | 85.23 | 17.47 | 14.77 | 1.401134 | 1.397239 | 0.02790917 | 0.02745881 | 0.9449606 | 0.9458364 | 0.2707925 | 0.208262 | 3.797932e-21 | 2.920926e-21 | 0.3797932 | 0.2920926
|  | 546 | 0.546 | 100.42 | 82.5 | 85.31 | 17.5 | 14.69 | 1.401105 | 1.397206 | 0.02790573 | 0.02745494 | 0.9449673 | 0.9458439 | 0.2715338 | 0.2064015 | 3.808328e-21 | 2.894832e-21 | 0.3808328 | 0.2894832
|  | 547 | 0.547 | 100.34 | 82 | 84.97 | 18 | 15.03 | 1.401075 | 1.397172 | 0.02790231 | 0.02745107 | 0.9449739 | 0.9458514 | 0.283706 | 0.2144043 | 3.979046e-21 | 3.007073e-21 | 0.3979046 | 0.3007073
|  | 548 | 0.548 | 100.37 | 81.18 | 84.59 | 18.82 | 15.41 | 1.401046 | 1.397139 | 0.0278989 | 0.02744721 | 0.9449806 | 0.9458589 | 0.3038207 | 0.2233846 | 4.26116e-21 | 3.133024e-21 | 0.426116 | 0.3133024
|  | 549 | 0.549 | 100.57 | 80.65 | 84.27 | 19.35 | 15.73 | 1.401016 | 1.397105 | 0.02789549 | 0.02744335 | 0.9449872 | 0.9458664 | 0.3169349 | 0.2309807 | 4.44509e-21 | 3.239561e-21 | 0.444509 | 0.3239561
|  | 550 | 0.55 | 100.72 | 80.09 | 83.9 | 19.91 | 16.1 | 1.400987 | 1.397072 | 0.0278921 | 0.02743949 | 0.9449938 | 0.9458739 | 0.3308845 | 0.2397972 | 4.640736e-21 | 3.363214e-21 | 0.4640736 | 0.3363214
|  | 551 | 0.551 | 100.59 | 79.55 | 83.59 | 20.45 | 16.41 | 1.400958 | 1.397038 | 0.02788872 | 0.02743565 | 0.9450003 | 0.9458814 | 0.3444289 | 0.2472164 | 4.8307e-21 | 3.467271e-21 | 0.48307 | 0.3467271
|  | 552 | 0.552 | 100.45 | 78.94 | 83.24 | 21.06 | 16.76 | 1.400929 | 1.397005 | 0.02788535 | 0.0274318 | 0.9450069 | 0.9458889 | 0.3598381 | 0.255624 | 5.046818e-21 | 3.58519e-21 | 0.5046818 | 0.358519
|  | 553 | 0.553 | 100.39 | 78.29 | 82.86 | 21.71 | 17.14 | 1.4009 | 1.396972 | 0.02788198 | 0.02742797 | 0.9450134 | 0.9458964 | 0.3763883 | 0.264791 | 5.278939e-21 | 3.713758e-21 | 0.5278939 | 0.3713758
|  | 554 | 0.554 | 100.4 | 77.54 | 82.51 | 22.46 | 17.49 | 1.400871 | 1.396939 | 0.02787863 | 0.02742413 | 0.94502 | 0.9459038 | 0.395654 | 0.2732726 | 5.549145e-21 | 3.832715e-21 | 0.5549145 | 0.3832715
|  | 555 | 0.555 | 100.45 | 76.92 | 82.24 | 23.08 | 17.76 | 1.400842 | 1.396905 | 0.02787529 | 0.02742031 | 0.9450265 | 0.9459113 | 0.4117238 | 0.2798437 | 5.774528e-21 | 3.924877e-21 | 0.5774528 | 0.3924877
|  | 556 | 0.556 | 100.16 | 76.08 | 81.68 | 23.92 | 18.32 | 1.400813 | 1.396872 | 0.02787196 | 0.02741648 | 0.9450329 | 0.9459187 | 0.4336985 | 0.2935247 | 6.082728e-21 | 4.116756e-21 | 0.6082728 | 0.4116756
|  | 557 | 0.557 | 100.34 | 75.55 | 81.4 | 24.45 | 18.6 | 1.400785 | 1.396839 | 0.02786864 | 0.02741266 | 0.9450394 | 0.9459261 | 0.4476937 | 0.3004082 | 6.279013e-21 | 4.213299e-21 | 0.6279013 | 0.4213299
|  | 558 | 0.558 | 100.33 | 74.92 | 80.93 | 25.08 | 19.07 | 1.400756 | 1.396806 | 0.02786532 | 0.02740885 | 0.9450458 | 0.9459335 | 0.4644549 | 0.3120053 | 6.514094e-21 | 4.375951e-21 | 0.6514094 | 0.4375951
|  | 559 | 0.559 | 100.39 | 74.18 | 80.54 | 25.82 | 19.46 | 1.400728 | 1.396773 | 0.02786202 | 0.02740504 | 0.9450523 | 0.945941 | 0.4843211 | 0.3216822 | 6.792722e-21 | 4.511672e-21 | 0.6792722 | 0.4511672
|  | 560 | 0.56 | 100.42 | 73.27 | 80.12 | 26.73 | 19.88 | 1.400699 | 1.39674 | 0.02785873 | 0.02740123 | 0.9450587 | 0.9459484 | 0.5090213 | 0.3321547 | 7.139149e-21 | 4.658552e-21 | 0.7139149 | 0.4658552
|  | 561 | 0.561 | 100.42 | 72.56 | 79.72 | 27.44 | 20.28 | 1.400671 | 1.396707 | 0.02785544 | 0.02739743 | 0.945065 | 0.9459558 | 0.5285097 | 0.3421804 | 7.412478e-21 | 4.799164e-21 | 0.7412478 | 0.4799164
|  | 562 | 0.562 | 100.41 | 71.75 | 79.3 | 28.25 | 20.7 | 1.400642 | 1.396674 | 0.02785217 | 0.02739364 | 0.9450714 | 0.9459631 | 0.5509751 | 0.3527608 | 7.727561e-21 | 4.947556e-21 | 0.7727561 | 0.4947556
|  | 563 | 0.563 | 100.35 | 70.96 | 78.85 | 29.04 | 21.15 | 1.400614 | 1.396641 | 0.0278489 | 0.02738985 | 0.9450778 | 0.9459705 | 0.5731316 | 0.364158 | 8.038311e-21 | 5.107405e-21 | 0.8038311 | 0.5107405
|  | 564 | 0.564 | 100.32 | 70.19 | 78.4 | 29.81 | 21.6 | 1.400586 | 1.396608 | 0.02784564 | 0.02738606 | 0.9450841 | 0.9459779 | 0.5949659 | 0.3756203 | 8.344543e-21 | 5.268167e-21 | 0.8344543 | 0.5268167
|  | 565 | 0.565 | 100.28 | 69.38 | 77.91 | 30.62 | 22.09 | 1.400558 | 1.396575 | 0.0278424 | 0.02738227 | 0.9450904 | 0.9459852 | 0.6181937 | 0.3881751 | 8.670319e-21 | 5.444251e-21 | 0.8670319 | 0.5444251
|  | 566 | 0.566 | 100.38 | 68.59 | 77.48 | 31.41 | 22.52 | 1.40053 | 1.396543 | 0.02783916 | 0.02737849 | 0.9450967 | 0.9459926 | 0.6411108 | 0.3992596 | 8.991737e-21 | 5.599714e-21 | 0.8991737 | 0.5599714
|  | 567 | 0.567 | 100.52 | 67.84 | 77.01 | 32.16 | 22.99 | 1.400502 | 1.39651 | 0.02783593 | 0.02737472 | 0.945103 | 0.9459999 | 0.6631136 | 0.4114443 | 9.300331e-21 | 5.770607e-21 | 0.9300331 | 0.5770607
|  | 568 | 0.568 | 100.43 | 66.96 | 76.44 | 33.04 | 23.56 | 1.400474 | 1.396477 | 0.02783271 | 0.02737095 | 0.9451092 | 0.9460073 | 0.68924 | 0.4263181 | 9.66676e-21 | 5.979216e-21 | 0.966676 | 0.5979216
|  | 569 | 0.569 | 100.35 | 66.07 | 75.85 | 33.93 | 24.15 | 1.400447 | 1.396444 | 0.0278295 | 0.02736718 | 0.9451155 | 0.9460146 | 0.7160145 | 0.4418304 | 1.004228e-20 | 6.19678e-21 | 1.004228 | 0.619678
|  | 570 | 0.57 | 100.41 | 65.27 | 75.31 | 34.73 | 24.69 | 1.400419 | 1.396412 | 0.02782629 | 0.02736341 | 0.9451217 | 0.9460219 | 0.7403922 | 0.4561355 | 1.038418e-20 | 6.397412e-21 | 1.038418 | 0.6397412
|  | 571 | 0.571 | 100.4 | 64.39 | 74.77 | 35.61 | 25.23 | 1.400391 | 1.396379 | 0.0278231 | 0.02735965 | 0.9451279 | 0.9460292 | 0.7675537 | 0.4705433 | 1.076513e-20 | 6.599485e-21 | 1.076513 | 0.6599485
|  | 572 | 0.572 | 100.49 | 63.6 | 74.21 | 36.4 | 25.79 | 1.400364 | 1.396347 | 0.02781991 | 0.02735589 | 0.9451341 | 0.9460366 | 0.7922566 | 0.4855944 | 1.111159e-20 | 6.810581e-21 | 1.111159 | 0.6810581
|  | 573 | 0.573 | 100.49 | 62.64 | 73.66 | 37.36 | 26.34 | 1.400336 | 1.396314 | 0.02781673 | 0.02735214 | 0.9451403 | 0.9460439 | 0.8226885 | 0.5004879 | 1.153841e-20 | 7.019465e-21 | 1.153841 | 0.7019465
|  | 574 | 0.574 | 100.53 | 61.57 | 73.02 | 38.43 | 26.98 | 1.400309 | 1.396281 | 0.02781356 | 0.02734839 | 0.9451465 | 0.9460512 | 0.8571602 | 0.5179563 | 1.202188e-20 | 7.264465e-21 | 1.202188 | 0.7264465
|  | 575 | 0.575 | 100.6 | 60.46 | 72.36 | 39.54 | 27.64 | 1.400282 | 1.396249 | 0.0278104 | 0.02734464 | 0.9451526 | 0.9460584 | 0.8935587 | 0.5361312 | 1.253238e-20 | 7.519371e-21 | 1.253238 | 0.7519371
|  | 576 | 0.576 | 100.7 | 59.48 | 71.76 | 40.52 | 28.24 | 1.400255 | 1.396216 | 0.02780725 | 0.0273409 | 0.9451588 | 0.9460657 | 0.9262554 | 0.5527995 | 1.299096e-20 | 7.753148e-21 | 1.299096 | 0.7753148
|  | 577 | 0.577 | 100.4 | 58.37 | 71.1 | 41.63 | 28.9 | 1.400227 | 1.396184 | 0.0278041 | 0.02733716 | 0.9451649 | 0.946073 | 0.9639444 | 0.5712946 | 1.351956e-20 | 8.012547e-21 | 1.351956 | 0.8012547
|  | 578 | 0.578 | 100.19 | 57.22 | 70.36 | 42.78 | 29.64 | 1.4002 | 1.396151 | 0.02780096 | 0.02733342 | 0.945171 | 0.9460803 | 1.003754 | 0.5922348 | 1.40779e-20 | 8.306238e-21 | 1.40779 | 0.8306238
|  | 579 | 0.579 | 100.38 | 56.09 | 69.78 | 43.91 | 30.22 | 1.400173 | 1.396119 | 0.02779783 | 0.02732969 | 0.9451771 | 0.9460875 | 1.043659 | 0.6088051 | 1.463758e-20 | 8.538641e-21 | 1.463758 | 0.8538641
|  | 580 | 0.58 | 100.35 | 54.79 | 69.05 | 45.21 | 30.95 | 1.400146 | 1.396087 | 0.02779471 | 0.02732596 | 0.9451831 | 0.9460948 | 1.090572 | 0.6298536 | 1.529554e-20 | 8.833851e-21 | 1.529554 | 0.8833851
|  | 581 | 0.581 | 100.37 | 53.55 | 68.29 | 46.45 | 31.71 | 1.400119 | 1.396054 | 0.0277916 | 0.02732223 | 0.9451892 | 0.946102 | 1.136368 | 0.652004 | 1.593785e-20 | 9.144516e-21 | 1.593785 | 0.9144516
|  | 582 | 0.582 | 100.33 | 52.35 | 67.54 | 47.65 | 32.46 | 1.400093 | 1.396022 | 0.02778849 | 0.02731851 | 0.9451952 | 0.9461093 | 1.181709 | 0.6741059 | 1.657376e-20 | 9.454501e-21 | 1.657376 | 0.9454501
|  | 583 | 0.583 | 100.33 | 51.4 | 66.84 | 48.6 | 33.16 | 1.400066 | 1.39599 | 0.02778539 | 0.02731479 | 0.9452012 | 0.9461165 | 1.218349 | 0.6949579 | 1.708765e-20 | 9.746955e-21 | 1.708765 | 0.9746955
|  | 584 | 0.584 | 100.34 | 50.36 | 66.21 | 49.64 | 33.79 | 1.400039 | 1.395957 | 0.0277823 | 0.02731107 | 0.9452073 | 0.9461238 | 1.259244 | 0.7139136 | 1.76612e-20 | 1.001281e-20 | 1.76612 | 1.001281
|  | 585 | 0.585 | 100.31 | 49.34 | 65.56 | 50.66 | 34.44 | 1.400012 | 1.395925 | 0.02777922 | 0.02730735 | 0.9452133 | 0.946131 | 1.300181 | 0.7336603 | 1.823535e-20 | 1.028977e-20 | 1.823535 | 1.028977
|  | 586 | 0.586 | 100.31 | 48.34 | 64.9 | 51.66 | 35.1 | 1.399986 | 1.395893 | 0.02777614 | 0.02730364 | 0.9452192 | 0.9461382 | 1.341145 | 0.7539119 | 1.880989e-20 | 1.05738e-20 | 1.880989 | 1.05738
|  | 587 | 0.587 | 100.32 | 47.27 | 64.15 | 52.73 | 35.85 | 1.399959 | 1.395861 | 0.02777307 | 0.02729993 | 0.9452252 | 0.9461454 | 1.385925 | 0.7771742 | 1.943793e-20 | 1.090006e-20 | 1.943793 | 1.090006
|  | 588 | 0.588 | 100.25 | 46.28 | 63.4 | 53.72 | 36.6 | 1.399933 | 1.395828 | 0.02777001 | 0.02729623 | 0.9452312 | 0.9461526 | 1.428269 | 0.8007099 | 2.003182e-20 | 1.123015e-20 | 2.003182 | 1.123015
|  | 589 | 0.589 | 100.18 | 45.45 | 62.64 | 54.55 | 37.36 | 1.399906 | 1.395796 | 0.02776695 | 0.02729252 | 0.9452371 | 0.9461598 | 1.464476 | 0.8248447 | 2.053963e-20 | 1.156865e-20 | 2.053963 | 1.156865
|  | 590 | 0.59 | 100.11 | 44.5 | 61.85 | 55.5 | 38.15 | 1.39988 | 1.395764 | 0.0277639 | 0.02728882 | 0.945243 | 0.946167 | 1.506736 | 0.8502439 | 2.113234e-20 | 1.192488e-20 | 2.113234 | 1.192488
|  | 591 | 0.591 | 99.97 | 43.56 | 60.94 | 56.44 | 39.06 | 1.399854 | 1.395732 | 0.02776086 | 0.02728512 | 0.9452489 | 0.9461742 | 1.549448 | 0.8799037 | 2.173139e-20 | 1.234087e-20 | 2.173139 | 1.234087
|  | 592 | 0.592 | 99.89 | 42.72 | 60.11 | 57.28 | 39.89 | 1.399828 | 1.3957 | 0.02775783 | 0.02728142 | 0.9452548 | 0.9461814 | 1.588405 | 0.9073461 | 2.227776e-20 | 1.272575e-20 | 2.227776 | 1.272575
|  | 593 | 0.593 | 99.82 | 41.71 | 59.23 | 58.29 | 40.77 | 1.399801 | 1.395668 | 0.0277548 | 0.02727773 | 0.9452607 | 0.9461886 | 1.63627 | 0.9368573 | 2.294908e-20 | 1.313965e-20 | 2.294908 | 1.313965
|  | 594 | 0.594 | 100.3 | 40.8 | 58.68 | 59.2 | 41.32 | 1.399775 | 1.395636 | 0.02775178 | 0.02727404 | 0.9452666 | 0.9461958 | 1.6804 | 0.955531 | 2.356802e-20 | 1.340156e-20 | 2.356802 | 1.340156
|  | 595 | 0.595 | 100.34 | 39.7 | 57.9 | 60.3 | 42.1 | 1.399749 | 1.395604 | 0.02774877 | 0.02727035 | 0.9452725 | 0.946203 | 1.735074 | 0.9823093 | 2.433484e-20 | 1.377713e-20 | 2.433484 | 1.377713
|  | 596 | 0.596 | 100.32 | 38.55 | 57.09 | 61.45 | 42.91 | 1.399723 | 1.395572 | 0.02774576 | 0.02726666 | 0.9452783 | 0.9462102 | 1.793876 | 1.010501 | 2.515956e-20 | 1.417253e-20 | 2.515956 | 1.417253
|  | 597 | 0.597 | 100.38 | 37.39 | 56.33 | 62.61 | 43.67 | 1.399697 | 1.39554 | 0.02774276 | 0.02726297 | 0.9452841 | 0.9462173 | 1.854994 | 1.03732 | 2.601675e-20 | 1.454867e-20 | 2.601675 | 1.454867
|  | 598 | 0.598 | 100.43 | 36.09 | 55.53 | 63.91 | 44.47 | 1.399672 | 1.395508 | 0.02773977 | 0.02725929 | 0.94529 | 0.9462245 | 1.925782 | 1.065943 | 2.700956e-20 | 1.495011e-20 | 2.700956 | 1.495011
|  | 599 | 0.599 | 100.41 | 34.59 | 54.66 | 65.41 | 45.34 | 1.399646 | 1.395476 | 0.02773678 | 0.02725561 | 0.9452958 | 0.9462316 | 2.010696 | 1.09754 | 2.820051e-20 | 1.539327e-20 | 2.820051 | 1.539327
|  | 600 | 0.6 | 100.4 | 32.93 | 53.74 | 67.07 | 46.26 | 1.39962 | 1.395444 | 0.0277338 | 0.02725193 | 0.9453016 | 0.9462388 | 2.10907 | 1.131505 | 2.958022e-20 | 1.586963e-20 | 2.958022 | 1.586963
|  | 601 | 0.601 | 100.48 | 31.22 | 52.76 | 68.78 | 47.24 | 1.399594 | 1.395412 | 0.02773082 | 0.02724826 | 0.9453074 | 0.946246 | 2.215732 | 1.168328 | 3.107619e-20 | 1.638609e-20 | 3.107619 | 1.638609
|  | 602 | 0.602 | 100.51 | 29.6 | 51.81 | 70.4 | 48.19 | 1.399569 | 1.39538 | 0.02772785 | 0.02724458 | 0.9453131 | 0.9462531 | 2.322314 | 1.204684 | 3.257102e-20 | 1.689598e-20 | 3.257102 | 1.689598
|  | 603 | 0.603 | 100.52 | 28.43 | 51.07 | 71.57 | 48.93 | 1.399543 | 1.395348 | 0.02772489 | 0.02724091 | 0.9453189 | 0.9462603 | 2.402985 | 1.233471 | 3.370245e-20 | 1.729973e-20 | 3.370245 | 1.729973
|  | 604 | 0.604 | 100.56 | 27.56 | 50.44 | 72.44 | 49.56 | 1.399517 | 1.395316 | 0.02772194 | 0.02723724 | 0.9453246 | 0.9462674 | 2.465156 | 1.258311 | 3.457441e-20 | 1.764812e-20 | 3.457441 | 1.764812
|  | 605 | 0.605 | 100.45 | 26.8 | 49.9 | 73.2 | 50.1 | 1.399492 | 1.395284 | 0.02771899 | 0.02723357 | 0.9453304 | 0.9462745 | 2.521095 | 1.279853 | 3.535898e-20 | 1.795026e-20 | 3.535898 | 1.795026
|  | 606 | 0.606 | 100.55 | 26.17 | 49.49 | 73.83 | 50.51 | 1.399466 | 1.395252 | 0.02771604 | 0.0272299 | 0.9453361 | 0.9462817 | 2.568683 | 1.296369 | 3.602642e-20 | 1.818189e-20 | 3.602642 | 1.818189
|  | 607 | 0.607 | 100.63 | 25.6 | 49.16 | 74.4 | 50.84 | 1.399441 | 1.39522 | 0.0277131 | 0.02722624 | 0.9453418 | 0.9462888 | 2.612738 | 1.309765 | 3.66443e-20 | 1.836977e-20 | 3.66443 | 1.836977
|  | 608 | 0.608 | 100.65 | 25.19 | 48.93 | 74.81 | 51.07 | 1.399416 | 1.395188 | 0.02771017 | 0.02722257 | 0.9453475 | 0.9462959 | 2.645041 | 1.319159 | 3.709735e-20 | 1.850153e-20 | 3.709735 | 1.850153
|  | 609 | 0.609 | 100.65 | 24.99 | 48.86 | 75.01 | 51.14 | 1.39939 | 1.395157 | 0.02770725 | 0.02721891 | 0.9453532 | 0.946303 | 2.660996 | 1.322037 | 3.732112e-20 | 1.85419e-20 | 3.732112 | 1.85419
|  | 610 | 0.61 | 100.68 | 24.87 | 48.76 | 75.13 | 51.24 | 1.399365 | 1.395125 | 0.02770433 | 0.02721525 | 0.9453589 | 0.9463102 | 2.670635 | 1.32615 | 3.74563e-20 | 1.859958e-20 | 3.74563 | 1.859958
|  | 611 | 0.611 | 100.71 | 24.56 | 48.49 | 75.44 | 51.51 | 1.39934 | 1.395093 | 0.02770141 | 0.02721159 | 0.9453645 | 0.9463173 | 2.695733 | 1.33727 | 3.780831e-20 | 1.875555e-20 | 3.780831 | 1.875555
|  | 612 | 0.612 | 100.47 | 24.37 | 48.19 | 75.63 | 51.81 | 1.399315 | 1.395061 | 0.0276985 | 0.02720794 | 0.9453702 | 0.9463244 | 2.711277 | 1.349698 | 3.802633e-20 | 1.892984e-20 | 3.802633 | 1.892984
|  | 613 | 0.613 | 100.33 | 24.51 | 48.03 | 75.49 | 51.97 | 1.39929 | 1.395029 | 0.0276956 | 0.02720428 | 0.9453758 | 0.9463315 | 2.699833 | 1.356364 | 3.786581e-20 | 1.902334e-20 | 3.786581 | 1.902334
|  | 614 | 0.614 | 100.31 | 24.58 | 47.76 | 75.42 | 52.24 | 1.399265 | 1.394998 | 0.0276927 | 0.02720063 | 0.9453815 | 0.9463386 | 2.694141 | 1.367654 | 3.778598e-20 | 1.918168e-20 | 3.778598 | 1.918168
|  | 615 | 0.615 | 100.23 | 24.35 | 47.27 | 75.65 | 52.73 | 1.39924 | 1.394966 | 0.02768981 | 0.02719697 | 0.9453871 | 0.9463457 | 2.712955 | 1.388294 | 3.804986e-20 | 1.947116e-20 | 3.804986 | 1.947116
|  | 616 | 0.616 | 100.06 | 23.97 | 46.63 | 76.03 | 53.37 | 1.399215 | 1.394934 | 0.02768692 | 0.02719332 | 0.9453927 | 0.9463528 | 2.744425 | 1.415573 | 3.849123e-20 | 1.985375e-20 | 3.849123 | 1.985375
|  | 617 | 0.617 | 100.06 | 23.99 | 46.21 | 76.01 | 53.79 | 1.39919 | 1.394902 | 0.02768404 | 0.02718967 | 0.9453983 | 0.9463599 | 2.742768 | 1.433683 | 3.8468e-20 | 2.010776e-20 | 3.8468 | 2.010776
|  | 618 | 0.618 | 100.35 | 24.3 | 45.97 | 75.7 | 54.03 | 1.399165 | 1.394871 | 0.02768117 | 0.02718602 | 0.9454039 | 0.946367 | 2.717102 | 1.444113 | 3.810802e-20 | 2.025404e-20 | 3.810802 | 2.025404
|  | 619 | 0.619 | 100.3 | 24.55 | 45.55 | 75.45 | 54.45 | 1.39914 | 1.394839 | 0.0276783 | 0.02718238 | 0.9454095 | 0.9463741 | 2.696642 | 1.462485 | 3.782107e-20 | 2.05117e-20 | 3.782107 | 2.05117
|  | 620 | 0.62 | 100.31 | 24.76 | 45.15 | 75.24 | 54.85 | 1.399115 | 1.394807 | 0.02767543 | 0.02717873 | 0.9454151 | 0.9463812 | 2.679619 | 1.48014 | 3.758231e-20 | 2.075933e-20 | 3.758231 | 2.075933
|  | 621 | 0.621 | 100.33 | 24.92 | 45.05 | 75.08 | 54.95 | 1.39909 | 1.394776 | 0.02767257 | 0.02717509 | 0.9454206 | 0.9463883 | 2.666748 | 1.48459 | 3.74018e-20 | 2.082174e-20 | 3.74018 | 2.082174
|  | 622 | 0.622 | 100.34 | 24.71 | 44.97 | 75.29 | 55.03 | 1.399066 | 1.394744 | 0.02766972 | 0.02717144 | 0.9454262 | 0.9463954 | 2.683685 | 1.48816 | 3.763935e-20 | 2.08718e-20 | 3.763935 | 2.08718
|  | 623 | 0.623 | 100.26 | 23.56 | 44.42 | 76.44 | 55.58 | 1.399041 | 1.394712 | 0.02766687 | 0.0271678 | 0.9454317 | 0.9464025 | 2.779012 | 1.512786 | 3.897633e-20 | 2.12172e-20 | 3.897633 | 2.12172
|  | 624 | 0.624 | 100.35 | 22.1 | 43.71 | 77.9 | 56.29 | 1.399017 | 1.394681 | 0.02766402 | 0.02716416 | 0.9454373 | 0.9464096 | 2.90697 | 1.545027 | 4.077096e-20 | 2.166938e-20 | 4.077096 | 2.166938
|  | 625 | 0.625 | 100.29 | 20.7 | 42.9 | 79.3 | 57.1 | 1.398992 | 1.394649 | 0.02766118 | 0.02716052 | 0.9454428 | 0.9464167 | 3.037869 | 1.582452 | 4.260686e-20 | 2.219428e-20 | 4.260686 | 2.219428
|  | 626 | 0.626 | 100.28 | 19.45 | 42.16 | 80.55 | 57.84 | 1.398967 | 1.394617 | 0.02765835 | 0.02715688 | 0.9454483 | 0.9464237 | 3.162454 | 1.617267 | 4.435419e-20 | 2.268256e-20 | 4.435419 | 2.268256
|  | 627 | 0.627 | 100.29 | 18.32 | 41.5 | 81.68 | 58.5 | 1.398943 | 1.394586 | 0.02765552 | 0.02715324 | 0.9454538 | 0.9464308 | 3.282173 | 1.648839 | 4.603328e-20 | 2.312537e-20 | 4.603328 | 2.312537
|  | 628 | 0.628 | 100.28 | 17.1 | 40.73 | 82.9 | 59.27 | 1.398919 | 1.394554 | 0.02765269 | 0.0271496 | 0.9454593 | 0.9464379 | 3.420015 | 1.686311 | 4.796654e-20 | 2.365092e-20 | 4.796654 | 2.365092
|  | 629 | 0.629 | 100.28 | 15.76 | 39.92 | 84.24 | 60.08 | 1.398894 | 1.394522 | 0.02764987244 | 0.02714596 | 0.9454648 | 0.946445 | 3.583233 | 1.726501 | 5.025572e-20 | 2.421459e-20 | 5.025572 | 2.421459
|  | 630 | 0.63 | 100.27 | 14.45 | 39.06 | 85.55 | 60.94 | 1.39887 | 1.394491 | 0.02764706 | 0.02714233 | 0.9454702 | 0.946452 | 3.756806 | 1.770073 | 5.269012e-20 | 2.48257e-20 | 5.269012 | 2.48257
|  | 631 | 0.631 | 100.18 | 13.41 | 38.4 | 86.59 | 61.6 | 1.398845 | 1.394459 | 0.02764425 | 0.02713869 | 0.9454757 | 0.9464591 | 3.906205 | 1.80417 | 5.478548e-20 | 2.530393e-20 | 5.478548 | 2.530393
|  | 632 | 0.632 | 99.89 | 13.32 | 38.48 | 86.68 | 61.52 | 1.398821 | 1.394427 | 0.02764144 | 0.02713506 | 0.9454812 | 0.9464662 | 3.919684 | 1.800023 | 5.497454e-20 | 2.524577e-20 | 5.497454 | 2.524577
|  | 633 | 0.633 | 100.09 | 13.9 | 39.22 | 86.1 | 60.78 | 1.398797 | 1.394396 | 0.02763864 | 0.02713143 | 0.9454866 | 0.9464733 | 3.834452 | 1.761942 | 5.377912e-20 | 2.471166e-20 | 5.377912 | 2.471166
|  | 634 | 0.634 | 100.24 | 14.4 | 39.85 | 85.6 | 60.15 | 1.398773 | 1.394364 | 0.02763584 | 0.02712779 | 0.9454921 | 0.9464803 | 3.763784 | 1.730085 | 5.2788e-20 | 2.426487e-20 | 5.2788 | 2.426487
|  | 635 | 0.635 | 100.29 | 14.63 | 40.16 | 85.37 | 59.84 | 1.398749 | 1.394333 | 0.02763305 | 0.02712416 | 0.9454975 | 0.9464874 | 3.732104 | 1.714602 | 5.234367e-20 | 2.404772e-20 | 5.234367 | 2.404772
|  | 636 | 0.636 | 100.26 | 14.82 | 40.43 | 85.18 | 59.57 | 1.398724 | 1.394301 | 0.02763026 | 0.02712053 | 0.9455029 | 0.9464945 | 3.706309 | 1.701216 | 5.198189e-20 | 2.385997e-20 | 5.198189 | 2.385997
|  | 637 | 0.637 | 100.26 | 15.08 | 40.78 | 84.92 | 59.22 | 1.3987 | 1.394269 | 0.02762748 | 0.0271169 | 0.9455083 | 0.9465015 | 3.671536 | 1.683991 | 5.14942e-20 | 2.361839e-20 | 5.14942 | 2.361839
|  | 638 | 0.638 | 100.18 | 15.41 | 41.22 | 84.59 | 58.78 | 1.398676 | 1.394238 | 0.0276247 | 0.02711327 | 0.9455137 | 0.9465086 | 3.628253 | 1.662543 | 5.088714e-20 | 2.331757e-20 | 5.088714 | 2.331757
|  | 639 | 0.639 | 100.27 | 15.77 | 41.72 | 84.23 | 58.28 | 1.398652 | 1.394206 | 0.02762192 | 0.02710964 | 0.9455191 | 0.9465157 | 3.582079 | 1.638444 | 5.023954e-20 | 2.297957e-20 | 5.023954 | 2.297957
|  | 640 | 0.64 | 100.22 | 16.12 | 42.14 | 83.88 | 57.86 | 1.398628 | 1.394175 | 0.02761915 | 0.02710601 | 0.9455245 | 0.9465227 | 3.538188 | 1.618425 | 4.962395e-20 | 2.269881e-20 | 4.962395 | 2.269881
|  | 641 | 0.641 | 100.19 | 16.52 | 42.63 | 83.48 | 57.37 | 1.398604 | 1.394143 | 0.02761639 | 0.02710238 | 0.9455299 | 0.9465298 | 3.489177 | 1.595318 | 4.893657e-20 | 2.237473e-20 | 4.893657 | 2.237473
|  | 642 | 0.642 | 100.17 | 16.96 | 43.12 | 83.04 | 56.88 | 1.39858 | 1.394111 | 0.02761363 | 0.02709875 | 0.9455353 | 0.9465368 | 3.436617 | 1.572476 | 4.81994e-20 | 2.205436e-20 | 4.81994 | 2.205436
|  | 643 | 0.643 | 100.05 | 17.39 | 43.48 | 82.61 | 56.52 | 1.398557 | 1.39408 | 0.02761087 | 0.02709513 | 0.9455406 | 0.9465439 | 3.386553 | 1.555862 | 4.749724e-20 | 2.182135e-20 | 4.749724 | 2.182135
|  | 644 | 0.644 | 100.11 | 17.86 | 43.79 | 82.14 | 56.21 | 1.398533 | 1.394048 | 0.02760811 | 0.0270915 | 0.945546 | 0.946551 | 3.333228 | 1.541668 | 4.674934e-20 | 2.162228e-20 | 4.674934 | 2.162228
|  | 645 | 0.645 | 100.13 | 18.32 | 44.02 | 81.68 | 55.98 | 1.398509 | 1.394017 | 0.02760536 | 0.02708787 | 0.9455513 | 0.946558 | 3.282379 | 1.531206 | 4.603618e-20 | 2.147554e-20 | 4.603618 | 2.147554
|  | 646 | 0.646 | 100.02 | 18.84 | 44.14 | 81.16 | 55.86 | 1.398485 | 1.393985 | 0.02760262 | 0.02708424 | 0.9455567 | 0.9465651 | 3.226413 | 1.525776 | 4.525123e-20 | 2.139939e-20 | 4.525123 | 2.139939
|  | 647 | 0.647 | 100.02 | 19.38 | 44.3 | 80.62 | 55.7 | 1.398461 | 1.393954 | 0.02759988 | 0.02708062 | 0.945562 | 0.9465721 | 3.169906 | 1.518555 | 4.44587e-20 | 2.12981e-20 | 4.44587 | 2.12981
|  | 648 | 0.648 | 99.96 | 19.95 | 44.46 | 80.05 | 55.54 | 1.398438 | 1.393922 | 0.02759714 | 0.02707699 | 0.9455673 | 0.9465792 | 3.111942 | 1.511359 | 4.364575e-20 | 2.119718e-20 | 4.364575 | 2.119718
|  | 649 | 0.649 | 100.03 | 20.65 | 44.76 | 79.35 | 55.24 | 1.398414 | 1.39389 | 0.0275944 | 0.02707337 | 0.9455726 | 0.9465862 | 3.042981 | 1.497924 | 4.267855e-20 | 2.100875e-20 | 4.267855 | 2.100875
|  | 650 | 0.65 | 100.09 | 21.43 | 45.06 | 78.57 | 54.94 | 1.39839 | 1.393859 | 0.02759167 | 0.02706974 | 0.945578 | 0.9465933 | 2.968839 | 1.484579 | 4.163869e-20 | 2.082158e-20 | 4.163869 | 2.082158
|  | 651 | 0.651 | 100.23 | 22.36 | 45.54 | 77.64 | 54.46 | 1.398367 | 1.393827 | 0.02758895 | 0.02706611 | 0.9455833 | 0.9466003 | 2.883886 | 1.463402 | 4.044721e-20 | 2.052457e-20 | 4.044721 | 2.052457
|  | 652 | 0.652 | 100.25 | 23.45 | 46.1 | 76.55 | 53.9 | 1.398343 | 1.393796 | 0.02758623 | 0.02706249 | 0.9455885 | 0.9466074 | 2.788704 | 1.438973 | 3.911226e-20 | 2.018195e-20 | 3.911226 | 2.018195
|  | 653 | 0.653 | 99.99 | 24.46 | 46.64 | 75.54 | 53.36 | 1.39832 | 1.393764 | 0.02758351 | 0.02705886 | 0.9455938 | 0.9466145 | 2.704378 | 1.415697 | 3.792956e-20 | 1.985549e-20 | 3.792956 | 1.985549
|  | 654 | 0.654 | 99.75 | 25.14 | 46.96 | 74.86 | 53.04 | 1.398296 | 1.393733 | 0.02758079 | 0.02705524 | 0.9455991 | 0.9466215 | 2.649547 | 1.402036 | 3.716054e-20 | 1.96639e-20 | 3.716054 | 1.96639
|  | 655 | 0.655 | 99.56 | 25.04 | 46.81 | 74.96 | 53.19 | 1.398273 | 1.393701 | 0.02757808 | 0.02705161 | 0.9456044 | 0.9466286 | 2.657529 | 1.40845 | 3.72725e-20 | 1.975385e-20 | 3.72725 | 1.975385
|  | 656 | 0.656 | 99.44 | 23.95 | 46.21 | 76.05 | 53.79 | 1.398249 | 1.393669 | 0.02757537 | 0.02704799 | 0.9456097 | 0.9466356 | 2.746553 | 1.434266 | 3.852108e-20 | 2.011593e-20 | 3.852108 | 2.011593
|  | 657 | 0.657 | 99.58 | 22.19 | 45.33 | 77.81 | 54.67 | 1.398226 | 1.393638 | 0.02757267 | 0.02704436 | 0.9456149 | 0.9466427 | 2.899217 | 1.472735 | 4.066223e-20 | 2.065547e-20 | 4.066223 | 2.065547
|  | 658 | 0.658 | 99.76 | 20.31 | 44.37 | 79.69 | 55.63 | 1.398203 | 1.393606 | 0.02756997 | 0.02704074 | 0.9456202 | 0.9466497 | 3.076285 | 1.515561 | 4.314565e-20 | 2.125611e-20 | 4.314565 | 2.125611
|  | 659 | 0.659 | 100.01 | 18.74 | 43.65 | 81.26 | 56.35 | 1.398179 | 1.393575 | 0.02756727 | 0.02703711 | 0.9456254 | 0.9466568 | 3.237202 | 1.548296 | 4.540256e-20 | 2.171524e-20 | 4.540256 | 2.171524
|  | 660 | 0.66 | 99.79 | 17.69 | 43.04 | 82.31 | 56.96 | 1.398156 | 1.393543 | 0.02756458 | 0.02703349 | 0.9456306 | 0.9466638 | 3.352535 | 1.576458 | 4.702012e-20 | 2.211021e-20 | 4.702012 | 2.211021
|  | 661 | 0.661 | 100.06 | 17.05 | 42.87 | 82.95 | 57.13 | 1.398133 | 1.393511 | 0.02756189 | 0.02702986 | 0.9456359 | 0.9466709 | 3.426245 | 1.584388 | 4.805392e-20 | 2.222143e-20 | 4.805392 | 2.222143
|  | 662 | 0.662 | 100.16 | 16.67 | 42.92 | 83.33 | 57.08 | 1.398109 | 1.39348 | 0.0275592 | 0.02702623 | 0.9456411 | 0.9466779 | 3.471335 | 1.582072 | 4.868632e-20 | 2.218895e-20 | 4.868632 | 2.218895
|  | 663 | 0.663 | 100.02 | 16.53 | 43.03 | 83.47 | 56.97 | 1.398086 | 1.393448 | 0.02755652 | 0.02702261 | 0.9456463 | 0.946685 | 3.488213 | 1.576968 | 4.892305e-20 | 2.211736e-20 | 4.892305 | 2.211736
|  | 664 | 0.664 | 99.85 | 16.59 | 43.32 | 83.41 | 56.68 | 1.398063 | 1.393417 | 0.02755384 | 0.02701898 | 0.9456515 | 0.9466921 | 3.480978 | 1.563549 | 4.882157e-20 | 2.192915e-20 | 4.882157 | 2.192915
|  | 665 | 0.665 | 99.88 | 16.75 | 43.68 | 83.25 | 56.32 | 1.39804 | 1.393385 | 0.02755116 | 0.02701536 | 0.9456567 | 0.9466991 | 3.461793 | 1.547012 | 4.855249e-20 | 2.169722e-20 | 4.855249 | 2.169722
|  | 666 | 0.666 | 99.84 | 16.96 | 44 | 83.04 | 56 | 1.398016 | 1.393354 | 0.02754849 | 0.02701173 | 0.9456619 | 0.9467062 | 3.436885 | 1.532428 | 4.820315e-20 | 2.149268e-20 | 4.820315 | 2.149268
|  | 667 | 0.667 | 99.79 | 17.21 | 44.39 | 82.79 | 55.61 | 1.397993 | 1.393322 | 0.02754582 | 0.0270081 | 0.9456671 | 0.9467132 | 3.40763 | 1.514794 | 4.779285e-20 | 2.124536e-20 | 4.779285 | 2.124536
|  | 668 | 0.668 | 99.79 | 17.55 | 44.85 | 82.45 | 55.15 | 1.39797 | 1.39329 | 0.02754315 | 0.02700448 | 0.9456723 | 0.9467203 | 3.368514 | 1.49419 | 4.724424e-20 | 2.095638e-20 | 4.724424 | 2.095638
|  | 669 | 0.669 | 99.99 | 17.96 | 45.37 | 82.04 | 54.63 | 1.397947 | 1.393259 | 0.02754049 | 0.02700085 | 0.9456775 | 0.9467273 | 3.322339 | 1.47115 | 4.659662e-20 | 2.063324e-20 | 4.659662 | 2.063324
|  | 670 | 0.67 | 100.21 | 18.39 | 45.92 | 81.61 | 54.08 | 1.397924 | 1.393227 | 0.02753783 | 0.02699722 | 0.9456827 | 0.9467344 | 3.27503 | 1.447066 | 4.59331e-20 | 2.029545e-20 | 4.59331 | 2.029545
|  | 671 | 0.671 | 100.32 | 18.84 | 46.48 | 81.16 | 53.52 | 1.397901 | 1.393195 | 0.02753517 | 0.02699359 | 0.9456878 | 0.9467415 | 3.22669 | 1.422838 | 4.525512e-20 | 1.995565e-20 | 4.525512 | 1.995565
|  | 672 | 0.672 | 100.34 | 19.29 | 46.97 | 80.71 | 53.03 | 1.397878 | 1.393164 | 0.02753252 | 0.02698996 | 0.945693 | 0.9467485 | 3.179492 | 1.401879 | 4.459316e-20 | 1.966169e-20 | 4.459316 | 1.966169
|  | 673 | 0.673 | 100.08 | 19.75 | 47.42 | 80.25 | 52.58 | 1.397855 | 1.393132 | 0.02752986 | 0.02698634 | 0.9456982 | 0.9467556 | 3.13237 | 1.382824 | 4.393225e-20 | 1.939444e-20 | 4.393225 | 1.939444
|  | 674 | 0.674 | 100 | 20.26 | 47.94 | 79.74 | 52.06 | 1.397832 | 1.393101 | 0.02752722 | 0.02698271 | 0.9457033 | 0.9467627 | 3.081391 | 1.361026 | 4.321726e-20 | 1.908873e-20 | 4.321726 | 1.908873
|  | 675 | 0.675 | 99.92 | 20.81 | 48.56 | 79.19 | 51.44 | 1.397809 | 1.393069 | 0.02752457 | 0.02697908 | 0.9457085 | 0.9467697 | 3.027831 | 1.335341 | 4.246608e-20 | 1.872849e-20 | 4.246608 | 1.872849
|  | 676 | 0.676 | 99.96 | 21.4 | 49.23 | 78.6 | 50.77 | 1.397786 | 1.393037 | 0.02752193 | 0.02697545 | 0.9457136 | 0.9467768 | 2.971928 | 1.30795 | 4.168201e-20 | 1.834432e-20 | 4.168201 | 1.834432
|  | 677 | 0.677 | 99.92 | 22.06 | 49.9 | 77.94 | 50.1 | 1.397764 | 1.393006 | 0.02751929 | 0.02697182 | 0.9457187 | 0.9467838 | 2.911188 | 1.280929 | 4.083013e-20 | 1.796535e-20 | 4.083013 | 1.796535
|  | 678 | 0.678 | 100.03 | 22.74 | 50.68 | 77.26 | 49.32 | 1.397741 | 1.392974 | 0.02751665 | 0.02696818 | 0.9457239 | 0.9467909 | 2.85048 | 1.249924 | 3.997868e-20 | 1.753049e-20 | 3.997868 | 1.753049
|  | 679 | 0.679 | 100.06 | 23.42 | 51.45 | 76.58 | 48.55 | 1.397718 | 1.392942 | 0.02751402 | 0.02696455 | 0.945729 | 0.946798 | 2.791561 | 1.21978 | 3.915233e-20 | 1.710772e-20 | 3.915233 | 1.710772
|  | 680 | 0.68 | 100.02 | 24.23 | 52.29 | 75.77 | 47.71 | 1.397695 | 1.392911 | 0.02751138 | 0.02696092 | 0.9457341 | 0.9468051 | 2.72357 | 1.187406 | 3.819873e-20 | 1.665366e-20 | 3.819873 | 1.665366
|  | 681 | 0.681 | 99.99 | 25.06 | 53.13 | 74.94 | 46.87 | 1.397672 | 1.392879 | 0.02750876 | 0.02695729 | 0.9457392 | 0.9468121 | 2.656218 | 1.155548 | 3.72541e-20 | 1.620684e-20 | 3.72541 | 1.620684
|  | 682 | 0.682 | 100.1 | 25.89 | 53.96 | 74.11 | 46.04 | 1.39765 | 1.392847 | 0.02750613 | 0.02695365 | 0.9457443 | 0.9468192 | 2.591061 | 1.12456 | 3.634026e-20 | 1.577223e-20 | 3.634026 | 1.577223
|  | 683 | 0.683 | 99.98 | 26.73 | 54.8 | 73.27 | 45.2 | 1.397627 | 1.392816 | 0.02750351 | 0.02695002 | 0.9457494 | 0.9468263 | 2.527212 | 1.093681 | 3.544477e-20 | 1.533914e-20 | 3.544477 | 1.533914
|  | 684 | 0.684 | 99.96 | 27.6 | 55.61 | 72.4 | 44.39 | 1.397604 | 1.392784 | 0.02750089 | 0.02694638 | 0.9457545 | 0.9468333 | 2.463164 | 1.06435 | 3.454648e-20 | 1.492777e-20 | 3.454648 | 1.492777
|  | 685 | 0.685 | 99.86 | 28.5 | 56.42 | 71.5 | 43.58 | 1.397581 | 1.392752 | 0.02749827 | 0.02694275 | 0.9457596 | 0.9468404 | 2.398999 | 1.035444 | 3.364654e-20 | 1.452235e-20 | 3.364654 | 1.452235
|  | 686 | 0.686 | 99.93 | 29.39 | 57.23 | 70.61 | 42.77 | 1.397559 | 1.392721 | 0.02749565 | 0.02693911 | 0.9457647 | 0.9468475 | 2.337508 | 1.006949 | 3.278413e-20 | 1.412271e-20 | 3.278413 | 1.412271
|  | 687 | 0.687 | 99.94 | 30.3 | 58.04 | 69.7 | 41.96 | 1.397536 | 1.392689 | 0.02749304 | 0.02693547 | 0.9457698 | 0.9468546 | 2.276533 | 0.978856 | 3.192893e-20 | 1.37287e-20 | 3.192893 | 1.37287
|  | 688 | 0.688 | 99.9 | 31.22 | 58.83 | 68.78 | 41.17 | 1.397513 | 1.392657 | 0.02749043 | 0.02693183 | 0.9457749 | 0.9468617 | 2.216721 | 0.9518319 | 3.109006e-20 | 1.334968e-20 | 3.109006 | 1.334968
|  | 689 | 0.689 | 99.9 | 32.15 | 59.65 | 67.85 | 40.35 | 1.397491 | 1.392625 | 0.02748782 | 0.02692819 | 0.9457799 | 0.9468687 | 2.158025 | 0.9241625 | 3.026683e-20 | 1.296161e-20 | 3.026683 | 1.296161
|  | 690 | 0.69 | 99.96 | 33.11 | 60.49 | 66.89 | 39.51 | 1.397468 | 1.392594 | 0.02748522 | 0.02692455 | 0.945785 | 0.9468758 | 2.09919 | 0.8962096 | 2.944165e-20 | 1.256956e-20 | 2.944165 | 1.256956
|  | 691 | 0.691 | 99.97 | 34.1 | 61.28 | 65.9 | 38.72 | 1.397446 | 1.392562 | 0.02748261 | 0.02692091 | 0.9457901 | 0.9468829 | 2.040276 | 0.8702736 | 2.861538e-20 | 1.22058e-20 | 2.861538 | 1.22058
|  | 692 | 0.692 | 99.93 | 35.17 | 62.14 | 64.83 | 37.86 | 1.397423 | 1.39253 | 0.02748001 | 0.02691727 | 0.9457951 | 0.94689 | 1.978495 | 0.8424159 | 2.774888e-20 | 1.181509e-20 | 2.774888 | 1.181509
|  | 693 | 0.693 | 99.94 | 36.25 | 63.01 | 63.75 | 36.99 | 1.397401 | 1.392498 | 0.02747742 | 0.02691363 | 0.9458002 | 0.9468971 | 1.918014 | 0.8146237 | 2.690061e-20 | 1.14253e-20 | 2.690061 | 1.14253
|  | 694 | 0.694 | 99.91 | 37.37 | 63.83 | 62.63 | 36.17 | 1.397378 | 1.392467 | 0.02747482 | 0.02690999 | 0.9458052 | 0.9469042 | 1.857167 | 0.788779 | 2.604722e-20 | 1.106282e-20 | 2.604722 | 1.106282
|  | 695 | 0.695 | 99.95 | 38.49 | 64.7 | 61.51 | 35.3 | 1.397356 | 1.392435 | 0.02747223 | 0.02690634 | 0.9458103 | 0.9469113 | 1.798117 | 0.7617182 | 2.521903e-20 | 1.068328e-20 | 2.521903 | 1.068328
|  | 696 | 0.696 | 99.95 | 39.59 | 65.48 | 60.41 | 34.52 | 1.397333 | 1.392403 | 0.02746964 | 0.0269027 | 0.9458153 | 0.9469184 | 1.741771 | 0.7377661 | 2.442877e-20 | 1.034735e-20 | 2.442877 | 1.034735
|  | 697 | 0.697 | 99.88 | 40.7 | 66.24 | 59.3 | 33.76 | 1.397311 | 1.392371 | 0.02746705 | 0.02689905 | 0.9458203 | 0.9469255 | 1.686479 | 0.7147015 | 2.365328e-20 | 1.002386e-20 | 2.365328 | 1.002386
|  | 698 | 0.698 | 99.83 | 41.82 | 66.99 | 58.18 | 33.01 | 1.397288 | 1.392339 | 0.02746446 | 0.0268954 | 0.9458254 | 0.9469326 | 1.632196 | 0.6921988 | 2.289195e-20 | 9.708259e-21 | 2.289195 | 0.9708259
|  | 699 | 0.699 | 99.85 | 43 | 67.74 | 57 | 32.26 | 1.397266 | 1.392307 | 0.02746188 | 0.02689176 | 0.9458304 | 0.9469397 | 1.576556 | 0.6699469 | 2.211159e-20 | 9.396169e-21 | 2.211159 | 0.9396169
|  | 700 | 0.7 | 99.81 | 44.21 | 68.52 | 55.79 | 31.48 | 1.397244 | 1.392276 | 0.02745929 | 0.02688811 | 0.9458354 | 0.9469468 | 1.521065 | 0.6470642 | 2.133331e-20 | 9.075234e-21 | 2.133331 | 0.9075234
|  | 701 | 0.701 | 99.74 | 45.37 | 69.26 | 54.63 | 30.74 | 1.397221 | 1.392244 | 0.02745671 | 0.02688446 | 0.9458404 | 0.9469539 | 1.469275 | 0.6255955 | 2.060695e-20 | 8.77413e-21 | 2.060695 | 0.877413
|  | 702 | 0.702 | 99.72 | 46.59 | 70.02 | 53.41 | 29.98 | 1.397199 | 1.392212 | 0.02745414 | 0.02688081 | 0.9458455 | 0.946961 | 1.416216 | 0.6037837 | 1.986278e-20 | 8.468215e-21 | 1.986278 | 0.8468215
|  | 703 | 0.703 | 99.76 | 47.89 | 70.83 | 52.11 | 29.17 | 1.397176 | 1.39218 | 0.02745156 | 0.02687715 | 0.9458505 | 0.9469681 | 1.361185 | 0.5807953 | 1.909096e-20 | 8.145797e-21 | 1.909096 | 0.8145797
|  | 704 | 0.704 | 99.77 | 49.17 | 71.55 | 50.83 | 28.45 | 1.397154 | 1.392148 | 0.02744899 | 0.0268735 | 0.9458555 | 0.9469752 | 1.308442 | 0.5605826 | 1.835122e-20 | 7.862308e-21 | 1.835122 | 0.7862308
|  | 705 | 0.705 | 99.54 | 50.25 | 72.2 | 49.75 | 27.8 | 1.397132 | 1.392116 | 0.02744642 | 0.02686985 | 0.9458605 | 0.9469823 | 1.264999 | 0.5425105 | 1.774192e-20 | 7.608843e-21 | 1.774192 | 0.7608843
|  | 706 | 0.706 | 99.84 | 51.58 | 73.05 | 48.42 | 26.95 | 1.39711 | 1.392084 | 0.02744385 | 0.02686619 | 0.9458655 | 0.9469894 | 1.212763 | 0.5191174 | 1.700929e-20 | 7.280748e-21 | 1.700929 | 0.7280748
|  | 707 | 0.707 | 99.89 | 52.82 | 73.76 | 47.18 | 26.24 | 1.397087 | 1.392052 | 0.02744128 | 0.02686253 | 0.9458705 | 0.9469965 | 1.165261 | 0.4997875 | 1.634308e-20 | 7.009643e-21 | 1.634308 | 0.7009643
|  | 708 | 0.708 | 99.81 | 54.14 | 74.5 | 45.86 | 25.5 | 1.397065 | 1.392021 | 0.02743871 | 0.02685888 | 0.9458755 | 0.9470036 | 1.115905 | 0.4798375 | 1.565084e-20 | 6.729838e-21 | 1.565084 | 0.6729838
|  | 709 | 0.709 | 99.78 | 55.41 | 75.21 | 44.59 | 24.79 | 1.397043 | 1.391989 | 0.02743615 | 0.02685522 | 0.9458804 | 0.9470108 | 1.069542 | 0.4608823 | 1.500059e-20 | 6.463988e-21 | 1.500059 | 0.6463988
|  | 710 | 0.71 | 99.75 | 56.72 | 75.85 | 43.28 | 24.15 | 1.397021 | 1.391957 | 0.02743359 | 0.02685156 | 0.9458854 | 0.9470179 | 1.022819 | 0.4439504 | 1.434529e-20 | 6.226513e-21 | 1.434529 | 0.6226513
|  | 711 | 0.711 | 99.76 | 57.96 | 76.45 | 42.04 | 23.55 | 1.396998 | 1.391925 | 0.02743103 | 0.02684789 | 0.9458904 | 0.947025 | 0.979577 | 0.428207 | 1.373881e-20 | 6.005708e-21 | 1.373881 | 0.6005708
|  | 712 | 0.712 | 99.83 | 59.09 | 77.13 | 40.91 | 22.87 | 1.396976 | 1.391893 | 0.02742847 | 0.02684423 | 0.9458954 | 0.9470322 | 0.9409703 | 0.4105113 | 1.319734e-20 | 5.757521e-21 | 1.319734 | 0.5757521
|  | 713 | 0.713 | 99.9 | 60.16 | 77.75 | 39.84 | 22.25 | 1.396954 | 1.391861 | 0.02742592 | 0.02684057 | 0.9459003 | 0.9470393 | 0.9050889 | 0.3945139 | 1.269409e-20 | 5.533154e-21 | 1.269409 | 0.5533154
|  | 714 | 0.714 | 99.95 | 61.34 | 78.24 | 38.66 | 21.76 | 1.396932 | 1.391829 | 0.02742336 | 0.0268369 | 0.9459053 | 0.9470464 | 0.8662504 | 0.381964 | 1.214938e-20 | 5.357138e-21 | 1.214938 | 0.5357138
|  | 715 | 0.715 | 99.88 | 62.42 | 78.74 | 37.58 | 21.26 | 1.39691 | 1.391797 | 0.02742081 | 0.02683323 | 0.9459103 | 0.9470536 | 0.8313538 | 0.3692385 | 1.165994e-20 | 5.178661e-21 | 1.165994 | 0.5178661
|  | 716 | 0.716 | 99.74 | 63.66 | 79.39 | 36.34 | 20.61 | 1.396888 | 1.391765 | 0.02741826 | 0.02682957 | 0.9459152 | 0.9470607 | 0.7920229 | 0.3528113 | 1.110832e-20 | 4.948266e-21 | 1.110832 | 0.4948266
|  | 717 | 0.717 | 99.73 | 64.98 | 79.97 | 35.02 | 20.03 | 1.396866 | 1.391733 | 0.02741571 | 0.0268259 | 0.9459202 | 0.9470678 | 0.7509872 | 0.3382681 | 1.053278e-20 | 4.744294e-21 | 1.053278 | 0.4744294
|  | 718 | 0.718 | 99.72 | 65.93 | 80.46 | 34.07 | 19.54 | 1.396843 | 1.391701 | 0.02741316 | 0.02682223 | 0.9459252 | 0.947075 | 0.7219696 | 0.326066 | 1.01258e-20 | 4.573156e-21 | 1.01258 | 0.4573156
|  | 719 | 0.719 | 99.69 | 66.89 | 80.9 | 33.11 | 19.1 | 1.396821 | 1.391669 | 0.02741062 | 0.02681855 | 0.9459301 | 0.9470821 | 0.6930682 | 0.3151738 | 9.720452e-21 | 4.42039e-21 | 0.9720452 | 0.442039
|  | 720 | 0.72 | 99.73 | 67.93 | 81.4 | 32.07 | 18.6 | 1.396799 | 1.391636 | 0.02740808 | 0.02681488 | 0.9459351 | 0.9470893 | 0.6622221 | 0.302866 | 9.287828e-21 | 4.24777e-21 | 0.9287828 | 0.424777
|  | 721 | 0.721 | 99.66 | 68.97 | 81.84 | 31.03 | 18.16 | 1.396777 | 1.391604 | 0.02740553 | 0.02681121 | 0.94594 | 0.9470964 | 0.6318448 | 0.2920994 | 8.861779e-21 | 4.096766e-21 | 0.8861779 | 0.4096766
|  | 722 | 0.722 | 99.65 | 69.99 | 82.31 | 30.01 | 17.69 | 1.396755 | 1.391572 | 0.02740299 | 0.02680753 | 0.9459449 | 0.9471036 | 0.6024938 | 0.2806615 | 8.450123e-21 | 3.936347e-21 | 0.8450123 | 0.3936347
|  | 723 | 0.723 | 99.59 | 70.99 | 82.7 | 29.01 | 17.3 | 1.396733 | 1.39154 | 0.02740046 | 0.02680385 | 0.9459499 | 0.9471107 | 0.5741309 | 0.2712227 | 8.052327e-21 | 3.803964e-21 | 0.8052327 | 0.3803964
|  | 724 | 0.724 | 99.64 | 72.02 | 83.2 | 27.98 | 16.8 | 1.396711 | 1.391508 | 0.02739792 | 0.02680017 | 0.9459548 | 0.9471179 | 0.5453317 | 0.2591823 | 7.648411e-21 | 3.635095e-21 | 0.7648411 | 0.3635095
|  | 725 | 0.725 | 99.65 | 73 | 83.58 | 27 | 16.42 | 1.396689 | 1.391476 | 0.02739538 | 0.02679649 | 0.9459597 | 0.9471251 | 0.518311 | 0.2500836 | 7.269438e-21 | 3.507484e-21 | 0.7269438 | 0.3507484
|  | 726 | 0.726 | 99.59 | 73.98 | 84.01 | 26.02 | 15.99 | 1.396667 | 1.391444 | 0.02739285 | 0.02679281 | 0.9459647 | 0.9471322 | 0.4916507 | 0.2398356 | 6.895522e-21 | 3.363753e-21 | 0.6895522 | 0.3363753
|  | 727 | 0.727 | 99.58 | 74.92 | 84.36 | 25.08 | 15.64 | 1.396645 | 1.391412 | 0.02739032 | 0.02678913 | 0.9459696 | 0.9471394 | 0.4664089 | 0.2315357 | 6.5415e-21 | 3.247345e-21 | 0.65415 | 0.3247345
|  | 728 | 0.728 | 99.53 | 75.82 | 84.82 | 24.18 | 15.18 | 1.396623 | 1.391379 | 0.02738779 | 0.02678544 | 0.9459745 | 0.9471466 | 0.4425369 | 0.2206748 | 6.206688e-21 | 3.095018e-21 | 0.6206688 | 0.3095018
|  | 729 | 0.729 | 99.53 | 76.65 | 85.06 | 23.35 | 14.94 | 1.396601 | 1.391347 | 0.02738526 | 0.02678175 | 0.9459794 | 0.9471538 | 0.4207723 | 0.2150389 | 5.901434e-21 | 3.015973e-21 | 0.5901434 | 0.3015973
|  | 730 | 0.73 | 99.55 | 77.48 | 85.46 | 22.52 | 14.54 | 1.396579 | 1.391315 | 0.02738273 | 0.02677807 | 0.9459844 | 0.9471609 | 0.3992422 | 0.205671 | 5.59947e-21 | 2.884586e-21 | 0.559947 | 0.2884586
|  | 731 | 0.731 | 99.51 | 78.29 | 85.8 | 21.71 | 14.2 | 1.396558 | 1.391283 | 0.0273802 | 0.02677438 | 0.9459893 | 0.9471681 | 0.3784525 | 0.197745 | 5.307889e-21 | 2.773422e-21 | 0.5307889 | 0.2773422
|  | 732 | 0.732 | 99.53 | 79.06 | 86.12 | 20.94 | 13.88 | 1.396536 | 1.39125 | 0.02737768 | 0.02677069 | 0.9459942 | 0.9471753 | 0.3588885 | 0.1903148 | 5.0335e-21 | 2.669212e-21 | 0.50335 | 0.2669212
|  | 733 | 0.733 | 99.53 | 79.76 | 86.46 | 20.24 | 13.54 | 1.396514 | 1.391218 | 0.02737515 | 0.02676699 | 0.9459991 | 0.9471825 | 0.3412688 | 0.1824496 | 4.786378e-21 | 2.558901e-21 | 0.4786378 | 0.2558901
|  | 734 | 0.734 | 99.48 | 80.46 | 86.65 | 19.54 | 13.35 | 1.396492 | 1.391186 | 0.02737263 | 0.0267633 | 0.946004 | 0.9471897 | 0.3238031 | 0.1780745 | 4.541418e-21 | 2.497539e-21 | 0.4541418 | 0.2497539
|  | 735 | 0.735 | 99.55 | 81.21 | 86.93 | 18.79 | 13.07 | 1.39647 | 1.391154 | 0.02737011 | 0.0267596 | 0.9460089 | 0.9471969 | 0.305257 | 0.1716373 | 4.281304e-21 | 2.407256e-21 | 0.4281304 | 0.2407256
|  | 736 | 0.736 | 99.57 | 81.87 | 87.19 | 18.13 | 12.81 | 1.396448 | 1.391121 | 0.02736759 | 0.0267559 | 0.9460138 | 0.9472041 | 0.2890789 | 0.1656796 | 4.054402e-21 | 2.323698e-21 | 0.4054402 | 0.2323698
|  | 737 | 0.737 | 99.61 | 82.55 | 87.49 | 17.45 | 12.51 | 1.396426 | 1.391089 | 0.02736507 | 0.0267522 | 0.9460187 | 0.9472113 | 0.2725461 | 0.1588251 | 3.822527e-21 | 2.227562e-21 | 0.3822527 | 0.2227562
|  | 738 | 0.738 | 99.58 | 83.13 | 87.65 | 16.87 | 12.35 | 1.396404 | 1.391057 | 0.02736256 | 0.0267485 | 0.9460236 | 0.9472185 | 0.2585535 | 0.1551861 | 3.626277e-21 | 2.176524e-21 | 0.3626277 | 0.2176524
|  | 739 | 0.739 | 99.59 | 83.79 | 87.85 | 16.21 | 12.15 | 1.396383 | 1.391024 | 0.02736004 | 0.0267448 | 0.9460285 | 0.9472257 | 0.2427478 | 0.1506429 | 3.404598e-21 | 2.112804e-21 | 0.3404598 | 0.2112804
|  | 740 | 0.74 | 99.61 | 84.18 | 88.11 | 15.82 | 11.89 | 1.396361 | 1.390992 | 0.02735753 | 0.0267411 | 0.9460334 | 0.9472329 | 0.2334708 | 0.1447477 | 3.274485e-21 | 2.030122e-21 | 0.3274485 | 0.2030122
|  | 741 | 0.741 | 99.59 | 84.67 | 88.31 | 15.33 | 11.69 | 1.396339 | 1.390959 | 0.02735501 | 0.02673739 | 0.9460383 | 0.9472401 | 0.2218732 | 0.1402283 | 3.111826e-21 | 1.966737e-21 | 0.3111826 | 0.1966737
|  | 742 | 0.742 | 99.56 | 85.09 | 88.44 | 14.91 | 11.56 | 1.396317 | 1.390927 | 0.0273525 | 0.02673368 | 0.9460432 | 0.9472473 | 0.2119871 | 0.1373016 | 2.973172e-21 | 1.925688e-21 | 0.2973172 | 0.1925688
|  | 743 | 0.743 | 99.6 | 85.56 | 88.7 | 14.44 | 11.3 | 1.396295 | 1.390895 | 0.02734999 | 0.02672997 | 0.946048 | 0.9472545 | 0.2009807 | 0.1314457 | 2.818804e-21 | 1.843559e-21 | 0.2818804 | 0.1843559
|  | 744 | 0.744 | 99.55 | 86.02 | 88.71 | 13.98 | 11.29 | 1.396274 | 1.390862 | 0.02734748 | 0.02672626 | 0.9460529 | 0.9472618 | 0.1902672 | 0.1312355 | 2.668544e-21 | 1.84061e-21 | 0.2668544 | 0.184061
|  | 745 | 0.745 | 99.62 | 86.47 | 88.91 | 13.53 | 11.09 | 1.396252 | 1.39083 | 0.02734497 | 0.02672255 | 0.9460578 | 0.947269 | 0.1798421 | 0.1267468 | 2.522329e-21 | 1.777655e-21 | 0.2522329 | 0.1777655
|  | 746 | 0.746 | 99.63 | 86.86 | 88.99 | 13.14 | 11.01 | 1.39623 | 1.390797 | 0.02734247 | 0.02671883 | 0.9460627 | 0.9472762 | 0.1708522 | 0.1249633 | 2.396244e-21 | 1.752641e-21 | 0.2396244 | 0.1752641
|  | 747 | 0.747 | 99.75 | 87.21 | 89.14 | 12.79 | 10.86 | 1.396208 | 1.390765 | 0.02733996 | 0.02671511 | 0.9460676 | 0.9472835 | 0.1628198 | 0.1216102 | 2.283587e-21 | 1.705613e-21 | 0.2283587 | 0.1705613
|  | 748 | 0.748 | 99.72 | 87.59 | 89.25 | 12.41 | 10.75 | 1.396186 | 1.390732 | 0.02733746 | 0.0267114 | 0.9460724 | 0.9472907 | 0.1541344 | 0.119159 | 2.161773e-21 | 1.671234e-21 | 0.2161773 | 0.1671234
|  | 749 | 0.749 | 99.63 | 87.83 | 89.42 | 12.17 | 10.58 | 1.396165 | 1.3907 | 0.02733495 | 0.02670768 | 0.9460773 | 0.9472979 | 0.1486721 | 0.1153684 | 2.085163e-21 | 1.61807e-21 | 0.2085163 | 0.161807
|  | 750 | 0.75 | 99.6 | 88.19 | 89.49 | 11.81 | 10.51 | 1.396143 | 1.390667 | 0.02733245 | 0.02670395 | 0.9460822 | 0.9473052 | 0.1405015 | 0.1138187 | 1.970568e-21 | 1.596335e-21 | 0.1970568 | 0.1596335
|  | 751 | 0.751 | 99.59 | 88.49 | 89.57 | 11.51 | 10.43 | 1.396121 | 1.390635 | 0.02732995 | 0.02670023 | 0.946087 | 0.9473124 | 0.1337198 | 0.1120469 | 1.875454e-21 | 1.571485e-21 | 0.1875454 | 0.1571485
|  | 752 | 0.752 | 99.62 | 88.87 | 89.71 | 11.13 | 10.29 | 1.3961 | 1.390602 | 0.02732745 | 0.0266965 | 0.9460919 | 0.9473197 | 0.12516 | 0.1089386 | 1.755399e-21 | 1.52789e-21 | 0.1755399 | 0.152789
|  | 753 | 0.753 | 99.6 | 89.11 | 89.79 | 10.89 | 10.21 | 1.396078 | 1.390569 | 0.02732495 | 0.02669278 | 0.9460968 | 0.947327 | 0.1197764 | 0.1071712 | 1.679893e-21 | 1.503102e-21 | 0.1679893 | 0.1503102
|  | 754 | 0.754 | 99.6 | 89.38 | 89.88 | 10.62 | 10.12 | 1.396056 | 1.390537 | 0.02732245 | 0.02668905 | 0.9461016 | 0.9473342 | 0.1137359 | 0.1051828 | 1.595174e-21 | 1.475215e-21 | 0.1595174 | 0.1475215
|  | 755 | 0.755 | 99.62 | 89.61 | 89.97 | 10.39 | 10.03 | 1.396035 | 1.390504 | 0.02731995 | 0.02668531 | 0.9461065 | 0.9473415 | 0.1086062 | 0.1031965 | 1.523229e-21 | 1.447356e-21 | 0.1523229 | 0.1447356
|  | 756 | 0.756 | 99.57 | 89.86 | 90.04 | 10.14 | 9.96 | 1.396013 | 1.390472 | 0.02731745 | 0.02668158 | 0.9461113 | 0.9473487 | 0.1030445 | 0.1016564 | 1.445225e-21 | 1.425755e-21 | 0.1445225 | 0.1425755
|  | 757 | 0.757 | 99.53 | 90.08 | 90.14 | 9.92 | 9.86 | 1.395991 | 1.390439 | 0.02731496 | 0.02667784 | 0.9461162 | 0.947356 | 0.09816426 | 0.09945171 | 1.376778e-21 | 1.394835e-21 | 0.1376778 | 0.1394835
|  | 758 | 0.758 | 99.57 | 90.28 | 90.15 | 9.72 | 9.85 | 1.395969 | 1.390406 | 0.02731246 | 0.02667411 | 0.946121 | 0.9473633 | 0.09373894 | 0.0992452 | 1.314712e-21 | 1.391938e-21 | 0.1314712 | 0.1391938
|  | 759 | 0.759 | 99.56 | 90.52 | 90.18 | 9.48 | 9.82 | 1.395948 | 1.390373 | 0.02730997 | 0.02667037 | 0.9461259 | 0.9473706 | 0.08843946 | 0.09859513 | 1.240385e-21 | 1.382821e-21 | 0.1240385 | 0.1382821
|  | 760 | 0.76 | 99.91 | 91.02 | 90.59 | 8.98 | 9.41 | 1.395926 | 1.390341 | 0.02730748 | 0.02666663 | 0.9461307 | 0.9473779 | 0.07743283 | 0.08953818 | 1.086014e-21 | 1.255795e-21 | 0.1086014 | 0.1255795
|  | 761 | 0.761 | 99.97 | 91.31 | 90.7 | 8.69 | 9.3 | 1.395905 | 1.390308 | 0.02730498 | 0.02666288 | 0.9461356 | 0.9473851 | 0.07108098 | 0.08712652 | 9.969282e-22 | 1.221971e-21 | 0.09969282 | 0.1221971
|  | 762 | 0.762 | 100.01 | 91.48 | 90.76 | 8.52 | 9.24 | 1.395883 | 1.390275 | 0.02730249 | 0.02665914 | 0.9461404 | 0.9473924 | 0.06737111 | 0.0858193 | 9.448963e-22 | 1.203637e-21 | 0.09448963 | 0.1203637
|  | 763 | 0.763 | 99.97 | 91.83 | 90.85 | 8.17 | 9.15 | 1.395861 | 1.390242 | 0.0273 | 0.02665539 | 0.9461453 | 0.9473997 | 0.05974401 | 0.08385243 | 8.379243e-22 | 1.176051e-21 | 0.08379243 | 0.1176051
|  | 764 | 0.764 | 100.06 | 92 | 90.83 | 8 | 9.17 | 1.39584 | 1.39021 | 0.02729751 | 0.02665164 | 0.9461501 | 0.947407 | 0.05605517 | 0.08430818 | 7.861876e-22 | 1.182443e-21 | 0.07861876 | 0.1182443
|  | 765 | 0.765 | 100.03 | 91.92 | 90.91 | 8.08 | 9.09 | 1.395818 | 1.390177 | 0.02729502 | 0.02664789 | 0.946155 | 0.9474143 | 0.0578053 | 0.08256284 | 8.107335e-22 | 1.157964e-21 | 0.08107335 | 0.1157964
|  | 766 | 0.766 | 99.93 | 92 | 90.93 | 8 | 9.07 | 1.395796 | 1.390144 | 0.02729253 | 0.02664414 | 0.9461598 | 0.9474216 | 0.05607564 | 0.08213831 | 7.864746e-22 | 1.15201e-21 | 0.07864746 | 0.115201
|  | 767 | 0.767 | 99.99 | 92.17 | 91.02 | 7.83 | 8.98 | 1.395775 | 1.390111 | 0.02729005 | 0.02664038 | 0.9461647 | 0.9474289 | 0.05239363 | 0.08017518 | 7.348335e-22 | 1.124477e-21 | 0.07348335 | 0.1124477
|  | 768 | 0.768 | 100.03 | 92.41 | 91.11 | 7.59 | 8.89 | 1.395753 | 1.390078 | 0.02728756 | 0.02663662 | 0.9461695 | 0.9474363 | 0.04720285 | 0.07821401 | 6.620316e-22 | 1.096971e-21 | 0.06620316 | 0.1096971
|  | 769 | 0.769 | 100.13 | 92.59 | 91.25 | 7.41 | 8.75 | 1.395732 | 1.390045 | 0.02728507 | 0.02663286 | 0.9461743 | 0.9474436 | 0.04332118 | 0.07515861 | 6.075902e-22 | 1.054118e-21 | 0.06075902 | 0.1054118
|  | 770 | 0.77 | 100.11 | 92.73 | 91.36 | 7.27 | 8.64 | 1.39571 | 1.390012 | 0.02728259 | 0.0266291 | 0.9461792 | 0.9474509 | 0.0403096 | 0.07276456 | 5.653521e-22 | 1.020541e-21 | 0.05653521 | 0.1020541
|  | 771 | 0.771 | 100.04 | 92.79 | 91.52 | 7.21 | 8.48 | 1.395688 | 1.389979 | 0.0272801 | 0.02662534 | 0.946184 | 0.9474582 | 0.03902616 | 0.06928047 | 5.473514e-22 | 9.716756e-22 | 0.05473514 | 0.09716756
|  | 772 | 0.772 | 99.91 | 92.69 | 91.53 | 7.31 | 8.47 | 1.395667 | 1.389947 | 0.02727762 | 0.02662157 | 0.9461888 | 0.9474656 | 0.04119294 | 0.06907742 | 5.777411e-22 | 9.688278e-22 | 0.05777411 | 0.09688278
|  | 773 | 0.773 | 99.66 | 92.75 | 91.51 | 7.25 | 8.49 | 1.395645 | 1.389914 | 0.02727514 | 0.0266178 | 0.9461937 | 0.9474729 | 0.03990893 | 0.06952997 | 5.597326e-22 | 9.751749e-22 | 0.05597326 | 0.09751749
|  | 774 | 0.774 | 99.83 | 92.99 | 91.6 | 7.01 | 8.4 | 1.395624 | 1.389881 | 0.02727266 | 0.02661403 | 0.9461985 | 0.9474802 | 0.03475062 | 0.06757943 | 4.87386e-22 | 9.478181e-22 | 0.0487386 | 0.09478181
|  | 775 | 0.775 | 100.06 | 93.23 | 91.67 | 6.77 | 8.33 | 1.395602 | 1.389848 | 0.02727017 | 0.02661026 | 0.9462033 | 0.9474876 | 0.02960563 | 0.06606713 | 4.152263e-22 | 9.266078e-22 | 0.04152263 | 0.09266078
|  | 776 | 0.776 | 100.26 | 93.59 | 91.78 | 6.41 | 8.22 | 1.395581 | 1.389814 | 0.02726769 | 0.02660649 | 0.9462081 | 0.9474949 | 0.02190787 | 0.06368417 | 3.072633e-22 | 8.931861e-22 | 0.03072633 | 0.08931861
|  | 777 | 0.777 | 100.28 | 93.47 | 91.79 | 6.53 | 8.21 | 1.395559 | 1.389781 | 0.02726521 | 0.02660271 | 0.946213 | 0.9475023 | 0.02448409 | 0.06348179 | 3.433954e-22 | 8.903477e-22 | 0.03433954 | 0.08903477
|  | 778 | 0.778 | 100.22 | 93.44 | 91.71 | 6.56 | 8.29 | 1.395537 | 1.389748 | 0.02726273 | 0.02659893 | 0.9462178 | 0.9475096 | 0.02513631 | 0.06524119 | 3.52543e-22 | 9.150236e-22 | 0.0352543 | 0.09150236
|  | 779 | 0.779 | 100.16 | 93.42 | 91.71 | 6.58 | 8.29 | 1.395516 | 1.389715 | 0.02726025 | 0.02659515 | 0.9462226 | 0.947517 | 0.02557464 | 0.06525672 | 3.586906e-22 | 9.152415e-22 | 0.03586906 | 0.09152415
|  | 780 | 0.78 | 100.14 | 93.53 | 91.74 | 6.47 | 8.26 | 1.395494 | 1.389682 | 0.02725777 | 0.02659137 | 0.9462274 | 0.9475244 | 0.02323126 | 0.06461814 | 3.258241e-22 | 9.062853e-22 | 0.03258241 | 0.09062853
|  | 781 | 0.781 | 100.13 | 93.46 | 91.59 | 6.54 | 8.41 | 1.395473 | 1.389649 | 0.02725529 | 0.02658758 | 0.9462323 | 0.9475317 | 0.02473886 | 0.06790648 | 3.469685e-22 | 9.524051e-22 | 0.03469685 | 0.09524051
|  | 782 | 0.782 | 100.03 | 93.47 | 91.57 | 6.53 | 8.43 | 1.395451 | 1.389616 | 0.02725282 | 0.02658379 | 0.9462371 | 0.9475391 | 0.02453506 | 0.06835882 | 3.441103e-22 | 9.587493e-22 | 0.03441103 | 0.09587493
|  | 783 | 0.783 | 99.92 | 93.61 | 91.58 | 6.39 | 8.42 | 1.39543 | 1.389583 | 0.02725034 | 0.02658001 | 0.9462419 | 0.9475465 | 0.02155188 | 0.068156 | 3.022704e-22 | 9.559046e-22 | 0.03022704 | 0.09559046
|  | 784 | 0.784 | 99.95 | 93.66 | 91.59 | 6.34 | 8.41 | 1.395408 | 1.389549 | 0.02724786 | 0.02657621 | 0.9462467 | 0.9475539 | 0.02049409 | 0.0679532 | 2.874346e-22 | 9.530603e-22 | 0.02874346 | 0.09530603
|  | 785 | 0.785 | 99.93 | 93.65 | 91.53 | 6.35 | 8.47 | 1.395387 | 1.389516 | 0.02724539 | 0.02657242 | 0.9462515 | 0.9475613 | 0.02071782 | 0.06927941 | 2.905725e-22 | 9.716607e-22 | 0.02905725 | 0.09716607
|  | 786 | 0.786 | 99.88 | 93.71 | 91.47 | 6.29 | 8.53 | 1.395365 | 1.389483 | 0.02724291 | 0.02656862 | 0.9462564 | 0.9475686 | 0.01944704 | 0.07060649 | 2.727496e-22 | 9.902733e-22 | 0.02727496 | 0.09902733
|  | 787 | 0.787 | 99.95 | 93.92 | 91.53 | 6.08 | 8.47 | 1.395344 | 1.38945 | 0.02724043 | 0.02656482 | 0.9462612 | 0.947576 | 0.01498032 | 0.06931062 | 2.101027e-22 | 9.720985e-22 | 0.02101027 | 0.09720985
|  | 788 | 0.788 | 99.97 | 93.93 | 91.61 | 6.07 | 8.39 | 1.395322 | 1.389416 | 0.02723796 | 0.02656102 | 0.946266 | 0.9475834 | 0.01477757 | 0.06757894 | 2.07259e-22 | 9.478112e-22 | 0.0207259 | 0.09478112
|  | 789 | 0.789 | 100.03 | 93.98 | 91.59 | 6.02 | 8.41 | 1.395301 | 1.389383 | 0.02723549 | 0.02655722 | 0.9462708 | 0.9475908 | 0.0137234 | 0.06803125 | 1.924741e-22 | 9.54155e-22 | 0.01924741 | 0.0954155
|  | 790 | 0.79 | 99.97 | 93.98 | 91.56 | 6.02 | 8.44 | 1.395279 | 1.38935 | 0.02723301 | 0.02655341 | 0.9462756 | 0.9475983 | 0.01373358 | 0.06870209 | 1.926168e-22 | 9.635637e-22 | 0.01926168 | 0.09635637
|  | 791 | 0.791 | 99.74 | 93.79 | 91.36 | 6.21 | 8.64 | 1.395258 | 1.389316 | 0.02723054 | 0.02654961 | 0.9462804 | 0.9476057 | 0.01779125 | 0.07309124 | 2.495267e-22 | 1.025123e-21 | 0.02495267 | 0.1025123
|  | 792 | 0.792 | 99.99 | 93.96 | 91.59 | 6.04 | 8.41 | 1.395236 | 1.389283 | 0.02722806 | 0.02654579 | 0.9462852 | 0.9476131 | 0.01417959 | 0.06807819 | 1.988722e-22 | 9.548134e-22 | 0.01988722 | 0.09548134
|  | 793 | 0.793 | 99.91 | 93.95 | 91.51 | 6.05 | 8.49 | 1.395215 | 1.38925 | 0.02722559 | 0.02654198 | 0.9462901 | 0.9476205 | 0.01440262 | 0.06984154 | 2.020003e-22 | 9.795447e-22 | 0.02020003 | 0.09795447
|  | 794 | 0.794 | 99.85 | 94.1 | 91.52 | 5.9 | 8.48 | 1.395193 | 1.389216 | 0.02722312 | 0.02653817 | 0.9462949 | 0.9476279 | 0.01122215 | 0.06963867 | 1.573934e-22 | 9.766995e-22 | 0.01573934 | 0.09766995
|  | 795 | 0.795 | 99.91 | 94.08 | 91.61 | 5.92 | 8.39 | 1.395172 | 1.389183 | 0.02722065 | 0.02653435 | 0.9462997 | 0.9476354 | 0.01165744 | 0.06768854 | 1.634985e-22 | 9.493484e-22 | 0.01634985 | 0.09493484
|  | 796 | 0.796 | 99.88 | 94.13 | 91.67 | 5.87 | 8.33 | 1.39515 | 1.389149 | 0.02721817 | 0.02653053 | 0.9463045 | 0.9476428 | 0.01060496 | 0.06639476 | 1.487372e-22 | 9.312029e-22 | 0.01487372 | 0.09312029
|  | 797 | 0.797 | 99.77 | 94.16 | 91.68 | 5.84 | 8.32 | 1.395129 | 1.389116 | 0.0272157 | 0.02652671 | 0.9463093 | 0.9476503 | 0.00997781 | 0.06619231 | 1.399412e-22 | 9.283634e-22 | 0.01399412 | 0.09283634
|  | 798 | 0.798 | 99.63 | 94.23 | 91.67 | 5.77 | 8.33 | 1.395107 | 1.389082 | 0.02721323 | 0.02652288 | 0.9463141 | 0.9476577 | 0.008501694 | 0.06642618 | 1.192383e-22 | 9.316435e-22 | 0.01192383 | 0.09316435
|  | 799 | 0.799 | 99.65 | 94.26 | 91.63 | 5.74 | 8.37 | 1.395086 | 1.389049 | 0.02721076 | 0.02651906 | 0.9463189 | 0.9476651 | 0.007875216 | 0.06731479 | 1.104518e-22 | 9.441065e-22 | 0.01104518 | 0.09441065
|  | 800 | 0.8 | 99.65 | 94.23 | 91.58 | 5.77 | 8.42 | 1.395064 | 1.389015 | 0.02720829 | 0.02651523 | 0.9463237 | 0.9476726 | 0.008522015 | 0.06842217 | 1.195233e-22 | 9.596378e-22 | 0.01195233 | 0.09596378