## DyLu2O3 Abs CS
Dy:Lu2O3 Absorption Coefficient as a Function of Wavelength For 5 Temperatures
2016
C. Moore and D. Brown
Instrument: Shimadzu SolidSpec-3700 DUV High-Resolution Spectrophotometer
Clemson University Hydrothermall-Grown Sample DS012
Previously Corrected For Leveling, Zeroing, and Fresnel Losses Using a Sellmeier Equation
Sellmeier Equation: Zelmon, D.E.; Northridge, J.M.; Haynes, N.D.; Perlov, D.; Petermann, K. Temperature-dependent Sellmeier
equations for rare-earth sesquioxides. Appl. Opt. 2013, 52, 3824–3828.
Estimated Sample Doping: 5.9 at-% Dy (Total Number Density of x 16.82 1020 ions/cm3)
Estimated C2 Site Doping: 4.43 at-% Dy (Total Number Density of x 12.62 1020 ions/cm3)
This Data Set Assumed That All Dopant Ions Contribute to Absorption
Cross-Section Values Obtained by Multiplying C-S Values By 1.33 to Account For 75% of Ions Are in C2 Radiative Sites
Sample Length: 1.54 mm
Slit Width: 1 nm
Sampling Interval: 0.05 nm
Scan Speed: 1.67 nm/sec
Wavelength (nm) | Absorption Cross-Section (cm2) (x 1020) 200K
300 | 0.05381321
300.05 | 0.06059818
300.1 | 0.05937182
300.15 | 0.05817212
300.2 | 0.05938515
300.25 | 0.05746563
300.3 | 0.06285095
300.35 | 0.05304007
300.4 | 0.06541031
300.45 | 0.06715654
300.5 | 0.07738065
300.55 | 0.0743814
300.6 | 0.06063817
300.65 | 0.06553028
300.7 | 0.06523702
300.75 | 0.0589186
300.8 | 0.06137132
300.85 | 0.05721236
300.9 | 0.05923852
300.95 | 0.0531867
301 | 0.05419978
301.05 | 0.0429226
301.1 | 0.04600183
301.15 | 0.05229359
301.2 | 0.04154961
301.25 | 0.04481546
301.3 | 0.05020078
301.35 | 0.04194951
301.4 | 0.03261851
301.45 | 0.03125885
301.5 | 0.03576439
301.55 | 0.03792385
301.6 | 0.04325585
301.65 | 0.04644172
301.7 | 0.05033408
301.75 | 0.0458552
301.8 | 0.03568441
301.85 | 0.02837957
301.9 | 0.03579105
301.95 | 0.04070982
302 | 0.04796134
302.05 | 0.04042989
302.1 | 0.02693993
302.15 | 0.02288761
302.2 | 0.00651837
302.25 | 0.00193285
302.3 | 0.01495626
302.35 | 0.02502041
302.4 | 0.01543614
302.45 | 0.01820878
302.5 | 0.01658252
302.55 | 0.01211697
302.6 | 0.01326335
302.65 | 0.01194368
302.7 | 0.01392985
302.75 | 0.01261018
302.8 | 0.01594268
302.85 | -7.55840326e-05
302.9 | 0.00170624
302.95 | 0.00941098
303 | 0.00263934
303.05 | 0.00827793
303.1 | 0.00913105
303.15 | 0.00349246
303.2 | 0.01283679
303.25 | 0.01018412
303.3 | 0.01942181
303.35 | 0.01512955
303.4 | 0.02877947
303.45 | 0.02403399
303.5 | 0.03013913
303.55 | 0.02723319
303.6 | 0.01828876
303.65 | 0.0117304
303.7 | 0.01125052
303.75 | 0.00166625
303.8 | -0.00289261
303.85 | 0.00513205
303.9 | 0.000929488903
303.95 | -0.0051987
304 | -0.01227693
304.05 | -0.01792885
304.1 | -0.01811547
304.15 | -0.01391652
304.2 | -0.00987753
304.25 | -0.01281013
304.3 | -0.00738482
304.35 | -0.00618512
304.4 | -0.00747813
304.45 | -0.00710489
304.5 | -0.00701158
304.55 | -0.00958427
304.6 | -0.01334333
304.65 | -0.01067733
304.7 | -0.01297009
304.75 | -0.00662501
304.8 | -0.00883779
304.85 | -0.01277014
304.9 | -0.01203699
304.95 | -0.00835791
305 | -0.00429226
305.05 | -0.00141298
305.1 | 0.01011747
305.15 | 0.01819545
305.2 | 0.02358077
305.25 | 0.02744647
305.3 | 0.01848871
305.35 | 0.01974173
305.4 | 0.02658002
305.45 | 0.03124552
305.5 | 0.01583604
305.55 | 0.02224777
305.6 | 0.0205282
305.65 | 0.01975506
305.7 | 0.01071732
305.75 | 2.05022065e-05
305.8 | -0.00193285
305.85 | -0.01682246
305.9 | -0.0227943
305.95 | -0.02630009
306 | -0.02791302
306.05 | -0.03521786
306.1 | -0.04549529
306.15 | -0.04776139
306.2 | -0.04680163
306.25 | -0.04444222
306.3 | -0.04304257
306.35 | -0.04862784
306.4 | -0.02600683
306.45 | -0.01887528
306.5 | -0.03136549
306.55 | -0.03349829
306.6 | -0.02320753
306.65 | -0.02256769
306.7 | -0.02275431
306.75 | -0.02768641
306.8 | -0.02156794
306.85 | -0.01127718
306.9 | -0.00705157
306.95 | -0.01594268
307 | -0.01099725
307.05 | 0.01317004
307.1 | 0.0085312
307.15 | 0.00561193
307.2 | 0.01099725
307.25 | 0.01118387
307.3 | 0.00949096
307.35 | -0.0014663
307.4 | -0.00757144
307.45 | -0.00610514
307.5 | -0.00683829
307.55 | -0.00442556
307.6 | -0.00423894
307.65 | 0.001244199539
307.7 | 0.00602516
307.75 | 0.00078291089
307.8 | 0.00583854
307.85 | -0.0050654
307.9 | 0.01131717
307.95 | 0.01263684
308 | 0.02219445
308.05 | 0.02992585
308.1 | 0.03216529
308.15 | 0.02383404
308.2 | 0.01740898
308.25 | 0.01218362
308.3 | 0.000903568718
308.35 | 0.00267933
308.4 | 0.01029076
308.45 | -0.00761143
308.5 | -0.00991752
308.55 | -0.01922186
308.6 | -0.0275931
308.65 | -0.0451887
308.7 | -0.05084062
308.75 | -0.05447971
308.8 | -0.05645255
308.85 | -0.04805465
308.9 | -0.04736149
308.95 | -0.03833708
309 | -0.02784637
309.05 | -0.03851037
309.1 | -0.03893693
309.15 | -0.0407898
309.2 | -0.02756644
309.25 | -0.01791552
309.3 | -0.00655836
309.35 | -0.00313255
309.4 | -0.00609181
309.45 | -0.01480963
309.5 | -0.01990169
309.55 | -0.02736649
309.6 | -0.01980838
309.65 | -0.02440723
309.7 | -0.00903774
309.75 | -0.00902441
309.8 | -0.0290594
309.85 | -0.03075231
309.9 | -0.0311922
309.95 | -0.03555111
310 | -0.02923269
310.05 | -0.03056569
310.1 | -0.0254603
310.15 | -0.02797967
310.2 | -0.02582021
310.25 | -0.03323169
310.3 | -0.03792385
310.35 | -0.03269849
310.4 | -0.03791052
310.45 | -0.03712405
310.5 | -0.03179205
310.55 | -0.02230109
310.6 | -0.02588686
310.65 | -0.02328751
310.7 | -0.02056819
310.75 | -0.02901941
310.8 | -0.03648421
310.85 | -0.03436474
310.9 | -0.02507373
310.95 | -0.01966175
311 | -0.02344747
311.05 | -0.02038157
311.1 | -0.03647088
311.15 | -0.02820628
311.2 | -0.02118137
311.25 | -0.01991502
311.3 | -0.00942431
311.35 | -0.00351912
311.4 | -0.0078647
311.45 | -0.02207448
311.5 | -0.0227943
311.55 | -0.02370074
311.6 | -0.02603349
311.65 | -0.02171457
311.7 | -0.03716404
311.75 | -0.04881446
311.8 | -0.04480213
311.85 | -0.04365575
311.9 | -0.04697492
311.95 | -0.03829709
312 | -0.02494043
312.05 | -0.02987253
312.1 | -0.03111222
312.15 | -0.03864367
312.2 | -0.04408231
312.25 | -0.0357244
312.3 | -0.04110972
312.35 | -0.043989
312.4 | -0.05130717
312.45 | -0.05156044
312.5 | -0.05845205
312.55 | -0.06281096
312.6 | -0.06058485
312.65 | -0.05268016
312.7 | -0.03429809
312.75 | -0.03349829
312.8 | -0.02563359
312.85 | -0.017329
312.9 | -0.01047738
312.95 | -0.007998
313 | -0.00854453
313.05 | -0.01695576
313.1 | -0.01138382
313.15 | -0.01576939
313.2 | -0.02147463
313.25 | -0.02643339
313.3 | -0.01758227
313.35 | -0.01830209
313.4 | -0.01366325
313.45 | -0.02408731
313.5 | -0.02677997
313.55 | -0.02820628
313.6 | -0.01511622
313.65 | -0.01547613
313.7 | -0.01310339
313.75 | -0.01947513
313.8 | -0.02837957
313.85 | -0.0250604
313.9 | -0.03815046
313.95 | -0.03788386
314 | -0.04174956
314.05 | -0.03981671
314.1 | -0.02631342
314.15 | -0.03708406
314.2 | -0.04034991
314.25 | -0.03779055
314.3 | -0.02396734
314.35 | -0.01882196
314.4 | -0.03184537
314.45 | -0.01408981
314.5 | -0.0095976
314.55 | -0.00277264
314.6 | 0.0091977
314.65 | 0.00141298
314.7 | 0.01298342
314.75 | 0.02610014
314.8 | 0.02687328
314.85 | 0.01440973
314.9 | 0.01536949
314.95 | 0.01660918
315 | 0.01138382
315.05 | 0.000959366765
315.1 | -0.01114388
315.15 | -0.01087728
315.2 | -0.01526285
315.25 | -0.02807298
315.3 | -0.0295926
315.35 | -0.03528451
315.4 | -0.03253853
315.45 | -0.03387153
315.5 | -0.02547363
315.55 | -0.02006165
315.6 | -0.02123469
315.65 | -0.01624927
315.7 | -0.01770224
315.75 | -0.02331417
315.8 | -0.00542531
315.85 | -0.00929101
315.9 | -0.00947763
315.95 | -0.00385237
316 | 0.00715821
316.05 | 0.0045322
316.1 | -0.01075731
316.15 | -0.00181288
316.2 | 0.00754478
316.25 | 0.00369241
316.3 | 0.00849121
316.35 | -0.01904857
316.4 | -0.02176789
316.45 | -0.01914188
316.5 | -0.02733983
316.55 | -0.03064567
316.6 | -0.03667083
316.65 | -0.02194118
316.7 | -0.02580688
316.75 | -0.03108556
316.8 | -0.03028576
316.85 | -0.02795301
316.9 | -0.00991752
316.95 | -0.0082646
317 | -0.00835791
317.05 | 0.00417229
317.1 | -0.01667583
317.15 | -0.00650504
317.2 | -0.01686245
317.25 | -0.01722236
317.3 | -0.01403649
317.35 | -0.01703574
317.4 | -0.01648921
317.45 | -0.00807798
317.5 | -0.01183704
317.55 | -0.0049321
317.6 | -0.00251937
317.65 | 0.01923519
317.7 | 0.01058402
317.75 | 0.01125052
317.8 | 0.01134383
317.85 | 0.01067733
317.9 | 0.00747813
317.95 | 0.01058402
318 | 0.00578522
318.05 | 0.01097059
318.1 | 0.0110639
318.15 | 0.01191702
318.2 | 0.00775806
318.25 | 0.01514288
318.3 | 0.01419645
318.35 | 0.0197284
318.4 | 0.01876864
318.45 | 0.01562276
318.5 | 0.01069066
318.55 | 0.01191702
318.6 | 0.0130634
318.65 | 0.01524952
318.7 | 0.00531867
318.75 | 0.01135716
318.8 | 0.0078647
318.85 | 0.01031742
318.9 | 0.0078647
318.95 | 0.0170624
319 | 0.01791552
319.05 | 0.01041073
319.1 | 0.01059735
319.15 | -0.00389236
319.2 | -0.00694493
319.25 | -0.0134633
319.3 | -0.01846205
319.35 | -0.02622011
319.4 | -0.02000833
319.45 | -0.02370074
319.5 | -0.02729984
319.55 | -0.02000833
319.6 | -0.01071732
319.65 | -0.02262101
319.7 | -0.00657169
319.75 | -0.00739815
319.8 | 0.00514538
319.85 | 0.00131336491
319.9 | 0.01183704
319.95 | 0.00890444
320 | 0.00843789
320.05 | 0.00215946
320.1 | 0.00581188
320.15 | 0.000756068269
320.2 | 0.01820878
320.25 | 0.01955511
320.3 | 0.01983504
320.35 | 0.01298342
320.4 | 0.0107973
320.45 | 0.01061068
320.5 | 0.00938432
320.55 | 0.00618512
320.6 | 0.00713155
320.65 | -0.00342581
320.7 | 0.00402566
320.75 | -0.00305257
320.8 | -0.00425227
320.85 | 0.000387216505
320.9 | 0.00882446
320.95 | 0.02003499
321 | 0.01270349
321.05 | 0.01061068
321.1 | 0.01250354
321.15 | 0.01574273
321.2 | 0.02735316
321.25 | 0.02725985
321.3 | 0.02948596
321.35 | 0.02793968
321.4 | 0.03260518
321.45 | 0.02735316
321.5 | 0.02542031
321.55 | 0.0342581
321.6 | 0.03211197
321.65 | 0.03269849
321.7 | 0.04301591
321.75 | 0.04024327
321.8 | 0.04538865
321.85 | 0.04509539
321.9 | 0.03435141
321.95 | 0.03788386
322 | 0.04133633
322.05 | 0.03720403
322.1 | 0.0361243
322.15 | 0.03907023
322.2 | 0.04044322
322.25 | 0.02562026
322.3 | 0.03260518
322.35 | 0.01792885
322.4 | 0.01583604
322.45 | 0.02204782
322.5 | 0.01764892
322.55 | 0.01918187
322.6 | 0.02108806
322.65 | 0.02138132
322.7 | 0.02648671
322.75 | 0.02455386
322.8 | 0.03475131
322.85 | 0.03201866
322.9 | 0.03709739
322.95 | 0.04668166
323 | 0.05057402
323.05 | 0.04777472
323.1 | 0.04232275
323.15 | 0.04668166
323.2 | 0.05017412
323.25 | 0.05237357
323.3 | 0.07004915
323.35 | 0.07396817
323.4 | 0.08721819
323.45 | 0.10364075
323.5 | 0.11177205
323.55 | 0.12822127
323.6 | 0.1494293
323.65 | 0.16974422
323.7 | 0.18314087
323.75 | 0.2006165
323.8 | 0.2148796
323.85 | 0.2230109
323.9 | 0.24204614
323.95 | 0.24296591
324 | 0.26148128
324.05 | 0.26594683
324.1 | 0.25797549
324.15 | 0.25076396
324.2 | 0.24705822
324.25 | 0.23214195
324.3 | 0.219945
324.35 | 0.20372239
324.4 | 0.19507122
324.45 | 0.1744897
324.5 | 0.15114887
324.55 | 0.12766141
324.6 | 0.11362492
324.65 | 0.11034574
324.7 | 0.09165708
324.75 | 0.07872698
324.8 | 0.07716737
324.85 | 0.06430392
324.9 | 0.06297092
324.95 | 0.05377322
325 | 0.04737482
325.05 | 0.03797717
325.1 | 0.03473798
325.15 | 0.02811297
325.2 | 0.01763559
325.25 | 0.01715571
325.3 | 0.0190619
325.35 | 0.01754228
325.4 | 0.02136799
325.45 | 0.01983504
325.5 | 0.01552945
325.55 | 0.01830209
325.6 | 0.0249271
325.65 | 0.02743314
325.7 | 0.03473798
325.75 | 0.02550029
325.8 | 0.02704657
325.85 | 0.02270099
325.9 | 0.02078147
325.95 | 0.0255936
326 | 0.02482046
326.05 | 0.03375156
326.1 | 0.03571107
326.15 | 0.04566858
326.2 | 0.04656169
326.25 | 0.04954761
326.3 | 0.0683829
326.35 | 0.08080646
326.4 | 0.09047071
326.45 | 0.10028159
326.5 | 0.10274764
326.55 | 0.11054569
326.6 | 0.11142547
326.65 | 0.10967924
326.7 | 0.10674664
326.75 | 0.10858618
326.8 | 0.10945263
326.85 | 0.10826626
326.9 | 0.10070815
326.95 | 0.09866866
327 | 0.09641589
327.05 | 0.08845788
327.1 | 0.08225943
327.15 | 0.07600766
327.2 | 0.07362159
327.25 | 0.07114221
327.3 | 0.06836957
327.35 | 0.06010497
327.4 | 0.05184037
327.45 | 0.04853453
327.5 | 0.04405565
327.55 | 0.03441806
327.6 | 0.03177872
327.65 | 0.02847288
327.7 | 0.03343164
327.75 | 0.03883029
327.8 | 0.04109639
327.85 | 0.03725735
327.9 | 0.03656419
327.95 | 0.04554861
328 | 0.04029659
328.05 | 0.04296259
328.1 | 0.04682829
328.15 | 0.04673498
328.2 | 0.05042739
328.25 | 0.04693493
328.3 | 0.04029659
328.35 | 0.03499125
328.4 | 0.03411147
328.45 | 0.02807298
328.5 | 0.02074148
328.55 | 0.02614013
328.6 | 0.02450054
328.65 | 0.02382071
328.7 | 0.02323419
328.75 | 0.02055486
328.8 | 0.01387653
328.85 | 0.01548946
328.9 | 0.01415646
328.95 | 0.01595601
329 | 0.01872865
329.05 | 0.01863534
329.1 | 0.01111722
329.15 | 0.00970424
329.2 | 0.00349246
329.25 | 0.00302591
329.3 | 0.00423894
329.35 | 0.00339915
329.4 | 0.00227943
329.45 | 0.00705157
329.5 | 0.00611847
329.55 | 0.00922436
329.6 | 0.00235941
329.65 | 0.00865117
329.7 | 0.00837124
329.75 | 0.00883779
329.8 | 0.01129051
329.85 | 0.00761143
329.9 | 0.00770474
329.95 | 0.00487878
330 | -0.00034888609
330.05 | -0.00858452
330.1 | -0.01005082
330.15 | -0.00665167
330.2 | -0.0069316
330.25 | -0.00535866
330.3 | -0.000913808824
330.35 | -0.00619845
330.4 | -0.00591852
330.45 | -0.00295926
330.5 | -0.001197363251
330.55 | -0.00166625
330.6 | 0.00393235
330.65 | 0.00402566
330.7 | 0.00514538
330.75 | 0.00289261
330.8 | -0.00454553
330.85 | -0.00703824
330.9 | -0.00166625
330.95 | -0.00203949
331 | -0.00778472
331.05 | -0.00611847
331.1 | -0.0063984
331.15 | -0.00705157
331.2 | -0.01017079
331.25 | -0.00851787
331.3 | -0.00630509
331.35 | -0.000846339029
331.4 | -0.0010336082
331.45 | -0.00214613
331.5 | -0.00455886
331.55 | -0.0001071108156
331.6 | -0.00410564
331.65 | -0.001040145232
331.7 | -0.0015996
331.75 | -0.00290594
331.8 | -0.000206840277
331.85 | 0.001096268531
331.9 | 0.000535567408
331.95 | 0.00258602
332 | 0.001185458228
332.05 | 0.00202616
332.1 | 0.00155961
332.15 | 0.0067983
332.2 | 0.00595851
332.25 | 0.00811797
332.3 | 0.00971757
332.35 | 0.00791802
332.4 | 0.00463884
332.45 | 0.00313255
332.5 | 0.00294593
332.55 | 0.00585187
332.6 | 0.00810464
332.65 | 0.00951762
332.7 | 0.00989086
332.75 | 0.01111722
332.8 | 0.01339665
332.85 | 0.01691577
332.9 | 0.01872865
332.95 | 0.01910189
333 | 0.0185287
333.05 | 0.01767558
333.1 | 0.01928851
333.15 | 0.02034158
333.2 | 0.02015496
333.25 | 0.01747563
333.3 | 0.01995501
333.35 | 0.01823544
333.4 | 0.01536949
333.45 | 0.01318337
333.5 | 0.0147963
333.55 | 0.01707573
333.6 | 0.02032825
333.65 | 0.01450304
333.7 | 0.01374323
333.75 | 0.0121303
333.8 | 0.01081063
333.85 | 0.00901108
333.9 | 0.01317004
333.95 | 0.01583604
334 | 0.01459635
334.05 | 0.01696909
334.1 | 0.01850204
334.15 | 0.01402316
334.2 | 0.01630259
334.25 | 0.01610264
334.3 | 0.0214613
334.35 | 0.02472715
334.4 | 0.02424727
334.45 | 0.01915521
334.5 | 0.01400983
334.55 | 0.01325002
334.6 | 0.00945097
334.65 | 0.00841123
334.7 | 0.01238357
334.75 | 0.00757144
334.8 | 0.00878447
334.85 | 0.0049321
334.9 | 0.000256401217
334.95 | -0.00169291
335 | 6.66184079e-05
335.05 | 0.00258602
335.1 | 0.00482546
335.15 | 0.00417229
335.2 | 0.0042656
335.25 | 0.00463884
335.3 | 0.00482546
335.35 | 0.00294593
335.4 | 0.00471882
335.45 | 0.00425227
335.5 | 0.00650504
335.55 | 0.00687828
335.6 | 0.00678497
335.65 | 0.00518537
335.7 | 0.00602516
335.75 | 0.00687828
335.8 | 0.00358577
335.85 | 0.00931767
335.9 | 0.00903774
335.95 | 0.00931767
336 | 0.01243689
336.05 | 0.01091727
336.1 | 0.01073065
336.15 | 0.01091727
336.2 | 0.01299675
336.25 | 0.01555611
336.3 | 0.01498292
336.35 | 0.01727568
336.4 | 0.01698242
336.45 | 0.01774223
336.5 | 0.01488961
336.55 | 0.01574273
336.6 | 0.01583604
336.65 | 0.01687578
336.7 | 0.0194618
336.75 | 0.01878197
336.8 | 0.0177289
336.85 | 0.01543614
336.9 | 0.01696909
336.95 | 0.01571607
337 | 0.01543614
337.05 | 0.01638257
337.1 | 0.01428976
337.15 | 0.01258352
337.2 | 0.01247688
337.25 | 0.00917104
337.3 | 0.00785137
337.35 | 0.00765142
337.4 | 0.00954428
337.45 | 0.00737149
337.5 | 0.00793135
337.55 | 0.00849121
337.6 | 0.0083979
337.65 | 0.01170374
337.7 | 0.0142631
337.75 | 0.01387653
337.8 | 0.01663584
337.85 | 0.01864867
337.9 | 0.01739565
337.95 | 0.01863534
338 | 0.02055486
338.05 | 0.02094143
338.1 | 0.02112805
338.15 | 0.02352745
338.2 | 0.02419395
338.25 | 0.02526035
338.3 | 0.02642006
338.35 | 0.02844622
338.4 | 0.02853953
338.45 | 0.02931267
338.5 | 0.02756644
338.55 | 0.02747313
338.6 | 0.02843289
338.65 | 0.02940598
338.7 | 0.02736649
338.75 | 0.02697992
338.8 | 0.025327
338.85 | 0.02243439
338.9 | 0.01916854
338.95 | 0.01811547
339 | 0.01792885
339.05 | 0.01735566
339.1 | 0.01524952
339.15 | 0.01267683
339.2 | 0.01211697
339.25 | 0.01154378
339.3 | 0.00814463
339.35 | 0.00729151
339.4 | 0.00634508
339.45 | 0.00502541
339.5 | 0.00409231
339.55 | 0.00193285
339.6 | 0.001092404164
339.65 | -2.85860517e-05
339.7 | 0.00015544113
339.75 | -0.00142631
339.8 | -0.001059413747
339.85 | -0.000596500171
339.9 | -0.000226416715
339.95 | -0.000880325197
340 | -0.00116172283
340.05 | 0.000142646996
340.1 | 0.00269266
340.15 | 0.00327918
340.2 | 0.0035991
340.25 | 0.00615846
340.3 | 0.00655836
340.35 | 0.00583854
340.4 | 0.00418562
340.45 | 0.00271932
340.5 | 0.00395901
340.55 | 0.00474548
340.6 | 0.0027993
340.65 | 0.00171957
340.7 | 0.00295926
340.75 | 0.00401233
340.8 | 0.00198617
340.85 | 0.00323919
340.9 | 0.00354578
340.95 | 0.00686495
341 | 0.00830459
341.05 | 0.00955761
341.1 | 0.0111972
341.15 | 0.01141048
341.2 | 0.01371657
341.25 | 0.01422311
341.3 | 0.01376989
341.35 | 0.01446305
341.4 | 0.01374323
341.45 | 0.01747563
341.5 | 0.01607598
341.55 | 0.01743564
341.6 | 0.01804882
341.65 | 0.01835541
341.7 | 0.02011497
341.75 | 0.02138132
341.8 | 0.02084812
341.85 | 0.0217279
341.9 | 0.02416729
341.95 | 0.02622011
342 | 0.02615346
342.05 | 0.02753978
342.1 | 0.02765975
342.15 | 0.02797967
342.2 | 0.02781971
342.25 | 0.02823294
342.3 | 0.0282596
342.35 | 0.03061901
342.4 | 0.03337832
342.45 | 0.03369824
342.5 | 0.03460468
342.55 | 0.03424477
342.6 | 0.03593768
342.65 | 0.03891027
342.7 | 0.04188286
342.75 | 0.04468216
342.8 | 0.04809464
342.85 | 0.04861451
342.9 | 0.05044072
342.95 | 0.05137382
343 | 0.05430642
343.05 | 0.0574523
343.1 | 0.06162459
343.15 | 0.06461051
343.2 | 0.06657002
343.25 | 0.0686495
343.3 | 0.07164875
343.35 | 0.07426143
343.4 | 0.07791385
343.45 | 0.08189952
343.5 | 0.08559193
343.55 | 0.08908439
343.6 | 0.09165708
343.65 | 0.09442972
343.7 | 0.09882862
343.75 | 0.10346746
343.8 | 0.10727984
343.85 | 0.11110555
343.9 | 0.11549112
343.95 | 0.11969007
344 | 0.12358243
344.05 | 0.12638173
344.1 | 0.12942097
344.15 | 0.1330334
344.2 | 0.13767224
344.25 | 0.14075147
344.3 | 0.14453719
344.35 | 0.14880279
344.4 | 0.15204198
344.45 | 0.15704073
344.5 | 0.16183953
344.55 | 0.16597183
344.6 | 0.17083728
344.65 | 0.17371656
344.7 | 0.1775556
344.75 | 0.17972839
344.8 | 0.18264766
344.85 | 0.18459384
344.9 | 0.1872865
344.95 | 0.19023243
345 | 0.19159209
345.05 | 0.19187202
345.1 | 0.19287177
345.15 | 0.19497791
345.2 | 0.19696408
345.25 | 0.19896358
345.3 | 0.20157626
345.35 | 0.20246937
345.4 | 0.2044822
345.45 | 0.20525534
345.5 | 0.2071482
345.55 | 0.20793467
345.6 | 0.20908105
345.65 | 0.21085394
345.7 | 0.21226692
345.75 | 0.21317336
345.8 | 0.21458634
345.85 | 0.21637256
345.9 | 0.219945
345.95 | 0.22162458
346 | 0.22406397
346.05 | 0.22639672
346.1 | 0.2282096
346.15 | 0.23262183
346.2 | 0.23535448
346.25 | 0.23863366
346.3 | 0.24204614
346.35 | 0.24561858
346.4 | 0.24721818
346.45 | 0.25001748
346.5 | 0.25402981
346.55 | 0.25765557
346.6 | 0.26116136
346.65 | 0.26632007
346.7 | 0.26986585
346.75 | 0.27302506
346.8 | 0.275931
346.85 | 0.28091642
346.9 | 0.28439555
346.95 | 0.2883279
347 | 0.29100723
347.05 | 0.29483294
347.1 | 0.29937847
347.15 | 0.30324417
347.2 | 0.30641671
347.25 | 0.31017577
347.3 | 0.31568106
347.35 | 0.3213863
347.4 | 0.32463882
347.45 | 0.32953093
347.5 | 0.3356494
347.55 | 0.34182119
347.6 | 0.34728649
347.65 | 0.3521786
347.7 | 0.3600433
347.75 | 0.36736147
347.8 | 0.37475962
347.85 | 0.38238438
347.9 | 0.39075562
347.95 | 0.40165956
348 | 0.41324333
348.05 | 0.42468047
348.1 | 0.43733064
348.15 | 0.45144711
348.2 | 0.46657666
348.25 | 0.48037321
348.3 | 0.49782218
348.35 | 0.51628423
348.4 | 0.53445302
348.45 | 0.55351492
348.5 | 0.57143044
348.55 | 0.58981251
348.6 | 0.60846118
348.65 | 0.62469712
348.7 | 0.64062647
348.75 | 0.65550275
348.8 | 0.67047234
348.85 | 0.6820961
348.9 | 0.69268012
348.95 | 0.70091806
349 | 0.70747642
349.05 | 0.71410143
349.1 | 0.71796713
349.15 | 0.72133962
349.2 | 0.72472544
349.25 | 0.72604511
349.3 | 0.72503203
349.35 | 0.72273927
349.4 | 0.71891356
349.45 | 0.71356823
349.5 | 0.70751641
349.55 | 0.70177118
349.6 | 0.69407977
349.65 | 0.6862284
349.7 | 0.67700404
349.75 | 0.66839286
349.8 | 0.65799546
349.85 | 0.65007744
349.9 | 0.64039986
349.95 | 0.63221524
350 | 0.62413726
350.05 | 0.61636587
350.1 | 0.60802129
350.15 | 0.59955674
350.2 | 0.59290507
350.25 | 0.58759973
350.3 | 0.5821211
350.35 | 0.57940178
350.4 | 0.57649584
350.45 | 0.57694906
350.5 | 0.57738895
350.55 | 0.57889524
350.6 | 0.58122799
350.65 | 0.58464047
350.7 | 0.59019908
350.75 | 0.59515784
350.8 | 0.60014326
350.85 | 0.60516867
350.9 | 0.60914101
350.95 | 0.61268679
351 | 0.61315334
351.05 | 0.61340661
351.1 | 0.61408644
351.15 | 0.61279343
351.2 | 0.61084725
351.25 | 0.60540861
351.3 | 0.6006498
351.35 | 0.59463797
351.4 | 0.58910602
351.45 | 0.58320083
351.5 | 0.57733563
351.55 | 0.57215026
351.6 | 0.56761806
351.65 | 0.56168621
351.7 | 0.55722066
351.75 | 0.55420808
351.8 | 0.5511955
351.85 | 0.54840953
351.9 | 0.54543694
351.95 | 0.54246435
352 | 0.53831872
352.05 | 0.5339998
352.1 | 0.5289344
352.15 | 0.52234938
352.2 | 0.51544444
352.25 | 0.50689991
352.3 | 0.49732897
352.35 | 0.4873448
352.4 | 0.47568105
352.45 | 0.46456383
352.5 | 0.45222025
352.55 | 0.44008995
352.6 | 0.42679994
352.65 | 0.41493624
352.7 | 0.40325916
352.75 | 0.39307504
352.8 | 0.38239771
352.85 | 0.37172038
352.9 | 0.36273596
352.95 | 0.35433806
353 | 0.34647336
353.05 | 0.33931515
353.1 | 0.33250352
353.15 | 0.32679828
353.2 | 0.3193868
353.25 | 0.31249519
353.3 | 0.3055236
353.35 | 0.29945845
353.4 | 0.29345995
353.45 | 0.28652835
353.5 | 0.27981003
353.55 | 0.27315836
353.6 | 0.26656001
353.65 | 0.25989501
353.7 | 0.25369656
353.75 | 0.24859117
353.8 | 0.24352577
353.85 | 0.2391402
353.9 | 0.23479462
353.95 | 0.23110221
354 | 0.22831624
354.05 | 0.22631674
354.1 | 0.22443721
354.15 | 0.22370406
354.2 | 0.22335748
354.25 | 0.22338414
354.3 | 0.22290426
354.35 | 0.22319752
354.4 | 0.22283761
354.45 | 0.22362408
354.5 | 0.22403731
354.55 | 0.22355743
354.6 | 0.22233107
354.65 | 0.22097141
354.7 | 0.21923851
354.75 | 0.21775888
354.8 | 0.21578604
354.85 | 0.21481295
354.9 | 0.21321335
354.95 | 0.21064066
355 | 0.20793467
355.05 | 0.20438889
355.1 | 0.20172289
355.15 | 0.19905689
355.2 | 0.19616428
355.25 | 0.19279179
355.3 | 0.18980587
355.35 | 0.18599349
355.4 | 0.18184786
355.45 | 0.17735565
355.5 | 0.17407647
355.55 | 0.1703574
355.6 | 0.1676914
355.65 | 0.16341247
355.7 | 0.15940014
355.75 | 0.15632091
355.8 | 0.15290843
355.85 | 0.149296
355.9 | 0.14625676
355.95 | 0.14391068
356 | 0.14225776
356.05 | 0.13925851
356.1 | 0.13704573
356.15 | 0.13405981
356.2 | 0.13298008
356.25 | 0.13146046
356.3 | 0.12938098
356.35 | 0.12875447
356.4 | 0.1275681
356.45 | 0.12748812
356.5 | 0.12695492
356.55 | 0.12643505
356.6 | 0.12646171
356.65 | 0.12606181
356.7 | 0.12728817
356.75 | 0.12842122
356.8 | 0.13011413
356.85 | 0.13212696
356.9 | 0.13392651
356.95 | 0.13607264
357 | 0.13744563
357.05 | 0.13936515
357.1 | 0.14096475
357.15 | 0.14347079
357.2 | 0.14597683
357.25 | 0.14826959
357.3 | 0.15045571
357.35 | 0.15128217
357.4 | 0.15256185
357.45 | 0.15373489
357.5 | 0.15536115
357.55 | 0.15700074
357.6 | 0.15805381
357.65 | 0.15924018
357.7 | 0.16098641
357.75 | 0.16263933
357.8 | 0.16313254
357.85 | 0.16350578
357.9 | 0.16573189
357.95 | 0.16681162
358 | 0.16811796
358.05 | 0.16850453
358.1 | 0.16887777
358.15 | 0.16971756
358.2 | 0.17033074
358.25 | 0.16966424
358.3 | 0.16887777
358.35 | 0.16843788
358.4 | 0.16753144
358.45 | 0.16593184
358.5 | 0.16467882
358.55 | 0.16321252
358.6 | 0.16185286
358.65 | 0.15945346
358.7 | 0.15706739
358.75 | 0.15469465
358.8 | 0.15233524
358.85 | 0.14917603
358.9 | 0.14625676
358.95 | 0.1436974
359 | 0.14092476
359.05 | 0.13792551
359.1 | 0.13405981
359.15 | 0.13154044
359.2 | 0.12826126
359.25 | 0.12478213
359.3 | 0.12120969
359.35 | 0.11765058
359.4 | 0.11443805
359.45 | 0.11091893
359.5 | 0.1073065
359.55 | 0.10360076
359.6 | 0.10034824
359.65 | 0.09732233
359.7 | 0.09366991
359.75 | 0.09067066
359.8 | 0.08809797
359.85 | 0.08511205
359.9 | 0.08339248
359.95 | 0.0819795
360 | 0.08015329
360.05 | 0.07874031
360.1 | 0.07775389
360.15 | 0.07686078
360.2 | 0.07566108
360.25 | 0.07507456
360.3 | 0.07510122
360.35 | 0.07492793
360.4 | 0.07556777
360.45 | 0.07579438
360.5 | 0.07572773
360.55 | 0.07676747
360.6 | 0.077314
360.65 | 0.07764725
360.7 | 0.07839373
360.75 | 0.07995334
360.8 | 0.0809131
360.85 | 0.08175289
360.9 | 0.0829126
360.95 | 0.08345913
361 | 0.08400566
361.05 | 0.08527201
361.1 | 0.08612513
361.15 | 0.08719153
361.2 | 0.08888444
361.25 | 0.0898442
361.3 | 0.09049737
361.35 | 0.09177705
361.4 | 0.09263017
361.45 | 0.09412313
361.5 | 0.09552278
361.55 | 0.09712238
361.6 | 0.09872198
361.65 | 0.10022827
361.7 | 0.10258768
361.75 | 0.10441389
361.8 | 0.10698658
361.85 | 0.11043905
361.9 | 0.11346496
361.95 | 0.11759726
362 | 0.12174289
362.05 | 0.1269016
362.1 | 0.13242022
362.15 | 0.13865866
362.2 | 0.14585686
362.25 | 0.15312171
362.3 | 0.1619595
362.35 | 0.17173039
362.4 | 0.18139464
362.45 | 0.19287177
362.5 | 0.20454885
362.55 | 0.21665249
362.6 | 0.22948928
362.65 | 0.24359242
362.7 | 0.25810879
362.75 | 0.27266515
362.8 | 0.28794133
362.85 | 0.30271097
362.9 | 0.31737397
362.95 | 0.33247686
363 | 0.3453803
363.05 | 0.35836372
363.1 | 0.37066731
363.15 | 0.38145128
363.2 | 0.39000914
363.25 | 0.39707404
363.3 | 0.40307254
363.35 | 0.40617843
363.4 | 0.40751143
363.45 | 0.40688492
363.5 | 0.40367239
363.55 | 0.39966006
363.6 | 0.3939015
363.65 | 0.38660999
363.7 | 0.3783054
363.75 | 0.36840121
363.8 | 0.35771055
363.85 | 0.3464467
363.9 | 0.33506288
363.95 | 0.32357242
364 | 0.31141546
364.05 | 0.29987168
364.1 | 0.28798132
364.15 | 0.27655751
364.2 | 0.26490709
364.25 | 0.25293675
364.3 | 0.2415396
364.35 | 0.23059567
364.4 | 0.22005164
364.45 | 0.20966757
364.5 | 0.19944346
364.55 | 0.18948595
364.6 | 0.18002165
364.65 | 0.17043738
364.7 | 0.16110638
364.75 | 0.15224193
364.8 | 0.14437723
364.85 | 0.13705906
364.9 | 0.12979421
364.95 | 0.12218278
365 | 0.11486461
365.05 | 0.10858618
365.1 | 0.10320086
365.15 | 0.09828209
365.2 | 0.09412313
365.25 | 0.09029742
365.3 | 0.08753811
365.35 | 0.08488544
365.4 | 0.08325918
365.45 | 0.08225943
365.5 | 0.08259268
365.55 | 0.08416562
365.6 | 0.08521869
365.65 | 0.08711155
365.7 | 0.08940431
365.75 | 0.09265683
365.8 | 0.09601599
365.85 | 0.09961509
365.9 | 0.10364075
365.95 | 0.10695992
366 | 0.11027909
366.05 | 0.11351828
366.1 | 0.11655752
366.15 | 0.11959676
366.2 | 0.12167624
366.25 | 0.12334249
366.3 | 0.12402232
366.35 | 0.12426226
366.4 | 0.12407564
366.45 | 0.12311588
366.5 | 0.12184953
366.55 | 0.12068982
366.6 | 0.11833041
366.65 | 0.11555777
366.7 | 0.11323835
366.75 | 0.11058568
366.8 | 0.10785303
366.85 | 0.10458718
366.9 | 0.10166791
366.95 | 0.09896192
367 | 0.09668249
367.05 | 0.09400316
367.1 | 0.09121719
367.15 | 0.08928434
367.2 | 0.08703157
367.25 | 0.08489877
367.3 | 0.08297925
367.35 | 0.08136632
367.4 | 0.07975339
367.45 | 0.07887361
367.5 | 0.07756727
367.55 | 0.07658085
367.6 | 0.07590102
367.65 | 0.07572773
367.7 | 0.07494126
367.75 | 0.07496792
367.8 | 0.07448804
367.85 | 0.07471465
367.9 | 0.07515454
367.95 | 0.07630092
368 | 0.07734066
368.05 | 0.07960676
368.1 | 0.08208614
368.15 | 0.08508539
368.2 | 0.08871115
368.25 | 0.09320336
368.3 | 0.09833541
368.35 | 0.10436057
368.4 | 0.11085228
368.45 | 0.11741064
368.5 | 0.12500874
368.55 | 0.13291343
368.6 | 0.14044488
368.65 | 0.14806964
368.7 | 0.15634757
368.75 | 0.16322585
368.8 | 0.17006414
368.85 | 0.17624926
368.9 | 0.18120802
368.95 | 0.18536698
369 | 0.18764641
369.05 | 0.18849953
369.1 | 0.18793967
369.15 | 0.18630008
369.2 | 0.18314087
369.25 | 0.17787552
369.3 | 0.17183703
369.35 | 0.16447887
369.4 | 0.15605431
369.45 | 0.14738981
369.5 | 0.13805881
369.55 | 0.12939431
369.6 | 0.12019661
369.65 | 0.11154544
369.7 | 0.10288094
369.75 | 0.09444305
369.8 | 0.0869116
369.85 | 0.08017995
369.9 | 0.07422144
369.95 | 0.0689161
370 | 0.0638507
370.05 | 0.05941181
370.1 | 0.05587936
370.15 | 0.05277347
370.2 | 0.04966758
370.25 | 0.04736149
370.3 | 0.04553528
370.35 | 0.04410897
370.4 | 0.0427893
370.45 | 0.04174956
370.5 | 0.04072315
370.55 | 0.04036324
370.6 | 0.04009664
370.65 | 0.04032325
370.7 | 0.04121636
370.75 | 0.04269599
370.8 | 0.04445555
370.85 | 0.04642839
370.9 | 0.04897442
370.95 | 0.05232025
371 | 0.05666583
371.05 | 0.06094476
371.1 | 0.0654503
371.15 | 0.07056902
371.2 | 0.07543447
371.25 | 0.08043322
371.3 | 0.08496542
371.35 | 0.0897109
371.4 | 0.09408314
371.45 | 0.09806881
371.5 | 0.10154794
371.55 | 0.1041073
371.6 | 0.10686661
371.65 | 0.10858618
371.7 | 0.1095726
371.75 | 0.10959926
371.8 | 0.10909272
371.85 | 0.10806631
371.9 | 0.10577355
371.95 | 0.10369407
372 | 0.1007748
372.05 | 0.09725568
372.1 | 0.09332333
372.15 | 0.0889111
372.2 | 0.08452553
372.25 | 0.08027326
372.3 | 0.07634091
372.35 | 0.07263517
372.4 | 0.06874281
372.45 | 0.06587686
372.5 | 0.06311755
372.55 | 0.06097142
372.6 | 0.05951845
372.65 | 0.058652
372.7 | 0.0583854
372.75 | 0.05910522
372.8 | 0.06070482
372.85 | 0.06271765
372.9 | 0.06493043
372.95 | 0.06804965
373 | 0.07147546
373.05 | 0.07532783
373.1 | 0.07910022
373.15 | 0.08320586
373.2 | 0.08752478
373.25 | 0.09188369
373.3 | 0.09626926
373.35 | 0.10025493
373.4 | 0.10426726
373.45 | 0.10819961
373.5 | 0.11182537
373.55 | 0.11515787
373.6 | 0.11806381
373.65 | 0.12099641
373.7 | 0.12318253
373.75 | 0.12504873
373.8 | 0.1263684
373.85 | 0.12694159
373.9 | 0.12762142
373.95 | 0.1274348
374 | 0.12778138
374.05 | 0.12738148
374.1 | 0.1261018
374.15 | 0.12494209
374.2 | 0.12366241
374.25 | 0.12260934
374.3 | 0.12112971
374.35 | 0.11975672
374.4 | 0.11871698
374.45 | 0.11702407
374.5 | 0.11587769
374.55 | 0.11409147
374.6 | 0.11251853
374.65 | 0.11127884
374.7 | 0.11013246
374.75 | 0.10899941
374.8 | 0.10786636
374.85 | 0.10662667
374.9 | 0.1051737
374.95 | 0.10416062
375 | 0.10292093
375.05 | 0.10169457
375.1 | 0.10036157
375.15 | 0.09945513
375.2 | 0.09842872
375.25 | 0.09700241
375.3 | 0.09537615
375.35 | 0.09425643
375.4 | 0.09273681
375.45 | 0.09152378
375.5 | 0.08980421
375.55 | 0.08839123
375.6 | 0.08708489
375.65 | 0.08547196
375.7 | 0.08396567
375.75 | 0.08245938
375.8 | 0.0815796
375.85 | 0.08079313
375.9 | 0.07930017
375.95 | 0.07831375
376 | 0.07752728
376.05 | 0.07695409
376.1 | 0.07607431
376.15 | 0.07508789
376.2 | 0.0749146
376.25 | 0.07463467
376.3 | 0.07456802
376.35 | 0.07428809
376.4 | 0.07422144
376.45 | 0.07414146
376.5 | 0.07447471
376.55 | 0.07450137
376.6 | 0.07422144
376.65 | 0.074648
376.7 | 0.07487461
376.75 | 0.07490127
376.8 | 0.07483462
376.85 | 0.07496792
376.9 | 0.07499458
376.95 | 0.0749146
377 | 0.07474131
377.05 | 0.07416812
377.1 | 0.07408814
377.15 | 0.07402149
377.2 | 0.07364825
377.25 | 0.07306173
377.3 | 0.07219528
377.35 | 0.0713155
377.4 | 0.07074231
377.45 | 0.06976922
377.5 | 0.06910272
377.55 | 0.06852953
377.6 | 0.06775639
377.65 | 0.06649004
377.7 | 0.06573023
377.75 | 0.06486378
377.8 | 0.06449054
377.85 | 0.06431725
377.9 | 0.06375739
377.95 | 0.0627843
378 | 0.06193118
378.05 | 0.06106473
378.1 | 0.06079813
378.15 | 0.06023827
378.2 | 0.06026493
378.25 | 0.05939848
378.3 | 0.05863867
378.35 | 0.05818545
378.4 | 0.05722569
378.45 | 0.05686578
378.5 | 0.05619928
378.55 | 0.05603932
378.6 | 0.05547946
378.65 | 0.05462634
378.7 | 0.05435974
378.75 | 0.0539865
378.8 | 0.05382654
378.85 | 0.05394651
378.9 | 0.05329334
378.95 | 0.05322669
379 | 0.05325335
379.05 | 0.05328001
379.1 | 0.05320003
379.15 | 0.0537199
379.2 | 0.05413313
379.25 | 0.05415979
379.3 | 0.05467966
379.35 | 0.05547946
379.4 | 0.05590602
379.45 | 0.05681246
379.5 | 0.0577189
379.55 | 0.05901191
379.6 | 0.06061151
379.65 | 0.06261101
379.7 | 0.0641173
379.75 | 0.0665167
379.8 | 0.06892943
379.85 | 0.0710489
379.9 | 0.0735816
379.95 | 0.07662084
380 | 0.08007331
380.05 | 0.08375239
380.1 | 0.08693826
380.15 | 0.09044405
380.2 | 0.09396317
380.25 | 0.09740231
380.3 | 0.10074814
380.35 | 0.10474714
380.4 | 0.10875947
380.45 | 0.11205198
380.5 | 0.11558443
380.55 | 0.11901024
380.6 | 0.12224943
380.65 | 0.12550195
380.7 | 0.1287678
380.75 | 0.13162042
380.8 | 0.13447304
380.85 | 0.13701907
380.9 | 0.13935182
380.95 | 0.14136465
381 | 0.14359076
381.05 | 0.14549695
381.1 | 0.14718986
381.15 | 0.14877613
381.2 | 0.15025576
381.25 | 0.15161542
381.3 | 0.15232191
381.35 | 0.15346829
381.4 | 0.15461467
381.45 | 0.15486794
381.5 | 0.15568107
381.55 | 0.15672081
381.6 | 0.15741397
381.65 | 0.15778721
381.7 | 0.15825376
381.75 | 0.15908022
381.8 | 0.1595601
381.85 | 0.16105306
381.9 | 0.16231941
381.95 | 0.16405231
382 | 0.16658501
382.05 | 0.16913104
382.1 | 0.17157043
382.15 | 0.17516953
382.2 | 0.17936848
382.25 | 0.1838207
382.3 | 0.18865949
382.35 | 0.19412479
382.4 | 0.19951011
382.45 | 0.20505539
382.5 | 0.21089393
382.55 | 0.2171457
382.6 | 0.22331749
382.65 | 0.22943596
382.7 | 0.23484794
382.75 | 0.23966007
382.8 | 0.24501873
382.85 | 0.25016411
382.9 | 0.25470964
382.95 | 0.25888193
383 | 0.26308088
383.05 | 0.26625342
383.1 | 0.26903939
383.15 | 0.27091892
383.2 | 0.27239855
383.25 | 0.27322501
383.3 | 0.27418477
383.35 | 0.27381153
383.4 | 0.27290509
383.45 | 0.27121218
383.5 | 0.26965257
383.55 | 0.26678662
383.6 | 0.26378737
383.65 | 0.26054818
383.7 | 0.25733565
383.75 | 0.25386985
383.8 | 0.25041738
383.85 | 0.24685827
383.9 | 0.24344579
383.95 | 0.2394068
384 | 0.23615428
384.05 | 0.23216861
384.1 | 0.22882278
384.15 | 0.22550361
384.2 | 0.22170456
384.25 | 0.21815878
384.3 | 0.21439972
384.35 | 0.21113387
384.4 | 0.2074148
384.45 | 0.20370906
384.5 | 0.20025659
384.55 | 0.19707072
384.6 | 0.19400482
384.65 | 0.19084561
384.7 | 0.18780637
384.75 | 0.18514037
384.8 | 0.18259434
384.85 | 0.179955
384.9 | 0.1774223
384.95 | 0.17536948
385 | 0.17344996
385.05 | 0.17243688
385.1 | 0.17085061
385.15 | 0.17019744
385.2 | 0.16987752
385.25 | 0.16945096
385.3 | 0.16970423
385.35 | 0.16983753
385.4 | 0.17043738
385.45 | 0.17126384
385.5 | 0.17267682
385.55 | 0.17430308
385.6 | 0.17548945
385.65 | 0.17678246
385.7 | 0.17796883
385.75 | 0.17914187
385.8 | 0.18032824
385.85 | 0.18140797
385.9 | 0.18247437
385.95 | 0.18343413
386 | 0.18427392
386.05 | 0.18476713
386.1 | 0.18479379
386.15 | 0.18494042
386.2 | 0.18508705
386.25 | 0.18511371
386.3 | 0.1850204
386.35 | 0.18470048
386.4 | 0.18414062
386.45 | 0.1838207
386.5 | 0.18326084
386.55 | 0.18294092
386.6 | 0.18203448
386.65 | 0.18090143
386.7 | 0.17976838
386.75 | 0.17886194
386.8 | 0.17750228
386.85 | 0.17602265
386.9 | 0.17478296
386.95 | 0.17366324
387 | 0.17231691
387.05 | 0.17097058
387.1 | 0.16847787
387.15 | 0.16634507
387.2 | 0.1640923
387.25 | 0.16197283
387.3 | 0.15952011
387.35 | 0.15718736
387.4 | 0.15508122
387.45 | 0.1527618
387.5 | 0.14978921
387.55 | 0.14682995
387.6 | 0.14376405
387.65 | 0.14148462
387.7 | 0.13888527
387.75 | 0.13672581
387.8 | 0.13403315
387.85 | 0.13167374
387.9 | 0.12900774
387.95 | 0.1262351
388 | 0.12358243
388.05 | 0.12158293
388.1 | 0.11979671
388.15 | 0.11802382
388.2 | 0.11625093
388.25 | 0.11501124
388.3 | 0.11386486
388.35 | 0.11337165
388.4 | 0.11234524
388.45 | 0.11215862
388.5 | 0.11155877
388.55 | 0.11169207
388.6 | 0.11171873
388.65 | 0.1118387
388.7 | 0.11261184
388.75 | 0.11367824
388.8 | 0.11445138
388.85 | 0.11553111
388.9 | 0.11661084
388.95 | 0.1177039
389 | 0.11867699
389.05 | 0.11977005
389.1 | 0.12031658
389.15 | 0.12098308
389.2 | 0.12132966
389.25 | 0.12082312
389.3 | 0.12042322
389.35 | 0.11939681
389.4 | 0.11803715
389.45 | 0.11669082
389.5 | 0.11555777
389.55 | 0.11399816
389.6 | 0.11275847
389.65 | 0.11110555
389.7 | 0.10934599
389.75 | 0.10811963
389.8 | 0.10741314
389.85 | 0.10629342
389.9 | 0.10621344
389.95 | 0.10582687
390 | 0.10574689
390.05 | 0.10598683
390.1 | 0.10683995
390.15 | 0.1077064
390.2 | 0.10866616
390.25 | 0.10985253
390.3 | 0.11091893
390.35 | 0.11189202
390.4 | 0.11297175
390.45 | 0.1138382
390.5 | 0.11470465
390.55 | 0.11525118
390.6 | 0.1157044
390.65 | 0.11551778
390.7 | 0.1154378
390.75 | 0.11546446
390.8 | 0.1151712
390.85 | 0.11519786
390.9 | 0.11522452
390.95 | 0.11546446
391 | 0.11581104
391.05 | 0.11667749
391.1 | 0.11754394
391.15 | 0.11842372
391.2 | 0.11982337
391.25 | 0.12134299
391.3 | 0.12306256
391.35 | 0.12532866
391.4 | 0.12707489
391.45 | 0.1290344
391.5 | 0.13110055
391.55 | 0.13284678
391.6 | 0.13395317
391.65 | 0.13473964
391.7 | 0.13573939
391.75 | 0.13576605
391.8 | 0.13568607
391.85 | 0.13484628
391.9 | 0.13260684
391.95 | 0.13026076
392 | 0.12738148
392.05 | 0.12387569
392.1 | 0.12007664
392.15 | 0.11566441
392.2 | 0.11159876
392.25 | 0.10713321
392.3 | 0.10248104
392.35 | 0.09786886
392.4 | 0.09349662
392.45 | 0.08975089
392.5 | 0.08603182
392.55 | 0.08243272
392.6 | 0.0794468
392.65 | 0.07647421
392.7 | 0.07462134
392.75 | 0.07235524
392.8 | 0.07060901
392.85 | 0.06934266
392.9 | 0.06848954
392.95 | 0.06772973
393 | 0.06715654
393.05 | 0.06679663
393.1 | 0.06653003
393.15 | 0.06655669
393.2 | 0.06667666
393.25 | 0.06679663
393.3 | 0.06702324
393.35 | 0.06734316
393.4 | 0.06756977
393.45 | 0.06778305
393.5 | 0.06820961
393.55 | 0.06852953
393.6 | 0.06914271
393.65 | 0.06986253
393.7 | 0.07067566
393.75 | 0.07148879
393.8 | 0.07260851
393.85 | 0.0741148
393.9 | 0.07572773
393.95 | 0.07755394
394 | 0.07978005
394.05 | 0.08200616
394.1 | 0.0850454
394.15 | 0.08800466
394.2 | 0.09107056
394.25 | 0.09404315
394.3 | 0.09754894
394.35 | 0.10076147
394.4 | 0.10409397
394.45 | 0.10785303
394.5 | 0.11162542
394.55 | 0.11522452
394.6 | 0.11883695
394.65 | 0.12203615
394.7 | 0.1250354
394.75 | 0.12816795
394.8 | 0.13098058
394.85 | 0.13347329
394.9 | 0.13588602
394.95 | 0.13785886
395 | 0.13919186
395.05 | 0.14052486
395.1 | 0.14108472
395.15 | 0.14165791
395.2 | 0.14201782
395.25 | 0.1423644
395.3 | 0.14217778
395.35 | 0.14165791
395.4 | 0.14059151
395.45 | 0.13963175
395.5 | 0.13803215
395.55 | 0.13643255
395.6 | 0.13408647
395.65 | 0.13195367
395.7 | 0.12940764
395.75 | 0.12675497
395.8 | 0.12368907
395.85 | 0.12095642
395.9 | 0.11781054
395.95 | 0.11467799
396 | 0.11105223
396.05 | 0.10794634
396.1 | 0.10476047
396.15 | 0.10168124
396.2 | 0.0990419
396.25 | 0.09620261
396.3 | 0.09346996
396.35 | 0.09105723
396.4 | 0.08855119
396.45 | 0.08605848
396.5 | 0.08367241
396.55 | 0.08208614
396.6 | 0.08001999
396.65 | 0.07814046
396.7 | 0.0767808
396.75 | 0.0749146
396.8 | 0.07375489
396.85 | 0.07250187
396.9 | 0.07154211
396.95 | 0.07067566
397 | 0.07050237
397.05 | 0.07062234
397.1 | 0.07035574
397.15 | 0.0707823
397.2 | 0.07139548
397.25 | 0.07191535
397.3 | 0.07282179
397.35 | 0.0734483
397.4 | 0.07455469
397.45 | 0.07547446
397.5 | 0.07679413
397.55 | 0.07751395
397.6 | 0.07863367
397.65 | 0.07955344
397.7 | 0.0803799
397.75 | 0.08069982
397.8 | 0.08063317
397.85 | 0.08025993
397.9 | 0.07988669
397.95 | 0.0789136
398 | 0.07774056
398.05 | 0.07588769
398.1 | 0.07383487
398.15 | 0.07138215
398.2 | 0.06875614
398.25 | 0.06574356
398.3 | 0.06275764
398.35 | 0.05995834
398.4 | 0.05707906
398.45 | 0.05441306
398.5 | 0.05174706
398.55 | 0.04948096
398.6 | 0.04712155
398.65 | 0.04534866
398.7 | 0.0431892
398.75 | 0.04150962
398.8 | 0.04040323
398.85 | 0.03940348
398.9 | 0.0383904
398.95 | 0.03767058
399 | 0.03712405
399.05 | 0.03640423
399.1 | 0.03596434
399.15 | 0.03561776
399.2 | 0.0347913
399.25 | 0.03500458
399.3 | 0.03484462
399.35 | 0.03440473
399.4 | 0.03387153
399.45 | 0.03343164
399.5 | 0.03261851
399.55 | 0.03189869
399.6 | 0.03127218
399.65 | 0.0299925
399.7 | 0.02881946
399.75 | 0.02791302
399.8 | 0.02673998
399.85 | 0.02556694
399.9 | 0.02448721
399.95 | 0.0235941
400 | 0.02270099
400.05 | 0.0219945
400.1 | 0.02100808
400.15 | 0.01975506
400.2 | 0.01914188
400.25 | 0.0185287
400.3 | 0.01855536
400.35 | 0.01820878
400.4 | 0.01778222
400.45 | 0.01735566
400.5 | 0.0171957
400.55 | 0.01676914
400.6 | 0.01642256
400.65 | 0.01654253
400.7 | 0.0169291
400.75 | 0.01714238
400.8 | 0.01779555
400.85 | 0.01846205
400.9 | 0.01940848
400.95 | 0.02071482
401 | 0.02202116
401.05 | 0.02351412
401.1 | 0.02538032
401.15 | 0.02761976
401.2 | 0.02957927
401.25 | 0.03173873
401.3 | 0.03437807
401.35 | 0.03683079
401.4 | 0.03900358
401.45 | 0.04129634
401.5 | 0.04310922
401.55 | 0.04521536
401.6 | 0.046655
401.65 | 0.04810797
401.7 | 0.04861451
401.75 | 0.04901441
401.8 | 0.04866783
401.85 | 0.04840123
401.9 | 0.04729484
401.95 | 0.04608181
402 | 0.04468216
402.05 | 0.04329584
402.1 | 0.04161626
402.15 | 0.0398567
402.2 | 0.03809714
402.25 | 0.03691077
402.3 | 0.03628426
402.35 | 0.03631092
402.4 | 0.03596434
402.45 | 0.03617762
402.5 | 0.03685745
402.55 | 0.03753728
402.6 | 0.03877697
402.65 | 0.04029659
402.7 | 0.04221611
402.75 | 0.04421561
402.8 | 0.04650837
402.85 | 0.04853453
402.9 | 0.05017412
402.95 | 0.05220028
403 | 0.05414646
403.05 | 0.05541281
403.1 | 0.05687911
403.15 | 0.05777222
403.2 | 0.05809214
403.25 | 0.05810547
403.3 | 0.05737232
403.35 | 0.05614596
403.4 | 0.05453303
403.45 | 0.0526535
403.5 | 0.05009414
403.55 | 0.04726818
403.6 | 0.04417562
403.65 | 0.0405232
403.7 | 0.03680413
403.75 | 0.03356494
403.8 | 0.03007248
403.85 | 0.02695326
403.9 | 0.02376739
403.95 | 0.02095476
404 | 0.01815546
404.05 | 0.01554278
404.1 | 0.01358327
404.15 | 0.01143714
404.2 | 0.00993085
404.25 | 0.00870449
404.3 | 0.00702491
404.35 | 0.00606515
404.4 | 0.00510539
404.45 | 0.00423894
404.5 | 0.00355911
404.55 | 0.00322586
404.6 | 0.00271932
404.65 | 0.00221278
404.7 | 0.00197284
404.75 | 0.00190619
404.8 | 0.00147963
404.85 | 0.001244704746
404.9 | 0.001003818316
404.95 | 0.001029125321
405 | 0.000877022023
405.05 | 0.000724961381
405.1 | 0.000484300228
405.15 | 0.000243737717
405.2 | -8.52910719e-05
405.25 | -0.000237092712
405.3 | -0.000654345706
405.35 | -0.000540570157
405.4 | -0.000603770353
405.45 | -0.000312993732
405.5 | -0.000376220588
405.55 | 0.000268854103
405.6 | 0.000294131782
405.65 | 0.000496590488
405.7 | 0.001053684513
405.75 | 0.00143964
405.8 | 0.00171957
405.85 | 0.00227943
405.9 | 0.00230609
405.95 | 0.00286595
406 | 0.00298592
406.05 | 0.00301258
406.1 | 0.00302591
406.15 | 0.00341248
406.2 | 0.00361243
406.25 | 0.0037324
406.3 | 0.00349246
406.35 | 0.00351912
406.4 | 0.00335916
406.45 | 0.00347913
406.5 | 0.00323919
406.55 | 0.00281263
406.6 | 0.00247938
406.65 | 0.00206615
406.7 | 0.0017329
406.75 | 0.001140693422
406.8 | 0.000722984542
406.85 | 0.000748206235
406.9 | 0.000153786877
406.95 | -0.000174829615
407 | -0.000503271484
407.05 | -0.000654820254
407.1 | -0.000717972462
407.15 | -0.000781116672
407.2 | -0.001109213294
407.25 | -0.00134633
407.3 | -0.001058805899
407.35 | -0.00094529695
407.4 | -0.001008407835
407.45 | -0.000806583637
407.5 | -0.000869709185
407.55 | -0.000932826735
407.6 | -0.001172498802
407.65 | -0.000794142748
407.7 | -0.000327246168
407.75 | 0.000139923677
407.8 | 0.000341977151
407.85 | 0.000190283084
407.9 | 0.000215459455
407.95 | 0.000417506264
408 | 0.000619594396
408.05 | 0.000733239311
408.1 | 0.001023899961
408.15 | 0.00131465792
408.2 | 0.000985720175
408.25 | 0.000656957053
408.3 | 0.000593663547
408.35 | 0.000530378039
408.4 | 0.000732427514
408.45 | 0.00066912601
408.5 | 0.00051740395
408.55 | 0.000365723213
408.6 | 0.000214085132
408.65 | 6.24889072e-05
408.7 | -0.00017739564
408.75 | -0.000240577174
408.8 | -0.000303748044
408.85 | -0.000278612996
408.9 | -0.000253480614
408.95 | -0.000404933408
409 | -0.000468080284
409.05 | -0.000354679308
409.1 | -0.000417830183
409.15 | -0.00021614595
409.2 | -0.0001027273784
409.25 | 9.24483488e-06
409.3 | 0.000283932999
409.35 | 0.000205283333
409.4 | 0.0001266425981
409.45 | 0.000489721539
409.5 | 0.000764567477
409.55 | 0.000951079504
409.6 | 0.001137634187
409.65 | 0.00150629
409.7 | 0.00150629
409.75 | 0.00151962
409.8 | 0.00143964
409.85 | 0.00154628
409.9 | 0.00198617
409.95 | 0.0017329
410 | 0.00157294
410.05 | 0.001313130302
410.1 | 0.001322790553
410.15 | 0.00124399559
410.2 | 0.000811553061
410.25 | 0.00082120798
410.3 | 0.000830860233
410.35 | 0.000928907715
410.4 | 0.000673396942
410.45 | 0.000329652233
410.5 | 0.000692686785
410.55 | 0.000525611231
410.6 | 0.000181947835
410.65 | 1.50011821e-05
410.7 | -0.000504851089
410.75 | -0.000495218831
410.8 | -0.000750181741
410.85 | -0.001005048675
410.9 | -0.001083565041
410.95 | -0.001333
411 | -0.00150629
411.05 | -0.00166625
411.1 | -0.00166625
411.15 | -0.00165292
411.2 | -0.00163959
411.25 | -0.00154628
411.3 | -0.00162626
411.35 | -0.00178622
411.4 | -0.00195951
411.45 | -0.00229276
411.5 | -0.00219945
411.55 | -0.00193285
411.6 | -0.00209281
411.65 | -0.0022661
411.7 | -0.00215946
411.75 | -0.00223944
411.8 | -0.00231942
411.85 | -0.00203949
411.9 | -0.0015996
411.95 | -0.00158627
412 | -0.001048549797
412.05 | -0.0008627176
412.1 | -0.00138632
412.15 | -0.0014663
412.2 | -0.00153295
412.25 | -0.00135966
412.3 | -0.00142631
412.35 | -0.00124583513
412.4 | -0.001324347497
412.45 | -0.00157294
412.5 | -0.00139965
412.55 | -0.0014663
412.6 | -0.0014663
412.65 | -0.000924179564
412.7 | -0.000562076779
412.75 | -0.000287998649
412.8 | 7.44097929e-05
412.85 | 0.000348716799
412.9 | 0.000358261079
412.95 | 0.000632664461
413 | 0.000642203409
413.05 | 0.000475157181
413.1 | 0.000396418204
413.15 | 0.000670812255
413.2 | 0.000768653122
413.25 | 0.000689874155
413.3 | 0.000522818596
413.35 | 0.000355803027
413.4 | 0.0001006000437
413.45 | 0.000286596333
413.5 | 0.000207873352
413.55 | 0.000482151432
413.6 | 0.000844836738
413.65 | 0.000854350359
413.7 | 0.000422429033
413.75 | 0.00025544279
413.8 | 0.000441445611
413.85 | 0.000539215829
413.9 | 0.000460455524
413.95 | 0.000734784258
414 | 0.000567720701
414.05 | 0.000577218326
414.1 | 0.000498450023
414.15 | 0.000154995908
414.2 | 0.000252707474
414.25 | 0.000438671638
414.3 | 0.00053641253
414.35 | 0.000457644227
414.4 | 0.000731922307
414.45 | 0.000564862749
414.5 | 0.000750882899
414.55 | 0.000936944372
414.6 | 0.001211379746
414.65 | 0.00147963
414.7 | 0.00185287
414.75 | 0.00221278
414.8 | 0.0023994
414.85 | 0.00267933
414.9 | 0.00303924
414.95 | 0.00313255
415 | 0.00367908
415.05 | 0.00367908
415.1 | 0.00361243
415.15 | 0.00370574
415.2 | 0.00379905
415.25 | 0.00425227
415.3 | 0.00443889
415.35 | 0.00435891
415.4 | 0.00419895
415.45 | 0.00393235
415.5 | 0.00421228
415.55 | 0.0038657
415.6 | 0.00405232
415.65 | 0.00415896
415.7 | 0.00415896
415.75 | 0.00407898
415.8 | 0.00391902
415.85 | 0.00374573
415.9 | 0.00402566
415.95 | 0.00411897
416 | 0.0041323
416.05 | 0.00387903
416.1 | 0.00406565
416.15 | 0.00398567
416.2 | 0.00417229
416.25 | 0.00435891
416.3 | 0.00445222
416.35 | 0.00463884
416.4 | 0.00465217
416.45 | 0.00491877
416.5 | 0.00529201
416.55 | 0.00565192
416.6 | 0.00583854
416.65 | 0.00585187
416.7 | 0.00603849
416.75 | 0.00605182
416.8 | 0.00587853
416.85 | 0.00579855
416.9 | 0.00598517
416.95 | 0.0062651
417 | 0.00618512
417.05 | 0.00601183
417.1 | 0.00611847
417.15 | 0.00630509
417.2 | 0.00630509
417.25 | 0.00649171
417.3 | 0.00667833
417.35 | 0.00695826
417.4 | 0.00723819
417.45 | 0.0070649
417.5 | 0.00698492
417.55 | 0.00717154
417.6 | 0.00735816
417.65 | 0.0074648
417.7 | 0.00774473
417.75 | 0.00793135
417.8 | 0.00785137
417.85 | 0.00767808
417.9 | 0.0078647
417.95 | 0.00778472
418 | 0.00806465
418.05 | 0.00806465
418.1 | 0.00790469
418.15 | 0.00809131
418.2 | 0.00827793
418.25 | 0.00793135
418.3 | 0.00785137
418.35 | 0.00794468
418.4 | 0.00805132
418.45 | 0.00805132
418.5 | 0.00823794
418.55 | 0.00870449
418.6 | 0.00897109
418.65 | 0.00907773
418.7 | 0.00907773
418.75 | 0.00918437
418.8 | 0.00963759
418.85 | 0.01027743
418.9 | 0.01073065
418.95 | 0.01137049
419 | 0.01218362
419.05 | 0.01299675
419.1 | 0.01336999
419.15 | 0.01391652
419.2 | 0.01446305
419.25 | 0.01527618
419.3 | 0.01574273
419.35 | 0.01647588
419.4 | 0.0169291
419.45 | 0.01766225
419.5 | 0.01775556
419.55 | 0.0175956
419.6 | 0.0175956
419.65 | 0.01770224
419.7 | 0.01779555
419.75 | 0.01798217
419.8 | 0.01763559
419.85 | 0.01755561
419.9 | 0.01747563
419.95 | 0.01730234
420 | 0.01695576
420.05 | 0.01687578
420.1 | 0.01696909
420.15 | 0.01707573
420.2 | 0.01680913
420.25 | 0.01663584
420.3 | 0.01682246
420.35 | 0.01702241
420.4 | 0.01711572
420.45 | 0.01739565
420.5 | 0.0178622
420.55 | 0.01831542
420.6 | 0.01904857
420.65 | 0.01987503
420.7 | 0.02051487
420.75 | 0.02124802
420.8 | 0.02216779
420.85 | 0.02308756
420.9 | 0.02400733
420.95 | 0.02483379
421 | 0.02603349
421.05 | 0.02695326
421.1 | 0.02769974
421.15 | 0.02880613
421.2 | 0.02973923
421.25 | 0.030659
421.3 | 0.03213863
421.35 | 0.03335166
421.4 | 0.03456469
421.45 | 0.03577772
421.5 | 0.03727068
421.55 | 0.03801716
421.6 | 0.03988336
421.65 | 0.0418562
421.7 | 0.04354911
421.75 | 0.04552195
421.8 | 0.04797467
421.85 | 0.05016079
421.9 | 0.05310672
421.95 | 0.05634591
422 | 0.05979838
422.05 | 0.06355744
422.1 | 0.0677164
422.15 | 0.07160876
422.2 | 0.07563442
422.25 | 0.08025993
422.3 | 0.08452553
422.35 | 0.08920436
422.4 | 0.09382987
422.45 | 0.09786886
422.5 | 0.10162792
422.55 | 0.10510705
422.6 | 0.10849287
422.65 | 0.11138548
422.7 | 0.11346496
422.75 | 0.11491793
422.8 | 0.11565108
422.85 | 0.11618428
422.9 | 0.1155711
422.95 | 0.114638
423 | 0.113305
423.05 | 0.11207864
423.1 | 0.11074564
423.15 | 0.10931933
423.2 | 0.10798633
423.25 | 0.10656002
423.3 | 0.10576022
423.35 | 0.10494709
423.4 | 0.10434724
423.45 | 0.10394734
423.5 | 0.10374739
423.55 | 0.10417395
423.6 | 0.1043739
423.65 | 0.10438723
423.7 | 0.10440056
423.75 | 0.10441389
423.8 | 0.10462717
423.85 | 0.10442722
423.9 | 0.10382737
423.95 | 0.10270765
424 | 0.10160126
424.05 | 0.10029492
424.1 | 0.09806881
424.15 | 0.09474964
424.2 | 0.09164375
424.25 | 0.08796467
424.3 | 0.08379238
424.35 | 0.07936682
424.4 | 0.0750479
424.45 | 0.07086228
424.5 | 0.06661001
424.55 | 0.06257102
424.6 | 0.05855869
424.65 | 0.05522619
424.7 | 0.05276014
424.75 | 0.0501208
424.8 | 0.04777472
424.85 | 0.04590852
424.9 | 0.04450887
424.95 | 0.04338915
425 | 0.04218945
425.05 | 0.0414563
425.1 | 0.04098975
425.15 | 0.04053653
425.2 | 0.04008331
425.25 | 0.03963009
425.3 | 0.03916354
425.35 | 0.03889694
425.4 | 0.03891027
425.45 | 0.03881696
425.5 | 0.03855036
425.55 | 0.038657
425.6 | 0.03903024
425.65 | 0.03885695
425.7 | 0.03887028
425.75 | 0.03924352
425.8 | 0.03991002
425.85 | 0.04057652
425.9 | 0.04141631
425.95 | 0.0419895
426 | 0.04284262
426.05 | 0.04340248
426.1 | 0.04416229
426.15 | 0.04473548
426.2 | 0.04605515
426.25 | 0.04709489
426.3 | 0.04748146
426.35 | 0.04740148
426.4 | 0.04806798
426.45 | 0.04817462
426.5 | 0.04845455
426.55 | 0.04818795
426.6 | 0.04829459
426.65 | 0.04764142
426.7 | 0.04698825
426.75 | 0.04577522
426.8 | 0.04466883
426.85 | 0.04354911
426.9 | 0.04253603
426.95 | 0.04085645
427 | 0.03965675
427.05 | 0.03800383
427.1 | 0.03661751
427.15 | 0.03477797
427.2 | 0.03349829
427.25 | 0.0321253
427.3 | 0.03084562
427.35 | 0.02947263
427.4 | 0.0283929
427.45 | 0.02729984
427.5 | 0.02658002
427.55 | 0.02567358
427.6 | 0.02523369
427.65 | 0.02468716
427.7 | 0.02451387
427.75 | 0.02424727
427.8 | 0.02390069
427.85 | 0.0237274
427.9 | 0.02364742
427.95 | 0.02347413
428 | 0.02339415
428.05 | 0.02312755
428.1 | 0.02295426
428.15 | 0.02287428
428.2 | 0.02270099
428.25 | 0.0222611
428.3 | 0.0219945
428.35 | 0.02136799
428.4 | 0.02138132
428.45 | 0.02120803
428.5 | 0.02075481
428.55 | 0.02031492
428.6 | 0.02004832
428.65 | 0.01960843
428.7 | 0.01907523
428.75 | 0.01844872
428.8 | 0.01828876
428.85 | 0.01811547
428.9 | 0.01847538
428.95 | 0.0181288
429 | 0.01804882
429.05 | 0.01796884
429.1 | 0.01779555
429.15 | 0.01752895
429.2 | 0.01718237
429.25 | 0.0171957
429.3 | 0.01702241
429.35 | 0.01675581
429.4 | 0.01631592
429.45 | 0.01587603
429.5 | 0.01535616
429.55 | 0.01482296
429.6 | 0.01491627
429.65 | 0.01474298
429.7 | 0.0143964
429.75 | 0.01431642
429.8 | 0.01378322
429.85 | 0.01370324
429.9 | 0.01354328
429.95 | 0.01336999
430 | 0.01302341
430.05 | 0.01294343
430.1 | 0.01277014
430.15 | 0.01233025
430.2 | 0.01207698
430.25 | 0.01217029
430.3 | 0.01245022
430.35 | 0.01254353
430.4 | 0.01229026
430.45 | 0.01221028
430.5 | 0.0121303
430.55 | 0.01231692
430.6 | 0.01241023
430.65 | 0.01242356
430.7 | 0.01251687
430.75 | 0.01261018
430.8 | 0.01262351
430.85 | 0.01227693
430.9 | 0.01237024
430.95 | 0.01229026
431 | 0.01221028
431.05 | 0.01205032
431.1 | 0.01195701
431.15 | 0.01206365
431.2 | 0.01215696
431.25 | 0.01198367
431.3 | 0.01190369
431.35 | 0.01182371
431.4 | 0.01210364
431.45 | 0.01166375
431.5 | 0.01185037
431.55 | 0.0118637
431.6 | 0.01205032
431.65 | 0.01214363
431.7 | 0.01206365
431.75 | 0.01171707
431.8 | 0.011997
431.85 | 0.01165042
431.9 | 0.01174373
431.95 | 0.01139715
432 | 0.01167708
432.05 | 0.01142381
432.1 | 0.0113305
432.15 | 0.01117054
432.2 | 0.01099725
432.25 | 0.01074398
432.3 | 0.010664
432.35 | 0.01049071
432.4 | 0.01050404
432.45 | 0.01033075
432.5 | 0.01061068
432.55 | 0.0102641
432.6 | 0.0102641
432.65 | 0.01009081
432.7 | 0.01037074
432.75 | 0.01011747
432.8 | 0.01003749
432.85 | 0.01030409
432.9 | 0.01041073
432.95 | 0.01069066
433 | 0.01069066
433.05 | 0.0105307
433.1 | 0.0107973
433.15 | 0.01098392
433.2 | 0.01126385
433.25 | 0.01109056
433.3 | 0.0111972
433.35 | 0.01111722
433.4 | 0.01067733
433.45 | 0.01050404
433.5 | 0.01025077
433.55 | 0.01007748
433.6 | 0.00963759
433.65 | 0.00965092
433.7 | 0.00957094
433.75 | 0.00905107
433.8 | 0.00861118
433.85 | 0.0082646
433.9 | 0.00845122
433.95 | 0.00854453
434 | 0.00855786
434.05 | 0.00874448
434.1 | 0.00875781
434.15 | 0.00885112
434.2 | 0.00850454
434.25 | 0.00815796
434.3 | 0.00825127
434.35 | 0.00843789
434.4 | 0.0085312
434.45 | 0.00854453
434.5 | 0.00846455
434.55 | 0.00811797
434.6 | 0.00750479
434.65 | 0.00751812
434.7 | 0.00726485
434.75 | 0.00735816
434.8 | 0.00745147
434.85 | 0.00763809
434.9 | 0.00738482
434.95 | 0.00747813
435 | 0.00739815
435.05 | 0.00750479
435.1 | 0.0075981
435.15 | 0.0081313
435.2 | 0.00797134
435.25 | 0.00823794
435.3 | 0.00842456
435.35 | 0.0085312
435.4 | 0.0082646
435.45 | 0.00898442
435.5 | 0.00899775
435.55 | 0.00909106
435.6 | 0.0091977
435.65 | 0.0091977
435.7 | 0.00921103
435.75 | 0.00957094
435.8 | 0.00941098
435.85 | 0.00923769
435.9 | 0.00942431
435.95 | 0.00951762
436 | 0.00890444
436.05 | 0.00899775
436.1 | 0.00901108
436.15 | 0.0089311
436.2 | 0.00867783
436.25 | 0.00823794
436.3 | 0.00815796
436.35 | 0.00834458
436.4 | 0.00835791
436.45 | 0.00827793
436.5 | 0.00827793
436.55 | 0.00838457
436.6 | 0.00838457
436.65 | 0.00830459
436.7 | 0.00831792
436.75 | 0.00867783
436.8 | 0.00878447
436.85 | 0.00870449
436.9 | 0.0087978
436.95 | 0.00889111
437 | 0.00873115
437.05 | 0.00882446
437.1 | 0.00883779
437.15 | 0.0086645
437.2 | 0.00858452
437.25 | 0.00858452
437.3 | 0.00859785
437.35 | 0.00887778
437.4 | 0.00897109
437.45 | 0.00889111
437.5 | 0.00881113
437.55 | 0.00890444
437.6 | 0.00891777
437.65 | 0.00901108
437.7 | 0.00911772
437.75 | 0.00911772
437.8 | 0.00922436
437.85 | 0.00922436
437.9 | 0.00897109
437.95 | 0.0087978
438 | 0.00871782
438.05 | 0.00882446
438.1 | 0.00847788
438.15 | 0.0086645
438.2 | 0.00831792
438.25 | 0.00823794
438.3 | 0.00797134
438.35 | 0.00771807
438.4 | 0.00763809
438.45 | 0.00765142
438.5 | 0.00730484
438.55 | 0.00757144
438.6 | 0.00741148
438.65 | 0.00750479
438.7 | 0.0070649
438.75 | 0.00734483
438.8 | 0.00726485
438.85 | 0.00735816
438.9 | 0.00745147
438.95 | 0.00738482
439 | 0.00730484
439.05 | 0.00739815
439.1 | 0.00705157
439.15 | 0.00687828
439.2 | 0.0070649
439.25 | 0.00715821
439.3 | 0.00690494
439.35 | 0.00699825
439.4 | 0.00691827
439.45 | 0.00658502
439.5 | 0.00650504
439.55 | 0.00669166
439.6 | 0.00661168
439.65 | 0.00678497
439.7 | 0.00689161
439.75 | 0.00671832
439.8 | 0.00663834
439.85 | 0.00665167
439.9 | 0.00665167
439.95 | 0.00649171
440 | 0.00649171
440.05 | 0.00650504
440.1 | 0.00642506
440.15 | 0.00634508
440.2 | 0.00635841
440.25 | 0.00601183
440.3 | 0.00610514
440.35 | 0.00611847
440.4 | 0.00603849
440.45 | 0.0058652
440.5 | 0.00595851
440.55 | 0.00614513
440.6 | 0.00598517
440.65 | 0.00590519
440.7 | 0.0057319
440.75 | 0.00557194
440.8 | 0.00566525
440.85 | 0.00611847
440.9 | 0.00603849
440.95 | 0.00603849
441 | 0.00631842
441.05 | 0.00658502
441.1 | 0.00650504
441.15 | 0.00642506
441.2 | 0.00634508
441.25 | 0.00645172
441.3 | 0.00654503
441.35 | 0.00646505
441.4 | 0.00594518
441.45 | 0.00594518
441.5 | 0.00631842
441.55 | 0.00587853
441.6 | 0.00553195
441.65 | 0.00545197
441.7 | 0.00590519
441.75 | 0.00609181
441.8 | 0.00618512
441.85 | 0.00637174
441.9 | 0.00665167
441.95 | 0.00709156
442 | 0.00737149
442.05 | 0.00729151
442.1 | 0.00755811
442.15 | 0.00827793
442.2 | 0.00890444
442.25 | 0.00927768
442.3 | 0.01007748
442.35 | 0.0107973
442.4 | 0.01143714
442.45 | 0.01197034
442.5 | 0.01261018
442.55 | 0.01342331
442.6 | 0.01431642
442.65 | 0.01548946
442.7 | 0.0163959
442.75 | 0.01703574
442.8 | 0.01802216
442.85 | 0.01884862
442.9 | 0.01984837
442.95 | 0.02084812
443 | 0.02202116
443.05 | 0.02302091
443.1 | 0.02420728
443.15 | 0.02558027
443.2 | 0.02676664
443.25 | 0.02813963
443.3 | 0.02997917
443.35 | 0.03153878
443.4 | 0.03301841
443.45 | 0.03513788
443.5 | 0.03727068
443.55 | 0.03903024
443.6 | 0.04117637
443.65 | 0.04322919
443.7 | 0.04500208
443.75 | 0.04744147
443.8 | 0.04922769
443.85 | 0.05121386
443.9 | 0.05310672
443.95 | 0.05519953
444 | 0.05653253
444.05 | 0.0582521
444.1 | 0.06015829
444.15 | 0.06217112
444.2 | 0.06342414
444.25 | 0.06506373
444.3 | 0.06622344
444.35 | 0.06787636
444.4 | 0.06903607
444.45 | 0.07068899
444.5 | 0.0722486
444.55 | 0.07400816
444.6 | 0.07566108
444.65 | 0.07762059
444.7 | 0.07919353
444.75 | 0.08116637
444.8 | 0.08333916
444.85 | 0.08532533
444.9 | 0.08751145
444.95 | 0.08989752
445 | 0.09200366
445.05 | 0.09400316
445.1 | 0.09581604
445.15 | 0.09742897
445.2 | 0.09884195
445.25 | 0.09996167
445.3 | 0.10128134
445.35 | 0.10200116
445.4 | 0.10272098
445.45 | 0.10282762
445.5 | 0.10212113
445.55 | 0.10112138
445.6 | 0.09952178
445.65 | 0.0977089
445.7 | 0.09541614
445.75 | 0.09292343
445.8 | 0.09033741
445.85 | 0.08747146
445.9 | 0.08471215
445.95 | 0.08156627
446 | 0.07815379
446.05 | 0.07542114
446.1 | 0.07271515
446.15 | 0.07030242
446.2 | 0.06808964
446.25 | 0.06626343
446.3 | 0.06454386
446.35 | 0.06293093
446.4 | 0.06141131
446.45 | 0.06017162
446.5 | 0.05951845
446.55 | 0.05933183
446.6 | 0.05915854
446.65 | 0.05906523
446.7 | 0.05898525
446.75 | 0.05907856
446.8 | 0.05909189
446.85 | 0.05929184
446.9 | 0.05949179
446.95 | 0.05921186
447 | 0.05855869
447.05 | 0.05770557
447.1 | 0.05677247
447.15 | 0.05563942
447.2 | 0.0545197
447.25 | 0.05320003
447.3 | 0.05150712
447.35 | 0.05010747
447.4 | 0.04824127
447.45 | 0.04629509
447.5 | 0.04498875
447.55 | 0.0433225
447.6 | 0.04193618
447.65 | 0.04054986
447.7 | 0.03917687
447.75 | 0.03743064
447.8 | 0.03605765
447.85 | 0.0353245
447.9 | 0.03413813
447.95 | 0.03360493
448 | 0.03277847
448.05 | 0.03205865
448.1 | 0.03160543
448.15 | 0.03116554
448.2 | 0.03061901
448.25 | 0.03035241
448.3 | 0.03027243
448.35 | 0.03019245
448.4 | 0.02992585
448.45 | 0.02965925
448.5 | 0.02903274
448.55 | 0.02903274
448.6 | 0.02868616
448.65 | 0.02832625
448.7 | 0.02769974
448.75 | 0.02752645
448.8 | 0.02680663
448.85 | 0.02627343
448.9 | 0.0257269
448.95 | 0.0251937
449 | 0.02484712
449.05 | 0.02403399
449.1 | 0.02304757
449.15 | 0.02251437
449.2 | 0.02207448
449.25 | 0.02163459
449.3 | 0.02083479
449.35 | 0.02047488
449.4 | 0.02003499
449.45 | 0.01968841
449.5 | 0.01915521
449.55 | 0.01871532
449.6 | 0.01890194
449.65 | 0.01882196
449.7 | 0.01855536
449.75 | 0.01803549
449.8 | 0.01794218
449.85 | 0.01814213
449.9 | 0.01814213
449.95 | 0.01842206
450 | 0.01851537
450.05 | 0.01835541
450.1 | 0.01871532
450.15 | 0.01890194
450.2 | 0.01872865
450.25 | 0.0191952
450.3 | 0.01982171
450.35 | 0.02019495
450.4 | 0.02011497
450.45 | 0.0206615
450.5 | 0.02111472
450.55 | 0.02203449
450.6 | 0.02294093
450.65 | 0.02376739
450.7 | 0.02458052
450.75 | 0.02604682
450.8 | 0.02695326
450.85 | 0.02805965
450.9 | 0.02933933
450.95 | 0.03061901
451 | 0.03181871
451.05 | 0.03264517
451.1 | 0.03348496
451.15 | 0.03449804
451.2 | 0.0350579
451.25 | 0.03571107
451.3 | 0.03636424
451.35 | 0.0369241
451.4 | 0.03767058
451.45 | 0.03832375
451.5 | 0.03888361
451.55 | 0.03953678
451.6 | 0.04037657
451.65 | 0.04121636
451.7 | 0.04216279
451.75 | 0.0431892
451.8 | 0.04384237
451.85 | 0.04460218
451.9 | 0.0457219
451.95 | 0.04666833
452 | 0.04741481
452.05 | 0.04808131
452.1 | 0.04884112
452.15 | 0.049321
452.2 | 0.04941431
452.25 | 0.04970757
452.3 | 0.04962759
452.35 | 0.04962759
452.4 | 0.04936099
452.45 | 0.04908106
452.5 | 0.04816129
452.55 | 0.04806798
452.6 | 0.04742814
452.65 | 0.04649504
452.7 | 0.04566858
452.75 | 0.04493543
452.8 | 0.04354911
452.85 | 0.04317587
452.9 | 0.04300258
452.95 | 0.04264267
453 | 0.04190952
453.05 | 0.04173623
453.1 | 0.04100308
453.15 | 0.04100308
453.2 | 0.0409231
453.25 | 0.04101641
453.3 | 0.04130967
453.35 | 0.04196284
453.4 | 0.04197617
453.45 | 0.0422561
453.5 | 0.0429226
453.55 | 0.04338915
453.6 | 0.04394901
453.65 | 0.04470882
453.7 | 0.04517537
453.75 | 0.04593518
453.8 | 0.04641506
453.85 | 0.04697492
453.9 | 0.04717487
453.95 | 0.04801466
454 | 0.04858785
454.05 | 0.04897442
454.1 | 0.04964092
454.15 | 0.05030742
454.2 | 0.05114721
454.25 | 0.05190702
454.3 | 0.05296009
454.35 | 0.05409314
454.4 | 0.05542614
454.45 | 0.05722569
454.5 | 0.05885195
454.55 | 0.06047821
454.6 | 0.06258435
454.65 | 0.0647838
454.7 | 0.06699658
454.75 | 0.06892943
454.8 | 0.07106223
454.85 | 0.07280846
454.9 | 0.07446138
454.95 | 0.07592768
455 | 0.07710072
455.05 | 0.07808714
455.1 | 0.07868699
455.15 | 0.07868699
455.2 | 0.07820711
455.25 | 0.07743397
455.3 | 0.07656752
455.35 | 0.07502124
455.4 | 0.07308839
455.45 | 0.07135549
455.5 | 0.0690494
455.55 | 0.06675664
455.6 | 0.06417062
455.65 | 0.06170457
455.7 | 0.05942514
455.75 | 0.05743897
455.8 | 0.0551862
455.85 | 0.05330667
455.9 | 0.05170707
455.95 | 0.05060068
456 | 0.04938765
456.05 | 0.04854786
456.1 | 0.0477214
456.15 | 0.04734816
456.2 | 0.04736149
456.25 | 0.04728151
456.3 | 0.04709489
456.35 | 0.04729484
456.4 | 0.04748146
456.45 | 0.04768141
456.5 | 0.04806798
456.55 | 0.04834791
456.6 | 0.04873448
456.65 | 0.04893443
456.7 | 0.04902774
456.75 | 0.04866783
456.8 | 0.04820128
456.85 | 0.04765475
456.9 | 0.04682829
456.95 | 0.04589519
457 | 0.0447888
457.05 | 0.04312255
457.1 | 0.04184287
457.15 | 0.03981671
457.2 | 0.03779055
457.25 | 0.03596434
457.3 | 0.03423144
457.35 | 0.03221861
457.4 | 0.03004582
457.45 | 0.02840623
457.5 | 0.02687328
457.55 | 0.02543364
457.6 | 0.02427393
457.65 | 0.02274098
457.7 | 0.02176789
457.75 | 0.02104807
457.8 | 0.01988836
457.85 | 0.01891527
457.9 | 0.01802216
457.95 | 0.01758227
458 | 0.01687578
458.05 | 0.01607598
458.1 | 0.0154628
458.15 | 0.01502291
458.2 | 0.01450304
458.25 | 0.01406315
458.3 | 0.01354328
458.35 | 0.0131967
458.4 | 0.01285012
458.45 | 0.01294343
458.5 | 0.01267683
458.55 | 0.01259685
458.6 | 0.01217029
458.65 | 0.01163709
458.7 | 0.01111722
458.75 | 0.01077064
458.8 | 0.01034408
458.85 | 0.00981088
458.9 | 0.0094643
458.95 | 0.00877114
459 | 0.00762476
459.05 | 0.0074648
459.1 | 0.00685162
459.15 | 0.00669166
459.2 | 0.00678497
459.25 | 0.00661168
459.3 | 0.00645172
459.35 | 0.00610514
459.4 | 0.00593185
459.45 | 0.00577189
459.5 | 0.00603849
459.55 | 0.0063984
459.6 | 0.00605182
459.65 | 0.00606515
459.7 | 0.00606515
459.75 | 0.0057319
459.8 | 0.0057319
459.85 | 0.00591852
459.9 | 0.00601183
459.95 | 0.00619845
460 | 0.00621178
460.05 | 0.0061318
460.1 | 0.00630509
460.15 | 0.00675831
460.2 | 0.00738482
460.25 | 0.00783804
460.3 | 0.00837124
460.35 | 0.00899775
460.4 | 0.00962426
460.45 | 0.01015746
460.5 | 0.01078397
460.55 | 0.0113305
460.6 | 0.01222361
460.65 | 0.01267683
460.7 | 0.01313005
460.75 | 0.01348996
460.8 | 0.01403649
460.85 | 0.0143964
460.9 | 0.01502291
460.95 | 0.01512955
461 | 0.01539615
461.05 | 0.01558277
461.1 | 0.0155961
461.15 | 0.0153295
461.2 | 0.01543614
461.25 | 0.01543614
461.3 | 0.01508956
461.35 | 0.01447638
461.4 | 0.01403649
461.45 | 0.01333
461.5 | 0.01254353
461.55 | 0.01175706
461.6 | 0.01070399
461.65 | 0.00991752
461.7 | 0.00894443
461.75 | 0.00815796
461.8 | 0.00711822
461.85 | 0.00633175
461.9 | 0.00545197
461.95 | 0.00475881
462 | 0.00398567
462.05 | 0.00354578
462.1 | 0.00277264
462.15 | 0.00242606
462.2 | 0.00191952
462.25 | 0.00157294
462.3 | 0.000881706185
462.35 | 0.000627964303
462.4 | 0.000287125534
462.45 | 0.0001207704665
462.5 | -0.000306929915
462.55 | -0.000386040799
462.6 | -0.000552227242
462.65 | -0.000370050131
462.7 | -0.000449153017
462.75 | -0.000441160349
462.8 | -0.000258965909
462.85 | -0.000163857692
462.9 | -0.000242987238
462.95 | -0.00032210612
463 | -0.000575377453
463.05 | -0.000306134114
463.1 | -0.000298150777
463.15 | -0.000377264327
463.2 | -0.000804604132
463.25 | -0.000622526996
463.3 | -0.000614547658
463.35 | -0.000780664785
463.4 | -0.000946741922
463.45 | -0.00093876525
463.5 | -0.000930791244
463.55 | -0.000574666964
463.6 | -0.000827823659
463.65 | -0.000906873225
463.7 | -0.001072913038
463.75 | -0.000716880735
463.8 | -0.000969977445
463.85 | -0.000962010104
463.9 | -0.000605937811
463.95 | -7.54912558e-05
464 | 0.00019385819
464.05 | 0.000812100924
464.1 | 0.001081772156
464.15 | 0.00178622
464.2 | 0.00241273
464.25 | 0.00363909
464.3 | 0.00451887
464.35 | 0.00585187
464.4 | 0.00709156
464.45 | 0.00806465
464.5 | 0.00913105
464.55 | 0.01046405
464.6 | 0.01153045
464.65 | 0.01287678
464.7 | 0.01394318
464.75 | 0.0149296
464.8 | 0.01574273
464.85 | 0.01646255
464.9 | 0.01700908
464.95 | 0.0171957
465 | 0.0174623
465.05 | 0.01728901
465.1 | 0.01712905
465.15 | 0.01668916
465.2 | 0.01598267
465.25 | 0.01536949
465.3 | 0.01456969
465.35 | 0.01342331
465.4 | 0.01246355
465.45 | 0.01149046
465.5 | 0.01097059
465.55 | 0.01018412
465.6 | 0.00947763
465.65 | 0.00869116
465.7 | 0.0082646
465.75 | 0.00809131
465.8 | 0.00757144
465.85 | 0.00731817
465.9 | 0.00767808
465.95 | 0.0075981
466 | 0.00795801
466.05 | 0.00778472
466.1 | 0.00806465
466.15 | 0.00850454
466.2 | 0.00886445
466.25 | 0.00905107
466.3 | 0.00941098
466.35 | 0.00977089
466.4 | 0.01022411
466.45 | 0.00997084
466.5 | 0.00989086
466.55 | 0.00945097
466.6 | 0.0097309
466.65 | 0.0097309
466.7 | 0.00947763
466.75 | 0.00905107
466.8 | 0.00878447
466.85 | 0.00845122
466.9 | 0.00837124
466.95 | 0.00810464
467 | 0.00811797
467.05 | 0.00794468
467.1 | 0.00830459
467.15 | 0.00822461
467.2 | 0.00787803
467.25 | 0.00806465
467.3 | 0.00851787
467.35 | 0.00887778
467.4 | 0.00950429
467.45 | 0.01003749
467.5 | 0.010664
467.55 | 0.0114638
467.6 | 0.01245022
467.65 | 0.01326335
467.7 | 0.01396984
467.75 | 0.01504957
467.8 | 0.0163959
467.85 | 0.01747563
467.9 | 0.01836874
467.95 | 0.01918187
468 | 0.02018162
468.05 | 0.02071482
468.1 | 0.02135466
468.15 | 0.02180788
468.2 | 0.02191452
468.25 | 0.02219445
468.3 | 0.02202116
468.35 | 0.02122136
468.4 | 0.02050154
468.45 | 0.01971507
468.5 | 0.01899525
468.55 | 0.01758227
468.6 | 0.01651587
468.65 | 0.0154628
468.7 | 0.0143964
468.75 | 0.01317004
468.8 | 0.01193035
468.85 | 0.01105057
468.9 | 0.01035741
468.95 | 0.00974423
469 | 0.00931767
469.05 | 0.00905107
469.1 | 0.00915771
469.15 | 0.00942431
469.2 | 0.00951762
469.25 | 0.00970424
469.3 | 0.01033075
469.35 | 0.01122386
469.4 | 0.01175706
469.45 | 0.01238357
469.5 | 0.0129301
469.55 | 0.0134633
469.6 | 0.01374323
469.65 | 0.01383654
469.7 | 0.01358327
469.75 | 0.01367658
469.8 | 0.0138632
469.85 | 0.0138632
469.9 | 0.01351662
469.95 | 0.01317004
470 | 0.01265017
470.05 | 0.01194368
470.1 | 0.01115721
470.15 | 0.01037074
470.2 | 0.00958427
470.25 | 0.00915771
470.3 | 0.00827793
470.35 | 0.00750479
470.4 | 0.00662501
470.45 | 0.00585187
470.5 | 0.005332
470.55 | 0.00481213
470.6 | 0.00455886
470.65 | 0.00411897
470.7 | 0.00395901
470.75 | 0.00395901
470.8 | 0.00370574
470.85 | 0.00362576
470.9 | 0.0037324
470.95 | 0.00355911
471 | 0.00365242
471.05 | 0.00374573
471.1 | 0.00366575
471.15 | 0.0033325
471.2 | 0.00342581
471.25 | 0.00361243
471.3 | 0.00361243
471.35 | 0.00387903
471.4 | 0.00406565
471.45 | 0.00363909
471.5 | 0.00407898
471.55 | 0.00443889
471.6 | 0.0047988
471.65 | 0.0050654
471.7 | 0.00551862
471.75 | 0.00587853
471.8 | 0.00649171
471.85 | 0.00711822
471.9 | 0.00774473
471.95 | 0.00827793
472 | 0.00942431
472.05 | 0.01031742
472.1 | 0.01130384
472.15 | 0.01227693
472.2 | 0.01352995
472.25 | 0.01459635
472.3 | 0.01594268
472.35 | 0.0171957
472.4 | 0.01862201
472.45 | 0.02006165
472.5 | 0.02150129
472.55 | 0.02276764
472.6 | 0.02394068
472.65 | 0.02476714
472.7 | 0.02548696
472.75 | 0.02640673
472.8 | 0.02695326
472.85 | 0.02749979
472.9 | 0.02751312
472.95 | 0.02715321
473 | 0.02662001
473.05 | 0.02618012
473.1 | 0.02538032
473.15 | 0.02430059
473.2 | 0.02323419
473.25 | 0.02188786
473.3 | 0.02038157
473.35 | 0.01912855
473.4 | 0.01752895
473.45 | 0.01620928
473.5 | 0.0150629
473.55 | 0.01408981
473.6 | 0.01330334
473.65 | 0.01251687
473.7 | 0.01181038
473.75 | 0.01129051
473.8 | 0.01129051
473.85 | 0.01121053
473.9 | 0.01166375
473.95 | 0.01202366
474 | 0.01238357
474.05 | 0.01283679
474.1 | 0.01355661
474.15 | 0.01418312
474.2 | 0.01490294
474.25 | 0.01552945
474.3 | 0.01615596
474.35 | 0.01696909
474.4 | 0.01751562
474.45 | 0.01787553
474.5 | 0.01842206
474.55 | 0.01851537
474.6 | 0.01896859
474.65 | 0.01915521
474.7 | 0.01898192
474.75 | 0.01890194
474.8 | 0.01908856
474.85 | 0.01910189
474.9 | 0.01883529
474.95 | 0.01858202
475 | 0.01831542
475.05 | 0.01779555
475.1 | 0.01762226
475.15 | 0.01718237
475.2 | 0.01664917
475.25 | 0.0161293
475.3 | 0.01604932
475.35 | 0.01570274
475.4 | 0.01552945
475.45 | 0.01544947
475.5 | 0.0151962
475.55 | 0.01502291
475.6 | 0.01520953
475.65 | 0.01520953
475.7 | 0.01522286
475.75 | 0.01531617
475.8 | 0.0161293
475.85 | 0.01622261
475.9 | 0.01667583
475.95 | 0.01686245
476 | 0.01704907
476.05 | 0.01784887
476.1 | 0.01884862
476.15 | 0.01938182
476.2 | 0.01983504
476.25 | 0.02002166
476.3 | 0.02020828
476.35 | 0.02004832
476.4 | 0.02004832
476.45 | 0.01987503
476.5 | 0.01952845
476.55 | 0.01935516
476.6 | 0.01883529
476.65 | 0.01803549
476.7 | 0.01742231
476.75 | 0.01662251
476.8 | 0.01636924
476.85 | 0.01592935
476.9 | 0.01514288
476.95 | 0.01443639
477 | 0.01355661
477.05 | 0.01294343
477.1 | 0.01215696
477.15 | 0.01137049
477.2 | 0.01014413
477.25 | 0.00935766
477.3 | 0.0086645
477.35 | 0.00770474
477.4 | 0.00701158
477.45 | 0.00649171
477.5 | 0.00570524
477.55 | 0.00527868
477.6 | 0.00485212
477.65 | 0.00477214
477.7 | 0.00469216
477.75 | 0.00478547
477.8 | 0.00462551
477.85 | 0.00471882
477.9 | 0.00471882
477.95 | 0.00446555
478 | 0.00455886
478.05 | 0.00474548
478.1 | 0.00483879
478.15 | 0.0049321
478.2 | 0.00485212
478.25 | 0.00486545
478.3 | 0.00522536
478.35 | 0.00549196
478.4 | 0.00549196
478.45 | 0.00541198
478.5 | 0.00630509
478.55 | 0.00657169
478.6 | 0.00683829
478.65 | 0.00711822
478.7 | 0.00711822
478.75 | 0.00703824
478.8 | 0.00713155
478.85 | 0.00705157
478.9 | 0.00697159
478.95 | 0.00725152
479 | 0.00742481
479.05 | 0.00709156
479.1 | 0.00701158
479.15 | 0.00710489
479.2 | 0.00685162
479.25 | 0.00702491
479.3 | 0.00686495
479.35 | 0.00695826
479.4 | 0.00697159
479.45 | 0.00689161
479.5 | 0.00662501
479.55 | 0.00663834
479.6 | 0.00663834
479.65 | 0.00674498
479.7 | 0.00647838
479.75 | 0.00649171
479.8 | 0.00631842
479.85 | 0.00667833
479.9 | 0.00659835
479.95 | 0.00651837
480 | 0.00714488
480.05 | 0.00750479
480.1 | 0.00742481
480.15 | 0.00751812
480.2 | 0.00753145
480.25 | 0.00806465
480.3 | 0.00833125
480.35 | 0.00878447
480.4 | 0.00922436
480.45 | 0.00975756
480.5 | 0.01011747
480.55 | 0.01021078
480.6 | 0.01049071
480.65 | 0.0109306
480.7 | 0.01129051
480.75 | 0.01191702
480.8 | 0.01202366
480.85 | 0.01255686
480.9 | 0.01265017
480.95 | 0.01283679
481 | 0.0131967
481.05 | 0.01338332
481.1 | 0.01347663
481.15 | 0.01356994
481.2 | 0.01375656
481.25 | 0.01394318
481.3 | 0.01376989
481.35 | 0.01395651
481.4 | 0.01351662
481.45 | 0.01335666
481.5 | 0.01291677
481.55 | 0.0121303
481.6 | 0.01170374
481.65 | 0.01126385
481.7 | 0.01074398
481.75 | 0.0098642
481.8 | 0.00934433
481.85 | 0.00882446
481.9 | 0.00822461
481.95 | 0.00779805
482 | 0.00753145
482.05 | 0.00745147
482.1 | 0.0074648
482.15 | 0.00729151
482.2 | 0.00721153
482.25 | 0.00730484
482.3 | 0.00766475
482.35 | 0.00741148
482.4 | 0.00725152
482.45 | 0.00717154
482.5 | 0.00734483
482.55 | 0.00753145
482.6 | 0.00762476
482.65 | 0.00771807
482.7 | 0.00790469
482.75 | 0.00817129
482.8 | 0.00809131
482.85 | 0.00801133
482.9 | 0.00854453
482.95 | 0.00890444
483 | 0.00935766
483.05 | 0.00962426
483.1 | 0.00971757
483.15 | 0.0097309
483.2 | 0.00965092
483.25 | 0.00974423
483.3 | 0.00957094
483.35 | 0.00967758
483.4 | 0.00994418
483.45 | 0.0098642
483.5 | 0.00987753
483.55 | 0.00970424
483.6 | 0.00918437
483.65 | 0.00901108
483.7 | 0.0086645
483.75 | 0.00867783
483.8 | 0.00833125
483.85 | 0.00834458
483.9 | 0.0082646
483.95 | 0.00801133
484 | 0.00774473
484.05 | 0.00723819
484.1 | 0.0073315
484.15 | 0.0073315
484.2 | 0.00717154
484.25 | 0.00709156
484.3 | 0.00691827
484.35 | 0.00701158
484.4 | 0.00658502
484.45 | 0.00633175
484.5 | 0.00581188
484.55 | 0.0054653
484.6 | 0.00547863
484.65 | 0.00478547
484.7 | 0.0047988
484.75 | 0.00471882
484.8 | 0.00454553
484.85 | 0.00463884
484.9 | 0.00411897
484.95 | 0.00430559
485 | 0.00422561
485.05 | 0.00441223
485.1 | 0.00450554
485.15 | 0.00459885
485.2 | 0.00451887
485.25 | 0.00417229
485.3 | 0.00409231
485.35 | 0.00410564
485.4 | 0.00375906
485.45 | 0.00367908
485.5 | 0.00342581
485.55 | 0.00343914
485.6 | 0.00318587
485.65 | 0.00318587
485.7 | 0.00302591
485.75 | 0.00303924
485.8 | 0.00313255
485.85 | 0.00330584
485.9 | 0.00297259
485.95 | 0.00297259
486 | 0.00323919
486.05 | 0.00325252
486.1 | 0.00361243
486.15 | 0.00387903
486.2 | 0.00397234
486.25 | 0.00398567
486.3 | 0.00407898
486.35 | 0.00390569
486.4 | 0.00365242
486.45 | 0.00374573
486.5 | 0.00375906
486.55 | 0.00375906
486.6 | 0.00377239
486.65 | 0.00351912
486.7 | 0.00343914
486.75 | 0.00335916
486.8 | 0.00335916
486.85 | 0.00327918
486.9 | 0.0034658
486.95 | 0.00330584
487 | 0.00330584
487.05 | 0.00305257
487.1 | 0.00245272
487.15 | 0.00193285
487.2 | 0.0015996
487.25 | 0.00134633
487.3 | 0.001265411568
487.35 | 0.001099247786
487.4 | 0.001019922289
487.45 | 0.000853819825
487.5 | 0.000687760017
487.55 | 0.000608485174
487.6 | 0.000442486684
487.65 | 0.000710190408
487.7 | 0.000804429509
487.75 | 0.000464911743
487.8 | 0.00021225359
487.85 | -0.00021361325
487.9 | -0.0004660168
487.95 | -0.00071832704
488 | -0.000970541304
488.05 | -0.001049612198
488.1 | -0.001042144732
488.15 | -0.001034678599
488.2 | -0.001286768894
488.25 | -0.00153295
488.3 | -0.00153295
488.35 | -0.00151962
488.4 | -0.00177289
488.45 | -0.00177289
488.5 | -0.00175956
488.55 | -0.00149296
488.6 | -0.00165292
488.65 | -0.00190619
488.7 | -0.00181288
488.75 | -0.00171957
488.8 | -0.00171957
488.85 | -0.00170624
488.9 | -0.00187953
488.95 | -0.0018662
489 | -0.00211947
489.05 | -0.00210614
489.1 | -0.00245272
489.15 | -0.00235941
489.2 | -0.00251937
489.25 | -0.00251937
489.3 | -0.00258602
489.35 | -0.00231942
489.4 | -0.0023994
489.45 | -0.00230609
489.5 | -0.00247938
489.55 | -0.00229276
489.6 | -0.00237274
489.65 | -0.00245272
489.7 | -0.00261268
489.75 | -0.00251937
489.8 | -0.00277264
489.85 | -0.00267933
489.9 | -0.00285262
489.95 | -0.00283929
490 | -0.00317254
490.05 | -0.00299925
490.1 | -0.00307923
490.15 | -0.00323919
490.2 | -0.00314588
490.25 | -0.00331917
490.3 | -0.00313255
490.35 | -0.00303924
490.4 | -0.0031992
490.45 | -0.0031992
490.5 | -0.00327918
490.55 | -0.00291927
490.6 | -0.00291927
490.65 | -0.00290594
490.7 | -0.00281263
490.75 | -0.00246605
490.8 | -0.00262601
490.85 | -0.00287928
490.9 | -0.00303924
490.95 | -0.00303924
491 | -0.00329251
491.05 | -0.00337249
491.1 | -0.00353245
491.15 | -0.00351912
491.2 | -0.00334583
491.25 | -0.0033325
491.3 | -0.00375906
491.35 | -0.00366575
491.4 | -0.00349246
491.45 | -0.00295926
491.5 | -0.00269266
491.55 | -0.00234608
491.6 | -0.00250604
491.65 | -0.00241273
491.7 | -0.00275931
491.75 | -0.00282596
491.8 | -0.00290594
491.85 | -0.00290594
491.9 | -0.00254603
491.95 | -0.00245272
492 | -0.00297259
492.05 | -0.00347913
492.1 | -0.00363909
492.15 | -0.00329251
492.2 | -0.00337249
492.25 | -0.00318587
492.3 | -0.00301258
492.35 | -0.00282596
492.4 | -0.00255936
492.45 | -0.00273265
492.5 | -0.00298592
492.55 | -0.00271932
492.6 | -0.00262601
492.65 | -0.00218612
492.7 | -0.00217279
492.75 | -0.00217279
492.8 | -0.00215946
492.85 | -0.00197284
492.9 | -0.00179955
492.95 | -0.00178622
493 | -0.00169291
493.05 | -0.00134633
493.1 | -0.001251143136
493.15 | -0.001243764981
493.2 | -0.00141298
493.25 | -0.000969710845
493.3 | -0.000789414597
493.35 | -0.000436072288
493.4 | -0.000515205833
493.45 | -0.00050783301
493.5 | -0.00050046152
493.55 | -0.000233534935
493.6 | -0.000312693807
493.65 | -0.000391843348
493.7 | -0.000297956159
493.75 | -0.000204059639
493.8 | -0.000369740875
493.85 | -0.000275856352
493.9 | -0.000268491527
493.95 | 0.000171625083
494 | 9.24167567e-05
494.05 | -7.33328622e-05
494.1 | -0.000325559923
494.15 | -0.000318199097
494.2 | -5.1251184e-05
494.25 | 0.000302373721
494.3 | 0.000136577847
494.35 | 0.000317088708
494.4 | 0.000151291501
494.45 | 0.000158646995
494.5 | 7.94397351e-05
494.55 | 0.000259927002
494.6 | 0.000786935217
494.65 | 0.000880933045
494.7 | 0.000715002538
494.75 | 0.000549112021
494.8 | 0.000383265493
494.85 | 0.000477207335
494.9 | 5.16948064e-05
494.95 | 5.90417692e-05
495 | -0.000193201021
495.05 | -0.000272363892
495.1 | -0.000524479514
495.15 | -0.000690056776
495.2 | -0.000855592715
495.25 | -0.000848250551
495.3 | -0.000927333442
495.35 | -0.001006405669
495.4 | -0.001085468565
495.45 | -0.000818892559
495.5 | -0.001070792235
495.55 | -0.001236228199
495.6 | -0.001142511634
495.65 | -0.001135176135
495.7 | -0.001300593437
495.75 | -0.001293260604
495.8 | -0.000940383512
495.85 | -0.000846638954
495.9 | -0.000752885065
495.95 | -0.000659121845
496 | -0.000997463905
496.05 | -0.000990136404
496.1 | -0.000723571062
496.15 | -0.000889080341
496.2 | -0.001227298432
496.25 | -0.001219973597
496.3 | -0.001039898627
496.35 | -0.001205326593
496.4 | -0.001111634022
496.45 | -0.001190683588
496.5 | -0.000924219554
496.55 | -0.000916900051
496.6 | -0.000391010223
496.65 | -0.000297227008
496.7 | -0.000289910171
496.75 | 6.33756188e-05
496.8 | -5.67310137e-05
496.85 | -0.000235026562
496.9 | -0.000240349231
496.95 | -0.000418518011
497 | -0.00042380069
497.05 | -0.000601844168
497.1 | -0.000434334056
497.15 | -0.0007850037
497.2 | -0.00104912432
497.25 | -0.000881700853
497.3 | -0.00088687156
497.35 | -0.000978307362
497.4 | -0.000897182315
497.45 | -0.000988578127
497.5 | -0.000648661794
497.55 | -0.000567539413
497.6 | -0.000572694124
497.65 | -0.000577838171
497.7 | -0.000496719789
497.75 | -7.0479709e-05
497.8 | -7.56582807e-05
497.85 | -0.000253365976
497.9 | 8.6574351e-05
497.95 | 0.000253985821
498 | 0.000421406622
498.05 | 0.000416213254
498.1 | 0.000238469701
498.15 | 0.000319581418
498.2 | 0.00031442804
498.25 | 0.000568076612
498.3 | 0.000217917507
498.35 | 4.03908331e-05
498.4 | -0.000137041731
498.45 | -0.000142093801
498.5 | -0.000233273667
498.55 | -0.00032441221
498.6 | -0.000329413626
498.65 | -0.000162204772
498.7 | -0.000167207521
498.75 | 0
498.8 | -0.000236431544
498.85 | -0.000214577009
498.9 | -0.000192722474
498.95 | 8.74177401e-05
499 | -6.29317298e-05
499.05 | -0.0001271652674
499.1 | -0.0001053144648
499.15 | -8.34645953e-05
499.2 | 2.44696144e-05
499.25 | 4.63178843e-05
499.3 | 0.000154261425
499.35 | 0.000434458025
499.4 | 0.000284059634
499.45 | 0.000133702566
499.5 | -1.66126458e-05
499.55 | 6.98113428e-06
499.6 | 0.0001222082403
499.65 | -0.000278907589
499.7 | -0.000593782184
499.75 | -0.000994427331
499.8 | -0.00096527862
499.85 | -0.00135966
499.9 | -0.00175956
499.95 | -0.00147963
500 | -0.00135966
500.05 | -0.00142631
500.1 | -0.0017329
500.15 | -0.00170624
500.2 | -0.00141298
500.25 | -0.00147963
500.3 | -0.001103362757
500.35 | -0.001331817629
500.4 | -0.001302676916
500.45 | -0.001187684338
500.5 | -0.001330244689
500.55 | -0.001301107975
500.6 | -0.00143964
500.65 | -0.001071137482
500.7 | -0.001213701832
500.75 | -0.001270400987
500.8 | -0.000726110427
500.85 | -0.001040458487
500.9 | -0.001097170972
500.95 | -0.001068040923
501 | -0.001124744077
501.05 | -0.000923938291
501.1 | -0.001066486645
501.15 | -0.000693963799
501.2 | -0.000836556142
501.25 | -0.000893273959
501.3 | -0.000864149242
501.35 | -0.001178294686
501.4 | -0.000805901141
501.45 | -0.000862612293
501.5 | -0.000833490242
501.55 | -0.001061806482
501.6 | -0.00120425886
501.65 | -0.00134633
501.7 | -0.00149296
501.75 | -0.0014663
501.8 | -0.001087786652
501.85 | -0.001058669933
501.9 | -0.001115325099
501.95 | -0.001171970934
502 | -0.001142856881
502.05 | -0.001027984273
502.1 | -0.001170381998
502.15 | -0.001055521387
502.2 | -0.001112160557
502.25 | -0.001254518292
502.3 | -0.00139965
502.35 | -0.00162626
502.4 | -0.0015996
502.45 | -0.00157294
502.5 | -0.00179955
502.55 | -0.00185287
502.6 | -0.00182621
502.65 | -0.00162626
502.7 | -0.00185287
502.75 | -0.00182621
502.8 | -0.00178622
502.85 | -0.00158627
502.9 | -0.00181288
502.95 | -0.0021328
503 | -0.00210614
503.05 | -0.00198617
503.1 | -0.00195951
503.15 | -0.00175956
503.2 | -0.00198617
503.25 | -0.00178622
503.3 | -0.00193285
503.35 | -0.00189286
503.4 | -0.0018662
503.45 | -0.001327213447
503.5 | -0.000698458675
503.55 | -0.000840755092
503.6 | -0.000725979793
503.65 | -0.0006968924
503.7 | -0.00058210777
503.75 | -0.000381595244
503.8 | -0.000266781288
503.85 | 1.9552444e-05
503.9 | 4.86361046e-05
503.95 | 0.000163489784
504 | 0.0001068008931
504.05 | -5.05462936e-05
504.1 | 0.000261954495
504.15 | 0.000832153243
504.2 | 0.000887456747
504.25 | 0.000771029861
504.3 | 0.001083987602
504.35 | 0.001311174791
504.4 | 0.00145297
504.45 | 0.00150629
504.5 | 0.00147963
504.55 | 0.00161293
504.6 | 0.00141298
504.65 | 0.001213711163
504.7 | 0.000667670374
504.75 | 0.000637100685
504.8 | 0.000692414853
504.85 | 0.000490082782
504.9 | 0.000287790701
504.95 | 0.000343071544
505 | 0.000398361718
505.05 | 0.000539547746
505.1 | 0.000337210343
505.15 | 0.000564290892
505.2 | 0.000619619723
505.25 | 0.000589042036
505.3 | 0.000644380198
505.35 | 0.000527883996
505.4 | 0.000411395792
505.45 | 0.000552639139
505.5 | 0.000436140271
505.55 | 0.000147868357
505.6 | -5.44549162e-05
505.65 | -8.50392682e-05
505.7 | -0.000373156021
505.75 | -0.000317908503
505.8 | -0.000262651654
505.85 | -0.000464915742
505.9 | -0.000495504093
505.95 | -0.000440259241
506 | -0.000642506
506.05 | -0.000415596075
506.1 | -0.00018859284
506.15 | 0.0002103474
506.2 | 9.3827204e-05
506.25 | 0.000321047718
506.3 | 0.000462381709
506.35 | 0.000345817524
506.4 | 0.00048717151
506.45 | 0.000714577311
506.5 | 0.001028130903
506.55 | 0.001083597033
506.6 | 0.000966934206
506.65 | 0.000936333858
506.7 | 0.000647604725
506.75 | 0.000703036197
506.8 | 0.000672433183
506.85 | 0.000727873986
506.9 | 0.00078332412
506.95 | 0.000838783585
507 | 0.000722114093
507.05 | 0.000519412781
507.1 | 0.000402772615
507.15 | 0.000630294387
507.2 | 0.000857910802
507.25 | 0.00117174699
507.3 | 0.00157294
507.35 | 0.00162626
507.4 | 0.00150629
507.45 | 0.0017329
507.5 | 0.00162626
507.55 | 0.00158627
507.6 | 0.00165292
507.65 | 0.00187953
507.7 | 0.00166625
507.75 | 0.001296410483
507.8 | 0.001007285449
507.85 | 0.000632137926
507.9 | 0.000687634715
507.95 | 0.000657015705
508 | 0.000626395362
508.05 | 0.000854187733
508.1 | 0.000909724512
508.15 | 0.001051451738
508.2 | 0.001107019176
508.25 | 0.001333
508.3 | 0.00155961
508.35 | 0.00161293
508.4 | 0.00158627
508.45 | 0.00138632
508.5 | 0.00153295
508.55 | 0.00158627
508.6 | 0.00171957
508.65 | 0.0018662
508.7 | 0.00183954
508.75 | 0.00154628
508.8 | 0.00125684571
508.85 | 0.001139957606
508.9 | 0.00137299
508.95 | 0.0015996
509 | 0.00165292
509.05 | 0.001276211534
509.1 | 0.001159299436
509.15 | 0.000783668034
509.2 | 0.00040820459
509.25 | 0.0001190571616
509.3 | 0.000174576345
509.35 | 0.000143936007
509.4 | 0.000285643238
509.45 | -3.50660313e-06
509.5 | -0.000206435045
509.55 | -0.000323205845
509.6 | -0.000181585259
509.65 | -0.000298368056
509.7 | -0.000242876599
509.75 | -1.50463708e-05
509.8 | -0.000131863026
509.85 | -0.000162511362
509.9 | -0.000193159698
509.95 | -0.000137640248
510 | -0.000254459036
510.05 | -0.000285110038
510.1 | 2.89786202e-05
510.15 | -8.78749591e-05
510.2 | 5.76174587e-05
510.25 | -4.94275067e-05
510.3 | 1.59500115e-05
510.35 | -4.88483182e-06
510.4 | 0.000146733974
510.45 | 3.96654145e-05
510.5 | 0.0001050611948
510.55 | 0.000342984899
510.6 | 0.000235882348
510.65 | 4.25456276e-05
510.7 | 0.0001079488727
510.75 | 8.64902387e-07
510.8 | -0.0001062093077
510.85 | -0.000385686221
510.9 | -0.000320327898
510.95 | 3.73790529e-06
511 | 0.000327972653
511.05 | -0.0001241949435
511.1 | -0.000231272834
511.15 | 6.60969383e-06
511.2 | 0.000158301748
511.25 | 0.000223738718
511.3 | 0.000202890598
511.35 | 0.000527288145
511.4 | 0.000765485914
511.45 | 0.001003776993
511.5 | 0.000723783009
511.55 | 0.000702929557
511.6 | 0.001027621697
511.65 | 0.00134633
511.7 | 0.00133162701
511.75 | 0.001310770892
511.8 | 0.001203471057
511.85 | 0.001269058656
511.9 | 0.001248201205
511.95 | 0.000968040596
512 | 0.000687975963
512.05 | 0.00058073478
512.1 | 0.000387144523
512.15 | 0.000193596922
512.2 | -0.000258799284
512.25 | -0.000279662067
512.3 | -0.000386800609
512.35 | -0.000148808122
512.4 | 2.95142196e-06
512.45 | -0.000190537687
512.5 | -3.87805691e-05
512.55 | -0.000232271251
512.6 | -0.000166832948
512.65 | -0.0001013838477
512.7 | 5.04131269e-05
512.75 | 0.000202252091
512.8 | 0.000354132778
512.85 | 0.000246879598
512.9 | 5.32780105e-05
512.95 | -0.000312927082
513 | -0.000333800529
513.05 | -9.56916711e-05
513.1 | 0.000228893429
513.15 | -5.10934901e-05
513.2 | 1.4389735e-05
513.25 | -9.28470491e-05
513.3 | -2.73654236e-05
513.35 | -0.000134603674
513.4 | 1.72468872e-05
513.45 | -3.6332248e-06
513.5 | 0.000148257593
513.55 | 4.09853511e-05
513.6 | -0.000297682894
513.65 | 5.80536163e-05
513.7 | 0.000327535429
513.75 | 0.000251398468
513.8 | 0.000261673232
513.85 | 1.277304594e-05
513.9 | 2.30463703e-05
513.95 | -0.000139410472
514 | 0.00047560107
514.05 | 0.000658749938
514.1 | 0.000755475084
514.15 | 0.001111671346
514.2 | 0.000776013948
514.25 | 0.000786282047
514.3 | 0.000969492233
514.35 | 0.001325769808
514.4 | 0.00185287
514.45 | 0.00194618
514.5 | 0.00205282
514.55 | 0.00171957
514.6 | 0.00137299
514.65 | 0.001127831305
514.7 | 0.000878664279
514.75 | 0.000975390758
514.8 | 0.001158614274
514.85 | 0.001255371412
514.9 | 0.00109264677
514.95 | 0.000843507737
515 | 0.000594463347
515.05 | 0.000604720782
515.1 | 0.000528563826
515.15 | 0.000798089761
515.2 | 0.000981243961
515.25 | 0.001250925857
515.3 | 0.00117469292
515.35 | 0.001184945023
515.4 | 0.000849355608
515.45 | 0.000686749603
515.5 | 0.000869857148
515.55 | 0.000880107918
515.6 | 0.000890356022
515.65 | 0.000900605459
515.7 | 0.001170218039
515.75 | 0.001007544051
515.8 | 0.001017790822
515.85 | 0.001114490641
515.9 | 0.001211201124
515.95 | 0.00157294
516 | 0.00166625
516.05 | 0.00141298
516.1 | 0.00167958
516.15 | 0.00169291
516.2 | 0.00161293
516.25 | 0.00154628
516.3 | 0.00154628
516.35 | 0.00182621
516.4 | 0.00174623
516.45 | 0.00158627
516.5 | 0.0015996
516.55 | 0.0015996
516.6 | 0.00170624
516.65 | 0.00135966
516.7 | 0.0014663
516.75 | 0.001212335507
516.8 | 0.00139965
516.85 | 0.00149296
516.9 | 0.001156585448
516.95 | 0.001166816223
517 | 0.00134633
517.05 | 0.001100840721
517.1 | 0.001197501883
517.15 | 0.001294173709
517.2 | 0.00138632
517.25 | 0.001141747825
517.3 | 0.00175956
517.35 | 0.00142631
517.4 | 0.00134633
517.45 | 0.00161293
517.5 | 0.00145297
517.55 | 0.001203089819
517.6 | 0.001040474483
517.65 | 0.000964293533
517.7 | 0.000801740848
517.75 | 0.000898340692
517.8 | 0.000822178404
517.85 | 0.000486978225
517.9 | 0.00058353408
517.95 | 0.000852828073
518 | 0.000863044185
518.05 | 0.00104603176
518.1 | 0.000797103341
518.15 | 0.000807316787
518.2 | 0.000472153932
518.25 | 0.000396048963
518.3 | 0.000319954658
518.35 | 0.000416471856
518.4 | 0.000340374885
518.45 | 0.000264288578
518.5 | -0.000329280326
518.55 | -0.000750024447
518.6 | -0.000825976121
518.65 | -0.000557261983
518.7 | -0.000460864755
518.75 | -0.000278247754
518.8 | -0.000181819867
518.85 | -0.000430251077
518.9 | -0.000420048295
518.95 | -0.00075454465
519 | -0.000572014294
519.05 | -0.000475633062
519.1 | -0.000379242499
519.15 | -0.000541412613
519.2 | -0.000703542737
519.25 | -0.000865630205
519.3 | -0.000855432755
519.35 | -0.000845235305
519.4 | -0.000662752937
519.45 | -0.00065255682
519.5 | -3.90287737e-05
519.55 | -0.000201268337
519.6 | -1.86409386e-05
519.65 | -9.46701932e-05
519.7 | 1.98632996e-06
519.75 | 0.00028428891
519.8 | 0.000135362151
519.85 | 0.000245177357
519.9 | 0.000182503696
519.95 | 0.000292316236
520 | 0.000315885009
520.05 | 8.07554061e-05
520.1 | 0.0001043229794
520.15 | 0.000300344895
520.2 | 0.000410153436
520.25 | 0.000433719543
520.3 | 0.000457284317
520.35 | 0.0008259268
520.4 | 0.000935785995
520.45 | 0.001131972936
520.5 | 0.001069217962
520.55 | 0.001006472319
520.6 | 0.00094373734
520.65 | 0.000967296782
520.7 | 0.000645778515
520.75 | 0.000841854817
520.8 | 0.000865412926
520.85 | 0.000716451509
520.9 | 0.000481310309
520.95 | 0.000504865752
521 | 0.000528421195
521.05 | 0.000465764863
521.1 | 0.000230747632
521.15 | 0.000254300409
521.2 | 0.0001055249455
521.25 | 0.0001290769227
521.3 | 6.64797759e-05
521.35 | 3.89266659e-06
521.4 | 0.0001135803978
521.45 | -3.51353473e-05
521.5 | -9.77034347e-05
521.55 | -0.000246357062
521.6 | 0.0001216355835
521.65 | 0.000403627068
521.7 | 0.00042717318
521.75 | 0.000881670194
521.8 | 0.000905214973
521.85 | 0.000670156419
521.9 | 0.000779890312
521.95 | 0.000717241978
522 | 0.000913175649
522.05 | 0.000936716429
522.1 | 0.000787865651
522.15 | 0.000811405098
522.2 | 0.000490288064
522.25 | 0.000599975302
522.3 | 0.000192877102
522.35 | 0.000302520351
522.4 | 0.000670586978
522.45 | 0.000521837508
522.5 | 0.00028702156
522.55 | 0.000138376064
522.6 | -9.62824567e-05
522.65 | 0.000185442961
522.7 | -0.00013525951
522.75 | 6.0368904e-05
522.8 | -8.81964787e-05
522.85 | 2.1377321e-05
522.9 | -0.0001271683333
522.95 | -0.000447664056
523 | -0.000596085608
523.05 | -0.000400607823
523.1 | -0.000291089876
523.15 | -0.000181562598
523.2 | -0.000244037642
523.25 | -0.000134510364
523.3 | -0.0001109861132
523.35 | -0.00034543362
523.4 | -0.000493839176
523.45 | -0.000298388051
523.5 | -0.0001888861
523.55 | 0.000178660657
523.6 | 0.0001161596195
523.65 | 5.36681796e-05
523.7 | 0.000249221679
523.75 | 0.000186717309
523.8 | 0.0001242245361
523.85 | -0.0001102296357
523.9 | -7.32839411e-07
523.95 | 0.000366808275
524 | 0.000218290747
524.05 | 0.000327816692
524.1 | 0.000179317826
524.15 | 0.000374844932
524.2 | 0.000570412028
524.25 | 0.000249856187
524.3 | 0.000273368974
524.35 | 0.000210888598
524.4 | 0.000148418886
524.45 | 0
524.5 | -0.000142279088
524.55 | -0.0001126732913
524.6 | -0.000168995074
524.65 | -0.000225307659
524.7 | -0.000195703062
524.75 | -0.000509663219
524.8 | -0.000480059955
524.85 | -0.000536321886
524.9 | -0.000506719955
524.95 | -0.000391254162
525 | -1.80904096e-05
525.05 | 9.74264373e-05
525.1 | 0.000298890592
525.15 | 7.07071188e-05
525.2 | -7.14978544e-05
525.25 | 4.39955317e-05
525.3 | 0.000417280987
525.35 | 0.000618785265
525.4 | 0.000648380531
525.45 | 0.000849924799
525.5 | 0.000879518732
525.55 | 0.000995101829
525.6 | 0.000852724099
525.65 | 0.000882316699
525.7 | 0.001083878296
525.75 | 0.001113469563
525.8 | 0.000541345963
525.85 | 0.00031321501
525.9 | -6.75429767e-07
525.95 | 0.000286507022
526 | -2.73435624e-05
526.05 | -0.000255225511
526.1 | -0.000397232667
526.15 | -0.000367646732
526.2 | -0.00068112301
526.25 | -0.000737278301
526.3 | -0.000707695032
526.35 | -0.000335092206
526.4 | -4.81350299e-05
526.45 | 0.000410613321
526.5 | 9.68401839e-05
526.55 | 0.000298077462
526.6 | 0.000671094851
526.65 | 0.000614798262
526.7 | 0.000816138581
526.75 | 0.000759829995
526.8 | 0.000703532073
526.85 | 0.000733108677
526.9 | 0.000419288485
526.95 | 0.000363041217
527 | -0.000379319813
527.05 | -0.000435463107
527.1 | -0.00057729564
527.15 | -0.000804753428
527.2 | -0.001032116573
527.25 | -0.00142631
527.3 | -0.001315411065
527.35 | -0.001114642603
527.4 | -0.000999459406
527.45 | -0.000627329795
527.5 | -0.000769062353
527.55 | -0.000568193916
527.6 | -0.000709927807
527.65 | -0.000337716883
527.7 | -0.00022246437
527.75 | -0.00019289843
527.8 | 8.07102174e-06
527.85 | 0.000209082383
527.9 | -1.85097714e-05
527.95 | 1.105284943e-05
528 | -4.50827265e-05
528.05 | 0.000155883686
528.1 | 0.000271162859
528.15 | 0.000472191256
528.2 | 0.000330282742
528.25 | 0.000188415551
528.3 | 0.0001322759894
528.35 | 0.000333239336
528.4 | 0.000619982299
528.45 | 0.000478071119
528.5 | 0.00042190783
528.55 | 0.000194370062
528.6 | 0.000223925338
528.65 | 0.000253479281
528.7 | 0.000197354649
528.75 | -0.0001156946691
528.8 | -8.61428589e-05
528.85 | -0.000142216437
528.9 | -0.000540632808
528.95 | -0.001195289103
529 | -0.001165739159
529.05 | -0.001221669173
529.1 | -0.001277589856
529.15 | -0.00141298
529.2 | -0.00147963
529.25 | -0.00143964
529.3 | -0.00115940341
529.35 | -0.001215317428
529.4 | -0.001100314186
529.45 | -0.001070770907
529.5 | -0.00078479042
529.55 | -0.000926216388
529.6 | -0.000982143736
529.65 | -0.000867132496
529.7 | -0.001093967773
529.75 | -0.001149864462
529.8 | -0.0014663
529.85 | -0.00134633
529.9 | -0.001317499876
529.95 | -0.001287961929
530 | -0.001258425315
530.05 | -0.00147963
530.1 | -0.001284749399
530.15 | -0.001255214118
530.2 | -0.001140282858
530.25 | -0.001110750243
530.3 | -0.000910393678
530.35 | -0.000453621233
530.4 | -0.000595016542
530.45 | -0.000821797166
530.5 | -0.001048485813
530.55 | -0.001018955864
530.6 | -0.000989427248
530.65 | -0.001216023918
530.7 | -0.001186495302
530.75 | -0.001071602699
530.8 | -0.001042076749
530.85 | -0.00135966
530.9 | -0.00141298
530.95 | -0.001209562867
531 | -0.001094694258
531.05 | -0.000979814985
531.1 | -0.000694166415
531.15 | -0.000493840509
531.2 | -0.000208037311
531.25 | -0.000349380633
531.3 | -0.000405275989
531.35 | -0.000631944641
531.4 | -0.000602425356
531.45 | -0.000743646042
531.5 | -0.000884826738
531.55 | -0.001196583446
531.6 | -0.001167066827
531.65 | -0.00139965
531.7 | -0.00153295
531.75 | -0.00167958
531.8 | -0.00138632
531.85 | -0.00143964
531.9 | -0.001331085812
531.95 | -0.001301573192
532 | -0.00143964
532.05 | -0.001072014596
532.1 | -0.001042503309
532.15 | -0.000671801341
532.2 | -0.00038629007
532.25 | -0.00027142546
532.3 | -0.000241916839
532.35 | -0.00046844286
532.4 | -0.000524259569
532.45 | -0.000494752281
532.5 | -0.000294589001
532.55 | -9.43837315e-05
532.6 | -0.000320911752
532.65 | -0.0001207291435
532.7 | -0.000603137178
532.75 | -0.000914701934
532.8 | -0.001055670683
532.85 | -0.00094093804
532.9 | -0.000740944051
532.95 | -0.000881935461
533 | -0.000596681459
533.05 | -0.00073769553
533.1 | -0.000793437591
533.15 | -0.000934390344
533.2 | -0.001075303107
533.25 | -0.001301343916
533.3 | -0.00153295
533.35 | -0.001242352001
533.4 | -0.00138632
533.45 | -0.00169291
533.5 | -0.00183954
533.55 | -0.00206615
533.6 | -0.0018662
533.65 | -0.00174623
533.7 | -0.00162626
533.75 | -0.00142631
533.8 | -0.000891747674
533.85 | -0.000777077682
533.9 | -0.00134633
533.95 | -0.001229020668
534 | -0.000944118578
534.05 | -0.00082947258
534.1 | -0.000629638551
534.15 | -0.000770499327
534.2 | -0.0007410147
534.25 | -0.000881836819
534.3 | -0.000682045446
534.35 | -0.000652560819
534.4 | -0.000623077525
534.45 | -0.000593595564
534.5 | -0.000478944234
534.55 | -0.000619790347
534.6 | -0.000845723183
534.65 | -0.001071565375
534.7 | -0.00112717147
534.75 | -0.001012606785
534.8 | -0.00098312749
534.85 | -0.001293935102
534.9 | -0.0015996
534.95 | -0.00139965
535 | -0.001205505215
535.05 | -0.00142631
535.1 | -0.001231600023
535.15 | -0.00111708066
535.2 | -0.000917485238
535.25 | -0.000973078003
535.3 | -0.001198741573
535.35 | -0.0015996
535.4 | -0.0017329
535.45 | -0.00162626
535.5 | -0.00175956
535.55 | -0.0017329
535.6 | -0.0018662
535.65 | -0.00193285
535.7 | -0.00181288
535.75 | -0.00169291
535.8 | -0.00191952
535.85 | -0.00181288
535.9 | -0.00151962
535.95 | -0.00124067642
536 | -0.001296185206
536.05 | -0.001096764407
536.1 | -0.001322222695
536.15 | -0.001207796642
536.2 | -0.001093361258
536.25 | -0.001233836797
536.3 | -0.00137299
536.35 | -0.00134633
536.4 | -0.00147963
536.45 | -0.001200951687
536.5 | -0.00134633
536.55 | -0.001142035753
536.6 | -0.001112577786
536.65 | -0.000658252729
536.7 | -0.000713790841
536.75 | -0.000514336717
536.8 | -0.000484882749
536.85 | -0.00037041404
536.9 | -7.98554978e-07
536.95 | -0.000226482032
537 | -2.69488611e-05
537.05 | 0.000182262423
537.1 | -0.000296892425
537.15 | -0.000435793691
537.2 | -0.000659689703
537.25 | -0.000458522674
537.3 | -0.000852438837
537.35 | -0.000991302779
537.4 | -0.001045181306
537.45 | -0.001268998671
537.5 | -0.000812944713
537.55 | -0.000951840647
537.6 | -0.000750646958
537.65 | -0.000294102456
537.7 | -0.000262878264
537.75 | -6.13782516e-05
537.8 | -0.0001152622439
537.85 | 0.000171507779
537.9 | 0.000628914732
537.95 | 0.000830814911
538 | 0.001032805734
538.05 | 0.000808323202
538.1 | 0.001010344684
538.15 | 0.000615266145
538.2 | 0.000305591583
538.25 | 0.000251702392
538.3 | 0.000453598572
538.35 | 0.000314436038
538.4 | 4.79024214e-06
538.45 | -4.91013216e-05
538.5 | -0.000188223599
538.55 | -0.000327336812
538.6 | -4.02869924e-05
538.65 | -0.000179432464
538.7 | 0.000193033063
538.75 | 0.000395078539
538.8 | 0.000511861336
538.85 | 0.000543320136
538.9 | 0.000916352188
538.95 | 0.00137299
539 | 0.001321213614
539.05 | 0.001181847131
539.1 | 0.00138632
539.15 | 0.001330485962
539.2 | 0.00110561686
539.25 | 0.000966247711
539.3 | 0.000997814484
539.35 | 0.00111488121
539.4 | 0.001060978689
539.45 | 0.000921585546
539.5 | 0.000611276476
539.55 | 0.000642829919
539.6 | 0.000759873984
539.65 | 0.000620488839
539.7 | 0.000737551566
539.75 | 0.000683645046
539.8 | 0.000202394722
539.85 | 6.30491671e-05
539.9 | -0.000149633249
539.95 | -8.11959626e-05
540 | 0.000158064474
540.05 | 0.00014108472
540.1 | 0.00020952094
540.15 | -6.36079607e-05
540.2 | 4.82701961e-06
540.25 | -0.000268136949
540.3 | -0.000199703395
540.35 | 0.000295503439
540.4 | 0.000193195689
540.45 | 0.000432369214
540.5 | 0.000415424118
540.55 | 0.000227791038
540.6 | 0.000296221926
540.65 | 0.000279318153
540.7 | 0.000603779684
540.75 | 0.000501509258
540.8 | 0.000655281472
540.85 | 0.000553031041
540.9 | 0.0001096707088
540.95 | 0.000263368808
541 | 0.000246522354
541.05 | -2.60368225e-05
541.1 | -0.000213242676
541.15 | -5.96185583e-05
541.2 | 9.4015157e-05
541.25 | -0.000263510106
541.3 | -0.000195087216
541.35 | -0.000211824364
541.4 | -5.82438354e-05
541.45 | 9.53458909e-05
541.5 | 0.000248945748
541.55 | 6.18581316e-05
541.6 | 0.00030060483
541.65 | 0.000369023721
541.7 | 0.000181965164
541.75 | -5.00056288e-06
541.8 | 6.34162753e-05
541.85 | -0.0001234581944
541.9 | -0.000225185023
541.95 | 1.3372656e-05
542 | -0.000173411303
542.05 | -0.000190041811
542.1 | -0.000291689726
542.15 | -0.000393294985
542.2 | -0.000154863941
542.25 | -0.000171466456
542.3 | -0.000273054386
542.35 | -0.000544518503
542.4 | -0.00047610761
542.45 | -0.000237781873
542.5 | -0.000339289823
542.55 | 6.89932807e-05
542.6 | 0.000137401641
542.65 | 0.0001208245863
542.7 | 0.000274215429
542.75 | 0.00017266349
542.8 | 0.000156106297
542.85 | 0.000224510525
542.9 | 0.000462852258
542.95 | 0.000191422799
543 | 5.05948148e-06
543.05 | -9.63313778e-05
543.1 | -0.000367393462
543.15 | -0.00063829372
543.2 | -0.000569892158
543.25 | -0.000925387262
543.3 | -0.000687460092
543.35 | -0.000534281063
543.4 | -0.000550660967
543.45 | -0.000821278629
543.5 | -0.000159496116
543.55 | 7.85308957e-05
543.6 | 0.000146927259
543.65 | 0.000215323489
543.7 | 0.000283719719
543.75 | 0.000352114616
543.8 | 0.000505338967
543.85 | 0.000234473367
543.9 | 4.85286648e-05
543.95 | 3.2162624e-05
544 | 0.000270083129
544.05 | -5.40562159e-07
544.1 | -0.000609690206
544.15 | -0.000710583643
544.2 | -0.000811435757
544.25 | -0.000658430018
544.3 | -0.000590041786
544.35 | -0.000606269728
544.4 | -0.000707083185
544.45 | -0.000638696286
544.5 | -0.000654894902
544.55 | -0.000501922488
544.6 | -0.000518122437
544.65 | -0.00028055651
544.7 | -0.000296767123
544.75 | -0.000143788044
544.8 | -0.000244585505
544.85 | -0.000176202605
544.9 | -0.000192395889
544.95 | -0.000208579842
545 | -0.000224753131
545.05 | -0.000578997881
545.1 | -0.000679596725
545.15 | -0.001033486897
545.2 | -0.000796230226
545.25 | -0.001149968436
545.3 | -0.00125036733
545.35 | -0.00151962
545.4 | -0.00178622
545.45 | -0.00197284
545.5 | -0.00190619
545.55 | -0.00209281
545.6 | -0.00167958
545.65 | -0.00178622
545.7 | -0.001293761812
545.75 | -0.00165292
545.8 | -0.00166625
545.85 | -0.00150629
545.9 | -0.00135966
545.95 | -0.00154628
546 | -0.001220680087
546.05 | -0.001152309184
546.1 | -0.000915385763
546.15 | -0.000931299117
546.2 | -0.001115717001
546.25 | -0.001300044241
546.3 | -0.001063224794
546.35 | -0.000573547244
546.4 | -0.000589463264
546.45 | -0.000352523847
546.5 | -3.12216593e-05
546.55 | -2.46780956e-05
546.6 | -0.000238736301
546.65 | -0.000368461195
546.7 | -0.000329582917
546.75 | -3.76967068e-05
546.8 | 8.55940628e-05
546.85 | -0.0001285469219
546.9 | -0.000595585733
546.95 | -0.000556710121
547 | -0.000602136095
547.05 | -0.000816158576
547.1 | -0.000692992042
547.15 | -0.000907015856
547.2 | -0.000699537072
547.25 | -0.000660644131
547.3 | -0.000790397018
547.35 | -0.000920140574
547.4 | -0.000290789951
547.45 | -0.0001674248
547.5 | -4.40203255e-05
547.55 | -0.000258290078
547.6 | -0.000641276974
547.65 | -0.000602337378
547.7 | -0.000225755547
547.75 | -0.000440027299
547.8 | -0.000569866831
547.85 | -0.000615302136
547.9 | -0.00057633588
547.95 | -0.001043688346
548 | -0.000667210489
548.05 | -0.000628234902
548.1 | -0.000166980911
548.15 | 0.000294638322
548.2 | 0.00033374321
548.25 | 0.000288303906
548.3 | 0.000242861936
548.35 | 0.000281976155
548.4 | 0.000151979329
548.45 | 0.000275657735
548.5 | 0.000399376131
548.55 | 0.000184771129
548.6 | 0.000139326493
548.65 | -0.000244318905
548.7 | -0.00020522868
548.75 | -0.00041973504
548.8 | -0.000296120618
548.85 | -0.000172467539
548.9 | -0.000133349321
548.95 | 0.000159566765
549 | 0.000198734304
549.05 | 0.000322548676
549.1 | 0.000361746874
549.15 | -2.22299078e-05
549.2 | 0.0001015624697
549.25 | -0.0001131313101
549.3 | -0.000243188521
549.35 | -0.000542399033
549.4 | -0.000756972043
549.45 | -0.000886970202
549.5 | -0.00110148456
549.55 | -0.001146938527
549.6 | -0.00143964
549.65 | -0.00149296
549.7 | -0.000945143655
549.75 | -0.000567670047
549.8 | -0.000528510506
549.85 | -0.000573968472
549.9 | -0.0005347996
549.95 | -0.000495621397
550 | -0.000202432046
550.05 | -0.000332568837
550.1 | -0.000208663821
550.15 | 0
550.2 | -4.8531864e-05
550.25 | -0.000435875004
550.3 | -0.000653752521
550.35 | -0.000786943215
550.4 | -0.000412090285
550.45 | -0.000375916664
550.5 | -0.000593858165
550.55 | -0.000642392695
550.6 | -0.000690929891
550.65 | -0.00082415391
550.7 | -0.000703305463
550.75 | -0.000751842659
550.8 | -0.000800381188
550.85 | -0.00101830536
550.9 | -0.000812751428
550.95 | -0.001115383751
551 | -0.000909831152
551.05 | -0.001043079165
551.1 | -0.00117631918
551.15 | -0.001140162888
551.2 | -0.001188705416
551.25 | -0.00141298
551.3 | -0.00187953
551.35 | -0.00175956
551.4 | -0.00181288
551.45 | -0.00202616
551.5 | -0.00190619
551.55 | -0.00254603
551.6 | -0.00250604
551.65 | -0.00281263
551.7 | -0.00294593
551.75 | -0.00323919
551.8 | -0.00329251
551.85 | -0.00309256
551.9 | -0.00330584
551.95 | -0.00335916
552 | -0.00357244
552.05 | -0.00395901
552.1 | -0.00341248
552.15 | -0.00329251
552.2 | -0.00309256
552.25 | -0.00305257
552.3 | -0.00285262
552.35 | -0.00298592
552.4 | -0.00294593
552.45 | -0.00315921
552.5 | -0.00313255
552.55 | -0.00275931
552.6 | -0.00246605
552.65 | -0.00302591
552.7 | -0.00281263
552.75 | -0.00294593
552.8 | -0.00290594
552.85 | -0.00295926
552.9 | -0.00291927
552.95 | -0.00322586
553 | -0.00285262
553.05 | -0.00298592
553.1 | -0.0031992
553.15 | -0.00325252
553.2 | -0.00330584
553.25 | -0.00369241
553.3 | -0.00357244
553.35 | -0.00370574
553.4 | -0.00374573
553.45 | -0.00387903
553.5 | -0.00375906
553.55 | -0.00414563
553.6 | -0.00410564
553.65 | -0.00398567
553.7 | -0.00421228
553.75 | -0.00383904
553.8 | -0.00379905
553.85 | -0.00375906
553.9 | -0.00389236
553.95 | -0.00343914
554 | -0.0037324
554.05 | -0.00361243
554.1 | -0.0033325
554.15 | -0.00286595
554.2 | -0.00299925
554.25 | -0.00254603
554.3 | -0.00225277
554.35 | -0.0021328
554.4 | -0.00191952
554.45 | -0.00154628
554.5 | -0.00167958
554.55 | -0.00155961
554.6 | -0.00169291
554.65 | -0.00190619
554.7 | -0.00221278
554.75 | -0.00209281
554.8 | -0.0023994
554.85 | -0.00261268
554.9 | -0.00257269
554.95 | -0.00270599
555 | -0.00275931
555.05 | -0.00281263
555.1 | -0.00234608
555.15 | -0.00222611
555.2 | -0.00218612
555.25 | -0.00241273
555.3 | -0.00227943
555.35 | -0.00241273
555.4 | -0.00254603
555.45 | -0.00259935
555.5 | -0.00247938
555.55 | -0.00278597
555.6 | -0.002666
555.65 | -0.0027993
555.7 | -0.00275931
555.75 | -0.00281263
555.8 | -0.00267933
555.85 | -0.00273265
555.9 | -0.00235941
555.95 | -0.00214613
556 | -0.00219945
556.05 | -0.00207948
556.1 | -0.0018662
556.15 | -0.0019995
556.2 | -0.00197284
556.25 | -0.00210614
556.3 | -0.00198617
556.35 | -0.00194618
556.4 | -0.00207948
556.45 | -0.00238607
556.5 | -0.00242606
556.55 | -0.00247938
556.6 | -0.00286595
556.65 | -0.00282596
556.7 | -0.0027993
556.75 | -0.00283929
556.8 | -0.00281263
556.85 | -0.00277264
556.9 | -0.00265267
556.95 | -0.00243939
557 | -0.00223944
557.05 | -0.00227943
557.1 | -0.00225277
557.15 | -0.00203949
557.2 | -0.00174623
557.25 | -0.00187953
557.3 | -0.00166625
557.35 | -0.001038141733
557.4 | -0.000659403108
557.45 | -0.000793498909
557.5 | -0.000585605562
557.55 | -0.000548690793
557.6 | -0.000255112206
557.65 | 3.86331393e-05
557.7 | 0.000161263674
557.75 | 0.0001126551625
557.8 | 0.000149681237
557.85 | 0.0001010715258
557.9 | -0.000290015478
557.95 | -0.000595375119
558 | -0.000472831096
558.05 | -0.000607025539
558.1 | -0.000655637383
558.15 | -0.000789822495
558.2 | -0.001009550216
558.25 | -0.001143704669
558.3 | -0.001277849791
558.35 | -0.000984277869
558.4 | -0.001032892379
558.45 | -0.000653541907
558.5 | -0.000530897909
558.55 | -0.000322547343
558.6 | -0.000199800704
558.65 | 0.000265924169
558.7 | 0.000303066881
558.75 | 0.000254448372
558.8 | 0.000377380298
558.85 | 0.000671989294
558.9 | 0.000451735038
558.95 | 0.000488927071
559 | 1.134844218e-05
559.05 | 4.84977392e-05
559.1 | -0.000171654409
559.15 | -4.8746477e-05
559.2 | -0.000268899425
559.25 | -0.000231763378
559.3 | -0.0001088353177
559.35 | -7.16680785e-05
559.4 | -0.0001202928526
559.45 | 0.000260196268
559.5 | 0.000211569761
559.55 | 0.000764143583
559.6 | 0.000801444922
559.65 | 0.00126860277
559.7 | 0.001305976091
559.75 | 0.001085356593
559.8 | 0.001294730903
559.85 | 0.00158627
559.9 | 0.00145297
559.95 | 0.00149296
560 | 0.001272265854
560.05 | 0.001309677832
560.1 | 0.000830936214
560.15 | 0.000868305536
560.2 | 0.000389773199
560.25 | 8.332583e-05
560.3 | -5.12247906e-05
560.35 | -0.000357546591
560.4 | -0.000577920817
560.45 | -0.000626556655
560.5 | -0.000846889558
560.55 | -0.000895525396
560.6 | -0.0008583187
560.65 | -0.000391672724
560.7 | -0.000354392713
560.75 | -5.92574486e-05
560.8 | -0.000107895686
560.85 | 1.54150786e-05
560.9 | 0.000138767966
560.95 | 4.12655477e-06
561 | -0.000302453701
561.05 | -7.15333122e-06
561.1 | 5.62997882e-05
561.15 | 3.99156186e-05
561.2 | -0.000492380874
561.25 | -0.000680652461
561.3 | -0.000954789243
561.35 | -0.000627485756
561.4 | -0.000643872325
561.45 | -0.000660260227
561.5 | -0.000332790115
561.55 | 0.000166922259
561.6 | 0.000236587505
561.65 | 0.00022019827
561.7 | 0.000548128267
561.75 | 0.000962375346
561.8 | 0.001204492135
561.85 | 0.00135966
561.9 | 0.001257901446
561.95 | 0.001327709323
562 | 0.00157294
562.05 | 0.00120872441
562.1 | 0.001192331176
562.15 | 0.000745089681
562.2 | 0.000814844238
562.25 | 0.000712300547
562.3 | 0.000954382678
562.35 | 0.000765657871
562.4 | 0.000490849257
562.45 | 0.000216133953
562.5 | 0.000458054791
562.55 | 0.000355540426
562.6 | 0.000683673039
562.65 | 0.000408861759
562.7 | 0.001081774822
562.75 | 0.000806804915
562.8 | 0.000790405016
562.85 | 0.000774003784
562.9 | 0.000843783668
562.95 | 0.000999773994
563 | 0.001155805643
563.05 | 0.000966968864
563.1 | 0.000950566299
563.15 | 0.000934163734
563.2 | 0.00117642582
563.25 | 0.000987567713
563.3 | 0.001057384921
563.35 | 0.001213455227
563.4 | 0.001197049996
563.45 | 0.000921945456
563.5 | 0.001077994434
563.55 | 0.001234084735
563.6 | 0.0013039406
563.65 | 0.001287532703
563.7 | 0.001271124806
563.75 | 0.000995954949
563.8 | 0.000893312616
563.85 | 0.000704469172
563.9 | 0.000343318149
563.95 | -1.76651826e-05
564 | 0.000138188111
564.05 | 0.0001217768815
564.1 | 1.92270587e-05
564.15 | -8.33128999e-05
564.2 | 7.25390607e-05
564.25 | -0.0001161394912
564.3 | -4.64262572e-05
564.35 | -0.000148968082
564.4 | -0.000165382644
564.45 | 6.05532579e-05
564.5 | 0.000251913006
564.55 | -7.37451591e-05
564.6 | -0.000227043225
564.65 | -0.000466458023
564.7 | -0.000275196517
564.75 | -0.000428495516
564.8 | -0.000409498933
564.85 | -0.000304322567
564.9 | -0.000285295325
564.95 | -7.62362695e-06
565 | 1.145549541e-05
565.05 | 0.000203062555
565.1 | 0.00030846953
565.15 | 0.000327610077
565.2 | 0.0006920936
565.25 | 0.000452250909
565.3 | 0.000298766623
565.35 | 0.00023160875
565.4 | 0.00016445221
565.45 | 0.000183622083
565.5 | -5.61811512e-05
565.55 | 4.93052706e-05
565.6 | -1.78539354e-05
565.65 | -0.000257658236
565.7 | -0.000324818775
565.75 | -0.000650867909
565.8 | -0.000545446271
565.85 | -0.000353656897
565.9 | -0.000248131285
565.95 | -0.000401642231
566 | -0.000555143846
566.05 | -0.000363259829
566.1 | -0.000516782772
566.15 | -0.000497587572
566.2 | -0.000219207851
566.25 | -0.0001135377418
566.3 | 7.86299376e-05
566.35 | -0.000334292406
566.4 | -0.000487871335
566.45 | -0.000727832663
566.5 | -0.000622205743
566.55 | -0.000430104447
566.6 | -0.000410827934
566.65 | -0.000564441521
566.7 | -0.000804468166
566.75 | -0.000871638036
566.8 | -0.000852384184
566.85 | -0.000746677284
566.9 | -0.000554450686
566.95 | -0.000362130778
567 | -0.000169714894
567.05 | -0.000236886097
567.1 | -0.000477128688
567.15 | -0.000371232502
567.2 | -0.000265294993
567.25 | -0.000332468862
567.3 | -0.000399644064
567.35 | -0.000380247581
567.4 | -0.000707107179
567.45 | -0.000774283714
567.5 | -0.000841460249
567.55 | -0.000648952388
567.6 | -0.000629547907
567.65 | -0.000436914744
567.7 | -0.000504092612
567.75 | -0.000657886154
567.8 | -0.00046519034
567.85 | -0.000532369541
567.9 | -0.000686185744
567.95 | -0.000666730609
568 | -0.000473940152
568.05 | -0.000454443694
568.1 | -0.000521625561
568.15 | -0.000675485753
568.2 | -0.000742668953
568.25 | -0.000983178144
568.3 | -0.000790358361
568.35 | -0.000510721621
568.4 | -5.73548577e-05
568.45 | 4.90626646e-05
568.5 | 0.000416070623
568.55 | 0.000348884757
568.6 | 0.000194837945
568.65 | 0.0001276510126
568.7 | 0.000321077044
568.75 | 0.000427683719
568.8 | 0.000708214902
568.85 | 0.00064102637
568.9 | 0.000313031056
568.95 | 0.000245841191
569 | 0.00035251185
569.05 | 0.000198385058
569.1 | 0.000392032634
569.15 | 0.000498787272
569.2 | 0.000518583655
569.25 | 0.00027742396
569.3 | 0.000384198593
569.35 | 0.000143037565
569.4 | 0.000162821951
569.45 | 8.64978368e-06
569.5 | -0.00014730983
569.55 | -0.000216409884
569.6 | -0.000459411785
569.65 | -0.000615447433
569.7 | -0.000510666968
569.75 | 2.91543096e-05
569.8 | -3.99474773e-05
569.85 | -0.000283081212
569.9 | -0.000352183932
569.95 | -0.00050828623
570 | -0.000490390705
570.05 | -0.000472484516
570.1 | -0.000628598811
570.15 | -0.000349597912
570.2 | -7.04241229e-05
570.25 | -0.000139530442
570.3 | -0.000643957637
570.35 | -0.000451902996
570.4 | 1.60109296e-06
570.45 | 0.00028111637
570.5 | 0.000386386046
570.55 | 0.000578923233
570.6 | 0.000684298216
570.65 | 0.000876996696
570.7 | 0.000807887311
570.75 | 0.000738776593
570.8 | 0.000582386367
570.85 | 0.000513275649
570.9 | 0.000444163598
570.95 | 0.00020052319
571 | 4.41637563e-05
571.05 | -2.49492278e-05
571.1 | 8.04436174e-05
571.15 | 1.132986016e-05
571.2 | -5.77843503e-05
571.25 | 4.76503511e-05
571.3 | 6.5826206e-05
571.35 | 0.000258648655
571.4 | 0.000276866766
571.45 | 3.30925248e-05
571.5 | -3.6024325e-05
571.55 | -0.0001051415747
571.6 | 8.77432587e-05
571.65 | -0.00015605431
571.7 | -0.000137838865
571.75 | -0.0001196124894
571.8 | -0.000363411791
571.85 | -0.000607166837
571.9 | -0.000414317728
571.95 | -0.000308737463
572 | -0.000203114542
572.05 | -0.000446980227
572.1 | -0.000253969825
572.15 | -0.000585224324
572.2 | -0.000392215255
572.25 | -0.000461339303
572.3 | -0.000355653731
572.35 | -7.50287048e-05
572.4 | -5.66891575e-05
572.45 | -0.000213278667
572.5 | -0.000282404048
572.55 | -1.60777129e-06
572.6 | 0.000279362142
572.65 | 0.000297786868
572.7 | 0.000929462243
572.75 | 0.000772696111
572.8 | 0.000966515644
572.85 | 0.000722078102
572.9 | 0.000477681883
572.95 | 0.000408552503
573 | 0.000427050544
573.05 | 0.000796222228
573.1 | 0.000727090182
573.15 | 0.000745652207
573.2 | 0.000413473939
573.25 | -6.2339078e-06
573.3 | 0.000275209847
573.35 | 0.000381429952
573.4 | 0.000487692713
573.45 | 0.000681737523
573.5 | 0.000875878309
573.55 | 0.000982315693
573.6 | 0.000562080778
573.65 | 0.00066847284
573.7 | 0.000687117511
573.75 | 0.000705772846
573.8 | 0.000900074925
573.85 | 0.000918772916
573.9 | 0.000761800169
573.95 | 0.00086834286
574 | 0.00115069892
574.05 | 0.001169460895
574.1 | 0.00145297
574.15 | 0.0017329
574.2 | 0.00175956
574.25 | 0.00194618
574.3 | 0.00178622
574.35 | 0.00163959
574.4 | 0.00147963
574.45 | 0.0013199366
574.5 | 0.00125079389
574.55 | 0.001093661183
574.6 | 0.000848571804
574.65 | 0.000691472422
574.7 | 0.000710283718
574.75 | 0.000729104345
574.8 | 0.000747936969
574.85 | 0.000854779585
574.9 | 0.001137743493
574.95 | 0.001068596784
575 | 0.001263646676
575.05 | 0.00137299
575.1 | 0.00138632
575.15 | 0.00141298
575.2 | 0.00142631
575.25 | 0.00074176118
575.3 | 0.00076067645
575.35 | 0.000603461097
575.4 | 0.000446255075
575.45 | 0.000289059717
575.5 | 0.000307952326
575.55 | 0.000150756968
575.6 | -0.000182462373
575.65 | -0.000251614414
575.7 | -0.000232757796
575.75 | -0.000477921823
575.8 | -1.89114043e-05
575.85 | 0
575.9 | 0.0001254360998
575.95 | 0.0003389819
576 | 0.000464450525
576.05 | 0.00050180785
576.1 | 0.000539165175
576.15 | 0.000664643131
576.2 | 0.000525768525
576.25 | 0.00056312585
576.3 | 0.00077671244
576.35 | 0.000814067099
576.4 | 0.000499004551
576.45 | 0.000448281235
576.5 | 0.000397569916
576.55 | 0.000258824611
576.6 | 0.000296177937
576.65 | 0.000597695872
576.7 | 0.000546981887
576.75 | 0.001024774409
576.8 | 0.001238378328
576.85 | 0.001187597693
576.9 | 0.001048717755
576.95 | 0.001174177049
577 | 0.00147963
577.05 | 0.00151962
577.1 | 0.00154628
577.15 | 0.001323574357
577.2 | 0.00153295
577.25 | 0.00149296
577.3 | 0.00099517781
577.35 | 0.000680371198
577.4 | 0.000805738515
577.45 | 0.00128335908
577.5 | 0.00158627
577.55 | 0.00135966
577.6 | 0.001219252444
577.65 | 0.00161293
577.7 | 0.00182621
577.75 | 0.0015996
577.8 | 0.00154628
577.85 | 0.00193285
577.9 | 0.00197284
577.95 | 0.00209281
578 | 0.0018662
578.05 | 0.00182621
578.1 | 0.00185287
578.15 | 0.00179955
578.2 | 0.00149296
578.25 | 0.00134633
578.3 | 0.00121386979
578.35 | 0.001163219789
578.4 | 0.000936657777
578.45 | 0.001325884446
578.5 | 0.001099287776
578.55 | 0.001136625106
578.6 | 0.000998059756
578.65 | 0.000683726359
578.7 | 0.000808963042
578.75 | 0.000846297706
578.8 | 0.000707841662
578.85 | 0.000833066348
578.9 | 0.000782509657
578.95 | 0.00073196363
579 | 6.66585312e-05
579.05 | 0.000191782709
579.1 | -3.42267745e-05
579.15 | 3.10502355e-06
579.2 | 4.04364217e-05
579.25 | -0.000185476286
579.3 | -0.000235871684
579.35 | -0.0001108150893
579.4 | -0.000248925753
579.45 | -0.000211596421
579.5 | -0.000437346636
579.55 | -0.00013693909
579.6 | -9.96113576e-05
579.65 | -6.22837585e-05
579.7 | -0.000288035973
579.75 | -0.000163027233
579.8 | -3.80072958e-05
579.85 | -0.000439038213
579.9 | -0.000576978386
579.95 | -0.000802469999
580 | -0.000589944477
580.05 | -0.0001144279192
580.1 | 2.44360228e-05
580.15 | 0.000313488275
580.2 | 0.000251845023
580.25 | 0.000453214668
580.3 | 0.000566934231
580.35 | 0.001031284781
580.4 | 0.00175956
580.45 | 0.0018662
580.5 | 0.00207948
580.55 | 0.00235941
580.6 | 0.00203949
580.65 | 0.00197284
580.7 | 0.00182621
580.75 | 0.00219945
580.8 | 0.00222611
580.85 | 0.00242606
580.9 | 0.00202616
580.95 | 0.00178622
581 | 0.00189286
581.05 | 0.00191952
581.1 | 0.00151962
581.15 | 0.00145297
581.2 | 0.00157294
581.25 | 0.001244738071
581.3 | 0.001009968778
581.35 | 0.001124136229
581.4 | 0.000715443761
581.45 | 0.000742599637
581.5 | 0.001118163056
581.55 | 0.001145317599
581.6 | 0.001172516131
581.65 | 0.001199755986
581.7 | 0.00122703983
581.75 | 0.000732527489
581.8 | 0.001020831395
581.85 | 0.001135241452
581.9 | 0.001249662173
581.95 | 0.00153295
582 | 0.00138632
582.05 | 0.00089814874
582.1 | 0.000839114169
582.15 | 0.00095369485
582.2 | 0.000981530556
582.25 | 0.000575910653
582.3 | 0.000777264302
582.35 | 0.000632008625
582.4 | 0.000486924905
582.45 | 0.000515121854
582.5 | 0.000543361459
582.55 | 0.000831262799
582.6 | 0.000859522399
582.65 | 0.000887824655
582.7 | 0.000743206152
582.75 | 0.001117517884
582.8 | 0.001318867534
582.85 | 0.00108788796
582.9 | 0.00094356405
582.95 | 0.000713060357
583 | 0.000396536841
583.05 | 0.000252847439
583.1 | 0.0001093258617
583.15 | 5.21321637e-05
583.2 | 8.11706356e-05
583.25 | 0.0001102509637
583.3 | -0.000291000565
583.35 | -0.000175698731
583.4 | -0.000146408722
583.45 | -0.0001170779232
583.5 | 0.000141399308
583.55 | 0.0001220328175
583.6 | 0.000274657985
583.65 | 0.000341302653
583.7 | 0.000579906987
583.75 | 0.000474622648
583.8 | 0.000283514437
583.85 | 0.000522054787
583.9 | 0.000502852922
583.95 | 0.000741382608
584 | 0.001065849471
584.05 | 0.001132542127
584.1 | 0.001113340262
584.15 | 0.001094178387
584.2 | 0.000817527567
584.25 | 0.000712711111
584.3 | 0.001036944699
584.35 | 0.001189563868
584.4 | 0.001084776738
584.45 | 0.000980082918
584.5 | 0.000789765176
584.55 | 0.000770976541
584.6 | 0.000837906471
584.65 | 0.000904847065
584.7 | 0.000886141076
584.75 | 0.000781852488
584.8 | 0.000677655877
584.85 | 0.000316928748
584.9 | 4.20448195e-05
584.95 | 0.0001091904289
585 | 5.46040789e-06
585.05 | 0.000158073805
585.1 | 5.44363875e-05
585.15 | -0.000154606672
585.2 | -0.0001156322847
585.25 | -7.66480332e-05
585.3 | -0.0001229775146
585.35 | -8.3963004e-05
585.4 | -0.000386047464
585.45 | -0.000261719887
585.5 | -0.000222645658
585.55 | -1.306757229e-05
585.6 | 2.600683e-05
585.65 | -2.01394972e-05
585.7 | 0.000189416634
585.75 | 0.000143289502
585.8 | 1.201454228e-05
585.85 | 0.000391937991
585.9 | 0.000516261569
585.95 | 0.00072580517
586 | 0.0006796967
586.05 | 0.000633629553
586.1 | 0.000417296983
586.15 | 0.000541617895
586.2 | 0.000751088181
586.25 | 0.000705122342
586.3 | 0.000659197826
586.35 | 0.000698410687
586.4 | 0.000567470097
586.45 | 0.000521666884
586.5 | 0.000305866181
586.55 | 0.000515199168
586.6 | 0.000724541486
586.65 | 0.000763834327
586.7 | 0.000718132422
586.75 | 0.000502534335
586.8 | 0.000626849915
586.85 | 0.000496337218
586.9 | 0.000875482408
586.95 | 0.000829901806
587 | 0.000954216053
587.05 | 0.001163473059
587.1 | 0.001032989688
587.15 | 0.000902596961
587.2 | 0.001026911208
587.25 | 0.000642087438
587.3 | 0.001020922039
587.35 | 0.000890711933
587.4 | 0.001184695752
587.45 | 0.000715337121
587.5 | 0.000924427502
587.55 | 0.000879189481
587.6 | 0.000749253973
587.65 | 0.000619409109
587.7 | 0.000574332381
587.75 | 0.000698642629
587.8 | 0.000738272719
587.85 | 0.000270124452
587.9 | 0.00022525034
587.95 | 1.131649017e-05
588 | 0.000135623419
588.05 | -0.000331602412
588.1 | -0.000376213923
588.15 | -0.000420785444
588.2 | -0.000380903417
588.25 | -0.000256598501
588.3 | -0.000638622971
588.35 | -0.000429955151
588.4 | -0.000221279333
588.45 | -9.69750835e-05
588.5 | 1.58601673e-05
588.55 | 0.000256777123
588.6 | 0.00032891775
588.65 | 0.000316663481
588.7 | 0.000388804108
588.75 | 0.000629739859
588.8 | 0.000533081363
588.85 | 0.000689612887
588.9 | 0.000677357285
588.95 | 0.000833888809
589 | 0.000737248975
589.05 | 0.001062566292
589.1 | 0.000712785759
589.15 | 0.000700570147
589.2 | 0.000772705442
589.25 | 0.000760497828
589.3 | 0.000326788949
589.35 | 0.000314650651
589.4 | 0.000386784613
589.45 | 0.000711764681
589.5 | 0.000615323464
589.55 | 0.000687457426
589.6 | 8.56952375e-05
589.65 | 0.000242028811
589.7 | 0.000482593988
589.75 | 0.000386292736
589.8 | 0.000290030141
589.85 | 0.000530553995
589.9 | 0.000855348776
589.95 | 0.000759024863
590 | 0.000326035804
590.05 | 0.00031401481
590.1 | 0.000302001814
590.15 | 0.000205877851
590.2 | 0.000193895514
590.25 | 1.37497617e-05
590.3 | 0.000338150108
590.35 | 0.000494387039
590.4 | 0.000734765596
590.45 | 0.000554529333
590.5 | 0.000626655297
590.55 | 0.000867012526
590.6 | 0.000434560666
590.65 | 0.000422624984
590.7 | 0.000410698633
590.75 | 0.000650933226
590.8 | 0.000302853601
590.85 | 0.0001229744487
590.9 | 2.71458785e-05
590.95 | -6.86431016e-05
591 | -0.000164392225
591.05 | -0.000260101625
591.1 | -0.000355772368
591.15 | -0.000367532094
591.2 | -0.000546993884
591.25 | -0.000642544657
591.3 | -0.000821857151
591.35 | -0.000582126432
591.4 | -0.000510007133
591.45 | -0.000270237757
591.5 | -0.000281950828
591.55 | -0.000712607137
591.6 | -0.000640490504
591.65 | -0.000819625709
591.7 | -0.000580017626
591.75 | -0.00059165205
591.8 | -0.000352023972
591.85 | -0.000363670393
591.9 | 4.35484435e-05
591.95 | 3.18722966e-05
592 | -6.35649048e-05
592.05 | -0.000326434371
592.1 | -0.000170590675
592.15 | 6.90148753e-05
592.2 | 0.000224889097
592.25 | 0.00038077145
592.3 | 0.000704255892
592.35 | 0.001111670013
592.4 | 0.001183781314
592.45 | 0.00075299837
592.5 | 0.000992699763
592.55 | 0.000813437923
592.6 | 0.001053119321
592.65 | 0.001209029667
592.7 | 0.000945995442
592.75 | 0.001185655512
592.8 | 0.001257764147
592.85 | 0.001329872782
592.9 | 0.00147963
592.95 | 0.00147963
593 | 0.0014663
593.05 | 0.001032043258
593.1 | 0.00102043816
593.15 | 0.001259976927
593.2 | 0.00099725729
593.25 | 0.000985681518
593.3 | 0.000723160498
593.35 | 0.000544399866
593.4 | 0.000532901408
593.45 | 0.0001036028928
593.5 | -7.48614133e-05
593.55 | 0.000400434533
593.6 | 0.000873366937
593.65 | 0.00084478875
593.7 | 0.000481950149
593.75 | 0.001122046085
593.8 | 0.00134633
593.85 | 0.00157294
593.9 | 0.00145297
593.95 | 0.00134633
594 | 0.00139965
594.05 | 0.001117783151
594.1 | 0.000838574304
594.15 | 0.00072653832
594.2 | 0.000948612121
594.25 | 0.001170724579
594.3 | 0.000641085022
594.35 | 0.000696103264
594.4 | 0.000584164589
594.45 | 0.000472264571
594.5 | 0.000443838346
594.55 | 0.000665750854
594.6 | 0.000887702019
594.65 | 0.001026200719
594.7 | 0.00116470875
594.75 | 0.001303226112
594.8 | 0.001107761657
594.85 | 0.00141298
594.9 | 0.00138632
594.95 | 0.00135966
595 | 0.00132781463
595.05 | 0.00154628
595.1 | 0.00143964
595.15 | 0.00157294
595.2 | 0.00154628
595.25 | 0.001185607524
595.3 | 0.001157194629
595.35 | 0.001212204873
595.4 | 0.000850246052
595.45 | 0.000655192161
595.5 | 0.000876899387
595.55 | 0.001098646603
595.6 | 0.001070281696
595.65 | 0.001208663092
595.7 | 0.001013578542
595.75 | 0.00081858197
595.8 | 0.000790273049
595.85 | 0.000761974792
595.9 | 0.000733685866
595.95 | 0.001121931447
596 | 0.001010298029
596.05 | 0.000981997106
596.1 | 0.000787145831
596.15 | 0.000675629717
596.2 | 0.000480925072
596.25 | 0.000702391025
596.3 | 0.001173722496
596.35 | 0.00139965
596.4 | 0.00137299
596.45 | 0.00142631
596.5 | 0.001227170464
596.55 | 0.00135966
596.6 | 0.00158627
596.65 | 0.00155961
596.7 | 0.00153295
596.75 | 0.00166625
596.8 | 0.00138632
596.85 | 0.000863136162
596.9 | 0.0006686328
596.95 | 0.000557345962
597 | 0.000529215663
597.05 | 0.000417987477
597.1 | 0.000306797948
597.15 | 0.0001125866463
597.2 | 1.49391976e-06
597.25 | -0.0001095600698
597.3 | -0.000303566756
597.35 | -0.000331551758
597.4 | -0.000193575594
597.45 | -0.000304533181
597.5 | -0.000415452111
597.55 | -0.000443399789
597.6 | -0.000222512358
597.65 | -8.45568555e-05
597.7 | -2.95638072e-05
597.75 | 0.0001084002265
597.8 | 0.000163392475
597.85 | 0.000135412805
597.9 | 0.0001074433991
597.95 | -8.63914634e-05
598 | -3.14005479e-05
598.05 | 0.000147605756
598.1 | 0.000319714718
598.15 | 7.70537984e-05
598.2 | 8.32479828e-05
598.25 | 6.50954554e-06
598.3 | -7.02195074e-05
598.35 | -6.40263894e-05
598.4 | 2.50889262e-05
598.45 | 0.00036306921
598.5 | 0.000452232247
598.55 | 0.000541404615
598.6 | 0.000464615817
598.65 | 0.000387835017
598.7 | 0.000476996721
598.75 | 0.000649159003
598.8 | 0.000572358208
598.85 | 0.000910569634
598.9 | 0.000833739513
598.95 | 0.00075691739
599 | 0.000680104598
599.05 | 0.000686293717
599.1 | 0.000692481503
599.15 | 0.000698667956
599.2 | 0.000621864495
599.25 | 0.000379137192
599.3 | -2.93378637e-05
599.35 | 5.97607894e-05
599.4 | -0.000182762298
599.45 | -0.000259460452
599.5 | -0.000336149275
599.55 | -0.000412828767
599.6 | -0.00040664498
599.65 | -0.000483315141
599.7 | -0.000477131354
599.75 | -0.000553793517
599.8 | -0.000630445016
599.85 | -0.000458583992
599.9 | -0.000700906063
599.95 | -0.0007775389
600 | -0.000605717866
600.05 | -0.000599536745
600.1 | -0.000510521671
600.15 | -0.00050434055
600.2 | -0.000746635961
600.25 | -0.000823262133
600.3 | -0.000734276385
600.35 | -0.000562458017
600.4 | -0.000887520731
600.45 | -0.000881342276
600.5 | -0.000875165154
600.55 | -0.000868988032
600.6 | -0.000945596875
600.65 | -0.001104962357
600.7 | -0.001264290515
600.75 | -0.001258114726
600.8 | -0.001169191629
600.85 | -0.001080259201
600.9 | -0.001156841384
600.95 | -0.001150666928
601 | -0.001061735833
601.05 | -0.000972795407
601.1 | -0.000966620951
601.15 | -0.000546468682
601.2 | -0.000457470937
601.25 | -0.000202765296
601.3 | -0.0001137292939
601.35 | -0.000190421716
601.4 | -0.000267103874
601.45 | -0.000178079469
601.5 | 0.000159606755
601.55 | 0
601.6 | 5.92417192e-05
601.65 | 0.000201366979
601.7 | -0.000319372137
601.75 | -0.000260130951
601.8 | -0.000200891098
601.85 | -0.000141651245
601.9 | 4.13760534e-07
601.95 | -0.0001056330518
602 | -4.75026547e-05
602.05 | 1.063715338e-05
602.1 | 0.000151640747
602.15 | 0.000292682811
602.2 | 0.000185112377
602.25 | 0.00049197031
602.3 | 0.00038437055
602.35 | 0.000442575995
602.4 | 0.000417879504
602.45 | 0.000227384473
602.5 | 0.000534318387
602.55 | 0.00050961923
602.6 | 0.000401998142
602.65 | 0.000128590511
602.7 | -0.000144730475
602.75 | -0.00025228358
602.8 | -2.83923668e-05
602.85 | 0.000112683822
602.9 | 5.08975391e-06
602.95 | -1.96114959e-05
603 | -4.43130523e-05
603.05 | -0.000151898016
603.1 | -0.000425192342
603.15 | -0.000532740115
603.2 | -0.000143122877
603.25 | -2.02974577e-06
603.3 | -0.000192529189
603.35 | -0.000714388025
603.4 | -0.001153119648
603.45 | -0.00134633
603.5 | -0.00128530526
603.55 | -0.00138632
603.6 | -0.00166625
603.65 | -0.00143964
603.7 | -0.001301353247
603.75 | -0.00157294
603.8 | -0.00175956
603.85 | -0.00170624
603.9 | -0.001234600606
603.95 | -0.000928027935
604 | -0.000704173246
604.05 | -0.000480231912
604.1 | -0.000587834338
604.15 | -0.000695427433
604.2 | -0.001051574374
604.25 | -0.001241944103
604.3 | -0.001266653924
604.35 | -0.001291365078
604.4 | -0.001316076232
604.45 | -0.00150629
604.5 | -0.001282675251
604.55 | -0.00138632
604.6 | -0.00149296
604.65 | -0.001025415582
604.7 | -0.000884370852
604.75 | -0.000577452934
604.8 | -0.000519235492
604.85 | -0.0001291414399
604.9 | 0.000178166114
604.95 | 0.000485630562
605 | 0.000377854846
605.05 | 0.000270089794
605.1 | 0.000328423207
605.15 | 0.000220658155
605.2 | 0.0001129012343
605.25 | 0.000254273749
605.3 | 0.00022955593
605.35 | 0.0001217890118
605.4 | -0.000235029228
605.45 | -0.00059169204
605.5 | -0.000865266296
605.55 | -0.000972918043
605.6 | -0.00141298
605.65 | -0.00135966
605.7 | -0.001295814632
605.75 | -0.00157294
605.8 | -0.00142631
605.85 | -0.00137299
605.9 | -0.001228883369
605.95 | -0.001087750661
606 | -0.001029530553
606.05 | -0.000639396111
606.1 | -0.000581118684
606.15 | -0.000273740881
606.2 | -0.0001323550363
606.25 | 9.06934543e-06
606.3 | -1.56548853e-05
606.35 | -4.03793693e-05
606.4 | -6.51041199e-05
606.45 | -6.74054111e-06
606.5 | 5.16325553e-05
606.55 | 0.000110015156
606.6 | 8.52889391e-05
606.65 | -2.25459621e-05
606.7 | 3.58355722e-05
606.75 | -7.20001288e-05
606.8 | -0.000262915588
606.85 | -0.0001214554952
606.9 | -6.30752939e-05
606.95 | 7.84423845e-05
607 | 0.000136851112
607.05 | -5.4143794e-05
607.1 | 0.000253697893
607.15 | 0.000145810205
607.2 | 0.000370581998
607.25 | 0.000262674315
607.3 | 0.000237943166
607.35 | 0.000379575749
607.4 | 0.000521248322
607.45 | 0.00049651584
607.5 | 0.000554999882
607.55 | 0.000613494588
607.6 | 0.000671997292
607.65 | 0.00073051066
607.7 | 0.001038858887
607.75 | 0.000930839232
607.8 | 0.00115599093
607.85 | 0.001297895445
607.9 | 0.00151962
607.95 | 0.001248426482
608 | 0.001057050338
608.05 | 0.00103231519
608.1 | 0.000757693196
608.15 | 0.000899536393
608.2 | 0.000791504741
608.25 | 0.000433684885
608.3 | 0.000408947071
608.35 | 0.000300963407
608.4 | 2.65461618e-05
608.45 | -0.000164596174
608.5 | -2.29313324e-05
608.55 | -4.76706127e-05
608.6 | -7.24102929e-05
608.65 | 6.92925392e-05
608.7 | -0.000205096713
608.75 | -0.000229837193
608.8 | 0.000161552935
608.85 | 0.000469894497
608.9 | 0.000528447855
608.95 | 0.00067032571
609 | 0.000812242222
609.05 | 0.000870844901
609.1 | 0.000929455578
609.15 | 0.000654678956
609.2 | 0.000713270971
609.25 | 0.001105347594
609.3 | 0.001163996928
609.35 | 0.000972474154
609.4 | 0.001031114157
609.45 | 0.001006368345
609.5 | 0.000981622533
609.55 | 0.000706755267
609.6 | 0.001015524722
609.65 | 0.00141298
609.7 | 0.00171957
609.75 | 0.00151962
609.8 | 0.001250210036
609.85 | 0.001308906025
609.9 | 0.001033857471
609.95 | 0.001092532132
610 | 0.001318113056
610.05 | 0.00154628
610.1 | 0.00151962
610.15 | 0.001160411158
610.2 | 0.00096878441
610.25 | 0.000693793175
610.3 | 0.000669042031
610.35 | 0.000894532311
610.4 | 0.00053614593
610.45 | 0.000594788599
610.5 | 0.000319884009
610.55 | -3.82662977e-05
610.6 | -0.000312964406
610.65 | -0.000254412381
610.7 | 5.41533916e-05
610.75 | -5.39449104e-05
610.8 | 0.000171363815
610.85 | 0.000146610005
610.9 | -0.0001282083399
610.95 | -0.000152963083
611 | -1.10200443e-05
611.05 | -3.57758538e-05
611.1 | 0.0001062063751
611.15 | 0.000248227261
611.2 | 0.000306875262
611.25 | 0.0001153200961
611.3 | 0.000340773452
611.35 | 0.000149198691
611.4 | 4.10469357e-05
611.45 | -4.97767527e-05
611.5 | 0.000286973572
611.55 | 0.0001233107646
611.6 | 0.000209868853
611.65 | 0.000546736615
611.7 | 0.000633342958
611.75 | 0.000302742962
611.8 | 0.000139079888
611.85 | -2.4545862e-05
611.9 | 0.00031220193
611.95 | 0.000398777614
612 | 0.000652258228
612.05 | 0.000571956975
612.1 | 0.000742023781
612.15 | 0.000912130577
612.2 | 0.000497966144
612.25 | 0.000668012955
612.3 | 0.001255611352
612.35 | 0.001175238117
612.4 | 0.001094875546
612.45 | 0.000680609805
612.5 | 0.000934177064
612.55 | 0.000686906897
612.6 | 0.000439724708
612.65 | 0.000359448782
612.7 | -0.000137737557
612.75 | -0.000134590344
612.8 | -0.000464802437
612.85 | -0.000961398257
612.9 | -0.000791710023
612.95 | -0.000955106497
613 | -0.000785419596
613.05 | -0.00094881607
613.1 | -0.001195409073
613.15 | -0.000859261131
613.2 | -0.000939382429
613.25 | -0.000436497515
613.3 | -0.000516669467
613.35 | -0.000596830755
613.4 | -0.000510383039
613.45 | -0.000757126671
613.5 | -0.00075398479
613.55 | -0.000750842909
613.6 | -0.000914242049
613.65 | -0.000577979469
613.7 | -0.000408219253
613.75 | -0.000238419047
613.8 | -0.000485253323
613.85 | -0.000232139284
613.9 | -0.000145655577
613.95 | 2.42027478e-05
614 | 0.000277493276
614.05 | 0.000447449443
614.1 | 0.000450587325
614.15 | 0.000620582149
614.2 | 0.000623720031
614.25 | 0.000460000971
614.3 | 0.000379723712
614.35 | 0.000633131011
614.4 | 0.00038599681
614.45 | 0.000389132026
614.5 | 0.000392268575
614.55 | 0.000395403791
614.6 | 0.00031513453
614.65 | 0.000151491451
614.7 | 0.000154626667
614.75 | 0.000574778936
614.8 | 0.00091170535
614.85 | 0.000831376104
614.9 | 0.001084927367
614.95 | 0.00108806125
615 | 0.001091192467
615.05 | 0.001094325017
615.1 | 0.001180950022
615.15 | 0.001184081239
615.2 | 0.001270715575
615.25 | 0.001106851218
615.3 | 0.000776109924
615.35 | 0.000528939732
615.4 | 0.000448655808
615.45 | 0.000284987402
615.5 | 0.000788628127
615.55 | 0.000708314877
615.6 | 0.000794886562
615.65 | 0.000547715037
615.7 | 0.000550842255
615.75 | 0.000637393945
615.8 | 0.000473684216
615.85 | 0.000560225242
615.9 | 0.000146382062
615.95 | 6.61445264e-05
616 | -0.000264087295
616.05 | -0.000677437265
616.1 | -0.000840833739
616.15 | -0.000587911652
616.2 | -0.000751328121
616.25 | -0.00083145875
616.3 | -0.000745079017
616.35 | -0.000492128937
616.4 | -0.000489004385
616.45 | -0.00015264183
616.5 | 0.000100514865
616.55 | -0.000146395392
616.6 | 2.34054805e-05
616.65 | 0.0001098819893
616.7 | -5.36952395e-05
616.75 | 0.0001161250948
616.8 | 0.000119246181
616.85 | 0.0001223670006
616.9 | 0.000208851774
616.95 | 0.0001286077067
617 | 0.000215091547
617.05 | -3.18517684e-05
617.1 | 0.000304705138
617.15 | 0.00014108472
617.2 | 0.000227568427
617.25 | -0.000186036146
617.3 | -0.000266233425
617.35 | -9.64756084e-05
617.4 | -9.33582546e-05
617.45 | -6.90657959e-06
617.5 | -3.78983897e-06
617.55 | -8.40080594e-05
617.6 | 0.000169141704
617.65 | 0.000422379712
617.7 | 0.000425494933
617.75 | 0.000345227005
617.8 | 0.000765359279
617.85 | 0.000935351437
617.9 | 0.001021919123
617.95 | 0.000858136079
618 | 0.000610979217
618.05 | 0.000363910333
618.1 | 0.000200285916
618.15 | 0.0001200439815
618.2 | -0.000234093462
618.25 | -0.000185264339
618.3 | -0.000303066881
618.35 | -0.000587441103
618.4 | -0.000871726014
618.45 | -0.000573131348
618.5 | -0.000524324886
618.55 | -0.000642108766
618.6 | -0.000509997802
618.65 | -0.00029451302
618.7 | -0.00024565857
618.75 | -0.000196794789
618.8 | -0.000147920344
618.85 | -0.000182411719
618.9 | -5.01443941e-05
618.95 | -8.46357691e-05
619 | -0.000619283807
619.05 | -0.000737099679
619.1 | -0.000854907553
619.15 | -0.000806085095
619.2 | -0.001257053658
619.25 | -0.001041691512
619.3 | -0.001242765231
619.35 | -0.001193973432
619.4 | -0.001228467473
619.45 | -0.001096361841
619.5 | -0.000880882391
619.55 | -0.000665314963
619.6 | -0.000533052037
619.65 | -0.000484153598
619.7 | -0.0001015324772
619.75 | 0.0001143603361
619.8 | -0.000420825434
619.85 | 4.53667888e-05
619.9 | -7.26033113e-05
619.95 | -2.36279582e-05
620 | -0.000391957986
620.05 | -0.000343012892
620.1 | -0.000460955399
620.15 | -0.000412010305
620.2 | -0.0001126375669
620.25 | -0.000647885988
620.3 | -0.000265119037
620.35 | -4.91413116e-05
620.4 | -0.000334119116
620.45 | -3.46296071e-05
620.5 | 9.79241795e-05
620.55 | 0.000314078794
620.6 | 0.000446732289
620.65 | 0.00041223025
620.7 | 0.000377728211
620.75 | 0.000176071971
620.8 | 0.000475915658
620.85 | 0.000274219428
620.9 | 0.000239716056
620.95 | 3.80586163e-05
621 | -0.000581172004
621.05 | -0.000615675376
621.1 | -0.000900629453
621.15 | -0.001185492886
621.2 | -0.001219998924
621.25 | -0.00142631
621.3 | -0.001289009667
621.35 | -0.001240072571
621.4 | -0.00135966
621.45 | -0.00147963
621.5 | -0.001260139553
621.55 | -0.000960735756
621.6 | -0.001078735582
621.65 | -0.001029750498
621.7 | -0.001147751657
621.75 | -0.00142631
621.8 | -0.00138632
621.85 | -0.00150629
621.9 | -0.00153295
621.95 | -0.0017329
622 | -0.00135966
622.05 | -0.0014663
622.1 | -0.00175956
622.15 | -0.00195951
622.2 | -0.00174623
622.25 | -0.00143964
622.3 | -0.00139965
622.35 | -0.001262356332
622.4 | -0.00121333659
622.45 | -0.001331380405
622.5 | -0.001282361996
622.55 | -0.0017329
622.6 | -0.00134633
622.65 | -0.001218808555
622.7 | -0.001002606619
622.75 | -0.000869927797
622.8 | -0.000904441833
622.85 | -0.000688093267
622.9 | -0.000638966885
622.95 | -0.000589831172
623 | -0.00037333331
623.05 | -0.000240457204
623.1 | 0.000143681404
623.15 | 2.54131118e-05
623.2 | -5.16708124e-06
623.25 | 0.000142753636
623.3 | -4.43487767e-05
623.35 | 1.98109127e-05
623.4 | 2.19322489e-07
623.45 | 0.000148158951
623.5 | 0.000212348233
623.55 | 0.0001089744829
623.6 | 5.61090359e-06
623.65 | -0.00034896607
623.7 | -0.000368559837
623.75 | -0.000304421209
623.8 | -0.000324016309
623.85 | -0.000259869683
623.9 | -0.000446936238
623.95 | -0.00029905855
624 | -0.000402394043
624.05 | -0.000421990476
624.1 | -0.000357845183
624.15 | -0.000209928838
624.2 | 0.000273249004
624.25 | 0.000672905065
624.3 | 0.00073718899
624.35 | 0.000801482246
624.4 | 0.000697994791
624.45 | 0.000762286714
624.5 | 0.000574917568
624.55 | 0.000723089849
624.6 | 0.000955223801
624.65 | 0.000767793337
624.7 | 0.000496522505
624.75 | 0.000393052379
624.8 | 0.000121900184
624.85 | 0.00018614012
624.9 | 0.00025039072
624.95 | 0.000482402036
625 | 0.000714502663
625.05 | 0.001030643608
625.1 | 0.000927090836
625.15 | 0.000739617716
625.2 | 0.001055797318
625.25 | 0.00137299
625.3 | 0.00143964
625.35 | 0.00150629
625.4 | 0.00147963
625.45 | 0.00154628
625.5 | 0.00143964
625.55 | 0.001333
625.6 | 0.001234911195
625.65 | 0.001215306764
625.7 | 0.00153295
625.75 | 0.001008105244
625.8 | 0.000904517814
625.85 | 0.00088491205
625.9 | 0.001033276283
625.95 | 0.001097670847
626 | 0.000994063422
626.05 | 0.001142467645
626.1 | 0.001206880871
626.15 | 0.001019241126
626.2 | 0.001251694998
626.25 | 0.001148055581
626.3 | 0.00138632
626.35 | 0.001192868375
626.4 | 0.001173259945
626.45 | 0.00090158788
626.5 | 0.001050009432
626.55 | 0.001030399669
626.6 | 0.00075875693
626.65 | 0.000823146162
626.7 | 0.000719534738
626.75 | 0.000615932645
626.8 | 0.000344409876
626.85 | 0.000408757785
626.9 | 0.000389145356
626.95 | 0.000369532927
627 | 0.000517871833
627.05 | 0.000246346398
627.1 | 0.000226732636
627.15 | 0.000207118874
627.2 | 0.0001035549048
627.25 | 0
627.3 | -0.000247904675
627.35 | 9.15849647e-05
627.4 | -0.000491742367
627.45 | -0.00057165705
627.5 | -0.000651531743
627.55 | -0.000815146829
627.6 | -0.000811161159
627.65 | -0.001142110401
627.7 | -0.001221766482
627.75 | -0.00138632
627.8 | -0.001213628517
627.85 | -0.001125874461
627.9 | -0.001121791482
627.95 | -0.000782993536
628 | -0.000778930552
628.05 | -0.000607485424
628.1 | -0.000352319898
628.15 | -0.000348278242
628.2 | -9.36267208e-06
628.25 | -5.34123769e-06
628.3 | 0.000166142454
628.35 | 8.64417175e-05
628.4 | 6.78106431e-06
628.45 | 9.4532361e-05
628.5 | 1.4910938e-05
628.55 | 1.89903179e-05
628.6 | -0.000227845691
628.65 | -0.000223716057
628.7 | -0.000219578425
628.75 | -0.000382604325
628.8 | -0.000294855601
628.85 | -0.000541335299
628.9 | -0.000370043466
628.95 | -0.000365837851
629 | -0.00069565271
629.05 | -0.000357395962
629.1 | -0.000353161021
629.15 | -9.8379399e-05
629.2 | -0.000177667572
629.25 | -0.000256915755
629.3 | -0.000252652821
629.35 | -0.000248379223
629.4 | -7.71605717e-05
629.45 | -7.28880401e-05
629.5 | 0.000348808776
629.55 | 0.000436553501
629.6 | 0.000190347068
629.65 | 0.000528539832
629.7 | 0.000449307645
629.75 | 0.000370115448
629.8 | 0.000290963241
629.85 | 0.000378706633
629.9 | 0.000383016222
629.95 | 0.000387335142
630 | 0.000224866436
630.05 | -0.000187547768
630.1 | 6.68732775e-05
630.15 | 0.00015461467
630.2 | -0.000257563593
630.25 | -3.22184767e-06
630.3 | 0.000251158528
630.35 | 0.000505577574
630.4 | 0.000509973808
630.45 | 0.000764412849
630.5 | 0.001018890547
630.55 | 0.000939891635
630.6 | 0.00135966
630.65 | 0.001115369088
630.7 | 0.0010364075
630.75 | 0.001290845208
630.8 | 0.001045223962
630.85 | 0.000883047183
630.9 | 0.000720957049
630.95 | 0.001225121643
631 | 0.001229552535
631.05 | 0.001150708251
631.1 | 0.001155169802
631.15 | 0.000909901801
631.2 | 0.000997637195
631.25 | 0.001002145401
631.3 | 0.000840260549
631.35 | 0.001094399665
631.4 | 0.000849366272
631.45 | 0.001020276867
631.5 | 0.000609095688
631.55 | 0.000281336315
631.6 | -0.0001291991588
631.65 | -0.000373449281
631.7 | 4.62665638e-05
631.75 | 5.09884497e-05
631.8 | -0.0001102521634
631.85 | -2.25202352e-05
631.9 | 6.52112931e-05
631.95 | 0.000152943088
632 | -0.000174085801
632.05 | -8.63546726e-05
632.1 | 1.266960514e-06
632.15 | 0.000662787595
632.2 | 0.000743578059
632.25 | 0.000575424108
632.3 | 0.00032442554
632.35 | 0.000737001037
632.4 | 0.000734828247
632.45 | 0.000318052467
632.5 | 0.000647578065
632.55 | 0.000894240384
632.6 | 0.000809153661
632.65 | 0.000724105595
632.7 | 0.00039047569
632.75 | 0.000719882651
632.8 | 0.000800669116
632.85 | 0.000715698364
632.9 | 0.000547921652
632.95 | 0.000545871498
633 | 0.00095805376
633.05 | 0.000376200593
633.1 | 0.000622585648
633.15 | 0.00070337078
633.2 | 0.000701348619
633.25 | 0.000782132418
633.3 | 0.000614558322
633.35 | 0.000364334227
633.4 | 0.00052785467
633.45 | 0.000525899159
633.5 | 0.000606681625
633.55 | 0.000770200735
633.6 | 0.001016487148
633.65 | 0.000600873744
633.7 | 0.000598955557
633.75 | 0.000597048034
633.8 | 0.000264529851
633.85 | 1.48465541e-05
633.9 | -6.95472755e-05
633.95 | 0.000259008565
634 | 0.000174593674
634.05 | -7.48968711e-05
634.1 | -0.000241719555
634.15 | -0.000160939755
634.2 | 8.48959707e-05
634.25 | -0.000164402889
634.3 | -0.000248605833
634.35 | -8.53423924e-05
634.4 | 7.79301126e-05
634.45 | 0.000323727048
634.5 | 0.000156988743
634.55 | 7.28043277e-05
634.6 | -1.134193714e-05
634.65 | -0.000177876853
634.7 | -0.000179519109
634.75 | -0.00042831956
634.8 | 6.44489504e-05
634.85 | -1.96021649e-05
634.9 | -2.12261588e-05
634.95 | -0.0001052199551
635 | -0.000353866178
635.05 | -0.000437745203
635.1 | -0.000521586904
635.15 | -0.000193876852
635.2 | 5.15675049e-05
635.25 | -0.0001146531962
635.3 | -0.0001161926779
635.35 | -0.000200015317
635.4 | -0.000201526939
635.45 | -3.84719796e-05
635.5 | 4.23284819e-05
635.55 | 4.08720461e-05
635.6 | -4.28387543e-05
635.65 | 0.000449402288
635.7 | 0.000283350478
635.75 | 0.0001173843799
635.8 | 0.000198209102
635.85 | 0.000361288322
635.9 | 0.000359859346
635.95 | 0.000276204265
636 | 0.000192587841
636.05 | 0.00027341163
636.1 | 0.00043645086
636.15 | 0.000681734857
636.2 | 0.000515881664
636.25 | 0.000350113783
636.3 | 0.000513123687
636.35 | 0.000347413125
636.4 | 0.000181789208
636.45 | -0.000147940339
636.5 | 0.000179183193
636.55 | 9.57935123e-05
636.6 | 0.000340825439
636.65 | 0.000339535095
636.7 | 0.000174083135
636.75 | -0.000155362483
636.8 | 7.49144667e-06
636.85 | -0.000157761883
636.9 | 5.07214498e-06
636.95 | -0.000324086958
637 | -0.000325234671
637.05 | -0.000654108432
637.1 | -0.000655200159
637.15 | -0.000820054935
637.2 | -0.000575465431
637.25 | -0.00033083727
637.3 | -0.000168100631
637.35 | -0.000251113206
637.4 | -0.000415969315
637.45 | -0.000498887247
637.5 | 7.32450175e-05
637.55 | 0.000154060142
637.6 | 0.000480662471
637.65 | 0.000315691724
637.7 | 0.000478425697
637.75 | 0.000149738556
637.8 | -0.000178709978
637.85 | -9.78959199e-05
637.9 | 0.000228446874
637.95 | 0.000391123528
638 | 0.000635689038
638.05 | 0.000389034717
638.1 | 0.000306170105
638.15 | 5.97435937e-05
638.2 | 0.000140555519
638.25 | -3.36441202e-05
638.3 | -0.0001010645942
638.35 | -8.67275127e-05
638.4 | -0.000235877016
638.45 | -0.000139802374
638.5 | -4.37182677e-05
638.55 | -0.000519728702
638.6 | -0.000178534022
638.65 | 8.10462667e-05
638.7 | 0.000340710801
638.75 | 0.000273259668
638.8 | 0.00028759475
638.85 | 0.000547315137
638.9 | 0.000398048463
638.95 | 0.000575983968
639 | 0.000263152862
639.05 | 3.22138112e-05
639.1 | 0.0001282949849
639.15 | -2.08591839e-05
639.2 | -0.000169976162
639.25 | -0.000319054883
639.3 | -0.000223021564
639.35 | -0.000208690481
639.4 | -0.000194359398
639.45 | 6.51313131e-05
639.5 | -2.2670331e-06
639.55 | 9.37926793e-05
639.6 | 0.000189861856
639.65 | 0.00053124049
639.7 | 0.000790958211
639.75 | 0.000723481751
639.8 | 0.000901430586
639.85 | 0.000752139918
639.9 | 0.000930088753
639.95 | 0.000780796752
640 | 0.000795125169
640.05 | 0.000645871825
640.1 | 0.000496655805
640.15 | 0.000429224667
640.2 | 0.000280065966
640.25 | -0.0001141586532
640.3 | -1.81409303e-05
640.35 | -0.000167187526
640.4 | 1.051142482e-05
640.45 | -0.000220207601
640.5 | 3.75371467e-05
640.55 | -4.05945155e-05
640.6 | 0.000371516431
640.65 | 0.000947444413
640.7 | 0.0010328084
640.75 | 0.00135966
640.8 | 0.00185287
640.85 | 0.00202616
640.9 | 0.0018662
640.95 | 0.00219945
641 | 0.0025327
641.05 | 0.0025327
641.1 | 0.00286595
641.15 | 0.00278597
641.2 | 0.0021328
641.25 | 0.00238607
641.3 | 0.00189286
641.35 | 0.00181288
641.4 | 0.00198617
641.45 | 0.00247938
641.5 | 0.00223944
641.55 | 0.00231942
641.6 | 0.00231942
641.65 | 0.00215946
641.7 | 0.00217279
641.75 | 0.00233275
641.8 | 0.00209281
641.85 | 0.00242606
641.9 | 0.00210614
641.95 | 0.0022661
642 | 0.00194618
642.05 | 0.00202616
642.1 | 0.0018662
642.15 | 0.00154628
642.2 | 0.0011394484
642.25 | 0.00122481372
642.3 | 0.00138632
642.35 | 0.00131373815
642.4 | 0.001317287929
642.45 | 0.00147963
642.5 | 0.001160748407
642.55 | 0.001164298186
642.6 | 0.001086041755
642.65 | 0.001007794655
642.7 | 0.000929556886
642.75 | 0.00109668576
642.8 | 0.001100234206
642.85 | 0.001021985773
642.9 | 0.001189133309
642.95 | 0.000783749347
643 | 0.000542052453
643.05 | 0.000382149772
643.1 | 0.000467415117
643.15 | 0.000307531098
643.2 | 0.000556236906
643.25 | 0.000805026693
643.3 | 0.00064506536
643.35 | 0.000485142684
643.4 | 0.000406967566
643.45 | 8.37278628e-05
643.5 | 0.000332346226
643.55 | 0.000254188437
643.6 | 0.000339432454
643.65 | 0.000342976901
643.7 | 0.000346518682
643.75 | 0.00043177203
643.8 | 0.000517034709
643.85 | 0.000765792504
643.9 | 0.000851092507
643.95 | 0.000936401841
644 | 0.001021719173
644.05 | 0.000861716517
644.1 | 0.001192383163
644.15 | 0.001114128065
644.2 | 0.001117668513
644.25 | 0.001203004507
644.3 | 0.00096118631
644.35 | 0.000882959205
644.4 | 0.000804740098
644.45 | 0.000890037435
644.5 | 0.000239781373
644.55 | 0.000161638247
644.6 | -7.98124419e-05
644.65 | -0.00040279261
644.7 | -0.000236014315
644.75 | -0.00015084228
644.8 | -6.56615805e-05
644.85 | -0.000143768049
644.9 | -0.0001402316
644.95 | -5.50510338e-05
645 | -0.0001331585687
645.05 | 0.000442084118
645.1 | 0.000445619234
645.15 | 0.000694314378
645.2 | 0.001024861054
645.25 | 0.001110173054
645.3 | 0.000786657953
645.35 | 0.000626724613
645.4 | 0.000548538831
645.45 | 0.000388661477
645.5 | 0.00022882278
645.55 | 0.000150683653
645.6 | 7.25543902e-05
645.65 | -5.56595483e-06
645.7 | -0.000165311995
645.75 | -8.01446255e-05
645.8 | -0.000403093868
645.85 | -7.30805253e-05
645.9 | 1.209512213e-05
645.95 | -6.60173582e-05
646 | -0.000144119961
646.05 | -0.000222215099
646.1 | 2.62194435e-05
646.15 | -2.74776622e-05
646.2 | 9.44490485e-05
646.25 | 0.000298048136
646.3 | 9.33702516e-05
646.35 | -2.96069964e-05
646.4 | -0.000234142783
646.45 | 5.09564577e-05
646.5 | 0.000417794192
646.55 | 0.000621411275
646.6 | 0.000498356713
646.65 | 0.000375339475
646.7 | 0.000252360894
646.75 | 0.0001294193704
646.8 | -0.000238189771
646.85 | 0.0001283821631
646.9 | 0.000250258753
646.95 | 0.000290536681
647 | -7.70724604e-05
647.05 | -0.000281413629
647.1 | -0.000485670552
647.15 | -0.00060836787
647.2 | -0.000812483495
647.25 | -0.000772205567
647.3 | -0.000650473341
647.35 | -0.000528731784
647.4 | -0.00105850864
647.45 | -0.00134633
647.5 | -0.00138632
647.55 | -0.00142631
647.6 | -0.001304301843
647.65 | -0.001182665593
647.7 | -0.001223751319
647.75 | -0.001102115069
647.8 | -0.00138632
647.85 | -0.00150629
647.9 | -0.001306679915
647.95 | -0.001022379008
648 | -0.001144799062
648.05 | -0.00134633
648.1 | -0.0014663
648.15 | -0.00150629
648.2 | -0.00154628
648.25 | -0.00142631
648.3 | -0.00155961
648.35 | -0.001188164218
648.4 | -0.000903949956
648.45 | -0.000945002357
648.5 | -0.001067349096
648.55 | -0.000864459831
648.6 | -0.000498839259
648.65 | -0.000621263312
648.7 | -0.000580992049
648.75 | -0.000459379793
648.8 | -0.000419111196
648.85 | -0.000378841266
648.9 | -0.000582570321
648.95 | -0.000786214064
649 | -0.000745945467
649.05 | -0.00070567687
649.1 | -0.000746694613
649.15 | -0.000950227717
649.2 | -0.000991208136
649.25 | -0.001194629268
649.3 | -0.001316774724
649.35 | -0.00127650746
649.4 | -0.00139965
649.45 | -0.001277165962
649.5 | -0.001318082397
649.55 | -0.0011966341
649.6 | -0.00139965
649.65 | -0.00143964
649.7 | -0.00139965
649.75 | -0.001197928443
649.8 | -0.000995308444
649.85 | -0.000873850816
649.9 | -0.000833587551
649.95 | -0.000630910233
650 | -0.000996606786
650.05 | -0.00079398812
650.1 | -0.000834907221
650.15 | -0.000794643956
650.2 | -0.000916718763
650.25 | -0.000957611204
650.3 | -0.000836193566
650.35 | -0.000795931634
650.4 | -0.000999106161
650.45 | -0.001121088991
650.5 | -0.000837447919
650.55 | -0.000634886572
650.6 | -0.000919187479
650.65 | -0.000878928213
650.7 | -0.001000892381
650.75 | -0.000554999882
650.8 | -0.00043358491
650.85 | -0.000393325644
650.9 | -0.000353066378
650.95 | -6.92870739e-05
651 | 0.000133365317
651.05 | 9.24223553e-05
651.1 | 0.0001326806882
651.15 | 0.000335350808
651.2 | 0.000619297137
651.25 | 0.001147185132
651.3 | 0.00150629
651.35 | 0.00138632
651.4 | 0.00134633
651.45 | 0.001308212865
651.5 | 0.001267173794
651.55 | 0.001144868378
651.6 | 0.001022598953
651.65 | 0.001144112567
651.7 | 0.001184367834
651.75 | 0.000980878719
651.8 | 0.000533895826
651.85 | 8.72511151e-05
651.9 | 0.00028976754
651.95 | 0.000167759383
652 | 0.000126896268
652.05 | -7.61457588e-05
652.1 | 4.51968313e-05
652.15 | 4.36078953e-06
652.2 | 0.0001257029664
652.25 | 0.000165955834
652.3 | 0.000206208435
652.35 | 0.00057091057
652.4 | 0.000611161838
652.45 | 0.000570288059
652.5 | 0.000610539327
652.55 | 0.000569672213
652.6 | 0.000528815763
652.65 | 0.000569067031
652.7 | 0.000852668113
652.75 | 0.000568468514
652.8 | 0.000284418211
652.85 | 5.15877665e-07
652.9 | -0.000283237173
652.95 | 0
653 | 5.08391537e-05
653.05 | 0.0001016780408
653.1 | 0.000233530936
653.15 | 0.000527469433
653.2 | 0.000821491909
653.25 | 0.000629145341
653.3 | 0.00084209609
653.35 | 0.001055084163
653.4 | 0.00134633
653.45 | 0.00155961
653.5 | 0.00145297
653.55 | 0.00142631
653.6 | 0.0014663
653.65 | 0.00143964
653.7 | 0.001086676263
653.75 | 0.00097543608
653.8 | 0.000702231065
653.85 | 0.000834062099
653.9 | 0.000803901641
653.95 | 0.000692772097
654 | 0.000419789693
654.05 | 0.000308772121
654.1 | 0.00019779054
654.15 | 0.000248624495
654.2 | 0.000137678905
654.25 | 0.000269396634
654.3 | 0.000158469706
654.35 | 0.000290178104
654.4 | 0.000179269838
654.45 | 6.83980962e-05
654.5 | 3.83921329e-05
654.55 | -9.28793077e-05
654.6 | -0.000208946417
654.65 | -0.000486410367
654.7 | -0.000602254732
654.75 | -0.000556646137
654.8 | -0.000672381196
654.85 | -0.000868666779
654.9 | -0.001225972097
654.95 | -0.001099665015
655 | -0.000973359266
655.05 | -0.001088734415
655.1 | -0.000881878142
655.15 | -0.000755572393
655.2 | -0.000387557753
655.25 | -0.00042240104
655.3 | -0.000296096624
655.35 | -8.64386516e-06
655.4 | 0.000440068622
655.45 | 0.000969589542
655.5 | 0.000773301293
655.55 | 0.000577159674
655.6 | 0.000542296392
655.65 | 0.000265842856
655.7 | 0.00015060234
655.75 | 3.54443367e-05
655.8 | 8.1278342e-05
655.85 | -3.37696888e-05
655.9 | -0.000148734807
655.95 | -0.000263618079
656 | -0.000298061466
656.05 | -0.000252118288
656.1 | -4.54590324e-05
656.15 | 8.08415179e-05
656.2 | 0.000367885339
656.25 | 0.00025308338
656.3 | 0.000218694646
656.35 | 0.000264664484
656.4 | 0.000471294147
656.45 | 0.000276325568
656.5 | 0.000161768881
656.55 | 4.72957731e-05
656.6 | -0.000227509775
656.65 | -0.000341765204
656.7 | -0.000215467453
656.75 | -8.99421755e-06
656.8 | 2.78329067e-05
656.85 | 6.24170585e-05
656.9 | -0.000143405473
656.95 | -0.0001087766657
657 | -0.000394493352
657.05 | -0.000760001952
657.1 | -0.000805266633
657.15 | -0.000530504674
657.2 | -0.000335734712
657.25 | -0.000381018055
657.3 | -0.000826094758
657.35 | -0.000711346119
657.4 | -0.000436694799
657.45 | -8.2022156e-05
657.5 | -0.000367104201
657.55 | -1.248683751e-05
657.6 | 0.000262218429
657.65 | -2.28637493e-05
657.7 | -0.000307720384
657.75 | -0.000272867766
657.8 | -0.000477603236
657.85 | -0.000203134537
657.9 | -8.83896304e-05
657.95 | -0.000372884089
658 | -0.000497574242
658.05 | -0.000542408364
658.1 | -0.000587206495
658.15 | -0.000472461855
658.2 | 4.12051628e-05
658.25 | 0.000155949003
658.3 | 3.13113702e-05
658.35 | 0.000146054144
658.4 | 2.14978242e-05
658.45 | -0.0002728651
658.5 | -0.000328831105
658.55 | -0.000464427864
658.6 | -0.000201652241
658.65 | -0.000177898181
658.7 | -0.000233792204
658.75 | -0.000448903746
658.8 | -0.000663872657
658.85 | -0.000878697604
658.9 | -0.001013863804
658.95 | -0.001069453903
659 | -0.001045519888
659.05 | -0.001101056667
659.1 | -0.001156557455
659.15 | -0.001212022252
659.2 | -0.001267452391
659.25 | -0.001322846539
659.3 | -0.001298815215
659.35 | -0.001274775893
659.4 | -0.001330099392
659.45 | -0.00114729977
659.5 | -0.0010438723
659.55 | -0.00094044483
659.6 | -0.000519444773
659.65 | -0.000574822925
659.7 | -0.000788897393
659.75 | -0.000685471256
659.8 | -0.000740742768
659.85 | -0.000716652792
659.9 | -0.000930477989
659.95 | -0.000906342691
660 | -0.001119990599
660.05 | -0.000937310947
660.1 | -0.001309281931
660.15 | -0.0015996
660.2 | -0.00157294
660.25 | -0.00139965
660.3 | -0.00129150371
660.35 | -0.001188080239
660.4 | -0.001242961182
660.45 | -0.00090206776
660.5 | -0.000640286555
660.55 | -0.000457670887
660.6 | -0.000512625145
660.65 | -0.000409203007
660.7 | -0.000226598003
660.75 | 3.52182599e-05
660.8 | 0.000138639998
660.85 | -7.46911892e-05
660.9 | 0.000187087883
660.95 | 0.000211325822
661 | 0.000156404889
661.05 | -0.000135870024
661.1 | -0.000269760543
661.15 | -0.000324502854
661.2 | -0.000221083382
661.25 | -0.000433883502
661.3 | -0.000409496267
661.35 | -0.000622119098
661.4 | -0.000518699626
661.45 | -0.000652219571
661.5 | -0.000706715277
661.55 | -0.000603297138
661.6 | -0.000341965154
661.65 | -0.000317509936
661.7 | -0.000214091797
661.75 | -0.0001106751243
661.8 | 7.1703403e-05
661.85 | -0.000140672823
661.9 | -0.000274008814
661.95 | -0.000407266158
662 | -0.000224967744
662.05 | -0.000279307489
662.1 | -9.7018406e-05
662.15 | -0.00023019577
662.2 | -0.000205627247
662.25 | -2.33662903e-05
662.3 | -7.5059897e-07
662.35 | 6.27484423e-05
662.4 | 4.74093447e-05
662.45 | 0.000189745885
662.5 | 0.00033209029
662.55 | 1.44365233e-06
662.6 | -0.000171439796
662.65 | -0.000580466847
662.7 | -0.000674407356
662.75 | -0.000925680522
662.8 | -0.001255448726
662.85 | -0.001270578276
662.9 | -0.00143964
662.95 | -0.00145297
663 | -0.00147963
663.05 | -0.00141298
663.1 | -0.00150629
663.15 | -0.001204021586
663.2 | -0.001140525464
663.25 | -0.00138632
663.3 | -0.00132781463
663.35 | -0.00134633
663.4 | -0.00135966
663.45 | -0.00183954
663.5 | -0.00185287
663.55 | -0.00234608
663.6 | -0.00243939
663.65 | -0.00245272
663.7 | -0.00254603
663.75 | -0.00231942
663.8 | -0.00218612
663.85 | -0.00211947
663.9 | -0.00182621
663.95 | -0.0019995
664 | -0.00161293
664.05 | -0.00154628
664.1 | -0.001253925107
664.15 | -0.001268877368
664.2 | -0.001205386578
664.25 | -0.001220329508
664.3 | -0.001156840051
664.35 | -0.001093349261
664.4 | -0.00126511031
664.45 | -0.00143964
664.5 | -0.000981306612
664.55 | -0.000996233546
664.6 | -0.000854329031
664.65 | -0.000712415185
664.7 | -0.000570493341
664.75 | -0.000507005217
664.8 | -0.000286622993
664.85 | -0.000536888411
664.9 | -0.000551816678
664.95 | -0.000253054054
665 | -0.0001111246119
665.05 | -0.000126080472
665.1 | 9.43001524e-05
665.15 | 8.92375517e-07
665.2 | -0.0001680913
665.25 | -0.0001115447735
665.3 | -0.000290318069
665.35 | -0.000704331873
665.4 | -0.000726254391
665.45 | -0.000512866418
665.5 | -0.00069164038
665.55 | -0.000399670724
665.6 | -0.000186004154
665.65 | -0.0001292835377
665.7 | 0.000241750214
665.75 | 0.000455836679
665.8 | 0.000434130107
665.85 | 0.000412432866
665.9 | 0.000626729945
665.95 | 0.000526397701
666 | 0.000426064124
666.05 | 0.000640501168
666.1 | 0.000304075962
666.15 | 4.6392399e-05
666.2 | 0.0001034082748
666.25 | -7.56054939e-05
666.3 | 5.63036539e-05
666.35 | -0.000288721135
666.4 | -0.000161616919
666.45 | -0.000270576339
666.5 | 0.00032913103
666.55 | 0.000456551167
666.6 | 0.000268787453
666.65 | 0.00031744062
666.7 | 0.000287298824
666.75 | 0.000257166359
666.8 | 0.000148204273
666.85 | -0.000354815274
666.9 | -0.00022736981
666.95 | 5.78571321e-05
667 | 2.77586586e-05
667.05 | -0.000396608823
667.1 | -0.000663222153
667.15 | -0.000693365282
667.2 | -0.000644661461
667.25 | -0.000517058703
667.3 | -0.000783742682
667.35 | -0.000577232989
667.4 | -0.000370580665
667.45 | -0.000321683559
667.5 | -0.000746336036
667.55 | -0.00077639252
667.6 | -0.000648580481
667.65 | -0.000362737293
667.7 | -0.000313717551
667.75 | 0.0001305434893
667.8 | 0.0001006450991
667.85 | 0.000149841197
667.9 | -3.82115114e-05
667.95 | -6.80928392e-05
668 | -0.00033522284
668.05 | -0.000365114032
668.1 | -0.000632225904
668.15 | -0.000978344686
668.2 | -0.00124536858
668.25 | -0.00143964
668.3 | -0.00201283
668.35 | -0.00181288
668.4 | -0.00191952
668.45 | -0.00194618
668.5 | -0.00221278
668.55 | -0.00209281
668.6 | -0.00195951
668.65 | -0.00143964
668.7 | -0.001227923609
668.75 | -0.001178589279
668.8 | -0.000733212651
668.85 | -0.001000613784
668.9 | -0.00142631
668.95 | -0.00145297
669 | -0.001169098319
669.05 | -0.001040358512
669.1 | -0.000990812235
669.15 | -0.001099784985
669.2 | -0.001288020581
669.25 | -0.001317730485
669.3 | -0.001188857378
669.35 | -0.001139223123
669.4 | -0.000613407943
669.45 | -0.000166470372
669.5 | -0.000116532193
669.55 | -0.000543294809
669.6 | -0.000413940489
669.65 | -0.000443454442
669.7 | -0.000234497361
669.75 | 5.41441939e-05
669.8 | 0.0001042785905
669.85 | 7.48715441e-05
669.9 | -3.41040052e-05
669.95 | -0.00038175787
670 | -0.000490733286
670.05 | -0.000520159261
670.1 | -0.000151646079
670.15 | -2.17552265e-05
670.2 | 3.72248248e-06
670.25 | 8.99929628e-05
670.3 | 1.69465623e-05
670.35 | 0.000262776956
670.4 | 0.000189784542
670.45 | 0.000276324235
670.5 | 0.000602381367
670.55 | 0.000609316966
670.6 | 0.000536432525
670.65 | 0.000463556082
670.7 | 0.000630341042
670.75 | 0.000557509921
670.8 | 0.000644537492
670.85 | 0.000651689037
670.9 | 0.000658877906
670.95 | 0.000906108083
671 | 0.000913423587
671.05 | 0.000520627144
671.1 | 0.000687991959
671.15 | 0.000855502071
671.2 | 0.00102315748
671.25 | 0.000870421007
671.3 | 0.001038221713
671.35 | 0.000805337282
671.4 | 0.000893072676
671.45 | 0.000660169583
671.5 | 0.000427275821
671.55 | 0.0001142518299
671.6 | 0.000282124118
671.65 | 0.0001293865786
671.7 | 0.000137008406
671.75 | -9.59140155e-05
671.8 | -8.82743259e-05
671.85 | -8.05983787e-05
671.9 | -0.000233336318
671.95 | -0.000706868572
672 | -0.000619026538
672.05 | -0.000531103191
672.1 | -0.000362830603
672.15 | -0.000435295149
672.2 | -0.00034715319
672.25 | -0.000419580412
672.3 | -0.000491999636
672.35 | -0.000564409529
672.4 | -0.000717150001
672.45 | -0.000468100279
672.5 | -0.000218819948
672.55 | -0.000371561753
672.6 | -0.000443871671
672.65 | -0.000274795284
672.7 | -0.000427537089
672.75 | -9.72760749e-05
672.8 | 7.21679535e-05
672.85 | 0.000161162366
672.9 | -7.21691532e-05
672.95 | 3.80095619e-05
673 | 7.73511907e-05
673.05 | -4.45389958e-05
673.1 | -0.000247016897
673.15 | -0.000288291909
673.2 | -0.000248969742
673.25 | -0.000209638244
673.3 | -0.000573284643
673.35 | -0.000695130174
673.4 | -0.000897518231
673.45 | -0.001019335769
673.5 | -0.001060612114
673.55 | -0.001262945518
673.6 | -0.000659775015
673.65 | -0.000378606658
673.7 | -0.000258605999
673.75 | -0.000380527511
673.8 | -0.000341161355
673.85 | -0.000301785868
673.9 | -0.0001010503311
673.95 | 0.000261212014
674 | 0.000462169762
674.05 | 0.000420890751
674.1 | 0.00078352407
674.15 | 0.000338332729
674.2 | 0.000216299245
674.25 | 0.000255774707
674.3 | 0.000214494363
674.35 | 9.24606124e-05
674.4 | -0.00027174538
674.45 | -0.000313024391
674.5 | -0.000435013886
674.55 | -0.00047629423
674.6 | -0.000436866756
674.65 | -0.000720245227
674.7 | -0.000600137928
674.75 | -0.000399266825
674.8 | -0.000279067549
674.85 | -0.000481830179
674.9 | -0.000280877763
674.95 | 9.50826234e-07
675 | 0.000202098796
675.05 | 0.000322482026
675.1 | 0.00044290258
675.15 | 0.000239916006
675.2 | 0.000117794544
675.25 | -0.000246747631
675.3 | -0.000368823771
675.35 | -0.000329316317
675.4 | 3.34965571e-05
675.45 | -8.8625838e-05
675.5 | -0.000533961143
675.55 | -0.000979064506
675.6 | -0.001020350182
675.65 | -0.001142370336
675.7 | -0.001102920201
675.75 | -0.000901942458
675.8 | -0.000458452025
675.85 | -0.000580557491
675.9 | -0.000460195589
675.95 | -0.000663130176
676 | -0.000461931155
676.05 | 0.000143818703
676.1 | 0.00050723316
676.15 | 0.000384986396
676.2 | 0.000424657809
676.25 | 0.000383369467
676.3 | 0.000423050211
676.35 | 0.000543725368
676.4 | 0.000907510399
676.45 | 0.000623149507
676.5 | 0.000743899312
676.55 | 0.00054057149
676.6 | 0.000256294577
676.65 | 0.000215004902
676.7 | 0.000578741945
676.75 | 0.000294407713
676.8 | 0.000334123115
676.85 | 0.000292832107
676.9 | 8.55392765e-06
676.95 | -0.00035659083
677 | -7.40277551e-05
677.05 | -0.000196296247
677.1 | -0.000156610171
677.15 | -0.000197902512
677.2 | -0.000158207105
677.25 | -0.000523390453
677.3 | -0.000321778202
677.35 | -0.0001200825052
677.4 | -0.000161375646
677.45 | 4.55871337e-05
677.5 | 0.000273336982
677.55 | 9.58165732e-05
677.6 | -6.32984381e-07
677.65 | -9.70733256e-05
677.7 | 0.0001306469301
677.75 | -0.000208911759
677.8 | -0.000143296167
677.85 | 3.3718235e-06
677.9 | 6.90155418e-05
677.95 | 5.36071282e-05
678 | -4.2853284e-05
678.05 | -0.000139305165
678.1 | -7.36710443e-05
678.15 | 0.000154102798
678.2 | 0.000219774376
678.25 | 4.22138439e-05
678.3 | 2.6803964e-05
678.35 | 9.24644781e-05
678.4 | 0.000239222846
678.45 | 0.00014272431
678.5 | 0.00028950094
678.55 | 0.000274090127
678.6 | 9.64912045e-05
678.65 | 0
678.7 | -0.000138743972
678.75 | -3.42960905e-05
678.8 | 0.000394537341
678.85 | 0.000580166922
678.9 | 0.000684690118
678.95 | 0.000383588079
679 | 0.000569200331
679.05 | 0.000349261996
679.1 | 0.000372648148
679.15 | 0.000314943911
679.2 | 0.000257249005
679.25 | 0.000523902325
679.3 | 0.000141887186
679.35 | -7.78557312e-05
679.4 | 0.0001076044255
679.45 | 0.0001309887113
679.5 | 0.000316486192
679.55 | 1.56807455e-05
679.6 | 0.0001200975681
679.65 | -1.85761548e-05
679.7 | 6.83314462e-06
679.75 | 4.00715796e-05
679.8 | -0.000331670395
679.85 | -0.000136468541
679.9 | -0.0001032300527
679.95 | -0.000312924416
680 | -0.000279687394
680.05 | -0.000489297645
680.1 | -0.0001322446639
680.15 | 6.2956257e-05
680.2 | 0.000501265319
680.25 | 0.000696596474
680.3 | 0.000810894559
680.35 | 0.001006280367
680.4 | 0.00128281255
680.45 | 0.001234940521
680.5 | 0.00118707649
680.55 | 0.001301410566
680.6 | 0.001333
680.65 | 0.00112461211
680.7 | 0.000833620876
680.75 | 5.69422942e-05
680.8 | -0.000152616503
680.85 | -0.000362090788
680.9 | -0.000409741539
680.95 | -0.000457382959
681 | -0.000424148603
681.05 | -0.000310041137
681.1 | -0.000761918806
681.15 | -0.000647857995
681.2 | -0.00077627255
681.25 | -0.00074304086
681.3 | -0.000386475357
681.35 | -2.9761891e-05
681.4 | -0.000239154863
681.45 | -4.41828182e-05
681.5 | -0.000253548597
681.55 | -0.00030116469
681.6 | -0.00051041903
681.65 | -0.000315541095
681.7 | -0.000686360367
681.75 | -0.000410727959
681.8 | -0.000539109189
681.85 | -0.000505878832
681.9 | -0.000472648475
681.95 | -0.000358618323
682 | -0.000486982224
682.05 | -0.000534534333
682.1 | -0.000501305309
682.15 | -0.000468077618
682.2 | -0.000757885148
682.25 | -0.000482392705
682.3 | -0.000691428433
682.35 | -0.000254381722
682.4 | -0.000382709632
682.45 | -0.000672481171
682.5 | -0.000558517669
682.55 | -0.000363790363
682.6 | -0.000411318478
682.65 | -0.000701016702
682.7 | -0.000587073195
682.75 | -0.000230884931
682.8 | -0.0001168945024
682.85 | 0.000158677654
682.9 | 3.03301489e-05
682.95 | 0.000386740624
683 | 0.000419965649
683.05 | 0.000372380215
683.1 | 0.000324805445
683.15 | 0.000438830265
683.2 | 0.000391254162
683.25 | 0.00034368739
683.3 | 0.000134591677
683.35 | 6.31635385e-06
683.4 | -4.11958318e-05
683.45 | -8.86990197e-05
683.5 | -0.00013619261
683.55 | -2.22525688e-05
683.6 | -3.46228088e-05
683.65 | -0.000300900756
683.7 | -0.00048645169
683.75 | -0.00026845287
683.8 | -0.000292569506
683.85 | -0.000397423286
683.9 | -0.000260012314
683.95 | -0.000445629898
684 | -0.000631238151
684.05 | -0.000655337458
684.1 | -0.000760191238
684.15 | -0.000703508079
684.2 | -0.000727580726
684.25 | -0.000428384877
684.3 | -0.000452401538
684.35 | -0.000395553087
684.4 | -0.0001768891
684.45 | -0.000200841777
684.5 | 1.80070971e-05
684.55 | 0.000317991149
684.6 | 0.000294131782
684.65 | 0.000594395364
684.7 | 0.000489538918
684.75 | 0.000627865661
684.8 | 0.000360877758
684.85 | 0.000256019979
684.9 | 0.000232224596
684.95 | 0.000613930479
685 | 0.000346847933
685.05 | 0.000485341301
685.1 | 0.000380483522
685.15 | 3.22739295e-05
685.2 | 8.52350859e-06
685.25 | 6.5908852e-05
685.3 | -3.89498601e-05
685.35 | 0.000196192273
685.4 | 0.000469170678
685.45 | 0.000336273244
685.5 | 0.000284567507
685.55 | 0.000638737609
685.6 | 0.000749396604
685.65 | 0.00069765221
685.7 | 0.001051971608
685.75 | 0.001325173957
685.8 | 0.00143964
685.85 | 0.00170624
685.9 | 0.00190619
685.95 | 0.00169291
686 | 0.00187953
686.05 | 0.00174623
686.1 | 0.00161293
686.15 | 0.00139965
686.2 | 0.00158627
686.25 | 0.00153295
686.3 | 0.001324214197
686.35 | 0.001191238116
686.4 | 0.001220693417
686.45 | 0.000844234222
686.5 | 0.001279601353
686.55 | 0.001227854293
686.6 | 0.001257308261
686.65 | 0.00153295
686.7 | 0.001235023167
686.75 | 0.001102120401
686.8 | 0.001131573036
686.85 | 0.000917562552
686.9 | 0.000947015187
686.95 | 0.001057612864
687 | 0.00141298
687.05 | 0.001278834878
687.1 | 0.0014663
687.15 | 0.00150629
687.2 | 0.001042589954
687.25 | 0.00139965
687.3 | 0.00158627
687.35 | 0.00153295
687.4 | 0.00165292
687.45 | 0.00151962
687.5 | 0.00113816872
687.55 | 0.001167618689
687.6 | 0.000953745504
687.65 | 0.000739954965
687.7 | 0.000688343871
687.75 | 0.000555698374
687.8 | 1.81105379e-05
687.85 | -0.000357188014
687.9 | -0.000489572243
687.95 | -0.000541027376
688 | -0.000673356952
688.05 | -0.000643908316
688.1 | -0.001018742584
688.15 | -0.001312553113
688.2 | -0.001040675766
688.25 | -0.001011228463
688.3 | -0.000658411356
688.35 | -0.000305444953
688.4 | 4.76688798e-05
688.45 | 0.000158055143
688.5 | 0.000511354796
688.55 | 0.000621788514
688.6 | 0.000651234484
688.65 | 0.000842681277
688.7 | 0.001115198464
688.75 | 0.001063611364
688.8 | 0.000769017031
688.85 | 0.000474570661
688.9 | 0.000342126447
688.95 | 0.0001288065903
689 | -3.54544675e-06
689.05 | -5.49854502e-05
689.1 | 0.000136236599
689.15 | 0.000165679903
689.2 | 3.3346328e-05
689.25 | -0.000137641581
689.3 | -0.000219898345
689.35 | -5.96313551e-05
689.4 | -6.1040736e-05
689.45 | 1.83875353e-05
689.5 | -6.38323046e-05
689.55 | -0.000146015487
689.6 | -0.000308934747
689.65 | -0.000391024886
689.7 | -0.000392343223
689.75 | -0.000393652229
689.8 | -0.000394951904
689.85 | -0.000557649886
689.9 | -0.000720263889
689.95 | -0.000802152745
690 | -0.000803369774
690.05 | -0.000481984807
690.1 | -0.000402559335
690.15 | -0.000403796359
690.2 | -0.000485666553
690.25 | -0.000406241081
690.3 | -0.000488075284
690.35 | -0.000328025973
690.4 | -6.6707319e-06
690.45 | 0.000395457111
690.5 | 0.000797732517
690.55 | 0.001119392082
690.6 | 0.000875854315
690.65 | 0.000874559972
690.7 | 0.000308577503
690.75 | 0.000146124793
690.8 | 0.000144942422
690.85 | 0.000304971738
690.9 | 0.000303788034
690.95 | 0.000141445963
691 | -0.00018188785
691.05 | -0.000344008643
691.1 | -0.000586516001
691.15 | -0.000346148108
691.2 | -0.000588582151
691.25 | 5.41828509e-05
691.3 | 0.000214118457
691.35 | 0.0001325199284
691.4 | 5.0957924e-05
691.45 | 0.0001303785972
691.5 | 0.0001293215282
691.55 | 0.0001282733903
691.6 | 0.000288161275
691.65 | 0.000609042368
691.7 | 0.000607966637
691.75 | 0.000767881315
691.8 | 0.000605840502
691.85 | 0.000765737851
691.9 | 0.000764678116
691.95 | 0.000763629045
692 | 0.000843047852
692.05 | 0.001002934537
692.1 | 0.001162830553
692.15 | 0.001322734567
692.2 | 0.001241188292
692.25 | 0.001079228792
692.3 | 0.000917350605
692.35 | 0.000916354854
692.4 | 0.000834972538
692.45 | 0.00083400478
692.5 | 0.000993806153
692.55 | 0.000992837062
692.6 | 0.000750802919
692.65 | 0.00074987915
692.7 | 0.000588330214
692.75 | 0.000426863924
692.8 | 0.000586563989
692.85 | 0.000344895088
692.9 | 0.000263822028
692.95 | 0.000343236836
693 | 0.000181989158
693.05 | 0.0001010076751
693.1 | -0.000380676807
693.15 | -0.000140994076
693.2 | -0.000301968489
693.25 | -0.000462861589
693.3 | -0.000463532088
693.35 | -0.000784402517
693.4 | -0.00062495039
693.45 | -0.000465490265
693.5 | -0.000546163425
693.55 | -0.000306664648
693.6 | -0.000387337808
693.65 | -6.77825168e-05
693.7 | -6.84271556e-05
693.75 | -0.000629141342
693.8 | -0.000629705201
693.85 | -0.000470318391
693.9 | -0.000230930253
693.95 | -0.000151518111
694 | -0.000392025969
694.05 | -0.000552457851
694.1 | -0.000552976388
694.15 | -0.000393636233
694.2 | -0.000314225424
694.25 | -0.000234815948
694.3 | 0.000164402889
694.35 | 0.000243812365
694.4 | 0.000323223174
694.45 | -7.70270051e-05
694.5 | 8.23027525e-05
694.55 | 0.000321579585
694.6 | 0.000321050384
694.65 | 8.07949962e-05
694.7 | 4.26020135e-07
694.75 | -3.16540845e-06
694.8 | -0.000358718298
694.85 | -0.000235201185
694.9 | -0.000271344147
694.95 | -0.000307477778
695 | -0.0001041399585
695.05 | -0.000220103627
695.1 | -1.67670072e-05
695.15 | -5.29106357e-05
695.2 | -8.90454664e-05
695.25 | -0.0001251714993
695.3 | -0.000241082381
695.35 | 0.000121832201
695.4 | -0.000233496278
695.45 | -0.000269587253
695.5 | -0.000624645133
695.55 | -0.000660681455
695.6 | -0.00093579266
695.65 | -0.001210759901
695.7 | -0.001007767995
695.75 | -0.000964082919
695.8 | -0.000840732431
695.85 | -0.00095637418
695.9 | -0.001231234781
695.95 | -0.001028297528
696 | -0.001064245872
696.05 | -0.000940931375
696.1 | -0.00081760888
696.15 | -0.000614618307
696.2 | -0.000570935897
696.25 | -0.00068656165
696.3 | -0.000563229824
696.35 | -0.000599198163
696.4 | -0.000475866337
696.45 | -0.000193183692
696.5 | -0.000308845436
696.55 | -0.000185497614
696.6 | 1.7544946e-05
696.65 | 6.12256231e-05
696.7 | -5.4455716e-05
696.75 | 6.89010371e-05
696.8 | 0.000271961326
696.85 | 0.000156260925
696.9 | -3.90611656e-05
696.95 | -0.000313925499
697 | -0.000190622999
697.05 | 9.19768667e-05
697.1 | 0.000374658312
697.15 | 0.000258992569
697.2 | 0.000302672313
697.25 | 0.000505693545
697.3 | 0.000230720972
697.35 | -4.41081702e-05
697.4 | -4.30276404e-07
697.45 | -0.000275115204
697.5 | -0.000151860692
697.55 | -0.000426438697
697.6 | -0.000700872738
697.65 | -0.000895685356
697.7 | -0.001010956531
697.75 | -0.001046740916
697.8 | -0.00132081638
697.85 | -0.000959388093
697.9 | -0.000756781424
697.95 | -0.000554140097
698 | -0.000351462779
698.05 | -0.000546275397
698.1 | -0.000502600985
698.15 | -0.00045892524
698.2 | -0.000415250828
698.25 | -0.000212592172
698.3 | -8.94115082e-05
698.35 | 0.0001133007344
698.4 | -2.06276418e-06
698.45 | 4.16113279e-05
698.5 | -0.000153204356
698.55 | 0.000208473202
698.6 | 0.000331670395
698.65 | 0.00021630591
698.7 | 0.0001009772827
698.75 | -8.98887222e-05
698.8 | -3.81239333e-05
698.85 | -0.000145271673
698.9 | -0.000411223835
698.95 | -0.000359459446
699 | -0.000704639796
699.05 | -0.000732238228
699.1 | -0.000997833146
699.15 | -0.000708064273
699.2 | -0.000735645376
699.25 | -0.000525184671
699.3 | -0.000394058794
699.35 | -0.000580356208
699.4 | -0.00068725481
699.45 | -0.000476830096
699.5 | -0.000345724214
699.55 | 2.35041225e-05
699.6 | 0.00015465466
699.65 | 0.0001270278351
699.7 | 2.00384558e-05
699.75 | 0.000151170198
699.8 | 4.41989475e-05
699.85 | 9.5960004e-05
699.9 | 0.000147720394
699.95 | 0.000596381534
700 | 0.000251242507
700.05 | -0.000252282247
700.1 | -0.000279812696
700.15 | -0.000148761467
700.2 | -1.77025066e-05
700.25 | -0.0001245329923
700.3 | 6.51698368e-06
700.35 | 0.000137576264
700.4 | -0.000233290996
700.45 | -0.00062135129
700.5 | -0.000692438847
700.55 | -0.001001067004
700.6 | -0.000913768834
700.65 | -0.001143143476
700.7 | -0.00145297
700.75 | -0.00135966
700.8 | -0.00143964
700.85 | -0.00150629
700.9 | -0.00165292
700.95 | -0.00157294
701 | -0.00155961
701.05 | -0.00202616
701.1 | -0.00178622
701.15 | -0.00177289
701.2 | -0.00183954
701.25 | -0.0019995
701.3 | -0.00238607
701.35 | -0.00245272
701.4 | -0.00275931
701.45 | -0.00267933
701.5 | -0.00274598
701.55 | -0.00257269
701.6 | -0.00233275
701.65 | -0.00223944
701.7 | -0.00207948
701.75 | -0.00191952
701.8 | -0.00174623
701.85 | -0.0017329
701.9 | -0.00157294
701.95 | -0.00124854112
702 | -0.00155961
702.05 | -0.00123230518
702.1 | -0.000828491492
702.15 | -0.000741207985
702.2 | -0.000653915147
702.25 | -0.000566614311
702.3 | -0.000716855408
702.35 | -0.00062956257
702.4 | -0.000304658483
702.45 | -0.000375751372
702.5 | -0.000367634735
702.55 | -0.000438720959
702.6 | -0.000509796519
702.65 | -0.000818362025
702.7 | -0.000651922312
702.75 | -0.000406255744
702.8 | -0.000477332637
702.85 | -0.000310823608
702.9 | -0.000302708304
702.95 | -0.000532170924
703 | -0.000444872754
703.05 | -0.00043675745
703.1 | -0.000191038895
703.15 | 6.12048283e-05
703.2 | 0.000177496948
703.25 | 0.000135296834
703.3 | -6.53425936e-05
703.35 | -0.0001075075164
703.4 | 0.00032567856
703.45 | 0.00036272263
703.5 | 0.000479022881
703.55 | 0.000436812103
703.6 | 0.0006323752
703.65 | 0.00074869278
703.7 | 0.00078573685
703.75 | 0.000981353267
703.8 | 0.000701288634
703.85 | 0.000738331371
703.9 | 0.000775375441
703.95 | 0.000416233249
704 | 0.000532494843
704.05 | 0.000648765768
704.1 | 0.000844291541
704.15 | 0.000722851242
704.2 | 0.000839130165
704.25 | 0.000400883754
704.3 | -3.70418039e-05
704.35 | 0
704.4 | -0.000232424546
704.45 | 0.00016826459
704.5 | 0.000331641069
704.55 | 0.000257467617
704.6 | 0.0001041022346
704.65 | 0.0001091211129
704.7 | 0.000193358315
704.75 | 0.00019840372
704.8 | 0.00083760388
704.85 | 0.00131877689
704.9 | 0.00179955
704.95 | 0.00179955
705 | 0.001255003504
705.05 | 0.00102207775
705.1 | 0.001027272451
705.15 | 0.001270671586
705.2 | 0.001275911609
705.25 | 0.001201735491
705.3 | 0.000968736422
705.35 | 0.000418307397
705.4 | 0.000185452292
705.45 | -0.0001266764563
705.5 | -0.0001215446729
705.55 | 4.2257433e-05
705.6 | 4.74246742e-05
705.65 | -2.67525102e-05
705.7 | -0.000180273587
705.75 | -0.000175106879
705.8 | -0.000169932173
705.85 | 7.33921807e-05
705.9 | -7.85855487e-07
705.95 | -7.49640543e-05
706 | 1.52131291e-05
706.05 | 0.000386820604
706.1 | 0.0001229304597
706.15 | 0.000335696055
706.2 | 0.000389594577
706.25 | 0.000205120707
706.3 | 2.06820282e-05
706.35 | 7.45532237e-05
706.4 | -0.000268690144
706.45 | 2.34276083e-05
706.5 | 7.73072017e-05
706.55 | 0.0001311955929
706.6 | -5.32620145e-05
706.65 | 0.000159529441
706.7 | 0.00029291342
706.75 | 0.000267349146
706.8 | 0.000162307413
706.85 | 0.000375204842
706.9 | -0.0001272033912
706.95 | 8.56136579e-05
707 | 6.0048984e-05
707.05 | 3.44840435e-05
707.1 | -0.00022946262
707.15 | -0.000334471028
707.2 | -0.0001216814387
707.25 | -0.000703282802
707.3 | -0.000649441599
707.35 | -0.000357290655
707.4 | -0.000462300396
707.45 | -1.107572371e-05
707.5 | 0.000201873519
707.55 | 0.000176307912
707.6 | 0.000150740972
707.65 | 0.00060244935
707.7 | 0.000815640039
707.75 | 0.000630891571
707.8 | 0.000923723678
707.85 | 0.001057408915
707.9 | 0.001031840642
707.95 | 0.000926641615
708 | 0.000821451919
708.05 | 0.000716270221
708.1 | 0.000611096521
708.15 | 0.00042634672
708.2 | 0.000480363879
708.25 | 0.000534390369
708.3 | 0.000588424857
708.35 | 0.000642468676
708.4 | 0.000457681551
708.45 | 0.000272930417
708.5 | 0.000247360811
708.55 | 0.000301376637
708.6 | 0.000196220266
708.65 | 9.10728261e-05
708.7 | 0.000304261249
708.75 | -3.96368883e-05
708.8 | -0.000303858683
708.85 | -0.000170338738
708.9 | -3.67818689e-05
708.95 | 0.000176405221
709 | 0.000150834282
709.05 | 0.000284479529
709.1 | 0.000258907257
709.15 | 0.000392589828
709.2 | 0.000765308625
709.25 | 0.000739736353
709.3 | 0.000873542893
709.35 | 0.000688590476
709.4 | 0.000424015303
709.45 | 0.000318793615
709.5 | 0.000611870994
709.55 | 0.000825381603
709.6 | 0.000640409191
709.65 | 0.00077423306
709.7 | 0.000589261981
709.75 | 0.000324658815
709.8 | -0.000178729973
709.85 | -0.000124691486
709.9 | 8.98739259e-06
709.95 | -0.000175841362
710 | -4.21623901e-05
710.05 | -0.000624967719
710.1 | -0.00073011076
710.15 | -0.000516954729
710.2 | -0.000701693866
710.25 | -0.000488511175
710.3 | -0.000195616417
710.35 | 0.000256785121
710.4 | -7.8204444e-06
710.45 | 1.35972665e-05
710.5 | 0.000268584837
710.55 | 0.000284524851
710.6 | 0.000459943652
710.65 | 0.000156979412
710.7 | -6.62089103e-05
710.75 | 0.0001888861
710.8 | -3.43391464e-05
710.85 | -0.000735558731
710.9 | -0.000958604289
710.95 | -0.000863106836
711 | -0.001165773817
711.05 | -0.001229548536
711.1 | -0.00161293
711.15 | -0.00151962
711.2 | -0.00126161785
711.25 | -0.001166101735
711.3 | -0.0014663
711.35 | -0.001293652506
711.4 | -0.000719907978
711.45 | -0.000703953301
711.5 | -0.000368941075
711.55 | 9.27906632e-05
711.6 | -4.70154432e-05
711.65 | 0.0001329599517
711.7 | -6.574356e-06
711.75 | -6.60249563e-05
711.8 | -0.000445429948
711.85 | -0.000264565842
711.9 | -0.000323616409
711.95 | -0.000302373721
712 | -4.02673973e-05
712.05 | -1.84315243e-05
712.1 | 3.63290488e-06
712.15 | 2.59261835e-05
712.2 | 0.000289715553
712.25 | 0.000232127287
712.3 | 0.000174686984
712.35 | 0.000520241907
712.4 | 0.000705208987
712.45 | 0.000487135519
712.5 | 0.000269098042
712.55 | 0.000293278662
712.6 | 0.00015613429
712.65 | 1.90726973e-05
712.7 | 2.11315158e-05
712.75 | -0.000115920346
712.8 | -0.00025296341
712.85 | 0.000176193274
712.9 | 0.000201104378
712.95 | -1.67762049e-05
713 | 0.000251178523
713.05 | 0.001005976443
713.1 | 0.001031474067
713.15 | 0.001300604101
713.2 | 0.001163923613
713.25 | 0.00134633
713.3 | 0.001296831711
713.35 | 0.00139965
713.4 | 0.00134633
713.45 | 0.001049658853
713.5 | 0.000994432663
713.55 | 0.001183353421
713.6 | 0.000640007958
713.65 | 0.000340782783
713.7 | 4.15658726e-05
713.75 | 0.000230439709
713.8 | 1.255558032e-05
713.85 | 0.000201664238
713.9 | 0.00047248185
713.95 | 0.000254597668
714 | 0.000362702635
714.05 | 0.000307868347
714.1 | 8.99840317e-05
714.15 | -0.0001279012167
714.2 | -0.000264245922
714.25 | -0.000237455288
714.3 | -0.000455340803
714.35 | -2.03409135e-05
714.4 | 5.09224662e-05
714.45 | -7.16278219e-05
714.5 | 0.000377669559
714.55 | 0.000500260237
714.6 | 0.001031817981
714.65 | 0.001318254354
714.7 | 0.0015996
714.75 | 0.00230609
714.8 | 0.00242606
714.85 | 0.00262601
714.9 | 0.00201283
714.95 | 0.00222611
715 | 0.00250604
715.05 | 0.00262601
715.1 | 0.00283929
715.15 | 0.00270599
715.2 | 0.00283929
715.25 | 0.00271932
715.3 | 0.002666
715.35 | 0.00271932
715.4 | 0.00275931
715.45 | 0.00295926
715.5 | 0.00275931
715.55 | 0.00254603
715.6 | 0.00218612
715.65 | 0.00189286
715.7 | 0.00201283
715.75 | 0.00214613
715.8 | 0.00201283
715.85 | 0.00197284
715.9 | 0.00185287
715.95 | 0.00165292
716 | 0.00177289
716.05 | 0.0017329
716.1 | 0.00161293
716.15 | 0.00197284
716.2 | 0.00185287
716.25 | 0.00157294
716.3 | 0.001279957264
716.35 | 0.00139965
716.4 | 0.001198188378
716.45 | 0.00091134544
716.5 | 0.000788494827
716.55 | 0.000337918166
716.6 | -3.05492941e-05
716.65 | 4.06824935e-05
716.7 | -4.53025382e-05
716.75 | 0.000114336742
716.8 | -5.34823594e-05
716.85 | -0.000221215349
716.9 | -0.000470650308
716.95 | -0.000474659972
717 | -0.000396892752
717.05 | -0.000237349981
717.1 | 0.000167618085
717.15 | 0.000327208844
717.2 | 0.000159530774
717.25 | -8.06166408e-06
717.3 | 6.97041696e-05
717.35 | 0.000229246674
717.4 | 0.000307012561
717.45 | 0.000548358876
717.5 | 0.000380766118
717.55 | 0.000540307556
717.6 | 0.000291023226
717.65 | -3.98108448e-05
717.7 | 1.85676236e-05
717.75 | -0.000433394291
717.8 | -0.000476984724
717.85 | -0.000683787677
717.9 | -0.000727340786
717.95 | -0.000852462831
718 | -0.000895987947
718.05 | -0.00085794546
718.1 | -0.001064551129
718.15 | -0.000781860486
718.2 | -0.000825376271
718.25 | -0.000705775512
718.3 | -0.000178183443
718.35 | -0.000384959736
718.4 | -0.00026532032
718.45 | -6.40578482e-05
718.5 | -0.0001076320186
718.55 | -0.000314380052
718.6 | -3.15498439e-05
718.65 | 0.00016973089
718.7 | 4.45317976e-05
718.75 | 0.00049074395
718.8 | 0.000447130856
718.85 | 0.00048517201
718.9 | 0.000604864746
718.95 | 0.000642904567
719 | 0.000517647889
719.05 | 0.000392427202
719.1 | 0.00075702403
719.15 | 0.000631766019
719.2 | 0.000506545332
719.25 | 0.00054458382
719.3 | 0.000337804861
719.35 | 0.000457440278
719.4 | 0.000250717305
719.45 | 0.000288755793
719.5 | 0.000163667073
719.55 | 0.000120155287
719.6 | 0.000484446858
719.65 | 0.000277779871
719.7 | 0.000478944234
719.75 | 0.000353855514
719.8 | 0.000555018544
719.85 | 0.000593055699
719.9 | 0.000304877095
719.95 | 1.68483202e-05
720 | -0.000433930157
720.05 | 1.142854215e-05
720.1 | 4.94648307e-05
720.15 | 8.75009193e-05
720.2 | 0.0001255367413
720.25 | -0.000162304747
720.3 | 3.86510015e-05
720.35 | -0.000249115039
720.4 | -0.000211079217
720.45 | -9.16082922e-05
720.5 | 0.000353748874
720.55 | 0.000799341448
720.6 | 0.000511310807
720.65 | 0.000793880147
720.7 | 0.000994984525
720.75 | 0.000951479404
720.8 | 0.000989513893
720.85 | 0.000782984205
720.9 | 0.000984049926
720.95 | 0.000940563467
721 | 0.000978596623
721.05 | 0.000853615876
721.1 | 0.000810156077
721.15 | 0.000685232649
721.2 | 0.000234619997
721.25 | 0.000191244177
721.3 | 0.00039210195
721.35 | 0.000267309156
721.4 | 0.000549593234
721.45 | 0.00026197449
721.5 | 0.000462812268
721.55 | 0.000745124339
721.6 | 0.000783156162
721.65 | 0.000576907737
721.7 | 0.000614938227
721.75 | 0.000571561074
721.8 | 0.000609592897
721.85 | 0.000403455111
721.9 | 0.000685653877
721.95 | 0.000642286055
722 | 0.000680315212
722.05 | 0.000311494107
722.1 | 0.000186849276
722.15 | -1.90626998e-05
722.2 | 1.261641844e-05
722.25 | 3.79127861e-05
722.3 | 6.32091271e-05
722.35 | -7.40757431e-05
722.4 | -0.000373829186
722.45 | -0.000754633961
722.5 | -0.000891713016
722.55 | -0.000622841584
722.6 | -0.000435115194
722.65 | -0.000409820186
722.7 | -0.000465744868
722.75 | -0.00044044986
722.8 | -0.000658759269
722.85 | -0.000389861177
722.9 | -0.000526978889
722.95 | -0.000420482853
723 | -0.000313978819
723.05 | -0.000207464121
723.1 | -0.000182170446
723.15 | -0.000481700878
723.2 | -0.000212804119
723.25 | -2.50605333e-05
723.3 | -8.09968124e-05
723.35 | 0.0001067645022
723.4 | -0.000355235169
723.45 | -0.00024875113
723.5 | 0.0001014037094
723.55 | 4.54666305e-05
723.6 | 0.000233227012
723.65 | 1.48306914e-05
723.7 | 0.000202572011
723.75 | -9.69978778e-05
723.8 | -0.000234081465
723.85 | -0.0001276068903
723.9 | -2.11235178e-05
723.95 | 0.000254472366
724 | 0.000297590917
724.05 | 9.7170368e-05
724.1 | 0.000383854679
724.15 | -5.98984883e-05
724.2 | -0.000341062713
724.25 | -0.000378866593
724.3 | -0.000578689958
724.35 | -0.000454361048
724.4 | -0.000411047879
724.45 | -0.000367725379
724.5 | -0.00048635838
724.55 | -0.000442998556
724.6 | -0.000237703226
724.65 | -0.000437192008
724.7 | -7.00172913e-05
724.75 | 0.000297241671
724.8 | 0.0003405815
724.85 | 0.00038393066
724.9 | 0.000184440545
724.95 | 6.60025619e-05
725 | -5.2352242e-05
725.05 | -8.90142742e-06
725.1 | 3.45585582e-05
725.15 | -8.36573471e-05
725.2 | -0.00020178954
725.25 | -0.000239057554
725.3 | -0.000760731103
725.35 | -0.000878502986
725.4 | -0.00099619089
725.45 | -0.000871867312
725.5 | -0.000828195566
725.55 | -0.001106995182
725.6 | -0.000740824081
725.65 | -0.000858348026
725.7 | -0.000975787992
725.75 | -0.000851464414
725.8 | -0.000565973138
725.85 | -0.000280445871
725.9 | -0.00047849368
725.95 | -0.000273591585
726 | -0.000229847857
726.05 | -0.000266654653
726.1 | 1.87976994e-05
726.15 | -0.000179103213
726.2 | -0.000296351227
726.25 | -0.000413517928
726.3 | -0.0001282126055
726.35 | -0.000325819858
726.4 | -0.000362406709
726.45 | 0.000164256259
726.5 | 0.0001276136886
726.55 | 9.10072425e-05
726.6 | -0.0001064165892
726.65 | 1.79044561e-05
726.7 | -2.96987068e-05
726.75 | -7.57527904e-06
726.8 | 0.000336154607
726.85 | 0.0001170751239
726.9 | -2.15091547e-05
726.95 | -0.000160010654
727 | -0.000378725295
727.05 | -0.000356492188
727.1 | -0.000494774942
727.15 | -0.000312000647
727.2 | -0.000369988813
727.25 | -0.000427942321
727.3 | -0.000405646563
727.35 | -0.000623921314
727.4 | -0.000681746854
727.45 | -0.000579231156
727.5 | -0.000236188938
727.55 | -0.00029403314
727.6 | -0.000592255899
727.65 | -0.000649972133
727.7 | -0.000947877638
727.75 | -0.00084536194
727.8 | -0.000422529008
727.85 | -0.000400106615
727.9 | -0.000457750867
727.95 | -0.000515359128
728 | -0.000572931398
728.05 | -0.000870472994
728.1 | -0.000847942628
728.15 | -0.000585452267
728.2 | -0.000162873938
728.25 | 1.96778793e-05
728.3 | -0.0001178969184
728.35 | -0.00041534947
728.4 | -0.000232860437
728.45 | 2.96295241e-05
728.5 | 0.000212144284
728.55 | 7.46782591e-05
728.6 | 0.00025717569
728.65 | 0.0001197628518
728.7 | 0.000382216422
728.75 | 0.000324788116
728.8 | 0.000427299815
728.85 | 0.000449854175
728.9 | 0.000472419199
728.95 | 0.000175328157
729 | -0.0001215361417
729.05 | 6.08322548e-05
729.1 | -7.62004118e-05
729.15 | -0.00013333999
729.2 | -0.0001106409995
729.25 | -0.00024751144
729.3 | -0.000384299901
729.35 | -0.000202032146
729.4 | -1.97555932e-05
729.45 | -8.63861314e-06
729.5 | -0.000552739114
729.55 | -6.03705036e-05
729.6 | -0.000365297986
729.65 | -0.0001120941028
729.7 | -0.000177820867
729.75 | 7.54364695e-05
729.8 | 0.00024899107
729.85 | 0.000263002233
729.9 | -4.20341555e-05
729.95 | -0.000267214513
730 | -0.000492312891
730.05 | 0
730.1 | -0.000483735036
730.15 | -0.000409482937
730.2 | -0.000335230838
730.25 | -0.000181294665
730.3 | -0.000266405382
730.35 | -0.000351478775
730.4 | -0.00059577102
730.45 | -0.000362266744
730.5 | -0.000367646732
730.55 | -0.000134125127
730.6 | 0.000179100547
730.65 | 0.00057211027
730.7 | 0.000327600746
730.75 | 0.00024252602
730.8 | 7.78543982e-05
730.85 | 0.000391024886
730.9 | 0.000226354064
730.95 | 0.000539523752
731 | 0.000454483684
731.05 | 0.000608373202
731.1 | 0.000762272051
731.15 | 0.00067723065
731.2 | 0.000751480083
731.25 | 0.000985017684
731.3 | 0.000979616368
731.35 | 0.001213172631
731.4 | 0.001048472483
731.45 | 0.001043089829
731.5 | 0.000878497654
731.55 | 0.000793564226
731.6 | 0.000867810993
731.65 | 0.000703353451
731.7 | 0.000379939658
731.75 | 0.000454186425
731.8 | 0.00044892774
731.85 | 0.000364190263
731.9 | 0.000200028647
731.95 | 0.0001153807476
732 | 0.000189627248
732.05 | 0.0001050148064
732.1 | 9.98451658e-05
732.15 | -6.4102637e-05
732.2 | 1.014318357e-05
732.25 | 5.00882748e-06
732.3 | -2.06220432e-06
732.35 | -9.26111081e-05
732.4 | 0.000293101373
732.45 | 0.000281914837
732.5 | 0.000191329489
732.55 | 0.000259540432
732.6 | 0.000804388186
732.65 | 0.000793200317
732.7 | 0.001020448824
732.75 | 0.001088757076
732.8 | 0.001316112223
732.85 | 0.00122540024
732.9 | 0.00137299
732.95 | 0.00143964
733 | 0.00150629
733.05 | 0.0017329
733.1 | 0.00149296
733.15 | 0.00147963
733.2 | 0.00162626
733.25 | 0.00153295
733.3 | 0.001204222869
733.35 | 0.001193033667
733.4 | 0.000863803995
733.45 | 0.000693647878
733.5 | 0.00044407562
733.55 | 3.57622572e-05
733.6 | -5.48261567e-05
733.65 | 1.33811872e-05
733.7 | -0.000235975658
733.75 | -0.000405899833
733.8 | -0.000417091701
733.85 | 0.000206864271
733.9 | 0.000354550007
733.95 | 0.000263915338
734 | 0.00025272347
734.05 | 0.000479886665
734.1 | 0.000786627294
734.15 | 0.000934454328
734.2 | 0.001002786574
734.25 | 0.001230217702
734.3 | 0.001298584606
734.35 | 0.00145297
734.4 | 0.000719472087
734.45 | 0.000787785671
734.5 | 0.001333
734.55 | 0.00147963
734.6 | 0.0014663
734.65 | 0.00137299
734.7 | 0.00145297
734.75 | 0.0012774139
734.8 | 0.001266220699
734.85 | 0.001016348516
734.9 | 0.000846080427
734.95 | 0.000914418005
735 | 0.000823691359
735.05 | 0.000335490773
735.1 | 8.59143827e-05
735.15 | -0.000242997902
735.2 | -0.000174776295
735.25 | -0.00050358074
735.3 | -0.000514776607
735.35 | -0.000684723443
735.4 | -0.00045777886
735.45 | -0.000389577248
735.5 | -0.000400773115
735.55 | -0.000173721892
735.6 | -0.000423164849
735.65 | -0.000354955239
735.7 | -0.000207310826
735.75 | 1.9820377e-05
735.8 | 0.00024703156
735.85 | 0.000156356901
735.9 | 0.000383621404
735.95 | 0.000133962501
736 | -0.0001156168219
736.05 | -4.7362823e-05
736.1 | -0.000138012155
736.15 | 8.91718348e-05
736.2 | 0.000157452627
736.25 | 0.000146254094
736.3 | -0.000262246422
736.35 | -0.000432303897
736.4 | -0.000522918571
736.45 | -0.000931061843
736.5 | -0.000862889557
736.55 | -0.000715319792
736.6 | -0.000726518325
736.65 | -0.000896486489
736.7 | -0.000669519245
736.75 | -0.00076011659
736.8 | -0.000691918977
736.85 | -0.000464871753
736.9 | -0.000317195348
736.95 | -0.000169482952
737 | 5.77524916e-05
737.05 | 4.65520924e-05
737.1 | 3.53515599e-05
737.15 | 0.0001036472817
737.2 | 9.24463493e-05
737.25 | 0.000160750469
737.3 | 0.000229064053
737.35 | 0.000138348071
737.4 | -3.18549676e-05
737.45 | 0.0001159454064
737.5 | 0.0001047436742
737.55 | 0.000173056725
737.6 | 8.23398099e-05
737.65 | 0.000230175775
737.7 | -1.95700396e-05
737.75 | 0.000207770711
737.8 | 0.000276100291
737.85 | 0.000583116851
737.9 | 0.000492346216
737.95 | 0.000879074843
738 | 0.000708672121
738.05 | 0.000936281871
738.1 | 0.000925078006
738.15 | 0.000993496897
738.2 | 0.000902670276
738.25 | 0.00153295
738.3 | 0.0015996
738.35 | 0.00166625
738.4 | 0.0017329
738.45 | 0.00195951
738.5 | 0.00194618
738.55 | 0.00194618
738.6 | 0.00217279
738.65 | 0.0023994
738.7 | 0.00254603
738.75 | 0.00301258
738.8 | 0.00315921
738.85 | 0.00338582
738.9 | 0.00353245
738.95 | 0.00361243
739 | 0.00383904
739.05 | 0.00390569
739.1 | 0.0045322
739.15 | 0.00459885
739.2 | 0.00498542
739.25 | 0.00530534
739.3 | 0.00545197
739.35 | 0.00583854
739.4 | 0.00622511
739.45 | 0.00654503
739.5 | 0.0069316
739.55 | 0.00771807
739.6 | 0.00883779
739.65 | 0.00971757
739.7 | 0.01050404
739.75 | 0.01179705
739.8 | 0.01331667
739.85 | 0.01516954
739.9 | 0.01654253
739.95 | 0.01832875
740 | 0.02044822
740.05 | 0.02272765
740.1 | 0.02527368
740.15 | 0.02789969
740.2 | 0.03071232
740.25 | 0.03445805
740.3 | 0.03804382
740.35 | 0.04206948
740.4 | 0.04646838
740.45 | 0.05124052
740.5 | 0.05654586
740.55 | 0.06277097
740.6 | 0.06940931
740.65 | 0.07574106
740.7 | 0.08312588
740.75 | 0.09059068
740.8 | 0.09840206
740.85 | 0.10667999
740.9 | 0.11486461
740.95 | 0.12371573
741 | 0.13267349
741.05 | 0.14165791
741.1 | 0.14997583
741.15 | 0.15837373
741.2 | 0.16658501
741.25 | 0.17326334
741.3 | 0.18051486
741.35 | 0.18639339
741.4 | 0.19096558
741.45 | 0.19524451
741.5 | 0.19765724
741.55 | 0.19921685
741.6 | 0.19879029
741.65 | 0.19772389
741.7 | 0.19549778
741.75 | 0.19255185
741.8 | 0.18899274
741.85 | 0.1836874
741.9 | 0.17730233
741.95 | 0.17006414
742 | 0.16198616
742.05 | 0.15330833
742.1 | 0.14435057
742.15 | 0.13559276
742.2 | 0.12686161
742.25 | 0.11737065
742.3 | 0.10755977
742.35 | 0.09760226
742.4 | 0.08823127
742.45 | 0.07970007
742.5 | 0.0714488
742.55 | 0.06337082
742.6 | 0.05590602
742.65 | 0.04920103
742.7 | 0.04324252
742.75 | 0.03740398
742.8 | 0.03171207
742.85 | 0.02712655
742.9 | 0.02324752
742.95 | 0.01970174
743 | 0.0162626
743.05 | 0.01388986
743.1 | 0.01201033
743.15 | 0.01030409
743.2 | 0.00883779
743.25 | 0.00713155
743.3 | 0.00591852
743.35 | 0.00590519
743.4 | 0.00557194
743.45 | 0.00555861
743.5 | 0.00554528
743.55 | 0.0058652
743.6 | 0.00609181
743.65 | 0.00615846
743.7 | 0.00711822
743.75 | 0.00814463
743.8 | 0.00910439
743.85 | 0.01038407
743.9 | 0.01166375
743.95 | 0.01327668
744 | 0.01496959
744.05 | 0.01667583
744.1 | 0.01862201
744.15 | 0.02042156
744.2 | 0.02278097
744.25 | 0.02491377
744.3 | 0.02664667
744.35 | 0.02895276
744.4 | 0.03093893
744.45 | 0.03267183
744.5 | 0.03433808
744.55 | 0.03600433
744.6 | 0.03749729
744.65 | 0.0389236
744.7 | 0.04000333
744.75 | 0.04057652
744.8 | 0.04098975
744.85 | 0.04182954
744.9 | 0.04181621
744.95 | 0.04188286
745 | 0.04162959
745.05 | 0.04068316
745.1 | 0.03965675
745.15 | 0.03855036
745.2 | 0.03711072
745.25 | 0.03592435
745.3 | 0.034658
745.35 | 0.03339165
745.4 | 0.03187203
745.45 | 0.03011247
745.5 | 0.02827293
745.55 | 0.02636674
745.6 | 0.02486045
745.65 | 0.02344747
745.7 | 0.02187453
745.75 | 0.02046155
745.8 | 0.01882196
745.85 | 0.01716904
745.9 | 0.01544947
745.95 | 0.0137299
746 | 0.01209031
746.05 | 0.01070399
746.1 | 0.00955761
746.15 | 0.00825127
746.2 | 0.00703824
746.25 | 0.00605182
746.3 | 0.00451887
746.35 | 0.00370574
746.4 | 0.00321253
746.45 | 0.0023994
746.5 | 0.0019995
746.55 | 0.00150629
746.6 | 0.000931884304
746.65 | 0.0001227651677
746.7 | -0.0001276535453
746.75 | -0.00069667912
746.8 | -0.00142631
746.85 | -0.00143964
746.9 | -0.00175956
746.95 | -0.00265267
747 | -0.00290594
747.05 | -0.00378572
747.1 | -0.0042656
747.15 | -0.00419895
747.2 | -0.00421228
747.25 | -0.00470549
747.3 | -0.00494543
747.35 | -0.00543864
747.4 | -0.00575856
747.45 | -0.00601183
747.5 | -0.00602516
747.55 | -0.00642506
747.6 | -0.00659835
747.65 | -0.00669166
747.7 | -0.00717154
747.75 | -0.00742481
747.8 | -0.00751812
747.85 | -0.00767808
747.9 | -0.00761143
747.95 | -0.00810464
748 | -0.0082646
748.05 | -0.00835791
748.1 | -0.0081313
748.15 | -0.00806465
748.2 | -0.00791802
748.25 | -0.00785137
748.3 | -0.0078647
748.35 | -0.00802466
748.4 | -0.00787803
748.45 | -0.00797134
748.5 | -0.00751812
748.55 | -0.00743814
748.6 | -0.00753145
748.65 | -0.00738482
748.7 | -0.00747813
748.75 | -0.00757144
748.8 | -0.00766475
748.85 | -0.00774473
748.9 | -0.00775806
748.95 | -0.00809131
749 | -0.00794468
749.05 | -0.0082646
749.1 | -0.00851787
749.15 | -0.00829126
749.2 | -0.0085312
749.25 | -0.00846455
749.3 | -0.00847788
749.35 | -0.00857119
749.4 | -0.00858452
749.45 | -0.00874448
749.5 | -0.00861118
749.55 | -0.00869116
749.6 | -0.00838457
749.65 | -0.00823794
749.7 | -0.00865117
749.75 | -0.0086645
749.8 | -0.00867783
749.85 | -0.00883779
749.9 | -0.0089311
749.95 | -0.00902441
750 | -0.00855786
750.05 | -0.00881113
750.1 | -0.00905107
750.15 | -0.00930434
750.2 | -0.00954428
750.25 | -0.00925102
750.3 | -0.009331
750.35 | -0.00934433
750.4 | -0.00897109
750.45 | -0.00882446
750.5 | -0.00890444
750.55 | -0.00931767
750.6 | -0.00909106
750.65 | -0.00878447
750.7 | -0.00871782
750.75 | -0.00849121
750.8 | -0.0086645
750.85 | -0.00867783
750.9 | -0.00845122
750.95 | -0.00861118
751 | -0.00854453
751.05 | -0.00823794
751.1 | -0.00817129
751.15 | -0.00818462
751.2 | -0.00803799
751.25 | -0.00750479
751.3 | -0.00711822
751.35 | -0.00713155
751.4 | -0.006665
751.45 | -0.00659835
751.5 | -0.00629176
751.55 | -0.00582521
751.6 | -0.00567858
751.65 | -0.00529201
751.7 | -0.0050654
751.75 | -0.00523869
751.8 | -0.00525202
751.85 | -0.00565192
751.9 | -0.00534533
751.95 | -0.0055986
752 | -0.00545197
752.05 | -0.00593185
752.1 | -0.00602516
752.15 | -0.00611847
752.2 | -0.00605182
752.25 | -0.00606515
752.3 | -0.0059985
752.35 | -0.00615846
752.4 | -0.00625177
752.45 | -0.006665
752.5 | -0.00659835
752.55 | -0.00715821
752.6 | -0.0069316
752.65 | -0.00749146
752.7 | -0.00750479
752.75 | -0.00767808
752.8 | -0.00745147
752.85 | -0.00722486
752.9 | -0.00707823
752.95 | -0.00669166
753 | -0.00654503
753.05 | -0.0063984
753.1 | -0.00593185
753.15 | -0.00602516
753.2 | -0.00531867
753.25 | -0.00565192
753.3 | -0.00550529
753.35 | -0.00583854
753.4 | -0.00591852
753.45 | -0.00593185
753.5 | -0.00610514
753.55 | -0.00619845
753.6 | -0.00645172
753.65 | -0.00637174
753.7 | -0.00638507
753.75 | -0.00671832
753.8 | -0.00641173
753.85 | -0.00634508
753.9 | -0.00635841
753.95 | -0.00643839
754 | -0.0065317
754.05 | -0.00638507
754.1 | -0.00647838
754.15 | -0.00625177
754.2 | -0.00634508
754.25 | -0.00627843
754.3 | -0.00621178
754.35 | -0.00606515
754.4 | -0.00591852
754.45 | -0.00569191
754.5 | -0.00569191
754.55 | -0.00554528
754.6 | -0.00531867
754.65 | -0.0049321
754.7 | -0.00486545
754.75 | -0.00511872
754.8 | -0.00497209
754.85 | -0.0046655
754.9 | -0.00459885
754.95 | -0.00461218
755 | -0.00446555
755.05 | -0.003999
755.1 | -0.00385237
755.15 | -0.00401233
755.2 | -0.0042656
755.25 | -0.00419895
755.3 | -0.0037324
755.35 | -0.00358577
755.4 | -0.00327918
755.45 | -0.00329251
755.5 | -0.00330584
755.55 | -0.00314588
755.6 | -0.00299925
755.65 | -0.00261268
755.7 | -0.00174623
755.75 | -0.001045064002
755.8 | -0.000577091691
755.85 | -0.000188740803
755.9 | 0.000252622162
755.95 | 0.000584019292
756 | 0.00147963
756.05 | 0.00165292
756.1 | 0.00246605
756.15 | 0.00327918
756.2 | 0.00393235
756.25 | 0.00377239
756.3 | 0.00402566
756.35 | 0.00427893
756.4 | 0.00445222
756.45 | 0.00454553
756.5 | 0.00463884
756.55 | 0.00457219
756.6 | 0.00522536
756.65 | 0.00474548
756.7 | 0.00451887
756.75 | 0.00445222
756.8 | 0.00486545
756.85 | 0.00463884
756.9 | 0.00463884
756.95 | 0.00473215
757 | 0.00498542
757.05 | 0.00507873
757.1 | 0.00469216
757.15 | 0.00422561
757.2 | 0.00398567
757.25 | 0.00343914
757.3 | 0.00289261
757.35 | 0.0022661
757.4 | 0.00235941
757.45 | 0.00197284
757.5 | 0.00157294
757.55 | 0.001032276533
757.6 | 0.000884497487
757.65 | 0.000896178566
757.7 | 0.000748507493
757.75 | 0.000919568717
757.8 | 0.000692301548
757.85 | 0.000704045278
757.9 | 0.000954719927
757.95 | 0.000886814241
758 | 0.001057838141
758.05 | 0.000432783777
758.1 | 0.000603735695
758.15 | 0.000297368306
758.2 | 7.07119176e-05
758.25 | 0.000241591587
758.3 | 0.000173991158
758.35 | 0.0006629009
758.4 | 0.000356757455
758.45 | 0.000209731554
758.5 | 0.000142220436
758.55 | -8.40780419e-05
758.6 | 0.000642809924
758.65 | 0.000734192406
758.7 | 0.000587193165
758.75 | 0.000678575647
758.8 | 0.000611080525
758.85 | 0.000543622727
758.9 | 0
758.95 | -8.34837905e-05
759 | -0.000404946738
759.05 | -0.000567739363
759.1 | -0.000413271323
759.15 | -0.000814007114
759.2 | -0.000897491571
759.25 | -0.00082236769
759.3 | -0.00090585348
759.35 | -0.000910020438
759.4 | -0.001231430732
759.45 | -0.000759631378
759.5 | -0.000763754347
759.55 | -0.000609099687
759.6 | -0.001010087415
759.65 | -0.001252270854
759.7 | -0.000938946538
759.75 | -0.00149296
759.8 | -0.00142631
759.85 | -0.00150629
759.9 | -0.00166625
759.95 | -0.00127698734
760 | -0.00143964
760.05 | -0.00143964
760.1 | -0.00167958
760.15 | -0.00161293
760.2 | -0.00177289
760.25 | -0.00193285
760.3 | -0.00170624
760.35 | -0.0018662
760.4 | -0.0018662
760.45 | -0.00179955
760.5 | -0.00179955
760.55 | -0.00195951
760.6 | -0.00235941
760.65 | -0.00197284
760.7 | -0.00197284
760.75 | -0.00189286
760.8 | -0.00214613
760.85 | -0.00214613
760.9 | -0.00222611
760.95 | -0.00214613
761 | -0.00255936
761.05 | -0.00231942
761.1 | -0.00231942
761.15 | -0.00217279
761.2 | -0.00225277
761.25 | -0.00217279
761.3 | -0.00218612
761.35 | -0.00218612
761.4 | -0.00194618
761.45 | -0.00210614
761.5 | -0.00219945
761.55 | -0.00243939
761.6 | -0.00251937
761.65 | -0.00205282
761.7 | -0.00141298
761.75 | -0.00149296
761.8 | -0.00158627
761.85 | -0.0010273431
761.9 | -0.00079164204
761.95 | -0.000475938319
762 | 0.000319596081
762.05 | 0.000876086257
762.1 | 0.00127296168
762.15 | 0.00134633
762.2 | 0.00134633
762.25 | 0.00150629
762.3 | 0.00174623
762.35 | 0.00245272
762.4 | 0.00269266
762.45 | 0.00317254
762.5 | 0.0033325
762.55 | 0.00357244
762.6 | 0.0037324
762.65 | 0.00421228
762.7 | 0.0045322
762.75 | 0.00461218
762.8 | 0.00475881
762.85 | 0.00515871
762.9 | 0.00507873
762.95 | 0.00507873
763 | 0.00499875
763.05 | 0.00482546
763.1 | 0.0046655
763.15 | 0.00458552
763.2 | 0.00490544
763.25 | 0.00498542
763.3 | 0.0050654
763.35 | 0.00530534
763.4 | 0.00529201
763.45 | 0.00553195
763.5 | 0.00521203
763.55 | 0.00529201
763.6 | 0.00545197
763.65 | 0.00569191
763.7 | 0.00593185
763.75 | 0.00551862
763.8 | 0.00535866
763.85 | 0.00527868
763.9 | 0.00462551
763.95 | 0.00437224
764 | 0.00437224
764.05 | 0.00445222
764.1 | 0.0041323
764.15 | 0.00395901
764.2 | 0.00379905
764.25 | 0.00371907
764.3 | 0.00354578
764.35 | 0.00354578
764.4 | 0.00338582
764.45 | 0.00338582
764.5 | 0.00321253
764.55 | 0.00273265
764.6 | 0.00247938
764.65 | 0.0023994
764.7 | 0.00191952
764.75 | 0.00150629
764.8 | 0.001021769827
764.85 | 0.00134633
764.9 | 0.00085477292
764.95 | 0.000610143426
765 | 0.000446093782
765.05 | 0.000362594662
765.1 | -4.30175096e-05
765.15 | -4.60022299e-05
765.2 | -4.89780191e-05
765.25 | 0.000109148706
765.3 | 0.00018677996
765.35 | -0.000138401391
765.4 | -0.000946448662
765.45 | -0.000869002695
765.5 | -0.001193908115
765.55 | -0.001036002268
765.6 | -0.00135966
765.65 | -0.001122516634
765.7 | -0.001125521216
765.75 | -0.00128951754
765.8 | -0.00169291
765.85 | -0.00202616
765.9 | -0.00202616
765.95 | -0.00170624
766 | -0.00170624
766.05 | -0.0014663
766.1 | -0.00171957
766.15 | -0.00163959
766.2 | -0.00171957
766.25 | -0.00163959
766.3 | -0.00187953
766.35 | -0.00157294
766.4 | -0.001247254775
766.45 | -0.001250131389
766.5 | -0.001333
766.55 | -0.00165292
766.6 | -0.00174623
766.65 | -0.00134633
766.7 | -0.00134633
766.75 | -0.00134633
766.8 | -0.00167958
766.85 | -0.00151962
766.9 | -0.0015996
766.95 | -0.00191952
767 | -0.00151962
767.05 | -0.00135966
767.1 | -0.000882841901
767.15 | -0.00031968006
767.2 | -0.000241424962
767.25 | -1.298760562e-06
767.3 | -4.01037049e-06
767.35 | 0.000154253427
767.4 | 0.000231874017
767.45 | -0.000176899764
767.5 | 6.3376152e-05
767.55 | 6.0562189e-05
767.6 | 0.000220526188
767.65 | 0.000218273418
767.7 | -2.78259751e-05
767.75 | -2.97492275e-05
767.8 | -3.14373387e-05
767.85 | 0.000130104799
767.9 | -3.41073377e-05
767.95 | 4.64985058e-05
768 | 0.000454114443
768.05 | 0.000535628726
768.1 | 0.00020860117
768.15 | -0.000200173944
768.2 | -0.00028186285
768.25 | -3.60073959e-05
768.3 | -0.0001172396161
768.35 | 4.75527755e-05
768.4 | -3.32600829e-05
768.45 | 0.000214349066
768.5 | -0.000194427381
768.55 | 0.000218138785
768.6 | -2.18622664e-05
768.65 | 0.000185893515
768.7 | 0.000229466619
768.75 | 0.000190921591
768.8 | -0.000423989976
768.85 | -0.000297749544
768.9 | -0.000336025306
768.95 | -0.000621488589
769 | -0.000906941208
769.05 | -0.000532462851
769.1 | -0.000817819494
769.15 | -0.000938049429
769.2 | -0.000892982032
769.25 | -0.000351508101
769.3 | -0.000140100966
769.35 | 0.000307787034
769.4 | 0.000466126106
769.45 | 0.000541737865
769.5 | 0.000949605206
769.55 | 0.00151962
769.6 | 0.00167958
769.65 | 0.00183954
769.7 | 0.0019995
769.75 | 0.00225277
769.8 | 0.00198617
769.85 | 0.00181288
769.9 | 0.0017329
769.95 | 0.001056437158
770 | 0.001217030333
770.05 | 0.00096085306
770.1 | 0.000537937482
770.15 | 0.00069867862
770.2 | 0.000275703057
770.25 | 0.00060348909
770.3 | 0.000514246073
770.35 | 0.000425044379
770.4 | 0.000252367559
770.45 | -8.73136328e-05
770.5 | 0.000324805445
770.55 | -1.49450628e-05
770.6 | 0.0001035931619
770.65 | 6.45599893e-05
770.7 | -0.000141705898
770.75 | 0.000153965499
770.8 | -0.000219654406
770.85 | -7.46538652e-06
770.9 | 0.000372524179
770.95 | 0.000501479932
771 | 0.000882236719
771.05 | 0.000843779669
771.1 | 0.001309156629
771.15 | 0.001018898545
771.2 | 0.000980622783
771.25 | 0.001026416665
771.3 | 0.001156372168
771.35 | 0.00153295
771.4 | 0.00158627
771.45 | 0.0014663
771.5 | 0.0015996
771.55 | 0.00214613
771.6 | 0.00227943
771.65 | 0.00198617
771.7 | 0.00237274
771.75 | 0.002666
771.8 | 0.00297259
771.85 | 0.00267933
771.9 | 0.00273265
771.95 | 0.00218612
772 | 0.0023994
772.05 | 0.00245272
772.1 | 0.00223944
772.15 | 0.00229276
772.2 | 0.00250604
772.25 | 0.0030659
772.3 | 0.00353245
772.35 | 0.00349246
772.4 | 0.00389236
772.45 | 0.00375906
772.5 | 0.00431892
772.55 | 0.00429226
772.6 | 0.00390569
772.65 | 0.00395901
772.7 | 0.00401233
772.75 | 0.00414563
772.8 | 0.00377239
772.85 | 0.00347913
772.9 | 0.00361243
772.95 | 0.00331917
773 | 0.00362576
773.05 | 0.00341248
773.1 | 0.00311922
773.15 | 0.00317254
773.2 | 0.00297259
773.25 | 0.00285262
773.3 | 0.00281263
773.35 | 0.00259935
773.4 | 0.00265267
773.45 | 0.00219945
773.5 | 0.00241273
773.55 | 0.00178622
773.6 | 0.00139965
773.65 | 0.001112113902
773.7 | 0.001332149546
773.75 | 0.001211169132
773.8 | 0.000834319368
773.85 | 0.00071332829
773.9 | 0.000336499854
773.95 | 0.0001302253022
774 | 5.19756695e-05
774.05 | -0.000109771217
774.1 | -1.57845862e-05
774.15 | 0.000504315223
774.2 | 0.000683511746
774.25 | 0.000607014875
774.3 | 0.000445432614
774.35 | 0.000709807837
774.4 | 0.000378082789
774.45 | 0.000387055212
774.5 | 5.5823374e-05
774.55 | 6.49588229e-05
774.6 | -1.4700324e-05
774.65 | -3.22841936e-05
774.7 | -4.98271401e-05
774.75 | 1.76034647e-05
774.8 | 8.50442003e-05
774.85 | 0.000322350059
774.9 | 0.000135054228
774.95 | 0.000202534687
775 | 0.0001002945201
775.05 | 8.29759175e-05
775.1 | 6.56981047e-05
775.15 | 4.84609484e-05
775.2 | 0.000285632574
775.25 | -7.0639669e-05
775.3 | -8.77343276e-05
775.35 | -0.000443518426
775.4 | -0.000629713199
775.45 | -0.00039271513
775.5 | -0.000324969404
775.55 | 8.13123335e-05
775.6 | -0.0001048424495
775.65 | 0.0001321453554
775.7 | 0.00045377986
775.75 | 9.84836396e-05
775.8 | 0.000250854604
775.85 | 0.000149529275
775.9 | 0.000640182581
775.95 | 0.000623392113
776 | 0.000775762011
776.05 | 0.000674467341
776.1 | 0.000319778702
776.15 | 0.00055663414
776.2 | 0.000878003111
776.25 | 0.000861373936
776.3 | 0.001182742907
776.35 | 0.00141298
776.4 | 0.00165292
776.45 | 0.00155961
776.5 | 0.00170624
776.55 | 0.00143964
776.6 | 0.00175956
776.65 | 0.00258602
776.7 | 0.00282596
776.75 | 0.00263934
776.8 | 0.00270599
776.85 | 0.00259935
776.9 | 0.00250604
776.95 | 0.00214613
777 | 0.00238607
777.05 | 0.00229276
777.1 | 0.00243939
777.15 | 0.00242606
777.2 | 0.00231942
777.25 | 0.0021328
777.3 | 0.00194618
777.35 | 0.00227943
777.4 | 0.00259935
777.45 | 0.00274598
777.5 | 0.00263934
777.55 | 0.00211947
777.6 | 0.00235941
777.65 | 0.00251937
777.7 | 0.00233275
777.75 | 0.00189286
777.8 | 0.00195951
777.85 | 0.00211947
777.9 | 0.00175956
777.95 | 0.00149296
778 | 0.00147963
778.05 | 0.00171957
778.1 | 0.0018662
778.15 | 0.00177289
778.2 | 0.00174623
778.25 | 0.00147963
778.3 | 0.00171957
778.35 | 0.00153295
778.4 | 0.00143964
778.45 | 0.001257177627
778.5 | 0.00107467793
778.55 | 0.000975998606
778.6 | 0.000961051677
778.65 | 0.001113416243
778.7 | 0.000764080932
778.75 | 0.000749291297
778.8 | 0.000734540319
778.85 | 0.0005527951
778.9 | 0.000538164092
778.95 | 0.0001063562043
779 | 9.19026186e-05
779.05 | -5.88554158e-06
779.1 | -0.0001035850306
779.15 | -0.000451081868
779.2 | -0.000215432795
779.25 | 0.0001035307775
779.3 | -0.000327034221
779.35 | -0.000673940806
779.4 | -0.000854227723
779.45 | -0.000951248795
779.5 | -0.000632640467
779.55 | -0.000729632213
779.6 | -0.000494161762
779.65 | -0.0005080063
779.7 | -0.000189436629
779.75 | -0.000535578072
779.8 | -0.000466266071
779.85 | -0.000230854272
779.9 | 0.000170715977
779.95 | 7.38693947e-05
780 | -7.69214315e-05
780.05 | -0.000207337486
780.1 | 7.7210026e-05
780.15 | 0.000195795039
780.2 | -0.0001003195805
780.25 | 0.000267101208
780.3 | 0.000136997742
780.35 | -7.5805044e-05
780.4 | -3.99181513e-05
780.45 | -0.00033515619
780.5 | -0.000464598488
780.55 | -9.75478736e-05
780.6 | 1.152350507e-05
780.65 | -6.82378696e-06
780.7 | -0.00027319835
780.75 | 0.000204692814
780.8 | -0.000474834595
780.85 | -0.000658104766
780.9 | -0.000676121594
780.95 | -0.000694101098
781 | -0.000464441194
781.05 | -6.963592e-05
781.1 | -8.76543476e-05
781.15 | -0.0001056342515
781.2 | -0.0001235756317
781.25 | 2.354078e-05
781.3 | -0.000489188339
781.35 | -0.000259624411
781.4 | -0.000277391968
781.45 | -0.0001302764894
781.5 | -0.000559950644
781.55 | -0.000495194837
781.6 | -0.000924330193
781.65 | -0.000941771165
781.7 | -0.00071238186
781.75 | -0.000647539408
781.8 | -0.000664943056
781.85 | -0.000271036224
781.9 | -4.16381212e-05
781.95 | 0.000352383882
782 | 0.000417186344
782.05 | 0.000975957283
782.1 | 0.001123071162
782.15 | 0.0015996
782.2 | 0.00231942
782.25 | 0.00271932
782.3 | 0.00335916
782.35 | 0.003999
782.4 | 0.00465217
782.45 | 0.00578522
782.5 | 0.00667833
782.55 | 0.00782471
782.6 | 0.00921103
782.65 | 0.01069066
782.7 | 0.01242356
782.75 | 0.01356994
782.8 | 0.01472965
782.85 | 0.01604932
782.9 | 0.01744897
782.95 | 0.01868866
783 | 0.01951512
783.05 | 0.02032825
783.1 | 0.021328
783.15 | 0.02206115
783.2 | 0.02228776
783.25 | 0.02202116
783.3 | 0.02182121
783.35 | 0.02155461
783.4 | 0.02144797
783.45 | 0.02100808
783.5 | 0.02064817
783.55 | 0.02003499
783.6 | 0.01926185
783.65 | 0.01814213
783.7 | 0.01695576
783.75 | 0.01610264
783.8 | 0.01499625
783.85 | 0.01388986
783.9 | 0.01278347
783.95 | 0.01153045
784 | 0.00993085
784.05 | 0.00875781
784.1 | 0.00725152
784.15 | 0.00625177
784.2 | 0.00507873
784.25 | 0.00407898
784.3 | 0.00291927
784.35 | 0.0019995
784.4 | 0.00157294
784.45 | 0.000990163064
784.5 | 0.000403837682
784.55 | 0.000388064293
784.6 | 4.67543085e-05
784.65 | 0.000275243172
784.7 | -6.57854162e-05
784.75 | 0
784.8 | -0.000275956327
784.85 | -0.000145427634
784.9 | 0.000229052056
784.95 | 0.000278294409
785 | 0.000652924728
785.05 | 0.00086491705
785.1 | 0.001076946696
785.15 | 0.001126189049
785.2 | 0.001333
785.25 | 0.00171957
785.3 | 0.00201283
785.35 | 0.00262601
785.4 | 0.00315921
785.45 | 0.00362576
785.5 | 0.00441223
785.55 | 0.00470549
785.6 | 0.00557194
785.65 | 0.00627843
785.7 | 0.00689161
785.75 | 0.0075981
785.8 | 0.00897109
785.85 | 0.01050404
785.9 | 0.0118637
785.95 | 0.01364992
786 | 0.01543614
786.05 | 0.01707573
786.1 | 0.01962176
786.15 | 0.02200783
786.2 | 0.0246605
786.25 | 0.02773973
786.3 | 0.0315921
786.35 | 0.03573773
786.4 | 0.03980338
786.45 | 0.04433558
786.5 | 0.04914771
786.55 | 0.05469299
786.6 | 0.06099808
786.65 | 0.06752978
786.7 | 0.07494126
786.75 | 0.08307256
786.8 | 0.09193701
786.85 | 0.10118803
786.9 | 0.1110389
786.95 | 0.12179621
787 | 0.13311338
787.05 | 0.14481712
787.1 | 0.15661417
787.15 | 0.16841122
787.2 | 0.18080812
787.25 | 0.19291176
787.3 | 0.20498874
787.35 | 0.21597266
787.4 | 0.22655668
787.45 | 0.23560775
787.5 | 0.24396566
787.55 | 0.2512705
787.6 | 0.25736231
787.65 | 0.26185452
787.7 | 0.26461383
787.75 | 0.2651337
787.8 | 0.26412062
787.85 | 0.26076146
787.9 | 0.25706905
787.95 | 0.25143046
788 | 0.24491209
788.05 | 0.2368741
788.1 | 0.22768973
788.15 | 0.21719902
788.2 | 0.20566857
788.25 | 0.19431141
788.3 | 0.18272764
788.35 | 0.17061067
788.4 | 0.15890693
788.45 | 0.14660334
788.5 | 0.13488627
788.55 | 0.12327584
788.6 | 0.11166541
788.65 | 0.10044155
788.7 | 0.09048404
788.75 | 0.08129967
788.8 | 0.0722486
788.85 | 0.06437057
788.9 | 0.05727901
788.95 | 0.05086728
789 | 0.04502874
789.05 | 0.03907023
789.1 | 0.03417812
789.15 | 0.02983254
789.2 | 0.02643339
789.25 | 0.02271432
789.3 | 0.01951512
789.35 | 0.01699575
789.4 | 0.01440973
789.45 | 0.01214363
789.5 | 0.01006415
789.55 | 0.00847788
789.6 | 0.00754478
789.65 | 0.00645172
789.7 | 0.00561193
789.75 | 0.00483879
789.8 | 0.00447888
789.85 | 0.0045322
789.9 | 0.00458552
789.95 | 0.00414563
790 | 0.00411897
790.05 | 0.00441223
790.1 | 0.00494543
790.15 | 0.00531867
790.2 | 0.00585187
790.25 | 0.00663834
790.3 | 0.00742481
790.35 | 0.00845122
790.4 | 0.00955761
790.45 | 0.01083729
790.5 | 0.01235691
790.55 | 0.01388986
790.6 | 0.01567608
790.65 | 0.01736899
790.7 | 0.01964842
790.75 | 0.02203449
790.8 | 0.02499375
790.85 | 0.02813963
790.9 | 0.03164542
790.95 | 0.03541781
791 | 0.0394568
791.05 | 0.04394901
791.1 | 0.04934766
791.15 | 0.05521286
791.2 | 0.06147796
791.25 | 0.06832958
791.3 | 0.07570107
791.35 | 0.08359243
791.4 | 0.09195034
791.45 | 0.10030825
791.5 | 0.10933266
791.55 | 0.11818378
791.6 | 0.12831458
791.65 | 0.13760559
791.7 | 0.14710988
791.75 | 0.15654752
791.8 | 0.1662251
791.85 | 0.17612929
791.9 | 0.18523368
791.95 | 0.19476463
792 | 0.20422893
792.05 | 0.21390651
792.1 | 0.22373072
792.15 | 0.2331417
792.2 | 0.24255268
792.25 | 0.2522036
792.3 | 0.26176121
792.35 | 0.27085227
792.4 | 0.27958342
792.45 | 0.28890109
792.5 | 0.29797882
792.55 | 0.30768306
792.6 | 0.31649419
792.65 | 0.32542529
792.7 | 0.33459633
792.75 | 0.34336747
792.8 | 0.35171205
792.85 | 0.35935014
792.9 | 0.36626841
792.95 | 0.3727068
793 | 0.37795882
793.05 | 0.38131798
793.1 | 0.38246436
793.15 | 0.38223775
793.2 | 0.38077145
793.25 | 0.37682577
793.3 | 0.37113386
793.35 | 0.36280261
793.4 | 0.35283177
793.45 | 0.34144795
793.5 | 0.32843787
793.55 | 0.31453468
793.6 | 0.29919185
793.65 | 0.28344912
793.7 | 0.26687993
793.75 | 0.24908438
793.8 | 0.23151544
793.85 | 0.2139465
793.9 | 0.19732399
793.95 | 0.18110138
794 | 0.16554527
794.05 | 0.15110888
794.1 | 0.13688577
794.15 | 0.1237024
794.2 | 0.11142547
794.25 | 0.10018828
794.3 | 0.09004415
794.35 | 0.08093976
794.4 | 0.07275514
794.45 | 0.06511705
794.5 | 0.05823877
794.55 | 0.05188036
794.6 | 0.04573523
794.65 | 0.04032325
794.7 | 0.0357244
794.75 | 0.03197867
794.8 | 0.02868616
794.85 | 0.02590019
794.9 | 0.02362076
794.95 | 0.02110139
795 | 0.01942181
795.05 | 0.01831542
795.1 | 0.01738232
795.15 | 0.01686245
795.2 | 0.01682246
795.25 | 0.01695576
795.3 | 0.01708906
795.35 | 0.01754228
795.4 | 0.01808881
795.45 | 0.01928851
795.5 | 0.02115471
795.55 | 0.02327418
795.6 | 0.02514038
795.65 | 0.02776639
795.7 | 0.03073898
795.75 | 0.03397817
795.8 | 0.0379905
795.85 | 0.04210947
795.9 | 0.04693493
795.95 | 0.05256019
796 | 0.05875864
796.05 | 0.06519703
796.1 | 0.07283512
796.15 | 0.08136632
796.2 | 0.09036407
796.25 | 0.10068149
796.3 | 0.11161209
796.35 | 0.12395567
796.4 | 0.13768557
796.45 | 0.15228192
796.5 | 0.16810463
796.55 | 0.18490043
796.6 | 0.20317586
796.65 | 0.221278
796.7 | 0.24064649
796.75 | 0.26172122
796.8 | 0.28355576
796.85 | 0.30608346
796.9 | 0.3287178
796.95 | 0.35169872
797 | 0.37491958
797.05 | 0.39738063
797.1 | 0.4188286
797.15 | 0.43961007
797.2 | 0.46039154
797.25 | 0.47929348
797.3 | 0.4948096
797.35 | 0.50805962
797.4 | 0.518537
797.45 | 0.52630839
797.5 | 0.53074728
797.55 | 0.53249351
797.6 | 0.53068063
797.65 | 0.52684159
797.7 | 0.52049651
797.75 | 0.51091224
797.8 | 0.49919517
797.85 | 0.486545
797.9 | 0.47238854
797.95 | 0.45699239
798 | 0.44014327
798.05 | 0.42281427
798.1 | 0.40504538
798.15 | 0.38771638
798.2 | 0.36932098
798.25 | 0.35167206
798.3 | 0.33470297
798.35 | 0.31850702
798.4 | 0.30256434
798.45 | 0.28696824
798.5 | 0.27218527
798.55 | 0.25852202
798.6 | 0.24556526
798.65 | 0.23272847
798.7 | 0.22067815
798.75 | 0.20978754
798.8 | 0.19907022
798.85 | 0.1886195
798.9 | 0.17852869
798.95 | 0.16939764
799 | 0.16077313
799.05 | 0.15296175
799.1 | 0.14591018
799.15 | 0.13932516
799.2 | 0.13318003
799.25 | 0.12815462
799.3 | 0.12306256
799.35 | 0.11847704
799.4 | 0.1150379
799.45 | 0.11218528
799.5 | 0.10925268
799.55 | 0.10726651
799.6 | 0.10526701
799.65 | 0.10329417
799.7 | 0.10177455
799.75 | 0.10034824
799.8 | 0.09874864
799.85 | 0.09769557
799.9 | 0.09710905
799.95 | 0.09533616
800 | 0.09356327
800.05 | 0.09233691
800.1 | 0.09048404
800.15 | 0.08836457
800.2 | 0.08643172
800.25 | 0.08396567
800.3 | 0.08151295
800.35 | 0.07870032
800.4 | 0.07591435
800.45 | 0.07207531
800.5 | 0.06895609
800.55 | 0.06559693
800.6 | 0.06173123
800.65 | 0.05797217
800.7 | 0.05414646
800.75 | 0.05041406
800.8 | 0.04646838
800.85 | 0.04286928
800.9 | 0.03929684
800.95 | 0.03583104
801 | 0.03287178
801.05 | 0.03033908
801.1 | 0.02789969
801.15 | 0.02515371
801.2 | 0.02298092
801.25 | 0.0210614
801.3 | 0.01890194
801.35 | 0.01731567
801.4 | 0.01614263
801.45 | 0.01498292
801.5 | 0.01340998
801.55 | 0.01233025
801.6 | 0.01059735
801.65 | 0.00903774
801.7 | 0.00835791
801.75 | 0.00721153
801.8 | 0.0061318
801.85 | 0.00538532
801.9 | 0.00446555
801.95 | 0.00315921
802 | 0.00209281
802.05 | 0.00166625
802.1 | 0.000843262465
802.15 | 9.82662273e-05
802.2 | -0.000407936657
802.25 | -0.001072183887
802.3 | -0.00181288
802.35 | -0.00183954
802.4 | -0.00250604
802.45 | -0.00301258
802.5 | -0.00311922
802.55 | -0.00322586
802.6 | -0.00389236
802.65 | -0.0043989
802.7 | -0.00442556
802.75 | -0.00397234
802.8 | -0.00455886
802.85 | -0.00450554
802.9 | -0.00485212
802.95 | -0.00527868
803 | -0.0054653
803.05 | -0.00581188
803.1 | -0.00583854
803.15 | -0.00578522
803.2 | -0.00542531
803.25 | -0.0050654
803.3 | -0.00525202
803.35 | -0.00473215
803.4 | -0.00475881
803.45 | -0.00454553
803.5 | -0.00371907
803.55 | -0.00287928
803.6 | -0.00203949
803.65 | -0.00143964
803.7 | -0.000516252238
803.75 | 7.91956628e-06
803.8 | 0.000611657714
803.85 | 0.000977934122
803.9 | 0.00197284
803.95 | 0.00322586
804 | 0.00438557
804.05 | 0.00522536
804.1 | 0.00591852
804.15 | 0.00739815
804.2 | 0.00849121
804.25 | 0.00982421
804.3 | 0.01147713
804.35 | 0.01274348
804.4 | 0.0143964
804.45 | 0.01542281
804.5 | 0.01627593
804.55 | 0.01738232
804.6 | 0.01832875
804.65 | 0.01926185
804.7 | 0.01947513
804.75 | 0.02000833
804.8 | 0.02047488
804.85 | 0.02068816
804.9 | 0.0210614
804.95 | 0.02086145
805 | 0.02058152
805.05 | 0.0203949
805.1 | 0.01962176
805.15 | 0.01910189
805.2 | 0.01810214
805.25 | 0.01758227
805.3 | 0.01650254
805.35 | 0.01542281
805.4 | 0.01416979
805.45 | 0.01269016
805.5 | 0.01178372
805.55 | 0.01094393
805.6 | 0.01011747
805.65 | 0.0091977
805.7 | 0.00797134
805.75 | 0.0070649
805.8 | 0.00567858
805.85 | 0.00485212
805.9 | 0.0034658
805.95 | 0.00273265
806 | 0.00285262
806.05 | 0.00218612
806.1 | 0.001291692996
806.15 | 0.000629598561
806.2 | 0.000283944996
806.25 | 0.000333144693
806.3 | -9.11877307e-05
806.35 | -4.19891001e-05
806.4 | -0.00038715652
806.45 | -0.000337958156
806.5 | -0.000840501822
806.55 | -0.00205282
806.6 | -0.00270599
806.65 | -0.00281263
806.7 | -0.00291927
806.75 | -0.00334583
806.8 | -0.00353245
806.85 | -0.00317254
806.9 | -0.00303924
806.95 | -0.00275931
807 | -0.00270599
807.05 | -0.00218612
807.1 | -0.001194966517
807.15 | -0.000909677857
807.2 | -0.00038806296
807.25 | -0.000338865929
807.3 | -0.000210900595
807.35 | -0.000161704897
807.4 | -3.37316983e-05
807.45 | -0.000142079138
807.5 | -0.000407863342
807.55 | -4.36857425e-05
807.6 | -7.32479501e-05
807.65 | -0.000653803175
807.7 | -0.000604607477
807.75 | -0.001027355097
807.8 | -0.000978159399
807.85 | -0.000771684364
807.9 | -0.000722488666
807.95 | -0.000987816984
808 | -0.001174422321
808.05 | -0.001282383324
808.1 | -0.00162626
808.15 | -0.00142631
808.2 | -0.001291919606
808.25 | -0.00147963
808.3 | -0.00134633
808.35 | -0.00145297
808.4 | -0.00149296
808.45 | -0.00143964
808.5 | -0.001153838135
808.55 | -0.000947556385
808.6 | -0.000505492262
808.65 | -0.000456297897
808.7 | -0.00064285258
808.75 | -0.000357909167
808.8 | 0.000163017902
808.85 | 0.000369526262
808.9 | 0.000969598873
808.95 | 0.001097524217
809 | 0.001146718582
809.05 | 0.00135966
809.1 | 0.00171957
809.15 | 0.00183954
809.2 | 0.00259935
809.25 | 0.00327918
809.3 | 0.00349246
809.35 | 0.00393235
809.4 | 0.00461218
809.45 | 0.00498542
809.5 | 0.00574523
809.55 | 0.006665
809.6 | 0.00742481
809.65 | 0.00858452
809.7 | 0.01015746
809.75 | 0.01147713
809.8 | 0.01241023
809.85 | 0.01388986
809.9 | 0.01530284
809.95 | 0.01671582
810 | 0.01854203
810.05 | 0.0205282
810.1 | 0.02243439
810.15 | 0.02419395
810.2 | 0.02594018
810.25 | 0.02771307
810.3 | 0.02897942
810.35 | 0.03099225
810.4 | 0.03260518
810.45 | 0.03380488
810.5 | 0.03525785
810.55 | 0.03637757
810.6 | 0.03684412
810.65 | 0.03697742
810.7 | 0.03751062
810.75 | 0.03740398
810.8 | 0.03695076
810.85 | 0.03667083
810.9 | 0.03573773
810.95 | 0.03487128
811 | 0.03376489
811.05 | 0.03259185
811.1 | 0.03107223
811.15 | 0.03005915
811.2 | 0.02864617
811.25 | 0.02616679
811.3 | 0.02418062
811.35 | 0.02204782
811.4 | 0.02023494
811.45 | 0.01843539
811.5 | 0.01663584
811.55 | 0.01500958
811.6 | 0.01314338
811.65 | 0.0111972
811.7 | 0.00941098
811.75 | 0.00811797
811.8 | 0.00737149
811.85 | 0.00647838
811.9 | 0.00534533
811.95 | 0.00435891
812 | 0.00378572
812.05 | 0.00281263
812.1 | 0.00270599
812.15 | 0.00227943
812.2 | 0.00193285
812.25 | 0.001280049241
812.3 | 0.001015727338
812.35 | 0.00090821289
812.4 | 0.000174411053
812.45 | 0.00030185785
812.5 | 0.000194534021
812.55 | -0.000460146268
812.6 | -0.00080169286
812.65 | -0.001221101315
812.7 | -0.00155961
812.75 | -0.00158627
812.8 | -0.00177289
812.85 | -0.00195951
812.9 | -0.00230609
812.95 | -0.00178622
813 | -0.00189286
813.05 | -0.00167958
813.1 | -0.00147963
813.15 | -0.00142631
813.2 | -0.00169291
813.25 | -0.00163959
813.3 | -0.00151962
813.35 | -0.001312795719
813.4 | -0.001029611866
813.45 | -0.000746349366
813.5 | -0.001165240617
813.55 | -0.001272011251
813.6 | -0.00145297
813.65 | -0.001329562193
813.7 | -0.000968500481
813.75 | -0.000685316628
813.8 | -0.00071414142
813.85 | -0.000820946712
813.9 | -0.000537764192
813.95 | -0.000644586813
814 | -0.000439395457
814.05 | -0.000780166243
814.1 | -0.000808947046
814.15 | -0.000915667026
814.2 | -0.001100275529
814.25 | -0.00097316998
814.3 | -0.001079821977
814.35 | -0.000718933555
814.4 | -0.001059359094
814.45 | -0.001243838296
814.5 | -0.00142631
814.55 | -0.0019995
814.6 | -0.00141298
814.65 | -0.00135966
814.7 | -0.0014663
814.75 | -0.001333
814.8 | -0.00167958
814.85 | -0.00162626
814.9 | -0.00157294
814.95 | -0.00114127461
815 | -0.001169919447
815.05 | -0.00150629
815.1 | -0.001149373918
815.15 | -0.001178001426
815.2 | -0.001284414816
815.25 | -0.001001828147
815.3 | -0.001108257533
815.35 | -0.00082564687
815.4 | -0.000620802094
815.45 | -0.000882911217
815.5 | -0.000755920306
815.55 | -0.000940143572
815.6 | -0.000579739029
815.65 | -0.001075108489
815.7 | -0.000870383683
815.75 | -0.0001208359168
815.8 | 6.20652798e-06
815.85 | 0.000366920247
815.9 | 0.000805710522
815.95 | 0.000621099353
816 | 0.00105997494
816.05 | 0.000953250961
816.1 | 0.00138632
816.15 | 0.0015996
816.2 | 0.00234608
816.25 | 0.00278597
816.3 | 0.00259935
816.35 | 0.00265267
816.4 | 0.00285262
816.45 | 0.00282596
816.5 | 0.00311922
816.55 | 0.00355911
816.6 | 0.00438557
816.65 | 0.00529201
816.7 | 0.00627843
816.75 | 0.00673165
816.8 | 0.00662501
816.85 | 0.00714488
816.9 | 0.00766475
816.95 | 0.00818462
817 | 0.00901108
817.05 | 0.0094643
817.1 | 0.00974423
817.15 | 0.01002416
817.2 | 0.01047738
817.25 | 0.01099725
817.3 | 0.011997
817.35 | 0.01267683
817.4 | 0.0135966
817.45 | 0.01427643
817.5 | 0.01448971
817.55 | 0.0145297
817.6 | 0.01538282
817.65 | 0.01598267
817.7 | 0.01635591
817.75 | 0.01623594
817.8 | 0.0161293
817.85 | 0.01602266
817.9 | 0.01646255
817.95 | 0.01635591
818 | 0.01632925
818.05 | 0.01630259
818.1 | 0.01634258
818.15 | 0.0163959
818.2 | 0.01620928
818.25 | 0.01618262
818.3 | 0.01630259
818.35 | 0.01635591
818.4 | 0.01592935
818.45 | 0.01566275
818.5 | 0.01547613
818.55 | 0.01575606
818.6 | 0.01596934
818.65 | 0.01570274
818.7 | 0.01495626
818.75 | 0.01476964
818.8 | 0.01410314
818.85 | 0.0139965
818.9 | 0.01364992
818.95 | 0.01376989
819 | 0.01350329
819.05 | 0.01323669
819.1 | 0.0126635
819.15 | 0.01231692
819.2 | 0.01197034
819.25 | 0.01162376
819.3 | 0.01135716
819.35 | 0.01077064
819.4 | 0.01011747
819.45 | 0.00938432
819.5 | 0.00903774
819.55 | 0.00838457
819.6 | 0.00787803
819.65 | 0.0070649
819.7 | 0.00657169
819.75 | 0.0059985
819.8 | 0.00550529
819.85 | 0.00507873
819.9 | 0.00513205
819.95 | 0.00494543
820 | 0.00459885
820.05 | 0.00418562
820.1 | 0.003999
820.15 | 0.00350579
820.2 | 0.00355911
820.25 | 0.00337249
820.3 | 0.00326585
820.35 | 0.0034658
820.4 | 0.00297259
820.45 | 0.00255936
820.5 | 0.00229276
820.55 | 0.00211947
820.6 | 0.00169291
820.65 | 0.00158627
820.7 | 0.00141298
820.75 | 0.000837225308
820.8 | 0.000499399119
820.85 | 0.000471196838
820.9 | 0.000597742527
820.95 | 0.000956495483
821 | 0.001083082495
821.05 | 0.000667882321
821.1 | 0.000717054025
821.15 | 0.001075772323
821.2 | 0.000738030113
821.25 | 0.001096715086
821.3 | 0.001068494143
821.35 | 0.000885542559
821.4 | 0.00062533696
821.45 | 0.000674507331
821.5 | 0.000259867017
821.55 | 0
821.6 | -0.000126721645
821.65 | -0.000407810022
821.7 | -0.000920197893
821.75 | -0.001046699593
821.8 | -0.001250262023
821.85 | -0.001145421573
821.9 | -0.000809213646
821.95 | -0.000704331873
822 | -0.00137299
822.05 | -0.000957336606
822.1 | -0.001160873709
822.15 | -0.001210206706
822.2 | -0.001182461644
822.25 | -0.00130884604
822.3 | -0.001281100978
822.35 | -0.000945062342
822.4 | -0.001148550124
822.45 | -0.00134633
822.5 | -0.001324216863
822.55 | -0.00098824621
822.6 | -0.00150629
822.65 | -0.00154628
822.7 | -0.00143964
822.75 | -0.001333
822.8 | -0.00115775049
822.85 | -0.001207042164
822.9 | -0.001256324507
822.95 | -0.000920421837
823 | -0.000892678108
823.05 | -0.00139965
823.1 | -0.00153295
823.15 | -0.001271634012
823.2 | -0.001089862133
823.25 | -0.000908056929
823.3 | -0.001111394082
823.35 | -0.001314656587
823.4 | -0.00143964
823.45 | -0.00202616
823.5 | -0.00191952
823.55 | -0.00205282
823.6 | -0.00202616
823.65 | -0.00222611
823.7 | -0.00258602
823.75 | -0.0029326
823.8 | -0.00345247
823.85 | -0.0037324
823.9 | -0.00369241
823.95 | -0.00382571
824 | -0.00379905
824.05 | -0.00415896
824.1 | -0.00397234
824.15 | -0.00402566
824.2 | -0.00414563
824.25 | -0.00411897
824.3 | -0.00409231
824.35 | -0.00406565
824.4 | -0.00410564
824.45 | -0.00407898
824.5 | -0.00374573
824.55 | -0.00349246
824.6 | -0.00323919
824.65 | -0.00305257
824.7 | -0.00286595
824.75 | -0.00261268
824.8 | -0.00258602
824.85 | -0.00263934
824.9 | -0.00291927
824.95 | -0.00250604
825 | -0.00209281
825.05 | -0.00229276
825.1 | -0.00218612
825.15 | -0.00231942
825.2 | -0.00290594
825.25 | -0.0027993
825.3 | -0.00261268
825.35 | -0.002666
825.4 | -0.00233275
825.45 | -0.00183954
825.5 | -0.00166625
825.55 | -0.00217279
825.6 | -0.00190619
825.65 | -0.00234608
825.7 | -0.00209281
825.75 | -0.00143964
825.8 | -0.00141298
825.85 | -0.0014663
825.9 | -0.001207467391
825.95 | -0.000795391769
826 | -0.00061385983
826.05 | -0.000509212665
826.1 | -0.000481474268
826.15 | -0.000530644639
826.2 | -0.000272153278
826.25 | -0.000321342311
826.3 | -0.00037052068
826.35 | -0.000265865517
826.4 | -0.00046885609
826.45 | -0.001056022595
826.5 | -0.001258735904
826.55 | -0.001307798302
826.6 | -0.00143964
826.65 | -0.001021897795
826.7 | -0.00137299
826.75 | -0.001120047918
826.8 | -0.001015502061
826.85 | -0.001294949515
826.9 | -0.00142631
826.95 | -0.001239475387
827 | -0.000674078105
827.05 | -0.00079999995
827.1 | -0.00084908101
827.15 | -0.000667702366
827.2 | -0.00094721647
827.25 | -0.000765871151
827.3 | -0.001275619682
827.35 | -0.001094358342
827.4 | -0.001143388748
827.45 | -0.000962110079
827.5 | -0.000857590882
827.55 | -0.001213688502
827.6 | -0.00110920263
827.65 | -0.00100470876
827.7 | -0.000900206892
827.75 | -0.000488511175
827.8 | -0.000230299744
827.85 | -0.000202565346
827.9 | -0.000405305315
827.95 | -0.000531179172
828 | -0.000580236238
828.05 | -0.000168457875
828.1 | 0.00067988332
828.15 | 0.000830473663
828.2 | 0.000750267053
828.25 | 0.000593153008
828.3 | 0.000743724689
828.35 | 0.00066352741
828.4 | 0.001275899612
828.45 | 0.00134633
828.5 | 0.00165292
828.55 | 0.00134633
828.6 | 0.001262813551
828.65 | 0.000182517026
828.7 | 0.0001023782657
828.75 | 0.000252848772
828.8 | -5.78753942e-05
828.85 | -0.000445273987
828.9 | 8.92892721e-05
828.95 | -0.000528619812
829 | -0.000762242725
829.05 | -0.000995789657
829.1 | -0.000845553892
829.15 | -0.001155809642
829.2 | -0.001082349345
829.25 | -0.001239080819
829.3 | -0.00162626
829.35 | -0.000861919133
829.4 | -0.000788425511
829.45 | -0.001328890361
829.5 | -0.00155961
829.55 | -0.001333
829.6 | -0.00110853613
829.65 | -0.001265267604
829.7 | -0.00157294
829.75 | -0.001041615531
829.8 | -0.000891381099
829.85 | -0.000587538412
829.9 | -0.001281636844
829.95 | -0.00182621
830 | -0.00221278
830.05 | -0.00229276
830.1 | -0.00274598
830.15 | -0.00275931
830.2 | -0.00298592
830.25 | -0.00275931
830.3 | -0.00299925
830.35 | -0.00283929
830.4 | -0.00338582
830.45 | -0.00323919
830.5 | -0.00246605
830.55 | -0.00254603
830.6 | -0.00225277
830.65 | -0.00194618
830.7 | -0.00225277
830.75 | -0.00171957
830.8 | -0.00202616
830.85 | -0.00210614
830.9 | -0.00242606
830.95 | -0.0022661
831 | -0.00234608
831.05 | -0.00219945
831.1 | -0.00174623
831.15 | -0.001286791555
831.2 | -0.001290068069
831.25 | -0.000986361348
831.3 | -0.001066396001
831.35 | -0.000839372771
831.4 | -0.000919424753
831.45 | -0.000538741281
831.5 | -0.000388376215
831.55 | -0.000237977824
831.6 | -0.001009298279
831.65 | -0.000935808656
831.7 | -0.00116936092
831.75 | -0.001326112389
831.8 | -0.00139965
831.85 | -0.00179955
831.9 | -0.00218612
831.95 | -0.00218612
832 | -0.00233275
832.05 | -0.0022661
832.1 | -0.00295926
832.15 | -0.00257269
832.2 | -0.00219945
832.25 | -0.00235941
832.3 | -0.00235941
832.35 | -0.00258602
832.4 | -0.00235941
832.45 | -0.0021328
832.5 | -0.00214613
832.55 | -0.00245272
832.6 | -0.00245272
832.65 | -0.00191952
832.7 | -0.0014663
832.75 | -0.00193285
832.8 | -0.00193285
832.85 | -0.00201283
832.9 | -0.00170624
832.95 | -0.00170624
833 | -0.00141298
833.05 | -0.00155961
833.1 | -0.00149296
833.15 | -0.00141298
833.2 | -0.00165292
833.25 | -0.00218612
833.3 | -0.00219945
833.35 | -0.00234608
833.4 | -0.00174623
833.45 | -0.00174623
833.5 | -0.001057118321
833.55 | -0.000830048436
833.6 | -0.000141825868
833.65 | 8.55460748e-05
833.7 | -0.000302112453
833.75 | 7.89850488e-05
833.8 | 0.000306431373
833.85 | 0.000226234094
833.9 | 0.000453730539
833.95 | -0.000318516351
834 | 0.000216391222
834.05 | -0.000171351818
834.1 | 5.60185252e-05
834.15 | 5.27373457e-05
834.2 | -0.000253063385
834.25 | 0.000266110789
834.3 | 9.31107165e-05
834.35 | 7.39791006e-05
834.4 | -9.90213718e-05
834.45 | -0.00042584018
834.5 | 1.6634507e-05
834.55 | -0.000156391559
834.6 | -9.85301613e-05
834.65 | -0.000579352459
834.7 | -0.000829263299
834.75 | -0.000848411844
834.8 | -0.001328982338
834.85 | -0.00142631
834.9 | -0.001290438643
834.95 | -0.000617036369
835 | -0.000482098112
835.05 | -3.88576165e-05
835.1 | -0.000134924927
835.15 | -0.000308061632
835.2 | -1.86985242e-05
835.25 | -0.000191869354
835.3 | 0.000174806954
835.35 | 0.000233055055
835.4 | 0.000214158447
835.45 | -0.000190540353
835.5 | -0.00028660833
835.55 | -0.00015121552
835.6 | -0.000555880995
835.65 | -0.000960411837
835.7 | -0.000979376428
835.75 | -0.00138632
835.8 | -0.000785872816
835.85 | -0.001267581692
835.9 | -0.001209418903
835.95 | -0.00099692404
836 | -0.001015831312
836.05 | -0.00134633
836.1 | -0.00166625
836.15 | -0.00191952
836.2 | -0.00170624
836.25 | -0.00134633
836.3 | -0.001283512375
836.35 | -0.00137299
836.4 | -0.001012297529
836.45 | -0.000876576801
836.5 | -0.001204437482
836.55 | -0.000991434746
836.6 | -0.001087505389
836.65 | -0.001028988022
836.7 | -0.000893113999
836.75 | -0.00106650664
836.8 | -0.001085253952
836.85 | -0.001181324595
836.9 | -0.001277393905
836.95 | -0.00206615
837 | -0.00201283
837.05 | -0.00171957
837.1 | -0.00205282
837.15 | -0.00167958
837.2 | -0.0014663
837.25 | -0.001021348599
837.3 | -0.000807635374
837.35 | -0.000748762096
837.4 | -0.00061235354
837.45 | -0.000708424183
837.5 | -0.000184175278
837.55 | -0.0001250801888
837.6 | -6.59516413e-05
837.65 | 0.000536800433
837.7 | 0.000285373972
837.75 | 0.000422346387
837.8 | 0.000403973648
837.85 | 7.48320873e-05
837.9 | 0.000211829696
837.95 | -0.000350304402
838 | -0.00036872113
838.05 | 7.9036236e-05
838.1 | -1.282437977e-05
838.15 | -0.000162861941
838.2 | -0.000235182523
838.25 | -0.000229789205
838.3 | -0.000379826353
838.35 | -0.001073563542
838.4 | -0.000912919713
838.45 | -0.00153295
838.5 | -0.000902209058
838.55 | -0.001129885458
838.6 | -0.00190619
838.65 | -0.00166625
838.7 | -0.00150629
838.75 | -0.00141298
838.8 | -0.001180755404
838.85 | -0.00155961
838.9 | -0.001092253535
838.95 | -0.001009102328
839 | -0.000303540096
839.05 | -0.000764912724
839.1 | -0.000759443425
839.15 | -0.000286976238
839.2 | 3.0095141e-05
839.25 | -0.000665155003
839.3 | -0.000893124663
839.35 | -0.000731966296
839.4 | -0.000959953285
839.45 | -0.00142631
839.5 | -0.00141298
839.55 | -0.00195951
839.6 | -0.00147963
839.65 | -0.001243744986
839.7 | -0.001082535965
839.75 | -0.001154859213
839.8 | -0.000448179927
839.85 | -0.000910113748
839.9 | -0.001216099899
839.95 | -0.00105476291
840 | -0.000971269122
840.05 | -0.00112150622
840.1 | -0.000960065257
840.15 | -0.00134633
840.2 | -0.00149296
840.25 | -0.00289261
840.3 | -0.00281263
840.35 | -0.00303924
840.4 | -0.00302591
840.45 | -0.00278597
840.5 | -0.00231942
840.55 | -0.00230609
840.6 | -0.00238607
840.65 | -0.00277264
840.7 | -0.00261268
840.75 | -0.00275931
840.8 | -0.00127085554
840.85 | -0.00165292
840.9 | -0.00187953
840.95 | -0.00179955
841 | -0.00202616
841.05 | -0.00210614
841.1 | -0.00178622
841.15 | -0.00185287
841.2 | -0.00169291
841.25 | -0.00230609
841.3 | -0.00230609
841.35 | -0.00307923
841.4 | -0.00330584
841.45 | -0.00314588
841.5 | -0.00282596
841.55 | -0.00219945
841.6 | -0.00281263
841.65 | -0.00297259
841.7 | -0.00295926
841.75 | -0.00271932
841.8 | -0.00209281
841.85 | -0.00231942
841.9 | -0.00215946
841.95 | -0.00191952
842 | -0.00191952
842.05 | -0.00237274
842.1 | -0.00283929
842.15 | -0.00283929
842.2 | -0.00314588
842.25 | -0.00297259
842.3 | -0.00335916
842.35 | -0.00374573
842.4 | -0.00327918
842.45 | -0.00303924
842.5 | -0.00286595
842.55 | -0.00270599
842.6 | -0.00254603
842.65 | -0.00277264
842.7 | -0.00198617
842.75 | -0.00182621
842.8 | -0.00134633
842.85 | -0.001030480982
842.9 | -0.00063244185
842.95 | -0.001253503879
843 | -0.00163959
843.05 | -0.00178622
843.1 | -0.00209281
843.15 | -0.00185287
843.2 | -0.00177289
843.25 | -0.00175956
843.3 | -0.0015996
843.35 | -0.00167958
843.4 | -0.00158627
843.45 | -0.00158627
843.5 | -0.00102971584
843.55 | -0.001023568044
843.6 | -0.000153484286
843.65 | 0.000167231515
843.7 | 1.62743304e-05
843.75 | 0.000258503358
843.8 | 0.0001075193801
843.85 | 3.51888006e-05
843.9 | 0.000671050862
843.95 | 0.000598720949
844 | 0.0001328609098
844.05 | 0.000532790769
844.1 | 0.000775475416
844.15 | -5.44413196e-06
844.2 | 6.32765769e-06
844.25 | 5.00442858e-05
844.3 | -0.000299714386
844.35 | -0.000177336988
844.4 | -0.000448363881
844.45 | -0.000876574135
844.5 | -0.001304564444
844.55 | -0.001260971345
844.6 | -0.00137299
844.65 | -0.00141298
844.7 | -0.00135966
844.75 | -0.0018662
844.8 | -0.00182621
844.85 | -0.00233275
844.9 | -0.00259935
844.95 | -0.00225277
845 | -0.00243939
845.05 | -0.00169291
845.1 | -0.00163959
845.15 | -0.00214613
845.2 | -0.00234608
845.25 | -0.00174623
845.3 | -0.001314143382
845.35 | -0.000719734688
845.4 | -0.000518555662
845.45 | -0.000159753385
845.5 | -0.000509796519
845.55 | -0.000308512186
845.6 | -0.000737251641
845.65 | -0.000536020628
845.7 | -0.000728501829
845.75 | -0.000369700885
845.8 | -0.000562235406
845.85 | -0.000912209224
845.9 | -0.00118334409
845.95 | -0.000588443519
846 | -0.001095907288
846.05 | -0.001209613521
846.1 | -0.00147963
846.15 | -0.00112215939
846.2 | -0.001157151973
846.25 | -0.000719618717
846.3 | -0.000439419451
846.35 | -0.000237924504
846.4 | 0.000515948314
846.45 | 0.000796748763
846.5 | 0.001077691843
846.55 | 0.00135966
846.6 | 0.00179955
846.65 | 0.00145297
846.7 | 0.000779735684
846.75 | 0.001139772319
846.8 | 0.00150629
846.85 | 0.001148818057
846.9 | 0.001271916608
846.95 | 0.000525789853
847 | 0.000332864763
847.05 | -0.000412384878
847.1 | 0.0001049810815
847.15 | 0.000148930758
847.2 | 3.49937827e-05
847.25 | 0
847.3 | -0.000498668635
847.35 | -0.000366024471
847.4 | 0.000240547848
847.45 | -0.000416326559
847.5 | -0.000520409865
847.55 | -0.000545547579
847.6 | -0.000412744788
847.65 | -0.000832655784
847.7 | -0.000620908734
847.75 | -9.29085004e-05
847.8 | 0.000356546841
847.85 | 0.001043989604
847.9 | 0.001019107826
847.95 | 0.000756632128
848 | 0.000652548822
848.05 | 0.001103000181
848.1 | 0.00131599092
848.15 | 0.001291198453
848.2 | 0.00166625
848.25 | 0.00163959
848.3 | 0.00257269
848.35 | 0.00278597
848.4 | 0.00283929
848.45 | 0.00265267
848.5 | 0.00214613
848.55 | 0.00259935
848.6 | 0.00273265
848.65 | 0.00271932
848.7 | 0.00277264
848.75 | 0.00234608
848.8 | 0.00295926
848.85 | 0.00245272
848.9 | 0.00242606
848.95 | 0.00201283
849 | 0.00230609
849.05 | 0.00259935
849.1 | 0.00249271
849.15 | 0.00294593
849.2 | 0.00195951
849.25 | 0.00202616
849.3 | 0.00263934
849.35 | 0.00229276
849.4 | 0.00202616
849.45 | 0.00215946
849.5 | 0.00229276
849.55 | 0.00163959
849.6 | 0.00161293
849.65 | 0.00206615
849.7 | 0.00203949
849.75 | 0.00217279
849.8 | 0.00182621
849.85 | 0.000851647035
849.9 | -0.0001279869286
849.95 | -0.000709186659
850 | -0.00246605
850.05 | -0.00343914
850.1 | -0.00457219
850.15 | -0.00382571
850.2 | -0.00461218
850.25 | -0.00471882
850.3 | -0.00447888
850.35 | -0.00458552
850.4 | -0.00365242
850.45 | -0.00443889
850.5 | -0.00437224
850.55 | -0.00343914
850.6 | -0.00181288
850.65 | -0.000532718787
850.7 | -0.001157614524
850.75 | 0.000823845987
850.8 | 2.38905592e-05
850.85 | -5.1055233e-05
850.9 | 0.000404517512
850.95 | 0.000860476827
851 | 0.00183954
851.05 | 0.0015996
851.1 | 0.001184294519
851.15 | -0.000274741964
851.2 | -0.000341006727
851.25 | -0.000928851729
851.3 | -0.00169291
851.35 | -0.001061382588
851.4 | -0.000953830816
851.45 | -0.00206615
851.5 | -0.00265267
851.55 | -0.00393235
851.6 | -0.00365242
851.65 | -0.00337249
851.7 | -0.00291927
851.75 | -0.00350579
851.8 | -0.0025327
851.85 | -0.0034658
851.9 | -0.00370574
851.95 | -0.00410564
852 | -0.00243939
852.05 | -0.00302591
852.1 | -0.0023994
852.15 | -0.00229276
852.2 | -0.00166625
852.25 | -0.00294593
852.3 | -0.00179955
852.35 | -0.00325252
852.4 | -0.00227943
852.45 | -0.00251937
852.5 | -0.00223944
852.55 | -0.00282596
852.6 | -0.00237274
852.65 | -0.00191952
852.7 | -0.00145297
852.75 | -0.00222611
852.8 | -0.000720135921
852.85 | -0.00182621
852.9 | 1.96428214e-05
852.95 | -0.000744563146
853 | 0.000236335568
853.05 | 0.000694235731
853.1 | 0.00167958
853.15 | 0.00195951
853.2 | 0.001194929193
853.25 | 0.00095372151
853.3 | 0.00211947
853.35 | 0.00169291
853.4 | 0.00267933
853.45 | 0.00191952
853.5 | 0.00149296
853.55 | 0.000556110271
853.6 | 0.001014791572
853.65 | -0.000799789336
853.7 | -0.001040650439
853.75 | -0.00075769053
853.8 | -0.00151962
853.85 | -0.001239458058
853.9 | -0.00147963
853.95 | -0.00206615
854 | -0.00178622
854.05 | -0.000456329889
854.1 | 0.00035209862
854.15 | -0.001287845958
854.2 | -0.000480285232
854.25 | -0.000371659062
854.3 | 0.000962805905
854.35 | 0.001247156133
854.4 | 0.000479821348
854.45 | -0.0001117895123
854.5 | -0.000353086373
854.55 | -0.001293837793
854.6 | -0.00223944
854.65 | -0.00247938
854.7 | -0.00201283
854.75 | -0.00155961
854.8 | -0.00179955
854.85 | -0.00203949
854.9 | -0.00245272
854.95 | -0.00182621
855 | -0.000140223602
855.05 | 0.000319369471
855.1 | 0.000779355779
855.15 | 0.00141298
855.2 | 0.00134633
855.25 | 0.001107192466
855.3 | 0.00033880861
855.35 | 0.000799056186
855.4 | 0.000381727211
855.45 | 0.00137299
855.5 | 0.00235941
855.55 | 0.00141298
855.6 | 0.00169291
855.65 | 0.00181288
855.7 | 0.0022661
855.75 | 0.00273265
855.8 | 0.00337249
855.85 | 0.00365242
855.9 | 0.00341248
855.95 | 0.00299925
856 | 0.00205282
856.05 | 0.000749656539
856.1 | 0.001035053172
856.15 | -8.57027023e-05
856.2 | 4.35629732e-05
856.25 | -0.0001063684679
856.3 | -8.06622294e-05
856.35 | -0.000932488153
856.4 | 0.000673563567
856.45 | 0.001050939866
856.5 | 0.00195951
856.55 | 0.00198617
856.6 | 0.00341248
856.65 | 0.00362576
856.7 | 0.00487878
856.75 | 0.00473215
856.8 | 0.0054653
856.85 | 0.00549196
856.9 | 0.00658502
856.95 | 0.00554528
857 | 0.00645172
857.05 | 0.00594518
857.1 | 0.00686495
857.15 | 0.00529201
857.2 | 0.00549196
857.25 | 0.00481213
857.3 | 0.00537199
857.35 | 0.00415896
857.4 | 0.00382571
857.45 | 0.00385237
857.5 | 0.00387903
857.55 | 0.00302591
857.6 | 0.00217279
857.65 | 0.00271932
857.7 | 0.00222611
857.75 | 0.00225277
857.8 | 0.00262601
857.85 | 0.00177289
857.9 | 0.00214613
857.95 | 0.0019995
858 | 0.001144625772
858.05 | 0.000994648609
858.1 | 0.000669120678
858.15 | 0.00034376737
858.2 | -0.00103300835
858.25 | -0.0001310828211
858.3 | -0.000806443672
858.35 | -0.000430296399
858.4 | -0.00075503786
858.45 | -0.000554133432
858.5 | -0.001053903125
858.55 | -0.000853085342
858.6 | -0.001177566868
858.65 | -0.00202616
858.7 | -0.000951091501
858.75 | -0.000925388595
858.8 | -0.001249782143
858.85 | -0.000348511517
858.9 | -0.00171957
858.95 | -0.00064746476
859 | -0.00166625
859.05 | -0.0019995
859.1 | -0.00214613
859.15 | -0.00263934
859.2 | -0.00121914847
859.25 | -0.00137299
859.3 | -0.00134633
859.35 | -0.00044184951
859.4 | -0.000591261481
859.45 | 0.000485775859
859.5 | -0.000364744791
859.55 | 0.000712553817
859.6 | 0.00161293
859.65 | 0.00234608
859.7 | 0.00289261
859.75 | 0.0011662417
859.8 | 0.00137299
859.85 | 0.00209281
859.9 | 0.000892462162
859.95 | 0.00074278759
860 | 0.00041786884
860.05 | 0.000268326235
860.1 | -5.63315136e-05
860.15 | -0.000905764169
860.2 | -0.000880063929
860.25 | -0.000679423435
860.3 | 0.000396828768
860.35 | 7.21707528e-05
860.4 | -0.000602322715
860.45 | -0.000576622475
860.5 | -0.000550922235
860.55 | -1.42428384e-07
860.6 | 0.000200671153
860.65 | -0.000473822848
860.7 | 0.000427227833
860.75 | -0.000422422368
860.8 | 0.0001283564362
860.85 | -2.45918505e-05
860.9 | -0.000549273314
860.95 | -0.000199082217
861 | -2.37883181e-05
861.05 | -0.00072336578
861.1 | -0.001247526707
861.15 | -0.001072493143
861.2 | -0.000197743885
861.25 | -0.000372460195
861.3 | -0.000547132516
861.35 | -0.00211947
861.4 | -0.00229276
861.45 | -0.00177289
861.5 | -0.00211947
861.55 | -0.00229276
861.6 | -0.00246605
861.65 | -0.00281263
861.7 | -0.00263934
861.75 | -0.00229276
861.8 | -0.00281263
861.85 | -0.00211947
861.9 | -0.001068487478
861.95 | -0.00177289
862 | -0.00158627
862.05 | -0.001242454642
862.1 | -0.00158627
862.15 | -0.00194618
862.2 | -0.00194618
862.25 | -0.00229276
862.3 | -0.00281263
862.35 | -0.00298592
862.4 | -0.00367908
862.45 | -0.00367908
862.5 | -0.00298592
862.55 | -0.00367908
862.6 | -0.00402566
862.65 | -0.00350579
862.7 | -0.0033325
862.75 | -0.00246605
862.8 | -0.00263934
862.85 | -0.00298592
862.9 | -0.00210614
862.95 | -0.00246605
863 | -0.00315921
863.05 | -0.0033325
863.1 | -0.0033325
863.15 | -0.00315921
863.2 | -0.00350579
863.25 | -0.00315921
863.3 | -0.00471882
863.35 | -0.00454553
863.4 | -0.00471882
863.45 | -0.00523869
863.5 | -0.00385237
863.55 | -0.00385237
863.6 | -0.0033325
863.65 | -0.0033325
863.7 | -0.00350579
863.75 | -0.00350579
863.8 | -0.00315921
863.85 | -0.00262601
863.9 | -0.0033325
863.95 | -0.00245272
864 | -0.0027993
864.05 | -0.00402566
864.1 | -0.00367908
864.15 | -0.00367908
864.2 | -0.00367908
864.25 | -0.00385237
864.3 | -0.00402566
864.35 | -0.00385237
864.4 | -0.00385237
864.45 | -0.00402566
864.5 | -0.00471882
864.55 | -0.00383904
864.6 | -0.00314588
864.65 | -0.00245272
864.7 | -0.00297259
864.75 | -0.00297259
864.8 | -0.00227943
864.85 | -0.001227659675
864.9 | -0.00157294
864.95 | -0.000702706946
865 | -0.000702444345
865.05 | -0.000352346558
865.1 | -0.000527024211
865.15 | -0.000526762943
865.2 | -0.00070139794
865.25 | -0.000526239074
865.3 | -0.000176054642
865.35 | -0.000175793374
865.4 | 0.000349677892
865.45 | -2.44324237e-07
865.5 | -1.48636165e-06
865.55 | 0.00067619091
865.6 | 0.00170624
865.65 | 0.00167958
865.7 | 0.00201283
865.75 | 0.00198617
865.8 | 0.00195951
865.85 | 0.00177289
865.9 | 0.00121737558
865.95 | 0.000843803663
866 | 0.00187953
866.05 | 0.00167958
866.1 | 0.001125914451
866.15 | 0.000752342534
866.2 | 2.85864516e-05
866.25 | -0.000169392308
866.3 | -0.00019225859
866.35 | -0.000565221326
866.4 | -0.000237989821
866.45 | 0.000264615163
866.5 | 6.65489586e-05
866.55 | -0.0001314741899
866.6 | -0.000154340072
866.65 | 0.000173151368
866.7 | -2.49155029e-05
866.75 | 0.0001274189373
866.8 | 0.000805791835
866.85 | 0.000607549408
866.9 | 0.001110940862
866.95 | 0.00143964
867 | 0.000714325374
867.05 | 0.000866877893
867.1 | 0.000317884509
867.15 | -0.000230714307
867.2 | -0.000428739455
867.25 | -0.000101248015
867.3 | 0.000401748871
867.35 | 2.82621327e-05
867.4 | -0.000345049716
867.45 | -0.000893257963
867.5 | -0.00143964
867.55 | -0.000588808761
867.6 | -0.000961860808
867.65 | -0.000984728423
867.7 | 0.000218809284
867.75 | 0.000897704851
867.8 | 0.000874837236
867.85 | 0.000501000052
867.9 | 0.000478132437
867.95 | 0.000981783826
868 | 0.00166625
868.05 | 0.00181288
868.1 | 0.00161293
868.15 | 0.00177289
868.2 | 0.00209281
868.25 | 0.00189286
868.3 | 0.000997299946
868.35 | 9.68992358e-05
868.4 | 0.000775968626
868.45 | 0.000928694435
868.5 | 0.000905825487
868.55 | 0.000531812347
868.6 | 0.000860087591
868.65 | 0.00135966
868.7 | 0.00203949
868.75 | 0.00219945
868.8 | 0.0019995
868.85 | 0.00233275
868.9 | 0.00283929
868.95 | 0.00245272
869 | 0.00243939
869.05 | 0.00258602
869.1 | 0.00291927
869.15 | 0.0030659
869.2 | 0.00234608
869.25 | 0.00267933
869.3 | 0.00247938
869.35 | 0.00262601
869.4 | 0.00349246
869.45 | 0.00363909
869.5 | 0.00414563
869.55 | 0.00465217
869.6 | 0.00569191
869.65 | 0.00583854
869.7 | 0.0059985
869.75 | 0.00667833
869.8 | 0.00577189
869.85 | 0.00646505
869.9 | 0.0067983
869.95 | 0.00747813
870 | 0.00727818
870.05 | 0.00743814
870.1 | 0.00794468
870.15 | 0.00757144
870.2 | 0.00790469
870.25 | 0.00858452
870.3 | 0.00909106
870.35 | 0.01085062
870.4 | 0.01083729
870.45 | 0.01134383
870.5 | 0.01078397
870.55 | 0.01201033
870.6 | 0.01270349
870.65 | 0.01322336
870.7 | 0.01355661
870.75 | 0.01335666
870.8 | 0.01297009
870.85 | 0.01294343
870.9 | 0.01221028
870.95 | 0.01290344
871 | 0.0130634
871.05 | 0.01392985
871.1 | 0.0142631
871.15 | 0.01388986
871.2 | 0.01333
871.25 | 0.01311672
871.3 | 0.01363659
871.35 | 0.01343664
871.4 | 0.01394318
871.45 | 0.01482296
871.5 | 0.01498292
871.55 | 0.01495626
871.6 | 0.01456969
871.65 | 0.01436974
871.7 | 0.01470299
871.75 | 0.01558277
871.8 | 0.01538282
871.85 | 0.01590269
871.9 | 0.01623594
871.95 | 0.01603599
872 | 0.01600933
872.05 | 0.0170624
872.1 | 0.01722236
872.15 | 0.01791552
872.2 | 0.01862201
872.25 | 0.01878197
872.3 | 0.01947513
872.35 | 0.02090144
872.4 | 0.02087478
872.45 | 0.02176789
872.5 | 0.02210114
872.55 | 0.02299425
872.6 | 0.02296759
872.65 | 0.02458052
872.7 | 0.0249271
872.75 | 0.02526035
872.8 | 0.02596684
872.85 | 0.02631342
872.9 | 0.02666
872.95 | 0.02791302
873 | 0.02843289
873.05 | 0.03005915
873.1 | 0.03059235
873.15 | 0.03129884
873.2 | 0.03164542
873.25 | 0.03273848
873.3 | 0.03344497
873.35 | 0.03489794
873.4 | 0.03561776
873.45 | 0.03671082
873.5 | 0.03797717
873.55 | 0.03925685
873.6 | 0.04016329
873.65 | 0.04182954
873.7 | 0.04404232
873.75 | 0.04589519
873.8 | 0.04813463
873.85 | 0.05056069
873.9 | 0.05262684
873.95 | 0.05487961
874 | 0.05790552
874.05 | 0.06037157
874.1 | 0.06323752
874.15 | 0.06687661
874.2 | 0.07054236
874.25 | 0.07364825
874.3 | 0.07774056
874.35 | 0.08185953
874.4 | 0.08639173
874.45 | 0.09136382
874.5 | 0.09697575
874.55 | 0.10182787
874.6 | 0.10751978
874.65 | 0.11305173
874.7 | 0.11843705
874.75 | 0.12447554
874.8 | 0.13099391
874.85 | 0.13629925
874.9 | 0.14164458
874.95 | 0.14701657
875 | 0.15266849
875.05 | 0.15725401
875.1 | 0.1620928
875.15 | 0.16651836
875.2 | 0.17163708
875.25 | 0.17522285
875.3 | 0.17904856
875.35 | 0.18130133
875.4 | 0.18424726
875.45 | 0.18628675
875.5 | 0.18811296
875.55 | 0.18761975
875.6 | 0.18897941
875.65 | 0.18919269
875.7 | 0.18824626
875.75 | 0.18684661
875.8 | 0.18567357
875.85 | 0.18267432
875.9 | 0.17991501
875.95 | 0.17671581
876 | 0.1726235
876.05 | 0.16878446
876.1 | 0.16495875
876.15 | 0.15984003
876.2 | 0.15452136
876.25 | 0.14946929
876.3 | 0.14315087
876.35 | 0.1368991
876.4 | 0.13047404
876.45 | 0.12538198
876.5 | 0.11990335
876.55 | 0.11509122
876.6 | 0.10906606
876.65 | 0.10453386
876.7 | 0.09982837
876.75 | 0.09493626
876.8 | 0.09089727
876.85 | 0.08767141
876.9 | 0.08405898
876.95 | 0.08145963
877 | 0.07807381
877.05 | 0.07530117
877.1 | 0.07292843
877.15 | 0.07172873
877.2 | 0.06975589
877.25 | 0.06779638
877.3 | 0.0671832
877.35 | 0.06658335
877.4 | 0.06578355
877.45 | 0.06575689
877.5 | 0.06613013
877.55 | 0.06649004
877.6 | 0.06723652
877.65 | 0.06779638
877.7 | 0.06855619
877.75 | 0.06990252
877.8 | 0.07260851
877.85 | 0.07395484
877.9 | 0.07588769
877.95 | 0.07783387
878 | 0.08017995
878.05 | 0.08353911
878.1 | 0.08629842
878.15 | 0.08927101
878.2 | 0.09346996
878.25 | 0.09829542
878.3 | 0.1035741
878.35 | 0.10847954
878.4 | 0.11382487
878.45 | 0.11942347
878.5 | 0.12528867
878.55 | 0.13162042
878.6 | 0.13757893
878.65 | 0.1448971
878.7 | 0.15206864
878.75 | 0.15864033
878.8 | 0.16394567
878.85 | 0.17042405
878.9 | 0.17627592
878.95 | 0.18446054
879 | 0.19321835
879.05 | 0.20184286
879.1 | 0.21081395
879.15 | 0.21917186
879.2 | 0.22812962
879.25 | 0.23770056
879.3 | 0.24789801
879.35 | 0.25901523
879.4 | 0.26978587
879.45 | 0.2807298
879.5 | 0.29051402
879.55 | 0.29961841
879.6 | 0.30802964
879.65 | 0.31598765
879.7 | 0.32403897
879.75 | 0.33103722
879.8 | 0.33783552
879.85 | 0.34268764
879.9 | 0.34785968
879.95 | 0.35131215
880 | 0.35420476
880.05 | 0.35593766
880.1 | 0.3573773
880.15 | 0.35795049
880.2 | 0.35733731
880.25 | 0.35643087
880.3 | 0.35495124
880.35 | 0.35200531
880.4 | 0.35052568
880.45 | 0.34673996
880.5 | 0.34296757
880.55 | 0.33892858
880.6 | 0.33490292
880.65 | 0.3297842
880.7 | 0.32413228
880.75 | 0.32019993
880.8 | 0.31490792
880.85 | 0.30854951
880.9 | 0.30225775
880.95 | 0.29520618
881 | 0.28902106
881.05 | 0.28290259
881.1 | 0.27761058
881.15 | 0.27106555
881.2 | 0.26482711
881.25 | 0.2596684
881.3 | 0.25378987
881.35 | 0.24947095
881.4 | 0.24592517
881.45 | 0.24265932
881.5 | 0.24063316
881.55 | 0.2388736
881.6 | 0.23810046
881.65 | 0.23759392
881.7 | 0.2378072
881.75 | 0.23878029
881.8 | 0.24049986
881.85 | 0.24272597
881.9 | 0.24444554
881.95 | 0.24743146
882 | 0.2522036
882.05 | 0.25598932
882.1 | 0.26108138
882.15 | 0.26568023
882.2 | 0.27083894
882.25 | 0.27682411
882.3 | 0.28311587
882.35 | 0.28947428
882.4 | 0.29615261
882.45 | 0.30372405
882.5 | 0.31053568
882.55 | 0.31604097
882.6 | 0.32214611
882.65 | 0.32745145
882.7 | 0.3333833
882.75 | 0.33819543
882.8 | 0.34363407
882.85 | 0.34881944
882.9 | 0.35317835
882.95 | 0.35696407
883 | 0.35988334
883.05 | 0.36341579
883.1 | 0.36576187
883.15 | 0.36782802
883.2 | 0.3687078
883.25 | 0.3689744
883.3 | 0.36925433
883.35 | 0.3680413
883.4 | 0.36592183
883.45 | 0.36412228
883.5 | 0.3623094
883.55 | 0.35992333
883.6 | 0.35695074
883.65 | 0.35341829
883.7 | 0.35076562
883.75 | 0.34869947
883.8 | 0.34607346
883.85 | 0.34372738
883.9 | 0.34168789
883.95 | 0.34167456
884 | 0.34194116
884.05 | 0.34219443
884.1 | 0.34332748
884.15 | 0.34504705
884.2 | 0.347913
884.25 | 0.35109887
884.3 | 0.35340496
884.35 | 0.35779053
884.4 | 0.36308254
884.45 | 0.36842787
884.5 | 0.3735066
884.55 | 0.37771888
884.6 | 0.38317085
884.65 | 0.38804963
884.7 | 0.39358158
884.75 | 0.39854034
884.8 | 0.40352576
884.85 | 0.40917768
884.9 | 0.41329665
884.95 | 0.41646919
885 | 0.41933514
885.05 | 0.42156125
885.1 | 0.42380069
885.15 | 0.42410728
885.2 | 0.42278761
885.25 | 0.42146794
885.3 | 0.41950843
885.35 | 0.41628257
885.4 | 0.4124302
885.45 | 0.40827124
885.5 | 0.40132631
885.55 | 0.3953678
885.6 | 0.38760974
885.65 | 0.3796384
885.7 | 0.37114719
885.75 | 0.36336247
885.8 | 0.35507121
885.85 | 0.34658
885.9 | 0.33675579
885.95 | 0.32763807
886 | 0.31780053
886.05 | 0.31029574
886.1 | 0.30123134
886.15 | 0.29336664
886.2 | 0.28584852
886.25 | 0.27841038
886.3 | 0.27182536
886.35 | 0.26453385
886.4 | 0.25808213
886.45 | 0.25296341
886.5 | 0.24787135
886.55 | 0.24332582
886.6 | 0.23904689
886.65 | 0.23480795
886.7 | 0.23058234
886.75 | 0.22711654
886.8 | 0.22441055
886.85 | 0.22146462
886.9 | 0.2190119
886.95 | 0.21657251
887 | 0.21389318
887.05 | 0.21218694
887.1 | 0.21025409
887.15 | 0.20880112
887.2 | 0.2078147
887.25 | 0.20708155
887.3 | 0.20610846
887.35 | 0.20513537
887.4 | 0.20438889
887.45 | 0.20437556
887.5 | 0.20410896
887.55 | 0.20432224
887.6 | 0.20430891
887.65 | 0.20428225
887.7 | 0.20401565
887.75 | 0.20400232
887.8 | 0.20326917
887.85 | 0.20276263
887.9 | 0.20132299
887.95 | 0.20058984
888 | 0.19868365
888.05 | 0.19724401
888.1 | 0.19535115
888.15 | 0.19251186
888.2 | 0.18992584
888.25 | 0.18712654
888.3 | 0.1840873
888.35 | 0.18154127
888.4 | 0.17852869
888.45 | 0.17531616
888.5 | 0.17119719
888.55 | 0.16823793
888.6 | 0.16461217
888.65 | 0.16033324
888.7 | 0.15608097
888.75 | 0.15185536
888.8 | 0.14765641
888.85 | 0.14327084
888.9 | 0.13847204
888.95 | 0.13412646
889 | 0.12939431
889.05 | 0.1249021
889.1 | 0.12000999
889.15 | 0.11515787
889.2 | 0.11095892
889.25 | 0.10699991
889.3 | 0.10305423
889.35 | 0.09933516
889.4 | 0.09522952
889.45 | 0.09175039
889.5 | 0.08748479
889.55 | 0.08425893
889.6 | 0.08103307
889.65 | 0.07822044
889.7 | 0.07562109
889.75 | 0.07283512
889.8 | 0.06966258
889.85 | 0.06708989
889.9 | 0.06414396
889.95 | 0.06178455
890 | 0.05943847
890.05 | 0.0582521
890.1 | 0.05667916
890.15 | 0.05473298
890.2 | 0.0527868
890.25 | 0.05046738
890.3 | 0.0489211
890.35 | 0.04756144
890.4 | 0.04658835
890.45 | 0.04561526
890.5 | 0.04464217
890.55 | 0.04329584
890.6 | 0.04213613
890.65 | 0.04080313
890.7 | 0.04040323
890.75 | 0.03961676
890.8 | 0.03979005
890.85 | 0.03863034
890.9 | 0.03899025
890.95 | 0.03821711
891 | 0.03819045
891.05 | 0.03779055
891.1 | 0.03796384
891.15 | 0.03775056
891.2 | 0.03828376
891.25 | 0.03807048
891.3 | 0.03824377
891.35 | 0.03803049
891.4 | 0.03876364
891.45 | 0.03929684
891.5 | 0.04002999
891.55 | 0.04076314
891.6 | 0.04168291
891.65 | 0.04317587
891.7 | 0.04448221
891.75 | 0.04616179
891.8 | 0.04881446
891.85 | 0.05126718
891.9 | 0.05374656
891.95 | 0.05641256
892 | 0.05890527
892.05 | 0.06121136
892.1 | 0.06391735
892.15 | 0.06662334
892.2 | 0.06915604
892.25 | 0.07247521
892.3 | 0.07482129
892.35 | 0.0771807
892.4 | 0.08015329
892.45 | 0.08332583
892.5 | 0.08652503
892.55 | 0.08972423
892.6 | 0.09295009
892.65 | 0.09618928
892.7 | 0.09922852
892.75 | 0.10229442
892.8 | 0.10474714
892.85 | 0.10762642
892.9 | 0.10967924
892.95 | 0.11174539
893 | 0.1127718
893.05 | 0.11399816
893.1 | 0.11461134
893.15 | 0.11563775
893.2 | 0.11582437
893.25 | 0.11537115
893.3 | 0.11451803
893.35 | 0.1134383
893.4 | 0.11258518
893.45 | 0.11110555
893.5 | 0.10878613
893.55 | 0.10709322
893.6 | 0.10541364
893.65 | 0.10312088
893.7 | 0.10021494
893.75 | 0.09649587
893.8 | 0.09382987
893.85 | 0.09075064
893.9 | 0.08789802
893.95 | 0.0842456
894 | 0.08161959
894.05 | 0.07899358
894.1 | 0.07618095
894.15 | 0.07279513
894.2 | 0.07000916
894.25 | 0.06782304
894.3 | 0.06642339
894.35 | 0.06483712
894.4 | 0.06266433
894.45 | 0.06069149
894.5 | 0.05853203
894.55 | 0.05657252
894.6 | 0.05462634
894.65 | 0.05248021
894.7 | 0.05053403
894.75 | 0.0487878
894.8 | 0.0470549
894.85 | 0.04474881
894.9 | 0.04262934
894.95 | 0.04090977
895 | 0.03956344
895.05 | 0.03840373
895.1 | 0.03687078
895.15 | 0.0357244
895.2 | 0.03513788
895.25 | 0.0349246
895.3 | 0.03415146
895.35 | 0.03395151
895.4 | 0.03355161
895.45 | 0.03333833
895.5 | 0.03331167
895.55 | 0.03329834
895.6 | 0.03308506
895.65 | 0.03380488
895.7 | 0.03379155
895.75 | 0.03395151
895.8 | 0.03373823
895.85 | 0.03391152
895.9 | 0.03407148
895.95 | 0.03404482
896 | 0.03421811
896.05 | 0.03512455
896.1 | 0.03548446
896.15 | 0.03620428
896.2 | 0.03619095
896.25 | 0.03672415
896.3 | 0.03689744
896.35 | 0.03761726
896.4 | 0.03797717
896.45 | 0.03833708
896.5 | 0.03925685
896.55 | 0.03979005
896.6 | 0.03957677
896.65 | 0.03956344
896.7 | 0.03953678
896.75 | 0.03969674
896.8 | 0.03949679
896.85 | 0.03889694
896.9 | 0.0381238
896.95 | 0.03753728
897 | 0.03713738
897.05 | 0.03617762
897.1 | 0.03539115
897.15 | 0.03461801
897.2 | 0.03384487
897.25 | 0.03232525
897.3 | 0.03061901
897.35 | 0.03004582
897.4 | 0.0294593
897.45 | 0.0290594
897.5 | 0.02755311
897.55 | 0.02642006
897.6 | 0.02527368
897.65 | 0.02378072
897.7 | 0.02283429
897.75 | 0.02151462
897.8 | 0.02094143
897.85 | 0.02018162
897.9 | 0.01887528
897.95 | 0.01811547
898 | 0.01716904
898.05 | 0.01642256
898.1 | 0.01530284
898.15 | 0.01454303
898.2 | 0.01379655
898.25 | 0.01340998
898.3 | 0.01283679
898.35 | 0.01245022
898.4 | 0.01187703
898.45 | 0.01131717
898.5 | 0.01074398
898.55 | 0.00981088
898.6 | 0.00978422
898.65 | 0.00958427
898.7 | 0.00955761
898.75 | 0.00954428
898.8 | 0.00951762
898.85 | 0.00931767
898.9 | 0.0089311
898.95 | 0.00926435
899 | 0.00942431
899.05 | 0.00939765
899.1 | 0.00955761
899.15 | 0.00935766
899.2 | 0.00969091
899.25 | 0.00967758
899.3 | 0.00929101
899.35 | 0.00909106
899.4 | 0.00887778
899.45 | 0.00903774
899.5 | 0.00901108
899.55 | 0.00881113
899.6 | 0.00878447
899.65 | 0.00894443
899.7 | 0.0094643
899.75 | 0.00962426
899.8 | 0.00942431
899.85 | 0.00975756
899.9 | 0.01010414
899.95 | 0.01081063
900 | 0.01114388
900.05 | 0.01113055
900.1 | 0.01127718
900.15 | 0.01198367
900.2 | 0.01214363
900.25 | 0.0121303
900.3 | 0.01210364
900.35 | 0.01299675
900.4 | 0.01333
900.45 | 0.01440973
900.5 | 0.0149296
900.55 | 0.01563609
900.6 | 0.01635591
900.65 | 0.0170624
900.7 | 0.01776889
900.75 | 0.01848871
900.8 | 0.0191952
900.85 | 0.02027493
900.9 | 0.02043489
900.95 | 0.02060818
901 | 0.02058152
901.05 | 0.02074148
901.1 | 0.02108806
901.15 | 0.02180788
901.2 | 0.02178122
901.25 | 0.02194118
901.3 | 0.0217279
901.35 | 0.02190119
901.4 | 0.02224777
901.45 | 0.02278097
901.5 | 0.02294093
901.55 | 0.02291427
901.6 | 0.02307423
901.65 | 0.02287428
901.7 | 0.02247438
901.75 | 0.02263434
901.8 | 0.0227943
901.85 | 0.0233275
901.9 | 0.02331417
901.95 | 0.02310089
902 | 0.02288761
902.05 | 0.02323419
902.1 | 0.02340748
902.15 | 0.02282096
902.2 | 0.02262101
902.25 | 0.02278097
902.3 | 0.02294093
902.35 | 0.02272765
902.4 | 0.0225277
902.45 | 0.02324752
902.5 | 0.02340748
902.55 | 0.02375406
902.6 | 0.02410064
902.65 | 0.02463384
902.7 | 0.0257269
902.75 | 0.02644672
902.8 | 0.0277264
902.85 | 0.02901941
902.9 | 0.03029909
902.95 | 0.03215196
903 | 0.03325835
903.05 | 0.03473798
903.1 | 0.03623094
903.15 | 0.03791052
903.2 | 0.04016329
903.25 | 0.04241606
903.3 | 0.04488211
903.35 | 0.04734816
903.4 | 0.05001416
903.45 | 0.05230692
903.5 | 0.05479963
903.55 | 0.05769224
903.6 | 0.06137132
903.65 | 0.06527701
903.7 | 0.06940931
903.75 | 0.07295509
903.8 | 0.07692743
903.85 | 0.08111305
903.9 | 0.08533866
903.95 | 0.0891777
904 | 0.09405648
904.05 | 0.09876197
904.1 | 0.10309422
904.15 | 0.10702657
904.2 | 0.11162542
904.25 | 0.11582437
904.3 | 0.12024993
904.35 | 0.12407564
904.4 | 0.12812796
904.45 | 0.13220694
904.5 | 0.13653919
904.55 | 0.1402316
904.6 | 0.14349745
904.65 | 0.14678996
904.7 | 0.15008247
904.75 | 0.15250853
904.8 | 0.15472131
904.85 | 0.15672081
904.9 | 0.15826709
904.95 | 0.15960009
905 | 0.16025326
905.05 | 0.1602266
905.1 | 0.15997333
905.15 | 0.15928017
905.2 | 0.15813379
905.25 | 0.15608097
905.3 | 0.1538282
905.35 | 0.15068232
905.4 | 0.14754977
905.45 | 0.14487044
905.5 | 0.14111138
905.55 | 0.13713904
905.6 | 0.1327668
905.65 | 0.12820794
905.7 | 0.12388902
905.75 | 0.11915687
905.8 | 0.11510455
905.85 | 0.11065233
905.9 | 0.10665333
905.95 | 0.10266766
906 | 0.09808214
906.05 | 0.09454969
906.1 | 0.09023077
906.15 | 0.08693826
906.2 | 0.08347246
906.25 | 0.07982004
906.3 | 0.0771807
906.35 | 0.07435474
906.4 | 0.07194201
906.45 | 0.06932933
906.5 | 0.06614346
906.55 | 0.06355744
906.6 | 0.0611847
906.65 | 0.05881196
906.7 | 0.0562526
906.75 | 0.05407981
906.8 | 0.0521203
906.85 | 0.04997417
906.9 | 0.04764142
906.95 | 0.04588186
907 | 0.0445222
907.05 | 0.04353578
907.1 | 0.04237607
907.15 | 0.04062984
907.2 | 0.03984337
907.25 | 0.0390569
907.3 | 0.03828376
907.35 | 0.03749729
907.4 | 0.03633758
907.45 | 0.03575106
907.5 | 0.03515121
907.55 | 0.03419145
907.6 | 0.03340498
907.65 | 0.03263184
907.7 | 0.03204532
907.75 | 0.0314588
907.8 | 0.03087228
907.85 | 0.0297259
907.9 | 0.029326
907.95 | 0.0289261
908 | 0.02871282
908.05 | 0.02793968
908.1 | 0.02753978
908.15 | 0.02733983
908.2 | 0.02731317
908.25 | 0.02765975
908.3 | 0.02725985
908.35 | 0.02724652
908.4 | 0.02777972
908.45 | 0.0281263
908.5 | 0.02829959
908.55 | 0.02789969
908.6 | 0.02824627
908.65 | 0.0287928
908.7 | 0.02876614
908.75 | 0.02912605
908.8 | 0.02947263
908.85 | 0.0303924
908.9 | 0.03073898
908.95 | 0.03128551
909 | 0.03181871
909.05 | 0.03255186
909.1 | 0.0338582
909.15 | 0.03496459
909.2 | 0.03588436
909.25 | 0.03700408
909.3 | 0.03793718
909.35 | 0.0390569
909.4 | 0.03997667
909.45 | 0.04109639
909.5 | 0.04202949
909.55 | 0.04316254
909.6 | 0.04428226
909.65 | 0.04502874
909.7 | 0.04577522
909.75 | 0.04690827
909.8 | 0.04746813
909.85 | 0.04821461
909.9 | 0.04896109
909.95 | 0.049321
910 | 0.04930767
910.05 | 0.04966758
910.1 | 0.04925435
910.15 | 0.04922769
910.2 | 0.04921436
910.25 | 0.04880113
910.3 | 0.04761476
910.35 | 0.04721486
910.4 | 0.04641506
910.45 | 0.04562859
910.5 | 0.04445555
910.55 | 0.04404232
910.6 | 0.04268266
910.65 | 0.04169624
910.7 | 0.04072315
910.75 | 0.03973673
910.8 | 0.03896359
910.85 | 0.03741731
910.9 | 0.03624427
910.95 | 0.03489794
911 | 0.03373823
911.05 | 0.03296509
911.1 | 0.03143214
911.15 | 0.03027243
911.2 | 0.02912605
911.25 | 0.02777972
911.3 | 0.0262601
911.35 | 0.02530034
911.4 | 0.02472715
911.45 | 0.02395401
911.5 | 0.02299425
911.55 | 0.02167458
911.6 | 0.02090144
911.65 | 0.02070149
911.7 | 0.02030159
911.75 | 0.02008831
911.8 | 0.01988836
911.85 | 0.0198617
911.9 | 0.0194618
911.95 | 0.01888861
912 | 0.01886195
912.05 | 0.018662
912.1 | 0.01882196
912.15 | 0.01860868
912.2 | 0.01858202
912.25 | 0.01894193
912.3 | 0.01872865
912.35 | 0.01851537
912.4 | 0.01831542
912.45 | 0.01828876
912.5 | 0.01844872
912.55 | 0.01824877
912.6 | 0.01878197
912.65 | 0.01875531
912.7 | 0.01891527
912.75 | 0.01888861
912.8 | 0.01868866
912.85 | 0.01884862
912.9 | 0.0191952
912.95 | 0.01954178
913 | 0.01951512
913.05 | 0.0198617
913.1 | 0.02040823
913.15 | 0.02038157
913.2 | 0.02091477
913.25 | 0.02144797
913.3 | 0.02198117
913.35 | 0.0225277
913.4 | 0.0230609
913.45 | 0.02340748
913.5 | 0.02375406
913.55 | 0.02448721
913.6 | 0.02502041
913.65 | 0.02499375
913.7 | 0.02554028
913.75 | 0.02644672
913.8 | 0.02699325
913.85 | 0.02733983
913.9 | 0.0282596
913.95 | 0.02899275
914 | 0.0297259
914.05 | 0.03045905
914.1 | 0.03080563
914.15 | 0.03116554
914.2 | 0.03208531
914.25 | 0.03263184
914.3 | 0.03260518
914.35 | 0.03315171
914.4 | 0.03351162
914.45 | 0.03329834
914.5 | 0.03289844
914.55 | 0.03287178
914.6 | 0.03303174
914.65 | 0.03339165
914.7 | 0.03336499
914.75 | 0.03335166
914.8 | 0.03351162
914.85 | 0.03348496
914.9 | 0.03365825
914.95 | 0.03401816
915 | 0.03417812
915.05 | 0.03415146
915.1 | 0.03432475
915.15 | 0.03429809
915.2 | 0.03408481
915.25 | 0.03368491
915.3 | 0.03404482
915.35 | 0.03383154
915.4 | 0.03361826
915.45 | 0.03283179
915.5 | 0.03243189
915.55 | 0.03203199
915.6 | 0.03163209
915.65 | 0.03123219
915.7 | 0.03139215
915.75 | 0.03099225
915.8 | 0.03096559
915.85 | 0.03056569
915.9 | 0.02997917
915.95 | 0.02976589
916 | 0.02955261
916.05 | 0.02915271
916.1 | 0.02856619
916.15 | 0.02873948
916.2 | 0.02815296
916.25 | 0.02756644
916.3 | 0.02716654
916.35 | 0.02658002
916.4 | 0.02618012
916.45 | 0.02540698
916.5 | 0.02463384
916.55 | 0.02404732
916.6 | 0.02364742
916.65 | 0.02324752
916.7 | 0.022661
916.75 | 0.02264767
916.8 | 0.02224777
916.85 | 0.02203449
916.9 | 0.02163459
916.95 | 0.02124802
917 | 0.02103474
917.05 | 0.02100808
917.1 | 0.02099475
917.15 | 0.02059485
917.2 | 0.02038157
917.25 | 0.02016829
917.3 | 0.01978172
917.35 | 0.01938182
917.4 | 0.01916854
917.45 | 0.01896859
917.5 | 0.01894193
917.55 | 0.01910189
917.6 | 0.01871532
917.65 | 0.01831542
917.7 | 0.01791552
917.75 | 0.01771557
917.8 | 0.01768891
917.85 | 0.01766225
917.9 | 0.01764892
917.95 | 0.01743564
918 | 0.01722236
918.05 | 0.01702241
918.1 | 0.01680913
918.15 | 0.01659585
918.2 | 0.0163959
918.25 | 0.01655586
918.3 | 0.01615596
918.35 | 0.01595601
918.4 | 0.01574273
918.45 | 0.01571607
918.5 | 0.01607598
918.55 | 0.01604932
918.6 | 0.01602266
918.65 | 0.01636924
918.7 | 0.01634258
918.75 | 0.01670249
918.8 | 0.01686245
918.85 | 0.01664917
918.9 | 0.01644922
918.95 | 0.01660918
919 | 0.0163959
919.05 | 0.01618262
919.1 | 0.01579605
919.15 | 0.01539615
919.2 | 0.01500958
919.25 | 0.0147963
919.3 | 0.01478297
919.35 | 0.01456969
919.4 | 0.01454303
919.45 | 0.01434308
919.5 | 0.01394318
919.55 | 0.01374323
919.6 | 0.01334333
919.65 | 0.01331667
919.7 | 0.01348996
919.75 | 0.01309006
919.8 | 0.01270349
919.85 | 0.01211697
919.9 | 0.01154378
919.95 | 0.01151712
920 | 0.01131717
920.05 | 0.0109306
920.1 | 0.01071732
920.15 | 0.01087728
920.2 | 0.01049071
920.25 | 0.01027743
920.3 | 0.01062401
920.35 | 0.01078397
920.4 | 0.01075731
920.45 | 0.01037074
920.5 | 0.01034408
920.55 | 0.01033075
920.6 | 0.01030409
920.65 | 0.01027743
920.7 | 0.00989086
920.75 | 0.01005082
920.8 | 0.00966425
920.85 | 0.00945097
920.9 | 0.00887778
920.95 | 0.00849121
921 | 0.00827793
921.05 | 0.00807798
921.1 | 0.00805132
921.15 | 0.00785137
921.2 | 0.00727818
921.25 | 0.0070649
921.3 | 0.00686495
921.35 | 0.00646505
921.4 | 0.0062651
921.45 | 0.00642506
921.5 | 0.0063984
921.55 | 0.00638507
921.6 | 0.00598517
921.65 | 0.00578522
921.7 | 0.00557194
921.75 | 0.00518537
921.8 | 0.00517204
921.85 | 0.00514538
921.9 | 0.00566525
921.95 | 0.00509206
922 | 0.00525202
922.05 | 0.00505207
922.1 | 0.00539865
922.15 | 0.00518537
922.2 | 0.00534533
922.25 | 0.00514538
922.3 | 0.00547863
922.35 | 0.00509206
922.4 | 0.00525202
922.45 | 0.00505207
922.5 | 0.00539865
922.55 | 0.00518537
922.6 | 0.00534533
922.65 | 0.00495876
922.7 | 0.00511872
922.75 | 0.00509206
922.8 | 0.00489211
922.85 | 0.00486545
922.9 | 0.00502541
922.95 | 0.00518537
923 | 0.0047988
923.05 | 0.00459885
923.1 | 0.00419895
923.15 | 0.00381238
923.2 | 0.00397234
923.25 | 0.00394568
923.3 | 0.00393235
923.35 | 0.00409231
923.4 | 0.00406565
923.45 | 0.00349246
923.5 | 0.00310589
923.55 | 0.00307923
923.6 | 0.0030659
923.65 | 0.00303924
923.7 | 0.00301258
923.75 | 0.00298592
923.8 | 0.00297259
923.85 | 0.00275931
923.9 | 0.00255936
923.95 | 0.00217279
924 | 0.00250604
924.05 | 0.00230609
924.1 | 0.00210614
924.15 | 0.00207948
924.2 | 0.00187953
924.25 | 0.00185287
924.3 | 0.0014663
924.35 | 0.000893177983
924.4 | 0.000506114773
924.45 | 0.000483177842
924.5 | 0.00064227939
924.55 | 0.000619342459
924.6 | 0.000596405528
924.65 | 0.000391427452
924.7 | 4.55280818e-06
924.75 | -0.00020028325
924.8 | -0.00040507204
924.85 | -0.000428010304
924.9 | -0.000450947235
924.95 | -0.0001101360591
925 | -0.000678627634
925.05 | -0.001065033675
925.1 | -0.00145297
925.15 | -0.00147963
925.2 | -0.001315512373
925.25 | -0.00151962
925.3 | -0.00154628
925.35 | -0.00193285
925.4 | -0.00194618
925.45 | -0.00215946
925.5 | -0.00271932
925.55 | -0.00238607
925.6 | -0.0018662
925.65 | -0.00170624
925.7 | -0.00190619
925.75 | -0.00247938
925.8 | -0.00249271
925.85 | -0.00270599
925.9 | -0.00235941
925.95 | -0.00238607
926 | -0.00258602
926.05 | -0.00189286
926.1 | -0.00190619
926.15 | -0.00229276
926.2 | -0.00250604
926.25 | -0.00251937
926.3 | -0.0019995
926.35 | -0.00147963
926.4 | -0.001320911023
926.45 | -0.001162046749
926.5 | -0.00137299
926.55 | -0.00084417557
926.6 | -0.000867115167
926.65 | -0.000708109595
926.7 | -0.000731050525
926.75 | -0.000935935291
926.8 | -0.000776929719
926.85 | -0.001163712999
926.9 | -0.001186652596
926.95 | -0.001209593526
927 | -0.00141298
927.05 | -0.00125547272
927.1 | -0.00127841365
927.15 | -0.00147963
927.2 | -0.00169291
927.25 | -0.00189286
927.3 | -0.0017329
927.35 | -0.00175956
927.4 | -0.00141298
927.45 | -0.00179955
927.5 | -0.00163959
927.55 | -0.00147963
927.6 | -0.00150629
927.65 | -0.00170624
927.7 | -0.00191952
927.75 | -0.00157294
927.8 | -0.0015996
927.85 | -0.00179955
927.9 | -0.001281619515
927.95 | -0.001304560445
928 | -0.001145509551
928.05 | -0.000986410669
928.1 | -0.001191391411
928.15 | -0.001214332341
928.2 | -0.001055234792
928.25 | -0.000713956133
928.3 | -0.000919031518
928.35 | -0.000577658216
928.4 | -0.000418371381
928.45 | -0.000805722519
928.5 | -0.001010796571
928.55 | -0.001033738834
928.6 | -0.001056681097
928.65 | -0.001261708494
928.7 | -0.001284650757
928.75 | -0.00166625
928.8 | -0.00187953
928.85 | -0.00153295
928.9 | -0.00155961
928.95 | -0.00158627
929 | -0.00142631
929.05 | -0.001263158798
929.1 | -0.0014663
929.15 | -0.00185287
929.2 | -0.001149852465
929.25 | -0.000990613618
929.3 | -0.000649053696
929.35 | -0.000489673551
929.4 | -0.000694938222
929.45 | -0.000900156238
929.5 | -0.000923098501
929.55 | -0.001310449639
929.6 | -0.001151212125
929.65 | -0.000991926623
929.7 | -0.000285487277
929.75 | -0.000855538062
929.8 | -0.000696157917
929.85 | -0.00053673245
929.9 | -0.000377258995
929.95 | -3.52267911e-05
930 | 0.000306993899
930.05 | 0.000466704628
930.1 | 0.00099200527
930.15 | 0.000786266051
930.2 | 0.000763322455
930.25 | 0.000923174482
930.3 | 0.001083074497
930.35 | 0.001243021167
930.4 | 0.001220077571
930.45 | 0.001197133975
930.5 | 0.001174190379
930.55 | 0.001151246783
930.6 | 0.000945411588
930.65 | 0.001105358258
930.7 | 0.0019995
930.75 | 0.00234608
930.8 | 0.00231942
930.85 | 0.00247938
930.9 | 0.00245272
930.95 | 0.00242606
931 | 0.00277264
931.05 | 0.00275931
931.1 | 0.00291927
931.15 | 0.00325252
931.2 | 0.00323919
931.25 | 0.002666
931.3 | 0.00282596
931.35 | 0.00298592
931.4 | 0.00295926
931.45 | 0.0029326
931.5 | 0.00327918
931.55 | 0.00325252
931.6 | 0.00378572
931.65 | 0.00394568
931.7 | 0.00391902
931.75 | 0.00463884
931.8 | 0.0047988
931.85 | 0.00477214
931.9 | 0.00474548
931.95 | 0.00491877
932 | 0.00562526
932.05 | 0.00578522
932.1 | 0.0061318
932.15 | 0.00629176
932.2 | 0.00627843
932.25 | 0.00661168
932.3 | 0.00641173
932.35 | 0.00657169
932.4 | 0.00673165
932.45 | 0.0065317
932.5 | 0.00669166
932.55 | 0.00629176
932.6 | 0.00627843
932.65 | 0.00625177
932.7 | 0.00622511
932.75 | 0.00583854
932.8 | 0.00562526
932.85 | 0.0055986
932.9 | 0.00558527
932.95 | 0.00555861
933 | 0.00590519
933.05 | 0.00569191
933.1 | 0.00567858
933.15 | 0.00527868
933.2 | 0.00507873
933.25 | 0.00505207
933.3 | 0.00521203
933.35 | 0.00501208
933.4 | 0.0047988
933.45 | 0.00459885
933.5 | 0.00438557
933.55 | 0.003999
933.6 | 0.00397234
933.65 | 0.00375906
933.7 | 0.00374573
933.75 | 0.00334583
933.8 | 0.00277264
933.85 | 0.00219945
933.9 | 0.00181288
933.95 | 0.00142631
934 | 0.001032837726
934.05 | 0.000643395111
934.1 | 0.000254144448
934.15 | -0.000317901838
934.2 | -0.000157864524
934.25 | -0.000546735282
934.3 | -0.000752573143
934.35 | -0.000592630472
934.4 | -0.001164106234
934.45 | -0.001004259539
934.5 | -0.000844363523
934.55 | -0.000684422185
934.6 | -0.001073102324
934.65 | -0.000913207641
934.7 | -0.000570328049
934.75 | -0.001141946442
934.8 | -0.00116489537
934.85 | -0.001005000687
934.9 | -0.000845058016
934.95 | -0.000319049551
935 | -0.000525031376
935.05 | -0.000547980304
935.1 | -0.001119741328
935.15 | -0.00095979999
935.2 | -0.000982748918
935.25 | -0.001188588112
935.3 | -0.001211535707
935.35 | -0.0015996
935.4 | -0.00179955
935.45 | -0.00201283
935.5 | -0.0023994
935.55 | -0.00205282
935.6 | -0.0022661
935.65 | -0.0017329
935.7 | -0.00157294
935.75 | -0.00178622
935.8 | -0.00162626
935.85 | -0.0014663
935.9 | -0.001121095656
935.95 | -0.001326982838
936 | -0.001166993512
936.05 | -0.000823924634
936.1 | -0.00066379401
936.15 | -0.00105285672
936.2 | -0.00143964
936.25 | -0.00165292
936.3 | -0.00149296
936.35 | -0.00169291
936.4 | -0.00189286
936.45 | -0.00229276
936.5 | -0.00194618
936.55 | -0.00214613
936.6 | -0.00198617
936.65 | -0.00238607
936.7 | -0.00203949
936.75 | -0.00169291
936.8 | -0.00153295
936.85 | -0.00155961
936.9 | -0.00158627
936.95 | -0.001237022667
937 | -0.001259972928
937.05 | -0.001099843637
937.1 | -0.000573265981
937.15 | -0.000779439758
937.2 | -0.000619166503
937.25 | -0.000642118097
937.3 | -0.001031467402
937.35 | -0.001054418996
937.4 | -0.001077369257
937.45 | -0.0014663
937.5 | -0.00166625
937.55 | -0.00187953
937.6 | -0.0022661
937.65 | -0.00283929
937.7 | -0.00267933
937.75 | -0.00270599
937.8 | -0.00290594
937.85 | -0.00255936
937.9 | -0.0023994
937.95 | -0.00242606
938 | -0.00207948
938.05 | -0.00210614
938.1 | -0.00194618
938.15 | -0.0015996
938.2 | -0.001261412568
938.25 | -0.001284364162
938.3 | -0.00112409224
938.35 | -0.001147043834
938.4 | -0.00135966
938.45 | -0.00155961
938.5 | -0.00175956
938.55 | -0.00178622
938.6 | -0.00143964
938.65 | -0.001284754731
938.7 | -0.001124436154
938.75 | -0.001330659252
938.8 | -0.00135966
938.85 | -0.001193292269
938.9 | -0.000849559557
938.95 | -0.000689097016
939 | -0.00016151961
939.05 | -8.6639668e-07
939.1 | 0.000343535428
939.15 | 0.000320583834
939.2 | 0.000297630907
939.25 | 9.09769834e-05
939.3 | 0.000251726386
939.35 | 0.000412522177
939.4 | 0.00038956925
939.45 | 0.000366616323
939.5 | 0.000159914678
939.55 | 0.000320710469
939.6 | -6.96925725e-05
939.65 | -9.26456328e-05
939.7 | 6.81027034e-05
939.75 | 0.000228898761
939.8 | 2.21964495e-05
939.85 | -7.5670411e-07
939.9 | -0.000207410801
939.95 | -0.000414017803
940 | -0.000436972063
940.05 | -0.000276270915
940.1 | -0.000482877917
940.15 | -0.000505832177
940.2 | -0.000712391191
940.25 | -0.000735344118
940.3 | -0.000574692291
940.35 | -0.000597646551
940.4 | -0.000436946736
940.45 | -0.000643553738
940.5 | -0.000850112752
940.55 | -0.000689462258
940.6 | -0.000712415185
940.65 | -0.000551716703
940.7 | -0.000207218849
940.75 | -4.63761364e-05
940.8 | 0.0001145149641
940.85 | -9.22843898e-05
940.9 | -0.00048278594
940.95 | -0.000873095005
941 | -0.00071239519
941.05 | -0.00055164872
941.1 | -0.00057460298
941.15 | -0.000781259303
941.2 | -0.000804213563
941.25 | -0.001194426652
941.3 | -0.001033776158
941.35 | -0.000873077676
941.4 | -0.000528581155
941.45 | 0
941.5 | 0.00019024576
941.55 | 0.00019655085
941.6 | 0.000202854607
941.65 | 0.000209159697
941.7 | -0.000152371231
941.75 | -0.000146066141
941.8 | 4.41313644e-05
941.85 | -0.000317303321
941.9 | -0.000862247051
941.95 | -0.001039596036
942 | -0.001216897033
942.05 | -0.001210593276
942.1 | -0.00138632
942.15 | -0.00138632
942.2 | -0.00137299
942.25 | -0.001001772161
942.3 | -0.000995468404
942.35 | -0.000989164647
942.4 | -0.000799206815
942.45 | -0.000241655571
942.5 | -0.000235351814
942.55 | -4.52028298e-05
942.6 | 0.000144994409
942.65 | 0.000335238836
942.7 | 0.000525531251
942.75 | 0.000899957621
942.8 | 0.000906261378
942.85 | 0.001280881033
942.9 | 0.001287183457
942.95 | 0.001109305271
943 | 0.000931475073
943.05 | 0.000937777497
943.1 | 0.001312395819
943.15 | 0.00150629
943.2 | 0.00187953
943.25 | 0.00225277
943.3 | 0.00189286
943.35 | 0.00170624
943.4 | 0.00171957
943.45 | 0.00227943
943.5 | 0.00265267
943.55 | 0.00247938
943.6 | 0.002666
943.65 | 0.00211947
943.7 | 0.00211947
943.75 | 0.00194618
943.8 | 0.00177289
943.85 | 0.00177289
943.9 | 0.00195951
943.95 | 0.00197284
944 | 0.00179955
944.05 | 0.00179955
944.1 | 0.00217279
944.15 | 0.00237274
944.2 | 0.0029326
944.25 | 0.00311922
944.3 | 0.00349246
944.35 | 0.0038657
944.4 | 0.00406565
944.45 | 0.00425227
944.5 | 0.00462551
944.55 | 0.00481213
944.6 | 0.00482546
944.65 | 0.00501208
944.7 | 0.00502541
944.75 | 0.0046655
944.8 | 0.00485212
944.85 | 0.0046655
944.9 | 0.00486545
944.95 | 0.00486545
945 | 0.0050654
945.05 | 0.0050654
945.1 | 0.00525202
945.15 | 0.00545197
945.2 | 0.00545197
945.25 | 0.00601183
945.3 | 0.00658502
945.35 | 0.00677164
945.4 | 0.0073315
945.45 | 0.00734483
945.5 | 0.00771807
945.55 | 0.00754478
945.6 | 0.00754478
945.65 | 0.00774473
945.7 | 0.00811797
945.75 | 0.00811797
945.8 | 0.00794468
945.85 | 0.00794468
945.9 | 0.00758477
945.95 | 0.00741148
946 | 0.0075981
946.05 | 0.00778472
946.1 | 0.00798467
946.15 | 0.00817129
946.2 | 0.007998
946.25 | 0.007998
946.3 | 0.00801133
946.35 | 0.00801133
946.4 | 0.00783804
946.45 | 0.00821128
946.5 | 0.00821128
946.55 | 0.00803799
946.6 | 0.0078647
946.65 | 0.00805132
946.7 | 0.0078647
946.75 | 0.00806465
946.8 | 0.00806465
946.85 | 0.0082646
946.9 | 0.00882446
946.95 | 0.00883779
947 | 0.00865117
947.05 | 0.00847788
947.1 | 0.0086645
947.15 | 0.00867783
947.2 | 0.00886445
947.25 | 0.00905107
947.3 | 0.00925102
947.35 | 0.0090644
947.4 | 0.00870449
947.45 | 0.00851787
947.5 | 0.00871782
947.55 | 0.00890444
947.6 | 0.00966425
947.65 | 0.00929101
947.7 | 0.00930434
947.75 | 0.00911772
947.8 | 0.00913105
947.85 | 0.00875781
947.9 | 0.00895776
947.95 | 0.00877114
948 | 0.00859785
948.05 | 0.00841123
948.1 | 0.00823794
948.15 | 0.00767808
948.2 | 0.00769141
948.25 | 0.00750479
948.3 | 0.0073315
948.35 | 0.0073315
948.4 | 0.00734483
948.45 | 0.00753145
948.5 | 0.0077314
948.55 | 0.00754478
948.6 | 0.00755811
948.65 | 0.00774473
948.7 | 0.00757144
948.75 | 0.00757144
948.8 | 0.00758477
948.85 | 0.00758477
948.9 | 0.00758477
948.95 | 0.0075981
949 | 0.00742481
949.05 | 0.00742481
949.1 | 0.0070649
949.15 | 0.00669166
949.2 | 0.00651837
949.25 | 0.00651837
949.3 | 0.00671832
949.35 | 0.00690494
949.4 | 0.00654503
949.45 | 0.00635841
949.5 | 0.00637174
949.55 | 0.00637174
949.6 | 0.00657169
949.65 | 0.00657169
949.7 | 0.00658502
949.75 | 0.00677164
949.8 | 0.00641173
949.85 | 0.00641173
949.9 | 0.00642506
949.95 | 0.00661168
950 | 0.00642506
950.05 | 0.00625177
950.1 | 0.00643839
950.15 | 0.0062651
950.2 | 0.00663834
950.25 | 0.00683829
950.3 | 0.00665167
950.35 | 0.00721153
950.4 | 0.00722486
950.45 | 0.00703824
950.5 | 0.00723819
950.55 | 0.00723819
950.6 | 0.00743814
950.65 | 0.00743814
950.7 | 0.00763809
950.75 | 0.00782471
950.8 | 0.00782471
950.85 | 0.00821128
950.9 | 0.0083979
950.95 | 0.00841123
951 | 0.00841123
951.05 | 0.00861118
951.1 | 0.0087978
951.15 | 0.00917104
951.2 | 0.00899775
951.25 | 0.00881113
951.3 | 0.0082646
951.35 | 0.00845122
951.4 | 0.00809131
951.45 | 0.00810464
951.5 | 0.00791802
951.55 | 0.00810464
951.6 | 0.00793135
951.65 | 0.00793135
951.7 | 0.0071982
951.75 | 0.00739815
951.8 | 0.00739815
951.85 | 0.0075981
951.9 | 0.0075981
951.95 | 0.00723819
952 | 0.00667833
952.05 | 0.00631842
952.1 | 0.00595851
952.15 | 0.00614513
952.2 | 0.00578522
952.25 | 0.00597184
952.3 | 0.00561193
952.35 | 0.00525202
952.4 | 0.0050654
952.45 | 0.00451887
952.5 | 0.00470549
952.55 | 0.00471882
952.6 | 0.00471882
952.65 | 0.00454553
952.7 | 0.00381238
952.75 | 0.00363909
952.8 | 0.00345247
952.85 | 0.00309256
952.9 | 0.00273265
952.95 | 0.00255936
953 | 0.00255936
953.05 | 0.00201283
953.1 | 0.0014663
953.15 | 0.001290072068
953.2 | 0.000928722428
953.25 | 0.000751266803
953.3 | 0.000390205091
953.35 | 2.93346645e-05
953.4 | -0.000147881687
953.45 | -0.000508464852
953.5 | -0.000502171759
953.55 | -0.000679246146
953.6 | -0.000489585573
953.65 | -0.00066665996
953.7 | -0.000660366867
953.75 | -0.000654073774
953.8 | -0.001014370344
953.85 | -0.001008078584
953.9 | -0.001001785491
953.95 | -0.000812220894
954 | -0.000805929134
954.05 | -0.000799636041
954.1 | -0.000976614452
954.15 | -0.000970322692
954.2 | -0.001147253115
954.25 | -0.00150629
954.3 | -0.00167958
954.35 | -0.00167958
954.4 | -0.00149296
954.45 | -0.00185287
954.5 | -0.00221278
954.55 | -0.00238607
954.6 | -0.00237274
954.65 | -0.00255936
954.7 | -0.00273265
954.75 | -0.00254603
954.8 | -0.00271932
954.85 | -0.0025327
954.9 | -0.00251937
954.95 | -0.00270599
955 | -0.00269266
955.05 | -0.00231942
955.1 | -0.00231942
955.15 | -0.00249271
955.2 | -0.00230609
955.25 | -0.00229276
955.3 | -0.00247938
955.35 | -0.00227943
955.4 | -0.00246605
955.45 | -0.00190619
955.5 | -0.00189286
955.55 | -0.00170624
955.6 | -0.00151962
955.65 | -0.001147967603
955.7 | -0.000775276799
955.75 | -0.000402395376
955.8 | -2.93240005e-05
955.85 | 0.000160429216
955.9 | 0.000350229754
955.95 | 0.000907337109
956 | 0.000729974794
956.05 | 0.000919919296
956.1 | 0.001109911786
956.15 | 0.001299950931
956.2 | 0.001306242691
956.25 | 0.00149296
956.3 | 0.001318823545
956.35 | 0.001325113972
956.4 | 0.00151962
956.45 | 0.00207948
956.5 | 0.00262601
956.55 | 0.00282596
956.6 | 0.0031992
956.65 | 0.00338582
956.7 | 0.00357244
956.75 | 0.00377239
956.8 | 0.00395901
956.85 | 0.00470549
956.9 | 0.00526535
956.95 | 0.00582521
957 | 0.00582521
957.05 | 0.00565192
957.1 | 0.00621178
957.15 | 0.00641173
957.2 | 0.00678497
957.25 | 0.00734483
957.3 | 0.00771807
957.35 | 0.00791802
957.4 | 0.00791802
957.45 | 0.00793135
957.5 | 0.00811797
957.55 | 0.00849121
957.6 | 0.00869116
957.65 | 0.0090644
957.7 | 0.00943764
957.75 | 0.00945097
957.8 | 0.00945097
957.85 | 0.00983754
957.9 | 0.00983754
957.95 | 0.00985087
958 | 0.01003749
958.05 | 0.01041073
958.1 | 0.01023744
958.15 | 0.01023744
958.2 | 0.01006415
958.25 | 0.00987753
958.3 | 0.01007748
958.35 | 0.00989086
958.4 | 0.00934433
958.45 | 0.00898442
958.5 | 0.0087978
958.55 | 0.00862451
958.6 | 0.00825127
958.65 | 0.0082646
958.7 | 0.00807798
958.75 | 0.00809131
958.8 | 0.00790469
958.85 | 0.00754478
958.9 | 0.00737149
958.95 | 0.00755811
959 | 0.00774473
959.05 | 0.00775806
959.1 | 0.00738482
959.15 | 0.00758477
959.2 | 0.00722486
959.25 | 0.006665
959.3 | 0.00611847
959.35 | 0.0051987
959.4 | 0.00539865
959.45 | 0.00539865
959.5 | 0.00485212
959.55 | 0.00411897
959.6 | 0.00357244
959.65 | 0.00302591
959.7 | 0.002666
959.75 | 0.00249271
959.8 | 0.00230609
959.85 | 0.0021328
959.9 | 0.00195951
959.95 | 0.001043199135
960 | 0.000682418686
960.05 | 0.000688706447
960.1 | 0.000694992875
960.15 | 0.000334403045
960.2 | 0.000157323326
960.25 | -0.000207542768
960.3 | -0.00039258183
960.35 | -0.000577571571
960.4 | -0.000762514657
960.45 | -0.000947409755
960.5 | -0.000583015543
960.55 | -0.000584829756
960.6 | -0.000586645302
960.65 | -0.000588459515
960.7 | -0.000590275061
960.75 | -0.000408913746
960.8 | -0.00059390482
960.85 | -0.000595720366
960.9 | -0.000963743004
960.95 | -0.001331577689
961 | -0.00151962
961.05 | -0.00170624
961.1 | -0.00187953
961.15 | -0.00225277
961.2 | -0.00206615
961.25 | -0.00243939
961.3 | -0.00243939
961.35 | -0.0022661
961.4 | -0.0022661
961.45 | -0.00207948
961.5 | -0.00190619
961.55 | -0.00171957
961.6 | -0.00171957
961.65 | -0.00171957
961.7 | -0.00154628
961.75 | -0.00209281
961.8 | -0.00209281
961.85 | -0.00227943
961.9 | -0.00227943
961.95 | -0.00246605
962 | -0.00210614
962.05 | -0.00246605
962.1 | -0.00246605
962.15 | -0.00246605
962.2 | -0.00247938
962.25 | -0.00265267
962.3 | -0.00210614
962.35 | -0.00193285
962.4 | -0.00193285
962.45 | -0.00193285
962.5 | -0.00175956
962.55 | -0.00157294
962.6 | -0.001208516462
962.65 | -0.001027299111
962.7 | -0.001212148887
962.75 | -0.001030932869
962.8 | -0.000666541323
962.85 | -0.000851485742
962.9 | -0.000670175081
962.95 | -0.000488816432
963 | -0.000490633311
963.05 | -0.000675625718
963.1 | -0.00086057147
963.15 | -0.000862388349
963.2 | -0.000864205228
963.25 | -0.000682894567
963.3 | -0.000684711446
963.35 | -0.000869657198
963.4 | -0.000688346537
963.45 | -0.000873290956
963.5 | -0.001058190053
963.55 | -0.000876926047
963.6 | -0.000512439858
963.65 | -0.00014776305
963.7 | -0.000149579929
963.75 | -0.000334669645
963.8 | -0.00051971004
963.85 | -0.000521528252
963.9 | -0.000523346464
963.95 | -0.000708338871
964 | -0.000343758039
964.05 | -0.000345576251
964.1 | -0.000530616646
964.15 | -0.000532434858
964.2 | -0.000717428598
964.25 | -0.00071924681
964.3 | -0.000537889494
964.35 | 0.000193472953
964.4 | 0.000375068876
964.45 | 0.000556712787
964.5 | 0.000554894575
964.55 | 0.000553076363
964.6 | 0.000918325028
964.65 | 0.0014663
964.7 | 0.00183954
964.75 | 0.00219945
964.8 | 0.00238607
964.85 | 0.0029326
964.9 | 0.0029326
964.95 | 0.00329251
965 | 0.00329251
965.05 | 0.00366575
965.1 | 0.00383904
965.15 | 0.0043989
965.2 | 0.00457219
965.25 | 0.00457219
965.3 | 0.00494543
965.35 | 0.00530534
965.4 | 0.00567858
965.45 | 0.00622511
965.5 | 0.00659835
965.55 | 0.00715821
965.6 | 0.00789136
965.65 | 0.00863784
965.7 | 0.00881113
965.75 | 0.00918437
965.8 | 0.01011747
965.85 | 0.010664
965.9 | 0.0115971
965.95 | 0.01234358
966 | 0.01271682
966.05 | 0.0134633
966.1 | 0.01420978
966.15 | 0.01495626
966.2 | 0.01551612
966.25 | 0.01663584
966.3 | 0.01814213
966.35 | 0.01888861
966.4 | 0.01983504
966.45 | 0.02076814
966.5 | 0.02152795
966.55 | 0.022661
966.6 | 0.02360743
966.65 | 0.02474048
966.7 | 0.02588686
966.75 | 0.02664667
966.8 | 0.02720653
966.85 | 0.02777972
966.9 | 0.02835291
966.95 | 0.02853953
967 | 0.02872615
967.05 | 0.02872615
967.1 | 0.02891277
967.15 | 0.02872615
967.2 | 0.02833958
967.25 | 0.02776639
967.3 | 0.0271932
967.35 | 0.02662001
967.4 | 0.02566025
967.45 | 0.02490044
967.5 | 0.02414063
967.55 | 0.0231942
967.6 | 0.02206115
967.65 | 0.02091477
967.7 | 0.01996834
967.75 | 0.01922186
967.8 | 0.01790219
967.85 | 0.01658252
967.9 | 0.01544947
967.95 | 0.01432975
968 | 0.01339665
968.05 | 0.01189036
968.1 | 0.01077064
968.15 | 0.00910439
968.2 | 0.00798467
968.25 | 0.00667833
968.3 | 0.00538532
968.35 | 0.00446555
968.4 | 0.00371907
968.45 | 0.0027993
968.5 | 0.00187953
968.55 | 0.000958139072
968.6 | 0.000589154008
968.65 | 3.69458279e-05
968.7 | -0.00014824293
968.75 | -0.00069987832
968.8 | -0.000884876059
968.85 | -0.001252906695
968.9 | -0.00179955
968.95 | -0.00179955
969 | -0.00217279
969.05 | -0.00254603
969.1 | -0.00290594
969.15 | -0.00290594
969.2 | -0.00290594
969.25 | -0.00327918
969.3 | -0.00363909
969.35 | -0.00365242
969.4 | -0.00365242
969.45 | -0.00365242
969.5 | -0.00383904
969.55 | -0.00401233
969.6 | -0.00365242
969.65 | -0.00383904
969.7 | -0.00421228
969.75 | -0.00438557
969.8 | -0.00421228
969.85 | -0.00385237
969.9 | -0.00402566
969.95 | -0.00421228
970 | -0.00421228
970.05 | -0.0043989
970.1 | -0.0043989
970.15 | -0.0043989
970.2 | -0.00422561
970.25 | -0.00403899
970.3 | -0.00422561
970.35 | -0.00441223
970.4 | -0.00478547
970.45 | -0.00514538
970.5 | -0.00514538
970.55 | -0.005332
970.6 | -0.00514538
970.65 | -0.00551862
970.7 | -0.00551862
970.75 | -0.00551862
970.8 | -0.00570524
970.85 | -0.00534533
970.9 | -0.00498542
970.95 | -0.0047988
971 | -0.00406565
971.05 | -0.00389236
971.1 | -0.00370574
971.15 | -0.00334583
971.2 | -0.0027993
971.25 | -0.00243939
971.3 | -0.00207948
971.35 | -0.00170624
971.4 | -0.00153295
971.45 | -0.00134633
971.5 | -0.000800155911
971.55 | -0.000618757272
971.6 | -0.000437310645
971.65 | -7.24493498e-05
971.7 | 0.0001120685092
971.75 | 0.000482087448
971.8 | 0.000668692785
971.85 | 0.00085534611
971.9 | 0.00141298
971.95 | 0.00195951
972 | 0.00233275
972.05 | 0.00270599
972.1 | 0.00326585
972.15 | 0.003999
972.2 | 0.00455886
972.25 | 0.0049321
972.3 | 0.00585187
972.35 | 0.00622511
972.4 | 0.00697159
972.45 | 0.00753145
972.5 | 0.00790469
972.55 | 0.00846455
972.6 | 0.00865117
972.65 | 0.00902441
972.7 | 0.00903774
972.75 | 0.00922436
972.8 | 0.00922436
972.85 | 0.00922436
972.9 | 0.0095976
972.95 | 0.00979755
973 | 0.00979755
973.05 | 0.00961093
973.1 | 0.00923769
973.15 | 0.00943764
973.2 | 0.00943764
973.25 | 0.00962426
973.3 | 0.00962426
973.35 | 0.00962426
973.4 | 0.00982421
973.45 | 0.00926435
973.5 | 0.00870449
973.55 | 0.00871782
973.6 | 0.00871782
973.65 | 0.0085312
973.7 | 0.00835791
973.75 | 0.00798467
973.8 | 0.00798467
973.85 | 0.00762476
973.9 | 0.00762476
973.95 | 0.00725152
974 | 0.00725152
974.05 | 0.00726485
974.1 | 0.00707823
974.15 | 0.00726485
974.2 | 0.00726485
974.25 | 0.00745147
974.3 | 0.0074648
974.35 | 0.00727818
974.4 | 0.00727818
974.45 | 0.0074648
974.5 | 0.00747813
974.55 | 0.00766475
974.6 | 0.00766475
974.65 | 0.00766475
974.7 | 0.00766475
974.75 | 0.00749146
974.8 | 0.00749146
974.85 | 0.00749146
974.9 | 0.00767808
974.95 | 0.00769141
975 | 0.00769141
975.05 | 0.00731817
975.1 | 0.00731817
975.15 | 0.00751812
975.2 | 0.0073315
975.25 | 0.00695826
975.3 | 0.00697159
975.35 | 0.00678497
975.4 | 0.00678497
975.45 | 0.00661168
975.5 | 0.0067983
975.55 | 0.00642506
975.6 | 0.00623844
975.65 | 0.00625177
975.7 | 0.00606515
975.75 | 0.00625177
975.8 | 0.00662501
975.85 | 0.00643839
975.9 | 0.00645172
975.95 | 0.0062651
976 | 0.00607848
976.05 | 0.00553195
976.1 | 0.00553195
976.15 | 0.00571857
976.2 | 0.00554528
976.25 | 0.00498542
976.3 | 0.00462551
976.35 | 0.00425227
976.4 | 0.0042656
976.45 | 0.00407898
976.5 | 0.00371907
976.55 | 0.00390569
976.6 | 0.00371907
976.65 | 0.00371907
976.7 | 0.00317254
976.75 | 0.00281263
976.8 | 0.00281263
976.85 | 0.00245272
976.9 | 0.0022661
976.95 | 0.00207948
977 | 0.00153295
977.05 | 0.00135966
977.1 | 0.000807896642
977.15 | 0.00062742977
977.2 | 0.000630473009
977.25 | 0.000450052792
977.3 | 0.000636558154
977.35 | 0.000456137937
977.4 | 0.000275765708
977.45 | 9.54420002e-05
977.5 | -8.48343861e-05
977.55 | 0.000284892759
977.6 | 0.0001045690512
977.65 | 0.000290977904
977.7 | 0.00029401981
977.75 | 0.000297061716
977.8 | -6.65810839e-05
977.85 | -0.000430033798
977.9 | -0.000243768376
977.95 | 0.0001258639928
978 | 0.000312272579
978.05 | 0.000315314485
978.1 | -4.83291147e-05
978.15 | -4.5287342e-05
978.2 | -0.00022551694
978.25 | -0.000222475034
978.3 | -0.000402656644
978.35 | -0.000399614738
978.4 | -0.000396572832
978.45 | -0.000576707787
978.5 | -0.000939874306
978.55 | -0.00111986663
978.6 | -0.001116824724
978.65 | -0.001113782818
978.7 | -0.000927709348
978.75 | -0.000558459017
978.8 | -0.000189018067
978.85 | -2.70596334e-06
978.9 | -1.080865716e-06
978.95 | -1.088586452e-05
979 | 0.000529408948
979.05 | 0.0005196034
979.1 | 0.000876770086
979.15 | 0.000866965871
979.2 | 0.000857160323
979.25 | 0.000663844664
979.3 | 0.000470578326
979.35 | 9.39915629e-05
979.4 | 8.41861482e-05
979.45 | 0.000441161682
979.5 | 6.45753188e-05
979.55 | -0.000311820692
979.6 | -0.00032162624
979.65 | -0.000148160284
979.7 | -0.000157965832
979.75 | 1.55473122e-05
979.8 | 0.000372522846
979.85 | 0.000362717298
979.9 | 0.000169496282
979.95 | 0.000526566992
980 | 0.000333299321
980.05 | 0.000690466007
980.1 | 0.001047823312
980.15 | 0.001038016431
980.2 | 0.00066104803
980.25 | 0.000834799248
980.3 | 0.001008598454
980.35 | 0.000998792906
980.4 | 0.000988986025
980.45 | 0.00153295
980.5 | 0.001333
980.55 | 0.001326922853
980.6 | 0.001317115972
980.65 | 0.001123608361
980.7 | 0.001297503543
980.75 | 0.001287696662
980.8 | 0.001094189051
980.85 | 0.00108438217
980.9 | 0.00070731646
980.95 | 0.000697509579
981 | 0.000320635821
981.05 | 0.0001273666837
981.1 | -6.58544656e-05
981.15 | 0.000291215178
981.2 | 0.000832081261
981.25 | 0.00082227438
981.3 | 0.001179822304
981.35 | 0.001170015423
981.4 | 0.00134633
981.45 | 0.00151962
981.5 | 0.00150629
981.55 | 0.001314536617
981.6 | 0.00149296
981.65 | 0.00166625
981.7 | 0.00183954
981.75 | 0.00163959
981.8 | 0.00163959
981.85 | 0.00162626
981.9 | 0.00161293
981.95 | 0.00142631
982 | 0.0015996
982.05 | 0.00194618
982.1 | 0.00230609
982.15 | 0.00247938
982.2 | 0.00247938
982.25 | 0.00265267
982.3 | 0.00245272
982.35 | 0.00243939
982.4 | 0.00225277
982.45 | 0.00223944
982.5 | 0.00241273
982.55 | 0.0023994
982.6 | 0.0023994
982.65 | 0.00238607
982.7 | 0.00274598
982.75 | 0.00291927
982.8 | 0.00271932
982.85 | 0.0025327
982.9 | 0.00251937
982.95 | 0.00287928
983 | 0.00305257
983.05 | 0.00341248
983.1 | 0.00322586
983.15 | 0.00302591
983.2 | 0.00246605
983.25 | 0.00263934
983.3 | 0.00243939
983.35 | 0.0027993
983.4 | 0.00353245
983.45 | 0.0033325
983.5 | 0.00350579
983.55 | 0.00331917
983.6 | 0.00367908
983.65 | 0.00385237
983.7 | 0.00402566
983.75 | 0.00457219
983.8 | 0.00474548
983.85 | 0.00473215
983.9 | 0.00471882
983.95 | 0.0045322
984 | 0.00470549
984.05 | 0.0050654
984.1 | 0.00505207
984.15 | 0.00467883
984.2 | 0.00503874
984.25 | 0.00521203
984.3 | 0.00501208
984.35 | 0.00463884
984.4 | 0.00462551
984.45 | 0.00461218
984.5 | 0.00478547
984.55 | 0.00497209
984.6 | 0.00477214
984.65 | 0.00513205
984.7 | 0.00530534
984.75 | 0.00510539
984.8 | 0.00510539
984.85 | 0.00527868
984.9 | 0.00563859
984.95 | 0.00562526
985 | 0.00598517
985.05 | 0.00634508
985.1 | 0.00651837
985.15 | 0.00651837
985.2 | 0.00631842
985.25 | 0.00649171
985.3 | 0.00630509
985.35 | 0.00647838
985.4 | 0.00646505
985.45 | 0.00645172
985.5 | 0.00645172
985.55 | 0.00643839
985.6 | 0.00623844
985.65 | 0.00641173
985.7 | 0.00622511
985.75 | 0.0063984
985.8 | 0.00638507
985.85 | 0.00655836
985.9 | 0.00691827
985.95 | 0.00727818
986 | 0.00727818
986.05 | 0.00745147
986.1 | 0.00725152
986.15 | 0.00723819
986.2 | 0.00723819
986.25 | 0.0075981
986.3 | 0.00777139
986.35 | 0.00775806
986.4 | 0.00794468
986.45 | 0.00755811
986.5 | 0.00791802
986.55 | 0.00809131
986.6 | 0.00809131
986.65 | 0.0082646
986.7 | 0.00843789
986.75 | 0.00842456
986.8 | 0.00859785
986.85 | 0.00859785
986.9 | 0.00858452
986.95 | 0.00857119
987 | 0.00838457
987.05 | 0.00837124
987.1 | 0.00854453
987.15 | 0.00871782
987.2 | 0.00907773
987.25 | 0.00889111
987.3 | 0.00869116
987.35 | 0.00867783
987.4 | 0.00885112
987.45 | 0.00885112
987.5 | 0.00883779
987.55 | 0.00882446
987.6 | 0.00882446
987.65 | 0.00843789
987.7 | 0.00823794
987.75 | 0.0078647
987.8 | 0.00803799
987.85 | 0.00821128
987.9 | 0.00838457
987.95 | 0.00819795
988 | 0.00818462
988.05 | 0.00817129
988.1 | 0.00834458
988.15 | 0.00851787
988.2 | 0.00870449
988.25 | 0.00887778
988.3 | 0.00886445
988.35 | 0.0086645
988.4 | 0.00885112
988.45 | 0.00865117
988.5 | 0.00882446
988.55 | 0.00918437
988.6 | 0.00955761
988.65 | 0.00954428
988.7 | 0.00971757
988.75 | 0.01007748
988.8 | 0.01007748
988.85 | 0.01062401
988.9 | 0.0107973
988.95 | 0.01041073
989 | 0.01059735
989.05 | 0.0103974
989.1 | 0.01057069
989.15 | 0.01037074
989.2 | 0.01037074
989.25 | 0.01054403
989.3 | 0.01034408
989.35 | 0.01034408
989.4 | 0.01033075
989.45 | 0.01050404
989.5 | 0.01049071
989.55 | 0.01030409
989.6 | 0.01047738
989.65 | 0.01046405
989.7 | 0.01082396
989.75 | 0.01063734
989.8 | 0.01099725
989.85 | 0.01098392
989.9 | 0.01115721
989.95 | 0.01115721
990 | 0.0113305
990.05 | 0.01131717
990.1 | 0.01169041
990.15 | 0.01223694
990.2 | 0.01259685
990.25 | 0.01278347
990.3 | 0.01351662
990.35 | 0.01331667
990.4 | 0.01368991
990.45 | 0.01367658
990.5 | 0.01403649
990.55 | 0.01459635
990.6 | 0.01514288
990.65 | 0.0153295
990.7 | 0.01512955
990.75 | 0.01474298
990.8 | 0.01472965
990.85 | 0.01415646
990.9 | 0.01434308
990.95 | 0.01470299
991 | 0.01487628
991.05 | 0.0150629
991.1 | 0.01523619
991.15 | 0.01540948
991.2 | 0.01596934
991.25 | 0.0165292
991.3 | 0.01670249
991.35 | 0.01707573
991.4 | 0.01762226
991.45 | 0.01780888
991.5 | 0.01779555
991.55 | 0.01816879
991.6 | 0.0185287
991.65 | 0.01871532
991.7 | 0.01926185
991.75 | 0.01926185
991.8 | 0.01924852
991.85 | 0.01980838
991.9 | 0.01998167
991.95 | 0.02016829
992 | 0.0205282
992.05 | 0.02090144
992.1 | 0.02127468
992.15 | 0.02126135
992.2 | 0.02143464
992.25 | 0.02123469
992.3 | 0.02160793
992.35 | 0.0215946
992.4 | 0.02178122
992.45 | 0.02195451
992.5 | 0.02195451
992.55 | 0.02175456
992.6 | 0.02136799
992.65 | 0.02096809
992.7 | 0.02058152
992.75 | 0.02019495
992.8 | 0.019995
992.85 | 0.01979505
992.9 | 0.0195951
992.95 | 0.01920853
993 | 0.01863534
993.05 | 0.01806215
993.1 | 0.0178622
993.15 | 0.01784887
993.2 | 0.01802216
993.25 | 0.01782221
993.3 | 0.01782221
993.35 | 0.01724902
993.4 | 0.01686245
993.45 | 0.01647588
993.5 | 0.01627593
993.55 | 0.0162626
993.6 | 0.01662251
993.65 | 0.01662251
993.7 | 0.01642256
993.75 | 0.01622261
993.8 | 0.01620928
993.85 | 0.01600933
993.9 | 0.01638257
993.95 | 0.01655586
994 | 0.01655586
994.05 | 0.01654253
994.1 | 0.0165292
994.15 | 0.01632925
994.2 | 0.01631592
994.25 | 0.01631592
994.3 | 0.01648921
994.35 | 0.01647588
994.4 | 0.0166625
994.45 | 0.01664917
994.5 | 0.01644922
994.55 | 0.01663584
994.6 | 0.01680913
994.65 | 0.01642256
994.7 | 0.01640923
994.75 | 0.01620928
994.8 | 0.01658252
994.85 | 0.01675581
994.9 | 0.01694243
994.95 | 0.01674248
995 | 0.01654253
995.05 | 0.01671582
995.1 | 0.01632925
995.15 | 0.01632925
995.2 | 0.01650254
995.25 | 0.01630259
995.3 | 0.01610264
995.35 | 0.01590269
995.4 | 0.01551612
995.45 | 0.01588936
995.5 | 0.01568941
995.55 | 0.01567608
995.6 | 0.01567608
995.65 | 0.01622261
995.7 | 0.01640923
995.75 | 0.01676914
995.8 | 0.01675581
995.85 | 0.01731567
995.9 | 0.01750229
995.95 | 0.01767558
996 | 0.01766225
996.05 | 0.01766225
996.1 | 0.01783554
996.15 | 0.01800883
996.2 | 0.01782221
996.25 | 0.01742231
996.3 | 0.01742231
996.35 | 0.0175956
996.4 | 0.01720903
996.45 | 0.01700908
996.5 | 0.01662251
996.55 | 0.01642256
996.6 | 0.01660918
996.65 | 0.01678247
996.7 | 0.01696909
996.75 | 0.01714238
996.8 | 0.01731567
996.85 | 0.01768891
996.9 | 0.01748896
996.95 | 0.0178622
997 | 0.01803549
997.05 | 0.01840873
997.1 | 0.01858202
997.15 | 0.01856869
997.2 | 0.01856869
997.25 | 0.01836874
997.3 | 0.01816879
997.35 | 0.01834208
997.4 | 0.01814213
997.45 | 0.01832875
997.5 | 0.01831542
997.55 | 0.01830209
997.6 | 0.01810214
997.65 | 0.01847538
997.7 | 0.018662
997.75 | 0.01846205
997.8 | 0.01844872
997.85 | 0.01843539
997.9 | 0.01862201
997.95 | 0.01898192
998 | 0.01896859
998.05 | 0.01896859
998.1 | 0.01895526
998.15 | 0.01912855
998.2 | 0.01912855
998.25 | 0.01911522
998.3 | 0.01948846
998.35 | 0.01928851
998.4 | 0.0194618
998.45 | 0.01926185
998.5 | 0.01926185
998.55 | 0.01924852
998.6 | 0.01942181
998.65 | 0.01942181
998.7 | 0.01940848
998.75 | 0.01920853
998.8 | 0.01958177
998.85 | 0.01994168
998.9 | 0.02050154
998.95 | 0.02030159
999 | 0.02010164
999.05 | 0.02047488
999.1 | 0.02084812
999.15 | 0.02064817
999.2 | 0.02063484
999.25 | 0.02082146
999.3 | 0.02118137
999.35 | 0.0207948
999.4 | 0.02059485
999.45 | 0.0203949
999.5 | 0.02058152
999.55 | 0.02114138
999.6 | 0.02094143
999.65 | 0.02074148
999.7 | 0.02091477
999.75 | 0.02090144
999.8 | 0.02108806
999.85 | 0.02088811
999.9 | 0.02087478
999.95 | 0.02086145
1000 | 0.02123469
1000.05 | 0.02103474
1000.1 | 0.02083479
1000.15 | 0.02120803
1000.2 | 0.02176789
1000.25 | 0.02175456
1000.3 | 0.02155461
1000.35 | 0.02174123
1000.4 | 0.0217279
1000.45 | 0.02171457
1000.5 | 0.02208781
1000.55 | 0.02170124
1000.6 | 0.02168791
1000.65 | 0.02187453
1000.7 | 0.02147463
1000.75 | 0.02127468
1000.8 | 0.02107473
1000.85 | 0.02126135
1000.9 | 0.0210614
1000.95 | 0.02067483
1001 | 0.02084812
1001.05 | 0.02083479
1001.1 | 0.02120803
1001.15 | 0.02139465
1001.2 | 0.02138132
1001.25 | 0.02136799
1001.3 | 0.02136799
1001.35 | 0.0217279
1001.4 | 0.0217279
1001.45 | 0.02208781
1001.5 | 0.02227443
1001.55 | 0.02246105
1001.6 | 0.02282096
1001.65 | 0.02282096
1001.7 | 0.02280763
1001.75 | 0.02298092
1001.8 | 0.02355411
1001.85 | 0.0237274
1001.9 | 0.02391402
1001.95 | 0.02428726
1002 | 0.02427393
1002.05 | 0.0242606
1002.1 | 0.02424727
1002.15 | 0.02404732
1002.2 | 0.02404732
1002.25 | 0.02403399
1002.3 | 0.02422061
1002.35 | 0.02363409
1002.4 | 0.02380738
1002.45 | 0.02380738
1002.5 | 0.02379405
1002.55 | 0.02398067
1002.6 | 0.02396734
1002.65 | 0.02414063
1002.7 | 0.02414063
1002.75 | 0.0241273
1002.8 | 0.02450054
1002.85 | 0.02430059
1002.9 | 0.02467383
1002.95 | 0.02447388
1003 | 0.02427393
1003.05 | 0.02444722
1003.1 | 0.02443389
1003.15 | 0.02443389
1003.2 | 0.02442056
1003.25 | 0.02440723
1003.3 | 0.02459385
1003.35 | 0.02458052
1003.4 | 0.02495376
1003.45 | 0.02514038
1003.5 | 0.02512705
1003.55 | 0.02511372
1003.6 | 0.02491377
1003.65 | 0.02471382
1003.7 | 0.02527368
1003.75 | 0.02527368
1003.8 | 0.0250604
1003.85 | 0.02486045
1003.9 | 0.02486045
1003.95 | 0.02446055
1004 | 0.0242606
1004.05 | 0.02444722
1004.1 | 0.02443389
1004.15 | 0.02423394
1004.2 | 0.02422061
1004.25 | 0.02420728
1004.3 | 0.0243939
1004.35 | 0.02419395
1004.4 | 0.02456719
1004.45 | 0.02436724
1004.5 | 0.02454053
1004.55 | 0.02472715
1004.6 | 0.02491377
1004.65 | 0.02508706
1004.7 | 0.02508706
1004.75 | 0.02526035
1004.8 | 0.02487378
1004.85 | 0.02467383
1004.9 | 0.02484712
1004.95 | 0.02484712
1005 | 0.02483379
1005.05 | 0.02500708
1005.1 | 0.02462051
1005.15 | 0.02442056
1005.2 | 0.02422061
1005.25 | 0.02420728
1005.3 | 0.0243939
1005.35 | 0.02495376
1005.4 | 0.02514038
1005.45 | 0.02474048
1005.5 | 0.02454053
1005.55 | 0.0245272
1005.6 | 0.02432725
1005.65 | 0.02431392
1005.7 | 0.02450054
1005.75 | 0.02448721
1005.8 | 0.02448721
1005.85 | 0.02428726
1005.9 | 0.02388736
1005.95 | 0.02387403
1006 | 0.02424727
1006.05 | 0.02443389
1006.1 | 0.02480713
1006.15 | 0.02499375
1006.2 | 0.02516704
1006.25 | 0.02515371
1006.3 | 0.02495376
1006.35 | 0.02514038
1006.4 | 0.02512705
1006.45 | 0.02531367
1006.5 | 0.02548696
1006.55 | 0.02510039
1006.6 | 0.02508706
1006.65 | 0.02488711
1006.7 | 0.02487378
1006.75 | 0.02487378
1006.8 | 0.02504707
1006.85 | 0.02504707
1006.9 | 0.02503374
1006.95 | 0.02520703
1007 | 0.02500708
1007.05 | 0.02480713
1007.1 | 0.02518037
1007.15 | 0.02498042
1007.2 | 0.02516704
1007.25 | 0.02496709
1007.3 | 0.02495376
1007.35 | 0.02494043
1007.4 | 0.0249271
1007.45 | 0.0249271
1007.5 | 0.02491377
1007.55 | 0.02510039
1007.6 | 0.02508706
1007.65 | 0.02488711
1007.7 | 0.02526035
1007.75 | 0.02524702
1007.8 | 0.02543364
1007.85 | 0.02523369
1007.9 | 0.02540698
1007.95 | 0.02539365
1008 | 0.02539365
1008.05 | 0.02556694
1008.1 | 0.02556694
1008.15 | 0.02555361
1008.2 | 0.02554028
1008.25 | 0.02552695
1008.3 | 0.025327
1008.35 | 0.02551362
1008.4 | 0.02570024
1008.45 | 0.02548696
1008.5 | 0.02510039
1008.55 | 0.02508706
1008.6 | 0.02527368
1008.65 | 0.02526035
1008.7 | 0.0250604
1008.75 | 0.02524702
1008.8 | 0.02504707
1008.85 | 0.02483379
1008.9 | 0.02444722
1008.95 | 0.02463384
1009 | 0.02480713
1009.05 | 0.02499375
1009.1 | 0.0247938
1009.15 | 0.02459385
1009.2 | 0.02458052
1009.25 | 0.02476714
1009.3 | 0.02494043
1009.35 | 0.02474048
1009.4 | 0.0249271
1009.45 | 0.02510039
1009.5 | 0.02528701
1009.55 | 0.02527368
1009.6 | 0.02564692
1009.65 | 0.02563359
1009.7 | 0.02602016
1009.75 | 0.02600683
1009.8 | 0.02618012
1009.85 | 0.02618012
1009.9 | 0.02578022
1009.95 | 0.02596684
1010 | 0.02595351
1010.05 | 0.02556694
1010.1 | 0.02574023
1010.15 | 0.02574023
1010.2 | 0.0257269
1010.25 | 0.02552695
1010.3 | 0.025327
1010.35 | 0.02511372
1010.4 | 0.02548696
1010.45 | 0.0258602
1010.5 | 0.0258602
1010.55 | 0.02584687
1010.6 | 0.02564692
1010.65 | 0.02563359
1010.7 | 0.02562026
1010.75 | 0.02580688
1010.8 | 0.02579355
1010.85 | 0.02579355
1010.9 | 0.02578022
1010.95 | 0.02558027
1011 | 0.02556694
1011.05 | 0.02575356
1011.1 | 0.02574023
1011.15 | 0.02592685
1011.2 | 0.02610014
1011.25 | 0.02590019
1011.3 | 0.02588686
1011.35 | 0.02588686
1011.4 | 0.0262601
1011.45 | 0.02663334
1011.5 | 0.02662001
1011.55 | 0.02699325
1011.6 | 0.0267933
1011.65 | 0.02697992
1011.7 | 0.02715321
1011.75 | 0.02695326
1011.8 | 0.02713988
1011.85 | 0.02693993
1011.9 | 0.02731317
1011.95 | 0.02711322
1012 | 0.02689994
1012.05 | 0.02728651
1012.1 | 0.02688661
1012.15 | 0.02707323
1012.2 | 0.0270599
1012.25 | 0.02685995
1012.3 | 0.02723319
1012.35 | 0.02721986
1012.4 | 0.02740648
1012.45 | 0.02739315
1012.5 | 0.02737982
1012.55 | 0.02717987
1012.6 | 0.02697992
1012.65 | 0.02696659
1012.7 | 0.02715321
1012.75 | 0.02733983
1012.8 | 0.0273265
1012.85 | 0.02712655
1012.9 | 0.0269266
1012.95 | 0.02691327
1013 | 0.02671332
1013.05 | 0.02669999
1013.1 | 0.02668666
1013.15 | 0.02687328
1013.2 | 0.02685995
1013.25 | 0.02704657
1013.3 | 0.02703324
1013.35 | 0.02701991
1013.4 | 0.02739315
1013.45 | 0.02757977
1013.5 | 0.02756644
1013.55 | 0.02775306
1013.6 | 0.02793968
1013.65 | 0.02831292
1013.7 | 0.02829959
1013.75 | 0.02829959
1013.8 | 0.02828626
1013.85 | 0.02827293
1013.9 | 0.02845955
1013.95 | 0.02805965
1014 | 0.02804632
1014.05 | 0.02804632
1014.1 | 0.0274598
1014.15 | 0.02744647
1014.2 | 0.02743314
1014.25 | 0.02741981
1014.3 | 0.02780638
1014.35 | 0.02779305
1014.4 | 0.02797967
1014.45 | 0.02815296
1014.5 | 0.02813963
1014.55 | 0.02832625
1014.6 | 0.02831292
1014.65 | 0.02869949
1014.7 | 0.02907273
1014.75 | 0.0290594
1014.8 | 0.02904607
1014.85 | 0.02884612
1014.9 | 0.02903274
1014.95 | 0.02883279
1015 | 0.02920603
1015.05 | 0.02977922
1015.1 | 0.02995251
1015.15 | 0.03033908
1015.2 | 0.03032575
1015.25 | 0.03069899
1015.3 | 0.03088561
1015.35 | 0.03087228
1015.4 | 0.03125885
1015.45 | 0.03143214
1015.5 | 0.03181871
1015.55 | 0.03180538
1015.6 | 0.03140548
1015.65 | 0.03139215
1015.7 | 0.03157877
1015.75 | 0.03176539
1015.8 | 0.03156544
1015.85 | 0.03173873
1015.9 | 0.03192535
1015.95 | 0.03211197
1016 | 0.03209864
1016.05 | 0.03209864
1016.1 | 0.03247188
1016.15 | 0.03284512
1016.2 | 0.03341831
1016.25 | 0.03360493
1016.3 | 0.03340498
1016.35 | 0.03397817
1016.4 | 0.03455136
1016.45 | 0.03473798
1016.5 | 0.0349246
1016.55 | 0.03509789
1016.6 | 0.03509789
1016.65 | 0.03469799
1016.7 | 0.03468466
1016.75 | 0.03448471
1016.8 | 0.03485795
1016.85 | 0.03524452
1016.9 | 0.03484462
1016.95 | 0.03483129
1017 | 0.03481796
1017.05 | 0.03480463
1017.1 | 0.03499125
1017.15 | 0.03517787
1017.2 | 0.03575106
1017.25 | 0.03613763
1017.3 | 0.0361243
1017.35 | 0.0357244
1017.4 | 0.03591102
1017.45 | 0.03628426
1017.5 | 0.03608431
1017.55 | 0.03627093
1017.6 | 0.03645755
1017.65 | 0.03683079
1017.7 | 0.03683079
1017.75 | 0.03681746
1017.8 | 0.03680413
1017.85 | 0.03757727
1017.9 | 0.03796384
1017.95 | 0.03795051
1018 | 0.03775056
1018.05 | 0.03832375
1018.1 | 0.03831042
1018.15 | 0.03829709
1018.2 | 0.03809714
1018.25 | 0.03808381
1018.3 | 0.03827043
1018.35 | 0.0382571
1018.4 | 0.0382571
1018.45 | 0.03804382
1018.5 | 0.03784387
1018.55 | 0.03821711
1018.6 | 0.03840373
1018.65 | 0.03820378
1018.7 | 0.0383904
1018.75 | 0.03837707
1018.8 | 0.03817712
1018.85 | 0.03855036
1018.9 | 0.03835041
1018.95 | 0.03815046
1019 | 0.0385237
1019.05 | 0.03891027
1019.1 | 0.03869699
1019.15 | 0.03908356
1019.2 | 0.03947013
1019.25 | 0.03965675
1019.3 | 0.03944347
1019.35 | 0.03963009
1019.4 | 0.03961676
1019.45 | 0.04000333
1019.5 | 0.04018995
1019.55 | 0.03999
1019.6 | 0.04017662
1019.65 | 0.04036324
1019.7 | 0.03995001
1019.75 | 0.03975006
1019.8 | 0.03993668
1019.85 | 0.04032325
1019.9 | 0.04050987
1019.95 | 0.04029659
1020 | 0.04009664
1020.05 | 0.04008331
1020.1 | 0.04006998
1020.15 | 0.04006998
1020.2 | 0.04005665
1020.25 | 0.04004332
1020.3 | 0.04002999
1020.35 | 0.04002999
1020.4 | 0.03981671
1020.45 | 0.03980338
1020.5 | 0.03999
1020.55 | 0.03999
1020.6 | 0.04056319
1020.65 | 0.04054986
1020.7 | 0.04073648
1020.75 | 0.04112305
1020.8 | 0.04150962
1020.85 | 0.04129634
1020.9 | 0.04129634
1020.95 | 0.04108306
1021 | 0.04126968
1021.05 | 0.0414563
1021.1 | 0.04144297
1021.15 | 0.04124302
1021.2 | 0.04122969
1021.25 | 0.04102974
1021.3 | 0.04081646
1021.35 | 0.04080313
1021.4 | 0.04100308
1021.45 | 0.04137632
1021.5 | 0.04137632
1021.55 | 0.04156294
1021.6 | 0.04174956
1021.65 | 0.04173623
1021.7 | 0.04152295
1021.75 | 0.04170957
1021.8 | 0.04209614
1021.85 | 0.04228276
1021.9 | 0.04246938
1021.95 | 0.04226943
1022 | 0.04205615
1022.05 | 0.04224277
1022.1 | 0.04204282
1022.15 | 0.04182954
1022.2 | 0.04181621
1022.25 | 0.04201616
1022.3 | 0.04220278
1022.35 | 0.04218945
1022.4 | 0.04217612
1022.45 | 0.04236274
1022.5 | 0.04274931
1022.55 | 0.04293593
1022.6 | 0.04272265
1022.65 | 0.0429226
1022.7 | 0.04329584
1022.75 | 0.04309589
1022.8 | 0.04308256
1022.85 | 0.04288261
1022.9 | 0.04306923
1022.95 | 0.04285595
1023 | 0.042656
1023.05 | 0.04302924
1023.1 | 0.04302924
1023.15 | 0.04321586
1023.2 | 0.04360243
1023.25 | 0.04378905
1023.3 | 0.04397567
1023.35 | 0.04376239
1023.4 | 0.04394901
1023.45 | 0.04413563
1023.5 | 0.04413563
1023.55 | 0.0441223
1023.6 | 0.04430892
1023.65 | 0.04449554
1023.7 | 0.04488211
1023.75 | 0.04448221
1023.8 | 0.04466883
1023.85 | 0.04485545
1023.9 | 0.04524202
1023.95 | 0.04522869
1024 | 0.04541531
1024.05 | 0.04580188
1024.1 | 0.0459885
1024.15 | 0.0455886
1024.2 | 0.04537532
1024.25 | 0.04536199
1024.3 | 0.04536199
1024.35 | 0.04514871
1024.4 | 0.04533533
1024.45 | 0.04513538
1024.5 | 0.04512205
1024.55 | 0.04490877
1024.6 | 0.04490877
1024.65 | 0.04489544
1024.7 | 0.04528201
1024.75 | 0.04566858
1024.8 | 0.04565525
1024.85 | 0.04544197
1024.9 | 0.04564192
1024.95 | 0.04562859
1025 | 0.04561526
1025.05 | 0.04580188
1025.1 | 0.04560193
1025.15 | 0.0451887
1025.2 | 0.04537532
1025.25 | 0.04537532
1025.3 | 0.04536199
1025.35 | 0.04534866
1025.4 | 0.04513538
1025.45 | 0.04552195
1025.5 | 0.0457219
1025.55 | 0.04570857
1025.6 | 0.04589519
1025.65 | 0.04608181
1025.7 | 0.04646838
1025.75 | 0.046655
1025.8 | 0.046655
1025.85 | 0.04644172
1025.9 | 0.04622844
1025.95 | 0.04641506
1026 | 0.04641506
1026.05 | 0.04640173
1026.1 | 0.0463884
1026.15 | 0.04677497
1026.2 | 0.04657502
1026.25 | 0.04676164
1026.3 | 0.04654836
1026.35 | 0.04634841
1026.4 | 0.04633508
1026.45 | 0.0469216
1026.5 | 0.04710822
1026.55 | 0.04709489
1026.6 | 0.04708156
1026.65 | 0.04708156
1026.7 | 0.04686828
1026.75 | 0.0470549
1026.8 | 0.046655
1026.85 | 0.04684162
1026.9 | 0.04722819
1026.95 | 0.04761476
1027 | 0.04740148
1027.05 | 0.04740148
1027.1 | 0.04738815
1027.15 | 0.04737482
1027.2 | 0.04776139
1027.25 | 0.04814796
1027.3 | 0.04794801
1027.35 | 0.04813463
1027.4 | 0.04792135
1027.45 | 0.04770807
1027.5 | 0.04790802
1027.55 | 0.04769474
1027.6 | 0.04768141
1027.65 | 0.04786803
1027.7 | 0.04806798
1027.75 | 0.0482546
1027.8 | 0.04824127
1027.85 | 0.04842789
1027.9 | 0.04842789
1027.95 | 0.04861451
1028 | 0.04880113
1028.05 | 0.0487878
1028.1 | 0.04917437
1028.15 | 0.04937432
1028.2 | 0.04956094
1028.25 | 0.04934766
1028.3 | 0.04933433
1028.35 | 0.04893443
1028.4 | 0.04912105
1028.45 | 0.04990752
1028.5 | 0.04989419
1028.55 | 0.05008081
1028.6 | 0.05048071
1028.65 | 0.05046738
1028.7 | 0.05085395
1028.75 | 0.05144047
1028.8 | 0.05184037
1028.85 | 0.05202699
1028.9 | 0.05221361
1028.95 | 0.05220028
1029 | 0.05200033
1029.05 | 0.051987
1029.1 | 0.05157377
1029.15 | 0.05177372
1029.2 | 0.05196034
1029.25 | 0.05154711
1029.3 | 0.05113388
1029.35 | 0.05093393
1029.4 | 0.0509206
1029.45 | 0.05110722
1029.5 | 0.05129384
1029.55 | 0.05149379
1029.6 | 0.05188036
1029.65 | 0.05246688
1029.7 | 0.0526535
1029.75 | 0.05285345
1029.8 | 0.05304007
1029.85 | 0.05362659
1029.9 | 0.05402649
1029.95 | 0.05421311
1030 | 0.05439973
1030.05 | 0.05479963
1030.1 | 0.05498625
1030.15 | 0.05498625
1030.2 | 0.05497292
1030.25 | 0.05475964
1030.3 | 0.05434641
1030.35 | 0.05453303
1030.4 | 0.05453303
1030.45 | 0.05471965
1030.5 | 0.05490627
1030.55 | 0.05510622
1030.6 | 0.05509289
1030.65 | 0.05507956
1030.7 | 0.05527951
1030.75 | 0.05526618
1030.8 | 0.0558527
1030.85 | 0.05605265
1030.9 | 0.05583937
1030.95 | 0.05582604
1031 | 0.05561276
1031.05 | 0.05561276
1031.1 | 0.05579938
1031.15 | 0.0555861
1031.2 | 0.05537282
1031.25 | 0.05557277
1031.3 | 0.05555944
1031.35 | 0.05594601
1031.4 | 0.05594601
1031.45 | 0.05633258
1031.5 | 0.0565192
1031.55 | 0.05711905
1031.6 | 0.057319
1031.65 | 0.05750562
1031.7 | 0.05830542
1031.75 | 0.05849204
1031.8 | 0.05909189
1031.85 | 0.05949179
1031.9 | 0.05947846
1031.95 | 0.05986503
1032 | 0.06006498
1032.05 | 0.06005165
1032.1 | 0.05983837
1032.15 | 0.06023827
1032.2 | 0.06022494
1032.25 | 0.06042489
1032.3 | 0.06061151
1032.35 | 0.06059818
1032.4 | 0.06099808
1032.45 | 0.06139798
1032.5 | 0.06138465
1032.55 | 0.06178455
1032.6 | 0.06218445
1032.65 | 0.0627843
1032.7 | 0.06297092
1032.75 | 0.06337082
1032.8 | 0.06377072
1032.85 | 0.06395734
1032.9 | 0.06435724
1032.95 | 0.06434391
1033 | 0.06434391
1033.05 | 0.06514371
1033.1 | 0.06534366
1033.15 | 0.06553028
1033.2 | 0.06573023
1033.25 | 0.06591685
1033.3 | 0.06631675
1033.35 | 0.0665167
1033.4 | 0.06671665
1033.45 | 0.06690327
1033.5 | 0.06751645
1033.55 | 0.06831625
1033.6 | 0.0685162
1033.65 | 0.06911605
1033.7 | 0.06972923
1033.75 | 0.07032908
1033.8 | 0.07135549
1033.85 | 0.07175539
1033.9 | 0.0727818
1033.95 | 0.07359493
1034 | 0.07462134
1034.05 | 0.07564775
1034.1 | 0.07626093
1034.15 | 0.07728734
1034.2 | 0.07831375
1034.25 | 0.07892693
1034.3 | 0.07975339
1034.35 | 0.08036657
1034.4 | 0.08140631
1034.45 | 0.08223277
1034.5 | 0.08325918
1034.55 | 0.08409897
1034.6 | 0.08492543
1034.65 | 0.08575189
1034.7 | 0.08679163
1034.75 | 0.08825793
1034.8 | 0.08952428
1034.85 | 0.09099058
1034.9 | 0.09204365
1034.95 | 0.09309672
1035 | 0.09436307
1035.05 | 0.09541614
1035.1 | 0.09668249
1035.15 | 0.09774889
1035.2 | 0.0994418
1035.25 | 0.10093476
1035.3 | 0.10222777
1035.35 | 0.10350745
1035.4 | 0.10478713
1035.45 | 0.10608014
1035.5 | 0.10779971
1035.55 | 0.10953261
1035.6 | 0.1110389
1035.65 | 0.11299841
1035.7 | 0.11474464
1035.75 | 0.11626426
1035.8 | 0.11779721
1035.85 | 0.11889027
1035.9 | 0.12064983
1035.95 | 0.12284928
1036 | 0.12460884
1036.05 | 0.12616845
1036.1 | 0.12748812
1036.15 | 0.12904773
1036.2 | 0.13015412
1036.25 | 0.13148712
1036.3 | 0.13306006
1036.35 | 0.13461967
1036.4 | 0.13641922
1036.45 | 0.13799216
1036.5 | 0.13911188
1036.55 | 0.14047154
1036.6 | 0.1418312
1036.65 | 0.14341747
1036.7 | 0.14500374
1036.75 | 0.1463634
1036.8 | 0.14750978
1036.85 | 0.14841622
1036.9 | 0.14909605
1036.95 | 0.15000249
1037 | 0.15045571
1037.05 | 0.15137548
1037.1 | 0.15228192
1037.15 | 0.15273514
1037.2 | 0.15296175
1037.25 | 0.15364158
1037.3 | 0.15386819
1037.35 | 0.15385486
1037.4 | 0.15430808
1037.45 | 0.15500124
1037.5 | 0.15521452
1037.55 | 0.15544113
1037.6 | 0.15450803
1037.65 | 0.15426809
1037.7 | 0.15425476
1037.75 | 0.15401482
1037.8 | 0.15353494
1037.85 | 0.15306839
1037.9 | 0.15282845
1037.95 | 0.15165541
1038 | 0.15072231
1038.05 | 0.14978921
1038.1 | 0.14885611
1038.15 | 0.14861617
1038.2 | 0.14745646
1038.25 | 0.14607014
1038.3 | 0.14491043
1038.35 | 0.14376405
1038.4 | 0.14260434
1038.45 | 0.14145796
1038.5 | 0.14053819
1038.55 | 0.13939181
1038.6 | 0.13801882
1038.65 | 0.13665916
1038.7 | 0.13528617
1038.75 | 0.1336999
1038.8 | 0.13279346
1038.85 | 0.1314338
1038.9 | 0.13007414
1038.95 | 0.12894109
1039 | 0.12759476
1039.05 | 0.1262351
1039.1 | 0.12444888
1039.15 | 0.12332916
1039.2 | 0.12243605
1039.25 | 0.12152961
1039.3 | 0.12086311
1039.35 | 0.11953011
1039.4 | 0.11818378
1039.45 | 0.11686411
1039.5 | 0.115971
1039.55 | 0.11507789
1039.6 | 0.11419811
1039.65 | 0.11395817
1039.7 | 0.11307839
1039.75 | 0.11285178
1039.8 | 0.11195867
1039.85 | 0.11086561
1039.9 | 0.11041239
1039.95 | 0.1099725
1040 | 0.109306
1040.05 | 0.10907939
1040.1 | 0.10885278
1040.15 | 0.10818628
1040.2 | 0.10753311
1040.25 | 0.1073065
1040.3 | 0.10664
1040.35 | 0.1059735
1040.4 | 0.1059735
1040.45 | 0.10596017
1040.5 | 0.10594684
1040.55 | 0.1063734
1040.6 | 0.10593351
1040.65 | 0.1057069
1040.7 | 0.10590685
1040.75 | 0.10590685
1040.8 | 0.10589352
1040.85 | 0.10588019
1040.9 | 0.10630675
1040.95 | 0.1065067
1041 | 0.1065067
1041.05 | 0.10670665
1041.1 | 0.10605348
1041.15 | 0.10646671
1041.2 | 0.10646671
1041.25 | 0.10666666
1041.3 | 0.10709322
1041.35 | 0.10751978
1041.4 | 0.10794634
1041.45 | 0.10814629
1041.5 | 0.10835957
1041.55 | 0.10857285
1041.6 | 0.1087728
1041.65 | 0.10941264
1041.7 | 0.1098392
1041.75 | 0.11026576
1041.8 | 0.11047904
1041.85 | 0.1109056
1041.9 | 0.11111888
1041.95 | 0.11154544
1042 | 0.111972
1042.05 | 0.11239856
1042.1 | 0.11282512
1042.15 | 0.11369157
1042.2 | 0.11411813
1042.25 | 0.11454469
1042.3 | 0.11497125
1042.35 | 0.11585103
1042.4 | 0.11627759
1042.45 | 0.11693076
1042.5 | 0.11714404
1042.55 | 0.11778388
1042.6 | 0.11778388
1042.65 | 0.11865033
1042.7 | 0.11909022
1042.75 | 0.11974339
1042.8 | 0.12039656
1042.85 | 0.12082312
1042.9 | 0.12126301
1042.95 | 0.12168957
1043 | 0.12256935
1043.05 | 0.12367574
1043.1 | 0.12432891
1043.15 | 0.1254353
1043.2 | 0.12608847
1043.25 | 0.12698158
1043.3 | 0.12786136
1043.35 | 0.12896775
1043.4 | 0.13030075
1043.45 | 0.13096725
1043.5 | 0.13208697
1043.55 | 0.13252686
1043.6 | 0.13319336
1043.65 | 0.13385986
1043.7 | 0.13475297
1043.75 | 0.13541947
1043.8 | 0.13608597
1043.85 | 0.13699241
1043.9 | 0.13765891
1043.95 | 0.1380988
1044 | 0.13900524
1044.05 | 0.13967174
1044.1 | 0.14057818
1044.15 | 0.14124468
1044.2 | 0.14192451
1044.25 | 0.14283095
1044.3 | 0.14351078
1044.35 | 0.14395067
1044.4 | 0.14417728
1044.45 | 0.14439056
1044.5 | 0.14484378
1044.55 | 0.14483045
1044.6 | 0.14528367
1044.65 | 0.14549695
1044.7 | 0.14548362
1044.75 | 0.14571023
1044.8 | 0.14592351
1044.85 | 0.14568357
1044.9 | 0.14613679
1044.95 | 0.1463634
1045 | 0.14657668
1045.05 | 0.14633674
1045.1 | 0.14656335
1045.15 | 0.14655002
1045.2 | 0.14653669
1045.25 | 0.14652336
1045.3 | 0.14628342
1045.35 | 0.14581687
1045.4 | 0.14512371
1045.45 | 0.14465716
1045.5 | 0.14419061
1045.55 | 0.14348412
1045.6 | 0.14279096
1045.65 | 0.1420978
1045.7 | 0.14140464
1045.75 | 0.14071148
1045.8 | 0.14001832
1045.85 | 0.13932516
1045.9 | 0.13885861
1045.95 | 0.13816545
1046 | 0.13724568
1046.05 | 0.13655252
1046.1 | 0.13608597
1046.15 | 0.13563275
1046.2 | 0.13493959
1046.25 | 0.13424643
1046.3 | 0.1335666
1046.35 | 0.13264683
1046.4 | 0.13174039
1046.45 | 0.13127384
1046.5 | 0.13104723
1046.55 | 0.13058068
1046.6 | 0.12990085
1046.65 | 0.12922102
1046.7 | 0.12854119
1046.75 | 0.12807464
1046.8 | 0.12739481
1046.85 | 0.12648837
1046.9 | 0.12626176
1046.95 | 0.12602182
1047 | 0.1255686
1047.05 | 0.12488877
1047.1 | 0.12420894
1047.15 | 0.12352911
1047.2 | 0.1233025
1047.25 | 0.12262267
1047.3 | 0.12216945
1047.35 | 0.12215612
1047.4 | 0.1217029
1047.45 | 0.12124968
1047.5 | 0.12079646
1047.55 | 0.12034324
1047.6 | 0.11989002
1047.65 | 0.11987669
1047.7 | 0.11986336
1047.75 | 0.11941014
1047.8 | 0.11962342
1047.85 | 0.1191702
1047.9 | 0.11894359
1047.95 | 0.11893026
1048 | 0.11893026
1048.05 | 0.11913021
1048.1 | 0.11934349
1048.15 | 0.11934349
1048.2 | 0.11933016
1048.25 | 0.11931683
1048.3 | 0.1193035
1048.35 | 0.11951678
1048.4 | 0.11973006
1048.45 | 0.12016995
1048.5 | 0.12015662
1048.55 | 0.1203699
1048.6 | 0.12012996
1048.65 | 0.12012996
1048.7 | 0.12055652
1048.75 | 0.1207698
1048.8 | 0.12098308
1048.85 | 0.12119636
1048.9 | 0.12140964
1048.95 | 0.12162292
1049 | 0.1218362
1049.05 | 0.12226276
1049.1 | 0.12247604
1049.15 | 0.12314254
1049.2 | 0.1235691
1049.25 | 0.12400899
1049.3 | 0.12444888
1049.35 | 0.12466216
1049.4 | 0.12508872
1049.45 | 0.12552861
1049.5 | 0.12574189
1049.55 | 0.12618178
1049.6 | 0.12662167
1049.65 | 0.12683495
1049.7 | 0.12704823
1049.75 | 0.12726151
1049.8 | 0.1277014
1049.85 | 0.1283679
1049.9 | 0.12880779
1049.95 | 0.12968757
1050 | 0.12990085
1050.05 | 0.13056735
1050.1 | 0.13100724
1050.15 | 0.13190035
1050.2 | 0.13256685
1050.25 | 0.13323335
1050.3 | 0.13412646
1050.35 | 0.13480629
1050.4 | 0.13501957
1050.45 | 0.13545946
1050.5 | 0.13589935
1050.55 | 0.13635257
1050.6 | 0.13701907
1050.65 | 0.13791218
1050.7 | 0.1383654
1050.75 | 0.13835207
1050.8 | 0.13880529
1050.85 | 0.13924518
1050.9 | 0.13992501
1050.95 | 0.14081812
1051 | 0.14195117
1051.05 | 0.142631
1051.1 | 0.14331083
1051.15 | 0.14376405
1051.2 | 0.14397733
1051.25 | 0.14443055
1051.3 | 0.1455636
1051.35 | 0.14601682
1051.4 | 0.14669665
1051.45 | 0.14737648
1051.5 | 0.1478297
1051.55 | 0.14850953
1051.6 | 0.14896275
1051.65 | 0.14965591
1051.7 | 0.15056235
1051.75 | 0.15172206
1051.8 | 0.15309505
1051.85 | 0.15354827
1051.9 | 0.15470798
1051.95 | 0.1551612
1052 | 0.15585436
1052.05 | 0.15677413
1052.1 | 0.15746729
1052.15 | 0.15816045
1052.2 | 0.15885361
1052.25 | 0.15932016
1052.3 | 0.15977338
1052.35 | 0.15999999
1052.4 | 0.16069315
1052.45 | 0.16091976
1052.5 | 0.16185286
1052.55 | 0.16231941
1052.6 | 0.16253269
1052.65 | 0.16299924
1052.7 | 0.1636924
1052.75 | 0.16415895
1052.8 | 0.1646255
1052.85 | 0.16509205
1052.9 | 0.16578521
1052.95 | 0.16625176
1053 | 0.16671831
1053.05 | 0.16741147
1053.1 | 0.16787802
1053.15 | 0.16810463
1053.2 | 0.16881112
1053.25 | 0.16879779
1053.3 | 0.1690244
1053.35 | 0.16949095
1053.4 | 0.16973089
1053.45 | 0.17019744
1053.5 | 0.17018411
1053.55 | 0.17041072
1053.6 | 0.16991751
1053.65 | 0.17015745
1053.7 | 0.17038406
1053.75 | 0.17013079
1053.8 | 0.17011746
1053.85 | 0.16987752
1053.9 | 0.16962425
1053.95 | 0.16938431
1054 | 0.1688911
1054.05 | 0.16817128
1054.1 | 0.16745146
1054.15 | 0.16695825
1054.2 | 0.16623843
1054.25 | 0.16527867
1054.3 | 0.16455885
1054.35 | 0.16383903
1054.4 | 0.1628926
1054.45 | 0.16170623
1054.5 | 0.16051986
1054.55 | 0.15933349
1054.6 | 0.15885361
1054.65 | 0.15813379
1054.7 | 0.1574273
1054.75 | 0.15648087
1054.8 | 0.15553444
1054.85 | 0.15412146
1054.9 | 0.15294842
1054.95 | 0.15224193
1055 | 0.15153544
1055.05 | 0.15060234
1055.1 | 0.14989585
1055.15 | 0.14896275
1055.2 | 0.14778971
1055.25 | 0.14685661
1055.3 | 0.14616345
1055.35 | 0.14545696
1055.4 | 0.14499041
1055.45 | 0.14428392
1055.5 | 0.14381737
1055.55 | 0.14312421
1055.6 | 0.14288427
1055.65 | 0.14241772
1055.7 | 0.14217778
1055.75 | 0.14239106
1055.8 | 0.14215112
1055.85 | 0.14191118
1055.9 | 0.14213779
1055.95 | 0.14257768
1056 | 0.14325751
1056.05 | 0.14348412
1056.1 | 0.14393734
1056.15 | 0.14437723
1056.2 | 0.14460384
1056.25 | 0.14528367
1056.3 | 0.14549695
1056.35 | 0.14617678
1056.4 | 0.14709655
1056.45 | 0.14801632
1056.5 | 0.14892276
1056.55 | 0.14961592
1056.6 | 0.1507623
1056.65 | 0.15190868
1056.7 | 0.15353494
1056.75 | 0.15538781
1056.8 | 0.15677413
1056.85 | 0.15841372
1056.9 | 0.16027992
1056.95 | 0.16191951
1057 | 0.16379904
1057.05 | 0.16543863
1057.1 | 0.16781137
1057.15 | 0.17041072
1057.2 | 0.17279679
1057.25 | 0.17470298
1057.3 | 0.17686244
1057.35 | 0.1790219
1057.4 | 0.18191451
1057.45 | 0.18458051
1057.5 | 0.18700657
1057.55 | 0.1896859
1057.6 | 0.19213862
1057.65 | 0.19459134
1057.7 | 0.19681745
1057.75 | 0.19879029
1057.8 | 0.2010164
1057.85 | 0.20350911
1057.9 | 0.20600182
1057.95 | 0.20774805
1058 | 0.20976088
1058.05 | 0.21177371
1058.1 | 0.21328
1058.15 | 0.21530616
1058.2 | 0.21682578
1058.25 | 0.2183454
1058.3 | 0.22038489
1058.35 | 0.22190451
1058.4 | 0.22293092
1058.45 | 0.2242106
1058.5 | 0.22497041
1058.55 | 0.22599682
1058.6 | 0.22675663
1058.65 | 0.22778304
1058.7 | 0.22854285
1058.75 | 0.22906272
1058.8 | 0.22930266
1058.85 | 0.22930266
1058.9 | 0.22928933
1058.95 | 0.2295426
1059 | 0.22952927
1059.05 | 0.22926267
1059.1 | 0.22898274
1059.15 | 0.22871614
1059.2 | 0.22871614
1059.25 | 0.22843621
1059.3 | 0.22816961
1059.35 | 0.22790301
1059.4 | 0.22763641
1059.45 | 0.22762308
1059.5 | 0.22735648
1059.55 | 0.22708988
1059.6 | 0.22682328
1059.65 | 0.22706322
1059.7 | 0.22679662
1059.75 | 0.22653002
1059.8 | 0.22651669
1059.85 | 0.22650336
1059.9 | 0.22675663
1059.95 | 0.2270099
1060 | 0.22726317
1060.05 | 0.22750311
1060.1 | 0.22775638
1060.15 | 0.22826292
1060.2 | 0.22928933
1060.25 | 0.22979587
1060.3 | 0.23031574
1060.35 | 0.23107555
1060.4 | 0.23184869
1060.45 | 0.23288843
1060.5 | 0.23444804
1060.55 | 0.23574105
1060.6 | 0.23704739
1060.65 | 0.2388736
1060.7 | 0.24044654
1060.75 | 0.24201948
1060.8 | 0.24387235
1060.85 | 0.24597849
1060.9 | 0.24836456
1060.95 | 0.25049736
1061 | 0.25263016
1061.05 | 0.25477629
1061.1 | 0.25692242
1061.15 | 0.25934848
1061.2 | 0.26205447
1061.25 | 0.26422726
1061.3 | 0.26722651
1061.35 | 0.27023909
1061.4 | 0.273265
1061.45 | 0.27629091
1061.5 | 0.27906355
1061.55 | 0.28212945
1061.6 | 0.28548861
1061.65 | 0.28915436
1061.7 | 0.29282011
1061.75 | 0.29652585
1061.8 | 0.30080478
1061.85 | 0.30425725
1061.9 | 0.30830957
1061.95 | 0.31237522
1062 | 0.31676079
1062.05 | 0.32147961
1062.1 | 0.32651835
1062.15 | 0.33130382
1062.2 | 0.33580936
1062.25 | 0.34064815
1062.3 | 0.34491375
1062.35 | 0.34981919
1062.4 | 0.35445803
1062.45 | 0.35973671
1062.5 | 0.36474879
1062.55 | 0.36980086
1062.6 | 0.37391983
1062.65 | 0.37775887
1062.7 | 0.38193116
1062.75 | 0.38547694
1062.8 | 0.38904938
1062.85 | 0.39263515
1062.9 | 0.39558108
1062.95 | 0.39787384
1063 | 0.39951343
1063.05 | 0.4008331
1063.1 | 0.40148627
1063.15 | 0.40213944
1063.2 | 0.40279261
1063.25 | 0.40244603
1063.3 | 0.40277928
1063.35 | 0.4024327
1063.4 | 0.40175287
1063.45 | 0.40108637
1063.5 | 0.40007329
1063.55 | 0.39940679
1063.6 | 0.39840704
1063.65 | 0.39740729
1063.7 | 0.39674079
1063.75 | 0.39574104
1063.8 | 0.39539446
1063.85 | 0.39407479
1063.9 | 0.39340829
1063.95 | 0.39306171
1064 | 0.39272846
1064.05 | 0.39271513
1064.1 | 0.39238188
1064.15 | 0.39303505
1064.2 | 0.39334164
1064.25 | 0.39399481
1064.3 | 0.39530115
1064.35 | 0.39660749
1064.4 | 0.39858033
1064.45 | 0.40055317
1064.5 | 0.40253934
1064.55 | 0.40485876
1064.6 | 0.40785801
1064.65 | 0.41053734
1064.7 | 0.41354992
1064.75 | 0.41693574
1064.8 | 0.42066814
1064.85 | 0.42441387
1064.9 | 0.42715985
1064.95 | 0.43094557
1065 | 0.43441137
1065.05 | 0.4378905
1065.1 | 0.44172954
1065.15 | 0.44524866
1065.2 | 0.44878111
1065.25 | 0.4516204
1065.3 | 0.45411311
1065.35 | 0.45696573
1065.4 | 0.45875195
1065.45 | 0.46091141
1065.5 | 0.46235105
1065.55 | 0.46341745
1065.6 | 0.46413727
1065.65 | 0.46485709
1065.7 | 0.46484376
1065.75 | 0.46411061
1065.8 | 0.46337746
1065.85 | 0.46119134
1065.9 | 0.45865864
1065.95 | 0.45540612
1066 | 0.45218026
1066.05 | 0.44826124
1066.1 | 0.44399564
1066.15 | 0.43942345
1066.2 | 0.43313169
1066.25 | 0.42654667
1066.3 | 0.41934847
1066.35 | 0.41188367
1066.4 | 0.4048321
1066.45 | 0.39718068
1066.5 | 0.38962257
1066.55 | 0.38181119
1066.6 | 0.37345328
1066.65 | 0.36456217
1066.7 | 0.35609762
1066.75 | 0.34833956
1066.8 | 0.34067481
1066.85 | 0.3333833
1066.9 | 0.32617177
1066.95 | 0.31844037
1067 | 0.31080228
1067.05 | 0.30323084
1067.1 | 0.29603264
1067.15 | 0.28919435
1067.2 | 0.28270264
1067.25 | 0.27682411
1067.3 | 0.27071897
1067.35 | 0.26493375
1067.4 | 0.25865532
1067.45 | 0.25269681
1067.5 | 0.24760475
1067.55 | 0.24280595
1067.6 | 0.23855368
1067.65 | 0.23408813
1067.7 | 0.23015578
1067.75 | 0.22573022
1067.8 | 0.22185119
1067.85 | 0.21773222
1067.9 | 0.21389318
1067.95 | 0.21057401
1068 | 0.2072815
1068.05 | 0.20425559
1068.1 | 0.20122968
1068.15 | 0.1984837
1068.2 | 0.19597766
1068.25 | 0.19349828
1068.3 | 0.19125884
1068.35 | 0.18903273
1068.4 | 0.1875531
1068.45 | 0.18607347
1068.5 | 0.18459384
1068.55 | 0.18336748
1068.6 | 0.18214112
1068.65 | 0.18139464
1068.7 | 0.18066149
1068.75 | 0.18016828
1068.8 | 0.18015495
1068.85 | 0.18014162
1068.9 | 0.1806215
1068.95 | 0.18134132
1069 | 0.18156793
1069.05 | 0.18254102
1069.1 | 0.18399399
1069.15 | 0.18544696
1069.2 | 0.18689993
1069.25 | 0.18860617
1069.3 | 0.19056568
1069.35 | 0.19277846
1069.4 | 0.19524451
1069.45 | 0.19747062
1069.5 | 0.19971006
1069.55 | 0.20220277
1069.6 | 0.20494875
1069.65 | 0.20796133
1069.7 | 0.21124051
1069.75 | 0.21454635
1069.8 | 0.21734565
1069.85 | 0.22015828
1069.9 | 0.22323751
1069.95 | 0.2258102
1070 | 0.22918269
1070.05 | 0.23203531
1070.1 | 0.23516786
1070.15 | 0.23806047
1070.2 | 0.24015328
1070.25 | 0.24253935
1070.3 | 0.24437889
1070.35 | 0.24623176
1070.4 | 0.24809796
1070.45 | 0.24916436
1070.5 | 0.25048403
1070.55 | 0.25155043
1070.6 | 0.25235023
1070.65 | 0.25288343
1070.7 | 0.2534033
1070.75 | 0.2536699
1070.8 | 0.2542031
1070.85 | 0.25418977
1070.9 | 0.25417644
1070.95 | 0.25444304
1071 | 0.25496291
1071.05 | 0.25522951
1071.1 | 0.25548278
1071.15 | 0.25548278
1071.2 | 0.25601598
1071.25 | 0.25626925
1071.3 | 0.25706905
1071.35 | 0.25733565
1071.4 | 0.25813545
1071.45 | 0.25921518
1071.5 | 0.25974838
1071.55 | 0.26054818
1071.6 | 0.26164124
1071.65 | 0.26298757
1071.7 | 0.26462716
1071.75 | 0.26625342
1071.8 | 0.26762641
1071.85 | 0.26954593
1071.9 | 0.27201198
1071.95 | 0.27422476
1072 | 0.27643754
1072.05 | 0.27894358
1072.1 | 0.28144962
1072.15 | 0.28396899
1072.2 | 0.28622176
1072.25 | 0.28847453
1072.3 | 0.29102056
1072.35 | 0.29413978
1072.4 | 0.2969924
1072.45 | 0.29928516
1072.5 | 0.30157792
1072.55 | 0.30417727
1072.6 | 0.30648336
1072.65 | 0.30880278
1072.7 | 0.31113553
1072.75 | 0.31346828
1072.8 | 0.31610762
1072.85 | 0.31757392
1072.9 | 0.31904022
1072.95 | 0.32021326
1073 | 0.32109304
1073.05 | 0.32198615
1073.1 | 0.32226608
1073.15 | 0.32255934
1073.2 | 0.32254601
1073.25 | 0.32194616
1073.3 | 0.32133298
1073.35 | 0.31984002
1073.4 | 0.31865365
1073.45 | 0.31628091
1073.5 | 0.31390817
1073.55 | 0.3112555
1073.6 | 0.3083229
1073.65 | 0.30540363
1073.7 | 0.30279095
1073.75 | 0.29903189
1073.8 | 0.29528616
1073.85 | 0.29071397
1073.9 | 0.28588851
1073.95 | 0.28080978
1074 | 0.2763309
1074.05 | 0.27131882
1074.1 | 0.26661333
1074.15 | 0.26168123
1074.2 | 0.25622926
1074.25 | 0.25028408
1074.3 | 0.24465882
1074.35 | 0.23960675
1074.4 | 0.23458134
1074.45 | 0.23012912
1074.5 | 0.22569023
1074.55 | 0.22077146
1074.6 | 0.21587935
1074.65 | 0.21102723
1074.7 | 0.2062151
1074.75 | 0.20166957
1074.8 | 0.19791051
1074.85 | 0.19367157
1074.9 | 0.18945929
1074.95 | 0.18527367
1075 | 0.18135465
1075.05 | 0.17746229
1075.1 | 0.17431641
1075.15 | 0.17069065
1075.2 | 0.16733149
1075.25 | 0.1642256
1075.3 | 0.16137298
1075.35 | 0.15781387
1075.4 | 0.15450803
1075.45 | 0.15122885
1075.5 | 0.14865616
1075.55 | 0.14563025
1075.6 | 0.14261767
1075.65 | 0.13984503
1075.7 | 0.13731233
1075.75 | 0.13479296
1075.8 | 0.13204698
1075.85 | 0.12976755
1075.9 | 0.12772806
1075.95 | 0.12546196
1076 | 0.12298258
1076.05 | 0.12072981
1076.1 | 0.11849037
1076.15 | 0.11647754
1076.2 | 0.11425143
1076.25 | 0.11225193
1076.3 | 0.11025243
1076.35 | 0.10803965
1076.4 | 0.10605348
1076.45 | 0.10386736
1076.5 | 0.10232108
1076.55 | 0.10101474
1076.6 | 0.09948179
1076.65 | 0.09817545
1076.7 | 0.09686911
1076.75 | 0.09556277
1076.8 | 0.09446971
1076.85 | 0.09360326
1076.9 | 0.0925102
1076.95 | 0.09185703
1077 | 0.0907773
1077.05 | 0.08948429
1077.1 | 0.08819128
1077.15 | 0.08775139
1077.2 | 0.08752478
1077.25 | 0.08667166
1077.3 | 0.08559193
1077.35 | 0.08493876
1077.4 | 0.08429892
1077.45 | 0.08364575
1077.5 | 0.08257935
1077.55 | 0.08215279
1077.6 | 0.08213946
1077.65 | 0.08191285
1077.7 | 0.08105973
1077.75 | 0.08020661
1077.8 | 0.07978005
1077.85 | 0.07955344
1077.9 | 0.07912688
1077.95 | 0.07827376
1078 | 0.07762059
1078.05 | 0.07762059
1078.1 | 0.0771807
1078.15 | 0.07654086
1078.2 | 0.07632758
1078.25 | 0.07631425
1078.3 | 0.07567441
1078.35 | 0.07546113
1078.4 | 0.07523452
1078.45 | 0.07480796
1078.5 | 0.07459468
1078.55 | 0.07458135
1078.6 | 0.07456802
1078.65 | 0.07435474
1078.7 | 0.07475464
1078.75 | 0.07475464
1078.8 | 0.07474131
1078.85 | 0.07494126
1078.9 | 0.07514121
1078.95 | 0.07512788
1079 | 0.07575439
1079.05 | 0.07595434
1079.1 | 0.07635424
1079.15 | 0.07614096
1079.2 | 0.07655419
1079.25 | 0.07654086
1079.3 | 0.07674081
1079.35 | 0.07694076
1079.4 | 0.07714071
1079.45 | 0.07734066
1079.5 | 0.07796717
1079.55 | 0.07795384
1079.6 | 0.07815379
1079.65 | 0.0787803
1079.7 | 0.07960676
1079.75 | 0.08023327
1079.8 | 0.08107306
1079.85 | 0.08169957
1079.9 | 0.08232608
1079.95 | 0.08293926
1080 | 0.08356577
1080.05 | 0.08441889
1080.1 | 0.08525868
1080.15 | 0.08631175
1080.2 | 0.08672498
1080.25 | 0.08735149
1080.3 | 0.08799133
1080.35 | 0.08861784
1080.4 | 0.08967091
1080.45 | 0.09031075
1080.5 | 0.09137715
1080.55 | 0.09221694
1080.6 | 0.09307006
1080.65 | 0.0937099
1080.7 | 0.0947763
1080.75 | 0.09562942
1080.8 | 0.09626926
1080.85 | 0.09712238
1080.9 | 0.0979755
1080.95 | 0.09862867
1081 | 0.09926851
1081.05 | 0.09968174
1081.1 | 0.10054819
1081.15 | 0.10097475
1081.2 | 0.10161459
1081.25 | 0.10182787
1081.3 | 0.10225443
1081.35 | 0.10289427
1081.4 | 0.10332083
1081.45 | 0.10374739
1081.5 | 0.10396067
1081.55 | 0.10438723
1081.6 | 0.10481379
1081.65 | 0.10480046
1081.7 | 0.10522702
1081.75 | 0.10565358
1081.8 | 0.10542697
1081.85 | 0.10564025
1081.9 | 0.10562692
1081.95 | 0.1058402
1082 | 0.10538698
1082.05 | 0.10560026
1082.1 | 0.10558693
1082.15 | 0.10558693
1082.2 | 0.10534699
1082.25 | 0.10512038
1082.3 | 0.10489377
1082.35 | 0.10510705
1082.4 | 0.10465383
1082.45 | 0.1046405
1082.5 | 0.10420061
1082.55 | 0.10440056
1082.6 | 0.10396067
1082.65 | 0.10373406
1082.7 | 0.10350745
1082.75 | 0.10349412
1082.8 | 0.1030409
1082.85 | 0.10238773
1082.9 | 0.10214779
1082.95 | 0.10214779
1083 | 0.10169457
1083.05 | 0.10146796
1083.1 | 0.10124135
1083.15 | 0.10080146
1083.2 | 0.10078813
1083.25 | 0.10056152
1083.3 | 0.10033491
1083.35 | 0.10053486
1083.4 | 0.10053486
1083.45 | 0.10052153
1083.5 | 0.1005082
1083.55 | 0.10028159
1083.6 | 0.10026826
1083.65 | 0.09982837
1083.7 | 0.09938848
1083.75 | 0.09914854
1083.8 | 0.09892193
1083.85 | 0.09869532
1083.9 | 0.09825543
1083.95 | 0.0982421
1084 | 0.09780221
1084.05 | 0.09778888
1084.1 | 0.09756227
1084.15 | 0.09733566
1084.2 | 0.09733566
1084.25 | 0.09710905
1084.3 | 0.09709572
1084.35 | 0.09686911
1084.4 | 0.0966425
1084.45 | 0.09662917
1084.5 | 0.09661584
1084.55 | 0.09661584
1084.6 | 0.09660251
1084.65 | 0.0963759
1084.7 | 0.09657585
1084.75 | 0.09657585
1084.8 | 0.09721569
1084.85 | 0.09741564
1084.9 | 0.09805548
1084.95 | 0.09848204
1085 | 0.09869532
1085.05 | 0.09933516
1085.1 | 0.10018828
1085.15 | 0.10105473
1085.2 | 0.10192118
1085.25 | 0.10300091
1085.3 | 0.10408064
1085.35 | 0.10494709
1085.4 | 0.10625343
1085.45 | 0.10734649
1085.5 | 0.10865283
1085.55 | 0.1099725
1085.6 | 0.11127884
1085.65 | 0.11259851
1085.7 | 0.1143714
1085.75 | 0.11591768
1085.8 | 0.11769057
1085.85 | 0.11923685
1085.9 | 0.12102307
1085.95 | 0.12280929
1086 | 0.12504873
1086.05 | 0.12707489
1086.1 | 0.12978088
1086.15 | 0.13227359
1086.2 | 0.13455302
1086.25 | 0.13705906
1086.3 | 0.13957843
1086.35 | 0.14211113
1086.4 | 0.14464383
1086.45 | 0.1474298
1086.5 | 0.14997583
1086.55 | 0.15254852
1086.6 | 0.15536115
1086.65 | 0.15770723
1086.7 | 0.16006664
1086.75 | 0.16290593
1086.8 | 0.16527867
1086.85 | 0.16838456
1086.9 | 0.17126384
1086.95 | 0.17414312
1087 | 0.17704906
1087.05 | 0.17971506
1087.1 | 0.18239439
1087.15 | 0.18410063
1087.2 | 0.18630008
1087.25 | 0.18849953
1087.3 | 0.19047237
1087.35 | 0.19220527
1087.4 | 0.1936849
1087.45 | 0.19516453
1087.5 | 0.19589768
1087.55 | 0.19689743
1087.6 | 0.19713737
1087.65 | 0.19712404
1087.7 | 0.19711071
1087.75 | 0.19709738
1087.8 | 0.19659084
1087.85 | 0.19583103
1087.9 | 0.19457801
1087.95 | 0.19232524
1088 | 0.19057901
1088.05 | 0.18859284
1088.1 | 0.18636673
1088.15 | 0.18414062
1088.2 | 0.18216778
1088.25 | 0.17923518
1088.3 | 0.17654252
1088.35 | 0.17411646
1088.4 | 0.17095725
1088.45 | 0.1678247
1088.5 | 0.16518536
1088.55 | 0.16207947
1088.6 | 0.15874697
1088.65 | 0.1554278
1088.7 | 0.15165541
1088.75 | 0.14813629
1088.8 | 0.14487044
1088.85 | 0.14137798
1088.9 | 0.13768557
1088.95 | 0.1342331
1089 | 0.13126051
1089.05 | 0.12807464
1089.1 | 0.12443555
1089.15 | 0.12127634
1089.2 | 0.11813046
1089.25 | 0.11522452
1089.3 | 0.11254519
1089.35 | 0.10966591
1089.4 | 0.10722652
1089.45 | 0.10480046
1089.5 | 0.10260101
1089.55 | 0.09996167
1089.6 | 0.09777555
1089.65 | 0.09604265
1089.7 | 0.09429642
1089.75 | 0.09256352
1089.8 | 0.09147046
1089.85 | 0.08995084
1089.9 | 0.08887111
1089.95 | 0.08779138
1090 | 0.08692493
1090.05 | 0.0858452
1090.1 | 0.08519203
1090.15 | 0.08476547
1090.2 | 0.0841123
1090.25 | 0.08367241
1090.3 | 0.08301924
1090.35 | 0.08259268
1090.4 | 0.08236607
1090.45 | 0.08193951
1090.5 | 0.08149962
1090.55 | 0.08148629
1090.6 | 0.08168624
1090.65 | 0.08147296
1090.7 | 0.08167291
1090.75 | 0.08208614
1090.8 | 0.08207281
1090.85 | 0.08269932
1090.9 | 0.08312588
1090.95 | 0.08353911
1091 | 0.08395234
1091.05 | 0.08479213
1091.1 | 0.08543197
1091.15 | 0.08627176
1091.2 | 0.08711155
1091.25 | 0.08775139
1091.3 | 0.08859118
1091.35 | 0.08965758
1091.4 | 0.09072398
1091.45 | 0.09179038
1091.5 | 0.09307006
1091.55 | 0.09414979
1091.6 | 0.09521619
1091.65 | 0.09629592
1091.7 | 0.09736232
1091.75 | 0.09865533
1091.8 | 0.10040156
1091.85 | 0.10234774
1091.9 | 0.10430725
1091.95 | 0.10606681
1092 | 0.10825293
1092.05 | 0.11001249
1092.1 | 0.11199866
1092.15 | 0.11375822
1092.2 | 0.11575772
1092.25 | 0.11775722
1092.3 | 0.11998333
1092.35 | 0.12176955
1092.4 | 0.1235691
1092.45 | 0.1249021
1092.5 | 0.12671498
1092.55 | 0.12828792
1092.6 | 0.13032741
1092.65 | 0.13214029
1092.7 | 0.13440639
1092.75 | 0.13647254
1092.8 | 0.13829875
1092.85 | 0.14013829
1092.9 | 0.14197783
1092.95 | 0.14357743
1093 | 0.14567024
1093.05 | 0.14752311
1093.1 | 0.14914937
1093.15 | 0.15077563
1093.2 | 0.15193534
1093.25 | 0.15310838
1093.3 | 0.15474797
1093.35 | 0.15614762
1093.4 | 0.15778721
1093.45 | 0.15920019
1093.5 | 0.16109305
1093.55 | 0.16251936
1093.6 | 0.16393234
1093.65 | 0.16535865
1093.7 | 0.16678496
1093.75 | 0.16870448
1093.8 | 0.170624
1093.85 | 0.17230358
1093.9 | 0.17398316
1093.95 | 0.17591601
1094 | 0.17784886
1094.05 | 0.17930183
1094.1 | 0.18124801
1094.15 | 0.18320752
1094.2 | 0.1851537
1094.25 | 0.18761975
1094.3 | 0.18983253
1094.35 | 0.19180537
1094.4 | 0.19379154
1094.45 | 0.19603098
1094.5 | 0.19877696
1094.55 | 0.20153627
1094.6 | 0.20429558
1094.65 | 0.20733482
1094.7 | 0.21037406
1094.75 | 0.21343996
1094.8 | 0.21677246
1094.85 | 0.22011829
1094.9 | 0.22426392
1094.95 | 0.22790301
1095 | 0.23156876
1095.05 | 0.23472797
1095.1 | 0.23788718
1095.15 | 0.24107305
1095.2 | 0.24400565
1095.25 | 0.24721818
1095.3 | 0.25016411
1095.35 | 0.25259017
1095.4 | 0.25502956
1095.45 | 0.25665582
1095.5 | 0.25854868
1095.55 | 0.26018827
1095.6 | 0.26154793
1095.65 | 0.26264099
1095.7 | 0.26372072
1095.75 | 0.26481378
1095.8 | 0.26564024
1095.85 | 0.26590684
1095.9 | 0.26561358
1095.95 | 0.26561358
1096 | 0.26560025
1096.05 | 0.26504039
1096.1 | 0.26448053
1096.15 | 0.26336081
1096.2 | 0.26197449
1096.25 | 0.2608681
1096.3 | 0.25894858
1096.35 | 0.25674913
1096.4 | 0.25482961
1096.45 | 0.25237689
1096.5 | 0.24939097
1096.55 | 0.24615178
1096.6 | 0.24345912
1096.65 | 0.24051319
1096.7 | 0.23731399
1096.75 | 0.23412812
1096.8 | 0.23095558
1096.85 | 0.22752977
1096.9 | 0.22413062
1096.95 | 0.2207448
1097 | 0.21737231
1097.05 | 0.21426642
1097.1 | 0.21118719
1097.15 | 0.20810796
1097.2 | 0.20480212
1097.25 | 0.20150961
1097.3 | 0.1982171
1097.35 | 0.19471131
1097.4 | 0.19169873
1097.45 | 0.18871281
1097.5 | 0.18599349
1097.55 | 0.18375405
1097.6 | 0.18130133
1097.65 | 0.17908855
1097.7 | 0.17663583
1097.75 | 0.17443638
1097.8 | 0.1724902
1097.85 | 0.17078396
1097.9 | 0.16957093
1097.95 | 0.16811796
1098 | 0.16714487
1098.05 | 0.16617178
1098.1 | 0.16519869
1098.15 | 0.16471881
1098.2 | 0.16398566
1098.25 | 0.16349245
1098.3 | 0.16325251
1098.35 | 0.16323918
1098.4 | 0.16322585
1098.45 | 0.16321252
1098.5 | 0.1636924
1098.55 | 0.16391901
1098.6 | 0.1646255
1098.65 | 0.16509205
1098.7 | 0.16579854
1098.75 | 0.16699824
1098.8 | 0.16842455
1098.85 | 0.17034407
1098.9 | 0.17226359
1098.95 | 0.17419644
1099 | 0.17638256
1099.05 | 0.17855535
1099.1 | 0.18099474
1099.15 | 0.18418061
1099.2 | 0.18763308
1099.25 | 0.19133882
1099.3 | 0.19507122
1099.35 | 0.19907022
1099.4 | 0.20309588
1099.45 | 0.20689493
1099.5 | 0.21096058
1099.55 | 0.21582603
1099.6 | 0.22099807
1099.65 | 0.22645004
1099.7 | 0.23116886
1099.75 | 0.23618094
1099.8 | 0.24121968
1099.85 | 0.24629841
1099.9 | 0.25088393
1099.95 | 0.25576271
1100 | 0.26122801
1100.05 | 0.26618677
1100.1 | 0.2703324
1100.15 | 0.27450469
1100.2 | 0.27786385
1100.25 | 0.28095641
1100.3 | 0.28378237
1100.35 | 0.28575521
1100.4 | 0.28746145
1100.45 | 0.28887443
1100.5 | 0.28915436
1100.55 | 0.2888611
1100.6 | 0.28827458
1100.65 | 0.28655501
1100.7 | 0.28370239
1100.75 | 0.28058317
1100.8 | 0.27634423
1100.85 | 0.27157209
1100.9 | 0.26656001
1100.95 | 0.26104139
1101 | 0.25528283
1101.05 | 0.24929766
1101.1 | 0.24256601
1101.15 | 0.23483461
1101.2 | 0.22771639
1101.25 | 0.22066482
1101.3 | 0.2139465
1101.35 | 0.2072815
1101.4 | 0.20093642
1101.45 | 0.19464466
1101.5 | 0.1874198
1101.55 | 0.18027492
1101.6 | 0.17367657
1101.65 | 0.16762475
1101.7 | 0.16257268
1101.75 | 0.15733399
1101.8 | 0.15212196
1101.85 | 0.14741647
1101.9 | 0.14228442
1101.95 | 0.1380988
1102 | 0.13372656
1102.05 | 0.13074064
1102.1 | 0.12752811
1102.15 | 0.12479546
1102.2 | 0.12207614
1102.25 | 0.11959676
1102.3 | 0.11733066
1102.35 | 0.11509122
1102.4 | 0.11306506
1102.45 | 0.11173206
1102.5 | 0.10971923
1102.55 | 0.1083729
1102.6 | 0.10660001
1102.65 | 0.10526701
1102.7 | 0.10393401
1102.75 | 0.10238773
1102.8 | 0.10106806
1102.85 | 0.09996167
1102.9 | 0.09929517
1102.95 | 0.09818878
1103 | 0.09709572
1103.05 | 0.09642922
1103.1 | 0.09576272
1103.15 | 0.09532283
1103.2 | 0.09465633
1103.25 | 0.09421644
1103.3 | 0.09420311
1103.35 | 0.09418978
1103.4 | 0.09374989
1103.45 | 0.09352328
1103.5 | 0.09350995
1103.55 | 0.09350995
1103.6 | 0.09349662
1103.65 | 0.0937099
1103.7 | 0.09369657
1103.75 | 0.09389652
1103.8 | 0.0941098
1103.85 | 0.09430975
1103.9 | 0.09473631
1103.95 | 0.09494959
1104 | 0.09514954
1104.05 | 0.09514954
1104.1 | 0.09556277
1104.15 | 0.09556277
1104.2 | 0.09598933
1104.25 | 0.09662917
1104.3 | 0.09726901
1104.35 | 0.09769557
1104.4 | 0.09790885
1104.45 | 0.0981088
1104.5 | 0.09853536
1104.55 | 0.09896192
1104.6 | 0.09961509
1104.65 | 0.10004165
1104.7 | 0.10068149
1104.75 | 0.10068149
1104.8 | 0.10088144
1104.85 | 0.10088144
1104.9 | 0.10108139
1104.95 | 0.10129467
1105 | 0.10150795
1105.05 | 0.1017079
1105.1 | 0.10192118
1105.15 | 0.10169457
1105.2 | 0.10168124
1105.25 | 0.1021078
1105.3 | 0.10232108
1105.35 | 0.10253436
1105.4 | 0.10252103
1105.45 | 0.1025077
1105.5 | 0.10206781
1105.55 | 0.10161459
1105.6 | 0.10160126
1105.65 | 0.10137465
1105.7 | 0.10114804
1105.75 | 0.10113471
1105.8 | 0.10069482
1105.85 | 0.10045488
1105.9 | 0.10001499
1105.95 | 0.09978838
1106 | 0.09977505
1106.05 | 0.09954844
1106.1 | 0.099975
1106.15 | 0.09996167
1106.2 | 0.09973506
1106.25 | 0.09972173
1106.3 | 0.09993501
1106.35 | 0.09992168
1106.4 | 0.10013496
1106.45 | 0.10012163
1106.5 | 0.10033491
1106.55 | 0.10032158
1106.6 | 0.10074814
1106.65 | 0.10073481
1106.7 | 0.1011747
1106.75 | 0.10181454
1106.8 | 0.1022411
1106.85 | 0.10289427
1106.9 | 0.10332083
1106.95 | 0.10420061
1107 | 0.10485378
1107.05 | 0.10594684
1107.1 | 0.10725318
1107.15 | 0.10813296
1107.2 | 0.10922602
1107.25 | 0.1101058
1107.3 | 0.11121219
1107.35 | 0.11253186
1107.4 | 0.11386486
1107.45 | 0.11565108
1107.5 | 0.11721069
1107.55 | 0.11922352
1107.6 | 0.12078313
1107.65 | 0.12258268
1107.7 | 0.12483545
1107.75 | 0.12687494
1107.8 | 0.12914104
1107.85 | 0.13187369
1107.9 | 0.13416645
1107.95 | 0.13668582
1108 | 0.13875197
1108.05 | 0.141298
1108.1 | 0.14361742
1108.15 | 0.14640339
1108.2 | 0.14897608
1108.25 | 0.15178871
1108.3 | 0.15484128
1108.35 | 0.15768057
1108.4 | 0.16029325
1108.45 | 0.16243938
1108.5 | 0.16506539
1108.55 | 0.16770473
1108.6 | 0.17059734
1108.65 | 0.17325001
1108.7 | 0.17567607
1108.75 | 0.17762225
1108.8 | 0.17956843
1108.85 | 0.18103473
1108.9 | 0.18250103
1108.95 | 0.18372739
1109 | 0.18446054
1109.05 | 0.18494042
1109.1 | 0.18518036
1109.15 | 0.18540697
1109.2 | 0.18491376
1109.25 | 0.18415395
1109.3 | 0.18340747
1109.35 | 0.18216778
1109.4 | 0.18092809
1109.45 | 0.17944846
1109.5 | 0.17771556
1109.55 | 0.17599599
1109.6 | 0.17476963
1109.65 | 0.17305006
1109.7 | 0.170624
1109.75 | 0.16891776
1109.8 | 0.16673164
1109.85 | 0.16431891
1109.9 | 0.16190618
1109.95 | 0.15998666
1110 | 0.15784053
1110.05 | 0.15616095
1110.1 | 0.15425476
1110.15 | 0.15234857
1110.2 | 0.14998916
1110.25 | 0.14762975
1110.3 | 0.14528367
1110.35 | 0.14340414
1110.4 | 0.14199116
1110.45 | 0.13989835
1110.5 | 0.13779221
1110.55 | 0.13593934
1110.6 | 0.13385986
1110.65 | 0.13200699
1110.7 | 0.12994084
1110.75 | 0.12832791
1110.8 | 0.12672831
1110.85 | 0.1249021
1110.9 | 0.12307589
1110.95 | 0.12147629
1111 | 0.11989002
1111.05 | 0.11830375
1111.1 | 0.11671748
1111.15 | 0.11491793
1111.2 | 0.11334499
1111.25 | 0.11177205
1111.3 | 0.11109222
1111.35 | 0.10995917
1111.4 | 0.10883945
1111.45 | 0.10750645
1111.5 | 0.10616012
1111.55 | 0.10526701
1111.6 | 0.10416062
1111.65 | 0.10282762
1111.7 | 0.10193451
1111.75 | 0.10082812
1111.8 | 0.09972173
1111.85 | 0.09861534
1111.9 | 0.09750895
1111.95 | 0.09641589
1112 | 0.09553611
1112.05 | 0.094643
1112.1 | 0.09312338
1112.15 | 0.09245688
1112.2 | 0.09179038
1112.25 | 0.09092393
1112.3 | 0.09025743
1112.35 | 0.08939098
1112.4 | 0.0885112
1112.45 | 0.08741814
1112.5 | 0.08697825
1112.55 | 0.0861118
1112.6 | 0.08545863
1112.65 | 0.08523202
1112.7 | 0.08457885
1112.75 | 0.0837124
1112.8 | 0.08284595
1112.85 | 0.08240606
1112.9 | 0.08175289
1112.95 | 0.08132633
1113 | 0.08045988
1113.05 | 0.07959343
1113.1 | 0.07915354
1113.15 | 0.07915354
1113.2 | 0.07871365
1113.25 | 0.07848704
1113.3 | 0.07847371
1113.35 | 0.07826043
1113.4 | 0.07760726
1113.45 | 0.07738065
1113.5 | 0.07695409
1113.55 | 0.07715404
1113.6 | 0.07714071
1113.65 | 0.07671415
1113.7 | 0.07606098
1113.75 | 0.07604765
1113.8 | 0.07562109
1113.85 | 0.0751812
1113.9 | 0.0751812
1113.95 | 0.07474131
1114 | 0.07472798
1114.05 | 0.07430142
1114.1 | 0.07386153
1114.15 | 0.07386153
1114.2 | 0.07363492
1114.25 | 0.07340831
1114.3 | 0.07276847
1114.35 | 0.07255519
1114.4 | 0.07232858
1114.45 | 0.07190202
1114.5 | 0.07188869
1114.55 | 0.07146213
1114.6 | 0.0714488
1114.65 | 0.07164875
1114.7 | 0.07163542
1114.75 | 0.07162209
1114.8 | 0.07162209
1114.85 | 0.07160876
1114.9 | 0.07138215
1114.95 | 0.07138215
1115 | 0.07136882
1115.05 | 0.07135549
1115.1 | 0.07134216
1115.15 | 0.07134216
1115.2 | 0.07111555
1115.25 | 0.07090227
1115.3 | 0.07110222
1115.35 | 0.07108889
1115.4 | 0.07107556
1115.45 | 0.07148879
1115.5 | 0.07168874
1115.55 | 0.07147546
1115.6 | 0.07146213
1115.65 | 0.07166208
1115.7 | 0.07143547
1115.75 | 0.07163542
1115.8 | 0.07183537
1115.85 | 0.07183537
1115.9 | 0.07203532
1115.95 | 0.07223527
1116 | 0.07159543
1116.05 | 0.07179538
1116.1 | 0.07199533
1116.15 | 0.071982
1116.2 | 0.07176872
1116.25 | 0.07196867
1116.3 | 0.07195534
1116.35 | 0.07172873
1116.4 | 0.07172873
1116.45 | 0.0717154
1116.5 | 0.07191535
1116.55 | 0.07232858
1116.6 | 0.07252853
1116.65 | 0.07294176
1116.7 | 0.07335499
1116.75 | 0.07355494
1116.8 | 0.07375489
1116.85 | 0.07416812
1116.9 | 0.07415479
1116.95 | 0.07456802
1117 | 0.07456802
1117.05 | 0.07434141
1117.1 | 0.0741148
1117.15 | 0.07432808
1117.2 | 0.07474131
1117.25 | 0.07494126
1117.3 | 0.07492793
1117.35 | 0.07470132
1117.4 | 0.07470132
1117.45 | 0.07511455
1117.5 | 0.07510122
1117.55 | 0.07530117
1117.6 | 0.0757144
1117.65 | 0.07634091
1117.7 | 0.07632758
1117.75 | 0.0761143
1117.8 | 0.07610097
1117.85 | 0.07630092
1117.9 | 0.07692743
1117.95 | 0.07714071
1118 | 0.07734066
1118.05 | 0.07775389
1118.1 | 0.07816712
1118.15 | 0.07836707
1118.2 | 0.07858035
1118.25 | 0.07899358
1118.3 | 0.07919353
1118.35 | 0.07960676
1118.4 | 0.07982004
1118.45 | 0.08001999
1118.5 | 0.08043322
1118.55 | 0.08063317
1118.6 | 0.08084645
1118.65 | 0.08125968
1118.7 | 0.08167291
1118.75 | 0.08167291
1118.8 | 0.08165958
1118.85 | 0.08164625
1118.9 | 0.08207281
1118.95 | 0.08205948
1119 | 0.08225943
1119.05 | 0.08247271
1119.1 | 0.08245938
1119.15 | 0.08265933
1119.2 | 0.08285928
1119.25 | 0.08285928
1119.3 | 0.08305923
1119.35 | 0.08348579
1119.4 | 0.08389902
1119.45 | 0.08431225
1119.5 | 0.08495209
1119.55 | 0.08580521
1119.6 | 0.08579188
1119.65 | 0.08621844
1119.7 | 0.08641839
1119.75 | 0.08684495
1119.8 | 0.08725818
1119.85 | 0.08725818
1119.9 | 0.08745813
1119.95 | 0.08809797
1120 | 0.08808464
1120.05 | 0.08808464
1120.1 | 0.08785803
1120.15 | 0.08827126
1120.2 | 0.08827126
1120.25 | 0.08825793
1120.3 | 0.08781804
1120.35 | 0.08801799
1120.4 | 0.08823127
1120.45 | 0.08800466
1120.5 | 0.08755144
1120.55 | 0.08755144
1120.6 | 0.08753811
1120.65 | 0.0873115
1120.7 | 0.08708489
1120.75 | 0.08685828
1120.8 | 0.08641839
1120.85 | 0.08619178
1120.9 | 0.08596517
1120.95 | 0.08596517
1121 | 0.08551195
1121.05 | 0.08529867
1121.1 | 0.08463217
1121.15 | 0.08441889
1121.2 | 0.08353911
1121.25 | 0.08309922
1121.3 | 0.08287261
1121.35 | 0.08265933
1121.4 | 0.08221944
1121.45 | 0.08156627
1121.5 | 0.08069982
1121.55 | 0.08004665
1121.6 | 0.07939348
1121.65 | 0.07916687
1121.7 | 0.07852703
1121.75 | 0.0785137
1121.8 | 0.07764725
1121.85 | 0.07720736
1121.9 | 0.07656752
1121.95 | 0.07634091
1122 | 0.07590102
1122.05 | 0.07526118
1122.1 | 0.07503457
1122.15 | 0.07460801
1122.2 | 0.0743814
1122.25 | 0.07395484
1122.3 | 0.07308839
1122.35 | 0.07287511
1122.4 | 0.07243522
1122.45 | 0.07200866
1122.5 | 0.07135549
1122.55 | 0.07092893
1122.6 | 0.07050237
1122.65 | 0.0698492
1122.7 | 0.06942264
1122.75 | 0.0687828
1122.8 | 0.06835624
1122.85 | 0.06834291
1122.9 | 0.06770307
1122.95 | 0.06727651
1123 | 0.06683662
1123.05 | 0.06641006
1123.1 | 0.06639673
1123.15 | 0.06597017
1123.2 | 0.06595684
1123.25 | 0.06595684
1123.3 | 0.06553028
1123.35 | 0.06593018
1123.4 | 0.06550362
1123.45 | 0.06549029
1123.5 | 0.06527701
1123.55 | 0.0650504
1123.6 | 0.06483712
1123.65 | 0.06441056
1123.7 | 0.06418395
1123.75 | 0.06397067
1123.8 | 0.06354411
1123.85 | 0.06311755
1123.9 | 0.06269099
1123.95 | 0.06267766
1124 | 0.0622511
1124.05 | 0.06203782
1124.1 | 0.06202449
1124.15 | 0.06179788
1124.2 | 0.06199783
1124.25 | 0.06219778
1124.3 | 0.0619845
1124.35 | 0.06175789
1124.4 | 0.06195784
1124.45 | 0.06195784
1124.5 | 0.06173123
1124.55 | 0.06193118
1124.6 | 0.06213113
1124.65 | 0.06191785
1124.7 | 0.06190452
1124.75 | 0.06189119
1124.8 | 0.06209114
1124.85 | 0.06207781
1124.9 | 0.06207781
1124.95 | 0.0618512
1125 | 0.06183787
1125.05 | 0.06203782
1125.1 | 0.06182454
1125.15 | 0.06181121
1125.2 | 0.06159793
1125.25 | 0.06137132
1125.3 | 0.06137132
1125.35 | 0.06094476
1125.4 | 0.06114471
1125.45 | 0.06133133
1125.5 | 0.06153128
1125.55 | 0.061318
1125.6 | 0.06151795
1125.65 | 0.06130467
1125.7 | 0.06129134
1125.75 | 0.06149129
1125.8 | 0.06147796
1125.85 | 0.06126468
1125.9 | 0.06125135
1125.95 | 0.06102474
1126 | 0.06081146
1126.05 | 0.06059818
1126.1 | 0.06079813
1126.15 | 0.0607848
1126.2 | 0.06077147
1126.25 | 0.06075814
1126.3 | 0.06095809
1126.35 | 0.06095809
1126.4 | 0.06094476
1126.45 | 0.06114471
1126.5 | 0.06134466
1126.55 | 0.06133133
1126.6 | 0.06153128
1126.65 | 0.06110472
1126.7 | 0.06109139
1126.75 | 0.06107806
1126.8 | 0.06127801
1126.85 | 0.06106473
1126.9 | 0.06126468
1126.95 | 0.06166458
1127 | 0.06186453
1127.05 | 0.0618512
1127.1 | 0.06205115
1127.15 | 0.0622511
1127.2 | 0.06266433
1127.25 | 0.06243772
1127.3 | 0.06243772
1127.35 | 0.06262434
1127.4 | 0.06262434
1127.45 | 0.06239773
1127.5 | 0.06259768
1127.55 | 0.06279763
1127.6 | 0.06258435
1127.65 | 0.06257102
1127.7 | 0.06214446
1127.75 | 0.06213113
1127.8 | 0.0621178
1127.85 | 0.06190452
1127.9 | 0.06189119
1127.95 | 0.06189119
1128 | 0.06207781
1128.05 | 0.06186453
1128.1 | 0.06165125
1128.15 | 0.0618512
1128.2 | 0.06183787
1128.25 | 0.06245105
1128.3 | 0.06286428
1128.35 | 0.06347746
1128.4 | 0.06389069
1128.45 | 0.06409064
1128.5 | 0.06429059
1128.55 | 0.06449054
1128.6 | 0.06426393
1128.65 | 0.06467716
1128.7 | 0.06487711
1128.75 | 0.06507706
1128.8 | 0.0646505
1128.85 | 0.06463717
1128.9 | 0.06462384
1128.95 | 0.06461051
1129 | 0.06502374
1129.05 | 0.06501041
1129.1 | 0.06521036
1129.15 | 0.06541031
1129.2 | 0.06582354
1129.25 | 0.06623677
1129.3 | 0.06665
1129.35 | 0.06726318
1129.4 | 0.06788969
1129.45 | 0.06787636
1129.5 | 0.06828959
1129.55 | 0.06848954
1129.6 | 0.06911605
1129.65 | 0.06952928
1129.7 | 0.06992918
1129.75 | 0.0697159
1129.8 | 0.07012913
1129.85 | 0.07032908
1129.9 | 0.07074231
1129.95 | 0.07094226
1130 | 0.07114221
1130.05 | 0.07134216
1130.1 | 0.07154211
1130.15 | 0.07175539
1130.2 | 0.07174206
1130.25 | 0.07215529
1130.3 | 0.07256852
1130.35 | 0.07276847
1130.4 | 0.07296842
1130.45 | 0.07295509
1130.5 | 0.07316837
1130.55 | 0.07336832
1130.6 | 0.07378155
1130.65 | 0.0739815
1130.7 | 0.07439473
1130.75 | 0.07502124
1130.8 | 0.07502124
1130.85 | 0.07522119
1130.9 | 0.07520786
1130.95 | 0.07562109
1131 | 0.07583437
1131.05 | 0.07646088
1131.1 | 0.07708739
1131.15 | 0.07750062
1131.2 | 0.07835374
1131.25 | 0.07855369
1131.3 | 0.07896692
1131.35 | 0.07960676
1131.4 | 0.08001999
1131.45 | 0.08108639
1131.5 | 0.0817129
1131.55 | 0.08235274
1131.6 | 0.08256602
1131.65 | 0.08297925
1131.7 | 0.08361909
1131.75 | 0.08425893
1131.8 | 0.08532533
1131.85 | 0.08617845
1131.9 | 0.08703157
1131.95 | 0.08767141
1132 | 0.08831125
1132.05 | 0.08916437
1132.1 | 0.08981754
1132.15 | 0.09088394
1132.2 | 0.09196367
1132.25 | 0.09283012
1132.3 | 0.09325668
1132.35 | 0.09390985
1132.4 | 0.09454969
1132.45 | 0.09541614
1132.5 | 0.09606931
1132.55 | 0.09670915
1132.6 | 0.09780221
1132.65 | 0.09889527
1132.7 | 0.09976172
1132.75 | 0.10085478
1132.8 | 0.10194784
1132.85 | 0.10326751
1132.9 | 0.10458718
1132.95 | 0.10592018
1133 | 0.10746646
1133.05 | 0.10946596
1133.1 | 0.11102557
1133.15 | 0.11258518
1133.2 | 0.11459801
1133.25 | 0.11638423
1133.3 | 0.11795717
1133.35 | 0.11975672
1133.4 | 0.12179621
1133.45 | 0.1238357
1133.5 | 0.12611513
1133.55 | 0.12862117
1133.6 | 0.13068732
1133.65 | 0.13322002
1133.7 | 0.13552611
1133.75 | 0.13760559
1133.8 | 0.1396984
1133.85 | 0.14272431
1133.9 | 0.14576355
1133.95 | 0.14882945
1134 | 0.15165541
1134.05 | 0.15450803
1134.1 | 0.15664083
1134.15 | 0.15974672
1134.2 | 0.16238606
1134.25 | 0.16575855
1134.3 | 0.16914437
1134.35 | 0.17231691
1134.4 | 0.1747563
1134.45 | 0.17695575
1134.5 | 0.17916853
1134.55 | 0.18162125
1134.6 | 0.18434057
1134.65 | 0.18707322
1134.7 | 0.18956593
1134.75 | 0.1918187
1134.8 | 0.1938182
1134.85 | 0.19583103
1134.9 | 0.19759059
1134.95 | 0.19936348
1135 | 0.20138964
1135.05 | 0.20316253
1135.1 | 0.20469548
1135.15 | 0.20596183
1135.2 | 0.20646837
1135.25 | 0.20670831
1135.3 | 0.20696158
1135.35 | 0.20720152
1135.4 | 0.20668165
1135.45 | 0.20641505
1135.5 | 0.20537531
1135.55 | 0.20382903
1135.6 | 0.20202948
1135.65 | 0.20049653
1135.7 | 0.19820377
1135.75 | 0.19641755
1135.8 | 0.19463133
1135.85 | 0.1923519
1135.9 | 0.18932599
1135.95 | 0.18632674
1136 | 0.18332749
1136.05 | 0.18083478
1136.1 | 0.17810213
1136.15 | 0.17514287
1136.2 | 0.17218361
1136.25 | 0.16901107
1136.3 | 0.16559859
1136.35 | 0.1619595
1136.4 | 0.15882695
1136.45 | 0.15641422
1136.5 | 0.15377488
1136.55 | 0.15138881
1136.6 | 0.14901607
1136.65 | 0.14664333
1136.7 | 0.14451053
1136.75 | 0.14215112
1136.8 | 0.13980504
1136.85 | 0.13792551
1136.9 | 0.13651253
1136.95 | 0.13464633
1137 | 0.13302007
1137.05 | 0.13139381
1137.1 | 0.12954094
1137.15 | 0.12746146
1137.2 | 0.1258352
1137.25 | 0.12376905
1137.3 | 0.12192951
1137.35 | 0.12078313
1137.4 | 0.11941014
1137.45 | 0.11782387
1137.5 | 0.11667749
1137.55 | 0.11553111
1137.6 | 0.11462467
1137.65 | 0.11349162
1137.7 | 0.11302507
1137.75 | 0.11211863
1137.8 | 0.1114388
1137.85 | 0.11097225
1137.9 | 0.11051903
1137.95 | 0.11005248
1138 | 0.10959926
1138.05 | 0.10869282
1138.1 | 0.1082396
1138.15 | 0.10755977
1138.2 | 0.10687994
1138.25 | 0.10642672
1138.3 | 0.1059735
1138.35 | 0.10596017
1138.4 | 0.10550695
1138.45 | 0.10526701
1138.5 | 0.10525368
1138.55 | 0.10480046
1138.6 | 0.10480046
1138.65 | 0.10434724
1138.7 | 0.10388069
1138.75 | 0.10342747
1138.8 | 0.10297425
1138.85 | 0.10274764
1138.9 | 0.10229442
1138.95 | 0.10206781
1139 | 0.10182787
1139.05 | 0.10116137
1139.1 | 0.10092143
1139.15 | 0.10069482
1139.2 | 0.10068149
1139.25 | 0.10045488
1139.3 | 0.10044155
1139.35 | 0.09998833
1139.4 | 0.09953511
1139.45 | 0.0993085
1139.5 | 0.09885528
1139.55 | 0.09884195
1139.6 | 0.09840206
1139.65 | 0.09816212
1139.7 | 0.09793551
1139.75 | 0.09748229
1139.8 | 0.09725568
1139.85 | 0.09680246
1139.9 | 0.09678913
1139.95 | 0.09678913
1140 | 0.09700241
1140.05 | 0.09676247
1140.1 | 0.09653586
1140.15 | 0.09652253
1140.2 | 0.09673581
1140.25 | 0.09672248
1140.3 | 0.09649587
1140.35 | 0.09626926
1140.4 | 0.09648254
1140.45 | 0.0962426
1140.5 | 0.09601599
1140.55 | 0.09578938
1140.6 | 0.09533616
1140.65 | 0.09510955
1140.7 | 0.09488294
1140.75 | 0.09465633
1140.8 | 0.09485628
1140.85 | 0.09485628
1140.9 | 0.09484295
1140.95 | 0.09461634
1141 | 0.09481629
1141.05 | 0.09481629
1141.1 | 0.09480296
1141.15 | 0.09522952
1141.2 | 0.09521619
1141.25 | 0.09498958
1141.3 | 0.09476297
1141.35 | 0.09453636
1141.4 | 0.09473631
1141.45 | 0.09473631
1141.5 | 0.09449637
1141.55 | 0.09449637
1141.6 | 0.09425643
1141.65 | 0.09402982
1141.7 | 0.09380321
1141.75 | 0.09401649
1141.8 | 0.09400316
1141.85 | 0.09377655
1141.9 | 0.09332333
1141.95 | 0.09309672
1142 | 0.09331
1142.05 | 0.09329667
1142.1 | 0.09328334
1142.15 | 0.09349662
1142.2 | 0.09392318
1142.25 | 0.09390985
1142.3 | 0.09390985
1142.35 | 0.09366991
1142.4 | 0.0941098
1142.45 | 0.09430975
1142.5 | 0.09452303
1142.55 | 0.09429642
1142.6 | 0.0945097
1142.65 | 0.09426976
1142.7 | 0.09426976
1142.75 | 0.09402982
1142.8 | 0.09402982
1142.85 | 0.09401649
1142.9 | 0.09400316
1142.95 | 0.09377655
1143 | 0.09376322
1143.05 | 0.09374989
1143.1 | 0.09374989
1143.15 | 0.09394984
1143.2 | 0.09416312
1143.25 | 0.09393651
1143.3 | 0.09392318
1143.35 | 0.09390985
1143.4 | 0.09390985
1143.45 | 0.09433641
1143.5 | 0.09432308
1143.55 | 0.09409647
1143.6 | 0.09408314
1143.65 | 0.09385653
1143.7 | 0.09406981
1143.75 | 0.0938432
1143.8 | 0.09404315
1143.85 | 0.09402982
1143.9 | 0.09380321
1143.95 | 0.0935766
1144 | 0.09356327
1144.05 | 0.09377655
1144.1 | 0.09376322
1144.15 | 0.09418978
1144.2 | 0.09418978
1144.25 | 0.09417645
1144.3 | 0.09438973
1144.35 | 0.09393651
1144.4 | 0.09414979
1144.45 | 0.09413646
1144.5 | 0.09412313
1144.55 | 0.09389652
1144.6 | 0.09366991
1144.65 | 0.09365658
1144.7 | 0.09342997
1144.75 | 0.09320336
1144.8 | 0.09297675
1144.85 | 0.09273681
1144.9 | 0.0925102
1144.95 | 0.09228359
1145 | 0.09227026
1145.05 | 0.09204365
1145.1 | 0.09203032
1145.15 | 0.09203032
1145.2 | 0.09180371
1145.25 | 0.09200366
1145.3 | 0.09221694
1145.35 | 0.09243022
1145.4 | 0.09241689
1145.45 | 0.09284345
1145.5 | 0.09261684
1145.55 | 0.09239023
1145.6 | 0.09215029
1145.65 | 0.09215029
1145.7 | 0.09191035
1145.75 | 0.09191035
1145.8 | 0.09168374
1145.85 | 0.0914438
1145.9 | 0.09121719
1145.95 | 0.09121719
1146 | 0.09097725
1146.05 | 0.09119053
1146.1 | 0.09096392
1146.15 | 0.09139048
1146.2 | 0.09116387
1146.25 | 0.09136382
1146.3 | 0.0915771
1146.35 | 0.09156377
1146.4 | 0.09177705
1146.45 | 0.09155044
1146.5 | 0.09153711
1146.55 | 0.09152378
1146.6 | 0.09108389
1146.65 | 0.09107056
1146.7 | 0.09084395
1146.75 | 0.09083062
1146.8 | 0.09060401
1146.85 | 0.09059068
1146.9 | 0.09059068
1146.95 | 0.09036407
1147 | 0.09012413
1147.05 | 0.09033741
1147.1 | 0.0901108
1147.15 | 0.09032408
1147.2 | 0.09008414
1147.25 | 0.09008414
1147.3 | 0.08963092
1147.35 | 0.08940431
1147.4 | 0.0891777
1147.45 | 0.08895109
1147.5 | 0.08915104
1147.55 | 0.08892443
1147.6 | 0.08892443
1147.65 | 0.0889111
1147.7 | 0.08933766
1147.75 | 0.08911105
1147.8 | 0.089311
1147.85 | 0.08952428
1147.9 | 0.08951095
1147.95 | 0.08951095
1148 | 0.08927101
1148.05 | 0.0890444
1148.1 | 0.08925768
1148.15 | 0.08924435
1148.2 | 0.08945763
1148.25 | 0.08923102
1148.3 | 0.08965758
1148.35 | 0.08943097
1148.4 | 0.08941764
1148.45 | 0.08961759
1148.5 | 0.08961759
1148.55 | 0.08960426
1148.6 | 0.08981754
1148.65 | 0.0895776
1148.7 | 0.08935099
1148.75 | 0.08912438
1148.8 | 0.08889777
1148.85 | 0.08845788
1148.9 | 0.08865783
1148.95 | 0.08865783
1149 | 0.08841789
1149.05 | 0.08819128
1149.1 | 0.08861784
1149.15 | 0.08839123
1149.2 | 0.08881779
1149.25 | 0.08880446
1149.3 | 0.08901774
1149.35 | 0.08923102
1149.4 | 0.08943097
1149.45 | 0.08920436
1149.5 | 0.08919103
1149.55 | 0.08896442
1149.6 | 0.08896442
1149.65 | 0.08873781
1149.7 | 0.08849787
1149.75 | 0.08827126
1149.8 | 0.08804465
1149.85 | 0.08760476
1149.9 | 0.08780471
1149.95 | 0.0875781
1150 | 0.0875781
1150.05 | 0.08712488
1150.1 | 0.08733816
1150.15 | 0.08688494
1150.2 | 0.08688494
1150.25 | 0.08687161
1150.3 | 0.08685828
1150.35 | 0.08707156
1150.4 | 0.08727151
1150.45 | 0.08727151
1150.5 | 0.08703157
1150.55 | 0.08680496
1150.6 | 0.08701824
1150.65 | 0.08700491
1150.7 | 0.08765808
1150.75 | 0.08764475
1150.8 | 0.08763142
1150.85 | 0.08740481
1150.9 | 0.08739148
1150.95 | 0.08695159
1151 | 0.08672498
1151.05 | 0.08692493
1151.1 | 0.08735149
1151.15 | 0.08712488
1151.2 | 0.08645838
1151.25 | 0.08601849
1151.3 | 0.08579188
1151.35 | 0.08577855
1151.4 | 0.08599183
1151.45 | 0.0859785
1151.5 | 0.08596517
1151.55 | 0.08573856
1151.6 | 0.08529867
1151.65 | 0.08507206
1151.7 | 0.08527201
1151.75 | 0.08548529
1151.8 | 0.08525868
1151.85 | 0.08503207
1151.9 | 0.08480546
1151.95 | 0.08457885
1152 | 0.08435224
1152.05 | 0.08433891
1152.1 | 0.08455219
1152.15 | 0.08432558
1152.2 | 0.08452553
1152.25 | 0.0845122
1152.3 | 0.08428559
1152.35 | 0.08428559
1152.4 | 0.08471215
1152.45 | 0.08469882
1152.5 | 0.08489877
1152.55 | 0.08511205
1152.6 | 0.08509872
1152.65 | 0.085312
1152.7 | 0.08529867
1152.75 | 0.08528534
1152.8 | 0.08484545
1152.85 | 0.0850454
1152.9 | 0.08525868
1152.95 | 0.08503207
1153 | 0.08480546
1153.05 | 0.08457885
1153.1 | 0.08435224
1153.15 | 0.08412563
1153.2 | 0.08432558
1153.25 | 0.08432558
1153.3 | 0.08409897
1153.35 | 0.08429892
1153.4 | 0.08428559
1153.45 | 0.08428559
1153.5 | 0.08427226
1153.55 | 0.08425893
1153.6 | 0.0842456
1153.65 | 0.08445888
1153.7 | 0.08465883
1153.75 | 0.08443222
1153.8 | 0.08443222
1153.85 | 0.08420561
1153.9 | 0.08419228
1153.95 | 0.08439223
1154 | 0.08460551
1154.05 | 0.08459218
1154.1 | 0.08459218
1154.15 | 0.08479213
1154.2 | 0.08456552
1154.25 | 0.08455219
1154.3 | 0.08455219
1154.35 | 0.08453886
1154.4 | 0.08496542
1154.45 | 0.08539198
1154.5 | 0.08515204
1154.55 | 0.08515204
1154.6 | 0.08513871
1154.65 | 0.08535199
1154.7 | 0.08533866
1154.75 | 0.08553861
1154.8 | 0.08575189
1154.85 | 0.08573856
1154.9 | 0.08616512
1154.95 | 0.08615179
1155 | 0.08615179
1155.05 | 0.08613846
1155.1 | 0.08612513
1155.15 | 0.08633841
1155.2 | 0.0861118
1155.25 | 0.08653836
1155.3 | 0.08652503
1155.35 | 0.08672498
1155.4 | 0.08672498
1155.45 | 0.08692493
1155.5 | 0.08669832
1155.55 | 0.08668499
1155.6 | 0.08689827
1155.65 | 0.08711155
1155.7 | 0.08753811
1155.75 | 0.08773806
1155.8 | 0.08772473
1155.85 | 0.08749812
1155.9 | 0.0877114
1155.95 | 0.08813796
1156 | 0.08769807
1156.05 | 0.08789802
1156.1 | 0.0881113
1156.15 | 0.08809797
1156.2 | 0.08787136
1156.25 | 0.08741814
1156.3 | 0.08741814
1156.35 | 0.08761809
1156.4 | 0.08739148
1156.45 | 0.08737815
1156.5 | 0.08715154
1156.55 | 0.0875781
1156.6 | 0.08779138
1156.65 | 0.08800466
1156.7 | 0.08799133
1156.75 | 0.087978
1156.8 | 0.08840456
1156.85 | 0.08839123
1156.9 | 0.08860451
1156.95 | 0.08859118
1157 | 0.08859118
1157.05 | 0.08879113
1157.1 | 0.0887778
1157.15 | 0.08899108
1157.2 | 0.08897775
1157.25 | 0.08919103
1157.3 | 0.08961759
1157.35 | 0.09004415
1157.4 | 0.09003082
1157.45 | 0.0902441
1157.5 | 0.09067066
1157.55 | 0.09088394
1157.6 | 0.09087061
1157.65 | 0.09108389
1157.7 | 0.09107056
1157.75 | 0.09105723
1157.8 | 0.09105723
1157.85 | 0.0910439
1157.9 | 0.09103057
1157.95 | 0.09145713
1158 | 0.09167041
1158.05 | 0.09165708
1158.1 | 0.09187036
1158.15 | 0.09252353
1158.2 | 0.0925102
1158.25 | 0.09272348
1158.3 | 0.09271015
1158.35 | 0.09313671
1158.4 | 0.09313671
1158.45 | 0.09333666
1158.5 | 0.09333666
1158.55 | 0.09332333
1158.6 | 0.09353661
1158.65 | 0.09373656
1158.7 | 0.09350995
1158.75 | 0.09372323
1158.8 | 0.09393651
1158.85 | 0.09458968
1158.9 | 0.09457635
1158.95 | 0.09522952
1159 | 0.0954428
1159.05 | 0.09564275
1159.1 | 0.09564275
1159.15 | 0.0958427
1159.2 | 0.09605598
1159.25 | 0.09582937
1159.3 | 0.09604265
1159.35 | 0.09625593
1159.4 | 0.09601599
1159.45 | 0.09622927
1159.5 | 0.09621594
1159.55 | 0.09621594
1159.6 | 0.0966425
1159.65 | 0.09685578
1159.7 | 0.09706906
1159.75 | 0.09749562
1159.8 | 0.09793551
1159.85 | 0.09814879
1159.9 | 0.09834874
1159.95 | 0.09856202
1160 | 0.0987753
1160.05 | 0.0987753
1160.1 | 0.09920186
1160.15 | 0.09918853
1160.2 | 0.09940181
1160.25 | 0.09961509
1160.3 | 0.09960176
1160.35 | 0.09960176
1160.4 | 0.09958843
1160.45 | 0.09980171
1160.5 | 0.10001499
1160.55 | 0.10000166
1160.6 | 0.10021494
1160.65 | 0.10020161
1160.7 | 0.10041489
1160.75 | 0.10040156
1160.8 | 0.10040156
1160.85 | 0.10061484
1160.9 | 0.1010414
1160.95 | 0.10125468
1161 | 0.10169457
1161.05 | 0.10190785
1161.1 | 0.10212113
1161.15 | 0.10256102
1161.2 | 0.1027743
1161.25 | 0.10298758
1161.3 | 0.10341414
1161.35 | 0.10341414
1161.4 | 0.10362742
1161.45 | 0.1038407
1161.5 | 0.10428059
1161.55 | 0.10449387
1161.6 | 0.10470715
1161.65 | 0.10513371
1161.7 | 0.10513371
1161.75 | 0.10534699
1161.8 | 0.10578688
1161.85 | 0.10600016
1161.9 | 0.10621344
1161.95 | 0.1059735
1162 | 0.10552028
1162.05 | 0.10573356
1162.1 | 0.10572023
1162.15 | 0.10616012
1162.2 | 0.10593351
1162.25 | 0.10636007
1162.3 | 0.10636007
1162.35 | 0.10634674
1162.4 | 0.10701324
1162.45 | 0.10699991
1162.5 | 0.10766641
1162.55 | 0.10833291
1162.6 | 0.10831958
1162.65 | 0.10853286
1162.7 | 0.10874614
1162.75 | 0.10918603
1162.8 | 0.10939931
1162.85 | 0.11007914
1162.9 | 0.11029242
1162.95 | 0.11005248
1163 | 0.11049237
1163.05 | 0.11047904
1163.1 | 0.11070565
1163.15 | 0.11091893
1163.2 | 0.11113221
1163.25 | 0.1115721
1163.3 | 0.11178538
1163.35 | 0.11178538
1163.4 | 0.11199866
1163.45 | 0.11243855
1163.5 | 0.11287844
1163.55 | 0.11310505
1163.6 | 0.11331833
1163.65 | 0.11353161
1163.7 | 0.1139715
1163.75 | 0.11442472
1163.8 | 0.114638
1163.85 | 0.11507789
1163.9 | 0.11507789
1163.95 | 0.11506456
1164 | 0.11482462
1164.05 | 0.11526451
1164.1 | 0.11571773
1164.15 | 0.11615762
1164.2 | 0.11661084
1164.25 | 0.11659751
1164.3 | 0.11635757
1164.35 | 0.11634424
1164.4 | 0.11657085
1164.45 | 0.11678413
1164.5 | 0.11746396
1164.55 | 0.11790385
1164.6 | 0.11813046
1164.65 | 0.11834374
1164.7 | 0.11855702
1164.75 | 0.11855702
1164.8 | 0.1187703
1164.85 | 0.11945013
1164.9 | 0.11966341
1164.95 | 0.11965008
1165 | 0.12032991
1165.05 | 0.12055652
1165.1 | 0.12099641
1165.15 | 0.12144963
1165.2 | 0.12166291
1165.25 | 0.12188952
1165.3 | 0.12187619
1165.35 | 0.12255602
1165.4 | 0.12254269
1165.45 | 0.12322252
1165.5 | 0.12367574
1165.55 | 0.12366241
1165.6 | 0.12366241
1165.65 | 0.12364908
1165.7 | 0.12363575
1165.75 | 0.12386236
1165.8 | 0.12454219
1165.85 | 0.12475547
1165.9 | 0.12498208
1165.95 | 0.12496875
1166 | 0.12542197
1166.05 | 0.12564858
1166.1 | 0.12586186
1166.15 | 0.12631508
1166.2 | 0.1267683
1166.25 | 0.12744813
1166.3 | 0.12790135
1166.35 | 0.12790135
1166.4 | 0.12858118
1166.45 | 0.12927434
1166.5 | 0.12995417
1166.55 | 0.13018078
1166.6 | 0.130634
1166.65 | 0.13132716
1166.7 | 0.13200699
1166.75 | 0.13246021
1166.8 | 0.13268682
1166.85 | 0.13314004
1166.9 | 0.13360659
1166.95 | 0.1338332
1167 | 0.13404648
1167.05 | 0.13404648
1167.1 | 0.1344997
1167.15 | 0.13472631
1167.2 | 0.13495292
1167.25 | 0.1351662
1167.3 | 0.13563275
1167.35 | 0.13608597
1167.4 | 0.13631258
1167.45 | 0.13653919
1167.5 | 0.13699241
1167.55 | 0.13768557
1167.6 | 0.13815212
1167.65 | 0.13860534
1167.7 | 0.13883195
1167.75 | 0.13953844
1167.8 | 0.13999166
1167.85 | 0.14045821
1167.9 | 0.14068482
1167.95 | 0.14115137
1168 | 0.14184453
1168.05 | 0.14231108
1168.1 | 0.1427643
1168.15 | 0.14323085
1168.2 | 0.1436974
1168.25 | 0.14416395
1168.3 | 0.14439056
1168.35 | 0.14461717
1168.4 | 0.14484378
1168.45 | 0.14555027
1168.5 | 0.14577688
1168.55 | 0.14624343
1168.6 | 0.14647004
1168.65 | 0.14621677
1168.7 | 0.14668332
1168.75 | 0.14714987
1168.8 | 0.14737648
1168.85 | 0.14761642
1168.9 | 0.14808297
1168.95 | 0.14854952
1169 | 0.14877613
1169.05 | 0.14900274
1169.1 | 0.14898941
1169.15 | 0.14921602
1169.2 | 0.14993584
1169.25 | 0.15016245
1169.3 | 0.150629
1169.35 | 0.15109555
1169.4 | 0.1515621
1169.45 | 0.15180204
1169.5 | 0.15202865
1169.55 | 0.15225526
1169.6 | 0.15248187
1169.65 | 0.15320169
1169.7 | 0.1534283
1169.75 | 0.15365491
1169.8 | 0.15389485
1169.85 | 0.15412146
1169.9 | 0.15434807
1169.95 | 0.15433474
1170 | 0.15505456
1170.05 | 0.15528117
1170.1 | 0.15576105
1170.15 | 0.1562276
1170.2 | 0.15670748
1170.25 | 0.15693409
1170.3 | 0.1571607
1170.35 | 0.15740064
1170.4 | 0.15786719
1170.45 | 0.15810713
1170.5 | 0.15833374
1170.55 | 0.15881362
1170.6 | 0.15904023
1170.65 | 0.15928017
1170.7 | 0.15974672
1170.75 | 0.1602266
1170.8 | 0.16094642
1170.85 | 0.1614263
1170.9 | 0.16214612
1170.95 | 0.16261267
1171 | 0.16309255
1171.05 | 0.16357243
1171.1 | 0.16429225
1171.15 | 0.16453219
1171.2 | 0.16501207
1171.25 | 0.16523868
1171.3 | 0.16547862
1171.35 | 0.16546529
1171.4 | 0.16570523
1171.45 | 0.16594517
1171.5 | 0.16593184
1171.55 | 0.16641172
1171.6 | 0.1668916
1171.65 | 0.16713154
1171.7 | 0.16761142
1171.75 | 0.16783803
1171.8 | 0.16831791
1171.85 | 0.16905106
1171.9 | 0.16978421
1171.95 | 0.17001082
1172 | 0.17050403
1172.05 | 0.17122385
1172.1 | 0.17146379
1172.15 | 0.17170373
1172.2 | 0.17218361
1172.25 | 0.17267682
1172.3 | 0.17339664
1172.35 | 0.17388985
1172.4 | 0.17412979
1172.45 | 0.17460967
1172.5 | 0.17510288
1172.55 | 0.17534282
1172.6 | 0.17556943
1172.65 | 0.17606264
1172.7 | 0.17679579
1172.75 | 0.17703573
1172.8 | 0.17776888
1172.85 | 0.17776888
1172.9 | 0.17824876
1172.95 | 0.1784887
1173 | 0.17898191
1173.05 | 0.17947512
1173.1 | 0.17971506
1173.15 | 0.18044821
1173.2 | 0.18094142
1173.25 | 0.18143463
1173.3 | 0.18167457
1173.35 | 0.18216778
1173.4 | 0.18290093
1173.45 | 0.18339414
1173.5 | 0.18414062
1173.55 | 0.18463383
1173.6 | 0.18512704
1173.65 | 0.18536698
1173.7 | 0.18586019
1173.75 | 0.18610013
1173.8 | 0.1863534
1173.85 | 0.18684661
1173.9 | 0.18708655
1173.95 | 0.18757976
1174 | 0.1878197
1174.05 | 0.18807297
1174.1 | 0.18831291
1174.15 | 0.18880612
1174.2 | 0.1895526
1174.25 | 0.19005914
1174.3 | 0.19055235
1174.35 | 0.19129883
1174.4 | 0.19180537
1174.45 | 0.19229858
1174.5 | 0.19305839
1174.55 | 0.19329833
1174.6 | 0.19379154
1174.65 | 0.19404481
1174.7 | 0.19453802
1174.75 | 0.19479129
1174.8 | 0.1952845
1174.85 | 0.19604431
1174.9 | 0.19629758
1174.95 | 0.19653752
1175 | 0.19704406
1175.05 | 0.19753727
1175.1 | 0.19779054
1175.15 | 0.19829708
1175.2 | 0.19879029
1175.25 | 0.19929683
1175.3 | 0.20005664
1175.35 | 0.20005664
1175.4 | 0.20029658
1175.45 | 0.20080312
1175.5 | 0.20130966
1175.55 | 0.20156293
1175.6 | 0.20206947
1175.65 | 0.20257601
1175.7 | 0.20308255
1175.75 | 0.20358909
1175.8 | 0.20409563
1175.85 | 0.20433557
1175.9 | 0.20485544
1175.95 | 0.20536198
1176 | 0.20586852
1176.05 | 0.20637506
1176.1 | 0.2071482
1176.15 | 0.20792134
1176.2 | 0.20842788
1176.25 | 0.20920102
1176.3 | 0.20970756
1176.35 | 0.2104807
1176.4 | 0.21152044
1176.45 | 0.21202698
1176.5 | 0.21254685
1176.55 | 0.21331999
1176.6 | 0.21409313
1176.65 | 0.2148796
1176.7 | 0.21539947
1176.75 | 0.21617261
1176.8 | 0.21695908
1176.85 | 0.21799882
1176.9 | 0.21851869
1176.95 | 0.21957176
1177 | 0.2206115
1177.05 | 0.22139797
1177.1 | 0.22218444
1177.15 | 0.22270431
1177.2 | 0.22349078
1177.25 | 0.22455718
1177.3 | 0.22507705
1177.35 | 0.22586352
1177.4 | 0.22666332
1177.45 | 0.22771639
1177.5 | 0.22824959
1177.55 | 0.22876946
1177.6 | 0.23010246
1177.65 | 0.23116886
1177.7 | 0.23223526
1177.75 | 0.23276846
1177.8 | 0.23383486
1177.85 | 0.23490126
1177.9 | 0.23598099
1177.95 | 0.23732732
1178 | 0.23812712
1178.05 | 0.23948678
1178.1 | 0.24083311
1178.15 | 0.24164624
1178.2 | 0.24272597
1178.25 | 0.2438057
1178.3 | 0.24517869
1178.35 | 0.24653835
1178.4 | 0.24763141
1178.45 | 0.24872447
1178.5 | 0.2495376
1178.55 | 0.25091059
1178.6 | 0.25228358
1178.65 | 0.2536699
1178.7 | 0.25532282
1178.75 | 0.25670914
1178.8 | 0.25837539
1178.85 | 0.2603349
1178.9 | 0.26228108
1178.95 | 0.26396066
1179 | 0.2659335
1179.05 | 0.26790634
1179.1 | 0.26959925
1179.15 | 0.27186535
1179.2 | 0.27414478
1179.25 | 0.27585102
1179.3 | 0.27785052
1179.35 | 0.27986335
1179.4 | 0.28158292
1179.45 | 0.28302256
1179.5 | 0.2844622
1179.55 | 0.28678162
1179.6 | 0.2893943
1179.65 | 0.29172705
1179.7 | 0.29348661
1179.75 | 0.29583269
1179.8 | 0.29817877
1179.85 | 0.30024492
1179.9 | 0.30261766
1179.95 | 0.30529699
1180 | 0.3085895
1180.05 | 0.31189534
1180.1 | 0.31490792
1180.15 | 0.31733398
1180.2 | 0.32006663
1180.25 | 0.3231192
1180.3 | 0.3261851
1180.35 | 0.32894441
1180.4 | 0.33266348
1180.45 | 0.33639588
1180.5 | 0.3395151
1180.55 | 0.34234106
1180.6 | 0.34548694
1180.65 | 0.34865948
1180.7 | 0.35183202
1180.75 | 0.3547113
1180.8 | 0.35856367
1180.85 | 0.36210945
1180.9 | 0.36600181
1180.95 | 0.36893441
1181 | 0.37253351
1181.05 | 0.37582602
1181.1 | 0.37979836
1181.15 | 0.38311753
1181.2 | 0.38679661
1181.25 | 0.39050235
1181.3 | 0.39455467
1181.35 | 0.39828707
1181.4 | 0.40135297
1181.45 | 0.40512536
1181.5 | 0.40892441
1181.55 | 0.41239021
1181.6 | 0.41586934
1181.65 | 0.41902855
1181.7 | 0.42324083
1181.75 | 0.42785301
1181.8 | 0.43213194
1181.85 | 0.43607762
1181.9 | 0.44039654
1181.95 | 0.44439554
1182 | 0.44876778
1182.05 | 0.45280677
1182.1 | 0.4576189
1182.15 | 0.46283093
1182.2 | 0.46845619
1182.25 | 0.47298839
1182.3 | 0.47793382
1182.35 | 0.48253267
1182.4 | 0.48754475
1182.45 | 0.49219692
1182.5 | 0.49728898
1182.55 | 0.5028076
1182.6 | 0.50876611
1182.65 | 0.51396481
1182.7 | 0.5184037
1182.75 | 0.52326915
1182.8 | 0.52776136
1182.85 | 0.53269346
1182.9 | 0.53725232
1182.95 | 0.54267763
1183 | 0.5481296
1183.05 | 0.55407478
1183.1 | 0.55876694
1183.15 | 0.56348576
1183.2 | 0.56824457
1183.25 | 0.57348326
1183.3 | 0.57874861
1183.35 | 0.58361406
1183.4 | 0.58895939
1183.45 | 0.59389149
1183.5 | 0.59841036
1183.55 | 0.60248934
1183.6 | 0.60660831
1183.65 | 0.61120716
1183.7 | 0.61536612
1183.75 | 0.61956507
1183.8 | 0.62329747
1183.85 | 0.62753641
1183.9 | 0.63228189
1183.95 | 0.63609427
1184 | 0.64039986
1184.05 | 0.64474544
1184.1 | 0.64862447
1184.15 | 0.65302337
1184.2 | 0.65644918
1184.25 | 0.6609014
1184.3 | 0.66487374
1184.35 | 0.66936595
1184.4 | 0.67288507
1184.45 | 0.67641752
1184.5 | 0.6799633
1184.55 | 0.68301587
1184.6 | 0.68660164
1184.65 | 0.6896942
1184.7 | 0.69278676
1184.75 | 0.69590598
1184.8 | 0.69850533
1184.85 | 0.70111801
1184.9 | 0.70321082
1184.95 | 0.70531696
1185 | 0.7079563
1185.05 | 0.71006244
1185.1 | 0.71272844
1185.15 | 0.71486124
1185.2 | 0.71699404
1185.25 | 0.71967337
1185.3 | 0.72183283
1185.35 | 0.72399229
1185.4 | 0.72615175
1185.45 | 0.72832454
1185.5 | 0.7299508
1185.55 | 0.73213692
1185.6 | 0.73322998
1185.65 | 0.7354161
1185.7 | 0.73706902
1185.75 | 0.73872194
1185.8 | 0.739815
1185.85 | 0.74092139
1185.9 | 0.74202778
1185.95 | 0.74313417
1186 | 0.74480042
1186.05 | 0.74646667
1186.1 | 0.74758639
1186.15 | 0.74869278
1186.2 | 0.74925264
1186.25 | 0.75035903
1186.3 | 0.75147875
1186.35 | 0.75203861
1186.4 | 0.75315833
1186.45 | 0.75427805
1186.5 | 0.7554111
1186.55 | 0.75539777
1186.6 | 0.75595763
1186.65 | 0.75707735
1186.7 | 0.75763721
1186.75 | 0.75819707
1186.8 | 0.75875693
1186.85 | 0.75933012
1186.9 | 0.75988998
1186.95 | 0.76044984
1187 | 0.7610097
1187.05 | 0.76156956
1187.1 | 0.76214275
1187.15 | 0.76212942
1187.2 | 0.76211609
1187.25 | 0.76267595
1187.3 | 0.76324914
1187.35 | 0.76323581
1187.4 | 0.76322248
1187.45 | 0.76379567
1187.5 | 0.76435553
1187.55 | 0.7643422
1187.6 | 0.76432887
1187.65 | 0.76432887
1187.7 | 0.76431554
1187.75 | 0.76430221
1187.8 | 0.76371569
1187.85 | 0.76371569
1187.9 | 0.76312917
1187.95 | 0.76254265
1188 | 0.76195613
1188.05 | 0.76136961
1188.1 | 0.76022323
1188.15 | 0.75963671
1188.2 | 0.75905019
1188.25 | 0.75905019
1188.3 | 0.75846367
1188.35 | 0.75789048
1188.4 | 0.75730396
1188.45 | 0.75729063
1188.5 | 0.75614425
1188.55 | 0.75499787
1188.6 | 0.75329163
1188.65 | 0.75271844
1188.7 | 0.75213192
1188.75 | 0.75042568
1188.8 | 0.74817291
1188.85 | 0.74703986
1188.9 | 0.74478709
1188.95 | 0.74309418
1189 | 0.74085474
1189.05 | 0.73917516
1189.1 | 0.73750891
1189.15 | 0.73638919
1189.2 | 0.73416308
1189.25 | 0.7319503
1189.3 | 0.73029738
1189.35 | 0.72864446
1189.4 | 0.72589848
1189.45 | 0.72371236
1189.5 | 0.72099304
1189.55 | 0.71882025
1189.6 | 0.71611426
1189.65 | 0.71396813
1189.7 | 0.71127547
1189.75 | 0.70860947
1189.8 | 0.70541027
1189.85 | 0.7027576
1189.9 | 0.70011826
1189.95 | 0.69801212
1190 | 0.69642585
1190.05 | 0.69381317
1190.1 | 0.69120049
1190.15 | 0.68912101
1190.2 | 0.68600179
1190.25 | 0.68290923
1190.3 | 0.68085641
1190.35 | 0.67829705
1190.4 | 0.67573769
1190.45 | 0.67319166
1190.5 | 0.66964588
1190.55 | 0.6666333
1190.6 | 0.66362072
1190.65 | 0.66012826
1190.7 | 0.65714234
1190.75 | 0.65416975
1190.8 | 0.6517037
1190.85 | 0.64826456
1190.9 | 0.64533196
1190.95 | 0.64241269
1191 | 0.63901354
1191.05 | 0.63612093
1191.1 | 0.63276177
1191.15 | 0.62988249
1191.2 | 0.62702987
1191.25 | 0.62417725
1191.3 | 0.62133796
1191.35 | 0.61852533
1191.4 | 0.61616592
1191.45 | 0.61383317
1191.5 | 0.61056732
1191.55 | 0.60779468
1191.6 | 0.60502204
1191.65 | 0.60271595
1191.7 | 0.60042319
1191.75 | 0.59767721
1191.8 | 0.595851
1191.85 | 0.59313168
1191.9 | 0.59086558
1191.95 | 0.5890527
1192 | 0.58636004
1192.05 | 0.58456049
1192.1 | 0.58232105
1192.15 | 0.58053483
1192.2 | 0.57874861
1192.25 | 0.57697572
1192.3 | 0.57476294
1192.35 | 0.57255016
1192.4 | 0.57035071
1192.45 | 0.56815126
1192.5 | 0.56596514
1192.55 | 0.56421891
1192.6 | 0.56248601
1192.65 | 0.56073978
1192.7 | 0.55943344
1192.75 | 0.55771387
1192.8 | 0.55598097
1192.85 | 0.55468796
1192.9 | 0.55296839
1192.95 | 0.55167538
1193 | 0.5503957
1193.05 | 0.54867613
1193.1 | 0.54698322
1193.15 | 0.54527698
1193.2 | 0.5439973
1193.25 | 0.54273095
1193.3 | 0.54187783
1193.35 | 0.54061148
1193.4 | 0.53975836
1193.45 | 0.53849201
1193.5 | 0.53722566
1193.55 | 0.53638587
1193.6 | 0.53554608
1193.65 | 0.53427973
1193.7 | 0.5338665
1193.75 | 0.53301338
1193.8 | 0.53176036
1193.85 | 0.53052067
1193.9 | 0.52968088
1193.95 | 0.52842786
1194 | 0.5280013
1194.05 | 0.52758807
1194.1 | 0.52674828
1194.15 | 0.52592182
1194.2 | 0.52549526
1194.25 | 0.52508203
1194.3 | 0.52425557
1194.35 | 0.52424224
1194.4 | 0.52381568
1194.45 | 0.52381568
1194.5 | 0.52297589
1194.55 | 0.52256266
1194.6 | 0.5217362
1194.65 | 0.52172287
1194.7 | 0.52089641
1194.75 | 0.52048318
1194.8 | 0.51965672
1194.85 | 0.51924349
1194.9 | 0.51881693
1194.95 | 0.5184037
1195 | 0.51799047
1195.05 | 0.51757724
1195.1 | 0.51715068
1195.15 | 0.51715068
1195.2 | 0.51632422
1195.25 | 0.51591099
1195.3 | 0.51549776
1195.35 | 0.51548443
1195.4 | 0.5150712
1195.45 | 0.51465797
1195.5 | 0.51424474
1195.55 | 0.51383151
1195.6 | 0.51341828
1195.65 | 0.51340495
1195.7 | 0.51339162
1195.75 | 0.51337829
1195.8 | 0.51337829
1195.85 | 0.51296506
1195.9 | 0.51295173
1195.95 | 0.5125385
1196 | 0.51252517
1196.05 | 0.51292507
1196.1 | 0.51251184
1196.15 | 0.51249851
1196.2 | 0.51208528
1196.25 | 0.51207195
1196.3 | 0.51165872
1196.35 | 0.51164539
1196.4 | 0.51164539
1196.45 | 0.51123216
1196.5 | 0.51161873
1196.55 | 0.5112055
1196.6 | 0.5112055
1196.65 | 0.51079227
1196.7 | 0.51077894
1196.75 | 0.51076561
1196.8 | 0.51075228
1196.85 | 0.51075228
1196.9 | 0.51073895
1196.95 | 0.51072562
1197 | 0.51071229
1197.05 | 0.51071229
1197.1 | 0.51069896
1197.15 | 0.51068563
1197.2 | 0.51108553
1197.25 | 0.5114721
1197.3 | 0.51145877
1197.35 | 0.51145877
1197.4 | 0.51144544
1197.45 | 0.51183201
1197.5 | 0.51183201
1197.55 | 0.51221858
1197.6 | 0.51180535
1197.65 | 0.51139212
1197.7 | 0.51097889
1197.75 | 0.51096556
1197.8 | 0.51055233
1197.85 | 0.51055233
1197.9 | 0.510539
1197.95 | 0.51052567
1198 | 0.51051234
1198.05 | 0.51011244
1198.1 | 0.50969921
1198.15 | 0.50968588
1198.2 | 0.51007245
1198.25 | 0.51007245
1198.3 | 0.51005912
1198.35 | 0.50964589
1198.4 | 0.50923266
1198.45 | 0.50881943
1198.5 | 0.5088061
1198.55 | 0.5084062
1198.6 | 0.50839287
1198.65 | 0.50757974
1198.7 | 0.50756641
1198.75 | 0.50675328
1198.8 | 0.50635338
1198.85 | 0.50554025
1198.9 | 0.50552692
1198.95 | 0.50551359
1199 | 0.50511369
1199.05 | 0.50430056
1199.1 | 0.50388733
1199.15 | 0.50348743
1199.2 | 0.5030742
1199.25 | 0.50266097
1199.3 | 0.50226107
1199.35 | 0.50184784
1199.4 | 0.50104804
1199.45 | 0.50063481
1199.5 | 0.49983501
1199.55 | 0.49943511
1199.6 | 0.49902188
1199.65 | 0.49862198
1199.7 | 0.49820875
1199.75 | 0.49740895
1199.8 | 0.49660915
1199.85 | 0.49580935
1199.9 | 0.49540945
1199.95 | 0.49500955
1200 | 0.49459632
1200.05 | 0.49419642
1200.1 | 0.49339662
1200.15 | 0.49299672
1200.2 | 0.49181035
1200.25 | 0.49141045
1200.3 | 0.49139712
1200.35 | 0.49138379
1200.4 | 0.49098389
1200.45 | 0.49058399
1200.5 | 0.49018409
1200.55 | 0.48939762
1200.6 | 0.48899772
1200.65 | 0.48819792
1200.7 | 0.48741145
1200.75 | 0.48701155
1200.8 | 0.48661165
1200.85 | 0.48582518
1200.9 | 0.48542528
1200.95 | 0.48502538
1201 | 0.48462548
1201.05 | 0.48422558
1201.1 | 0.48343911
1201.15 | 0.48305254
1201.2 | 0.48265264
1201.25 | 0.48225274
1201.3 | 0.48185284
1201.35 | 0.48146627
1201.4 | 0.48106637
1201.45 | 0.4802799
1201.5 | 0.47950676
1201.55 | 0.47910686
1201.6 | 0.47832039
1201.65 | 0.47793382
1201.7 | 0.47753392
1201.75 | 0.47714735
1201.8 | 0.47674745
1201.85 | 0.47636088
1201.9 | 0.47557441
1201.95 | 0.47518784
1202 | 0.47478794
1202.05 | 0.47440137
1202.1 | 0.47400147
1202.15 | 0.47322833
1202.2 | 0.47245519
1202.25 | 0.47168205
1202.3 | 0.47090891
1202.35 | 0.47052234
1202.4 | 0.4697492
1202.45 | 0.46936263
1202.5 | 0.46858949
1202.55 | 0.46781635
1202.6 | 0.46705654
1202.65 | 0.4662834
1202.7 | 0.46589683
1202.75 | 0.46551026
1202.8 | 0.46549693
1202.85 | 0.46549693
1202.9 | 0.46472379
1202.95 | 0.46433722
1203 | 0.46395065
1203.05 | 0.46356408
1203.1 | 0.46393732
1203.15 | 0.46355075
1203.2 | 0.46353742
1203.25 | 0.46315085
1203.3 | 0.46276428
1203.35 | 0.46237771
1203.4 | 0.4616179
1203.45 | 0.46160457
1203.5 | 0.46159124
1203.55 | 0.46120467
1203.6 | 0.4608181
1203.65 | 0.46043153
1203.7 | 0.46004496
1203.75 | 0.45967172
1203.8 | 0.45965839
1203.85 | 0.45927182
1203.9 | 0.45925849
1203.95 | 0.45924516
1204 | 0.45887192
1204.05 | 0.45885859
1204.1 | 0.45884526
1204.15 | 0.45845869
1204.2 | 0.45883193
1204.25 | 0.4588186
1204.3 | 0.45880527
1204.35 | 0.45879194
1204.4 | 0.45879194
1204.45 | 0.45840537
1204.5 | 0.45839204
1204.55 | 0.45875195
1204.6 | 0.45912519
1204.65 | 0.45911186
1204.7 | 0.45947177
1204.75 | 0.45909853
1204.8 | 0.45945844
1204.85 | 0.45981835
1204.9 | 0.45981835
1204.95 | 0.4605515
1205 | 0.46129798
1205.05 | 0.46165789
1205.1 | 0.46164456
1205.15 | 0.46164456
1205.2 | 0.46200447
1205.25 | 0.46275095
1205.3 | 0.46312419
1205.35 | 0.4634841
1205.4 | 0.46347077
1205.45 | 0.46384401
1205.5 | 0.46420392
1205.55 | 0.46420392
1205.6 | 0.46456383
1205.65 | 0.46531031
1205.7 | 0.46568355
1205.75 | 0.46605679
1205.8 | 0.4664167
1205.85 | 0.46678994
1205.9 | 0.46677661
1205.95 | 0.46714985
1206 | 0.46789633
1206.05 | 0.46826957
1206.1 | 0.46901605
1206.15 | 0.46976253
1206.2 | 0.47013577
1206.25 | 0.47089558
1206.3 | 0.47126882
1206.35 | 0.47240187
1206.4 | 0.47353492
1206.45 | 0.47429473
1206.5 | 0.47542778
1206.55 | 0.47618759
1206.6 | 0.4769474
1206.65 | 0.47770721
1206.7 | 0.47846702
1206.75 | 0.47999997
1206.8 | 0.48075978
1206.85 | 0.48191949
1206.9 | 0.4826793
1206.95 | 0.48383901
1207 | 0.48499872
1207.05 | 0.48575853
1207.1 | 0.48691824
1207.15 | 0.48769138
1207.2 | 0.48885109
1207.25 | 0.48962423
1207.3 | 0.49118384
1207.35 | 0.49274345
1207.4 | 0.49391649
1207.45 | 0.49508953
1207.5 | 0.49666247
1207.55 | 0.49823541
1207.6 | 0.49942178
1207.65 | 0.50139462
1207.7 | 0.50258099
1207.75 | 0.50456716
1207.8 | 0.50616676
1207.85 | 0.50775303
1207.9 | 0.50935263
1207.95 | 0.51096556
1208 | 0.51216526
1208.05 | 0.51377819
1208.1 | 0.51497789
1208.15 | 0.51700405
1208.2 | 0.51863031
1208.25 | 0.5210697
1208.3 | 0.52269596
1208.35 | 0.52392232
1208.4 | 0.52514868
1208.45 | 0.52637504
1208.5 | 0.52842786
1208.55 | 0.53049401
1208.6 | 0.53256016
1208.65 | 0.53422641
1208.7 | 0.53671912
1208.75 | 0.53838537
1208.8 | 0.54006495
1208.85 | 0.54215776
1208.9 | 0.54383734
1208.95 | 0.54637004
1209 | 0.54848951
1209.05 | 0.55018242
1209.1 | 0.55231522
1209.15 | 0.55402146
1209.2 | 0.5557277
1209.25 | 0.55702071
1209.3 | 0.55916684
1209.35 | 0.56045985
1209.4 | 0.56217942
1209.45 | 0.56433888
1209.5 | 0.56608511
1209.55 | 0.5682579
1209.6 | 0.57000413
1209.65 | 0.57175036
1209.7 | 0.57350992
1209.75 | 0.57482959
1209.8 | 0.57613593
1209.85 | 0.57746893
1209.9 | 0.5787886
1209.95 | 0.58010827
1210 | 0.58098805
1210.05 | 0.58188116
1210.1 | 0.58230772
1210.15 | 0.58364072
1210.2 | 0.58453383
1210.25 | 0.58542694
1210.3 | 0.58630672
1210.35 | 0.58719983
1210.4 | 0.58809294
1210.45 | 0.58898605
1210.5 | 0.58942594
1210.55 | 0.59031905
1210.6 | 0.59075894
1210.65 | 0.59119883
1210.7 | 0.59165205
1210.75 | 0.59209194
1210.8 | 0.59207861
1210.85 | 0.59206528
1210.9 | 0.59206528
1210.95 | 0.59205195
1211 | 0.59249184
1211.05 | 0.59247851
1211.1 | 0.59202529
1211.15 | 0.59201196
1211.2 | 0.59199863
1211.25 | 0.5919853
1211.3 | 0.59153208
1211.35 | 0.59151875
1211.4 | 0.5910522
1211.45 | 0.59059898
1211.5 | 0.59058565
1211.55 | 0.5901191
1211.6 | 0.58921266
1211.65 | 0.58919933
1211.7 | 0.58873278
1211.75 | 0.58871945
1211.8 | 0.58781301
1211.85 | 0.58734646
1211.9 | 0.58644002
1211.95 | 0.58553358
1212 | 0.58462714
1212.05 | 0.5837207
1212.1 | 0.58325415
1212.15 | 0.58234771
1212.2 | 0.58056149
1212.25 | 0.57921516
1212.3 | 0.57786883
1212.35 | 0.5765225
1212.4 | 0.57517617
1212.45 | 0.57428306
1212.5 | 0.57338995
1212.55 | 0.57205695
1212.6 | 0.57028406
1212.65 | 0.56940428
1212.7 | 0.56763139
1212.75 | 0.5671915
1212.8 | 0.5658585
1212.85 | 0.56497872
1212.9 | 0.56409894
1212.95 | 0.56277927
1213 | 0.5614596
1213.05 | 0.55928681
1213.1 | 0.55754058
1213.15 | 0.55580768
1213.2 | 0.55407478
1213.25 | 0.55235521
1213.3 | 0.55019575
1213.35 | 0.54804962
1213.4 | 0.54634338
1213.45 | 0.54421058
1213.5 | 0.54166455
1213.55 | 0.53954508
1213.6 | 0.5382654
1213.65 | 0.53657249
1213.7 | 0.53530614
1213.75 | 0.53362656
1213.8 | 0.53194698
1213.85 | 0.53069396
1213.9 | 0.52901438
1213.95 | 0.52776136
1214 | 0.52609511
1214.05 | 0.52485542
1214.1 | 0.5236024
1214.15 | 0.52236271
1214.2 | 0.52112302
1214.25 | 0.51988333
1214.3 | 0.51783051
1214.35 | 0.51659082
1214.4 | 0.51576436
1214.45 | 0.514538
1214.5 | 0.51331164
1214.55 | 0.51248518
1214.6 | 0.51125882
1214.65 | 0.51044569
1214.7 | 0.50961923
1214.75 | 0.5088061
1214.8 | 0.50799297
1214.85 | 0.50717984
1214.9 | 0.50676661
1214.95 | 0.50595348
1215 | 0.50514035
1215.05 | 0.50472712
1215.1 | 0.50471379
1215.15 | 0.50430056
1215.2 | 0.50348743
1215.25 | 0.50268763
1215.3 | 0.5022744
1215.35 | 0.50226107
1215.4 | 0.50184784
1215.45 | 0.50144794
1215.5 | 0.50063481
1215.55 | 0.50062148
1215.6 | 0.49982168
1215.65 | 0.49940845
1215.7 | 0.49860865
1215.75 | 0.49859532
1215.8 | 0.49898189
1215.85 | 0.49856866
1215.9 | 0.49816876
1215.95 | 0.49775553
1216 | 0.49735563
1216.05 | 0.4973423
1216.1 | 0.4965425
1216.15 | 0.49612927
1216.2 | 0.49572937
1216.25 | 0.49492957
1216.3 | 0.49451634
1216.35 | 0.49371654
1216.4 | 0.49291674
1216.45 | 0.49251684
1216.5 | 0.49133047
1216.55 | 0.49091724
1216.6 | 0.49013077
1216.65 | 0.48933097
1216.7 | 0.48853117
1216.75 | 0.4877447
1216.8 | 0.4869449
1216.85 | 0.48615843
1216.9 | 0.48575853
1216.95 | 0.48495873
1217 | 0.48417226
1217.05 | 0.48338579
1217.1 | 0.48259932
1217.15 | 0.48142628
1217.2 | 0.48102638
1217.25 | 0.48062648
1217.3 | 0.48022658
1217.35 | 0.47944011
1217.4 | 0.47866697
1217.45 | 0.4778805
1217.5 | 0.4774806
1217.55 | 0.47669413
1217.6 | 0.47630756
1217.65 | 0.47590766
1217.7 | 0.47550776
1217.75 | 0.47550776
1217.8 | 0.47510786
1217.85 | 0.47472129
1217.9 | 0.47470796
1217.95 | 0.4750812
1218 | 0.47545444
1218.05 | 0.47582768
1218.1 | 0.47620092
1218.15 | 0.47658749
1218.2 | 0.4773473
1218.25 | 0.47772054
1218.3 | 0.47809378
1218.35 | 0.47885359
1218.4 | 0.47962673
1218.45 | 0.48038654
1218.5 | 0.48115968
1218.55 | 0.48153292
1218.6 | 0.48230606
1218.65 | 0.48306587
1218.7 | 0.48345244
1218.75 | 0.48461215
1218.8 | 0.48577186
1218.85 | 0.486545
1218.9 | 0.48731814
1218.95 | 0.48847785
1219 | 0.48965089
1219.05 | 0.49042403
1219.1 | 0.49198364
1219.15 | 0.49277011
1219.2 | 0.49394315
1219.25 | 0.49551609
1219.3 | 0.49630256
1219.35 | 0.49748893
1219.4 | 0.49866197
1219.45 | 0.49984834
1219.5 | 0.50103471
1219.55 | 0.50263431
1219.6 | 0.50422058
1219.65 | 0.50542028
1219.7 | 0.50620675
1219.75 | 0.50740645
1219.8 | 0.50820625
1219.85 | 0.50980585
1219.9 | 0.51060565
1219.95 | 0.51221858
1220 | 0.51303171
1220.05 | 0.51423141
1220.1 | 0.51544444
1220.15 | 0.51625757
1220.2 | 0.5174706
1220.25 | 0.51868363
1220.3 | 0.52032322
1220.35 | 0.52153625
1220.4 | 0.52317584
1220.45 | 0.52481543
1220.5 | 0.52605512
1220.55 | 0.52728148
1220.6 | 0.52769471
1220.65 | 0.52850784
1220.7 | 0.52974753
1220.75 | 0.53098722
1220.8 | 0.53222691
1220.85 | 0.53305337
1220.9 | 0.53430639
1220.95 | 0.53513285
1221 | 0.53595931
1221.05 | 0.53721233
1221.1 | 0.53803879
1221.15 | 0.53971837
1221.2 | 0.54139795
1221.25 | 0.54223774
1221.3 | 0.54350409
1221.35 | 0.54434388
1221.4 | 0.54603679
1221.45 | 0.54730314
1221.5 | 0.54814293
1221.55 | 0.54898272
1221.6 | 0.5502624
1221.65 | 0.55196864
1221.7 | 0.55282176
1221.75 | 0.55410144
1221.8 | 0.55582101
1221.85 | 0.55754058
1221.9 | 0.5583937
1221.95 | 0.55926015
1222 | 0.56055316
1222.05 | 0.56184617
1222.1 | 0.56357907
1222.15 | 0.56488541
1222.2 | 0.56575186
1222.25 | 0.56749809
1222.3 | 0.56836454
1222.35 | 0.56967088
1222.4 | 0.57099055
1222.45 | 0.57275011
1222.5 | 0.57405645
1222.55 | 0.57538945
1222.6 | 0.57670912
1222.65 | 0.5775889
1222.7 | 0.57936179
1222.75 | 0.58069479
1222.8 | 0.58202779
1222.85 | 0.5829209
1222.9 | 0.58381401
1222.95 | 0.58514701
1223 | 0.58604012
1223.05 | 0.58693323
1223.1 | 0.58873278
1223.15 | 0.59007911
1223.2 | 0.59098555
1223.25 | 0.59187866
1223.3 | 0.59369154
1223.35 | 0.59459798
1223.4 | 0.59641086
1223.45 | 0.59778385
1223.5 | 0.59914351
1223.55 | 0.6005165
1223.6 | 0.60280926
1223.65 | 0.60372903
1223.7 | 0.60510202
1223.75 | 0.60695489
1223.8 | 0.60880776
1223.85 | 0.61019408
1223.9 | 0.61159373
1223.95 | 0.61345993
1224 | 0.61532613
1224.05 | 0.61625923
1224.1 | 0.61765888
1224.15 | 0.61859198
1224.2 | 0.61952508
1224.25 | 0.62141794
1224.3 | 0.6233108
1224.35 | 0.62472378
1224.4 | 0.62615009
1224.45 | 0.6275764
1224.5 | 0.62900271
1224.55 | 0.63042902
1224.6 | 0.63137545
1224.65 | 0.63281509
1224.7 | 0.63522782
1224.75 | 0.63666746
1224.8 | 0.63762722
1224.85 | 0.63858698
1224.9 | 0.64003995
1224.95 | 0.64051983
1225 | 0.64246601
1225.05 | 0.64342577
1225.1 | 0.64489207
1225.15 | 0.64635837
1225.2 | 0.64733146
1225.25 | 0.64830455
1225.3 | 0.64878443
1225.35 | 0.64977085
1225.4 | 0.65123715
1225.45 | 0.65173036
1225.5 | 0.65270345
1225.55 | 0.65319666
1225.6 | 0.65418308
1225.65 | 0.65416975
1225.7 | 0.65515617
1225.75 | 0.65514284
1225.8 | 0.65612926
1225.85 | 0.65662247
1225.9 | 0.65660914
1225.95 | 0.65710235
1226 | 0.65759556
1226.05 | 0.65758223
1226.1 | 0.6575689
1226.15 | 0.65706236
1226.2 | 0.65704903
1226.25 | 0.6570357
1226.3 | 0.6570357
1226.35 | 0.65702237
1226.4 | 0.65651583
1226.45 | 0.6565025
1226.5 | 0.65599596
1226.55 | 0.65548942
1226.6 | 0.65496955
1226.65 | 0.65496955
1226.7 | 0.65495622
1226.75 | 0.65444968
1226.8 | 0.65443635
1226.85 | 0.65392981
1226.9 | 0.65293006
1226.95 | 0.65340994
1227 | 0.6529034
1227.05 | 0.65239686
1227.1 | 0.65238353
1227.15 | 0.65189032
1227.2 | 0.65138378
1227.25 | 0.65087724
1227.3 | 0.6503707
1227.35 | 0.64986416
1227.4 | 0.64935762
1227.45 | 0.64835787
1227.5 | 0.64737145
1227.55 | 0.6463717
1227.6 | 0.64489207
1227.65 | 0.64339911
1227.7 | 0.64191948
1227.75 | 0.64045318
1227.8 | 0.63946676
1227.85 | 0.63800046
1227.9 | 0.63604095
1227.95 | 0.63457465
1228 | 0.63312168
1228.05 | 0.63165538
1228.1 | 0.63020241
1228.15 | 0.62826956
1228.2 | 0.6273098
1228.25 | 0.62585683
1228.3 | 0.62441719
1228.35 | 0.62203112
1228.4 | 0.62059148
1228.45 | 0.61963172
1228.5 | 0.61820541
1228.55 | 0.6167791
1228.6 | 0.61487291
1228.65 | 0.61345993
1228.7 | 0.61204695
1228.75 | 0.61015409
1228.8 | 0.60827456
1228.85 | 0.60687491
1228.9 | 0.60546193
1228.95 | 0.60406228
1229 | 0.60220941
1229.05 | 0.60034321
1229.1 | 0.59803712
1229.15 | 0.5966508
1229.2 | 0.59434471
1229.25 | 0.59250517
1229.3 | 0.59067896
1229.35 | 0.58839953
1229.4 | 0.5861201
1229.45 | 0.583854
1229.5 | 0.58114801
1229.55 | 0.57934846
1229.6 | 0.57754891
1229.65 | 0.57530947
1229.7 | 0.57263014
1229.75 | 0.57085725
1229.8 | 0.56863114
1229.85 | 0.56597847
1229.9 | 0.56421891
1229.95 | 0.56245935
1230 | 0.5602599
1230.05 | 0.55807378
1230.1 | 0.55676744
1230.15 | 0.55459465
1230.2 | 0.55242186
1230.25 | 0.55068896
1230.3 | 0.5485295
1230.35 | 0.54680993
1230.4 | 0.54509036
1230.45 | 0.54338412
1230.5 | 0.54167788
1230.55 | 0.53997164
1230.6 | 0.53869196
1230.65 | 0.53657249
1230.7 | 0.53445302
1230.75 | 0.53318667
1230.8 | 0.53192032
1230.85 | 0.5310672
1230.9 | 0.52938762
1230.95 | 0.5281346
1231 | 0.52645502
1231.05 | 0.525202
1231.1 | 0.52353575
1231.15 | 0.52228273
1231.2 | 0.52102971
1231.25 | 0.51979002
1231.3 | 0.51855033
1231.35 | 0.51689741
1231.4 | 0.51524449
1231.45 | 0.5140048
1231.5 | 0.51236521
1231.55 | 0.51153875
1231.6 | 0.51031239
1231.65 | 0.50908603
1231.7 | 0.50785967
1231.75 | 0.50663331
1231.8 | 0.50542028
1231.85 | 0.50419392
1231.9 | 0.50298089
1231.95 | 0.50176786
1232 | 0.50055483
1232.05 | 0.4997417
1232.1 | 0.498542
1232.15 | 0.49772887
1232.2 | 0.49651584
1232.25 | 0.49531614
1232.3 | 0.49411644
1232.35 | 0.49331664
1232.4 | 0.49250351
1232.45 | 0.49170371
1232.5 | 0.49051734
1232.55 | 0.48971754
1232.6 | 0.48891774
1232.65 | 0.48771804
1232.7 | 0.48693157
1232.75 | 0.48651834
1232.8 | 0.48573187
1232.85 | 0.48533197
1232.9 | 0.48453217
1232.95 | 0.4837457
1233 | 0.4833458
1233.05 | 0.48293257
1233.1 | 0.4821461
1233.15 | 0.4817462
1233.2 | 0.4813463
1233.25 | 0.4809464
1233.3 | 0.48015993
1233.35 | 0.47976003
1233.4 | 0.4797467
1233.45 | 0.4793468
1233.5 | 0.4789469
1233.55 | 0.4789469
1233.6 | 0.47893357
1233.65 | 0.47892024
1233.7 | 0.47852034
1233.75 | 0.47812044
1233.8 | 0.47812044
1233.85 | 0.47810711
1233.9 | 0.47770721
1233.95 | 0.47730731
1234 | 0.47729398
1234.05 | 0.47729398
1234.1 | 0.47689408
1234.15 | 0.47688075
1234.2 | 0.47686742
1234.25 | 0.47725399
1234.3 | 0.47762723
1234.35 | 0.4776139
1234.4 | 0.47800047
1234.45 | 0.47798714
1234.5 | 0.47758724
1234.55 | 0.47796048
1234.6 | 0.47796048
1234.65 | 0.47833372
1234.7 | 0.47870696
1234.75 | 0.47909353
1234.8 | 0.47946677
1234.85 | 0.47985334
1234.9 | 0.48061315
1234.95 | 0.48138629
1235 | 0.48215943
1235.05 | 0.48331914
1235.1 | 0.48409228
1235.15 | 0.48486542
1235.2 | 0.48525199
1235.25 | 0.48602513
1235.3 | 0.48679827
1235.35 | 0.48758474
1235.4 | 0.48875778
1235.45 | 0.48953092
1235.5 | 0.49070396
1235.55 | 0.49109053
1235.6 | 0.4922769
1235.65 | 0.49344994
1235.7 | 0.49503621
1235.75 | 0.49582268
1235.8 | 0.49699572
1235.85 | 0.49819542
1235.9 | 0.49938179
1235.95 | 0.50056816
1236 | 0.50176786
1236.05 | 0.50296756
1236.1 | 0.50416726
1236.15 | 0.50536696
1236.2 | 0.50656666
1236.25 | 0.50776636
1236.3 | 0.50937929
1236.35 | 0.51017909
1236.4 | 0.51180535
1236.45 | 0.51301838
1236.5 | 0.51504454
1236.55 | 0.5162709
1236.6 | 0.51749726
1236.65 | 0.51953675
1236.7 | 0.52034988
1236.75 | 0.52198947
1236.8 | 0.52405562
1236.85 | 0.52612177
1236.9 | 0.52777469
1236.95 | 0.52944094
1237 | 0.53110719
1237.05 | 0.53234688
1237.1 | 0.53402646
1237.15 | 0.53611927
1237.2 | 0.53779885
1237.25 | 0.53990499
1237.3 | 0.54202446
1237.35 | 0.54371737
1237.4 | 0.54541028
1237.45 | 0.54711652
1237.5 | 0.54924932
1237.55 | 0.55139545
1237.6 | 0.55398147
1237.65 | 0.55570104
1237.7 | 0.5578605
1237.75 | 0.5595934
1237.8 | 0.56133963
1237.85 | 0.56351242
1237.9 | 0.56525865
1237.95 | 0.5674581
1238 | 0.56965755
1238.05 | 0.57141711
1238.1 | 0.57362989
1238.15 | 0.57540278
1238.2 | 0.57717567
1238.25 | 0.57896189
1238.3 | 0.58120133
1238.35 | 0.58344077
1238.4 | 0.58524032
1238.45 | 0.58749309
1238.5 | 0.58975919
1238.55 | 0.59157207
1238.6 | 0.59339828
1238.65 | 0.59567771
1238.7 | 0.59797047
1238.75 | 0.59981001
1238.8 | 0.60256932
1238.85 | 0.60488874
1238.9 | 0.60674161
1238.95 | 0.60906103
1239 | 0.61140711
1239.05 | 0.61373986
1239.1 | 0.61609927
1239.15 | 0.61892523
1239.2 | 0.62177785
1239.25 | 0.62415059
1239.3 | 0.62701654
1239.35 | 0.62941594
1239.4 | 0.63181534
1239.45 | 0.63472128
1239.5 | 0.63762722
1239.55 | 0.6410397
1239.6 | 0.6439723
1239.65 | 0.64693156
1239.7 | 0.64989082
1239.75 | 0.65286341
1239.8 | 0.65584933
1239.85 | 0.65884858
1239.9 | 0.6623677
1239.95 | 0.66590015
1240 | 0.66893939
1240.05 | 0.67148542
1240.1 | 0.67404478
1240.15 | 0.67608427
1240.2 | 0.67865696
1240.25 | 0.68176285
1240.3 | 0.68434887
1240.35 | 0.68694822
1240.4 | 0.6895609
1240.45 | 0.69218691
1240.5 | 0.69481292
1240.55 | 0.69745226
1240.6 | 0.70010493
1240.65 | 0.70330413
1240.7 | 0.70651666
1240.75 | 0.70919599
1240.8 | 0.71135545
1240.85 | 0.71404811
1240.9 | 0.71676743
1240.95 | 0.71839369
1241 | 0.72057981
1241.05 | 0.72332579
1241.1 | 0.72607177
1241.15 | 0.72827122
1241.2 | 0.72993747
1241.25 | 0.73215025
1241.3 | 0.7338165
1241.35 | 0.73604261
1241.4 | 0.73772219
1241.45 | 0.73940177
1241.5 | 0.74165454
1241.55 | 0.74277426
1241.6 | 0.74389398
1241.65 | 0.74502703
1241.7 | 0.74614675
1241.75 | 0.7472798
1241.8 | 0.74783966
1241.85 | 0.7495459
1241.9 | 0.75010576
1241.95 | 0.75067895
1242 | 0.75123881
1242.05 | 0.75179867
1242.1 | 0.75235853
1242.15 | 0.75293172
1242.2 | 0.75349158
1242.25 | 0.75347825
1242.3 | 0.75347825
1242.35 | 0.7546113
1242.4 | 0.75402478
1242.45 | 0.75402478
1242.5 | 0.75401145
1242.55 | 0.75399812
1242.6 | 0.7534116
1242.65 | 0.75339827
1242.7 | 0.75339827
1242.75 | 0.75281175
1242.8 | 0.75165204
1242.85 | 0.75163871
1242.9 | 0.75105219
1242.95 | 0.750479
1243 | 0.74989248
1243.05 | 0.74930596
1243.1 | 0.74815958
1243.15 | 0.74814625
1243.2 | 0.74755973
1243.25 | 0.74698654
1243.3 | 0.74640002
1243.35 | 0.74582683
1243.4 | 0.74468045
1243.45 | 0.74409393
1243.5 | 0.74352074
1243.55 | 0.74294755
1243.6 | 0.74293422
1243.65 | 0.74236103
1243.7 | 0.74178784
1243.75 | 0.74177451
1243.8 | 0.74062813
1243.85 | 0.7406148
1243.9 | 0.7406148
1243.95 | 0.74004161
1244 | 0.74002828
1244.05 | 0.74001495
1244.1 | 0.74000162
1244.15 | 0.74000162
1244.2 | 0.73998829
1244.25 | 0.73997496
1244.3 | 0.74053482
1244.35 | 0.74108135
1244.4 | 0.74164121
1244.45 | 0.74220107
1244.5 | 0.74276093
1244.55 | 0.74388065
1244.6 | 0.74444051
1244.65 | 0.74500037
1244.7 | 0.74669328
1244.75 | 0.74782633
1244.8 | 0.74895938
1244.85 | 0.75066562
1244.9 | 0.751812
1244.95 | 0.75410476
1245 | 0.75523781
1245.05 | 0.75697071
1245.1 | 0.75869028
1245.15 | 0.76042318
1245.2 | 0.76216941
1245.25 | 0.76390231
1245.3 | 0.76564854
1245.35 | 0.76739477
1245.4 | 0.76856781
1245.45 | 0.76972752
1245.5 | 0.77090056
1245.55 | 0.7720736
1245.6 | 0.77384649
1245.65 | 0.77501953
1245.7 | 0.77739227
1245.75 | 0.77856531
1245.8 | 0.77975168
1245.85 | 0.78093805
1245.9 | 0.78272427
1245.95 | 0.78392397
1246 | 0.78572352
1246.05 | 0.78690989
1246.1 | 0.78872277
1246.15 | 0.78930929
1246.2 | 0.79052232
1246.25 | 0.79112217
1246.3 | 0.79232187
1246.35 | 0.79292172
1246.4 | 0.79352157
1246.45 | 0.79412142
1246.5 | 0.79472127
1246.55 | 0.79470794
1246.6 | 0.79530779
1246.65 | 0.79590764
1246.7 | 0.79652082
1246.75 | 0.79650749
1246.8 | 0.79772052
1246.85 | 0.79770719
1246.9 | 0.79832037
1246.95 | 0.79830704
1247 | 0.79890689
1247.05 | 0.79889356
1247.1 | 0.80011992
1247.15 | 0.80071977
1247.2 | 0.80010659
1247.25 | 0.80070644
1247.3 | 0.80130629
1247.35 | 0.80130629
1247.4 | 0.80190614
1247.45 | 0.80251932
1247.5 | 0.80250599
1247.55 | 0.80311917
1247.6 | 0.80310584
1247.65 | 0.80309251
1247.7 | 0.80307918
1247.75 | 0.80307918
1247.8 | 0.80306585
1247.85 | 0.80305252
1247.9 | 0.80305252
1247.95 | 0.80303919
1248 | 0.80241268
1248.05 | 0.80301253
1248.1 | 0.80238602
1248.15 | 0.80237269
1248.2 | 0.80298587
1248.25 | 0.80297254
1248.3 | 0.80297254
1248.35 | 0.80295921
1248.4 | 0.80294588
1248.45 | 0.80293255
1248.5 | 0.80293255
1248.55 | 0.80291922
1248.6 | 0.80229271
1248.65 | 0.80227938
1248.7 | 0.80165287
1248.75 | 0.80102636
1248.8 | 0.80101303
1248.85 | 0.80038652
1248.9 | 0.80037319
1248.95 | 0.80037319
1249 | 0.80035986
1249.05 | 0.80034653
1249.1 | 0.8003332
1249.15 | 0.8003332
1249.2 | 0.80031987
1249.25 | 0.80030654
1249.3 | 0.80029321
1249.35 | 0.80029321
1249.4 | 0.79905352
1249.45 | 0.79904019
1249.5 | 0.79841368
1249.55 | 0.79778717
1249.6 | 0.79777384
1249.65 | 0.79716066
1249.7 | 0.79592097
1249.75 | 0.79529446
1249.8 | 0.79528113
1249.85 | 0.79466795
1249.9 | 0.79465462
1249.95 | 0.79464129
1250 | 0.79525447
1250.05 | 0.79462796
1250.1 | 0.79461463
1250.15 | 0.7946013
1250.2 | 0.79398812
1250.25 | 0.79458797
1250.3 | 0.79457464
1250.35 | 0.79456131
1250.4 | 0.79456131
1250.45 | 0.7939348
1250.5 | 0.79332162
1250.55 | 0.79330829
1250.6 | 0.79329496
1250.65 | 0.79268178
1250.7 | 0.79205527
1250.75 | 0.79265512
1250.8 | 0.79204194
1250.85 | 0.79141543
1250.9 | 0.79080225
1250.95 | 0.79078892
1251 | 0.79077559
1251.05 | 0.79077559
1251.1 | 0.79076226
1251.15 | 0.79074893
1251.2 | 0.7907356
1251.25 | 0.7907356
1251.3 | 0.79072227
1251.35 | 0.79070894
1251.4 | 0.79069561
1251.45 | 0.79069561
1251.5 | 0.79128213
1251.55 | 0.79128213
1251.6 | 0.79188198
1251.65 | 0.79248183
1251.7 | 0.7924685
1251.75 | 0.79306835
1251.8 | 0.79244184
1251.85 | 0.79244184
1251.9 | 0.79304169
1251.95 | 0.79364154
1252 | 0.79362821
1252.05 | 0.79361488
1252.1 | 0.7930017
1252.15 | 0.79298837
1252.2 | 0.79297504
1252.25 | 0.79296171
1252.3 | 0.79296171
1252.35 | 0.79294838
1252.4 | 0.79354823
1252.45 | 0.7935349
1252.5 | 0.79292172
1252.55 | 0.79290839
1252.6 | 0.79350824
1252.65 | 0.79349491
1252.7 | 0.79349491
1252.75 | 0.79409476
1252.8 | 0.79408143
1252.85 | 0.7940681
1252.9 | 0.79405477
1252.95 | 0.79405477
1253 | 0.79465462
1253.05 | 0.79464129
1253.1 | 0.79524114
1253.15 | 0.79584099
1253.2 | 0.79584099
1253.25 | 0.79644084
1253.3 | 0.79704069
1253.35 | 0.79826705
1253.4 | 0.79825372
1253.45 | 0.79885357
1253.5 | 0.79946675
1253.55 | 0.8000666
1253.6 | 0.80067978
1253.65 | 0.80066645
1253.7 | 0.80003994
1253.75 | 0.8012663
1253.8 | 0.80187948
1253.85 | 0.80186615
1253.9 | 0.80185282
1253.95 | 0.80183949
1254 | 0.80245267
1254.05 | 0.80306585
1254.1 | 0.80305252
1254.15 | 0.80303919
1254.2 | 0.80365237
1254.25 | 0.80363904
1254.3 | 0.80362571
1254.35 | 0.8029992
1254.4 | 0.80298587
1254.45 | 0.80298587
1254.5 | 0.80358572
1254.55 | 0.80358572
1254.6 | 0.80294588
1254.65 | 0.80355906
1254.7 | 0.80354573
1254.75 | 0.80354573
1254.8 | 0.80414558
1254.85 | 0.80351907
1254.9 | 0.80350574
1254.95 | 0.80350574
1255 | 0.80349241
1255.05 | 0.80347908
1255.1 | 0.80346575
1255.15 | 0.80346575
1255.2 | 0.80345242
1255.25 | 0.80343909
1255.3 | 0.80281258
1255.35 | 0.80279925
1255.4 | 0.80279925
1255.45 | 0.80278592
1255.5 | 0.80277259
1255.55 | 0.80275926
1255.6 | 0.80275926
1255.65 | 0.80274593
1255.7 | 0.8027326
1255.75 | 0.80210609
1255.8 | 0.80209276
1255.85 | 0.80270594
1255.9 | 0.80269261
1255.95 | 0.80330579
1256 | 0.80267928
1256.05 | 0.80266595
1256.1 | 0.80327913
1256.15 | 0.80263929
1256.2 | 0.80263929
1256.25 | 0.80323914
1256.3 | 0.80385232
1256.35 | 0.80383899
1256.4 | 0.80321248
1256.45 | 0.80258597
1256.5 | 0.80257264
1256.55 | 0.80194613
1256.6 | 0.80255931
1256.65 | 0.80254598
1256.7 | 0.80253265
1256.75 | 0.80251932
1256.8 | 0.80251932
1256.85 | 0.80187948
1256.9 | 0.80249266
1256.95 | 0.80186615
1257 | 0.80185282
1257.05 | 0.80122631
1257.1 | 0.80121298
1257.15 | 0.80058647
1257.2 | 0.79995996
1257.25 | 0.80057314
1257.3 | 0.80055981
1257.35 | 0.7999333
1257.4 | 0.79991997
1257.45 | 0.80053315
1257.5 | 0.80051982
1257.55 | 0.80050649
1257.6 | 0.80111967
1257.65 | 0.80110634
1257.7 | 0.80171952
1257.75 | 0.80170619
1257.8 | 0.80107968
1257.85 | 0.80169286
1257.9 | 0.80167953
1257.95 | 0.8016662
1258 | 0.80165287
1258.05 | 0.80226605
1258.1 | 0.80225272
1258.15 | 0.80223939
1258.2 | 0.80223939
1258.25 | 0.80222606
1258.3 | 0.80221273
1258.35 | 0.80221273
1258.4 | 0.8021994
1258.45 | 0.80281258
1258.5 | 0.80279925
1258.55 | 0.80278592
1258.6 | 0.80215941
1258.65 | 0.80214608
1258.7 | 0.80151957
1258.75 | 0.80213275
1258.8 | 0.80211942
1258.85 | 0.80210609
1258.9 | 0.80209276
1258.95 | 0.80209276
1259 | 0.80145292
1259.05 | 0.80145292
1259.1 | 0.80143959
1259.15 | 0.80205277
1259.2 | 0.80203944
1259.25 | 0.80202611
1259.3 | 0.80201278
1259.35 | 0.80138627
1259.4 | 0.80137294
1259.45 | 0.80198612
1259.5 | 0.80197279
1259.55 | 0.80197279
1259.6 | 0.80257264
1259.65 | 0.80194613
1259.7 | 0.8019328
1259.75 | 0.8019328
1259.8 | 0.80191947
1259.85 | 0.80253265
1259.9 | 0.80251932
1259.95 | 0.80250599
1260 | 0.80249266
1260.05 | 0.80249266
1260.1 | 0.80247933
1260.15 | 0.802466
1260.2 | 0.80245267
1260.25 | 0.80245267
1260.3 | 0.80243934
1260.35 | 0.80305252
1260.4 | 0.80303919
1260.45 | 0.80302586
1260.5 | 0.80301253
1260.55 | 0.80301253
1260.6 | 0.8029992
1260.65 | 0.80298587
1260.7 | 0.80297254
1260.75 | 0.80234603
1260.8 | 0.8023327
1260.85 | 0.8023327
1260.9 | 0.80231937
1260.95 | 0.80230604
1261 | 0.80229271
1261.05 | 0.8016662
1261.1 | 0.80165287
1261.15 | 0.80165287
1261.2 | 0.80163954
1261.25 | 0.80162621
1261.3 | 0.8009997
1261.35 | 0.80161288
1261.4 | 0.80159955
1261.45 | 0.80097304
1261.5 | 0.80095971
1261.55 | 0.8003332
1261.6 | 0.80094638
1261.65 | 0.80030654
1261.7 | 0.80030654
1261.75 | 0.80029321
1261.8 | 0.7996667
1261.85 | 0.80026655
1261.9 | 0.79964004
1261.95 | 0.79964004
1262 | 0.79962671
1262.05 | 0.79961338
1262.1 | 0.80083974
1262.15 | 0.80082641
1262.2 | 0.80082641
1262.25 | 0.80142626
1262.3 | 0.80142626
1262.35 | 0.80202611
1262.4 | 0.80202611
1262.45 | 0.80201278
1262.5 | 0.80199945
1262.55 | 0.80137294
1262.6 | 0.80198612
1262.65 | 0.80134628
1262.7 | 0.80134628
1262.75 | 0.80194613
1262.8 | 0.80194613
1262.85 | 0.80130629
1262.9 | 0.80130629
1262.95 | 0.80129296
1263 | 0.80127963
1263.05 | 0.8012663
1263.1 | 0.8012663
1263.15 | 0.80125297
1263.2 | 0.80123964
1263.25 | 0.80122631
1263.3 | 0.8005998
1263.35 | 0.80058647
1263.4 | 0.80119965
1263.45 | 0.80118632
1263.5 | 0.80118632
1263.55 | 0.80055981
1263.6 | 0.80054648
1263.65 | 0.80053315
1263.7 | 0.79990664
1263.75 | 0.79928013
1263.8 | 0.79865362
1263.85 | 0.79864029
1263.9 | 0.79862696
1263.95 | 0.79861363
1264 | 0.79798712
1264.05 | 0.79798712
1264.1 | 0.79797379
1264.15 | 0.79796046
1264.2 | 0.79733395
1264.25 | 0.79670744
1264.3 | 0.79732062
1264.35 | 0.79730729
1264.4 | 0.79729396
1264.45 | 0.79666745
1264.5 | 0.79666745
1264.55 | 0.79604094
1264.6 | 0.79664079
1264.65 | 0.79601428
1264.7 | 0.79538777
1264.75 | 0.79600095
1264.8 | 0.79598762
1264.85 | 0.79597429
1264.9 | 0.79534778
1264.95 | 0.79596096
1265 | 0.79594763
1265.05 | 0.79532112
1265.1 | 0.79592097
1265.15 | 0.79530779
1265.2 | 0.79590764
1265.25 | 0.79528113
1265.3 | 0.7952678
1265.35 | 0.7952678
1265.4 | 0.79586765
1265.45 | 0.79524114
1265.5 | 0.79522781
1265.55 | 0.79584099
1265.6 | 0.79644084
1265.65 | 0.79642751
1265.7 | 0.79704069
1265.75 | 0.79702736
1265.8 | 0.79764054
1265.85 | 0.79762721
1265.9 | 0.79761388
1265.95 | 0.79884024
1266 | 0.79882691
1266.05 | 0.79944009
1266.1 | 0.79942676
1266.15 | 0.79941343
1266.2 | 0.79941343
1266.25 | 0.7994001
1266.3 | 0.79999995
1266.35 | 0.79999995
1266.4 | 0.8005998
1266.45 | 0.8005998
1266.5 | 0.80058647
1266.55 | 0.79995996
1266.6 | 0.79994663
1266.65 | 0.7999333
1266.7 | 0.80054648
1266.75 | 0.80115966
1266.8 | 0.80051982
1266.85 | 0.80051982
1266.9 | 0.80050649
1266.95 | 0.80111967
1267 | 0.80110634
1267.05 | 0.80109301
1267.1 | 0.80107968
1267.15 | 0.80169286
1267.2 | 0.80230604
1267.25 | 0.80229271
1267.3 | 0.80290589
1267.35 | 0.80351907
1267.4 | 0.80413225
1267.45 | 0.80474543
1267.5 | 0.80411892
1267.55 | 0.8047321
1267.6 | 0.80471877
1267.65 | 0.80533195
1267.7 | 0.80594513
1267.75 | 0.8059318
1267.8 | 0.80591847
1267.85 | 0.80591847
1267.9 | 0.80590514
1267.95 | 0.8052653
1268 | 0.8052653
1268.05 | 0.80525197
1268.1 | 0.80523864
1268.15 | 0.80461213
1268.2 | 0.8045988
1268.25 | 0.80458547
1268.3 | 0.80457214
1268.35 | 0.80394563
1268.4 | 0.8039323
1268.45 | 0.80391897
1268.5 | 0.80329246
1268.55 | 0.80266595
1268.6 | 0.8032658
1268.65 | 0.8032658
1268.7 | 0.80325247
1268.75 | 0.80262596
1268.8 | 0.80261263
1268.85 | 0.8025993
1268.9 | 0.80258597
1268.95 | 0.80258597
1269 | 0.80194613
1269.05 | 0.8019328
1269.1 | 0.8019328
1269.15 | 0.80129296
1269.2 | 0.80129296
1269.25 | 0.80127963
1269.3 | 0.80065312
1269.35 | 0.80063979
1269.4 | 0.80001328
1269.45 | 0.80061313
1269.5 | 0.79998662
1269.55 | 0.79997329
1269.6 | 0.79997329
1269.65 | 0.79995996
1269.7 | 0.79994663
1269.75 | 0.7999333
1269.8 | 0.7999333
1269.85 | 0.79991997
1269.9 | 0.80053315
1269.95 | 0.801133
1270 | 0.801133
1270.05 | 0.80111967
1270.1 | 0.80173285
1270.15 | 0.80171952
1270.2 | 0.8023327
1270.25 | 0.80294588
1270.3 | 0.80230604
1270.35 | 0.80291922
1270.4 | 0.8035324
1270.45 | 0.80290589
1270.5 | 0.80351907
1270.55 | 0.80350574
1270.6 | 0.80411892
1270.65 | 0.8047321
1270.7 | 0.80471877
1270.75 | 0.80533195
1270.8 | 0.80533195
1270.85 | 0.80594513
1270.9 | 0.8059318
1270.95 | 0.80529196
1271 | 0.80591847
1271.05 | 0.80590514
1271.1 | 0.80589181
1271.15 | 0.80587848
1271.2 | 0.80525197
1271.25 | 0.80586515
1271.3 | 0.80522531
1271.35 | 0.80521198
1271.4 | 0.80521198
1271.45 | 0.80519865
1271.5 | 0.80581183
1271.55 | 0.8057985
1271.6 | 0.8057985
1271.65 | 0.80578517
1271.7 | 0.80577184
1271.75 | 0.80638502
1271.8 | 0.80637169
1271.85 | 0.80637169
1271.9 | 0.80698487
1271.95 | 0.80697154
1272 | 0.80758472
1272.05 | 0.80758472
1272.1 | 0.80757139
1272.15 | 0.80755806
1272.2 | 0.80881108
1272.25 | 0.80817124
1272.3 | 0.80815791
1272.35 | 0.80814458
1272.4 | 0.80813125
1272.45 | 0.80813125
1272.5 | 0.80811792
1272.55 | 0.8087311
1272.6 | 0.80809126
1272.65 | 0.80809126
1272.7 | 0.80807793
1272.75 | 0.80743809
1272.8 | 0.80805127
1272.85 | 0.80742476
1272.9 | 0.80741143
1272.95 | 0.8073981
1273 | 0.80738477
1273.05 | 0.80738477
1273.1 | 0.80611842
1273.15 | 0.80547858
1273.2 | 0.80547858
1273.25 | 0.80483874
1273.3 | 0.80482541
1273.35 | 0.80482541
1273.4 | 0.80481208
1273.45 | 0.80479875
1273.5 | 0.80417224
1273.55 | 0.8035324
1273.6 | 0.80351907
1273.65 | 0.80351907
1273.7 | 0.80350574
1273.75 | 0.8028659
1273.8 | 0.8028659
1273.85 | 0.80222606
1273.9 | 0.80097304
1273.95 | 0.80095971
1274 | 0.8003332
1274.05 | 0.80031987
1274.1 | 0.79969336
1274.15 | 0.79906685
1274.2 | 0.79844034
1274.25 | 0.7978005
1274.3 | 0.79717399
1274.35 | 0.79654748
1274.4 | 0.79592097
1274.45 | 0.79529446
1274.5 | 0.79466795
1274.55 | 0.79342826
1274.6 | 0.79280175
1274.65 | 0.79157539
1274.7 | 0.79094888
1274.75 | 0.79032237
1274.8 | 0.78909601
1274.85 | 0.7884695
1274.9 | 0.78785632
1274.95 | 0.78662996
1275 | 0.78479042
1275.05 | 0.78417724
1275.1 | 0.78356406
1275.15 | 0.7823377
1275.2 | 0.78112467
1275.25 | 0.77929846
1275.3 | 0.77748558
1275.35 | 0.77627255
1275.4 | 0.774473
1275.45 | 0.77266012
1275.5 | 0.77146042
1275.55 | 0.76966087
1275.6 | 0.76787465
1275.65 | 0.76490206
1275.7 | 0.76312917
1275.75 | 0.76135628
1275.8 | 0.76016991
1275.85 | 0.75841035
1275.9 | 0.75663746
1275.95 | 0.75489123
1276 | 0.75313167
1276.05 | 0.75079892
1276.1 | 0.74905269
1276.15 | 0.74789298
1276.2 | 0.74673327
1276.25 | 0.74614675
1276.3 | 0.74498704
1276.35 | 0.74269428
1276.4 | 0.74153457
1276.45 | 0.74038819
1276.5 | 0.73922848
1276.55 | 0.7380821
1276.6 | 0.73637586
1276.65 | 0.73580267
1276.7 | 0.73521615
1276.75 | 0.73350991
1276.8 | 0.73237686
1276.85 | 0.73067062
1276.9 | 0.72953757
1276.95 | 0.72897771
1277 | 0.72784466
1277.05 | 0.72671161
1277.1 | 0.72557856
1277.15 | 0.72389898
1277.2 | 0.72277926
1277.25 | 0.72109968
1277.3 | 0.71997996
1277.35 | 0.71886024
1277.4 | 0.71775385
1277.45 | 0.71552774
1277.5 | 0.71442135
1277.55 | 0.71276843
1277.6 | 0.71166204
1277.65 | 0.71055565
1277.7 | 0.70890273
1277.75 | 0.70726314
1277.8 | 0.70562355
1277.85 | 0.70290423
1277.9 | 0.70126464
1277.95 | 0.69802545
1278 | 0.69587932
1278.05 | 0.69318666
1278.1 | 0.68998746
1278.15 | 0.68680159
1278.2 | 0.68362905
1278.25 | 0.67993664
1278.3 | 0.67575102
1278.35 | 0.67107219
1278.4 | 0.66745976
1278.45 | 0.66334079
1278.5 | 0.65924848
1278.55 | 0.65467629
1278.6 | 0.64913101
1278.65 | 0.64363905
1278.7 | 0.63817375
1278.75 | 0.63324165
1278.8 | 0.62834954
1278.85 | 0.62300421
1278.9 | 0.6177122
1278.95 | 0.61196697
1279 | 0.60532863
1279.05 | 0.59875694
1279.1 | 0.59223857
1279.15 | 0.5862534
1279.2 | 0.58076144
1279.25 | 0.57440303
1279.3 | 0.56856449
1279.35 | 0.56276594
1279.4 | 0.5561276
1279.45 | 0.5499958
1279.5 | 0.54434388
1279.55 | 0.5395984
1279.6 | 0.53446635
1279.65 | 0.52978752
1279.7 | 0.52554858
1279.75 | 0.52050984
1279.8 | 0.51592432
1279.85 | 0.51095223
1279.9 | 0.50642003
1279.95 | 0.50232772
1280 | 0.49826207
1280.05 | 0.49462298
1280.1 | 0.49059732
1280.15 | 0.48698489
1280.2 | 0.48301255
1280.25 | 0.47944011
1280.3 | 0.4762809
1280.35 | 0.47314835
1280.4 | 0.47040237
1280.45 | 0.46729648
1280.5 | 0.46457716
1280.55 | 0.46187117
1280.6 | 0.45917851
1280.65 | 0.45648585
1280.7 | 0.45419309
1280.75 | 0.45190033
1280.8 | 0.4496209
1280.85 | 0.44696823
1280.9 | 0.44471546
1280.95 | 0.4428226
1281 | 0.44094307
1281.05 | 0.43945011
1281.1 | 0.43794382
1281.15 | 0.43607762
1281.2 | 0.43459799
1281.25 | 0.43273179
1281.3 | 0.43125216
1281.35 | 0.42977253
1281.4 | 0.42865281
1281.45 | 0.42754642
1281.5 | 0.42608012
1281.55 | 0.42497373
1281.6 | 0.42350743
1281.65 | 0.42240104
1281.7 | 0.42130798
1281.75 | 0.4205615
1281.8 | 0.41946844
1281.85 | 0.41873529
1281.9 | 0.41800214
1281.95 | 0.41690908
1282 | 0.41617593
1282.05 | 0.41580269
1282.1 | 0.41544278
1282.15 | 0.41470963
1282.2 | 0.4146963
1282.25 | 0.41468297
1282.3 | 0.41468297
1282.35 | 0.41430973
1282.4 | 0.4142964
1282.45 | 0.41393649
1282.5 | 0.41464298
1282.55 | 0.41498956
1282.6 | 0.41569605
1282.65 | 0.41641587
1282.7 | 0.41712236
1282.75 | 0.41818876
1282.8 | 0.41926849
1282.85 | 0.42034822
1282.9 | 0.42252101
1282.95 | 0.42433389
1283 | 0.42650668
1283.05 | 0.4286928
1283.1 | 0.43051901
1283.15 | 0.43273179
1283.2 | 0.43493124
1283.25 | 0.43751726
1283.3 | 0.44011661
1283.35 | 0.44310253
1283.4 | 0.44608845
1283.45 | 0.44871446
1283.5 | 0.45174037
1283.55 | 0.45476628
1283.6 | 0.45780552
1283.65 | 0.46163123
1283.7 | 0.46587017
1283.75 | 0.46973587
1283.8 | 0.47402813
1283.85 | 0.47833372
1283.9 | 0.48266597
1283.95 | 0.48702488
1284 | 0.49182368
1284.05 | 0.49664914
1284.1 | 0.50191449
1284.15 | 0.5068066
1284.2 | 0.51132547
1284.25 | 0.51545777
1284.3 | 0.5196034
1284.35 | 0.52378902
1284.4 | 0.52798797
1284.45 | 0.53264014
1284.5 | 0.53775886
1284.55 | 0.54205112
1284.6 | 0.54637004
1284.65 | 0.55070229
1284.7 | 0.55507453
1284.75 | 0.55991332
1284.8 | 0.56523199
1284.85 | 0.57015076
1284.9 | 0.57509619
1284.95 | 0.57961506
1285 | 0.58370737
1285.05 | 0.58737312
1285.1 | 0.5910522
1285.15 | 0.59474461
1285.2 | 0.59799713
1285.25 | 0.60126298
1285.3 | 0.60360906
1285.35 | 0.60548859
1285.4 | 0.60736812
1285.45 | 0.60924765
1285.5 | 0.61019408
1285.55 | 0.61160706
1285.6 | 0.61255349
1285.65 | 0.61302004
1285.7 | 0.61348659
1285.75 | 0.61395314
1285.8 | 0.61298005
1285.85 | 0.61250017
1285.9 | 0.61154041
1285.95 | 0.61058065
1286 | 0.60914101
1286.05 | 0.60770137
1286.1 | 0.60627506
1286.15 | 0.60484875
1286.2 | 0.60295589
1286.25 | 0.60106303
1286.3 | 0.59871695
1286.35 | 0.59637087
1286.4 | 0.59357157
1286.45 | 0.59123882
1286.5 | 0.58938595
1286.55 | 0.58661331
1286.6 | 0.58476044
1286.65 | 0.58201446
1286.7 | 0.5797217
1286.75 | 0.57698905
1286.8 | 0.57470962
1286.85 | 0.57244352
1286.9 | 0.57063064
1286.95 | 0.56928431
1287 | 0.56792465
1287.05 | 0.56568521
1287.1 | 0.56433888
1287.15 | 0.56253933
1287.2 | 0.56075311
1287.25 | 0.55942011
1287.3 | 0.55808711
1287.35 | 0.557194
1287.4 | 0.55630089
1287.45 | 0.55540778
1287.5 | 0.55451467
1287.55 | 0.553195
1287.6 | 0.55274178
1287.65 | 0.55230189
1287.7 | 0.55140878
1287.75 | 0.55096889
1287.8 | 0.55051567
1287.85 | 0.54963589
1287.9 | 0.54875611
1287.95 | 0.54787633
1288 | 0.54699655
1288.05 | 0.54611677
1288.1 | 0.54566355
1288.15 | 0.5447971
1288.2 | 0.54391732
1288.25 | 0.54303754
1288.3 | 0.5417312
1288.35 | 0.54043819
1288.4 | 0.53955841
1288.45 | 0.53869196
1288.5 | 0.53739895
1288.55 | 0.53609261
1288.6 | 0.53437304
1288.65 | 0.53309336
1288.7 | 0.53137379
1288.75 | 0.52924099
1288.8 | 0.52753475
1288.85 | 0.52584184
1288.9 | 0.52456216
1288.95 | 0.52286925
1289 | 0.5216029
1289.05 | 0.51949676
1289.1 | 0.51740395
1289.15 | 0.51572437
1289.2 | 0.51363156
1289.25 | 0.51196531
1289.3 | 0.50989916
1289.35 | 0.50823291
1289.4 | 0.50616676
1289.45 | 0.50411394
1289.5 | 0.50164789
1289.55 | 0.49879527
1289.6 | 0.49675578
1289.65 | 0.49431639
1289.7 | 0.49189033
1289.75 | 0.4894776
1289.8 | 0.48746477
1289.85 | 0.48506537
1289.9 | 0.48226607
1289.95 | 0.4794801
1290 | 0.47672079
1290.05 | 0.47394815
1290.1 | 0.47160207
1290.15 | 0.46885609
1290.2 | 0.46651001
1290.25 | 0.46340412
1290.3 | 0.45992499
1290.35 | 0.45647252
1290.4 | 0.45340662
1290.45 | 0.44998081
1290.5 | 0.44656833
1290.55 | 0.44316918
1290.6 | 0.43978336
1290.65 | 0.43530448
1290.7 | 0.43159874
1290.75 | 0.42679994
1290.8 | 0.42240104
1290.85 | 0.41876195
1290.9 | 0.41476295
1290.95 | 0.41080394
1291 | 0.40649835
1291.05 | 0.40257933
1291.1 | 0.39834039
1291.15 | 0.39411478
1291.2 | 0.39026241
1291.25 | 0.38642337
1291.3 | 0.38295757
1291.35 | 0.37917185
1291.4 | 0.37574604
1291.45 | 0.37165373
1291.5 | 0.36825458
1291.55 | 0.36488209
1291.6 | 0.3608431
1291.65 | 0.35749727
1291.7 | 0.35384485
1291.75 | 0.35085893
1291.8 | 0.34789967
1291.85 | 0.34462049
1291.9 | 0.34134131
1291.95 | 0.33808879
1292 | 0.33518285
1292.05 | 0.33227691
1292.1 | 0.3293843
1292.15 | 0.32682494
1292.2 | 0.32395899
1292.25 | 0.32109304
1292.3 | 0.31793383
1292.35 | 0.31509454
1292.4 | 0.31228191
1292.45 | 0.30946928
1292.5 | 0.30666998
1292.55 | 0.30388401
1292.6 | 0.30079145
1292.65 | 0.29772555
1292.7 | 0.29435306
1292.75 | 0.29100723
1292.8 | 0.28828791
1292.85 | 0.285262
1292.9 | 0.28195616
1292.95 | 0.2792635
1293 | 0.27598432
1293.05 | 0.27302506
1293.1 | 0.2700658
1293.15 | 0.26742646
1293.2 | 0.26478712
1293.25 | 0.26244104
1293.3 | 0.26069481
1293.35 | 0.25836206
1293.4 | 0.25604264
1293.45 | 0.25373655
1293.5 | 0.25172372
1293.55 | 0.24971089
1293.6 | 0.24769806
1293.65 | 0.24569856
1293.7 | 0.24371239
1293.75 | 0.24172622
1293.8 | 0.23974005
1293.85 | 0.23748728
1293.9 | 0.23579437
1293.95 | 0.23410146
1294 | 0.23270181
1294.05 | 0.23046237
1294.1 | 0.22851619
1294.15 | 0.22657001
1294.2 | 0.22490376
1294.25 | 0.22351744
1294.3 | 0.22158459
1294.35 | 0.21965174
1294.4 | 0.21799882
1294.45 | 0.2160793
1294.5 | 0.21417311
1294.55 | 0.21253352
1294.6 | 0.21062733
1294.65 | 0.20900107
1294.7 | 0.20764141
1294.75 | 0.20602848
1294.8 | 0.20413562
1294.85 | 0.20252269
1294.9 | 0.20144296
1294.95 | 0.19931016
1295 | 0.19769723
1295.05 | 0.19609763
1295.1 | 0.19424476
1295.15 | 0.19291176
1295.2 | 0.19159209
1295.25 | 0.19000582
1295.3 | 0.18868615
1295.35 | 0.18736648
1295.4 | 0.18578021
1295.45 | 0.18420727
1295.5 | 0.18316753
1295.55 | 0.18186119
1295.6 | 0.18080812
1295.65 | 0.17950178
1295.7 | 0.17846204
1295.75 | 0.17690243
1295.8 | 0.17586269
1295.85 | 0.17431641
1295.9 | 0.17379654
1295.95 | 0.1727568
1296 | 0.17198366
1296.05 | 0.17119719
1296.1 | 0.17017078
1296.15 | 0.16914437
1296.2 | 0.16811796
1296.25 | 0.16734482
1296.3 | 0.16682495
1296.35 | 0.16605181
1296.4 | 0.16603848
1296.45 | 0.1647588
1296.5 | 0.16399899
1296.55 | 0.16322585
1296.6 | 0.16219944
1296.65 | 0.1616929
1296.7 | 0.1614263
1296.75 | 0.16141297
1296.8 | 0.16090643
1296.85 | 0.16038656
1296.9 | 0.15988002
1296.95 | 0.15910688
1297 | 0.15885361
1297.05 | 0.15858701
1297.1 | 0.15808047
1297.15 | 0.15757393
1297.2 | 0.15680079
1297.25 | 0.15604098
1297.3 | 0.15504123
1297.35 | 0.15452136
1297.4 | 0.15401482
1297.45 | 0.15376155
1297.5 | 0.15349495
1297.55 | 0.15298841
1297.6 | 0.15273514
1297.65 | 0.1522286
1297.7 | 0.15221527
1297.75 | 0.15220194
1297.8 | 0.15269515
1297.85 | 0.15293509
1297.9 | 0.15292176
1297.95 | 0.15265516
1298 | 0.1528951
1298.05 | 0.15313504
1298.1 | 0.15337498
1298.15 | 0.15412146
1298.2 | 0.15460134
1298.25 | 0.15509455
1298.3 | 0.15558776
1298.35 | 0.1558277
1298.4 | 0.15606764
1298.45 | 0.15656085
1298.5 | 0.15754727
1298.55 | 0.15829375
1298.6 | 0.1592935
1298.65 | 0.16027992
1298.7 | 0.16077313
1298.75 | 0.16177288
1298.8 | 0.16277263
1298.85 | 0.16402565
1298.9 | 0.16579854
1298.95 | 0.1675581
1299 | 0.16907772
1299.05 | 0.17086394
1299.1 | 0.17238356
1299.15 | 0.17391651
1299.2 | 0.17570273
1299.25 | 0.17775555
1299.3 | 0.18032824
1299.35 | 0.18266099
1299.4 | 0.18499374
1299.45 | 0.18680662
1299.5 | 0.1891527
1299.55 | 0.19177871
1299.6 | 0.19413812
1299.65 | 0.19624426
1299.7 | 0.19916353
1299.75 | 0.2018162
1299.8 | 0.2044822
1299.85 | 0.206615
1299.9 | 0.20930766
1299.95 | 0.21173372
1300 | 0.21415978
1300.05 | 0.21633257
1300.1 | 0.21850536
1300.15 | 0.22095808
1300.2 | 0.22370406
1300.25 | 0.22590351
1300.3 | 0.22810296
1300.35 | 0.23059567
1300.4 | 0.23310171
1300.45 | 0.23532782
1300.5 | 0.23756726
1300.55 | 0.24008663
1300.6 | 0.24261933
1300.65 | 0.24516536
1300.7 | 0.24743146
1300.75 | 0.2491377
1300.8 | 0.25084394
1300.85 | 0.25255018
1300.9 | 0.25369656
1300.95 | 0.25512287
1301 | 0.25626925
1301.05 | 0.25682911
1301.1 | 0.25797549
1301.15 | 0.25854868
1301.2 | 0.25853535
1301.25 | 0.25910854
1301.3 | 0.25938847
1301.35 | 0.2596684
1301.4 | 0.25937514
1301.45 | 0.25906855
1301.5 | 0.25818877
1301.55 | 0.25760225
1301.6 | 0.25701573
1301.65 | 0.25584269
1301.7 | 0.25468298
1301.75 | 0.25352327
1301.8 | 0.25179037
1301.85 | 0.25063066
1301.9 | 0.24919102
1301.95 | 0.24804464
1302 | 0.24631174
1302.05 | 0.24488543
1302.1 | 0.24316586
1302.15 | 0.24145962
1302.2 | 0.23975338
1302.25 | 0.23778054
1302.3 | 0.23579437
1302.35 | 0.23411479
1302.4 | 0.23242188
1302.45 | 0.23018244
1302.5 | 0.227943
1302.55 | 0.22571689
1302.6 | 0.22378404
1302.65 | 0.22183786
1302.7 | 0.22018494
1302.75 | 0.21825209
1302.8 | 0.2171457
1302.85 | 0.21577271
1302.9 | 0.21385319
1302.95 | 0.211947
1303 | 0.21085394
1303.05 | 0.20949428
1303.1 | 0.20866782
1303.15 | 0.20757476
1303.2 | 0.20702823
1303.25 | 0.2059485
1303.3 | 0.20458884
1303.35 | 0.20324251
1303.4 | 0.20216278
1303.45 | 0.20108305
1303.5 | 0.20026992
1303.55 | 0.19972339
1303.6 | 0.19917686
1303.65 | 0.19784386
1303.7 | 0.19703073
1303.75 | 0.19569773
1303.8 | 0.1948846
1303.85 | 0.1943514
1303.9 | 0.1938182
1303.95 | 0.19327167
1304 | 0.19300507
1304.05 | 0.19245854
1304.1 | 0.19139214
1304.15 | 0.19059234
1304.2 | 0.19005914
1304.25 | 0.18925934
1304.3 | 0.18872614
1304.35 | 0.18792634
1304.4 | 0.18739314
1304.45 | 0.18685994
1304.5 | 0.18606014
1304.55 | 0.18527367
1304.6 | 0.18447387
1304.65 | 0.1836874
1304.7 | 0.1828876
1304.75 | 0.18210113
1304.8 | 0.18183453
1304.85 | 0.18078146
1304.9 | 0.18051486
1304.95 | 0.17946179
1305 | 0.17867532
1305.05 | 0.17815545
1305.1 | 0.17736898
1305.15 | 0.17658251
1305.2 | 0.17604931
1305.25 | 0.17552944
1305.3 | 0.17500957
1305.35 | 0.17396983
1305.4 | 0.17343663
1305.45 | 0.17266349
1305.5 | 0.17162375
1305.55 | 0.17110388
1305.6 | 0.17031741
1305.65 | 0.16954427
1305.7 | 0.16877113
1305.75 | 0.16774472
1305.8 | 0.16722485
1305.85 | 0.16645171
1305.9 | 0.16593184
1305.95 | 0.1651587
1306 | 0.16438556
1306.05 | 0.16361242
1306.1 | 0.16283928
1306.15 | 0.16206614
1306.2 | 0.1615596
1306.25 | 0.16103973
1306.3 | 0.16077313
1306.35 | 0.16001332
1306.4 | 0.15949345
1306.45 | 0.15873364
1306.5 | 0.15821377
1306.55 | 0.15770723
1306.6 | 0.15694742
1306.65 | 0.15593434
1306.7 | 0.15541447
1306.75 | 0.15490793
1306.8 | 0.15414812
1306.85 | 0.15338831
1306.9 | 0.1526285
1306.95 | 0.15212196
1307 | 0.15160209
1307.05 | 0.15134882
1307.1 | 0.15133549
1307.15 | 0.15057568
1307.2 | 0.15057568
1307.25 | 0.15030908
1307.3 | 0.14980254
1307.35 | 0.14954927
1307.4 | 0.14928267
1307.45 | 0.14928267
1307.5 | 0.14852286
1307.55 | 0.14850953
1307.6 | 0.14850953
1307.65 | 0.14800299
1307.7 | 0.14848287
1307.75 | 0.1482296
1307.8 | 0.147963
1307.85 | 0.14770973
1307.9 | 0.1476964
1307.95 | 0.14744313
1308 | 0.1474298
1308.05 | 0.14741647
1308.1 | 0.14666999
1308.15 | 0.14665666
1308.2 | 0.14640339
1308.25 | 0.14613679
1308.3 | 0.14613679
1308.35 | 0.14612346
1308.4 | 0.1463634
1308.45 | 0.14611013
1308.5 | 0.1460968
1308.55 | 0.14633674
1308.6 | 0.1458302
1308.65 | 0.14607014
1308.7 | 0.14605681
1308.75 | 0.14604348
1308.8 | 0.14603015
1308.85 | 0.14603015
1308.9 | 0.14576355
1308.95 | 0.14575022
1309 | 0.14549695
1309.05 | 0.14548362
1309.1 | 0.14523035
1309.15 | 0.14521702
1309.2 | 0.14496375
1309.25 | 0.14471048
1309.3 | 0.14445721
1309.35 | 0.14419061
1309.4 | 0.14393734
1309.45 | 0.14392401
1309.5 | 0.14416395
1309.55 | 0.14415062
1309.6 | 0.14439056
1309.65 | 0.14437723
1309.7 | 0.14461717
1309.75 | 0.14485711
1309.8 | 0.14509705
1309.85 | 0.14532366
1309.9 | 0.14532366
1309.95 | 0.14531033
1310 | 0.14555027
1310.05 | 0.14553694
1310.1 | 0.14528367
1310.15 | 0.14552361
1310.2 | 0.14551028
1310.25 | 0.14549695
1310.3 | 0.14524368
1310.35 | 0.14497708
1310.4 | 0.14497708
1310.45 | 0.14496375
1310.5 | 0.14544363
1310.55 | 0.14544363
1310.6 | 0.14567024
1310.65 | 0.14567024
1310.7 | 0.14540364
1310.75 | 0.14515037
1310.8 | 0.14464383
1310.85 | 0.14488377
1310.9 | 0.14487044
1310.95 | 0.14461717
1311 | 0.14485711
1311.05 | 0.1440973
1311.1 | 0.1440973
1311.15 | 0.14359076
1311.2 | 0.1438307
1311.25 | 0.1435641
1311.3 | 0.1435641
1311.35 | 0.14379071
1311.4 | 0.14379071
1311.45 | 0.14377738
1311.5 | 0.14376405
1311.55 | 0.14351078
1311.6 | 0.14349745
1311.65 | 0.14324418
1311.7 | 0.14299091
1311.75 | 0.14272431
1311.8 | 0.14272431
1311.85 | 0.14271098
1311.9 | 0.14269765
1311.95 | 0.14219111
1312 | 0.14193784
1312.05 | 0.14168457
1312.1 | 0.14167124
1312.15 | 0.14167124
1312.2 | 0.14140464
1312.25 | 0.14164458
1312.3 | 0.14163125
1312.35 | 0.14163125
1312.4 | 0.14136465
1312.45 | 0.14111138
1312.5 | 0.14109805
1312.55 | 0.14133799
1312.6 | 0.14132466
1312.65 | 0.14132466
1312.7 | 0.14131133
1312.75 | 0.141298
1312.8 | 0.14128467
1312.85 | 0.14079146
1312.9 | 0.14053819
1312.95 | 0.14052486
1313 | 0.14051153
1313.05 | 0.14025826
1313.1 | 0.14024493
1313.15 | 0.13999166
1313.2 | 0.13948512
1313.25 | 0.13923185
1313.3 | 0.13897858
1313.35 | 0.13872531
1313.4 | 0.13871198
1313.45 | 0.13845871
1313.5 | 0.1379655
1313.55 | 0.1376989
1313.6 | 0.1376989
1313.65 | 0.13768557
1313.7 | 0.13767224
1313.75 | 0.13791218
1313.8 | 0.13789885
1313.85 | 0.13764558
1313.9 | 0.13739231
1313.95 | 0.13737898
1314 | 0.13736565
1314.05 | 0.13736565
1314.1 | 0.13759226
1314.15 | 0.13709905
1314.2 | 0.13708572
1314.25 | 0.13707239
1314.3 | 0.13657918
1314.35 | 0.13680579
1314.4 | 0.13680579
1314.45 | 0.13679246
1314.5 | 0.13653919
1314.55 | 0.1367658
1314.6 | 0.13724568
1314.65 | 0.13699241
1314.7 | 0.13723235
1314.75 | 0.13672581
1314.8 | 0.13647254
1314.85 | 0.13695242
1314.9 | 0.13693909
1314.95 | 0.13693909
1315 | 0.1371657
1315.05 | 0.13764558
1315.1 | 0.13764558
1315.15 | 0.13787219
1315.2 | 0.13811213
1315.25 | 0.13859201
1315.3 | 0.13907189
1315.35 | 0.13931183
1315.4 | 0.13953844
1315.45 | 0.13953844
1315.5 | 0.14001832
1315.55 | 0.14024493
1315.6 | 0.14024493
1315.65 | 0.14072481
1315.7 | 0.14120469
1315.75 | 0.14119136
1315.8 | 0.1414313
1315.85 | 0.14141797
1315.9 | 0.14189785
1315.95 | 0.14189785
1316 | 0.14237773
1316.05 | 0.14261767
1316.1 | 0.14284428
1316.15 | 0.14333749
1316.2 | 0.14381737
1316.25 | 0.14405731
1316.3 | 0.14479046
1316.35 | 0.14552361
1316.4 | 0.1464967
1316.45 | 0.14698991
1316.5 | 0.14772306
1316.55 | 0.14870948
1316.6 | 0.14944263
1316.65 | 0.15093559
1316.7 | 0.15166874
1316.75 | 0.15241522
1316.8 | 0.15340164
1316.85 | 0.15440139
1316.9 | 0.15514787
1316.95 | 0.15564108
1317 | 0.1566275
1317.05 | 0.15788052
1317.1 | 0.15888027
1317.15 | 0.16013329
1317.2 | 0.16087977
1317.25 | 0.16189285
1317.3 | 0.16314587
1317.35 | 0.16415895
1317.4 | 0.16567857
1317.45 | 0.16719819
1317.5 | 0.16898441
1317.55 | 0.17050403
1317.6 | 0.17230358
1317.65 | 0.17331666
1317.7 | 0.17459634
1317.75 | 0.17639589
1317.8 | 0.17820877
1317.85 | 0.18002165
1317.9 | 0.18183453
1317.95 | 0.18339414
1318 | 0.18547362
1318.05 | 0.18729983
1318.1 | 0.18887277
1318.15 | 0.19044571
1318.2 | 0.19255185
1318.25 | 0.19493792
1318.3 | 0.19732399
1318.35 | 0.19944346
1318.4 | 0.20158959
1318.45 | 0.20426892
1318.5 | 0.20641505
1318.55 | 0.20884111
1318.6 | 0.21100057
1318.65 | 0.21371989
1318.7 | 0.21699907
1318.75 | 0.22001165
1318.8 | 0.22249103
1318.85 | 0.22497041
1318.9 | 0.22774305
1318.95 | 0.23052902
1319 | 0.23303506
1319.05 | 0.23640755
1319.1 | 0.23922018
1319.15 | 0.24261933
1319.2 | 0.24575188
1319.25 | 0.24831124
1319.3 | 0.25089726
1319.35 | 0.25376321
1319.4 | 0.25694908
1319.45 | 0.26013495
1319.5 | 0.26334748
1319.55 | 0.26628008
1319.6 | 0.26891942
1319.65 | 0.27187868
1319.7 | 0.27454468
1319.75 | 0.27721068
1319.8 | 0.28110304
1319.85 | 0.28531532
1319.9 | 0.28955426
1319.95 | 0.29320668
1320 | 0.29717902
1320.05 | 0.30117802
1320.1 | 0.30520368
1320.15 | 0.30956259
1320.2 | 0.31396149
1320.25 | 0.31837372
1320.3 | 0.32345245
1320.35 | 0.32729149
1320.4 | 0.33049069
1320.45 | 0.33371655
1320.5 | 0.33760891
1320.55 | 0.34086143
1320.6 | 0.34446053
1320.65 | 0.34808629
1320.7 | 0.35172538
1320.75 | 0.35504455
1320.8 | 0.35837705
1320.85 | 0.36173621
1320.9 | 0.36477545
1320.95 | 0.36781469
1321 | 0.37156042
1321.05 | 0.37531948
1321.1 | 0.37945178
1321.15 | 0.38359741
1321.2 | 0.38742312
1321.25 | 0.39127549
1321.3 | 0.3955011
1321.35 | 0.39903355
1321.4 | 0.40331248
1321.45 | 0.40832456
1321.5 | 0.41301672
1321.55 | 0.41737563
1321.6 | 0.42138796
1321.65 | 0.42580019
1321.7 | 0.4294926
1321.75 | 0.43358491
1321.8 | 0.43807712
1321.85 | 0.44296923
1321.9 | 0.44827457
1321.95 | 0.45286009
1322 | 0.45669913
1322.05 | 0.46133797
1322.1 | 0.46600347
1322.15 | 0.47070896
1322.2 | 0.47504121
1322.25 | 0.47981335
1322.3 | 0.48459882
1322.35 | 0.48862448
1322.4 | 0.49225024
1322.45 | 0.49550276
1322.5 | 0.49876861
1322.55 | 0.50244769
1322.6 | 0.50575353
1322.65 | 0.50864614
1322.7 | 0.51112552
1322.75 | 0.513205
1322.8 | 0.51487125
1322.85 | 0.51696406
1322.9 | 0.51821708
1322.95 | 0.51905687
1323 | 0.5194701
1323.05 | 0.51987
1323.1 | 0.51944344
1323.15 | 0.51901688
1323.2 | 0.51816376
1323.25 | 0.51688408
1323.3 | 0.51519117
1323.35 | 0.51351159
1323.4 | 0.51183201
1323.45 | 0.50889941
1323.5 | 0.50639337
1323.55 | 0.50348743
1323.6 | 0.50059482
1323.65 | 0.49771554
1323.7 | 0.49484959
1323.75 | 0.49117051
1323.8 | 0.48751809
1323.85 | 0.48309253
1323.9 | 0.4786803
1323.95 | 0.47350826
1324 | 0.46876278
1324.05 | 0.46367072
1324.1 | 0.45783218
1324.15 | 0.45203363
1324.2 | 0.44552859
1324.25 | 0.43871696
1324.3 | 0.43195865
1324.35 | 0.42526699
1324.4 | 0.41900189
1324.45 | 0.4124302
1324.5 | 0.40628507
1324.55 | 0.39982002
1324.6 | 0.39343495
1324.65 | 0.38639671
1324.7 | 0.37942512
1324.75 | 0.37321334
1324.8 | 0.36738813
1324.85 | 0.36128299
1324.9 | 0.35521784
1324.95 | 0.34888609
1325 | 0.34326083
1325.05 | 0.33636922
1325.1 | 0.32955759
1325.15 | 0.32343912
1325.2 | 0.31801381
1325.25 | 0.31262849
1325.3 | 0.30666998
1325.35 | 0.30105805
1325.4 | 0.29580603
1325.45 | 0.2896609
1325.5 | 0.2841956
1325.55 | 0.27875696
1325.6 | 0.27426475
1325.65 | 0.26978587
1325.7 | 0.26564024
1325.75 | 0.26122801
1325.8 | 0.25712237
1325.85 | 0.25333665
1325.9 | 0.2490044
1325.95 | 0.24497874
1326 | 0.2415396
1326.05 | 0.23783386
1326.1 | 0.23387485
1326.15 | 0.23104889
1326.2 | 0.22768973
1326.25 | 0.2246105
1326.3 | 0.22126467
1326.35 | 0.2176789
1326.4 | 0.21437306
1326.45 | 0.21162708
1326.5 | 0.2086145
1326.55 | 0.20589518
1326.6 | 0.20345579
1326.65 | 0.2007498
1326.7 | 0.19779054
1326.75 | 0.19511121
1326.8 | 0.19216528
1326.85 | 0.19003248
1326.9 | 0.18791301
1326.95 | 0.18606014
1327 | 0.18420727
1327.05 | 0.182621
1327.1 | 0.18051486
1327.15 | 0.17868865
1327.2 | 0.17684911
1327.25 | 0.1752895
1327.3 | 0.17398316
1327.35 | 0.17267682
1327.4 | 0.17138381
1327.45 | 0.1698242
1327.5 | 0.16853119
1327.55 | 0.16671831
1327.6 | 0.1654253
1327.65 | 0.16414562
1327.7 | 0.16311921
1327.75 | 0.16207947
1327.8 | 0.16079979
1327.85 | 0.15952011
1327.9 | 0.15850703
1327.95 | 0.15748062
1328 | 0.15645421
1328.05 | 0.1556944
1328.1 | 0.15466799
1328.15 | 0.15365491
1328.2 | 0.1528951
1328.25 | 0.15213529
1328.3 | 0.15136215
1328.35 | 0.15010913
1328.4 | 0.14934932
1328.45 | 0.14808297
1328.5 | 0.14757643
1328.55 | 0.14657668
1328.6 | 0.1455636
1328.65 | 0.14505706
1328.7 | 0.14405731
1328.75 | 0.1432975
1328.8 | 0.14229775
1328.85 | 0.141298
1328.9 | 0.14104473
1328.95 | 0.14029825
1329 | 0.13979171
1329.05 | 0.13879196
1329.1 | 0.13853869
1329.15 | 0.13779221
1329.2 | 0.13679246
1329.25 | 0.13653919
1329.3 | 0.13579271
1329.35 | 0.13553944
1329.4 | 0.1350329
1329.45 | 0.13453969
1329.5 | 0.13379321
1329.55 | 0.1333
1329.6 | 0.13255352
1329.65 | 0.13206031
1329.7 | 0.13155377
1329.75 | 0.13082062
1329.8 | 0.13031408
1329.85 | 0.12982087
1329.9 | 0.12932766
1329.95 | 0.12883445
1330 | 0.12808797
1330.05 | 0.12735482
1330.1 | 0.12686161
1330.15 | 0.12684828
1330.2 | 0.12635507
1330.25 | 0.12562192
1330.3 | 0.12512871
1330.35 | 0.12439556
1330.4 | 0.12390235
1330.45 | 0.1231692
1330.5 | 0.12267599
1330.55 | 0.12218278
1330.6 | 0.12192951
1330.65 | 0.12167624
1330.7 | 0.12118303
1330.75 | 0.12070315
1330.8 | 0.12068982
1330.85 | 0.12043655
1330.9 | 0.12042322
1330.95 | 0.12018328
1331 | 0.11993001
1331.05 | 0.11991668
1331.1 | 0.11990335
1331.15 | 0.11966341
1331.2 | 0.11941014
1331.25 | 0.11915687
1331.3 | 0.11914354
1331.35 | 0.11866366
1331.4 | 0.11841039
1331.45 | 0.11791718
1331.5 | 0.11767724
1331.55 | 0.11766391
1331.6 | 0.11741064
1331.65 | 0.11693076
1331.7 | 0.11667749
1331.75 | 0.11642422
1331.8 | 0.11594434
1331.85 | 0.11617095
1331.9 | 0.11615762
1331.95 | 0.11614429
1332 | 0.11590435
1332.05 | 0.11589102
1332.1 | 0.11587769
1332.15 | 0.1161043
1332.2 | 0.1161043
1332.25 | 0.11633091
1332.3 | 0.11655752
1332.35 | 0.11702407
1332.4 | 0.1167708
1332.45 | 0.1167708
1332.5 | 0.11699741
1332.55 | 0.11746396
1332.6 | 0.11721069
1332.65 | 0.11697075
1332.7 | 0.11695742
1332.75 | 0.11694409
1332.8 | 0.1171707
1332.85 | 0.11693076
1332.9 | 0.11691743
1332.95 | 0.11738398
1333 | 0.11785053
1333.05 | 0.1178372
1333.1 | 0.11831708
1333.15 | 0.11902357
1333.2 | 0.11925018
1333.25 | 0.11923685
1333.3 | 0.11947679
1333.35 | 0.1197034
1333.4 | 0.12016995
1333.45 | 0.12039656
1333.5 | 0.1206365
1333.55 | 0.12062317
1333.6 | 0.12108972
1333.65 | 0.1215696
1333.7 | 0.12203615
1333.75 | 0.1225027
1333.8 | 0.12322252
1333.85 | 0.12392901
1333.9 | 0.12464883
1333.95 | 0.12512871
1334 | 0.12608847
1334.05 | 0.12728817
1334.1 | 0.12848787
1334.15 | 0.12944763
1334.2 | 0.12992751
1334.25 | 0.13064733
1334.3 | 0.13186036
1334.35 | 0.13307339
1334.4 | 0.13379321
1334.45 | 0.13501957
1334.5 | 0.13597933
1334.55 | 0.13720569
1334.6 | 0.13817878
1334.65 | 0.13915187
1334.7 | 0.1406315
1334.75 | 0.14211113
1334.8 | 0.14359076
1334.85 | 0.14531033
1334.9 | 0.14655002
1334.95 | 0.14829625
1335 | 0.14977588
1335.05 | 0.15128217
1335.1 | 0.1530284
1335.15 | 0.15453469
1335.2 | 0.15578771
1335.25 | 0.157294
1335.3 | 0.15905356
1335.35 | 0.16107972
1335.4 | 0.16285261
1335.45 | 0.16438556
1335.5 | 0.16615845
1335.55 | 0.167958
1335.6 | 0.16974422
1335.65 | 0.17179704
1335.7 | 0.17386319
1335.75 | 0.17619594
1335.8 | 0.17826209
1335.85 | 0.1800883
1335.9 | 0.18164791
1335.95 | 0.18320752
1336 | 0.18504706
1336.05 | 0.1860868
1336.1 | 0.18792634
1336.15 | 0.18977921
1336.2 | 0.19136548
1336.25 | 0.19268515
1336.3 | 0.19427142
1336.35 | 0.19560442
1336.4 | 0.19692409
1336.45 | 0.19799049
1336.5 | 0.19959009
1336.55 | 0.20120302
1336.6 | 0.20253602
1336.65 | 0.20361575
1336.7 | 0.20441555
1336.75 | 0.20494875
1336.8 | 0.20574855
1336.85 | 0.20601515
1336.9 | 0.20681495
1336.95 | 0.20653502
1337 | 0.20680162
1337.05 | 0.20650836
1337.1 | 0.20596183
1337.15 | 0.2059485
1337.2 | 0.20566857
1337.25 | 0.20538864
1337.3 | 0.20456218
1337.35 | 0.20373572
1337.4 | 0.20292259
1337.45 | 0.20182953
1337.5 | 0.201283
1337.55 | 0.20045654
1337.6 | 0.19964341
1337.65 | 0.19909688
1337.7 | 0.19800382
1337.75 | 0.19692409
1337.8 | 0.19557776
1337.85 | 0.19449803
1337.9 | 0.1931517
1337.95 | 0.19233857
1338 | 0.19127217
1338.05 | 0.18965924
1338.1 | 0.18859284
1338.15 | 0.18725984
1338.2 | 0.18592684
1338.25 | 0.18434057
1338.3 | 0.18300757
1338.35 | 0.18220777
1338.4 | 0.18140797
1338.45 | 0.18087477
1338.5 | 0.1795551
1338.55 | 0.17876863
1338.6 | 0.17770223
1338.65 | 0.17664916
1338.7 | 0.17586269
1338.75 | 0.17507622
1338.8 | 0.17454302
1338.85 | 0.17375655
1338.9 | 0.17322335
1338.95 | 0.17269015
1339 | 0.17139714
1339.05 | 0.17086394
1339.1 | 0.17034407
1339.15 | 0.16981087
1339.2 | 0.1690244
1339.25 | 0.16850453
1339.3 | 0.16823793
1339.35 | 0.1682246
1339.4 | 0.16770473
1339.45 | 0.16743813
1339.5 | 0.16690493
1339.55 | 0.1668916
1339.6 | 0.166625
1339.65 | 0.1663584
1339.7 | 0.1663584
1339.75 | 0.16659834
1339.8 | 0.16633174
1339.85 | 0.16606514
1339.9 | 0.165292
1339.95 | 0.1650254
1340 | 0.1644922
1340.05 | 0.1644922
1340.1 | 0.16447887
1340.15 | 0.16421227
1340.2 | 0.16394567
1340.25 | 0.16317253
1340.3 | 0.16265266
1340.35 | 0.16211946
1340.4 | 0.16211946
1340.45 | 0.16185286
1340.5 | 0.16183953
1340.55 | 0.16157293
1340.6 | 0.16079979
1340.65 | 0.16078646
1340.7 | 0.16026659
1340.75 | 0.16026659
1340.8 | 0.16025326
1340.85 | 0.16023993
1340.9 | 0.15997333
1340.95 | 0.15920019
1341 | 0.15868032
1341.05 | 0.15868032
1341.1 | 0.15841372
1341.15 | 0.15814712
1341.2 | 0.15762725
1341.25 | 0.15736065
1341.3 | 0.15684078
1341.35 | 0.15633424
1341.4 | 0.15581437
1341.45 | 0.15580104
1341.5 | 0.15553444
1341.55 | 0.15553444
1341.6 | 0.15501457
1341.65 | 0.15474797
1341.7 | 0.15473464
1341.75 | 0.1542281
1341.8 | 0.15370823
1341.85 | 0.15320169
1341.9 | 0.15293509
1341.95 | 0.15266849
1342 | 0.15190868
1342.05 | 0.15138881
1342.1 | 0.15088227
1342.15 | 0.15061567
1342.2 | 0.14985586
1342.25 | 0.14909605
1342.3 | 0.14832291
1342.35 | 0.14781637
1342.4 | 0.14705656
1342.45 | 0.14604348
1342.5 | 0.14528367
1342.55 | 0.14452386
1342.6 | 0.14377738
1342.65 | 0.1427643
1342.7 | 0.14176455
1342.75 | 0.1407648
1342.8 | 0.1404982
1342.85 | 0.13999166
1342.9 | 0.13924518
1342.95 | 0.13873864
1343 | 0.1382321
1343.05 | 0.13772556
1343.1 | 0.13723235
1343.15 | 0.13672581
1343.2 | 0.13621927
1343.25 | 0.13571273
1343.3 | 0.13521952
1343.35 | 0.13447304
1343.4 | 0.13372656
1343.45 | 0.13322002
1343.5 | 0.13247354
1343.55 | 0.13198033
1343.6 | 0.13098058
1343.65 | 0.12999416
1343.7 | 0.12950095
1343.75 | 0.12851453
1343.8 | 0.12776805
1343.85 | 0.1270349
1343.9 | 0.12604848
1343.95 | 0.12555527
1344 | 0.12506206
1344.05 | 0.12432891
1344.1 | 0.12382237
1344.15 | 0.12358243
1344.2 | 0.12307589
1344.25 | 0.12258268
1344.3 | 0.12234274
1344.35 | 0.12159626
1344.4 | 0.12062317
1344.45 | 0.1203699
1344.5 | 0.11965008
1344.55 | 0.11891693
1344.6 | 0.11818378
1344.65 | 0.11697075
1344.7 | 0.11599766
1344.75 | 0.11527784
1344.8 | 0.11454469
1344.85 | 0.11358493
1344.9 | 0.11285178
1344.95 | 0.1123719
1345 | 0.11163875
1345.05 | 0.11115887
1345.1 | 0.1109056
1345.15 | 0.11042572
1345.2 | 0.10994584
1345.25 | 0.10921269
1345.3 | 0.10802632
1345.35 | 0.10706656
1345.4 | 0.10658668
1345.45 | 0.10609347
1345.5 | 0.10561359
1345.55 | 0.10489377
1345.6 | 0.10418728
1345.65 | 0.10322752
1345.7 | 0.10252103
1345.75 | 0.1025077
1345.8 | 0.10225443
1345.85 | 0.10201449
1345.9 | 0.10177455
1345.95 | 0.10129467
1346 | 0.1010414
1346.05 | 0.10033491
1346.1 | 0.10009497
1346.15 | 0.09961509
1346.2 | 0.09936182
1346.25 | 0.09888194
1346.3 | 0.09817545
1346.35 | 0.09769557
1346.4 | 0.09722902
1346.45 | 0.09721569
1346.5 | 0.09673581
1346.55 | 0.09625593
1346.6 | 0.09578938
1346.65 | 0.09553611
1346.7 | 0.09482962
1346.75 | 0.09412313
1346.8 | 0.09341664
1346.85 | 0.09295009
1346.9 | 0.0922436
1346.95 | 0.0913105
1347 | 0.09036407
1347.05 | 0.08967091
1347.1 | 0.08873781
1347.15 | 0.08825793
1347.2 | 0.08732483
1347.25 | 0.08663167
1347.3 | 0.08639173
1347.35 | 0.08569857
1347.4 | 0.08521869
1347.45 | 0.08429892
1347.5 | 0.08383237
1347.55 | 0.08312588
1347.6 | 0.08265933
1347.65 | 0.08241939
1347.7 | 0.08172623
1347.75 | 0.08125968
1347.8 | 0.08125968
1347.85 | 0.08032658
1347.9 | 0.07986003
1347.95 | 0.07940681
1348 | 0.07916687
1348.05 | 0.07847371
1348.1 | 0.07823377
1348.15 | 0.07754061
1348.2 | 0.07684745
1348.25 | 0.07639423
1348.3 | 0.07592768
1348.35 | 0.0747813
1348.4 | 0.07454136
1348.45 | 0.07386153
1348.5 | 0.07316837
1348.55 | 0.07294176
1348.6 | 0.07270182
1348.65 | 0.07223527
1348.7 | 0.07223527
1348.75 | 0.07199533
1348.8 | 0.07175539
1348.85 | 0.07152878
1348.9 | 0.07128884
1348.95 | 0.07083562
1349 | 0.07059568
1349.05 | 0.07012913
1349.1 | 0.0694493
1349.15 | 0.06922269
1349.2 | 0.06852953
1349.25 | 0.06762309
1349.3 | 0.06671665
1349.35 | 0.06603682
1349.4 | 0.0655836
1349.45 | 0.06490377
1349.5 | 0.06445055
1349.55 | 0.06399733
1349.6 | 0.06375739
1349.65 | 0.06375739
1349.7 | 0.06329084
1349.75 | 0.06329084
1349.8 | 0.06327751
1349.85 | 0.06326418
1349.9 | 0.06325085
1349.95 | 0.06302424
1350 | 0.06301091
1350.05 | 0.06255769
1350.1 | 0.06277097
1350.15 | 0.06275764
1350.2 | 0.06253103
1350.25 | 0.06207781
1350.3 | 0.06183787
1350.35 | 0.06138465
1350.4 | 0.06115804
1350.45 | 0.06093143
1350.5 | 0.0609181
1350.55 | 0.06067816
1350.6 | 0.06022494
1350.65 | 0.05955844
1350.7 | 0.05910522
1350.75 | 0.05842539
1350.8 | 0.05842539
1350.85 | 0.05818545
1350.9 | 0.05795884
1350.95 | 0.05773223
1351 | 0.05749229
1351.05 | 0.05682579
1351.1 | 0.05659918
1351.15 | 0.05635924
1351.2 | 0.05657252
1351.25 | 0.0561193
1351.3 | 0.05610597
1351.35 | 0.05566608
1351.4 | 0.05521286
1351.45 | 0.05475964
1351.5 | 0.05430642
1351.55 | 0.05407981
1351.6 | 0.05429309
1351.65 | 0.05406648
1351.7 | 0.05338665
1351.75 | 0.05272015
1351.8 | 0.05249354
1351.85 | 0.05226693
1351.9 | 0.0522536
1351.95 | 0.05224027
1352 | 0.05201366
1352.05 | 0.05178705
1352.1 | 0.05112055
1352.15 | 0.05089394
1352.2 | 0.05044072
1352.25 | 0.05109389
1352.3 | 0.05129384
1352.35 | 0.05150712
1352.4 | 0.05149379
1352.45 | 0.05149379
1352.5 | 0.05148046
1352.55 | 0.05190702
1352.6 | 0.05168041
1352.65 | 0.05210697
1352.7 | 0.05232025
1352.75 | 0.0525202
1352.8 | 0.05229359
1352.85 | 0.05206698
1352.9 | 0.05205365
1352.95 | 0.05182704
1353 | 0.05160043
1353.05 | 0.05137382
1353.1 | 0.0509206
1353.15 | 0.05090727
1353.2 | 0.05090727
1353.25 | 0.05066733
1353.3 | 0.05044072
1353.35 | 0.05021411
1353.4 | 0.05020078
1353.45 | 0.04997417
1353.5 | 0.04974756
1353.55 | 0.04973423
1353.6 | 0.0497209
1353.65 | 0.04993418
1353.7 | 0.04992085
1353.75 | 0.04992085
1353.8 | 0.04990752
1353.85 | 0.04989419
1353.9 | 0.05010747
1353.95 | 0.05009414
1354 | 0.05008081
1354.05 | 0.05029409
1354.1 | 0.05050737
1354.15 | 0.05070732
1354.2 | 0.05048071
1354.25 | 0.0502541
1354.3 | 0.05046738
1354.35 | 0.05045405
1354.4 | 0.05066733
1354.45 | 0.050654
1354.5 | 0.05086728
1354.55 | 0.05085395
1354.6 | 0.05084062
1354.65 | 0.0510539
1354.7 | 0.05125385
1354.75 | 0.05190702
1354.8 | 0.05233358
1354.85 | 0.05254686
1354.9 | 0.05276014
1354.95 | 0.05274681
1355 | 0.05296009
1355.05 | 0.05272015
1355.1 | 0.05293343
1355.15 | 0.05314671
1355.2 | 0.05313338
1355.25 | 0.05334666
1355.3 | 0.05333333
1355.35 | 0.05332
1355.4 | 0.05309339
1355.45 | 0.05308006
1355.5 | 0.05373323
1355.55 | 0.05394651
1355.6 | 0.05415979
1355.65 | 0.05414646
1355.7 | 0.05391985
1355.75 | 0.05390652
1355.8 | 0.0534533
1355.85 | 0.05322669
1355.9 | 0.05321336
1355.95 | 0.05298675
1356 | 0.05232025
1356.05 | 0.05208031
1356.1 | 0.0518537
1356.15 | 0.05162709
1356.2 | 0.05161376
1356.25 | 0.05117387
1356.3 | 0.05116054
1356.35 | 0.05114721
1356.4 | 0.05136049
1356.45 | 0.05134716
1356.5 | 0.05156044
1356.55 | 0.05220028
1356.6 | 0.05241356
1356.65 | 0.05218695
1356.7 | 0.05261351
1356.75 | 0.05282679
1356.8 | 0.05391985
1356.85 | 0.05390652
1356.9 | 0.05433308
1356.95 | 0.05475964
1357 | 0.05519953
1357.05 | 0.05541281
1357.1 | 0.05561276
1357.15 | 0.05605265
1357.2 | 0.05670582
1357.25 | 0.0569191
1357.3 | 0.05734566
1357.35 | 0.05755894
1357.4 | 0.05777222
1357.45 | 0.05819878
1357.5 | 0.05818545
1357.55 | 0.05839873
1357.6 | 0.05861201
1357.65 | 0.05882529
1357.7 | 0.05926518
1357.75 | 0.05925185
1357.8 | 0.05967841
1357.85 | 0.0594518
1357.9 | 0.05966508
1357.95 | 0.05987836
1358 | 0.06009164
1358.05 | 0.0605182
1358.1 | 0.06095809
1358.15 | 0.06117137
1358.2 | 0.06115804
1358.25 | 0.06114471
1358.3 | 0.0609181
1358.35 | 0.06067816
1358.4 | 0.06045155
1358.45 | 0.05977172
1358.5 | 0.05954511
1358.55 | 0.05909189
1358.6 | 0.05885195
1358.65 | 0.05818545
1358.7 | 0.05794551
1358.75 | 0.0577189
1358.8 | 0.05749229
1358.85 | 0.05725235
1358.9 | 0.05702574
1358.95 | 0.05679913
1359 | 0.05655919
1359.05 | 0.05610597
1359.1 | 0.05566608
1359.15 | 0.05521286
1359.2 | 0.05563942
1359.25 | 0.0558527
1359.3 | 0.05606598
1359.35 | 0.05605265
1359.4 | 0.05670582
1359.45 | 0.0569191
1359.5 | 0.05734566
1359.55 | 0.05799883
1359.6 | 0.05799883
1359.65 | 0.05819878
1359.7 | 0.05863867
1359.75 | 0.05818545
1359.8 | 0.05773223
1359.85 | 0.0577189
1359.9 | 0.05726568
1359.95 | 0.05681246
1360 | 0.05635924
1360.05 | 0.05591935
1360.1 | 0.05523952
1360.15 | 0.05501291
1360.2 | 0.05433308
1360.25 | 0.05389319
1360.3 | 0.05365325
1360.35 | 0.05321336
1360.4 | 0.05320003
1360.45 | 0.05297342
1360.5 | 0.0525202
1360.55 | 0.05250687
1360.6 | 0.05205365
1360.65 | 0.05205365
1360.7 | 0.05181371
1360.75 | 0.05137382
1360.8 | 0.05070732
1360.85 | 0.04981421
1360.9 | 0.04914771
1360.95 | 0.04848121
1361 | 0.04802799
1361.05 | 0.04780138
1361.1 | 0.04736149
1361.15 | 0.04690827
1361.2 | 0.04668166
1361.25 | 0.04645505
1361.3 | 0.04644172
1361.35 | 0.046655
1361.4 | 0.04686828
1361.45 | 0.04750812
1361.5 | 0.04749479
1361.55 | 0.04749479
1361.6 | 0.04748146
1361.65 | 0.04790802
1361.7 | 0.04833458
1361.75 | 0.04876114
1361.8 | 0.04897442
1361.85 | 0.04940098
1361.9 | 0.04938765
1361.95 | 0.04937432
1362 | 0.04893443
1362.05 | 0.04869449
1362.1 | 0.04869449
1362.15 | 0.04868116
1362.2 | 0.04801466
1362.25 | 0.04690827
1362.3 | 0.04602849
1362.35 | 0.04493543
1362.4 | 0.04426893
1362.45 | 0.04338915
1362.5 | 0.04294926
1362.55 | 0.04228276
1362.6 | 0.04162959
1362.65 | 0.04030992
1362.7 | 0.03944347
1362.75 | 0.0387903
1362.8 | 0.03833708
1362.85 | 0.03768391
1362.9 | 0.0374573
1362.95 | 0.03680413
1363 | 0.03657752
1363.05 | 0.03635091
1363.1 | 0.03635091
1363.15 | 0.03676414
1363.2 | 0.03675081
1363.25 | 0.0365242
1363.3 | 0.0365242
1363.35 | 0.03672415
1363.4 | 0.03649754
1363.45 | 0.03627093
1363.5 | 0.03561776
1363.55 | 0.03539115
1363.6 | 0.03473798
1363.65 | 0.03429809
1363.7 | 0.03408481
1363.75 | 0.03407148
1363.8 | 0.03384487
1363.85 | 0.0342581
1363.9 | 0.03447138
1363.95 | 0.03531117
1364 | 0.03552445
1364.05 | 0.03636424
1364.1 | 0.03743064
1364.15 | 0.03872365
1364.2 | 0.04000333
1364.25 | 0.04085645
1364.3 | 0.04258935
1364.35 | 0.04366908
1364.4 | 0.04473548
1364.45 | 0.04581521
1364.5 | 0.04668166
1364.55 | 0.047988
1364.6 | 0.04862784
1364.65 | 0.04928101
1364.7 | 0.04970757
1364.75 | 0.04969424
1364.8 | 0.04968091
1364.85 | 0.04901441
1364.9 | 0.04857452
1364.95 | 0.0481213
1365 | 0.04724152
1365.05 | 0.0467883
1365.1 | 0.04525535
1365.15 | 0.04458885
1365.2 | 0.04326918
1365.25 | 0.04240273
1365.3 | 0.04086978
1365.35 | 0.03977672
1365.4 | 0.03889694
1365.45 | 0.03824377
1365.5 | 0.03693743
1365.55 | 0.03649754
1365.6 | 0.03541781
1365.65 | 0.03476464
1365.7 | 0.03389819
1365.75 | 0.03281846
1365.8 | 0.03216529
1365.85 | 0.0317254
1365.9 | 0.03064567
1365.95 | 0.02977922
1366 | 0.02849954
1366.05 | 0.02784637
1366.1 | 0.0271932
1366.15 | 0.02676664
1366.2 | 0.02675331
1366.25 | 0.0265267
1366.3 | 0.02673998
1366.35 | 0.02651337
1366.4 | 0.02671332
1366.45 | 0.02733983
1366.5 | 0.02775306
1366.55 | 0.02837957
1366.6 | 0.02880613
1366.65 | 0.02921936
1366.7 | 0.02963259
1366.75 | 0.03004582
1366.8 | 0.03089894
1366.85 | 0.03195201
1366.9 | 0.03236524
1366.95 | 0.03343164
1367 | 0.03384487
1367.05 | 0.03469799
1367.1 | 0.03512455
1367.15 | 0.03575106
1367.2 | 0.03617762
1367.25 | 0.03637757
1367.3 | 0.03723069
1367.35 | 0.03765725
1367.4 | 0.03764392
1367.45 | 0.03805715
1367.5 | 0.03761726
1367.55 | 0.03804382
1367.6 | 0.03824377
1367.65 | 0.03867033
1367.7 | 0.03888361
1367.75 | 0.03908356
1367.8 | 0.03928351
1367.85 | 0.03863034
1367.9 | 0.03797717
1367.95 | 0.03753728
1368 | 0.03709739
1368.05 | 0.03664417
1368.1 | 0.03577772
1368.15 | 0.03512455
1368.2 | 0.03447138
1368.25 | 0.03339165
1368.3 | 0.03229859
1368.35 | 0.03165875
1368.4 | 0.03100558
1368.45 | 0.03013913
1368.5 | 0.02927268
1368.55 | 0.02883279
1368.6 | 0.02819295
1368.65 | 0.0273265
1368.7 | 0.0262601
1368.75 | 0.02496709
1368.8 | 0.02411397
1368.85 | 0.02368741
1368.9 | 0.0234608
1368.95 | 0.02323419
1369 | 0.02302091
1369.05 | 0.02216779
1369.1 | 0.02151462
1369.15 | 0.02108806
1369.2 | 0.02107473
1369.25 | 0.02107473
1369.3 | 0.02084812
1369.35 | 0.02042156
1369.4 | 0.02040823
1369.45 | 0.02018162
1369.5 | 0.01975506
1369.55 | 0.01952845
1369.6 | 0.01994168
1369.65 | 0.01994168
1369.7 | 0.01971507
1369.75 | 0.01991502
1369.8 | 0.02011497
1369.85 | 0.0205282
1369.9 | 0.02072815
1369.95 | 0.02050154
1370 | 0.02050154
1370.05 | 0.02091477
1370.1 | 0.02131467
1370.15 | 0.02131467
1370.2 | 0.0217279
1370.25 | 0.02214113
1370.3 | 0.0221278
1370.35 | 0.02254103
1370.4 | 0.0225277
1370.45 | 0.02336749
1370.5 | 0.02378072
1370.55 | 0.02398067
1370.6 | 0.02375406
1370.65 | 0.02416729
1370.7 | 0.02458052
1370.75 | 0.02520703
1370.8 | 0.02540698
1370.85 | 0.02562026
1370.9 | 0.02518037
1370.95 | 0.02538032
1371 | 0.02495376
1371.05 | 0.02451387
1371.1 | 0.02408731
1371.15 | 0.02343414
1371.2 | 0.0227943
1371.25 | 0.02214113
1371.3 | 0.02087478
1371.35 | 0.02002166
1371.4 | 0.01938182
1371.45 | 0.01894193
1371.5 | 0.01830209
1371.55 | 0.01766225
1371.6 | 0.01702241
1371.65 | 0.01659585
1371.7 | 0.01638257
1371.75 | 0.01594268
1371.8 | 0.01551612
1371.85 | 0.01551612
1371.9 | 0.01507623
1371.95 | 0.01464967
1372 | 0.01443639
1372.05 | 0.01420978
1372.1 | 0.0139965
1372.15 | 0.01398317
1372.2 | 0.01376989
1372.25 | 0.01354328
1372.3 | 0.01333
1372.35 | 0.01269016
1372.4 | 0.01289011
1372.45 | 0.01246355
1372.5 | 0.01225027
1372.55 | 0.01182371
1372.6 | 0.01181038
1372.65 | 0.01201033
1372.7 | 0.01179705
1372.75 | 0.01198367
1372.8 | 0.01177039
1372.85 | 0.01238357
1372.9 | 0.01237024
1372.95 | 0.01194368
1373 | 0.01235691
1373.05 | 0.01214363
1373.1 | 0.0121303
1373.15 | 0.01233025
1373.2 | 0.01210364
1373.25 | 0.01251687
1373.3 | 0.01230359
1373.35 | 0.01249021
1373.4 | 0.0118637
1373.45 | 0.01206365
1373.5 | 0.01142381
1373.55 | 0.01141048
1373.6 | 0.01141048
1373.65 | 0.01118387
1373.7 | 0.01117054
1373.75 | 0.01095726
1373.8 | 0.0105307
1373.85 | 0.01051737
1373.9 | 0.01071732
1373.95 | 0.01113055
1374 | 0.01111722
1374.05 | 0.0117304
1374.1 | 0.01171707
1374.15 | 0.01191702
1374.2 | 0.01170374
1374.25 | 0.01190369
1374.3 | 0.01147713
1374.35 | 0.0114638
1374.4 | 0.01125052
1374.45 | 0.01102391
1374.5 | 0.01059735
1374.55 | 0.01017079
1374.6 | 0.00995751
1374.65 | 0.00953095
1374.7 | 0.00931767
1374.75 | 0.00930434
1374.8 | 0.00867783
1374.85 | 0.0086645
1374.9 | 0.00865117
1374.95 | 0.00822461
1375 | 0.00779805
1375.05 | 0.00758477
1375.1 | 0.00715821
1375.15 | 0.00694493
1375.2 | 0.0069316
1375.25 | 0.00691827
1375.3 | 0.00691827
1375.35 | 0.00690494
1375.4 | 0.00647838
1375.45 | 0.0062651
1375.5 | 0.00583854
1375.55 | 0.00521203
1375.6 | 0.00478547
1375.65 | 0.00477214
1375.7 | 0.00414563
1375.75 | 0.00414563
1375.8 | 0.00371907
1375.85 | 0.00329251
1375.9 | 0.00327918
1375.95 | 0.00347913
1376 | 0.0034658
1376.05 | 0.0034658
1376.1 | 0.0038657
1376.15 | 0.00385237
1376.2 | 0.00383904
1376.25 | 0.00403899
1376.3 | 0.00402566
1376.35 | 0.00443889
1376.4 | 0.00483879
1376.45 | 0.00502541
1376.5 | 0.00502541
1376.55 | 0.0047988
1376.6 | 0.00521203
1376.65 | 0.0051987
1376.7 | 0.00518537
1376.75 | 0.00538532
1376.8 | 0.0059985
1376.85 | 0.00618512
1376.9 | 0.00597184
1376.95 | 0.00575856
1377 | 0.00574523
1377.05 | 0.0057319
1377.1 | 0.00614513
1377.15 | 0.00591852
1377.2 | 0.00570524
1377.25 | 0.00527868
1377.3 | 0.00465217
1377.35 | 0.00402566
1377.4 | 0.0035991
1377.45 | 0.00338582
1377.5 | 0.00317254
1377.55 | 0.00274598
1377.6 | 0.00274598
1377.65 | 0.00231942
1377.7 | 0.00230609
1377.75 | 0.00250604
1377.8 | 0.00290594
1377.85 | 0.00351912
1377.9 | 0.00350579
1377.95 | 0.00370574
1378 | 0.00430559
1378.05 | 0.00471882
1378.1 | 0.00531867
1378.15 | 0.00614513
1378.2 | 0.00674498
1378.25 | 0.00757144
1378.3 | 0.00818462
1378.35 | 0.0087978
1378.4 | 0.00941098
1378.45 | 0.00981088
1378.5 | 0.01022411
1378.55 | 0.01021078
1378.6 | 0.01061068
1378.65 | 0.0103974
1378.7 | 0.00997084
1378.75 | 0.00975756
1378.8 | 0.00911772
1378.85 | 0.00869116
1378.9 | 0.00806465
1378.95 | 0.00722486
1379 | 0.00658502
1379.05 | 0.00575856
1379.1 | 0.00491877
1379.15 | 0.00429226
1379.2 | 0.0038657
1379.25 | 0.00343914
1379.3 | 0.00302591
1379.35 | 0.00238607
1379.4 | 0.00217279
1379.45 | 0.00195951
1379.5 | 0.00235941
1379.55 | 0.00275931
1379.6 | 0.00337249
1379.65 | 0.00418562
1379.7 | 0.0047988
1379.75 | 0.00541198
1379.8 | 0.00601183
1379.85 | 0.00683829
1379.9 | 0.00765142
1379.95 | 0.0082646
1380 | 0.00950429
1380.05 | 0.01033075
1380.1 | 0.01094393
1380.15 | 0.01155711
1380.2 | 0.01197034
1380.25 | 0.01215696
1380.3 | 0.01215696
1380.35 | 0.01235691
1380.4 | 0.01193035
1380.45 | 0.01191702
1380.5 | 0.01169041
1380.55 | 0.01085062
1380.6 | 0.01001083
1380.65 | 0.00895776
1380.7 | 0.00790469
1380.75 | 0.00665167
1380.8 | 0.00539865
1380.85 | 0.00477214
1380.9 | 0.00351912
1380.95 | 0.00310589
1381 | 0.0022661
1381.05 | 0.00163959
1381.1 | 0.00142631
1381.15 | 0.001004808735
1381.2 | 0.00139965
1381.25 | 0.00181288
1381.3 | 0.00262601
1381.35 | 0.00363909
1381.4 | 0.00486545
1381.45 | 0.00589186
1381.5 | 0.00754478
1381.55 | 0.00939765
1381.6 | 0.01126385
1381.65 | 0.0129301
1381.7 | 0.01480963
1381.75 | 0.01583604
1381.8 | 0.01730234
1381.85 | 0.01855536
1381.9 | 0.01960843
1381.95 | 0.01980838
1382 | 0.02063484
1382.05 | 0.02104807
1382.1 | 0.02083479
1382.15 | 0.02018162
1382.2 | 0.01954178
1382.25 | 0.01890194
1382.3 | 0.01846205
1382.35 | 0.01760893
1382.4 | 0.01655586
1382.45 | 0.01464967
1382.5 | 0.0135966
1382.55 | 0.01211697
1382.6 | 0.01023744
1382.65 | 0.00897109
1382.7 | 0.0081313
1382.75 | 0.00709156
1382.8 | 0.00603849
1382.85 | 0.00458552
1382.9 | 0.00415896
1382.95 | 0.00311922
1383 | 0.00310589
1383.05 | 0.00309256
1383.1 | 0.00309256
1383.15 | 0.00369241
1383.2 | 0.00451887
1383.25 | 0.00553195
1383.3 | 0.00677164
1383.35 | 0.00842456
1383.4 | 0.01029076
1383.45 | 0.01194368
1383.5 | 0.01444972
1383.55 | 0.0165292
1383.6 | 0.01820878
1383.65 | 0.01988836
1383.7 | 0.02135466
1383.75 | 0.02240773
1383.8 | 0.02303424
1383.85 | 0.02366075
1383.9 | 0.0238607
1383.95 | 0.02427393
1384 | 0.02448721
1384.05 | 0.02447388
1384.1 | 0.02403399
1384.15 | 0.02423394
1384.2 | 0.02402066
1384.25 | 0.02358077
1384.3 | 0.0229276
1384.35 | 0.02250104
1384.4 | 0.02227443
1384.45 | 0.02184787
1384.5 | 0.0211947
1384.55 | 0.02076814
1384.6 | 0.02011497
1384.65 | 0.01968841
1384.7 | 0.01904857
1384.75 | 0.01882196
1384.8 | 0.01880863
1384.85 | 0.01880863
1384.9 | 0.01815546
1384.95 | 0.0177289
1385 | 0.01730234
1385.05 | 0.0166625
1385.1 | 0.01600933
1385.15 | 0.01516954
1385.2 | 0.01494293
1385.25 | 0.01472965
1385.3 | 0.01408981
1385.35 | 0.01344997
1385.4 | 0.01302341
1385.45 | 0.0127968
1385.5 | 0.01258352
1385.55 | 0.01257019
1385.6 | 0.01318337
1385.65 | 0.01338332
1385.7 | 0.01338332
1385.75 | 0.01336999
1385.8 | 0.01378322
1385.85 | 0.01418312
1385.9 | 0.01480963
1385.95 | 0.01500958
1386 | 0.01562276
1386.05 | 0.01603599
1386.1 | 0.01644922
1386.15 | 0.01643589
1386.2 | 0.01663584
1386.25 | 0.01704907
1386.3 | 0.01724902
1386.35 | 0.01702241
1386.4 | 0.01680913
1386.45 | 0.0167958
1386.5 | 0.01699575
1386.55 | 0.01678247
1386.6 | 0.01676914
1386.65 | 0.01654253
1386.7 | 0.01674248
1386.75 | 0.01674248
1386.8 | 0.01672915
1386.85 | 0.01671582
1386.9 | 0.01670249
1386.95 | 0.01670249
1387 | 0.01647588
1387.05 | 0.0162626
1387.1 | 0.01646255
1387.15 | 0.01623594
1387.2 | 0.01643589
1387.25 | 0.01622261
1387.3 | 0.015996
1387.35 | 0.01578272
1387.4 | 0.01534283
1387.45 | 0.01534283
1387.5 | 0.01490294
1387.55 | 0.01447638
1387.6 | 0.01404982
1387.65 | 0.0131967
1387.7 | 0.01277014
1387.75 | 0.01171707
1387.8 | 0.01086395
1387.85 | 0.01002416
1387.9 | 0.00938432
1387.95 | 0.00875781
1388 | 0.00811797
1388.05 | 0.00727818
1388.1 | 0.00685162
1388.15 | 0.00579855
1388.2 | 0.00558527
1388.25 | 0.00515871
1388.3 | 0.00473215
1388.35 | 0.00473215
1388.4 | 0.00491877
1388.45 | 0.005332
1388.5 | 0.00553195
1388.55 | 0.00593185
1388.6 | 0.00654503
1388.65 | 0.00715821
1388.7 | 0.00798467
1388.75 | 0.0087978
1388.8 | 0.00983754
1388.85 | 0.01107723
1388.9 | 0.01190369
1388.95 | 0.01273015
1389 | 0.01334333
1389.05 | 0.01396984
1389.1 | 0.0147963
1389.15 | 0.01562276
1389.2 | 0.01624927
1389.25 | 0.01687578
1389.3 | 0.01728901
1389.35 | 0.0170624
1389.4 | 0.01704907
1389.45 | 0.01704907
1389.5 | 0.01682246
1389.55 | 0.01659585
1389.6 | 0.01638257
1389.65 | 0.01574273
1389.7 | 0.01530284
1389.75 | 0.01446305
1389.8 | 0.01382321
1389.85 | 0.0135966
1389.9 | 0.01317004
1389.95 | 0.01294343
1390 | 0.01273015
1390.05 | 0.01251687
1390.1 | 0.01250354
1390.15 | 0.0118637
1390.2 | 0.01185037
1390.25 | 0.01163709
1390.3 | 0.01203699
1390.35 | 0.01161043
1390.4 | 0.0115971
1390.45 | 0.01138382
1390.5 | 0.01137049
1390.55 | 0.01115721
1390.6 | 0.01135716
1390.65 | 0.01134383
1390.7 | 0.01175706
1390.75 | 0.01215696
1390.8 | 0.01235691
1390.85 | 0.01255686
1390.9 | 0.01255686
1390.95 | 0.01274348
1391 | 0.01315671
1391.05 | 0.01314338
1391.1 | 0.01334333
1391.15 | 0.01354328
1391.2 | 0.01354328
1391.25 | 0.01331667
1391.3 | 0.01310339
1391.35 | 0.01330334
1391.4 | 0.01329001
1391.45 | 0.01348996
1391.5 | 0.01368991
1391.55 | 0.01367658
1391.6 | 0.0134633
1391.65 | 0.01323669
1391.7 | 0.01322336
1391.75 | 0.01301008
1391.8 | 0.01299675
1391.85 | 0.01298342
1391.9 | 0.01255686
1391.95 | 0.01191702
1392 | 0.01149046
1392.05 | 0.01127718
1392.1 | 0.01042406
1392.15 | 0.0099975
1392.2 | 0.00957094
1392.25 | 0.00873115
1392.3 | 0.00789136
1392.35 | 0.00725152
1392.4 | 0.00661168
1392.45 | 0.00618512
1392.5 | 0.00555861
1392.55 | 0.0049321
1392.6 | 0.00450554
1392.65 | 0.00449221
1392.7 | 0.00469216
1392.75 | 0.00509206
1392.8 | 0.00529201
1392.85 | 0.00569191
1392.9 | 0.00651837
1392.95 | 0.00691827
1393 | 0.00795801
1393.05 | 0.0091977
1393.1 | 0.01043739
1393.15 | 0.01126385
1393.2 | 0.01230359
1393.25 | 0.01355661
1393.3 | 0.01459635
1393.35 | 0.01584937
1393.4 | 0.01710239
1393.45 | 0.0177289
1393.5 | 0.01876864
1393.55 | 0.01960843
1393.6 | 0.02002166
1393.65 | 0.01979505
1393.7 | 0.019995
1393.75 | 0.02020828
1393.8 | 0.01998167
1393.85 | 0.01954178
1393.9 | 0.01911522
1393.95 | 0.01846205
1394 | 0.01803549
1394.05 | 0.01780888
1394.1 | 0.01716904
1394.15 | 0.01610264
1394.2 | 0.01588936
1394.25 | 0.01524952
1394.3 | 0.01459635
1394.35 | 0.01438307
1394.4 | 0.01395651
1394.45 | 0.01351662
1394.5 | 0.01330334
1394.55 | 0.0126635
1394.6 | 0.01202366
1394.65 | 0.01117054
1394.7 | 0.01095726
1394.75 | 0.0105307
1394.8 | 0.01010414
1394.85 | 0.0094643
1394.9 | 0.00882446
1394.95 | 0.00881113
1395 | 0.00838457
1395.05 | 0.00795801
1395.1 | 0.00753145
1395.15 | 0.00731817
1395.2 | 0.00751812
1395.25 | 0.00750479
1395.3 | 0.00749146
1395.35 | 0.00749146
1395.4 | 0.00747813
1395.45 | 0.0074648
1395.5 | 0.00745147
1395.55 | 0.00765142
1395.6 | 0.00785137
1395.65 | 0.0082646
1395.7 | 0.00845122
1395.75 | 0.00886445
1395.8 | 0.00947763
1395.85 | 0.00967758
1395.9 | 0.01030409
1395.95 | 0.01091727
1396 | 0.0113305
1396.05 | 0.01153045
1396.1 | 0.01151712
1396.15 | 0.01171707
1396.2 | 0.01191702
1396.25 | 0.01211697
1396.3 | 0.01251687
1396.35 | 0.01251687
1396.4 | 0.01291677
1396.45 | 0.01333
1396.5 | 0.01352995
1396.55 | 0.0137299
1396.6 | 0.01392985
1396.65 | 0.0141298
1396.7 | 0.0141298
1396.75 | 0.01390319
1396.8 | 0.01388986
1396.85 | 0.01387653
1396.9 | 0.01408981
1396.95 | 0.01428976
1397 | 0.01427643
1397.05 | 0.01447638
1397.1 | 0.01530284
1397.15 | 0.01592935
1397.2 | 0.01676914
1397.25 | 0.0175956
1397.3 | 0.01843539
1397.35 | 0.0190619
1397.4 | 0.01947513
1397.45 | 0.02010164
1397.5 | 0.02030159
1397.55 | 0.0209281
1397.6 | 0.02070149
1397.65 | 0.02027493
1397.7 | 0.0202616
1397.75 | 0.01962176
1397.8 | 0.01960843
1397.85 | 0.0195951
1397.9 | 0.01916854
1397.95 | 0.01851537
1398 | 0.01787553
1398.05 | 0.01764892
1398.1 | 0.01722236
1398.15 | 0.01678247
1398.2 | 0.01656919
1398.25 | 0.0161293
1398.3 | 0.01611597
1398.35 | 0.01568941
1398.4 | 0.0154628
1398.45 | 0.0154628
1398.5 | 0.01544947
1398.55 | 0.01543614
1398.6 | 0.01522286
1398.65 | 0.01520953
1398.7 | 0.01562276
1398.75 | 0.01560943
1398.8 | 0.0155961
1398.85 | 0.01538282
1398.9 | 0.01494293
1398.95 | 0.01451637
1399 | 0.01428976
1399.05 | 0.01450304
1399.1 | 0.01406315
1399.15 | 0.01363659
1399.2 | 0.01340998
1399.25 | 0.01277014
1399.3 | 0.0121303
1399.35 | 0.01149046
1399.4 | 0.0110639
1399.45 | 0.01105057
1399.5 | 0.01062401
1399.55 | 0.01041073
1399.6 | 0.00998417
1399.65 | 0.01018412
1399.7 | 0.00974423
1399.75 | 0.00931767
1399.8 | 0.00910439
1399.85 | 0.00887778
1399.9 | 0.00907773
1399.95 | 0.00865117
1400 | 0.00843789
1400.05 | 0.00801133
1400.1 | 0.00821128
1400.15 | 0.00819795
1400.2 | 0.00818462
1400.25 | 0.00817129
1400.3 | 0.00837124
1400.35 | 0.00857119
1400.4 | 0.00877114
1400.45 | 0.00897109
1400.5 | 0.00938432
1400.55 | 0.00937099
1400.6 | 0.00957094
1400.65 | 0.00934433
1400.7 | 0.00891777
1400.75 | 0.00891777
1400.8 | 0.00911772
1400.85 | 0.00930434
1400.9 | 0.00930434
1400.95 | 0.00950429
1401 | 0.00949096
1401.05 | 0.00947763
1401.1 | 0.01010414
1401.15 | 0.01009081
1401.2 | 0.01007748
1401.25 | 0.01049071
1401.3 | 0.01069066
1401.35 | 0.01089061
1401.4 | 0.01109056
1401.45 | 0.01170374
1401.5 | 0.01274348
1401.55 | 0.01336999
1401.6 | 0.01419645
1401.65 | 0.01482296
1401.7 | 0.01544947
1401.75 | 0.01648921
1401.8 | 0.01711572
1401.85 | 0.01774223
1401.9 | 0.01815546
1401.95 | 0.01835541
1402 | 0.01855536
1402.05 | 0.0181288
1402.1 | 0.01811547
1402.15 | 0.01810214
1402.2 | 0.01851537
1402.25 | 0.01850204
1402.3 | 0.01807548
1402.35 | 0.01806215
1402.4 | 0.0182621
1402.45 | 0.01783554
1402.5 | 0.01782221
1402.55 | 0.01738232
1402.6 | 0.01695576
1402.65 | 0.01672915
1402.7 | 0.01630259
1402.75 | 0.0158627
1402.8 | 0.0158627
1402.85 | 0.01542281
1402.9 | 0.01520953
1402.95 | 0.01476964
1403 | 0.01475631
1403.05 | 0.01454303
1403.1 | 0.01411647
1403.15 | 0.01410314
1403.2 | 0.01387653
1403.25 | 0.01387653
1403.3 | 0.0138632
1403.35 | 0.01322336
1403.4 | 0.01321003
1403.45 | 0.0131967
1403.5 | 0.01318337
1403.55 | 0.01318337
1403.6 | 0.01338332
1403.65 | 0.01336999
1403.7 | 0.01378322
1403.75 | 0.01355661
1403.8 | 0.01334333
1403.85 | 0.01333
1403.9 | 0.01374323
1403.95 | 0.0137299
1404 | 0.01350329
1404.05 | 0.01329001
1404.1 | 0.01286345
1404.15 | 0.01242356
1404.2 | 0.01262351
1404.25 | 0.01198367
1404.3 | 0.0123969
1404.35 | 0.01197034
1404.4 | 0.01174373
1404.45 | 0.01131717
1404.5 | 0.01110389
1404.55 | 0.01109056
1404.6 | 0.01086395
1404.65 | 0.01065067
1404.7 | 0.01022411
1404.75 | 0.00978422
1404.8 | 0.00914438
1404.85 | 0.00851787
1404.9 | 0.00809131
1404.95 | 0.00723819
1405 | 0.00681163
1405.05 | 0.00597184
1405.1 | 0.00554528
1405.15 | 0.00511872
1405.2 | 0.00510539
1405.25 | 0.00530534
1405.3 | 0.00529201
1405.35 | 0.00549196
1405.4 | 0.00589186
1405.45 | 0.00609181
1405.5 | 0.00671832
1405.55 | 0.00711822
1405.6 | 0.00835791
1405.65 | 0.00939765
1405.7 | 0.01086395
1405.75 | 0.01190369
1405.8 | 0.01294343
1405.85 | 0.01419645
1405.9 | 0.01523619
1405.95 | 0.01628926
1406 | 0.01691577
1406.05 | 0.01775556
1406.1 | 0.01838207
1406.15 | 0.01858202
1406.2 | 0.01856869
1406.25 | 0.01855536
1406.3 | 0.01834208
1406.35 | 0.01768891
1406.4 | 0.01726235
1406.45 | 0.01682246
1406.5 | 0.01596934
1406.55 | 0.01552945
1406.6 | 0.01510289
1406.65 | 0.014663
1406.7 | 0.01423644
1406.75 | 0.01338332
1406.8 | 0.0125302
1406.85 | 0.01167708
1406.9 | 0.01103724
1406.95 | 0.01018412
1407 | 0.00954428
1407.05 | 0.00954428
1407.1 | 0.00869116
1407.15 | 0.0082646
1407.2 | 0.00721153
1407.25 | 0.00678497
1407.3 | 0.00635841
1407.35 | 0.00634508
1407.4 | 0.00591852
1407.45 | 0.00611847
1407.5 | 0.00631842
1407.55 | 0.00651837
1407.6 | 0.00650504
1407.65 | 0.0073315
1407.7 | 0.00794468
1407.75 | 0.00855786
1407.8 | 0.00918437
1407.85 | 0.00979755
1407.9 | 0.00978422
1407.95 | 0.01041073
1408 | 0.01102391
1408.05 | 0.01165042
1408.1 | 0.01269016
1408.15 | 0.01331667
1408.2 | 0.01351662
1408.25 | 0.01392985
1408.3 | 0.0141298
1408.35 | 0.01454303
1408.4 | 0.01474298
1408.45 | 0.01536949
1408.5 | 0.01535616
1408.55 | 0.01512955
1408.6 | 0.01470299
1408.65 | 0.01406315
1408.7 | 0.01362326
1408.75 | 0.0131967
1408.8 | 0.01275681
1408.85 | 0.01211697
1408.9 | 0.01147713
1408.95 | 0.01083729
1409 | 0.00998417
1409.05 | 0.00935766
1409.1 | 0.00934433
1409.15 | 0.00891777
1409.2 | 0.00847788
1409.25 | 0.00763809
1409.3 | 0.00699825
1409.35 | 0.00678497
1409.4 | 0.00677164
1409.45 | 0.00654503
1409.5 | 0.00654503
1409.55 | 0.00631842
1409.6 | 0.00651837
1409.65 | 0.00630509
1409.7 | 0.00607848
1409.75 | 0.0058652
1409.8 | 0.00606515
1409.85 | 0.00605182
1409.9 | 0.00625177
1409.95 | 0.00623844
1410 | 0.00623844
1410.05 | 0.00685162
1410.1 | 0.0074648
1410.15 | 0.00807798
1410.2 | 0.00870449
1410.25 | 0.00953095
1410.3 | 0.01035741
1410.35 | 0.01139715
1410.4 | 0.01223694
1410.45 | 0.01327668
1410.5 | 0.01368991
1410.55 | 0.01431642
1410.6 | 0.01430309
1410.65 | 0.01428976
1410.7 | 0.01427643
1410.75 | 0.01427643
1410.8 | 0.0142631
1410.85 | 0.01403649
1410.9 | 0.01360993
1410.95 | 0.01338332
1411 | 0.01274348
1411.05 | 0.0125302
1411.1 | 0.01230359
1411.15 | 0.01187703
1411.2 | 0.01143714
1411.25 | 0.01101058
1411.3 | 0.01058402
1411.35 | 0.0097309
1411.4 | 0.00951762
1411.45 | 0.00929101
1411.5 | 0.00886445
1411.55 | 0.00885112
1411.6 | 0.00883779
1411.65 | 0.00883779
1411.7 | 0.00861118
1411.75 | 0.00859785
1411.8 | 0.00859785
1411.85 | 0.0087978
1411.9 | 0.00878447
1411.95 | 0.00855786
1412 | 0.00875781
1412.05 | 0.00895776
1412.1 | 0.0085312
1412.15 | 0.00831792
1412.2 | 0.00830459
1412.25 | 0.00829126
1412.3 | 0.00827793
1412.35 | 0.00847788
1412.4 | 0.0082646
1412.45 | 0.00846455
1412.5 | 0.00823794
1412.55 | 0.00802466
1412.6 | 0.00781138
1412.65 | 0.00821128
1412.7 | 0.007998
1412.75 | 0.00798467
1412.8 | 0.00818462
1412.85 | 0.00817129
1412.9 | 0.00815796
1412.95 | 0.00794468
1413 | 0.00814463
1413.05 | 0.00834458
1413.1 | 0.00833125
1413.15 | 0.00831792
1413.2 | 0.00789136
1413.25 | 0.00809131
1413.3 | 0.00787803
1413.35 | 0.00765142
1413.4 | 0.00765142
1413.45 | 0.00763809
1413.5 | 0.00783804
1413.55 | 0.00741148
1413.6 | 0.00739815
1413.65 | 0.0075981
1413.7 | 0.00717154
1413.75 | 0.00694493
1413.8 | 0.00651837
1413.85 | 0.00609181
1413.9 | 0.00545197
1413.95 | 0.00502541
1414 | 0.00438557
1414.05 | 0.00417229
1414.1 | 0.00353245
1414.15 | 0.00310589
1414.2 | 0.00247938
1414.25 | 0.00205282
1414.3 | 0.00203949
1414.35 | 0.00182621
1414.4 | 0.00139965
1414.45 | 0.0015996
1414.5 | 0.00179955
1414.55 | 0.00198617
1414.6 | 0.00218612
1414.65 | 0.0027993
1414.7 | 0.00321253
1414.75 | 0.00403899
1414.8 | 0.00465217
1414.85 | 0.00505207
1414.9 | 0.00630509
1414.95 | 0.00670499
1415 | 0.00711822
1415.05 | 0.00753145
1415.1 | 0.00793135
1415.15 | 0.00834458
1415.2 | 0.00833125
1415.25 | 0.00831792
1415.3 | 0.00831792
1415.35 | 0.00871782
1415.4 | 0.00891777
1415.45 | 0.00849121
1415.5 | 0.00869116
1415.55 | 0.00867783
1415.6 | 0.00846455
1415.65 | 0.00825127
1415.7 | 0.00781138
1415.75 | 0.00781138
1415.8 | 0.00801133
1415.85 | 0.00757144
1415.9 | 0.00714488
1415.95 | 0.00671832
1416 | 0.00670499
1416.05 | 0.00627843
1416.1 | 0.0062651
1416.15 | 0.0062651
1416.2 | 0.00646505
1416.25 | 0.00623844
1416.3 | 0.00622511
1416.35 | 0.0055986
1416.4 | 0.00579855
1416.45 | 0.00515871
1416.5 | 0.00514538
1416.55 | 0.0049321
1416.6 | 0.00491877
1416.65 | 0.00469216
1416.7 | 0.00489211
1416.75 | 0.00509206
1416.8 | 0.00507873
1416.85 | 0.00507873
1416.9 | 0.0050654
1416.95 | 0.00485212
1417 | 0.00505207
1417.05 | 0.00461218
1417.1 | 0.00461218
1417.15 | 0.00459885
1417.2 | 0.00458552
1417.25 | 0.00374573
1417.3 | 0.00351912
1417.35 | 0.00289261
1417.4 | 0.002666
1417.45 | 0.002666
1417.5 | 0.00286595
1417.55 | 0.00305257
1417.6 | 0.00325252
1417.65 | 0.00345247
1417.7 | 0.00343914
1417.75 | 0.00322586
1417.8 | 0.00405232
1417.85 | 0.00403899
1417.9 | 0.00465217
1417.95 | 0.00465217
1418 | 0.00505207
1418.05 | 0.00525202
1418.1 | 0.00545197
1418.15 | 0.00502541
1418.2 | 0.00501208
1418.25 | 0.0047988
1418.3 | 0.0051987
1418.35 | 0.00498542
1418.4 | 0.00497209
1418.45 | 0.00454553
1418.5 | 0.00411897
1418.55 | 0.00347913
1418.6 | 0.00285262
1418.65 | 0.00221278
1418.7 | 0.00219945
1418.75 | 0.00177289
1418.8 | 0.001145116316
1418.85 | 0.000512033293
1418.9 | -0.000120497868
1418.95 | -0.000337867512
1419 | -0.000555175838
1419.05 | -0.000357810525
1419.1 | -0.000160383894
1419.15 | -0.000170356067
1419.2 | 2.7131882e-05
1419.25 | 0.000224679816
1419.3 | 0.000422290401
1419.35 | 0.000827665032
1419.4 | 0.001025458238
1419.45 | 0.00142631
1419.5 | 0.00162626
1419.55 | 0.00182621
1419.6 | 0.00202616
1419.65 | 0.00222611
1419.7 | 0.00262601
1419.75 | 0.00303924
1419.8 | 0.00323919
1419.85 | 0.00322586
1419.9 | 0.00321253
1419.95 | 0.00362576
1420 | 0.00339915
1420.05 | 0.00339915
1420.1 | 0.00379905
1420.15 | 0.00378572
1420.2 | 0.00357244
1420.25 | 0.00355911
1420.3 | 0.00355911
1420.35 | 0.0033325
1420.4 | 0.00331917
1420.45 | 0.00331917
1420.5 | 0.00309256
1420.55 | 0.00287928
1420.6 | 0.00286595
1420.65 | 0.00285262
1420.7 | 0.00263934
1420.75 | 0.00262601
1420.8 | 0.00261268
1420.85 | 0.0023994
1420.9 | 0.00238607
1420.95 | 0.00238607
1421 | 0.00237274
1421.05 | 0.00235941
1421.1 | 0.00214613
1421.15 | 0.0021328
1421.2 | 0.00149296
1421.25 | 0.001280167878
1421.3 | 0.001062246372
1421.35 | 0.00063656082
1421.4 | 0.000834415344
1421.45 | 0.000616617807
1421.5 | 0.000814472331
1421.55 | 0.000596673461
1421.6 | 0.000586701288
1421.65 | 0.000576729115
1421.7 | 0.000566758275
1421.75 | 0.000764612799
1421.8 | 0.000546813929
1421.85 | 0.000744668453
1421.9 | 0.001150533628
1421.95 | 0.00155961
1422 | 0.00154628
1422.05 | 0.00153295
1422.1 | 0.0017329
1422.15 | 0.00171957
1422.2 | 0.00171957
1422.25 | 0.00191952
1422.3 | 0.00190619
1422.35 | 0.00251937
1422.4 | 0.00230609
1422.45 | 0.00207948
1422.5 | 0.0018662
1422.55 | 0.00163959
1422.6 | 0.00163959
1422.65 | 0.00120896435
1422.7 | 0.000990981526
1422.75 | 0.00077306002
1422.8 | 0.000555201165
1422.85 | 0.000545228992
1422.9 | 0.000743144834
1422.95 | 0.000525284646
1423 | -0.0001079825976
1423.05 | -0.0001179546373
1423.1 | -0.000127926677
1423.15 | -0.000553123018
1423.2 | -0.000147871023
1423.25 | 0.000257626244
1423.3 | 0.000455479435
1423.35 | 0.000653395277
1423.4 | 0.000435535089
1423.45 | -0.000197731888
1423.5 | 0
1423.55 | 0.000193955499
1423.6 | -2.76177605e-05
1423.65 | -4.14265741e-05
1423.7 | 0.000152529858
1423.75 | -0.000276748129
1423.8 | -0.000498199419
1423.85 | -0.001134568287
1423.9 | -0.00135966
1423.95 | -0.00137299
1424 | -0.001175995261
1424.05 | -0.000982345019
1424.1 | -0.000581053367
1424.15 | -0.000387219171
1424.2 | 1.4440389e-05
1424.25 | 6.31380782e-07
1424.3 | 0.000402536674
1424.35 | 0.000804686778
1424.4 | 0.001207083487
1424.45 | 0.00161293
1424.5 | 0.00179955
1424.55 | 0.00178622
1424.6 | 0.00135966
1424.65 | 0.00155961
1424.7 | 0.000916096252
1424.75 | 0.000278255752
1424.8 | 0.000472395205
1424.85 | 0.000250637325
1424.9 | 0.000236828778
1424.95 | 0.000223018898
1425 | 1.322542615e-06
1425.05 | -0.000220312908
1425.1 | -0.000441886834
1425.15 | -0.000455695381
1425.2 | -0.000469505261
1425.25 | -6.77227984e-05
1425.3 | 0.0001263557365
1425.35 | 0.0001125466563
1425.4 | -0.000316976736
1425.45 | -0.000538550662
1425.5 | -0.00076006327
1425.55 | -0.00035840371
1425.6 | -0.00037221359
1425.65 | -0.000386022137
1425.7 | -0.000399830684
1425.75 | -0.000413640564
1425.8 | -0.000427449111
1425.85 | -0.000233432294
1425.9 | 0.000168595174
1425.95 | 0.000362795945
1426 | 0.000557059367
1426.05 | 0.000751382774
1426.1 | 0.000737574227
1426.15 | 0.001140216208
1426.2 | 0.000918150405
1426.25 | 0.001112597781
1426.3 | 0.000890531978
1426.35 | 0.001084979354
1426.4 | 0.001279488048
1426.45 | 0.001057360927
1426.5 | 0.000835295124
1426.55 | 0.000821485244
1426.6 | 0.000807676697
1426.65 | 0.000585672212
1426.7 | 0.000571863665
1426.75 | 0.000974505646
1426.8 | 0.000544243905
1426.85 | 0.000530435358
1426.9 | 0.000308492191
1426.95 | -0.0001213992426
1427 | -0.000135208856
1427.05 | 5.89925815e-05
1427.1 | -0.000162827283
1427.15 | -0.000384585163
1427.2 | -0.000606283058
1427.25 | -0.001035683681
1427.3 | -0.001257196289
1427.35 | -0.001063302108
1427.4 | -0.000661519912
1427.45 | -0.000675329792
1427.5 | -0.000481251657
1427.55 | -0.000495060204
1427.6 | -0.000508870084
1427.65 | -0.000314730631
1427.7 | -0.000328540511
1427.75 | -0.000342349058
1427.8 | 0.000268056969
1427.85 | 0.000462443027
1427.9 | 0.00065688907
1427.95 | 0.000434823267
1428 | 0.000212818782
1428.05 | -0.000217195021
1428.1 | -2.29331986e-05
1428.15 | -3.67426787e-05
1428.2 | -5.05521588e-05
1428.25 | -6.43616389e-05
1428.3 | 0.000338156773
1428.35 | 0.0001161528212
1428.4 | -0.0001057900792
1428.45 | 8.85337277e-05
1428.5 | 7.47242476e-05
1428.55 | 0.000269110039
1428.6 | 0.000671874656
1428.65 | 0.000658064776
1428.7 | 0.000852634788
1428.75 | 0.001047267451
1428.8 | 0.001241961432
1428.85 | 0.001228151552
1428.9 | 0.001214341672
1428.95 | 0.00161293
1429 | 0.00139965
1429.05 | 0.00158627
1429.1 | 0.00178622
1429.15 | 0.00177289
1429.2 | 0.00217279
1429.25 | 0.00215946
1429.3 | 0.00214613
1429.35 | 0.0021328
1429.4 | 0.00211947
1429.45 | 0.00231942
1429.5 | 0.00187953
1429.55 | 0.00207948
1429.6 | 0.00206615
1429.65 | 0.00205282
1429.7 | 0.00223944
1429.75 | 0.00222611
1429.8 | 0.00221278
1429.85 | 0.0019995
1429.9 | 0.00177289
1429.95 | 0.00175956
1430 | 0.00174623
1430.05 | 0.0017329
1430.1 | 0.00193285
1430.15 | 0.00149296
1430.2 | 0.00147963
1430.25 | 0.000841480244
1430.3 | 0.000410726626
1430.35 | 0.000396916746
1430.4 | 0.000383106866
1430.45 | 0.000577738196
1430.5 | 0.000355487106
1430.55 | 0.000550118436
1430.6 | 0.000953376263
1430.65 | 0.000522498676
1430.7 | 0.000925756503
1430.75 | 0.000911947956
1430.8 | 0.001315452388
1430.85 | 0.00150629
1430.9 | 0.00149296
1430.95 | 0.00169291
1431 | 0.00167958
1431.05 | 0.00145297
1431.1 | 0.00143964
1431.15 | 0.001218783228
1431.2 | 0.001204973348
1431.25 | 0.000773849156
1431.3 | 0.000760039276
1431.35 | 0.000537664217
1431.4 | 0.000523854337
1431.45 | 0.000510044457
1431.5 | 0.000496234577
1431.55 | 6.5479626e-05
1431.6 | 0.000468614817
1431.65 | 0.000454804937
1431.7 | 0.000232491196
1431.75 | 0.000427183844
1431.8 | 0.000413373964
1431.85 | 0.000399564084
1431.9 | 0.000177251676
1431.95 | 0.000580509503
1432 | 0.00077532612
1432.05 | 0.000970204055
1432.1 | 0.001165144641
1432.15 | 0.000942584295
1432.2 | 0.0007200866
1432.25 | 0.000914964535
1432.3 | 0.000692465507
1432.35 | 0.00047002913
1432.4 | 0.000873534895
1432.45 | 0.000859725015
1432.5 | 0.000637225987
1432.55 | 0.000623416107
1432.6 | 0.000818294042
1432.65 | 0.000804484162
1432.7 | 0.000790674282
1432.75 | 0.000985614868
1432.8 | 0.000763053189
1432.85 | 0.000749243309
1432.9 | 0.000944183895
1432.95 | 0.000721623549
1433 | 0.000707813669
1433.05 | 0.001111566039
1433.1 | 0.001097756159
1433.15 | 0.000875133162
1433.2 | 0.000861323282
1433.25 | 0.001056325186
1433.3 | 0.001251389741
1433.35 | 0.00145297
1433.4 | 0.00185287
1433.45 | 0.00225277
1433.5 | 0.00223944
1433.55 | 0.00265267
1433.6 | 0.00221278
1433.65 | 0.00219945
1433.7 | 0.0023994
1433.75 | 0.00217279
1433.8 | 0.00174623
1433.85 | 0.00151962
1433.9 | 0.001294602935
1433.95 | 0.001280793055
1434 | 0.00147963
1434.05 | 0.0014663
1434.1 | 0.00145297
1434.15 | 0.00163959
1434.2 | 0.00162626
1434.25 | 0.00141298
1434.3 | 0.00181288
1434.35 | 0.00263934
1434.4 | 0.00282596
1434.45 | 0.00281263
1434.5 | 0.00238607
1434.55 | 0.00194618
1434.6 | 0.00214613
1434.65 | 0.0021328
1434.7 | 0.00211947
1434.75 | 0.00189286
1434.8 | 0.00209281
1434.85 | 0.0018662
1434.9 | 0.00163959
1434.95 | 0.00142631
1435 | 0.00161293
1435.05 | 0.00181288
1435.1 | 0.00179955
1435.15 | 0.00178622
1435.2 | 0.00177289
1435.25 | 0.00154628
1435.3 | 0.00174623
1435.35 | 0.001312161211
1435.4 | 0.00150629
1435.45 | 0.001284540118
1435.5 | 0.00147963
1435.55 | 0.001047859303
1435.6 | 0.001034049423
1435.65 | 0.001229299265
1435.7 | 0.00100642833
1435.75 | 0.000783618713
1435.8 | 0.001187866959
1435.85 | 0.001174057079
1435.9 | 0.00137299
1435.95 | 0.00135966
1436 | 0.00154628
1436.05 | 0.00153295
1436.1 | 0.0017329
1436.15 | 0.00150629
1436.2 | 0.00149296
1436.25 | 0.00127269508
1436.3 | 0.001049761494
1436.35 | 0.000826890559
1436.4 | 0.000813080679
1436.45 | 0.001008330521
1436.5 | 0.000785459586
1436.55 | 0.000980709428
1436.6 | 0.001176020588
1436.65 | 0.001162210708
1436.7 | 0.00135966
1436.75 | 0.00134633
1436.8 | 0.001120778402
1436.85 | 0.001106967189
1436.9 | 0.001302341
1436.95 | 0.001079346096
1437 | 0.001065536216
1437.05 | 0.001260910027
1437.1 | 0.001247098814
1437.15 | 0.00102410391
1437.2 | 0.001010292697
1437.25 | 0.000996482817
1437.3 | 0.000982671604
1437.35 | 0.001178045415
1437.4 | 0.00137299
1437.45 | 0.00135966
1437.5 | 0.00134633
1437.55 | 0.000913618205
1437.6 | 0.000481624897
1437.65 | 0.000258816613
1437.7 | 0.0002450054
1437.75 | 0.000231194187
1437.8 | 8.44755425e-06
1437.85 | -0.000214237094
1437.9 | -0.000436860091
1437.95 | -0.000450671304
1438 | -0.000673232983
1438.05 | -0.000687042863
1438.1 | -0.00049210361
1438.15 | -0.000714665289
1438.2 | -0.000728475169
1438.25 | -0.001159602027
1438.3 | -0.001173411907
1438.35 | -0.00118722312
1438.4 | -0.000783718688
1438.45 | -0.000588779435
1438.5 | -0.000811341114
1438.55 | -0.000407588744
1438.6 | -0.000421399957
1438.65 | -0.000226336735
1438.7 | -3.12109953e-05
1438.75 | -4.50218084e-05
1438.8 | 0.000150165116
1438.85 | 0.000345414958
1438.9 | 0.000540726118
1438.95 | 0.000736099929
1439 | 0.000722288716
1439.05 | 0.000290171439
1439.1 | 0.000485482599
1439.15 | 0.000471671386
1439.2 | 0.000457860173
1439.25 | 0.001071789319
1439.3 | 0.001057978106
1439.35 | 0.001253538537
1439.4 | 0.001030357013
1439.45 | 0.0010165458
1439.5 | 0.000374995561
1439.55 | 0.000361184348
1439.6 | 0.000765804501
1439.65 | 0.000751993288
1439.7 | 0.000738182075
1439.75 | 0.000724370862
1439.8 | 0.000292129616
1439.85 | 0.000487502094
1439.9 | 0.000473690881
1439.95 | 0.000459881001
1440 | 0.000446069788
1440.05 | 0.000641504917
1440.1 | 0.000837002697
1440.15 | 0.000823191484
1440.2 | 0.000809380271
1440.25 | 0.000795569058
1440.3 | 0.000991129489
1440.35 | 0.000977318276
1440.4 | 0.000963507063
1440.45 | 0.00094969585
1440.5 | 0.001145318932
1440.55 | 0.001131507719
1440.6 | 0.00153295
1440.65 | 0.0017329
1440.7 | 0.00150629
1440.75 | 0.00149296
1440.8 | 0.00147963
1440.85 | 0.001258136054
1440.9 | 0.00145297
1440.95 | 0.00143964
1441 | 0.00142631
1441.05 | 0.000993395589
1441.1 | 0.000770151414
1441.15 | 0.000546968557
1441.2 | 0.000323849684
1441.25 | -0.0001083930283
1441.3 | -0.000331326481
1441.35 | -0.00076319582
1441.4 | -0.000568008629
1441.45 | -0.000790818246
1441.5 | -0.00142631
1441.55 | -0.00165292
1441.6 | -0.00166625
1441.65 | -0.00167958
1441.7 | -0.00190619
1441.75 | -0.00170624
1441.8 | -0.00151962
1441.85 | -0.001319119471
1441.9 | -0.001124056249
1441.95 | -0.001137867462
1442 | -0.001151678675
1442.05 | -0.000747555731
1442.1 | -0.000552307222
1442.15 | -0.000566118435
1442.2 | -0.000370807275
1442.25 | -0.000175433464
1442.3 | 2.00013984e-05
1442.35 | 0.000215499445
1442.4 | 0.000620491505
1442.45 | 0.000816175905
1442.5 | 0.001011922956
1442.55 | 0.001207731325
1442.6 | 0.001193920112
1442.65 | 0.001180108899
1442.7 | 0.000956676771
1442.75 | 0.000733307294
1442.8 | 0.000719496081
1442.85 | 0.000705684868
1442.9 | 0.000691873655
1442.95 | 0.000887620706
1443 | 0.000664251229
1443.05 | 0.000231510108
1443.1 | 0.000217698895
1443.15 | 0.000203887682
1443.2 | 0.000399509431
1443.25 | 0.000176265256
1443.3 | -4.69177343e-05
1443.35 | -0.000479284149
1443.4 | -0.000493096695
1443.45 | -0.000716091599
1443.5 | -0.000729902812
1443.55 | -0.000743715358
1443.6 | -0.000339095205
1443.65 | -0.000352906418
1443.7 | -0.000366718964
1443.75 | -0.000380530177
1443.8 | 0.000233772209
1443.85 | 0.000429455276
1443.9 | 0.000834821909
1443.95 | 0.000821010696
1444 | 0.001016881716
1444.05 | 0.00079338827
1444.1 | 0.00098925929
1444.15 | 0.000346586665
1444.2 | 0.000332775452
1444.25 | 0.000318962906
1444.3 | 0.000305151693
1444.35 | 8.18444671e-05
1444.4 | -0.000141400641
1444.45 | -0.000364583498
1444.5 | -0.000587703704
1444.55 | -0.000182835613
1444.6 | -0.00040601847
1444.65 | -0.000838385018
1444.7 | -0.001061381255
1444.75 | -0.00170624
1444.8 | -0.00171957
1444.85 | -0.0017329
1444.9 | -0.00194618
1444.95 | -0.00197284
1445 | -0.00198617
1445.05 | -0.0019995
1445.1 | -0.00221278
1445.15 | -0.00181288
1445.2 | -0.00161293
1445.25 | -0.001213308597
1445.3 | -0.001017936119
1445.35 | -0.001240932356
1445.4 | -0.001254744902
1445.45 | -0.001268556115
1445.5 | -0.001073183637
1445.55 | -0.00150629
1445.6 | -0.001309991087
1445.65 | -0.00174623
1445.7 | -0.00175956
1445.75 | -0.00177289
1445.8 | -0.00219945
1445.85 | -0.00242606
1445.9 | -0.00243939
1445.95 | -0.00245272
1446 | -0.00246605
1446.05 | -0.00289261
1446.1 | -0.00270599
1446.15 | -0.00313255
1446.2 | -0.00335916
1446.25 | -0.00357244
1446.3 | -0.00358577
1446.35 | -0.00339915
1446.4 | -0.0031992
1446.45 | -0.00301258
1446.5 | -0.00322586
1446.55 | -0.00303924
1446.6 | -0.00283929
1446.65 | -0.00263934
1446.7 | -0.00223944
1446.75 | -0.00162626
1446.8 | -0.001223043496
1446.85 | -0.000818176738
1446.9 | -0.000622554989
1446.95 | -0.000426870589
1447 | -0.000650178748
1447.05 | -0.000454494348
1447.1 | -0.000468306894
1447.15 | -0.000272561176
1447.2 | -7.67526737e-05
1447.25 | 0.0001191180797
1447.3 | 0.0001053062002
1447.35 | 9.14941874e-05
1447.4 | -0.0001320004583
1447.45 | 0.000273615579
1447.5 | 0.000259803033
1447.55 | 0.000455799355
1447.6 | 0.000651856995
1447.65 | 0.000218368061
1447.7 | -5.18970225e-06
1447.75 | -0.000228684148
1447.8 | -0.000452116276
1447.85 | -0.000256307907
1447.9 | -0.000479741368
1447.95 | -0.000493552581
1448 | -0.000716923391
1448.05 | -0.000311556758
1448.1 | -0.00074454715
1448.15 | -0.000548801432
1448.2 | -0.000352993063
1448.25 | -0.000366804276
1448.3 | -0.000380616822
1448.35 | -0.000184745802
1448.4 | -0.000617861496
1448.45 | -0.000841230973
1448.5 | -0.000435865673
1448.55 | -0.000659297801
1448.6 | -0.001092162891
1448.65 | -0.00068692156
1448.7 | -0.00091029237
1448.75 | -0.000714546652
1448.8 | -0.000518738283
1448.85 | -0.000322867263
1448.9 | -0.0001269345251
1448.95 | -0.000140746138
1449 | 5.52487177e-05
1449.05 | -0.000378116114
1449.1 | -0.000182183776
1449.15 | 1.38121461e-05
1449.2 | 0
1449.25 | 0.000219229179
1449.3 | -0.000191089549
1449.35 | -0.000181730556
1449.4 | 3.74366385e-05
1449.45 | 4.67958981e-05
1449.5 | 0.000475958314
1449.55 | 0.000485317307
1449.6 | 0.000704671788
1449.65 | 0.000294102456
1449.7 | 9.35915296e-05
1449.75 | 0.0001029506559
1449.8 | 0.0001123097822
1449.85 | 0.0001216689085
1449.9 | -0.000498207417
1449.95 | -0.00090802627
1450 | -0.001317595852
1450.05 | -0.00193285
1450.1 | -0.00171957
1450.15 | -0.00191952
1450.2 | -0.00211947
1450.25 | -0.00231942
1450.3 | -0.00230609
1450.35 | -0.00229276
1450.4 | -0.00207948
1450.45 | -0.00206615
1450.5 | -0.0022661
1450.55 | -0.0022661
1450.6 | -0.00203949
1450.65 | -0.00245272
1450.7 | -0.00265267
1450.75 | -0.00285262
1450.8 | -0.00242606
1450.85 | -0.00262601
1450.9 | -0.00282596
1450.95 | -0.00281263
1451 | -0.0027993
1451.05 | -0.00258602
1451.1 | -0.00257269
1451.15 | -0.00257269
1451.2 | -0.00193285
1451.25 | -0.00170624
1451.3 | -0.001283633678
1451.35 | -0.00169291
1451.4 | -0.00147963
1451.45 | -0.0014663
1451.5 | -0.00166625
1451.55 | -0.001236838713
1451.6 | -0.001018109409
1451.65 | -0.000589820508
1451.7 | -0.000580462848
1451.75 | -0.000571103855
1451.8 | -0.000561744862
1451.85 | -0.000552385869
1451.9 | -0.000333468612
1451.95 | -0.000324109619
1452 | -0.0001051309107
1452.05 | 0.0001139105819
1452.1 | -8.64133246e-05
1452.15 | -7.70544649e-05
1452.2 | -0.000486874251
1452.25 | -0.000477515258
1452.3 | -0.00088708484
1452.35 | -0.000458797272
1452.4 | -0.000239881348
1452.45 | -2.09015733e-05
1452.5 | 0.000198139786
1452.55 | -2.18408051e-06
1452.6 | 0.000216857772
1452.65 | 0.000226216765
1452.7 | 2.5892192e-05
1452.75 | 3.52509184e-05
1452.8 | -0.000374569001
1452.85 | -0.000574705621
1452.9 | -0.000984151234
1452.95 | -0.001184101234
1453 | -0.00138632
1453.05 | -0.00158627
1453.1 | -0.00157294
1453.15 | -0.00177289
1453.2 | -0.00197284
1453.25 | -0.00175956
1453.3 | -0.00174623
1453.35 | -0.001109231956
1453.4 | -0.00089056397
1453.45 | -0.000671834666
1453.5 | -0.000871845984
1453.55 | -0.001071797317
1453.6 | -0.001271684666
1453.65 | -0.001053079331
1453.7 | -0.000834411345
1453.75 | -0.000615682041
1453.8 | -0.000187394473
1453.85 | -0.000387532426
1453.9 | -0.000796978039
1453.95 | -0.000787619046
1454 | -0.000778260053
1454.05 | -0.00076890106
1454.1 | -0.000340738794
1454.15 | -0.0001218847212
1454.2 | -0.000531455103
1454.25 | -0.000940776747
1454.3 | -0.001140664096
1454.35 | -0.00134633
1454.4 | -0.001121947443
1454.45 | -0.000694033115
1454.5 | -0.001103229457
1454.55 | -0.001303055488
1454.6 | -0.001293697828
1454.65 | -0.001284338835
1454.7 | -0.001274979842
1454.75 | -0.001056437158
1454.8 | -0.000837831823
1454.85 | -0.000828474163
1454.9 | -0.000609806177
1454.95 | -0.00080975751
1455 | -0.001009644859
1455.05 | -0.000791039524
1455.1 | -0.000572372871
1455.15 | -0.000563013878
1455.2 | -0.000762963878
1455.25 | -0.000753606218
1455.3 | -0.000744247225
1455.35 | -0.000734889565
1455.4 | -0.001143961938
1455.45 | -0.00175956
1455.5 | -0.00154628
1455.55 | -0.001325008665
1455.6 | -0.001315651005
1455.65 | -0.00151962
1455.7 | -0.00150629
1455.75 | -0.00191952
1455.8 | -0.00190619
1455.85 | -0.00147963
1455.9 | -0.00189286
1455.95 | -0.00145297
1456 | -0.00124078306
1456.05 | -0.00143964
1456.1 | -0.00163959
1456.15 | -0.00162626
1456.2 | -0.00141298
1456.25 | -0.001193992094
1456.3 | -0.000975510728
1456.35 | -0.000756968044
1456.4 | -0.000956794075
1456.45 | -0.000738251391
1456.5 | -0.000519647389
1456.55 | -0.000719534738
1456.6 | -0.000500930736
1456.65 | -7.28921724e-05
1456.7 | -0.00027290509
1456.75 | -0.00047285509
1456.8 | -0.000672743772
1456.85 | -0.000872569803
1456.9 | -0.000863212143
1456.95 | -0.001272036578
1457 | -0.001053617863
1457.05 | -0.00104425887
1457.1 | -0.00103490121
1457.15 | -0.00143964
1457.2 | -0.00143964
1457.25 | -0.000797704524
1457.3 | -0.00057916184
1457.35 | -0.000360556505
1457.4 | -0.000141889852
1457.45 | 7.6839452e-05
1457.5 | 8.61976452e-05
1457.55 | 0.000304989067
1457.6 | 0.0001049138983
1457.65 | 0.0001142720915
1457.7 | 0.00033306338
1457.75 | -0.000285691226
1457.8 | -0.000485579908
1457.85 | -0.000685405939
1457.9 | -0.000885170652
1457.95 | -0.001084872714
1458 | -0.001284512125
1458.05 | -0.001066156061
1458.1 | -0.001265796805
1458.15 | -0.001256437812
1458.2 | -0.001038081748
1458.25 | -0.000819663033
1458.3 | -0.000391999309
1458.35 | -0.000800947713
1458.4 | -0.00079158872
1458.45 | -0.00078223106
1458.5 | -0.000354566003
1458.55 | -0.000554393367
1458.6 | -0.000545034374
1458.65 | -0.000535676714
1458.7 | -0.00031713403
1458.75 | -0.00030777637
1458.8 | -8.91717015e-05
1458.85 | -7.98136416e-05
1458.9 | 0.000138853278
1458.95 | 0.000567015544
1459 | 0.000576373204
1459.05 | 0.000166927591
1459.1 | 0.000385655562
1459.15 | 0.000604447517
1459.2 | 0.000195000571
1459.25 | 0.000204359564
1459.3 | -0.000204838111
1459.35 | -0.000195480451
1459.4 | -0.000186122791
1459.45 | -0.000385948822
1459.5 | -0.000585713535
1459.55 | -0.000785415597
1459.6 | -0.000985056341
1459.65 | -0.000766700277
1459.7 | -0.000757341284
1459.75 | -0.000329801529
1459.8 | -0.000529566242
1459.85 | -0.0001019010517
1459.9 | -0.000301727216
1459.95 | -8.31853318e-05
1460 | -7.38274052e-05
1460.05 | 0.00014477713
1460.1 | 0.000572814094
1460.15 | 0.001001101662
1460.2 | 0.001010459322
1460.25 | 0.001019816982
1460.3 | 0.000819679029
1460.35 | 0.000829036689
1460.4 | 0.000838395682
1460.45 | 0.001057248955
1460.5 | 0.001276163546
1460.55 | 0.001285522539
1460.6 | 0.00066639336
1460.65 | 0.000466379376
1460.7 | 0.000475737036
1460.75 | 6.65400275e-05
1460.8 | 7.58978208e-05
1460.85 | -0.0001239287434
1460.9 | 9.46134074e-05
1460.95 | -0.0001052132901
1461 | -9.58554968e-05
1461.05 | -0.00029561941
1461.1 | -0.00028626175
1461.15 | -6.77822502e-05
1461.2 | 0.000360005976
1461.25 | 0.000160117294
1461.3 | -3.97090036e-05
1461.35 | -3.03513436e-05
1461.4 | -2.09935503e-05
1461.45 | -1.163590363e-05
1461.5 | -0.00021140047
1461.55 | -0.00020204281
1461.6 | -0.00019268515
1461.65 | -0.000392387212
1461.7 | -0.000383029552
1461.75 | -0.000373671892
1461.8 | -0.00015525451
1461.85 | -0.00014589685
1461.9 | 7.2583183e-05
1461.95 | 8.1940843e-05
1462 | 0.000300483527
1462.05 | 0.000519087529
1462.1 | 0.000319198847
1462.15 | 0.000537802849
1462.2 | 0.000756468169
1462.25 | 0.000975197473
1462.3 | 0.000984555133
1462.35 | 0.000784541149
1462.4 | 0.001003270453
1462.45 | 0.000803256469
1462.5 | 0.000812614129
1462.55 | 0.000821971789
1462.6 | 0.000831329449
1462.65 | 0.001050058753
1462.7 | 0.000850044769
1462.75 | 0.000859402429
1462.8 | 0.0010781304
1462.85 | 0.00108748806
1462.9 | 0.001306278682
1462.95 | 0.001315636342
1463 | 0.00153295
1463.05 | 0.001333
1463.1 | 0.00113427636
1463.15 | 0.00135966
1463.2 | 0.00135966
1463.25 | 0.00137299
1463.3 | 0.001171705667
1463.35 | 0.000971693016
1463.4 | 0.000771741683
1463.45 | 0.000362667977
1463.5 | 0.000372025637
1463.55 | 0.000381381964
1463.6 | 0.000599924648
1463.65 | 0.000609282308
1463.7 | 0.000409454944
1463.75 | 0.000209690231
1463.8 | 9.98730255e-06
1463.85 | 0.000228405551
1463.9 | 0.000237761878
1463.95 | 3.80595494e-05
1464 | 0.000256477198
1464.05 | 0.000265834858
1464.1 | -0.000142866941
1464.15 | -0.000342445034
1464.2 | -0.000541961809
1464.25 | -0.000532604149
1464.3 | -0.0001054368342
1464.35 | -9.60794408e-05
1464.4 | -0.000295658067
1464.45 | 0.0001316334834
1464.5 | 0.00014099141
1464.55 | 0.000150347737
1464.6 | 0.000159705397
1464.65 | 0.000587245152
1464.7 | 0.000805786503
1464.75 | 0.000815144163
1464.8 | 0.000824501823
1464.85 | 0.000833859483
1464.9 | 0.00084321581
1464.95 | 0.001061819812
1465 | 0.000652746106
1465.05 | 0.00087128879
1465.1 | 0.001089891459
1465.15 | 0.000890002777
1465.2 | 0.000899360437
1465.25 | 0.000908716764
1465.3 | 0.001127320766
1465.35 | 0.001136678426
1465.4 | 0.001146036086
1465.45 | 0.00135966
1465.5 | 0.00137299
1465.55 | 0.001174107733
1465.6 | 0.000765034027
1465.65 | 0.000983575378
1465.7 | 0.000992933038
1465.75 | 0.001002289365
1465.8 | 0.000802462001
1465.85 | 0.000811819661
1465.9 | 0.000612054948
1465.95 | 0.000412351553
1466 | 3.77433618e-06
1466.05 | 0.000222067136
1466.1 | 0.000649482922
1466.15 | 0.001077146646
1466.2 | 0.000668198242
1466.25 | 0.000677554569
1466.3 | 0.000686912229
1466.35 | 0.001114575953
1466.4 | 0.000914748589
1466.45 | 0.000714983876
1466.5 | 0.000724340203
1466.55 | 0.000942820236
1466.6 | 0.000952176563
1466.65 | 0.00075241185
1466.7 | 0.000552708455
1466.75 | 0.000771125837
1466.8 | 0.000571422442
1466.85 | 0.000580780102
1466.9 | 0.000381139358
1466.95 | 0.000181559932
1467 | 0.000190916259
1467.05 | -8.60042269e-06
1467.1 | 0.000209630246
1467.15 | 0.000218987906
1467.2 | 0.000228345566
1467.25 | 0.000237701893
1467.3 | -0.000170627999
1467.35 | 0.00025641588
1467.4 | 0.00026577354
1467.45 | 6.62558319e-05
1467.5 | 0.000702421684
1467.55 | 0.000502779607
1467.6 | 0.000303201514
1467.65 | 0.0001036838059
1467.7 | 0.000530851254
1467.75 | 0.000540207581
1467.8 | 0.000967623367
1467.85 | 0.0011861034
1467.9 | 0.001195459727
1467.95 | 0.000995695014
1468 | 0.001214173714
1468.05 | 0.001223530041
1468.1 | 0.00165292
1468.15 | 0.00207948
1468.2 | 0.00209281
1468.25 | 0.00167958
1468.3 | 0.00189286
1468.35 | 0.00190619
1468.4 | 0.00191952
1468.45 | 0.00191952
1468.5 | 0.00214613
1468.55 | 0.00215946
1468.6 | 0.00195951
1468.65 | 0.00195951
1468.7 | 0.00175956
1468.75 | 0.00155961
1468.8 | 0.00157294
1468.85 | 0.001164118231
1468.9 | 0.000964414836
1468.95 | 0.000973772496
1469 | 0.000774130419
1469.05 | 0.000574550993
1469.1 | 0.000583908653
1469.15 | 0.000175578761
1469.2 | 0.000393748205
1469.25 | 0.000403104532
1469.3 | 0.000621335294
1469.35 | 0.000421818519
1469.4 | 0.000640049281
1469.45 | 0.000440531173
1469.5 | 0.000658763268
1469.55 | 0.000668119595
1469.6 | 0.000468601487
1469.65 | 0.000477959147
1469.7 | 0.000905125662
1469.75 | 0.000705546236
1469.8 | 0.000506029461
1469.85 | 0.000306574004
1469.9 | 0.000524742115
1469.95 | -9.21518896e-05
1470 | 0.0001258933188
1470.05 | -0.000490630645
1470.1 | -0.000689776846
1470.15 | -0.000680419186
1470.2 | -0.000671062859
1470.25 | -0.000870147742
1470.3 | -0.001069171307
1470.35 | -0.000851435088
1470.4 | -0.001258775894
1470.45 | -0.00145297
1470.5 | -0.00145297
1470.55 | -0.00123070558
1470.6 | -0.000387707049
1470.65 | 3.88416205e-05
1470.7 | 0.000256886429
1470.75 | 0.000474993222
1470.8 | 0.000484350882
1470.85 | 0.000911393428
1470.9 | 0.000920749755
1470.95 | 0.00134633
1471 | 0.00157294
1471.05 | 0.00178622
1471.1 | 0.0019995
1471.15 | 0.0015996
1471.2 | 0.00139965
1471.25 | 0.001195182463
1471.3 | 0.000786728602
1471.35 | 0.000587273145
1471.4 | 0.000387879006
1471.45 | 0.000605985799
1471.5 | 0.00040659166
1471.55 | 0.00041594932
1471.6 | 0.000216616499
1471.65 | -0.000399721378
1471.7 | -0.000598806261
1471.75 | -0.000589449934
1471.8 | -0.000371652397
1471.85 | -0.00057073728
1471.9 | -0.00056137962
1471.95 | -0.000552023293
1472 | -0.000542666966
1472.05 | -0.000741690531
1472.1 | -0.000523954312
1472.15 | -0.000306156775
1472.2 | 0.000328895089
1472.25 | 0.000546940564
1472.3 | 0.000347607743
1472.35 | 0.000148337573
1472.4 | 0.0001576939
1472.45 | 0.000375676724
1472.5 | 0.000176406554
1472.55 | -0.000231304826
1472.6 | -1.34450379e-05
1472.65 | -0.000421033382
1472.7 | -0.000411677055
1472.75 | -0.000819017861
1472.8 | -0.000601344293
1472.85 | -0.000800305207
1472.9 | -0.000999206136
1472.95 | -0.001198044414
1473 | -0.00139965
1473.05 | -0.000971135822
1473.1 | -0.000961779495
1473.15 | -0.001160619106
1473.2 | -0.00135966
1473.25 | -0.00155961
1473.3 | -0.00134633
1473.35 | -0.00153295
1473.4 | -0.00153295
1473.45 | -0.00151962
1473.5 | -0.001303258104
1473.55 | -0.000877572552
1473.6 | -0.000868216225
1473.65 | -0.000858859898
1473.7 | -0.000849503571
1473.75 | -0.000631891321
1473.8 | -0.00041421642
1473.85 | -0.000196480201
1473.9 | 0.000229819864
1473.95 | 0.000239176191
1474 | 0.000248532518
1474.05 | 0.000257888845
1474.1 | 5.87419775e-05
1474.15 | -0.000348723464
1474.2 | -0.0001309868451
1474.25 | 8.68108252e-05
1474.3 | 9.61670189e-05
1474.35 | -0.000311298156
1474.4 | -0.000510260403
1474.45 | -0.001125487891
1474.5 | -0.001116132897
1474.55 | -0.00110677657
1474.6 | -0.000889286956
1474.65 | -0.000879930629
1474.7 | -0.000662379697
1474.75 | -0.000444766114
1474.8 | -0.000435409787
1474.85 | -0.000217736219
1474.9 | 0
1474.95 | 9.00981365e-06
1475 | 0.000226460704
1475.05 | 0.000235470451
1475.1 | 0.000244480198
1475.15 | 4.50490016e-05
1475.2 | 5.40588819e-05
1475.25 | 0.000271509439
1475.3 | -0.000136301916
1475.35 | -0.0001272916358
1475.4 | -0.000326599663
1475.45 | -0.000317589916
1475.5 | -0.000308580169
1475.55 | -0.000299570422
1475.6 | -0.000498817931
1475.65 | -0.000489808184
1475.7 | -0.000688993042
1475.75 | -0.000888116582
1475.8 | -0.001087178804
1475.85 | -0.001286179708
1475.9 | -0.00147963
1475.95 | -0.00167958
1476 | -0.00167958
1476.05 | -0.00207948
1476.1 | -0.00249271
1476.15 | -0.00206615
1476.2 | -0.00246605
1476.25 | -0.002666
1476.3 | -0.002666
1476.35 | -0.00285262
1476.4 | -0.00263934
1476.45 | -0.00262601
1476.5 | -0.00262601
1476.55 | -0.00261268
1476.6 | -0.00259935
1476.65 | -0.00259935
1476.7 | -0.0027993
1476.75 | -0.00215946
1476.8 | -0.00194618
1476.85 | -0.0017329
1476.9 | -0.001304925687
1476.95 | -0.00129591594
1477 | -0.00107895686
1477.05 | -0.001069948446
1477.1 | -0.001060938699
1477.15 | -0.000635846332
1477.2 | -0.000418703298
1477.25 | -0.000409693551
1477.3 | -0.000608817091
1477.35 | -0.001015889964
1477.4 | -0.001006880217
1477.45 | -0.00141298
1477.5 | -0.00182621
1477.55 | -0.00181288
1477.6 | -0.00138632
1477.65 | -0.001169782148
1477.7 | -0.00157294
1477.75 | -0.00157294
1477.8 | -0.00155961
1477.85 | -0.001133744493
1477.9 | -0.001124734746
1477.95 | -0.001323613014
1478 | -0.001314603267
1478.05 | -0.001097706838
1478.1 | -0.001296583773
1478.15 | -0.00149296
1478.2 | -0.001278565612
1478.25 | -0.001269555865
1478.3 | -0.001260546118
1478.35 | -0.00145297
1478.4 | -0.00207948
1478.45 | -0.0022661
1478.5 | -0.0022661
1478.55 | -0.00246605
1478.6 | -0.00245272
1478.65 | -0.00243939
1478.7 | -0.00263934
1478.75 | -0.00305257
1478.8 | -0.00303924
1478.85 | -0.00302591
1478.9 | -0.00302591
1478.95 | -0.00259935
1479 | -0.00195951
1479.05 | -0.00174623
1479.1 | -0.00153295
1479.15 | -0.001315212448
1479.2 | -0.001306204034
1479.25 | -0.001297194287
1479.3 | -0.00128818454
1479.35 | -0.00149296
1479.4 | -0.001270166379
1479.45 | -0.001261156632
1479.5 | -0.0014663
1479.55 | -0.00165292
1479.6 | -0.00165292
1479.65 | -0.00142631
1479.7 | -0.00162626
1479.75 | -0.00162626
1479.8 | -0.001198092402
1479.85 | -0.000981255958
1479.9 | -0.000764359529
1479.95 | -0.000755349782
1480 | -0.000330381384
1480.05 | 9.48330858e-05
1480.1 | 0.0001038424329
1480.15 | -0.000303353476
1480.2 | -0.000710303713
1480.25 | -0.000909181981
1480.3 | -0.001107998931
1480.35 | -0.001098990517
1480.4 | -0.001297746149
1480.45 | -0.001288736402
1480.5 | -0.001279727988
1480.55 | -0.00147963
1480.6 | -0.00167958
1480.65 | -0.00166625
1480.7 | -0.001243690333
1480.75 | -0.00102691654
1480.8 | -0.001017906793
1480.85 | -0.000801071682
1480.9 | -0.000792063268
1480.95 | -0.000990880218
1481 | -0.000981870471
1481.05 | -0.001180626103
1481.1 | -0.001171617689
1481.15 | -0.00137299
1481.2 | -0.00157294
1481.25 | -0.00155961
1481.3 | -0.00134633
1481.35 | -0.000918806241
1481.4 | -0.000909797827
1481.45 | -0.001108553459
1481.5 | -0.000891779666
1481.55 | -0.000882769919
1481.6 | -0.000458046793
1481.65 | -3.30787949e-05
1481.7 | 0.000184001988
1481.75 | 0.000193011735
1481.8 | -6.05158006e-06
1481.85 | -5.75377453e-06
1481.9 | -0.000231291496
1481.95 | -0.00024881778
1482 | -0.000266345397
1482.05 | -0.000283873014
1482.1 | -9.33891802e-05
1482.15 | -0.000318926915
1482.2 | -0.000752290547
1482.25 | -0.000561930149
1482.3 | -0.000787344448
1482.35 | -0.000804872065
1482.4 | -0.000614511667
1482.45 | -0.000632037951
1482.5 | -0.000649565568
1482.55 | -4.30614986e-05
1482.6 | -6.05885824e-05
1482.65 | 0.0001300176208
1482.7 | 0.0001124904037
1482.75 | 0.000719733355
1482.8 | 0.00091058563
1482.85 | 0.001101499223
1482.9 | 0.00150629
1482.95 | 0.00147963
1483 | 0.0014663
1483.05 | 0.00165292
1483.1 | 0.00142631
1483.15 | 0.001204840048
1483.2 | 0.001187312431
1483.25 | 0.00137299
1483.3 | 0.00157294
1483.35 | 0.00154628
1483.4 | 0.001117203296
1483.45 | 0.001308240858
1483.5 | 0.001290713241
1483.55 | 0.001273186957
1483.6 | 0.00125565934
1483.65 | 0.001029566544
1483.7 | 0.00142631
1483.75 | 0.00141298
1483.8 | 0.001185550205
1483.85 | 0.000959457409
1483.9 | 0.000941931125
1483.95 | 0.000924403508
1484 | 0.000698373363
1484.05 | 0.000264024644
1484.1 | -0.00017007747
1484.15 | -0.000187605087
1484.2 | -0.000621460596
1484.25 | -0.001055070833
1484.3 | -0.00128054645
1484.35 | -0.00171957
1484.4 | -0.00193285
1484.45 | -0.00195951
1484.5 | -0.00197284
1484.55 | -0.00241273
1484.6 | -0.00221278
1484.65 | -0.00223944
1484.7 | -0.00225277
1484.75 | -0.0022661
1484.8 | -0.00207948
1484.85 | -0.00189286
1484.9 | -0.00190619
1484.95 | -0.00191952
1485 | -0.00214613
1485.05 | -0.00217279
1485.1 | -0.00197284
1485.15 | -0.0019995
1485.2 | -0.00179955
1485.25 | -0.00202616
1485.3 | -0.00183954
1485.35 | -0.00185287
1485.4 | -0.00207948
1485.45 | -0.00189286
1485.5 | -0.00190619
1485.55 | -0.00193285
1485.6 | -0.0017329
1485.65 | -0.00175956
1485.7 | -0.00177289
1485.75 | -0.00178622
1485.8 | -0.0015996
1485.85 | -0.00161293
1485.9 | -0.00142631
1485.95 | -0.00143964
1486 | -0.001252448143
1486.05 | -0.00167958
1486.1 | -0.00149296
1486.15 | -0.00151962
1486.2 | -0.00153295
1486.25 | -0.00134633
1486.3 | -0.00155961
1486.35 | -0.00178622
1486.4 | -0.00181288
1486.45 | -0.00223944
1486.5 | -0.00246605
1486.55 | -0.00269266
1486.6 | -0.00250604
1486.65 | -0.00251937
1486.7 | -0.00274598
1486.75 | -0.00297259
1486.8 | -0.00298592
1486.85 | -0.00258602
1486.9 | -0.0023994
1486.95 | -0.00262601
1487 | -0.00222611
1487.05 | -0.00223944
1487.1 | -0.0022661
1487.15 | -0.00269266
1487.2 | -0.00250604
1487.25 | -0.00231942
1487.3 | -0.00233275
1487.35 | -0.00234608
1487.4 | -0.00257269
1487.45 | -0.00258602
1487.5 | -0.00261268
1487.55 | -0.00283929
1487.6 | -0.0030659
1487.65 | -0.00286595
1487.7 | -0.00267933
1487.75 | -0.00290594
1487.8 | -0.00291927
1487.85 | -0.00273265
1487.9 | -0.00295926
1487.95 | -0.00297259
1488 | -0.00299925
1488.05 | -0.00301258
1488.1 | -0.00261268
1488.15 | -0.00242606
1488.2 | -0.00265267
1488.25 | -0.00225277
1488.3 | -0.0022661
1488.35 | -0.00207948
1488.4 | -0.00209281
1488.45 | -0.00190619
1488.5 | -0.00170624
1488.55 | -0.00151962
1488.6 | -0.00174623
1488.65 | -0.00155961
1488.7 | -0.00135966
1488.75 | -0.001175187463
1488.8 | -0.00139965
1488.85 | -0.001210242697
1488.9 | -0.00143964
1488.95 | -0.001245297931
1489 | -0.0014663
1489.05 | -0.00169291
1489.1 | -0.00171957
1489.15 | -0.001315409732
1489.2 | -0.00154628
1489.25 | -0.00177289
1489.3 | -0.0019995
1489.35 | -0.00201283
1489.4 | -0.00202616
1489.45 | -0.00203949
1489.5 | -0.00185287
1489.55 | -0.0018662
1489.6 | -0.00230609
1489.65 | -0.0025327
1489.7 | -0.00234608
1489.75 | -0.00235941
1489.8 | -0.00195951
1489.85 | -0.00197284
1489.9 | -0.0019995
1489.95 | -0.00201283
1490 | -0.00223944
1490.05 | -0.00225277
1490.1 | -0.00227943
1490.15 | -0.00229276
1490.2 | -0.00230609
1490.25 | -0.00231942
1490.3 | -0.0021328
1490.35 | -0.00214613
1490.4 | -0.00217279
1490.45 | -0.00218612
1490.5 | -0.0019995
1490.55 | -0.00201283
1490.6 | -0.00161293
1490.65 | -0.00162626
1490.7 | -0.001233266273
1490.75 | -0.00125079389
1490.8 | -0.00147963
1490.85 | -0.00170624
1490.9 | -0.00171957
1490.95 | -0.00194618
1491 | -0.00217279
1491.05 | -0.00218612
1491.1 | -0.00221278
1491.15 | -0.00243939
1491.2 | -0.00245272
1491.25 | -0.00246605
1491.3 | -0.00247938
1491.35 | -0.00187953
1491.4 | -0.00189286
1491.45 | -0.001287560696
1491.5 | -0.001096400498
1491.55 | -0.000696365865
1491.6 | -0.000713893482
1491.65 | -0.000522547997
1491.7 | -0.000331139861
1491.75 | -0.000139669074
1491.8 | 0.000260985404
1491.85 | 0.000243456454
1491.9 | 1.6806464e-05
1491.95 | -8.6109134e-07
1492 | -0.000439834014
1492.05 | -0.00025175038
1492.1 | -0.000481662221
1492.15 | -0.000293578587
1492.2 | -0.000523490428
1492.25 | -0.000544405198
1492.3 | -0.000356320231
1492.35 | -0.000377235001
1492.4 | -0.000398149771
1492.45 | -0.000419063208
1492.5 | -0.000230918256
1492.55 | -0.000460892748
1492.6 | -0.000272746463
1492.65 | -8.45381935e-05
1492.7 | -0.0001054524303
1492.75 | -0.0001263668004
1492.8 | 6.19033203e-05
1492.85 | 4.09890835e-05
1492.9 | -0.000189110044
1492.95 | -8.39531398e-07
1493 | 0.000187493115
1493.05 | -4.26681303e-05
1493.1 | 0.000145663575
1493.15 | 0.0001247497381
1493.2 | 0.000313144361
1493.25 | 0.000292229591
1493.3 | 0.000271316154
1493.35 | 0.000250401384
1493.4 | 0.000438858258
1493.45 | 0.00062737645
1493.5 | 0.000187658407
1493.55 | 0.000166743637
1493.6 | 0.000564633473
1493.65 | 0.000753214316
1493.7 | 0.000732300879
1493.75 | 0.000292457534
1493.8 | -0.00014713654
1493.85 | -0.00016805131
1493.9 | -0.000398212422
1493.95 | -0.000419127192
1494 | -0.000230794287
1494.05 | -4.24001973e-05
1494.1 | -6.33147007e-05
1494.15 | -8.42290708e-05
1494.2 | -0.000314452034
1494.25 | -0.0001260579443
1494.3 | 0.000271832025
1494.35 | 0.000460412868
1494.4 | 0.000858677277
1494.45 | 0.000837762507
1494.5 | 0.00102652997
1494.55 | 0.001005616533
1494.6 | 0.000775018197
1494.65 | 0.000963786993
1494.7 | 0.000942872223
1494.75 | 0.000921957453
1494.8 | 0.00069136045
1494.85 | 0.000880129246
1494.9 | 0.000439911328
1494.95 | 0.000209439627
1495 | -2.09710226e-05
1495.05 | -4.1885526e-05
1495.1 | -6.28000294e-05
1495.15 | 0.0001257810802
1495.2 | 0.0001048664435
1495.25 | 0.000293509271
1495.3 | 0.000482215416
1495.35 | 0.000670984212
1495.4 | 0.000650069442
1495.45 | 0.001048707091
1495.5 | 0.00145297
1495.55 | 0.00142631
1495.6 | 0.0011958343
1495.65 | 0.000755241809
1495.7 | 0.000734327039
1495.75 | 0.000713412269
1495.8 | 0.000273070382
1495.85 | 0.000252155612
1495.9 | 0.000231240842
1495.95 | -0.000208851774
1496 | -0.000858066763
1496.05 | -0.001088290526
1496.1 | -0.000690524659
1496.15 | -0.000502006467
1496.2 | -0.000732354199
1496.25 | -0.000543836007
1496.3 | -0.000355255164
1496.35 | 4.30088451e-05
1496.4 | 2.20942084e-05
1496.45 | 1.179537042e-06
1496.5 | -1.97351983e-05
1496.55 | 0.000169032398
1496.6 | 0.00056767138
1496.65 | 0.00054675661
1496.7 | 0.0001062888878
1496.75 | 0.000295119535
1496.8 | 6.44594811e-05
1496.85 | -0.000166138455
1496.9 | -0.000187053225
1496.95 | 1.61751552e-06
1497 | -3.00570172e-05
1497.05 | -6.17316299e-05
1497.1 | 0.000116338908
1497.15 | 8.46642953e-05
1497.2 | -0.000156755468
1497.25 | 0.000231122205
1497.3 | 0.000199448792
1497.35 | -4.20340222e-05
1497.4 | 0.0001360993
1497.45 | 0.0001044242874
1497.5 | 7.27496747e-05
1497.55 | 0.000250945248
1497.6 | 0.000639198827
1497.65 | 0.000607524081
1497.7 | 0.000365853847
1497.75 | 0.000754232728
1497.8 | 0.000722557982
1497.85 | 0.000480825097
1497.9 | 0.00065920849
1497.95 | 0.000627533744
1498 | 0.000385800859
1498.05 | 0.000354126113
1498.1 | 0.0001124566788
1498.15 | -0.0001291507709
1498.2 | -0.000160825117
1498.25 | 1.74325741e-05
1498.3 | -0.000224174609
1498.35 | 0.00016407897
1498.4 | 0.000342462363
1498.45 | 0.000310787617
1498.5 | 0.000279112871
1498.55 | 0.000667741023
1498.6 | 0.000425884169
1498.65 | 0.000394209423
1498.7 | 0.000572716785
1498.75 | 0.0001207386078
1498.8 | 8.90638618e-05
1498.85 | 0.000267509106
1498.9 | -0.000184343236
1498.95 | -5.96042952e-06
1499 | 0.000172484868
1499.05 | 0.000140810122
1499.1 | -0.00031104222
1499.15 | -0.0001326596268
1499.2 | 4.57862839e-05
1499.25 | 1.41115379e-05
1499.3 | -1.75633414e-05
1499.35 | -0.000259359144
1499.4 | -0.000711087517
1499.45 | -0.000532766775
1499.5 | -0.000774437009
1499.55 | -0.000806111755
1499.6 | -0.000627791013
1499.65 | -0.00044940762
1499.7 | -0.000270961576
1499.75 | -0.000512757112
1499.8 | -0.000544431858
1499.85 | -0.000155803706
1499.9 | 2.27680399e-05
1499.95 | 0.000201401637
1500 | 0.000380098285
1500.05 | 0.000348423539
1500.1 | 0.000316748793
1500.15 | 0.000285074047
1500.2 | 4.30276404e-05
1500.25 | 0.000221724555
1500.3 | 0.000400483854
1500.35 | 0.000368809108
1500.4 | 0.000337134362
1500.45 | 0.000305459616
1500.5 | 0.00027378487
1500.55 | 0.000242110124
1500.6 | 0
1500.65 | 0.000223878683
1500.7 | 0.000237321988
1500.75 | 0.000461261989
1500.8 | 5.37737532e-05
1500.85 | -0.000143154869
1500.9 | -0.0001297110308
1500.95 | -0.000326577002
1501 | -0.000523379789
1501.05 | -8.93808492e-05
1501.1 | -7.59374109e-05
1501.15 | -6.24939726e-05
1501.2 | -0.000469605236
1501.25 | -0.000245915839
1501.3 | -2.2163791e-05
1501.35 | -8.72043268e-06
1501.4 | 0.000215094213
1501.45 | 1.81663906e-05
1501.5 | 3.16096956e-05
1501.55 | 0.000255425461
1501.6 | 5.84964389e-05
1501.65 | 7.19397439e-05
1501.7 | 8.53831822e-05
1501.75 | 0.000309198681
1501.8 | 0.0001122697922
1501.85 | -0.000294842271
1501.9 | -7.11524741e-05
1501.95 | -0.000478139102
1502 | -0.000464695797
1502.05 | -0.000451252492
1502.1 | -0.000647928644
1502.15 | -0.000844543478
1502.2 | -0.000621042034
1502.25 | -0.000817656868
1502.3 | -0.000804213563
1502.35 | -0.000790770258
1502.4 | -0.000777326953
1502.45 | -0.000973879136
1502.5 | -0.000750440343
1502.55 | -0.000526940232
1502.6 | -0.000513496927
1502.65 | -0.000289932832
1502.7 | -0.000276489527
1502.75 | -0.000473167012
1502.8 | -0.000669781846
1502.85 | -0.000656338541
1502.9 | -0.000852890724
1502.95 | -0.000629451931
1503 | -0.000616008626
1503.05 | -0.000392507182
1503.1 | -0.001009050341
1503.15 | -0.000995607036
1503.2 | -0.000772230894
1503.25 | -0.000968720426
1503.3 | -0.000745344284
1503.35 | -0.000311848685
1503.4 | -0.00029840538
1503.45 | -7.48411517e-05
1503.5 | 0.000569340296
1503.55 | 0.000372474858
1503.6 | 0.000385918163
1503.65 | 0.000609670211
1503.7 | 0.000623113516
1503.75 | 0.000216000653
1503.8 | 0.000649998793
1503.85 | 0.000453133355
1503.9 | 0.00046657666
1503.95 | 0.000690328708
1504 | 0.00049346327
1504.05 | 8.64766421e-05
1504.1 | -0.0001102009762
1504.15 | -9.67578045e-05
1504.2 | 0.000336989065
1504.25 | 0.000560678462
1504.3 | 0.001205237282
1504.35 | 0.001008245209
1504.4 | 0.001021688514
1504.45 | 0.000824759092
1504.5 | 0.001048575124
1504.55 | 0.000851645702
1504.6 | 0.001075460401
1504.65 | 0.001088903706
1504.7 | 0.001102347011
1504.75 | 0.000905417589
1504.8 | 0.000708552151
1504.85 | 0.000511749364
1504.9 | 0.000315009228
1504.95 | 0.0003284512
1505 | 0.000552077946
1505.05 | 0.000565521251
1505.1 | 0.000578964556
1505.15 | 0.000592407861
1505.2 | 0.000605849833
1505.25 | 0.00082953923
1505.3 | 0.000422553002
1505.35 | 0.000646179748
1505.4 | 0.00065962172
1505.45 | 0.000462881584
1505.5 | 0.000266204099
1505.55 | 6.95891317e-05
1505.6 | -0.0001269631846
1505.65 | -0.0001135202795
1505.7 | -0.000310010478
1505.75 | -0.000296567173
1505.8 | -0.000492994054
1505.85 | -0.000689359617
1505.9 | -0.000885661196
1505.95 | -0.000872217891
1506 | -0.001068458152
1506.05 | -0.000845332614
1506.1 | -0.000622144425
1506.15 | -0.00060870112
1506.2 | -0.001014686265
1506.25 | -0.000791560727
1506.3 | -0.000778117422
1506.35 | -0.00076467545
1506.4 | -0.000331679726
1506.45 | -0.000108366235
1506.5 | -9.49234632e-05
1506.55 | 0.000338447367
1506.6 | -6.8037653e-05
1506.65 | -5.45947479e-05
1506.7 | 0.000168780461
1506.75 | 0.000812398183
1506.8 | 0.000405661226
1506.85 | 0.000419104531
1506.9 | 0.000432547836
1506.95 | 0.000445989808
1507 | 0.000249437625
1507.05 | 0.00026288093
1507.1 | 0.000276322902
1507.15 | 7.98335033e-05
1507.2 | 0.000513205
1507.25 | 0.000526646972
1507.3 | 0.000330094789
1507.35 | 0.000553532249
1507.4 | 0.000777033693
1507.45 | 0.000790476998
1507.5 | 0.00080391897
1507.55 | 0.000817362275
1507.6 | 0.001040925037
1507.65 | 0.000844247552
1507.7 | 0.001277993755
1507.75 | 0.00129143706
1507.8 | 0.001094696924
1507.85 | 0.001108138896
1507.9 | 0.001121582201
1507.95 | 0.001135024173
1508 | 0.000938346688
1508.05 | 0.000741731854
1508.1 | 0.000545178338
1508.15 | 0.000768617131
1508.2 | 0.000362132111
1508.25 | 0.000165703897
1508.3 | 0.000389017388
1508.35 | -1.72182277e-05
1508.4 | 0.000415902665
1508.45 | 9.66714261e-06
1508.5 | 2.31098211e-05
1508.55 | -0.000173192691
1508.6 | -0.000159749386
1508.65 | -0.000146307414
1508.7 | -0.000552167257
1508.75 | -0.00032910437
1508.8 | -0.00052528198
1508.85 | -0.000930892552
1508.9 | -0.00091745058
1508.95 | -0.001322811881
1509 | -0.00151962
1509.05 | -0.00171957
1509.1 | -0.001282484632
1509.15 | -0.001269041327
1509.2 | -0.001046227711
1509.25 | -0.000823352777
1509.3 | -0.000809909472
1509.35 | -0.001005900462
1509.4 | -0.000992457157
1509.45 | -0.000769582223
1509.5 | -0.000337086374
1509.55 | 9.56598124e-05
1509.6 | 0.0001091024509
1509.65 | -8.71376768e-05
1509.7 | 0.000135987328
1509.75 | 0.000149430633
1509.8 | 0.000372617489
1509.85 | 0.000386060794
1509.9 | 0.000819180487
1509.95 | 0.001042556629
1510 | 0.001055998601
1510.05 | 0.001069440573
1510.1 | 0.001082883878
1510.15 | 0.001306321338
1510.2 | 0.001319764643
1510.25 | 0.001333
1510.3 | 0.00134633
1510.35 | 0.001150096404
1510.4 | 0.001163538376
1510.45 | 0.001176981681
1510.5 | 0.00139965
1510.55 | 0.001203865625
1510.6 | 0.001007376093
1510.65 | 0.000601140344
1510.7 | 0.000614583649
1510.75 | 0.000628025621
1510.8 | 0.000431722709
1510.85 | 0.000445164681
1510.9 | 0.00024892442
1510.95 | 5.27470766e-05
1511 | -0.000143368149
1511.05 | -0.00033942179
1511.1 | -0.0001164835385
1511.15 | 0.0001065168308
1511.2 | -8.95986614e-05
1511.25 | 0.000133401308
1511.3 | 0.000146844613
1511.35 | 0.000160286585
1511.4 | 0.000383349472
1511.45 | 0.000396791444
1511.5 | 0.000410233416
1511.55 | 0.000633358954
1511.6 | 0.000646800926
1511.65 | 0.000660244231
1511.7 | 0.000254383055
1511.75 | 0.000687128175
1511.8 | 0.000490887914
1511.85 | 0.000504331219
1511.9 | 9.85948118e-05
1511.95 | -9.74584293e-05
1512 | -0.00050282093
1512.05 | -0.000489377625
1512.1 | -0.000894490988
1512.15 | -0.000881049016
1512.2 | -0.001285913108
1512.25 | -0.000854163739
1512.3 | -0.000840721767
1512.35 | -0.001036463486
1512.4 | -0.001232143887
1512.45 | -0.001009579542
1512.5 | -0.00099613757
1512.55 | -0.000564264232
1512.6 | -0.000550820927
1512.65 | -0.0001186993844
1512.7 | -0.0001052570125
1512.75 | 0.0001176184547
1512.8 | -7.83725353e-05
1512.85 | -0.000274300741
1512.9 | -0.000260858769
1512.95 | -3.80456862e-05
1513 | -0.000233974825
1513.05 | -0.000429840513
1513.1 | -0.000207089548
1513.15 | -0.000402956569
1513.2 | -0.000389514597
1513.25 | -0.000376072625
1513.3 | -0.00015332166
1513.35 | -0.000139878355
1513.4 | -0.000335745376
1513.45 | -0.000322303404
1513.5 | -0.000308861432
1513.55 | -8.61100671e-05
1513.6 | -0.000281976155
1513.65 | -0.000268534183
1513.7 | -0.000255092211
1513.75 | -0.000241650239
1513.8 | -0.000228208267
1513.85 | -0.000214766295
1513.9 | -0.00020132299
1513.95 | -0.000606312384
1514 | -0.000383685388
1514.05 | -0.000160997074
1514.1 | -0.000356801444
1514.15 | -0.000343359472
1514.2 | -0.000539101191
1514.25 | -0.000734781592
1514.3 | -0.00072133962
1514.35 | -0.00091695737
1514.4 | -0.001321449555
1514.45 | -0.00151962
1514.5 | -0.001294565611
1514.55 | -0.00149296
1514.6 | -0.00147963
1514.65 | -0.00166625
1514.7 | -0.0018662
1514.75 | -0.00206615
1514.8 | -0.00205282
1514.85 | -0.00223944
1514.9 | -0.00222611
1514.95 | -0.00201283
1515 | -0.00219945
1515.05 | -0.00261268
1515.1 | -0.0027993
1515.15 | -0.0031992
1515.2 | -0.00318587
1515.25 | -0.00297259
1515.3 | -0.00295926
1515.35 | -0.00314588
1515.4 | -0.0029326
1515.45 | -0.00291927
1515.5 | -0.00290594
1515.55 | -0.00289261
1515.6 | -0.00246605
1515.65 | -0.00223944
1515.7 | -0.00243939
1515.75 | -0.00241273
1515.8 | -0.00261268
1515.85 | -0.00259935
1515.9 | -0.00258602
1515.95 | -0.00257269
1516 | -0.00277264
1516.05 | -0.00275931
1516.1 | -0.00274598
1516.15 | -0.00251937
1516.2 | -0.00209281
1516.25 | -0.0018662
1516.3 | -0.00143964
1516.35 | -0.00142631
1516.4 | -0.00141298
1516.45 | -0.00139965
1516.5 | -0.00158627
1516.55 | -0.00137299
1516.6 | -0.00177289
1516.65 | -0.00175956
1516.7 | -0.00195951
1516.75 | -0.00214613
1516.8 | -0.00234608
1516.85 | -0.00233275
1516.9 | -0.00190619
1516.95 | -0.00167958
1517 | -0.00166625
1517.05 | -0.00165292
1517.1 | -0.00142631
1517.15 | -0.00141298
1517.2 | -0.000986385342
1517.25 | -0.001181693836
1517.3 | -0.000959501398
1517.35 | -0.000946059426
1517.4 | -0.000932618787
1517.45 | -0.001333
1517.5 | -0.00174623
1517.55 | -0.0017329
1517.6 | -0.00171957
1517.65 | -0.00190619
1517.7 | -0.00169291
1517.75 | -0.00187953
1517.8 | -0.0018662
1517.85 | -0.00206615
1517.9 | -0.00205282
1517.95 | -0.00223944
1518 | -0.00202616
1518.05 | -0.00221278
1518.1 | -0.00219945
1518.15 | -0.00177289
1518.2 | -0.00175956
1518.25 | -0.00195951
1518.3 | -0.00194618
1518.35 | -0.00193285
1518.4 | -0.00191952
1518.45 | -0.00190619
1518.5 | -0.00189286
1518.55 | -0.00229276
1518.6 | -0.00227943
1518.65 | -0.00247938
1518.7 | -0.002666
1518.75 | -0.00223944
1518.8 | -0.00222611
1518.85 | -0.0019995
1518.9 | -0.0023994
1518.95 | -0.00197284
1519 | -0.00195951
1519.05 | -0.00235941
1519.1 | -0.00214613
1519.15 | -0.00191952
1519.2 | -0.00190619
1519.25 | -0.00169291
1519.3 | -0.00229276
1519.35 | -0.00227943
1519.4 | -0.0022661
1519.45 | -0.00225277
1519.5 | -0.00245272
1519.55 | -0.00265267
1519.6 | -0.00242606
1519.65 | -0.00219945
1519.7 | -0.00177289
1519.75 | -0.00154628
1519.8 | -0.00174623
1519.85 | -0.0017329
1519.9 | -0.00150629
1519.95 | -0.00149296
1520 | -0.00147963
1520.05 | -0.0014663
1520.1 | -0.001249899447
1520.15 | -0.001236457475
1520.2 | -0.00142631
1520.25 | -0.00183954
1520.3 | -0.00202616
1520.35 | -0.0015996
1520.4 | -0.00137299
1520.45 | -0.00135966
1520.5 | -0.00155961
1520.55 | -0.00175956
1520.6 | -0.00153295
1520.65 | -0.00151962
1520.7 | -0.00171957
1520.75 | -0.001283600353
1520.8 | -0.001270159714
1520.85 | -0.001256717742
1520.9 | -0.00145297
1520.95 | -0.00165292
1521 | -0.00163959
1521.05 | -0.00141298
1521.1 | -0.00139965
1521.15 | -0.00138632
1521.2 | -0.00137299
1521.25 | -0.00135966
1521.3 | -0.00134633
1521.35 | -0.001330683246
1521.4 | -0.001317241274
1521.45 | -0.00150629
1521.5 | -0.00191952
1521.55 | -0.00169291
1521.6 | -0.00209281
1521.65 | -0.00207948
1521.7 | -0.00206615
1521.75 | -0.00185287
1521.8 | -0.00203949
1521.85 | -0.00223944
1521.9 | -0.00222611
1521.95 | -0.0019995
1522 | -0.00198617
1522.05 | -0.00177289
1522.1 | -0.00195951
1522.15 | -0.00153295
1522.2 | -0.00151962
1522.25 | -0.00171957
1522.3 | -0.00170624
1522.35 | -0.00147963
1522.4 | -0.0014663
1522.45 | -0.00145297
1522.5 | -0.001229848461
1522.55 | -0.001216406489
1522.6 | -0.00141298
1522.65 | -0.000981206637
1522.7 | -0.000967764665
1522.75 | -0.001162641267
1522.8 | -0.000940882054
1522.85 | -0.000719061523
1522.9 | -0.000705619551
1522.95 | -0.000692178912
1523 | -0.00067873694
1523.05 | -0.000665296301
1523.1 | -0.000860234221
1523.15 | -0.000429971147
1523.2 | -0.00083335161
1523.25 | -0.000611531079
1523.3 | -0.000389647897
1523.35 | -0.000376207258
1523.4 | -0.000571206496
1523.45 | -0.000557765857
1523.5 | -0.000335882675
1523.55 | -0.000530883246
1523.6 | -0.000517441274
1523.65 | -8.70558306e-05
1523.7 | -7.36146584e-05
1523.75 | 0.000357018723
1523.8 | 0.000370459362
1523.85 | 0.000592589149
1523.9 | 0.000397341973
1523.95 | 0.000202156115
1524 | 0.000424224584
1524.05 | 0.000646354371
1524.1 | 0.000868545476
1524.15 | 0.000881987448
1524.2 | 0.000686677621
1524.25 | 0.000491430445
1524.3 | 0.000296244587
1524.35 | 0.000309686559
1524.4 | 0.000531753695
1524.45 | 0.000753883482
1524.5 | 0.000767325454
1524.55 | 0.000572076945
1524.6 | 0.000794206732
1524.65 | 0.000390333059
1524.7 | 0.000403775031
1524.75 | 0.000625842167
1524.8 | 0.000430656309
1524.85 | 0.000444098281
1524.9 | 0.00045753892
1524.95 | 0.000262415713
1525 | 0.000275856352
1525.05 | 0.000289296991
1525.1 | 0.000511304142
1525.15 | 0.000524744781
1525.2 | 0.000955501065
1525.25 | 0.000760253889
1525.3 | 0.000773694528
1525.35 | 0.000787135167
1525.4 | 0.000591950642
1525.45 | 0.000605391281
1525.5 | 0.000201764213
1525.55 | 0.000423708713
1525.6 | 0.000645714531
1525.65 | 0.00065915517
1525.7 | 0.000255528102
1525.75 | 6.05283308e-05
1525.8 | -0.000134410389
1525.85 | 0.000295851352
1525.9 | 0.000309293324
1525.95 | 0.000322733963
1526 | 0.000544678463
1526.05 | 0.000558119102
1526.1 | 0.000363057213
1526.15 | 0.000168056642
1526.2 | -2.68820778e-05
1526.25 | -1.34410389e-05
1526.3 | 0
1526.35 | 0.000413772531
1526.4 | -6.09812842e-06
1526.45 | -9.14719263e-06
1526.5 | 0.000404625485
1526.55 | 0.000193134371
1526.6 | 0.00039852701
1526.65 | 0.000603980967
1526.7 | 0.000600931063
1526.75 | 0.000597882492
1526.8 | 0.000594833921
1526.85 | 0.000591784017
1526.9 | 0.000380231585
1526.95 | 0.000794250721
1527 | 0.00079120215
1527.05 | 0.0005795884
1527.1 | 0.000576538496
1527.15 | 0.000782055104
1527.2 | 0.000570440021
1527.25 | 0.000358888922
1527.3 | 0.000564342879
1527.35 | 0.000352790447
1527.4 | 0.000141299333
1527.45 | 0.0005551945
1527.5 | 0.000135200858
1527.55 | 0.0001321518871
1527.6 | -7.92769758e-05
1527.65 | 0.0001260535454
1527.7 | -8.53754508e-05
1527.75 | 0.0001199552037
1527.8 | -9.14737925e-05
1527.85 | -9.452303e-05
1527.9 | 0.0001108076245
1527.95 | 0.000524703458
1528 | 0.000521653554
1528.05 | 0.000518604983
1528.1 | 0.000515555079
1528.15 | 0.000512506508
1528.2 | 0.000509456604
1528.25 | 0.000506408033
1528.3 | 0.000920549805
1528.35 | 0.001333
1528.4 | 0.001123140478
1528.45 | 0.000911402759
1528.5 | 0.000699726358
1528.55 | 0.000488112608
1528.6 | 0.00090225438
1528.65 | 0.001107893624
1528.7 | 0.001313594186
1528.75 | 0.001310545615
1528.8 | 0.001098745245
1528.85 | 0.000887007526
1528.9 | 0.000883958955
1528.95 | 0.001089598199
1529 | 0.001295298761
1529.05 | 0.00129225019
1529.1 | 0.00149296
1529.15 | 0.00149296
1529.2 | 0.00149296
1529.25 | 0.00149296
1529.3 | 0.00169291
1529.35 | 0.00190619
1529.4 | 0.00189286
1529.45 | 0.00210614
1529.5 | 0.00230609
1529.55 | 0.00189286
1529.6 | 0.00230609
1529.65 | 0.00230609
1529.7 | 0.00250604
1529.75 | 0.00229276
1529.8 | 0.00250604
1529.85 | 0.00249271
1529.9 | 0.00270599
1529.95 | 0.00290594
1530 | 0.00269266
1530.05 | 0.00247938
1530.1 | 0.00290594
1530.15 | 0.00247938
1530.2 | 0.00205282
1530.25 | 0.00205282
1530.3 | 0.00205282
1530.35 | 0.00162626
1530.4 | 0.00162626
1530.45 | 0.00141298
1530.5 | 0.00141298
1530.55 | 0.00141298
1530.6 | 0.00141298
1530.65 | 0.001194669258
1530.7 | 0.001191620687
1530.75 | 0.000979820317
1530.8 | 0.001185520879
1530.85 | 0.001182472308
1530.9 | 0.001179422404
1530.95 | 0.000967622034
1531 | 0.000755884315
1531.05 | 0.000752835744
1531.1 | 0.000958473655
1531.15 | 0.000955425084
1531.2 | 0.00095237518
1531.25 | 0.00137299
1531.3 | 0.00178622
1531.35 | 0.00177289
1531.4 | 0.00177289
1531.45 | 0.00198617
1531.5 | 0.00218612
1531.55 | 0.00197284
1531.6 | 0.00197284
1531.65 | 0.00175956
1531.7 | 0.00175956
1531.75 | 0.00175956
1531.8 | 0.00154628
1531.85 | 0.00133029401
1531.9 | 0.00153295
1531.95 | 0.001324195535
1532 | 0.001112332514
1532.05 | 0.001318095727
1532.1 | 0.0017329
1532.15 | 0.00193285
1532.2 | 0.00214613
1532.25 | 0.00234608
1532.3 | 0.00255936
1532.35 | 0.00297259
1532.4 | 0.00275931
1532.45 | 0.00254603
1532.5 | 0.00254603
1532.55 | 0.00274598
1532.6 | 0.00274598
1532.65 | 0.0025327
1532.7 | 0.0025327
1532.75 | 0.0025327
1532.8 | 0.0025327
1532.85 | 0.00231942
1532.9 | 0.00230609
1532.95 | 0.0029326
1533 | 0.00314588
1533.05 | 0.00355911
1533.1 | 0.00375906
1533.15 | 0.00354578
1533.2 | 0.00375906
1533.25 | 0.00354578
1533.3 | 0.00354578
1533.35 | 0.00354578
1533.4 | 0.00353245
1533.45 | 0.00353245
1533.5 | 0.00331917
1533.55 | 0.00331917
1533.6 | 0.00331917
1533.65 | 0.00330584
1533.7 | 0.00330584
1533.75 | 0.00330584
1533.8 | 0.00350579
1533.85 | 0.00350579
1533.9 | 0.00350579
1533.95 | 0.00329251
1534 | 0.00307923
1534.05 | 0.002666
1534.1 | 0.00245272
1534.15 | 0.00223944
1534.2 | 0.00222611
1534.25 | 0.00243939
1534.3 | 0.00243939
1534.35 | 0.00242606
1534.4 | 0.00242606
1534.45 | 0.00221278
1534.5 | 0.00242606
1534.55 | 0.00242606
1534.6 | 0.00262601
1534.65 | 0.00282596
1534.7 | 0.00282596
1534.75 | 0.00282596
1534.8 | 0.0023994
1534.85 | 0.0023994
1534.9 | 0.0023994
1534.95 | 0.00259935
1535 | 0.00302591
1535.05 | 0.00301258
1535.1 | 0.00301258
1535.15 | 0.00301258
1535.2 | 0.00301258
1535.25 | 0.00321253
1535.3 | 0.00299925
1535.35 | 0.00321253
1535.4 | 0.0031992
1535.45 | 0.00299925
1535.5 | 0.00235941
1535.55 | 0.00214613
1535.6 | 0.00214613
1535.65 | 0.00234608
1535.7 | 0.00234608
1535.75 | 0.00234608
1535.8 | 0.00234608
1535.85 | 0.00234608
1535.9 | 0.0021328
1535.95 | 0.00211947
1536 | 0.00233275
1536.05 | 0.0025327
1536.1 | 0.00274598
1536.15 | 0.00274598
1536.2 | 0.00231942
1536.25 | 0.00231942
1536.3 | 0.00251937
1536.35 | 0.00251937
1536.4 | 0.0029326
1536.45 | 0.0029326
1536.5 | 0.00313255
1536.55 | 0.00313255
1536.6 | 0.00313255
1536.65 | 0.00291927
1536.7 | 0.00313255
1536.75 | 0.0033325
1536.8 | 0.00353245
1536.85 | 0.00353245
1536.9 | 0.00353245
1536.95 | 0.00310589
1537 | 0.00331917
1537.05 | 0.00310589
1537.1 | 0.00330584
1537.15 | 0.00351912
1537.2 | 0.00351912
1537.25 | 0.00330584
1537.3 | 0.00309256
1537.35 | 0.00309256
1537.4 | 0.00245272
1537.45 | 0.00223944
1537.5 | 0.00223944
1537.55 | 0.00243939
1537.6 | 0.00223944
1537.65 | 0.00222611
1537.7 | 0.00201283
1537.75 | 0.00201283
1537.8 | 0.00201283
1537.85 | 0.00201283
1537.9 | 0.00221278
1537.95 | 0.00221278
1538 | 0.0019995
1538.05 | 0.0019995
1538.1 | 0.00178622
1538.15 | 0.00178622
1538.2 | 0.00198617
1538.25 | 0.00219945
1538.3 | 0.00218612
1538.35 | 0.0023994
1538.4 | 0.00259935
1538.45 | 0.00218612
1538.5 | 0.00238607
1538.55 | 0.00238607
1538.6 | 0.00258602
1538.65 | 0.00258602
1538.7 | 0.0027993
1538.75 | 0.00237274
1538.8 | 0.00215946
1538.85 | 0.00215946
1538.9 | 0.00235941
1538.95 | 0.00235941
1539 | 0.00257269
1539.05 | 0.00277264
1539.1 | 0.00277264
1539.15 | 0.00297259
1539.2 | 0.00339915
1539.25 | 0.00338582
1539.3 | 0.0035991
1539.35 | 0.0035991
1539.4 | 0.00338582
1539.45 | 0.00358577
1539.5 | 0.00358577
1539.55 | 0.00358577
1539.6 | 0.00337249
1539.65 | 0.00357244
1539.7 | 0.00378572
1539.75 | 0.00357244
1539.8 | 0.00355911
1539.85 | 0.00377239
1539.9 | 0.00397234
1539.95 | 0.00418562
1540 | 0.00397234
1540.05 | 0.00397234
1540.1 | 0.00397234
1540.15 | 0.00395901
1540.2 | 0.00417229
1540.25 | 0.00417229
1540.3 | 0.00374573
1540.35 | 0.00374573
1540.4 | 0.00353245
1540.45 | 0.00331917
1540.5 | 0.00351912
1540.55 | 0.00351912
1540.6 | 0.00330584
1540.65 | 0.00330584
1540.7 | 0.00330584
1540.75 | 0.00309256
1540.8 | 0.002666
1540.85 | 0.00287928
1540.9 | 0.00286595
1540.95 | 0.00265267
1541 | 0.00265267
1541.05 | 0.00243939
1541.1 | 0.00222611
1541.15 | 0.00222611
1541.2 | 0.00201283
1541.25 | 0.00179955
1541.3 | 0.00179955
1541.35 | 0.00221278
1541.4 | 0.0019995
1541.45 | 0.0019995
1541.5 | 0.00219945
1541.55 | 0.00219945
1541.6 | 0.00241273
1541.65 | 0.00282596
1541.7 | 0.00302591
1541.75 | 0.00302591
1541.8 | 0.00323919
1541.85 | 0.00322586
1541.9 | 0.00322586
1541.95 | 0.00343914
1542 | 0.00342581
1542.05 | 0.00342581
1542.1 | 0.00342581
1542.15 | 0.00362576
1542.2 | 0.00342581
1542.25 | 0.00341248
1542.3 | 0.00362576
1542.35 | 0.00382571
1542.4 | 0.00382571
1542.45 | 0.00361243
1542.5 | 0.00361243
1542.55 | 0.00339915
1542.6 | 0.00381238
1542.65 | 0.00381238
1542.7 | 0.00401233
1542.75 | 0.00422561
1542.8 | 0.00422561
1542.85 | 0.00463884
1542.9 | 0.00485212
1542.95 | 0.00483879
1543 | 0.00483879
1543.05 | 0.00505207
1543.1 | 0.0054653
1543.15 | 0.00525202
1543.2 | 0.00503874
1543.25 | 0.00482546
1543.3 | 0.0043989
1543.35 | 0.00461218
1543.4 | 0.0043989
1543.45 | 0.00418562
1543.5 | 0.00397234
1543.55 | 0.00417229
1543.6 | 0.00417229
1543.65 | 0.00417229
1543.7 | 0.00437224
1543.75 | 0.00458552
1543.8 | 0.00499875
1543.85 | 0.00521203
1543.9 | 0.0051987
1543.95 | 0.00498542
1544 | 0.00498542
1544.05 | 0.0051987
1544.1 | 0.0051987
1544.15 | 0.00477214
1544.2 | 0.00477214
1544.25 | 0.00497209
1544.3 | 0.00475881
1544.35 | 0.00475881
1544.4 | 0.00475881
1544.45 | 0.00474548
1544.5 | 0.0045322
1544.55 | 0.0045322
1544.6 | 0.00494543
1544.65 | 0.00494543
1544.7 | 0.00494543
1544.75 | 0.00494543
1544.8 | 0.00494543
1544.85 | 0.00514538
1544.9 | 0.0049321
1544.95 | 0.0049321
1545 | 0.0049321
1545.05 | 0.00534533
1545.1 | 0.00534533
1545.15 | 0.00513205
1545.2 | 0.00491877
1545.25 | 0.005332
1545.3 | 0.00554528
1545.35 | 0.00574523
1545.4 | 0.00595851
1545.45 | 0.00594518
1545.5 | 0.00615846
1545.55 | 0.00615846
1545.6 | 0.00615846
1545.65 | 0.00635841
1545.7 | 0.00635841
1545.75 | 0.00635841
1545.8 | 0.00634508
1545.85 | 0.00655836
1545.9 | 0.00634508
1545.95 | 0.00634508
1546 | 0.00634508
1546.05 | 0.00633175
1546.1 | 0.00654503
1546.15 | 0.00674498
1546.2 | 0.00695826
1546.25 | 0.00695826
1546.3 | 0.0065317
1546.35 | 0.00674498
1546.4 | 0.00673165
1546.45 | 0.00694493
1546.5 | 0.00673165
1546.55 | 0.00714488
1546.6 | 0.00714488
1546.65 | 0.0069316
1546.7 | 0.0069316
1546.75 | 0.00671832
1546.8 | 0.00691827
1546.85 | 0.00713155
1546.9 | 0.00691827
1546.95 | 0.00670499
1547 | 0.00670499
1547.05 | 0.00669166
1547.1 | 0.00627843
1547.15 | 0.00647838
1547.2 | 0.0062651
1547.25 | 0.0062651
1547.3 | 0.00605182
1547.35 | 0.00562526
1547.4 | 0.00562526
1547.45 | 0.00562526
1547.5 | 0.00582521
1547.55 | 0.00582521
1547.6 | 0.00561193
1547.65 | 0.00561193
1547.7 | 0.0055986
1547.75 | 0.00581188
1547.8 | 0.0055986
1547.85 | 0.0055986
1547.9 | 0.00579855
1547.95 | 0.00558527
1548 | 0.00579855
1548.05 | 0.00579855
1548.1 | 0.00578522
1548.15 | 0.00578522
1548.2 | 0.00578522
1548.25 | 0.00578522
1548.3 | 0.00557194
1548.35 | 0.00555861
1548.4 | 0.00555861
1548.45 | 0.00577189
1548.5 | 0.00577189
1548.55 | 0.00575856
1548.6 | 0.00575856
1548.65 | 0.00554528
1548.7 | 0.00554528
1548.75 | 0.00554528
1548.8 | 0.00553195
1548.85 | 0.00553195
1548.9 | 0.00553195
1548.95 | 0.0057319
1549 | 0.00615846
1549.05 | 0.00635841
1549.1 | 0.00614513
1549.15 | 0.00657169
1549.2 | 0.00677164
1549.25 | 0.00677164
1549.3 | 0.00677164
1549.35 | 0.00677164
1549.4 | 0.00718487
1549.45 | 0.00718487
1549.5 | 0.00718487
1549.55 | 0.00697159
1549.6 | 0.00738482
1549.65 | 0.0075981
1549.7 | 0.00758477
1549.75 | 0.00758477
1549.8 | 0.00758477
1549.85 | 0.00778472
1549.9 | 0.007998
1549.95 | 0.007998
1550 | 0.00841123
1550.05 | 0.00841123
1550.1 | 0.00798467
1550.15 | 0.00777139
1550.2 | 0.00755811
1550.25 | 0.00755811
1550.3 | 0.00755811
1550.35 | 0.00775806
1550.4 | 0.00775806
1550.45 | 0.00775806
1550.5 | 0.00754478
1550.55 | 0.0073315
1550.6 | 0.00753145
1550.65 | 0.00753145
1550.7 | 0.00774473
1550.75 | 0.0077314
1550.8 | 0.00815796
1550.85 | 0.00794468
1550.9 | 0.00793135
1550.95 | 0.00771807
1551 | 0.00750479
1551.05 | 0.00771807
1551.1 | 0.00793135
1551.15 | 0.00771807
1551.2 | 0.00770474
1551.25 | 0.00770474
1551.3 | 0.00770474
1551.35 | 0.00749146
1551.4 | 0.00749146
1551.45 | 0.00747813
1551.5 | 0.00769141
1551.55 | 0.00726485
1551.6 | 0.00747813
1551.65 | 0.0074648
1551.7 | 0.0074648
1551.75 | 0.00767808
1551.8 | 0.00767808
1551.85 | 0.00766475
1551.9 | 0.00787803
1551.95 | 0.00787803
1552 | 0.00807798
1552.05 | 0.00807798
1552.1 | 0.00870449
1552.15 | 0.00870449
1552.2 | 0.00870449
1552.25 | 0.00891777
1552.3 | 0.00890444
1552.35 | 0.00911772
1552.4 | 0.009331
1552.45 | 0.00953095
1552.5 | 0.00974423
1552.55 | 0.00953095
1552.6 | 0.00994418
1552.65 | 0.00994418
1552.7 | 0.00994418
1552.75 | 0.0097309
1552.8 | 0.0097309
1552.85 | 0.00971757
1552.9 | 0.00993085
1552.95 | 0.00971757
1553 | 0.00929101
1553.05 | 0.00950429
1553.1 | 0.00991752
1553.15 | 0.00991752
1553.2 | 0.00991752
1553.25 | 0.01011747
1553.3 | 0.01011747
1553.35 | 0.01033075
1553.4 | 0.01031742
1553.45 | 0.01031742
1553.5 | 0.0105307
1553.55 | 0.01074398
1553.6 | 0.01051737
1553.65 | 0.01030409
1553.7 | 0.01009081
1553.75 | 0.01009081
1553.8 | 0.00987753
1553.85 | 0.00966425
1553.9 | 0.00945097
1553.95 | 0.00943764
1554 | 0.00965092
1554.05 | 0.0098642
1554.1 | 0.01006415
1554.15 | 0.00985087
1554.2 | 0.01027743
1554.25 | 0.01047738
1554.3 | 0.0102641
1554.35 | 0.01069066
1554.4 | 0.01090394
1554.45 | 0.01110389
1554.5 | 0.01067733
1554.55 | 0.01003749
1554.6 | 0.00961093
1554.65 | 0.00961093
1554.7 | 0.01025077
1554.75 | 0.01002416
1554.8 | 0.01023744
1554.85 | 0.01045072
1554.9 | 0.01023744
1554.95 | 0.01043739
1555 | 0.01086395
1555.05 | 0.01107723
1555.1 | 0.01149046
1555.15 | 0.01149046
1555.2 | 0.01149046
1555.25 | 0.0110639
1555.3 | 0.01105057
1555.35 | 0.01105057
1555.4 | 0.01083729
1555.45 | 0.01105057
1555.5 | 0.01105057
1555.55 | 0.01103724
1555.6 | 0.01125052
1555.65 | 0.01125052
1555.7 | 0.01125052
1555.75 | 0.01123719
1555.8 | 0.01145047
1555.85 | 0.01166375
1555.9 | 0.01145047
1555.95 | 0.01122386
1556 | 0.01143714
1556.05 | 0.01143714
1556.1 | 0.01143714
1556.15 | 0.01142381
1556.2 | 0.01206365
1556.25 | 0.01227693
1556.3 | 0.01205032
1556.35 | 0.0122636
1556.4 | 0.01247688
1556.45 | 0.0122636
1556.5 | 0.01246355
1556.55 | 0.01246355
1556.6 | 0.01289011
1556.65 | 0.01289011
1556.7 | 0.01287678
1556.75 | 0.0126635
1556.8 | 0.0126635
1556.85 | 0.01287678
1556.9 | 0.0126635
1556.95 | 0.01286345
1557 | 0.01307673
1557.05 | 0.01329001
1557.1 | 0.01329001
1557.15 | 0.0130634
1557.2 | 0.01348996
1557.25 | 0.0141298
1557.3 | 0.01455636
1557.35 | 0.01454303
1557.4 | 0.01475631
1557.45 | 0.01496959
1557.5 | 0.01518287
1557.55 | 0.01516954
1557.6 | 0.01495626
1557.65 | 0.01495626
1557.7 | 0.01474298
1557.75 | 0.01451637
1557.8 | 0.01430309
1557.85 | 0.01387653
1557.9 | 0.01408981
1557.95 | 0.01387653
1558 | 0.0138632
1558.05 | 0.01364992
1558.1 | 0.01343664
1558.15 | 0.01343664
1558.2 | 0.01342331
1558.25 | 0.01342331
1558.3 | 0.01321003
1558.35 | 0.01278347
1558.4 | 0.01278347
1558.45 | 0.01298342
1558.5 | 0.01340998
1558.55 | 0.0131967
1558.6 | 0.01362326
1558.65 | 0.01403649
1558.7 | 0.01403649
1558.75 | 0.01424977
1558.8 | 0.01424977
1558.85 | 0.014663
1558.9 | 0.014663
1558.95 | 0.01487628
1559 | 0.01508956
1559.05 | 0.01487628
1559.1 | 0.01507623
1559.15 | 0.01507623
1559.2 | 0.01486295
1559.25 | 0.01528951
1559.3 | 0.01527618
1559.35 | 0.0150629
1559.4 | 0.0150629
1559.45 | 0.01527618
1559.5 | 0.01527618
1559.55 | 0.01526285
1559.6 | 0.01526285
1559.65 | 0.01526285
1559.7 | 0.01483629
1559.75 | 0.01482296
1559.8 | 0.01460968
1559.85 | 0.0143964
1559.9 | 0.01460968
1559.95 | 0.01459635
1560 | 0.01480963
1560.05 | 0.01502291
1560.1 | 0.01480963
1560.15 | 0.01480963
1560.2 | 0.01500958
1560.25 | 0.01522286
1560.3 | 0.01522286
1560.35 | 0.01500958
1560.4 | 0.01542281
1560.45 | 0.01542281
1560.5 | 0.01520953
1560.55 | 0.01520953
1560.6 | 0.01476964
1560.65 | 0.01476964
1560.7 | 0.0151962
1560.75 | 0.01498292
1560.8 | 0.0151962
1560.85 | 0.01518287
1560.9 | 0.01582271
1560.95 | 0.01582271
1561 | 0.01603599
1561.05 | 0.01646255
1561.1 | 0.01644922
1561.15 | 0.01687578
1561.2 | 0.01687578
1561.25 | 0.01687578
1561.3 | 0.01708906
1561.35 | 0.01728901
1561.4 | 0.01728901
1561.45 | 0.01707573
1561.5 | 0.01707573
1561.55 | 0.01684912
1561.6 | 0.01684912
1561.65 | 0.01663584
1561.7 | 0.01620928
1561.75 | 0.01619595
1561.8 | 0.01576939
1561.85 | 0.01576939
1561.9 | 0.01576939
1561.95 | 0.01575606
1562 | 0.01575606
1562.05 | 0.01575606
1562.1 | 0.01596934
1562.15 | 0.01595601
1562.2 | 0.01574273
1562.25 | 0.01616929
1562.3 | 0.01638257
1562.35 | 0.01680913
1562.4 | 0.01702241
1562.45 | 0.01700908
1562.5 | 0.01700908
1562.55 | 0.01743564
1562.6 | 0.01743564
1562.65 | 0.01722236
1562.7 | 0.01742231
1562.75 | 0.01763559
1562.8 | 0.01784887
1562.85 | 0.01784887
1562.9 | 0.01784887
1562.95 | 0.01804882
1563 | 0.01804882
1563.05 | 0.0182621
1563.1 | 0.01847538
1563.15 | 0.01868866
1563.2 | 0.01868866
1563.25 | 0.01867533
1563.3 | 0.01888861
1563.35 | 0.01888861
1563.4 | 0.01888861
1563.45 | 0.01910189
1563.5 | 0.018662
1563.55 | 0.018662
1563.6 | 0.01844872
1563.65 | 0.01800883
1563.7 | 0.01800883
1563.75 | 0.01779555
1563.8 | 0.01778222
1563.85 | 0.01756894
1563.9 | 0.01735566
1563.95 | 0.01756894
1564 | 0.01734233
1564.05 | 0.01712905
1564.1 | 0.01691577
1564.15 | 0.01691577
1564.2 | 0.017329
1564.25 | 0.017329
1564.3 | 0.017329
1564.35 | 0.017329
1564.4 | 0.017329
1564.45 | 0.01710239
1564.5 | 0.01710239
1564.55 | 0.01688911
1564.6 | 0.01731567
1564.65 | 0.01752895
1564.7 | 0.01708906
1564.75 | 0.01687578
1564.8 | 0.0166625
1564.85 | 0.01686245
1564.9 | 0.01686245
1564.95 | 0.01707573
1565 | 0.01750229
1565.05 | 0.01750229
1565.1 | 0.01771557
1565.15 | 0.01770224
1565.2 | 0.01770224
1565.25 | 0.0181288
1565.3 | 0.01855536
1565.35 | 0.01876864
1565.4 | 0.01855536
1565.45 | 0.01832875
1565.5 | 0.01832875
1565.55 | 0.01854203
1565.6 | 0.01854203
1565.65 | 0.0185287
1565.7 | 0.0185287
1565.75 | 0.0185287
1565.8 | 0.01874198
1565.85 | 0.01851537
1565.9 | 0.01851537
1565.95 | 0.01894193
1566 | 0.01915521
1566.05 | 0.01915521
1566.1 | 0.01894193
1566.15 | 0.01914188
1566.2 | 0.01956844
1566.25 | 0.01935516
1566.3 | 0.01956844
1566.35 | 0.01912855
1566.4 | 0.01912855
1566.45 | 0.01955511
1566.5 | 0.01934183
1566.55 | 0.01912855
1566.6 | 0.0193285
1566.65 | 0.01954178
1566.7 | 0.01954178
1566.75 | 0.01954178
1566.8 | 0.01975506
1566.85 | 0.01975506
1566.9 | 0.01974173
1566.95 | 0.01974173
1567 | 0.01952845
1567.05 | 0.01952845
1567.1 | 0.01951512
1567.15 | 0.01930184
1567.2 | 0.01930184
1567.25 | 0.01907523
1567.3 | 0.01886195
1567.35 | 0.01864867
1567.4 | 0.01863534
1567.45 | 0.01842206
1567.5 | 0.01884862
1567.55 | 0.01842206
1567.6 | 0.01863534
1567.65 | 0.01883529
1567.7 | 0.01904857
1567.75 | 0.01947513
1567.8 | 0.01947513
1567.85 | 0.01947513
1567.9 | 0.01947513
1567.95 | 0.01968841
1568 | 0.01988836
1568.05 | 0.01967508
1568.1 | 0.02010164
1568.15 | 0.01988836
1568.2 | 0.02010164
1568.25 | 0.01987503
1568.3 | 0.01944847
1568.35 | 0.01966175
1568.4 | 0.01987503
1568.45 | 0.0198617
1568.5 | 0.02028826
1568.55 | 0.02028826
1568.6 | 0.02050154
1568.65 | 0.02028826
1568.7 | 0.02071482
1568.75 | 0.02071482
1568.8 | 0.0209281
1568.85 | 0.02091477
1568.9 | 0.02070149
1568.95 | 0.02070149
1569 | 0.02091477
1569.05 | 0.02090144
1569.1 | 0.02090144
1569.15 | 0.02090144
1569.2 | 0.02090144
1569.25 | 0.02111472
1569.3 | 0.021328
1569.35 | 0.02110139
1569.4 | 0.02131467
1569.45 | 0.02152795
1569.5 | 0.02152795
1569.55 | 0.02130134
1569.6 | 0.02151462
1569.65 | 0.0217279
1569.7 | 0.0217279
1569.75 | 0.02215446
1569.8 | 0.02215446
1569.85 | 0.02215446
1569.9 | 0.02236774
1569.95 | 0.02214113
1570 | 0.02214113
1570.05 | 0.02235441
1570.1 | 0.02235441
1570.15 | 0.0221278
1570.2 | 0.0221278
1570.25 | 0.0221278
1570.3 | 0.02191452
1570.35 | 0.02147463
1570.4 | 0.02147463
1570.45 | 0.02168791
1570.5 | 0.02211447
1570.55 | 0.02188786
1570.6 | 0.02188786
1570.65 | 0.02188786
1570.7 | 0.02231442
1570.75 | 0.02231442
1570.8 | 0.0225277
1570.85 | 0.02274098
1570.9 | 0.02295426
1570.95 | 0.02316754
1571 | 0.02338082
1571.05 | 0.02338082
1571.1 | 0.02380738
1571.15 | 0.02402066
1571.2 | 0.02402066
1571.25 | 0.02379405
1571.3 | 0.02379405
1571.35 | 0.02379405
1571.4 | 0.02400733
1571.45 | 0.02422061
1571.5 | 0.02420728
1571.55 | 0.02420728
1571.6 | 0.02442056
1571.65 | 0.02442056
1571.7 | 0.02442056
1571.75 | 0.02440723
1571.8 | 0.02462051
1571.85 | 0.02484712
1571.9 | 0.02483379
1571.95 | 0.02504707
1572 | 0.02504707
1572.05 | 0.02504707
1572.1 | 0.02547363
1572.15 | 0.02547363
1572.2 | 0.02568691
1572.25 | 0.02611347
1572.3 | 0.02611347
1572.35 | 0.02632675
1572.4 | 0.02675331
1572.45 | 0.02697992
1572.5 | 0.02740648
1572.55 | 0.02740648
1572.6 | 0.02761976
1572.65 | 0.02783304
1572.7 | 0.02783304
1572.75 | 0.02781971
1572.8 | 0.02781971
1572.85 | 0.02803299
1572.9 | 0.0275931
1572.95 | 0.0275931
1573 | 0.02737982
1573.05 | 0.02715321
1573.1 | 0.02693993
1573.15 | 0.02715321
1573.2 | 0.0269266
1573.25 | 0.02713988
1573.3 | 0.02735316
1573.35 | 0.02735316
1573.4 | 0.02756644
1573.45 | 0.02756644
1573.5 | 0.02756644
1573.55 | 0.02777972
1573.6 | 0.02820628
1573.65 | 0.02820628
1573.7 | 0.02820628
1573.75 | 0.02841956
1573.8 | 0.02841956
1573.85 | 0.02863284
1573.9 | 0.02949929
1573.95 | 0.02949929
1574 | 0.02992585
1574.05 | 0.03013913
1574.1 | 0.03057902
1574.15 | 0.0307923
1574.2 | 0.03100558
1574.25 | 0.03144547
1574.3 | 0.03187203
1574.35 | 0.03253853
1574.4 | 0.03275181
1574.45 | 0.0325252
1574.5 | 0.03296509
1574.55 | 0.03339165
1574.6 | 0.03383154
1574.65 | 0.03383154
1574.7 | 0.03448471
1574.75 | 0.03469799
1574.8 | 0.03536449
1574.85 | 0.03579105
1574.9 | 0.03557777
1574.95 | 0.03623094
1575 | 0.03644422
1575.05 | 0.03667083
1575.1 | 0.03709739
1575.15 | 0.03753728
1575.2 | 0.03797717
1575.25 | 0.03797717
1575.3 | 0.03841706
1575.35 | 0.03885695
1575.4 | 0.03885695
1575.45 | 0.03884362
1575.5 | 0.03884362
1575.55 | 0.03928351
1575.6 | 0.0397234
1575.65 | 0.03993668
1575.7 | 0.03993668
1575.75 | 0.04016329
1575.8 | 0.04081646
1575.85 | 0.04125635
1575.9 | 0.04169624
1575.95 | 0.04213613
1576 | 0.04258935
1576.05 | 0.04324252
1576.1 | 0.04346913
1576.15 | 0.04368241
1576.2 | 0.04434891
1576.25 | 0.0447888
1576.3 | 0.0454553
1576.35 | 0.04590852
1576.4 | 0.04589519
1576.45 | 0.04634841
1576.5 | 0.04724152
1576.55 | 0.04813463
1576.6 | 0.04857452
1576.65 | 0.04901441
1576.7 | 0.04946763
1576.75 | 0.04990752
1576.8 | 0.05013413
1576.85 | 0.05080063
1576.9 | 0.05125385
1576.95 | 0.05192035
1577 | 0.05214696
1577.05 | 0.05237357
1577.1 | 0.05258685
1577.15 | 0.05304007
1577.2 | 0.05370657
1577.25 | 0.0543864
1577.3 | 0.05483962
1577.35 | 0.05597267
1577.4 | 0.05641256
1577.45 | 0.05709239
1577.5 | 0.05777222
1577.55 | 0.05890527
1577.6 | 0.05935849
1577.65 | 0.06026493
1577.7 | 0.06094476
1577.75 | 0.0618512
1577.8 | 0.06254436
1577.85 | 0.06322419
1577.9 | 0.06367741
1577.95 | 0.06435724
1578 | 0.06527701
1578.05 | 0.06573023
1578.1 | 0.06595684
1578.15 | 0.06642339
1578.2 | 0.06710322
1578.25 | 0.06802299
1578.3 | 0.06847621
1578.35 | 0.06916937
1578.4 | 0.06963592
1578.45 | 0.07055569
1578.5 | 0.07124885
1578.55 | 0.07170207
1578.6 | 0.07239523
1578.65 | 0.07355494
1578.7 | 0.0742481
1578.75 | 0.07471465
1578.8 | 0.07494126
1578.85 | 0.07540781
1578.9 | 0.07563442
1578.95 | 0.07610097
1579 | 0.07608764
1579.05 | 0.07655419
1579.1 | 0.07724735
1579.15 | 0.07795384
1579.2 | 0.07795384
1579.25 | 0.07840706
1579.3 | 0.07887361
1579.35 | 0.0795801
1579.4 | 0.0805132
1579.45 | 0.08121969
1579.5 | 0.08168624
1579.55 | 0.0823794
1579.6 | 0.08284595
1579.65 | 0.08284595
1579.7 | 0.0833125
1579.75 | 0.08401899
1579.8 | 0.08448554
1579.85 | 0.08472548
1579.9 | 0.08495209
1579.95 | 0.08519203
1580 | 0.08589852
1580.05 | 0.08636507
1580.1 | 0.08659168
1580.15 | 0.08683162
1580.2 | 0.08753811
1580.25 | 0.08777805
1580.3 | 0.08800466
1580.35 | 0.0882446
1580.4 | 0.08847121
1580.45 | 0.08847121
1580.5 | 0.08871115
1580.55 | 0.08847121
1580.6 | 0.08845788
1580.65 | 0.08869782
1580.7 | 0.08869782
1580.75 | 0.08845788
1580.8 | 0.08844455
1580.85 | 0.08844455
1580.9 | 0.08844455
1580.95 | 0.08868449
1581 | 0.08939098
1581.05 | 0.08915104
1581.1 | 0.08937765
1581.15 | 0.08985753
1581.2 | 0.08985753
1581.25 | 0.09008414
1581.3 | 0.09032408
1581.35 | 0.09032408
1581.4 | 0.09055069
1581.45 | 0.09079063
1581.5 | 0.09079063
1581.55 | 0.09055069
1581.6 | 0.0907773
1581.65 | 0.09053736
1581.7 | 0.09029742
1581.75 | 0.09029742
1581.8 | 0.0895776
1581.85 | 0.0895776
1581.9 | 0.08933766
1581.95 | 0.08885778
1582 | 0.0883779
1582.05 | 0.08765808
1582.1 | 0.08741814
1582.15 | 0.08695159
1582.2 | 0.08671165
1582.25 | 0.08693826
1582.3 | 0.08645838
1582.35 | 0.08669832
1582.4 | 0.08621844
1582.45 | 0.0859785
1582.5 | 0.08573856
1582.55 | 0.08573856
1582.6 | 0.08596517
1582.65 | 0.08525868
1582.7 | 0.0847788
1582.75 | 0.08453886
1582.8 | 0.08383237
1582.85 | 0.08359243
1582.9 | 0.08312588
1582.95 | 0.08288594
1583 | 0.082646
1583.05 | 0.08216612
1583.1 | 0.08192618
1583.15 | 0.08121969
1583.2 | 0.08145963
1583.25 | 0.08121969
1583.3 | 0.08097975
1583.35 | 0.08073981
1583.4 | 0.08073981
1583.45 | 0.08073981
1583.5 | 0.08049987
1583.55 | 0.07979338
1583.6 | 0.07979338
1583.65 | 0.08001999
1583.7 | 0.07978005
1583.75 | 0.07954011
1583.8 | 0.07907356
1583.85 | 0.07859368
1583.9 | 0.07836707
1583.95 | 0.07788719
1584 | 0.07766058
1584.05 | 0.07788719
1584.1 | 0.07788719
1584.15 | 0.07787386
1584.2 | 0.07740731
1584.25 | 0.07740731
1584.3 | 0.07763392
1584.35 | 0.07739398
1584.4 | 0.07763392
1584.45 | 0.07739398
1584.5 | 0.07715404
1584.55 | 0.07644755
1584.6 | 0.07575439
1584.65 | 0.07551445
1584.7 | 0.07480796
1584.75 | 0.07480796
1584.8 | 0.07456802
1584.85 | 0.07434141
1584.9 | 0.07387486
1584.95 | 0.07339498
1585 | 0.07363492
1585.05 | 0.07362159
1585.1 | 0.07386153
1585.15 | 0.07408814
1585.2 | 0.07362159
1585.25 | 0.07362159
1585.3 | 0.07360826
1585.35 | 0.07314171
1585.4 | 0.0729151
1585.45 | 0.07290177
1585.5 | 0.07290177
1585.55 | 0.07243522
1585.6 | 0.07219528
1585.65 | 0.07172873
1585.7 | 0.07126218
1585.75 | 0.07103557
1585.8 | 0.07079563
1585.85 | 0.07032908
1585.9 | 0.06986253
1585.95 | 0.06963592
1586 | 0.06939598
1586.05 | 0.06892943
1586.1 | 0.06915604
1586.15 | 0.06868949
1586.2 | 0.06846288
1586.25 | 0.06822294
1586.3 | 0.06844955
1586.35 | 0.06844955
1586.4 | 0.06844955
1586.45 | 0.06844955
1586.5 | 0.06843622
1586.55 | 0.06843622
1586.6 | 0.06796967
1586.65 | 0.06796967
1586.7 | 0.06796967
1586.75 | 0.06796967
1586.8 | 0.06819628
1586.85 | 0.06819628
1586.9 | 0.06818295
1586.95 | 0.06795634
1587 | 0.0677164
1587.05 | 0.06794301
1587.1 | 0.06816962
1587.15 | 0.06839623
1587.2 | 0.06839623
1587.25 | 0.06862284
1587.3 | 0.06862284
1587.35 | 0.06839623
1587.4 | 0.0683829
1587.45 | 0.06907606
1587.5 | 0.06907606
1587.55 | 0.06952928
1587.6 | 0.06930267
1587.65 | 0.06883612
1587.7 | 0.06928934
1587.75 | 0.06951595
1587.8 | 0.06975589
1587.85 | 0.06974256
1587.9 | 0.06974256
1587.95 | 0.07020911
1588 | 0.06974256
1588.05 | 0.06996917
1588.1 | 0.06995584
1588.15 | 0.07019578
1588.2 | 0.07087561
1588.25 | 0.070649
1588.3 | 0.07040906
1588.35 | 0.07018245
1588.4 | 0.07063567
1588.45 | 0.07086228
1588.5 | 0.07039573
1588.55 | 0.07063567
1588.6 | 0.07062234
1588.65 | 0.07062234
1588.7 | 0.0703824
1588.75 | 0.07015579
1588.8 | 0.0703824
1588.85 | 0.0703824
1588.9 | 0.07014246
1588.95 | 0.06991585
1589 | 0.07014246
1589.05 | 0.07036907
1589.1 | 0.07036907
1589.15 | 0.07035574
1589.2 | 0.07035574
1589.25 | 0.07035574
1589.3 | 0.07058235
1589.35 | 0.07058235
1589.4 | 0.07058235
1589.45 | 0.07103557
1589.5 | 0.07103557
1589.55 | 0.07103557
1589.6 | 0.07056902
1589.65 | 0.07010247
1589.7 | 0.07010247
1589.75 | 0.07032908
1589.8 | 0.07031575
1589.85 | 0.0698492
1589.9 | 0.06962259
1589.95 | 0.06938265
1590 | 0.06915604
1590.05 | 0.06915604
1590.1 | 0.0689161
1590.15 | 0.06914271
1590.2 | 0.06890277
1590.25 | 0.06890277
1590.3 | 0.06867616
1590.35 | 0.06890277
1590.4 | 0.06890277
1590.45 | 0.06912938
1590.5 | 0.06911605
1590.55 | 0.06935599
1590.6 | 0.06980921
1590.65 | 0.07003582
1590.7 | 0.07050237
1590.75 | 0.07119553
1590.8 | 0.07142214
1590.85 | 0.07187536
1590.9 | 0.07234191
1590.95 | 0.07280846
1591 | 0.07279513
1591.05 | 0.07303507
1591.1 | 0.07326168
1591.15 | 0.07324835
1591.2 | 0.07348829
1591.25 | 0.0737149
1591.3 | 0.0737149
1591.35 | 0.07394151
1591.4 | 0.07416812
1591.45 | 0.07439473
1591.5 | 0.07463467
1591.55 | 0.07462134
1591.6 | 0.07462134
1591.65 | 0.07484795
1591.7 | 0.07508789
1591.75 | 0.07507456
1591.8 | 0.07554111
1591.85 | 0.07576772
1591.9 | 0.07576772
1591.95 | 0.07554111
1592 | 0.07552778
1592.05 | 0.07599433
1592.1 | 0.07599433
1592.15 | 0.07646088
1592.2 | 0.07668749
1592.25 | 0.0769141
1592.3 | 0.07715404
1592.35 | 0.07714071
1592.4 | 0.07714071
1592.45 | 0.07736732
1592.5 | 0.07736732
1592.55 | 0.07783387
1592.6 | 0.07759393
1592.65 | 0.07783387
1592.7 | 0.07782054
1592.75 | 0.07782054
1592.8 | 0.07804715
1592.85 | 0.07804715
1592.9 | 0.07828709
1592.95 | 0.0785137
1593 | 0.07874031
1593.05 | 0.07874031
1593.1 | 0.07896692
1593.15 | 0.07943347
1593.2 | 0.07967341
1593.25 | 0.07990002
1593.3 | 0.07966008
1593.35 | 0.07990002
1593.4 | 0.08012663
1593.45 | 0.07988669
1593.5 | 0.08012663
1593.55 | 0.08059318
1593.6 | 0.08105973
1593.65 | 0.0810464
1593.7 | 0.0810464
1593.75 | 0.08151295
1593.8 | 0.08175289
1593.85 | 0.08244605
1593.9 | 0.08268599
1593.95 | 0.0829126
1594 | 0.08337915
1594.05 | 0.08385903
1594.1 | 0.08408564
1594.15 | 0.08432558
1594.2 | 0.08479213
1594.25 | 0.08501874
1594.3 | 0.08501874
1594.35 | 0.08548529
1594.4 | 0.08572523
1594.45 | 0.08643172
1594.5 | 0.08667166
1594.55 | 0.08713821
1594.6 | 0.08736482
1594.65 | 0.0878447
1594.7 | 0.08831125
1594.75 | 0.08855119
1594.8 | 0.08901774
1594.85 | 0.08925768
1594.9 | 0.08925768
1594.95 | 0.08972423
1595 | 0.08996417
1595.05 | 0.09019078
1595.1 | 0.09043072
1595.15 | 0.09113721
1595.2 | 0.09161709
1595.25 | 0.09161709
1595.3 | 0.09232358
1595.35 | 0.09280346
1595.4 | 0.09328334
1595.45 | 0.09398983
1595.5 | 0.09422977
1595.55 | 0.09470965
1595.6 | 0.09542947
1595.65 | 0.09589602
1595.7 | 0.09589602
1595.75 | 0.09613596
1595.8 | 0.09661584
1595.85 | 0.09685578
1595.9 | 0.09732233
1595.95 | 0.09732233
1596 | 0.09756227
1596.05 | 0.09804215
1596.1 | 0.09852203
1596.15 | 0.09876197
1596.2 | 0.09900191
1596.25 | 0.09996167
1596.3 | 0.10044155
1596.35 | 0.10092143
1596.4 | 0.10140131
1596.45 | 0.10188119
1596.5 | 0.10260101
1596.55 | 0.10309422
1596.6 | 0.10381404
1596.65 | 0.10429392
1596.7 | 0.10502707
1596.75 | 0.10550695
1596.8 | 0.10550695
1596.85 | 0.10622677
1596.9 | 0.10695992
1596.95 | 0.1074398
1597 | 0.10817295
1597.05 | 0.10866616
1597.1 | 0.1089061
1597.15 | 0.10938598
1597.2 | 0.10987919
1597.25 | 0.11061234
1597.3 | 0.11109222
1597.35 | 0.11207864
1597.4 | 0.11255852
1597.45 | 0.11281179
1597.5 | 0.11354494
1597.55 | 0.11427809
1597.6 | 0.1147713
1597.65 | 0.11526451
1597.7 | 0.11599766
1597.75 | 0.11649087
1597.8 | 0.11722402
1597.85 | 0.1179705
1597.9 | 0.11870365
1597.95 | 0.11945013
1598 | 0.12019661
1598.05 | 0.12094309
1598.1 | 0.12167624
1598.15 | 0.12292926
1598.2 | 0.12391568
1598.25 | 0.12467549
1598.3 | 0.12566191
1598.35 | 0.12642172
1598.4 | 0.12742147
1598.45 | 0.12816795
1598.5 | 0.12892776
1598.55 | 0.13018078
1598.6 | 0.13067399
1598.65 | 0.13168707
1598.7 | 0.13194034
1598.75 | 0.13268682
1598.8 | 0.1336999
1598.85 | 0.13420644
1598.9 | 0.13521952
1598.95 | 0.13597933
1599 | 0.13673914
1599.05 | 0.13775222
1599.1 | 0.13851203
1599.15 | 0.13953844
1599.2 | 0.13979171
1599.25 | 0.14107139
1599.3 | 0.1418312
1599.35 | 0.14311088
1599.4 | 0.14413729
1599.45 | 0.14491043
1599.5 | 0.14541697
1599.55 | 0.14593684
1599.6 | 0.14644338
1599.65 | 0.14696325
1599.7 | 0.14773639
1599.75 | 0.14901607
1599.8 | 0.14953594
1599.85 | 0.15057568
1599.9 | 0.15082895
1599.95 | 0.15160209
1600 | 0.15238856
1600.05 | 0.1534283
1600.1 | 0.15446804
1600.15 | 0.15550778
1600.2 | 0.15654752
1600.25 | 0.15785386
1600.3 | 0.15864033
1600.35 | 0.1591602
1600.4 | 0.1594268
1600.45 | 0.16021327
1600.5 | 0.16126634
1600.55 | 0.16178621
1600.6 | 0.16283928
1600.65 | 0.16362575
1600.7 | 0.16389235
1600.75 | 0.16441222
1600.8 | 0.16467882
1600.85 | 0.16573189
1600.9 | 0.16706489
1600.95 | 0.16811796
1601 | 0.16865116
1601.05 | 0.16945096
1601.1 | 0.16998416
1601.15 | 0.17050403
1601.2 | 0.17130383
1601.25 | 0.17237023
1601.3 | 0.17317003
1601.35 | 0.17371656
1601.4 | 0.17424976
1601.45 | 0.17478296
1601.5 | 0.17558276
1601.55 | 0.17638256
1601.6 | 0.17692909
1601.65 | 0.17772889
1601.7 | 0.17854202
1601.75 | 0.17934182
1601.8 | 0.18015495
1601.85 | 0.18096808
1601.9 | 0.18176788
1601.95 | 0.18258101
1602 | 0.18339414
1602.05 | 0.18394067
1602.1 | 0.1847538
1602.15 | 0.18584686
1602.2 | 0.18692659
1602.25 | 0.18775305
1602.3 | 0.18829958
1602.35 | 0.18911271
1602.4 | 0.18965924
1602.45 | 0.1904857
1602.5 | 0.19103223
1602.55 | 0.19212529
1602.6 | 0.19323168
1602.65 | 0.19405814
1602.7 | 0.19460467
1602.75 | 0.19487127
1602.8 | 0.19543113
1602.85 | 0.19625759
1602.9 | 0.19708405
1602.95 | 0.19791051
1603 | 0.19873697
1603.05 | 0.19957676
1603.1 | 0.19985669
1603.15 | 0.20040322
1603.2 | 0.20124301
1603.25 | 0.20206947
1603.3 | 0.20318919
1603.35 | 0.20458884
1603.4 | 0.20570856
1603.45 | 0.20682828
1603.5 | 0.207948
1603.55 | 0.20908105
1603.6 | 0.20992084
1603.65 | 0.21133382
1603.7 | 0.2127468
1603.75 | 0.21415978
1603.8 | 0.21558609
1603.85 | 0.21729233
1603.9 | 0.21871864
1603.95 | 0.21986502
1604 | 0.22129133
1604.05 | 0.22273097
1604.1 | 0.22415728
1604.15 | 0.2264767
1604.2 | 0.22848953
1604.25 | 0.23023576
1604.3 | 0.23168873
1604.35 | 0.2331417
1604.4 | 0.23490126
1604.45 | 0.23664749
1604.5 | 0.23871364
1604.55 | 0.2404732
1604.6 | 0.24253935
1604.65 | 0.24491209
1604.7 | 0.24699157
1604.75 | 0.24907105
1604.8 | 0.25116386
1604.85 | 0.25325667
1604.9 | 0.2556694
1604.95 | 0.25777554
1605 | 0.2602016
1605.05 | 0.26262766
1605.1 | 0.26537364
1605.15 | 0.26782636
1605.2 | 0.27027908
1605.25 | 0.27274513
1605.3 | 0.27521118
1605.35 | 0.27769056
1605.4 | 0.28080978
1605.45 | 0.28394233
1605.5 | 0.28708821
1605.55 | 0.2899275
1605.6 | 0.29310004
1605.65 | 0.29628591
1605.7 | 0.29884527
1605.75 | 0.30172455
1605.8 | 0.30495041
1605.85 | 0.30786968
1605.9 | 0.31144212
1605.95 | 0.31438805
1606 | 0.31734731
1606.05 | 0.31997332
1606.1 | 0.32262599
1606.15 | 0.32561191
1606.2 | 0.32861116
1606.25 | 0.33230357
1606.3 | 0.33566273
1606.35 | 0.3387153
1606.4 | 0.34211445
1606.45 | 0.34518035
1606.5 | 0.34861949
1606.55 | 0.35171205
1606.6 | 0.35517785
1606.65 | 0.35900356
1606.7 | 0.36285593
1606.75 | 0.36602847
1606.8 | 0.36920101
1606.85 | 0.37274679
1606.9 | 0.37631923
1606.95 | 0.37954509
1607 | 0.38242437
1607.05 | 0.38531698
1607.1 | 0.38895607
1607.15 | 0.39223525
1607.2 | 0.39516785
1607.25 | 0.39774054
1607.3 | 0.40032656
1607.35 | 0.40329915
1607.4 | 0.40552526
1607.45 | 0.40813794
1607.5 | 0.41076395
1607.55 | 0.41303005
1607.6 | 0.41566939
1607.65 | 0.41717568
1607.7 | 0.41984168
1607.75 | 0.4213613
1607.8 | 0.42288092
1607.85 | 0.4240273
1607.9 | 0.42556025
1607.95 | 0.4270932
1608 | 0.42863948
1608.05 | 0.42978586
1608.1 | 0.430559
1608.15 | 0.43094557
1608.2 | 0.43171871
1608.25 | 0.43209195
1608.3 | 0.43286509
1608.35 | 0.43363823
1608.4 | 0.4340248
1608.45 | 0.4340248
1608.5 | 0.43363823
1608.55 | 0.43323833
1608.6 | 0.43285176
1608.65 | 0.43207862
1608.7 | 0.43129215
1608.75 | 0.43051901
1608.8 | 0.42897273
1608.85 | 0.42742645
1608.9 | 0.42626674
1608.95 | 0.42434722
1609 | 0.4224277
1609.05 | 0.42013494
1609.1 | 0.41822875
1609.15 | 0.41594932
1609.2 | 0.41292341
1609.25 | 0.41065731
1609.3 | 0.40840454
1609.35 | 0.40615177
1609.4 | 0.40353909
1609.45 | 0.40093974
1609.5 | 0.39760724
1609.55 | 0.39466131
1609.6 | 0.39135547
1609.65 | 0.3884362
1609.7 | 0.38479711
1609.75 | 0.38189117
1609.8 | 0.37865198
1609.85 | 0.37506621
1609.9 | 0.37149377
1609.95 | 0.36794799
1610 | 0.36405563
1610.05 | 0.36054984
1610.1 | 0.35705738
1610.15 | 0.35357825
1610.2 | 0.35011245
1610.25 | 0.34665998
1610.3 | 0.34290092
1610.35 | 0.33846203
1610.4 | 0.33474296
1610.45 | 0.33103722
1610.5 | 0.32734481
1610.55 | 0.32334581
1610.6 | 0.31969339
1610.65 | 0.31606763
1610.7 | 0.31213528
1610.75 | 0.30789634
1610.8 | 0.30400398
1610.85 | 0.30044487
1610.9 | 0.29756559
1610.95 | 0.29404647
1611 | 0.2908606
1611.05 | 0.28800798
1611.1 | 0.28516869
1611.15 | 0.28202281
1611.2 | 0.27921018
1611.25 | 0.27702406
1611.3 | 0.27485127
1611.35 | 0.27237189
1611.4 | 0.26958592
1611.45 | 0.2671332
1611.5 | 0.26498707
1611.55 | 0.26253435
1611.6 | 0.26040155
1611.65 | 0.2576689
1611.7 | 0.25554943
1611.75 | 0.25344329
1611.8 | 0.25133715
1611.85 | 0.24923101
1611.9 | 0.24744479
1611.95 | 0.24564524
1612 | 0.24356576
1612.05 | 0.24179287
1612.1 | 0.24031324
1612.15 | 0.23883361
1612.2 | 0.23764724
1612.25 | 0.23676746
1612.3 | 0.23528783
1612.35 | 0.23382153
1612.4 | 0.23264849
1612.45 | 0.23119552
1612.5 | 0.23002248
1612.55 | 0.22886277
1612.6 | 0.22739647
1612.65 | 0.22623676
1612.7 | 0.22537031
1612.75 | 0.2242106
1612.8 | 0.22363741
1612.85 | 0.22275763
1612.9 | 0.22189118
1612.95 | 0.22161125
1613 | 0.22131799
1613.05 | 0.22102473
1613.1 | 0.22073147
1613.15 | 0.22015828
1613.2 | 0.21986502
1613.25 | 0.21929183
1613.3 | 0.21899857
1613.35 | 0.21842538
1613.4 | 0.21870531
1613.45 | 0.21842538
1613.5 | 0.21813212
1613.55 | 0.21783886
1613.6 | 0.21726567
1613.65 | 0.2175456
1613.7 | 0.2175456
1613.75 | 0.2175456
1613.8 | 0.21725234
1613.85 | 0.21695908
1613.9 | 0.21695908
1613.95 | 0.21695908
1614 | 0.21666582
1614.05 | 0.21695908
1614.1 | 0.21666582
1614.15 | 0.21666582
1614.2 | 0.21665249
1614.25 | 0.21665249
1614.3 | 0.21693242
1614.35 | 0.21693242
1614.4 | 0.21693242
1614.45 | 0.21663916
1614.5 | 0.21663916
1614.55 | 0.2163459
1614.6 | 0.2163459
1614.65 | 0.21691909
1614.7 | 0.21691909
1614.75 | 0.21690576
1614.8 | 0.21719902
1614.85 | 0.21747895
1614.9 | 0.21747895
1614.95 | 0.21803881
1615 | 0.21831874
1615.05 | 0.21831874
1615.1 | 0.218612
1615.15 | 0.21859867
1615.2 | 0.21859867
1615.25 | 0.2188786
1615.3 | 0.21917186
1615.35 | 0.21915853
1615.4 | 0.2188786
1615.45 | 0.21915853
1615.5 | 0.21943846
1615.55 | 0.2191452
1615.6 | 0.2191452
1615.65 | 0.2191452
1615.7 | 0.21885194
1615.75 | 0.21885194
1615.8 | 0.21855868
1615.85 | 0.21827875
1615.9 | 0.21769223
1615.95 | 0.2174123
1616 | 0.21711904
1616.05 | 0.21682578
1616.1 | 0.21682578
1616.15 | 0.21625259
1616.2 | 0.21595933
1616.25 | 0.2156794
1616.3 | 0.21510621
1616.35 | 0.21510621
1616.4 | 0.21481295
1616.45 | 0.21481295
1616.5 | 0.21481295
1616.55 | 0.21423976
1616.6 | 0.2139465
1616.65 | 0.21365324
1616.7 | 0.21337331
1616.75 | 0.21308005
1616.8 | 0.21280012
1616.85 | 0.21280012
1616.9 | 0.21222693
1616.95 | 0.21165374
1617 | 0.21136048
1617.05 | 0.21108055
1617.1 | 0.21078729
1617.15 | 0.21050736
1617.2 | 0.20993417
1617.25 | 0.20965424
1617.3 | 0.20936098
1617.35 | 0.20908105
1617.4 | 0.20880112
1617.45 | 0.20850786
1617.5 | 0.20850786
1617.55 | 0.20765474
1617.6 | 0.20709488
1617.65 | 0.20652169
1617.7 | 0.20596183
1617.75 | 0.20566857
1617.8 | 0.20538864
1617.85 | 0.20510871
1617.9 | 0.20481545
1617.95 | 0.20397566
1618 | 0.2034158
1618.05 | 0.20284261
1618.1 | 0.20284261
1618.15 | 0.20256268
1618.2 | 0.20228275
1618.25 | 0.20198949
1618.3 | 0.20142963
1618.35 | 0.20086977
1618.4 | 0.20002998
1618.45 | 0.19975005
1618.5 | 0.19947012
1618.55 | 0.19891026
1618.6 | 0.1983504
1618.65 | 0.19751061
1618.7 | 0.19695075
1618.75 | 0.19639089
1618.8 | 0.1955511
1618.85 | 0.19500457
1618.9 | 0.19444471
1618.95 | 0.19388485
1619 | 0.19305839
1619.05 | 0.1922186
1619.1 | 0.19111221
1619.15 | 0.19000582
1619.2 | 0.18917936
1619.25 | 0.1880863
1619.3 | 0.18725984
1619.35 | 0.18615345
1619.4 | 0.18506039
1619.45 | 0.18451386
1619.5 | 0.1834208
1619.55 | 0.18259434
1619.6 | 0.18178121
1619.65 | 0.18042155
1619.7 | 0.17987502
1619.75 | 0.17878196
1619.8 | 0.17796883
1619.85 | 0.1774223
1619.9 | 0.17660917
1619.95 | 0.17579604
1620 | 0.17471631
1620.05 | 0.17336998
1620.1 | 0.17283678
1620.15 | 0.17202365
1620.2 | 0.17202365
1620.25 | 0.17121052
1620.3 | 0.17094392
1620.35 | 0.17014412
1620.4 | 0.16959759
1620.45 | 0.16853119
1620.5 | 0.16799799
1620.55 | 0.16745146
1620.6 | 0.16718486
1620.65 | 0.16638506
1620.7 | 0.16585186
1620.75 | 0.16478546
1620.8 | 0.16398566
1620.85 | 0.16345246
1620.9 | 0.16291926
1620.95 | 0.16211946
1621 | 0.16158626
1621.05 | 0.16105306
1621.1 | 0.16026659
1621.15 | 0.15946679
1621.2 | 0.15920019
1621.25 | 0.15868032
1621.3 | 0.15841372
1621.35 | 0.15788052
1621.4 | 0.15709405
1621.45 | 0.15682745
1621.5 | 0.15602765
1621.55 | 0.15577438
1621.6 | 0.15524118
1621.65 | 0.15549445
1621.7 | 0.15524118
1621.75 | 0.15549445
1621.8 | 0.15549445
1621.85 | 0.15548112
1621.9 | 0.15601432
1621.95 | 0.15626759
1622 | 0.15626759
1622.05 | 0.15678746
1622.1 | 0.15704073
1622.15 | 0.15730733
1622.2 | 0.15704073
1622.25 | 0.1575606
1622.3 | 0.1575606
1622.35 | 0.1575606
1622.4 | 0.15754727
1622.45 | 0.15754727
1622.5 | 0.15806714
1622.55 | 0.15885361
1622.6 | 0.15938681
1622.65 | 0.15990668
1622.7 | 0.16069315
1622.75 | 0.16174622
1622.8 | 0.16227942
1622.85 | 0.16306589
1622.9 | 0.16385236
1622.95 | 0.16491876
1623 | 0.16597183
1623.05 | 0.16650503
1623.1 | 0.16730483
1623.15 | 0.1680913
1623.2 | 0.1688911
1623.25 | 0.1699575
1623.3 | 0.1702241
1623.35 | 0.1715571
1623.4 | 0.17263683
1623.45 | 0.17343663
1623.5 | 0.17450303
1623.55 | 0.17531616
1623.6 | 0.17666249
1623.65 | 0.17746229
1623.7 | 0.17854202
1623.75 | 0.18016828
1623.8 | 0.18124801
1623.85 | 0.18260767
1623.9 | 0.1834208
1623.95 | 0.18451386
1624 | 0.18532699
1624.05 | 0.18668665
1624.1 | 0.18777971
1624.15 | 0.18860617
1624.2 | 0.18969923
1624.25 | 0.19052569
1624.3 | 0.19161875
1624.35 | 0.19272514
1624.4 | 0.19411146
1624.45 | 0.19520452
1624.5 | 0.19632424
1624.55 | 0.1971507
1624.6 | 0.19797716
1624.65 | 0.19881695
1624.7 | 0.19964341
1624.75 | 0.20076313
1624.8 | 0.20158959
1624.85 | 0.20214945
1624.9 | 0.20270931
1624.95 | 0.20326917
1625 | 0.20382903
1625.05 | 0.20438889
1625.1 | 0.20494875
1625.15 | 0.20549528
1625.2 | 0.20577521
1625.25 | 0.20633507
1625.3 | 0.20689493
1625.35 | 0.20717486
1625.4 | 0.20773472
1625.45 | 0.20801465
1625.5 | 0.20886777
1625.55 | 0.20886777
1625.6 | 0.20885444
1625.65 | 0.20942763
1625.7 | 0.2094143
1625.75 | 0.2094143
1625.8 | 0.20969423
1625.85 | 0.2094143
1625.9 | 0.20912104
1625.95 | 0.20884111
1626 | 0.20882778
1626.05 | 0.20826792
1626.1 | 0.20797466
1626.15 | 0.20797466
1626.2 | 0.20769473
1626.25 | 0.20712154
1626.3 | 0.20656168
1626.35 | 0.20570856
1626.4 | 0.2051487
1626.45 | 0.20513537
1626.5 | 0.20485544
1626.55 | 0.20429558
1626.6 | 0.20344246
1626.65 | 0.20260267
1626.7 | 0.20204281
1626.75 | 0.20118969
1626.8 | 0.20062983
1626.85 | 0.2003499
1626.9 | 0.20006997
1626.95 | 0.19951011
1627 | 0.19811046
1627.05 | 0.19671081
1627.1 | 0.19560442
1627.15 | 0.19476463
1627.2 | 0.19393817
1627.25 | 0.19309838
1627.3 | 0.19281845
1627.35 | 0.19171206
1627.4 | 0.19116553
1627.45 | 0.19032574
1627.5 | 0.18949928
1627.55 | 0.18921935
1627.6 | 0.18893942
1627.65 | 0.18867282
1627.7 | 0.18784636
1627.75 | 0.1870199
1627.8 | 0.18646004
1627.85 | 0.18563358
1627.9 | 0.18482045
1627.95 | 0.18426059
1628 | 0.18344746
1628.05 | 0.182621
1628.1 | 0.18207447
1628.15 | 0.18152794
1628.2 | 0.18071481
1628.25 | 0.18016828
1628.3 | 0.17988835
1628.35 | 0.17907522
1628.4 | 0.17852869
1628.45 | 0.17852869
1628.5 | 0.17798216
1628.55 | 0.17770223
1628.6 | 0.17770223
1628.65 | 0.1768891
1628.7 | 0.1768891
1628.75 | 0.1768891
1628.8 | 0.17687577
1628.85 | 0.17687577
1628.9 | 0.17714237
1628.95 | 0.17687577
1629 | 0.17686244
1629.05 | 0.17686244
1629.1 | 0.17712904
1629.15 | 0.17712904
1629.2 | 0.17739564
1629.25 | 0.17712904
1629.3 | 0.17766224
1629.35 | 0.17792884
1629.4 | 0.17819544
1629.45 | 0.17846204
1629.5 | 0.17872864
1629.55 | 0.17899524
1629.6 | 0.17926184
1629.65 | 0.17980837
1629.7 | 0.17980837
1629.75 | 0.18007497
1629.8 | 0.18060817
1629.85 | 0.18087477
1629.9 | 0.18087477
1629.95 | 0.18114137
1630 | 0.1814213
1630.05 | 0.1816879
1630.1 | 0.18250103
1630.15 | 0.18303423
1630.2 | 0.18331416
1630.25 | 0.18384736
1630.3 | 0.18439389
1630.35 | 0.18494042
1630.4 | 0.18520702
1630.45 | 0.18575355
1630.5 | 0.18656668
1630.55 | 0.18684661
1630.6 | 0.18739314
1630.65 | 0.18793967
1630.7 | 0.1884862
1630.75 | 0.18903273
1630.8 | 0.18957926
1630.85 | 0.18956593
1630.9 | 0.19039239
1630.95 | 0.19093892
1631 | 0.19176538
1631.05 | 0.19259184
1631.1 | 0.19313837
1631.15 | 0.19424476
1631.2 | 0.19452469
1631.25 | 0.19507122
1631.3 | 0.19589768
1631.35 | 0.19645754
1631.4 | 0.19756393
1631.45 | 0.19812379
1631.5 | 0.19867032
1631.55 | 0.19923018
1631.6 | 0.19949678
1631.65 | 0.20033657
1631.7 | 0.20089643
1631.75 | 0.20089643
1631.8 | 0.20116303
1631.85 | 0.20172289
1631.9 | 0.20228275
1631.95 | 0.20284261
1632 | 0.20340247
1632.05 | 0.20338914
1632.1 | 0.20366907
1632.15 | 0.20422893
1632.2 | 0.20478879
1632.25 | 0.20478879
1632.3 | 0.20562858
1632.35 | 0.20618844
1632.4 | 0.20646837
1632.45 | 0.20646837
1632.5 | 0.2067483
1632.55 | 0.20730816
1632.6 | 0.20786802
1632.65 | 0.20786802
1632.7 | 0.20842788
1632.75 | 0.20870781
1632.8 | 0.20898774
1632.85 | 0.2095476
1632.9 | 0.21010746
1632.95 | 0.21038739
1633 | 0.21124051
1633.05 | 0.21209363
1633.1 | 0.21237356
1633.15 | 0.21265349
1633.2 | 0.21350661
1633.25 | 0.21406647
1633.3 | 0.2143464
1633.35 | 0.21491959
1633.4 | 0.21547945
1633.45 | 0.21577271
1633.5 | 0.21633257
1633.55 | 0.2166125
1633.6 | 0.2166125
1633.65 | 0.21718569
1633.7 | 0.21803881
1633.75 | 0.21831874
1633.8 | 0.21831874
1633.85 | 0.21889193
1633.9 | 0.21917186
1633.95 | 0.21946512
1634 | 0.22003831
1634.05 | 0.22059817
1634.1 | 0.22089143
1634.15 | 0.22174455
1634.2 | 0.22231774
1634.25 | 0.22289093
1634.3 | 0.22347745
1634.35 | 0.22433057
1634.4 | 0.22549028
1634.45 | 0.22635673
1634.5 | 0.22722318
1634.55 | 0.22838289
1634.6 | 0.2295426
1634.65 | 0.23042238
1634.7 | 0.23128883
1634.75 | 0.23187535
1634.8 | 0.2327418
1634.85 | 0.23391484
1634.9 | 0.23508788
1634.95 | 0.23596766
1635 | 0.23684744
1635.05 | 0.23743396
1635.1 | 0.23831374
1635.15 | 0.23890026
1635.2 | 0.2400733
1635.25 | 0.24155293
1635.3 | 0.24244604
1635.35 | 0.24332582
1635.4 | 0.24451219
1635.45 | 0.24569856
1635.5 | 0.24659167
1635.55 | 0.24779137
1635.6 | 0.24928433
1635.65 | 0.25017744
1635.7 | 0.25137714
1635.75 | 0.25257684
1635.8 | 0.25348328
1635.85 | 0.25468298
1635.9 | 0.25649586
1635.95 | 0.25769556
1636 | 0.25890859
1636.05 | 0.2607348
1636.1 | 0.26256101
1636.15 | 0.26408063
1636.2 | 0.26622676
1636.25 | 0.26745312
1636.3 | 0.26930599
1636.35 | 0.27114553
1636.4 | 0.27362491
1636.45 | 0.27547778
1636.5 | 0.2776639
1636.55 | 0.27922351
1636.6 | 0.28140963
1636.65 | 0.28328916
1636.7 | 0.28548861
1636.75 | 0.28770139
1636.8 | 0.29055401
1636.85 | 0.29310004
1636.9 | 0.29500623
1636.95 | 0.29692575
1637 | 0.29949844
1637.05 | 0.30207113
1637.1 | 0.30497707
1637.15 | 0.30790967
1637.2 | 0.31084227
1637.25 | 0.3137882
1637.3 | 0.31641421
1637.35 | 0.3193868
1637.4 | 0.32203947
1637.45 | 0.32502539
1637.5 | 0.32837122
1637.55 | 0.33173038
1637.6 | 0.33476962
1637.65 | 0.33782219
1637.7 | 0.34087476
1637.75 | 0.34360741
1637.8 | 0.34635339
1637.85 | 0.35015244
1637.9 | 0.35327166
1637.95 | 0.35709737
1638 | 0.36094974
1638.05 | 0.36410895
1638.1 | 0.3676414
1638.15 | 0.3708406
1638.2 | 0.37441304
1638.25 | 0.37871863
1638.3 | 0.38267764
1638.35 | 0.38703655
1638.4 | 0.39106221
1638.45 | 0.3951012
1638.5 | 0.39879361
1638.55 | 0.40251268
1638.6 | 0.40661832
1638.65 | 0.41075062
1638.7 | 0.41528282
1638.75 | 0.41908187
1638.8 | 0.42290758
1638.85 | 0.42636005
1638.9 | 0.42945261
1638.95 | 0.43254517
1639 | 0.43605096
1639.05 | 0.43918351
1639.1 | 0.44272929
1639.15 | 0.4462884
1639.2 | 0.44906104
1639.25 | 0.45184701
1639.3 | 0.45464631
1639.35 | 0.45785884
1639.4 | 0.4606848
1639.45 | 0.46352409
1639.5 | 0.46677661
1639.55 | 0.46922933
1639.6 | 0.47169538
1639.65 | 0.4737482
1639.7 | 0.47580102
1639.75 | 0.47786717
1639.8 | 0.47953342
1639.85 | 0.48077311
1639.9 | 0.48243936
1639.95 | 0.48369238
1640 | 0.48535863
1640.05 | 0.48619842
1640.1 | 0.48745144
1640.15 | 0.487878
1640.2 | 0.48829123
1640.25 | 0.48870446
1640.3 | 0.48870446
1640.35 | 0.48954425
1640.4 | 0.48911769
1640.45 | 0.48869113
1640.5 | 0.4882779
1640.55 | 0.48742478
1640.6 | 0.48658499
1640.65 | 0.48531864
1640.7 | 0.48447885
1640.75 | 0.4828126
1640.8 | 0.48113302
1640.85 | 0.47946677
1640.9 | 0.47738729
1640.95 | 0.47532114
1641 | 0.47284176
1641.05 | 0.47036238
1641.1 | 0.46749643
1641.15 | 0.46464381
1641.2 | 0.46220442
1641.25 | 0.4589519
1641.3 | 0.45492624
1641.35 | 0.45172704
1641.4 | 0.44772804
1641.45 | 0.44376903
1641.5 | 0.43982335
1641.55 | 0.43590433
1641.6 | 0.43161207
1641.65 | 0.42734647
1641.7 | 0.42273429
1641.75 | 0.41737563
1641.8 | 0.41244353
1641.85 | 0.40791133
1641.9 | 0.40304588
1641.95 | 0.39784718
1642 | 0.39267514
1642.05 | 0.38718318
1642.1 | 0.38173121
1642.15 | 0.37595932
1642.2 | 0.37058733
1642.25 | 0.36420226
1642.3 | 0.35892358
1642.35 | 0.35299173
1642.4 | 0.34745978
1642.45 | 0.34127466
1642.5 | 0.33514286
1642.55 | 0.32907771
1642.6 | 0.3233858
1642.65 | 0.31806713
1642.7 | 0.31246853
1642.75 | 0.30690992
1642.8 | 0.30204447
1642.85 | 0.29656584
1642.9 | 0.29114053
1642.95 | 0.2860618
1643 | 0.28132965
1643.05 | 0.27663749
1643.1 | 0.27197199
1643.15 | 0.26734648
1643.2 | 0.26304089
1643.25 | 0.25785552
1643.3 | 0.25332332
1643.35 | 0.24911104
1643.4 | 0.24492542
1643.45 | 0.24104639
1643.5 | 0.23691409
1643.55 | 0.2322086
1643.6 | 0.22811629
1643.65 | 0.22405064
1643.7 | 0.22001165
1643.75 | 0.21570606
1643.8 | 0.21257351
1643.85 | 0.2088811
1643.9 | 0.20548195
1643.95 | 0.2015496
1644 | 0.19763058
1644.05 | 0.19428475
1644.1 | 0.19096558
1644.15 | 0.18793967
1644.2 | 0.18491376
1644.25 | 0.18163458
1644.3 | 0.17863533
1644.35 | 0.17511621
1644.4 | 0.17215695
1644.45 | 0.16893109
1644.5 | 0.16651836
1644.55 | 0.16438556
1644.6 | 0.16173289
1644.65 | 0.15934682
1644.7 | 0.15697408
1644.75 | 0.15434807
1644.8 | 0.15198866
1644.85 | 0.14989585
1644.9 | 0.14781637
1644.95 | 0.14573689
1645 | 0.14367074
1645.05 | 0.14160459
1645.1 | 0.13928517
1645.15 | 0.13723235
1645.2 | 0.13544613
1645.25 | 0.13365991
1645.3 | 0.13187369
1645.35 | 0.1301008
1645.4 | 0.12883445
1645.45 | 0.1275681
1645.5 | 0.12579521
1645.55 | 0.12403565
1645.6 | 0.12252936
1645.65 | 0.12127634
1645.7 | 0.11977005
1645.75 | 0.11827709
1645.8 | 0.1167708
1645.85 | 0.11527784
1645.9 | 0.11354494
1645.95 | 0.1115721
1646 | 0.1098392
1646.05 | 0.10861284
1646.1 | 0.10713321
1646.15 | 0.10590685
1646.2 | 0.10468049
1646.25 | 0.10321419
1646.3 | 0.1022411
1646.35 | 0.1007748
1646.4 | 0.09956177
1646.45 | 0.09858868
1646.5 | 0.09761559
1646.55 | 0.09640256
1646.6 | 0.09566941
1646.65 | 0.09470965
1646.7 | 0.09373656
1646.75 | 0.09229692
1646.8 | 0.0915771
1646.85 | 0.09061734
1646.9 | 0.08941764
1646.95 | 0.08893776
1647 | 0.087978
1647.05 | 0.08725818
1647.1 | 0.08629842
1647.15 | 0.0855786
1647.2 | 0.08463217
1647.25 | 0.08391235
1647.3 | 0.08367241
1647.35 | 0.08272598
1647.4 | 0.0822461
1647.45 | 0.08200616
1647.5 | 0.08200616
1647.55 | 0.08128634
1647.6 | 0.08081979
1647.65 | 0.08081979
1647.7 | 0.08033991
1647.75 | 0.08033991
1647.8 | 0.07986003
1647.85 | 0.07938015
1647.9 | 0.07915354
1647.95 | 0.0789136
1648 | 0.07819378
1648.05 | 0.07726068
1648.1 | 0.07702074
1648.15 | 0.07654086
1648.2 | 0.07607431
1648.25 | 0.07536782
1648.3 | 0.07466133
1648.35 | 0.07395484
1648.4 | 0.07348829
1648.45 | 0.07302174
1648.5 | 0.0727818
1648.55 | 0.07231525
1648.6 | 0.07207531
1648.65 | 0.07160876
1648.7 | 0.07136882
1648.75 | 0.07090227
1648.8 | 0.07043572
1648.85 | 0.07019578
1648.9 | 0.06972923
1648.95 | 0.06926268
1649 | 0.06855619
1649.05 | 0.06808964
1649.1 | 0.06808964
1649.15 | 0.06762309
1649.2 | 0.06668999
1649.25 | 0.06622344
1649.3 | 0.06575689
1649.35 | 0.06553028
1649.4 | 0.06529034
1649.45 | 0.06529034
1649.5 | 0.0650504
1649.55 | 0.0650504
1649.6 | 0.06435724
1649.65 | 0.06342414
1649.7 | 0.06319753
1649.75 | 0.06295759
1649.8 | 0.06226443
1649.85 | 0.06181121
1649.9 | 0.06134466
1649.95 | 0.06087811
1650 | 0.06018495
1650.05 | 0.05973173
1650.1 | 0.05926518
1650.15 | 0.05881196
1650.2 | 0.05834541
1650.25 | 0.0581188
1650.3 | 0.05787886
1650.35 | 0.05765225
1650.4 | 0.05741231
1650.45 | 0.0571857
1650.5 | 0.05695909
1650.55 | 0.05694576
1650.6 | 0.05671915
1650.65 | 0.05603932
1650.7 | 0.05579938
1650.75 | 0.05579938
1650.8 | 0.05602599
1650.85 | 0.05555944
1650.9 | 0.05578605
1650.95 | 0.05601266
1651 | 0.05555944
1651.05 | 0.05554611
1651.1 | 0.05577272
1651.15 | 0.0553195
1651.2 | 0.05577272
1651.25 | 0.05577272
1651.3 | 0.05575939
1651.35 | 0.05553278
1651.4 | 0.05530617
1651.45 | 0.05506623
1651.5 | 0.05461301
1651.55 | 0.05461301
1651.6 | 0.05414646
1651.65 | 0.05391985
1651.7 | 0.05391985
1651.75 | 0.05369324
1651.8 | 0.05367991
1651.85 | 0.0534533
1651.9 | 0.05322669
1651.95 | 0.05322669
1652 | 0.05321336
1652.05 | 0.05343997
1652.1 | 0.05343997
1652.15 | 0.05366658
1652.2 | 0.05389319
1652.25 | 0.05410647
1652.3 | 0.05410647
1652.35 | 0.05387986
1652.4 | 0.05433308
1652.45 | 0.0547863
1652.5 | 0.05501291
1652.55 | 0.05477297
1652.6 | 0.05499958
1652.65 | 0.05477297
1652.7 | 0.05477297
1652.75 | 0.05475964
1652.8 | 0.05453303
1652.85 | 0.05475964
1652.9 | 0.05475964
1652.95 | 0.0545197
1653 | 0.0545197
1653.05 | 0.05474631
1653.1 | 0.05474631
1653.15 | 0.05497292
1653.2 | 0.05519953
1653.25 | 0.0551862
1653.3 | 0.05541281
1653.35 | 0.05563942
1653.4 | 0.05563942
1653.45 | 0.05586603
1653.5 | 0.05609264
1653.55 | 0.05630592
1653.6 | 0.05607931
1653.65 | 0.05630592
1653.7 | 0.05630592
1653.75 | 0.05675914
1653.8 | 0.05698575
1653.85 | 0.05697242
1653.9 | 0.05743897
1653.95 | 0.05765225
1654 | 0.05742564
1654.05 | 0.05742564
1654.1 | 0.05742564
1654.15 | 0.05787886
1654.2 | 0.05786553
1654.25 | 0.05786553
1654.3 | 0.05786553
1654.35 | 0.05786553
1654.4 | 0.05809214
1654.45 | 0.05831875
1654.5 | 0.05877197
1654.55 | 0.0594518
1654.6 | 0.05990502
1654.65 | 0.06059818
1654.7 | 0.0610514
1654.75 | 0.06173123
1654.8 | 0.06219778
1654.85 | 0.06242439
1654.9 | 0.06310422
1654.95 | 0.06357077
1655 | 0.06355744
1655.05 | 0.06402399
1655.1 | 0.0642506
1655.15 | 0.06470382
1655.2 | 0.06493043
1655.25 | 0.06517037
1655.3 | 0.06539698
1655.35 | 0.0658502
1655.4 | 0.06676997
1655.45 | 0.06700991
1655.5 | 0.06768974
1655.55 | 0.06862284
1655.6 | 0.069316
1655.65 | 0.07000916
1655.7 | 0.07094226
1655.75 | 0.07186203
1655.8 | 0.07256852
1655.85 | 0.07350162
1655.9 | 0.07396817
1655.95 | 0.07442139
1656 | 0.07512788
1656.05 | 0.07583437
1656.1 | 0.07630092
1656.15 | 0.07676747
1656.2 | 0.07746063
1656.25 | 0.07816712
1656.3 | 0.07863367
1656.35 | 0.07934016
1656.4 | 0.07980671
1656.45 | 0.0805132
1656.5 | 0.08121969
1656.55 | 0.08192618
1656.6 | 0.08263267
1656.65 | 0.0835791
1656.7 | 0.08452553
1656.75 | 0.08523202
1656.8 | 0.08617845
1656.85 | 0.08665833
1656.9 | 0.08760476
1656.95 | 0.08808464
1657 | 0.08879113
1657.05 | 0.08951095
1657.1 | 0.08999083
1657.15 | 0.0911772
1657.2 | 0.09165708
1657.25 | 0.09213696
1657.3 | 0.09309672
1657.35 | 0.0935766
1657.4 | 0.09429642
1657.45 | 0.0947763
1657.5 | 0.09549612
1657.55 | 0.09621594
1657.6 | 0.09693576
1657.65 | 0.09789552
1657.7 | 0.09813546
1657.75 | 0.09861534
1657.8 | 0.09885528
1657.85 | 0.09933516
1657.9 | 0.0995751
1657.95 | 0.10030825
1658 | 0.10078813
1658.05 | 0.10102807
1658.1 | 0.10102807
1658.15 | 0.10126801
1658.2 | 0.10174789
1658.25 | 0.10198783
1658.3 | 0.10248104
1658.35 | 0.10272098
1658.4 | 0.10296092
1658.45 | 0.10320086
1658.5 | 0.10320086
1658.55 | 0.10294759
1658.6 | 0.10318753
1658.65 | 0.10342747
1658.7 | 0.10366741
1658.75 | 0.1031742
1658.8 | 0.1031742
1658.85 | 0.1031742
1658.9 | 0.1031742
1658.95 | 0.10292093
1659 | 0.10292093
1659.05 | 0.10292093
1659.1 | 0.10316087
1659.15 | 0.1029076
1659.2 | 0.1029076
1659.25 | 0.10241439
1659.3 | 0.10265433
1659.35 | 0.10265433
1659.4 | 0.10241439
1659.45 | 0.10192118
1659.5 | 0.10192118
1659.55 | 0.10190785
1659.6 | 0.10142797
1659.65 | 0.10141464
1659.7 | 0.10141464
1659.75 | 0.1011747
1659.8 | 0.10068149
1659.85 | 0.10042822
1659.9 | 0.09969507
1659.95 | 0.09969507
1660 | 0.09945513
1660.05 | 0.09920186
1660.1 | 0.09848204
1660.15 | 0.09774889
1660.2 | 0.09725568
1660.25 | 0.09653586
1660.3 | 0.09604265
1660.35 | 0.09580271
1660.4 | 0.0953095
1660.45 | 0.09458968
1660.5 | 0.09385653
1660.55 | 0.09313671
1660.6 | 0.09289677
1660.65 | 0.09240356
1660.7 | 0.09240356
1660.75 | 0.09168374
1660.8 | 0.09120386
1660.85 | 0.09095059
1660.9 | 0.09047071
1660.95 | 0.08975089
1661 | 0.08927101
1661.05 | 0.08903107
1661.1 | 0.0887778
1661.15 | 0.08829792
1661.2 | 0.0875781
1661.25 | 0.08709822
1661.3 | 0.08661834
1661.35 | 0.08661834
1661.4 | 0.08565858
1661.45 | 0.08541864
1661.5 | 0.0851787
1661.55 | 0.08469882
1661.6 | 0.08399233
1661.65 | 0.08351245
1661.7 | 0.08303257
1661.75 | 0.08279263
1661.8 | 0.08207281
1661.85 | 0.08183287
1661.9 | 0.08136632
1661.95 | 0.08135299
1662 | 0.0806465
1662.05 | 0.08040656
1662.1 | 0.07992668
1662.15 | 0.07992668
1662.2 | 0.07968674
1662.25 | 0.0794468
1662.3 | 0.0794468
1662.35 | 0.07920686
1662.4 | 0.07896692
1662.45 | 0.07850037
1662.5 | 0.07802049
1662.55 | 0.07802049
1662.6 | 0.07800716
1662.65 | 0.07800716
1662.7 | 0.07754061
1662.75 | 0.07730067
1662.8 | 0.07659418
1662.85 | 0.07588769
1662.9 | 0.07564775
1662.95 | 0.07540781
1663 | 0.07540781
1663.05 | 0.07539448
1663.1 | 0.07539448
1663.15 | 0.07515454
1663.2 | 0.07422144
1663.25 | 0.07422144
1663.3 | 0.0739815
1663.35 | 0.0739815
1663.4 | 0.07396817
1663.45 | 0.07396817
1663.5 | 0.07372823
1663.55 | 0.07348829
1663.6 | 0.07326168
1663.65 | 0.0727818
1663.7 | 0.07255519
1663.75 | 0.07300841
1663.8 | 0.07254186
1663.85 | 0.07276847
1663.9 | 0.07276847
1663.95 | 0.07276847
1664 | 0.07252853
1664.05 | 0.07228859
1664.1 | 0.07228859
1664.15 | 0.07204865
1664.2 | 0.0715821
1664.25 | 0.0715821
1664.3 | 0.07111555
1664.35 | 0.07087561
1664.4 | 0.07087561
1664.45 | 0.07063567
1664.5 | 0.07039573
1664.55 | 0.07016912
1664.6 | 0.07039573
1664.65 | 0.07015579
1664.7 | 0.07015579
1664.75 | 0.07015579
1664.8 | 0.06968924
1664.85 | 0.06991585
1664.9 | 0.06991585
1664.95 | 0.06967591
1665 | 0.06943597
1665.05 | 0.06943597
1665.1 | 0.06919603
1665.15 | 0.06896942
1665.2 | 0.06872948
1665.25 | 0.06895609
1665.3 | 0.06871615
1665.35 | 0.06895609
1665.4 | 0.06871615
1665.45 | 0.0682496
1665.5 | 0.0682496
1665.55 | 0.06778305
1665.6 | 0.06754311
1665.65 | 0.06730317
1665.7 | 0.06730317
1665.75 | 0.06706323
1665.8 | 0.06683662
1665.85 | 0.06683662
1665.9 | 0.06682329
1665.95 | 0.06659668
1666 | 0.06682329
1666.05 | 0.0670499
1666.1 | 0.06727651
1666.15 | 0.0670499
1666.2 | 0.06727651
1666.25 | 0.06680996
1666.3 | 0.06703657
1666.35 | 0.06703657
1666.4 | 0.06726318
1666.45 | 0.06702324
1666.5 | 0.06679663
1666.55 | 0.0667833
1666.6 | 0.06655669
1666.65 | 0.0667833
1666.7 | 0.0667833
1666.75 | 0.06676997
1666.8 | 0.06676997
1666.85 | 0.06654336
1666.9 | 0.06653003
1666.95 | 0.06653003
1667 | 0.06675664
1667.05 | 0.06675664
1667.1 | 0.06698325
1667.15 | 0.06720986
1667.2 | 0.06698325
1667.25 | 0.06674331
1667.3 | 0.06696992
1667.35 | 0.06719653
1667.4 | 0.06743647
1667.45 | 0.06788969
1667.5 | 0.06766308
1667.55 | 0.06764975
1667.6 | 0.06788969
1667.65 | 0.06764975
1667.7 | 0.0671832
1667.75 | 0.06740981
1667.8 | 0.06740981
1667.85 | 0.06763642
1667.9 | 0.06763642
1667.95 | 0.06786303
1668 | 0.06762309
1668.05 | 0.06808964
1668.1 | 0.06808964
1668.15 | 0.06807631
1668.2 | 0.06831625
1668.25 | 0.06854286
1668.3 | 0.06876947
1668.35 | 0.06899608
1668.4 | 0.06899608
1668.45 | 0.06875614
1668.5 | 0.06875614
1668.55 | 0.06898275
1668.6 | 0.06898275
1668.65 | 0.06898275
1668.7 | 0.06874281
1668.75 | 0.06874281
1668.8 | 0.06896942
1668.85 | 0.06850287
1668.9 | 0.06850287
1668.95 | 0.06826293
1669 | 0.06872948
1669.05 | 0.06872948
1669.1 | 0.06871615
1669.15 | 0.06871615
1669.2 | 0.0691827
1669.25 | 0.06940931
1669.3 | 0.06940931
1669.35 | 0.06940931
1669.4 | 0.06963592
1669.45 | 0.06986253
1669.5 | 0.07008914
1669.55 | 0.07032908
1669.6 | 0.07031575
1669.65 | 0.07055569
1669.7 | 0.07031575
1669.75 | 0.07054236
1669.8 | 0.07076897
1669.85 | 0.07100891
1669.9 | 0.07100891
1669.95 | 0.07146213
1670 | 0.07170207
1670.05 | 0.07215529
1670.1 | 0.07239523
1670.15 | 0.07286178
1670.2 | 0.07308839
1670.25 | 0.073315
1670.3 | 0.07378155
1670.35 | 0.0742481
1670.4 | 0.0742481
1670.45 | 0.07471465
1670.5 | 0.07447471
1670.55 | 0.07494126
1670.6 | 0.07540781
1670.65 | 0.07563442
1670.7 | 0.07634091
1670.75 | 0.0770474
1670.8 | 0.07727401
1670.85 | 0.07751395
1670.9 | 0.07774056
1670.95 | 0.07774056
1671 | 0.07844705
1671.05 | 0.07915354
1671.1 | 0.07938015
1671.15 | 0.07938015
1671.2 | 0.07960676
1671.25 | 0.07960676
1671.3 | 0.07960676
1671.35 | 0.08007331
1671.4 | 0.08031325
1671.45 | 0.0807798
1671.5 | 0.08124635
1671.55 | 0.0817129
1671.6 | 0.08265933
1671.65 | 0.08289927
1671.7 | 0.08336582
1671.75 | 0.0838457
1671.8 | 0.08479213
1671.85 | 0.08501874
1671.9 | 0.08549862
1671.95 | 0.08620511
1672 | 0.08692493
1672.05 | 0.08787136
1672.1 | 0.0881113
1672.15 | 0.0881113
1672.2 | 0.08787136
1672.25 | 0.08833791
1672.3 | 0.08833791
1672.35 | 0.08833791
1672.4 | 0.0890444
1672.45 | 0.0890444
1672.5 | 0.0890444
1672.55 | 0.0890444
1672.6 | 0.0890444
1672.65 | 0.08903107
1672.7 | 0.08951095
1672.75 | 0.09023077
1672.8 | 0.09069732
1672.85 | 0.09141714
1672.9 | 0.09189702
1672.95 | 0.09213696
1673 | 0.09261684
1673.05 | 0.09333666
1673.1 | 0.0935766
1673.15 | 0.09429642
1673.2 | 0.0947763
1673.25 | 0.09501624
1673.3 | 0.09549612
1673.35 | 0.09572273
1673.4 | 0.09621594
1673.45 | 0.09669582
1673.5 | 0.0971757
1673.55 | 0.09765558
1673.6 | 0.09813546
1673.65 | 0.09813546
1673.7 | 0.09861534
1673.75 | 0.09909522
1673.8 | 0.09982837
1673.85 | 0.10054819
1673.9 | 0.10128134
1673.95 | 0.10176122
1674 | 0.1022411
1674.05 | 0.10297425
1674.1 | 0.10346746
1674.15 | 0.10394734
1674.2 | 0.1051737
1674.25 | 0.10614679
1674.3 | 0.10664
1674.35 | 0.10737315
1674.4 | 0.10761309
1674.45 | 0.1081063
1674.5 | 0.10883945
1674.55 | 0.1095726
1674.6 | 0.11006581
1674.65 | 0.11079896
1674.7 | 0.11203865
1674.75 | 0.1127718
1674.8 | 0.11375822
1674.85 | 0.11499791
1674.9 | 0.11598433
1674.95 | 0.11747729
1675 | 0.11873031
1675.05 | 0.11973006
1675.1 | 0.12071648
1675.15 | 0.12171623
1675.2 | 0.12296925
1675.25 | 0.12372906
1675.3 | 0.12472881
1675.35 | 0.12574189
1675.4 | 0.12674164
1675.45 | 0.12775472
1675.5 | 0.12875447
1675.55 | 0.13002082
1675.6 | 0.13155377
1675.65 | 0.13282012
1675.7 | 0.13460634
1675.75 | 0.13613929
1675.8 | 0.13740564
1675.85 | 0.13945846
1675.9 | 0.1402316
1675.95 | 0.14203115
1676 | 0.14357743
1676.05 | 0.14539031
1676.1 | 0.14720319
1676.15 | 0.1490294
1676.2 | 0.15085561
1676.25 | 0.15242855
1676.3 | 0.15425476
1676.35 | 0.1560943
1676.4 | 0.15793384
1676.45 | 0.16058651
1676.5 | 0.16243938
1676.55 | 0.16455885
1676.6 | 0.16669165
1676.65 | 0.16883778
1676.7 | 0.17071731
1676.75 | 0.17314337
1676.8 | 0.17556943
1676.85 | 0.17827542
1676.9 | 0.18044821
1676.95 | 0.18263433
1677 | 0.18482045
1677.05 | 0.18729983
1677.1 | 0.18977921
1677.15 | 0.19253852
1677.2 | 0.19532449
1677.25 | 0.19783053
1677.3 | 0.2003499
1677.35 | 0.2031492
1677.4 | 0.20569523
1677.45 | 0.20852119
1677.5 | 0.21193367
1677.55 | 0.21593267
1677.6 | 0.21966507
1677.65 | 0.22285094
1677.7 | 0.22603681
1677.75 | 0.22952927
1677.8 | 0.23363491
1677.85 | 0.23835373
1677.9 | 0.24221943
1677.95 | 0.24668498
1678 | 0.25149711
1678.05 | 0.25573605
1678.1 | 0.25938847
1678.15 | 0.26336081
1678.2 | 0.26827958
1678.25 | 0.27386485
1678.3 | 0.27917019
1678.35 | 0.28420893
1678.4 | 0.28959425
1678.45 | 0.29503289
1678.5 | 0.29985835
1678.55 | 0.30439055
1678.6 | 0.31026908
1678.65 | 0.31620093
1678.7 | 0.32217277
1678.75 | 0.32819793
1678.8 | 0.33326333
1678.85 | 0.33870197
1678.9 | 0.34452718
1678.95 | 0.35040571
1679 | 0.35703072
1679.05 | 0.36408229
1679.1 | 0.37154709
1679.15 | 0.37837205
1679.2 | 0.38599681
1679.25 | 0.39334164
1679.3 | 0.40039321
1679.35 | 0.40901772
1679.4 | 0.41812211
1679.45 | 0.42620009
1679.5 | 0.43435805
1679.55 | 0.44302255
1679.6 | 0.45138046
1679.65 | 0.45984501
1679.7 | 0.4684162
1679.75 | 0.47750726
1679.8 | 0.48671829
1679.85 | 0.49603596
1679.9 | 0.50419392
1679.95 | 0.51201863
1680 | 0.52036321
1680.05 | 0.52881443
1680.1 | 0.53690574
1680.15 | 0.54555691
1680.2 | 0.55431472
1680.25 | 0.56224607
1680.3 | 0.56979085
1680.35 | 0.57741561
1680.4 | 0.58512035
1680.45 | 0.59242519
1680.5 | 0.60030322
1680.55 | 0.60676827
1680.6 | 0.61429972
1680.65 | 0.61987166
1680.7 | 0.62600346
1680.75 | 0.63168204
1680.8 | 0.63740061
1680.85 | 0.64262597
1680.9 | 0.64737145
1680.95 | 0.65215692
1681 | 0.65643585
1681.05 | 0.66127464
1681.1 | 0.66614009
1681.15 | 0.6699658
1681.2 | 0.67433804
1681.25 | 0.67820374
1681.3 | 0.68208277
1681.35 | 0.6854286
1681.4 | 0.6882279
1681.45 | 0.69160039
1681.5 | 0.69441302
1681.55 | 0.69725231
1681.6 | 0.69895855
1681.65 | 0.7000916
1681.7 | 0.70122465
1681.75 | 0.70237103
1681.8 | 0.70237103
1681.85 | 0.70237103
1681.9 | 0.70178451
1681.95 | 0.70063813
1682 | 0.69950508
1682.05 | 0.69721232
1682.1 | 0.69494622
1682.15 | 0.69323998
1682.2 | 0.69098721
1682.25 | 0.68817458
1682.3 | 0.68481542
1682.35 | 0.68090973
1682.4 | 0.6770307
1682.45 | 0.67261847
1682.5 | 0.6676997
1682.55 | 0.66280759
1682.6 | 0.65848867
1682.65 | 0.65258348
1682.7 | 0.64515867
1682.75 | 0.63780051
1682.8 | 0.63000246
1682.85 | 0.62177785
1682.9 | 0.61415309
1682.95 | 0.60562189
1683 | 0.59669079
1683.05 | 0.58689324
1683.1 | 0.57628256
1683.15 | 0.56441886
1683.2 | 0.55320833
1683.25 | 0.54217109
1683.3 | 0.53174703
1683.35 | 0.52104304
1683.4 | 0.51005912
1683.45 | 0.49795548
1683.5 | 0.48563856
1683.55 | 0.47394815
1683.6 | 0.46285759
1683.65 | 0.45274012
1683.7 | 0.44315585
1683.75 | 0.43253184
1683.8 | 0.42169455
1683.85 | 0.40987084
1683.9 | 0.39862032
1683.95 | 0.387903
1684 | 0.37735897
1684.05 | 0.36768139
1684.1 | 0.35741729
1684.15 | 0.34800631
1684.2 | 0.33803547
1684.25 | 0.32786468
1684.3 | 0.31884027
1684.35 | 0.31090892
1684.4 | 0.3033908
1684.45 | 0.29627258
1684.5 | 0.28922101
1684.55 | 0.28224942
1684.6 | 0.27471797
1684.65 | 0.26757309
1684.7 | 0.26081478
1684.75 | 0.25441638
1684.8 | 0.24777804
1684.85 | 0.24119302
1684.9 | 0.23496791
1684.95 | 0.22792967
1685 | 0.22094475
1685.05 | 0.21433307
1685.1 | 0.20833457
1685.15 | 0.20296258
1685.2 | 0.19789718
1685.25 | 0.19260517
1685.3 | 0.18733982
1685.35 | 0.18239439
1685.4 | 0.17775555
1685.45 | 0.17287677
1685.5 | 0.16910438
1685.55 | 0.16561192
1685.6 | 0.16187952
1685.65 | 0.15816045
1685.7 | 0.15420144
1685.75 | 0.15053569
1685.8 | 0.14661667
1685.85 | 0.14349745
1685.9 | 0.14039156
1685.95 | 0.137299
1686 | 0.13421977
1686.05 | 0.13091393
1686.1 | 0.12786136
1686.15 | 0.12507539
1686.2 | 0.12255602
1686.25 | 0.11978338
1686.3 | 0.11729067
1686.35 | 0.11479796
1686.4 | 0.11279846
1686.45 | 0.11031908
1686.5 | 0.10761309
1686.55 | 0.1049071
1686.6 | 0.10294759
1686.65 | 0.10049487
1686.7 | 0.09830875
1686.75 | 0.09612263
1686.8 | 0.09393651
1686.85 | 0.09176372
1686.9 | 0.08960426
1686.95 | 0.08768474
1687 | 0.08576522
1687.05 | 0.08385903
1687.1 | 0.08219278
1687.15 | 0.08028659
1687.2 | 0.07887361
1687.25 | 0.07720736
1687.3 | 0.07579438
1687.35 | 0.07484795
1687.4 | 0.07367491
1687.45 | 0.07250187
1687.5 | 0.07086228
1687.55 | 0.06992918
1687.6 | 0.06922269
1687.65 | 0.0685162
1687.7 | 0.06735649
1687.75 | 0.06642339
1687.8 | 0.06549029
1687.85 | 0.06409064
1687.9 | 0.06270432
1687.95 | 0.06178455
1688 | 0.061318
1688.05 | 0.0603849
1688.1 | 0.05946513
1688.15 | 0.05854536
1688.2 | 0.05762559
1688.25 | 0.05693243
1688.3 | 0.05578605
1688.35 | 0.0553195
1688.4 | 0.05441306
1688.45 | 0.05394651
1688.5 | 0.05280013
1688.55 | 0.05189369
1688.6 | 0.05121386
1688.65 | 0.05029409
1688.7 | 0.04893443
1688.75 | 0.04848121
1688.8 | 0.04757477
1688.85 | 0.04733483
1688.9 | 0.046655
1688.95 | 0.04620178
1689 | 0.04574856
1689.05 | 0.04552195
1689.1 | 0.04506873
1689.15 | 0.04416229
1689.2 | 0.04348246
1689.25 | 0.04325585
1689.3 | 0.04257602
1689.35 | 0.04213613
1689.4 | 0.04100308
1689.45 | 0.04054986
1689.5 | 0.04010997
1689.55 | 0.03943014
1689.6 | 0.03897692
1689.65 | 0.03831042
1689.7 | 0.03831042
1689.75 | 0.03740398
1689.8 | 0.03673748
1689.85 | 0.03607098
1689.9 | 0.03540448
1689.95 | 0.03517787
1690 | 0.03472465
1690.05 | 0.03449804
1690.1 | 0.03405815
1690.15 | 0.03339165
1690.2 | 0.03316504
1690.25 | 0.03271182
1690.3 | 0.03293843
1690.35 | 0.03271182
1690.4 | 0.03271182
1690.45 | 0.0322586
1690.5 | 0.03181871
1690.55 | 0.03136549
1690.6 | 0.03069899
1690.65 | 0.0309256
1690.7 | 0.03069899
1690.75 | 0.0302591
1690.8 | 0.0295926
1690.85 | 0.02869949
1690.9 | 0.02804632
1690.95 | 0.02803299
1691 | 0.02781971
1691.05 | 0.02736649
1691.1 | 0.02671332
1691.15 | 0.0269266
1691.2 | 0.02648671
1691.25 | 0.02604682
1691.3 | 0.0262601
1691.35 | 0.0262601
1691.4 | 0.0262601
1691.45 | 0.02647338
1691.5 | 0.02536699
1691.55 | 0.02558027
1691.6 | 0.02558027
1691.65 | 0.02514038
1691.7 | 0.02448721
1691.75 | 0.02360743
1691.8 | 0.02338082
1691.85 | 0.02294093
1691.9 | 0.02250104
1691.95 | 0.02228776
1692 | 0.02206115
1692.05 | 0.02183454
1692.1 | 0.02139465
1692.15 | 0.02118137
1692.2 | 0.02139465
1692.25 | 0.02116804
1692.3 | 0.02160793
1692.35 | 0.02160793
1692.4 | 0.02138132
1692.45 | 0.02116804
1692.5 | 0.02138132
1692.55 | 0.02094143
1692.6 | 0.0215946
1692.65 | 0.0209281
1692.7 | 0.02114138
1692.75 | 0.02114138
1692.8 | 0.0209281
1692.85 | 0.02070149
1692.9 | 0.02004832
1692.95 | 0.02004832
1693 | 0.02047488
1693.05 | 0.01982171
1693.1 | 0.0195951
1693.15 | 0.01915521
1693.2 | 0.0195951
1693.25 | 0.01894193
1693.3 | 0.01828876
1693.35 | 0.01850204
1693.4 | 0.01827543
1693.45 | 0.01806215
1693.5 | 0.01783554
1693.55 | 0.01696909
1693.6 | 0.01739565
1693.65 | 0.01739565
1693.7 | 0.01760893
1693.75 | 0.01695576
1693.8 | 0.01716904
1693.85 | 0.01716904
1693.9 | 0.01694243
1693.95 | 0.01672915
1694 | 0.01694243
1694.05 | 0.01736899
1694.1 | 0.01758227
1694.15 | 0.0169291
1694.2 | 0.01714238
1694.25 | 0.01714238
1694.3 | 0.01735566
1694.35 | 0.01735566
1694.4 | 0.01691577
1694.45 | 0.01712905
1694.5 | 0.01734233
1694.55 | 0.01734233
1694.6 | 0.01690244
1694.65 | 0.017329
1694.7 | 0.017329
1694.75 | 0.01688911
1694.8 | 0.01688911
1694.85 | 0.01710239
1694.9 | 0.0166625
1694.95 | 0.01731567
1695 | 0.01752895
1695.05 | 0.01731567
1695.1 | 0.01752895
1695.15 | 0.01774223
1695.2 | 0.01686245
1695.25 | 0.01664917
1695.3 | 0.01728901
1695.35 | 0.01728901
1695.4 | 0.01728901
1695.45 | 0.01750229
1695.5 | 0.01792885
1695.55 | 0.01792885
1695.6 | 0.01858202
1695.65 | 0.01835541
1695.7 | 0.01922186
1695.75 | 0.01964842
1695.8 | 0.0198617
1695.85 | 0.01964842
1695.9 | 0.01964842
1695.95 | 0.01963509
1696 | 0.0198617
1696.05 | 0.01984837
1696.1 | 0.02028826
1696.15 | 0.01984837
1696.2 | 0.01984837
1696.25 | 0.01962176
1696.3 | 0.02006165
1696.35 | 0.02070149
1696.4 | 0.02156794
1696.45 | 0.02179455
1696.5 | 0.022661
1696.55 | 0.02331417
1696.6 | 0.02287428
1696.65 | 0.02286095
1696.7 | 0.02351412
1696.75 | 0.02395401
1696.8 | 0.02460718
1696.85 | 0.02438057
1696.9 | 0.02503374
1696.95 | 0.02526035
1697 | 0.02591352
1697.05 | 0.02591352
1697.1 | 0.02590019
1697.15 | 0.02634008
1697.2 | 0.02699325
1697.25 | 0.02720653
1697.3 | 0.02699325
1697.35 | 0.02655336
1697.4 | 0.02741981
1697.45 | 0.02741981
1697.5 | 0.0271932
1697.55 | 0.0271932
1697.6 | 0.02696659
1697.65 | 0.0271932
1697.7 | 0.02784637
1697.75 | 0.02828626
1697.8 | 0.02872615
1697.85 | 0.02893943
1697.9 | 0.0295926
1697.95 | 0.02936599
1698 | 0.02936599
1698.05 | 0.03003249
1698.1 | 0.03068566
1698.15 | 0.03112555
1698.2 | 0.03112555
1698.25 | 0.03177872
1698.3 | 0.03177872
1698.35 | 0.03221861
1698.4 | 0.03288511
1698.45 | 0.03353828
1698.5 | 0.03397817
1698.55 | 0.03441806
1698.6 | 0.03420478
1698.65 | 0.03441806
1698.7 | 0.03508456
1698.75 | 0.03575106
1698.8 | 0.03552445
1698.85 | 0.03551112
1698.9 | 0.03596434
1698.95 | 0.03640423
1699 | 0.03661751
1699.05 | 0.03684412
1699.1 | 0.0370574
1699.15 | 0.03817712
1699.2 | 0.03861701
1699.25 | 0.0383904
1699.3 | 0.03861701
1699.35 | 0.03949679
1699.4 | 0.04017662
1699.45 | 0.03993668
1699.5 | 0.03993668
1699.55 | 0.04016329
1699.6 | 0.04016329
1699.65 | 0.03993668
1699.7 | 0.03971007
1699.75 | 0.03992335
1699.8 | 0.04058985
1699.85 | 0.04058985
1699.9 | 0.04013663
1699.95 | 0.03991002
1700 | 0.04013663
1700.05 | 0.04034991
1700.1 | 0.04057652
1700.15 | 0.04057652
1700.2 | 0.04034991
1700.25 | 0.04056319
1700.3 | 0.03989669
1700.35 | 0.03921686
1700.4 | 0.03876364
1700.45 | 0.03899025
1700.5 | 0.03899025
1700.55 | 0.03897692
1700.6 | 0.03831042
1700.65 | 0.0378572
1700.7 | 0.0378572
1700.75 | 0.0378572
1700.8 | 0.03763059
1700.85 | 0.03761726
1700.9 | 0.03717737
1700.95 | 0.03784387
1701 | 0.03716404
1701.05 | 0.03649754
1701.1 | 0.03627093
1701.15 | 0.03671082
1701.2 | 0.03671082
1701.25 | 0.0369241
1701.3 | 0.03715071
1701.35 | 0.03669749
1701.4 | 0.03669749
1701.45 | 0.03669749
1701.5 | 0.03669749
1701.55 | 0.03624427
1701.6 | 0.03624427
1701.65 | 0.03556444
1701.7 | 0.03512455
1701.75 | 0.03444472
1701.8 | 0.03400483
1701.85 | 0.03355161
1701.9 | 0.03288511
1701.95 | 0.0326585
1702 | 0.031992
1702.05 | 0.03044572
1702.1 | 0.03000583
1702.15 | 0.02911272
1702.2 | 0.02888611
1702.25 | 0.02800633
1702.3 | 0.02733983
1702.35 | 0.02624677
1702.4 | 0.02602016
1702.45 | 0.02535366
1702.5 | 0.02491377
1702.55 | 0.0242606
1702.6 | 0.02447388
1702.65 | 0.02447388
1702.7 | 0.02403399
1702.75 | 0.02380738
1702.8 | 0.02358077
1702.85 | 0.02358077
1702.9 | 0.02358077
1702.95 | 0.02291427
1703 | 0.02335416
1703.05 | 0.02291427
1703.1 | 0.02291427
1703.15 | 0.02268766
1703.2 | 0.02268766
1703.25 | 0.02246105
1703.3 | 0.02246105
1703.35 | 0.02246105
1703.4 | 0.02246105
1703.45 | 0.02223444
1703.5 | 0.02223444
1703.55 | 0.02156794
1703.6 | 0.02200783
1703.65 | 0.02200783
1703.7 | 0.02222111
1703.75 | 0.0219945
1703.8 | 0.02155461
1703.85 | 0.02155461
1703.9 | 0.021328
1703.95 | 0.021328
1704 | 0.02088811
1704.05 | 0.02044822
1704.1 | 0.02044822
1704.15 | 0.02000833
1704.2 | 0.01979505
1704.25 | 0.01935516
1704.3 | 0.01956844
1704.35 | 0.02022161
1704.4 | 0.02020828
1704.45 | 0.019995
1704.5 | 0.01955511
1704.55 | 0.01976839
1704.6 | 0.02019495
1704.65 | 0.01998167
1704.7 | 0.02019495
1704.75 | 0.01996834
1704.8 | 0.01996834
1704.85 | 0.01952845
1704.9 | 0.01908856
1704.95 | 0.01843539
1705 | 0.01822211
1705.05 | 0.01822211
1705.1 | 0.01755561
1705.15 | 0.01734233
1705.2 | 0.01711572
1705.25 | 0.01668916
1705.3 | 0.01624927
1705.35 | 0.01602266
1705.4 | 0.01580938
1705.45 | 0.01623594
1705.5 | 0.01602266
1705.55 | 0.01579605
1705.6 | 0.01514288
1705.65 | 0.01600933
1705.7 | 0.01514288
1705.75 | 0.01535616
1705.8 | 0.01512955
1705.85 | 0.01556944
1705.9 | 0.01534283
1705.95 | 0.01491627
1706 | 0.0142631
1706.05 | 0.01403649
1706.1 | 0.01446305
1706.15 | 0.01446305
1706.2 | 0.01403649
1706.25 | 0.01467633
1706.3 | 0.01446305
1706.35 | 0.01402316
1706.4 | 0.01336999
1706.45 | 0.01358327
1706.5 | 0.01358327
1706.55 | 0.01379655
1706.6 | 0.01400983
1706.65 | 0.0129301
1706.7 | 0.01291677
1706.75 | 0.01249021
1706.8 | 0.01183704
1706.85 | 0.01141048
1706.9 | 0.01183704
1706.95 | 0.01247688
1707 | 0.01203699
1707.05 | 0.01203699
1707.1 | 0.01138382
1707.15 | 0.01095726
1707.2 | 0.01074398
1707.25 | 0.01051737
1707.3 | 0.01051737
1707.35 | 0.01073065
1707.4 | 0.01073065
1707.45 | 0.01050404
1707.5 | 0.01029076
1707.55 | 0.01050404
1707.6 | 0.01114388
1707.65 | 0.01071732
1707.7 | 0.01070399
1707.75 | 0.01070399
1707.8 | 0.01027743
1707.85 | 0.01005082
1707.9 | 0.00983754
1707.95 | 0.00962426
1708 | 0.01047738
1708.05 | 0.01047738
1708.1 | 0.01003749
1708.15 | 0.00939765
1708.2 | 0.00961093
1708.25 | 0.0095976
1708.3 | 0.01067733
1708.35 | 0.01131717
1708.4 | 0.01153045
1708.45 | 0.01151712
1708.5 | 0.01151712
1708.55 | 0.01065067
1708.6 | 0.01065067
1708.65 | 0.01086395
1708.7 | 0.01107723
1708.75 | 0.01129051
1708.8 | 0.01171707
1708.85 | 0.01150379
1708.9 | 0.0110639
1708.95 | 0.01085062
1709 | 0.01085062
1709.05 | 0.01105057
1709.1 | 0.01083729
1709.15 | 0.01062401
1709.2 | 0.01061068
1709.25 | 0.0103974
1709.3 | 0.01082396
1709.35 | 0.01061068
1709.4 | 0.01061068
1709.45 | 0.01059735
1709.5 | 0.01123719
1709.55 | 0.01145047
1709.6 | 0.01145047
1709.65 | 0.01187703
1709.7 | 0.01251687
1709.75 | 0.01209031
1709.8 | 0.01143714
1709.85 | 0.01207698
1709.9 | 0.01122386
1709.95 | 0.01121053
1710 | 0.01163709
1710.05 | 0.01163709
1710.1 | 0.01163709
1710.15 | 0.01163709
1710.2 | 0.0111972
1710.25 | 0.0111972
1710.3 | 0.01183704
1710.35 | 0.01313005
1710.4 | 0.01269016
1710.45 | 0.01355661
1710.5 | 0.01290344
1710.55 | 0.01290344
1710.6 | 0.01290344
1710.65 | 0.01333
1710.7 | 0.01354328
1710.75 | 0.0143964
1710.8 | 0.01396984
1710.85 | 0.01352995
1710.9 | 0.0126635
1710.95 | 0.01245022
1711 | 0.0126635
1711.05 | 0.01309006
1711.1 | 0.0137299
1711.15 | 0.01415646
1711.2 | 0.01436974
1711.25 | 0.01415646
1711.3 | 0.01458302
1711.35 | 0.01522286
1711.4 | 0.01608931
1711.45 | 0.01630259
1711.5 | 0.01738232
1711.55 | 0.01782221
1711.6 | 0.01780888
1711.65 | 0.01802216
1711.7 | 0.01736899
1711.75 | 0.01780888
1711.8 | 0.01780888
1711.85 | 0.01779555
1711.9 | 0.01758227
1711.95 | 0.01735566
1712 | 0.01800883
1712.05 | 0.01778222
1712.1 | 0.01778222
1712.15 | 0.01820878
1712.2 | 0.0179955
1712.25 | 0.01886195
1712.3 | 0.01863534
1712.35 | 0.01928851
1712.4 | 0.01863534
1712.45 | 0.0190619
1712.5 | 0.01950179
1712.55 | 0.01927518
1712.6 | 0.01948846
1712.65 | 0.01970174
1712.7 | 0.01970174
1712.75 | 0.01991502
1712.8 | 0.02035491
1712.85 | 0.02056819
1712.9 | 0.02187453
1712.95 | 0.02296759
1713 | 0.02295426
1713.05 | 0.02295426
1713.1 | 0.02404732
1713.15 | 0.0242606
1713.2 | 0.02491377
1713.25 | 0.02579355
1713.3 | 0.02579355
1713.35 | 0.02556694
1713.4 | 0.02556694
1713.45 | 0.02490044
1713.5 | 0.02490044
1713.55 | 0.02490044
1713.6 | 0.02534033
1713.65 | 0.02402066
1713.7 | 0.02488711
1713.75 | 0.02488711
1713.8 | 0.02510039
1713.85 | 0.02531367
1713.9 | 0.02531367
1713.95 | 0.02575356
1714 | 0.02552695
1714.05 | 0.02552695
1714.1 | 0.02640673
1714.15 | 0.02662001
1714.2 | 0.0270599
1714.25 | 0.0263934
1714.3 | 0.02660668
1714.35 | 0.02638007
1714.4 | 0.02725985
1714.45 | 0.02769974
1714.5 | 0.02703324
1714.55 | 0.02703324
1714.6 | 0.02703324
1714.65 | 0.02724652
1714.7 | 0.02768641
1714.75 | 0.02768641
1714.8 | 0.02833958
1714.85 | 0.02965925
1714.9 | 0.02988586
1714.95 | 0.02987253
1715 | 0.02920603
1715.05 | 0.03008581
1715.1 | 0.03075231
1715.15 | 0.0305257
1715.2 | 0.0298592
1715.25 | 0.02963259
1715.3 | 0.02941931
1715.35 | 0.02808631
1715.4 | 0.02697992
1715.45 | 0.02675331
1715.5 | 0.02566025
1715.55 | 0.02675331
1715.6 | 0.02608681
1715.65 | 0.02608681
1715.7 | 0.02608681
1715.75 | 0.02673998
1715.8 | 0.02651337
1715.85 | 0.02739315
1715.9 | 0.02804632
1715.95 | 0.02783304
1716 | 0.02781971
1716.05 | 0.02848621
1716.1 | 0.0282596
1716.15 | 0.0282596
1716.2 | 0.02803299
1716.25 | 0.02824627
1716.3 | 0.02868616
1716.35 | 0.02845955
1716.4 | 0.02933933
1716.45 | 0.02868616
1716.5 | 0.02911272
1716.55 | 0.02867283
1716.6 | 0.02844622
1716.65 | 0.02823294
1716.7 | 0.0286595
1716.75 | 0.02777972
1716.8 | 0.02733983
1716.85 | 0.02711322
1716.9 | 0.02667333
1716.95 | 0.02556694
1717 | 0.02644672
1717.05 | 0.02556694
1717.1 | 0.0259935
1717.15 | 0.02555361
1717.2 | 0.02467383
1717.25 | 0.02379405
1717.3 | 0.02444722
1717.35 | 0.02379405
1717.4 | 0.02291427
1717.45 | 0.02180788
1717.5 | 0.02180788
1717.55 | 0.0215946
1717.6 | 0.02158127
1717.65 | 0.0209281
1717.7 | 0.02070149
1717.75 | 0.02091477
1717.8 | 0.02135466
1717.85 | 0.02135466
1717.9 | 0.02156794
1717.95 | 0.02156794
1718 | 0.02222111
1718.05 | 0.02111472
1718.1 | 0.02111472
1718.15 | 0.02155461
1718.2 | 0.02111472
1718.25 | 0.02088811
1718.3 | 0.02044822
1718.35 | 0.02044822
1718.4 | 0.02000833
1718.45 | 0.02044822
1718.5 | 0.01956844
1718.55 | 0.019995
1718.6 | 0.02020828
1718.65 | 0.01955511
1718.7 | 0.01846205
1718.75 | 0.01846205
1718.8 | 0.01780888
1718.85 | 0.01715571
1718.9 | 0.01715571
1718.95 | 0.01650254
1719 | 0.01627593
1719.05 | 0.01606265
1719.1 | 0.01496959
1719.15 | 0.0145297
1719.2 | 0.0145297
1719.25 | 0.01495626
1719.3 | 0.01516954
1719.35 | 0.01560943
1719.4 | 0.01495626
1719.45 | 0.0138632
1719.5 | 0.01322336
1719.55 | 0.01299675
1719.6 | 0.01321003
1719.65 | 0.01321003
1719.7 | 0.01298342
1719.75 | 0.0131967
1719.8 | 0.01277014
1719.85 | 0.01233025
1719.9 | 0.01190369
1719.95 | 0.01340998
1720 | 0.01318337
1720.05 | 0.01383654
1720.1 | 0.01382321
1720.15 | 0.0142631
1720.2 | 0.01382321
1720.25 | 0.01490294
1720.3 | 0.01424977
1720.35 | 0.01424977
1720.4 | 0.01423644
1720.45 | 0.01402316
1720.5 | 0.01358327
1720.55 | 0.01402316
1720.6 | 0.014663
1720.65 | 0.01422311
1720.7 | 0.01379655
1720.75 | 0.01443639
1720.8 | 0.01356994
1720.85 | 0.01313005
1720.9 | 0.01334333
1720.95 | 0.01376989
1721 | 0.01463634
1721.05 | 0.01463634
1721.1 | 0.01440973
1721.15 | 0.01290344
1721.2 | 0.01354328
1721.25 | 0.01396984
1721.3 | 0.01354328
1721.35 | 0.01375656
1721.4 | 0.01418312
1721.45 | 0.0143964
1721.5 | 0.0143964
1721.55 | 0.01374323
1721.6 | 0.01309006
1721.65 | 0.0137299
1721.7 | 0.01480963
1721.75 | 0.01415646
1721.8 | 0.01394318
1721.85 | 0.01415646
1721.9 | 0.01329001
1721.95 | 0.0130634
1722 | 0.01177039
1722.05 | 0.01219695
1722.1 | 0.01241023
1722.15 | 0.01241023
1722.2 | 0.01154378
1722.25 | 0.01046405
1722.3 | 0.01025077
1722.35 | 0.00981088
1722.4 | 0.00851787
1722.45 | 0.00915771
1722.5 | 0.00873115
1722.55 | 0.01001083
1722.6 | 0.00850454
1722.65 | 0.00765142
1722.7 | 0.00765142
1722.75 | 0.00829126
1722.8 | 0.00827793
1722.85 | 0.00849121
1722.9 | 0.00870449
1722.95 | 0.00934433
1723 | 0.00891777
1723.05 | 0.00955761
1723.1 | 0.00890444
1723.15 | 0.00869116
1723.2 | 0.00997084
1723.25 | 0.01061068
1723.3 | 0.01018412
1723.35 | 0.0103974
1723.4 | 0.01061068
1723.45 | 0.01038407
1723.5 | 0.00995751
1723.55 | 0.01017079
1723.6 | 0.01017079
1723.65 | 0.01037074
1723.7 | 0.01102391
1723.75 | 0.01037074
1723.8 | 0.00994418
1723.85 | 0.00971757
1723.9 | 0.01035741
1723.95 | 0.00929101
1724 | 0.00927768
1724.05 | 0.00949096
1724.1 | 0.00970424
1724.15 | 0.01077064
1724.2 | 0.00991752
1724.25 | 0.01034408
1724.3 | 0.00969091
1724.35 | 0.00969091
1724.4 | 0.01033075
1724.45 | 0.0094643
1724.5 | 0.01010414
1724.55 | 0.01031742
1724.6 | 0.01097059
1724.65 | 0.01117054
1724.7 | 0.01031742
1724.75 | 0.01117054
1724.8 | 0.01095726
1724.85 | 0.01181038
1724.9 | 0.01181038
1724.95 | 0.01094393
1725 | 0.01094393
1725.05 | 0.01050404
1725.1 | 0.01050404
1725.15 | 0.00942431
1725.2 | 0.00942431
1725.25 | 0.00963759
1725.3 | 0.00941098
1725.35 | 0.01027743
1725.4 | 0.01049071
1725.45 | 0.0102641
1725.5 | 0.01047738
1725.55 | 0.01134383
1725.6 | 0.01154378
1725.65 | 0.01111722
1725.7 | 0.0113305
1725.75 | 0.0113305
1725.8 | 0.01175706
1725.85 | 0.01153045
1725.9 | 0.01045072
1725.95 | 0.01002416
1726 | 0.00958427
1726.05 | 0.01001083
1726.1 | 0.00958427
1726.15 | 0.00914438
1726.2 | 0.00979755
1726.25 | 0.00978422
1726.3 | 0.00978422
1726.35 | 0.00913105
1726.4 | 0.00934433
1726.45 | 0.00977089
1726.5 | 0.00847788
1726.55 | 0.00890444
1726.6 | 0.00890444
1726.65 | 0.00847788
1726.7 | 0.00997084
1726.75 | 0.00975756
1726.8 | 0.00910439
1726.85 | 0.00867783
1726.9 | 0.00825127
1726.95 | 0.00738482
1727 | 0.00717154
1727.05 | 0.00781138
1727.1 | 0.00823794
1727.15 | 0.00887778
1727.2 | 0.00930434
1727.25 | 0.00843789
1727.3 | 0.00822461
1727.35 | 0.00907773
1727.4 | 0.00929101
1727.45 | 0.00971757
1727.5 | 0.01014413
1727.55 | 0.01057069
1727.6 | 0.01163709
1727.65 | 0.01099725
1727.7 | 0.00991752
1727.75 | 0.00947763
1727.8 | 0.00969091
1727.85 | 0.00905107
1727.9 | 0.00882446
1727.95 | 0.00861118
1728 | 0.00795801
1728.05 | 0.00838457
1728.1 | 0.00859785
1728.15 | 0.00838457
1728.2 | 0.00838457
1728.25 | 0.00923769
1728.3 | 0.01074398
1728.35 | 0.01073065
1728.4 | 0.01223694
1728.45 | 0.01245022
1728.5 | 0.01223694
1728.55 | 0.01352995
1728.6 | 0.01352995
1728.65 | 0.01222361
1728.7 | 0.01157044
1728.75 | 0.01222361
1728.8 | 0.01157044
1728.85 | 0.01049071
1728.9 | 0.01134383
1728.95 | 0.00962426
1729 | 0.00854453
1729.05 | 0.00833125
1729.1 | 0.00854453
1729.15 | 0.00810464
1729.2 | 0.0085312
1729.25 | 0.00831792
1729.3 | 0.00831792
1729.35 | 0.00830459
1729.4 | 0.00851787
1729.45 | 0.00701158
1729.5 | 0.00894443
1729.55 | 0.01045072
1729.6 | 0.010664
1729.65 | 0.00958427
1729.7 | 0.01065067
1729.75 | 0.01086395
1729.8 | 0.01129051
1729.85 | 0.01063734
1729.9 | 0.01107723
1729.95 | 0.01150379
1730 | 0.01127718
1730.05 | 0.01041073
1730.1 | 0.00998417
1730.15 | 0.01083729
1730.2 | 0.01126385
1730.25 | 0.00997084
1730.3 | 0.01018412
1730.35 | 0.01018412
1730.4 | 0.01147713
1730.45 | 0.01061068
1730.5 | 0.01017079
1730.55 | 0.01125052
1730.6 | 0.01123719
1730.65 | 0.01123719
1730.7 | 0.00951762
1730.75 | 0.00994418
1730.8 | 0.01015746
1730.85 | 0.00993085
1730.9 | 0.00950429
1730.95 | 0.00842456
1731 | 0.00885112
1731.05 | 0.00863784
1731.1 | 0.00798467
1731.15 | 0.00798467
1731.2 | 0.00841123
1731.25 | 0.00841123
1731.3 | 0.00711822
1731.35 | 0.00690494
1731.4 | 0.00667833
1731.45 | 0.00710489
1731.5 | 0.00731817
1731.55 | 0.00817129
1731.6 | 0.00838457
1731.65 | 0.00902441
1731.7 | 0.00966425
1731.75 | 0.00859785
1731.8 | 0.00902441
1731.85 | 0.00837124
1731.9 | 0.00815796
1731.95 | 0.0087978
1732 | 0.00943764
1732.05 | 0.0098642
1732.1 | 0.00814463
1732.15 | 0.00878447
1732.2 | 0.00685162
1732.25 | 0.00513205
1732.3 | 0.00555861
1732.35 | 0.00577189
1732.4 | 0.00619845
1732.45 | 0.00683829
1732.5 | 0.00618512
1732.55 | 0.005332
1732.6 | 0.00405232
1732.65 | 0.00446555
1732.7 | 0.00446555
1732.75 | 0.00574523
1732.8 | 0.00702491
1732.85 | 0.00617179
1732.9 | 0.00681163
1732.95 | 0.0067983
1733 | 0.00658502
1733.05 | 0.00807798
1733.1 | 0.0078647
1733.15 | 0.00829126
1733.2 | 0.0089311
1733.25 | 0.00914438
1733.3 | 0.00914438
1733.35 | 0.00957094
1733.4 | 0.01085062
1733.45 | 0.01063734
1733.5 | 0.00977089
1733.55 | 0.00977089
1733.6 | 0.00890444
1733.65 | 0.00847788
1733.7 | 0.00847788
1733.75 | 0.00782471
1733.8 | 0.00589186
1733.85 | 0.00631842
1733.9 | 0.00397234
1733.95 | 0.00267933
1734 | 0.00289261
1734.05 | 0.00395901
1734.1 | 0.00395901
1734.15 | 0.0037324
1734.2 | 0.00351912
1734.25 | 0.00437224
1734.3 | 0.00415896
1734.35 | 0.00607848
1734.4 | 0.00499875
1734.45 | 0.00735816
1734.5 | 0.00821128
1734.55 | 0.00755811
1734.6 | 0.00777139
1734.65 | 0.00713155
1734.7 | 0.00734483
1734.75 | 0.00798467
1734.8 | 0.00711822
1734.85 | 0.00647838
1734.9 | 0.00497209
1734.95 | 0.00582521
1735 | 0.00475881
1735.05 | 0.00538532
1735.1 | 0.00581188
1735.15 | 0.00602516
1735.2 | 0.00602516
1735.25 | 0.00709156
1735.3 | 0.00815796
1735.35 | 0.0087978
1735.4 | 0.00966425
1735.45 | 0.01138382
1735.5 | 0.01158377
1735.55 | 0.01158377
1735.6 | 0.01050404
1735.65 | 0.00963759
1735.7 | 0.00985087
1735.75 | 0.01050404
1735.8 | 0.00877114
1735.85 | 0.00791802
1735.9 | 0.00811797
1735.95 | 0.00726485
1736 | 0.0063984
1736.05 | 0.005332
1736.1 | 0.00575856
1736.15 | 0.00618512
1736.2 | 0.00682496
1736.25 | 0.00702491
1736.3 | 0.00638507
1736.35 | 0.00787803
1736.4 | 0.00787803
1736.45 | 0.00701158
1736.5 | 0.00873115
1736.55 | 0.0078647
1736.6 | 0.0078647
1736.65 | 0.00657169
1736.7 | 0.00571857
1736.75 | 0.00486545
1736.8 | 0.00378572
1736.85 | 0.00357244
1736.9 | 0.00335916
1736.95 | 0.003999
1737 | 0.00377239
1737.05 | 0.00334583
1737.1 | 0.00377239
1737.15 | 0.00419895
1737.2 | 0.00482546
1737.25 | 0.00567858
1737.3 | 0.00567858
1737.35 | 0.00482546
1737.4 | 0.00589186
1737.45 | 0.00417229
1737.5 | 0.00203949
1737.55 | 0.00203949
1737.6 | 0.00139965
1737.65 | 0.00202616
1737.7 | 0.00181288
1737.75 | 0.001175047498
1737.8 | 0.000746989206
1737.85 | 0.000531525752
1737.9 | 0.00201283
1737.95 | 0.00137299
1738 | 0.00137299
1738.05 | 0.00265267
1738.1 | 0.00327918
1738.15 | 0.00370574
1738.2 | 0.00391902
1738.25 | 0.00562526
1738.3 | 0.00605182
1738.35 | 0.00711822
1738.4 | 0.0073315
1738.45 | 0.00667833
1738.5 | 0.00667833
1738.55 | 0.00903774
1738.6 | 0.00817129
1738.65 | 0.00730484
1738.7 | 0.00687828
1738.75 | 0.00558527
1738.8 | 0.00579855
1738.85 | 0.00622511
1738.9 | 0.00515871
1738.95 | 0.00579855
1739 | 0.00535866
1739.05 | 0.00343914
1739.1 | 0.00237274
1739.15 | 0.00151962
1739.2 | 0.00299925
1739.25 | 0.00257269
1739.3 | 0.00342581
1739.35 | 0.00171957
1739.4 | 0.00170624
1739.45 | 0.00234608
1739.5 | 0.00277264
1739.55 | 0.00255936
1739.6 | 0.00211947
1739.65 | 0.001271312759
1739.7 | 0.00233275
1739.75 | 0.00169291
1739.8 | 0.00147963
1739.85 | -0.000227747049
1739.9 | 0.000618416024
1739.95 | 0.00040295257
1740 | 0.000824759092
1740.05 | 0.000184491199
1740.1 | 0.000181430631
1740.15 | 0.00187953
1740.2 | 0.00230609
1740.25 | 0.0018662
1740.3 | 0.00250604
1740.35 | 0.00421228
1740.4 | 0.00378572
1740.45 | 0.00485212
1740.5 | 0.00291927
1740.55 | 0.00185287
1740.6 | 0.00291927
1740.65 | 0.00185287
1740.7 | 0.00290594
1740.75 | 0.00269266
1740.8 | 0.0022661
1740.85 | 0.00183954
1740.9 | 0.000344787115
1740.95 | 0.00225277
1741 | 0.0001263261439
1741.05 | 0.00225277
1741.1 | 0.002666
1741.15 | 0.002666
1741.2 | 0.0047988
1741.25 | 0.00287928
1741.3 | 0.00287928
1741.35 | 0.00457219
1741.4 | 0.00435891
1741.45 | 0.00542531
1741.5 | 0.00691827
1741.55 | 0.00713155
1741.6 | 0.00585187
1741.65 | 0.00562526
1741.7 | 0.00541198
1741.75 | 0.0041323
1741.8 | 0.00583854
1741.85 | 0.00647838
1741.9 | 0.00561193
1741.95 | 0.00411897
1742 | 0.00261268
1742.05 | -0.000150237098
1742.1 | 0.000271314821
1742.15 | 0.001118245702
1742.2 | 0.001115185134
1742.25 | 0.000262130451
1742.3 | 0.00153295
1742.35 | 0.00153295
1742.4 | 0.000677814504
1742.45 | 0.001312537117
1742.5 | 0.00322586
1742.55 | 0.0038657
1742.6 | 0.00535866
1742.65 | 0.00557194
1742.7 | 0.00621178
1742.75 | 0.00619845
1742.8 | 0.00619845
1742.85 | 0.00619845
1742.9 | 0.00405232
1742.95 | 0.00469216
1743 | 0.005332
1743.05 | 0.0042656
1743.1 | 0.00382571
1743.15 | 0.00425227
1743.2 | 0.00425227
1743.25 | 0.00297259
1743.3 | 0.00317254
1743.35 | 0.00210614
1743.4 | 0.00210614
1743.45 | 0.0025327
1743.5 | 0.00189286
1743.55 | 0.000394935908
1743.6 | -0.000245140033
1743.65 | 0.00123906349
1743.7 | 0.000173349985
1743.75 | 0.000382689637
1743.8 | 0.00229276
1743.85 | 0.0029326
1743.9 | 0.0029326
1743.95 | 0.00249271
1744 | 0.00419895
1744.05 | 0.00547863
1744.1 | 0.00611847
1744.15 | 0.00783804
1744.2 | 0.00697159
1744.25 | 0.00803799
1744.3 | 0.00803799
1744.35 | 0.00695826
1744.4 | 0.00674498
1744.45 | 0.0075981
1744.5 | 0.00823794
1744.55 | 0.00738482
1744.6 | 0.00609181
1744.65 | 0.00522536
1744.7 | 0.00415896
1744.75 | 0.0037324
1744.8 | 0.0047988
1744.85 | 0.00521203
1744.9 | 0.00414563
1744.95 | 0.00286595
1745 | 0.00371907
1745.05 | 0.00285262
1745.1 | 0.00327918
1745.15 | 0.00349246
1745.2 | 0.0030659
1745.25 | 0.00262601
1745.3 | 0.00369241
1745.35 | 0.00219945
1745.4 | 0.00326585
1745.45 | 0.00282596
1745.5 | 0.0034658
1745.55 | 0.0023994
1745.6 | 0.001332389486
1745.65 | 0.000478821598
1745.7 | 0.000475759697
1745.75 | 0.00345247
1745.8 | 0.00345247
1745.85 | 0.00259935
1745.9 | 0.00067604428
1745.95 | -0.000176754467
1746 | 0.000882515316
1746.05 | 0.000241863519
1746.1 | 0.000238801618
1746.15 | 0.001298712574
1746.2 | 0.00193285
1746.25 | 0.00171957
1746.3 | -0.000198185108
1746.35 | 0.00064849117
1746.4 | -0.000840937713
1746.45 | -0.00105608258
1746.5 | -0.000210431379
1746.55 | -0.001274224031
1746.6 | -0.000216553848
1746.65 | -0.000219615749
1746.7 | -0.0021328
1746.75 | -0.00361243
1746.8 | -0.0031992
1746.85 | -0.00341248
1746.9 | -0.00235941
1746.95 | -0.001086697591
1747 | 0.000183694065
1747.05 | -0.000880738427
1747.1 | 0.000815162825
1747.15 | 0.000812100924
1747.2 | 0.00145297
1747.25 | 0.00143964
1747.3 | 0.00207948
1747.35 | 0.001012513475
1747.4 | 0.00271932
1747.45 | 0.00185287
1747.5 | 0.00249271
1747.55 | 0.00441223
1747.6 | 0.00483879
1747.65 | 0.00311922
1747.7 | 0.00354578
1747.75 | 0.00141298
1747.8 | 0.0054653
1747.85 | 0.00631842
1747.9 | 0.00867783
1747.95 | 0.0065317
1748 | 0.00651837
1748.05 | 0.00673165
1748.1 | 0.00523869
1748.15 | 0.00501208
1748.2 | 0.00673165
1748.25 | 0.00671832
1748.3 | 0.00801133
1748.35 | 0.00607848
1748.4 | 0.00650504
1748.45 | 0.0069316
1748.5 | 0.00563859
1748.55 | 0.00498542
1748.6 | 0.00649171
1748.65 | 0.00691827
1748.7 | 0.00647838
1748.75 | 0.00498542
1748.8 | 0.00669166
1748.85 | 0.00797134
1748.9 | 0.00603849
1748.95 | 0.00497209
1749 | 0.00667833
1749.05 | 0.00817129
1749.1 | 0.01033075
1749.15 | 0.00838457
1749.2 | 0.00687828
1749.25 | 0.00623844
1749.3 | 0.00794468
1749.35 | 0.00558527
1749.4 | 0.00579855
1749.45 | 0.0087978
1749.5 | 0.00965092
1749.55 | 0.0059985
1749.6 | 0.0059985
1749.65 | 0.00321253
1749.7 | 0.00449221
1749.75 | 0.00513205
1749.8 | 0.00513205
1749.85 | 0.0031992
1749.9 | 0.00298592
1749.95 | 0.00149296
1750 | 0