## DyLu2O3 AbsCS
Dy:Lu2O3 Absorption Coefficient as a Function of Wavelength For 5 Temperatures
2016
C. Moore and D. Brown
Instrument: Shimadzu SolidSpec-3700 DUV High-Resolution Spectrophotometer
Clemson University Hydrothermall-Grown Sample DS012
Previously Corrected For Leveling, Zeroing, and Fresnel Losses Using a Sellmeier Equation
Sellmeier Equation: Zelmon, D.E.; Northridge, J.M.; Haynes, N.D.; Perlov, D.; Petermann, K. Temperature-dependent Sellmeier
equations for rare-earth sesquioxides. Appl. Opt. 2013, 52, 3824–3828.
Estimated Sample Doping: 5.9 at-% Dy (Total Number Density of x 16.82 1020 ions/cm3)
Estimated C2 Site Doping: 4.43 at-% Dy (Total Number Density of x 12.62 1020 ions/cm3)
This Data Set Assumed That All Dopant Ions Contribute to Absorption
Cross-Section Values Obtained by Multiplying C-S Values By 1.33 to Account For 75% of Ions Are in C2 Radiative Sites
Sample Length: 1.54 mm
Slit Width: 1 nm
Sampling Interval: 0.05 nm
Scan Speed: 1.67 nm/sec
Wavelength (nm) | Absorption Cross-Section (cm2) (x 1020) 250K
300 | 0.06241106
300.05 | 0.07055569
300.1 | 0.08005998
300.15 | 0.07479463
300.2 | 0.08403232
300.25 | 0.08684495
300.3 | 0.098642
300.35 | 0.09052403
300.4 | 0.08796467
300.45 | 0.10000166
300.5 | 0.11582437
300.55 | 0.1078397
300.6 | 0.10324085
300.65 | 0.09812213
300.7 | 0.11154544
300.75 | 0.10769307
300.8 | 0.1163709
300.85 | 0.10245438
300.9 | 0.11106556
300.95 | 0.10644005
301 | 0.10448054
301.05 | 0.09240356
301.1 | 0.09319003
301.15 | 0.09612263
301.2 | 0.09745563
301.25 | 0.0941098
301.3 | 0.09023077
301.35 | 0.09015079
301.4 | 0.09016412
301.45 | 0.08003332
301.5 | 0.09096392
301.55 | 0.09108389
301.6 | 0.08541864
301.65 | 0.091977
301.7 | 0.08920436
301.75 | 0.0855786
301.8 | 0.08495209
301.85 | 0.08817795
301.9 | 0.07670082
301.95 | 0.08553861
302 | 0.09600266
302.05 | 0.08685828
302.1 | 0.08005998
302.15 | 0.08145963
302.2 | 0.07218195
302.25 | 0.06759643
302.3 | 0.06887611
302.35 | 0.06431725
302.4 | 0.05793218
302.45 | 0.0542531
302.5 | 0.04482879
302.55 | 0.0365242
302.6 | 0.04285595
302.65 | 0.04538865
302.7 | 0.05026743
302.75 | 0.05846538
302.8 | 0.05993168
302.85 | 0.05124052
302.9 | 0.05923852
302.95 | 0.05463967
303 | 0.05414646
303.05 | 0.06768974
303.1 | 0.07020911
303.15 | 0.0518537
303.2 | 0.0594518
303.25 | 0.05679913
303.3 | 0.04886778
303.35 | 0.04877447
303.4 | 0.05387986
303.45 | 0.05543947
303.5 | 0.06182454
303.55 | 0.05587936
303.6 | 0.05365325
303.65 | 0.05335999
303.7 | 0.06927601
303.75 | 0.05431975
303.8 | 0.04378905
303.85 | 0.04602849
303.9 | 0.0534533
303.95 | 0.04737482
304 | 0.04205615
304.05 | 0.04569524
304.1 | 0.06972923
304.15 | 0.0655836
304.2 | 0.05806548
304.25 | 0.03953678
304.3 | 0.04437557
304.35 | 0.04904107
304.4 | 0.04874781
304.45 | 0.03771057
304.5 | 0.04293593
304.55 | 0.03485795
304.6 | 0.02080813
304.65 | 0.00770474
304.7 | -0.001112776403
304.75 | 0.00974423
304.8 | 0.01515621
304.85 | 0.01131717
304.9 | 0.01258352
304.95 | 0.00905107
305 | 0.00543864
305.05 | -0.00137299
305.1 | 0.00757144
305.15 | 0.02471382
305.2 | 0.03419145
305.25 | 0.03560443
305.3 | 0.0210614
305.35 | 0.02763309
305.4 | 0.0307923
305.45 | 0.03437807
305.5 | 0.03648421
305.55 | 0.04260268
305.6 | 0.04321586
305.65 | 0.03316504
305.7 | 0.00998417
305.75 | -0.00234608
305.8 | 0.00371907
305.85 | -0.00578522
305.9 | -0.01193035
305.95 | -0.01126385
306 | -0.02596684
306.05 | -0.02522036
306.1 | -0.04533533
306.15 | -0.03935016
306.2 | -0.04218945
306.25 | -0.03051237
306.3 | -0.0362576
306.35 | -0.04400233
306.4 | -0.02955261
306.45 | -0.03368491
306.5 | -0.04074981
306.55 | -0.02367408
306.6 | -0.02929934
306.65 | -0.00710489
306.7 | -0.00969091
306.75 | 0.00434558
306.8 | 0
306.85 | 0.01528951
306.9 | 0.01811547
306.95 | 0.02046155
307 | 0.03115221
307.05 | 0.05241356
307.1 | 0.04102974
307.15 | 0.05093393
307.2 | 0.05349329
307.25 | 0.05045405
307.3 | 0.04140298
307.35 | 0.0365242
307.4 | 0.03001916
307.45 | 0.03756394
307.5 | 0.03897692
307.55 | 0.05339998
307.6 | 0.02948596
307.65 | 0.03763059
307.7 | 0.03257852
307.75 | 0.02258102
307.8 | 0.02709989
307.85 | 0.02223444
307.9 | 0.04130967
307.95 | 0.04393568
308 | 0.0362576
308.05 | 0.02512705
308.1 | 0.00929101
308.15 | 0.02262101
308.2 | 0.02147463
308.25 | 0.01780888
308.3 | 0.01165042
308.35 | 0.01910189
308.4 | 0.02447388
308.45 | 0.01275681
308.5 | 0.00561193
308.55 | -0.000156423551
308.6 | 0.0043989
308.65 | 0.00470549
308.7 | 0.00614513
308.75 | 0.000288726467
308.8 | 0.0073315
308.85 | 0.0097309
308.9 | 0.00355911
308.95 | 0.00499875
309 | 8.9930845e-05
309.05 | 0.00569191
309.1 | 0.01221028
309.15 | 0.01174373
309.2 | 0.01195701
309.25 | 0.01302341
309.3 | 0.01922186
309.35 | 0.00550529
309.4 | 0.01317004
309.45 | 0.0063984
309.5 | 0.00718487
309.55 | 0.02574023
309.6 | 0.02967258
309.65 | 0.02070149
309.7 | 0.02315421
309.75 | 0.01502291
309.8 | -0.00237274
309.85 | -0.00245272
309.9 | 0.00711822
309.95 | 0.00457219
310 | 0.01472965
310.05 | 0.01262351
310.1 | -0.000767470751
310.15 | -0.00675831
310.2 | 0.00124670158
310.25 | -0.00615846
310.3 | -0.00323919
310.35 | 0.00357244
310.4 | -0.001138681925
310.45 | 0.00283929
310.5 | -0.000540519503
310.55 | -0.00643839
310.6 | -0.0061318
310.65 | -0.00537199
310.7 | 0.0045322
310.75 | -0.01121053
310.8 | -0.00166625
310.85 | 0.00849121
310.9 | 0.00270599
310.95 | 0.001305917439
311 | -0.000281224343
311.05 | 0.00531867
311.1 | 0.00390569
311.15 | 0.00458552
311.2 | 0.00955761
311.25 | -0.00918437
311.3 | 0.00815796
311.35 | -0.001013723839
311.4 | -0.01201033
311.45 | 0.00317254
311.5 | 0.0125302
311.55 | 0.01610264
311.6 | 0.00578522
311.65 | 0.010664
311.7 | 0.00610514
311.75 | 0.00593185
311.8 | 0.01550279
311.85 | 0.02610014
311.9 | 0.02260768
311.95 | 0.0302591
312 | 0.02723319
312.05 | 0.01616929
312.1 | 0.00822461
312.15 | 0.01958177
312.2 | 0.01988836
312.25 | 0.02535366
312.3 | 0.01547613
312.35 | 0.01771557
312.4 | 0.00281263
312.45 | 0.00929101
312.5 | 0.00787803
312.55 | 0.00305257
312.6 | 0.00925102
312.65 | 0.00545197
312.7 | 0.00633175
312.75 | 0.001137706169
312.8 | -0.000165631915
312.85 | 0.009331
312.9 | 0.01576939
312.95 | 0.01994168
313 | 0.02004832
313.05 | 0.01006415
313.1 | 0.00674498
313.15 | 0.00371907
313.2 | 0.00515871
313.25 | 0.01050404
313.3 | 0.01918187
313.35 | 0.00997084
313.4 | 0.01161043
313.45 | 0.00923769
313.5 | 0.00459885
313.55 | 0.01703574
313.6 | 0.03068566
313.65 | 0.04904107
313.7 | 0.04161626
313.75 | 0.04393568
313.8 | 0.03301841
313.85 | 0.02362076
313.9 | 0.03641756
313.95 | 0.03663084
314 | 0.03140548
314.05 | 0.02779305
314.1 | 0.02908606
314.15 | 0.00765142
314.2 | -0.001034605284
314.25 | 0.00161293
314.3 | 0.01294343
314.35 | 0.01498292
314.4 | 0.0158627
314.45 | 0.00726485
314.5 | 0.00823794
314.55 | 0.00625177
314.6 | 0.02737982
314.65 | 0.01951512
314.7 | 0.03183204
314.75 | 0.04194951
314.8 | 0.05081396
314.85 | 0.03840373
314.9 | 0.0369241
314.95 | 0.0397234
315 | 0.05097392
315.05 | 0.04948096
315.1 | 0.05415979
315.15 | 0.03800383
315.2 | 0.03031242
315.25 | 0.02953928
315.3 | 0.02408731
315.35 | 0.02809964
315.4 | 0.0205282
315.45 | 0.02843289
315.5 | 0.02103474
315.55 | 0.01872865
315.6 | 0.0246605
315.65 | 0.01089061
315.7 | 0.01655586
315.75 | 0.02783304
315.8 | 0.04328251
315.85 | 0.0477214
315.9 | 0.03903024
315.95 | 0.05066733
316 | 0.05200033
316.05 | 0.06047821
316.1 | 0.06121136
316.15 | 0.04730817
316.2 | 0.05887861
316.25 | 0.06002499
316.3 | 0.05229359
316.35 | 0.02392735
316.4 | 0.0102641
316.45 | 0.01911522
316.5 | 0.02008831
316.55 | 0.02068816
316.6 | 0.01482296
316.65 | 0.01916854
316.7 | 0.01783554
316.75 | 0.01794218
316.8 | 0.0171957
316.85 | 0.02175456
316.9 | 0.04002999
316.95 | 0.04404232
317 | 0.03224527
317.05 | 0.04297592
317.1 | 0.03504457
317.15 | 0.0477214
317.2 | 0.04201616
317.25 | 0.04473548
317.3 | 0.05402649
317.35 | 0.05637257
317.4 | 0.06058485
317.45 | 0.05733233
317.5 | 0.0578522
317.55 | 0.077314
317.6 | 0.07670082
317.65 | 0.08271265
317.7 | 0.07348829
317.75 | 0.07695409
317.8 | 0.07875364
317.85 | 0.06668999
317.9 | 0.05735899
317.95 | 0.04805465
318 | 0.05626593
318.05 | 0.04728151
318.1 | 0.03991002
318.15 | 0.03299175
318.2 | 0.03409814
318.25 | 0.0291927
318.3 | 0.01842206
318.35 | 0.02863284
318.4 | 0.01922186
318.45 | 0.02592685
318.5 | 0.03064567
318.55 | 0.03153878
318.6 | 0.04584187
318.65 | 0.04176289
318.7 | 0.03513788
318.75 | 0.03416479
318.8 | 0.03575106
318.85 | 0.03775056
318.9 | 0.04344247
318.95 | 0.05200033
319 | 0.04166958
319.05 | 0.02582021
319.1 | 0.01375656
319.15 | 0.00255936
319.2 | 0.000134145122
319.25 | 0.00590519
319.3 | 0.01286345
319.35 | 0.02396734
319.4 | 0.02164792
319.45 | 0.00710489
319.5 | 0.01714238
319.55 | 0.02324752
319.6 | 0.03629759
319.65 | 0.04316254
319.7 | 0.05893193
319.75 | 0.07212863
319.8 | 0.06377072
319.85 | 0.06122469
319.9 | 0.05419978
319.95 | 0.0583854
320 | 0.06115804
320.05 | 0.06559693
320.1 | 0.07610097
320.15 | 0.07726068
320.2 | 0.07696742
320.25 | 0.06688994
320.3 | 0.05341331
320.35 | 0.06517037
320.4 | 0.05873198
320.45 | 0.0607848
320.5 | 0.05489294
320.55 | 0.05246688
320.6 | 0.0414563
320.65 | 0.02765975
320.7 | 0.03513788
320.75 | 0.03931017
320.8 | 0.03783054
320.85 | 0.0477214
320.9 | 0.04493543
320.95 | 0.04765475
321 | 0.05574606
321.05 | 0.06723652
321.1 | 0.06077147
321.15 | 0.06314421
321.2 | 0.07339498
321.25 | 0.06832958
321.3 | 0.06895609
321.35 | 0.05910522
321.4 | 0.05150712
321.45 | 0.04209614
321.5 | 0.04350912
321.55 | 0.0374573
321.6 | 0.03097892
321.65 | 0.03099225
321.7 | 0.03003249
321.75 | 0.03544447
321.8 | 0.04061651
321.85 | 0.04470882
321.9 | 0.05601266
321.95 | 0.05754561
322 | 0.06523702
322.05 | 0.05962509
322.1 | 0.06095809
322.15 | 0.06786303
322.2 | 0.07932683
322.25 | 0.08768474
322.3 | 0.08315254
322.35 | 0.06978255
322.4 | 0.06474381
322.45 | 0.06434391
322.5 | 0.0665167
322.55 | 0.06994251
322.6 | 0.07776722
322.65 | 0.07308839
322.7 | 0.06740981
322.75 | 0.06587686
322.8 | 0.05799883
322.85 | 0.06405065
322.9 | 0.07430142
322.95 | 0.07536782
323 | 0.08399233
323.05 | 0.09079063
323.1 | 0.09401649
323.15 | 0.09029742
323.2 | 0.09554944
323.25 | 0.10257435
323.3 | 0.12015662
323.35 | 0.13979171
323.4 | 0.14728317
323.45 | 0.1603599
323.5 | 0.17440972
323.55 | 0.18287427
323.6 | 0.20573522
323.65 | 0.22162458
323.7 | 0.245272
323.75 | 0.26440055
323.8 | 0.28196949
323.85 | 0.28534198
323.9 | 0.29128716
323.95 | 0.28903439
324 | 0.29743229
324.05 | 0.29701906
324.1 | 0.30292425
324.15 | 0.27871697
324.2 | 0.2755311
324.25 | 0.26290759
324.3 | 0.26102806
324.35 | 0.25160375
324.4 | 0.24243271
324.45 | 0.22766307
324.5 | 0.21879862
324.55 | 0.20150961
324.6 | 0.18683328
324.65 | 0.1698242
324.7 | 0.15766724
324.75 | 0.14283095
324.8 | 0.13576605
324.85 | 0.11683745
324.9 | 0.11111888
324.95 | 0.09960176
325 | 0.08583187
325.05 | 0.07003582
325.1 | 0.06325085
325.15 | 0.05755894
325.2 | 0.05169374
325.25 | 0.0525202
325.3 | 0.04950762
325.35 | 0.0445222
325.4 | 0.05004082
325.45 | 0.05268016
325.5 | 0.05683912
325.55 | 0.06266433
325.6 | 0.07164875
325.65 | 0.07456802
325.7 | 0.08539198
325.75 | 0.08265933
325.8 | 0.09136382
325.85 | 0.08924435
325.9 | 0.09566941
325.95 | 0.09869532
326 | 0.09388319
326.05 | 0.0985087
326.1 | 0.10425393
326.15 | 0.10873281
326.2 | 0.11105223
326.25 | 0.11150545
326.3 | 0.12179621
326.35 | 0.1230359
326.4 | 0.13191368
326.45 | 0.13283345
326.5 | 0.13453969
326.55 | 0.14379071
326.6 | 0.14541697
326.65 | 0.13243355
326.7 | 0.13345996
326.75 | 0.13144713
326.8 | 0.13214029
326.85 | 0.12899441
326.9 | 0.12284928
326.95 | 0.11897025
327 | 0.12008997
327.05 | 0.11711738
327.1 | 0.10594684
327.15 | 0.09666916
327.2 | 0.10174789
327.25 | 0.09776222
327.3 | 0.09649587
327.35 | 0.09478963
327.4 | 0.09586936
327.45 | 0.09534949
327.5 | 0.09323002
327.55 | 0.08336582
327.6 | 0.08380571
327.65 | 0.08319253
327.7 | 0.08563192
327.75 | 0.09382987
327.8 | 0.09480296
327.85 | 0.09836207
327.9 | 0.09408314
327.95 | 0.09602932
328 | 0.09272348
328.05 | 0.09658918
328.1 | 0.10025493
328.15 | 0.09457635
328.2 | 0.09620261
328.25 | 0.0961093
328.3 | 0.08748479
328.35 | 0.08285928
328.4 | 0.07762059
328.45 | 0.07462134
328.5 | 0.06727651
328.55 | 0.07506123
328.6 | 0.06803632
328.65 | 0.0673165
328.7 | 0.06661001
328.75 | 0.06796967
328.8 | 0.06541031
328.85 | 0.06021161
328.9 | 0.06461051
328.95 | 0.06054486
329 | 0.06433058
329.05 | 0.06271765
329.1 | 0.05156044
329.15 | 0.05541281
329.2 | 0.05350662
329.25 | 0.05281346
329.3 | 0.05443972
329.35 | 0.0534533
329.4 | 0.05893193
329.45 | 0.05650587
329.5 | 0.06007831
329.55 | 0.0595851
329.6 | 0.06860951
329.65 | 0.07327501
329.7 | 0.07080896
329.75 | 0.0686495
329.8 | 0.07176872
329.85 | 0.06579688
329.9 | 0.06622344
329.95 | 0.0657169
330 | 0.06501041
330.05 | 0.06267766
330.1 | 0.06003832
330.15 | 0.05517287
330.2 | 0.05277347
330.25 | 0.05268016
330.3 | 0.05379988
330.35 | 0.05241356
330.4 | 0.05474631
330.45 | 0.05193368
330.5 | 0.04853453
330.55 | 0.04534866
330.6 | 0.05186703
330.65 | 0.051987
330.7 | 0.04808131
330.75 | 0.05241356
330.8 | 0.04861451
330.85 | 0.04422894
330.9 | 0.03957677
330.95 | 0.04077647
331 | 0.0385237
331.05 | 0.04209614
331.1 | 0.04369574
331.15 | 0.03747063
331.2 | 0.03611097
331.25 | 0.03661751
331.3 | 0.03387153
331.35 | 0.03703074
331.4 | 0.0415896
331.45 | 0.04668166
331.5 | 0.04192285
331.55 | 0.04650837
331.6 | 0.04264267
331.65 | 0.04604182
331.7 | 0.04634841
331.75 | 0.04466883
331.8 | 0.04677497
331.85 | 0.04858785
331.9 | 0.04820128
331.95 | 0.04521536
332 | 0.04553528
332.05 | 0.05054736
332.1 | 0.05146713
332.15 | 0.05510622
332.2 | 0.05098725
332.25 | 0.05462634
332.3 | 0.05635924
332.35 | 0.05293343
332.4 | 0.05194701
332.45 | 0.05335999
332.5 | 0.05853203
332.55 | 0.05733233
332.6 | 0.05310672
332.65 | 0.05281346
332.7 | 0.05646588
332.75 | 0.0614513
332.8 | 0.05801216
332.85 | 0.0598517
332.9 | 0.06846288
332.95 | 0.06991585
333 | 0.06847621
333.05 | 0.06674331
333.1 | 0.07098225
333.15 | 0.07514121
333.2 | 0.07059568
333.25 | 0.06649004
333.3 | 0.06589019
333.35 | 0.06980921
333.4 | 0.06879613
333.45 | 0.06459718
333.5 | 0.06349079
333.55 | 0.06698325
333.6 | 0.07070232
333.65 | 0.06895609
333.7 | 0.06959593
333.75 | 0.07228859
333.8 | 0.07199533
333.85 | 0.07055569
333.9 | 0.07119553
333.95 | 0.07368824
334 | 0.0774473
334.05 | 0.08048654
334.1 | 0.08028659
334.15 | 0.07634091
334.2 | 0.07375489
334.25 | 0.07532783
334.3 | 0.07762059
334.35 | 0.0787803
334.4 | 0.07922019
334.45 | 0.07787386
334.5 | 0.07486128
334.55 | 0.0701158
334.6 | 0.06663667
334.65 | 0.06665
334.7 | 0.06943597
334.75 | 0.06903607
334.8 | 0.06730317
334.85 | 0.0646505
334.9 | 0.06282429
334.95 | 0.06395734
335 | 0.062651
335.05 | 0.06286428
335.1 | 0.0618512
335.15 | 0.06125135
335.2 | 0.05853203
335.25 | 0.05581271
335.3 | 0.05419978
335.35 | 0.05391985
335.4 | 0.05715904
335.45 | 0.05565275
335.5 | 0.05526618
335.55 | 0.05719903
335.6 | 0.05934516
335.65 | 0.06015829
335.7 | 0.06089144
335.75 | 0.05987836
335.8 | 0.0609181
335.85 | 0.06501041
335.9 | 0.06379738
335.95 | 0.06431725
336 | 0.06708989
336.05 | 0.06618345
336.1 | 0.06538365
336.15 | 0.06590352
336.2 | 0.06930267
336.25 | 0.07282179
336.3 | 0.07574106
336.35 | 0.07523452
336.4 | 0.07359493
336.45 | 0.07474131
336.5 | 0.07310172
336.55 | 0.07042239
336.6 | 0.06991585
336.65 | 0.06746313
336.7 | 0.06533033
336.75 | 0.06431725
336.8 | 0.0602516
336.85 | 0.05803882
336.9 | 0.0582521
336.95 | 0.05978505
337 | 0.06101141
337.05 | 0.06143797
337.1 | 0.06378405
337.15 | 0.06390402
337.2 | 0.06525035
337.25 | 0.06699658
337.3 | 0.06567691
337.35 | 0.06732983
337.4 | 0.0687828
337.45 | 0.07023577
337.5 | 0.06952928
337.55 | 0.0698492
337.6 | 0.0681163
337.65 | 0.06812963
337.7 | 0.06916937
337.75 | 0.07134216
337.8 | 0.07270182
337.85 | 0.07280846
337.9 | 0.07375489
337.95 | 0.07543447
338 | 0.07554111
338.05 | 0.07680746
338.1 | 0.07546113
338.15 | 0.07766058
338.2 | 0.07850037
338.25 | 0.07966008
338.3 | 0.0805132
338.35 | 0.07916687
338.4 | 0.08148629
338.45 | 0.08107306
338.5 | 0.07983337
338.55 | 0.08161959
338.6 | 0.08121969
338.65 | 0.08205948
338.7 | 0.08040656
338.75 | 0.08061984
338.8 | 0.08084645
338.85 | 0.07814046
338.9 | 0.07899358
338.95 | 0.07608764
339 | 0.07423477
339.05 | 0.073315
339.1 | 0.07043572
339.15 | 0.069316
339.2 | 0.06810297
339.25 | 0.06883612
339.3 | 0.06597017
339.35 | 0.06322419
339.4 | 0.06231775
339.45 | 0.05949179
339.5 | 0.06102474
339.55 | 0.05982504
339.6 | 0.05993168
339.65 | 0.05974506
339.7 | 0.05903857
339.75 | 0.05875864
339.8 | 0.05906523
339.85 | 0.06009164
339.9 | 0.06030492
339.95 | 0.0597184
340 | 0.05911855
340.05 | 0.05699908
340.1 | 0.05833208
340.15 | 0.05834541
340.2 | 0.06027826
340.25 | 0.06059818
340.3 | 0.06019828
340.35 | 0.05789219
340.4 | 0.05830542
340.45 | 0.05750562
340.5 | 0.05893193
340.55 | 0.05975839
340.6 | 0.06119803
340.65 | 0.06141131
340.7 | 0.06213113
340.75 | 0.06122469
340.8 | 0.06255769
340.85 | 0.06430392
340.9 | 0.06759643
340.95 | 0.06800966
341 | 0.06854286
341.05 | 0.06814296
341.1 | 0.06948929
341.15 | 0.06908939
341.2 | 0.07043572
341.25 | 0.07116887
341.3 | 0.07128884
341.35 | 0.07284845
341.4 | 0.07151545
341.45 | 0.07059568
341.5 | 0.07019578
341.55 | 0.07258185
341.6 | 0.07507456
341.65 | 0.07508789
341.7 | 0.07759393
341.75 | 0.07739398
341.8 | 0.07866033
341.85 | 0.07919353
341.9 | 0.0787803
341.95 | 0.07994001
342 | 0.08057985
342.05 | 0.08195284
342.1 | 0.08164625
342.15 | 0.08208614
342.2 | 0.08313921
342.25 | 0.08252603
342.3 | 0.08452553
342.35 | 0.08580521
342.4 | 0.08865783
342.45 | 0.09057735
342.5 | 0.09301674
342.55 | 0.09420311
342.6 | 0.09602932
342.65 | 0.09796217
342.7 | 0.09872198
342.75 | 0.1002416
342.8 | 0.10293426
342.85 | 0.10532033
342.9 | 0.10576022
342.95 | 0.10642672
343 | 0.10925268
343.05 | 0.11231858
343.1 | 0.11615762
343.15 | 0.11914354
343.2 | 0.1217029
343.25 | 0.12726151
343.3 | 0.13186036
343.35 | 0.13468632
343.4 | 0.13773889
343.45 | 0.14195117
343.5 | 0.1459635
343.55 | 0.1484962
343.6 | 0.15173539
343.65 | 0.15521452
343.7 | 0.15930683
343.75 | 0.1642256
343.8 | 0.16647837
343.85 | 0.16979754
343.9 | 0.17527617
343.95 | 0.17827542
344 | 0.18346079
344.05 | 0.187953
344.1 | 0.19149878
344.15 | 0.19543113
344.2 | 0.2006165
344.25 | 0.20460217
344.3 | 0.20710821
344.35 | 0.21112054
344.4 | 0.2155461
344.45 | 0.21910521
344.5 | 0.22459717
344.55 | 0.22730316
344.6 | 0.23130216
344.65 | 0.23455468
344.7 | 0.2383404
344.75 | 0.23939347
344.8 | 0.24241938
344.85 | 0.24624509
344.9 | 0.24836456
344.95 | 0.24917769
345 | 0.24932432
345.05 | 0.25092392
345.1 | 0.25440305
345.15 | 0.25574938
345.2 | 0.25776221
345.25 | 0.25885527
345.3 | 0.26156126
345.35 | 0.26292092
345.4 | 0.26482711
345.45 | 0.26781303
345.5 | 0.27027908
345.55 | 0.27371822
345.6 | 0.27469131
345.65 | 0.2756644
345.7 | 0.27746395
345.75 | 0.28064982
345.8 | 0.28274263
345.85 | 0.28568856
345.9 | 0.28876779
345.95 | 0.29159375
346 | 0.29456634
346.05 | 0.29697907
346.1 | 0.29855201
346.15 | 0.30227108
346.2 | 0.30628341
346.25 | 0.31004247
346.3 | 0.31208196
346.35 | 0.31513453
346.4 | 0.31674746
346.45 | 0.32041321
346.5 | 0.32366573
346.55 | 0.32662499
346.6 | 0.33093058
346.65 | 0.33616927
346.7 | 0.34068814
346.75 | 0.34251435
346.8 | 0.34600681
346.85 | 0.3504457
346.9 | 0.35536447
346.95 | 0.36109637
347 | 0.36624175
347.05 | 0.37174704
347.1 | 0.3777722
347.15 | 0.38433056
347.2 | 0.38884943
347.25 | 0.39454134
347.3 | 0.40157958
347.35 | 0.4086978
347.4 | 0.4165625
347.45 | 0.42450718
347.5 | 0.43047902
347.55 | 0.43703738
347.6 | 0.44416893
347.65 | 0.45031406
347.7 | 0.45812544
347.75 | 0.46728315
347.8 | 0.47564106
347.85 | 0.48687825
347.9 | 0.49735563
347.95 | 0.5076064
348 | 0.51917684
348.05 | 0.53430639
348.1 | 0.54915601
348.15 | 0.56493873
348.2 | 0.58342744
348.25 | 0.60219608
348.3 | 0.6217112
348.35 | 0.64385233
348.4 | 0.66384733
348.45 | 0.68638836
348.5 | 0.70866279
348.55 | 0.73167037
348.6 | 0.7532783
348.65 | 0.7719403
348.7 | 0.79254848
348.75 | 0.80965087
348.8 | 0.82508701
348.85 | 0.83993663
348.9 | 0.85106718
348.95 | 0.86299753
349 | 0.86872943
349.05 | 0.87514116
349.1 | 0.87870027
349.15 | 0.88195279
349.2 | 0.88489872
349.25 | 0.8845788
349.3 | 0.88328579
349.35 | 0.87779383
349.4 | 0.87264845
349.45 | 0.86533028
349.5 | 0.85587931
349.55 | 0.84780133
349.6 | 0.83736394
349.65 | 0.82707318
349.7 | 0.81575601
349.75 | 0.8043322
349.8 | 0.7919353
349.85 | 0.77976501
349.9 | 0.76944759
349.95 | 0.75765054
350 | 0.74738644
350.05 | 0.7370157
350.1 | 0.72704486
350.15 | 0.71927347
350.2 | 0.71134212
350.25 | 0.70399729
350.3 | 0.6982254
350.35 | 0.69523948
350.4 | 0.69301337
350.45 | 0.69327997
350.5 | 0.69427972
350.55 | 0.69727897
350.6 | 0.70181117
350.65 | 0.70559689
350.7 | 0.71068895
350.75 | 0.71607427
350.8 | 0.72225939
350.85 | 0.72799129
350.9 | 0.7311505
350.95 | 0.73484291
351 | 0.73537611
351.05 | 0.73617591
351.1 | 0.73565604
351.15 | 0.73356323
351.2 | 0.73252349
351.25 | 0.72860447
351.3 | 0.72444551
351.35 | 0.7192868
351.4 | 0.71492789
351.45 | 0.71084891
351.5 | 0.70578351
351.55 | 0.70201112
351.6 | 0.69751891
351.65 | 0.69229355
351.7 | 0.68810793
351.75 | 0.68417558
351.8 | 0.68101637
351.85 | 0.67883025
351.9 | 0.67641752
351.95 | 0.6730317
352 | 0.6694326
352.05 | 0.66632671
352.1 | 0.66134129
352.15 | 0.65544943
352.2 | 0.64842452
352.25 | 0.64033321
352.3 | 0.63118883
352.35 | 0.62216442
352.4 | 0.60948759
352.45 | 0.59813043
352.5 | 0.58481376
352.55 | 0.57237687
352.6 | 0.55748726
352.65 | 0.54390399
352.7 | 0.53157374
352.75 | 0.52042986
352.8 | 0.50829956
352.85 | 0.49732897
352.9 | 0.48595848
352.95 | 0.47605429
353 | 0.46556358
353.05 | 0.45593932
353.1 | 0.44608845
353.15 | 0.43845036
353.2 | 0.43038571
353.25 | 0.42206779
353.3 | 0.41352326
353.35 | 0.40605846
353.4 | 0.39802047
353.45 | 0.3913688
353.5 | 0.38398398
353.55 | 0.37762557
353.6 | 0.37148044
353.65 | 0.36585518
353.7 | 0.3605765
353.75 | 0.3555111
353.8 | 0.35152543
353.85 | 0.34772638
353.9 | 0.34500706
353.95 | 0.34306088
354 | 0.33990167
354.05 | 0.33826208
354.1 | 0.33722234
354.15 | 0.33634256
354.2 | 0.33590267
354.25 | 0.33606263
354.3 | 0.3357827
354.35 | 0.33548944
354.4 | 0.33460966
354.45 | 0.33371655
354.5 | 0.33209029
354.55 | 0.33077062
354.6 | 0.32945095
354.65 | 0.32665165
354.7 | 0.32401231
354.75 | 0.32079978
354.8 | 0.31760058
354.85 | 0.3149879
354.9 | 0.31096224
354.95 | 0.30794966
355 | 0.30423059
355.05 | 0.30040488
355.1 | 0.2967258
355.15 | 0.29279345
355.2 | 0.28986085
355.25 | 0.28568856
355.3 | 0.28278262
355.35 | 0.27850369
355.4 | 0.27439805
355.45 | 0.2708656
355.5 | 0.26747978
355.55 | 0.26356076
355.6 | 0.26088143
355.65 | 0.25688243
355.7 | 0.25382986
355.75 | 0.24999082
355.8 | 0.24723151
355.85 | 0.24408563
355.9 | 0.24109971
355.95 | 0.23888693
356 | 0.23707405
356.05 | 0.23398149
356.1 | 0.23218194
356.15 | 0.23014245
356.2 | 0.22950261
356.25 | 0.22784969
356.3 | 0.22658334
356.35 | 0.22671664
356.4 | 0.22595683
356.45 | 0.22649003
356.5 | 0.22675663
356.55 | 0.22688993
356.6 | 0.22830291
356.65 | 0.22934265
356.7 | 0.23076896
356.75 | 0.23219527
356.8 | 0.23400815
356.85 | 0.23635423
356.9 | 0.23791384
356.95 | 0.24027325
357 | 0.24224609
357.05 | 0.2444722
357.1 | 0.24684494
357.15 | 0.24896441
357.2 | 0.25123051
357.25 | 0.25349661
357.3 | 0.25536281
357.35 | 0.25710904
357.4 | 0.25845537
357.45 | 0.2595351
357.5 | 0.26048153
357.55 | 0.26116136
357.6 | 0.26104139
357.65 | 0.26105472
357.7 | 0.26133465
357.75 | 0.26106805
357.8 | 0.25988168
357.85 | 0.25974838
357.9 | 0.25962841
357.95 | 0.25964174
358 | 0.25938847
358.05 | 0.25858867
358.1 | 0.2575356
358.15 | 0.257269
358.2 | 0.25701573
358.25 | 0.25556276
358.3 | 0.25437639
358.35 | 0.25319002
358.4 | 0.25135048
358.45 | 0.24951094
358.5 | 0.2472715
358.55 | 0.24557859
358.6 | 0.24361908
358.65 | 0.24128633
358.7 | 0.23868698
358.75 | 0.23546112
358.8 | 0.23275513
358.85 | 0.2295426
358.9 | 0.22635673
358.95 | 0.22318419
359 | 0.21963841
359.05 | 0.21625259
359.1 | 0.2126135
359.15 | 0.20950761
359.2 | 0.20640172
359.25 | 0.20182953
359.3 | 0.19827042
359.35 | 0.19424476
359.4 | 0.19036573
359.45 | 0.18638006
359.5 | 0.18242105
359.55 | 0.17896858
359.6 | 0.17504956
359.65 | 0.17138381
359.7 | 0.16727817
359.75 | 0.1634258
359.8 | 0.16074647
359.85 | 0.15785386
359.9 | 0.1555611
359.95 | 0.15337498
360 | 0.15177538
360.05 | 0.15064233
360.1 | 0.14904273
360.15 | 0.14825626
360.2 | 0.14644338
360.25 | 0.14621677
360.3 | 0.14600349
360.35 | 0.14624343
360.4 | 0.14625676
360.45 | 0.14672331
360.5 | 0.14776305
360.55 | 0.14798966
360.6 | 0.14812296
360.65 | 0.1491627
360.7 | 0.15008247
360.75 | 0.15158876
360.8 | 0.15228192
360.85 | 0.15321502
360.9 | 0.15392151
360.95 | 0.15484128
361 | 0.15554777
361.05 | 0.15613429
361.1 | 0.15718736
361.15 | 0.15824043
361.2 | 0.15882695
361.25 | 0.15953344
361.3 | 0.16013329
361.35 | 0.16130633
361.4 | 0.16201282
361.45 | 0.16294592
361.5 | 0.16389235
361.55 | 0.16483878
361.6 | 0.16625176
361.65 | 0.16778471
361.7 | 0.16979754
361.75 | 0.17134382
361.8 | 0.17371656
361.85 | 0.17656918
361.9 | 0.17944846
361.95 | 0.18340747
362 | 0.18799299
362.05 | 0.19321835
362.1 | 0.19860367
362.15 | 0.20465549
362.2 | 0.21125384
362.25 | 0.21854535
362.3 | 0.22756976
362.35 | 0.23683411
362.4 | 0.24636506
362.45 | 0.25682911
362.5 | 0.26811962
362.55 | 0.27931682
362.6 | 0.29124717
362.65 | 0.30453718
362.7 | 0.3177872
362.75 | 0.33187701
362.8 | 0.34550027
362.85 | 0.35879028
362.9 | 0.37185368
362.95 | 0.38547694
363 | 0.39807379
363.05 | 0.40940429
363.1 | 0.42025491
363.15 | 0.42955925
363.2 | 0.43710403
363.25 | 0.44315585
363.3 | 0.44751476
363.35 | 0.44980752
363.4 | 0.45086059
363.45 | 0.44999414
363.5 | 0.44703488
363.55 | 0.44252934
363.6 | 0.43753059
363.65 | 0.43034572
363.7 | 0.42238771
363.75 | 0.41385651
363.8 | 0.40395232
363.85 | 0.39370155
363.9 | 0.38263765
363.95 | 0.37205363
364 | 0.36101639
364.05 | 0.34984585
364.1 | 0.3388486
364.15 | 0.32729149
364.2 | 0.31620093
364.25 | 0.3048571
364.3 | 0.29383319
364.35 | 0.28298257
364.4 | 0.27229191
364.45 | 0.26217444
364.5 | 0.25152377
364.55 | 0.24156626
364.6 | 0.23224859
364.65 | 0.22294425
364.7 | 0.21399982
364.75 | 0.20529533
364.8 | 0.19657751
364.85 | 0.18831291
364.9 | 0.18111471
364.95 | 0.17387652
365 | 0.16670498
365.05 | 0.16029325
365.1 | 0.15452136
365.15 | 0.14914937
365.2 | 0.14483045
365.25 | 0.1407648
365.3 | 0.13795217
365.35 | 0.13593934
365.4 | 0.13460634
365.45 | 0.13372656
365.5 | 0.13417978
365.55 | 0.13587269
365.6 | 0.13733899
365.65 | 0.13937848
365.7 | 0.14164458
365.75 | 0.1443639
365.8 | 0.14768307
365.85 | 0.15088227
365.9 | 0.15480129
365.95 | 0.15781387
366 | 0.16059984
366.05 | 0.16317253
366.1 | 0.16586519
366.15 | 0.16798466
366.2 | 0.16963758
366.25 | 0.17141047
366.3 | 0.17201032
366.35 | 0.17178371
366.4 | 0.17121052
366.45 | 0.16991751
366.5 | 0.16817128
366.55 | 0.16642505
366.6 | 0.16421227
366.65 | 0.16095975
366.7 | 0.15841372
366.75 | 0.15565441
366.8 | 0.15278846
366.85 | 0.14958926
366.9 | 0.14697658
366.95 | 0.14427059
367 | 0.14200449
367.05 | 0.13976505
367.1 | 0.13740564
367.15 | 0.13561942
367.2 | 0.13372656
367.25 | 0.13151378
367.3 | 0.12940764
367.35 | 0.12720819
367.4 | 0.12566191
367.45 | 0.12456885
367.5 | 0.12347579
367.55 | 0.12227609
367.6 | 0.12184953
367.65 | 0.12142297
367.7 | 0.1207698
367.75 | 0.12066316
367.8 | 0.12100974
367.85 | 0.12167624
367.9 | 0.12332916
367.95 | 0.12488877
368 | 0.12644838
368.05 | 0.12878113
368.1 | 0.13179371
368.15 | 0.13581937
368.2 | 0.14088477
368.25 | 0.14611013
368.3 | 0.15216195
368.35 | 0.15920019
368.4 | 0.16666499
368.45 | 0.17396983
368.5 | 0.18242105
368.55 | 0.19097891
368.6 | 0.19939014
368.65 | 0.20766807
368.7 | 0.21515953
368.75 | 0.22133132
368.8 | 0.22756976
368.85 | 0.23295508
368.9 | 0.23618094
368.95 | 0.23826042
369 | 0.23814045
369.05 | 0.23699407
369.1 | 0.23467465
369.15 | 0.23070231
369.2 | 0.22586352
369.25 | 0.21902523
369.3 | 0.21201365
369.35 | 0.20334915
369.4 | 0.19429808
369.45 | 0.18583353
369.5 | 0.17700907
369.55 | 0.16829125
369.6 | 0.1595601
369.65 | 0.15128217
369.7 | 0.14332416
369.75 | 0.13511288
369.8 | 0.12811463
369.85 | 0.12172956
369.9 | 0.11649087
369.95 | 0.11194534
370 | 0.1073065
370.05 | 0.10281429
370.1 | 0.09952178
370.15 | 0.09688244
370.2 | 0.09434974
370.25 | 0.09193701
370.3 | 0.09027076
370.35 | 0.0894443
370.4 | 0.08840456
370.45 | 0.08747146
370.5 | 0.08695159
370.55 | 0.08685828
370.6 | 0.0877114
370.65 | 0.08907106
370.7 | 0.09055069
370.75 | 0.09308339
370.8 | 0.0963759
370.85 | 0.09977505
370.9 | 0.10352078
370.95 | 0.10781304
371 | 0.11322502
371.05 | 0.11845038
371.1 | 0.12394234
371.15 | 0.12980754
371.2 | 0.13539281
371.25 | 0.14124468
371.3 | 0.14645671
371.35 | 0.15125551
371.4 | 0.15632091
371.45 | 0.16059984
371.5 | 0.16467882
371.55 | 0.16773139
371.6 | 0.17019744
371.65 | 0.17197033
371.7 | 0.17234357
371.75 | 0.17187702
371.8 | 0.17070398
371.85 | 0.1684912
371.9 | 0.16581187
371.95 | 0.16231941
372 | 0.15828042
372.05 | 0.15321502
372.1 | 0.14785636
372.15 | 0.14253769
372.2 | 0.13680579
372.25 | 0.13146046
372.3 | 0.1263684
372.35 | 0.12154294
372.4 | 0.11674414
372.45 | 0.11251853
372.5 | 0.10885278
372.55 | 0.10564025
372.6 | 0.10350745
372.65 | 0.10181454
372.7 | 0.10076147
372.75 | 0.10066816
372.8 | 0.10141464
372.85 | 0.10270765
372.9 | 0.10378738
372.95 | 0.10625343
373 | 0.1091727
373.05 | 0.11230525
373.1 | 0.1155711
373.15 | 0.11874364
373.2 | 0.12258268
373.25 | 0.12622177
373.3 | 0.1301008
373.35 | 0.13311338
373.4 | 0.13659251
373.45 | 0.14019161
373.5 | 0.14335082
373.55 | 0.1459635
373.6 | 0.14825626
373.65 | 0.15020244
373.7 | 0.15180204
373.75 | 0.15308172
373.8 | 0.15377488
373.85 | 0.15378821
373.9 | 0.1543614
373.95 | 0.15402815
374 | 0.15358826
374.05 | 0.15266849
374.1 | 0.15130883
374.15 | 0.15040239
374.2 | 0.14938931
374.25 | 0.14825626
374.3 | 0.14656335
374.35 | 0.14520369
374.4 | 0.14397733
374.45 | 0.14228442
374.5 | 0.14093809
374.55 | 0.13948512
374.6 | 0.13781887
374.65 | 0.13681912
374.7 | 0.13536615
374.75 | 0.13425976
374.8 | 0.13348662
374.85 | 0.13294009
374.9 | 0.13172706
374.95 | 0.13084728
375 | 0.13008747
375.05 | 0.12887444
375.1 | 0.12766141
375.15 | 0.12700824
375.2 | 0.12591518
375.25 | 0.12471548
375.3 | 0.12307589
375.35 | 0.12154294
375.4 | 0.11981004
375.45 | 0.1185037
375.5 | 0.11698408
375.55 | 0.11579771
375.6 | 0.1145047
375.65 | 0.11278513
375.7 | 0.11138548
375.75 | 0.10989252
375.8 | 0.10893276
375.85 | 0.10807964
375.9 | 0.10711988
375.95 | 0.10658668
376 | 0.10574689
376.05 | 0.10532033
376.1 | 0.10448054
376.15 | 0.10394734
376.2 | 0.10449387
376.25 | 0.10440056
376.3 | 0.10494709
376.35 | 0.10494709
376.4 | 0.10496042
376.45 | 0.10497375
376.5 | 0.10518703
376.55 | 0.10520036
376.6 | 0.10532033
376.65 | 0.10521369
376.7 | 0.1054403
376.75 | 0.10513371
376.8 | 0.10502707
376.85 | 0.10482712
376.9 | 0.10484045
376.95 | 0.10462717
377 | 0.10432058
377.05 | 0.10390735
377.1 | 0.10380071
377.15 | 0.10338748
377.2 | 0.10318753
377.25 | 0.10244105
377.3 | 0.10181454
377.35 | 0.10076147
377.4 | 0.10013496
377.45 | 0.09908189
377.5 | 0.09845538
377.55 | 0.09772223
377.6 | 0.09709572
377.65 | 0.09625593
377.7 | 0.09573606
377.75 | 0.09500291
377.8 | 0.09469632
377.85 | 0.09449637
377.9 | 0.09418978
377.95 | 0.09346996
378 | 0.09273681
378.05 | 0.09253686
378.1 | 0.09255019
378.15 | 0.0917104
378.2 | 0.09151045
378.25 | 0.09068399
378.3 | 0.09007081
378.35 | 0.08976422
378.4 | 0.08893776
378.45 | 0.08852453
378.5 | 0.08800466
378.55 | 0.08749812
378.6 | 0.0867783
378.65 | 0.08605848
378.7 | 0.08596517
378.75 | 0.08565858
378.8 | 0.08556527
378.85 | 0.08547196
378.9 | 0.08475214
378.95 | 0.08475214
379 | 0.08435224
379.05 | 0.08436557
379.1 | 0.08468549
379.15 | 0.08520536
379.2 | 0.08532533
379.25 | 0.08575189
379.3 | 0.08627176
379.35 | 0.08701824
379.4 | 0.08796467
379.45 | 0.08912438
379.5 | 0.09017745
379.55 | 0.09217695
379.6 | 0.09365658
379.65 | 0.09556277
379.7 | 0.09768224
379.75 | 0.10033491
379.8 | 0.10246771
379.85 | 0.10461384
379.9 | 0.1073065
379.95 | 0.1101058
380 | 0.1135716
380.05 | 0.11705073
380.1 | 0.11989002
380.15 | 0.12350245
380.2 | 0.12726151
380.25 | 0.13024743
380.3 | 0.1336999
380.35 | 0.13784553
380.4 | 0.14177788
380.45 | 0.14540364
380.5 | 0.14869615
380.55 | 0.15178871
380.6 | 0.15488127
380.65 | 0.1582271
380.7 | 0.16135965
380.75 | 0.16367907
380.8 | 0.16659834
380.85 | 0.16871781
380.9 | 0.17106389
380.95 | 0.17271681
381 | 0.17438306
381.05 | 0.17627592
381.1 | 0.1778222
381.15 | 0.17914187
381.2 | 0.18032824
381.25 | 0.18152794
381.3 | 0.18238106
381.35 | 0.18334082
381.4 | 0.18454052
381.45 | 0.18491376
381.5 | 0.18599349
381.55 | 0.18720652
381.6 | 0.18817961
381.65 | 0.18939264
381.7 | 0.1904857
381.75 | 0.19193867
381.8 | 0.1931517
381.85 | 0.19523118
381.9 | 0.19731066
381.95 | 0.19927017
382 | 0.20196283
382.05 | 0.20492209
382.1 | 0.20813462
382.15 | 0.21186702
382.2 | 0.21623926
382.25 | 0.22089143
382.3 | 0.22533032
382.35 | 0.23055568
382.4 | 0.23568773
382.45 | 0.24097974
382.5 | 0.24659167
382.55 | 0.25223026
382.6 | 0.25778887
382.65 | 0.2631342
382.7 | 0.26797299
382.75 | 0.27257184
382.8 | 0.27719735
382.85 | 0.28186285
382.9 | 0.28586185
382.95 | 0.28906105
383 | 0.29240688
383.05 | 0.29520618
383.1 | 0.29745895
383.15 | 0.29887193
383.2 | 0.29985835
383.25 | 0.30043154
383.3 | 0.30044487
383.35 | 0.29960508
383.4 | 0.29848536
383.45 | 0.29652585
383.5 | 0.29513953
383.55 | 0.29235356
383.6 | 0.28958092
383.65 | 0.28640838
383.7 | 0.28338247
383.75 | 0.28010329
383.8 | 0.27697074
383.85 | 0.27398482
383.9 | 0.27087893
383.95 | 0.26737314
384 | 0.26442721
384.05 | 0.26110804
384.1 | 0.25818877
384.15 | 0.25514953
384.2 | 0.25185702
384.25 | 0.24884444
384.3 | 0.24624509
384.35 | 0.24339247
384.4 | 0.24015328
384.45 | 0.23694075
384.5 | 0.23399482
384.55 | 0.23131549
384.6 | 0.22890276
384.65 | 0.22623676
384.7 | 0.22371739
384.75 | 0.22170456
384.8 | 0.21982503
384.85 | 0.21782553
384.9 | 0.21582603
384.95 | 0.21471964
385 | 0.21359992
385.05 | 0.21298674
385.1 | 0.21213362
385.15 | 0.21164041
385.2 | 0.21152044
385.25 | 0.21116053
385.3 | 0.21190701
385.35 | 0.21229358
385.4 | 0.21292009
385.45 | 0.21355993
385.5 | 0.21430641
385.55 | 0.21519952
385.6 | 0.21633257
385.65 | 0.21721235
385.7 | 0.21783886
385.75 | 0.2184787
385.8 | 0.21923851
385.85 | 0.21962508
385.9 | 0.22013162
385.95 | 0.22027825
386 | 0.22078479
386.05 | 0.22066482
386.1 | 0.22105139
386.15 | 0.22106472
386.2 | 0.22106472
386.25 | 0.22145129
386.3 | 0.22158459
386.35 | 0.22185119
386.4 | 0.22186452
386.45 | 0.22199782
386.5 | 0.22162458
386.55 | 0.22138464
386.6 | 0.22113137
386.65 | 0.22026492
386.7 | 0.2190119
386.75 | 0.21865199
386.8 | 0.21739897
386.85 | 0.21629258
386.9 | 0.21505289
386.95 | 0.2136799
387 | 0.21157376
387.05 | 0.20985419
387.1 | 0.20788135
387.15 | 0.20530866
387.2 | 0.20309588
387.25 | 0.20090976
387.3 | 0.19859034
387.35 | 0.19628425
387.4 | 0.19387152
387.45 | 0.19109888
387.5 | 0.18845954
387.55 | 0.18583353
387.6 | 0.18286094
387.65 | 0.18036823
387.7 | 0.17812879
387.75 | 0.17552944
387.8 | 0.17318336
387.85 | 0.17061067
387.9 | 0.1678247
387.95 | 0.16550528
388 | 0.16353244
388.05 | 0.16157293
388.1 | 0.15985336
388.15 | 0.15858701
388.2 | 0.15733399
388.25 | 0.15630758
388.3 | 0.15574772
388.35 | 0.15506789
388.4 | 0.15496125
388.45 | 0.15530783
388.5 | 0.15509455
388.55 | 0.15533449
388.6 | 0.15580104
388.65 | 0.15614762
388.7 | 0.15718736
388.75 | 0.15800049
388.8 | 0.15893359
388.85 | 0.1600933
388.9 | 0.16137298
388.95 | 0.16206614
389 | 0.16265266
389.05 | 0.16359909
389.1 | 0.16371906
389.15 | 0.16361242
389.2 | 0.16361242
389.25 | 0.16293259
389.3 | 0.16213279
389.35 | 0.16074647
389.4 | 0.1590269
389.45 | 0.1574273
389.5 | 0.15572106
389.55 | 0.15424143
389.6 | 0.15264183
389.65 | 0.15105556
389.7 | 0.14981587
389.75 | 0.1490294
389.8 | 0.14824293
389.85 | 0.14768307
389.9 | 0.14780304
389.95 | 0.1476964
390 | 0.14758976
390.05 | 0.14828292
390.1 | 0.1486295
390.15 | 0.14932266
390.2 | 0.15024243
390.25 | 0.15104223
390.3 | 0.15138881
390.35 | 0.15208197
390.4 | 0.15254852
390.45 | 0.1528951
390.5 | 0.15336165
390.55 | 0.1538282
390.6 | 0.15394817
390.65 | 0.1539615
390.7 | 0.15350828
390.75 | 0.15340164
390.8 | 0.15306839
390.85 | 0.15318836
390.9 | 0.15320169
390.95 | 0.15354827
391 | 0.15401482
391.05 | 0.15460134
391.1 | 0.15540114
391.15 | 0.15633424
391.2 | 0.15794717
391.25 | 0.15990668
391.3 | 0.16165291
391.35 | 0.16374572
391.4 | 0.16549195
391.45 | 0.16747812
391.5 | 0.16934432
391.55 | 0.17111721
391.6 | 0.17241022
391.65 | 0.17311671
391.7 | 0.1739565
391.75 | 0.1739565
391.8 | 0.17350328
391.85 | 0.1720903
391.9 | 0.16999749
391.95 | 0.16767807
392 | 0.16465216
392.05 | 0.16119969
392.1 | 0.15762725
392.15 | 0.15352161
392.2 | 0.14965591
392.25 | 0.14524368
392.3 | 0.14087144
392.35 | 0.13607264
392.4 | 0.13219361
392.45 | 0.12844788
392.5 | 0.12494209
392.55 | 0.12176955
392.6 | 0.11862367
392.65 | 0.1157044
392.7 | 0.11355827
392.75 | 0.11097225
392.8 | 0.10905273
392.85 | 0.10734649
392.9 | 0.1065067
392.95 | 0.10554694
393 | 0.10470715
393.05 | 0.103974
393.1 | 0.10354744
393.15 | 0.10334749
393.2 | 0.10314754
393.25 | 0.10325418
393.3 | 0.10358743
393.35 | 0.10401399
393.4 | 0.10445388
393.45 | 0.10498708
393.5 | 0.10553361
393.55 | 0.10618678
393.6 | 0.10714654
393.65 | 0.10811963
393.7 | 0.10941264
393.75 | 0.11059901
393.8 | 0.11190535
393.85 | 0.11351828
393.9 | 0.11514454
393.95 | 0.11689077
394 | 0.11874364
394.05 | 0.1210364
394.1 | 0.12376905
394.15 | 0.12640839
394.2 | 0.12906106
394.25 | 0.13160709
394.3 | 0.13460634
394.35 | 0.13740564
394.4 | 0.14064483
394.45 | 0.14368407
394.5 | 0.14663
394.55 | 0.14992251
394.6 | 0.15288177
394.65 | 0.15564108
394.7 | 0.15840039
394.75 | 0.16105306
394.8 | 0.16359909
394.85 | 0.1656919
394.9 | 0.16757143
394.95 | 0.16897108
395 | 0.17014412
395.05 | 0.17167707
395.1 | 0.17250353
395.15 | 0.17310338
395.2 | 0.17322335
395.25 | 0.17346329
395.3 | 0.17335665
395.35 | 0.17266349
395.4 | 0.17207697
395.45 | 0.17150378
395.5 | 0.1702241
395.55 | 0.16906439
395.6 | 0.16709155
395.65 | 0.16523868
395.7 | 0.16327917
395.75 | 0.16098641
395.8 | 0.15845371
395.85 | 0.15617428
395.9 | 0.15366824
395.95 | 0.15082895
396 | 0.14777638
396.05 | 0.14473714
396.1 | 0.14181787
396.15 | 0.1390319
396.2 | 0.13647254
396.25 | 0.13314004
396.3 | 0.1305007
396.35 | 0.12786136
396.4 | 0.1249021
396.45 | 0.12239606
396.5 | 0.11969007
396.55 | 0.11774389
396.6 | 0.11590435
396.65 | 0.11418478
396.7 | 0.11235857
396.75 | 0.11043905
396.8 | 0.10915937
396.85 | 0.10819961
396.9 | 0.10714654
396.95 | 0.10629342
397 | 0.10577355
397.05 | 0.10577355
397.1 | 0.10525368
397.15 | 0.10516037
397.2 | 0.10516037
397.25 | 0.1057069
397.3 | 0.1062401
397.35 | 0.10710655
397.4 | 0.10765308
397.45 | 0.10882612
397.5 | 0.11011913
397.55 | 0.11098558
397.6 | 0.11186536
397.65 | 0.11283845
397.7 | 0.11349162
397.75 | 0.11414479
397.8 | 0.11393151
397.85 | 0.11373156
397.9 | 0.11341164
397.95 | 0.11255852
398 | 0.11085228
398.05 | 0.10914604
398.1 | 0.10711988
398.15 | 0.10488044
398.2 | 0.10266766
398.25 | 0.09992168
398.3 | 0.09686911
398.35 | 0.09414979
398.4 | 0.09143047
398.45 | 0.08852453
398.5 | 0.08615179
398.55 | 0.083979
398.6 | 0.08192618
398.65 | 0.08008664
398.7 | 0.07804715
398.75 | 0.07631425
398.8 | 0.07499458
398.85 | 0.07407481
398.9 | 0.07338165
398.95 | 0.07267516
399 | 0.07196867
399.05 | 0.07136882
399.1 | 0.07107556
399.15 | 0.07056902
399.2 | 0.06987586
399.25 | 0.06967591
399.3 | 0.06927601
399.35 | 0.06898275
399.4 | 0.06828959
399.45 | 0.06788969
399.5 | 0.06708989
399.55 | 0.06639673
399.6 | 0.06579688
399.65 | 0.06449054
399.7 | 0.06370407
399.75 | 0.06321086
399.8 | 0.06241106
399.85 | 0.06151795
399.9 | 0.06053153
399.95 | 0.05973173
400 | 0.0590519
400.05 | 0.05835874
400.1 | 0.05777222
400.15 | 0.05667916
400.2 | 0.05609264
400.25 | 0.05550612
400.3 | 0.05511955
400.35 | 0.05462634
400.4 | 0.05423977
400.45 | 0.05375989
400.5 | 0.05355994
400.55 | 0.05317337
400.6 | 0.0527868
400.65 | 0.05269349
400.7 | 0.05300008
400.75 | 0.05330667
400.8 | 0.05410647
400.85 | 0.05461301
400.9 | 0.05550612
400.95 | 0.05670582
401 | 0.05790552
401.05 | 0.05910522
401.1 | 0.06041156
401.15 | 0.06242439
401.2 | 0.06413063
401.25 | 0.06635674
401.3 | 0.06827626
401.35 | 0.07010247
401.4 | 0.07183537
401.45 | 0.07326168
401.5 | 0.07468799
401.55 | 0.07612763
401.6 | 0.07756727
401.65 | 0.07880696
401.7 | 0.07911355
401.75 | 0.07963342
401.8 | 0.07923352
401.85 | 0.07903357
401.9 | 0.07823377
401.95 | 0.07772723
402 | 0.0769141
402.05 | 0.07590102
402.1 | 0.07519453
402.15 | 0.07418145
402.2 | 0.07296842
402.25 | 0.07256852
402.3 | 0.07247521
402.35 | 0.07279513
402.4 | 0.07299508
402.45 | 0.07351495
402.5 | 0.07412813
402.55 | 0.07495459
402.6 | 0.07670082
402.65 | 0.07814046
402.7 | 0.0795801
402.75 | 0.08153961
402.8 | 0.08319253
402.85 | 0.0846455
402.9 | 0.08589852
402.95 | 0.08756477
403 | 0.0889111
403.05 | 0.08996417
403.1 | 0.09132383
403.15 | 0.09164375
403.2 | 0.0914438
403.25 | 0.09145713
403.3 | 0.09063067
403.35 | 0.08948429
403.4 | 0.08783137
403.45 | 0.0859785
403.5 | 0.08349912
403.55 | 0.08093976
403.6 | 0.07828709
403.65 | 0.07460801
403.7 | 0.07127551
403.75 | 0.0682496
403.8 | 0.06503707
403.85 | 0.06213113
403.9 | 0.05914521
403.95 | 0.05646588
404 | 0.05370657
404.05 | 0.0510539
404.1 | 0.04880113
404.15 | 0.04684162
404.2 | 0.04557527
404.25 | 0.04392235
404.3 | 0.04208281
404.35 | 0.04073648
404.4 | 0.03939015
404.45 | 0.03832375
404.5 | 0.03736399
404.55 | 0.03680413
404.6 | 0.0361243
404.65 | 0.03556444
404.7 | 0.03480463
404.75 | 0.03413813
404.8 | 0.03356494
404.85 | 0.03337832
404.9 | 0.03280513
404.95 | 0.0325252
405 | 0.03235191
405.05 | 0.03187203
405.1 | 0.03140548
405.15 | 0.03103224
405.2 | 0.03075231
405.25 | 0.03037907
405.3 | 0.03000583
405.35 | 0.02991252
405.4 | 0.02953928
405.45 | 0.02983254
405.5 | 0.02983254
405.55 | 0.02984587
405.6 | 0.0298592
405.65 | 0.03004582
405.7 | 0.03024577
405.75 | 0.03044572
405.8 | 0.03055236
405.85 | 0.03103224
405.9 | 0.03113888
405.95 | 0.03152545
406 | 0.03135216
406.05 | 0.03125885
406.1 | 0.03116554
406.15 | 0.0314588
406.2 | 0.03147213
406.25 | 0.03148546
406.3 | 0.03091227
406.35 | 0.03053903
406.4 | 0.0302591
406.45 | 0.03016579
406.5 | 0.02988586
406.55 | 0.02961926
406.6 | 0.02913938
406.65 | 0.02867283
406.7 | 0.02811297
406.75 | 0.02707323
406.8 | 0.02669999
406.85 | 0.02651337
406.9 | 0.02604682
406.95 | 0.02539365
407 | 0.02474048
407.05 | 0.02427393
407.1 | 0.023994
407.15 | 0.02362076
407.2 | 0.02324752
407.25 | 0.02287428
407.3 | 0.02316754
407.35 | 0.02288761
407.4 | 0.02271432
407.45 | 0.02300758
407.5 | 0.02300758
407.55 | 0.02320753
407.6 | 0.02311422
407.65 | 0.02322086
407.7 | 0.02379405
407.75 | 0.02418062
407.8 | 0.02428726
407.85 | 0.02428726
407.9 | 0.0243939
407.95 | 0.02468716
408 | 0.02459385
408.05 | 0.02451387
408.1 | 0.02442056
408.15 | 0.02443389
408.2 | 0.02387403
408.25 | 0.02350079
408.3 | 0.02322086
408.35 | 0.02294093
408.4 | 0.02295426
408.45 | 0.0223944
408.5 | 0.02211447
408.55 | 0.02174123
408.6 | 0.02156794
408.65 | 0.02110139
408.7 | 0.02082146
408.75 | 0.02074148
408.8 | 0.02036824
408.85 | 0.02038157
408.9 | 0.02047488
408.95 | 0.02011497
409 | 0.02020828
409.05 | 0.01994168
409.1 | 0.01984837
409.15 | 0.0198617
409.2 | 0.02004832
409.25 | 0.02006165
409.3 | 0.0202616
409.35 | 0.02016829
409.4 | 0.01988836
409.45 | 0.02008831
409.5 | 0.02038157
409.55 | 0.02019495
409.6 | 0.02058152
409.65 | 0.02078147
409.7 | 0.02087478
409.75 | 0.02070149
409.8 | 0.02042156
409.85 | 0.02043489
409.9 | 0.02100808
409.95 | 0.02091477
410 | 0.02054153
410.05 | 0.02008831
410.1 | 0.02008831
410.15 | 0.01962176
410.2 | 0.01916854
410.25 | 0.01888861
410.3 | 0.01899525
410.35 | 0.01890194
410.4 | 0.01854203
410.45 | 0.01779555
410.5 | 0.01760893
410.55 | 0.01715571
410.6 | 0.01668916
410.65 | 0.0161293
410.7 | 0.01567608
410.75 | 0.01530284
410.8 | 0.01475631
410.85 | 0.01400983
410.9 | 0.0134633
410.95 | 0.01301008
411 | 0.01282346
411.05 | 0.01274348
411.1 | 0.01274348
411.15 | 0.0126635
411.2 | 0.01247688
411.25 | 0.01277014
411.3 | 0.01267683
411.35 | 0.01269016
411.4 | 0.01261018
411.45 | 0.0127968
411.5 | 0.01281013
411.55 | 0.01262351
411.6 | 0.01245022
411.65 | 0.01198367
411.7 | 0.01209031
411.75 | 0.01191702
411.8 | 0.01154378
411.85 | 0.01174373
411.9 | 0.01193035
411.95 | 0.01203699
412 | 0.01194368
412.05 | 0.01205032
412.1 | 0.01177039
412.15 | 0.01141048
412.2 | 0.01151712
412.25 | 0.01142381
412.3 | 0.01153045
412.35 | 0.01171707
412.4 | 0.01135716
412.45 | 0.01107723
412.5 | 0.01099725
412.55 | 0.01118387
412.6 | 0.01101058
412.65 | 0.01147713
412.7 | 0.01167708
412.75 | 0.0118637
412.8 | 0.01206365
412.85 | 0.01215696
412.9 | 0.01198367
412.95 | 0.0122636
413 | 0.01246355
413.05 | 0.01255686
413.1 | 0.01247688
413.15 | 0.0126635
413.2 | 0.01286345
413.25 | 0.01305007
413.3 | 0.01297009
413.35 | 0.01298342
413.4 | 0.01298342
413.45 | 0.01309006
413.5 | 0.01309006
413.55 | 0.0131967
413.6 | 0.0131967
413.65 | 0.01339665
413.7 | 0.01302341
413.75 | 0.01303674
413.8 | 0.01303674
413.85 | 0.01305007
413.9 | 0.01295676
413.95 | 0.0130634
414 | 0.01307673
414.05 | 0.01289011
414.1 | 0.01271682
414.15 | 0.0125302
414.2 | 0.01254353
414.25 | 0.01273015
414.3 | 0.01255686
414.35 | 0.01246355
414.4 | 0.01257019
414.45 | 0.01247688
414.5 | 0.01277014
414.55 | 0.01305007
414.6 | 0.01334333
414.65 | 0.01362326
414.7 | 0.01391652
414.75 | 0.01400983
414.8 | 0.01392985
414.85 | 0.01420978
414.9 | 0.01431642
414.95 | 0.01451637
415 | 0.01460968
415.05 | 0.01443639
415.1 | 0.01406315
415.15 | 0.01407648
415.2 | 0.01398317
415.25 | 0.01446305
415.3 | 0.01474298
415.35 | 0.014663
415.4 | 0.01447638
415.45 | 0.01458302
415.5 | 0.01476964
415.55 | 0.01478297
415.6 | 0.01496959
415.65 | 0.01526285
415.7 | 0.01516954
415.75 | 0.01518287
415.8 | 0.01500958
415.85 | 0.01482296
415.9 | 0.01502291
415.95 | 0.01520953
416 | 0.01503624
416.05 | 0.01484962
416.1 | 0.01504957
416.15 | 0.01495626
416.2 | 0.01515621
416.25 | 0.01552945
416.3 | 0.01591602
416.35 | 0.01582271
416.4 | 0.01583604
416.45 | 0.01602266
416.5 | 0.01650254
416.55 | 0.0167958
416.6 | 0.0167958
416.65 | 0.01671582
416.7 | 0.01662251
416.75 | 0.01654253
416.8 | 0.01616929
416.85 | 0.015996
416.9 | 0.015996
416.95 | 0.01638257
417 | 0.0166625
417.05 | 0.01630259
417.1 | 0.01630259
417.15 | 0.01650254
417.2 | 0.01678247
417.25 | 0.01716904
417.3 | 0.01736899
417.35 | 0.01764892
417.4 | 0.01775556
417.45 | 0.01775556
417.5 | 0.01748896
417.55 | 0.01711572
417.6 | 0.0175956
417.65 | 0.01778222
417.7 | 0.01816879
417.75 | 0.01816879
417.8 | 0.01808881
417.85 | 0.01790219
417.9 | 0.01782221
417.95 | 0.01782221
418 | 0.01811547
418.05 | 0.01831542
418.1 | 0.01831542
418.15 | 0.01832875
418.2 | 0.01842206
418.25 | 0.01815546
418.3 | 0.01806215
418.35 | 0.01807548
418.4 | 0.01816879
418.45 | 0.01827543
418.5 | 0.01855536
418.55 | 0.01894193
418.6 | 0.01923519
418.65 | 0.01951512
418.7 | 0.01943514
418.75 | 0.01934183
418.8 | 0.01963509
418.85 | 0.02020828
418.9 | 0.02067483
418.95 | 0.02096809
419 | 0.0217279
419.05 | 0.0223944
419.1 | 0.02287428
419.15 | 0.02344747
419.2 | 0.0234608
419.25 | 0.02403399
419.3 | 0.02451387
419.35 | 0.02518037
419.4 | 0.02556694
419.45 | 0.02584687
419.5 | 0.02614013
419.55 | 0.0258602
419.6 | 0.0255936
419.65 | 0.02550029
419.7 | 0.02551362
419.75 | 0.02608681
419.8 | 0.02580688
419.85 | 0.02600683
419.9 | 0.02600683
419.95 | 0.02592685
420 | 0.02602016
420.05 | 0.0261268
420.1 | 0.02651337
420.15 | 0.02680663
420.2 | 0.02680663
420.25 | 0.02681996
420.3 | 0.02711322
420.35 | 0.02749979
420.4 | 0.02731317
420.45 | 0.02740648
420.5 | 0.02769974
420.55 | 0.02817962
420.6 | 0.02856619
420.65 | 0.0290594
420.7 | 0.02981921
420.75 | 0.03029909
420.8 | 0.03107223
420.85 | 0.03184537
420.9 | 0.03261851
420.95 | 0.03357827
421 | 0.03473798
421.05 | 0.03580438
421.1 | 0.03628426
421.15 | 0.03744397
421.2 | 0.03841706
421.25 | 0.0391902
421.3 | 0.04054986
421.35 | 0.04190952
421.4 | 0.04269599
421.45 | 0.04386903
421.5 | 0.04533533
421.55 | 0.04641506
421.6 | 0.04797467
421.65 | 0.05004082
421.7 | 0.05201366
421.75 | 0.05407981
421.8 | 0.05645255
421.85 | 0.05874531
421.9 | 0.06162459
421.95 | 0.06493043
422 | 0.06844955
422.05 | 0.07207531
422.1 | 0.07594101
422.15 | 0.08001999
422.2 | 0.08423227
422.25 | 0.08836457
422.3 | 0.09272348
422.35 | 0.0969091
422.4 | 0.10122802
422.45 | 0.10481379
422.5 | 0.10854619
422.55 | 0.11217195
422.6 | 0.11518453
422.65 | 0.11777055
422.7 | 0.11961009
422.75 | 0.12080979
422.8 | 0.12158293
422.85 | 0.12191618
422.9 | 0.12180954
422.95 | 0.1211697
423 | 0.12008997
423.05 | 0.1189036
423.1 | 0.11739731
423.15 | 0.11654419
423.2 | 0.11579771
423.25 | 0.11483795
423.3 | 0.1141048
423.35 | 0.11346496
423.4 | 0.11293176
423.45 | 0.11262517
423.5 | 0.11273181
423.55 | 0.11359826
423.6 | 0.11381154
423.65 | 0.11393151
423.7 | 0.11371823
423.75 | 0.11351828
423.8 | 0.11341164
423.85 | 0.11299841
423.9 | 0.11214529
423.95 | 0.11097225
424 | 0.10938598
424.05 | 0.10758643
424.1 | 0.10461384
424.15 | 0.10156127
424.2 | 0.09862867
424.25 | 0.0951762
424.3 | 0.09123052
424.35 | 0.08720486
424.4 | 0.08329917
424.45 | 0.0793135
424.5 | 0.07566108
424.55 | 0.07191535
424.6 | 0.06848954
424.65 | 0.06549029
424.7 | 0.06270432
424.75 | 0.0601183
424.8 | 0.05774556
424.85 | 0.05578605
424.9 | 0.05421311
424.95 | 0.05274681
425 | 0.05166708
425.05 | 0.0507873
425.1 | 0.05021411
425.15 | 0.04944097
425.2 | 0.04885445
425.25 | 0.04876114
425.3 | 0.04808131
425.35 | 0.04780138
425.4 | 0.04752145
425.45 | 0.04702824
425.5 | 0.04713488
425.55 | 0.04714821
425.6 | 0.04714821
425.65 | 0.04696159
425.7 | 0.04736149
425.75 | 0.04776139
425.8 | 0.0482546
425.85 | 0.04874781
425.9 | 0.04953428
425.95 | 0.05032075
426 | 0.05121386
426.05 | 0.05181371
426.1 | 0.05250687
426.15 | 0.05300008
426.2 | 0.05409314
426.25 | 0.0547863
426.3 | 0.05527951
426.35 | 0.05549279
426.4 | 0.05589269
426.45 | 0.05609264
426.5 | 0.05639923
426.55 | 0.05619928
426.6 | 0.0561193
426.65 | 0.05542614
426.7 | 0.05494626
426.75 | 0.05386653
426.8 | 0.05289344
426.85 | 0.05162709
426.9 | 0.05045405
426.95 | 0.04880113
427 | 0.04753478
427.05 | 0.04569524
427.1 | 0.04442889
427.15 | 0.0427893
427.2 | 0.04164292
427.25 | 0.04048321
427.3 | 0.03923019
427.35 | 0.0379905
427.4 | 0.03693743
427.45 | 0.03589769
427.5 | 0.03541781
427.55 | 0.03475131
427.6 | 0.03428476
427.65 | 0.03381821
427.7 | 0.0337249
427.75 | 0.03324502
427.8 | 0.03287178
427.85 | 0.0327918
427.9 | 0.0327918
427.95 | 0.03232525
428 | 0.03175206
428.05 | 0.03147213
428.1 | 0.03139215
428.15 | 0.03139215
428.2 | 0.03111222
428.25 | 0.03036574
428.3 | 0.0299925
428.35 | 0.02941931
428.4 | 0.02915271
428.45 | 0.02877947
428.5 | 0.02849954
428.55 | 0.02859285
428.6 | 0.02821961
428.65 | 0.02775306
428.7 | 0.02709989
428.75 | 0.02654003
428.8 | 0.02654003
428.85 | 0.02627343
428.9 | 0.02608681
428.95 | 0.02562026
429 | 0.0250604
429.05 | 0.02487378
429.1 | 0.02431392
429.15 | 0.02423394
429.2 | 0.0238607
429.25 | 0.02367408
429.3 | 0.02339415
429.35 | 0.02303424
429.4 | 0.02256769
429.45 | 0.02247438
429.5 | 0.02211447
429.55 | 0.02174123
429.6 | 0.02174123
429.65 | 0.02175456
429.7 | 0.02128801
429.75 | 0.02102141
429.8 | 0.02064817
429.85 | 0.02046155
429.9 | 0.02019495
429.95 | 0.02019495
430 | 0.01983504
430.05 | 0.01974173
430.1 | 0.01964842
430.15 | 0.01938182
430.2 | 0.01910189
430.25 | 0.01920853
430.3 | 0.01911522
430.35 | 0.01922186
430.4 | 0.01931517
430.45 | 0.0193285
430.5 | 0.01914188
430.55 | 0.01943514
430.6 | 0.01952845
430.65 | 0.0197284
430.7 | 0.01982171
430.75 | 0.01992835
430.8 | 0.02002166
430.85 | 0.01994168
430.9 | 0.0201283
430.95 | 0.01995501
431 | 0.01976839
431.05 | 0.01987503
431.1 | 0.01978172
431.15 | 0.01979505
431.2 | 0.01979505
431.25 | 0.01934183
431.3 | 0.01934183
431.35 | 0.01935516
431.4 | 0.01916854
431.45 | 0.01888861
431.5 | 0.01871532
431.55 | 0.01862201
431.6 | 0.01844872
431.65 | 0.01816879
431.7 | 0.0179955
431.75 | 0.01771557
431.8 | 0.01810214
431.85 | 0.01800883
431.9 | 0.01792885
431.95 | 0.01792885
432 | 0.01794218
432.05 | 0.01794218
432.1 | 0.01795551
432.15 | 0.0178622
432.2 | 0.01806215
432.25 | 0.01778222
432.3 | 0.01778222
432.35 | 0.01751562
432.4 | 0.01760893
432.45 | 0.01724902
432.5 | 0.01762226
432.55 | 0.01744897
432.6 | 0.01735566
432.65 | 0.01755561
432.7 | 0.01783554
432.75 | 0.01766225
432.8 | 0.01766225
432.85 | 0.01758227
432.9 | 0.01748896
432.95 | 0.01740898
433 | 0.01731567
433.05 | 0.01686245
433.1 | 0.01686245
433.15 | 0.01687578
433.2 | 0.01696909
433.25 | 0.01688911
433.3 | 0.01688911
433.35 | 0.01680913
433.4 | 0.01690244
433.45 | 0.01691577
433.5 | 0.01672915
433.55 | 0.01702241
433.6 | 0.01664917
433.65 | 0.01684912
433.7 | 0.01684912
433.75 | 0.01658252
433.8 | 0.01648921
433.85 | 0.01631592
433.9 | 0.01640923
433.95 | 0.01640923
434 | 0.01614263
434.05 | 0.01651587
434.1 | 0.01634258
434.15 | 0.0165292
434.2 | 0.01607598
434.25 | 0.01579605
434.3 | 0.01571607
434.35 | 0.01543614
434.4 | 0.01516954
434.45 | 0.01516954
434.5 | 0.01508956
434.55 | 0.01518287
434.6 | 0.01472965
434.65 | 0.01464967
434.7 | 0.01455636
434.75 | 0.01483629
434.8 | 0.014663
434.85 | 0.01484962
434.9 | 0.01476964
434.95 | 0.01504957
435 | 0.0150629
435.05 | 0.01496959
435.1 | 0.01488961
435.15 | 0.01507623
435.2 | 0.01490294
435.25 | 0.01508956
435.3 | 0.01500958
435.35 | 0.01528951
435.4 | 0.0149296
435.45 | 0.01539615
435.5 | 0.01539615
435.55 | 0.01568941
435.6 | 0.01615596
435.65 | 0.01616929
435.7 | 0.01616929
435.75 | 0.01646255
435.8 | 0.01627593
435.85 | 0.01628926
435.9 | 0.0166625
435.95 | 0.01714238
436 | 0.01676914
436.05 | 0.01678247
436.1 | 0.01659585
436.15 | 0.01623594
436.2 | 0.01632925
436.25 | 0.01615596
436.3 | 0.01634258
436.35 | 0.01671582
436.4 | 0.01663584
436.45 | 0.01644922
436.5 | 0.01627593
436.55 | 0.01655586
436.6 | 0.0166625
436.65 | 0.0166625
436.7 | 0.01667583
436.75 | 0.01658252
436.8 | 0.01678247
436.85 | 0.01640923
436.9 | 0.01632925
436.95 | 0.01660918
437 | 0.01643589
437.05 | 0.0165292
437.1 | 0.01635591
437.15 | 0.01598267
437.2 | 0.015996
437.25 | 0.015996
437.3 | 0.01608931
437.35 | 0.01619595
437.4 | 0.01656919
437.45 | 0.01658252
437.5 | 0.01620928
437.55 | 0.01640923
437.6 | 0.01640923
437.65 | 0.01670249
437.7 | 0.01688911
437.75 | 0.01680913
437.8 | 0.01718237
437.85 | 0.01738232
437.9 | 0.01710239
437.95 | 0.0169291
438 | 0.01674248
438.05 | 0.01702241
438.1 | 0.01684912
438.15 | 0.0166625
438.2 | 0.0163959
438.25 | 0.01648921
438.3 | 0.01594268
438.35 | 0.01575606
438.4 | 0.01567608
438.45 | 0.01576939
438.5 | 0.01550279
438.55 | 0.01596934
438.6 | 0.01579605
438.65 | 0.01570274
438.7 | 0.01580938
438.75 | 0.01590269
438.8 | 0.01619595
438.85 | 0.01656919
438.9 | 0.0163959
438.95 | 0.01611597
439 | 0.01603599
439.05 | 0.0161293
439.1 | 0.01539615
439.15 | 0.0149296
439.2 | 0.01494293
439.25 | 0.01503624
439.3 | 0.01486295
439.35 | 0.01458302
439.4 | 0.01450304
439.45 | 0.0141298
439.5 | 0.01395651
439.55 | 0.01395651
439.6 | 0.01378322
439.65 | 0.01396984
439.7 | 0.01435641
439.75 | 0.01435641
439.8 | 0.01436974
439.85 | 0.01418312
439.9 | 0.01400983
439.95 | 0.01382321
440 | 0.01383654
440.05 | 0.01420978
440.1 | 0.01411647
440.15 | 0.01422311
440.2 | 0.01440973
440.25 | 0.01432975
440.3 | 0.01451637
440.35 | 0.01443639
440.4 | 0.01471632
440.45 | 0.01499625
440.5 | 0.01500958
440.55 | 0.01556944
440.6 | 0.01511622
440.65 | 0.0149296
440.7 | 0.01475631
440.75 | 0.014663
440.8 | 0.01467633
440.85 | 0.01467633
440.9 | 0.01459635
440.95 | 0.01431642
441 | 0.01404982
441.05 | 0.01414313
441.1 | 0.01387653
441.15 | 0.01406315
441.2 | 0.01416979
441.25 | 0.01444972
441.3 | 0.01455636
441.35 | 0.01455636
441.4 | 0.01428976
441.45 | 0.01419645
441.5 | 0.01456969
441.55 | 0.01458302
441.6 | 0.01458302
441.65 | 0.01459635
441.7 | 0.01487628
441.75 | 0.01507623
441.8 | 0.01507623
441.85 | 0.01526285
441.9 | 0.01555611
441.95 | 0.01592935
442 | 0.01620928
442.05 | 0.0161293
442.1 | 0.01631592
442.15 | 0.01688911
442.2 | 0.01763559
442.25 | 0.01802216
442.3 | 0.01867533
442.35 | 0.01914188
442.4 | 0.01962176
442.45 | 0.02010164
442.5 | 0.0206615
442.55 | 0.021328
442.6 | 0.02227443
442.65 | 0.02350079
442.7 | 0.02406065
442.75 | 0.02454053
442.8 | 0.02520703
442.85 | 0.02568691
442.9 | 0.02663334
442.95 | 0.02757977
443 | 0.02863284
443.05 | 0.02939265
443.1 | 0.03072565
443.15 | 0.03177872
443.2 | 0.03255186
443.25 | 0.03388486
443.3 | 0.03551112
443.35 | 0.0370574
443.4 | 0.03859035
443.45 | 0.04061651
443.5 | 0.04236274
443.55 | 0.04420228
443.6 | 0.04624177
443.65 | 0.04789469
443.7 | 0.04946763
443.75 | 0.05152045
443.8 | 0.0531867
443.85 | 0.05486628
443.9 | 0.05654586
443.95 | 0.05831875
444 | 0.05961176
444.05 | 0.06139798
444.1 | 0.06299758
444.15 | 0.06489044
444.2 | 0.06599683
444.25 | 0.06790302
444.3 | 0.06930267
444.35 | 0.07122219
444.4 | 0.07274181
444.45 | 0.07435474
444.5 | 0.075981
444.55 | 0.07791385
444.6 | 0.07954011
444.65 | 0.08128634
444.7 | 0.08281929
444.75 | 0.08487211
444.8 | 0.08652503
444.85 | 0.08817795
444.9 | 0.08993751
444.95 | 0.09159043
445 | 0.09336332
445.05 | 0.09502957
445.1 | 0.09638923
445.15 | 0.09774889
445.2 | 0.09880196
445.25 | 0.09985503
445.3 | 0.10100141
445.35 | 0.10164125
445.4 | 0.10249437
445.45 | 0.10249437
445.5 | 0.10229442
445.55 | 0.10156127
445.6 | 0.10062817
445.65 | 0.09937515
445.7 | 0.0977089
445.75 | 0.0958427
445.8 | 0.09376322
445.85 | 0.09139048
445.9 | 0.08912438
445.95 | 0.08635174
446 | 0.08389902
446.05 | 0.08165958
446.1 | 0.0793135
446.15 | 0.07730067
446.2 | 0.07527451
446.25 | 0.07356827
446.3 | 0.07216862
446.35 | 0.07055569
446.4 | 0.06926268
446.45 | 0.06826293
446.5 | 0.06756977
446.55 | 0.06687661
446.6 | 0.06649004
446.65 | 0.06619678
446.7 | 0.06570357
446.75 | 0.06570357
446.8 | 0.065317
446.85 | 0.06482379
446.9 | 0.06482379
446.95 | 0.06413063
447 | 0.06354411
447.05 | 0.06255769
447.1 | 0.06177122
447.15 | 0.06058485
447.2 | 0.05950512
447.25 | 0.05833208
447.3 | 0.0566525
447.35 | 0.05529284
447.4 | 0.05391985
447.45 | 0.05216029
447.5 | 0.05109389
447.55 | 0.04953428
447.6 | 0.04837457
447.65 | 0.04721486
447.7 | 0.04577522
447.75 | 0.04441556
447.8 | 0.04316254
447.85 | 0.04249604
447.9 | 0.04144297
447.95 | 0.04077647
448 | 0.04010997
448.05 | 0.03944347
448.1 | 0.03896359
448.15 | 0.03859035
448.2 | 0.0381238
448.25 | 0.03803049
448.3 | 0.03784387
448.35 | 0.03756394
448.4 | 0.03699075
448.45 | 0.03671082
448.5 | 0.03613763
448.55 | 0.03596434
448.6 | 0.03539115
448.65 | 0.03483129
448.7 | 0.03416479
448.75 | 0.03397817
448.8 | 0.03321836
448.85 | 0.0326585
448.9 | 0.03209864
448.95 | 0.03161876
449 | 0.0310589
449.05 | 0.03049904
449.1 | 0.02964592
449.15 | 0.02889944
449.2 | 0.02843289
449.25 | 0.0275931
449.3 | 0.02673998
449.35 | 0.02647338
449.4 | 0.02591352
449.45 | 0.02554028
449.5 | 0.02488711
449.55 | 0.02488711
449.6 | 0.02480713
449.65 | 0.02480713
449.7 | 0.02482046
449.75 | 0.02472715
449.8 | 0.02483379
449.85 | 0.02502041
449.9 | 0.02503374
449.95 | 0.02540698
450 | 0.02551362
450.05 | 0.02570024
450.1 | 0.02571357
450.15 | 0.0259935
450.2 | 0.02610014
450.25 | 0.0263934
450.3 | 0.02676664
450.35 | 0.02743314
450.4 | 0.0277264
450.45 | 0.02820628
450.5 | 0.02896609
450.55 | 0.02981921
450.6 | 0.03096559
450.65 | 0.03220528
450.7 | 0.03316504
450.75 | 0.03460468
450.8 | 0.03575106
450.85 | 0.03699075
450.9 | 0.03824377
450.95 | 0.03931017
451 | 0.0406565
451.05 | 0.04133633
451.1 | 0.04240273
451.15 | 0.04328251
451.2 | 0.04396234
451.25 | 0.04454886
451.3 | 0.04513538
451.35 | 0.0457219
451.4 | 0.04621511
451.45 | 0.04650837
451.5 | 0.04738815
451.55 | 0.04777472
451.6 | 0.04836124
451.65 | 0.04885445
451.7 | 0.04916104
451.75 | 0.04974756
451.8 | 0.05004082
451.85 | 0.05034741
451.9 | 0.05102724
451.95 | 0.05152045
452 | 0.05192035
452.05 | 0.05182704
452.1 | 0.05202699
452.15 | 0.05204032
452.2 | 0.0518537
452.25 | 0.05176039
452.3 | 0.05137382
452.35 | 0.05128051
452.4 | 0.05089394
452.45 | 0.05032075
452.5 | 0.04973423
452.55 | 0.0494543
452.6 | 0.04916104
452.65 | 0.04849454
452.7 | 0.04790802
452.75 | 0.04704157
452.8 | 0.04617512
452.85 | 0.0459885
452.9 | 0.04589519
452.95 | 0.04581521
453 | 0.04533533
453.05 | 0.04514871
453.1 | 0.04496209
453.15 | 0.04476214
453.2 | 0.04468216
453.25 | 0.04488211
453.3 | 0.04536199
453.35 | 0.04633508
453.4 | 0.04673498
453.45 | 0.04722819
453.5 | 0.04761476
453.55 | 0.04820128
453.6 | 0.04909439
453.65 | 0.04977422
453.7 | 0.05056069
453.75 | 0.05164042
453.8 | 0.05233358
453.85 | 0.05321336
453.9 | 0.05370657
453.95 | 0.05479963
454 | 0.05567941
454.05 | 0.05657252
454.1 | 0.05735899
454.15 | 0.05806548
454.2 | 0.05914521
454.25 | 0.06034491
454.3 | 0.06173123
454.35 | 0.06342414
454.4 | 0.0649171
454.45 | 0.06662334
454.5 | 0.06802299
454.55 | 0.06932933
454.6 | 0.07083562
454.65 | 0.07284845
454.7 | 0.07467466
454.75 | 0.07619428
454.8 | 0.07751395
454.85 | 0.07852703
454.9 | 0.07934016
454.95 | 0.07986003
455 | 0.08057985
455.05 | 0.08099308
455.1 | 0.08109972
455.15 | 0.08100641
455.2 | 0.08039323
455.25 | 0.07959343
455.3 | 0.07858035
455.35 | 0.07727401
455.4 | 0.07546113
455.45 | 0.07404815
455.5 | 0.07244855
455.55 | 0.070649
455.6 | 0.0686495
455.65 | 0.06675664
455.7 | 0.06487711
455.75 | 0.06349079
455.8 | 0.06210447
455.85 | 0.06062484
455.9 | 0.05934516
455.95 | 0.05866533
456 | 0.05767891
456.05 | 0.05690577
456.1 | 0.05631925
456.15 | 0.05593268
456.2 | 0.05583937
456.25 | 0.05594601
456.3 | 0.05565275
456.35 | 0.05555944
456.4 | 0.05575939
456.45 | 0.05615929
456.5 | 0.05635924
456.55 | 0.05646588
456.6 | 0.05686578
456.65 | 0.05667916
456.7 | 0.05649254
456.75 | 0.05629259
456.8 | 0.05570607
456.85 | 0.05513288
456.9 | 0.05434641
456.95 | 0.0531867
457 | 0.05192035
457.05 | 0.05046738
457.1 | 0.04929434
457.15 | 0.04736149
457.2 | 0.04581521
457.25 | 0.04428226
457.3 | 0.04254936
457.35 | 0.0409231
457.4 | 0.0391902
457.45 | 0.03776389
457.5 | 0.03643089
457.55 | 0.03520453
457.6 | 0.03396484
457.65 | 0.03273848
457.7 | 0.03169874
457.75 | 0.03095226
457.8 | 0.03019245
457.85 | 0.02944597
457.9 | 0.02869949
457.95 | 0.02813963
458 | 0.02747313
458.05 | 0.02681996
458.1 | 0.02636674
458.15 | 0.02590019
458.2 | 0.02534033
458.25 | 0.02496709
458.3 | 0.0241273
458.35 | 0.02338082
458.4 | 0.0229276
458.45 | 0.02283429
458.5 | 0.02255436
458.55 | 0.02228776
458.6 | 0.0217279
458.65 | 0.02116804
458.7 | 0.02080813
458.75 | 0.02015496
458.8 | 0.01979505
458.85 | 0.01970174
458.9 | 0.01943514
458.95 | 0.01887528
459 | 0.0178622
459.05 | 0.01758227
459.1 | 0.01712905
459.15 | 0.01703574
459.2 | 0.01704907
459.25 | 0.01667583
459.3 | 0.01678247
459.35 | 0.01678247
459.4 | 0.01651587
459.45 | 0.01623594
459.5 | 0.01642256
459.55 | 0.01680913
459.6 | 0.01680913
459.65 | 0.01672915
459.7 | 0.01682246
459.75 | 0.01682246
459.8 | 0.01702241
459.85 | 0.01730234
459.9 | 0.01750229
459.95 | 0.01787553
460 | 0.01815546
460.05 | 0.01844872
460.1 | 0.01872865
460.15 | 0.01928851
460.2 | 0.02004832
460.25 | 0.02051487
460.3 | 0.02144797
460.35 | 0.02230109
460.4 | 0.0230609
460.45 | 0.02371407
460.5 | 0.02456719
460.55 | 0.02542031
460.6 | 0.02646005
460.65 | 0.02740648
460.7 | 0.02797967
460.75 | 0.02864617
460.8 | 0.02949929
460.85 | 0.02988586
460.9 | 0.03055236
460.95 | 0.03055236
461 | 0.03093893
461.05 | 0.03075231
461.1 | 0.03076564
461.15 | 0.03048571
461.2 | 0.03057902
461.25 | 0.03020578
461.3 | 0.02964592
461.35 | 0.02861951
461.4 | 0.02796634
461.45 | 0.02729984
461.5 | 0.02675331
461.55 | 0.02590019
461.6 | 0.02487378
461.65 | 0.02394068
461.7 | 0.0229276
461.75 | 0.02180788
461.8 | 0.02096809
461.85 | 0.02004832
461.9 | 0.01930184
461.95 | 0.01847538
462 | 0.01763559
462.05 | 0.01680913
462.1 | 0.01616929
462.15 | 0.01588936
462.2 | 0.01524952
462.25 | 0.01488961
462.3 | 0.01415646
462.35 | 0.01387653
462.4 | 0.01360993
462.45 | 0.01370324
462.5 | 0.01352995
462.55 | 0.01317004
462.6 | 0.01307673
462.65 | 0.01317004
462.7 | 0.01309006
462.75 | 0.01327668
462.8 | 0.01338332
462.85 | 0.01356994
462.9 | 0.01321003
462.95 | 0.01339665
463 | 0.01303674
463.05 | 0.01322336
463.1 | 0.01331667
463.15 | 0.01333
463.2 | 0.01286345
463.25 | 0.01287678
463.3 | 0.01278347
463.35 | 0.01261018
463.4 | 0.0127968
463.45 | 0.01290344
463.5 | 0.01290344
463.55 | 0.01299675
463.6 | 0.01301008
463.65 | 0.01301008
463.7 | 0.01310339
463.75 | 0.01330334
463.8 | 0.01321003
463.85 | 0.01331667
463.9 | 0.01368991
463.95 | 0.01387653
464 | 0.01415646
464.05 | 0.01471632
464.1 | 0.01508956
464.15 | 0.01556944
464.2 | 0.01594268
464.25 | 0.01668916
464.3 | 0.01762226
464.35 | 0.01902191
464.4 | 0.02004832
464.45 | 0.02116804
464.5 | 0.02220778
464.55 | 0.02343414
464.6 | 0.02436724
464.65 | 0.02540698
464.7 | 0.02607348
464.75 | 0.02701991
464.8 | 0.02768641
464.85 | 0.02815296
464.9 | 0.02835291
464.95 | 0.02816629
465 | 0.02817962
465.05 | 0.027993
465.1 | 0.02761976
465.15 | 0.02715321
465.2 | 0.02659335
465.25 | 0.02622011
465.3 | 0.02558027
465.35 | 0.02464717
465.4 | 0.023994
465.45 | 0.02324752
465.5 | 0.02296759
465.55 | 0.02204782
465.6 | 0.02139465
465.65 | 0.02055486
465.7 | 0.02047488
465.75 | 0.02010164
465.8 | 0.01964842
465.85 | 0.01918187
465.9 | 0.01947513
465.95 | 0.01947513
466 | 0.01939515
466.05 | 0.01930184
466.1 | 0.01948846
466.15 | 0.01987503
466.2 | 0.02024827
466.25 | 0.01998167
466.3 | 0.01988836
466.35 | 0.02016829
466.4 | 0.02036824
466.45 | 0.019995
466.5 | 0.0197284
466.55 | 0.01954178
466.6 | 0.0197284
466.65 | 0.01964842
466.7 | 0.01908856
466.75 | 0.01882196
466.8 | 0.01854203
466.85 | 0.01855536
466.9 | 0.01855536
466.95 | 0.01828876
467 | 0.01810214
467.05 | 0.01811547
467.1 | 0.01830209
467.15 | 0.01811547
467.2 | 0.01794218
467.25 | 0.01803549
467.3 | 0.01832875
467.35 | 0.01860868
467.4 | 0.0187953
467.45 | 0.01899525
467.5 | 0.01964842
467.55 | 0.02058152
467.6 | 0.02124802
467.65 | 0.02180788
467.7 | 0.02256769
467.75 | 0.02350079
467.8 | 0.02482046
467.85 | 0.02567358
467.9 | 0.02651337
467.95 | 0.02717987
468 | 0.02793968
468.05 | 0.02832625
468.1 | 0.02841956
468.15 | 0.02861951
468.2 | 0.02871282
468.25 | 0.02881946
468.3 | 0.02881946
468.35 | 0.02807298
468.4 | 0.02723319
468.45 | 0.02658002
468.5 | 0.02611347
468.55 | 0.02508706
468.6 | 0.02434058
468.65 | 0.02370074
468.7 | 0.02286095
468.75 | 0.02164792
468.8 | 0.02063484
468.85 | 0.01960843
468.9 | 0.01934183
468.95 | 0.01915521
469 | 0.01888861
469.05 | 0.01860868
469.1 | 0.01842206
469.15 | 0.01834208
469.2 | 0.01843539
469.25 | 0.01863534
469.3 | 0.0191952
469.35 | 0.0201283
469.4 | 0.02050154
469.45 | 0.02060818
469.5 | 0.02098142
469.55 | 0.0214613
469.6 | 0.02155461
469.65 | 0.02164792
469.7 | 0.02175456
469.75 | 0.02184787
469.8 | 0.0218612
469.85 | 0.02158127
469.9 | 0.02056819
469.95 | 0.02038157
470 | 0.01983504
470.05 | 0.01927518
470.1 | 0.01835541
470.15 | 0.01779555
470.2 | 0.01724902
470.25 | 0.01688911
470.3 | 0.01604932
470.35 | 0.01522286
470.4 | 0.01476964
470.45 | 0.01431642
470.5 | 0.0138632
470.55 | 0.01358327
470.6 | 0.01340998
470.65 | 0.01323669
470.7 | 0.01295676
470.75 | 0.01287678
470.8 | 0.01259685
470.85 | 0.01251687
470.9 | 0.01270349
470.95 | 0.01270349
471 | 0.01262351
471.05 | 0.0125302
471.1 | 0.01235691
471.15 | 0.01181038
471.2 | 0.0117304
471.25 | 0.0117304
471.3 | 0.0117304
471.35 | 0.01174373
471.4 | 0.01202366
471.45 | 0.01185037
471.5 | 0.01194368
471.55 | 0.01231692
471.6 | 0.01278347
471.65 | 0.0130634
471.7 | 0.01380988
471.75 | 0.01408981
471.8 | 0.01446305
471.85 | 0.01502291
471.9 | 0.01567608
471.95 | 0.01614263
472 | 0.01716904
472.05 | 0.01828876
472.1 | 0.01922186
472.15 | 0.02024827
472.2 | 0.0214613
472.25 | 0.02240773
472.3 | 0.02371407
472.35 | 0.02531367
472.4 | 0.02700658
472.45 | 0.02823294
472.5 | 0.02937932
472.55 | 0.03041906
472.6 | 0.03136549
472.65 | 0.0321253
472.7 | 0.03269849
472.75 | 0.03347163
472.8 | 0.0338582
472.85 | 0.03433808
472.9 | 0.03424477
472.95 | 0.03368491
473 | 0.03320503
473.05 | 0.03283179
473.1 | 0.03227193
473.15 | 0.03143214
473.2 | 0.03057902
473.25 | 0.02964592
473.3 | 0.02841956
473.35 | 0.02729984
473.4 | 0.02608681
473.45 | 0.02524702
473.5 | 0.02431392
473.55 | 0.02375406
473.6 | 0.02330084
473.65 | 0.02274098
473.7 | 0.02218112
473.75 | 0.02191452
473.8 | 0.0217279
473.85 | 0.02183454
473.9 | 0.02230109
473.95 | 0.02267433
474 | 0.02268766
474.05 | 0.02287428
474.1 | 0.02316754
474.15 | 0.02354078
474.2 | 0.02383404
474.25 | 0.02448721
474.3 | 0.02496709
474.35 | 0.02580688
474.4 | 0.02619345
474.45 | 0.02647338
474.5 | 0.02695326
474.55 | 0.02733983
474.6 | 0.027993
474.65 | 0.02856619
474.7 | 0.02857952
474.75 | 0.02876614
474.8 | 0.02877947
474.85 | 0.02859285
474.9 | 0.02840623
474.95 | 0.02821961
475 | 0.02823294
475.05 | 0.0278597
475.1 | 0.02757977
475.15 | 0.02739315
475.2 | 0.02693993
475.25 | 0.02666
475.3 | 0.02656669
475.35 | 0.0263934
475.4 | 0.02658002
475.45 | 0.02658002
475.5 | 0.02659335
475.55 | 0.02631342
475.6 | 0.0267933
475.65 | 0.02716654
475.7 | 0.02727318
475.75 | 0.02764642
475.8 | 0.02821961
475.85 | 0.02841956
475.9 | 0.0287928
475.95 | 0.02917937
476 | 0.02947263
476.05 | 0.02984587
476.1 | 0.03069899
476.15 | 0.03117887
476.2 | 0.03147213
476.25 | 0.03137882
476.3 | 0.03128551
476.35 | 0.03120553
476.4 | 0.03101891
476.45 | 0.03064567
476.5 | 0.03036574
476.55 | 0.03008581
476.6 | 0.02971257
476.65 | 0.02915271
476.7 | 0.02840623
476.75 | 0.02756644
476.8 | 0.02728651
476.85 | 0.0269266
476.9 | 0.02608681
476.95 | 0.02580688
477 | 0.02487378
477.05 | 0.0241273
477.1 | 0.02339415
477.15 | 0.02255436
477.2 | 0.02162126
477.25 | 0.02088811
477.3 | 0.02023494
477.35 | 0.01950179
477.4 | 0.01886195
477.45 | 0.01820878
477.5 | 0.01747563
477.55 | 0.01748896
477.6 | 0.01739565
477.65 | 0.01748896
477.7 | 0.01740898
477.75 | 0.01712905
477.8 | 0.01686245
477.85 | 0.01704907
477.9 | 0.01723569
477.95 | 0.01696909
478 | 0.01724902
478.05 | 0.01735566
478.1 | 0.01754228
478.15 | 0.01744897
478.2 | 0.01736899
478.25 | 0.0174623
478.3 | 0.01792885
478.35 | 0.0181288
478.4 | 0.0181288
478.45 | 0.01822211
478.5 | 0.01896859
478.55 | 0.01907523
478.6 | 0.01954178
478.65 | 0.01963509
478.7 | 0.01974173
478.75 | 0.01983504
478.8 | 0.02011497
478.85 | 0.02022161
478.9 | 0.02022161
478.95 | 0.02050154
479 | 0.02060818
479.05 | 0.02051487
479.1 | 0.02090144
479.15 | 0.02080813
479.2 | 0.02090144
479.25 | 0.02091477
479.3 | 0.02063484
479.35 | 0.02074148
479.4 | 0.02055486
479.45 | 0.02064817
479.5 | 0.02056819
479.55 | 0.02028826
479.6 | 0.02020828
479.65 | 0.01983504
479.7 | 0.01975506
479.75 | 0.01975506
479.8 | 0.01984837
479.85 | 0.02023494
479.9 | 0.02004832
479.95 | 0.02023494
480 | 0.02071482
480.05 | 0.02118137
480.1 | 0.0214613
480.15 | 0.02184787
480.2 | 0.02231442
480.25 | 0.02287428
480.3 | 0.02307423
480.35 | 0.02363409
480.4 | 0.02448721
480.45 | 0.02504707
480.5 | 0.02552695
480.55 | 0.02552695
480.6 | 0.0257269
480.65 | 0.02600683
480.7 | 0.02611347
480.75 | 0.02630009
480.8 | 0.0263934
480.85 | 0.02668666
480.9 | 0.02697992
480.95 | 0.02688661
481 | 0.02707323
481.05 | 0.02708656
481.1 | 0.02736649
481.15 | 0.02756644
481.2 | 0.02784637
481.25 | 0.02813963
481.3 | 0.02804632
481.35 | 0.02795301
481.4 | 0.0275931
481.45 | 0.02703324
481.5 | 0.02656669
481.55 | 0.02600683
481.6 | 0.02563359
481.65 | 0.02518037
481.7 | 0.02462051
481.75 | 0.02378072
481.8 | 0.0233275
481.85 | 0.02286095
481.9 | 0.02248771
481.95 | 0.02240773
482 | 0.02231442
482.05 | 0.02195451
482.1 | 0.02176789
482.15 | 0.02167458
482.2 | 0.0215946
482.25 | 0.0215946
482.3 | 0.02179455
482.35 | 0.02142131
482.4 | 0.021328
482.45 | 0.02143464
482.5 | 0.02152795
482.55 | 0.02163459
482.6 | 0.02182121
482.65 | 0.02200783
482.7 | 0.02220778
482.75 | 0.0223944
482.8 | 0.02211447
482.85 | 0.02222111
482.9 | 0.02278097
482.95 | 0.02335416
483 | 0.02391402
483.05 | 0.02400733
483.1 | 0.02411397
483.15 | 0.0243939
483.2 | 0.02450054
483.25 | 0.02450054
483.3 | 0.02422061
483.35 | 0.02460718
483.4 | 0.0247938
483.45 | 0.02462051
483.5 | 0.0245272
483.55 | 0.02424727
483.6 | 0.02398067
483.65 | 0.02379405
483.7 | 0.02351412
483.75 | 0.0230609
483.8 | 0.02315421
483.85 | 0.02335416
483.9 | 0.02307423
483.95 | 0.02270099
484 | 0.0225277
484.05 | 0.02187453
484.1 | 0.02179455
484.15 | 0.02151462
484.2 | 0.02115471
484.25 | 0.02087478
484.3 | 0.02078147
484.35 | 0.02042156
484.4 | 0.01976839
484.45 | 0.01922186
484.5 | 0.01904857
484.55 | 0.01858202
484.6 | 0.01859535
484.65 | 0.01803549
484.7 | 0.0178622
484.75 | 0.01776889
484.8 | 0.01740898
484.85 | 0.01722236
484.9 | 0.01667583
484.95 | 0.01658252
485 | 0.01650254
485.05 | 0.01650254
485.1 | 0.01651587
485.15 | 0.01642256
485.2 | 0.01634258
485.25 | 0.01615596
485.3 | 0.01588936
485.35 | 0.01607598
485.4 | 0.01607598
485.45 | 0.01608931
485.5 | 0.015996
485.55 | 0.01600933
485.6 | 0.0157294
485.65 | 0.01583604
485.7 | 0.01574273
485.75 | 0.01574273
485.8 | 0.01556944
485.85 | 0.01575606
485.9 | 0.01548946
485.95 | 0.01558277
486 | 0.01567608
486.05 | 0.01596934
486.1 | 0.01643589
486.15 | 0.01680913
486.2 | 0.01671582
486.25 | 0.01680913
486.3 | 0.01691577
486.35 | 0.01691577
486.4 | 0.01683579
486.45 | 0.01674248
486.5 | 0.01647588
486.55 | 0.01628926
486.6 | 0.01620928
486.65 | 0.01583604
486.7 | 0.01566275
486.75 | 0.01556944
486.8 | 0.01530284
486.85 | 0.01548946
486.9 | 0.01558277
486.95 | 0.01531617
487 | 0.01531617
487.05 | 0.01523619
487.1 | 0.01496959
487.15 | 0.01432975
487.2 | 0.01395651
487.25 | 0.01350329
487.3 | 0.01342331
487.35 | 0.01314338
487.4 | 0.0130634
487.45 | 0.0127968
487.5 | 0.01289011
487.55 | 0.0127968
487.6 | 0.01262351
487.65 | 0.01243689
487.7 | 0.01245022
487.75 | 0.01218362
487.8 | 0.011997
487.85 | 0.01145047
487.9 | 0.01127718
487.95 | 0.01082396
488 | 0.01065067
488.05 | 0.01019745
488.1 | 0.00974423
488.15 | 0.00955761
488.2 | 0.00938432
488.25 | 0.00911772
488.3 | 0.00921103
488.35 | 0.00911772
488.4 | 0.00903774
488.45 | 0.00895776
488.5 | 0.00905107
488.55 | 0.00905107
488.6 | 0.00923769
488.65 | 0.00925102
488.7 | 0.00925102
488.75 | 0.00943764
488.8 | 0.00971757
488.85 | 0.00954428
488.9 | 0.00945097
488.95 | 0.0094643
489 | 0.0094643
489.05 | 0.0094643
489.1 | 0.00929101
489.15 | 0.00902441
489.2 | 0.0086645
489.25 | 0.00857119
489.3 | 0.00849121
489.35 | 0.00867783
489.4 | 0.00867783
489.45 | 0.00878447
489.5 | 0.00878447
489.55 | 0.00869116
489.6 | 0.00851787
489.65 | 0.00825127
489.7 | 0.00798467
489.75 | 0.0082646
489.8 | 0.007998
489.85 | 0.00790469
489.9 | 0.00754478
489.95 | 0.00737149
490 | 0.00691827
490.05 | 0.00691827
490.1 | 0.00655836
490.15 | 0.00647838
490.2 | 0.00647838
490.25 | 0.00658502
490.3 | 0.00685162
490.35 | 0.00705157
490.4 | 0.00695826
490.45 | 0.00705157
490.5 | 0.00714488
490.55 | 0.00734483
490.6 | 0.00725152
490.65 | 0.00717154
490.7 | 0.00717154
490.75 | 0.00735816
490.8 | 0.00699825
490.85 | 0.00663834
490.9 | 0.00627843
490.95 | 0.00619845
491 | 0.00593185
491.05 | 0.00583854
491.1 | 0.00575856
491.15 | 0.00558527
491.2 | 0.00577189
491.25 | 0.00567858
491.3 | 0.0055986
491.35 | 0.00578522
491.4 | 0.00587853
491.45 | 0.00606515
491.5 | 0.00606515
491.55 | 0.00634508
491.6 | 0.00607848
491.65 | 0.0059985
491.7 | 0.00590519
491.75 | 0.0059985
491.8 | 0.00601183
491.85 | 0.00601183
491.9 | 0.00583854
491.95 | 0.00629176
492 | 0.00593185
492.05 | 0.00585187
492.1 | 0.00558527
492.15 | 0.00577189
492.2 | 0.00577189
492.25 | 0.00605182
492.3 | 0.00578522
492.35 | 0.00597184
492.4 | 0.00589186
492.45 | 0.00579855
492.5 | 0.00526535
492.55 | 0.00553195
492.6 | 0.00554528
492.65 | 0.00582521
492.7 | 0.00582521
492.75 | 0.00565192
492.8 | 0.00555861
492.85 | 0.00574523
492.9 | 0.00557194
492.95 | 0.00549196
493 | 0.00558527
493.05 | 0.00594518
493.1 | 0.00577189
493.15 | 0.00578522
493.2 | 0.0055986
493.25 | 0.00587853
493.3 | 0.00606515
493.35 | 0.00634508
493.4 | 0.00617179
493.45 | 0.00635841
493.5 | 0.0062651
493.55 | 0.00635841
493.6 | 0.00609181
493.65 | 0.00582521
493.7 | 0.00591852
493.75 | 0.00602516
493.8 | 0.00575856
493.85 | 0.00575856
493.9 | 0.00558527
493.95 | 0.0061318
494 | 0.00595851
494.05 | 0.00595851
494.1 | 0.00569191
494.15 | 0.00561193
494.2 | 0.00597184
494.25 | 0.00579855
494.3 | 0.00543864
494.35 | 0.00553195
494.4 | 0.00545197
494.45 | 0.00545197
494.5 | 0.00482546
494.55 | 0.00482546
494.6 | 0.00501208
494.65 | 0.00547863
494.7 | 0.00547863
494.75 | 0.00539865
494.8 | 0.00539865
494.85 | 0.00539865
494.9 | 0.00513205
494.95 | 0.00495876
495 | 0.00487878
495.05 | 0.0050654
495.1 | 0.00515871
495.15 | 0.00498542
495.2 | 0.0045322
495.25 | 0.00462551
495.3 | 0.00454553
495.35 | 0.00435891
495.4 | 0.00446555
495.45 | 0.00465217
495.5 | 0.00437224
495.55 | 0.00429226
495.6 | 0.00411897
495.65 | 0.00385237
495.7 | 0.00367908
495.75 | 0.00367908
495.8 | 0.00377239
495.85 | 0.00395901
495.9 | 0.00450554
495.95 | 0.00451887
496 | 0.00425227
496.05 | 0.00451887
496.1 | 0.00498542
496.15 | 0.00507873
496.2 | 0.00490544
496.25 | 0.00499875
496.3 | 0.00509206
496.35 | 0.00518537
496.4 | 0.00510539
496.45 | 0.00465217
496.5 | 0.00483879
496.55 | 0.00521203
496.6 | 0.00557194
496.65 | 0.00539865
496.7 | 0.00558527
496.75 | 0.00567858
496.8 | 0.0058652
496.85 | 0.00569191
496.9 | 0.00551862
496.95 | 0.00551862
497 | 0.00561193
497.05 | 0.00543864
497.1 | 0.00543864
497.15 | 0.00509206
497.2 | 0.00490544
497.25 | 0.00491877
497.3 | 0.00501208
497.35 | 0.00465217
497.4 | 0.00457219
497.45 | 0.00447888
497.5 | 0.0046655
497.55 | 0.00475881
497.6 | 0.00458552
497.65 | 0.00431892
497.7 | 0.00431892
497.75 | 0.00442556
497.8 | 0.00442556
497.85 | 0.00442556
497.9 | 0.00489211
497.95 | 0.00498542
498 | 0.00543864
498.05 | 0.00526535
498.1 | 0.00518537
498.15 | 0.00545197
498.2 | 0.00537199
498.25 | 0.00555861
498.3 | 0.00529201
498.35 | 0.00511872
498.4 | 0.00485212
498.45 | 0.00458552
498.5 | 0.00430559
498.55 | 0.00422561
498.6 | 0.00414563
498.65 | 0.00414563
498.7 | 0.00387903
498.75 | 0.00387903
498.8 | 0.00398567
498.85 | 0.00407898
498.9 | 0.00389236
498.95 | 0.00407898
499 | 0.00409231
499.05 | 0.00409231
499.1 | 0.00401233
499.15 | 0.00410564
499.2 | 0.00419895
499.25 | 0.00438557
499.3 | 0.00457219
499.35 | 0.0046655
499.4 | 0.00467883
499.45 | 0.00458552
499.5 | 0.00441223
499.55 | 0.00441223
499.6 | 0.00450554
499.65 | 0.00423894
499.7 | 0.00397234
499.75 | 0.00362576
499.8 | 0.00343914
499.85 | 0.00307923
499.9 | 0.00273265
499.95 | 0.00273265
500 | 0.00282596
500.05 | 0.00291927
500.1 | 0.00265267
500.15 | 0.002666
500.2 | 0.00275931
500.25 | 0.00275931
500.3 | 0.00285262
500.35 | 0.00250604
500.4 | 0.00277264
500.45 | 0.00295926
500.5 | 0.00287928
500.55 | 0.00287928
500.6 | 0.00261268
500.65 | 0.00262601
500.7 | 0.00262601
500.75 | 0.00262601
500.8 | 0.00299925
500.85 | 0.00290594
500.9 | 0.00309256
500.95 | 0.00310589
501 | 0.0029326
501.05 | 0.00310589
501.1 | 0.00302591
501.15 | 0.00330584
501.2 | 0.00321253
501.25 | 0.00303924
501.3 | 0.00305257
501.35 | 0.00286595
501.4 | 0.00305257
501.45 | 0.00314588
501.5 | 0.0033325
501.55 | 0.00343914
501.6 | 0.00317254
501.65 | 0.00290594
501.7 | 0.00307923
501.75 | 0.00335916
501.8 | 0.00337249
501.85 | 0.0034658
501.9 | 0.00327918
501.95 | 0.00329251
502 | 0.0031992
502.05 | 0.00285262
502.1 | 0.00275931
502.15 | 0.00285262
502.2 | 0.00295926
502.25 | 0.00277264
502.3 | 0.00259935
502.35 | 0.00269266
502.4 | 0.00261268
502.45 | 0.00261268
502.5 | 0.00243939
502.55 | 0.0025327
502.6 | 0.00254603
502.65 | 0.00254603
502.7 | 0.00245272
502.75 | 0.00255936
502.8 | 0.00265267
502.85 | 0.00283929
502.9 | 0.00274598
502.95 | 0.00247938
503 | 0.00275931
503.05 | 0.00267933
503.1 | 0.00249271
503.15 | 0.00259935
503.2 | 0.00250604
503.25 | 0.00233275
503.3 | 0.00206615
503.35 | 0.00215946
503.4 | 0.00215946
503.45 | 0.00243939
503.5 | 0.00317254
503.55 | 0.00307923
503.6 | 0.00326585
503.65 | 0.00345247
503.7 | 0.0034658
503.75 | 0.0034658
503.8 | 0.00355911
503.85 | 0.00355911
503.9 | 0.00347913
503.95 | 0.00339915
504 | 0.00330584
504.05 | 0.00267933
504.1 | 0.00277264
504.15 | 0.00278597
504.2 | 0.00269266
504.25 | 0.00278597
504.3 | 0.00315921
504.35 | 0.00334583
504.4 | 0.00370574
504.45 | 0.00389236
504.5 | 0.00398567
504.55 | 0.003999
504.6 | 0.0042656
504.65 | 0.00427893
504.7 | 0.00437224
504.75 | 0.00455886
504.8 | 0.00455886
504.85 | 0.00419895
504.9 | 0.00430559
504.95 | 0.00411897
505 | 0.00403899
505.05 | 0.00403899
505.1 | 0.00422561
505.15 | 0.00423894
505.2 | 0.00414563
505.25 | 0.00414563
505.3 | 0.00406565
505.35 | 0.00406565
505.4 | 0.00407898
505.45 | 0.00443889
505.5 | 0.00445222
505.55 | 0.00445222
505.6 | 0.00454553
505.65 | 0.00446555
505.7 | 0.00455886
505.75 | 0.00465217
505.8 | 0.00438557
505.85 | 0.00438557
505.9 | 0.00430559
505.95 | 0.00422561
506 | 0.00395901
506.05 | 0.00395901
506.1 | 0.00395901
506.15 | 0.00378572
506.2 | 0.00361243
506.25 | 0.00343914
506.3 | 0.00334583
506.35 | 0.00307923
506.4 | 0.00317254
506.45 | 0.00318587
506.5 | 0.00354578
506.55 | 0.0034658
506.6 | 0.00310589
506.65 | 0.0031992
506.7 | 0.0029326
506.75 | 0.0029326
506.8 | 0.00285262
506.85 | 0.00294593
506.9 | 0.00313255
506.95 | 0.00313255
507 | 0.00314588
507.05 | 0.00297259
507.1 | 0.00287928
507.15 | 0.00325252
507.2 | 0.00315921
507.25 | 0.00343914
507.3 | 0.00353245
507.35 | 0.00381238
507.4 | 0.00371907
507.45 | 0.003999
507.5 | 0.00391902
507.55 | 0.00401233
507.6 | 0.00374573
507.65 | 0.00374573
507.7 | 0.00383904
507.75 | 0.00375906
507.8 | 0.00366575
507.85 | 0.00377239
507.9 | 0.00367908
507.95 | 0.00341248
508 | 0.00342581
508.05 | 0.00342581
508.1 | 0.00342581
508.15 | 0.00379905
508.2 | 0.00379905
508.25 | 0.00379905
508.3 | 0.00371907
508.35 | 0.00409231
508.4 | 0.00409231
508.45 | 0.003999
508.5 | 0.00427893
508.55 | 0.00446555
508.6 | 0.00446555
508.65 | 0.00474548
508.7 | 0.00457219
508.75 | 0.00430559
508.8 | 0.0041323
508.85 | 0.0041323
508.9 | 0.00422561
508.95 | 0.00423894
509 | 0.00423894
509.05 | 0.00387903
509.1 | 0.00370574
509.15 | 0.00353245
509.2 | 0.00317254
509.25 | 0.00309256
509.3 | 0.00309256
509.35 | 0.00318587
509.4 | 0.00327918
509.45 | 0.00283929
509.5 | 0.00274598
509.55 | 0.0029326
509.6 | 0.0029326
509.65 | 0.00275931
509.7 | 0.00277264
509.75 | 0.00313255
509.8 | 0.00286595
509.85 | 0.00295926
509.9 | 0.00305257
509.95 | 0.00315921
510 | 0.00315921
510.05 | 0.0030659
510.1 | 0.00298592
510.15 | 0.00290594
510.2 | 0.00290594
510.25 | 0.00282596
510.3 | 0.00263934
510.35 | 0.00246605
510.4 | 0.00255936
510.45 | 0.00247938
510.5 | 0.00247938
510.55 | 0.00249271
510.6 | 0.00258602
510.65 | 0.00249271
510.7 | 0.00267933
510.75 | 0.00277264
510.8 | 0.00286595
510.85 | 0.00287928
510.9 | 0.00323919
510.95 | 0.00325252
511 | 0.00334583
511.05 | 0.00298592
511.1 | 0.00298592
511.15 | 0.00290594
511.2 | 0.00290594
511.25 | 0.00291927
511.3 | 0.00291927
511.35 | 0.00310589
511.4 | 0.00310589
511.45 | 0.0031992
511.5 | 0.00329251
511.55 | 0.00330584
511.6 | 0.00339915
511.65 | 0.00339915
511.7 | 0.00358577
511.75 | 0.00367908
511.8 | 0.00378572
511.85 | 0.0035991
511.9 | 0.00369241
511.95 | 0.00325252
512 | 0.00334583
512.05 | 0.00298592
512.1 | 0.00290594
512.15 | 0.00273265
512.2 | 0.00263934
512.25 | 0.00246605
512.3 | 0.00238607
512.35 | 0.00229276
512.4 | 0.00257269
512.45 | 0.00230609
512.5 | 0.002666
512.55 | 0.00231942
512.6 | 0.00241273
512.65 | 0.00231942
512.7 | 0.00250604
512.75 | 0.00259935
512.8 | 0.00269266
512.85 | 0.00242606
512.9 | 0.00217279
512.95 | 0.00171957
513 | 0.00171957
513.05 | 0.00182621
513.1 | 0.00218612
513.15 | 0.00201283
513.2 | 0.00219945
513.25 | 0.00219945
513.3 | 0.00219945
513.35 | 0.00229276
513.4 | 0.00257269
513.45 | 0.00257269
513.5 | 0.00249271
513.55 | 0.00249271
513.6 | 0.00231942
513.65 | 0.00214613
513.7 | 0.00233275
513.75 | 0.00215946
513.8 | 0.00189286
513.85 | 0.00153295
513.9 | 0.00145297
513.95 | 0.001183118813
514 | 0.00145297
514.05 | 0.00154628
514.1 | 0.0014663
514.15 | 0.0014663
514.2 | 0.00147963
514.25 | 0.00147963
514.3 | 0.00147963
514.35 | 0.00149296
514.4 | 0.00175956
514.45 | 0.00167958
514.5 | 0.0018662
514.55 | 0.00169291
514.6 | 0.0015996
514.65 | 0.00151962
514.7 | 0.00151962
514.75 | 0.00153295
514.8 | 0.00153295
514.85 | 0.00145297
514.9 | 0.00135966
514.95 | 0.001276407485
515 | 0.00137299
515.05 | 0.0014663
515.1 | 0.001200315846
515.15 | 0.001295030828
515.2 | 0.001119577369
515.25 | 0.001304337834
515.3 | 0.001308991337
515.35 | 0.001223583361
515.4 | 0.001138187382
515.45 | 0.001322945181
515.5 | 0.00150629
515.55 | 0.00150629
515.6 | 0.00142631
515.65 | 0.00151962
515.7 | 0.00134633
515.75 | 0.00153295
515.8 | 0.00162626
515.85 | 0.00145297
515.9 | 0.00171957
515.95 | 0.00218612
516 | 0.00209281
516.05 | 0.00191952
516.1 | 0.00183954
516.15 | 0.00183954
516.2 | 0.00193285
516.25 | 0.00211947
516.3 | 0.00194618
516.35 | 0.00194618
516.4 | 0.0021328
516.45 | 0.00195951
516.5 | 0.0018662
516.55 | 0.00187953
516.6 | 0.00197284
516.65 | 0.00206615
516.7 | 0.00234608
516.75 | 0.00225277
516.8 | 0.00234608
516.85 | 0.00217279
516.9 | 0.00190619
516.95 | 0.00163959
517 | 0.00155961
517.05 | 0.00138632
517.1 | 0.00147963
517.15 | 0.00138632
517.2 | 0.001305164294
517.25 | 0.000859722349
517.3 | 0.00104433885
517.35 | 0.000868970703
517.4 | 0.000963584377
517.45 | 0.000878216391
517.5 | 0.001062831559
517.55 | 0.000977450243
517.6 | 0.000802102091
517.65 | 0.000806720936
517.7 | 0.000811339781
517.75 | 0.00072599179
517.8 | 0.000910554971
517.85 | 0.000645270642
517.9 | 0.000649886821
517.95 | 0.000834424675
518 | 0.001109010678
518.05 | 0.001113625524
518.1 | 0.000938246713
518.15 | 0.000762913224
518.2 | 0.000587625057
518.25 | 0.000412382212
518.3 | 0.000506914573
518.35 | 0.00051152542
518.4 | 0.000516134934
518.45 | 0.000520743115
518.5 | 0.000345520265
518.55 | 8.04661451e-05
518.6 | 0.000174948252
518.65 | 0.000269440623
518.7 | 0.000543776022
518.75 | 0.00072825789
518.8 | 0.00091278508
518.85 | 0.000737464921
518.9 | 0.001011969611
518.95 | 0.001016571127
519 | 0.00093119381
519.05 | 0.001025772826
519.1 | 0.000940394176
519.15 | 0.001034971859
519.2 | 0.001039570709
519.25 | 0.000864222557
519.3 | 0.000509064702
519.35 | 0.000423751369
519.4 | 0.000608178584
519.45 | 0.000432942404
519.5 | 0.000707300464
519.55 | 0.000891794329
519.6 | 0.001076333516
519.65 | 0.001080925701
519.7 | 0.000725670537
519.75 | 0.000910161736
519.8 | 0.000824796416
519.85 | 0.001099287776
519.9 | 0.001193866792
519.95 | 0.001018486648
520 | 0.000843150493
520.05 | 0.00066785966
520.1 | 0.000402716629
520.15 | 0.000407302149
520.2 | 0.000411886336
520.25 | 0.000686200407
520.3 | 0.00060086308
520.35 | 0.000785299626
520.4 | 0.00078988248
520.45 | 0.00070453049
520.5 | 0.000799044189
520.55 | 0.000713690866
520.6 | 0.000808203232
520.65 | 0.000812782087
520.7 | 0.000637505917
520.75 | 0.000911882639
520.8 | 0.000736581142
520.85 | 0.000471427447
520.9 | 0.000655812006
520.95 | 0.000570476012
521 | 0.000485152015
521.05 | 0.000220099628
521.1 | 0.00013481962
521.15 | 0.000139390477
521.2 | -0.0001255264772
521.25 | -0.000210761963
521.3 | -0.000385771533
521.35 | -0.000650485338
521.4 | -0.000645915814
521.45 | -0.000820813412
521.5 | -0.000816245221
521.55 | -0.00099109883
521.6 | -0.000807112838
521.65 | -0.000443573079
521.7 | -0.000439008887
521.75 | -7.52861071e-05
521.8 | -0.000160529191
521.85 | -0.000245762544
521.9 | -0.000151404806
521.95 | -0.000236639492
522 | -5.24763443e-05
522.05 | -4.79164179e-05
522.1 | -4.3357158e-05
522.15 | -0.000218400053
522.2 | -0.00048315918
522.25 | -0.000747816999
522.3 | -0.000832975704
522.35 | -0.000648977715
522.4 | -0.000464934404
522.45 | -0.000370619322
522.5 | -0.000455826015
522.55 | -0.000810201399
522.6 | -0.001074725918
522.65 | -0.000621655214
522.7 | -0.000527366792
522.75 | -0.000343304819
522.8 | -0.000248983072
522.85 | -6.4854449e-05
522.9 | 2.95010229e-05
522.95 | -0.000235337151
523 | -0.000500072284
523.05 | -0.000585262981
523.1 | -0.000221696562
523.15 | 5.22344048e-05
523.2 | -0.0001228228866
523.25 | -0.0001182788229
523.3 | -0.000293291992
523.35 | -0.00019897691
523.4 | -0.0001046507641
523.45 | -0.000189892515
523.5 | 0.000173851193
523.55 | 0.000358062462
523.6 | 0.000632193912
523.65 | 0.000546856585
523.7 | 0.000731157165
523.75 | 0.00082559355
523.8 | 0.000830129749
523.85 | 0.000834665948
523.9 | 0.000569541579
523.95 | 0.000574076445
524 | -5.01973142e-05
524.05 | -4.56637812e-05
524.1 | -4.11309147e-05
524.15 | -3.65987147e-05
524.2 | -3.20671812e-05
524.25 | -0.000207092214
524.3 | -0.000471810018
524.35 | -0.00055700738
524.4 | -0.000642194078
524.45 | -0.000458224082
524.5 | -0.000274208764
524.55 | 8.94307034e-05
524.6 | 9.39570382e-05
524.65 | -8.10963875e-05
524.7 | 1.321252271e-05
524.75 | -7.20469171e-05
524.8 | 0.0001120558457
524.85 | -6.30001127e-05
524.9 | 3.13061715e-05
524.95 | 0.000125623253
525 | 0.0001301442558
525.05 | -0.00013468632
525.1 | 0.000139185195
525.15 | -0.000305158358
525.2 | -0.000300639488
525.25 | -0.000565301306
525.3 | -0.000291604414
525.35 | -0.00037682577
525.4 | -0.000372309566
525.45 | -0.000367794695
525.5 | -0.000273542264
525.55 | -8.95174817e-05
525.6 | 0.000184347235
525.65 | -8.04914721e-05
525.7 | 0.000193371645
525.75 | 1.83043561e-05
525.8 | -6.69571232e-05
525.85 | 2.73253003e-05
525.9 | -0.000327186183
525.95 | -5.34287728e-05
526 | -0.000318168438
526.05 | -0.00049310336
526.1 | -0.000488596487
526.15 | -0.000663486087
526.2 | -0.000658980547
526.25 | -0.000744156581
526.3 | -0.00047057566
526.35 | -0.000196892098
526.4 | 7.68942383e-05
526.45 | 0.00062027156
526.5 | 0.000714625299
526.55 | 0.00098875275
526.6 | 0.001083151811
526.65 | 0.000997753166
526.7 | 0.001002253374
526.75 | 0.000647272808
526.8 | 0.000561928816
526.85 | 0.000566426358
526.9 | 0.000211673735
526.95 | -0.000412076955
527 | -0.00112489204
527.05 | -0.001210009422
527.1 | -0.00138632
527.15 | -0.00138632
527.2 | -0.00155961
527.25 | -0.0017329
527.3 | -0.00154628
527.35 | -0.00135966
527.4 | -0.00135966
527.45 | -0.00108446215
527.5 | -0.000900714765
527.55 | -0.000806579638
527.6 | -0.000891738343
527.65 | -0.000618277392
527.7 | -0.000434416702
527.75 | -0.000429931157
527.8 | -0.000425445612
527.85 | -0.00015181537
527.9 | 3.21555591e-05
527.95 | 3.6638838e-05
528 | 4.11215837e-05
528.05 | 0.000225137035
528.1 | 0.000499004551
528.15 | 0.000413677888
528.2 | -3.07036555e-05
528.25 | -0.000385107699
528.3 | -0.000290924584
528.35 | 7.24825415e-05
528.4 | 7.69600885e-05
528.45 | -0.000277491943
528.5 | -0.000362719964
528.55 | -0.000447935988
528.6 | -0.000353768869
528.65 | -0.000259591086
528.7 | -0.000165401306
528.75 | -0.00025064399
528.8 | -0.000156455543
528.85 | -0.0004210947
528.9 | -0.000775279465
528.95 | -0.001039680015
529 | -0.000945596875
529.05 | -0.001030740917
529.1 | -0.001115872962
529.15 | -0.0014663
529.2 | -0.0019995
529.25 | -0.00190619
529.3 | -0.00163959
529.35 | -0.00145297
529.4 | -0.001178662594
529.45 | -0.00135966
529.5 | -0.00125931176
529.55 | -0.001165271276
529.6 | -0.001250387325
529.65 | -0.001245924441
529.7 | -0.001331029826
529.75 | -0.001057835475
529.8 | -0.001053375257
529.85 | -0.000780078265
529.9 | -0.000596337545
529.95 | -0.001039998602
530 | -0.000856327198
530.05 | -0.000941483237
530.1 | -0.000757790505
530.15 | -0.000663699367
530.2 | -0.000300588834
530.25 | -0.00020644171
530.3 | 0.00024664499
530.35 | 0.000251098543
530.4 | 0.000165801206
530.45 | -0.000188630164
530.5 | 8.49664864e-05
530.55 | 0.000268904757
530.6 | 0.000452888083
530.65 | 0.000188054308
530.7 | 1.303919272e-05
530.75 | 1.74874937e-05
530.8 | -6.77801174e-05
530.85 | -0.000422079787
530.9 | -0.000238283081
530.95 | -0.000323517767
531 | -0.000139699733
531.05 | -0.000135254178
531.1 | -0.000220503527
531.15 | -0.000216059305
531.2 | 0.000236959412
531.25 | 0.000331150525
531.3 | 0.000245842524
531.35 | 0.000340032304
531.4 | 0.000524006299
531.45 | 0.000528446522
531.5 | 0.000173864523
531.55 | -9.08428836e-05
531.6 | 9.30139407e-05
531.65 | 0.000456425865
531.7 | 0.000371101868
531.75 | 0.0001063236791
531.8 | 0.000290223426
531.85 | 0.000115193861
531.9 | -5.97909152e-05
531.95 | -0.000324400213
532 | -0.000409625568
532.05 | -0.000136184612
532.1 | -0.0001317529202
532.15 | 0.000141789877
532.2 | 0.000146219436
532.25 | 0.000330114784
532.3 | 0.0004242939
532.35 | 0.000428722126
532.4 | 0.000433150352
532.45 | 0.000437577245
532.5 | 0.000801117004
532.55 | 0.00089534944
532.6 | 0.000899775
532.65 | 0.001083847637
532.7 | 0.000818817911
532.75 | 0.000643663044
532.8 | 0.000378802609
532.85 | 0.000293487943
532.9 | 0.000387647064
532.95 | 0.000302331065
533 | 0.000306751293
533.05 | 0.000311171521
533.1 | 0.000315591749
533.15 | 0.000320010644
533.2 | 5.52828425e-05
533.25 | -0.000209342318
533.3 | -0.000832291875
533.35 | -0.000738286049
533.4 | -0.00073386982
533.45 | -0.001087745329
533.5 | -0.001083330433
533.55 | -0.001257993423
533.6 | -0.001164046249
533.65 | -0.001159634019
533.7 | -0.001333
533.75 | -0.000971710345
533.8 | -0.000698563982
533.85 | -0.000156376896
533.9 | -0.000151967332
533.95 | 0.0001214852211
534 | 0.000484777442
534.05 | 0.00057893523
534.1 | 0.000942454994
534.15 | 0.001036668768
534.2 | 0.00095126879
534.25 | 0.001045479898
534.3 | 0.001049885463
534.35 | 0.001054289695
534.4 | 0.000879092172
534.45 | 0.001152915699
534.5 | 0.000977692849
534.55 | 0.001161720164
534.6 | 0.00116612173
534.65 | 0.000901102668
534.7 | 0.000905502901
534.75 | 0.000999698013
534.8 | 0.001004096913
534.85 | 0.001008495813
534.9 | 0.001192517796
534.95 | 0.00155961
535 | 0.00138632
535.05 | 0.00147963
535.1 | 0.00138632
535.15 | 0.00147963
535.2 | 0.00166625
535.25 | 0.00158627
535.3 | 0.00149296
535.35 | 0.001052447489
535.4 | 0.000967044845
535.45 | 0.000702119093
535.5 | 0.000527021545
535.55 | 0.000621150007
535.6 | 0.000356360221
535.65 | 0.000271045555
535.7 | 0.000185741553
535.75 | 0.0001004479484
535.8 | 1.51656743e-05
535.85 | 0.0001092217544
535.9 | 0.000651864993
535.95 | 0.000476786107
536 | 0.00057089724
536.05 | 0.000665019037
536.1 | 0.000310519684
536.15 | 0.000584047285
536.2 | 0.000678169082
536.25 | 0.000682550653
536.3 | 0.000238356396
536.35 | 0.000242736634
536.4 | -0.000201173694
536.45 | -0.000286417711
536.5 | -0.000192415884
536.55 | -0.000188036979
536.6 | -0.000273282329
536.65 | 0
536.7 | -0.000400138607
536.75 | -0.00071044901
536.8 | -0.000841545561
536.85 | -0.000524934067
536.9 | -0.00056651167
536.95 | -0.000608078609
537 | -0.00020185619
537.05 | -0.000153880187
537.1 | -0.000464147934
537.15 | -0.000505705542
537.2 | -0.000636762103
537.25 | -0.000320223924
537.3 | -0.000272250587
537.35 | -0.000313809528
537.4 | -0.000355359138
537.45 | -0.000307387134
537.5 | -0.000169893516
537.55 | -0.000748334203
537.6 | -0.000610909901
537.65 | -0.00029451302
537.7 | -0.000246545015
537.75 | -0.000198575677
537.8 | -0.000419035215
537.85 | -0.000549962475
537.9 | -0.000233637576
537.95 | -0.000275135199
538 | -0.000316623491
538.05 | -0.000447530756
538.1 | -4.177622e-05
538.15 | -0.000530428693
538.2 | -0.000750620298
538.25 | -0.000702657625
538.3 | -0.000386540674
538.35 | -0.000159753385
538.4 | -0.000201211018
538.45 | -6.38316381e-05
538.5 | -0.00019469798
538.55 | 0.000121517613
538.6 | -9.37320278e-06
538.65 | -0.000140219603
538.7 | 0.000265390969
538.75 | 0.000402789944
538.8 | 0.000450745952
538.85 | 0.000230410383
538.9 | 1.017716174e-05
538.95 | 0.000415740039
539 | 0.00019547112
539.05 | 0.00042222775
539.1 | 0.000291376471
539.15 | 0.00033932848
539.2 | 2.98088126e-05
539.25 | -0.000190224432
539.3 | -0.000588688791
539.35 | -0.000362206759
539.4 | -4.637507e-05
539.45 | 9.0890605e-05
539.5 | -0.0001290779891
539.55 | 8.1639585e-06
539.6 | -3.31833021e-05
539.65 | -7.45197654e-05
539.7 | 0.000244156279
539.75 | 0.000385146356
539.8 | 0.000258195435
539.85 | 0.000309866514
539.9 | 4.42863923e-06
539.95 | -0.000300828774
540 | -0.000249159028
540.05 | -0.000197490615
540.1 | -0.000235025229
540.15 | -0.000183358149
540.2 | 4.67284483e-05
540.25 | -0.000169216352
540.3 | -0.000206730971
540.35 | 0.000201726889
540.4 | 0.000431856009
540.45 | 0.000394282738
540.5 | 0.000535184837
540.55 | 0.000408384545
540.6 | 0.000370832602
540.65 | 0.00033328999
540.7 | 0.000474156098
540.75 | 7.99110839e-05
540.8 | 0.0001315716322
540.85 | 9.40843397e-05
540.9 | -0.000299823692
540.95 | -0.000337245001
541 | -0.000285585919
541.05 | -0.000857170987
541.1 | -0.000894502985
541.15 | -0.000753856822
541.2 | -0.001058092744
541.25 | -0.00154628
541.3 | -0.001310493628
541.35 | -0.001169927445
541.4 | -0.001207184795
541.45 | -0.001155531045
541.5 | -0.001103878628
541.55 | -0.000963316444
541.6 | -0.000555907655
541.65 | -0.000148321577
541.7 | -9.66708929e-05
541.75 | 0.000400151937
541.8 | 0.00062994914
541.85 | 0.0005925185
541.9 | 0.000466040794
541.95 | 0.000428643479
542 | 0.000480289231
542.05 | 0.000353878175
542.1 | 4.95433444e-05
542.15 | -7.67344116e-05
542.2 | -0.000291889676
542.25 | -0.000506945232
542.3 | -0.000988396839
542.35 | -0.001203149804
542.4 | -0.001240284518
542.45 | -0.001188642765
542.5 | -0.000959437414
542.55 | -0.000641366285
542.6 | -0.000500893412
542.65 | -0.000360409875
542.7 | -0.000308770788
542.75 | -7.94106757e-05
542.8 | -0.000205493947
542.85 | -0.000153856193
542.9 | -1.33642581e-05
542.95 | -0.000228258921
543 | -0.0001766225
543.05 | -0.000391418121
543.1 | -0.000606112434
543.15 | -0.000909427253
543.2 | -0.000769073017
543.25 | -0.000983568713
543.3 | -0.000931936291
543.35 | -0.000880303869
543.4 | -0.00082867278
543.45 | -0.000954405339
543.5 | -0.000814099091
543.55 | -0.000762469335
543.6 | -0.000444744786
543.65 | -0.000393116363
543.7 | -0.00034148794
543.75 | -0.000467268487
543.8 | -0.000415641397
543.85 | -0.000364014307
543.9 | -0.000401075706
543.95 | -0.000260764126
544 | -0.000386502017
544.05 | -0.000334877593
544.1 | -0.000549214662
544.15 | -0.000586222741
544.2 | -0.000623220156
544.25 | -0.000305704888
544.3 | -7.6764804e-05
544.35 | 6.35319797e-05
544.4 | -0.000347439785
544.45 | 3.5707071e-05
544.5 | -2.44037642e-05
544.55 | 0.000181490616
544.6 | 0.000121366984
544.65 | 0.000415979979
544.7 | 0.00026714653
544.75 | 0.000295698057
544.8 | 0.000324248251
544.85 | 0.000175457458
544.9 | 0.000204007652
544.95 | 0.000143902682
545 | -0.000182051809
545.05 | -0.000153504281
545.1 | -0.000213554598
545.15 | -0.000362169435
545.2 | -0.00042218776
545.25 | -0.00057073728
545.3 | -0.000719242811
545.35 | -0.000867704353
545.4 | -0.000839160824
545.45 | -0.001164496803
545.5 | -0.001135953274
545.55 | -0.001107411078
545.6 | -0.00081347658
545.65 | -0.000696448511
545.7 | -0.000402382046
545.75 | -0.000550870248
545.8 | -0.000610828588
545.85 | -0.000493791188
545.9 | -0.000465252991
545.95 | -0.000702173746
546 | -0.000585161673
546.05 | -0.000379641066
546.1 | -0.000262595668
546.15 | -0.000588027623
546.2 | -0.000736409185
546.25 | -0.000884748091
546.3 | -0.000944633116
546.35 | -0.000562354043
546.4 | -0.000975974612
546.45 | -0.000859034521
546.5 | -0.000742082433
546.55 | -0.000625119681
546.6 | -0.000773439925
546.65 | -0.001186841882
546.7 | -0.001069947113
546.75 | -0.000953043013
546.8 | -0.000924514147
546.85 | -0.000895985281
546.9 | -0.001220892034
546.95 | -0.000927305449
547 | -0.000987143819
547.05 | -0.000958617619
547.1 | -0.000930091419
547.15 | -0.000989920458
547.2 | -0.000607915983
547.25 | -0.000579392449
547.3 | -0.000639254813
547.35 | -0.000699107846
547.4 | -0.000405425285
547.45 | -2.32024646e-05
547.5 | 0.000182235763
547.55 | -0.000143033566
547.6 | -0.000468125606
547.65 | -0.00035121884
547.7 | -0.000322700638
547.75 | -0.000205784541
547.8 | -0.000177266339
547.85 | -0.000413908497
547.9 | -0.000473754865
547.95 | -0.000886894221
548 | -0.001034962528
548.05 | -0.001094723584
548.1 | -0.000801347613
548.15 | -0.000242813948
548.2 | -0.000391018221
548.25 | -0.000274151445
548.3 | -0.000422333057
548.35 | -0.00039382152
548.4 | -0.000188614168
548.45 | 0.0001050229377
548.5 | 0.00022193117
548.55 | 0.000338849933
548.6 | 0.00045577936
548.65 | 0.000219062554
548.7 | -1.75554767e-05
548.75 | -0.000254073799
548.8 | -0.000313886842
548.85 | -0.000285379304
548.9 | -8.02222061e-05
548.95 | -5.1716401e-05
549 | -0.0001115421075
549.05 | 5.29375623e-06
549.1 | -6.73648879e-05
549.15 | -0.000317865847
549.2 | -3.85127694e-05
549.25 | -2.40874433e-05
549.3 | -9.79826982e-05
549.35 | -8.35585718e-05
549.4 | -0.000157443296
549.45 | -0.000407880671
549.5 | -0.000305182352
549.55 | -0.000202473369
549.6 | -0.000364614157
549.65 | -0.000614954223
549.7 | -7.09128007e-05
549.75 | 0.0001201360918
549.8 | 0.00031122884
549.85 | 0.000414000474
549.9 | 0.000340065629
549.95 | 0.000354483357
550 | 0.000545618228
550.05 | 0.00064841119
550.1 | 0.000662827585
550.15 | 0.001119286775
550.2 | 0.001222143721
550.25 | 0.000882857897
550.3 | 0.000720487833
550.35 | 0.000469807852
550.4 | 0.000749313958
550.45 | 0.00094051148
550.5 | 0.001043331102
550.55 | 0.001234593941
550.6 | 0.001160573784
550.65 | 0.000998155732
550.7 | 0.0009241689
550.75 | 0.000761816165
550.8 | 0.000776225895
550.85 | 0.000790634292
550.9 | 0.000981803821
550.95 | 0.000731085183
551 | 0.000922232051
551.05 | 0.000671545405
551.1 | 0.000156063641
551.15 | -6.07090856e-06
551.2 | -2.51227844e-05
551.25 | -0.000245042724
551.3 | -0.000464919741
551.35 | -0.000420124276
551.4 | -0.00046355075
551.45 | -0.000330502687
551.5 | -0.000285676563
551.55 | -0.00077026072
551.6 | -0.000637259312
551.65 | -0.000592455849
551.7 | -0.000724116259
551.75 | -0.000855767338
551.8 | -0.000810975872
551.85 | -0.000766175075
551.9 | -0.001162466644
551.95 | -0.00138632
552 | -0.0018662
552.05 | -0.00234608
552.1 | -0.00221278
552.15 | -0.00243939
552.2 | -0.0021328
552.25 | -0.0019995
552.3 | -0.00203949
552.35 | -0.00217279
552.4 | -0.00230609
552.45 | -0.00234608
552.5 | -0.00238607
552.55 | -0.00198617
552.6 | -0.00150629
552.65 | -0.00163959
552.7 | -0.001151537377
552.75 | -0.00154628
552.8 | -0.00158627
552.85 | -0.00163959
552.9 | -0.00150629
552.95 | -0.00171957
553 | -0.001235599023
553.05 | -0.001190732909
553.1 | -0.00149296
553.15 | -0.00154628
553.2 | -0.00149296
553.25 | -0.00189286
553.3 | -0.00166625
553.35 | -0.00189286
553.4 | -0.00193285
553.45 | -0.00233275
553.5 | -0.00229276
553.55 | -0.00267933
553.6 | -0.00273265
553.65 | -0.00277264
553.7 | -0.00307923
553.75 | -0.00311922
553.8 | -0.00307923
553.85 | -0.00321253
553.9 | -0.00325252
553.95 | -0.00302591
554 | -0.00298592
554.05 | -0.00267933
554.1 | -0.00227943
554.15 | -0.00205282
554.2 | -0.00201283
554.25 | -0.00143964
554.3 | -0.001127945943
554.35 | -0.000905976116
554.4 | -0.000772426845
554.45 | -0.00037317335
554.5 | -0.000239469451
554.55 | -0.000194330072
554.6 | 2.80717803e-05
554.65 | -0.000168364565
554.7 | -0.000293534598
554.75 | -0.00024143296
554.8 | -0.000721106345
554.85 | -0.000846279044
554.9 | -0.000616948391
554.95 | -0.000564804097
555 | -0.000423915328
555.05 | -0.000460380876
555.1 | -0.00031936014
555.15 | -0.000444535505
555.2 | -0.00056971087
555.25 | -0.000783629377
555.3 | -0.000908806075
555.35 | -0.000945240964
555.4 | -0.001159160804
555.45 | -0.00137299
555.5 | -0.00141298
555.55 | -0.00170624
555.6 | -0.00166625
555.65 | -0.00161293
555.7 | -0.0014663
555.75 | -0.00141298
555.8 | -0.001183811973
555.85 | -0.000953462908
555.9 | -0.000367042883
555.95 | -0.000314213427
556 | -0.000350373718
556.05 | -0.000208419882
556.1 | -6.63655378e-05
556.15 | -0.0001024485148
556.2 | -4.93957813e-05
556.25 | -8.54459665e-05
556.3 | -3.2326583e-05
556.35 | 2.47198185e-05
556.4 | -1.36997742e-06
556.45 | -0.000384195927
556.5 | -0.000231935335
556.55 | -0.00025801548
556.6 | -0.000462504345
556.65 | -0.000399369466
556.7 | -0.000425428283
556.75 | -0.000362228087
556.8 | -0.000566763607
556.85 | -0.00050354075
556.9 | -0.0003509789
556.95 | -0.000376960403
557 | -0.000402932575
557.05 | -0.00042889275
557.1 | -0.000365491271
557.15 | -0.000123263843
557.2 | 2.27217848e-05
557.25 | 5.03735368e-05
557.3 | 7.80703442e-05
557.35 | 0.000732620799
557.4 | 0.001029438576
557.45 | 0.000788558811
557.5 | 0.00090625338
557.55 | 0.001024049257
557.6 | 0.000962507313
557.65 | 0.000990701596
557.7 | 0.000839454084
557.75 | 0.000688206572
557.8 | 0.000716446177
557.85 | 0.000385708882
557.9 | -0.000303728049
557.95 | -0.000544635807
558 | -0.000606228405
558.05 | -0.000667810339
558.1 | -0.000639688038
558.15 | -0.000701236647
558.2 | -0.000493559246
558.25 | -0.00064481209
558.3 | -0.000706304713
558.35 | -0.000408581829
558.4 | 6.9212026e-05
558.45 | 0.000547568407
558.5 | 0.000666317379
558.55 | 0.000785171658
558.6 | 0.000904127245
558.65 | 0.000933070674
558.7 | 0.001142350341
558.75 | 0.000991092165
558.8 | 0.001020172893
558.85 | 0.001229728491
558.9 | 0.001078468982
558.95 | 0.000746778592
559 | 0.000234797286
559.05 | 0.000263874015
559.1 | 2.24382557e-05
559.15 | 0.000141735224
559.2 | -9.97245293e-05
559.25 | -0.000160789126
559.3 | -0.000221843192
559.35 | -0.0001024091913
559.4 | -0.000253673899
559.45 | -0.000314682643
559.5 | -0.00037567939
559.55 | 0.0001052488812
559.6 | -0.0001363659
559.65 | -0.0001069237957
559.7 | -7.74363694e-05
559.75 | -4.79029546e-05
559.8 | 0.000114725978
559.85 | 0.000215284832
559.9 | 0.00013492626
559.95 | 5.45675547e-05
560 | 6.46840916e-05
560.05 | 0.000255821362
560.1 | -0.000276976072
560.15 | -0.000176397223
560.2 | -0.000437698548
560.25 | -0.000608513167
560.3 | -0.000688875738
560.35 | -0.000769238309
560.4 | -0.000849602213
560.45 | -0.000658572649
560.5 | -0.000648449847
560.55 | -0.000638315048
560.6 | -0.000537646888
560.65 | -7.4633337e-05
560.7 | -6.43954971e-05
560.75 | 0.000217770877
560.8 | 0.000228065636
560.85 | 0.000419755035
560.9 | 0.000430095116
560.95 | 0.000349727213
561 | 0.000269357977
561.05 | 0.00055194198
561.1 | 0.000471571411
561.15 | 0.00030044487
561.2 | -0.000233529603
561.25 | -0.000223204185
561.3 | -0.000394273407
561.35 | -0.000293238672
561.4 | -0.000464321224
561.45 | -0.000453985142
561.5 | -0.000262162443
561.55 | -7.02339038e-05
561.6 | -5.98178418e-05
561.65 | -0.000140192943
561.7 | 0.000233561595
561.75 | 0.000425802856
561.8 | 0.000254541682
561.85 | 0.000355945658
561.9 | 0.000275568424
561.95 | 0.0001042937867
562 | 0.000205719224
562.05 | 0.000216260588
562.1 | -0.000136843114
562.15 | -0.000489842842
562.2 | -0.000388488187
562.25 | -0.000650603975
562.3 | -0.000458366713
562.35 | -0.000447852009
562.4 | -0.000710015785
562.45 | -0.000790398351
562.5 | -0.000598093106
562.55 | -0.000678477005
562.6 | -0.000667940973
562.65 | -0.000566451685
562.7 | -9.90444327e-06
562.75 | 4.43050543e-08
562.8 | 6.87230816e-07
562.85 | 0.000183498114
562.9 | 0.00036641504
562.95 | 0.000731783675
563 | 0.000732566146
563.05 | 0.000824573805
563.1 | 0.000734165746
563.15 | 0.000643756354
563.2 | 0.000553345629
563.25 | 0.000462934904
563.3 | 0.000190108461
563.35 | 0.000373338642
563.4 | 0.000282927917
563.45 | 0.000192514526
563.5 | 0.000284590168
563.55 | 0.000285437956
563.6 | -7.87247139e-05
563.65 | 1.33485287e-05
563.7 | 0.0001054686929
563.75 | 0.00038026491
563.8 | 1.59230849e-05
563.85 | 0.0001081128317
563.9 | -7.36125256e-05
563.95 | -0.000346611992
564 | -0.000345744209
564.05 | -0.000527446772
564.1 | -0.000435283152
564.15 | -0.000251739716
564.2 | -0.000250814614
564.25 | -0.000432579828
564.3 | -0.000705652876
564.35 | -0.00061341994
564.4 | -0.000612497504
564.45 | -0.000794264051
564.5 | -0.00070198446
564.55 | -0.000975108162
564.6 | -0.000974187059
564.65 | -0.001333
564.7 | -0.001333
564.75 | -0.001333
564.8 | -0.001244527457
564.85 | -0.00115220521
564.9 | -0.001242630598
564.95 | -0.001333
565 | -0.001149273943
565.05 | -0.001239700664
565.1 | -0.000781385938
565.15 | -0.000688805089
565.2 | -4.67208502e-05
565.25 | 0.00013773889
565.3 | 4.73092364e-05
565.35 | -0.0001093850469
565.4 | -6.37839167e-05
565.45 | -0.000201489615
565.5 | 2.77393301e-05
565.55 | 7.36617133e-05
565.6 | 0.0001196911364
565.65 | -0.000201526939
565.7 | -6.35698369e-05
565.75 | -0.0001092188218
565.8 | -6.29036035e-05
565.85 | 0.000259449788
565.9 | 0.000398124444
565.95 | 0.000352834436
566 | 0.000676050945
566.05 | 0.000907497069
566.1 | 0.000678095767
566.15 | 0.000817587552
566.2 | 0.000864982367
566.25 | 0.000727869987
566.3 | 0.000406177097
566.35 | 0.000176773129
566.4 | -0.000144909097
566.45 | -0.00028203614
566.5 | 4.24805772e-05
566.55 | 9.01994445e-05
566.6 | -2.23312158e-05
566.65 | 0.000374554338
566.7 | 0.000401770199
566.75 | 0.000614111767
566.8 | 0.001011870969
566.85 | 0.00150629
566.9 | 0.00190619
566.95 | 0.00230609
567 | 0.00233275
567.05 | 0.00245272
567.1 | 0.00238607
567.15 | 0.00231942
567.2 | 0.00206615
567.25 | 0.00190619
567.3 | 0.00202616
567.35 | 0.00187953
567.4 | 0.00153295
567.45 | 0.001094463649
567.5 | 0.001029602535
567.55 | 0.000778919888
567.6 | 0.000528249238
567.65 | 0.000463374794
567.7 | 0.000491435777
567.75 | 0.0002407398
567.8 | 0.000268824777
567.85 | 1.81140037e-05
567.9 | -0.000325495939
567.95 | -0.000204500862
568 | -0.00017636923
568.05 | -0.000241173025
568.1 | -2.69371307e-05
568.15 | -9.16806741e-05
568.2 | -0.000156412887
568.25 | -0.000314190766
568.3 | -6.55402775e-06
568.35 | 0.000182031814
568.4 | 0.000374542341
568.45 | 0.000567163507
568.5 | 0.000759895312
568.55 | 0.00057964172
568.6 | 0.000679166166
568.65 | 0.000405642564
568.7 | 0.000691740355
568.75 | 0.00079136211
568.8 | 0.000891033186
568.85 | 0.000710690283
568.9 | 0.000717030031
568.95 | 0.000816750428
569 | 0.000916518813
569.05 | 0.000642744607
569.1 | 0.000742511659
569.15 | 0.000468737453
569.2 | 0.000661907815
569.25 | 0.000481499595
569.3 | 0.000581314635
569.35 | 0.000307488442
569.4 | 0.000407303482
569.45 | -5.32942731e-05
569.5 | -0.000420364216
569.55 | -0.000507371792
569.6 | -0.000594379368
569.65 | -0.000494690963
569.7 | -0.000208158614
569.75 | 0.000265516271
569.8 | -8.4372235e-06
569.85 | -0.000562591317
569.9 | -0.000369352972
569.95 | -0.00036292258
570 | -0.00026301423
570.05 | -6.95535406e-05
570.1 | -0.000156566182
570.15 | 0.0001305585522
570.2 | 0.00023068898
570.25 | 5.00970726e-05
570.3 | -0.000317575253
570.35 | 6.32364536e-05
570.4 | 0.000631702035
570.45 | 0.000919519396
570.5 | 0.000832503822
570.55 | 0.001026744583
570.6 | 0.001127294106
570.65 | 0.001227894283
570.7 | 0.001140876043
570.75 | 0.001241525541
570.8 | 0.00134633
570.85 | 0.001067487728
570.9 | 0.000886628954
570.95 | 0.00061196697
571 | 0.00033735564
571.05 | 0.000437926491
571.1 | 0.000257102375
571.15 | 0.000170081469
571.2 | 0.000176861107
571.25 | -3.9632756e-06
571.3 | 2.42863269e-05
571.35 | -0.0001048501809
571.4 | 0.000422815603
571.45 | 0.000481356964
571.5 | 0.000352143942
571.55 | 0.000504575158
571.6 | 0.000563140513
571.65 | 0.000433900831
571.7 | 0.000398564334
571.75 | 0.000363225171
571.8 | 0.000327887341
571.85 | 1.091717669e-05
571.9 | 0.000257209015
571.95 | -5.97617225e-05
572 | -0.000188954083
572.05 | -0.000224294579
572.1 | 2.19583757e-05
572.15 | -0.000201124373
572.2 | -4.87250157e-05
572.25 | 9.8223438e-06
572.3 | 0.000162296749
572.35 | 0.000690704614
572.4 | 0.000749363279
572.45 | 0.000526027127
572.5 | 0.000584672462
572.55 | 0.000643329794
572.6 | 0.000607983966
572.65 | 0.000666653295
572.7 | 0.001007493397
572.75 | 0.001066224044
572.8 | 0.000842734597
572.85 | 0.000713333622
572.9 | 0.0001139333762
572.95 | -1.53798874e-05
573 | 4.32359883e-05
573.05 | 7.88668117e-06
573.1 | -2.74631325e-05
573.15 | -0.000344669811
573.2 | -0.000567863332
573.25 | -0.000884882724
573.3 | -0.000826357359
573.35 | -0.000673916812
573.4 | -0.000709269305
573.45 | -0.000368887755
573.5 | -0.000216299245
573.55 | -0.000157663241
573.6 | -4.99980307e-06
573.65 | -4.03543089e-05
573.7 | 1.83182193e-05
573.75 | 7.70030111e-05
573.8 | 4.16470523e-05
573.85 | 6.29084023e-06
573.9 | 4.20156268e-05
573.95 | 9.31243131e-05
574 | -4.38350385e-05
574.05 | 7.27283467e-06
574.1 | 0.000152407222
574.15 | 0.000109487288
574.2 | 0.000160594508
574.25 | 0.000587884992
574.3 | 0.000544926401
574.35 | 0.000501978474
574.4 | 0.000553083028
574.45 | 0.000322104787
574.5 | 0.000373209341
574.55 | 0.000518327719
574.6 | 0.000475415783
574.65 | 0.000338526014
574.7 | 0.000295651402
574.75 | 0.000534720953
574.8 | 0.000679824668
574.85 | 0.00082494038
574.9 | 0.000688022618
574.95 | 0.000457191007
575 | 0.000602256065
575.05 | 0.000653355287
575.1 | 0.000610488673
575.15 | 0.000661587895
575.2 | 0.000524792769
575.25 | 0.000294146445
575.3 | 0.000157476621
575.35 | -0.000354426038
575.4 | -0.000397119362
575.45 | 2.92094958e-05
575.5 | 0.000174144453
575.55 | 0.0001313999418
575.6 | -5.14723287e-06
575.65 | -0.000235422463
575.7 | -9.05512232e-05
575.75 | 5.4331747e-05
575.8 | 0.000386868592
575.85 | 0.00053180035
575.9 | 0.000770608633
575.95 | 0.000915577715
576 | 0.000778927886
576.05 | 0.000642326045
576.1 | 0.000599588732
576.15 | 0.000650678623
576.2 | 0.000701768514
576.25 | 0.000471451441
576.3 | 0.000428762116
576.35 | 0.000479850674
576.4 | 0.000249681564
576.45 | -6.13545242e-05
576.5 | -4.83876334e-05
576.55 | -0.000222701644
576.6 | -2.24178608e-05
576.65 | 0.000177876853
576.7 | 0.000190866938
576.75 | 0.000391162185
576.8 | 0.000685146004
576.85 | 0.000791787337
576.9 | 0.000430165765
576.95 | 0.000349588581
577 | 0.000643445765
577.05 | 0.000656470508
577.1 | 0.000575915985
577.15 | 0.000308318901
577.2 | 0.000414957568
577.25 | 0.000615135511
577.3 | 0.000254195102
577.35 | -0.000199852691
577.4 | -9.32160235e-05
577.45 | 0.000200264588
577.5 | 0.000400342556
577.55 | 0.000226691313
577.6 | 5.31511089e-05
577.65 | 0.000253164693
577.7 | 0.000359799361
577.75 | 0.000186332072
577.8 | 0.0001062932867
577.85 | 0.000399597409
577.9 | 0.000319558757
577.95 | 0.000146275422
578 | 6.63587395e-05
578.05 | -1.35088886e-05
578.1 | -1.091249786e-07
578.15 | 1.330259352e-05
578.2 | -8.42993199e-07
578.25 | 0.000184544519
578.3 | 9.04248548e-05
578.35 | 0.000182667655
578.4 | 0.000274921919
578.45 | 0.000460307561
578.5 | 0.000273287661
578.55 | 0.000179497781
578.6 | 8.58188066e-05
578.65 | 8.52217559e-05
578.7 | 0.000177632914
578.75 | 0.000177109045
578.8 | 8.37226641e-05
578.85 | 0.000176206604
578.9 | -9.88346185e-06
578.95 | -0.00019577771
579 | -0.00038147794
579.05 | -0.0001033445574
579.1 | -0.000103455463
579.15 | -0.000196221599
579.2 | -0.000288877096
579.25 | -0.00028879445
579.3 | -0.000381268659
579.35 | -0.000288482528
579.4 | -0.000288254585
579.45 | -0.000287978654
579.5 | -0.000380162269
579.55 | -9.75693349e-06
579.6 | 0.000175620084
579.65 | 0.000360996395
579.7 | 0.000268847438
579.75 | 0.000269266
579.8 | 0.000269733883
579.85 | -6.94696949e-06
579.9 | -9.86609286e-05
579.95 | -9.79519059e-05
580 | 0.000179748385
580.05 | 0.000272794451
580.1 | 0.000365852514
580.15 | 0.000366632319
580.2 | 9.07353105e-05
580.25 | -5.09857837e-07
580.3 | -6.58725944e-05
580.35 | -0.0001053527219
580.4 | 3.94810606e-05
580.45 | 0
580.5 | 0.0001009930121
580.55 | 0.000202033479
580.6 | 0.000211049891
580.65 | 3.61358971e-05
580.7 | -9.60806405e-05
580.75 | -0.000174678986
580.8 | 2.25451623e-05
580.85 | 0.000219767711
580.9 | 0.000141276672
580.95 | 0.000154750636
581 | -1.53826867e-05
581.05 | 9.00301535e-05
581.1 | -0.000263350146
581.15 | -0.000341269328
581.2 | -0.000235738384
581.25 | -0.000313513602
581.3 | -0.000207936003
581.35 | -1.07169201e-05
581.4 | -0.000363097203
581.45 | -0.00053204029
581.5 | -0.000517831843
581.55 | -0.000137604257
581.6 | -0.000306358058
581.65 | -0.000292056301
581.7 | -9.48394842e-05
581.75 | -0.000263308823
581.8 | 2.53098043e-05
581.85 | 3.97293985e-05
581.9 | -3.71601743e-05
581.95 | 6.87097516e-05
582 | -8.85598545e-06
582.05 | -2.02987907e-06
582.1 | -0.000268870099
582.15 | 1.176307183e-05
582.2 | 0.0001099441071
582.25 | -0.000247758045
582.3 | -0.000149494617
582.35 | -0.000506701293
582.4 | -0.00068146959
582.45 | -0.000765070018
582.5 | -0.000393673557
582.55 | 6.88077271e-05
582.6 | -1.48652161e-05
582.65 | -7.45417599e-06
582.7 | -0.000272826443
582.75 | -8.34238055e-05
582.8 | -7.58494329e-05
582.85 | 0.000204460872
582.9 | 0.0001211727659
582.95 | -0.000143673406
583 | -0.000408227251
583.05 | -0.000944546471
583.1 | -0.001208340506
583.15 | -0.0014663
583.2 | -0.00137299
583.25 | -0.00145297
583.3 | -0.00171957
583.35 | -0.00161293
583.4 | -0.00206615
583.45 | -0.00195951
583.5 | -0.0015996
583.55 | -0.001313630177
583.6 | -0.001033850806
583.65 | -0.000934838232
583.7 | -0.000564665465
583.75 | -0.000646421021
583.8 | -0.00063773386
583.85 | -0.00044834122
583.9 | -0.000168599173
583.95 | 0.000201525606
584 | 0.000390916913
584.05 | 0.0001285685165
584.1 | -4.32242579e-05
584.15 | 9.92059923e-05
584.2 | 4.72259239e-05
584.25 | -4.70832929e-06
584.3 | 0.00030431057
584.35 | 7.1944676e-05
584.4 | 0.0001102880211
584.45 | -0.0001218471306
584.5 | -0.000443891666
584.55 | -0.000405434616
584.6 | -0.000186811952
584.65 | -5.8273428e-05
584.7 | -1.98171778e-05
584.75 | -0.000341518599
584.8 | -0.00039299506
584.85 | -0.00062435054
584.9 | -0.000495813349
584.95 | -0.000547153844
585 | -0.0005085395
585.05 | -0.000200148617
585.1 | -0.000251467784
585.15 | -0.000392628485
585.2 | -0.000533685212
585.25 | -0.000494992221
585.3 | -0.000366457696
585.35 | -0.000237924504
585.4 | -0.000289039722
585.45 | -0.000519664718
585.5 | -0.000391132859
585.55 | -0.000352361221
585.6 | -0.000403317812
585.65 | -0.000543931983
585.7 | -0.000505093695
585.75 | -0.000107451797
585.8 | -0.000248032643
585.85 | 0.0001272076568
585.9 | 1.6781137e-05
585.95 | -3.91909998e-06
586 | 0.000244468201
586.05 | 0.000134063809
586.1 | 0.0001133737828
586.15 | 0.000182363731
586.2 | 0.000251354479
586.25 | 0.000320343894
586.3 | 3.07237838e-05
586.35 | -7.95235808e-05
586.4 | -0.00027930349
586.45 | -0.000389438616
586.5 | -0.000409994809
586.55 | -0.000430540338
586.6 | -0.000361553589
586.65 | -0.000471598071
586.7 | -0.000492110275
586.75 | -0.000423124859
586.8 | -0.000443626399
586.85 | -0.000464117275
586.9 | -0.000216169944
586.95 | -0.000326147776
587 | -0.000167688734
587.05 | -0.000188180943
587.1 | 6.52932726e-05
587.15 | -0.0001112156558
587.2 | 0.000159642746
587.25 | -0.000195705728
587.3 | -1.43576097e-05
587.35 | -0.0001012901378
587.4 | -9.37364267e-06
587.45 | -0.000364382215
587.5 | -0.000451157849
587.55 | -0.000537886828
587.6 | -0.000624571818
587.65 | -0.000800473165
587.7 | -0.000797807165
587.75 | -0.000884357522
587.8 | -0.001060056253
587.85 | -0.00158627
587.9 | -0.00167958
587.95 | -0.00202616
588 | -0.00175956
588.05 | -0.00219945
588.1 | -0.00210614
588.15 | -0.00219945
588.2 | -0.00246605
588.25 | -0.00237274
588.3 | -0.00237274
588.35 | -0.00209281
588.4 | -0.0017329
588.45 | -0.00182621
588.5 | -0.00163959
588.55 | -0.0017329
588.6 | -0.00137299
588.65 | -0.00163959
588.7 | -0.00154628
588.75 | -0.001273158964
588.8 | -0.00135966
588.85 | -0.00153295
588.9 | -0.00179955
588.95 | -0.00170624
589 | -0.00151962
589.05 | -0.00107739725
589.1 | -0.001074382004
589.15 | -0.001333
589.2 | -0.001246019084
589.25 | -0.001154116732
589.3 | -0.00150629
589.35 | -0.001325576523
589.4 | -0.001144876376
589.45 | -0.000608813092
589.5 | -0.000694611637
589.55 | -0.000513867501
589.6 | -0.00139965
589.65 | -0.001129258948
589.7 | -0.000771064519
589.75 | -0.000501579907
589.8 | -0.000498480682
589.85 | -0.000140152953
589.9 | -0.000137077722
589.95 | -0.000311576753
590 | -0.000663451429
590.05 | -0.000305326316
590.1 | -0.000390927577
590.15 | -3.27706053e-05
590.2 | -2.96409879e-05
590.25 | -0.0001152435819
590.3 | -2.33494945e-05
590.35 | 6.8544193e-05
590.4 | 0.000160437214
590.45 | -0.000191216184
590.5 | -9.93238295e-05
590.55 | 6.34739942e-05
590.6 | -0.000416105281
590.65 | -0.000363730378
590.7 | -0.000399975981
590.75 | -0.000258981905
590.8 | -0.000295228841
590.85 | -0.000331465113
590.9 | -0.000190483034
590.95 | -0.000138110797
591 | 9.15129827e-05
591.05 | 0.00014388402
591.1 | -6.96041946e-05
591.15 | 7.13756183e-05
591.2 | -5.34604982e-05
591.25 | -8.96769085e-05
591.3 | -0.000303000231
591.35 | -0.000427703714
591.4 | -0.000729346951
591.45 | -0.000765453922
591.5 | -0.000890002777
591.55 | -0.001191336758
591.6 | -0.001227366415
591.65 | -0.00143964
591.7 | -0.00138632
591.75 | -0.001333
591.8 | -0.00119466126
591.85 | -0.001053920454
591.9 | -0.000647943307
591.95 | -0.000595577735
592 | -0.000366340392
592.05 | -0.000579269813
592.1 | -0.000615314133
592.15 | -0.000474542668
592.2 | -0.000156886102
592.25 | 7.23934971e-05
592.3 | 0.0001247557366
592.35 | 0.000442577328
592.4 | 0.000141015404
592.45 | -0.000160369231
592.5 | -0.0001080088577
592.55 | -0.000320841103
592.6 | -9.16972033e-05
592.65 | 0.000225922172
592.7 | 1.302169043e-05
592.75 | 0.000153789543
592.8 | 0.000206147117
592.85 | 0.000258506024
592.9 | 0.000222455039
592.95 | 0.000451640395
593 | 0.000150385061
593.05 | -6.23509417e-05
593.1 | -0.000186667988
593.15 | 0.0001307143799
593.2 | 6.37455263e-06
593.25 | 5.87297139e-05
593.3 | 0.0001110844886
593.35 | 0.00016343913
593.4 | 0.000304134614
593.45 | 9.14955204e-05
593.5 | -3.27579418e-05
593.55 | 0.00034627341
593.6 | 0.000634771934
593.65 | 0.000658210073
593.7 | 0.00015162875
593.75 | 0.000440025966
593.8 | 0.000640158587
593.85 | 0.000398568333
593.9 | 0.000157078054
593.95 | -8.43129165e-05
594 | 0.0001156629437
594.05 | -0.000213938502
594.1 | -0.000190503029
594.15 | -7.88264218e-05
594.2 | -5.53922818e-05
594.25 | 0.00023283511
594.3 | -0.000184999072
594.35 | -0.000161566265
594.4 | -4.99020547e-05
594.45 | 6.17726863e-05
594.5 | -9.12694436e-05
594.55 | -6.78379696e-05
594.6 | 0.00039686076
594.65 | 0.000420292234
594.7 | 0.000355447116
594.75 | 0.000467152516
594.8 | 0.000490581324
594.85 | 0.000955555718
594.9 | 0.000978984526
594.95 | 0.000649155004
595 | 0.000672583812
595.05 | 0.000519448772
595.1 | 0.000454611652
595.15 | 0.000301543262
595.2 | 0.000148517528
595.25 | -9.26508315e-05
595.3 | -0.000333720549
595.35 | -0.000398437699
595.4 | -0.000991705345
595.45 | -0.001232413153
595.5 | -0.001120955691
595.55 | -0.000921432251
595.6 | -0.000545678213
595.65 | -0.000346024139
595.7 | -0.000410722627
595.75 | -0.000563508421
595.8 | -0.000716251559
595.85 | -0.000340454865
595.9 | -0.000228912091
595.95 | -2.92160275e-05
596 | -0.000270191102
596.05 | -0.000158649661
596.1 | -0.000575725366
596.15 | -0.000640370534
596.2 | -0.000881083674
596.25 | -0.000681586894
596.3 | -0.000217784207
596.35 | -0.000194366063
596.4 | -0.000259047222
596.45 | -0.000235629078
596.5 | -0.000124112964
596.55 | 0.000339964321
596.6 | 0.000363381132
596.65 | 0.00038679661
596.7 | 0.000410212088
596.75 | 0.000609968803
596.8 | 0.000280745796
596.85 | -4.83016549e-05
596.9 | 0.000239442791
596.95 | -8.95614707e-05
597 | -6.61478589e-05
597.05 | -0.000306932581
597.1 | -0.000371563086
597.15 | -0.000348151607
597.2 | -0.000500793437
597.25 | -0.000653392611
597.3 | -0.000893915132
597.35 | -0.000958460325
597.4 | -0.001022994854
597.45 | -0.001263353416
597.5 | -0.00123994327
597.55 | -0.00138632
597.6 | -0.001017289614
597.65 | -0.001081804148
597.7 | -0.001322098726
597.75 | -0.001210799891
597.8 | -0.00145297
597.85 | -0.00134633
597.9 | -0.00158627
597.95 | -0.00155961
598 | -0.001269534537
598.05 | -0.001158249032
598.1 | -0.001222722243
598.15 | -0.00154628
598.2 | -0.00153295
598.25 | -0.001328233192
598.3 | -0.00138632
598.35 | -0.00137299
598.4 | -0.00151962
598.45 | -0.001146761238
598.5 | -0.000947611038
598.55 | -0.00092420889
598.6 | -0.000900806742
598.65 | -0.000789514572
598.7 | -0.000766113757
598.75 | -0.000742712942
598.8 | -0.000807202149
598.85 | -0.000344241918
598.9 | -0.000144941089
598.95 | 0.000142392393
599 | 7.78025445e-05
599.05 | 1.322341332e-05
599.1 | -5.30963226e-05
599.15 | -0.0001198564284
599.2 | -0.000362462695
599.25 | -0.000517081364
599.3 | -0.000671654711
599.35 | -0.000650461344
599.4 | -0.000980673437
599.45 | -0.000871644701
599.5 | -0.001026111408
599.55 | -0.000917093336
599.6 | -0.000895901302
599.65 | -0.000611169836
599.7 | -0.000677835832
599.75 | -0.000656643798
599.8 | -0.000547595067
599.85 | -0.000174865606
599.9 | -0.000241576924
599.95 | -0.000396155603
600 | -0.000550691626
600.05 | -0.000617348291
600.1 | -0.000596158923
600.15 | -0.000750629629
600.2 | -0.000992849059
600.25 | -0.000883869644
600.3 | -0.000511406783
600.35 | -0.000402372715
600.4 | -0.000820306872
600.45 | -0.000711318126
600.5 | -0.000690131424
600.55 | -0.000493308642
600.6 | -0.000647760686
600.65 | -0.000889949457
600.7 | -0.000780984705
600.75 | -0.00119859361
600.8 | -0.001089672847
600.85 | -0.00098074142
600.9 | -0.001135041502
600.95 | -0.001201584862
601 | -0.001180402159
601.05 | -0.001071493393
601.1 | -0.001138038086
601.15 | -0.000941393926
601.2 | -0.000920212556
601.25 | -0.000811283795
601.3 | -0.000526793602
601.35 | -0.000856669779
601.4 | -0.001274065404
601.45 | -0.00142631
601.5 | -0.00105630919
601.55 | -0.001210527959
601.6 | -0.00145297
601.65 | -0.00134633
601.7 | -0.00158627
601.75 | -0.00147963
601.8 | -0.00145297
601.85 | -0.00143964
601.9 | -0.001325299259
601.95 | -0.001304123221
602 | -0.001282947183
602.05 | -0.00143964
602.1 | -0.00124059644
602.15 | -0.000868714767
602.2 | -0.000935234133
602.25 | -0.000738663288
602.3 | -0.000892886056
602.35 | -0.000871712684
602.4 | -0.000938222719
602.45 | -0.000829367273
602.5 | -0.000457357632
602.55 | -0.000172942087
602.6 | -6.40014623e-05
602.65 | -0.000306106121
602.7 | -0.000635817006
602.75 | -0.0006146463
602.8 | -0.000242595336
602.85 | -4.59186508e-05
602.9 | 6.30203743e-05
602.95 | 0.00025976171
603 | 0.00019313837
603.05 | 3.87571083e-05
603.1 | -0.000203318491
603.15 | -0.00035759058
603.2 | -0.000160982411
603.25 | 0.0001234271355
603.3 | 0.000144594509
603.35 | -0.000448321225
603.4 | -0.000953084336
603.45 | -0.001019535719
603.5 | -0.000998370345
603.55 | -0.001064811064
603.6 | -0.001306398652
603.65 | -0.001285234611
603.7 | -0.00126407057
603.75 | -0.001242906529
603.8 | -0.00147963
603.85 | -0.0014663
603.9 | -0.001004260872
603.95 | -0.000632653797
604 | -0.000523853004
604.05 | -0.000590331047
604.1 | -0.000569169672
604.15 | -0.000460370212
604.2 | -0.00043921017
604.25 | -0.000418048795
604.3 | -0.000484528171
604.35 | -0.000112749139
604.4 | -0.000266921253
604.45 | -0.000508678132
604.5 | -0.000136944422
604.55 | -0.0001157861129
604.6 | -6.95720693e-06
604.65 | 1.70070805e-05
604.7 | 4.23460775e-05
604.75 | 0.000155366482
604.8 | 5.35194168e-06
604.85 | 0.000293735881
604.9 | 0.000231380807
604.95 | 0.000344411209
605 | 0.000457452275
605.05 | 4.43783693e-05
605.1 | -1.79347152e-05
605.15 | -0.000255481447
605.2 | -0.000142529692
605.25 | -0.0001171938942
605.3 | -0.000354676642
605.35 | -0.000154141455
605.4 | -0.000654277723
605.45 | -0.000804014946
605.5 | -0.001128689757
605.55 | -0.001190832884
605.6 | -0.00134633
605.65 | -0.001140166887
605.7 | -0.000852376186
605.75 | -0.001264421149
605.8 | -0.000889209642
605.85 | -0.000863878643
605.9 | -0.000663543406
605.95 | -0.000288071964
606 | -0.000437833181
606.05 | 0.000200508527
606.1 | 0.000225838193
606.15 | 0.000514050122
606.2 | 0.000627028537
606.25 | 0.00065235687
606.3 | 0.000853016026
606.35 | 0.000790672949
606.4 | 0.000815999949
606.45 | 0.000578379369
606.5 | 0.000428462191
606.55 | 0.000366181765
606.6 | 0.000216329904
606.65 | 6.65198992e-05
606.7 | 4.29395291e-06
606.75 | 2.96191267e-05
606.8 | -0.000207645409
606.85 | -9.48017603e-05
606.9 | -6.94776929e-05
606.95 | -4.41538921e-05
607 | 6.86992209e-05
607.05 | -8.10260051e-05
607.1 | 0.000381999143
607.15 | 0.000407322144
607.2 | 0.000432643812
607.25 | 0.000282851936
607.3 | 4.55844677e-05
607.35 | 7.09056025e-05
607.4 | -7.87785671e-05
607.45 | -0.000315883676
607.5 | -0.0001156241534
607.55 | -9.03043516e-05
607.6 | 2.25011733e-05
607.65 | -0.000389501267
607.7 | -0.000364182265
607.75 | -0.000513716872
607.8 | -0.000313546927
607.85 | -0.0001133324598
607.9 | 0.000174411053
607.95 | 0.000199727389
608 | 5.00830761e-05
608.05 | -9.95184475e-05
608.1 | -0.000161644912
608.15 | 3.85668892e-05
608.2 | 0.000501313307
608.25 | 0.000351622739
608.3 | 0.000639461428
608.35 | 0.00075230521
608.4 | 0.000427566415
608.45 | 0.0001030007767
608.5 | 4.08715129e-05
608.55 | 0.000153626917
608.6 | 0.00035385818
608.65 | 0.000466645976
608.7 | 0.000229563928
608.75 | -9.48293534e-05
608.8 | 0.000192745135
608.85 | 0.0001306241358
608.9 | 6.85139339e-05
608.95 | 6.41423604e-06
609 | 0.0001191343423
609.05 | 0.000231864686
609.1 | 0.000169753551
609.15 | 2.02533354e-05
609.2 | 4.55620733e-05
609.25 | 0.000158269756
609.3 | 0.000270988236
609.35 | 0.0001214862875
609.4 | 5.94052783e-05
609.45 | 8.47124166e-05
609.5 | 0.000197407969
609.55 | 4.794801e-05
609.6 | 7.32540819e-05
609.65 | 0.000360724463
609.7 | 0.000386030135
609.75 | 0.000323936329
609.8 | 0.000261853187
609.85 | 0.000374545007
609.9 | 0.000487248824
609.95 | 0.000687384111
610 | 0.000887562054
610.05 | 0.001175258112
610.1 | 0.001113085659
610.15 | 0.000788596135
610.2 | 0.00063906686
610.25 | 0.000489580241
610.3 | 0.000427505097
610.35 | 0.000627572401
610.4 | 0.000390739624
610.45 | 0.00024133965
610.5 | -0.000169922842
610.55 | -0.000580916068
610.6 | -0.000991638695
610.65 | -0.000704758433
610.7 | -0.000417780862
610.75 | -0.000392481855
610.8 | -0.000192678485
610.85 | 7.16903396e-06
610.9 | -0.000142083137
610.95 | -0.000204043643
611 | -0.000178747302
611.05 | 0.000282949245
611.1 | 0.000570216077
611.15 | 0.000944957035
611.2 | 0.000708152251
611.25 | 0.000733448592
611.3 | 0.000846099089
611.35 | 0.00095876025
611.4 | 0.000809332283
611.45 | 0.000834625958
611.5 | 0.000947275122
611.55 | 0.000885213308
611.6 | 0.000648503167
611.65 | 0.001023154814
611.7 | 0.000786411348
611.75 | 0.000724380193
611.8 | 0.00040048652
611.85 | 0.000164002989
611.9 | 0.000363799694
611.95 | 0.000389090703
612 | 0.000414380379
612.05 | 0.000526940232
612.1 | 0.000464959731
612.15 | 0.000490249407
612.2 | -7.84979706e-06
612.25 | 0.00036632173
612.3 | 0.000566115769
612.35 | 0.000678672956
612.4 | 0.000616692455
612.45 | 0.0001185907449
612.5 | 0.000492760779
612.55 | 0.000430810937
612.6 | 0.000194451375
612.65 | 0.000306941912
612.7 | 7.06466006e-05
612.75 | 0.000183115543
612.8 | -5.31159177e-05
612.85 | -0.000289250336
612.9 | -2.54653654e-06
612.95 | 0.00019707072
613 | 0.000396731459
613.05 | -0.0001009850141
613.1 | -0.000511238825
613.15 | -0.000311772704
613.2 | -0.000547748362
613.25 | 1.46099466e-07
613.3 | -0.000410108114
613.35 | -0.000297741546
613.4 | -0.000359546091
613.45 | -0.000682499999
613.5 | -0.000657219654
613.55 | -0.000805993118
613.6 | -0.000867723015
613.65 | -0.000581379952
613.7 | -0.000382004475
613.75 | -0.000182585009
613.8 | -0.000418499349
613.85 | 4.21541255e-05
613.9 | -1.96642827e-05
613.95 | 0.000179817701
614 | 0.000466482017
614.05 | 0.00040461882
614.1 | 0.000604186249
614.15 | 0.000978172729
614.2 | 0.000916254879
614.25 | 0.000680015287
614.3 | 0.0007052903
614.35 | 0.000730565313
614.4 | 0.000494421697
614.45 | 0.000432577162
614.5 | 0.000457852175
614.55 | 0.000396018304
614.6 | 0.000247110207
614.65 | 1.119042836e-05
614.7 | -0.000137610922
614.75 | 0.00014878946
614.8 | 0.000435287151
614.85 | 0.000286397716
614.9 | 0.000398745622
614.95 | 0.000511102859
615 | 0.00044928765
615.05 | 0.000213365312
615.1 | 0.000325689224
615.15 | 0.0004380238
615.2 | 0.000463293481
615.25 | 0.000662723611
615.3 | 0.000426767948
615.35 | 0.000277941164
615.4 | 0.000216177942
615.45 | 0.000154424051
615.5 | 0.000179692399
615.55 | 0.000291981653
615.6 | 0.000926698934
615.65 | 0.000429547253
615.7 | 0.000367782698
615.75 | 0.000567123517
615.8 | 0.000157283336
615.85 | 9.55597041e-05
615.9 | 3.38468695e-05
615.95 | -2.78555677e-05
616 | -0.000263428793
616.05 | -0.000498905909
616.1 | -0.000560534498
616.15 | -0.000882732595
616.2 | -0.000770619297
616.25 | -0.000745356281
616.3 | -0.000546362042
616.35 | -0.000521100359
616.4 | -0.000495837343
616.45 | -0.000296801781
616.5 | -0.000358433036
616.55 | -0.000333171353
616.6 | -0.00030790967
616.65 | -0.000369531594
616.7 | -0.000170496032
616.75 | -0.00023212862
616.8 | -3.30738628e-05
616.85 | 7.90994202e-05
616.9 | 0.000365164686
616.95 | 0.000303477445
617 | 0.000154875938
617.05 | 6.31704701e-06
617.1 | 0.0001184779731
617.15 | 0.000143736057
617.2 | 8.20897391e-05
617.25 | -0.000240158612
617.3 | -0.0001280418482
617.35 | -0.0001027854972
617.4 | -0.000251239841
617.45 | -0.000660070941
617.5 | -0.000808375189
617.55 | -0.00069634587
617.6 | -0.000757865153
617.65 | -0.000559050869
617.7 | -0.000620582149
617.75 | -0.00042174787
617.8 | -0.000396494185
617.85 | -0.0003712405
617.9 | -0.000606343043
617.95 | -0.000841350943
618 | -0.000729356282
618.05 | -0.000790846239
618.1 | -0.000852326865
618.15 | -0.000740344201
618.2 | -0.001148644767
618.25 | -0.000950005106
618.3 | -0.001271490048
618.35 | -0.001246240362
618.4 | -0.00147963
618.45 | -0.00119574099
618.5 | -0.001083823643
618.55 | -0.001231899948
618.6 | -0.001293297928
618.65 | -0.001008078584
618.7 | -0.000896151906
618.75 | -0.000697516244
618.8 | -0.001019003852
618.85 | -0.000993756832
618.9 | -0.001055166809
618.95 | -0.000943264125
619 | -0.001264582442
619.05 | -0.00141298
619.1 | -0.001300705409
619.15 | -0.001275461055
619.2 | -0.00150629
619.25 | -0.00147963
619.3 | -0.00154628
619.35 | -0.001087869298
619.4 | -0.001062624944
619.45 | -0.000777474916
619.5 | -0.000752231895
619.55 | -0.000553664216
619.6 | -0.000615088856
619.65 | -0.000416501182
619.7 | -0.0001311597352
619.75 | -0.0001059183138
619.8 | -0.000167387476
619.85 | -5.54364041e-05
619.9 | -3.01957825e-05
619.95 | 8.17655535e-05
620 | -0.000239814698
620.05 | 4.55238162e-05
620.1 | 7.07631048e-05
620.15 | 0.000182723641
620.2 | 0.00020796133
620.25 | -0.0001136203878
620.3 | 8.50066097e-05
620.35 | 2.35445124e-05
620.4 | -0.0001245856458
620.45 | -1.267000504e-05
620.5 | 1.256681751e-05
620.55 | 3.78033468e-05
620.6 | -2.36388888e-05
620.65 | 8.82755256e-05
620.7 | -5.98351708e-05
620.75 | -0.000207904011
620.8 | -0.000182668988
620.85 | -0.000244069634
620.9 | -0.000218835944
620.95 | -0.000453445277
621 | -0.000774519655
621.05 | -0.001008906377
621.1 | -0.001243197123
621.15 | -0.00138632
621.2 | -0.00153295
621.25 | -0.00134633
621.3 | -0.001228755401
621.35 | -0.001203523044
621.4 | -0.001264767729
621.45 | -0.001326003083
621.5 | -0.001127829972
621.55 | -0.001016112575
621.6 | -0.000817876813
621.65 | -0.000965653193
621.7 | -0.000940423502
621.75 | -0.000915193811
621.8 | -0.001062928868
621.85 | -0.001124165555
621.9 | -0.001098937197
621.95 | -0.000987243794
622 | -0.000789052021
622.05 | -0.000763824996
622.1 | -0.000738597971
622.15 | -0.000713370946
622.2 | -0.000169000406
622.25 | -5.72127599e-05
622.3 | -0.0001185480889
622.35 | -6.76122927e-06
622.4 | -0.000154647995
622.45 | 4.3689075e-05
622.5 | 6.89138339e-05
622.55 | 7.57689197e-06
622.6 | 0.000205933837
622.65 | 0.000317740545
622.7 | 0.000256381222
622.75 | 0.000108471542
622.8 | -0.0001259257107
622.85 | 7.23663039e-05
622.9 | 9.75886634e-05
622.95 | 0.000295922001
623 | 0.000407716712
623.05 | 0.000346365387
623.1 | 0.000458158765
623.15 | 5.06262736e-05
623.2 | -9.71800989e-05
623.25 | 0.0001010668603
623.3 | 0.000212816116
623.35 | 0.000411126526
623.4 | 9.02069093e-05
623.45 | 0.0001154259363
623.5 | 0.000227163195
623.55 | 7.93549563e-05
623.6 | 0.0001045730502
623.65 | -4.31934656e-05
623.7 | -1.79760382e-05
623.75 | 0.000180225599
623.8 | 0.0001189450563
623.85 | -0.000201721557
623.9 | -0.000349384632
623.95 | -0.000237733885
624 | -0.00029895191
624.05 | -0.000532974723
624.1 | -0.000334945576
624.15 | -0.000396142273
624.2 | -0.000198091798
624.25 | 0
624.3 | -0.000151100882
624.35 | -0.000215747383
624.4 | -0.000193971495
624.45 | -0.000345009726
624.5 | -0.000668736774
624.55 | -0.000646960886
624.6 | -0.000452456191
624.65 | -0.000776097927
624.7 | -0.000754323372
624.75 | -0.000559861333
624.8 | -0.000710775595
624.85 | -0.00068900104
624.9 | -0.000667227818
624.95 | -0.000559116186
625 | -0.000191884017
625.05 | 0.000175517443
625.1 | 0.000197289332
625.15 | -4.01760868e-05
625.2 | 0.000500166927
625.25 | 0.000435483102
625.3 | 0.000197951833
625.35 | 0.000306146111
625.4 | 0.00050079477
625.45 | 0.000436120276
625.5 | 0.000285034057
625.55 | 0.000133989161
625.6 | 6.93665207e-05
625.65 | 9.11354771e-05
625.7 | 0.000544967724
625.75 | -0.00021078729
625.8 | -1.63103214e-05
625.85 | -8.09021694e-05
625.9 | 2.72249254e-05
625.95 | -0.000210055473
626 | -0.000274615329
626.05 | -0.000166521026
626.1 | -5.84165922e-05
626.15 | -0.0001229889784
626.2 | 0.000157823201
626.25 | -7.94577306e-05
626.3 | 2.86457701e-05
626.35 | -0.0001222555618
626.4 | -1.41632583e-05
626.45 | -0.000423932657
626.5 | -0.000143280171
626.55 | 5.11288146e-05
626.6 | 0.000159230849
626.65 | 0.000353702219
626.7 | 0.000289105039
626.75 | 0.000310867597
626.8 | 0.000246281081
626.85 | 0.00052712152
626.9 | 0.000289804864
626.95 | 0.000397915163
627 | 0.000851580385
627.05 | 0.000959753335
627.1 | 0.001067936949
627.15 | 0.001003274452
627.2 | 0.000938621286
627.25 | 0.000960381178
627.3 | 0.000809346946
627.35 | 0.000831105505
627.4 | 0.000593754191
627.45 | 0.000874622623
627.5 | 0.000637271309
627.55 | 0.000659028535
627.6 | 0.000249147031
627.65 | -0.000160470539
627.7 | -0.000138713313
627.75 | -0.000203199854
627.8 | 7.73178657e-05
627.85 | 9.9073892e-05
627.9 | 0.000207104211
627.95 | 0.000401442281
628 | 0.000423196841
628.05 | 0.000358655647
628.1 | 0.0001215858626
628.15 | 0.000143340156
628.2 | 0.000337634237
628.25 | 0.000359387464
628.3 | 0.000294866265
628.35 | 0.000402893918
628.4 | 0.000165854526
628.45 | 0.000273860851
628.5 | 0.0001231157467
628.55 | 0.000144867774
628.6 | 0.000166619668
628.65 | 0.000533407948
628.7 | 0.000727740686
628.75 | 0.001008442493
628.8 | 0.001030193054
628.85 | 0.001051943615
628.9 | 0.001160032586
628.95 | 0.001268130888
629 | 0.000858241386
629.05 | 0.00122528027
629.1 | 0.001247029498
629.15 | 0.00135966
629.2 | 0.001204188211
629.25 | 0.001053291278
629.3 | 0.000643611057
629.35 | 0.000751622714
629.4 | 0.000859645035
629.45 | 0.000363901002
629.5 | 0.000558103106
629.55 | 0.000579848335
629.6 | 0.000256727802
629.65 | 0.000450885917
629.7 | 0.00030021826
629.75 | 0.000149593259
629.8 | -9.9004576e-07
629.85 | 0.000365452614
629.9 | 0.0001286576942
629.95 | 0.00015040239
630 | 0.000344495188
630.05 | 0.0001077301274
630.1 | 0.000560373205
630.15 | 0.000754549982
630.2 | 0.00051765722
630.25 | 0.000884266878
630.3 | 0.000819776338
630.35 | 0.001272787057
630.4 | 0.001121990099
630.45 | 0.00149296
630.5 | 0.00150629
630.55 | 0.001187212456
630.6 | 0.001122699255
630.65 | 0.00071332829
630.7 | 0.000735068187
630.75 | 0.000843007862
630.8 | 0.000433847511
630.85 | 0.000283301157
630.9 | -3.94064126e-05
630.95 | 0.000154533357
631 | -8.20150911e-05
631.05 | -6.02773269e-05
631.1 | 4.75453107e-05
631.15 | -1.68025983e-05
631.2 | 0.00017711571
631.25 | -0.000145467624
631.3 | -0.000381860511
631.35 | -0.0001019952948
631.4 | -8.02595301e-05
631.45 | 0.0001136146559
631.5 | -0.0001228423484
631.55 | -0.0001011073835
631.6 | -0.000509483264
631.65 | -0.000659719029
631.7 | -0.000637984464
631.75 | -0.000788180239
631.8 | -0.001024259871
631.85 | -0.001002526639
631.9 | -0.001152617107
631.95 | -0.001130885208
632 | -0.00137299
632.05 | -0.00142631
632.1 | -0.00158627
632.15 | -0.001129853466
632.2 | -0.001022225713
632.25 | -0.000828671447
632.3 | -0.000806940881
632.35 | -0.000183496781
632.4 | 1.024599786e-05
632.45 | -5.40356877e-05
632.5 | 6.79048862e-05
632.55 | 0.0001181203292
632.6 | -3.67698719e-06
632.65 | 0.0001325389903
632.7 | 0.000182752967
632.75 | 0.000491034544
632.8 | 0.000369193012
632.85 | 0.000419407122
632.9 | 3.96682138e-05
632.95 | 3.92240582e-06
633 | 5.41353961e-05
633.05 | -0.000239382806
633.1 | 6.86119094e-05
633.15 | 0.0001188240199
633.2 | -2.82979904e-06
633.25 | -0.0001244419484
633.3 | -0.000160126625
633.35 | -0.00028167623
633.4 | -0.000317329981
633.45 | -0.000352974401
633.5 | -0.000388608157
633.55 | -0.000252554179
633.6 | -3.06258083e-05
633.65 | -6.62811589e-05
633.7 | 0.000327450117
633.75 | 0.000377658895
633.8 | -1.50911596e-06
633.85 | -0.000294612995
633.9 | -0.000330206761
633.95 | -0.0001083852969
634 | 2.76449537e-05
634.05 | -0.000179584426
634.1 | -0.000129378314
634.15 | -7.91716688e-05
634.2 | 5.6836454e-05
634.25 | -0.000579080527
634.3 | -0.000700300881
634.35 | -0.000478669636
634.4 | -0.000428463524
634.45 | -0.00046397731
634.5 | -0.000499480432
634.55 | -0.000449276986
634.6 | -0.000399072207
634.65 | -0.000434565998
634.7 | -0.000470050458
634.75 | -0.000676845413
634.8 | -0.000283956993
634.85 | -0.000233753547
634.9 | -0.000269238007
634.95 | -0.000304713136
635 | -0.000168835114
635.05 | -0.000289975488
635.1 | -0.000325430622
635.15 | 6.74563317e-05
635.2 | 0.000203354482
635.25 | 0.000253555262
635.3 | 0.000303754709
635.35 | 0.000268258252
635.4 | 0.000147093884
635.45 | 0.000625780849
635.5 | 0.000933197309
635.55 | 0.000811907639
635.6 | 0.000947845646
635.65 | 0.001169552872
635.7 | 0.000876772752
635.75 | 0.0007555444
635.8 | 0.000805742514
635.85 | 0.001027365761
635.9 | 0.001249030331
635.95 | 0.0014663
636 | 0.001092237539
636.05 | 0.001228151552
636.1 | 0.00135966
636.15 | 0.001328542448
636.2 | 0.00120731143
636.25 | 0.001086121735
636.3 | 0.000964973363
636.35 | 0.000929512897
636.4 | 0.000380407541
636.45 | 0.000430601656
636.5 | 0.00056637837
636.55 | 0.000359854014
636.6 | 0.0004956094
636.65 | 0.000631374117
636.7 | 0.000938346688
636.75 | 0.000731758348
636.8 | 0.000867533729
636.85 | 0.000917725178
636.9 | 0.000967916627
636.95 | 0.000846952209
637 | 0.000554957226
637.05 | 0.000263127535
637.1 | 0.000398808273
637.15 | 0.0001071022844
637.2 | 0.000242749964
637.25 | 0.00020748145
637.3 | 1.3580604e-06
637.35 | 5.154711e-05
637.4 | -0.000154484036
637.45 | -0.000104295253
637.5 | 0.000372977399
637.55 | 0.000679540739
637.6 | 0.001071706673
637.65 | 0.001121894123
637.7 | 0.00134633
637.75 | 0.00105125712
637.8 | 0.000759548732
637.85 | 0.001151630687
637.9 | 0.00137299
637.95 | 0.00150629
638 | 0.00138632
638.05 | 0.00134633
638.1 | 0.001146120065
638.15 | 0.000769117006
638.2 | 0.000648499168
638.25 | 0.000357202677
638.3 | 0.000322042136
638.35 | 0.000201566929
638.4 | -4.82767278e-06
638.45 | 1.224984344e-05
638.5 | -0.000141227351
638.55 | -0.000294663649
638.6 | -0.000192335904
638.65 | 0.000165850527
638.7 | 0.000353542259
638.75 | 0.000370617989
638.8 | 0.000473017716
638.85 | 0.000660772099
638.9 | 0.000848566472
638.95 | 0.001036402168
639 | 0.000797351279
639.05 | 0.000899789663
639.1 | 0.00091686406
639.15 | 0.000677873156
639.2 | 0.000268380888
639.25 | 2.96372555e-05
639.3 | 4.67101862e-05
639.35 | 6.37828503e-05
639.4 | 0.000166117127
639.45 | 0.000268460868
639.5 | 0.0001149993763
639.55 | 0.000132070974
639.6 | 6.38908233e-05
639.65 | 0.000251475782
639.7 | 0.00035381819
639.75 | 0.000370888588
639.8 | 0.000643836334
639.85 | 0.000660906732
639.9 | 0.000763290463
639.95 | 0.000609743526
640 | 0.00071211526
640.05 | 0.000302772288
640.1 | 0.000149347987
640.15 | 8.11862317e-05
640.2 | -7.21763514e-05
640.25 | -0.000310676978
640.3 | -0.000293609246
640.35 | -0.000361710883
640.4 | -0.000344644484
640.45 | -0.000668150254
640.5 | -0.000565955809
640.55 | -0.000634017456
640.6 | -2.08405219e-05
640.65 | 0.000507578407
640.7 | 0.000609906152
640.75 | 0.001138759239
640.8 | 0.00166625
640.85 | 0.00194618
640.9 | 0.00161293
640.95 | 0.00163959
641 | 0.00215946
641.05 | 0.0022661
641.1 | 0.0025327
641.15 | 0.0021328
641.2 | 0.0014663
641.25 | 0.00147963
641.3 | 0.000985225632
641.35 | 0.000831733348
641.4 | 0.000763533069
641.45 | 0.001036411499
641.5 | 0.001053472566
641.55 | 0.000814717603
641.6 | 0.000490834594
641.65 | 0.000337484941
641.7 | 0.000524955395
641.75 | 0.000882959205
641.8 | 0.001070552295
641.85 | 0.001258186708
641.9 | 0.001275246442
641.95 | 0.00154628
642 | 0.00155961
642.05 | 0.00175956
642.1 | 0.00177289
642.15 | 0.00221278
642.2 | 0.00179955
642.25 | 0.00165292
642.3 | 0.00141298
642.35 | 0.00125819204
642.4 | 0.001275247775
642.45 | 0.001292304843
642.5 | 0.000968333856
642.55 | 0.000814938881
642.6 | 0.000831994616
642.65 | 0.000593450267
642.7 | 0.000269849854
642.75 | 0.000627559071
642.8 | 0.000729802837
642.85 | 0.001002487982
642.9 | 0.000934321028
642.95 | 0.000440268572
643 | 0.000287036223
643.05 | 0.000133843864
643.1 | 0.000236014315
643.15 | -2.25484948e-06
643.2 | 1.47974997e-05
643.25 | 0.000202053474
643.3 | 0.000133998492
643.35 | 0.000321274328
643.4 | -2.0822793e-06
643.45 | -1.175394078e-06
643.5 | 0.000593307636
643.55 | 0.000421682553
643.6 | 0.000931324444
643.65 | 0.000844795415
643.7 | 0.000928645114
643.75 | 0.001012504144
643.8 | 0.001011163146
643.85 | 0.00092462212
643.9 | 0.00100848115
643.95 | 0.001177570867
644 | 0.001176228536
644.05 | 0.00100445549
644.1 | 0.00134633
644.15 | 0.001001770828
644.2 | 0.001000428497
644.25 | 0.000913886138
644.3 | 0.00082735311
644.35 | 0.000826009446
644.4 | 0.000654317713
644.45 | 0.000397528593
644.5 | 5.57343296e-05
644.55 | -0.0001157731828
644.6 | -0.000202184108
644.65 | -0.000288585169
644.7 | -0.0001198085737
644.75 | -3.60777783e-05
644.8 | -3.74237084e-05
644.85 | -0.000208911759
644.9 | -0.000295314153
644.95 | -0.0001265392906
645 | -4.28098282e-05
645.05 | 0.00021113387
645.1 | 0.000550318386
645.15 | 0.000634129428
645.2 | 0.000632780432
645.25 | 0.000801780838
645.3 | 0.000630083773
645.35 | 0.00062873611
645.4 | 0.00071255515
645.45 | 0.000455730039
645.5 | 0.00028411562
645.55 | 0.000282765291
645.6 | 0.00019629758
645.65 | 2.47434126e-05
645.7 | -6.16936394e-05
645.75 | 0.000192246593
645.8 | -0.000149471956
645.85 | -0.000150823618
645.9 | -0.000237240675
645.95 | -0.000238592337
646 | -0.000154878604
646.05 | 9.90291032e-05
646.1 | 1.257966763e-05
646.15 | 1.122685925e-05
646.2 | -3.17264664e-05
646.25 | -6.81786844e-05
646.3 | -0.0001046209049
646.35 | -5.59973305e-05
646.4 | 7.76921721e-05
646.45 | 0.000551799349
646.5 | 0.000770688613
646.55 | 0.000819311121
646.6 | 0.000612549491
646.65 | 0.000661171999
646.7 | 0.000624686456
646.75 | 0.000503124854
646.8 | 0.000381603242
646.85 | 0.000430224417
646.9 | 0.000478845592
646.95 | 0.000527466767
647 | 0.000320950409
647.05 | 0.0001145258947
647.1 | 0.00016314587
647.15 | 4.17871506e-05
647.2 | 9.04064594e-05
647.25 | 0.000139025235
647.3 | 0.00052764139
647.35 | 0.000321246335
647.4 | -0.000309719884
647.45 | -0.000515776357
647.5 | -0.000636891404
647.55 | -0.000842795915
647.6 | -0.000794178739
647.65 | -0.000745561563
647.7 | -0.000866573969
647.75 | -0.000902758254
647.8 | -0.000854141078
647.85 | -0.000890314699
647.9 | -0.000587299805
647.95 | -0.000199342152
648 | -0.000320418542
648.05 | -0.000356633486
648.1 | -0.000392839099
648.15 | -0.000174575012
648.2 | -0.000380420871
648.25 | 9.23451746e-05
648.3 | 0.000310691641
648.35 | 0.000189572595
648.4 | 0.000407917995
648.45 | 0.000371659062
648.5 | 0.000505144349
648.55 | 0.000553756193
648.6 | 0.000432635814
648.65 | 0.000650979881
648.7 | 0.00044500872
648.75 | 0.000748203569
648.8 | 0.000457390957
648.85 | 0.000166742304
648.9 | -3.89853179e-05
648.95 | -7.51337452e-05
649 | -0.000111272175
649.05 | -0.000486253073
649.1 | -0.000352945075
649.15 | -0.000219627746
649.2 | -0.000425112362
649.25 | -0.000376503184
649.3 | -0.000751178825
649.35 | -0.00070257098
649.4 | -0.000653963135
649.45 | -0.000520717788
649.5 | -0.000556747445
649.55 | -0.0005081396
649.6 | -0.000544158593
649.65 | -0.000664773765
649.7 | -0.000700763432
649.75 | -0.000567560741
649.8 | -0.000688135923
649.85 | -0.00047034905
649.9 | -0.000421742538
649.95 | -0.000203915675
650 | -0.00032453218
650.05 | -0.000191321491
650.1 | -0.000311918001
650.15 | -9.41119328e-05
650.2 | -4.55076869e-05
650.25 | 2.09251674e-07
650.3 | 3.49367303e-06
650.35 | -7.78282714e-05
650.4 | -0.00024372572
650.45 | -0.000325018725
650.5 | -0.000321734213
650.55 | -6.46940891e-05
650.6 | -0.000230593004
650.65 | 2.64776456e-05
650.7 | -0.000139442464
650.75 | 0.000117658578
650.8 | 3.632425e-05
650.85 | 3.96058294e-05
650.9 | 0.000212129621
650.95 | 0.000300047636
651 | 0.000387976315
651.05 | 0.000391256828
651.1 | 0.000394537341
651.15 | 0.000482474018
651.2 | 0.000401097034
651.25 | 0.000743066187
651.3 | 0.001085197966
651.35 | 0.001173215956
651.4 | 0.001176493803
651.45 | 0.001179772983
651.5 | 0.00134633
651.55 | 0.001271078151
651.6 | 0.00135966
651.65 | 0.001108146894
651.7 | 0.001196163551
651.75 | 0.001029973109
651.8 | 0.00069443968
651.85 | 0.000274431375
651.9 | 0.000700992708
651.95 | 0.00028098307
652 | 0.000284259584
652.05 | -5.09095361e-05
652.1 | 3.69619572e-05
652.15 | -4.43587742e-05
652.2 | 0.0001281184957
652.25 | 0.000216009984
652.3 | 0.000388546839
652.35 | 0.00039182202
652.4 | 0.000225832861
652.45 | -2.47120871e-05
652.5 | 0.00014776305
652.55 | -1.81651909e-05
652.6 | -0.000184053975
652.65 | -1.161928112e-05
652.7 | 0.000160855776
652.75 | -0.00025880195
652.8 | -0.000678205073
652.85 | -0.000843931631
652.9 | -0.001178537292
652.95 | -0.000752894396
653 | -0.000580604146
653.05 | -0.00066184783
653.1 | -0.000658576648
653.15 | -0.000317186017
653.2 | -0.000229361312
653.25 | -0.000141525943
653.3 | 0.0001155015174
653.35 | 0.000372620155
653.4 | 0.000545173006
653.45 | 0.0010565358
653.5 | 0.000805711855
653.55 | 0.000554978554
653.6 | 0.000727571395
653.65 | 0.000900204226
653.7 | 0.000564782769
653.75 | 0.00039876695
653.8 | 6.35890321e-05
653.85 | 6.68559485e-05
653.9 | 7.01227316e-05
653.95 | -0.0001036036926
654 | -0.00016286594
654.05 | -0.000137564267
654.1 | 5.68081944e-05
654.15 | 8.21100007e-05
654.2 | 2.29070718e-05
654.25 | 0.000217259005
654.3 | 0.000158075138
654.35 | 0.000352415874
654.4 | 0.000377746873
654.45 | 0.000403088536
654.5 | 0.00042843953
654.55 | 0.000200437878
654.6 | -2.74014146e-05
654.65 | -0.000255078881
654.7 | -0.000735502745
654.75 | -0.000709950468
654.8 | -0.000852902721
654.85 | -0.00099576433
654.9 | -0.001138535295
654.95 | -0.001028701427
655 | -0.000918868892
655.05 | -0.000809036357
655.1 | -0.000530811264
655.15 | -0.000336767787
655.2 | -5.84821758e-05
655.25 | 0.000388377548
655.3 | 0.00049820875
655.35 | 0.000776613798
655.4 | 0.001308058237
655.45 | 0.00166625
655.5 | 0.00135966
655.55 | 0.001215937273
655.6 | 0.001157191963
655.65 | 0.001098487976
655.7 | 0.001039823979
655.75 | 0.000981199972
655.8 | 0.000922615955
655.85 | 0.000779900976
655.9 | 0.000469022715
655.95 | 0.000242467368
656 | 1.60727808e-05
656.05 | 0.000125900517
656.1 | 0.000319769371
656.15 | 0.000345554923
656.2 | 0.000371352472
656.25 | 0.000313147027
656.3 | 0.000338973902
656.35 | 0.000364808775
656.4 | 0.000726636962
656.45 | 0.000752453173
656.5 | 0.000526336383
656.55 | 0.000468250908
656.6 | 0.000158472372
656.65 | 1.66559683e-05
656.7 | -7.96823411e-05
656.75 | 6.00072611e-05
656.8 | -5.18453021e-05
656.85 | -0.000163657742
656.9 | -0.000359222172
656.95 | -0.000387164518
657 | -0.000163755051
657.05 | -0.000275489777
657.1 | -0.000470934237
657.15 | -0.000331346476
657.2 | -0.000275509772
657.25 | -5.21414947e-05
657.3 | -0.000247587421
657.35 | -0.0001080007264
657.4 | 3.15959657e-05
657.45 | 0.000254982905
657.5 | 5.95063197e-05
657.55 | -0.0001136983683
657.6 | -6.97344287e-06
657.65 | -0.000234943916
657.7 | 3.91531426e-05
657.75 | 0.000313260332
657.8 | 1.81611919e-06
657.85 | 0.0001086392334
657.9 | -0.000202388057
657.95 | -0.000346062796
658 | -0.000406106448
658.05 | -0.000382609657
658.1 | -0.000525928485
658.15 | -0.000335494772
658.2 | 0.000272154611
658.25 | 0.000212228263
658.3 | -0.000264529851
658.35 | -0.00049077061
658.4 | -0.000550223743
658.45 | -0.000609588898
658.5 | -0.000668866075
658.55 | -0.000811241139
658.6 | -0.001036596786
658.65 | -0.000929294285
658.7 | -0.000905089671
658.75 | -0.000797757844
658.8 | -0.000690416686
658.85 | -0.000499986972
658.9 | -0.000226467369
658.95 | -0.0001191267442
659 | -1.177634851e-05
659.05 | 1.25242015e-05
659.1 | 0.0001199034833
659.15 | 0.00039338163
659.2 | 0.0002516704
659.25 | 0.0001101156642
659.3 | 5.16589487e-05
659.35 | -1.58789626e-05
659.4 | -0.000153920177
659.45 | -4.32513178e-05
659.5 | -1.5466799e-05
659.55 | 9.52008605e-05
659.6 | 0.000371645732
659.65 | 0.00023366157
659.7 | 1.293160629e-05
659.75 | 0.000206433712
659.8 | 0.000234265419
659.85 | 0.000179291166
659.9 | -4.12063625e-05
659.95 | -9.6063978e-05
660 | -0.000316328898
660.05 | -0.0001229451227
660.1 | -0.000260404216
660.15 | -0.000397776531
660.2 | -0.000452421533
660.25 | -0.000259107207
660.3 | -0.000313733547
660.35 | -0.000285700557
660.4 | -0.000257656903
660.45 | 1.82575678e-05
660.5 | 0.000376871092
660.55 | 0.000570202747
660.6 | 0.000350247083
660.65 | 0.0001304451139
660.7 | 0.000158515028
660.75 | 0.000351769369
660.8 | 0.00046243103
660.85 | 0.000573092691
660.9 | 0.000848967705
660.95 | 0.000794416013
661 | 0.000822484994
661.05 | 0.00060287591
661.1 | 0.000383420121
661.15 | 0.000576594482
661.2 | 0.000769779507
661.25 | 0.000715399772
661.3 | 0.000743555398
661.35 | 0.000606758939
661.4 | 0.000305183685
661.45 | 3.84950405e-06
661.5 | 0.0001145081658
661.55 | -2.19134536e-05
661.6 | 8.87448749e-05
661.65 | -4.75906327e-05
661.7 | 4.49230331e-05
661.75 | 4.14328392e-05
661.8 | 0.0001202544622
661.85 | -4.78023131e-05
661.9 | -5.12546498e-05
661.95 | -0.00013695242
662 | -5.81311969e-05
662.05 | -0.00014379071
662.1 | 1.62115461e-05
662.15 | -0.000161468956
662.2 | -0.000256875765
662.25 | -0.000516570825
662.3 | -0.000693993125
662.35 | -0.00078922931
662.4 | -0.000884426838
662.45 | -0.000897514232
662.5 | -0.000828519485
662.55 | -0.001087757326
662.6 | -0.001264835712
662.65 | -0.00151962
662.7 | -0.00137299
662.75 | -0.001221857126
662.8 | -0.00139965
662.85 | -0.00149296
662.9 | -0.00158627
662.95 | -0.00167958
663 | -0.00169291
663.05 | -0.00170624
663.1 | -0.00155961
663.15 | -0.001243623683
663.2 | -0.00125655245
663.25 | -0.00134633
663.3 | -0.00143964
663.35 | -0.001295281432
663.4 | -0.001226292017
663.45 | -0.00147963
663.5 | -0.001333
663.55 | -0.00150629
663.6 | -0.00143964
663.65 | -0.00145297
663.7 | -0.00162626
663.75 | -0.00147963
663.8 | -0.00149296
663.85 | -0.00150629
663.9 | -0.001109373254
663.95 | -0.00120400559
664 | -0.000971398423
664.05 | -0.000738753932
664.1 | -0.000424208588
664.15 | -0.000437084035
664.2 | -0.000531793685
664.25 | -0.00029911187
664.3 | -0.000230126454
664.35 | 2.59377806e-06
664.4 | -0.000195308494
664.45 | -0.000723355116
664.5 | -0.000514983222
664.55 | -0.000715695698
664.6 | -0.000752769094
664.65 | -0.001117006012
664.7 | -0.00131760385
664.75 | -0.001272920357
664.8 | -0.001228227533
664.85 | -0.00134633
664.9 | -0.00154628
664.95 | -0.00158627
665 | -0.00145297
665.05 | -0.00157294
665.1 | -0.001287114141
665.15 | -0.00157294
665.2 | -0.00143964
665.25 | -0.001316546781
665.3 | -0.001271817966
665.35 | -0.00155961
665.4 | -0.00167958
665.45 | -0.00154628
665.5 | -0.001333
665.55 | -0.001129888124
665.6 | -0.000839498073
665.65 | -0.000794685279
665.7 | -0.000340218924
665.75 | -4.94101777e-05
665.8 | 0.0001229664507
665.85 | 0.0001200278522
665.9 | 0.000281195017
665.95 | 0.000196232263
666 | 0.000193330322
666.05 | 0.000436712128
666.1 | 0.000351748041
666.15 | 2.05106044e-05
666.2 | -0.000146526026
666.25 | -0.000313553592
666.3 | -0.000398517679
666.35 | -0.00081163704
666.4 | -0.00089660246
666.45 | -0.001145588198
666.5 | -0.000820432174
666.55 | -0.000987442411
666.6 | -0.00155961
666.65 | -0.00147963
666.7 | -0.00157294
666.75 | -0.00141298
666.8 | -0.00149296
666.85 | -0.00166625
666.9 | -0.00150629
666.95 | -0.001333
667 | -0.001259742319
667.05 | -0.001262609602
667.1 | -0.001265467554
667.15 | -0.000857573553
667.2 | -0.000942541639
667.25 | -0.001027511058
667.3 | -0.001276806052
667.35 | -0.001279617349
667.4 | -0.001035858304
667.45 | -0.0008741814
667.5 | -0.001205798475
667.55 | -0.001044121571
667.6 | -0.001211318428
667.65 | -0.000802792585
667.7 | -0.000887763337
667.75 | -0.000561223659
667.8 | -0.000399173515
667.85 | -0.000237035393
667.9 | -0.000157220685
667.95 | -0.00024219277
668 | -0.000409562917
668.05 | 0
668.1 | -0.000275425793
668.15 | -0.000633221655
668.2 | -0.000826162741
668.25 | -0.00085430637
668.3 | -0.001047248789
668.35 | -0.00082813958
668.4 | -0.000856245885
668.45 | -0.000966788909
668.5 | -0.001077333266
668.55 | -0.000858032105
668.6 | -0.000803595051
668.65 | -0.000666597309
668.7 | -0.00036437555
668.75 | -0.000227144533
668.8 | 0.000158123126
668.85 | 0.0001302466302
668.9 | 1.97010735e-05
668.95 | -1.95961664e-05
669 | -8.64622457e-05
669.05 | 0.000177572929
669.1 | 2.8016994e-05
669.15 | -0.0001215386744
669.2 | -0.0001055905291
669.25 | -0.000172379561
669.3 | -0.00015637423
669.35 | -0.000305930165
669.4 | -0.0001242458641
669.45 | 5.75946644e-05
669.5 | -9.19626036e-05
669.55 | 7.13047027e-06
669.6 | 0.0001063111489
669.65 | 0.000205579259
669.7 | 0.000387926994
669.75 | 0.000570429357
669.8 | 0.000753089014
669.85 | 0.000852797414
669.9 | 0.000786346031
669.95 | 0.000553678879
670 | 0.000321021058
670.05 | 0.000420786777
670.1 | 0.000271226843
670.15 | 3.85487604e-05
670.2 | -0.0001110114402
670.25 | -0.000343680725
670.3 | -0.00024388568
670.35 | 1.71482452e-05
670.4 | -0.0001111007512
670.45 | -7.29170995e-05
670.5 | 4.86107776e-05
670.55 | 0.000253600584
670.6 | 0.0001254788891
670.65 | 8.07012863e-05
670.7 | 0.000369479607
670.75 | 0.000491715707
670.8 | 0.000948101582
670.85 | 0.00098725979
670.9 | 0.000859374436
670.95 | 0.000815069515
671 | 0.000603631721
671.05 | 0.000392192594
671.1 | 0.000347927663
671.15 | 0.000638247065
671.2 | 0.000761512241
671.25 | 0.00063377485
671.3 | 0.000589767188
671.35 | 0.000378326728
671.4 | 0.000166886268
671.45 | -0.0001282753898
671.5 | -0.00017226359
671.55 | -0.0001324524786
671.6 | 0.00015888027
671.65 | 3.12700472e-05
671.7 | 1.70793291e-05
671.75 | -6.87945304e-06
671.8 | 0.000136943089
671.85 | 0.000280855102
671.9 | 0.000256965076
671.95 | 0.000149145371
672 | 0.0001252652092
672.05 | 0.000437297315
672.1 | 0.000413477938
672.15 | 0.0003056569
672.2 | 0.000533938482
672.25 | 0.000426116111
672.3 | 0.000402346055
672.35 | 0.000378583997
672.4 | 0.000438914244
672.45 | 0.000667515746
672.5 | 0.000727965963
672.55 | 0.000788454837
672.6 | 0.000680632466
672.65 | 0.00082535361
672.7 | 0.000885942459
672.75 | 0.001030814232
672.8 | 0.001091504389
672.85 | 0.001320828377
672.9 | 0.000875855648
672.95 | 0.000768031944
673 | 0.000828760758
673.05 | 0.000720935721
673.1 | 0.000528829093
673.15 | 0.000673880821
673.2 | 0.00039746061
673.25 | 0.000458229414
673.3 | 0.000181809203
673.35 | 0.000158275088
673.4 | 5.04481848e-05
673.45 | 0.000279891343
673.5 | 0.000172064973
673.55 | -0.000277274664
673.6 | -5.47473764e-05
673.65 | 8.35679028e-05
673.7 | 5.31976306e-05
673.75 | 0.000107230519
673.8 | 0.000414604323
673.85 | 0.000299861016
673.9 | 0.00060748809
673.95 | 0.00049274345
674 | 0.001054320354
674.05 | 0.000939575714
674.1 | 0.001163234452
674.15 | 0.000963873638
674.2 | 0.000849127665
674.25 | 0.001072909039
674.3 | 0.000958163066
674.35 | 0.000674132758
674.4 | 0.000644022954
674.45 | 0.000444640812
674.5 | 0.000583834005
674.55 | 0.0001305204284
674.6 | 0.000185036396
674.65 | 7.02892233e-05
674.7 | 0.000209512942
674.75 | 0.000179441795
674.8 | -0.000273954161
674.85 | -0.0003887028
674.9 | -0.000334147109
674.95 | -0.000448895748
675 | -0.000309611911
675.05 | -0.00042436055
675.1 | -0.000200257923
675.15 | -0.000230269085
675.2 | -0.000260269583
675.25 | -0.000713953467
675.3 | -0.000659256478
675.35 | -0.000434992558
675.4 | -0.0001257436229
675.45 | -7.08233564e-05
675.5 | -0.0001007234795
675.55 | -0.000215474118
675.6 | -7.56120256e-05
675.65 | -0.0001054717588
675.7 | -0.000220223597
675.75 | -0.000250073466
675.8 | 0.000254084463
675.85 | 0.000275081879
675.9 | 0.000381094036
675.95 | 0.00031710737
676 | 0.000253120704
676.05 | 0.00052925432
676.1 | 0.000805551895
676.15 | 0.000571402447
676.2 | 0.00042234772
676.25 | 0.00027330499
676.3 | 0.00037943845
676.35 | 0.000145328992
676.4 | 0.000421625234
676.45 | 0.00018747312
676.5 | 0.000293647903
676.55 | 0.000229658571
676.6 | 0.000165669239
676.65 | -6.84834082e-05
676.7 | 3.76899085e-05
676.75 | 5.87968971e-05
676.8 | 0.000505604234
676.85 | 0.000526782938
676.9 | 0.000803571057
676.95 | 0.000569171005
677 | 0.000590379035
677.05 | 0.000355998978
677.1 | 0.000632827087
677.15 | 0.000398405707
677.2 | 0.000504844424
677.25 | 1.48530858e-05
677.3 | -4.91391788e-05
677.35 | -2.79522102e-05
677.4 | -9.19448747e-05
677.45 | 1.44517195e-05
677.5 | -0.000134740973
677.55 | 5.68961724e-05
677.6 | 7.81335284e-05
677.65 | -0.00027418477
677.7 | -0.0001026673934
677.75 | -0.000442340054
677.8 | -0.000185664239
677.85 | 0.000241595586
677.9 | 0.000498518006
677.95 | 0.000584917734
678 | 0.00067132546
678.05 | 0.00067243185
678.1 | 0.000844174237
678.15 | 0.000930612622
678.2 | 0.00135966
678.25 | 0.001274262688
678.3 | 0.00143964
678.35 | 0.00187953
678.4 | 0.00178622
678.45 | 0.00170624
678.5 | 0.00187953
678.55 | 0.00179955
678.6 | 0.00195951
678.65 | 0.00187953
678.7 | 0.00179955
678.75 | 0.00162626
678.8 | 0.00205282
678.85 | 0.00231942
678.9 | 0.00205282
678.95 | 0.00171957
679 | 0.00171957
679.05 | 0.00163959
679.1 | 0.0014663
679.15 | 0.001294112391
679.2 | 0.001295213449
679.25 | 0.00138632
679.3 | 0.001041319605
679.35 | 0.000615800678
679.4 | 0.000616900403
679.45 | 0.000618000128
679.5 | 0.000875039852
679.55 | 0.00104681823
679.6 | 0.000877239302
679.65 | 0.001049016347
679.7 | 0.001306210699
679.75 | 0.001307309091
679.8 | 0.001052311523
679.85 | 0.00155961
679.9 | 0.00190619
679.95 | 0.00182621
680 | 0.0019995
680.05 | 0.00190619
680.1 | 0.00182621
680.15 | 0.00191952
680.2 | 0.00191952
680.25 | 0.00157294
680.3 | 0.001319379406
680.35 | 0.00157294
680.4 | 0.00149296
680.45 | 0.00141298
680.5 | 0.001153022339
680.55 | 0.001068763409
680.6 | 0.00098451381
680.65 | 0.000814950878
680.7 | 0.000816045271
680.75 | 0.000475948983
680.8 | 0.000562324717
680.85 | 0.00081932845
680.9 | 0.000820422843
680.95 | 0.000650899901
681 | 0.000310883593
681.05 | 0.000397239332
681.1 | 0.000398332392
681.15 | 0.000399425452
681.2 | 0.000400517179
681.25 | 0.000145855527
681.3 | 0.000232188605
681.35 | 0.000489067036
681.4 | 0.000149132041
681.45 | 0.000235465119
681.5 | -1.91360148e-05
681.55 | 0.000322899255
681.6 | 0.000494524338
681.65 | 0.000751493413
681.7 | 0.000667281138
681.75 | 0.001094990184
681.8 | 0.001266799221
681.85 | 0.001267889615
681.9 | 0.00135966
681.95 | 0.00161293
682 | 0.00143964
682.05 | 0.00169291
682.1 | 0.00170624
682.15 | 0.00170624
682.2 | 0.001104794399
682.25 | 0.001276603436
682.3 | 0.000765655205
682.35 | 0.000681440264
682.4 | 0.000853145327
682.45 | 0.000427769031
682.5 | 0.000258343398
682.55 | 0.000344681808
682.6 | 0.000345769536
682.65 | -7.92980372e-05
682.7 | -0.000248600501
682.75 | 9.33056011e-05
682.8 | 0.000179623083
682.85 | 0.000351201511
682.9 | 0.000352286573
682.95 | 0.000609188998
683 | 0.000780870067
683.05 | 0.000952592459
683.1 | 0.000953677521
683.15 | 0.000869438586
683.2 | 0.000955847645
683.25 | 0.000956931374
683.3 | 0.000958015103
683.35 | 0.000617866828
683.4 | 0.000789546564
683.45 | 0.000875943626
683.5 | 0.000535835341
683.55 | 0.00053691907
683.6 | 0.00036746811
683.65 | 0.0001128273861
683.7 | 2.86896258e-05
683.75 | 0.000200223265
683.8 | 0.0001160747074
683.85 | -5.32738782e-05
683.9 | 0.00020346912
683.95 | 3.40998729e-05
684 | -0.000233944166
684.05 | -0.000248481864
684.1 | -0.000518527669
684.15 | -0.000362737293
684.2 | -0.000206906927
684.25 | -0.00013624593
684.3 | 1.96460206e-05
684.35 | 0.000175578761
684.4 | 0.000331553091
684.45 | 0.000487568744
684.5 | 0.00072893772
684.55 | 0.000885056014
684.6 | 0.000785182322
684.65 | 0.001282801886
684.7 | 0.00161293
684.75 | 0.00177289
684.8 | 0.00166625
684.85 | 0.001224639097
684.9 | 0.0012100974
684.95 | 0.00153295
685 | 0.00101025404
685.05 | 0.001081088327
685.1 | 0.000981170646
685.15 | 0.000881263629
685.2 | 0.000781365943
685.25 | 0.000510821596
685.3 | 0.000240369226
685.35 | 0.000481735536
685.4 | 0.000723195156
685.45 | 0.000537973473
685.5 | 0.000267490444
685.55 | 0.00050888608
685.6 | 0.00049434305
685.65 | 0.000565132015
685.7 | 0.000635932977
685.75 | 0.000450709961
685.8 | 0.000606844251
685.85 | 0.000677653211
685.9 | 0.000833848819
685.95 | 0.000819304456
686 | 0.000890144075
686.05 | 0.00070483708
686.1 | 0.000348892755
686.15 | 0.000163709729
686.2 | 0.000149164033
686.25 | 4.93144683e-05
686.3 | 0.000205384641
686.35 | 0.000190837612
686.4 | 0.00026161458
686.45 | -9.4165786e-05
686.5 | 0.000232519189
686.55 | 0.0001326484296
686.6 | 0.000288758459
686.65 | 0.000701035364
686.7 | 0.000601101687
686.75 | 0.000586553325
686.8 | 0.000913610207
686.85 | 0.000557456601
686.9 | 0.000457532255
686.95 | 0.000186918592
687 | 0.000343068878
687.05 | 0.000243164527
687.1 | 0.000570096107
687.15 | 0.000640942391
687.2 | 0.000455610069
687.25 | 0.000953529558
687.3 | 0.001024426496
687.35 | 0.001009876801
687.4 | 0.001333
687.45 | 0.00141298
687.5 | 0.00147963
687.55 | 0.00154628
687.6 | 0.001108046919
687.65 | 0.000666254728
687.7 | 0.000395483771
687.75 | 0.000295546095
687.8 | 2.48979073e-05
687.85 | -0.000245657237
687.9 | -8.95518731e-05
687.95 | -0.000701225983
688 | -0.000715779677
688.05 | -0.000730333371
688.1 | -0.001171092487
688.15 | -0.001185646181
688.2 | -0.000944507814
688.25 | -0.000873810826
688.3 | -0.000803103174
688.35 | -0.000902919547
688.4 | -0.000832211895
688.45 | -0.001102521634
688.5 | -0.00060547526
688.55 | -0.000364090288
688.6 | -0.000463969312
688.65 | -5.18033126e-05
688.7 | 0.00044604846
688.75 | 0.000516930735
688.8 | 0.000502374375
688.85 | 0.00040237938
688.9 | 0.000729636212
688.95 | 0.000629610558
689 | 0.000615052865
689.05 | 0.000429589909
689.1 | 0.000329594914
689.15 | 0.000571381119
689.2 | 0.00038591683
689.25 | 0.000200493864
689.3 | 0.000185936171
689.35 | 0.000171377145
689.4 | 0.00024224609
689.45 | -2.85636573e-05
689.5 | -4.31226833e-05
689.55 | -0.000228464203
689.6 | -0.000157637914
689.65 | -0.000257582255
689.7 | -0.000442882585
689.75 | -0.000457442944
689.8 | -0.000557357959
689.85 | -0.000571918318
689.9 | -0.000586478677
689.95 | -0.000601039036
690 | -0.000444880752
690.05 | -0.0001178777232
690.1 | 3.8405063e-05
690.15 | -6.15836669e-05
690.2 | -0.000161562266
690.25 | -5.27990636e-06
690.3 | 6.5595597e-05
690.35 | -3.44041968e-05
690.4 | 4.5611261e-05
690.45 | 0.000476154265
690.5 | 0.000564854751
690.55 | 0.000653564568
690.6 | 0.000571254484
690.65 | 0.000659962968
690.7 | 0.000321183684
690.75 | 0.000324382884
690.8 | 0.00015665416
690.85 | 0.000330779951
690.9 | 0.000419457776
690.95 | 0.000422655643
691 | 8.39999281e-05
691.05 | 1.76021317e-06
691.1 | -0.000165886518
691.15 | -7.72720105e-05
691.2 | -0.000159492117
691.25 | 0.000185434963
691.3 | 0.000188631497
691.35 | 0.000533723869
691.4 | 0.000365952489
691.45 | 0.00062561689
691.5 | 0.000286876263
691.55 | 0.000290071464
691.6 | 0.000464215917
691.65 | 0.00063840036
691.7 | 0.000812626126
691.75 | 0.000901351939
691.8 | 0.00090454714
691.85 | 0.001249970096
691.9 | 0.001253165297
691.95 | 0.001256359165
692 | 0.001173981098
692.05 | 0.0015996
692.1 | 0.00178622
692.15 | 0.0018662
692.2 | 0.00170624
692.25 | 0.001275522373
692.3 | 0.001107580369
692.35 | 0.001110772904
692.4 | 0.000857341611
692.45 | 0.000775012865
692.5 | 0.000521706874
692.55 | 0.000610387365
692.6 | 0.000357142692
692.65 | 0.000274876597
692.7 | 2.17549599e-05
692.75 | 0.000281259001
692.8 | 0.000369908833
692.85 | 0.000287641405
692.9 | 3.4519368e-05
692.95 | -4.77068703e-05
693 | -4.45163348e-05
693.05 | 4.40908412e-05
693.1 | -0.0001235425733
693.15 | -0.00020574855
693.2 | -0.000202558681
693.25 | -0.00028475546
693.3 | -0.000537661551
693.35 | -0.000705150335
693.4 | -0.00036056317
693.45 | -0.000186613335
693.5 | -9.80285534e-05
693.55 | -0.000350997562
693.6 | -0.000347809026
693.65 | -0.000173860524
693.7 | 8.55472745e-05
693.75 | -0.000338246084
693.8 | -0.000335058881
693.85 | -0.000331871678
693.9 | -0.000157923176
693.95 | -0.000325497272
694 | -0.000578374037
694.05 | -0.000404489519
694.1 | -0.000145175697
694.15 | -0.000227376475
694.2 | -0.000394930576
694.25 | -0.000477099362
694.3 | -0.000217818865
694.35 | -0.000214632995
694.4 | -0.000296823109
694.45 | -0.000805673198
694.5 | -0.000717175328
694.55 | -0.000543333466
694.6 | -0.000796119587
694.65 | -0.001134085741
694.7 | -0.001130901204
694.75 | -0.001127718
694.8 | -0.00138632
694.85 | -0.00137299
694.9 | -0.00137299
694.95 | -0.001200245197
695 | -0.000941245963
695.05 | -0.000852770754
695.1 | -0.000593647551
695.15 | -0.000505131019
695.2 | -0.0003312505
695.25 | -0.000328067296
695.3 | -0.000154145454
695.35 | 0.0001052247539
695.4 | -8.69549225e-05
695.45 | -0.000149747887
695.5 | -0.000468666804
695.55 | -0.000531459102
695.6 | -0.000508887413
695.65 | -0.000998402337
695.7 | -0.000975871971
695.75 | -0.001038665602
695.8 | -0.000760060604
695.85 | -0.000908219555
695.9 | -0.001056369175
695.95 | -0.00103380815
696 | -0.001011237794
696.05 | -0.000732468837
696.1 | -0.000709846494
696.15 | -0.00068721482
696.2 | -0.000408196592
696.25 | -0.00055646085
696.3 | -0.000533787853
696.35 | -0.000852958707
696.4 | -0.000573900489
696.45 | -0.000294676979
696.5 | -0.000442993224
696.55 | -0.000249197685
696.6 | -0.000226442042
696.65 | 0.000138675989
696.7 | -9.72484818e-06
696.75 | 3.87128527e-05
696.8 | 0.000106214773
696.85 | 0.000173727224
696.9 | 6.99896982e-05
696.95 | -0.000204934087
697 | -0.000565317302
697.05 | -0.000326743627
697.1 | -2.46255754e-06
697.15 | 6.50485338e-05
697.2 | -3.86897918e-05
697.25 | -5.68036622e-05
697.3 | -7.49177992e-05
697.35 | -7.40741435e-06
697.4 | -0.000196760131
697.45 | -0.00012926101
697.5 | 0.0001095291442
697.55 | 0.000262735633
697.6 | 0.000501682548
697.65 | 0.000140839448
697.7 | 0.000208390556
697.75 | -6.66930559e-05
697.8 | -0.000256067967
697.85 | -0.000188559515
697.9 | -0.00029230024
697.95 | -0.000224793121
698 | -0.000157274005
698.05 | -0.000689045029
698.1 | -0.00122044148
698.15 | -0.00158627
698.2 | -0.00167958
698.25 | -0.00161293
698.3 | -0.00154628
698.35 | -0.001311029494
698.4 | -0.00141298
698.45 | -0.001261744485
698.5 | -0.001279862621
698.55 | -0.001126908869
698.6 | -0.00080275926
698.65 | -0.000307161857
698.7 | -0.000325279993
698.75 | -0.000172078303
698.8 | -0.00027586435
698.85 | -3.6953426e-05
698.9 | -5.50732949e-05
698.95 | 0.000183930006
699 | -5.6160623e-06
699.05 | 0.000147689735
699.1 | -4.18571331e-05
699.15 | -0.000317039387
699.2 | -0.000163796374
699.25 | 7.52063937e-05
699.3 | 0.000228553514
699.35 | 3.89634567e-05
699.4 | -0.000236282248
699.45 | -0.000168705813
699.5 | -0.000443890333
699.55 | -0.0001192427152
699.6 | -0.000308770788
699.65 | -0.000155487785
699.7 | 0.000169325658
699.75 | -2.02862605e-05
699.8 | -0.000295564757
699.85 | -0.000399385462
699.9 | -0.000331811693
699.95 | -9.27798659e-05
700 | -0.000282350728
700.05 | -0.000728909727
700.1 | -0.001003970278
700.15 | -0.000593815509
700.2 | -0.00078328413
700.25 | -0.000630065111
700.3 | -0.000476806102
700.35 | -0.000323504437
700.4 | -0.000513055704
700.45 | -0.000873909468
700.5 | -0.000720691782
700.55 | -0.00065313001
700.6 | -0.000414132441
700.65 | -0.000260790786
700.7 | -0.000621811175
700.75 | -0.000297043054
700.8 | -0.000315170521
700.85 | 9.76425166e-06
700.9 | 0.000163231182
700.95 | 0.00057426973
701 | 0.001071488061
701.05 | 0.00079564104
701.1 | 0.000949315945
701.15 | 0.001188970683
701.2 | 0.001256791057
701.25 | 0.001152713083
701.3 | 0.001134585616
701.35 | 0.001116456816
701.4 | 0.000582856916
701.45 | 0.000564728116
701.5 | 0.000203159864
701.55 | 0.000185031064
701.6 | 0.000166900931
701.65 | -0.000194499363
701.7 | -0.000298420043
701.75 | -0.000402331392
701.8 | 8.90421339e-06
701.85 | -0.000249548264
701.9 | -0.00033635589
701.95 | -7.99658702e-05
702 | -0.000424168598
702.05 | -0.000339404461
702.1 | -0.000426201423
702.15 | -0.000255645406
702.2 | -0.000170859941
702.25 | -8.6065145e-05
702.3 | -0.000172894099
702.35 | -0.000259713722
702.4 | -3.29425623e-06
702.45 | 8.15213479e-05
702.5 | 8.05034691e-05
702.55 | 7.9485457e-05
702.6 | -7.36606469e-06
702.65 | 7.74488996e-05
702.7 | -9.40303532e-06
702.75 | 0.000418849928
702.8 | 0.000503716706
702.85 | 0.000416811771
702.9 | 0.000244052305
702.95 | -1.44985078e-05
703 | -1.55181195e-05
703.05 | -0.0001023608034
703.1 | 0.000154118794
703.15 | 0.000496578491
703.2 | 0.000409672223
703.25 | 0.000580433522
703.3 | 0.000235891679
703.35 | 6.31727362e-05
703.4 | 0.000491475767
703.45 | 0.000490454689
703.5 | 0.000575329465
703.55 | 0.00040252601
703.6 | 0.000573285976
703.65 | 0.000572263565
703.7 | 0.00039946011
703.75 | 0.000742042443
703.8 | 0.000311539429
703.85 | 0.000396392877
703.9 | 0.00056715151
703.95 | 0.000480231912
704 | 0.000736929055
704.05 | 0.000392300567
704.1 | 0.000391276823
704.15 | 0.0001326589603
704.2 | 4.57913493e-05
704.25 | -0.000298502689
704.3 | -0.000814119086
704.35 | -0.001072298525
704.4 | -0.00150629
704.45 | -0.00141298
704.5 | -0.00167958
704.55 | -0.00185287
704.6 | -0.00150629
704.65 | -0.00167958
704.7 | -0.0015996
704.75 | -0.0015996
704.8 | -0.001252910694
704.85 | -0.00099684406
704.9 | -0.000311831356
704.95 | 0.0001162565286
705 | -0.0001079991268
705.05 | 3.90723628e-05
705.1 | 1.44981079e-05
705.15 | 0.000333246001
705.2 | 0.000480349216
705.25 | 0.000369898169
705.3 | 0.00034531365
705.35 | -0.000193979493
705.4 | -0.000218481366
705.45 | -0.0008428559
705.5 | -0.000952909713
705.55 | -0.001062922203
705.6 | -0.001258487966
705.65 | -0.000940428834
705.7 | -0.001221577196
705.75 | -0.001160331178
705.8 | -0.000842305371
705.85 | -0.001037839142
705.9 | -0.000891010525
705.95 | -0.001000920374
706 | -0.000768518489
706.05 | -0.000364838101
706.1 | -0.000474831929
706.15 | -0.000413587244
706.2 | -0.000694694283
706.25 | -0.000890105418
706.3 | -0.000999912626
706.35 | -0.001024178558
706.4 | -0.000791903308
706.45 | -0.000645129344
706.5 | -0.000498343383
706.55 | -0.00026598682
706.6 | -0.000204743468
706.65 | 2.76556177e-05
706.7 | 0.000260096293
706.75 | 0.000235734385
706.8 | 0.000296977737
706.85 | 0.000615062196
706.9 | 0.000505065702
706.95 | 0.000395110531
707 | 0.000370769951
707.05 | 0.00043201197
707.1 | 6.54946889e-05
707.15 | 4.12155602e-05
707.2 | 0.000273508939
707.25 | -7.31214484e-06
707.3 | -3.15606412e-05
707.35 | 0.00020066982
707.4 | -8.00270549e-05
707.45 | -0.0001042449989
707.5 | 4.24536506e-05
707.55 | -6.7212526e-05
707.6 | -5.97267979e-06
707.65 | 0.00031164207
707.7 | 0.000201954832
707.75 | -0.00024933765
707.8 | -0.0001027029845
707.85 | -4.14638981e-05
707.9 | 0.000190599005
707.95 | 8.10137415e-05
708 | 0.000227659071
708.05 | 0.000203490448
708.1 | 0.000179332489
708.15 | -1.6798466e-05
708.2 | 2.88677146e-05
708.25 | 7.45338952e-05
708.3 | 0.00029094058
708.35 | 0.00025123051
708.4 | 0.000467657723
708.45 | 1.163238451e-06
708.5 | 0.000302861599
708.55 | 7.1698071e-06
708.6 | -0.0001177817472
708.65 | -0.000157409971
708.7 | -0.0001117452567
708.75 | -0.000577620892
708.8 | -0.000872776418
708.85 | -0.00091229187
708.9 | -0.000951796658
708.95 | -0.001076440156
709 | -0.001030775575
709.05 | -0.001240496465
709.1 | -0.001109715835
709.15 | -0.00080863779
709.2 | -0.000592647801
709.25 | -0.000376616489
709.3 | -0.000245754546
709.35 | -0.00037048069
709.4 | -0.000409997475
709.45 | -0.00027915686
709.5 | 0.000192555849
709.55 | 0.000323459115
709.6 | 0.000198647659
709.65 | 0.000244309574
709.7 | 0.000204750133
709.75 | 0.000165201356
709.8 | -0.000215034228
709.85 | 9.53844146e-07
709.9 | 0.000216983074
709.95 | 9.22746589e-05
710 | 0.000137934841
710.05 | -0.000497468935
710.1 | -0.000536895076
710.15 | -0.000150827617
710.2 | -0.0001051681014
710.25 | -0.000229733219
710.3 | -0.000269171357
710.35 | 0.0001169371584
710.4 | -0.000262939582
710.45 | -0.00038742312
710.5 | -0.000256699809
710.55 | -0.000381163352
710.6 | -0.000165382644
710.65 | -0.000459927656
710.7 | -0.000499295145
710.75 | -0.00053865197
710.8 | -0.000577998131
710.85 | -0.000702319043
710.9 | -0.000826599965
710.95 | -0.000780942049
711 | -0.000820238889
711.05 | -0.000774582306
711.1 | -0.0006439723
711.15 | -0.000513352963
711.2 | -0.0001277407235
711.25 | -0.000167088884
711.3 | 4.85857172e-05
711.35 | -0.0001318333001
711.4 | 7.68702443e-05
711.45 | -5.44954394e-05
711.5 | 6.92238897e-05
711.55 | 0.00027805047
711.6 | 0.000316784784
711.65 | 0.000355529762
711.7 | 0.000139025235
711.75 | 0.000177760882
711.8 | 0.0001314184705
711.85 | 0
711.9 | 0.000291519102
711.95 | 0.000327778035
712 | 0.000534262401
712.05 | 0.000740786757
712.1 | 0.000862193731
712.15 | 0.000983611369
712.2 | 0.001019870302
712.25 | 0.001141297271
712.3 | 0.00100722813
712.35 | 0.00138632
712.4 | 0.00150629
712.45 | 0.001030852889
712.5 | 0.001067110489
712.55 | 0.001018229379
712.6 | 0.001139624356
712.65 | 0.000920499151
712.7 | 0.000786551313
712.75 | 0.000567579403
712.8 | 0.000433734206
712.85 | 0.000555035873
712.9 | 0.000421212004
712.95 | 0.0001174291687
713 | 0.000238678982
713.05 | 0.000274935249
713.1 | 0.000311190183
713.15 | -7.74227728e-05
713.2 | -0.00029596599
713.25 | -0.000684168915
713.3 | -0.000817626209
713.35 | -0.000781371275
713.4 | -0.000999608702
713.45 | -0.00138632
713.5 | -0.00151962
713.55 | -0.00157294
713.6 | -0.00161293
713.65 | -0.00209281
713.7 | -0.00187953
713.75 | -0.00150629
713.8 | -0.001218284686
713.85 | -0.000927724011
713.9 | -0.000891471743
713.95 | -0.000770430011
714 | -0.000649377615
714.05 | -0.000188972745
714.1 | -0.000237571259
714.15 | -0.000286160442
714.2 | -0.000334738961
714.25 | -0.000552916403
714.3 | -0.000855762006
714.35 | -0.000819511071
714.4 | -0.000952747087
714.45 | -0.00108594178
714.5 | -0.001219096483
714.55 | -0.001182845548
714.6 | -0.001231282769
714.65 | -0.001110345011
714.7 | -0.001158782232
714.75 | -0.000614254398
714.8 | -0.000747471752
714.85 | -0.000626492671
714.9 | -0.001013783824
714.95 | -0.001062211714
715 | -0.00094128462
715.05 | -0.00098971251
715.1 | -0.000699401106
715.15 | -0.000917215972
715.2 | -0.001050290695
715.25 | -0.000844718101
715.3 | -0.000808469832
715.35 | -0.000348732795
715.4 | -0.000312485859
715.45 | -2.20219598e-05
715.5 | 1.136814392e-05
715.55 | 4.03347138e-05
715.6 | 6.93009371e-05
715.65 | -0.000410072123
715.7 | -4.22539672e-05
715.75 | 0.000240958412
715.8 | 1.56775463e-05
715.85 | -0.0001248033247
715.9 | -0.000603932979
715.95 | -0.000659615055
716 | -0.000546002132
716.05 | -0.00034771305
716.1 | -0.000149383978
716.15 | 4.8986417e-05
716.2 | 0.000332135612
716.25 | 0.000276361559
716.3 | 5.1171204e-05
716.35 | 0.000249561594
716.4 | 0.000193806203
716.45 | 0.000392216588
716.5 | 0.000167026233
716.55 | -5.80736113e-05
716.6 | -0.000452344219
716.65 | -0.00084636169
716.7 | -0.000817399599
716.75 | -0.000873001695
716.8 | -0.001013139985
716.85 | -0.001068712755
716.9 | -0.001208789727
716.95 | -0.00134633
717 | -0.001066352012
717.05 | -0.00086832953
717.1 | -0.000670268391
717.15 | -0.000472165929
717.2 | -0.000527780022
717.25 | -0.000837020026
717.3 | -0.000808059268
717.35 | -0.000694563649
717.4 | -0.000750137752
717.45 | -0.000467541752
717.5 | -0.000523137183
717.55 | -0.000916801409
717.6 | -0.00139965
717.65 | -0.00153295
717.7 | -0.00142631
717.75 | -0.0017329
717.8 | -0.0018662
717.85 | -0.00209281
717.9 | -0.00223944
717.95 | -0.00237274
718 | -0.00275931
718.05 | -0.00265267
718.1 | -0.00278597
718.15 | -0.00217279
718.2 | -0.00222611
718.25 | -0.00194618
718.3 | -0.00158627
718.35 | -0.00138632
718.4 | -0.001268994672
718.45 | -0.000902363686
718.5 | -0.000873406927
718.55 | -0.000422129108
718.6 | -0.000224173276
718.65 | 0.000142902932
718.7 | -0.000166261091
718.75 | 3.1734731e-05
718.8 | -0.000192853108
718.85 | 5.12173258e-06
718.9 | 0.000118602342
718.95 | 6.30329045e-05
719 | 9.19883305e-05
719.05 | 0.00020546862
719.1 | 0.000149898516
719.15 | 9.43388094e-05
719.2 | 0.0001232934356
719.25 | 0.000490368044
719.3 | 9.66978195e-05
719.35 | 0.000294671647
719.4 | 0.000154606672
719.45 | -6.98929224e-05
719.5 | 4.35351135e-05
719.55 | -1.198550954e-05
719.6 | 2.16083299e-05
719.65 | -2.59843023e-05
719.7 | -0.000158011154
719.75 | -0.000289996816
719.8 | -0.000253126036
719.85 | -0.0001318315672
719.9 | -0.000432594491
719.95 | -0.000648843082
720 | -0.000611972302
720.05 | -0.000659455095
720.1 | -0.000622585648
720.15 | -0.000838712936
720.2 | -0.000970458658
720.25 | -0.000849286292
720.3 | -0.000728104595
720.35 | -0.000859850317
720.4 | -0.000654367034
720.45 | -0.000364499519
720.5 | -0.000243277832
720.55 | 0.000299919668
720.6 | 0.000252374224
720.65 | 0.000458080118
720.7 | 0.000663826002
720.75 | 0.000785147664
720.8 | 0.00090647999
720.85 | 0.000605551241
720.9 | 0.000980214885
720.95 | 0.001101556542
721 | 0.001138423323
721.05 | 0.00151962
721.1 | 0.00163959
721.15 | 0.00175956
721.2 | 0.00137299
721.25 | 0.001322757228
721.3 | 0.00135966
721.35 | 0.001058652604
721.4 | 0.001179962269
721.45 | 0.0008791135
721.5 | 0.001000392506
721.55 | 0.000868441502
721.6 | 0.00065215692
721.65 | 9.86943869e-05
721.7 | -3.30150775e-05
721.75 | 0.000341038719
721.8 | 0.000377904167
721.85 | 0.000246153113
721.9 | 0.000535955311
721.95 | 0.00074149458
722 | 0.000862710935
722.05 | 0.000477912492
722.1 | 0.000514775274
722.15 | 0.000298762624
722.2 | 0.00041990833
722.25 | 0.000372489521
722.3 | 7.23247143e-05
722.35 | 0.0001091876296
722.4 | 0.000230291746
722.45 | 9.86813235e-05
722.5 | -3.28895089e-05
722.55 | 3.97284654e-06
722.6 | 0.0001250465972
722.65 | 0.000246130452
722.7 | 0.000535718037
722.75 | 0.000488327221
722.8 | 0.000777974791
722.85 | 0.000983410086
722.9 | 0.000683163833
722.95 | 0.000467299146
723 | 0.000504159262
723.05 | 0.000288385219
723.1 | 0.000325246668
723.15 | 0.000362106784
723.2 | 0.000230594337
723.25 | 9.912188e-05
723.3 | 5.18306391e-05
723.35 | -0.000331914334
723.4 | -0.000463226831
723.45 | -0.000342286407
723.5 | 0.000199268837
723.55 | -1.62651327e-05
723.6 | 0.000357138693
723.65 | -2.66582671e-05
723.7 | 0.0001261544535
723.75 | 0.0001197456561
723.8 | 0.000197447959
723.85 | 0.000359260829
723.9 | 0.000605213992
723.95 | 0.000767057521
724 | 0.000844759424
724.05 | 0.000333683225
724.1 | 0.000747767678
724.15 | 0.000825468248
724.2 | 0.001071421411
724.25 | 0.001064991019
724.3 | 0.000890358688
724.35 | 0.000883968286
724.4 | 0.001045759828
724.45 | 0.001123459065
724.5 | 0.001285259938
724.55 | 0.001278858872
724.6 | 0.00127246847
724.65 | 0.001182015089
724.7 | 0.001259715659
724.75 | 0.001333
724.8 | 0.001247001505
724.85 | 0.001156629437
724.9 | 0.001066296026
724.95 | 0.000892023605
725 | 0.000717839162
725.05 | 0.000879488073
725.1 | 0.001041147648
725.15 | 0.001286795554
725.2 | 0.000776840408
725.25 | 0.000518955562
725.3 | 0.000428922076
725.35 | 0.000338927247
725.4 | 0.000248973741
725.45 | 0.00057816209
725.5 | 0.000572018293
725.55 | 0.000398253745
725.6 | 0.000392148605
725.65 | 0.000134742306
725.7 | 4.49464939e-05
725.75 | 0.000457665555
725.8 | 0.000619142509
725.85 | 0.000780628794
725.9 | 0.000774534318
725.95 | 0.000768449173
726 | 0.000594861914
726.05 | 0.000505084364
726.1 | 0.000499059204
726.15 | 0.000158297749
726.2 | 0.000235992987
726.25 | 6.27327129e-05
726.3 | -0.000194039478
726.35 | -0.000450652642
726.4 | -0.000707108512
726.45 | -0.000545891493
726.5 | -0.000384665143
726.55 | -0.000557539247
726.6 | -0.00073032404
726.65 | -0.000485655889
726.7 | 9.65006688e-06
726.75 | -0.000246766293
726.8 | -0.000169073721
726.85 | 7.16366197e-05
726.9 | 0.000136332575
726.95 | 0.0001175072825
727 | 1.51884686e-05
727.05 | 7.98846905e-05
727.1 | 6.10879242e-05
727.15 | 0.0001257838795
727.2 | 0.000190479035
727.25 | -0.000245573258
727.3 | -0.000180877436
727.35 | -0.000199606086
727.4 | -0.000218324072
727.45 | -0.00023703406
727.5 | -0.000172338238
727.55 | -0.000274422044
727.6 | -0.000626499336
727.65 | -0.00072844451
727.7 | -0.000497110358
727.75 | -0.000599055532
727.8 | -0.000534362376
727.85 | -0.000386354054
727.9 | -0.000571575737
727.95 | -0.000590167088
728 | -0.000775270134
728.05 | -0.000877059347
728.1 | -0.000978809903
728.15 | -0.000830900223
728.2 | -0.000849423591
728.25 | -0.000784731768
728.3 | -0.000470359714
728.35 | -0.000738552649
728.4 | -0.000424211254
728.45 | -0.000359519431
728.5 | -0.000211592422
728.55 | -0.000230135785
728.6 | 1.037249956e-06
728.65 | -1.75173529e-05
728.7 | 0.000213675901
728.75 | 0.000361632236
728.8 | 0.000343058214
728.85 | 7.47840993e-05
728.9 | 0.00038918268
728.95 | 3.77420288e-05
729 | 1.92354566e-05
729.05 | 8.392568e-05
729.1 | -2.65970824e-05
729.15 | 7.05798173e-05
729.2 | 0.000250962577
729.25 | -0.000150923593
729.3 | -0.000220071635
729.35 | -0.0001229245945
729.4 | -0.00027521118
729.45 | -0.000427458442
729.5 | -0.000662755603
729.55 | -0.000482569994
729.6 | -0.000717837829
729.65 | -0.000620760771
729.7 | -0.000523673049
729.75 | -0.000343468778
729.8 | -0.000246353063
729.85 | -0.000315473112
729.9 | -0.00046768305
729.95 | -0.000702922892
730 | -0.000771984289
730.05 | -0.00050877944
730.1 | -0.000827039855
730.15 | -0.000729993456
730.2 | -0.000632937726
730.25 | -0.00086808959
730.3 | -0.00134633
730.35 | -0.001172158887
730.4 | -0.001158162387
730.45 | -0.001061166642
730.5 | -0.000715070521
730.55 | -0.000618025455
730.6 | -0.000354821939
730.65 | -0.000174638996
730.7 | -0.000243743049
730.75 | -0.000229747882
730.8 | -0.000298841271
730.85 | 0.000213833195
730.9 | 6.1561939e-05
730.95 | -0.000256858436
731 | -0.000409012388
731.05 | -0.000644166918
731.1 | -0.000464082617
731.15 | -0.000450088783
731.2 | -0.000269967158
731.25 | -6.70705615e-06
731.3 | -0.000574197748
731.35 | -0.000477164679
731.4 | -0.000795273132
731.45 | -0.000781279298
731.5 | -0.000518226411
731.55 | -0.000421193342
731.6 | -0.000241093045
731.65 | -0.000310159774
731.7 | -0.000960290534
731.75 | -0.001112231206
731.8 | -0.001181191295
731.85 | -0.001001285616
731.9 | -0.000904323196
731.95 | -0.000807350112
732 | -0.000793358944
732.05 | -0.000862349692
732.1 | -0.000931329776
732.15 | -0.001083251786
732.2 | -0.001152203877
732.25 | -0.000723404437
732.3 | -0.000543422777
732.35 | -0.00061243352
732.4 | -0.000266381388
732.45 | -0.000501453272
732.5 | -0.000736435845
732.55 | -0.00055647418
732.6 | -0.000376473858
732.65 | -0.000445493932
732.7 | -1.63548436e-05
732.75 | -2.36578174e-06
732.8 | 4.18649978e-07
732.85 | -8.21273297e-05
732.9 | 1.42593676e-06
732.95 | 1.92935754e-06
733 | 2.43263169e-06
733.05 | 0.00016906439
733.1 | -7.96108923e-05
733.15 | 0.000170070805
733.2 | 0.000502947565
733.25 | 0.000171075887
733.3 | 0.000171578428
733.35 | 0.000172079636
733.4 | -0.000159636081
733.45 | -0.000408195259
733.5 | -0.000241662236
733.55 | -0.000158131124
733.6 | -7.45890814e-05
733.65 | 0.000175090883
733.7 | -0.000239656071
733.75 | -0.000239154863
733.8 | -0.000321674228
733.85 | 0.000177094382
733.9 | 0.000260674815
733.95 | 0.000427362466
734 | 0.000344764454
734.05 | 0.000345264329
734.1 | 0.000428863424
734.15 | 0.000429363299
734.2 | 0.000429861841
734.25 | 0.000596588149
734.3 | 0.000597088024
734.35 | 0.000763852989
734.4 | 0.000265672232
734.45 | 0.000183092882
734.5 | 0.000931656361
734.55 | 0.00109849864
734.6 | 0.001098997182
734.65 | 0.00151962
734.7 | 0.00175956
734.75 | 0.0015996
734.8 | 0.00151962
734.85 | 0.001184675757
734.9 | 0.001185172966
734.95 | 0.001185670175
735 | 0.001269365246
735.05 | 0.000687690701
735.1 | 0.000521941482
735.15 | 0.000356232253
735.2 | -0.00014165791
735.25 | -0.000224190605
735.3 | -5.7624257e-05
735.35 | 0.000192050642
735.4 | 0.00052492207
735.45 | 0.000608535828
735.5 | 0.000609031704
735.55 | 0.000775794003
735.6 | 0.001108938696
735.65 | 0.00135966
735.7 | 0.001193117646
735.75 | 0.00153295
735.8 | 0.00161293
735.85 | 0.00135966
735.9 | 0.00127829368
735.95 | 0.001278789556
736 | 0.00135966
736.05 | 0.00135966
736.1 | 0.001280271852
736.15 | 0.001197569866
736.2 | 0.001198063076
736.25 | 0.00178622
736.3 | 0.00145297
736.35 | 0.00135966
736.4 | 0.00145297
736.45 | 0.00137299
736.5 | 0.001284221531
736.55 | 0.001201516879
736.6 | 0.001202010089
736.65 | 0.001119316101
736.7 | 0.000953464241
736.75 | 0.000953956118
736.8 | 0.000621877825
736.85 | 0.000705496915
736.9 | 0.000622861579
736.95 | 0.000789618546
737 | 0.001205947771
737.05 | 0.00137299
737.1 | 0.00162626
737.15 | 0.00178622
737.2 | 0.00203949
737.25 | 0.00237274
737.3 | 0.00229276
737.35 | 0.00237274
737.4 | 0.00229276
737.45 | 0.00245272
737.5 | 0.00262601
737.55 | 0.00254603
737.6 | 0.00262601
737.65 | 0.00295926
737.7 | 0.0027993
737.75 | 0.00287928
737.8 | 0.00295926
737.85 | 0.00362576
737.9 | 0.00379905
737.95 | 0.00446555
738 | 0.00454553
738.05 | 0.00454553
738.1 | 0.00471882
738.15 | 0.0047988
738.2 | 0.00463884
738.25 | 0.00522536
738.3 | 0.00538532
738.35 | 0.0057319
738.4 | 0.00581188
738.45 | 0.00597184
738.5 | 0.00581188
738.55 | 0.00614513
738.6 | 0.00647838
738.65 | 0.0063984
738.7 | 0.00665167
738.75 | 0.00698492
738.8 | 0.0070649
738.85 | 0.00741148
738.9 | 0.00757144
738.95 | 0.00766475
739 | 0.007998
739.05 | 0.00858452
739.1 | 0.00891777
739.15 | 0.00883779
739.2 | 0.00942431
739.25 | 0.00985087
739.3 | 0.01002416
739.35 | 0.0105307
739.4 | 0.01094393
739.45 | 0.01154378
739.5 | 0.01205032
739.55 | 0.01289011
739.6 | 0.01356994
739.65 | 0.01467633
739.7 | 0.01576939
739.75 | 0.01722236
739.8 | 0.01858202
739.85 | 0.02038157
739.9 | 0.02174123
739.95 | 0.02338082
740 | 0.02527368
740.05 | 0.02716654
740.1 | 0.029326
740.15 | 0.03184537
740.2 | 0.03401816
740.25 | 0.03707073
740.3 | 0.04005665
740.35 | 0.04340248
740.4 | 0.04704157
740.45 | 0.05122719
740.5 | 0.05561276
740.55 | 0.06030492
740.6 | 0.06566358
740.65 | 0.07068899
740.7 | 0.07631425
740.75 | 0.08236607
740.8 | 0.0886445
740.85 | 0.0951762
740.9 | 0.10166791
740.95 | 0.10879946
741 | 0.11562442
741.05 | 0.12279596
741.1 | 0.12955427
741.15 | 0.13637923
741.2 | 0.14285761
741.25 | 0.14868282
741.3 | 0.15486794
741.35 | 0.16015995
741.4 | 0.16423893
741.45 | 0.16854452
741.5 | 0.17098391
741.55 | 0.17310338
741.6 | 0.17374322
741.65 | 0.17363658
741.7 | 0.1728901
741.75 | 0.17173039
741.8 | 0.16961092
741.85 | 0.16655835
741.9 | 0.16225276
741.95 | 0.15736065
742 | 0.1515621
742.05 | 0.14531033
742.1 | 0.13871198
742.15 | 0.13186036
742.2 | 0.12508872
742.25 | 0.11789052
742.3 | 0.11007914
742.35 | 0.10186786
742.4 | 0.0935766
742.45 | 0.08612513
742.5 | 0.07892693
742.55 | 0.07163542
742.6 | 0.06503707
742.65 | 0.05861201
742.7 | 0.05312005
742.75 | 0.04750812
742.8 | 0.04184287
742.85 | 0.03709739
742.9 | 0.03335166
742.95 | 0.03004582
743 | 0.02667333
743.05 | 0.02408731
743.1 | 0.02178122
743.15 | 0.01963509
743.2 | 0.01827543
743.25 | 0.01674248
743.3 | 0.01555611
743.35 | 0.01512955
743.4 | 0.01487628
743.45 | 0.01470299
743.5 | 0.01470299
743.55 | 0.01495626
743.6 | 0.01530284
743.65 | 0.01590269
743.7 | 0.01683579
743.75 | 0.01776889
743.8 | 0.01862201
743.85 | 0.01964842
743.9 | 0.02084812
743.95 | 0.02195451
744 | 0.0233275
744.05 | 0.02462051
744.1 | 0.02616679
744.15 | 0.0277264
744.2 | 0.02927268
744.25 | 0.03083229
744.3 | 0.03231192
744.35 | 0.03405815
744.4 | 0.0354578
744.45 | 0.03685745
744.5 | 0.0382571
744.55 | 0.03948346
744.6 | 0.04070982
744.65 | 0.0418562
744.7 | 0.04256269
744.75 | 0.04300258
744.8 | 0.0431892
744.85 | 0.0434558
744.9 | 0.04326918
744.95 | 0.0434558
745 | 0.04301591
745.05 | 0.04221611
745.1 | 0.04133633
745.15 | 0.04018995
745.2 | 0.03869699
745.25 | 0.03756394
745.3 | 0.03660418
745.35 | 0.03537782
745.4 | 0.03380488
745.45 | 0.03232525
745.5 | 0.03076564
745.55 | 0.02928601
745.6 | 0.02816629
745.65 | 0.02695326
745.7 | 0.02566025
745.75 | 0.02463384
745.8 | 0.02316754
745.85 | 0.02171457
745.9 | 0.0202616
745.95 | 0.0190619
746 | 0.01787553
746.05 | 0.01668916
746.1 | 0.01558277
746.15 | 0.01414313
746.2 | 0.01338332
746.25 | 0.01261018
746.3 | 0.01151712
746.35 | 0.01083729
746.4 | 0.01009081
746.45 | 0.00949096
746.5 | 0.00890444
746.55 | 0.00849121
746.6 | 0.00790469
746.65 | 0.00731817
746.7 | 0.00698492
746.75 | 0.00655836
746.8 | 0.00581188
746.85 | 0.00522536
746.9 | 0.00489211
746.95 | 0.0041323
747 | 0.00371907
747.05 | 0.00330584
747.1 | 0.00305257
747.15 | 0.00297259
747.2 | 0.00297259
747.25 | 0.00289261
747.3 | 0.00205282
747.35 | 0.0021328
747.4 | 0.00205282
747.45 | 0.00205282
747.5 | 0.00197284
747.55 | 0.00205282
747.6 | 0.00189286
747.65 | 0.00163959
747.7 | 0.001224749736
747.75 | 0.00114203442
747.8 | 0.000976171896
747.85 | 0.001142958189
747.9 | 0.000644562819
747.95 | 6.34709283e-05
748 | -0.000185157699
748.05 | 0.000396650146
748.1 | 0.000147903015
748.15 | -1.77251676e-05
748.2 | -1.72646161e-05
748.25 | 6.62357036e-05
748.3 | -9.9373817e-05
748.35 | -0.000430936239
748.4 | -9.84535138e-05
748.45 | 6.807631e-05
748.5 | 0.000650089437
748.55 | 0.000899933627
748.6 | 0.00040171288
748.65 | 0.000402171432
748.7 | 0.000402631317
748.75 | 0.000403089869
748.8 | 7.12921725e-05
748.85 | 7.17509911e-05
748.9 | 0.000238319072
748.95 | -9.34015771e-05
749 | 0.000156176946
749.05 | 7.35850658e-05
749.1 | -0.000175046894
749.15 | 7.450137e-05
749.2 | 0.000241067718
749.25 | 0.000490762612
749.3 | 0.000408132608
749.35 | 0.000574777603
749.4 | 0.000492135602
749.45 | 0.00032642504
749.5 | 0.000326882259
749.55 | 7.81611215e-05
749.6 | 7.86179406e-05
749.65 | 0.000328252583
749.7 | -3.50853598e-06
749.75 | -0.000252112956
749.8 | -8.56257882e-05
749.85 | -0.000334200429
749.9 | -0.000499716373
749.95 | -0.000831088176
750 | -0.000664737774
750.05 | -0.001161846799
750.1 | -0.001244284851
750.15 | -0.001243828965
750.2 | -0.00174623
750.25 | -0.00149296
750.3 | -0.00165292
750.35 | -0.00182621
750.4 | -0.0017329
750.45 | -0.0017329
750.5 | -0.0017329
750.55 | -0.00198617
750.6 | -0.0017329
750.65 | -0.0017329
750.7 | -0.00165292
750.75 | -0.00149296
750.8 | -0.00165292
750.85 | -0.00165292
750.9 | -0.0017329
750.95 | -0.00147963
751 | -0.00157294
751.05 | -0.000986945202
751.1 | -0.000986493315
751.15 | -0.000986040095
751.2 | -0.001068499475
751.25 | -0.000902211724
751.3 | -0.000818827242
751.35 | -0.000569520251
751.4 | -0.000403115196
751.45 | -0.000153661575
751.5 | -0.000319220175
751.55 | 9.63323109e-05
751.6 | -6.92860075e-05
751.65 | 0.000180285584
751.7 | 0.000263795368
751.75 | 0.000264247255
751.8 | 0.000181638579
751.85 | -6.70300383e-05
751.9 | 7.72645457e-05
751.95 | -0.00012555527
752 | 8.68141577e-05
752.05 | -0.0001160255197
752.1 | -0.000650809257
752.15 | -0.000770531319
752.2 | -0.000641328961
752.25 | -0.000761060354
752.3 | -0.000797811164
752.35 | -0.001000495147
752.4 | -0.001120198547
752.45 | -0.00139965
752.5 | -0.001276643426
752.55 | -0.00189286
752.6 | -0.00167958
752.65 | -0.00179955
752.7 | -0.00175956
752.75 | -0.00211947
752.8 | -0.00190619
752.85 | -0.00153295
752.9 | -0.00165292
752.95 | -0.00161293
753 | -0.00163959
753.05 | -0.0015996
753.1 | -0.001302862203
753.15 | -0.00158627
753.2 | -0.001210375997
753.25 | -0.001247129473
753.3 | -0.000951781995
753.35 | -0.00139965
753.4 | -0.00161293
753.45 | -0.00155961
753.5 | -0.00134633
753.55 | -0.00163959
753.6 | -0.00207948
753.65 | -0.00195951
753.7 | -0.00198617
753.75 | -0.00202616
753.8 | -0.00206615
753.85 | -0.00218612
753.9 | -0.00197284
753.95 | -0.00201283
754 | -0.00171957
754.05 | -0.00183954
754.1 | -0.00162626
754.15 | -0.00149296
754.2 | -0.00161293
754.25 | -0.00165292
754.3 | -0.00185287
754.35 | -0.00171957
754.4 | -0.00175956
754.45 | -0.00179955
754.5 | -0.00183954
754.55 | -0.00195951
754.6 | -0.00182621
754.65 | -0.00169291
754.7 | -0.00165292
754.75 | -0.00177289
754.8 | -0.001140360172
754.85 | -0.000761232311
754.9 | -0.000631567402
754.95 | -0.000252094294
755 | 4.43087867e-05
755.05 | 0.000257524936
755.1 | 0.000637588563
755.15 | 0.000767628045
755.2 | 0.000897706184
755.25 | 0.00143964
755.3 | 0.00182621
755.35 | 0.00178622
755.4 | 0.0019995
755.45 | 0.00238607
755.5 | 0.00267933
755.55 | 0.00314588
755.6 | 0.00361243
755.65 | 0.00407898
755.7 | 0.00437224
755.75 | 0.00526535
755.8 | 0.00555861
755.85 | 0.00603849
755.9 | 0.00650504
755.95 | 0.00713155
756 | 0.00735816
756.05 | 0.00739815
756.1 | 0.00803799
756.15 | 0.00885112
756.2 | 0.00939765
756.25 | 0.00961093
756.3 | 0.00949096
756.35 | 0.00987753
756.4 | 0.0102641
756.45 | 0.01023744
756.5 | 0.01035741
756.55 | 0.01074398
756.6 | 0.01130384
756.65 | 0.0109306
756.7 | 0.01063734
756.75 | 0.01059735
756.8 | 0.01073065
756.85 | 0.0105307
756.9 | 0.01023744
756.95 | 0.00994418
757 | 0.01007748
757.05 | 0.00987753
757.1 | 0.00941098
757.15 | 0.00886445
757.2 | 0.00849121
757.25 | 0.00803799
757.3 | 0.00741148
757.35 | 0.00694493
757.4 | 0.00641173
757.45 | 0.00603849
757.5 | 0.00574523
757.55 | 0.0051987
757.6 | 0.00491877
757.65 | 0.00445222
757.7 | 0.00433225
757.75 | 0.00429226
757.8 | 0.00375906
757.85 | 0.00338582
757.9 | 0.00309256
757.95 | 0.00339915
758 | 0.00335916
758.05 | 0.00257269
758.1 | 0.00219945
758.15 | 0.00165292
758.2 | 0.00145297
758.25 | 0.001246245694
758.3 | 0.001209480221
758.35 | 0.00134633
758.4 | 0.001135946609
758.45 | 0.000931728343
758.5 | 0.000309193349
758.55 | -6.20800761e-05
758.6 | -0.000182449043
758.65 | -0.000302808279
758.7 | -0.000506729286
758.75 | -0.000543496092
758.8 | -0.000747378442
758.85 | -0.001201758152
758.9 | -0.001322018746
758.95 | -0.00127529443
759 | -0.00155961
759.05 | -0.00134633
759.1 | -0.00138632
759.15 | -0.001255351417
759.2 | -0.00112506533
759.25 | -0.000827605047
759.3 | -0.000947946954
759.35 | -0.001068276864
759.4 | -0.001272140552
759.45 | -0.00147963
759.5 | -0.00142631
759.55 | -0.001298905859
759.6 | -0.00166625
759.65 | -0.00153295
759.7 | -0.00141298
759.75 | -0.00169291
759.8 | -0.00181288
759.85 | -0.00185287
759.9 | -0.00197284
759.95 | -0.00150629
760 | -0.00162626
760.05 | -0.00174623
760.1 | -0.00178622
760.15 | -0.00174623
760.2 | -0.0018662
760.25 | -0.00206615
760.3 | -0.00177289
760.35 | -0.00155961
760.4 | -0.001255311427
760.45 | -0.000957496566
760.5 | -0.000994268704
760.55 | -0.000947369765
760.6 | -0.000984141903
760.65 | -0.000602408027
760.7 | -0.000136644497
760.75 | 0.000245635909
760.8 | 0.000544285228
760.85 | 0.00067528447
760.9 | 0.000806322369
760.95 | 0.001021341934
761 | 0.000984568463
761.05 | 0.00162626
761.1 | 0.00174623
761.15 | 0.00179955
761.2 | 0.00175956
761.25 | 0.00181288
761.3 | 0.00185287
761.35 | 0.00198617
761.4 | 0.00211947
761.45 | 0.00217279
761.5 | 0.00195951
761.55 | 0.00209281
761.6 | 0.00214613
761.65 | 0.00269266
761.7 | 0.00349246
761.75 | 0.00362576
761.8 | 0.0035991
761.85 | 0.00414563
761.9 | 0.0045322
761.95 | 0.00474548
762 | 0.00487878
762.05 | 0.00534533
762.1 | 0.00565192
762.15 | 0.00578522
762.2 | 0.00591852
762.25 | 0.00622511
762.3 | 0.0062651
762.35 | 0.00674498
762.4 | 0.00695826
762.45 | 0.00709156
762.5 | 0.00755811
762.55 | 0.00819795
762.6 | 0.00850454
762.65 | 0.00898442
762.7 | 0.00886445
762.75 | 0.00899775
762.8 | 0.00913105
762.85 | 0.00969091
762.9 | 0.00965092
762.95 | 0.00969091
763 | 0.0099975
763.05 | 0.00987753
763.1 | 0.00975756
763.15 | 0.00989086
763.2 | 0.01019745
763.25 | 0.01058402
763.3 | 0.01097059
763.35 | 0.01145047
763.4 | 0.01158377
763.45 | 0.01179705
763.5 | 0.01142381
763.55 | 0.01138382
763.6 | 0.01151712
763.65 | 0.01149046
763.7 | 0.01145047
763.75 | 0.01123719
763.8 | 0.01086395
763.85 | 0.0103974
763.9 | 0.00950429
763.95 | 0.00921103
764 | 0.00918437
764.05 | 0.00939765
764.1 | 0.00935766
764.15 | 0.00923769
764.2 | 0.00911772
764.25 | 0.00907773
764.3 | 0.00878447
764.35 | 0.00883779
764.4 | 0.00846455
764.45 | 0.00859785
764.5 | 0.00846455
764.55 | 0.00801133
764.6 | 0.00789136
764.65 | 0.00750479
764.7 | 0.0067983
764.75 | 0.00633175
764.8 | 0.00553195
764.85 | 0.00531867
764.9 | 0.00486545
764.95 | 0.00465217
765 | 0.00427893
765.05 | 0.0037324
765.1 | 0.00353245
765.15 | 0.00315921
765.2 | 0.00278597
765.25 | 0.00317254
765.3 | 0.00321253
765.35 | 0.00309256
765.4 | 0.00289261
765.45 | 0.00285262
765.5 | 0.00289261
765.55 | 0.00243939
765.6 | 0.00223944
765.65 | 0.00235941
765.7 | 0.00215946
765.75 | 0.00203949
765.8 | 0.00141298
765.85 | 0.001035936951
765.9 | 0.000914779248
765.95 | 0.000962367348
766 | 0.000841208312
766.05 | 0.000382709632
766.1 | 0.000598922232
766.15 | 0.000646489004
766.2 | 0.000356674809
766.25 | 6.69517912e-05
766.3 | -0.000138408056
766.35 | 0.000246317072
766.4 | 0.000293862516
766.45 | 0.000257077048
766.5 | -0.000201272336
766.55 | -0.00065936845
766.6 | -0.000780387521
766.65 | -0.001069808481
766.7 | -0.001022393671
766.75 | -0.001143383416
766.8 | -0.000927536058
766.85 | -0.000795848988
766.9 | -0.001333
766.95 | -0.00137299
767 | -0.001243118476
767.05 | -0.001027241792
767.1 | -0.000474125439
767.15 | -4.88776442e-06
767.2 | 0.000380290237
767.25 | -0.000162827283
767.3 | -0.000199615417
767.35 | -0.00015204198
767.4 | -1.39286503e-05
767.45 | 0.000192639828
767.5 | 0.000146059476
767.55 | 9.95696347e-05
767.6 | 0.000222292413
767.65 | 0.000345268328
767.7 | -0.0001239580694
767.75 | -0.000339356473
767.8 | 0.000291978987
767.85 | 0.000585286975
767.9 | 0.000370082123
767.95 | 0.000494229745
768 | 0.000618633303
768.05 | 0.000488463187
768.1 | 0.000443286484
768.15 | 0.000228245591
768.2 | -0.000156723476
768.25 | 5.32057619e-05
768.3 | 8.30620293e-06
768.35 | -0.000200057973
768.4 | 0.000102463711
768.45 | 0.000149921177
768.5 | -0.000143234849
768.55 | -1.039192137e-05
768.6 | 0.0001227086485
768.65 | 8.54302371e-05
768.7 | -0.0001224131224
768.75 | 0.000267309156
768.8 | -3.04093291e-05
768.85 | 0.000137289669
768.9 | 0.000219842359
768.95 | -0.000210563346
769 | -0.0001278044409
769.05 | -4.47853342e-05
769.1 | -0.000475285149
769.15 | -0.00082018157
769.2 | -0.000993859473
769.25 | -0.000653467259
769.3 | -0.000826937214
769.35 | -0.000743084849
769.4 | -0.000744795088
769.45 | -0.000746337369
769.5 | -0.000661805174
769.55 | -0.000319072212
769.6 | -0.00049195698
769.65 | -0.000234478699
769.7 | -0.000234930586
769.75 | -0.000235213182
769.8 | -0.000407740706
769.85 | -0.000321527598
769.9 | -0.000148744138
769.95 | -0.00014830958
770 | -0.000147704398
770.05 | -0.000492603485
770.1 | -0.000923892969
770.15 | -0.000750283049
770.2 | -0.001008726422
770.25 | -0.000748143584
770.3 | -0.00048703821
770.35 | -0.000572060949
770.4 | -0.000483621731
770.45 | -0.000915209807
770.5 | -0.001086720252
770.55 | -0.00134633
770.6 | -0.00090893271
770.65 | -0.000732767429
770.7 | -0.000816989035
770.75 | -0.000466278068
770.8 | -0.000463114859
770.85 | -0.000720971712
770.9 | -0.000369142358
770.95 | -0.000452590824
771 | 7.47151832e-05
771.05 | -8.31256134e-06
771.1 | 0.00018499374
771.15 | -5.7669579e-05
771.2 | -0.000475089198
771.25 | -0.00036813461
771.3 | -0.000785596885
771.35 | -0.000765889813
771.4 | -0.0001332258852
771.45 | -0.000550840922
771.5 | -0.000355281824
771.55 | -7.1624756e-05
771.6 | 0.0001247863956
771.65 | 0.000409437615
771.7 | 0.000342999562
771.75 | 0.000716384859
771.8 | 0.000738319374
771.85 | 0.000936572465
771.9 | 0.00095894687
771.95 | 0.000188408886
772 | 0.000298861266
772.05 | 5.69492258e-05
772.1 | -9.6797128e-05
772.15 | -0.000162312745
772.2 | -0.000580542828
772.25 | -0.000381297985
772.3 | 0.000260056303
772.35 | 0.000548872081
772.4 | 0.000749713858
772.45 | 0.000596720116
772.5 | 0.001063955278
772.55 | 0.00099986997
772.6 | 0.001024595787
772.65 | 0.000783272133
772.7 | 0.000896997028
772.75 | 0.000833348944
772.8 | 0.000858655949
772.85 | 0.000173258008
772.9 | -1.317467884e-05
772.95 | -0.000148754802
773 | 7.10612969e-05
773.05 | -0.000153385644
773.1 | -2.23345483e-05
773.15 | 0.00019775055
773.2 | 0.00032903772
773.25 | -7.34115092e-05
773.3 | 0.000146852611
773.35 | -7.77065685e-05
773.4 | 6.05779184e-05
773.45 | 0.0001199133475
773.5 | 0.000179293832
773.55 | -0.000206511026
773.6 | -0.000414223085
773.65 | -0.000354888589
773.7 | -0.000206451041
773.75 | -0.00014700324
773.8 | 1.60197274e-06
773.85 | 0.000153109713
773.9 | 0.000314998564
773.95 | 3.12749793e-05
774 | 0.0001040277199
774.05 | -1.39035899e-06
774.1 | 7.13620217e-05
774.15 | 0.000678760934
774.2 | 0.000305946161
774.25 | 0.000378698635
774.3 | 0.000362370718
774.35 | 0.000613293305
774.4 | 0.000596953391
774.45 | 0.00031345495
774.5 | 0.000653377948
774.55 | 0.000458957232
774.6 | 0.000442674637
774.65 | 0.000515425778
774.7 | 0.000410141439
774.75 | 0.000482891247
774.8 | 0.00037765223
774.85 | 0.000361424288
774.9 | -1.054833559e-05
774.95 | -0.0001156085573
775 | -4.28582161e-05
775.05 | -5.89964472e-05
775.1 | 1.37536274e-05
775.15 | -6.53324628e-07
775.2 | 8.37850485e-05
775.25 | -0.000187174528
775.3 | -0.000191557432
775.35 | -0.000373515931
775.4 | -0.000555373122
775.45 | -0.000204639494
775.5 | -3.14146777e-05
775.55 | 0.00031945345
775.6 | 0.000670421686
775.65 | 0.000666004124
775.7 | 0.000928162568
775.75 | 0.000923733009
775.8 | 0.001185914114
775.85 | 0.001270350333
775.9 | 0.00153295
775.95 | 0.00153295
776 | 0.00151962
776.05 | 0.00142631
776.1 | 0.001070626943
776.15 | 0.000711180827
776.2 | 0.001239499381
776.25 | 0.00158627
776.3 | 0.00158627
776.35 | 0.00158627
776.4 | 0.00175956
776.45 | 0.00157294
776.5 | 0.00165292
776.55 | 0.00165292
776.6 | 0.00191952
776.65 | 0.0022661
776.7 | 0.00243939
776.75 | 0.00190619
776.8 | 0.00171957
776.85 | 0.00179955
776.9 | 0.00170624
776.95 | 0.00153295
777 | 0.00178622
777.05 | 0.00169291
777.1 | 0.0018662
777.15 | 0.00195951
777.2 | 0.0018662
777.25 | 0.0015996
777.3 | 0.00167958
777.35 | 0.00202616
777.4 | 0.00210614
777.45 | 0.00246605
777.5 | 0.00245272
777.55 | 0.00227943
777.6 | 0.0025327
777.65 | 0.00262601
777.7 | 0.00270599
777.75 | 0.00243939
777.8 | 0.00269266
777.85 | 0.00269266
777.9 | 0.00206615
777.95 | 0.00242606
778 | 0.00206615
778.05 | 0.00170624
778.1 | 0.00161293
778.15 | 0.001254293015
778.2 | 0.000720251892
778.25 | 0.0001867533
778.3 | 0.000271184187
778.35 | 2.75617745e-06
778.4 | 1.58435048e-05
778.45 | 7.53640876e-05
778.5 | -0.000481951482
778.55 | -0.000246167776
778.6 | 0.000253991153
778.65 | 0.000577984801
778.7 | 0.000637527245
778.75 | 0.000697080353
778.8 | 0.000756644125
778.85 | 0.000728108594
778.9 | 0.000787705691
778.95 | 0.000583115518
779 | 0.000466711293
779.05 | 0.000438395707
779.1 | 0.000322158107
779.15 | -5.77179669e-05
779.2 | -0.000173660574
779.25 | -0.000289503606
779.3 | -0.000493040709
779.35 | -0.000871864646
779.4 | -0.000811884978
779.45 | -0.001014942201
779.5 | -0.001130196047
779.55 | -0.001070128401
779.6 | -0.001185251613
779.65 | -0.001300277516
779.7 | -0.001152583782
779.75 | -0.001004890048
779.8 | -0.000682060109
779.85 | -0.000359187514
779.9 | 5.13555579e-05
779.95 | -0.000151395475
780 | -0.000441513594
780.05 | -0.000556376871
780.1 | -0.000321175686
780.15 | 1.55599757e-06
780.2 | -0.0001151842634
780.25 | -5.68655134e-05
780.3 | -0.000260929418
780.35 | -0.000639606725
780.4 | -0.000581169338
780.45 | -0.000784755762
780.5 | -0.000726263722
780.55 | -0.000318445702
780.6 | 0.000176857108
780.65 | -1.74097798e-05
780.7 | -0.000324060298
780.75 | 0.000155102548
780.8 | -6.40950389e-05
780.85 | -0.000370226087
780.9 | -0.000152969748
780.95 | -0.00028442221
781 | -6.7165871e-05
781.05 | -0.000198446376
781.1 | -0.000416618486
781.15 | -0.000634522663
781.2 | -0.000678233066
781.25 | -0.000287009563
781.3 | -0.000765364611
781.35 | -0.000548109605
781.4 | 1.68665823e-05
781.45 | 0.00014717653
781.5 | -0.000157019402
781.55 | -2.66344064e-05
781.6 | -1.77459624e-05
781.65 | -0.0001268753399
781.7 | 0.000285103373
781.75 | 0.00069725231
781.8 | 0.000761810833
781.85 | 0.000913294286
781.9 | 0.000977852809
781.95 | 0.000868573469
782 | 0.000759335452
782.05 | 0.001171527045
782.1 | 0.001323021162
782.15 | 0.00165292
782.2 | 0.00223944
782.25 | 0.00203949
782.3 | 0.00210614
782.35 | 0.00234608
782.4 | 0.0029326
782.45 | 0.00351912
782.5 | 0.00427893
782.55 | 0.00521203
782.6 | 0.00598517
782.65 | 0.00682496
782.7 | 0.00821128
782.75 | 0.00871782
782.8 | 0.00957094
782.85 | 0.01042406
782.9 | 0.01154378
782.95 | 0.01249021
783 | 0.01326335
783.05 | 0.01376989
783.1 | 0.01480963
783.15 | 0.01558277
783.2 | 0.01582271
783.25 | 0.01596934
783.3 | 0.01630259
783.35 | 0.01663584
783.4 | 0.01687578
783.45 | 0.01684912
783.5 | 0.01638257
783.55 | 0.01608931
783.6 | 0.01598267
783.65 | 0.01471632
783.7 | 0.01398317
783.75 | 0.01343664
783.8 | 0.01243689
783.85 | 0.01179705
783.9 | 0.01107723
783.95 | 0.0102641
784 | 0.00891777
784.05 | 0.00794468
784.1 | 0.00686495
784.15 | 0.00587853
784.2 | 0.00517204
784.25 | 0.0045322
784.3 | 0.00355911
784.35 | 0.00291927
784.4 | 0.00194618
784.45 | 0.001320752396
784.5 | 0.000606636303
784.55 | 0.000757665203
784.6 | 0.000562821926
784.65 | 0.000540928734
784.7 | 0.000259809698
784.75 | 0.000237971159
784.8 | -4.29368631e-05
784.85 | 0.000280693809
784.9 | 0.000345245667
784.95 | 0.000841806829
785 | 0.00107923679
785.05 | 0.001143788648
785.1 | 0.001121895456
785.15 | 0.00135966
785.2 | 0.00142631
785.25 | 0.00174623
785.3 | 0.00181288
785.35 | 0.0023994
785.4 | 0.00289261
785.45 | 0.00347913
785.5 | 0.00397234
785.55 | 0.00465217
785.6 | 0.00593185
785.65 | 0.00711822
785.7 | 0.00762476
785.75 | 0.00865117
785.8 | 0.00985087
785.85 | 0.01157044
785.9 | 0.01303674
785.95 | 0.01478297
786 | 0.01678247
786.05 | 0.0187953
786.1 | 0.02088811
786.15 | 0.02255436
786.2 | 0.02467383
786.25 | 0.0275931
786.3 | 0.03097892
786.35 | 0.03483129
786.4 | 0.0382571
786.45 | 0.04224277
786.5 | 0.04624177
786.55 | 0.05082729
786.6 | 0.05590602
786.65 | 0.06130467
786.7 | 0.06739648
786.75 | 0.07403482
786.8 | 0.08159293
786.85 | 0.08923102
786.9 | 0.09694909
786.95 | 0.10556027
787 | 0.11417145
787.05 | 0.1237024
787.1 | 0.13294009
787.15 | 0.14220444
787.2 | 0.15265516
787.25 | 0.16250603
787.3 | 0.17227692
787.35 | 0.18107472
787.4 | 0.18985919
787.45 | 0.1979505
787.5 | 0.20545529
787.55 | 0.21245354
787.6 | 0.21835873
787.65 | 0.22323751
787.7 | 0.22696991
787.75 | 0.22904939
787.8 | 0.2300758
787.85 | 0.22930266
787.9 | 0.22818294
787.95 | 0.22503706
788 | 0.22133132
788.05 | 0.21601265
788.1 | 0.20969423
788.15 | 0.20262933
788.2 | 0.194618
788.25 | 0.18624676
788.3 | 0.17708905
788.35 | 0.16739814
788.4 | 0.15817378
788.45 | 0.14832291
788.5 | 0.13860534
788.55 | 0.12860784
788.6 | 0.11886361
788.65 | 0.10894609
788.7 | 0.09996167
788.75 | 0.09148379
788.8 | 0.08320586
788.85 | 0.07568774
788.9 | 0.06900941
788.95 | 0.06249104
789 | 0.05639923
789.05 | 0.05082729
789.1 | 0.04574856
789.15 | 0.04134966
789.2 | 0.03824377
789.25 | 0.03433808
789.3 | 0.03089894
789.35 | 0.02784637
789.4 | 0.02515371
789.45 | 0.02282096
789.5 | 0.02050154
789.55 | 0.01854203
789.6 | 0.01703574
789.65 | 0.01568941
789.7 | 0.01470299
789.75 | 0.01355661
789.8 | 0.01274348
789.85 | 0.01237024
789.9 | 0.01270349
789.95 | 0.01241023
790 | 0.01230359
790.05 | 0.01289011
790.1 | 0.01364992
790.15 | 0.01406315
790.2 | 0.01482296
790.25 | 0.01584937
790.3 | 0.01714238
790.35 | 0.01835541
790.4 | 0.0202616
790.45 | 0.02138132
790.5 | 0.02286095
790.55 | 0.02459385
790.6 | 0.0267933
790.65 | 0.02880613
790.7 | 0.03191202
790.75 | 0.03475131
790.8 | 0.03787053
790.85 | 0.0414563
790.9 | 0.04561526
790.95 | 0.04960093
791 | 0.05445305
791.05 | 0.0593185
791.1 | 0.06554361
791.15 | 0.07134216
791.2 | 0.07815379
791.25 | 0.08472548
791.3 | 0.09215029
791.35 | 0.10022827
791.4 | 0.1081063
791.45 | 0.11617095
791.5 | 0.12474214
791.55 | 0.13310005
791.6 | 0.14229775
791.65 | 0.15033574
791.7 | 0.15868032
791.75 | 0.16669165
791.8 | 0.17491626
791.85 | 0.18311421
791.9 | 0.19005914
791.95 | 0.19799049
792 | 0.20530866
792.05 | 0.2124802
792.1 | 0.21961175
792.15 | 0.22692992
792.2 | 0.23443471
792.25 | 0.24155293
792.3 | 0.24885777
792.35 | 0.25586935
792.4 | 0.26257434
792.45 | 0.26997249
792.5 | 0.27681078
792.55 | 0.28435556
792.6 | 0.29122051
792.65 | 0.29852535
792.7 | 0.3053903
792.75 | 0.31217527
792.8 | 0.31904022
792.85 | 0.32529199
792.9 | 0.33105055
792.95 | 0.33588934
793 | 0.34048819
793.05 | 0.34374071
793.1 | 0.34546028
793.15 | 0.34650002
793.2 | 0.34628674
793.25 | 0.34412728
793.3 | 0.34046153
793.35 | 0.33490292
793.4 | 0.32775804
793.45 | 0.31974671
793.5 | 0.31076229
793.55 | 0.30007163
793.6 | 0.28827458
793.65 | 0.27565107
793.7 | 0.26228108
793.75 | 0.24745812
793.8 | 0.23318169
793.85 | 0.21850536
793.9 | 0.20446887
793.95 | 0.19069898
794 | 0.17708905
794.05 | 0.163959
794.1 | 0.15138881
794.15 | 0.13965841
794.2 | 0.12852786
794.25 | 0.11849037
794.3 | 0.10907939
794.35 | 0.10017495
794.4 | 0.09265683
794.45 | 0.085312
794.5 | 0.0778472
794.55 | 0.07140881
794.6 | 0.06521036
794.65 | 0.05953178
794.7 | 0.05471965
794.75 | 0.05076064
794.8 | 0.0469216
794.85 | 0.04364242
794.9 | 0.04126968
794.95 | 0.03864367
795 | 0.03656419
795.05 | 0.03591102
795.1 | 0.03464467
795.15 | 0.03444472
795.2 | 0.03459135
795.25 | 0.03501791
795.3 | 0.03552445
795.35 | 0.03656419
795.4 | 0.03805715
795.45 | 0.03991002
795.5 | 0.04194951
795.55 | 0.04481546
795.6 | 0.04777472
795.65 | 0.05210697
795.7 | 0.05637257
795.75 | 0.06066483
795.8 | 0.06573023
795.85 | 0.07102224
795.9 | 0.07766058
795.95 | 0.08475214
796 | 0.09269682
796.05 | 0.10120136
796.1 | 0.11070565
796.15 | 0.12072981
796.2 | 0.13152711
796.25 | 0.14361742
796.3 | 0.15697408
796.35 | 0.17145046
796.4 | 0.18732649
796.45 | 0.20345579
796.5 | 0.22122468
796.55 | 0.23910021
796.6 | 0.25865532
796.65 | 0.27827708
796.7 | 0.29883194
796.75 | 0.32079978
796.8 | 0.34195449
796.85 | 0.36418893
796.9 | 0.38627674
796.95 | 0.40755142
797 | 0.42841287
797.05 | 0.44766139
797.1 | 0.46647002
797.15 | 0.48343911
797.2 | 0.49927515
797.25 | 0.5126718
797.3 | 0.52222941
797.35 | 0.53032072
797.4 | 0.53505287
797.45 | 0.53674578
797.5 | 0.53609261
797.55 | 0.53309336
797.6 | 0.52724149
797.65 | 0.51915018
797.7 | 0.50941928
797.75 | 0.49758224
797.8 | 0.48443886
797.85 | 0.47005579
797.9 | 0.45500622
797.95 | 0.43917018
798 | 0.42260099
798.05 | 0.40552526
798.1 | 0.3887028
798.15 | 0.37241354
798.2 | 0.35552443
798.25 | 0.33944845
798.3 | 0.32426558
798.35 | 0.31044237
798.4 | 0.29689909
798.45 | 0.28298257
798.5 | 0.27007913
798.55 | 0.25825542
798.6 | 0.24723151
798.65 | 0.23638089
798.7 | 0.22603681
798.75 | 0.21710571
798.8 | 0.20817461
798.85 | 0.19925684
798.9 | 0.19032574
798.95 | 0.18250103
799 | 0.17572939
799.05 | 0.16923768
799.1 | 0.16311921
799.15 | 0.15738731
799.2 | 0.15178871
799.25 | 0.14737648
799.3 | 0.14259101
799.35 | 0.13875197
799.4 | 0.13535282
799.45 | 0.1323669
799.5 | 0.12959426
799.55 | 0.12712821
799.6 | 0.12498208
799.65 | 0.12284928
799.7 | 0.12080979
799.75 | 0.11958343
799.8 | 0.11795717
799.85 | 0.11693076
799.9 | 0.11561109
799.95 | 0.11359826
800 | 0.11139881
800.05 | 0.10969257
800.1 | 0.10769307
800.15 | 0.10561359
800.2 | 0.10362742
800.25 | 0.10146796
800.3 | 0.09881529
800.35 | 0.09580271
800.4 | 0.09269682
800.45 | 0.08893776
800.5 | 0.08587186
800.55 | 0.08272598
800.6 | 0.07874031
800.65 | 0.07496792
800.7 | 0.07066233
800.75 | 0.06675664
800.8 | 0.06249104
800.85 | 0.05863867
800.9 | 0.05506623
800.95 | 0.05124052
801 | 0.04806798
801.05 | 0.04500208
801.1 | 0.04229609
801.15 | 0.03925685
801.2 | 0.0366575
801.25 | 0.03417812
801.3 | 0.03160543
801.35 | 0.02921936
801.4 | 0.02736649
801.45 | 0.02578022
801.5 | 0.02384737
801.55 | 0.02243439
801.6 | 0.02060818
801.65 | 0.01851537
801.7 | 0.01703574
801.75 | 0.01555611
801.8 | 0.01424977
801.85 | 0.01295676
801.9 | 0.01217029
801.95 | 0.01087728
802 | 0.00949096
802.05 | 0.00870449
802.1 | 0.00767808
802.15 | 0.00681163
802.2 | 0.00611847
802.25 | 0.00591852
802.3 | 0.00547863
802.35 | 0.00513205
802.4 | 0.00469216
802.45 | 0.00425227
802.5 | 0.00371907
802.55 | 0.00361243
802.6 | 0.00309256
802.65 | 0.00249271
802.7 | 0.00230609
802.75 | 0.00278597
802.8 | 0.00234608
802.85 | 0.00215946
802.9 | 0.00179955
802.95 | 0.00153295
803 | 0.001180698085
803.05 | 0.001161561537
803.1 | 0.000975181477
803.15 | 0.001039694678
803.2 | 0.001187830968
803.25 | 0.001333
803.3 | 0.001149624522
803.35 | 0.001214137723
803.4 | 0.00153295
803.45 | 0.00183954
803.5 | 0.00241273
803.55 | 0.00314588
803.6 | 0.00387903
803.65 | 0.00461218
803.7 | 0.00561193
803.75 | 0.00634508
803.8 | 0.0073315
803.85 | 0.00807798
803.9 | 0.00914438
803.95 | 0.00981088
804 | 0.01089061
804.05 | 0.01179705
804.1 | 0.01287678
804.15 | 0.01396984
804.2 | 0.01487628
804.25 | 0.01630259
804.3 | 0.01756894
804.35 | 0.01848871
804.4 | 0.01991502
804.45 | 0.02110139
804.5 | 0.02202116
804.55 | 0.02338082
804.6 | 0.02447388
804.65 | 0.02523369
804.7 | 0.02598017
804.75 | 0.02691327
804.8 | 0.02715321
804.85 | 0.02747313
804.9 | 0.02780638
804.95 | 0.02733983
805 | 0.02697992
805.05 | 0.02704657
805.1 | 0.02632675
805.15 | 0.02579355
805.2 | 0.02499375
805.25 | 0.02436724
805.3 | 0.02314088
805.35 | 0.02234108
805.4 | 0.02138132
805.45 | 0.019995
805.5 | 0.01936849
805.55 | 0.01850204
805.6 | 0.01744897
805.65 | 0.01640923
805.7 | 0.01528951
805.75 | 0.01424977
805.8 | 0.01295676
805.85 | 0.01234358
805.9 | 0.01071732
805.95 | 0.0095976
806 | 0.00941098
806.05 | 0.00855786
806.1 | 0.00761143
806.15 | 0.00691827
806.2 | 0.0063984
806.25 | 0.0061318
806.3 | 0.00569191
806.35 | 0.00550529
806.4 | 0.00481213
806.45 | 0.0047988
806.5 | 0.0045322
806.55 | 0.00358577
806.6 | 0.00349246
806.65 | 0.00321253
806.7 | 0.00311922
806.75 | 0.00301258
806.8 | 0.002666
806.85 | 0.00263934
806.9 | 0.00237274
806.95 | 0.00285262
807 | 0.00233275
807.05 | 0.00247938
807.1 | 0.00287928
807.15 | 0.00269266
807.2 | 0.00301258
807.25 | 0.00282596
807.3 | 0.00247938
807.35 | 0.00270599
807.4 | 0.00285262
807.45 | 0.00299925
807.5 | 0.00298592
807.55 | 0.00395901
807.6 | 0.00410564
807.65 | 0.00375906
807.7 | 0.00349246
807.75 | 0.00305257
807.8 | 0.00295926
807.85 | 0.00334583
807.9 | 0.00315921
807.95 | 0.0030659
808 | 0.00295926
808.05 | 0.00269266
808.1 | 0.00183954
808.15 | 0.00166625
808.2 | 0.00214613
808.25 | 0.00270599
808.3 | 0.00285262
808.35 | 0.00307923
808.4 | 0.00281263
808.45 | 0.00254603
808.5 | 0.00269266
808.55 | 0.00283929
808.6 | 0.0030659
808.65 | 0.00379905
808.7 | 0.00370574
808.75 | 0.00393235
808.8 | 0.00407898
808.85 | 0.00455886
808.9 | 0.00511872
808.95 | 0.00602516
809 | 0.00650504
809.05 | 0.00689161
809.1 | 0.00729151
809.15 | 0.00769141
809.2 | 0.00834458
809.25 | 0.00915771
809.3 | 0.00930434
809.35 | 0.00995751
809.4 | 0.01078397
809.45 | 0.01134383
809.5 | 0.01217029
809.55 | 0.01298342
809.6 | 0.01396984
809.65 | 0.01538282
809.7 | 0.01688911
809.75 | 0.01787553
809.8 | 0.0187953
809.85 | 0.02020828
809.9 | 0.02180788
809.95 | 0.0230609
810 | 0.02475381
810.05 | 0.02669999
810.1 | 0.02856619
810.15 | 0.03008581
810.2 | 0.03187203
810.25 | 0.03349829
810.3 | 0.03493793
810.35 | 0.03708406
810.4 | 0.03871032
810.45 | 0.03973673
810.5 | 0.04076314
810.55 | 0.04161626
810.6 | 0.0418562
810.65 | 0.0425227
810.7 | 0.04276264
810.75 | 0.0423894
810.8 | 0.04210947
810.85 | 0.04165625
810.9 | 0.04128301
810.95 | 0.04056319
811 | 0.03967008
811.05 | 0.03895026
811.1 | 0.03813713
811.15 | 0.03707073
811.2 | 0.0353245
811.25 | 0.03323169
811.3 | 0.03121886
811.35 | 0.02923269
811.4 | 0.02740648
811.45 | 0.02526035
811.5 | 0.02327418
811.55 | 0.02130134
811.6 | 0.01942181
811.65 | 0.01662251
811.7 | 0.01450304
811.75 | 0.01314338
811.8 | 0.01245022
811.85 | 0.01134383
811.9 | 0.01007748
811.95 | 0.00905107
812 | 0.00803799
812.05 | 0.00694493
812.1 | 0.00650504
812.15 | 0.00566525
812.2 | 0.00547863
812.25 | 0.00495876
812.3 | 0.00461218
812.35 | 0.00393235
812.4 | 0.00334583
812.45 | 0.00307923
812.5 | 0.00255936
812.55 | 0.00221278
812.6 | 0.0018662
812.65 | 0.00135966
812.7 | 0.001010138069
812.75 | 0.000499727037
812.8 | 0.00023591434
812.85 | -2.77445288e-05
812.9 | -0.000291251169
812.95 | -0.000390699634
813 | -0.000408161934
813.05 | -0.00017974172
813.1 | -0.000524987387
813.15 | -0.00054241103
813.2 | -0.000723617717
813.25 | -0.000577231656
813.3 | -0.000185079052
813.35 | -0.000202513359
813.4 | -0.000383749372
813.45 | -7.35250808e-05
813.5 | -0.000336650483
813.55 | -0.000681468257
813.6 | -0.000698807921
813.65 | -0.000716138254
813.7 | -0.000569820176
813.75 | -0.000423492767
813.8 | -0.000686276388
813.85 | -0.001194153387
813.9 | -0.001129660181
813.95 | -0.001228615436
814 | -0.00116412223
814.05 | -0.001181339258
814.1 | -0.001198546955
814.15 | -0.001297426229
814.2 | -0.001314605933
814.25 | -0.00125011406
814.3 | -0.00134633
814.35 | -0.000876082258
814.4 | -0.000566459683
814.45 | -0.000665397609
814.5 | -0.000519195502
814.55 | -0.000699805005
814.6 | 1.84827115e-05
814.65 | 0.000491904993
814.7 | 0.000229233344
814.75 | 0.000293725217
814.8 | 0.0001129444235
814.85 | 9.5697403e-05
814.9 | -0.000330044135
814.95 | 6.12314883e-05
815 | 0.000207442793
815.05 | 0.000271933333
815.1 | -7.20785092e-05
815.15 | -0.000415854677
815.2 | -0.000677806506
815.25 | 3.9722067e-05
815.3 | -7.48340868e-05
815.35 | 0.0001266695247
815.4 | 0.000573312636
815.45 | 0.001101960441
815.5 | 0.001058380672
815.55 | 0.000933062676
815.6 | 0.0008895109
815.65 | 0.00076424889
815.7 | 0.000884154906
815.75 | 0.001249315593
815.8 | 0.00153295
815.85 | 0.00181288
815.9 | 0.0022661
815.95 | 0.00254603
816 | 0.00291927
816.05 | 0.00286595
816.1 | 0.00339915
816.15 | 0.00367908
816.2 | 0.00462551
816.25 | 0.00557194
816.3 | 0.00577189
816.35 | 0.00563859
816.4 | 0.00625177
816.45 | 0.00629176
816.5 | 0.00682496
816.55 | 0.00711822
816.6 | 0.00822461
816.65 | 0.00875781
816.7 | 0.0098642
816.75 | 0.01031742
816.8 | 0.01035741
816.85 | 0.01122386
816.9 | 0.01209031
816.95 | 0.01295676
817 | 0.0139965
817.05 | 0.01436974
817.1 | 0.01498292
817.15 | 0.01502291
817.2 | 0.01580938
817.25 | 0.0162626
817.3 | 0.01714238
817.35 | 0.01784887
817.4 | 0.01855536
817.45 | 0.01918187
817.5 | 0.01896859
817.55 | 0.01916854
817.6 | 0.01928851
817.65 | 0.01940848
817.7 | 0.01987503
817.75 | 0.01982171
817.8 | 0.01970174
817.85 | 0.01964842
817.9 | 0.0198617
817.95 | 0.01988836
818 | 0.01992835
818.05 | 0.01996834
818.1 | 0.02000833
818.15 | 0.02038157
818.2 | 0.02008831
818.25 | 0.02028826
818.3 | 0.02040823
818.35 | 0.02028826
818.4 | 0.01964842
818.45 | 0.01952845
818.5 | 0.0190619
818.55 | 0.01867533
818.6 | 0.01846205
818.65 | 0.01824877
818.7 | 0.01736899
818.75 | 0.01682246
818.8 | 0.0158627
818.85 | 0.01566275
818.9 | 0.01527618
818.95 | 0.01531617
819 | 0.01476964
819.05 | 0.01464967
819.1 | 0.01459635
819.15 | 0.01447638
819.2 | 0.01392985
819.25 | 0.01363659
819.3 | 0.0135966
819.35 | 0.0134633
819.4 | 0.01291677
819.45 | 0.01179705
819.5 | 0.01101058
819.55 | 0.01055736
819.6 | 0.00985087
819.65 | 0.00914438
819.7 | 0.0085312
819.75 | 0.00815796
819.8 | 0.00770474
819.85 | 0.0073315
819.9 | 0.00729151
819.95 | 0.006665
820 | 0.00670499
820.05 | 0.006665
820.1 | 0.00637174
820.15 | 0.00625177
820.2 | 0.0054653
820.25 | 0.00509206
820.3 | 0.00489211
820.35 | 0.00483879
820.4 | 0.00414563
820.45 | 0.00377239
820.5 | 0.0037324
820.55 | 0.00369241
820.6 | 0.00307923
820.65 | 0.00311922
820.7 | 0.00241273
820.75 | 0.00229276
820.8 | 0.00209281
820.85 | 0.00147963
820.9 | 0.00150629
820.95 | 0.0014663
821 | 0.001019555714
821.05 | 0.000732720774
821.1 | 0.00044603513
821.15 | 0.00072784466
821.2 | 0.000441197673
821.25 | 0.000722977877
821.3 | 0.000761154997
821.35 | 0.000474545334
821.4 | 0.000512721121
821.45 | 0.000469723873
821.5 | 0.000507900993
821.55 | 0.00054607678
821.6 | 0.000503088863
821.65 | 0.000460110277
821.7 | -0.00013568607
821.75 | -0.000361205676
821.8 | -0.000424556501
821.85 | -0.000730829247
821.9 | -0.000389162685
821.95 | -0.000371451114
822 | -0.000920377848
822.05 | -0.000821671864
822.1 | -0.000965673188
822.15 | -0.00119044898
822.2 | -0.00093002077
822.25 | -0.00075043901
822.3 | -0.000570849252
822.35 | -0.000229434627
822.4 | -4.98072784e-05
822.45 | -3.20230589e-05
822.5 | 0.000552351211
822.55 | 0.000975021517
822.6 | 0.000587835671
822.65 | 0.000686540322
822.7 | 0.000542425693
822.75 | -5.98087774e-06
822.8 | 0.000173580594
822.85 | -5.10844257e-05
822.9 | -3.31988982e-05
822.95 | -9.61049011e-05
823 | -7.81917805e-05
823.05 | -0.000383305483
823.1 | -0.000284600832
823.15 | 0.000137140373
823.2 | 0.000235843691
823.25 | 0.000496122605
823.3 | 0.000594825923
823.35 | 0.000693530574
823.4 | 0.000549887827
823.45 | 0.000244865435
823.5 | 0.000182143786
823.55 | 0.000200148617
823.6 | -0.0001045037342
823.65 | -0.000489522922
823.7 | -0.000954742588
823.75 | -0.001097582869
823.8 | -0.001240339171
823.85 | -0.00138632
823.9 | -0.00143964
823.95 | -0.001185607524
824 | -0.00100645499
824.05 | -0.000988202221
824.1 | -0.000889498903
824.15 | -0.000629886489
824.2 | -0.0006920936
824.25 | -0.0006738315
824.3 | -0.000494688297
824.35 | -0.000315535763
824.4 | -0.000136375231
824.45 | 2.75831025e-06
824.5 | 0.000336318566
824.55 | 0.000267397134
824.6 | 0.000359532761
824.65 | 0.0001295560029
824.7 | -0.000180880102
824.75 | 0.000152771131
824.8 | 0.00072844451
824.85 | 0.000659523078
824.9 | 0.000509995136
824.95 | 0.000360476525
825 | 0.000291555093
825.05 | -1.91025565e-05
825.1 | -0.000249136367
825.15 | -0.000479132187
825.2 | -0.000709092016
825.25 | -0.000455900663
825.3 | -0.000444271571
825.35 | -0.000754819248
825.4 | -0.000582115768
825.45 | -0.000248143282
825.5 | -7.52178575e-05
825.55 | -0.000547172506
825.6 | -0.000696673788
825.65 | -0.000604430188
825.7 | -0.000512147931
825.75 | -9.72376845e-05
825.8 | -8.54891557e-05
825.85 | -0.000154412054
825.9 | -0.000142654994
825.95 | -0.000453590574
826 | -0.000683810338
826.05 | -0.000510774941
826.1 | -0.000256958411
826.15 | -0.000245173358
826.2 | 8.82840568e-06
826.25 | -0.000328912418
826.3 | -0.000342481025
826.35 | -0.000356048299
826.4 | -0.000692394858
826.45 | -0.001109226624
826.5 | -0.000880865062
826.55 | -0.000733099346
826.6 | -0.00082733978
826.65 | -0.000679556735
826.7 | -0.001015792655
826.75 | -0.000948708097
826.8 | -0.000558874913
826.85 | -0.000249556262
826.9 | -0.000263124869
826.95 | 0.000207916008
827 | 0.000598442352
827.05 | 0.000504035293
827.1 | 0.000328817775
827.15 | 0.000315247835
827.2 | 5.92759773e-05
827.25 | 0.000207298829
827.3 | -4.86461021e-05
827.35 | -0.000223753381
827.4 | -0.000641002376
827.45 | -0.000654572316
827.5 | -0.000829549894
827.55 | -0.000681713529
827.6 | -0.000937380263
827.65 | -0.000708854742
827.7 | -0.000722424682
827.75 | -0.000170779961
827.8 | 0.000381320646
827.85 | 0.000206083133
827.9 | 0.000596748109
827.95 | 0.000340606827
828 | 0.000812258218
828.05 | 0.000636910066
828.1 | 0.000866019441
828.15 | 0.00141298
828.2 | 0.00157294
828.25 | 0.00187953
828.3 | 0.00162626
828.35 | 0.00135966
828.4 | 0.00183954
828.45 | 0.00149296
828.5 | 0.00139965
828.55 | 0.000743872652
828.6 | 0.000811213146
828.65 | 0.000312307237
828.7 | 0.00021787885
828.75 | 0.000446902913
828.8 | 2.90483361e-05
828.85 | -6.5352991e-05
828.9 | -0.000321355641
828.95 | -0.00049650251
829 | -0.00083311167
829.05 | -0.000442866589
829.1 | -0.000214037144
829.15 | -0.00014678996
829.2 | 0.000163005905
829.25 | -9.31083171e-05
829.3 | -0.00075305169
829.35 | -0.000443514427
829.4 | -0.000780198235
829.45 | -0.000955271789
829.5 | -0.001291732986
829.55 | -0.001224599107
829.6 | -0.001318880864
829.65 | -0.001251746985
829.7 | -0.00174623
829.75 | -0.00207948
829.8 | -0.00209281
829.85 | -0.00194618
829.9 | -0.00261268
829.95 | -0.00310589
830 | -0.00303924
830.05 | -0.00313255
830.1 | -0.00314588
830.15 | -0.00315921
830.2 | -0.00389236
830.25 | -0.00366575
830.3 | -0.00303924
830.35 | -0.00321253
830.4 | -0.0034658
830.45 | -0.00291927
830.5 | -0.00205282
830.55 | -0.00230609
830.6 | -0.00223944
830.65 | -0.00241273
830.7 | -0.00274598
830.75 | -0.00235941
830.8 | -0.00277264
830.85 | -0.00310589
830.9 | -0.00311922
830.95 | -0.00313255
831 | -0.0034658
831.05 | -0.00349246
831.1 | -0.00309256
831.15 | -0.00270599
831.2 | -0.0023994
831.25 | -0.00209281
831.3 | -0.00234608
831.35 | -0.00171957
831.4 | -0.00197284
831.45 | -0.001175250114
831.5 | -0.001269601187
831.55 | -0.00079840035
831.6 | -0.001135200129
831.65 | -0.001148778067
831.7 | -0.00139965
831.75 | -0.00166625
831.8 | -0.00134633
831.85 | -0.001041495561
831.9 | -0.00162626
831.95 | -0.00155961
832 | -0.0021328
832.05 | -0.00190619
832.1 | -0.00247938
832.15 | -0.00201283
832.2 | -0.0018662
832.25 | -0.00171957
832.3 | -0.00157294
832.35 | -0.00198617
832.4 | -0.00215946
832.45 | -0.00177289
832.5 | -0.00162626
832.55 | -0.00171957
832.6 | -0.0017329
832.65 | -0.001097121651
832.7 | -0.00143964
832.75 | -0.00169291
832.8 | -0.00178622
832.85 | -0.00187953
832.9 | -0.00149296
832.95 | -0.001178597277
833 | -0.000949663858
833.05 | -0.001044090912
833.1 | -0.000895966619
833.15 | -0.00090954589
833.2 | -0.001084830058
833.25 | -0.000936707098
833.3 | -0.000950286369
833.35 | -0.000963866973
833.4 | -0.000330261414
833.45 | 6.09519582e-05
833.5 | 0.000209354315
833.55 | 0.000519850005
833.6 | 0.001073763492
833.65 | 0.001141290606
833.7 | 0.000803335116
833.75 | 0.000627621722
833.8 | 0.000614041118
833.85 | 0.000600459181
833.9 | 0.000749010034
833.95 | 8.71258131e-05
834 | -0.000250384055
834.05 | -0.000587743694
834.1 | -0.000682246729
834.15 | -0.000776740433
834.2 | -0.00079032237
834.25 | -7.53595554e-05
834.3 | 0.000316131614
834.35 | 0.000140492868
834.4 | 0.000370010141
834.45 | 0.000194352733
834.5 | 0.000748198237
834.55 | 0.001140202878
834.6 | 0.00153295
834.65 | 0.001275338419
834.7 | 0.000774967543
834.75 | 0.001085872464
834.8 | 0.000504535168
834.85 | 0.000572031623
834.9 | 0.001045123987
834.95 | 0.00143964
835 | 0.00166625
835.05 | 0.00197284
835.1 | 0.0021328
835.15 | 0.00219945
835.2 | 0.00250604
835.25 | 0.00281263
835.3 | 0.00297259
835.35 | 0.00343914
835.4 | 0.00318587
835.45 | 0.00309256
835.5 | 0.00299925
835.55 | 0.00314588
835.6 | 0.00305257
835.65 | 0.00311922
835.7 | 0.00310589
835.75 | 0.00283929
835.8 | 0.00323919
835.85 | 0.0030659
835.9 | 0.00289261
835.95 | 0.0031992
836 | 0.00310589
836.05 | 0.00309256
836.1 | 0.00347913
836.15 | 0.00338582
836.2 | 0.00313255
836.25 | 0.00335916
836.3 | 0.00375906
836.35 | 0.00325252
836.4 | 0.00282596
836.45 | 0.00281263
836.5 | 0.00231942
836.55 | 0.00246605
836.6 | 0.00237274
836.65 | 0.00202616
836.7 | 0.00177289
836.75 | 0.00151962
836.8 | 0.001015927288
836.85 | 0.000758792921
836.9 | 0.001069956444
836.95 | 0.001218800557
837 | 0.00145297
837.05 | 0.00183954
837.1 | 0.00174623
837.15 | 0.00189286
837.2 | 0.00179955
837.25 | 0.00194618
837.3 | 0.00193285
837.35 | 0.00241273
837.4 | 0.00271932
837.45 | 0.00230609
837.5 | 0.00237274
837.55 | 0.00251937
837.6 | 0.00242606
837.65 | 0.00265267
837.7 | 0.0027993
837.75 | 0.0031992
837.8 | 0.00350579
837.85 | 0.00349246
837.9 | 0.00347913
837.95 | 0.00338582
838 | 0.00378572
838.05 | 0.00442556
838.1 | 0.00423894
838.15 | 0.00422561
838.2 | 0.00454553
838.25 | 0.00411897
838.3 | 0.00378572
838.35 | 0.00303924
838.4 | 0.00342581
838.45 | 0.00275931
838.5 | 0.00209281
838.55 | 0.00191952
838.6 | 0.000932877389
838.65 | 0.00141298
838.7 | 0.001068204882
838.75 | 0.000486009134
838.8 | 0.001041026345
838.85 | 0.0015996
838.9 | 0.00182621
838.95 | 0.00181288
839 | 0.0025327
839.05 | 0.00301258
839.1 | 0.00315921
839.15 | 0.00379905
839.2 | 0.00361243
839.25 | 0.00401233
839.3 | 0.00407898
839.35 | 0.00390569
839.4 | 0.00347913
839.45 | 0.00314588
839.5 | 0.00321253
839.55 | 0.0031992
839.6 | 0.00350579
839.65 | 0.0033325
839.7 | 0.00355911
839.75 | 0.00322586
839.8 | 0.00329251
839.85 | 0.0031992
839.9 | 0.00302591
839.95 | 0.00309256
840 | 0.00315921
840.05 | 0.00314588
840.1 | 0.00329251
840.15 | 0.00295926
840.2 | 0.00269266
840.25 | 0.00243939
840.3 | 0.00282596
840.35 | 0.00273265
840.4 | 0.00271932
840.45 | 0.0031992
840.5 | 0.00302591
840.55 | 0.0033325
840.6 | 0.00347913
840.65 | 0.00330584
840.7 | 0.00362576
840.75 | 0.00377239
840.8 | 0.00407898
840.85 | 0.00325252
840.9 | 0.00355911
840.95 | 0.0034658
841 | 0.00321253
841.05 | 0.00351912
841.1 | 0.00407898
841.15 | 0.00366575
841.2 | 0.0037324
841.25 | 0.0034658
841.3 | 0.00329251
841.35 | 0.00295926
841.4 | 0.00350579
841.45 | 0.00325252
841.5 | 0.00355911
841.55 | 0.00395901
841.6 | 0.00329251
841.65 | 0.0031992
841.7 | 0.00326585
841.75 | 0.00374573
841.8 | 0.00355911
841.85 | 0.00395901
841.9 | 0.00427893
841.95 | 0.00442556
842 | 0.00457219
842.05 | 0.00455886
842.1 | 0.00397234
842.15 | 0.00403899
842.2 | 0.00362576
842.25 | 0.00327918
842.3 | 0.00269266
842.35 | 0.00259935
842.4 | 0.00274598
842.45 | 0.00289261
842.5 | 0.0027993
842.55 | 0.00311922
842.6 | 0.00318587
842.65 | 0.00382571
842.7 | 0.00462551
842.75 | 0.00445222
842.8 | 0.00509206
842.85 | 0.00581188
842.9 | 0.0061318
842.95 | 0.00578522
843 | 0.00577189
843.05 | 0.0055986
843.1 | 0.005332
843.15 | 0.00565192
843.2 | 0.00522536
843.25 | 0.00489211
843.3 | 0.0051987
843.35 | 0.00575856
843.4 | 0.00509206
843.45 | 0.00531867
843.5 | 0.00555861
843.55 | 0.00538532
843.6 | 0.00569191
843.65 | 0.00601183
843.7 | 0.00566525
843.75 | 0.00589186
843.8 | 0.00629176
843.85 | 0.00661168
843.9 | 0.00651837
843.95 | 0.00682496
844 | 0.00673165
844.05 | 0.00687828
844.1 | 0.00695826
844.15 | 0.00669166
844.2 | 0.00659835
844.25 | 0.00715821
844.3 | 0.00730484
844.35 | 0.0074648
844.4 | 0.0071982
844.45 | 0.00694493
844.5 | 0.0069316
844.55 | 0.00749146
844.6 | 0.00738482
844.65 | 0.00721153
844.7 | 0.00769141
844.75 | 0.00809131
844.8 | 0.00791802
844.85 | 0.00749146
844.9 | 0.00698492
844.95 | 0.00713155
845 | 0.00695826
845.05 | 0.00718487
845.1 | 0.00659835
845.15 | 0.00682496
845.2 | 0.00771807
845.25 | 0.00754478
845.3 | 0.0071982
845.35 | 0.0075981
845.4 | 0.00782471
845.45 | 0.00781138
845.5 | 0.00797134
845.55 | 0.0074648
845.6 | 0.00695826
845.65 | 0.00694493
845.7 | 0.00667833
845.75 | 0.00625177
845.8 | 0.00681163
845.85 | 0.00697159
845.9 | 0.00654503
845.95 | 0.00686495
846 | 0.00701158
846.05 | 0.00715821
846.1 | 0.00747813
846.15 | 0.00738482
846.2 | 0.0071982
846.25 | 0.0075981
846.3 | 0.00774473
846.35 | 0.00741148
846.4 | 0.00797134
846.45 | 0.00787803
846.5 | 0.00794468
846.55 | 0.00793135
846.6 | 0.00865117
846.65 | 0.00831792
846.7 | 0.00846455
846.75 | 0.00861118
846.8 | 0.00843789
846.85 | 0.0082646
846.9 | 0.00841123
846.95 | 0.00774473
847 | 0.00805132
847.05 | 0.00738482
847.1 | 0.0078647
847.15 | 0.00678497
847.2 | 0.00726485
847.25 | 0.00725152
847.3 | 0.00723819
847.35 | 0.00771807
847.4 | 0.00819795
847.45 | 0.00735816
847.5 | 0.00791802
847.55 | 0.00782471
847.6 | 0.00822461
847.65 | 0.00754478
847.7 | 0.00761143
847.75 | 0.00834458
847.8 | 0.00858452
847.85 | 0.00955761
847.9 | 0.00838457
847.95 | 0.00787803
848 | 0.00811797
848.05 | 0.00743814
848.1 | 0.00726485
848.15 | 0.0073315
848.2 | 0.00789136
848.25 | 0.00821128
848.3 | 0.00827793
848.35 | 0.00834458
848.4 | 0.00833125
848.45 | 0.00930434
848.5 | 0.00905107
848.55 | 0.00969091
848.6 | 0.01058402
848.65 | 0.01090394
848.7 | 0.01031742
848.75 | 0.0101308
848.8 | 0.01045072
848.85 | 0.01002416
848.9 | 0.01017079
848.95 | 0.01007748
849 | 0.0103974
849.05 | 0.0107973
849.1 | 0.01178372
849.15 | 0.01201033
849.2 | 0.01166375
849.25 | 0.01273015
849.3 | 0.01338332
849.35 | 0.01370324
849.4 | 0.01384987
849.45 | 0.01400983
849.5 | 0.01348996
849.55 | 0.0130634
849.6 | 0.01354328
849.65 | 0.01295676
849.7 | 0.01294343
849.75 | 0.01317004
849.8 | 0.0126635
849.85 | 0.01215696
849.9 | 0.01139715
849.95 | 0.01105057
850 | -0.00183954
850.05 | -0.00113867526
850.1 | -0.000438787609
850.15 | -9.53756168e-05
850.2 | 0.000963160483
850.25 | 0.00219945
850.3 | 0.00326585
850.35 | 0.00325252
850.4 | 0.00269266
850.45 | 0.00394568
850.5 | 0.00374573
850.55 | 0.00481213
850.6 | 0.00515871
850.65 | 0.00569191
850.7 | 0.00603849
850.75 | 0.00565192
850.8 | 0.0054653
850.85 | 0.00490544
850.9 | 0.00471882
850.95 | 0.00578522
851 | 0.00703824
851.05 | 0.00738482
851.1 | 0.00754478
851.15 | 0.00771807
851.2 | 0.00787803
851.25 | 0.00913105
851.3 | 0.00947763
851.35 | 0.00965092
851.4 | 0.01035741
851.45 | 0.01070399
851.5 | 0.01087728
851.55 | 0.00923769
851.6 | 0.00903774
851.65 | 0.00957094
851.7 | 0.00937099
851.75 | 0.00954428
851.8 | 0.0087978
851.85 | 0.00914438
851.9 | 0.00877114
851.95 | 0.00911772
852 | 0.0089311
852.05 | 0.00782471
852.1 | 0.00907773
852.15 | 0.01033075
852.2 | 0.00995751
852.25 | 0.01049071
852.3 | 0.01029076
852.35 | 0.01065067
852.4 | 0.01099725
852.45 | 0.01062401
852.5 | 0.01042406
852.55 | 0.01059735
852.6 | 0.01149046
852.65 | 0.01147713
852.7 | 0.01182371
852.75 | 0.01162376
852.8 | 0.01161043
852.85 | 0.0115971
852.9 | 0.01231692
852.95 | 0.01247688
853 | 0.01283679
853.05 | 0.01282346
853.1 | 0.01298342
853.15 | 0.01370324
853.2 | 0.01368991
853.25 | 0.01348996
853.3 | 0.01402316
853.35 | 0.01419645
853.4 | 0.01472965
853.45 | 0.01362326
853.5 | 0.01251687
853.55 | 0.01286345
853.6 | 0.01375656
853.65 | 0.014663
853.7 | 0.01410314
853.75 | 0.01463634
853.8 | 0.01424977
853.85 | 0.01442306
853.9 | 0.01440973
853.95 | 0.01420978
854 | 0.01547613
854.05 | 0.0154628
854.1 | 0.015996
854.15 | 0.01543614
854.2 | 0.01468966
854.25 | 0.01467633
854.3 | 0.01503624
854.35 | 0.01538282
854.4 | 0.01463634
854.45 | 0.01443639
854.5 | 0.0147963
854.55 | 0.01350329
854.6 | 0.01458302
854.65 | 0.01420978
854.7 | 0.01455636
854.75 | 0.01472965
854.8 | 0.0145297
854.85 | 0.01342331
854.9 | 0.01376989
854.95 | 0.0141298
855 | 0.014663
855.05 | 0.01446305
855.1 | 0.01390319
855.15 | 0.01334333
855.2 | 0.01423644
855.25 | 0.01367658
855.3 | 0.01330334
855.35 | 0.01329001
855.4 | 0.01382321
855.45 | 0.01416979
855.5 | 0.01488961
855.55 | 0.01487628
855.6 | 0.01540948
855.65 | 0.01722236
855.7 | 0.01776889
855.75 | 0.01700908
855.8 | 0.01774223
855.85 | 0.01827543
855.9 | 0.01918187
855.95 | 0.01935516
856 | 0.01896859
856.05 | 0.01914188
856.1 | 0.01838207
856.15 | 0.01855536
856.2 | 0.01762226
856.25 | 0.01798217
856.3 | 0.01851537
856.35 | 0.01868866
856.4 | 0.01922186
856.45 | 0.01920853
856.5 | 0.01900858
856.55 | 0.01936849
856.6 | 0.01935516
856.65 | 0.01988836
856.7 | 0.01914188
856.75 | 0.01968841
856.8 | 0.02022161
856.85 | 0.02020828
856.9 | 0.01982171
856.95 | 0.02018162
857 | 0.01979505
857.05 | 0.02034158
857.1 | 0.02014163
857.15 | 0.01956844
857.2 | 0.02030159
857.25 | 0.02028826
857.3 | 0.02063484
857.35 | 0.02062151
857.4 | 0.02060818
857.45 | 0.02059485
857.5 | 0.01984837
857.55 | 0.02112805
857.6 | 0.02074148
857.65 | 0.02091477
857.7 | 0.02090144
857.75 | 0.02032825
857.8 | 0.02050154
857.85 | 0.02122136
857.9 | 0.0206615
857.95 | 0.02083479
858 | 0.02100808
858.05 | 0.02080813
858.1 | 0.01912855
858.15 | 0.01875531
858.2 | 0.01836874
858.25 | 0.01927518
858.3 | 0.01907523
858.35 | 0.01943514
858.4 | 0.01775556
858.45 | 0.01811547
858.5 | 0.01755561
858.55 | 0.01698242
858.6 | 0.01660918
858.65 | 0.01678247
858.7 | 0.01750229
858.75 | 0.01711572
858.8 | 0.01636924
858.85 | 0.01635591
858.9 | 0.01523619
858.95 | 0.01540948
859 | 0.01484962
859.05 | 0.01464967
859.1 | 0.01518287
859.15 | 0.01590269
859.2 | 0.01552945
859.25 | 0.01551612
859.3 | 0.01567608
859.35 | 0.01584937
859.4 | 0.01547613
859.45 | 0.01636924
859.5 | 0.01654253
859.55 | 0.01690244
859.6 | 0.01762226
859.65 | 0.01704907
859.7 | 0.01740898
859.75 | 0.01758227
859.8 | 0.01646255
859.85 | 0.01644922
859.9 | 0.01643589
859.95 | 0.01623594
860 | 0.01622261
860.05 | 0.0163959
860.1 | 0.01583604
860.15 | 0.01471632
860.2 | 0.01434308
860.25 | 0.01468966
860.3 | 0.01467633
860.35 | 0.01539615
860.4 | 0.0151962
860.45 | 0.01482296
860.5 | 0.01535616
860.55 | 0.01496959
860.6 | 0.01478297
860.65 | 0.01476964
860.7 | 0.01584937
860.75 | 0.01638257
860.8 | 0.01619595
860.85 | 0.01635591
860.9 | 0.01634258
860.95 | 0.01632925
861 | 0.01668916
861.05 | 0.01630259
861.1 | 0.01720903
861.15 | 0.01738232
861.2 | 0.01736899
861.25 | 0.01662251
861.3 | 0.01660918
861.35 | 0.01622261
861.4 | 0.01658252
861.45 | 0.01656919
861.5 | 0.01636924
861.55 | 0.01690244
861.6 | 0.01726235
861.65 | 0.01668916
861.7 | 0.01667583
861.75 | 0.01630259
861.8 | 0.01646255
861.85 | 0.01700908
861.9 | 0.01680913
861.95 | 0.01587603
862 | 0.01640923
862.05 | 0.01712905
862.1 | 0.01602266
862.15 | 0.01527618
862.2 | 0.01526285
862.25 | 0.01542281
862.3 | 0.01540948
862.35 | 0.01539615
862.4 | 0.01538282
862.45 | 0.0151962
862.5 | 0.01535616
862.55 | 0.01498292
862.6 | 0.01404982
862.65 | 0.01476964
862.7 | 0.01494293
862.75 | 0.0149296
862.8 | 0.01454303
862.85 | 0.01471632
862.9 | 0.01451637
862.95 | 0.01395651
863 | 0.01339665
863.05 | 0.01392985
863.1 | 0.01410314
863.15 | 0.01499625
863.2 | 0.01388986
863.25 | 0.01404982
863.3 | 0.0138632
863.35 | 0.0143964
863.4 | 0.01419645
863.45 | 0.01491627
863.5 | 0.01508956
863.55 | 0.01580938
863.6 | 0.01451637
863.65 | 0.01376989
863.7 | 0.01356994
863.75 | 0.01391652
863.8 | 0.01335666
863.85 | 0.01407648
863.9 | 0.01368991
863.95 | 0.01496959
864 | 0.01495626
864.05 | 0.01420978
864.1 | 0.01363659
864.15 | 0.01435641
864.2 | 0.01544947
864.25 | 0.0150629
864.3 | 0.01578272
864.35 | 0.01650254
864.4 | 0.01594268
864.45 | 0.01592935
864.5 | 0.01444972
864.55 | 0.0147963
864.6 | 0.01496959
864.65 | 0.01568941
864.7 | 0.01604932
864.75 | 0.01547613
864.8 | 0.01638257
864.85 | 0.01582271
864.9 | 0.01526285
864.95 | 0.01560943
865 | 0.01522286
865.05 | 0.01650254
865.1 | 0.01594268
865.15 | 0.0166625
865.2 | 0.01646255
865.25 | 0.0162626
865.3 | 0.01735566
865.35 | 0.01642256
865.4 | 0.01622261
865.45 | 0.0163959
865.5 | 0.01674248
865.55 | 0.01747563
865.6 | 0.01690244
865.65 | 0.01707573
865.7 | 0.01650254
865.75 | 0.01631592
865.8 | 0.01574273
865.85 | 0.01480963
865.9 | 0.01552945
865.95 | 0.01607598
866 | 0.01642256
866.05 | 0.01567608
866.1 | 0.01603599
866.15 | 0.01656919
866.2 | 0.01655586
866.25 | 0.01727568
866.3 | 0.0179955
866.35 | 0.01964842
866.4 | 0.01982171
866.45 | 0.01980838
866.5 | 0.01979505
866.55 | 0.01940848
866.6 | 0.01976839
866.65 | 0.01883529
866.7 | 0.01955511
866.75 | 0.02008831
866.8 | 0.01990169
866.85 | 0.01951512
866.9 | 0.01875531
866.95 | 0.01948846
867 | 0.01910189
867.05 | 0.0194618
867.1 | 0.02055486
867.15 | 0.02091477
867.2 | 0.02071482
867.25 | 0.02032825
867.3 | 0.01975506
867.35 | 0.0191952
867.4 | 0.01899525
867.45 | 0.01860868
867.5 | 0.01822211
867.55 | 0.01803549
867.6 | 0.01802216
867.65 | 0.01782221
867.7 | 0.01780888
867.75 | 0.01908856
867.8 | 0.01943514
867.85 | 0.01942181
867.9 | 0.02070149
867.95 | 0.02162126
868 | 0.02290094
868.05 | 0.02344747
868.1 | 0.02436724
868.15 | 0.02435391
868.2 | 0.0245272
868.25 | 0.02470049
868.3 | 0.0241273
868.35 | 0.02392735
868.4 | 0.02447388
868.45 | 0.02446055
868.5 | 0.02370074
868.55 | 0.02350079
868.6 | 0.02311422
868.65 | 0.02272765
868.7 | 0.02308756
868.75 | 0.02288761
868.8 | 0.02250104
868.85 | 0.02286095
868.9 | 0.02284762
868.95 | 0.02302091
869 | 0.02282096
869.05 | 0.02299425
869.1 | 0.02354078
869.15 | 0.02388736
869.2 | 0.02424727
869.25 | 0.02460718
869.3 | 0.02515371
869.35 | 0.02644672
869.4 | 0.02699325
869.45 | 0.02753978
869.5 | 0.02789969
869.55 | 0.0282596
869.6 | 0.02956594
869.65 | 0.02917937
869.7 | 0.02991252
869.75 | 0.02989919
869.8 | 0.02988586
869.85 | 0.03061901
869.9 | 0.03060568
869.95 | 0.03096559
870 | 0.03095226
870.05 | 0.03075231
870.1 | 0.0309256
870.15 | 0.03128551
870.2 | 0.03184537
870.25 | 0.03164542
870.3 | 0.03275181
870.35 | 0.03236524
870.4 | 0.03235191
870.45 | 0.0325252
870.5 | 0.03269849
870.55 | 0.03344497
870.6 | 0.03475131
870.65 | 0.03549779
870.7 | 0.03548446
870.75 | 0.03641756
870.8 | 0.03659085
870.85 | 0.03620428
870.9 | 0.037324
870.95 | 0.0369241
871 | 0.03805715
871.05 | 0.03841706
871.1 | 0.03803049
871.15 | 0.03725735
871.2 | 0.03724402
871.25 | 0.03741731
871.3 | 0.03664417
871.35 | 0.03701741
871.4 | 0.03775056
871.45 | 0.03793718
871.5 | 0.03829709
871.55 | 0.03771057
871.6 | 0.03769724
871.65 | 0.03864367
871.7 | 0.03805715
871.75 | 0.03861701
871.8 | 0.0387903
871.85 | 0.03935016
871.9 | 0.03991002
871.95 | 0.04026993
872 | 0.04044322
872.05 | 0.04120303
872.1 | 0.04176289
872.15 | 0.04193618
872.2 | 0.04268266
872.25 | 0.04420228
872.3 | 0.04400233
872.35 | 0.04494876
872.4 | 0.04550862
872.45 | 0.04606848
872.5 | 0.0462551
872.55 | 0.04777472
872.6 | 0.04834791
872.65 | 0.04890777
872.7 | 0.04946763
872.75 | 0.0494543
872.8 | 0.05002749
872.85 | 0.0507873
872.9 | 0.05154711
872.95 | 0.05230692
873 | 0.05288011
873.05 | 0.05461301
873.1 | 0.0551862
873.15 | 0.05575939
873.2 | 0.05633258
873.25 | 0.05767891
873.3 | 0.05942514
873.35 | 0.06039823
873.4 | 0.06117137
873.45 | 0.06194451
873.5 | 0.06370407
873.55 | 0.06447721
873.6 | 0.06525035
873.65 | 0.06623677
873.7 | 0.06780971
873.75 | 0.0691827
873.8 | 0.07075564
873.85 | 0.07154211
873.9 | 0.07372823
873.95 | 0.0761143
874 | 0.0781138
874.05 | 0.07951345
874.1 | 0.08212613
874.15 | 0.08495209
874.2 | 0.08759143
874.25 | 0.09003082
874.3 | 0.0937099
874.35 | 0.09678913
874.4 | 0.10072148
874.45 | 0.10321419
874.5 | 0.10654669
874.55 | 0.11051903
874.6 | 0.1141048
874.65 | 0.1177039
874.7 | 0.12110305
874.75 | 0.12518203
874.8 | 0.12926101
874.85 | 0.13294009
874.9 | 0.13685911
874.95 | 0.1403649
875 | 0.1447638
875.05 | 0.14896275
875.1 | 0.15297508
875.15 | 0.15813379
875.2 | 0.16242605
875.25 | 0.16650503
875.3 | 0.17015745
875.35 | 0.17406314
875.4 | 0.177289
875.45 | 0.18122135
875.5 | 0.18471381
875.55 | 0.18776638
875.6 | 0.19033907
875.65 | 0.19197866
875.7 | 0.19363158
875.75 | 0.19504456
875.8 | 0.19503123
875.85 | 0.19572439
875.9 | 0.19571106
875.95 | 0.19499124
876 | 0.19331166
876.05 | 0.19092559
876.1 | 0.18925934
876.15 | 0.18736648
876.2 | 0.18430058
876.25 | 0.18054152
876.3 | 0.17658251
876.35 | 0.17286344
876.4 | 0.16847787
876.45 | 0.16390568
876.5 | 0.16025326
876.55 | 0.15594767
876.6 | 0.15278846
876.65 | 0.14853619
876.7 | 0.14385736
876.75 | 0.14075147
876.8 | 0.13721902
876.85 | 0.13392651
876.9 | 0.13107389
876.95 | 0.12824793
877 | 0.12542197
877.05 | 0.12239606
877.1 | 0.12002332
877.15 | 0.11723735
877.2 | 0.11466466
877.25 | 0.11253186
877.3 | 0.11061234
877.35 | 0.10870615
877.4 | 0.10826626
877.45 | 0.10657335
877.5 | 0.10636007
877.55 | 0.10654669
877.6 | 0.10569357
877.65 | 0.10568024
877.7 | 0.10609347
877.75 | 0.10711988
877.8 | 0.10858618
877.85 | 0.10962592
877.9 | 0.11171873
877.95 | 0.11339831
878 | 0.11509122
878.05 | 0.11698408
878.1 | 0.1189036
878.15 | 0.12187619
878.2 | 0.12487544
878.25 | 0.12854119
878.3 | 0.13222027
878.35 | 0.13613929
878.4 | 0.14052486
878.45 | 0.14404398
878.5 | 0.14780304
878.55 | 0.15337498
878.6 | 0.15877363
878.65 | 0.16443888
878.7 | 0.17038406
878.75 | 0.17636923
878.8 | 0.18124801
878.85 | 0.18685994
878.9 | 0.19252519
878.95 | 0.19919019
879 | 0.20712154
879.05 | 0.21563941
879.1 | 0.22253102
879.15 | 0.23023576
879.2 | 0.23828708
879.25 | 0.24668498
879.3 | 0.25594933
879.35 | 0.26614678
879.4 | 0.27649086
879.45 | 0.28590184
879.5 | 0.29543279
879.55 | 0.30371072
879.6 | 0.31265515
879.65 | 0.32113303
879.7 | 0.32914436
879.75 | 0.33783552
879.8 | 0.34544695
879.85 | 0.35196532
879.9 | 0.35792383
879.95 | 0.36242937
880 | 0.36788134
880.05 | 0.37122717
880.1 | 0.37458633
880.15 | 0.37641254
880.2 | 0.378572
880.25 | 0.38010495
880.3 | 0.38039821
880.35 | 0.38007829
880.4 | 0.37913186
880.45 | 0.37757225
880.5 | 0.37570605
880.55 | 0.37200031
880.6 | 0.369241
880.65 | 0.36588184
880.7 | 0.36192283
880.75 | 0.35829707
880.8 | 0.35348494
880.85 | 0.34752643
880.9 | 0.34103472
880.95 | 0.33546278
881 | 0.32879778
881.05 | 0.3221861
881.1 | 0.31648086
881.15 | 0.31053568
881.2 | 0.30437722
881.25 | 0.29853868
881.3 | 0.29302006
881.35 | 0.28782136
881.4 | 0.28427558
881.45 | 0.28156959
881.5 | 0.2783304
881.55 | 0.27617094
881.6 | 0.27481128
881.65 | 0.27426475
881.7 | 0.27371822
881.75 | 0.27477129
881.8 | 0.27637089
881.85 | 0.27715736
881.9 | 0.27982336
881.95 | 0.28223609
882 | 0.28628841
882.05 | 0.29035406
882.1 | 0.29527283
882.15 | 0.30077812
882.2 | 0.30549694
882.25 | 0.31108221
882.3 | 0.31700073
882.35 | 0.32210612
882.4 | 0.32870447
882.45 | 0.33388984
882.5 | 0.34000831
882.55 | 0.34470047
882.6 | 0.34941929
882.65 | 0.3541781
882.7 | 0.35896357
882.75 | 0.36348244
882.8 | 0.36864115
882.85 | 0.37383985
882.9 | 0.37814544
882.95 | 0.38153126
883 | 0.38589017
883.05 | 0.38838288
883.1 | 0.39183535
883.15 | 0.39530115
883.2 | 0.39814044
883.25 | 0.39972671
883.3 | 0.4016329
883.35 | 0.40225941
883.4 | 0.402566
883.45 | 0.40383235
883.5 | 0.4050987
883.55 | 0.40508537
883.6 | 0.4060318
883.65 | 0.40569855
883.7 | 0.40633839
883.75 | 0.40632506
883.8 | 0.40727149
883.85 | 0.40791133
883.9 | 0.40917768
883.95 | 0.41144378
884 | 0.4140298
884.05 | 0.41662915
884.1 | 0.41956175
884.15 | 0.42284093
884.2 | 0.42645336
884.25 | 0.43010578
884.3 | 0.43510453
884.35 | 0.43845036
884.4 | 0.44283593
884.45 | 0.44691491
884.5 | 0.44928765
884.55 | 0.45236688
884.6 | 0.45511286
884.65 | 0.45856533
884.7 | 0.46237771
884.75 | 0.46516368
884.8 | 0.46655
884.85 | 0.46722983
884.9 | 0.46897606
884.95 | 0.46932264
885 | 0.4689494
885.05 | 0.467883
885.1 | 0.46505704
885.15 | 0.46224441
885.2 | 0.45736563
885.25 | 0.45183368
885.3 | 0.44634172
885.35 | 0.44020992
885.4 | 0.43413144
885.45 | 0.42743978
885.5 | 0.41982835
885.55 | 0.41197698
885.6 | 0.40420559
885.65 | 0.39651418
885.7 | 0.38828957
885.75 | 0.38139796
885.8 | 0.37333331
885.85 | 0.36628174
885.9 | 0.35869697
885.95 | 0.35059233
886 | 0.34199448
886.05 | 0.33523617
886.1 | 0.32739813
886.15 | 0.32078645
886.2 | 0.31452135
886.25 | 0.3085895
886.3 | 0.30215111
886.35 | 0.29604597
886.4 | 0.29054068
886.45 | 0.28534198
886.5 | 0.28154293
886.55 | 0.27775721
886.6 | 0.27371822
886.65 | 0.27077229
886.7 | 0.26757309
886.75 | 0.26412062
886.8 | 0.26096141
886.85 | 0.25858867
886.9 | 0.25648253
886.95 | 0.25412312
887 | 0.25203031
887.05 | 0.2504707
887.1 | 0.24813795
887.15 | 0.24683161
887.2 | 0.2455386
887.25 | 0.24475213
887.3 | 0.2447388
887.35 | 0.2442056
887.4 | 0.24343246
887.45 | 0.24341913
887.5 | 0.24365907
887.55 | 0.24364574
887.6 | 0.24337914
887.65 | 0.24361908
887.7 | 0.24308588
887.75 | 0.24231274
887.8 | 0.241273
887.85 | 0.24024659
887.9 | 0.23920685
887.95 | 0.2376739
888 | 0.23587435
888.05 | 0.23283511
888.1 | 0.23106222
888.15 | 0.22903606
888.2 | 0.22626342
888.25 | 0.2230109
888.3 | 0.22026492
888.35 | 0.21703906
888.4 | 0.21382653
888.45 | 0.21086727
888.5 | 0.20744146
888.55 | 0.2035491
888.6 | 0.20062983
888.65 | 0.19605764
888.7 | 0.19127217
888.75 | 0.18769973
888.8 | 0.18367407
888.85 | 0.17920852
888.9 | 0.17499624
888.95 | 0.17081062
889 | 0.16526534
889.05 | 0.16091976
889.1 | 0.15613429
889.15 | 0.15138881
889.2 | 0.14710988
889.25 | 0.14264433
889.3 | 0.13841872
889.35 | 0.13444638
889.4 | 0.1305007
889.45 | 0.12656835
889.5 | 0.12243605
889.55 | 0.1198367
889.6 | 0.11725068
889.65 | 0.11489127
889.7 | 0.11274514
889.75 | 0.11018578
889.8 | 0.1078397
889.85 | 0.10550695
889.9 | 0.1031742
889.95 | 0.10106806
890 | 0.09896192
890.05 | 0.0981088
890.1 | 0.09622927
890.15 | 0.09476297
890.2 | 0.09329667
890.25 | 0.09163042
890.3 | 0.09079063
890.35 | 0.08973756
890.4 | 0.08828459
890.45 | 0.08745813
890.5 | 0.08681829
890.55 | 0.0855786
890.6 | 0.08475214
890.65 | 0.0837124
890.7 | 0.08267266
890.75 | 0.0814463
890.8 | 0.08060651
890.85 | 0.07978005
890.9 | 0.07936682
890.95 | 0.07915354
891 | 0.07832708
891.05 | 0.0785137
891.1 | 0.07890027
891.15 | 0.07848704
891.2 | 0.07887361
891.25 | 0.07927351
891.3 | 0.07966008
891.35 | 0.0798467
891.4 | 0.08044655
891.45 | 0.0814463
891.5 | 0.08287261
891.55 | 0.08407231
891.6 | 0.08508539
891.65 | 0.0865117
891.7 | 0.08793801
891.75 | 0.0899775
891.8 | 0.09161709
891.85 | 0.09366991
891.9 | 0.09614929
891.95 | 0.09842872
892 | 0.10029492
892.05 | 0.10217445
892.1 | 0.10489377
892.15 | 0.10698658
892.2 | 0.10950595
892.25 | 0.1118387
892.3 | 0.113305
892.35 | 0.11586436
892.4 | 0.118637
892.45 | 0.1207698
892.5 | 0.12291593
892.55 | 0.12571523
892.6 | 0.12852786
892.65 | 0.13026076
892.7 | 0.13243355
892.75 | 0.13461967
892.8 | 0.13659251
892.85 | 0.13856535
892.9 | 0.13987169
892.95 | 0.14075147
893 | 0.14205781
893.05 | 0.14227109
893.1 | 0.14203115
893.15 | 0.14224443
893.2 | 0.1422311
893.25 | 0.14199116
893.3 | 0.14064483
893.35 | 0.13952511
893.4 | 0.13884528
893.45 | 0.13707239
893.5 | 0.13507289
893.55 | 0.1333
893.6 | 0.13175372
893.65 | 0.12976755
893.7 | 0.12692826
893.75 | 0.12387569
893.8 | 0.12126301
893.85 | 0.11845038
893.9 | 0.11565108
893.95 | 0.11243855
894 | 0.11071898
894.05 | 0.10879946
894.1 | 0.10602682
894.15 | 0.10390735
894.2 | 0.10137465
894.25 | 0.09946846
894.3 | 0.09800216
894.35 | 0.09652253
894.4 | 0.09525618
894.45 | 0.09400316
894.5 | 0.09191035
894.55 | 0.09004415
894.6 | 0.08816462
894.65 | 0.08671165
894.7 | 0.08505873
894.75 | 0.08401899
894.8 | 0.08236607
894.85 | 0.08072648
894.9 | 0.07908689
894.95 | 0.0774473
895 | 0.07602099
895.05 | 0.07519453
895.1 | 0.07396817
895.15 | 0.07314171
895.2 | 0.07212863
895.25 | 0.07110222
895.3 | 0.06988919
895.35 | 0.06967591
895.4 | 0.06926268
895.45 | 0.06843622
895.5 | 0.06822294
895.55 | 0.06800966
895.6 | 0.06779638
895.65 | 0.0675831
895.7 | 0.06716987
895.75 | 0.06735649
895.8 | 0.06774306
895.85 | 0.06812963
895.9 | 0.0685162
895.95 | 0.06870282
896 | 0.06928934
896.05 | 0.06967591
896.1 | 0.07047571
896.15 | 0.07066233
896.2 | 0.07124885
896.25 | 0.07203532
896.3 | 0.07222194
896.35 | 0.07220861
896.4 | 0.07239523
896.45 | 0.0723819
896.5 | 0.07216862
896.55 | 0.07235524
896.6 | 0.07234191
896.65 | 0.07232858
896.7 | 0.0725152
896.75 | 0.07210197
896.8 | 0.07228859
896.85 | 0.07187536
896.9 | 0.07206198
896.95 | 0.07164875
897 | 0.07143547
897.05 | 0.07142214
897.1 | 0.07099558
897.15 | 0.0703824
897.2 | 0.06956927
897.25 | 0.06895609
897.3 | 0.06854286
897.35 | 0.06751645
897.4 | 0.06670332
897.45 | 0.06589019
897.5 | 0.06487711
897.55 | 0.06407731
897.6 | 0.06346413
897.65 | 0.06245105
897.7 | 0.06165125
897.75 | 0.06043822
897.8 | 0.05903857
897.85 | 0.05783887
897.9 | 0.05663917
897.95 | 0.05563942
898 | 0.054653
898.05 | 0.0534533
898.1 | 0.05226693
898.15 | 0.05108056
898.2 | 0.04989419
898.25 | 0.04909439
898.3 | 0.04849454
898.35 | 0.04789469
898.4 | 0.04672165
898.45 | 0.04632175
898.5 | 0.04610847
898.55 | 0.04493543
898.6 | 0.0445222
898.65 | 0.04450887
898.7 | 0.04392235
898.75 | 0.0433225
898.8 | 0.0429226
898.85 | 0.0425227
898.9 | 0.0421228
898.95 | 0.04230942
899 | 0.04170957
899.05 | 0.04150962
899.1 | 0.04168291
899.15 | 0.04166958
899.2 | 0.04106973
899.25 | 0.04048321
899.3 | 0.04085645
899.35 | 0.04084312
899.4 | 0.04082979
899.45 | 0.04081646
899.5 | 0.04021661
899.55 | 0.04040323
899.6 | 0.03981671
899.65 | 0.04017662
899.7 | 0.04036324
899.75 | 0.04073648
899.8 | 0.04072315
899.85 | 0.04032325
899.9 | 0.04010997
899.95 | 0.04009664
900 | 0.04046988
900.05 | 0.04141631
900.1 | 0.04178955
900.15 | 0.04236274
900.2 | 0.04234941
900.25 | 0.04310922
900.3 | 0.04328251
900.35 | 0.0438557
900.4 | 0.04481546
900.45 | 0.04557527
900.5 | 0.04633508
900.55 | 0.0465217
900.6 | 0.04689494
900.65 | 0.04726818
900.7 | 0.04764142
900.75 | 0.04841456
900.8 | 0.0487878
900.85 | 0.04936099
900.9 | 0.05032075
900.95 | 0.05109389
901 | 0.05186703
901.05 | 0.05264017
901.1 | 0.05359993
901.15 | 0.05418645
901.2 | 0.05455969
901.25 | 0.05513288
901.3 | 0.05551945
901.35 | 0.05649254
901.4 | 0.05686578
901.45 | 0.05685245
901.5 | 0.05703907
901.55 | 0.05742564
901.6 | 0.05741231
901.65 | 0.05759893
901.7 | 0.05797217
901.75 | 0.05815879
901.8 | 0.05834541
901.85 | 0.05853203
901.9 | 0.0581188
901.95 | 0.05830542
902 | 0.05887861
902.05 | 0.05946513
902.1 | 0.05925185
902.15 | 0.05903857
902.2 | 0.05942514
902.25 | 0.05941181
902.3 | 0.05978505
902.35 | 0.06017162
902.4 | 0.06055819
902.45 | 0.06173123
902.5 | 0.0621178
902.55 | 0.06250437
902.6 | 0.06269099
902.65 | 0.06347746
902.7 | 0.06486378
902.75 | 0.0658502
902.8 | 0.06763642
902.85 | 0.06922269
902.9 | 0.07082229
902.95 | 0.07222194
903 | 0.07362159
903.05 | 0.07563442
903.1 | 0.07766058
903.15 | 0.07968674
903.2 | 0.08191285
903.25 | 0.08436557
903.3 | 0.08681829
903.35 | 0.08908439
903.4 | 0.09155044
903.45 | 0.09382987
903.5 | 0.09694909
903.55 | 0.0994418
903.6 | 0.10258768
903.65 | 0.10658668
903.7 | 0.11062567
903.75 | 0.11467799
903.8 | 0.1181038
903.85 | 0.12175622
903.9 | 0.12566191
903.95 | 0.12979421
904 | 0.13440639
904.05 | 0.13881862
904.1 | 0.14393734
904.15 | 0.14840289
904.2 | 0.15268182
904.25 | 0.1567608
904.3 | 0.16109305
904.35 | 0.16521202
904.4 | 0.1698242
904.45 | 0.17470298
904.5 | 0.17960842
904.55 | 0.18432724
904.6 | 0.1883529
904.65 | 0.19192534
904.7 | 0.19623093
904.75 | 0.19960342
904.8 | 0.20346912
904.85 | 0.20712154
904.9 | 0.21054735
904.95 | 0.21347995
905 | 0.21569273
905.05 | 0.21717236
905.1 | 0.21790551
905.15 | 0.21913187
905.2 | 0.21911854
905.25 | 0.218612
905.3 | 0.21810546
905.35 | 0.21609263
905.4 | 0.2143464
905.45 | 0.21186702
905.5 | 0.20890776
905.55 | 0.2059485
905.6 | 0.20252269
905.65 | 0.19863033
905.7 | 0.1947513
905.75 | 0.19089893
905.8 | 0.18707322
905.85 | 0.18326084
905.9 | 0.17946179
905.95 | 0.17499624
906 | 0.17054402
906.05 | 0.1663584
906.1 | 0.16127967
906.15 | 0.15714737
906.2 | 0.15304173
906.25 | 0.14941597
906.3 | 0.14579021
906.35 | 0.14197783
906.4 | 0.13751228
906.45 | 0.13284678
906.5 | 0.12932766
906.55 | 0.12559526
906.6 | 0.12231608
906.65 | 0.11926351
906.7 | 0.11558443
906.75 | 0.11278513
906.8 | 0.10934599
906.85 | 0.10593351
906.9 | 0.10294759
906.95 | 0.10061484
907 | 0.09892193
907.05 | 0.09638923
907.1 | 0.09428309
907.15 | 0.09240356
907.2 | 0.09031075
907.25 | 0.08863117
907.3 | 0.08737815
907.35 | 0.08591185
907.4 | 0.08467216
907.45 | 0.08321919
907.5 | 0.08217945
907.55 | 0.0801133
907.6 | 0.07927351
907.65 | 0.07844705
907.7 | 0.07762059
907.75 | 0.07658085
907.8 | 0.07596767
907.85 | 0.07472798
907.9 | 0.07370157
907.95 | 0.07267516
908 | 0.07204865
908.05 | 0.07123552
908.1 | 0.07102224
908.15 | 0.07079563
908.2 | 0.0703824
908.25 | 0.06996917
908.3 | 0.06975589
908.35 | 0.06952928
908.4 | 0.06951595
908.45 | 0.06950262
908.5 | 0.06968924
908.55 | 0.07008914
908.6 | 0.07047571
908.65 | 0.07066233
908.7 | 0.070649
908.75 | 0.07083562
908.8 | 0.07102224
908.85 | 0.07182204
908.9 | 0.07240856
908.95 | 0.07280846
909 | 0.07360826
909.05 | 0.07440806
909.1 | 0.07499458
909.15 | 0.07620761
909.2 | 0.07700741
909.25 | 0.07822044
909.3 | 0.07943347
909.35 | 0.08043322
909.4 | 0.08083312
909.45 | 0.08225943
909.5 | 0.08368574
909.55 | 0.08489877
909.6 | 0.08551195
909.65 | 0.0861118
909.7 | 0.0865117
909.75 | 0.08732483
909.8 | 0.08793801
909.85 | 0.0877114
909.9 | 0.0881113
909.95 | 0.08872448
910 | 0.08849787
910.05 | 0.08828459
910.1 | 0.08764475
910.15 | 0.08763142
910.2 | 0.08720486
910.25 | 0.08719153
910.3 | 0.08676497
910.35 | 0.08612513
910.4 | 0.08549862
910.45 | 0.08444555
910.5 | 0.08340581
910.55 | 0.08195284
910.6 | 0.0809131
910.65 | 0.08028659
910.7 | 0.0790469
910.75 | 0.07820711
910.8 | 0.07698075
910.85 | 0.07532783
910.9 | 0.07390152
910.95 | 0.07266183
911 | 0.07163542
911.05 | 0.07060901
911.1 | 0.06938265
911.15 | 0.06795634
911.2 | 0.06654336
911.25 | 0.06551695
911.3 | 0.06450387
911.35 | 0.06289094
911.4 | 0.06207781
911.45 | 0.06126468
911.5 | 0.06045155
911.55 | 0.05963842
911.6 | 0.05883862
911.65 | 0.05882529
911.7 | 0.05801216
911.75 | 0.05759893
911.8 | 0.05679913
911.85 | 0.0563859
911.9 | 0.05617262
911.95 | 0.05595934
912 | 0.05554611
912.05 | 0.05534616
912.1 | 0.05513288
912.15 | 0.0549196
912.2 | 0.05430642
912.25 | 0.05469299
912.3 | 0.05507956
912.35 | 0.0554528
912.4 | 0.05523952
912.45 | 0.05502624
912.5 | 0.05482629
912.55 | 0.05481296
912.6 | 0.0551862
912.65 | 0.05517287
912.7 | 0.05495959
912.75 | 0.05494626
912.8 | 0.05493293
912.85 | 0.0549196
912.9 | 0.05510622
912.95 | 0.05549279
913 | 0.05606598
913.05 | 0.05645255
913.1 | 0.05703907
913.15 | 0.05761226
913.2 | 0.05799883
913.25 | 0.0587853
913.3 | 0.05975839
913.35 | 0.06034491
913.4 | 0.06093143
913.45 | 0.0617179
913.5 | 0.06230442
913.55 | 0.06289094
913.6 | 0.06367741
913.65 | 0.06446388
913.7 | 0.06525035
913.75 | 0.0662501
913.8 | 0.06663667
913.85 | 0.06702324
913.9 | 0.06780971
913.95 | 0.06860951
914 | 0.06919603
914.05 | 0.06979588
914.1 | 0.0707823
914.15 | 0.07098225
914.2 | 0.07156877
914.25 | 0.07175539
914.3 | 0.07215529
914.35 | 0.07295509
914.4 | 0.07334166
914.45 | 0.07352828
914.5 | 0.07392818
914.55 | 0.0741148
914.6 | 0.07430142
914.65 | 0.07428809
914.7 | 0.07468799
914.75 | 0.07446138
914.8 | 0.07444805
914.85 | 0.074648
914.9 | 0.07483462
914.95 | 0.07502124
915 | 0.07460801
915.05 | 0.07459468
915.1 | 0.07458135
915.15 | 0.07456802
915.2 | 0.07454136
915.25 | 0.07432808
915.3 | 0.07391485
915.35 | 0.07410147
915.4 | 0.07388819
915.45 | 0.07366158
915.5 | 0.0734483
915.55 | 0.07343497
915.6 | 0.07322169
915.65 | 0.07279513
915.7 | 0.0723819
915.75 | 0.07195534
915.8 | 0.07154211
915.85 | 0.07152878
915.9 | 0.07090227
915.95 | 0.07007581
916 | 0.06926268
916.05 | 0.06863617
916.1 | 0.06802299
916.15 | 0.06739648
916.2 | 0.06658335
916.25 | 0.06637007
916.3 | 0.06594351
916.35 | 0.06553028
916.4 | 0.06471715
916.45 | 0.06450387
916.5 | 0.06409064
916.55 | 0.06366408
916.6 | 0.0634508
916.65 | 0.06343747
916.7 | 0.06302424
916.75 | 0.06261101
916.8 | 0.06199783
916.85 | 0.0611847
916.9 | 0.06097142
916.95 | 0.06075814
917 | 0.05994501
917.05 | 0.05993168
917.1 | 0.05951845
917.15 | 0.05890527
917.2 | 0.05829209
917.25 | 0.05787886
917.3 | 0.05786553
917.35 | 0.05765225
917.4 | 0.05743897
917.45 | 0.05703907
917.5 | 0.05702574
917.55 | 0.05661251
917.6 | 0.05619928
917.65 | 0.055986
917.7 | 0.05557277
917.75 | 0.05555944
917.8 | 0.05554611
917.85 | 0.05513288
917.9 | 0.0549196
917.95 | 0.05490627
918 | 0.05489294
918.05 | 0.05487961
918.1 | 0.05486628
918.15 | 0.05485295
918.2 | 0.05503957
918.25 | 0.05542614
918.3 | 0.05561276
918.35 | 0.05539948
918.4 | 0.05538615
918.45 | 0.05517287
918.5 | 0.05475964
918.55 | 0.05454636
918.6 | 0.05473298
918.65 | 0.0545197
918.7 | 0.05391985
918.75 | 0.05330667
918.8 | 0.05309339
918.85 | 0.05288011
918.9 | 0.05228026
918.95 | 0.05206698
919 | 0.05205365
919.05 | 0.05164042
919.1 | 0.05142714
919.15 | 0.05082729
919.2 | 0.05041406
919.25 | 0.05021411
919.3 | 0.05000083
919.35 | 0.0495876
919.4 | 0.04997417
919.45 | 0.05016079
919.5 | 0.04994751
919.55 | 0.04993418
919.6 | 0.04952095
919.65 | 0.04950762
919.7 | 0.04949429
919.75 | 0.04928101
919.8 | 0.04908106
919.85 | 0.04866783
919.9 | 0.04845455
919.95 | 0.04765475
920 | 0.0470549
920.05 | 0.04645505
920.1 | 0.0458552
920.15 | 0.04564192
920.2 | 0.04542864
920.25 | 0.04482879
920.3 | 0.04501541
920.35 | 0.04461551
920.4 | 0.04440223
920.45 | 0.04360243
920.5 | 0.04300258
920.55 | 0.04260268
920.6 | 0.04258935
920.65 | 0.04257602
920.7 | 0.04197617
920.75 | 0.04137632
920.8 | 0.04136299
920.85 | 0.04076314
920.9 | 0.04094976
920.95 | 0.04054986
921 | 0.04072315
921.05 | 0.0405232
921.1 | 0.04030992
921.15 | 0.03991002
921.2 | 0.03951012
921.25 | 0.03949679
921.3 | 0.03967008
921.35 | 0.03927018
921.4 | 0.0390569
921.45 | 0.03827043
921.5 | 0.0382571
921.55 | 0.0378572
921.6 | 0.03784387
921.65 | 0.03763059
921.7 | 0.03723069
921.75 | 0.03683079
921.8 | 0.03701741
921.85 | 0.03661751
921.9 | 0.03621761
921.95 | 0.03561776
922 | 0.03541781
922.05 | 0.03540448
922.1 | 0.03539115
922.15 | 0.03499125
922.2 | 0.03477797
922.25 | 0.03476464
922.3 | 0.03475131
922.35 | 0.03435141
922.4 | 0.03395151
922.45 | 0.03375156
922.5 | 0.03392485
922.55 | 0.03411147
922.6 | 0.03409814
922.65 | 0.03388486
922.7 | 0.0342581
922.75 | 0.03424477
922.8 | 0.0334583
922.85 | 0.03383154
922.9 | 0.03400483
922.95 | 0.03380488
923 | 0.03417812
923.05 | 0.03416479
923.1 | 0.03415146
923.15 | 0.03413813
923.2 | 0.03431142
923.25 | 0.03391152
923.3 | 0.03409814
923.35 | 0.03447138
923.4 | 0.0342581
923.45 | 0.03424477
923.5 | 0.03441806
923.55 | 0.03401816
923.6 | 0.03400483
923.65 | 0.0339915
923.7 | 0.03379155
923.75 | 0.03339165
923.8 | 0.03337832
923.85 | 0.03316504
923.9 | 0.03315171
923.95 | 0.03276514
924 | 0.03255186
924.05 | 0.03235191
924.1 | 0.03233858
924.15 | 0.03193868
924.2 | 0.0317254
924.25 | 0.0313255
924.3 | 0.03112555
924.35 | 0.03111222
924.4 | 0.03071232
924.45 | 0.03031242
924.5 | 0.03011247
924.55 | 0.02971257
924.6 | 0.02931267
924.65 | 0.02891277
924.7 | 0.02909939
924.75 | 0.02908606
924.8 | 0.02907273
924.85 | 0.02924602
924.9 | 0.02904607
924.95 | 0.02921936
925 | 0.02901941
925.05 | 0.02900608
925.1 | 0.0287928
925.15 | 0.02897942
925.2 | 0.02857952
925.25 | 0.02856619
925.3 | 0.02835291
925.35 | 0.02796634
925.4 | 0.02775306
925.45 | 0.02736649
925.5 | 0.02715321
925.55 | 0.02713988
925.6 | 0.02712655
925.65 | 0.02711322
925.7 | 0.02709989
925.75 | 0.02708656
925.8 | 0.02668666
925.85 | 0.02648671
925.9 | 0.02628676
925.95 | 0.02646005
926 | 0.02644672
926.05 | 0.02643339
926.1 | 0.02642006
926.15 | 0.02659335
926.2 | 0.02658002
926.25 | 0.02656669
926.3 | 0.02673998
926.35 | 0.02654003
926.4 | 0.0265267
926.45 | 0.02689994
926.5 | 0.02668666
926.55 | 0.02687328
926.6 | 0.02666
926.65 | 0.02664667
926.7 | 0.02681996
926.75 | 0.02680663
926.8 | 0.02660668
926.85 | 0.02659335
926.9 | 0.02658002
926.95 | 0.02695326
927 | 0.02673998
927.05 | 0.0269266
927.1 | 0.02691327
927.15 | 0.02747313
927.2 | 0.02725985
927.25 | 0.02685995
927.3 | 0.02684662
927.35 | 0.02740648
927.4 | 0.02777972
927.45 | 0.02776639
927.5 | 0.02756644
927.55 | 0.02755311
927.6 | 0.02733983
927.65 | 0.02713988
927.7 | 0.02673998
927.75 | 0.0269266
927.8 | 0.02728651
927.85 | 0.02708656
927.9 | 0.02725985
927.95 | 0.0270599
928 | 0.02723319
928.05 | 0.02703324
928.1 | 0.02720653
928.15 | 0.02737982
928.2 | 0.02793968
928.25 | 0.0281263
928.3 | 0.02811297
928.35 | 0.02789969
928.4 | 0.02845955
928.45 | 0.0282596
928.5 | 0.02843289
928.55 | 0.02861951
928.6 | 0.02917937
928.65 | 0.02935266
928.7 | 0.02953928
928.75 | 0.02893943
928.8 | 0.02931267
928.85 | 0.02968591
928.9 | 0.02948596
928.95 | 0.02965925
929 | 0.02944597
929.05 | 0.02963259
929.1 | 0.02980588
929.15 | 0.02979255
929.2 | 0.02997917
929.25 | 0.02976589
929.3 | 0.03013913
929.35 | 0.03031242
929.4 | 0.03029909
929.45 | 0.03028576
929.5 | 0.03047238
929.55 | 0.03045905
929.6 | 0.03044572
929.65 | 0.03061901
929.7 | 0.0307923
929.75 | 0.03077897
929.8 | 0.03115221
929.85 | 0.03133883
929.9 | 0.0313255
929.95 | 0.03168541
930 | 0.03205865
930.05 | 0.03224527
930.1 | 0.03241856
930.15 | 0.03240523
930.2 | 0.0323919
930.25 | 0.03237857
930.3 | 0.03275181
930.35 | 0.03273848
930.4 | 0.03329834
930.45 | 0.03348496
930.5 | 0.0338582
930.55 | 0.03403149
930.6 | 0.03421811
930.65 | 0.03477797
930.7 | 0.03515121
930.75 | 0.03533783
930.8 | 0.03609764
930.85 | 0.03608431
930.9 | 0.03645755
930.95 | 0.03644422
931 | 0.03681746
931.05 | 0.03680413
931.1 | 0.03699075
931.15 | 0.03716404
931.2 | 0.03696409
931.25 | 0.03713738
931.3 | 0.037324
931.35 | 0.0369241
931.4 | 0.03729734
931.45 | 0.03747063
931.5 | 0.03765725
931.55 | 0.03764392
931.6 | 0.03820378
931.65 | 0.0383904
931.7 | 0.03896359
931.75 | 0.0397234
931.8 | 0.04029659
931.85 | 0.04086978
931.9 | 0.04144297
931.95 | 0.04162959
932 | 0.04200283
932.05 | 0.04237607
932.1 | 0.04276264
932.15 | 0.04274931
932.2 | 0.04273598
932.25 | 0.04310922
932.3 | 0.04270932
932.35 | 0.04288261
932.4 | 0.04286928
932.45 | 0.04344247
932.5 | 0.04342914
932.55 | 0.04361576
932.6 | 0.04380238
932.65 | 0.04397567
932.7 | 0.04416229
932.75 | 0.04434891
932.8 | 0.04433558
932.85 | 0.04432225
932.9 | 0.04430892
932.95 | 0.04429559
933 | 0.04388236
933.05 | 0.04366908
933.1 | 0.04365575
933.15 | 0.04364242
933.2 | 0.04324252
933.25 | 0.04282929
933.3 | 0.04262934
933.35 | 0.04221611
933.4 | 0.04240273
933.45 | 0.04218945
933.5 | 0.04178955
933.55 | 0.04177622
933.6 | 0.04156294
933.65 | 0.04116304
933.7 | 0.04094976
933.75 | 0.04073648
933.8 | 0.04072315
933.85 | 0.0405232
933.9 | 0.0397234
933.95 | 0.03912355
934 | 0.03872365
934.05 | 0.03831042
934.1 | 0.0377239
934.15 | 0.03731067
934.2 | 0.03729734
934.25 | 0.03671082
934.3 | 0.03649754
934.35 | 0.03589769
934.4 | 0.03569774
934.45 | 0.03568441
934.5 | 0.03547113
934.55 | 0.03525785
934.6 | 0.03524452
934.65 | 0.03523119
934.7 | 0.03503124
934.75 | 0.03481796
934.8 | 0.03500458
934.85 | 0.0347913
934.9 | 0.03477797
934.95 | 0.03476464
935 | 0.03475131
935.05 | 0.03435141
935.1 | 0.03413813
935.15 | 0.03393818
935.2 | 0.0337249
935.25 | 0.03371157
935.3 | 0.03369824
935.35 | 0.03349829
935.4 | 0.03328501
935.45 | 0.03327168
935.5 | 0.03307173
935.55 | 0.0330584
935.6 | 0.03304507
935.65 | 0.03301841
935.7 | 0.03300508
935.75 | 0.03299175
935.8 | 0.03317837
935.85 | 0.03277847
935.9 | 0.03276514
935.95 | 0.03255186
936 | 0.03253853
936.05 | 0.0325252
936.1 | 0.03271182
936.15 | 0.03269849
936.2 | 0.03287178
936.25 | 0.03285845
936.3 | 0.03284512
936.35 | 0.03264517
936.4 | 0.03263184
936.45 | 0.03261851
936.5 | 0.03299175
936.55 | 0.03277847
936.6 | 0.03295176
936.65 | 0.03293843
936.7 | 0.03273848
936.75 | 0.0325252
936.8 | 0.03251187
936.85 | 0.03231192
936.9 | 0.03268516
936.95 | 0.03267183
937 | 0.0326585
937.05 | 0.0322586
937.1 | 0.03243189
937.15 | 0.03241856
937.2 | 0.03260518
937.25 | 0.03259185
937.3 | 0.03276514
937.35 | 0.03275181
937.4 | 0.03253853
937.45 | 0.03213863
937.5 | 0.03232525
937.55 | 0.03231192
937.6 | 0.03248521
937.65 | 0.03267183
937.7 | 0.0326585
937.75 | 0.0322586
937.8 | 0.03224527
937.85 | 0.03223194
937.9 | 0.03221861
937.95 | 0.0323919
938 | 0.03257852
938.05 | 0.03236524
938.1 | 0.03196534
938.15 | 0.03195201
938.2 | 0.03155211
938.25 | 0.03133883
938.3 | 0.03152545
938.35 | 0.03169874
938.4 | 0.03188536
938.45 | 0.03167208
938.5 | 0.03147213
938.55 | 0.03125885
938.6 | 0.0310589
938.65 | 0.03161876
938.7 | 0.031992
938.75 | 0.03236524
938.8 | 0.03216529
938.85 | 0.03215196
938.9 | 0.03175206
938.95 | 0.03173873
939 | 0.03211197
939.05 | 0.03228526
939.1 | 0.0326585
939.15 | 0.03264517
939.2 | 0.03243189
939.25 | 0.03203199
939.3 | 0.03163209
939.35 | 0.03143214
939.4 | 0.03180538
939.45 | 0.03217862
939.5 | 0.03177872
939.55 | 0.03137882
939.6 | 0.03116554
939.65 | 0.03096559
939.7 | 0.03095226
939.75 | 0.03151212
939.8 | 0.03149879
939.85 | 0.03187203
939.9 | 0.0318587
939.95 | 0.03164542
940 | 0.03163209
940.05 | 0.03161876
940.1 | 0.03180538
940.15 | 0.03197867
940.2 | 0.03216529
940.25 | 0.03215196
940.3 | 0.03193868
940.35 | 0.03192535
940.4 | 0.03191202
940.45 | 0.03209864
940.5 | 0.03227193
940.55 | 0.03245855
940.6 | 0.03244522
940.65 | 0.03243189
940.7 | 0.03241856
940.75 | 0.03220528
940.8 | 0.03219195
940.85 | 0.03197867
940.9 | 0.03196534
940.95 | 0.03215196
941 | 0.03213863
941.05 | 0.03192535
941.1 | 0.03152545
941.15 | 0.03209864
941.2 | 0.03208531
941.25 | 0.03207198
941.3 | 0.03224527
941.35 | 0.03261851
941.4 | 0.03260518
941.45 | 0.0327918
941.5 | 0.03296509
941.55 | 0.03315171
941.6 | 0.033325
941.65 | 0.03331167
941.7 | 0.03311172
941.75 | 0.03328501
941.8 | 0.03327168
941.85 | 0.0334583
941.9 | 0.03363159
941.95 | 0.03400483
942 | 0.03380488
942.05 | 0.0335916
942.1 | 0.03339165
942.15 | 0.03376489
942.2 | 0.03393818
942.25 | 0.0341248
942.3 | 0.03429809
942.35 | 0.03467133
942.4 | 0.03485795
942.45 | 0.03464467
942.5 | 0.03444472
942.55 | 0.03461801
942.6 | 0.03480463
942.65 | 0.03537782
942.7 | 0.03496459
942.75 | 0.03515121
942.8 | 0.03493793
942.85 | 0.0349246
942.9 | 0.03472465
942.95 | 0.03451137
943 | 0.03469799
943.05 | 0.03507123
943.1 | 0.03524452
943.15 | 0.03523119
943.2 | 0.03503124
943.25 | 0.03560443
943.3 | 0.03577772
943.35 | 0.03635091
943.4 | 0.03613763
943.45 | 0.0365242
943.5 | 0.03649754
943.55 | 0.03668416
943.6 | 0.03667083
943.65 | 0.0366575
943.7 | 0.03664417
943.75 | 0.03683079
943.8 | 0.03681746
943.85 | 0.03699075
943.9 | 0.03697742
943.95 | 0.03716404
944 | 0.03753728
944.05 | 0.0377239
944.1 | 0.03771057
944.15 | 0.03828376
944.2 | 0.03845705
944.25 | 0.03884362
944.3 | 0.03921686
944.35 | 0.03940348
944.4 | 0.03957677
944.45 | 0.03976339
944.5 | 0.03975006
944.55 | 0.03993668
944.6 | 0.04010997
944.65 | 0.04049654
944.7 | 0.04048321
944.75 | 0.04085645
944.8 | 0.04104307
944.85 | 0.04082979
944.9 | 0.04081646
944.95 | 0.04080313
945 | 0.0403899
945.05 | 0.04057652
945.1 | 0.04036324
945.15 | 0.04054986
945.2 | 0.04014996
945.25 | 0.04013663
945.3 | 0.0401233
945.35 | 0.03991002
945.4 | 0.03989669
945.45 | 0.03988336
945.5 | 0.0402566
945.55 | 0.04082979
945.6 | 0.04121636
945.65 | 0.04138965
945.7 | 0.04137632
945.75 | 0.04156294
945.8 | 0.04174956
945.85 | 0.04193618
945.9 | 0.04210947
945.95 | 0.04229609
946 | 0.04228276
946.05 | 0.04246938
946.1 | 0.042656
946.15 | 0.04244272
946.2 | 0.04242939
946.25 | 0.04280263
946.3 | 0.0427893
946.35 | 0.04277597
946.4 | 0.04276264
946.45 | 0.04294926
946.5 | 0.04313588
946.55 | 0.04330917
946.6 | 0.04290927
946.65 | 0.04289594
946.7 | 0.04268266
946.75 | 0.04286928
946.8 | 0.04285595
946.85 | 0.04322919
946.9 | 0.04361576
946.95 | 0.04320253
947 | 0.04338915
947.05 | 0.04357577
947.1 | 0.04336249
947.15 | 0.04354911
947.2 | 0.04353578
947.25 | 0.04312255
947.3 | 0.04310922
947.35 | 0.04289594
947.4 | 0.04288261
947.45 | 0.04286928
947.5 | 0.04285595
947.55 | 0.04264267
947.6 | 0.04262934
947.65 | 0.04281596
947.7 | 0.04260268
947.75 | 0.04258935
947.8 | 0.04277597
947.85 | 0.04256269
947.9 | 0.04234941
947.95 | 0.04233608
948 | 0.0421228
948.05 | 0.04230942
948.1 | 0.04209614
948.15 | 0.04169624
948.2 | 0.04186953
948.25 | 0.0418562
948.3 | 0.04184287
948.35 | 0.04182954
948.4 | 0.04241606
948.45 | 0.04258935
948.5 | 0.0423894
948.55 | 0.04237607
948.6 | 0.04236274
948.65 | 0.04253603
948.7 | 0.04312255
948.75 | 0.04290927
948.8 | 0.04309589
948.85 | 0.04308256
948.9 | 0.04306923
948.95 | 0.042656
949 | 0.04244272
949.05 | 0.04222944
949.1 | 0.04221611
949.15 | 0.04220278
949.2 | 0.04180288
949.25 | 0.0411897
949.3 | 0.04137632
949.35 | 0.04136299
949.4 | 0.04114971
949.45 | 0.04093643
949.5 | 0.04073648
949.55 | 0.04072315
949.6 | 0.04050987
949.65 | 0.04069649
949.7 | 0.04028326
949.75 | 0.04046988
949.8 | 0.04064317
949.85 | 0.04024327
949.9 | 0.04042989
949.95 | 0.04060318
950 | 0.0407898
950.05 | 0.04057652
950.1 | 0.04076314
950.15 | 0.04074981
950.2 | 0.04073648
950.25 | 0.0405232
950.3 | 0.04070982
950.35 | 0.04029659
950.4 | 0.04048321
950.45 | 0.04026993
950.5 | 0.04006998
950.55 | 0.0398567
950.6 | 0.03944347
950.65 | 0.03943014
950.7 | 0.03923019
950.75 | 0.03960343
950.8 | 0.03939015
950.85 | 0.03957677
950.9 | 0.03956344
950.95 | 0.03955011
951 | 0.03953678
951.05 | 0.03952345
951.1 | 0.03969674
951.15 | 0.04028326
951.2 | 0.04026993
951.25 | 0.0402566
951.3 | 0.03984337
951.35 | 0.03963009
951.4 | 0.03943014
951.45 | 0.03941681
951.5 | 0.03939015
951.55 | 0.03977672
951.6 | 0.03956344
951.65 | 0.03935016
951.7 | 0.03915021
951.75 | 0.0393235
951.8 | 0.03912355
951.85 | 0.03929684
951.9 | 0.03928351
951.95 | 0.03907023
952 | 0.03887028
952.05 | 0.038657
952.1 | 0.03805715
952.15 | 0.03804382
952.2 | 0.03821711
952.25 | 0.03820378
952.3 | 0.03819045
952.35 | 0.0379905
952.4 | 0.03777722
952.45 | 0.03796384
952.5 | 0.03795051
952.55 | 0.03773723
952.6 | 0.03791052
952.65 | 0.03789719
952.7 | 0.03769724
952.75 | 0.03748396
952.8 | 0.03708406
952.85 | 0.03687078
952.9 | 0.03685745
952.95 | 0.03664417
953 | 0.03624427
953.05 | 0.03603099
953.1 | 0.03621761
953.15 | 0.03600433
953.2 | 0.03579105
953.25 | 0.03577772
953.3 | 0.03576439
953.35 | 0.03575106
953.4 | 0.03573773
953.45 | 0.03533783
953.5 | 0.0353245
953.55 | 0.03511122
953.6 | 0.03509789
953.65 | 0.03508456
953.7 | 0.03507123
953.75 | 0.0350579
953.8 | 0.03484462
953.85 | 0.03464467
953.9 | 0.03443139
953.95 | 0.03421811
954 | 0.03400483
954.05 | 0.0339915
954.1 | 0.03417812
954.15 | 0.03377822
954.2 | 0.03376489
954.25 | 0.03335166
954.3 | 0.03353828
954.35 | 0.033325
954.4 | 0.03351162
954.45 | 0.03329834
954.5 | 0.03289844
954.55 | 0.03327168
954.6 | 0.0334583
954.65 | 0.03363159
954.7 | 0.03343164
954.75 | 0.03341831
954.8 | 0.03340498
954.85 | 0.03339165
954.9 | 0.03337832
954.95 | 0.03277847
955 | 0.03315171
955.05 | 0.03313838
955.1 | 0.03312505
955.15 | 0.03331167
955.2 | 0.03309839
955.25 | 0.03327168
955.3 | 0.03307173
955.35 | 0.03285845
955.4 | 0.03284512
955.45 | 0.03321836
955.5 | 0.0339915
955.55 | 0.0335916
955.6 | 0.03337832
955.65 | 0.03297842
955.7 | 0.03276514
955.75 | 0.03295176
955.8 | 0.03312505
955.85 | 0.03311172
955.9 | 0.03348496
955.95 | 0.03328501
956 | 0.03307173
956.05 | 0.03247188
956.1 | 0.03245855
956.15 | 0.03283179
956.2 | 0.03360493
956.25 | 0.03339165
956.3 | 0.03396484
956.35 | 0.03375156
956.4 | 0.03413813
956.45 | 0.0341248
956.5 | 0.03449804
956.55 | 0.03507123
956.6 | 0.03525785
956.65 | 0.03563109
956.7 | 0.03600433
956.75 | 0.03579105
956.8 | 0.03617762
956.85 | 0.03576439
956.9 | 0.03615096
956.95 | 0.03632425
957 | 0.03651087
957.05 | 0.03649754
957.1 | 0.03668416
957.15 | 0.0370574
957.2 | 0.03744397
957.25 | 0.03743064
957.3 | 0.03760393
957.35 | 0.03779055
957.4 | 0.03797717
957.45 | 0.03835041
957.5 | 0.03833708
957.55 | 0.0385237
957.6 | 0.03889694
957.65 | 0.03888361
957.7 | 0.03867033
957.75 | 0.03827043
957.8 | 0.03845705
957.85 | 0.03863034
957.9 | 0.03881696
957.95 | 0.03880363
958 | 0.03840373
958.05 | 0.0383904
958.1 | 0.03817712
958.15 | 0.03796384
958.2 | 0.03795051
958.25 | 0.03793718
958.3 | 0.03851037
958.35 | 0.03811047
958.4 | 0.03809714
958.45 | 0.03788386
958.5 | 0.03747063
958.55 | 0.0374573
958.6 | 0.03744397
958.65 | 0.03763059
958.7 | 0.03761726
958.75 | 0.03760393
958.8 | 0.03700408
958.85 | 0.0363909
958.9 | 0.03619095
958.95 | 0.03597767
959 | 0.03556444
959.05 | 0.03536449
959.1 | 0.03535116
959.15 | 0.03493793
959.2 | 0.03453803
959.25 | 0.03393818
959.3 | 0.0337249
959.35 | 0.03351162
959.4 | 0.03331167
959.45 | 0.03309839
959.5 | 0.03308506
959.55 | 0.03268516
959.6 | 0.03285845
959.65 | 0.0322586
959.7 | 0.03205865
959.75 | 0.03204532
959.8 | 0.03163209
959.85 | 0.03143214
959.9 | 0.03083229
959.95 | 0.03061901
960 | 0.03021911
960.05 | 0.02961926
960.1 | 0.02941931
960.15 | 0.02920603
960.2 | 0.02939265
960.25 | 0.02937932
960.3 | 0.02877947
960.35 | 0.02876614
960.4 | 0.02836624
960.45 | 0.02853953
960.5 | 0.0285262
960.55 | 0.02851287
960.6 | 0.02869949
960.65 | 0.02868616
960.7 | 0.02847288
960.75 | 0.02807298
960.8 | 0.0278597
960.85 | 0.02784637
960.9 | 0.02764642
960.95 | 0.02781971
961 | 0.02741981
961.05 | 0.02740648
961.1 | 0.02739315
961.15 | 0.02717987
961.2 | 0.02697992
961.25 | 0.02658002
961.3 | 0.02636674
961.35 | 0.02616679
961.4 | 0.02615346
961.45 | 0.02614013
961.5 | 0.02631342
961.55 | 0.02630009
961.6 | 0.02610014
961.65 | 0.02588686
961.7 | 0.02567358
961.75 | 0.02604682
961.8 | 0.02584687
961.85 | 0.02583354
961.9 | 0.02582021
961.95 | 0.02580688
962 | 0.02579355
962.05 | 0.02539365
962.1 | 0.02538032
962.15 | 0.02536699
962.2 | 0.02515371
962.25 | 0.02552695
962.3 | 0.02512705
962.35 | 0.02550029
962.4 | 0.02548696
962.45 | 0.02547363
962.5 | 0.02526035
962.55 | 0.02544697
962.6 | 0.02600683
962.65 | 0.02580688
962.7 | 0.02598017
962.75 | 0.02616679
962.8 | 0.02595351
962.85 | 0.02632675
962.9 | 0.02651337
962.95 | 0.02668666
963 | 0.0270599
963.05 | 0.02724652
963.1 | 0.02703324
963.15 | 0.02683329
963.2 | 0.02681996
963.25 | 0.0271932
963.3 | 0.02736649
963.35 | 0.02773973
963.4 | 0.02792635
963.45 | 0.02791302
963.5 | 0.02769974
963.55 | 0.02788636
963.6 | 0.02805965
963.65 | 0.02824627
963.7 | 0.02823294
963.75 | 0.02860618
963.8 | 0.02859285
963.85 | 0.027993
963.9 | 0.02779305
963.95 | 0.02757977
964 | 0.02756644
964.05 | 0.02793968
964.1 | 0.02753978
964.15 | 0.02752645
964.2 | 0.02751312
964.25 | 0.02749979
964.3 | 0.02748646
964.35 | 0.02765975
964.4 | 0.02823294
964.45 | 0.02801966
964.5 | 0.02781971
964.55 | 0.02780638
964.6 | 0.0275931
964.65 | 0.02816629
964.7 | 0.02815296
964.75 | 0.02832625
964.8 | 0.02871282
964.85 | 0.02888611
964.9 | 0.02848621
964.95 | 0.0286595
965 | 0.02904607
965.05 | 0.02960593
965.1 | 0.02979255
965.15 | 0.03016579
965.2 | 0.03035241
965.25 | 0.0305257
965.3 | 0.03051237
965.35 | 0.03089894
965.4 | 0.03107223
965.45 | 0.03144547
965.5 | 0.03163209
965.55 | 0.03161876
965.6 | 0.03180538
965.65 | 0.03217862
965.7 | 0.03255186
965.75 | 0.03293843
965.8 | 0.03351162
965.85 | 0.03388486
965.9 | 0.0342581
965.95 | 0.03483129
966 | 0.03521786
966.05 | 0.03579105
966.1 | 0.03656419
966.15 | 0.03713738
966.2 | 0.03791052
966.25 | 0.03849704
966.3 | 0.03907023
966.35 | 0.0394568
966.4 | 0.04042989
966.45 | 0.04100308
966.5 | 0.04138965
966.55 | 0.04236274
966.6 | 0.04294926
966.65 | 0.04353578
966.7 | 0.0441223
966.75 | 0.04449554
966.8 | 0.04508206
966.85 | 0.04546863
966.9 | 0.0462551
966.95 | 0.04624177
967 | 0.04622844
967.05 | 0.04681496
967.1 | 0.04680163
967.15 | 0.04698825
967.2 | 0.04697492
967.25 | 0.04696159
967.3 | 0.04713488
967.35 | 0.0469216
967.4 | 0.04670832
967.45 | 0.04609514
967.5 | 0.04588186
967.55 | 0.04528201
967.6 | 0.04466883
967.65 | 0.0438557
967.7 | 0.04304257
967.75 | 0.04262934
967.8 | 0.04182954
967.85 | 0.04062984
967.9 | 0.03981671
967.95 | 0.03861701
968 | 0.03781721
968.05 | 0.03661751
968.1 | 0.03543114
968.15 | 0.03463134
968.2 | 0.03383154
968.25 | 0.03283179
968.3 | 0.03184537
968.35 | 0.03084562
968.4 | 0.03005915
968.45 | 0.02925935
968.5 | 0.02847288
968.55 | 0.02767308
968.6 | 0.02727318
968.65 | 0.0270599
968.7 | 0.02647338
968.75 | 0.02587353
968.8 | 0.02527368
968.85 | 0.02487378
968.9 | 0.02447388
968.95 | 0.02446055
969 | 0.0238607
969.05 | 0.0234608
969.1 | 0.02344747
969.15 | 0.02304757
969.2 | 0.02264767
969.25 | 0.02244772
969.3 | 0.02223444
969.35 | 0.02222111
969.4 | 0.02220778
969.45 | 0.02180788
969.5 | 0.02122136
969.55 | 0.02100808
969.6 | 0.02099475
969.65 | 0.02098142
969.7 | 0.02078147
969.75 | 0.02038157
969.8 | 0.02016829
969.85 | 0.02015496
969.9 | 0.01956844
969.95 | 0.01955511
970 | 0.01954178
970.05 | 0.01971507
970.1 | 0.02008831
970.15 | 0.02046155
970.2 | 0.02006165
970.25 | 0.02023494
970.3 | 0.02060818
970.35 | 0.02040823
970.4 | 0.02058152
970.45 | 0.02095476
970.5 | 0.02114138
970.55 | 0.02131467
970.6 | 0.02130134
970.65 | 0.02110139
970.7 | 0.02088811
970.75 | 0.0210614
970.8 | 0.02104807
970.85 | 0.02123469
970.9 | 0.02160793
970.95 | 0.02120803
971 | 0.02138132
971.05 | 0.02136799
971.1 | 0.02135466
971.15 | 0.02192785
971.2 | 0.02210114
971.25 | 0.02228776
971.3 | 0.02264767
971.35 | 0.02263434
971.4 | 0.02300758
971.45 | 0.0231942
971.5 | 0.02356744
971.55 | 0.02335416
971.6 | 0.0237274
971.65 | 0.02410064
971.7 | 0.02408731
971.75 | 0.02446055
971.8 | 0.02464717
971.85 | 0.02502041
971.9 | 0.02539365
971.95 | 0.02576689
972 | 0.02634008
972.05 | 0.02691327
972.1 | 0.02728651
972.15 | 0.02765975
972.2 | 0.02823294
972.25 | 0.02860618
972.3 | 0.02917937
972.35 | 0.02955261
972.4 | 0.02973923
972.45 | 0.03049904
972.5 | 0.03048571
972.55 | 0.03047238
972.6 | 0.03085895
972.65 | 0.03103224
972.7 | 0.03141881
972.75 | 0.031992
972.8 | 0.03216529
972.85 | 0.03215196
972.9 | 0.03213863
972.95 | 0.0321253
973 | 0.03211197
973.05 | 0.03209864
973.1 | 0.03248521
973.15 | 0.03247188
973.2 | 0.03264517
973.25 | 0.03263184
973.3 | 0.03241856
973.35 | 0.03221861
973.4 | 0.03200533
973.45 | 0.03179205
973.5 | 0.0315921
973.55 | 0.03156544
973.6 | 0.03175206
973.65 | 0.03135216
973.7 | 0.03113888
973.75 | 0.0309256
973.8 | 0.03072565
973.85 | 0.03051237
973.9 | 0.03049904
973.95 | 0.03048571
974 | 0.030659
974.05 | 0.03064567
974.1 | 0.03063234
974.15 | 0.03061901
974.2 | 0.03080563
974.25 | 0.03040573
974.3 | 0.03057902
974.35 | 0.03056569
974.4 | 0.03055236
974.45 | 0.03073898
974.5 | 0.03072565
974.55 | 0.03071232
974.6 | 0.03069899
974.65 | 0.03068566
974.7 | 0.03067233
974.75 | 0.030659
974.8 | 0.03103224
974.85 | 0.03081896
974.9 | 0.03061901
974.95 | 0.03060568
975 | 0.03019245
975.05 | 0.03017912
975.1 | 0.03016579
975.15 | 0.02995251
975.2 | 0.02975256
975.25 | 0.02953928
975.3 | 0.02952595
975.35 | 0.0289261
975.4 | 0.02891277
975.45 | 0.02908606
975.5 | 0.02888611
975.55 | 0.02887278
975.6 | 0.0286595
975.65 | 0.02844622
975.7 | 0.02843289
975.75 | 0.02841956
975.8 | 0.02840623
975.85 | 0.0283929
975.9 | 0.02837957
975.95 | 0.02797967
976 | 0.02776639
976.05 | 0.02775306
976.1 | 0.02755311
976.15 | 0.0277264
976.2 | 0.0273265
976.25 | 0.0269266
976.3 | 0.02691327
976.35 | 0.02650004
976.4 | 0.02630009
976.45 | 0.02628676
976.5 | 0.02646005
976.55 | 0.02606015
976.6 | 0.0254603
976.65 | 0.02564692
976.7 | 0.02523369
976.75 | 0.02522036
976.8 | 0.02482046
976.85 | 0.02442056
976.9 | 0.02440723
976.95 | 0.02400733
977 | 0.02360743
977.05 | 0.02339415
977.1 | 0.02358077
977.15 | 0.02375406
977.2 | 0.02335416
977.25 | 0.02334083
977.3 | 0.0233275
977.35 | 0.02311422
977.4 | 0.02271432
977.45 | 0.02270099
977.5 | 0.02288761
977.55 | 0.02287428
977.6 | 0.02286095
977.65 | 0.02264767
977.7 | 0.02263434
977.75 | 0.02203449
977.8 | 0.02183454
977.85 | 0.02143464
977.9 | 0.02160793
977.95 | 0.02179455
978 | 0.02100808
978.05 | 0.02060818
978.1 | 0.0203949
978.15 | 0.02038157
978.2 | 0.02056819
978.25 | 0.02055486
978.3 | 0.0209281
978.35 | 0.02110139
978.4 | 0.02128801
978.45 | 0.0214613
978.5 | 0.02124802
978.55 | 0.02162126
978.6 | 0.02180788
978.65 | 0.02238107
978.7 | 0.02196784
978.75 | 0.02176789
978.8 | 0.02116804
978.85 | 0.02115471
978.9 | 0.02075481
978.95 | 0.02035491
979 | 0.02015496
979.05 | 0.01994168
979.1 | 0.01974173
979.15 | 0.01934183
979.2 | 0.01894193
979.25 | 0.0189286
979.3 | 0.01910189
979.35 | 0.01927518
979.4 | 0.01926185
979.45 | 0.0190619
979.5 | 0.01884862
979.55 | 0.01883529
979.6 | 0.01902191
979.65 | 0.0191952
979.7 | 0.01938182
979.75 | 0.01936849
979.8 | 0.01935516
979.85 | 0.01914188
979.9 | 0.01912855
979.95 | 0.0189286
980 | 0.01910189
980.05 | 0.01947513
980.1 | 0.01907523
980.15 | 0.01924852
980.2 | 0.01923519
980.25 | 0.01903524
980.3 | 0.01902191
980.35 | 0.0191952
980.4 | 0.01938182
980.45 | 0.01936849
980.5 | 0.01954178
980.55 | 0.01952845
980.6 | 0.0193285
980.65 | 0.01931517
980.7 | 0.01930184
980.75 | 0.01908856
980.8 | 0.01926185
980.85 | 0.01944847
980.9 | 0.01923519
980.95 | 0.01903524
981 | 0.01902191
981.05 | 0.01862201
981.1 | 0.01860868
981.15 | 0.01898192
981.2 | 0.01896859
981.25 | 0.01895526
981.3 | 0.01912855
981.35 | 0.01911522
981.4 | 0.01891527
981.45 | 0.01908856
981.5 | 0.01907523
981.55 | 0.01887528
981.6 | 0.01923519
981.65 | 0.01922186
981.7 | 0.01940848
981.75 | 0.01958177
981.8 | 0.01976839
981.85 | 0.01994168
981.9 | 0.01974173
981.95 | 0.01952845
982 | 0.0193285
982.05 | 0.01950179
982.1 | 0.01987503
982.15 | 0.01967508
982.2 | 0.01984837
982.25 | 0.01964842
982.3 | 0.01943514
982.35 | 0.01942181
982.4 | 0.01920853
982.45 | 0.01939515
982.5 | 0.01956844
982.55 | 0.01955511
982.6 | 0.01954178
982.65 | 0.01952845
982.7 | 0.01971507
982.75 | 0.01950179
982.8 | 0.01948846
982.85 | 0.01928851
982.9 | 0.01927518
982.95 | 0.01926185
983 | 0.01943514
983.05 | 0.01962176
983.1 | 0.0195951
983.15 | 0.01939515
983.2 | 0.01918187
983.25 | 0.01916854
983.3 | 0.01935516
983.35 | 0.01934183
983.4 | 0.01990169
983.45 | 0.02008831
983.5 | 0.0202616
983.55 | 0.02024827
983.6 | 0.02043489
983.65 | 0.02042156
983.7 | 0.02040823
983.75 | 0.02078147
983.8 | 0.02095476
983.85 | 0.02075481
983.9 | 0.02074148
983.95 | 0.02072815
984 | 0.02051487
984.05 | 0.02070149
984.1 | 0.02048821
984.15 | 0.02047488
984.2 | 0.02064817
984.25 | 0.02044822
984.3 | 0.02023494
984.35 | 0.02022161
984.4 | 0.02059485
984.45 | 0.02058152
984.5 | 0.02095476
984.55 | 0.02094143
984.6 | 0.02054153
984.65 | 0.02072815
984.7 | 0.02071482
984.75 | 0.02108806
984.8 | 0.02107473
984.85 | 0.02144797
984.9 | 0.02143464
984.95 | 0.02122136
985 | 0.02120803
985.05 | 0.02139465
985.1 | 0.02138132
985.15 | 0.02155461
985.2 | 0.02135466
985.25 | 0.021328
985.3 | 0.02131467
985.35 | 0.02111472
985.4 | 0.02110139
985.45 | 0.02127468
985.5 | 0.02164792
985.55 | 0.02183454
985.6 | 0.02182121
985.65 | 0.0223944
985.7 | 0.02256769
985.75 | 0.02275431
985.8 | 0.02274098
985.85 | 0.02272765
985.9 | 0.02290094
985.95 | 0.02288761
986 | 0.02307423
986.05 | 0.02286095
986.1 | 0.02264767
986.15 | 0.02224777
986.2 | 0.02204782
986.25 | 0.02183454
986.3 | 0.02162126
986.35 | 0.02160793
986.4 | 0.0215946
986.45 | 0.02178122
986.5 | 0.02176789
986.55 | 0.02194118
986.6 | 0.02232775
986.65 | 0.02231442
986.7 | 0.02248771
986.75 | 0.02247438
986.8 | 0.022661
986.85 | 0.02264767
986.9 | 0.02282096
986.95 | 0.0231942
987 | 0.02318087
987.05 | 0.02336749
987.1 | 0.02315421
987.15 | 0.02275431
987.2 | 0.02294093
987.25 | 0.0229276
987.3 | 0.02271432
987.35 | 0.02288761
987.4 | 0.02287428
987.45 | 0.02286095
987.5 | 0.02284762
987.55 | 0.02303424
987.6 | 0.02302091
987.65 | 0.02300758
987.7 | 0.02318087
987.75 | 0.02316754
987.8 | 0.02315421
987.85 | 0.02334083
987.9 | 0.0233275
987.95 | 0.02370074
988 | 0.02348746
988.05 | 0.02328751
988.1 | 0.02307423
988.15 | 0.0230609
988.2 | 0.02304757
988.25 | 0.02342081
988.3 | 0.02340748
988.35 | 0.0235941
988.4 | 0.02338082
988.45 | 0.02318087
988.5 | 0.02296759
988.55 | 0.02334083
988.6 | 0.02352745
988.65 | 0.02331417
988.7 | 0.02330084
988.75 | 0.02308756
988.8 | 0.02307423
988.85 | 0.02326085
988.9 | 0.02304757
988.95 | 0.02342081
989 | 0.02380738
989.05 | 0.02418062
989.1 | 0.02378072
989.15 | 0.02395401
989.2 | 0.02414063
989.25 | 0.02392735
989.3 | 0.02391402
989.35 | 0.02390069
989.4 | 0.02427393
989.45 | 0.02446055
989.5 | 0.0238607
989.55 | 0.02384737
989.6 | 0.02363409
989.65 | 0.02382071
989.7 | 0.02419395
989.75 | 0.02438057
989.8 | 0.02455386
989.85 | 0.02474048
989.9 | 0.02472715
989.95 | 0.02451387
990 | 0.02450054
990.05 | 0.02507373
990.1 | 0.02526035
990.15 | 0.02524702
990.2 | 0.02523369
990.25 | 0.02502041
990.3 | 0.02500708
990.35 | 0.0251937
990.4 | 0.02556694
990.45 | 0.02555361
990.5 | 0.0257269
990.55 | 0.02591352
990.6 | 0.02610014
990.65 | 0.02588686
990.7 | 0.02646005
990.75 | 0.02644672
990.8 | 0.02663334
990.85 | 0.02700658
990.9 | 0.02737982
990.95 | 0.02756644
991 | 0.02755311
991.05 | 0.02793968
991.1 | 0.02811297
991.15 | 0.02789969
991.2 | 0.02828626
991.25 | 0.0286595
991.3 | 0.02904607
991.35 | 0.02923269
991.4 | 0.02920603
991.45 | 0.0291927
991.5 | 0.02937932
991.55 | 0.02995251
991.6 | 0.03033908
991.65 | 0.0305257
991.7 | 0.03089894
991.75 | 0.03108556
991.8 | 0.03087228
991.85 | 0.0310589
991.9 | 0.03143214
991.95 | 0.03161876
992 | 0.03160543
992.05 | 0.03139215
992.1 | 0.0311922
992.15 | 0.03097892
992.2 | 0.03076564
992.25 | 0.03055236
992.3 | 0.03053903
992.35 | 0.0305257
992.4 | 0.03071232
992.45 | 0.03029909
992.5 | 0.03028576
992.55 | 0.03047238
992.6 | 0.03045905
992.65 | 0.03024577
992.7 | 0.03023244
992.75 | 0.03041906
992.8 | 0.03020578
992.85 | 0.03019245
992.9 | 0.02977922
992.95 | 0.02957927
993 | 0.02955261
993.05 | 0.02915271
993.1 | 0.02855286
993.15 | 0.02853953
993.2 | 0.0285262
993.25 | 0.02811297
993.3 | 0.02789969
993.35 | 0.02788636
993.4 | 0.02728651
993.45 | 0.02688661
993.5 | 0.02667333
993.55 | 0.02646005
993.6 | 0.02644672
993.65 | 0.02663334
993.7 | 0.02642006
993.75 | 0.02640673
993.8 | 0.0263934
993.85 | 0.02638007
993.9 | 0.02596684
993.95 | 0.02595351
994 | 0.02614013
994.05 | 0.0261268
994.1 | 0.02611347
994.15 | 0.02590019
994.2 | 0.02588686
994.25 | 0.02548696
994.3 | 0.02547363
994.35 | 0.02564692
994.4 | 0.02563359
994.45 | 0.02562026
994.5 | 0.02522036
994.55 | 0.02540698
994.6 | 0.0251937
994.65 | 0.02518037
994.7 | 0.02535366
994.75 | 0.02515371
994.8 | 0.025327
994.85 | 0.02531367
994.9 | 0.02530034
994.95 | 0.02510039
995 | 0.02488711
995.05 | 0.02526035
995.1 | 0.02524702
995.15 | 0.02543364
995.2 | 0.02542031
995.25 | 0.02482046
995.3 | 0.02480713
995.35 | 0.02459385
995.4 | 0.02458052
995.45 | 0.02436724
995.5 | 0.02435391
995.55 | 0.02434058
995.6 | 0.02432725
995.65 | 0.02451387
995.7 | 0.02468716
995.75 | 0.02487378
995.8 | 0.02486045
995.85 | 0.02484712
995.9 | 0.02522036
995.95 | 0.02520703
996 | 0.02539365
996.05 | 0.02538032
996.1 | 0.02575356
996.15 | 0.02574023
996.2 | 0.0257269
996.25 | 0.02552695
996.3 | 0.02511372
996.35 | 0.02548696
996.4 | 0.02567358
996.45 | 0.0258602
996.5 | 0.02564692
996.55 | 0.02563359
996.6 | 0.02582021
996.65 | 0.02580688
996.7 | 0.02598017
996.75 | 0.02596684
996.8 | 0.02615346
996.85 | 0.02634008
996.9 | 0.0261268
996.95 | 0.02611347
997 | 0.02590019
997.05 | 0.02608681
997.1 | 0.02607348
997.15 | 0.0258602
997.2 | 0.02584687
997.25 | 0.02563359
997.3 | 0.02543364
997.35 | 0.02580688
997.4 | 0.0255936
997.45 | 0.02598017
997.5 | 0.02596684
997.55 | 0.02595351
997.6 | 0.0261268
997.65 | 0.02651337
997.7 | 0.02650004
997.75 | 0.02707323
997.8 | 0.0270599
997.85 | 0.02723319
997.9 | 0.02721986
997.95 | 0.02720653
998 | 0.02700658
998.05 | 0.02717987
998.1 | 0.02736649
998.15 | 0.02735316
998.2 | 0.02733983
998.25 | 0.02752645
998.3 | 0.02731317
998.35 | 0.02749979
998.4 | 0.02767308
998.45 | 0.02765975
998.5 | 0.02764642
998.55 | 0.02763309
998.6 | 0.02761976
998.65 | 0.02760643
998.7 | 0.0275931
998.75 | 0.02757977
998.8 | 0.02756644
998.85 | 0.02755311
998.9 | 0.02773973
998.95 | 0.02752645
999 | 0.02771307
999.05 | 0.02808631
999.1 | 0.02847288
999.15 | 0.02884612
999.2 | 0.02903274
999.25 | 0.02921936
999.3 | 0.02920603
999.35 | 0.02957927
999.4 | 0.02956594
999.45 | 0.02975256
999.5 | 0.02993918
999.55 | 0.02992585
999.6 | 0.02951262
999.65 | 0.02949929
999.7 | 0.02968591
999.75 | 0.02987253
999.8 | 0.03005915
999.85 | 0.03023244
999.9 | 0.03001916
999.95 | 0.03000583
1000 | 0.0299925
1000.05 | 0.02997917
1000.1 | 0.02977922
1000.15 | 0.02995251
1000.2 | 0.02993918
1000.25 | 0.02953928
1000.3 | 0.02912605
1000.35 | 0.02911272
1000.4 | 0.02889944
1000.45 | 0.02868616
1000.5 | 0.02887278
1000.55 | 0.0290594
1000.6 | 0.02884612
1000.65 | 0.02903274
1000.7 | 0.02901941
1000.75 | 0.02880613
1000.8 | 0.02859285
1000.85 | 0.02916604
1000.9 | 0.02935266
1000.95 | 0.02933933
1001 | 0.02952595
1001.05 | 0.02951262
1001.1 | 0.02969924
1001.15 | 0.02987253
1001.2 | 0.0298592
1001.25 | 0.02984587
1001.3 | 0.03003249
1001.35 | 0.03041906
1001.4 | 0.03000583
1001.45 | 0.0299925
1001.5 | 0.02997917
1001.55 | 0.03036574
1001.6 | 0.03053903
1001.65 | 0.0305257
1001.7 | 0.03051237
1001.75 | 0.03089894
1001.8 | 0.03128551
1001.85 | 0.03165875
1001.9 | 0.03184537
1001.95 | 0.03223194
1002 | 0.03201866
1002.05 | 0.03200533
1002.1 | 0.03179205
1002.15 | 0.03157877
1002.2 | 0.03156544
1002.25 | 0.03135216
1002.3 | 0.03133883
1002.35 | 0.0313255
1002.4 | 0.03131217
1002.45 | 0.03129884
1002.5 | 0.03088561
1002.55 | 0.03127218
1002.6 | 0.0310589
1002.65 | 0.03124552
1002.7 | 0.03103224
1002.75 | 0.03121886
1002.8 | 0.03120553
1002.85 | 0.0311922
1002.9 | 0.03097892
1002.95 | 0.03076564
1003 | 0.03075231
1003.05 | 0.03113888
1003.1 | 0.03151212
1003.15 | 0.03131217
1003.2 | 0.03109889
1003.25 | 0.03167208
1003.3 | 0.0318587
1003.35 | 0.03184537
1003.4 | 0.03223194
1003.45 | 0.03201866
1003.5 | 0.03220528
1003.55 | 0.03219195
1003.6 | 0.03217862
1003.65 | 0.03196534
1003.7 | 0.03233858
1003.75 | 0.0325252
1003.8 | 0.03192535
1003.85 | 0.03191202
1003.9 | 0.03189869
1003.95 | 0.03207198
1004 | 0.0322586
1004.05 | 0.03244522
1004.1 | 0.03263184
1004.15 | 0.03261851
1004.2 | 0.03220528
1004.25 | 0.03219195
1004.3 | 0.03217862
1004.35 | 0.03236524
1004.4 | 0.03235191
1004.45 | 0.03213863
1004.5 | 0.03192535
1004.55 | 0.03191202
1004.6 | 0.03169874
1004.65 | 0.03148546
1004.7 | 0.03147213
1004.75 | 0.03165875
1004.8 | 0.03164542
1004.85 | 0.03143214
1004.9 | 0.03141881
1004.95 | 0.03140548
1005 | 0.0315921
1005.05 | 0.03177872
1005.1 | 0.03156544
1005.15 | 0.03195201
1005.2 | 0.03192535
1005.25 | 0.03211197
1005.3 | 0.03229859
1005.35 | 0.03228526
1005.4 | 0.03267183
1005.45 | 0.0326585
1005.5 | 0.03284512
1005.55 | 0.03283179
1005.6 | 0.03261851
1005.65 | 0.03280513
1005.7 | 0.03259185
1005.75 | 0.03277847
1005.8 | 0.03276514
1005.85 | 0.03293843
1005.9 | 0.03312505
1005.95 | 0.03311172
1006 | 0.03309839
1006.05 | 0.03308506
1006.1 | 0.03307173
1006.15 | 0.03285845
1006.2 | 0.03284512
1006.25 | 0.03323169
1006.3 | 0.03341831
1006.35 | 0.03360493
1006.4 | 0.03339165
1006.45 | 0.03317837
1006.5 | 0.03316504
1006.55 | 0.03315171
1006.6 | 0.03333833
1006.65 | 0.033325
1006.7 | 0.03351162
1006.75 | 0.03349829
1006.8 | 0.03288511
1006.85 | 0.03267183
1006.9 | 0.0326585
1006.95 | 0.03284512
1007 | 0.03263184
1007.05 | 0.03261851
1007.1 | 0.03260518
1007.15 | 0.0323919
1007.2 | 0.03257852
1007.25 | 0.03275181
1007.3 | 0.03273848
1007.35 | 0.0329251
1007.4 | 0.03291177
1007.45 | 0.03269849
1007.5 | 0.03268516
1007.55 | 0.03267183
1007.6 | 0.03285845
1007.65 | 0.03304507
1007.7 | 0.03323169
1007.75 | 0.03341831
1007.8 | 0.03360493
1007.85 | 0.03379155
1007.9 | 0.03397817
1007.95 | 0.03415146
1008 | 0.03453803
1008.05 | 0.03472465
1008.1 | 0.03491127
1008.15 | 0.03489794
1008.2 | 0.03488461
1008.25 | 0.03507123
1008.3 | 0.03485795
1008.35 | 0.03464467
1008.4 | 0.03443139
1008.45 | 0.03401816
1008.5 | 0.03380488
1008.55 | 0.0335916
1008.6 | 0.03377822
1008.65 | 0.03356494
1008.7 | 0.03355161
1008.75 | 0.03353828
1008.8 | 0.033325
1008.85 | 0.03331167
1008.9 | 0.03329834
1008.95 | 0.03328501
1009 | 0.03387153
1009.05 | 0.0338582
1009.1 | 0.03404482
1009.15 | 0.03403149
1009.2 | 0.03401816
1009.25 | 0.03400483
1009.3 | 0.0339915
1009.35 | 0.03416479
1009.4 | 0.03435141
1009.45 | 0.03453803
1009.5 | 0.0349246
1009.55 | 0.03451137
1009.6 | 0.03469799
1009.65 | 0.03488461
1009.7 | 0.03487128
1009.75 | 0.0350579
1009.8 | 0.03504457
1009.85 | 0.03503124
1009.9 | 0.03501791
1009.95 | 0.03480463
1010 | 0.0343914
1010.05 | 0.03417812
1010.1 | 0.03436474
1010.15 | 0.03455136
1010.2 | 0.03453803
1010.25 | 0.03432475
1010.3 | 0.03411147
1010.35 | 0.03409814
1010.4 | 0.03428476
1010.45 | 0.03467133
1010.5 | 0.034658
1010.55 | 0.03503124
1010.6 | 0.03501791
1010.65 | 0.03500458
1010.7 | 0.03459135
1010.75 | 0.03457802
1010.8 | 0.03476464
1010.85 | 0.03495126
1010.9 | 0.03533783
1010.95 | 0.03552445
1011 | 0.03531117
1011.05 | 0.03549779
1011.1 | 0.03588436
1011.15 | 0.03627093
1011.2 | 0.0362576
1011.25 | 0.03664417
1011.3 | 0.03683079
1011.35 | 0.03661751
1011.4 | 0.03660418
1011.45 | 0.0363909
1011.5 | 0.03657752
1011.55 | 0.03676414
1011.6 | 0.03675081
1011.65 | 0.03653753
1011.7 | 0.0365242
1011.75 | 0.03651087
1011.8 | 0.03669749
1011.85 | 0.03708406
1011.9 | 0.03747063
1011.95 | 0.03765725
1012 | 0.03764392
1012.05 | 0.03763059
1012.1 | 0.03761726
1012.15 | 0.03760393
1012.2 | 0.03779055
1012.25 | 0.03777722
1012.3 | 0.03776389
1012.35 | 0.03775056
1012.4 | 0.03773723
1012.45 | 0.0377239
1012.5 | 0.03749729
1012.55 | 0.03768391
1012.6 | 0.03747063
1012.65 | 0.03725735
1012.7 | 0.03704407
1012.75 | 0.03703074
1012.8 | 0.03721736
1012.85 | 0.03720403
1012.9 | 0.03739065
1012.95 | 0.03717737
1013 | 0.03716404
1013.05 | 0.03695076
1013.1 | 0.03733733
1013.15 | 0.03752395
1013.2 | 0.03811047
1013.25 | 0.03849704
1013.3 | 0.03868366
1013.35 | 0.03867033
1013.4 | 0.0390569
1013.45 | 0.03904357
1013.5 | 0.03923019
1013.55 | 0.03921686
1013.6 | 0.03981671
1013.65 | 0.03960343
1013.7 | 0.03937682
1013.75 | 0.03876364
1013.8 | 0.03855036
1013.85 | 0.03813713
1013.9 | 0.0377239
1013.95 | 0.03751062
1014 | 0.03769724
1014.05 | 0.03768391
1014.1 | 0.03767058
1014.15 | 0.03744397
1014.2 | 0.03723069
1014.25 | 0.03761726
1014.3 | 0.03760393
1014.35 | 0.0379905
1014.4 | 0.0383904
1014.45 | 0.03877697
1014.5 | 0.03876364
1014.55 | 0.03875031
1014.6 | 0.03893693
1014.65 | 0.0393235
1014.7 | 0.03991002
1014.75 | 0.04009664
1014.8 | 0.04069649
1014.85 | 0.04108306
1014.9 | 0.04126968
1014.95 | 0.0414563
1015 | 0.04144297
1015.05 | 0.04142964
1015.1 | 0.04161626
1015.15 | 0.04160293
1015.2 | 0.04098975
1015.25 | 0.04097642
1015.3 | 0.04096309
1015.35 | 0.04073648
1015.4 | 0.04093643
1015.45 | 0.04070982
1015.5 | 0.04089644
1015.55 | 0.04109639
1015.6 | 0.04128301
1015.65 | 0.04126968
1015.7 | 0.04125635
1015.75 | 0.04204282
1015.8 | 0.04222944
1015.85 | 0.04181621
1015.9 | 0.04160293
1015.95 | 0.04178955
1016 | 0.04197617
1016.05 | 0.04236274
1016.1 | 0.04234941
1016.15 | 0.04253603
1016.2 | 0.04293593
1016.25 | 0.04312255
1016.3 | 0.04290927
1016.35 | 0.04309589
1016.4 | 0.04368241
1016.45 | 0.04428226
1016.5 | 0.04446888
1016.55 | 0.0446555
1016.6 | 0.04464217
1016.65 | 0.04484212
1016.7 | 0.04461551
1016.75 | 0.04440223
1016.8 | 0.0447888
1016.85 | 0.0451887
1016.9 | 0.04517537
1016.95 | 0.04516204
1017 | 0.04473548
1017.05 | 0.04493543
1017.1 | 0.04512205
1017.15 | 0.04510872
1017.2 | 0.04529534
1017.25 | 0.04528201
1017.3 | 0.04546863
1017.35 | 0.0454553
1017.4 | 0.04524202
1017.45 | 0.04584187
1017.5 | 0.04581521
1017.55 | 0.04601516
1017.6 | 0.04600183
1017.65 | 0.0459885
1017.7 | 0.04597517
1017.75 | 0.04636174
1017.8 | 0.04654836
1017.85 | 0.04674831
1017.9 | 0.04673498
1017.95 | 0.04672165
1018 | 0.04670832
1018.05 | 0.04689494
1018.1 | 0.04688161
1018.15 | 0.04686828
1018.2 | 0.04685495
1018.25 | 0.04704157
1018.3 | 0.04722819
1018.35 | 0.04721486
1018.4 | 0.04740148
1018.45 | 0.04738815
1018.5 | 0.04737482
1018.55 | 0.04736149
1018.6 | 0.04734816
1018.65 | 0.04733483
1018.7 | 0.04752145
1018.75 | 0.0477214
1018.8 | 0.04770807
1018.85 | 0.04789469
1018.9 | 0.04788136
1018.95 | 0.04806798
1019 | 0.04805465
1019.05 | 0.0482546
1019.1 | 0.04822794
1019.15 | 0.04862784
1019.2 | 0.04861451
1019.25 | 0.04860118
1019.3 | 0.0487878
1019.35 | 0.04877447
1019.4 | 0.04876114
1019.45 | 0.04874781
1019.5 | 0.04894776
1019.55 | 0.0489211
1019.6 | 0.049321
1019.65 | 0.04930767
1019.7 | 0.04929434
1019.75 | 0.04948096
1019.8 | 0.04968091
1019.85 | 0.04966758
1019.9 | 0.04965425
1019.95 | 0.04964092
1020 | 0.05002749
1020.05 | 0.05022744
1020.1 | 0.05061401
1020.15 | 0.05040073
1020.2 | 0.05058735
1020.25 | 0.05037407
1020.3 | 0.05056069
1020.35 | 0.05034741
1020.4 | 0.05074731
1020.45 | 0.05072065
1020.5 | 0.05070732
1020.55 | 0.05049404
1020.6 | 0.05048071
1020.65 | 0.05026743
1020.7 | 0.050654
1020.75 | 0.05085395
1020.8 | 0.05124052
1020.85 | 0.05144047
1020.9 | 0.05184037
1020.95 | 0.05202699
1021 | 0.05201366
1021.05 | 0.05220028
1021.1 | 0.05240023
1021.15 | 0.05258685
1021.2 | 0.05257352
1021.25 | 0.05256019
1021.3 | 0.05213363
1021.35 | 0.05192035
1021.4 | 0.05210697
1021.45 | 0.05209364
1021.5 | 0.05208031
1021.55 | 0.05206698
1021.6 | 0.05205365
1021.65 | 0.05224027
1021.7 | 0.05202699
1021.75 | 0.05221361
1021.8 | 0.05241356
1021.85 | 0.05260018
1021.9 | 0.05300008
1021.95 | 0.05277347
1022 | 0.05317337
1022.05 | 0.05296009
1022.1 | 0.05314671
1022.15 | 0.05313338
1022.2 | 0.05312005
1022.25 | 0.05310672
1022.3 | 0.05289344
1022.35 | 0.05288011
1022.4 | 0.05286678
1022.45 | 0.05264017
1022.5 | 0.05262684
1022.55 | 0.05220028
1022.6 | 0.05218695
1022.65 | 0.05176039
1022.7 | 0.05174706
1022.75 | 0.05194701
1022.8 | 0.05213363
1022.85 | 0.05232025
1022.9 | 0.05272015
1022.95 | 0.0529201
1023 | 0.05310672
1023.05 | 0.05309339
1023.1 | 0.05349329
1023.15 | 0.05367991
1023.2 | 0.05407981
1023.25 | 0.05427976
1023.3 | 0.05426643
1023.35 | 0.05445305
1023.4 | 0.05402649
1023.45 | 0.05381321
1023.5 | 0.05399983
1023.55 | 0.0539865
1023.6 | 0.05417312
1023.65 | 0.05437307
1023.7 | 0.05435974
1023.75 | 0.05475964
1023.8 | 0.05494626
1023.85 | 0.05493293
1023.9 | 0.0549196
1023.95 | 0.0553195
1024 | 0.05530617
1024.05 | 0.05529284
1024.1 | 0.05527951
1024.15 | 0.05526618
1024.2 | 0.05525285
1024.25 | 0.05565275
1024.3 | 0.05542614
1024.35 | 0.05582604
1024.4 | 0.05602599
1024.45 | 0.05601266
1024.5 | 0.05599933
1024.55 | 0.05618595
1024.6 | 0.05617262
1024.65 | 0.05637257
1024.7 | 0.05635924
1024.75 | 0.05654586
1024.8 | 0.05653253
1024.85 | 0.05631925
1024.9 | 0.05630592
1024.95 | 0.05629259
1025 | 0.05669249
1025.05 | 0.05687911
1025.1 | 0.05666583
1025.15 | 0.05643922
1025.2 | 0.05662584
1025.25 | 0.05661251
1025.3 | 0.05639923
1025.35 | 0.05617262
1025.4 | 0.05637257
1025.45 | 0.05635924
1025.5 | 0.05613263
1025.55 | 0.05591935
1025.6 | 0.05590602
1025.65 | 0.05630592
1025.7 | 0.05670582
1025.75 | 0.05710572
1025.8 | 0.05729234
1025.85 | 0.05727901
1025.9 | 0.05767891
1025.95 | 0.05746563
1026 | 0.0574523
1026.05 | 0.05763892
1026.1 | 0.05803882
1026.15 | 0.05802549
1026.2 | 0.05781221
1026.25 | 0.05779888
1026.3 | 0.05757227
1026.35 | 0.05755894
1026.4 | 0.05775889
1026.45 | 0.05773223
1026.5 | 0.05793218
1026.55 | 0.05791885
1026.6 | 0.0581188
1026.65 | 0.05810547
1026.7 | 0.05850537
1026.75 | 0.05869199
1026.8 | 0.05909189
1026.85 | 0.05929184
1026.9 | 0.05949179
1026.95 | 0.05947846
1027 | 0.05925185
1027.05 | 0.05923852
1027.1 | 0.05922519
1027.15 | 0.05921186
1027.2 | 0.05919853
1027.25 | 0.05897192
1027.3 | 0.05895859
1027.35 | 0.05831875
1027.4 | 0.0585187
1027.45 | 0.05850537
1027.5 | 0.05827876
1027.55 | 0.05867866
1027.6 | 0.05866533
1027.65 | 0.05906523
1027.7 | 0.05926518
1027.75 | 0.05946513
1027.8 | 0.05965175
1027.85 | 0.06005165
1027.9 | 0.0602516
1027.95 | 0.06023827
1028 | 0.06043822
1028.05 | 0.06062484
1028.1 | 0.06061151
1028.15 | 0.06101141
1028.2 | 0.06099808
1028.25 | 0.0607848
1028.3 | 0.06077147
1028.35 | 0.06054486
1028.4 | 0.06074481
1028.45 | 0.06114471
1028.5 | 0.06113138
1028.55 | 0.06153128
1028.6 | 0.06151795
1028.65 | 0.06191785
1028.7 | 0.06190452
1028.75 | 0.06231775
1028.8 | 0.06250437
1028.85 | 0.06311755
1028.9 | 0.06353078
1028.95 | 0.06373073
1029 | 0.06370407
1029.05 | 0.06349079
1029.1 | 0.06326418
1029.15 | 0.06346413
1029.2 | 0.0634508
1029.25 | 0.06322419
1029.3 | 0.06299758
1029.35 | 0.06319753
1029.4 | 0.0631842
1029.45 | 0.06295759
1029.5 | 0.06294426
1029.55 | 0.06314421
1029.6 | 0.06375739
1029.65 | 0.06394401
1029.7 | 0.06414396
1029.75 | 0.06434391
1029.8 | 0.06433058
1029.85 | 0.06473048
1029.9 | 0.06471715
1029.95 | 0.06470382
1030 | 0.06511705
1030.05 | 0.06510372
1030.1 | 0.06509039
1030.15 | 0.06507706
1030.2 | 0.06506373
1030.25 | 0.06525035
1030.3 | 0.06503707
1030.35 | 0.06522369
1030.4 | 0.06542364
1030.45 | 0.06541031
1030.5 | 0.06539698
1030.55 | 0.06538365
1030.6 | 0.0655836
1030.65 | 0.0659835
1030.7 | 0.06618345
1030.75 | 0.0663834
1030.8 | 0.06657002
1030.85 | 0.06676997
1030.9 | 0.06675664
1030.95 | 0.06674331
1031 | 0.06694326
1031.05 | 0.06734316
1031.1 | 0.06754311
1031.15 | 0.06752978
1031.2 | 0.06730317
1031.25 | 0.06728984
1031.3 | 0.06748979
1031.35 | 0.06768974
1031.4 | 0.06810297
1031.45 | 0.06850287
1031.5 | 0.06870282
1031.55 | 0.06847621
1031.6 | 0.06846288
1031.65 | 0.06823627
1031.7 | 0.0686495
1031.75 | 0.06884945
1031.8 | 0.0690494
1031.85 | 0.06902274
1031.9 | 0.06900941
1031.95 | 0.06920936
1032 | 0.06919603
1032.05 | 0.06960926
1032.1 | 0.07002249
1032.15 | 0.07042239
1032.2 | 0.07083562
1032.25 | 0.07103557
1032.3 | 0.07102224
1032.35 | 0.07143547
1032.4 | 0.07226193
1032.45 | 0.07246188
1032.5 | 0.07287511
1032.55 | 0.07328834
1032.6 | 0.07348829
1032.65 | 0.07368824
1032.7 | 0.07410147
1032.75 | 0.07430142
1032.8 | 0.07471465
1032.85 | 0.07534116
1032.9 | 0.07532783
1032.95 | 0.0753145
1033 | 0.07530117
1033.05 | 0.07550112
1033.1 | 0.07570107
1033.15 | 0.0761143
1033.2 | 0.07652753
1033.25 | 0.07694076
1033.3 | 0.07714071
1033.35 | 0.07755394
1033.4 | 0.07796717
1033.45 | 0.0783804
1033.5 | 0.07900691
1033.55 | 0.07986003
1033.6 | 0.08005998
1033.65 | 0.08047321
1033.7 | 0.08088644
1033.75 | 0.08108639
1033.8 | 0.08172623
1033.85 | 0.08235274
1033.9 | 0.08320586
1033.95 | 0.08340581
1034 | 0.08425893
1034.05 | 0.08467216
1034.1 | 0.08509872
1034.15 | 0.08595184
1034.2 | 0.08680496
1034.25 | 0.0874448
1034.3 | 0.08829792
1034.35 | 0.08893776
1034.4 | 0.08979088
1034.45 | 0.09043072
1034.5 | 0.09151045
1034.55 | 0.09215029
1034.6 | 0.09323002
1034.65 | 0.09409647
1034.7 | 0.09496292
1034.75 | 0.09582937
1034.8 | 0.09646921
1034.85 | 0.09733566
1034.9 | 0.09820211
1034.95 | 0.09929517
1035 | 0.09994834
1035.05 | 0.10058818
1035.1 | 0.10146796
1035.15 | 0.10278763
1035.2 | 0.10365408
1035.25 | 0.10498708
1035.3 | 0.10608014
1035.35 | 0.10741314
1035.4 | 0.10851953
1035.45 | 0.1098392
1035.5 | 0.11139881
1035.55 | 0.11295842
1035.6 | 0.11453136
1035.65 | 0.11587769
1035.7 | 0.11722402
1035.75 | 0.11879696
1035.8 | 0.11969007
1035.85 | 0.12080979
1035.9 | 0.12216945
1035.95 | 0.12375572
1036 | 0.12488877
1036.05 | 0.12624843
1036.1 | 0.12715487
1036.15 | 0.12828792
1036.2 | 0.12966091
1036.25 | 0.13080729
1036.3 | 0.13218028
1036.35 | 0.13355327
1036.4 | 0.13469965
1036.45 | 0.13631258
1036.5 | 0.13723235
1036.55 | 0.13815212
1036.6 | 0.13908522
1036.65 | 0.13976505
1036.7 | 0.14092476
1036.75 | 0.14161792
1036.8 | 0.14231108
1036.85 | 0.1427643
1036.9 | 0.14321752
1036.95 | 0.14391068
1037 | 0.14413729
1037.05 | 0.14483045
1037.1 | 0.14528367
1037.15 | 0.14575022
1037.2 | 0.14620344
1037.25 | 0.14665666
1037.3 | 0.14736315
1037.35 | 0.14805631
1037.4 | 0.14828292
1037.45 | 0.14873614
1037.5 | 0.14896275
1037.55 | 0.14894942
1037.6 | 0.14893609
1037.65 | 0.14868282
1037.7 | 0.14866949
1037.75 | 0.14865616
1037.8 | 0.14840289
1037.85 | 0.14792301
1037.9 | 0.14766974
1037.95 | 0.14741647
1038 | 0.1471632
1038.05 | 0.14668332
1038.1 | 0.14619011
1038.15 | 0.14617678
1038.2 | 0.14545696
1038.25 | 0.14496375
1038.3 | 0.14448387
1038.35 | 0.14376405
1038.4 | 0.14304423
1038.45 | 0.14208447
1038.5 | 0.14136465
1038.55 | 0.14064483
1038.6 | 0.1396984
1038.65 | 0.13875197
1038.7 | 0.13779221
1038.75 | 0.13708572
1038.8 | 0.13613929
1038.85 | 0.13495292
1038.9 | 0.13400649
1038.95 | 0.13353994
1039 | 0.13235357
1039.05 | 0.13142047
1039.1 | 0.13024743
1039.15 | 0.12954094
1039.2 | 0.12883445
1039.25 | 0.12766141
1039.3 | 0.12672831
1039.35 | 0.12602182
1039.4 | 0.12508872
1039.45 | 0.12416895
1039.5 | 0.12323585
1039.55 | 0.12275597
1039.6 | 0.12206281
1039.65 | 0.12135632
1039.7 | 0.12088977
1039.75 | 0.12042322
1039.8 | 0.12018328
1039.85 | 0.1197034
1039.9 | 0.11901024
1039.95 | 0.11854369
1040 | 0.11807714
1040.05 | 0.11738398
1040.1 | 0.11691743
1040.15 | 0.11621094
1040.2 | 0.11574439
1040.25 | 0.11527784
1040.3 | 0.11458468
1040.35 | 0.11389152
1040.4 | 0.11342497
1040.45 | 0.11318503
1040.5 | 0.1131717
1040.55 | 0.11315837
1040.6 | 0.11291843
1040.65 | 0.11267849
1040.7 | 0.11266516
1040.75 | 0.11242522
1040.8 | 0.11241189
1040.85 | 0.11285178
1040.9 | 0.11283845
1040.95 | 0.11305173
1041 | 0.11326501
1041.05 | 0.11347829
1041.1 | 0.11301174
1041.15 | 0.11322502
1041.2 | 0.11411813
1041.25 | 0.1141048
1041.3 | 0.11431808
1041.35 | 0.11453136
1041.4 | 0.11451803
1041.45 | 0.11494459
1041.5 | 0.11538448
1041.55 | 0.11537115
1041.6 | 0.11535782
1041.65 | 0.11602432
1041.7 | 0.11646421
1041.75 | 0.11622427
1041.8 | 0.11666416
1041.85 | 0.11733066
1041.9 | 0.11731733
1041.95 | 0.11799716
1042 | 0.11798383
1042.05 | 0.11842372
1042.1 | 0.11886361
1042.15 | 0.11953011
1042.2 | 0.11997
1042.25 | 0.12018328
1042.3 | 0.12086311
1042.35 | 0.121303
1042.4 | 0.1219695
1042.45 | 0.12242272
1042.5 | 0.12308922
1042.55 | 0.12399566
1042.6 | 0.12467549
1042.65 | 0.12534199
1042.7 | 0.12579521
1042.75 | 0.12647504
1042.8 | 0.12760809
1042.85 | 0.12828792
1042.9 | 0.12874114
1042.95 | 0.12942097
1043 | 0.1301008
1043.05 | 0.13078063
1043.1 | 0.13123385
1043.15 | 0.13191368
1043.2 | 0.1323669
1043.25 | 0.13304673
1043.3 | 0.1339665
1043.35 | 0.13441972
1043.4 | 0.13533949
1043.45 | 0.13648587
1043.5 | 0.13764558
1043.55 | 0.13832541
1043.6 | 0.13901857
1043.65 | 0.14017828
1043.7 | 0.14111138
1043.75 | 0.14203115
1043.8 | 0.14320419
1043.85 | 0.14365741
1043.9 | 0.14435057
1043.95 | 0.14504373
1044 | 0.14551028
1044.05 | 0.1459635
1044.1 | 0.14643005
1044.15 | 0.1468966
1044.2 | 0.14734982
1044.25 | 0.14805631
1044.3 | 0.14874947
1044.35 | 0.14897608
1044.4 | 0.14944263
1044.45 | 0.14965591
1044.5 | 0.14988252
1044.55 | 0.15034907
1044.6 | 0.15057568
1044.65 | 0.15104223
1044.7 | 0.15125551
1044.75 | 0.15148212
1044.8 | 0.15122885
1044.85 | 0.15097558
1044.9 | 0.15144213
1044.95 | 0.15118886
1045 | 0.15117553
1045.05 | 0.15092226
1045.1 | 0.15066899
1045.15 | 0.15041572
1045.2 | 0.14993584
1045.25 | 0.14968257
1045.3 | 0.14966924
1045.35 | 0.14941597
1045.4 | 0.14892276
1045.45 | 0.14866949
1045.5 | 0.14817628
1045.55 | 0.14816295
1045.6 | 0.14744313
1045.65 | 0.1474298
1045.7 | 0.14741647
1045.75 | 0.14740314
1045.8 | 0.14690993
1045.85 | 0.14619011
1045.9 | 0.14593684
1045.95 | 0.14520369
1046 | 0.14472381
1046.05 | 0.1442306
1046.1 | 0.14397733
1046.15 | 0.14373739
1046.2 | 0.14300424
1046.25 | 0.14205781
1046.3 | 0.14133799
1046.35 | 0.14108472
1046.4 | 0.14059151
1046.45 | 0.13964508
1046.5 | 0.13985836
1046.55 | 0.13937848
1046.6 | 0.1388986
1046.65 | 0.13864533
1046.7 | 0.13816545
1046.75 | 0.13791218
1046.8 | 0.1374323
1046.85 | 0.13671248
1046.9 | 0.1362326
1046.95 | 0.13621927
1047 | 0.13620594
1047.05 | 0.13549945
1047.1 | 0.13477963
1047.15 | 0.13452636
1047.2 | 0.13428642
1047.25 | 0.13380654
1047.3 | 0.13355327
1047.35 | 0.13331333
1047.4 | 0.1333
1047.45 | 0.13328667
1047.5 | 0.1330334
1047.55 | 0.13255352
1047.6 | 0.13231358
1047.65 | 0.13230025
1047.7 | 0.13204698
1047.75 | 0.13180704
1047.8 | 0.13226026
1047.85 | 0.13200699
1047.9 | 0.13199366
1047.95 | 0.13198033
1048 | 0.131967
1048.05 | 0.13218028
1048.1 | 0.13240689
1048.15 | 0.13262017
1048.2 | 0.13284678
1048.25 | 0.1333
1048.3 | 0.13351328
1048.35 | 0.13327334
1048.4 | 0.13348662
1048.45 | 0.13393984
1048.5 | 0.13415312
1048.55 | 0.13391318
1048.6 | 0.13412646
1048.65 | 0.13411313
1048.7 | 0.13433974
1048.75 | 0.13432641
1048.8 | 0.13431308
1048.85 | 0.13429975
1048.9 | 0.13475297
1048.95 | 0.13496625
1049 | 0.13495292
1049.05 | 0.13517953
1049.1 | 0.13585936
1049.15 | 0.13631258
1049.2 | 0.13653919
1049.25 | 0.13699241
1049.3 | 0.13721902
1049.35 | 0.1374323
1049.4 | 0.13788552
1049.45 | 0.13811213
1049.5 | 0.13856535
1049.55 | 0.13901857
1049.6 | 0.13924518
1049.65 | 0.13947179
1049.7 | 0.13992501
1049.75 | 0.14037823
1049.8 | 0.14060484
1049.85 | 0.14105806
1049.9 | 0.14151128
1049.95 | 0.14197783
1050 | 0.14267099
1050.05 | 0.14312421
1050.1 | 0.14335082
1050.15 | 0.14381737
1050.2 | 0.14451053
1050.25 | 0.14496375
1050.3 | 0.1454303
1050.35 | 0.14612346
1050.4 | 0.14635007
1050.45 | 0.14681662
1050.5 | 0.14704323
1050.55 | 0.14749645
1050.6 | 0.14820294
1050.65 | 0.14913604
1050.7 | 0.14960259
1050.75 | 0.1498292
1050.8 | 0.15005581
1050.85 | 0.1507623
1050.9 | 0.15098891
1050.95 | 0.15192201
1051 | 0.1526285
1051.05 | 0.15357493
1051.1 | 0.15380154
1051.15 | 0.15402815
1051.2 | 0.1544947
1051.25 | 0.15472131
1051.3 | 0.15544113
1051.35 | 0.15614762
1051.4 | 0.15661417
1051.45 | 0.15732066
1051.5 | 0.15778721
1051.55 | 0.15850703
1051.6 | 0.15897358
1051.65 | 0.15968007
1051.7 | 0.16015995
1051.75 | 0.16086644
1051.8 | 0.1618262
1051.85 | 0.16230608
1051.9 | 0.16277263
1051.95 | 0.16349245
1052 | 0.16421227
1052.05 | 0.16493209
1052.1 | 0.16565191
1052.15 | 0.16611846
1052.2 | 0.16659834
1052.25 | 0.16731816
1052.3 | 0.16754477
1052.35 | 0.16802465
1052.4 | 0.16850453
1052.45 | 0.16922435
1052.5 | 0.16970423
1052.55 | 0.16993084
1052.6 | 0.16991751
1052.65 | 0.16990418
1052.7 | 0.17014412
1052.75 | 0.170624
1052.8 | 0.17110388
1052.85 | 0.17133049
1052.9 | 0.17131716
1052.95 | 0.17179704
1053 | 0.17202365
1053.05 | 0.17250353
1053.1 | 0.17274347
1053.15 | 0.17322335
1053.2 | 0.1739565
1053.25 | 0.17443638
1053.3 | 0.17416978
1053.35 | 0.17415645
1053.4 | 0.17463633
1053.45 | 0.17536948
1053.5 | 0.17559609
1053.55 | 0.17534282
1053.6 | 0.17483628
1053.65 | 0.17506289
1053.7 | 0.17480962
1053.75 | 0.17454302
1053.8 | 0.17427642
1053.85 | 0.17451636
1053.9 | 0.17450303
1053.95 | 0.1744897
1054 | 0.17398316
1054.05 | 0.17346329
1054.1 | 0.17321002
1054.15 | 0.17294342
1054.2 | 0.17219694
1054.25 | 0.17218361
1054.3 | 0.17166374
1054.35 | 0.17165041
1054.4 | 0.17114387
1054.45 | 0.17039739
1054.5 | 0.16963758
1054.55 | 0.16938431
1054.6 | 0.16937098
1054.65 | 0.16886444
1054.7 | 0.16861117
1054.75 | 0.16810463
1054.8 | 0.16734482
1054.85 | 0.16659834
1054.9 | 0.1660918
1054.95 | 0.16583853
1055 | 0.16533199
1055.05 | 0.16507872
1055.1 | 0.16457218
1055.15 | 0.16358576
1055.2 | 0.16307922
1055.25 | 0.16258601
1055.3 | 0.16257268
1055.35 | 0.16230608
1055.4 | 0.16205281
1055.45 | 0.16154627
1055.5 | 0.161293
1055.55 | 0.16103973
1055.6 | 0.1610264
1055.65 | 0.16125301
1055.7 | 0.16147962
1055.75 | 0.16170623
1055.8 | 0.16218611
1055.85 | 0.16217278
1055.9 | 0.16263933
1055.95 | 0.16287927
1056 | 0.16359909
1056.05 | 0.16406564
1056.1 | 0.16478546
1056.15 | 0.16550528
1056.2 | 0.1662251
1056.25 | 0.16694492
1056.3 | 0.16718486
1056.35 | 0.16790468
1056.4 | 0.16911771
1056.45 | 0.1700908
1056.5 | 0.1715571
1056.55 | 0.17253019
1056.6 | 0.17350328
1056.65 | 0.17472964
1056.7 | 0.17571606
1056.75 | 0.17719569
1056.8 | 0.17867532
1056.85 | 0.18015495
1056.9 | 0.18139464
1056.95 | 0.18263433
1057 | 0.18387402
1057.05 | 0.18511371
1057.1 | 0.18737981
1057.15 | 0.18912604
1057.2 | 0.19113887
1057.25 | 0.19291176
1057.3 | 0.19493792
1057.35 | 0.19671081
1057.4 | 0.19849703
1057.45 | 0.20078979
1057.5 | 0.20284261
1057.55 | 0.20489543
1057.6 | 0.20721485
1057.65 | 0.20876113
1057.7 | 0.21084061
1057.75 | 0.21238689
1057.8 | 0.2142131
1057.85 | 0.21577271
1057.9 | 0.21761225
1057.95 | 0.21997166
1058 | 0.2215446
1058.05 | 0.22339747
1058.1 | 0.22497041
1058.15 | 0.22683661
1058.2 | 0.22868948
1058.25 | 0.23002248
1058.3 | 0.23188868
1058.35 | 0.23375488
1058.4 | 0.23536781
1058.45 | 0.23643421
1058.5 | 0.23723401
1058.55 | 0.23858034
1058.6 | 0.23992667
1058.65 | 0.241273
1058.7 | 0.24235273
1058.75 | 0.24316586
1058.8 | 0.24396566
1058.85 | 0.24423226
1058.9 | 0.24476546
1058.95 | 0.24529866
1059 | 0.24583186
1059.05 | 0.24664499
1059.1 | 0.24717819
1059.15 | 0.24716486
1059.2 | 0.24715153
1059.25 | 0.2471382
1059.3 | 0.2474048
1059.35 | 0.2482046
1059.4 | 0.2484712
1059.45 | 0.2487378
1059.5 | 0.24872447
1059.55 | 0.24897774
1059.6 | 0.24924434
1059.65 | 0.24895108
1059.7 | 0.24949761
1059.75 | 0.24975088
1059.8 | 0.24973755
1059.85 | 0.24972422
1059.9 | 0.24999082
1059.95 | 0.24997749
1060 | 0.25079062
1060.05 | 0.25133715
1060.1 | 0.25187035
1060.15 | 0.25241688
1060.2 | 0.25323001
1060.25 | 0.25377654
1060.3 | 0.25432307
1060.35 | 0.25485627
1060.4 | 0.25568273
1060.45 | 0.25650919
1060.5 | 0.25760225
1060.55 | 0.25870864
1060.6 | 0.26009496
1060.65 | 0.26149461
1060.7 | 0.26288093
1060.75 | 0.26428058
1060.8 | 0.26596016
1060.85 | 0.26763974
1060.9 | 0.26961258
1060.95 | 0.27159875
1061 | 0.27329166
1061.05 | 0.27527783
1061.1 | 0.27670414
1061.15 | 0.27870364
1061.2 | 0.28071647
1061.25 | 0.28271597
1061.3 | 0.28531532
1061.35 | 0.287928
1061.4 | 0.29054068
1061.45 | 0.29316669
1061.5 | 0.29580603
1061.55 | 0.29875196
1061.6 | 0.30141796
1061.65 | 0.30437722
1061.7 | 0.3076564
1061.75 | 0.31065565
1061.8 | 0.31426808
1061.85 | 0.3169874
1061.9 | 0.32033323
1061.95 | 0.32367906
1062 | 0.32767806
1062.05 | 0.33137047
1062.1 | 0.33540946
1062.15 | 0.3397817
1062.2 | 0.3441806
1062.25 | 0.34796632
1062.3 | 0.35209862
1062.35 | 0.35593766
1062.4 | 0.3604432
1062.45 | 0.3649754
1062.5 | 0.36953426
1062.55 | 0.37346661
1062.6 | 0.37741229
1062.65 | 0.38139796
1062.7 | 0.38471713
1062.75 | 0.38806296
1062.8 | 0.39108887
1062.85 | 0.39412811
1062.9 | 0.39718068
1062.95 | 0.39955342
1063 | 0.40159291
1063.05 | 0.40329915
1063.1 | 0.40500539
1063.15 | 0.40672496
1063.2 | 0.40808462
1063.25 | 0.40945761
1063.3 | 0.41049735
1063.35 | 0.41152376
1063.4 | 0.41255017
1063.45 | 0.41288342
1063.5 | 0.41321667
1063.55 | 0.41356325
1063.6 | 0.4138965
1063.65 | 0.41422975
1063.7 | 0.41421642
1063.75 | 0.4134966
1063.8 | 0.41348327
1063.85 | 0.41346994
1063.9 | 0.41345661
1063.95 | 0.41378986
1064 | 0.41413644
1064.05 | 0.41446969
1064.1 | 0.41445636
1064.15 | 0.41444303
1064.2 | 0.41512286
1064.25 | 0.4161626
1064.3 | 0.41754892
1064.35 | 0.41894857
1064.4 | 0.4206948
1064.45 | 0.42209445
1064.5 | 0.4234941
1064.55 | 0.42525366
1064.6 | 0.42701322
1064.65 | 0.42914602
1064.7 | 0.43163873
1064.75 | 0.43413144
1064.8 | 0.43627757
1064.85 | 0.43879694
1064.9 | 0.4409564
1064.95 | 0.44312919
1065 | 0.44530198
1065.05 | 0.44822125
1065.1 | 0.45114052
1065.15 | 0.45371321
1065.2 | 0.45592599
1065.25 | 0.45739229
1065.3 | 0.45924516
1065.35 | 0.46072479
1065.4 | 0.46220442
1065.45 | 0.46369738
1065.5 | 0.46443053
1065.55 | 0.46479044
1065.6 | 0.46477711
1065.65 | 0.46439054
1065.7 | 0.4636174
1065.75 | 0.46323083
1065.8 | 0.46284426
1065.85 | 0.46059149
1065.9 | 0.45871196
1065.95 | 0.45571271
1066 | 0.45311336
1066.05 | 0.44978086
1066.1 | 0.44646169
1066.15 | 0.44243603
1066.2 | 0.43770388
1066.25 | 0.43227857
1066.3 | 0.42618676
1066.35 | 0.42014827
1066.4 | 0.4141631
1066.45 | 0.40823125
1066.5 | 0.40165956
1066.55 | 0.39480794
1066.6 | 0.38734314
1066.65 | 0.37962507
1066.7 | 0.37265348
1066.75 | 0.36541529
1066.8 | 0.35889692
1066.85 | 0.3524452
1066.9 | 0.34574021
1066.95 | 0.33876862
1067 | 0.3312505
1067.05 | 0.32473213
1067.1 | 0.31766723
1067.15 | 0.31188201
1067.2 | 0.30644337
1067.25 | 0.30073813
1067.3 | 0.2953928
1067.35 | 0.28978087
1067.4 | 0.28422226
1067.45 | 0.27898357
1067.5 | 0.27465132
1067.55 | 0.27119885
1067.6 | 0.26747978
1067.65 | 0.26378737
1067.7 | 0.26010829
1067.75 | 0.25644254
1067.8 | 0.25280345
1067.85 | 0.24917769
1067.9 | 0.24640505
1067.95 | 0.24363241
1068 | 0.24115303
1068.05 | 0.23840705
1068.1 | 0.23539447
1068.15 | 0.23294175
1068.2 | 0.23076896
1068.25 | 0.22859617
1068.3 | 0.22696991
1068.35 | 0.22562358
1068.4 | 0.22479712
1068.45 | 0.22345079
1068.5 | 0.22237106
1068.55 | 0.22209113
1068.6 | 0.2218112
1068.65 | 0.22153127
1068.7 | 0.22151794
1068.75 | 0.22203781
1068.8 | 0.22229108
1068.85 | 0.22254435
1068.9 | 0.22306422
1068.95 | 0.22385069
1069 | 0.22517036
1069.05 | 0.22650336
1069.1 | 0.22755643
1069.15 | 0.22862283
1069.2 | 0.23022243
1069.25 | 0.23182203
1069.3 | 0.23371489
1069.35 | 0.23586102
1069.4 | 0.23803381
1069.45 | 0.23992667
1069.5 | 0.24211279
1069.55 | 0.24401898
1069.6 | 0.2462051
1069.65 | 0.24840455
1069.7 | 0.250604
1069.75 | 0.25309671
1069.8 | 0.25532282
1069.85 | 0.25698907
1069.9 | 0.25865532
1069.95 | 0.2606015
1070 | 0.26257434
1070.05 | 0.26425392
1070.1 | 0.2659335
1070.15 | 0.26791967
1070.2 | 0.26961258
1070.25 | 0.27130549
1070.3 | 0.27215861
1070.35 | 0.27329166
1070.4 | 0.27470464
1070.45 | 0.27613095
1070.5 | 0.27698407
1070.55 | 0.27783719
1070.6 | 0.27839705
1070.65 | 0.27954343
1070.7 | 0.28011662
1070.75 | 0.28096974
1070.8 | 0.28182286
1070.85 | 0.28239605
1070.9 | 0.28324917
1070.95 | 0.28382236
1071 | 0.28438222
1071.05 | 0.28524867
1071.1 | 0.28582186
1071.15 | 0.28667498
1071.2 | 0.28724817
1071.25 | 0.28840788
1071.3 | 0.28956759
1071.35 | 0.29043404
1071.4 | 0.29190034
1071.45 | 0.29335331
1071.5 | 0.29540613
1071.55 | 0.29717902
1071.6 | 0.29924517
1071.65 | 0.30132465
1071.7 | 0.30309754
1071.75 | 0.30519035
1071.8 | 0.30697657
1071.85 | 0.30876279
1071.9 | 0.31086893
1071.95 | 0.31328166
1072 | 0.31540113
1072.05 | 0.31690742
1072.1 | 0.31873363
1072.15 | 0.32055984
1072.2 | 0.32238605
1072.25 | 0.32422559
1072.3 | 0.32606513
1072.35 | 0.32822459
1072.4 | 0.32975754
1072.45 | 0.33130382
1072.5 | 0.33222359
1072.55 | 0.33283677
1072.6 | 0.33375654
1072.65 | 0.33468964
1072.7 | 0.3349829
1072.75 | 0.33528949
1072.8 | 0.33558275
1072.85 | 0.33526283
1072.9 | 0.33492958
1072.95 | 0.33428974
1073 | 0.3336499
1073.05 | 0.33270347
1073.1 | 0.33174371
1073.15 | 0.33049069
1073.2 | 0.32891775
1073.25 | 0.32734481
1073.3 | 0.3257852
1073.35 | 0.323919
1073.4 | 0.32143962
1073.45 | 0.31836039
1073.5 | 0.31560108
1073.55 | 0.31253518
1073.6 | 0.30949594
1073.65 | 0.30585685
1073.7 | 0.30255101
1073.75 | 0.29864532
1073.8 | 0.29477962
1073.85 | 0.29003414
1073.9 | 0.28534198
1073.95 | 0.28066315
1074 | 0.2765975
1074.05 | 0.27255851
1074.1 | 0.26825292
1074.15 | 0.26425392
1074.2 | 0.26000165
1074.25 | 0.25548278
1074.3 | 0.2510039
1074.35 | 0.24711154
1074.4 | 0.24323251
1074.45 | 0.23964674
1074.5 | 0.23635423
1074.55 | 0.23252852
1074.6 | 0.22846287
1074.65 | 0.22467715
1074.7 | 0.22065149
1074.75 | 0.21718569
1074.8 | 0.21399982
1074.85 | 0.21056068
1074.9 | 0.20765474
1074.95 | 0.20450886
1075 | 0.20085644
1075.05 | 0.19773722
1075.1 | 0.1951512
1075.15 | 0.19231191
1075.2 | 0.18948595
1075.25 | 0.18692659
1075.3 | 0.1846205
1075.35 | 0.1818212
1075.4 | 0.17903523
1075.45 | 0.17651586
1075.5 | 0.17450303
1075.55 | 0.17225026
1075.6 | 0.16999749
1075.65 | 0.16725151
1075.7 | 0.16501207
1075.75 | 0.16254602
1075.8 | 0.16007997
1075.85 | 0.15786719
1075.9 | 0.15565441
1075.95 | 0.15394817
1076 | 0.15174872
1076.05 | 0.14980254
1076.1 | 0.14785636
1076.15 | 0.14592351
1076.2 | 0.1442306
1076.25 | 0.14279096
1076.3 | 0.14181787
1076.35 | 0.14037823
1076.4 | 0.13869865
1076.45 | 0.13749895
1076.5 | 0.13581937
1076.55 | 0.134633
1076.6 | 0.13272681
1076.65 | 0.13154044
1076.7 | 0.13058068
1076.75 | 0.12939431
1076.8 | 0.12820794
1076.85 | 0.12702157
1076.9 | 0.12607514
1076.95 | 0.12536865
1077 | 0.12418228
1077.05 | 0.12324918
1077.1 | 0.12206281
1077.15 | 0.12159626
1077.2 | 0.12111638
1077.25 | 0.12040989
1077.3 | 0.1197034
1077.35 | 0.11898358
1077.4 | 0.11805048
1077.45 | 0.11734399
1077.5 | 0.11641089
1077.55 | 0.11617095
1077.6 | 0.11569107
1077.65 | 0.11545113
1077.7 | 0.11474464
1077.75 | 0.11427809
1077.8 | 0.1135716
1077.85 | 0.11355827
1077.9 | 0.11331833
1077.95 | 0.11306506
1078 | 0.11259851
1078.05 | 0.11258518
1078.1 | 0.11234524
1078.15 | 0.1121053
1078.2 | 0.11231858
1078.25 | 0.11253186
1078.3 | 0.11251853
1078.35 | 0.11227859
1078.4 | 0.11226526
1078.45 | 0.11201199
1078.5 | 0.11177205
1078.55 | 0.11175872
1078.6 | 0.11151878
1078.65 | 0.11173206
1078.7 | 0.11194534
1078.75 | 0.11193201
1078.8 | 0.11169207
1078.85 | 0.11167874
1078.9 | 0.11189202
1078.95 | 0.11165208
1079 | 0.11209197
1079.05 | 0.11253186
1079.1 | 0.11321169
1079.15 | 0.11342497
1079.2 | 0.11387819
1079.25 | 0.11409147
1079.3 | 0.11430475
1079.35 | 0.11474464
1079.4 | 0.11519786
1079.45 | 0.11563775
1079.5 | 0.11609097
1079.55 | 0.11653086
1079.6 | 0.11698408
1079.65 | 0.11697075
1079.7 | 0.11765058
1079.75 | 0.11809047
1079.8 | 0.1187703
1079.85 | 0.11969007
1079.9 | 0.1203699
1079.95 | 0.12127634
1080 | 0.12150295
1080.05 | 0.12240939
1080.1 | 0.12310255
1080.15 | 0.12402232
1080.2 | 0.12492876
1080.25 | 0.12562192
1080.3 | 0.12607514
1080.35 | 0.12699491
1080.4 | 0.12744813
1080.45 | 0.1283679
1080.5 | 0.12883445
1080.55 | 0.12975422
1080.6 | 0.13067399
1080.65 | 0.13114054
1080.7 | 0.1318337
1080.75 | 0.13252686
1080.8 | 0.13322002
1080.85 | 0.13391318
1080.9 | 0.1343664
1080.95 | 0.13483295
1081 | 0.13504623
1081.05 | 0.13597933
1081.1 | 0.13668582
1081.15 | 0.13713904
1081.2 | 0.13784553
1081.25 | 0.13829875
1081.3 | 0.1387653
1081.35 | 0.13923185
1081.4 | 0.13992501
1081.45 | 0.1406315
1081.5 | 0.14109805
1081.55 | 0.14132466
1081.6 | 0.14155127
1081.65 | 0.14200449
1081.7 | 0.14199116
1081.75 | 0.14197783
1081.8 | 0.14220444
1081.85 | 0.14219111
1081.9 | 0.14265766
1081.95 | 0.14264433
1082 | 0.142631
1082.05 | 0.14237773
1082.1 | 0.14284428
1082.15 | 0.14259101
1082.2 | 0.14233774
1082.25 | 0.14280429
1082.3 | 0.14279096
1082.35 | 0.14301757
1082.4 | 0.14300424
1082.45 | 0.14323085
1082.5 | 0.14345746
1082.55 | 0.14415062
1082.6 | 0.14437723
1082.65 | 0.14460384
1082.7 | 0.14507039
1082.75 | 0.14553694
1082.8 | 0.14528367
1082.85 | 0.14527034
1082.9 | 0.14525701
1082.95 | 0.14572356
1083 | 0.14595017
1083.05 | 0.14593684
1083.1 | 0.14544363
1083.15 | 0.14591018
1083.2 | 0.14565691
1083.25 | 0.14588352
1083.3 | 0.14563025
1083.35 | 0.14633674
1083.4 | 0.14680329
1083.45 | 0.1470299
1083.5 | 0.14701657
1083.55 | 0.1467633
1083.6 | 0.14698991
1083.65 | 0.14721652
1083.7 | 0.14720319
1083.75 | 0.14718986
1083.8 | 0.14693659
1083.85 | 0.1471632
1083.9 | 0.14666999
1083.95 | 0.14617678
1084 | 0.14616345
1084.05 | 0.14639006
1084.1 | 0.14637673
1084.15 | 0.1463634
1084.2 | 0.14659001
1084.25 | 0.14705656
1084.3 | 0.14752311
1084.35 | 0.14798966
1084.4 | 0.14845621
1084.45 | 0.14893609
1084.5 | 0.14964258
1084.55 | 0.15010913
1084.6 | 0.15058901
1084.65 | 0.15105556
1084.7 | 0.15152211
1084.75 | 0.15150878
1084.8 | 0.15149545
1084.85 | 0.15197533
1084.9 | 0.15244188
1084.95 | 0.15266849
1085 | 0.15314837
1085.05 | 0.15337498
1085.1 | 0.1540948
1085.15 | 0.15456135
1085.2 | 0.15528117
1085.25 | 0.15600099
1085.3 | 0.15696075
1085.35 | 0.15793384
1085.4 | 0.15865366
1085.45 | 0.15961342
1085.5 | 0.16058651
1085.55 | 0.16205281
1085.6 | 0.16326584
1085.65 | 0.1644922
1085.7 | 0.16546529
1085.75 | 0.16669165
1085.8 | 0.16817128
1085.85 | 0.16965091
1085.9 | 0.17113054
1085.95 | 0.17237023
1086 | 0.17410313
1086.05 | 0.17610263
1086.1 | 0.1783554
1086.15 | 0.1803549
1086.2 | 0.18211446
1086.25 | 0.18439389
1086.3 | 0.18615345
1086.35 | 0.18819294
1086.4 | 0.1902191
1086.45 | 0.19200532
1086.5 | 0.19379154
1086.55 | 0.19559109
1086.6 | 0.19712404
1086.65 | 0.19841705
1086.7 | 0.19996333
1086.75 | 0.20176288
1086.8 | 0.20332249
1086.85 | 0.20565524
1086.9 | 0.20748145
1086.95 | 0.20957426
1087 | 0.2111472
1087.05 | 0.21325334
1087.1 | 0.21509288
1087.15 | 0.21694575
1087.2 | 0.21879862
1087.25 | 0.22066482
1087.3 | 0.22226442
1087.35 | 0.22386402
1087.4 | 0.22491709
1087.45 | 0.22571689
1087.5 | 0.22678329
1087.55 | 0.22784969
1087.6 | 0.22919602
1087.65 | 0.22971589
1087.7 | 0.23024909
1087.75 | 0.23051569
1087.8 | 0.23048903
1087.85 | 0.2304757
1087.9 | 0.23019577
1087.95 | 0.22963591
1088 | 0.22935598
1088.05 | 0.22824959
1088.1 | 0.22715653
1088.15 | 0.22551694
1088.2 | 0.22415728
1088.25 | 0.22279762
1088.3 | 0.22117136
1088.35 | 0.21929183
1088.4 | 0.21713237
1088.45 | 0.21525284
1088.5 | 0.21365324
1088.55 | 0.21125384
1088.6 | 0.20938764
1088.65 | 0.20753477
1088.7 | 0.2051487
1088.75 | 0.20277596
1088.8 | 0.20016328
1088.85 | 0.19753727
1088.9 | 0.19571106
1088.95 | 0.19337831
1089 | 0.19079229
1089.05 | 0.18820627
1089.1 | 0.18590018
1089.15 | 0.18307422
1089.2 | 0.18052819
1089.25 | 0.17823543
1089.3 | 0.17570273
1089.35 | 0.17367657
1089.4 | 0.17141047
1089.45 | 0.16914437
1089.5 | 0.16714487
1089.55 | 0.1648921
1089.6 | 0.16265266
1089.65 | 0.16091976
1089.7 | 0.15917353
1089.75 | 0.15793384
1089.8 | 0.15645421
1089.85 | 0.15521452
1089.9 | 0.15397483
1089.95 | 0.15322835
1090 | 0.15224193
1090.05 | 0.15125551
1090.1 | 0.1507623
1090.15 | 0.15025576
1090.2 | 0.14976255
1090.25 | 0.14901607
1090.3 | 0.14852286
1090.35 | 0.14802965
1090.4 | 0.14752311
1090.45 | 0.14750978
1090.5 | 0.14725651
1090.55 | 0.14724318
1090.6 | 0.14722985
1090.65 | 0.14721652
1090.7 | 0.14720319
1090.75 | 0.1474298
1090.8 | 0.14765641
1090.85 | 0.14812296
1090.9 | 0.14860284
1090.95 | 0.14882945
1091 | 0.14905606
1091.05 | 0.14976255
1091.1 | 0.15048237
1091.15 | 0.15096225
1091.2 | 0.15190868
1091.25 | 0.1526285
1091.3 | 0.15384153
1091.35 | 0.15504123
1091.4 | 0.15625426
1091.45 | 0.15746729
1091.5 | 0.15917353
1091.55 | 0.16087977
1091.6 | 0.16210613
1091.65 | 0.16331916
1091.7 | 0.165292
1091.75 | 0.16651836
1091.8 | 0.16825126
1091.85 | 0.16998416
1091.9 | 0.17197033
1091.95 | 0.17371656
1092 | 0.17546279
1092.05 | 0.17695575
1092.1 | 0.17871531
1092.15 | 0.18072814
1092.2 | 0.18299424
1092.25 | 0.18476713
1092.3 | 0.18705989
1092.35 | 0.18883278
1092.4 | 0.19087227
1092.45 | 0.19267182
1092.5 | 0.19472464
1092.55 | 0.19704406
1092.6 | 0.19963008
1092.65 | 0.20196283
1092.7 | 0.20404231
1092.75 | 0.20586852
1092.8 | 0.20796133
1092.85 | 0.21006747
1092.9 | 0.21242688
1092.95 | 0.21481295
1093 | 0.21719902
1093.05 | 0.21959842
1093.1 | 0.22146462
1093.15 | 0.22306422
1093.2 | 0.22493042
1093.25 | 0.22654335
1093.3 | 0.22870281
1093.35 | 0.23086227
1093.4 | 0.23276846
1093.45 | 0.23466132
1093.5 | 0.23656751
1093.55 | 0.2382071
1093.6 | 0.23956676
1093.65 | 0.24148628
1093.7 | 0.24341913
1093.75 | 0.24563191
1093.8 | 0.24728483
1093.85 | 0.24951094
1093.9 | 0.25145712
1093.95 | 0.25397649
1094 | 0.255936
1094.05 | 0.25761558
1094.1 | 0.25958842
1094.15 | 0.26185452
1094.2 | 0.26412062
1094.25 | 0.26610679
1094.3 | 0.26781303
1094.35 | 0.26981253
1094.4 | 0.27182536
1094.45 | 0.27383819
1094.5 | 0.27614428
1094.55 | 0.27817044
1094.6 | 0.2801966
1094.65 | 0.28282261
1094.7 | 0.2848621
1094.75 | 0.28750144
1094.8 | 0.28986085
1094.85 | 0.29251352
1094.9 | 0.29519285
1094.95 | 0.29727233
1095 | 0.2996584
1095.05 | 0.30144462
1095.1 | 0.30355076
1095.15 | 0.30535031
1095.2 | 0.3068566
1095.25 | 0.30866948
1095.3 | 0.31017577
1095.35 | 0.3113888
1095.4 | 0.31260183
1095.45 | 0.31381486
1095.5 | 0.31441471
1095.55 | 0.31470797
1095.6 | 0.31530782
1095.65 | 0.31560108
1095.7 | 0.31558775
1095.75 | 0.31557442
1095.8 | 0.31556109
1095.85 | 0.31430807
1095.9 | 0.31368156
1095.95 | 0.31244187
1096 | 0.31150877
1096.05 | 0.31057567
1096.1 | 0.30904272
1096.15 | 0.30720318
1096.2 | 0.30536364
1096.25 | 0.30323084
1096.3 | 0.30140463
1096.35 | 0.29928516
1096.4 | 0.29776554
1096.45 | 0.29535281
1096.5 | 0.29295341
1096.55 | 0.29056734
1096.6 | 0.28787468
1096.65 | 0.28550194
1096.7 | 0.2831292
1096.75 | 0.28076979
1096.8 | 0.27813045
1096.85 | 0.27549111
1096.9 | 0.27229191
1096.95 | 0.26909271
1097 | 0.26621343
1097.05 | 0.26333415
1097.1 | 0.2604682
1097.15 | 0.25789551
1097.2 | 0.25476296
1097.25 | 0.251937
1097.3 | 0.24911104
1097.35 | 0.24629841
1097.4 | 0.24377904
1097.45 | 0.24155293
1097.5 | 0.23959342
1097.55 | 0.23764724
1097.6 | 0.23571439
1097.65 | 0.23404814
1097.7 | 0.23184869
1097.75 | 0.23019577
1097.8 | 0.22908938
1097.85 | 0.22798299
1097.9 | 0.22688993
1097.95 | 0.22578354
1098 | 0.22495708
1098.05 | 0.22386402
1098.1 | 0.22277096
1098.15 | 0.22222443
1098.2 | 0.22193117
1098.25 | 0.22191784
1098.3 | 0.22163791
1098.35 | 0.22162458
1098.4 | 0.22187785
1098.45 | 0.22213112
1098.5 | 0.22266432
1098.55 | 0.22291759
1098.6 | 0.22371739
1098.65 | 0.22451719
1098.7 | 0.22585019
1098.75 | 0.22692992
1098.8 | 0.22854285
1098.85 | 0.23043571
1098.9 | 0.23206197
1098.95 | 0.23368823
1099 | 0.23559442
1099.05 | 0.23751394
1099.1 | 0.23971339
1099.15 | 0.24245937
1099.2 | 0.24495208
1099.25 | 0.24745812
1099.3 | 0.25024409
1099.35 | 0.25304339
1099.4 | 0.25557609
1099.45 | 0.25810879
1099.5 | 0.26065482
1099.55 | 0.2640673
1099.6 | 0.26778637
1099.65 | 0.27123884
1099.7 | 0.27411812
1099.75 | 0.27731732
1099.8 | 0.28051652
1099.85 | 0.28343579
1099.9 | 0.28638172
1099.95 | 0.28962091
1100 | 0.29228691
1100.05 | 0.29496624
1100.1 | 0.29704572
1100.15 | 0.29913853
1100.2 | 0.3003249
1100.25 | 0.3015246
1100.3 | 0.30271097
1100.35 | 0.30269764
1100.4 | 0.30268431
1100.45 | 0.30237772
1100.5 | 0.30115136
1100.55 | 0.299925
1100.6 | 0.29811212
1100.65 | 0.29629924
1100.7 | 0.29328666
1100.75 | 0.28999415
1100.8 | 0.28642171
1100.85 | 0.28198282
1100.9 | 0.27786385
1100.95 | 0.27349161
1101 | 0.2691327
1101.05 | 0.26450719
1101.1 | 0.25992167
1101.15 | 0.25452302
1101.2 | 0.2488711
1101.25 | 0.24383236
1101.3 | 0.23938014
1101.35 | 0.23467465
1101.4 | 0.23027575
1101.45 | 0.22617011
1101.5 | 0.22129133
1101.55 | 0.21643921
1101.6 | 0.21188035
1101.65 | 0.20762808
1101.7 | 0.20392234
1101.75 | 0.19996333
1101.8 | 0.19656418
1101.85 | 0.19264516
1101.9 | 0.18876613
1101.95 | 0.1851537
1102 | 0.18207447
1102.05 | 0.17976838
1102.1 | 0.17720902
1102.15 | 0.17491626
1102.2 | 0.17263683
1102.25 | 0.1703574
1102.3 | 0.16859784
1102.35 | 0.16658501
1102.4 | 0.16506539
1102.45 | 0.1635591
1102.5 | 0.16230608
1102.55 | 0.16055985
1102.6 | 0.15881362
1102.65 | 0.15781387
1102.7 | 0.15632091
1102.75 | 0.15508122
1102.8 | 0.15384153
1102.85 | 0.15260184
1102.9 | 0.1520953
1102.95 | 0.15110888
1103 | 0.1503624
1103.05 | 0.14961592
1103.1 | 0.14910938
1103.15 | 0.14860284
1103.2 | 0.14810963
1103.25 | 0.14785636
1103.3 | 0.14758976
1103.35 | 0.14757643
1103.4 | 0.14732316
1103.45 | 0.14682995
1103.5 | 0.14656335
1103.55 | 0.14655002
1103.6 | 0.14629675
1103.65 | 0.14652336
1103.7 | 0.14627009
1103.75 | 0.14625676
1103.8 | 0.14624343
1103.85 | 0.1462301
1103.9 | 0.14645671
1103.95 | 0.14644338
1104 | 0.14690993
1104.05 | 0.14738981
1104.1 | 0.14785636
1104.15 | 0.14833624
1104.2 | 0.14856285
1104.25 | 0.1490294
1104.3 | 0.14901607
1104.35 | 0.14925601
1104.4 | 0.14948262
1104.45 | 0.14970923
1104.5 | 0.15018911
1104.55 | 0.15065566
1104.6 | 0.15064233
1104.65 | 0.15112221
1104.7 | 0.15134882
1104.75 | 0.15158876
1104.8 | 0.15157543
1104.85 | 0.15204198
1104.9 | 0.15202865
1104.95 | 0.15250853
1105 | 0.1524952
1105.05 | 0.15272181
1105.1 | 0.15270848
1105.15 | 0.15293509
1105.2 | 0.15292176
1105.25 | 0.1531617
1105.3 | 0.1528951
1105.35 | 0.15337498
1105.4 | 0.15360159
1105.45 | 0.15358826
1105.5 | 0.15357493
1105.55 | 0.15332166
1105.6 | 0.15354827
1105.65 | 0.15378821
1105.7 | 0.15352161
1105.75 | 0.15326834
1105.8 | 0.15325501
1105.85 | 0.15348162
1105.9 | 0.15372156
1105.95 | 0.1536949
1106 | 0.15393484
1106.05 | 0.15416145
1106.1 | 0.15464133
1106.15 | 0.15438806
1106.2 | 0.15437473
1106.25 | 0.15484128
1106.3 | 0.15532116
1106.35 | 0.15580104
1106.4 | 0.15604098
1106.45 | 0.15626759
1106.5 | 0.1564942
1106.55 | 0.15697408
1106.6 | 0.15770723
1106.65 | 0.15844038
1106.7 | 0.1591602
1106.75 | 0.16013329
1106.8 | 0.16111971
1106.85 | 0.16185286
1106.9 | 0.16282595
1106.95 | 0.1635591
1107 | 0.16503873
1107.05 | 0.16653169
1107.1 | 0.16751811
1107.15 | 0.16901107
1107.2 | 0.16999749
1107.25 | 0.17149045
1107.3 | 0.17299674
1107.35 | 0.1744897
1107.4 | 0.17624926
1107.45 | 0.17827542
1107.5 | 0.18003498
1107.55 | 0.18130133
1107.6 | 0.18332749
1107.65 | 0.18536698
1107.7 | 0.1871532
1107.75 | 0.18920602
1107.8 | 0.19125884
1107.85 | 0.19307172
1107.9 | 0.19513787
1107.95 | 0.19720402
1108 | 0.19876363
1108.05 | 0.20084311
1108.1 | 0.20266932
1108.15 | 0.20424226
1108.2 | 0.2058152
1108.25 | 0.20765474
1108.3 | 0.20949428
1108.35 | 0.21081395
1108.4 | 0.21240022
1108.45 | 0.21373322
1108.5 | 0.21505289
1108.55 | 0.21610596
1108.6 | 0.21690576
1108.65 | 0.21795883
1108.7 | 0.21849203
1108.75 | 0.2187453
1108.8 | 0.21873197
1108.85 | 0.21898524
1108.9 | 0.21897191
1108.95 | 0.21869198
1109 | 0.21786552
1109.05 | 0.21705239
1109.1 | 0.21595933
1109.15 | 0.2151462
1109.2 | 0.21405314
1109.25 | 0.21270681
1109.3 | 0.21136048
1109.35 | 0.21001415
1109.4 | 0.20813462
1109.45 | 0.20652169
1109.5 | 0.20440222
1109.55 | 0.20280262
1109.6 | 0.20120302
1109.65 | 0.19961675
1109.7 | 0.19776388
1109.75 | 0.19592434
1109.8 | 0.1943514
1109.85 | 0.19277846
1109.9 | 0.19093892
1109.95 | 0.18937931
1110 | 0.18807297
1110.05 | 0.18676663
1110.1 | 0.18495375
1110.15 | 0.18339414
1110.2 | 0.18132799
1110.25 | 0.17952844
1110.3 | 0.17772889
1110.35 | 0.17594267
1110.4 | 0.17415645
1110.45 | 0.1726235
1110.5 | 0.17085061
1110.55 | 0.16906439
1110.6 | 0.16754477
1110.65 | 0.16627842
1110.7 | 0.16477213
1110.75 | 0.16350578
1110.8 | 0.16225276
1110.85 | 0.16098641
1110.9 | 0.15998666
1110.95 | 0.15897358
1111 | 0.15748062
1111.05 | 0.15648087
1111.1 | 0.15522785
1111.15 | 0.1542281
1111.2 | 0.15298841
1111.25 | 0.15174872
1111.3 | 0.15074897
1111.35 | 0.14976255
1111.4 | 0.14828292
1111.45 | 0.14728317
1111.5 | 0.14581687
1111.55 | 0.14457718
1111.6 | 0.14335082
1111.65 | 0.14213779
1111.7 | 0.14091143
1111.75 | 0.13968507
1111.8 | 0.13871198
1111.85 | 0.13749895
1111.9 | 0.13651253
1111.95 | 0.13577938
1112 | 0.13480629
1112.05 | 0.13431308
1112.1 | 0.13335332
1112.15 | 0.13262017
1112.2 | 0.13212696
1112.25 | 0.13115387
1112.3 | 0.13043405
1112.35 | 0.12946096
1112.4 | 0.1285012
1112.45 | 0.12776805
1112.5 | 0.12728817
1112.55 | 0.12656835
1112.6 | 0.12559526
1112.65 | 0.12511538
1112.7 | 0.12415562
1112.75 | 0.1234358
1112.8 | 0.12295592
1112.85 | 0.12246271
1112.9 | 0.12198283
1112.95 | 0.12172956
1113 | 0.12100974
1113.05 | 0.12052986
1113.1 | 0.11981004
1113.15 | 0.11955677
1113.2 | 0.11931683
1113.25 | 0.11906356
1113.3 | 0.11858368
1113.35 | 0.11833041
1113.4 | 0.11785053
1113.45 | 0.11761059
1113.5 | 0.11735732
1113.55 | 0.11710405
1113.6 | 0.11709072
1113.65 | 0.11685078
1113.7 | 0.1163709
1113.75 | 0.11611763
1113.8 | 0.11587769
1113.85 | 0.11539781
1113.9 | 0.11538448
1113.95 | 0.1149046
1114 | 0.11465133
1114.05 | 0.11441139
1114.1 | 0.11415812
1114.15 | 0.11367824
1114.2 | 0.11366491
1114.25 | 0.11365158
1114.3 | 0.11341164
1114.35 | 0.11339831
1114.4 | 0.11337165
1114.45 | 0.1129051
1114.5 | 0.11311838
1114.55 | 0.11286511
1114.6 | 0.11262517
1114.65 | 0.11261184
1114.7 | 0.11259851
1114.75 | 0.11258518
1114.8 | 0.11233191
1114.85 | 0.11209197
1114.9 | 0.11207864
1114.95 | 0.11182537
1115 | 0.11181204
1115.05 | 0.11179871
1115.1 | 0.11178538
1115.15 | 0.11177205
1115.2 | 0.11175872
1115.25 | 0.11174539
1115.3 | 0.11173206
1115.35 | 0.11195867
1115.4 | 0.11194534
1115.45 | 0.11193201
1115.5 | 0.11190535
1115.55 | 0.11213196
1115.6 | 0.11211863
1115.65 | 0.1121053
1115.7 | 0.11209197
1115.75 | 0.11230525
1115.8 | 0.11229192
1115.85 | 0.11205198
1115.9 | 0.11179871
1115.95 | 0.11225193
1116 | 0.1122386
1116.05 | 0.11245188
1116.1 | 0.1129051
1116.15 | 0.11335832
1116.2 | 0.11311838
1116.25 | 0.11310505
1116.3 | 0.11285178
1116.35 | 0.11283845
1116.4 | 0.11258518
1116.45 | 0.11281179
1116.5 | 0.11255852
1116.55 | 0.11278513
1116.6 | 0.11253186
1116.65 | 0.11275847
1116.7 | 0.11274514
1116.75 | 0.11319836
1116.8 | 0.11341164
1116.85 | 0.11362492
1116.9 | 0.11407814
1116.95 | 0.11453136
1117 | 0.11475797
1117.05 | 0.11474464
1117.1 | 0.11495792
1117.15 | 0.11541114
1117.2 | 0.11563775
1117.25 | 0.11562442
1117.3 | 0.1158377
1117.35 | 0.11606431
1117.4 | 0.11674414
1117.45 | 0.11673081
1117.5 | 0.11695742
1117.55 | 0.11741064
1117.6 | 0.11786386
1117.65 | 0.11807714
1117.7 | 0.11830375
1117.75 | 0.11805048
1117.8 | 0.1185037
1117.85 | 0.11849037
1117.9 | 0.11871698
1117.95 | 0.11870365
1118 | 0.11915687
1118.05 | 0.11938348
1118.1 | 0.11959676
1118.15 | 0.11958343
1118.2 | 0.1195701
1118.25 | 0.11979671
1118.3 | 0.12048987
1118.35 | 0.12070315
1118.4 | 0.12068982
1118.45 | 0.12091643
1118.5 | 0.12114304
1118.55 | 0.12135632
1118.6 | 0.12134299
1118.65 | 0.12132966
1118.7 | 0.12202282
1118.75 | 0.12247604
1118.8 | 0.12246271
1118.85 | 0.12244938
1118.9 | 0.12267599
1118.95 | 0.12312921
1119 | 0.12335582
1119.05 | 0.12382237
1119.1 | 0.1235691
1119.15 | 0.12426226
1119.2 | 0.12495542
1119.25 | 0.12470215
1119.3 | 0.1251687
1119.35 | 0.12539531
1119.4 | 0.12560859
1119.45 | 0.12559526
1119.5 | 0.12606181
1119.55 | 0.12651503
1119.6 | 0.1265017
1119.65 | 0.12696825
1119.7 | 0.12671498
1119.75 | 0.12646171
1119.8 | 0.12668832
1119.85 | 0.12691493
1119.9 | 0.1269016
1119.95 | 0.12712821
1120 | 0.12711488
1120.05 | 0.12710155
1120.1 | 0.12684828
1120.15 | 0.12659501
1120.2 | 0.12634174
1120.25 | 0.12608847
1120.3 | 0.12607514
1120.35 | 0.12606181
1120.4 | 0.1255686
1120.45 | 0.12508872
1120.5 | 0.12435557
1120.55 | 0.12387569
1120.6 | 0.12362242
1120.65 | 0.12314254
1120.7 | 0.12288927
1120.75 | 0.12239606
1120.8 | 0.12167624
1120.85 | 0.12095642
1120.9 | 0.11999666
1120.95 | 0.11975672
1121 | 0.11926351
1121.05 | 0.11878363
1121.1 | 0.11830375
1121.15 | 0.11781054
1121.2 | 0.1175706
1121.25 | 0.11709072
1121.3 | 0.1163709
1121.35 | 0.11542447
1121.4 | 0.1151712
1121.45 | 0.11445138
1121.5 | 0.11374489
1121.55 | 0.11302507
1121.6 | 0.11231858
1121.65 | 0.1118387
1121.7 | 0.11089227
1121.75 | 0.11018578
1121.8 | 0.10901274
1121.85 | 0.10829292
1121.9 | 0.10805298
1121.95 | 0.10734649
1122 | 0.10710655
1122.05 | 0.10685328
1122.1 | 0.10614679
1122.15 | 0.10521369
1122.2 | 0.1045072
1122.25 | 0.10402732
1122.3 | 0.10356077
1122.35 | 0.10285428
1122.4 | 0.10214779
1122.45 | 0.10098808
1122.5 | 0.10052153
1122.55 | 0.09981504
1122.6 | 0.09888194
1122.65 | 0.09818878
1122.7 | 0.09794884
1122.75 | 0.09724235
1122.8 | 0.09632258
1122.85 | 0.09608264
1122.9 | 0.09538948
1122.95 | 0.09514954
1123 | 0.09489627
1123.05 | 0.09442972
1123.1 | 0.09373656
1123.15 | 0.09327001
1123.2 | 0.09280346
1123.25 | 0.09233691
1123.3 | 0.09187036
1123.35 | 0.09208364
1123.4 | 0.09161709
1123.45 | 0.09160376
1123.5 | 0.09136382
1123.55 | 0.09112388
1123.6 | 0.09111055
1123.65 | 0.090644
1123.7 | 0.09085728
1123.75 | 0.09084395
1123.8 | 0.09060401
1123.85 | 0.09036407
1123.9 | 0.09012413
1123.95 | 0.08988419
1124 | 0.08941764
1124.05 | 0.0891777
1124.1 | 0.08939098
1124.15 | 0.08892443
1124.2 | 0.08913771
1124.25 | 0.08867116
1124.3 | 0.08865783
1124.35 | 0.0886445
1124.4 | 0.08817795
1124.45 | 0.0877114
1124.5 | 0.08747146
1124.55 | 0.08745813
1124.6 | 0.0874448
1124.65 | 0.08720486
1124.7 | 0.08719153
1124.75 | 0.08672498
1124.8 | 0.08671165
1124.85 | 0.08669832
1124.9 | 0.08668499
1124.95 | 0.08667166
1125 | 0.08665833
1125.05 | 0.086645
1125.1 | 0.08640506
1125.15 | 0.08616512
1125.2 | 0.08593851
1125.25 | 0.08569857
1125.3 | 0.08568524
1125.35 | 0.0854453
1125.4 | 0.08475214
1125.45 | 0.08473881
1125.5 | 0.08449887
1125.55 | 0.08404565
1125.6 | 0.08380571
1125.65 | 0.08379238
1125.7 | 0.08332583
1125.75 | 0.08308589
1125.8 | 0.08307256
1125.85 | 0.08305923
1125.9 | 0.08281929
1125.95 | 0.08303257
1126 | 0.08279263
1126.05 | 0.0827793
1126.1 | 0.08321919
1126.15 | 0.08343247
1126.2 | 0.08319253
1126.25 | 0.08340581
1126.3 | 0.08383237
1126.35 | 0.08381904
1126.4 | 0.0835791
1126.45 | 0.08379238
1126.5 | 0.08355244
1126.55 | 0.08376572
1126.6 | 0.08419228
1126.65 | 0.08417895
1126.7 | 0.08439223
1126.75 | 0.0843789
1126.8 | 0.08436557
1126.85 | 0.08412563
1126.9 | 0.08433891
1126.95 | 0.08455219
1127 | 0.08476547
1127.05 | 0.08475214
1127.1 | 0.0845122
1127.15 | 0.08449887
1127.2 | 0.08469882
1127.25 | 0.08447221
1127.3 | 0.08445888
1127.35 | 0.08488544
1127.4 | 0.08487211
1127.45 | 0.08463217
1127.5 | 0.08461884
1127.55 | 0.08460551
1127.6 | 0.08436557
1127.65 | 0.08435224
1127.7 | 0.08456552
1127.75 | 0.08432558
1127.8 | 0.08453886
1127.85 | 0.08475214
1127.9 | 0.08428559
1127.95 | 0.08427226
1128 | 0.08425893
1128.05 | 0.0842456
1128.1 | 0.08468549
1128.15 | 0.08488544
1128.2 | 0.08487211
1128.25 | 0.0846455
1128.3 | 0.08484545
1128.35 | 0.08483212
1128.4 | 0.08481879
1128.45 | 0.08503207
1128.5 | 0.08524535
1128.55 | 0.08523202
1128.6 | 0.0854453
1128.65 | 0.08543197
1128.7 | 0.08541864
1128.75 | 0.0858452
1128.8 | 0.08605848
1128.85 | 0.08604515
1128.9 | 0.08648504
1128.95 | 0.08692493
1129 | 0.08712488
1129.05 | 0.08756477
1129.1 | 0.08800466
1129.15 | 0.08844455
1129.2 | 0.08843122
1129.25 | 0.0886445
1129.3 | 0.089311
1129.35 | 0.08973756
1129.4 | 0.08995084
1129.45 | 0.09016412
1129.5 | 0.0903774
1129.55 | 0.09081729
1129.6 | 0.09103057
1129.65 | 0.09147046
1129.7 | 0.09168374
1129.75 | 0.09235024
1129.8 | 0.09233691
1129.85 | 0.09255019
1129.9 | 0.09276347
1129.95 | 0.09320336
1130 | 0.09364325
1130.05 | 0.09454969
1130.1 | 0.09476297
1130.15 | 0.09542947
1130.2 | 0.09564275
1130.25 | 0.09608264
1130.3 | 0.09652253
1130.35 | 0.09697575
1130.4 | 0.09764225
1130.45 | 0.09832208
1130.5 | 0.09898858
1130.55 | 0.09920186
1130.6 | 0.09965508
1130.65 | 0.10009497
1130.7 | 0.10054819
1130.75 | 0.10121469
1130.8 | 0.10166791
1130.85 | 0.10257435
1130.9 | 0.10325418
1130.95 | 0.10369407
1131 | 0.10461384
1131.05 | 0.10505373
1131.1 | 0.10573356
1131.15 | 0.10665333
1131.2 | 0.10755977
1131.25 | 0.10825293
1131.3 | 0.10915937
1131.35 | 0.11031908
1131.4 | 0.11146546
1131.45 | 0.11215862
1131.5 | 0.113305
1131.55 | 0.11399816
1131.6 | 0.11491793
1131.65 | 0.11585103
1131.7 | 0.11630425
1131.75 | 0.11723735
1131.8 | 0.118637
1131.85 | 0.11979671
1131.9 | 0.12072981
1131.95 | 0.12166291
1132 | 0.12331583
1132.05 | 0.12424893
1132.1 | 0.12518203
1132.15 | 0.12684828
1132.2 | 0.12826126
1132.25 | 0.12968757
1132.3 | 0.13135382
1132.35 | 0.13254019
1132.4 | 0.13372656
1132.45 | 0.13540614
1132.5 | 0.13660584
1132.55 | 0.13779221
1132.6 | 0.13972506
1132.65 | 0.14141797
1132.7 | 0.14335082
1132.75 | 0.145297
1132.8 | 0.14725651
1132.85 | 0.14896275
1132.9 | 0.15092226
1132.95 | 0.15313504
1133 | 0.15534782
1133.05 | 0.15833374
1133.1 | 0.16081312
1133.15 | 0.16306589
1133.2 | 0.16531866
1133.25 | 0.1678247
1133.3 | 0.1700908
1133.35 | 0.17237023
1133.4 | 0.1754228
1133.45 | 0.17823543
1133.5 | 0.18079479
1133.55 | 0.18335415
1133.6 | 0.18567357
1133.65 | 0.18800632
1133.7 | 0.19085894
1133.75 | 0.19320502
1133.8 | 0.19556443
1133.85 | 0.19844371
1133.9 | 0.20161625
1133.95 | 0.20400232
1134 | 0.20665499
1134.05 | 0.20905439
1134.1 | 0.21145379
1134.15 | 0.21359992
1134.2 | 0.21575938
1134.25 | 0.21818544
1134.3 | 0.22062483
1134.35 | 0.22279762
1134.4 | 0.22470381
1134.45 | 0.2263434
1134.5 | 0.22770306
1134.55 | 0.22906272
1134.6 | 0.23043571
1134.65 | 0.2318087
1134.7 | 0.23290176
1134.75 | 0.23400815
1134.8 | 0.23454135
1134.85 | 0.23508788
1134.9 | 0.23535448
1134.95 | 0.23562108
1135 | 0.23532782
1135.05 | 0.23559442
1135.1 | 0.23558109
1135.15 | 0.23472797
1135.2 | 0.23387485
1135.25 | 0.23303506
1135.3 | 0.23162208
1135.35 | 0.23050236
1135.4 | 0.22910271
1135.45 | 0.22743646
1135.5 | 0.22549028
1135.55 | 0.22383736
1135.6 | 0.22135798
1135.65 | 0.21915853
1135.7 | 0.21697241
1135.75 | 0.21505289
1135.8 | 0.2128801
1135.85 | 0.21070731
1135.9 | 0.20800132
1135.95 | 0.20530866
1136 | 0.20289593
1136.05 | 0.20022993
1136.1 | 0.19756393
1136.15 | 0.19517786
1136.2 | 0.19279179
1136.25 | 0.19041905
1136.3 | 0.18752644
1136.35 | 0.18466049
1136.4 | 0.18204781
1136.45 | 0.17996833
1136.5 | 0.17763558
1136.55 | 0.17531616
1136.6 | 0.17376988
1136.65 | 0.17171706
1136.7 | 0.16991751
1136.75 | 0.16787802
1136.8 | 0.16583853
1136.85 | 0.16405231
1136.9 | 0.16253269
1136.95 | 0.16050653
1137 | 0.15873364
1137.05 | 0.15697408
1137.1 | 0.15521452
1137.15 | 0.15296175
1137.2 | 0.15121552
1137.25 | 0.14970923
1137.3 | 0.14772306
1137.35 | 0.14599016
1137.4 | 0.14475047
1137.45 | 0.14327084
1137.5 | 0.14227109
1137.55 | 0.14079146
1137.6 | 0.1395651
1137.65 | 0.13856535
1137.7 | 0.13759226
1137.75 | 0.13635257
1137.8 | 0.13513954
1137.85 | 0.13439306
1137.9 | 0.13365991
1137.95 | 0.13291343
1138 | 0.13218028
1138.05 | 0.13120719
1138.1 | 0.13022077
1138.15 | 0.12948762
1138.2 | 0.12875447
1138.25 | 0.12826126
1138.3 | 0.12776805
1138.35 | 0.12727484
1138.4 | 0.12678163
1138.45 | 0.12604848
1138.5 | 0.12508872
1138.55 | 0.12459551
1138.6 | 0.1241023
1138.65 | 0.12384903
1138.7 | 0.12359576
1138.75 | 0.12286261
1138.8 | 0.12238273
1138.85 | 0.12212946
1138.9 | 0.12163625
1138.95 | 0.12114304
1139 | 0.12066316
1139.05 | 0.12016995
1139.1 | 0.11945013
1139.15 | 0.1194368
1139.2 | 0.11870365
1139.25 | 0.11798383
1139.3 | 0.11773056
1139.35 | 0.11701074
1139.4 | 0.11629092
1139.45 | 0.1155711
1139.5 | 0.11509122
1139.55 | 0.1143714
1139.6 | 0.11387819
1139.65 | 0.11386486
1139.7 | 0.11314504
1139.75 | 0.11266516
1139.8 | 0.11241189
1139.85 | 0.11217195
1139.9 | 0.11169207
1139.95 | 0.1114388
1140 | 0.11118553
1140.05 | 0.11070565
1140.1 | 0.11022577
1140.15 | 0.11021244
1140.2 | 0.10973256
1140.25 | 0.10947929
1140.3 | 0.10923935
1140.35 | 0.10898608
1140.4 | 0.10897275
1140.45 | 0.10849287
1140.5 | 0.10825293
1140.55 | 0.10777305
1140.6 | 0.10751978
1140.65 | 0.10750645
1140.7 | 0.10702657
1140.75 | 0.1067733
1140.8 | 0.10653336
1140.85 | 0.10628009
1140.9 | 0.10604015
1140.95 | 0.10556027
1141 | 0.10532033
1141.05 | 0.10506706
1141.1 | 0.10482712
1141.15 | 0.10434724
1141.2 | 0.10409397
1141.25 | 0.10385403
1141.3 | 0.10337415
1141.35 | 0.10358743
1141.4 | 0.10312088
1141.45 | 0.10310755
1141.5 | 0.10285428
1141.55 | 0.10284095
1141.6 | 0.10282762
1141.65 | 0.10258768
1141.7 | 0.10257435
1141.75 | 0.10256102
1141.8 | 0.10254769
1141.85 | 0.10253436
1141.9 | 0.10205448
1141.95 | 0.10204115
1142 | 0.10178788
1142.05 | 0.10177455
1142.1 | 0.10176122
1142.15 | 0.10174789
1142.2 | 0.10173456
1142.25 | 0.10125468
1142.3 | 0.10124135
1142.35 | 0.10100141
1142.4 | 0.10098808
1142.45 | 0.10074814
1142.5 | 0.10073481
1142.55 | 0.10072148
1142.6 | 0.10046821
1142.65 | 0.10045488
1142.7 | 0.09974839
1142.75 | 0.09973506
1142.8 | 0.09972173
1142.85 | 0.09948179
1142.9 | 0.09946846
1142.95 | 0.09945513
1143 | 0.09920186
1143.05 | 0.09918853
1143.1 | 0.09894859
1143.15 | 0.09916187
1143.2 | 0.09914854
1143.25 | 0.0989086
1143.3 | 0.09912188
1143.35 | 0.09888194
1143.4 | 0.09862867
1143.45 | 0.09861534
1143.5 | 0.09860201
1143.55 | 0.09858868
1143.6 | 0.09834874
1143.65 | 0.09833541
1143.7 | 0.09785553
1143.75 | 0.09761559
1143.8 | 0.09782887
1143.85 | 0.09736232
1143.9 | 0.0975756
1143.95 | 0.09778888
1144 | 0.09754894
1144.05 | 0.09753561
1144.1 | 0.09729567
1144.15 | 0.09728234
1144.2 | 0.09702907
1144.25 | 0.09701574
1144.3 | 0.0967758
1144.35 | 0.09653586
1144.4 | 0.09652253
1144.45 | 0.09626926
1144.5 | 0.09580271
1144.55 | 0.09556277
1144.6 | 0.09508289
1144.65 | 0.09506956
1144.7 | 0.09505623
1144.75 | 0.0950429
1144.8 | 0.09502957
1144.85 | 0.09524285
1144.9 | 0.09500291
1144.95 | 0.09498958
1145 | 0.09497625
1145.05 | 0.09518953
1145.1 | 0.09540281
1145.15 | 0.09538948
1145.2 | 0.09537615
1145.25 | 0.09558943
1145.3 | 0.09534949
1145.35 | 0.09533616
1145.4 | 0.09486961
1145.45 | 0.09484295
1145.5 | 0.09506956
1145.55 | 0.09505623
1145.6 | 0.09480296
1145.65 | 0.09456302
1145.7 | 0.09454969
1145.75 | 0.09453636
1145.8 | 0.09429642
1145.85 | 0.09496292
1145.9 | 0.09472298
1145.95 | 0.09493626
1146 | 0.09492293
1146.05 | 0.09468299
1146.1 | 0.09466966
1146.15 | 0.09510955
1146.2 | 0.09533616
1146.25 | 0.09554944
1146.3 | 0.09598933
1146.35 | 0.095976
1146.4 | 0.09573606
1146.45 | 0.09572273
1146.5 | 0.09593601
1146.55 | 0.09614929
1146.6 | 0.09613596
1146.65 | 0.09612263
1146.7 | 0.09588269
1146.75 | 0.09540281
1146.8 | 0.09538948
1146.85 | 0.09492293
1146.9 | 0.0949096
1146.95 | 0.09489627
1147 | 0.094643
1147.05 | 0.09462967
1147.1 | 0.09485628
1147.15 | 0.09484295
1147.2 | 0.09482962
1147.25 | 0.0950429
1147.3 | 0.09502957
1147.35 | 0.0947763
1147.4 | 0.09500291
1147.45 | 0.09521619
1147.5 | 0.09520286
1147.55 | 0.09518953
1147.6 | 0.09540281
1147.65 | 0.09538948
1147.7 | 0.09514954
1147.75 | 0.09489627
1147.8 | 0.09488294
1147.85 | 0.09486961
1147.9 | 0.09485628
1147.95 | 0.09461634
1148 | 0.0943764
1148.05 | 0.09412313
1148.1 | 0.09388319
1148.15 | 0.09364325
1148.2 | 0.09340331
1148.25 | 0.09361659
1148.3 | 0.09337665
1148.35 | 0.09381654
1148.4 | 0.09402982
1148.45 | 0.09378988
1148.5 | 0.09400316
1148.55 | 0.09421644
1148.6 | 0.09466966
1148.65 | 0.09533616
1148.7 | 0.09554944
1148.75 | 0.09553611
1148.8 | 0.09552278
1148.85 | 0.09550945
1148.9 | 0.09526951
1148.95 | 0.09525618
1149 | 0.09524285
1149.05 | 0.09545613
1149.1 | 0.09566941
1149.15 | 0.09565608
1149.2 | 0.09541614
1149.25 | 0.0951762
1149.3 | 0.09561609
1149.35 | 0.09582937
1149.4 | 0.09605598
1149.45 | 0.09604265
1149.5 | 0.09578938
1149.55 | 0.09601599
1149.6 | 0.09600266
1149.65 | 0.095976
1149.7 | 0.09596267
1149.75 | 0.09594934
1149.8 | 0.09593601
1149.85 | 0.09524285
1149.9 | 0.09545613
1149.95 | 0.09521619
1150 | 0.09496292
1150.05 | 0.0951762
1150.1 | 0.09493626
1150.15 | 0.09469632
1150.2 | 0.09445638
1150.25 | 0.09420311
1150.3 | 0.09373656
1150.35 | 0.09372323
1150.4 | 0.09416312
1150.45 | 0.09392318
1150.5 | 0.09390985
1150.55 | 0.09412313
1150.6 | 0.09388319
1150.65 | 0.09409647
1150.7 | 0.09430975
1150.75 | 0.09452303
1150.8 | 0.09474964
1150.85 | 0.09518953
1150.9 | 0.0951762
1150.95 | 0.09469632
1151 | 0.09445638
1151.05 | 0.09466966
1151.1 | 0.09442972
1151.15 | 0.09418978
1151.2 | 0.0937099
1151.25 | 0.09346996
1151.3 | 0.09323002
1151.35 | 0.09275014
1151.4 | 0.09273681
1151.45 | 0.09272348
1151.5 | 0.09248354
1151.55 | 0.09247021
1151.6 | 0.09245688
1151.65 | 0.09244355
1151.7 | 0.09265683
1151.75 | 0.0926435
1151.8 | 0.09263017
1151.85 | 0.09239023
1151.9 | 0.09260351
1151.95 | 0.09259018
1152 | 0.09280346
1152.05 | 0.09301674
1152.1 | 0.09300341
1152.15 | 0.09299008
1152.2 | 0.09297675
1152.25 | 0.09296342
1152.3 | 0.0931767
1152.35 | 0.09316337
1152.4 | 0.09337665
1152.45 | 0.09360326
1152.5 | 0.09334999
1152.55 | 0.09311005
1152.6 | 0.0926435
1152.65 | 0.09263017
1152.7 | 0.09284345
1152.75 | 0.09283012
1152.8 | 0.0930434
1152.85 | 0.09303007
1152.9 | 0.09301674
1152.95 | 0.09253686
1153 | 0.09229692
1153.05 | 0.09183037
1153.1 | 0.09204365
1153.15 | 0.09203032
1153.2 | 0.0922436
1153.25 | 0.09223027
1153.3 | 0.09221694
1153.35 | 0.091977
1153.4 | 0.09172373
1153.45 | 0.0917104
1153.5 | 0.09169707
1153.55 | 0.09168374
1153.6 | 0.09189702
1153.65 | 0.09188369
1153.7 | 0.09187036
1153.75 | 0.09140381
1153.8 | 0.09161709
1153.85 | 0.09137715
1153.9 | 0.09113721
1153.95 | 0.09112388
1154 | 0.09133716
1154.05 | 0.09132383
1154.1 | 0.09108389
1154.15 | 0.09107056
1154.2 | 0.0910439
1154.25 | 0.09103057
1154.3 | 0.09101724
1154.35 | 0.09100391
1154.4 | 0.09099058
1154.45 | 0.09097725
1154.5 | 0.09073731
1154.55 | 0.09072398
1154.6 | 0.09093726
1154.65 | 0.09115054
1154.7 | 0.09136382
1154.75 | 0.09135049
1154.8 | 0.09133716
1154.85 | 0.09132383
1154.9 | 0.09108389
1154.95 | 0.09129717
1155 | 0.09128384
1155.05 | 0.09149712
1155.1 | 0.09195034
1155.15 | 0.09169707
1155.2 | 0.09123052
1155.25 | 0.09099058
1155.3 | 0.09097725
1155.35 | 0.09073731
1155.4 | 0.09095059
1155.45 | 0.09139048
1155.5 | 0.09137715
1155.55 | 0.09136382
1155.6 | 0.09135049
1155.65 | 0.09111055
1155.7 | 0.09109722
1155.75 | 0.0913105
1155.8 | 0.09175039
1155.85 | 0.09151045
1155.9 | 0.09172373
1155.95 | 0.0917104
1156 | 0.09124385
1156.05 | 0.09123052
1156.1 | 0.09167041
1156.15 | 0.09165708
1156.2 | 0.09187036
1156.25 | 0.09255019
1156.3 | 0.09253686
1156.35 | 0.09252353
1156.4 | 0.09273681
1156.45 | 0.09295009
1156.5 | 0.09316337
1156.55 | 0.0938432
1156.6 | 0.09382987
1156.65 | 0.09381654
1156.7 | 0.09380321
1156.75 | 0.09378988
1156.8 | 0.09377655
1156.85 | 0.09376322
1156.9 | 0.09374989
1156.95 | 0.09418978
1157 | 0.09440306
1157.05 | 0.09393651
1157.1 | 0.09392318
1157.15 | 0.09390985
1157.2 | 0.09365658
1157.25 | 0.09388319
1157.3 | 0.09362992
1157.35 | 0.09361659
1157.4 | 0.09360326
1157.45 | 0.09336332
1157.5 | 0.09288344
1157.55 | 0.09287011
1157.6 | 0.09285678
1157.65 | 0.09284345
1157.7 | 0.09260351
1157.75 | 0.0930434
1157.8 | 0.09303007
1157.85 | 0.09325668
1157.9 | 0.09346996
1157.95 | 0.09368324
1158 | 0.09412313
1158.05 | 0.09457635
1158.1 | 0.09501624
1158.15 | 0.09546946
1158.2 | 0.09545613
1158.25 | 0.09590935
1158.3 | 0.09612263
1158.35 | 0.09633591
1158.4 | 0.09632258
1158.45 | 0.09630925
1158.5 | 0.09629592
1158.55 | 0.09628259
1158.6 | 0.09626926
1158.65 | 0.09648254
1158.7 | 0.09646921
1158.75 | 0.09692243
1158.8 | 0.0969091
1158.85 | 0.09689577
1158.9 | 0.09688244
1158.95 | 0.09756227
1159 | 0.09800216
1159.05 | 0.09822877
1159.1 | 0.0979755
1159.15 | 0.09820211
1159.2 | 0.09841539
1159.25 | 0.09840206
1159.3 | 0.09861534
1159.35 | 0.09884195
1159.4 | 0.09905523
1159.45 | 0.09950845
1159.5 | 0.09972173
1159.55 | 0.0997084
1159.6 | 0.10016162
1159.65 | 0.10061484
1159.7 | 0.10082812
1159.75 | 0.10081479
1159.8 | 0.10126801
1159.85 | 0.10148129
1159.9 | 0.10146796
1159.95 | 0.10169457
1160 | 0.10168124
1160.05 | 0.10166791
1160.1 | 0.10188119
1160.15 | 0.10186786
1160.2 | 0.10209447
1160.25 | 0.10230775
1160.3 | 0.10252103
1160.35 | 0.10274764
1160.4 | 0.10342747
1160.45 | 0.10388069
1160.5 | 0.1041073
1160.55 | 0.10432058
1160.6 | 0.1047738
1160.65 | 0.10524035
1160.7 | 0.10545363
1160.75 | 0.10568024
1160.8 | 0.10589352
1160.85 | 0.10612013
1160.9 | 0.10633341
1160.95 | 0.10632008
1161 | 0.10630675
1161.05 | 0.10653336
1161.1 | 0.10674664
1161.15 | 0.10697325
1161.2 | 0.10718653
1161.25 | 0.10765308
1161.3 | 0.10786636
1161.35 | 0.10785303
1161.4 | 0.10807964
1161.45 | 0.10829292
1161.5 | 0.10898608
1161.55 | 0.10945263
1161.6 | 0.10966591
1161.65 | 0.10965258
1161.7 | 0.10963925
1161.75 | 0.10962592
1161.8 | 0.10985253
1161.85 | 0.11030575
1161.9 | 0.11075897
1161.95 | 0.11146546
1162 | 0.11167874
1162.05 | 0.11166541
1162.1 | 0.11235857
1162.15 | 0.11282512
1162.2 | 0.11375822
1162.25 | 0.11422477
1162.3 | 0.11467799
1162.35 | 0.11514454
1162.4 | 0.11535782
1162.45 | 0.11582437
1162.5 | 0.11605098
1162.55 | 0.11603765
1162.6 | 0.11626426
1162.65 | 0.11647754
1162.7 | 0.11646421
1162.75 | 0.11669082
1162.8 | 0.11691743
1162.85 | 0.1169041
1162.9 | 0.11737065
1162.95 | 0.11759726
1163 | 0.11758393
1163.05 | 0.11779721
1163.1 | 0.11826376
1163.15 | 0.11897025
1163.2 | 0.1194368
1163.25 | 0.12014329
1163.3 | 0.12059651
1163.35 | 0.12106306
1163.4 | 0.12176955
1163.45 | 0.12199616
1163.5 | 0.12246271
1163.55 | 0.12292926
1163.6 | 0.12363575
1163.65 | 0.1241023
1163.7 | 0.12432891
1163.75 | 0.12455552
1163.8 | 0.12478213
1163.85 | 0.12502207
1163.9 | 0.12524868
1163.95 | 0.12523535
1164 | 0.1257019
1164.05 | 0.12640839
1164.1 | 0.12687494
1164.15 | 0.12710155
1164.2 | 0.12732816
1164.25 | 0.12780804
1164.3 | 0.12803465
1164.35 | 0.12826126
1164.4 | 0.12872781
1164.45 | 0.12895442
1164.5 | 0.12967424
1164.55 | 0.12990085
1164.6 | 0.13012746
1164.65 | 0.13011413
1164.7 | 0.13059401
1164.75 | 0.13106056
1164.8 | 0.13154044
1164.85 | 0.13200699
1164.9 | 0.13248687
1164.95 | 0.13295342
1165 | 0.13367324
1165.05 | 0.13389985
1165.1 | 0.13461967
1165.15 | 0.13485961
1165.2 | 0.13532616
1165.25 | 0.13604598
1165.3 | 0.13628592
1165.35 | 0.13627259
1165.4 | 0.13673914
1165.45 | 0.13721902
1165.5 | 0.13720569
1165.55 | 0.13695242
1165.6 | 0.1374323
1165.65 | 0.13765891
1165.7 | 0.13837873
1165.75 | 0.13885861
1165.8 | 0.13933849
1165.85 | 0.14005831
1165.9 | 0.14079146
1165.95 | 0.14101807
1166 | 0.14199116
1166.05 | 0.14272431
1166.1 | 0.14320419
1166.15 | 0.14344413
1166.2 | 0.14416395
1166.25 | 0.14465716
1166.3 | 0.14513704
1166.35 | 0.14512371
1166.4 | 0.1460968
1166.45 | 0.14633674
1166.5 | 0.14706989
1166.55 | 0.1472965
1166.6 | 0.14753644
1166.65 | 0.14826959
1166.7 | 0.14850953
1166.75 | 0.14924268
1166.8 | 0.14948262
1166.85 | 0.14946929
1166.9 | 0.15020244
1166.95 | 0.15044238
1167 | 0.15066899
1167.05 | 0.1511622
1167.1 | 0.15164208
1167.15 | 0.15213529
1167.2 | 0.15237523
1167.25 | 0.15285511
1167.3 | 0.15284178
1167.35 | 0.15333499
1167.4 | 0.15408147
1167.45 | 0.15406814
1167.5 | 0.15454802
1167.55 | 0.15504123
1167.6 | 0.15528117
1167.65 | 0.15552111
1167.7 | 0.15601432
1167.75 | 0.15674747
1167.8 | 0.15724068
1167.85 | 0.15798716
1167.9 | 0.15848037
1167.95 | 0.15897358
1168 | 0.15997333
1168.05 | 0.16046654
1168.1 | 0.16095975
1168.15 | 0.16170623
1168.2 | 0.16221277
1168.25 | 0.16270598
1168.3 | 0.16294592
1168.35 | 0.16318586
1168.4 | 0.1634258
1168.45 | 0.16391901
1168.5 | 0.16415895
1168.55 | 0.16491876
1168.6 | 0.16541197
1168.65 | 0.16590518
1168.7 | 0.16589185
1168.75 | 0.16639839
1168.8 | 0.16663833
1168.85 | 0.16713154
1168.9 | 0.16763808
1168.95 | 0.16813129
1169 | 0.16863783
1169.05 | 0.16913104
1169.1 | 0.16938431
1169.15 | 0.16962425
1169.2 | 0.17011746
1169.25 | 0.170624
1169.3 | 0.17086394
1169.35 | 0.17162375
1169.4 | 0.17213029
1169.45 | 0.17237023
1169.5 | 0.1726235
1169.55 | 0.17286344
1169.6 | 0.17336998
1169.65 | 0.17360992
1169.7 | 0.17386319
1169.75 | 0.17410313
1169.8 | 0.17460967
1169.85 | 0.17511621
1169.9 | 0.17587602
1169.95 | 0.17638256
1170 | 0.1768891
1170.05 | 0.17739564
1170.1 | 0.17790218
1170.15 | 0.17867532
1170.2 | 0.17918186
1170.25 | 0.1796884
1170.3 | 0.18019494
1170.35 | 0.18044821
1170.4 | 0.18068815
1170.45 | 0.18146129
1170.5 | 0.18171456
1170.55 | 0.1824877
1170.6 | 0.18299424
1170.65 | 0.18324751
1170.7 | 0.18348745
1170.75 | 0.18374072
1170.8 | 0.18399399
1170.85 | 0.18424726
1170.9 | 0.1847538
1170.95 | 0.18552694
1171 | 0.18524701
1171.05 | 0.18576688
1171.1 | 0.18602015
1171.15 | 0.18626009
1171.2 | 0.18677996
1171.25 | 0.1872865
1171.3 | 0.18780637
1171.35 | 0.18859284
1171.4 | 0.18963258
1171.45 | 0.19015245
1171.5 | 0.19119219
1171.55 | 0.19171206
1171.6 | 0.19223193
1171.65 | 0.1930184
1171.7 | 0.19353827
1171.75 | 0.19405814
1171.8 | 0.19511121
1171.85 | 0.19563108
1171.9 | 0.19615095
1171.95 | 0.19640422
1172 | 0.19665749
1172.05 | 0.19717736
1172.1 | 0.19743063
1172.15 | 0.19796383
1172.2 | 0.1984837
1172.25 | 0.19900357
1172.3 | 0.19952344
1172.35 | 0.20005664
1172.4 | 0.20057651
1172.45 | 0.20109638
1172.5 | 0.20189618
1172.55 | 0.20269598
1172.6 | 0.20294925
1172.65 | 0.20346912
1172.7 | 0.20454885
1172.75 | 0.20480212
1172.8 | 0.20533532
1172.85 | 0.20585519
1172.9 | 0.20638839
1172.95 | 0.20692159
1173 | 0.20717486
1173.05 | 0.20770806
1173.1 | 0.20796133
1173.15 | 0.20849453
1173.2 | 0.20929433
1173.25 | 0.20982753
1173.3 | 0.21009413
1173.35 | 0.21062733
1173.4 | 0.2111472
1173.45 | 0.2116804
1173.5 | 0.21249353
1173.55 | 0.21330666
1173.6 | 0.21410646
1173.65 | 0.21491959
1173.7 | 0.21546612
1173.75 | 0.21571939
1173.8 | 0.21625259
1173.85 | 0.21706572
1173.9 | 0.21733232
1173.95 | 0.21814545
1174 | 0.21869198
1174.05 | 0.21894525
1174.1 | 0.21893192
1174.15 | 0.21947845
1174.2 | 0.22001165
1174.25 | 0.22055818
1174.3 | 0.22137131
1174.35 | 0.22219777
1174.4 | 0.22273097
1174.45 | 0.2232775
1174.5 | 0.22382403
1174.55 | 0.22463716
1174.6 | 0.22574355
1174.65 | 0.22657001
1174.7 | 0.22711654
1174.75 | 0.22766307
1174.8 | 0.2282096
1174.85 | 0.2284762
1174.9 | 0.22902273
1174.95 | 0.22956926
1175 | 0.23039572
1175.05 | 0.23095558
1175.1 | 0.23150211
1175.15 | 0.23176871
1175.2 | 0.23231524
1175.25 | 0.23343496
1175.3 | 0.23398149
1175.35 | 0.23482128
1175.4 | 0.23564774
1175.45 | 0.23648753
1175.5 | 0.23732732
1175.55 | 0.23788718
1175.6 | 0.23872697
1175.65 | 0.23956676
1175.7 | 0.24040655
1175.75 | 0.24124634
1175.8 | 0.24151294
1175.85 | 0.24236606
1175.9 | 0.24292592
1175.95 | 0.24348578
1176 | 0.24432557
1176.05 | 0.24488543
1176.1 | 0.24601848
1176.15 | 0.24657834
1176.2 | 0.24715153
1176.25 | 0.24800465
1176.3 | 0.24884444
1176.35 | 0.24999082
1176.4 | 0.25084394
1176.45 | 0.25199032
1176.5 | 0.2531367
1176.55 | 0.25400315
1176.6 | 0.25485627
1176.65 | 0.25572272
1176.7 | 0.25629591
1176.75 | 0.25714903
1176.8 | 0.25830874
1176.85 | 0.25946845
1176.9 | 0.25974838
1176.95 | 0.26061483
1177 | 0.26118802
1177.05 | 0.26205447
1177.1 | 0.26292092
1177.15 | 0.26350744
1177.2 | 0.26437389
1177.25 | 0.26524034
1177.3 | 0.26612012
1177.35 | 0.2669999
1177.4 | 0.26727983
1177.45 | 0.26845287
1177.5 | 0.26933265
1177.55 | 0.27050569
1177.6 | 0.27109221
1177.65 | 0.27197199
1177.7 | 0.27345162
1177.75 | 0.27463799
1177.8 | 0.27551777
1177.85 | 0.27731732
1177.9 | 0.27881028
1177.95 | 0.28030324
1178 | 0.28150294
1178.05 | 0.2829959
1178.1 | 0.28450219
1178.15 | 0.28600848
1178.2 | 0.2875281
1178.25 | 0.2887278
1178.3 | 0.29055401
1178.35 | 0.29207363
1178.4 | 0.29329999
1178.45 | 0.29451302
1178.5 | 0.29604597
1178.55 | 0.29757892
1178.6 | 0.29911187
1178.65 | 0.30065815
1178.7 | 0.30188451
1178.75 | 0.30343079
1178.8 | 0.30529699
1178.85 | 0.30684327
1178.9 | 0.30840288
1178.95 | 0.31028241
1179 | 0.31185535
1179.05 | 0.31373488
1179.1 | 0.31562774
1179.15 | 0.31720068
1179.2 | 0.31910687
1179.25 | 0.32101306
1179.3 | 0.32291925
1179.35 | 0.32483877
1179.4 | 0.32675829
1179.45 | 0.32869114
1179.5 | 0.33062399
1179.55 | 0.33321001
1179.6 | 0.33547611
1179.65 | 0.33775554
1179.7 | 0.3400483
1179.75 | 0.34267431
1179.8 | 0.3449804
1179.85 | 0.34695324
1179.9 | 0.34927266
1179.95 | 0.35192533
1180 | 0.35460466
1180.05 | 0.35761724
1180.1 | 0.35997665
1180.15 | 0.36233606
1180.2 | 0.36504205
1180.25 | 0.36742812
1180.3 | 0.37049402
1180.35 | 0.37358658
1180.4 | 0.37667914
1180.45 | 0.38014494
1180.5 | 0.38293091
1180.55 | 0.38571688
1180.6 | 0.38852951
1180.65 | 0.39134214
1180.7 | 0.39451468
1180.75 | 0.39735397
1180.8 | 0.4005665
1180.85 | 0.40379236
1180.9 | 0.40739146
1180.95 | 0.41101722
1181 | 0.41428307
1181.05 | 0.41793549
1181.1 | 0.42124133
1181.15 | 0.42493374
1181.2 | 0.42865281
1181.25 | 0.43238521
1181.3 | 0.43651751
1181.35 | 0.43990333
1181.4 | 0.44370238
1181.45 | 0.44712819
1181.5 | 0.45058066
1181.55 | 0.45404646
1181.6 | 0.45752559
1181.65 | 0.46101805
1181.7 | 0.46453717
1181.75 | 0.46846952
1181.8 | 0.4728151
1181.85 | 0.47638754
1181.9 | 0.48038654
1181.95 | 0.48399897
1182 | 0.48803796
1182.05 | 0.49170371
1182.1 | 0.49660915
1182.15 | 0.50196781
1182.2 | 0.50652667
1182.25 | 0.51153875
1182.3 | 0.51659082
1182.35 | 0.52124299
1182.4 | 0.52637504
1182.45 | 0.5306673
1182.5 | 0.53585267
1182.55 | 0.54151792
1182.6 | 0.54723649
1182.65 | 0.55299505
1182.7 | 0.55744727
1182.75 | 0.5623927
1182.8 | 0.56691157
1182.85 | 0.57192365
1182.9 | 0.57696239
1182.95 | 0.58250767
1183 | 0.58810627
1183.05 | 0.59421141
1183.1 | 0.59942344
1183.15 | 0.60466213
1183.2 | 0.60995414
1183.25 | 0.61576602
1183.3 | 0.62113801
1183.35 | 0.62654999
1183.4 | 0.6325085
1183.45 | 0.63800046
1183.5 | 0.64354574
1183.55 | 0.64862447
1183.6 | 0.65322332
1183.65 | 0.65838203
1183.7 | 0.6635674
1183.75 | 0.66825956
1183.8 | 0.67352491
1183.85 | 0.67883025
1183.9 | 0.68470878
1183.95 | 0.6900941
1184 | 0.69551941
1184.05 | 0.70099804
1184.1 | 0.70650333
1184.15 | 0.71206194
1184.2 | 0.71710068
1184.25 | 0.72273927
1184.3 | 0.72843118
1184.35 | 0.73416308
1184.4 | 0.73937511
1184.45 | 0.74402728
1184.5 | 0.74870611
1184.55 | 0.75342493
1184.6 | 0.75877026
1184.65 | 0.76295588
1184.7 | 0.76776801
1184.75 | 0.77321998
1184.8 | 0.77749891
1184.85 | 0.78117799
1184.9 | 0.7848704
1184.95 | 0.78858947
1185 | 0.7923352
1185.05 | 0.79545442
1185.1 | 0.79924014
1185.15 | 0.80302586
1185.2 | 0.80749141
1185.25 | 0.81069061
1185.3 | 0.81390314
1185.35 | 0.817129
1185.4 | 0.82102136
1185.45 | 0.82427388
1185.5 | 0.82755306
1185.55 | 0.83084557
1185.6 | 0.83415141
1185.65 | 0.83680408
1185.7 | 0.84013658
1185.75 | 0.84214941
1185.8 | 0.84414891
1185.85 | 0.84684157
1185.9 | 0.84886773
1185.95 | 0.85089389
1186 | 0.85293338
1186.05 | 0.8556527
1186.1 | 0.85701236
1186.15 | 0.85906518
1186.2 | 0.86113133
1186.25 | 0.86319748
1186.3 | 0.86457047
1186.35 | 0.86663662
1186.4 | 0.8687161
1186.45 | 0.87010242
1186.5 | 0.87219523
1186.55 | 0.87430137
1186.6 | 0.87499453
1186.65 | 0.87710067
1186.7 | 0.87850032
1186.75 | 0.88061979
1186.8 | 0.88201944
1186.85 | 0.88343242
1186.9 | 0.88485873
1186.95 | 0.88555189
1187 | 0.88625838
1187.05 | 0.88696487
1187.1 | 0.88767136
1187.15 | 0.88909767
1187.2 | 0.88980416
1187.25 | 0.89051065
1187.3 | 0.89121714
1187.35 | 0.89120381
1187.4 | 0.8919103
1187.45 | 0.89261679
1187.5 | 0.89260346
1187.55 | 0.8940431
1187.6 | 0.89402977
1187.65 | 0.89473626
1187.7 | 0.89400311
1187.75 | 0.89398978
1187.8 | 0.89397645
1187.85 | 0.89394979
1187.9 | 0.89393646
1187.95 | 0.89320331
1188 | 0.89318998
1188.05 | 0.89245683
1188.1 | 0.89171035
1188.15 | 0.8909772
1188.2 | 0.88952423
1188.25 | 0.8895109
1188.3 | 0.88877775
1188.35 | 0.88732478
1188.4 | 0.88587181
1188.45 | 0.88513866
1188.5 | 0.88440551
1188.55 | 0.88225938
1188.6 | 0.88081974
1188.65 | 0.8793801
1188.7 | 0.87794046
1188.75 | 0.87651415
1188.8 | 0.87438135
1188.85 | 0.87295504
1188.9 | 0.87083557
1188.95 | 0.8687161
1189 | 0.86590347
1189.05 | 0.86379733
1189.1 | 0.86170452
1189.15 | 0.85961171
1189.2 | 0.85683907
1189.25 | 0.85477292
1189.3 | 0.85269344
1189.35 | 0.85064062
1189.4 | 0.84721481
1189.45 | 0.84449549
1189.5 | 0.84177617
1189.55 | 0.83907018
1189.6 | 0.83571102
1189.65 | 0.83303169
1189.7 | 0.83035236
1189.75 | 0.82769969
1189.8 | 0.82372735
1189.85 | 0.82043484
1189.9 | 0.81716899
1189.95 | 0.81455631
1190 | 0.81130379
1190.05 | 0.80870444
1190.1 | 0.80613175
1190.15 | 0.80291922
1190.2 | 0.79909351
1190.25 | 0.79590764
1190.3 | 0.79212192
1190.35 | 0.78896271
1190.4 | 0.78521698
1190.45 | 0.78209776
1190.5 | 0.77899187
1190.55 | 0.77528613
1190.6 | 0.77160705
1190.65 | 0.76672827
1190.7 | 0.762476
1190.75 | 0.75886357
1190.8 | 0.75526447
1190.85 | 0.75107885
1190.9 | 0.74751974
1190.95 | 0.74397396
1191 | 0.74045484
1191.05 | 0.73636253
1191.1 | 0.73229688
1191.15 | 0.72825789
1191.2 | 0.72480542
1191.25 | 0.72136628
1191.3 | 0.71852699
1191.35 | 0.71511451
1191.4 | 0.71228855
1191.45 | 0.70891606
1191.5 | 0.70557023
1191.55 | 0.70166454
1191.6 | 0.69834537
1191.65 | 0.69503953
1191.7 | 0.69174702
1191.75 | 0.68901437
1191.8 | 0.68629505
1191.85 | 0.68304253
1191.9 | 0.68033654
1191.95 | 0.67657748
1192 | 0.67337828
1192.05 | 0.67071228
1192.1 | 0.66805961
1192.15 | 0.66540694
1192.2 | 0.66278093
1192.25 | 0.66067479
1192.3 | 0.65856865
1192.35 | 0.65544943
1192.4 | 0.65285008
1192.45 | 0.65026406
1192.5 | 0.64819791
1192.55 | 0.64613176
1192.6 | 0.64407894
1192.65 | 0.64202612
1192.7 | 0.63998663
1192.75 | 0.63794714
1192.8 | 0.63541444
1192.85 | 0.63288174
1192.9 | 0.63086891
1192.95 | 0.62885608
1193 | 0.62734979
1193.05 | 0.62535029
1193.1 | 0.62285758
1193.15 | 0.62136462
1193.2 | 0.61987166
1193.25 | 0.6183787
1193.3 | 0.61688574
1193.35 | 0.61540611
1193.4 | 0.61441969
1193.45 | 0.61294006
1193.5 | 0.61195364
1193.55 | 0.61047401
1193.6 | 0.60948759
1193.65 | 0.60850117
1193.7 | 0.60703487
1193.75 | 0.60606178
1193.8 | 0.60507536
1193.85 | 0.60362239
1193.9 | 0.60216942
1193.95 | 0.601183
1194 | 0.60022324
1194.05 | 0.59925015
1194.1 | 0.59827706
1194.15 | 0.59826373
1194.2 | 0.59729064
1194.25 | 0.59679743
1194.3 | 0.59583767
1194.35 | 0.59534446
1194.4 | 0.59485125
1194.45 | 0.59389149
1194.5 | 0.59339828
1194.55 | 0.5929184
1194.6 | 0.59242519
1194.65 | 0.59146543
1194.7 | 0.59050567
1194.75 | 0.58954591
1194.8 | 0.5881196
1194.85 | 0.58763972
1194.9 | 0.58714651
1194.95 | 0.58666663
1195 | 0.5866533
1195.05 | 0.58569354
1195.1 | 0.58521366
1195.15 | 0.58473378
1195.2 | 0.58378735
1195.25 | 0.58329414
1195.3 | 0.58281426
1195.35 | 0.58280093
1195.4 | 0.58232105
1195.45 | 0.58184117
1195.5 | 0.58182784
1195.55 | 0.58088141
1195.6 | 0.58040153
1195.65 | 0.5803882
1195.7 | 0.57990832
1195.75 | 0.57989499
1195.8 | 0.57941511
1195.85 | 0.57940178
1195.9 | 0.5789219
1195.95 | 0.57844202
1196 | 0.57796214
1196.05 | 0.57748226
1196.1 | 0.57746893
1196.15 | 0.57698905
1196.2 | 0.57650917
1196.25 | 0.57649584
1196.3 | 0.57602929
1196.35 | 0.57601596
1196.4 | 0.57553608
1196.45 | 0.5750562
1196.5 | 0.57504287
1196.55 | 0.57456299
1196.6 | 0.57454966
1196.65 | 0.57453633
1196.7 | 0.57405645
1196.75 | 0.57404312
1196.8 | 0.57357657
1196.85 | 0.57356324
1196.9 | 0.57308336
1196.95 | 0.57307003
1197 | 0.5730567
1197.05 | 0.57304337
1197.1 | 0.57303004
1197.15 | 0.57255016
1197.2 | 0.57300338
1197.25 | 0.5725235
1197.3 | 0.57251017
1197.35 | 0.57249684
1197.4 | 0.57201696
1197.45 | 0.57247018
1197.5 | 0.57245685
1197.55 | 0.57244352
1197.6 | 0.57243019
1197.65 | 0.57241686
1197.7 | 0.57193698
1197.75 | 0.57147043
1197.8 | 0.5714571
1197.85 | 0.57097722
1197.9 | 0.57096389
1197.95 | 0.57095056
1198 | 0.57047068
1198.05 | 0.57000413
1198.1 | 0.56907103
1198.15 | 0.5690577
1198.2 | 0.56857782
1198.25 | 0.56811127
1198.3 | 0.56809794
1198.35 | 0.56761806
1198.4 | 0.56715151
1198.45 | 0.56668496
1198.5 | 0.56667163
1198.55 | 0.56619175
1198.6 | 0.56617842
1198.65 | 0.56616509
1198.7 | 0.56615176
1198.75 | 0.56568521
1198.8 | 0.56520533
1198.85 | 0.565192
1198.9 | 0.56517867
1198.95 | 0.56516534
1199 | 0.56469879
1199.05 | 0.56423224
1199.1 | 0.56375236
1199.15 | 0.56328581
1199.2 | 0.56281926
1199.25 | 0.56235271
1199.3 | 0.56188616
1199.35 | 0.56096639
1199.4 | 0.56003329
1199.45 | 0.55956674
1199.5 | 0.55864697
1199.55 | 0.55818042
1199.6 | 0.55771387
1199.65 | 0.55724732
1199.7 | 0.5567941
1199.75 | 0.55678077
1199.8 | 0.55631422
1199.85 | 0.55539445
1199.9 | 0.55538112
1199.95 | 0.55491457
1200 | 0.55400813
1200.05 | 0.55354158
1200.1 | 0.55262181
1200.15 | 0.55216859
1200.2 | 0.55170204
1200.25 | 0.55123549
1200.3 | 0.55032905
1200.35 | 0.55031572
1200.4 | 0.54940928
1200.45 | 0.54894273
1200.5 | 0.54848951
1200.55 | 0.54847618
1200.6 | 0.54846285
1200.65 | 0.5479963
1200.7 | 0.54798297
1200.75 | 0.54707653
1200.8 | 0.54662331
1200.85 | 0.54615676
1200.9 | 0.54526365
1200.95 | 0.54525032
1201 | 0.54478377
1201.05 | 0.54433055
1201.1 | 0.54342411
1201.15 | 0.54297089
1201.2 | 0.54251767
1201.25 | 0.54161123
1201.3 | 0.54115801
1201.35 | 0.54114468
1201.4 | 0.54069146
1201.45 | 0.54067813
1201.5 | 0.53978502
1201.55 | 0.5393318
1201.6 | 0.53931847
1201.65 | 0.53841203
1201.7 | 0.53795881
1201.75 | 0.53750559
1201.8 | 0.53705237
1201.85 | 0.53703904
1201.9 | 0.53658582
1201.95 | 0.5361326
1202 | 0.53525282
1202.05 | 0.5347996
1202.1 | 0.53478627
1202.15 | 0.53389316
1202.2 | 0.53343994
1202.25 | 0.53342661
1202.3 | 0.53297339
1202.35 | 0.53252017
1202.4 | 0.53208028
1202.45 | 0.53206695
1202.5 | 0.53161373
1202.55 | 0.5316004
1202.6 | 0.53158707
1202.65 | 0.53069396
1202.7 | 0.53068063
1202.75 | 0.53110719
1202.8 | 0.53065397
1202.85 | 0.53064064
1202.9 | 0.53062731
1202.95 | 0.53017409
1203 | 0.5297342
1203.05 | 0.52928098
1203.1 | 0.52926765
1203.15 | 0.52925432
1203.2 | 0.5288011
1203.25 | 0.52836121
1203.3 | 0.52748143
1203.35 | 0.5274681
1203.4 | 0.52701488
1203.45 | 0.52700155
1203.5 | 0.52654833
1203.55 | 0.526535
1203.6 | 0.52652167
1203.65 | 0.52608178
1203.7 | 0.52606845
1203.75 | 0.52561523
1203.8 | 0.5256019
1203.85 | 0.52558857
1203.9 | 0.52601513
1203.95 | 0.5260018
1204 | 0.52597514
1204.05 | 0.5264017
1204.1 | 0.52638837
1204.15 | 0.52637504
1204.2 | 0.52636171
1204.25 | 0.52634838
1204.3 | 0.52676161
1204.35 | 0.52718817
1204.4 | 0.52673495
1204.45 | 0.52672162
1204.5 | 0.52714818
1204.55 | 0.52669496
1204.6 | 0.52710819
1204.65 | 0.52709486
1204.7 | 0.52665497
1204.75 | 0.5270682
1204.8 | 0.52705487
1204.85 | 0.52704154
1204.9 | 0.5274681
1204.95 | 0.52788133
1205 | 0.52830789
1205.05 | 0.52829456
1205.1 | 0.52914768
1205.15 | 0.52957424
1205.2 | 0.52998747
1205.25 | 0.53085392
1205.3 | 0.53126715
1205.35 | 0.5321336
1205.4 | 0.53254683
1205.45 | 0.53297339
1205.5 | 0.53339995
1205.55 | 0.53382651
1205.6 | 0.53425307
1205.65 | 0.53423974
1205.7 | 0.53465297
1205.75 | 0.53551942
1205.8 | 0.53550609
1205.85 | 0.53593265
1205.9 | 0.5367991
1205.95 | 0.53722566
1206 | 0.53765222
1206.05 | 0.53807878
1206.1 | 0.53850534
1206.15 | 0.53937179
1206.2 | 0.53979835
1206.25 | 0.54067813
1206.3 | 0.54110469
1206.35 | 0.54197114
1206.4 | 0.54285092
1206.45 | 0.54371737
1206.5 | 0.54503704
1206.55 | 0.54547693
1206.6 | 0.54634338
1206.65 | 0.54722316
1206.7 | 0.54810294
1206.75 | 0.54898272
1206.8 | 0.54942261
1206.85 | 0.5498625
1206.9 | 0.55028906
1206.95 | 0.55072895
1207 | 0.55115551
1207.05 | 0.55204862
1207.1 | 0.5529284
1207.15 | 0.55382151
1207.2 | 0.55470129
1207.25 | 0.55604762
1207.3 | 0.55694073
1207.35 | 0.55828706
1207.4 | 0.55963339
1207.45 | 0.56144627
1207.5 | 0.56325915
1207.55 | 0.56415226
1207.6 | 0.56551192
1207.65 | 0.56687158
1207.7 | 0.56824457
1207.75 | 0.56961756
1207.8 | 0.57097722
1207.85 | 0.57281676
1207.9 | 0.57373653
1207.95 | 0.57510952
1208 | 0.57649584
1208.05 | 0.57788216
1208.1 | 0.57926848
1208.15 | 0.5806548
1208.2 | 0.582521
1208.25 | 0.58392065
1208.3 | 0.58578685
1208.35 | 0.5871865
1208.4 | 0.58859948
1208.45 | 0.59001246
1208.5 | 0.59142544
1208.55 | 0.59283842
1208.6 | 0.59473128
1208.65 | 0.59663747
1208.7 | 0.59854366
1208.75 | 0.59996997
1208.8 | 0.60139628
1208.85 | 0.60283592
1208.9 | 0.60475544
1208.95 | 0.60668829
1209 | 0.60862114
1209.05 | 0.61056732
1209.1 | 0.61202029
1209.15 | 0.61347326
1209.2 | 0.61543277
1209.25 | 0.61689907
1209.3 | 0.61885858
1209.35 | 0.62032488
1209.4 | 0.62180451
1209.45 | 0.62377735
1209.5 | 0.62525698
1209.55 | 0.62724315
1209.6 | 0.62873611
1209.65 | 0.63022907
1209.7 | 0.63222857
1209.75 | 0.63373486
1209.8 | 0.63473461
1209.85 | 0.63674744
1209.9 | 0.63825373
1209.95 | 0.63926681
1210 | 0.6407731
1210.05 | 0.64178618
1210.1 | 0.64279926
1210.15 | 0.64381234
1210.2 | 0.64482542
1210.25 | 0.6458385
1210.3 | 0.64633171
1210.35 | 0.64735812
1210.4 | 0.6483712
1210.45 | 0.64887774
1210.5 | 0.64989082
1210.55 | 0.65091723
1210.6 | 0.65142377
1210.65 | 0.65245018
1210.7 | 0.65294339
1210.75 | 0.6539698
1210.8 | 0.65447634
1210.85 | 0.65551608
1210.9 | 0.65602262
1210.95 | 0.65652916
1211 | 0.6570357
1211.05 | 0.65807544
1211.1 | 0.65804878
1211.15 | 0.65803545
1211.2 | 0.65855532
1211.25 | 0.65854199
1211.3 | 0.65799546
1211.35 | 0.65798213
1211.4 | 0.6579688
1211.45 | 0.6574356
1211.5 | 0.65742227
1211.55 | 0.65688907
1211.6 | 0.65634254
1211.65 | 0.65580934
1211.7 | 0.65579601
1211.75 | 0.65526281
1211.8 | 0.65472961
1211.85 | 0.65419641
1211.9 | 0.65366321
1211.95 | 0.65311668
1212 | 0.65258348
1212.05 | 0.65205028
1212.1 | 0.65099721
1212.15 | 0.65047734
1212.2 | 0.64994414
1212.25 | 0.64889107
1212.3 | 0.647838
1212.35 | 0.64679826
1212.4 | 0.64575852
1212.45 | 0.64470545
1212.5 | 0.64418558
1212.55 | 0.64262597
1212.6 | 0.64158623
1212.65 | 0.64055982
1212.7 | 0.63952008
1212.75 | 0.63848034
1212.8 | 0.63745393
1212.85 | 0.63642752
1212.9 | 0.63488124
1212.95 | 0.63334829
1213 | 0.63232188
1213.05 | 0.63080226
1213.1 | 0.62977585
1213.15 | 0.62825623
1213.2 | 0.62673661
1213.25 | 0.62521699
1213.3 | 0.6237107
1213.35 | 0.62220441
1213.4 | 0.62119133
1213.45 | 0.61919183
1213.5 | 0.61768554
1213.55 | 0.61619258
1213.6 | 0.61469962
1213.65 | 0.61271345
1213.7 | 0.61123382
1213.75 | 0.60974086
1213.8 | 0.60826123
1213.85 | 0.60679493
1213.9 | 0.60482209
1213.95 | 0.60335579
1214 | 0.60140961
1214.05 | 0.59994331
1214.1 | 0.59847701
1214.15 | 0.59702404
1214.2 | 0.59605095
1214.25 | 0.59459798
1214.3 | 0.59314501
1214.35 | 0.59170537
1214.4 | 0.5902524
1214.45 | 0.58881276
1214.5 | 0.587853
1214.55 | 0.58689324
1214.6 | 0.5854536
1214.65 | 0.58449384
1214.7 | 0.58353408
1214.75 | 0.58210777
1214.8 | 0.58116134
1214.85 | 0.58020158
1214.9 | 0.57925515
1214.95 | 0.57877527
1215 | 0.57828206
1215.05 | 0.57733563
1215.1 | 0.5763892
1215.15 | 0.57637587
1215.2 | 0.57542944
1215.25 | 0.57401646
1215.3 | 0.57400313
1215.35 | 0.5730567
1215.4 | 0.57257682
1215.45 | 0.57209694
1215.5 | 0.57116384
1215.55 | 0.57068396
1215.6 | 0.56973753
1215.65 | 0.56927098
1215.7 | 0.5687911
1215.75 | 0.56877777
1215.8 | 0.56829789
1215.85 | 0.56736479
1215.9 | 0.56688491
1215.95 | 0.56687158
1216 | 0.56593848
1216.05 | 0.56547193
1216.1 | 0.56499205
1216.15 | 0.56497872
1216.2 | 0.56449884
1216.25 | 0.56403229
1216.3 | 0.56309919
1216.35 | 0.56308586
1216.4 | 0.56261931
1216.45 | 0.56213943
1216.5 | 0.56167288
1216.55 | 0.561193
1216.6 | 0.56072645
1216.65 | 0.5602599
1216.7 | 0.56024657
1216.75 | 0.55976669
1216.8 | 0.55930014
1216.85 | 0.55928681
1216.9 | 0.55882026
1216.95 | 0.55880693
1217 | 0.55834038
1217.05 | 0.5578605
1217.1 | 0.55784717
1217.15 | 0.55783384
1217.2 | 0.55736729
1217.25 | 0.55735396
1217.3 | 0.55688741
1217.35 | 0.55642086
1217.4 | 0.55640753
1217.45 | 0.5563942
1217.5 | 0.55638087
1217.55 | 0.55682076
1217.6 | 0.55680743
1217.65 | 0.5567941
1217.7 | 0.55723399
1217.75 | 0.55722066
1217.8 | 0.55720733
1217.85 | 0.55764722
1217.9 | 0.55854033
1217.95 | 0.558527
1218 | 0.55942011
1218.05 | 0.55987333
1218.1 | 0.56031322
1218.15 | 0.56075311
1218.2 | 0.561193
1218.25 | 0.56209944
1218.3 | 0.56300588
1218.35 | 0.56391232
1218.4 | 0.56435221
1218.45 | 0.56525865
1218.5 | 0.56616509
1218.55 | 0.56661831
1218.6 | 0.5679913
1218.65 | 0.56843119
1218.7 | 0.56935096
1218.75 | 0.57072395
1218.8 | 0.57163039
1218.85 | 0.57301671
1218.9 | 0.57393648
1218.95 | 0.5753228
1219 | 0.57624257
1219.05 | 0.57762889
1219.1 | 0.57856199
1219.15 | 0.57994831
1219.2 | 0.58181451
1219.25 | 0.58322749
1219.3 | 0.58414726
1219.35 | 0.58556024
1219.4 | 0.58697322
1219.45 | 0.58790632
1219.5 | 0.58979918
1219.55 | 0.59169204
1219.6 | 0.59311835
1219.65 | 0.59453133
1219.7 | 0.59597097
1219.75 | 0.5969174
1219.8 | 0.59834371
1219.85 | 0.60026323
1219.9 | 0.60170287
1219.95 | 0.60266263
1220 | 0.60410227
1220.05 | 0.60555524
1220.1 | 0.606515
1220.15 | 0.60796797
1220.2 | 0.60942094
1220.25 | 0.61088724
1220.3 | 0.61283342
1220.35 | 0.61429972
1220.4 | 0.61528614
1220.45 | 0.61724565
1220.5 | 0.61872528
1220.55 | 0.62020491
1220.6 | 0.62168454
1220.65 | 0.62316417
1220.7 | 0.62465713
1220.75 | 0.62615009
1220.8 | 0.62814959
1220.85 | 0.62964255
1220.9 | 0.63114884
1220.95 | 0.63265513
1221 | 0.63416142
1221.05 | 0.63566771
1221.1 | 0.63718733
1221.15 | 0.63870695
1221.2 | 0.63972003
1221.25 | 0.64123965
1221.3 | 0.6427726
1221.35 | 0.64378568
1221.4 | 0.64531863
1221.45 | 0.64633171
1221.5 | 0.64839786
1221.55 | 0.64994414
1221.6 | 0.65201029
1221.65 | 0.65355657
1221.7 | 0.65511618
1221.75 | 0.65719566
1221.8 | 0.65875527
1221.85 | 0.66032821
1221.9 | 0.66190115
1221.95 | 0.66452716
1222 | 0.66611343
1222.05 | 0.6676997
1222.1 | 0.66928597
1222.15 | 0.67033904
1222.2 | 0.67247184
1222.25 | 0.67407144
1222.3 | 0.67567104
1222.35 | 0.67781717
1222.4 | 0.6794301
1222.45 | 0.68104303
1222.5 | 0.68265596
1222.55 | 0.68428222
1222.6 | 0.68645501
1222.65 | 0.68808127
1222.7 | 0.69026739
1222.75 | 0.69136045
1222.8 | 0.69354657
1222.85 | 0.69463963
1222.9 | 0.69574602
1222.95 | 0.69739894
1223 | 0.698492
1223.05 | 0.70015825
1223.1 | 0.70181117
1223.15 | 0.70291756
1223.2 | 0.70459714
1223.25 | 0.70570353
1223.3 | 0.70738311
1223.35 | 0.70906269
1223.4 | 0.71074227
1223.45 | 0.71243518
1223.5 | 0.7135549
1223.55 | 0.71526114
1223.6 | 0.71695405
1223.65 | 0.71866029
1223.7 | 0.71979334
1223.75 | 0.72149958
1223.8 | 0.72380567
1223.85 | 0.72552524
1223.9 | 0.72667162
1223.95 | 0.72839119
1224 | 0.73012409
1224.05 | 0.73187032
1224.1 | 0.73360322
1224.15 | 0.73534945
1224.2 | 0.73650916
1224.25 | 0.7376822
1224.3 | 0.73942843
1224.35 | 0.74118799
1224.4 | 0.74296088
1224.45 | 0.74413392
1224.5 | 0.74590681
1224.55 | 0.74709318
1224.6 | 0.74886607
1224.65 | 0.75005244
1224.7 | 0.75183866
1224.75 | 0.75363821
1224.8 | 0.75542443
1224.85 | 0.75662413
1224.9 | 0.75782383
1224.95 | 0.75902353
1225 | 0.76022323
1225.05 | 0.76143626
1225.1 | 0.76263596
1225.15 | 0.76384899
1225.2 | 0.76506202
1225.25 | 0.76627505
1225.3 | 0.7668749
1225.35 | 0.76747475
1225.4 | 0.7680746
1225.45 | 0.76867445
1225.5 | 0.76990081
1225.55 | 0.77111384
1225.6 | 0.77172702
1225.65 | 0.77232687
1225.7 | 0.77231354
1225.75 | 0.77291339
1225.8 | 0.77290006
1225.85 | 0.77351324
1225.9 | 0.77411309
1225.95 | 0.77472627
1226 | 0.77471294
1226.05 | 0.77469961
1226.1 | 0.77468628
1226.15 | 0.77467295
1226.2 | 0.7752728
1226.25 | 0.77525947
1226.3 | 0.77463296
1226.35 | 0.77461963
1226.4 | 0.77459297
1226.45 | 0.77396646
1226.5 | 0.77395313
1226.55 | 0.7739398
1226.6 | 0.77392647
1226.65 | 0.77391314
1226.7 | 0.7732733
1226.75 | 0.77325997
1226.8 | 0.77262013
1226.85 | 0.7726068
1226.9 | 0.77259347
1226.95 | 0.77196696
1227 | 0.77195363
1227.05 | 0.77070061
1227.1 | 0.7700741
1227.15 | 0.76882108
1227.2 | 0.76819457
1227.25 | 0.76755473
1227.3 | 0.76631504
1227.35 | 0.76568853
1227.4 | 0.76444884
1227.45 | 0.76320915
1227.5 | 0.76258264
1227.55 | 0.7607431
1227.6 | 0.76011659
1227.65 | 0.7588769
1227.7 | 0.75765054
1227.75 | 0.75642418
1227.8 | 0.75519782
1227.85 | 0.75398479
1227.9 | 0.75275843
1227.95 | 0.75093222
1228 | 0.74971919
1228.05 | 0.74790631
1228.1 | 0.74669328
1228.15 | 0.74549358
1228.2 | 0.74428055
1228.25 | 0.742481
1228.3 | 0.74069478
1228.35 | 0.73949508
1228.4 | 0.73710901
1228.45 | 0.73592264
1228.5 | 0.73473627
1228.55 | 0.7335499
1228.6 | 0.7323502
1228.65 | 0.73000412
1228.7 | 0.72824456
1228.75 | 0.72705819
1228.8 | 0.72531196
1228.85 | 0.72297921
1228.9 | 0.72123298
1228.95 | 0.71948675
1229 | 0.71775385
1229.05 | 0.71544776
1229.1 | 0.71314167
1229.15 | 0.71028905
1229.2 | 0.70856948
1229.25 | 0.70629005
1229.3 | 0.70402395
1229.35 | 0.70175785
1229.4 | 0.69950508
1229.45 | 0.69726564
1229.5 | 0.69446634
1229.55 | 0.6922269
1229.6 | 0.69000079
1229.65 | 0.68778801
1229.7 | 0.68557523
1229.75 | 0.68337578
1229.8 | 0.68117633
1229.85 | 0.67844368
1229.9 | 0.67625756
1229.95 | 0.67408477
1230 | 0.67191198
1230.05 | 0.66975252
1230.1 | 0.66759306
1230.15 | 0.66544693
1230.2 | 0.6633008
1230.25 | 0.6606348
1230.3 | 0.658502
1230.35 | 0.65638253
1230.4 | 0.65427639
1230.45 | 0.65215692
1230.5 | 0.65058398
1230.55 | 0.64847784
1230.6 | 0.64638503
1230.65 | 0.64430555
1230.7 | 0.64273261
1230.75 | 0.641173
1230.8 | 0.63961339
1230.85 | 0.63857365
1230.9 | 0.63702737
1230.95 | 0.63548109
1231 | 0.63393481
1231.05 | 0.63137545
1231.1 | 0.62982917
1231.15 | 0.62829622
1231.2 | 0.62726981
1231.25 | 0.62524365
1231.3 | 0.62372403
1231.35 | 0.62169787
1231.4 | 0.61968504
1231.45 | 0.61767221
1231.5 | 0.61616592
1231.55 | 0.61465963
1231.6 | 0.61365988
1231.65 | 0.6126468
1231.7 | 0.61164705
1231.75 | 0.60966088
1231.8 | 0.60816792
1231.85 | 0.60668829
1231.9 | 0.60519533
1231.95 | 0.60420891
1232 | 0.60272928
1232.05 | 0.60222274
1232.1 | 0.60123632
1232.15 | 0.6002499
1232.2 | 0.59877027
1232.25 | 0.59730397
1232.3 | 0.59633088
1232.35 | 0.59582434
1232.4 | 0.59437137
1232.45 | 0.59386483
1232.5 | 0.59289174
1232.55 | 0.59191865
1232.6 | 0.59046568
1232.65 | 0.58901271
1232.7 | 0.5885195
1232.75 | 0.58754641
1232.8 | 0.58658665
1232.85 | 0.58609344
1232.9 | 0.58560023
1232.95 | 0.58510702
1233 | 0.58461381
1233.05 | 0.58413393
1233.1 | 0.58316084
1233.15 | 0.58314751
1233.2 | 0.58266763
1233.25 | 0.58169454
1233.3 | 0.58168121
1233.35 | 0.58120133
1233.4 | 0.58070812
1233.45 | 0.58069479
1233.5 | 0.58021491
1233.55 | 0.5797217
1233.6 | 0.57924182
1233.65 | 0.57922849
1233.7 | 0.57873528
1233.75 | 0.57872195
1233.8 | 0.57917517
1233.85 | 0.57869529
1233.9 | 0.57868196
1233.95 | 0.57866863
1234 | 0.57912185
1234.05 | 0.57864197
1234.1 | 0.57862864
1234.15 | 0.57861531
1234.2 | 0.57860198
1234.25 | 0.5790552
1234.3 | 0.57857532
1234.35 | 0.57902854
1234.4 | 0.57901521
1234.45 | 0.57900188
1234.5 | 0.57898855
1234.55 | 0.57944177
1234.6 | 0.57990832
1234.65 | 0.58036154
1234.7 | 0.58082809
1234.75 | 0.58128131
1234.8 | 0.58174786
1234.85 | 0.58220108
1234.9 | 0.58266763
1234.95 | 0.58360073
1235 | 0.58406728
1235.05 | 0.58500038
1235.1 | 0.58594681
1235.15 | 0.58687991
1235.2 | 0.58734646
1235.25 | 0.58781301
1235.3 | 0.58875944
1235.35 | 0.58970587
1235.4 | 0.59063897
1235.45 | 0.59159873
1235.5 | 0.59254516
1235.55 | 0.59349159
1235.6 | 0.59443802
1235.65 | 0.5949179
1235.7 | 0.59683742
1235.75 | 0.59779718
1235.8 | 0.59923682
1235.85 | 0.60067646
1235.9 | 0.60163622
1235.95 | 0.60260931
1236 | 0.60406228
1236.05 | 0.60551525
1236.1 | 0.60698155
1236.15 | 0.60794131
1236.2 | 0.60990082
1236.25 | 0.6103807
1236.3 | 0.61186033
1236.35 | 0.61283342
1236.4 | 0.61431305
1236.45 | 0.61579268
1236.5 | 0.61776552
1236.55 | 0.61925848
1236.6 | 0.62124465
1236.65 | 0.62223107
1236.7 | 0.62373736
1236.75 | 0.62523032
1236.8 | 0.62724315
1236.85 | 0.62925598
1236.9 | 0.63076227
1236.95 | 0.63176202
1237 | 0.63380151
1237.05 | 0.63532113
1237.1 | 0.63684075
1237.15 | 0.6383737
1237.2 | 0.64041319
1237.25 | 0.64246601
1237.3 | 0.64453216
1237.35 | 0.64606511
1237.4 | 0.64814459
1237.45 | 0.64969087
1237.5 | 0.65230355
1237.55 | 0.65386316
1237.6 | 0.65595597
1237.65 | 0.65804878
1237.7 | 0.66015492
1237.75 | 0.66227439
1237.8 | 0.66386066
1237.85 | 0.66544693
1237.9 | 0.6675664
1237.95 | 0.669166
1238 | 0.67131213
1238.05 | 0.67345826
1238.1 | 0.67507119
1238.15 | 0.67723065
1238.2 | 0.67939011
1238.25 | 0.68101637
1238.3 | 0.68318916
1238.35 | 0.68537528
1238.4 | 0.68701487
1238.45 | 0.68976085
1238.5 | 0.6919603
1238.55 | 0.69361322
1238.6 | 0.69527947
1238.65 | 0.69694572
1238.7 | 0.69917183
1238.75 | 0.70083808
1238.8 | 0.70307752
1238.85 | 0.70589015
1238.9 | 0.70814292
1238.95 | 0.71098221
1239 | 0.71324831
1239.05 | 0.71552774
1239.1 | 0.71839369
1239.15 | 0.72127297
1239.2 | 0.72473877
1239.25 | 0.72705819
1239.3 | 0.72939094
1239.35 | 0.73231021
1239.4 | 0.73465629
1239.45 | 0.73758889
1239.5 | 0.74054815
1239.55 | 0.74292089
1239.6 | 0.74590681
1239.65 | 0.74889273
1239.7 | 0.75189198
1239.75 | 0.75370486
1239.8 | 0.75733062
1239.85 | 0.76038319
1239.9 | 0.76343576
1239.95 | 0.76650166
1240 | 0.76896771
1240.05 | 0.77143376
1240.1 | 0.77453965
1240.15 | 0.77639252
1240.2 | 0.77889856
1240.25 | 0.7814046
1240.3 | 0.78455048
1240.35 | 0.78706985
1240.4 | 0.78897604
1240.45 | 0.79214858
1240.5 | 0.79470794
1240.55 | 0.7972673
1240.6 | 0.79920015
1240.65 | 0.80242601
1240.7 | 0.80567853
1240.75 | 0.80827788
1240.8 | 0.81089056
1240.85 | 0.81285007
1240.9 | 0.81482291
1240.95 | 0.81746225
1241 | 0.81944842
1241.05 | 0.82210109
1241.1 | 0.82410059
1241.15 | 0.82676659
1241.2 | 0.82877942
1241.25 | 0.83011242
1241.3 | 0.83213858
1241.35 | 0.83415141
1241.4 | 0.8361909
1241.45 | 0.83891022
1241.5 | 0.84026988
1241.55 | 0.84230937
1241.6 | 0.84368236
1241.65 | 0.84504202
1241.7 | 0.84641501
1241.75 | 0.847788
1241.8 | 0.84846783
1241.85 | 0.84984082
1241.9 | 0.85052065
1241.95 | 0.85190697
1242 | 0.8525868
1242.05 | 0.85397312
1242.1 | 0.85466628
1242.15 | 0.85534611
1242.2 | 0.85533278
1242.25 | 0.85602594
1242.3 | 0.8567191
1242.35 | 0.85739893
1242.4 | 0.85809209
1242.45 | 0.85878525
1242.5 | 0.85947841
1242.55 | 0.85875859
1242.6 | 0.85945175
1242.65 | 0.85943842
1242.7 | 0.86011825
1242.75 | 0.86010492
1242.8 | 0.86009159
1242.85 | 0.86078475
1242.9 | 0.86077142
1242.95 | 0.8600516
1243 | 0.85933178
1243.05 | 0.85931845
1243.1 | 0.85930512
1243.15 | 0.85929179
1243.2 | 0.85857197
1243.25 | 0.85785215
1243.3 | 0.85783882
1243.35 | 0.857119
1243.4 | 0.85641251
1243.45 | 0.85639918
1243.5 | 0.85638585
1243.55 | 0.85635919
1243.6 | 0.85634586
1243.65 | 0.85633253
1243.7 | 0.85702569
1243.75 | 0.85701236
1243.8 | 0.85770552
1243.85 | 0.85769219
1243.9 | 0.85909184
1243.95 | 0.85977167
1244 | 0.86046483
1244.05 | 0.8604515
1244.1 | 0.86114466
1244.15 | 0.86113133
1244.2 | 0.86182449
1244.25 | 0.86181116
1244.3 | 0.86179783
1244.35 | 0.86249099
1244.4 | 0.86319748
1244.45 | 0.86389064
1244.5 | 0.8645838
1244.55 | 0.86529029
1244.6 | 0.86598345
1244.65 | 0.86667661
1244.7 | 0.86810292
1244.75 | 0.86879608
1244.8 | 0.87092888
1244.85 | 0.87235519
1244.9 | 0.8737815
1244.95 | 0.87448799
1245 | 0.87592763
1245.05 | 0.87808709
1245.1 | 0.8795134
1245.15 | 0.88095304
1245.2 | 0.88240601
1245.25 | 0.8845788
1245.3 | 0.88603177
1245.35 | 0.88748474
1245.4 | 0.88895104
1245.45 | 0.88967086
1245.5 | 0.89187031
1245.55 | 0.89333661
1245.6 | 0.89480291
1245.65 | 0.89628254
1245.7 | 0.89776217
1245.75 | 0.89998828
1245.8 | 0.90146791
1245.85 | 0.90296087
1245.9 | 0.90445383
1245.95 | 0.90594679
1246 | 0.90743975
1246.05 | 0.90894604
1246.1 | 0.90969252
1246.15 | 0.91042567
1246.2 | 0.91194529
1246.25 | 0.91345158
1246.3 | 0.91419806
1246.35 | 0.91494454
1246.4 | 0.91570435
1246.45 | 0.91722397
1246.5 | 0.91797045
1246.55 | 0.91949007
1246.6 | 0.92024988
1246.65 | 0.92178283
1246.7 | 0.92331578
1246.75 | 0.92407559
1246.8 | 0.9248354
1246.85 | 0.92559521
1246.9 | 0.92635502
1246.95 | 0.92712816
1247 | 0.92788797
1247.05 | 0.92864778
1247.1 | 0.92863445
1247.15 | 0.92862112
1247.2 | 0.92939426
1247.25 | 0.92938093
1247.3 | 0.93014074
1247.35 | 0.93012741
1247.4 | 0.93090055
1247.45 | 0.93088722
1247.5 | 0.93087389
1247.55 | 0.93164703
1247.6 | 0.9316337
1247.65 | 0.93239351
1247.7 | 0.93316665
1247.75 | 0.93315332
1247.8 | 0.93313999
1247.85 | 0.93234019
1247.9 | 0.93311333
1247.95 | 0.9331
1248 | 0.93387314
1248.05 | 0.93385981
1248.1 | 0.93463295
1248.15 | 0.93461962
1248.2 | 0.93539276
1248.25 | 0.93537943
1248.3 | 0.9353661
1248.35 | 0.93613924
1248.4 | 0.93691238
1248.45 | 0.93689905
1248.5 | 0.93688572
1248.55 | 0.93687239
1248.6 | 0.93685906
1248.65 | 0.93684573
1248.7 | 0.9368324
1248.75 | 0.93681907
1248.8 | 0.93680574
1248.85 | 0.93677908
1248.9 | 0.93676575
1248.95 | 0.93675242
1249 | 0.93753889
1249.05 | 0.93752556
1249.1 | 0.93751223
1249.15 | 0.93748557
1249.2 | 0.93668577
1249.25 | 0.93745891
1249.3 | 0.93744558
1249.35 | 0.93743225
1249.4 | 0.93663245
1249.45 | 0.93661912
1249.5 | 0.93581932
1249.55 | 0.93501952
1249.6 | 0.93500619
1249.65 | 0.93419306
1249.7 | 0.93417973
1249.75 | 0.93495287
1249.8 | 0.93493954
1249.85 | 0.93492621
1249.9 | 0.93491288
1249.95 | 0.93411308
1250 | 0.93409975
1250.05 | 0.93487289
1250.1 | 0.93485956
1250.15 | 0.93484623
1250.2 | 0.9348329
1250.25 | 0.93481957
1250.3 | 0.93401977
1250.35 | 0.93400644
1250.4 | 0.93320664
1250.45 | 0.93397978
1250.5 | 0.93396645
1250.55 | 0.93395312
1250.6 | 0.93315332
1250.65 | 0.93313999
1250.7 | 0.93312666
1250.75 | 0.93311333
1250.8 | 0.93308667
1250.85 | 0.93228687
1250.9 | 0.93227354
1250.95 | 0.93226021
1251 | 0.93224688
1251.05 | 0.93144708
1251.1 | 0.93143375
1251.15 | 0.93220689
1251.2 | 0.93140709
1251.25 | 0.93139376
1251.3 | 0.93138043
1251.35 | 0.9313671
1251.4 | 0.93135377
1251.45 | 0.93055397
1251.5 | 0.93054064
1251.55 | 0.93131378
1251.6 | 0.93130045
1251.65 | 0.93128712
1251.7 | 0.93206026
1251.75 | 0.93204693
1251.8 | 0.9320336
1251.85 | 0.93280674
1251.9 | 0.93279341
1251.95 | 0.93355322
1252 | 0.93353989
1252.05 | 0.93352656
1252.1 | 0.93272676
1252.15 | 0.93271343
1252.2 | 0.9327001
1252.25 | 0.93268677
1252.3 | 0.93267344
1252.35 | 0.93266011
1252.4 | 0.93264678
1252.45 | 0.93263345
1252.5 | 0.93262012
1252.55 | 0.93260679
1252.6 | 0.93337993
1252.65 | 0.93415307
1252.7 | 0.93413974
1252.75 | 0.93491288
1252.8 | 0.93489955
1252.85 | 0.93567269
1252.9 | 0.93487289
1252.95 | 0.93564603
1253 | 0.9356327
1253.05 | 0.93640584
1253.1 | 0.93719231
1253.15 | 0.93716565
1253.2 | 0.93715232
1253.25 | 0.93793879
1253.3 | 0.93792546
1253.35 | 0.93791213
1253.4 | 0.93868527
1253.45 | 0.93947174
1253.5 | 0.93945841
1253.55 | 0.94023155
1253.6 | 0.94021822
1253.65 | 0.94020489
1253.7 | 0.94099136
1253.75 | 0.9425643
1253.8 | 0.94255097
1253.85 | 0.94253764
1253.9 | 0.94332411
1253.95 | 0.94331078
1254 | 0.94409725
1254.05 | 0.94408392
1254.1 | 0.94487039
1254.15 | 0.94485706
1254.2 | 0.94484373
1254.25 | 0.94481707
1254.3 | 0.94561687
1254.35 | 0.94559021
1254.4 | 0.94557688
1254.45 | 0.94556355
1254.5 | 0.94635002
1254.55 | 0.94633669
1254.6 | 0.94632336
1254.65 | 0.94631003
1254.7 | 0.94710983
1254.75 | 0.9478963
1254.8 | 0.94788297
1254.85 | 0.94786964
1254.9 | 0.94865611
1254.95 | 0.94864278
1255 | 0.94942925
1255.05 | 0.94861612
1255.1 | 0.94940259
1255.15 | 0.94938926
1255.2 | 0.94857613
1255.25 | 0.94774967
1255.3 | 0.94773634
1255.35 | 0.94692321
1255.4 | 0.94690988
1255.45 | 0.94689655
1255.5 | 0.94688322
1255.55 | 0.94686989
1255.6 | 0.94765636
1255.65 | 0.94764303
1255.7 | 0.9476297
1255.75 | 0.94841617
1255.8 | 0.94840284
1255.85 | 0.94920264
1255.9 | 0.94918931
1255.95 | 0.94917598
1256 | 0.94914932
1256.05 | 0.94913599
1256.1 | 0.94912266
1256.15 | 0.94910933
1256.2 | 0.949096
1256.25 | 0.94908267
1256.3 | 0.94906934
1256.35 | 0.94905601
1256.4 | 0.94904268
1256.45 | 0.94822955
1256.5 | 0.94901602
1256.55 | 0.94900269
1256.6 | 0.94898936
1256.65 | 0.94897603
1256.7 | 0.94814957
1256.75 | 0.94813624
1256.8 | 0.94893604
1256.85 | 0.94810958
1256.9 | 0.94809625
1256.95 | 0.94808292
1257 | 0.94806959
1257.05 | 0.94725646
1257.1 | 0.94724313
1257.15 | 0.9472298
1257.2 | 0.94721647
1257.25 | 0.94800294
1257.3 | 0.94798961
1257.35 | 0.94717648
1257.4 | 0.94716315
1257.45 | 0.94713649
1257.5 | 0.94793629
1257.55 | 0.94872276
1257.6 | 0.94952256
1257.65 | 0.9486961
1257.7 | 0.9494959
1257.75 | 0.94866944
1257.8 | 0.94945591
1257.85 | 0.94944258
1257.9 | 0.94942925
1257.95 | 0.95022905
1258 | 0.95021572
1258.05 | 0.94938926
1258.1 | 0.94937593
1258.15 | 0.9493626
1258.2 | 0.9501624
1258.25 | 0.94933594
1258.3 | 0.95093554
1258.35 | 0.95092221
1258.4 | 0.95090888
1258.45 | 0.95089555
1258.5 | 0.95006909
1258.55 | 0.95086889
1258.6 | 0.95085556
1258.65 | 0.95165536
1258.7 | 0.95164203
1258.75 | 0.95161537
1258.8 | 0.95160204
1258.85 | 0.95158871
1258.9 | 0.95157538
1258.95 | 0.95156205
1259 | 0.95154872
1259.05 | 0.95153539
1259.1 | 0.95152206
1259.15 | 0.95150873
1259.2 | 0.9514954
1259.25 | 0.95148207
1259.3 | 0.95065561
1259.35 | 0.95064228
1259.4 | 0.95062895
1259.45 | 0.95061562
1259.5 | 0.95141542
1259.55 | 0.95140209
1259.6 | 0.95138876
1259.65 | 0.95217523
1259.7 | 0.9513621
1259.75 | 0.95214857
1259.8 | 0.95213524
1259.85 | 0.95212191
1259.9 | 0.95292171
1259.95 | 0.95209525
1260 | 0.95289505
1260.05 | 0.95206859
1260.1 | 0.95286839
1260.15 | 0.95285506
1260.2 | 0.9520286
1260.25 | 0.95201527
1260.3 | 0.95200194
1260.35 | 0.95198861
1260.4 | 0.95197528
1260.45 | 0.95196195
1260.5 | 0.95276175
1260.55 | 0.95193529
1260.6 | 0.95273509
1260.65 | 0.95190863
1260.7 | 0.9518953
1260.75 | 0.95106884
1260.8 | 0.95186864
1260.85 | 0.95184198
1260.9 | 0.95102885
1260.95 | 0.95181532
1261 | 0.95180199
1261.05 | 0.95178866
1261.1 | 0.95177533
1261.15 | 0.951762
1261.2 | 0.95174867
1261.25 | 0.95254847
1261.3 | 0.95253514
1261.35 | 0.95170868
1261.4 | 0.95250848
1261.45 | 0.95249515
1261.5 | 0.95329495
1261.55 | 0.95246849
1261.6 | 0.95245516
1261.65 | 0.95244183
1261.7 | 0.9524285
1261.75 | 0.95241517
1261.8 | 0.95240184
1261.85 | 0.95318831
1261.9 | 0.95236185
1261.95 | 0.95234852
1262 | 0.95233519
1262.05 | 0.95232186
1262.1 | 0.95230853
1262.15 | 0.9522952
1262.2 | 0.953095
1262.25 | 0.95308167
1262.3 | 0.95306834
1262.35 | 0.95305501
1262.4 | 0.95304168
1262.45 | 0.95302835
1262.5 | 0.95301502
1262.55 | 0.95300169
1262.6 | 0.95298836
1262.65 | 0.95378816
1262.7 | 0.95377483
1262.75 | 0.95294837
1262.8 | 0.95212191
1262.85 | 0.95210858
1262.9 | 0.95209525
1262.95 | 0.95288172
1263 | 0.95286839
1263.05 | 0.95285506
1263.1 | 0.95284173
1263.15 | 0.9528284
1263.2 | 0.95281507
1263.25 | 0.95280174
1263.3 | 0.95360154
1263.35 | 0.95277508
1263.4 | 0.95357488
1263.45 | 0.95356155
1263.5 | 0.95354822
1263.55 | 0.95353489
1263.6 | 0.95352156
1263.65 | 0.95350823
1263.7 | 0.9534949
1263.75 | 0.95348157
1263.8 | 0.95346824
1263.85 | 0.95345491
1263.9 | 0.95344158
1263.95 | 0.95261512
1264 | 0.95260179
1264.05 | 0.95258846
1264.1 | 0.951762
1264.15 | 0.95174867
1264.2 | 0.95172201
1264.25 | 0.95170868
1264.3 | 0.95089555
1264.35 | 0.95088222
1264.4 | 0.95085556
1264.45 | 0.95084223
1264.5 | 0.9508289
1264.55 | 0.95001577
1264.6 | 0.95080224
1264.65 | 0.95078891
1264.7 | 0.95158871
1264.75 | 0.95157538
1264.8 | 0.95156205
1264.85 | 0.95236185
1264.9 | 0.95153539
1264.95 | 0.95152206
1265 | 0.95232186
1265.05 | 0.95230853
1265.1 | 0.95310833
1265.15 | 0.953095
1265.2 | 0.9538948
1265.25 | 0.95305501
1265.3 | 0.95304168
1265.35 | 0.95302835
1265.4 | 0.95382815
1265.45 | 0.95381482
1265.5 | 0.95461462
1265.55 | 0.95460129
1265.6 | 0.95458796
1265.65 | 0.95457463
1265.7 | 0.95537443
1265.75 | 0.9553611
1265.8 | 0.95534777
1265.85 | 0.95533444
1265.9 | 0.95614757
1265.95 | 0.95612091
1266 | 0.95610758
1266.05 | 0.95609425
1266.1 | 0.95690738
1266.15 | 0.95689405
1266.2 | 0.95769385
1266.25 | 0.95686739
1266.3 | 0.95766719
1266.35 | 0.95765386
1266.4 | 0.95764053
1266.45 | 0.9576272
1266.5 | 0.95761387
1266.55 | 0.95841367
1266.6 | 0.95840034
1266.65 | 0.95757388
1266.7 | 0.95756055
1266.75 | 0.95754722
1266.8 | 0.95752056
1266.85 | 0.95750723
1266.9 | 0.9574939
1266.95 | 0.95748057
1267 | 0.95746724
1267.05 | 0.95745391
1267.1 | 0.95744058
1267.15 | 0.95825371
1267.2 | 0.95824038
1267.25 | 0.95904018
1267.3 | 0.95902685
1267.35 | 0.95983998
1267.4 | 0.95982665
1267.45 | 0.96062645
1267.5 | 0.96143958
1267.55 | 0.96225271
1267.6 | 0.96223938
1267.65 | 0.96222605
1267.7 | 0.96302585
1267.75 | 0.96301252
1267.8 | 0.96299919
1267.85 | 0.96298586
1267.9 | 0.96297253
1267.95 | 0.96213274
1268 | 0.96211941
1268.05 | 0.96210608
1268.1 | 0.96126629
1268.15 | 0.96125296
1268.2 | 0.96123963
1268.25 | 0.96041317
1268.3 | 0.95957338
1268.35 | 0.95956005
1268.4 | 0.95954672
1268.45 | 0.95953339
1268.5 | 0.95952006
1268.55 | 0.95868027
1268.6 | 0.9594934
1268.65 | 0.95865361
1268.7 | 0.95781382
1268.75 | 0.95780049
1268.8 | 0.95697403
1268.85 | 0.9569607
1268.9 | 0.95694737
1268.95 | 0.95610758
1269 | 0.95609425
1269.05 | 0.95608092
1269.1 | 0.95606759
1269.15 | 0.95524113
1269.2 | 0.9552278
1269.25 | 0.9560276
1269.3 | 0.95520114
1269.35 | 0.95518781
1269.4 | 0.95517448
1269.45 | 0.95516115
1269.5 | 0.95513449
1269.55 | 0.95594762
1269.6 | 0.95593429
1269.65 | 0.95673409
1269.7 | 0.95753389
1269.75 | 0.95752056
1269.8 | 0.95750723
1269.85 | 0.95832036
1269.9 | 0.95912016
1269.95 | 0.95993329
1270 | 0.96074642
1270.05 | 0.96155955
1270.1 | 0.96154622
1270.15 | 0.96153289
1270.2 | 0.96150623
1270.25 | 0.9614929
1270.3 | 0.96230603
1270.35 | 0.9622927
1270.4 | 0.96310583
1270.45 | 0.9630925
1270.5 | 0.96307917
1270.55 | 0.96306584
1270.6 | 0.96387897
1270.65 | 0.96386564
1270.7 | 0.96385231
1270.75 | 0.96383898
1270.8 | 0.96382565
1270.85 | 0.96381232
1270.9 | 0.96379899
1270.95 | 0.96378566
1271 | 0.96377233
1271.05 | 0.963759
1271.1 | 0.96374567
1271.15 | 0.96373234
1271.2 | 0.96371901
1271.25 | 0.96453214
1271.3 | 0.96451881
1271.35 | 0.96533194
1271.4 | 0.96531861
1271.45 | 0.96530528
1271.5 | 0.96529195
1271.55 | 0.96610508
1271.6 | 0.96609175
1271.65 | 0.96607842
1271.7 | 0.96606509
1271.75 | 0.96521197
1271.8 | 0.96519864
1271.85 | 0.9660251
1271.9 | 0.96601177
1271.95 | 0.96515865
1272 | 0.96514532
1272.05 | 0.96595845
1272.1 | 0.96594512
1272.15 | 0.96593179
1272.2 | 0.96675825
1272.25 | 0.96757138
1272.3 | 0.96755805
1272.35 | 0.96670493
1272.4 | 0.9666916
1272.45 | 0.96667827
1272.5 | 0.96666494
1272.55 | 0.9674914
1272.6 | 0.96663828
1272.65 | 0.96662495
1272.7 | 0.96661162
1272.75 | 0.96577183
1272.8 | 0.96491871
1272.85 | 0.96490538
1272.9 | 0.96573184
1272.95 | 0.96487872
1273 | 0.96486539
1273.05 | 0.9640256
1273.1 | 0.96401227
1273.15 | 0.96399894
1273.2 | 0.96398561
1273.25 | 0.96314582
1273.3 | 0.96313249
1273.35 | 0.9622927
1273.4 | 0.96227937
1273.45 | 0.96226604
1273.5 | 0.96142625
1273.55 | 0.96141292
1273.6 | 0.96057313
1273.65 | 0.9605598
1273.7 | 0.95889355
1273.75 | 0.95805376
1273.8 | 0.9572273
1273.85 | 0.95721397
1273.9 | 0.95637418
1273.95 | 0.95472126
1274 | 0.95470793
1274.05 | 0.95388147
1274.1 | 0.95304168
1274.15 | 0.95221522
1274.2 | 0.95138876
1274.25 | 0.95137543
1274.3 | 0.95054897
1274.35 | 0.94972251
1274.4 | 0.94970918
1274.45 | 0.94888272
1274.5 | 0.94886939
1274.55 | 0.94804293
1274.6 | 0.94640334
1274.65 | 0.94559021
1274.7 | 0.94476375
1274.75 | 0.94313749
1274.8 | 0.94232436
1274.85 | 0.9406981
1274.9 | 0.93988497
1274.95 | 0.93827204
1275 | 0.93745891
1275.05 | 0.93505951
1275.1 | 0.93424638
1275.15 | 0.93264678
1275.2 | 0.93026071
1275.25 | 0.92866111
1275.3 | 0.92707484
1275.35 | 0.92627504
1275.4 | 0.92468877
1275.45 | 0.9231025
1275.5 | 0.92152956
1275.55 | 0.91918348
1275.6 | 0.91761054
1275.65 | 0.91526446
1275.7 | 0.91370485
1275.75 | 0.91215857
1275.8 | 0.91059896
1275.85 | 0.90905268
1275.9 | 0.90673326
1275.95 | 0.9044405
1276 | 0.90289422
1276.05 | 0.90060146
1276.1 | 0.89908184
1276.15 | 0.89680241
1276.2 | 0.89528279
1276.25 | 0.89376317
1276.3 | 0.89224355
1276.35 | 0.89073726
1276.4 | 0.88997745
1276.45 | 0.88847116
1276.5 | 0.88696487
1276.55 | 0.88547191
1276.6 | 0.88396562
1276.65 | 0.88321914
1276.7 | 0.88099303
1276.75 | 0.87950007
1276.8 | 0.87802044
1276.85 | 0.87727396
1276.9 | 0.87506118
1276.95 | 0.8743147
1277 | 0.87211525
1277.05 | 0.87064895
1277.1 | 0.86918265
1277.15 | 0.86699653
1277.2 | 0.86481041
1277.25 | 0.86335744
1277.3 | 0.86118465
1277.35 | 0.85902519
1277.4 | 0.85686573
1277.45 | 0.8547196
1277.5 | 0.85257347
1277.55 | 0.84973418
1277.6 | 0.84761471
1277.65 | 0.8461884
1277.7 | 0.84406893
1277.75 | 0.84196279
1277.8 | 0.83916349
1277.85 | 0.83707068
1277.9 | 0.83428471
1277.95 | 0.83151207
1278 | 0.82875276
1278.05 | 0.82600678
1278.1 | 0.8225943
1278.15 | 0.81918182
1278.2 | 0.81580933
1278.25 | 0.81243684
1278.3 | 0.80841118
1278.35 | 0.80507868
1278.4 | 0.80175951
1278.45 | 0.7978005
1278.5 | 0.79386815
1278.55 | 0.7906023
1278.6 | 0.78541693
1278.65 | 0.78089806
1278.7 | 0.77641918
1278.75 | 0.7726068
1278.8 | 0.76879442
1278.85 | 0.76439552
1278.9 | 0.75939677
1278.95 | 0.75443801
1279 | 0.74889273
1279.05 | 0.74400062
1279.1 | 0.73853532
1279.15 | 0.73370986
1279.2 | 0.72833787
1279.25 | 0.72357906
1279.3 | 0.71827372
1279.35 | 0.71300837
1279.4 | 0.70778301
1279.45 | 0.70201112
1279.5 | 0.69743893
1279.55 | 0.6928934
1279.6 | 0.68780134
1279.65 | 0.68386899
1279.7 | 0.6799633
1279.75 | 0.67552441
1279.8 | 0.67111218
1279.85 | 0.66672661
1279.9 | 0.6618345
1279.95 | 0.65803545
1280 | 0.65427639
1280.05 | 0.64998413
1280.1 | 0.64678493
1280.15 | 0.64361239
1280.2 | 0.63990665
1280.25 | 0.63572103
1280.3 | 0.63257515
1280.35 | 0.6299758
1280.4 | 0.62686991
1280.45 | 0.62480376
1280.5 | 0.62221774
1280.55 | 0.61915184
1280.6 | 0.61659248
1280.65 | 0.61404645
1280.7 | 0.61151375
1280.75 | 0.60898105
1280.8 | 0.60696822
1280.85 | 0.60444885
1280.9 | 0.60194281
1280.95 | 0.59994331
1281 | 0.59746393
1281.05 | 0.59547776
1281.1 | 0.5939848
1281.15 | 0.59201196
1281.2 | 0.590519
1281.25 | 0.58855949
1281.3 | 0.58707986
1281.35 | 0.58561356
1281.4 | 0.58462714
1281.45 | 0.58364072
1281.5 | 0.5826543
1281.55 | 0.58120133
1281.6 | 0.58021491
1281.65 | 0.57924182
1281.7 | 0.57826873
1281.75 | 0.57777552
1281.8 | 0.57680243
1281.85 | 0.57677577
1281.9 | 0.57580268
1281.95 | 0.57484292
1282 | 0.57482959
1282.05 | 0.57433638
1282.1 | 0.57384317
1282.15 | 0.57382984
1282.2 | 0.57429639
1282.25 | 0.57474961
1282.3 | 0.57473628
1282.35 | 0.57472295
1282.4 | 0.5751895
1282.45 | 0.57565605
1282.5 | 0.57660248
1282.55 | 0.57754891
1282.6 | 0.57897522
1282.65 | 0.58040153
1282.7 | 0.58184117
1282.75 | 0.58280093
1282.8 | 0.58472045
1282.85 | 0.5866533
1282.9 | 0.58907936
1282.95 | 0.59150542
1283 | 0.59394481
1283.05 | 0.59590432
1283.1 | 0.59835704
1283.15 | 0.60082309
1283.2 | 0.60330247
1283.25 | 0.60627506
1283.3 | 0.60978085
1283.35 | 0.61279343
1283.4 | 0.61581934
1283.45 | 0.61884525
1283.5 | 0.62241769
1283.55 | 0.62548359
1283.6 | 0.62906936
1283.65 | 0.63321499
1283.7 | 0.63737395
1283.75 | 0.64102637
1283.8 | 0.64523865
1283.85 | 0.64893106
1283.9 | 0.65318333
1283.95 | 0.65692906
1284 | 0.66123465
1284.05 | 0.66502037
1284.1 | 0.66936595
1284.15 | 0.67320499
1284.2 | 0.6764975
1284.25 | 0.67925681
1284.3 | 0.68313584
1284.35 | 0.68648167
1284.4 | 0.68984083
1284.45 | 0.69265346
1284.5 | 0.69605261
1284.55 | 0.69945176
1284.6 | 0.70230438
1284.65 | 0.70517033
1284.7 | 0.70803628
1284.75 | 0.71150208
1284.8 | 0.71440802
1284.85 | 0.71672744
1284.9 | 0.71906019
1284.95 | 0.72140627
1285 | 0.72257931
1285.05 | 0.72433887
1285.1 | 0.72551191
1285.15 | 0.72668495
1285.2 | 0.72785799
1285.25 | 0.72843118
1285.3 | 0.7290177
1285.35 | 0.72900437
1285.4 | 0.72959089
1285.45 | 0.72897771
1285.5 | 0.72836453
1285.55 | 0.7283512
1285.6 | 0.72773802
1285.65 | 0.72653832
1285.7 | 0.72533862
1285.75 | 0.7235524
1285.8 | 0.7223527
1285.85 | 0.71997996
1285.9 | 0.71819374
1285.95 | 0.71642085
1286 | 0.71407477
1286.05 | 0.71231521
1286.1 | 0.70996913
1286.15 | 0.70763638
1286.2 | 0.70589015
1286.25 | 0.70357073
1286.3 | 0.70183783
1286.35 | 0.70010493
1286.4 | 0.69837203
1286.45 | 0.69663913
1286.5 | 0.69491956
1286.55 | 0.69319999
1286.6 | 0.69205361
1286.65 | 0.69034737
1286.7 | 0.68864113
1286.75 | 0.68693489
1286.8 | 0.68580184
1286.85 | 0.68410893
1286.9 | 0.68241602
1286.95 | 0.68128297
1287 | 0.68016325
1287.05 | 0.6790302
1287.1 | 0.67735062
1287.15 | 0.67567104
1287.2 | 0.67511118
1287.25 | 0.67344493
1287.3 | 0.67232521
1287.35 | 0.67065896
1287.4 | 0.66955257
1287.45 | 0.66843285
1287.5 | 0.66732646
1287.55 | 0.66622007
1287.6 | 0.66458048
1287.65 | 0.66347409
1287.7 | 0.6623677
1287.75 | 0.66072811
1287.8 | 0.65963505
1287.85 | 0.65854199
1287.9 | 0.65744893
1287.95 | 0.65635587
1288 | 0.65526281
1288.05 | 0.65363655
1288.1 | 0.65255682
1288.15 | 0.65093056
1288.2 | 0.64985083
1288.25 | 0.6487711
1288.3 | 0.64715817
1288.35 | 0.64609177
1288.4 | 0.64447884
1288.45 | 0.64287924
1288.5 | 0.64181284
1288.55 | 0.63969337
1288.6 | 0.6381071
1288.65 | 0.63652083
1288.7 | 0.63441469
1288.75 | 0.63230855
1288.8 | 0.62969587
1288.85 | 0.62813626
1288.9 | 0.62656332
1288.95 | 0.62449717
1289 | 0.62241769
1289.05 | 0.62035154
1289.1 | 0.61829872
1289.15 | 0.61573936
1289.2 | 0.61319333
1289.25 | 0.61115384
1289.3 | 0.60911435
1289.35 | 0.60759473
1289.4 | 0.60556857
1289.45 | 0.60306253
1289.5 | 0.60055649
1289.55 | 0.59805045
1289.6 | 0.59555774
1289.65 | 0.59258515
1289.7 | 0.5901191
1289.75 | 0.58765305
1289.8 | 0.58472045
1289.85 | 0.58228106
1289.9 | 0.57936179
1289.95 | 0.57645585
1290 | 0.57308336
1290.05 | 0.57067063
1290.1 | 0.56780468
1290.15 | 0.56541861
1290.2 | 0.56209944
1290.25 | 0.5597267
1290.3 | 0.55643419
1290.35 | 0.55315501
1290.4 | 0.55035571
1290.45 | 0.54756974
1290.5 | 0.54433055
1290.55 | 0.54065147
1290.6 | 0.53743894
1290.65 | 0.5333333
1290.7 | 0.52970754
1290.75 | 0.52610844
1290.8 | 0.52162956
1290.85 | 0.51805712
1290.9 | 0.51451134
1290.95 | 0.510539
1291 | 0.50703321
1291.05 | 0.50396731
1291.1 | 0.50006162
1291.15 | 0.49616926
1291.2 | 0.49315668
1291.25 | 0.49015743
1291.3 | 0.48717151
1291.35 | 0.48419892
1291.4 | 0.48122633
1291.45 | 0.47744061
1291.5 | 0.47409478
1291.55 | 0.47034905
1291.6 | 0.46661665
1291.65 | 0.46372404
1291.7 | 0.46043153
1291.75 | 0.45716568
1291.8 | 0.45349993
1291.85 | 0.45026074
1291.9 | 0.44703488
1291.95 | 0.44342245
1292 | 0.44062315
1292.05 | 0.43783718
1292.1 | 0.43545111
1292.15 | 0.43307837
1292.2 | 0.43031906
1292.25 | 0.42757308
1292.3 | 0.42445386
1292.35 | 0.42173454
1292.4 | 0.41862865
1292.45 | 0.41554942
1292.5 | 0.41285676
1292.55 | 0.40979086
1292.6 | 0.40673829
1292.65 | 0.40371238
1292.7 | 0.40031323
1292.75 | 0.39730065
1292.8 | 0.39431473
1292.85 | 0.39170205
1292.9 | 0.3891027
1292.95 | 0.38650335
1293 | 0.38355742
1293.05 | 0.38061149
1293.1 | 0.37805213
1293.15 | 0.37513286
1293.2 | 0.37296007
1293.25 | 0.37042737
1293.3 | 0.36789467
1293.35 | 0.36573521
1293.4 | 0.36358908
1293.45 | 0.36037655
1293.5 | 0.35788384
1293.55 | 0.35575104
1293.6 | 0.35363157
1293.65 | 0.3515121
1293.7 | 0.34905938
1293.75 | 0.34695324
1293.8 | 0.34415394
1293.85 | 0.34207446
1293.9 | 0.3396484
1293.95 | 0.33756892
1294 | 0.3361826
1294.05 | 0.3344497
1294.1 | 0.3320503
1294.15 | 0.32966423
1294.2 | 0.32761141
1294.25 | 0.32523867
1294.3 | 0.32286593
1294.35 | 0.32117302
1294.4 | 0.31881361
1294.45 | 0.31680078
1294.5 | 0.31478795
1294.55 | 0.3124552
1294.6 | 0.31012245
1294.65 | 0.30813628
1294.7 | 0.30581686
1294.75 | 0.30416394
1294.8 | 0.30284427
1294.85 | 0.30087143
1294.9 | 0.29955176
1294.95 | 0.29759225
1295 | 0.29563274
1295.05 | 0.29367323
1295.1 | 0.2920603
1295.15 | 0.29011412
1295.2 | 0.28882111
1295.25 | 0.28751477
1295.3 | 0.28559525
1295.35 | 0.2836624
1295.4 | 0.2820628
1295.45 | 0.28014328
1295.5 | 0.27823709
1295.55 | 0.27695741
1295.6 | 0.27537114
1295.65 | 0.27410479
1295.7 | 0.27283844
1295.75 | 0.27157209
1295.8 | 0.26999915
1295.85 | 0.26903939
1295.9 | 0.26778637
1295.95 | 0.26653335
1296 | 0.26558692
1296.05 | 0.26464049
1296.1 | 0.26338747
1296.15 | 0.26245437
1296.2 | 0.26150794
1296.25 | 0.26026825
1296.3 | 0.25901523
1296.35 | 0.25808213
1296.4 | 0.25714903
1296.45 | 0.25590934
1296.5 | 0.25497624
1296.55 | 0.25374988
1296.6 | 0.25281678
1296.65 | 0.25189701
1296.7 | 0.25096391
1296.75 | 0.2503374
1296.8 | 0.24941763
1296.85 | 0.24909771
1296.9 | 0.24848453
1296.95 | 0.24756476
1297 | 0.24724484
1297.05 | 0.24692492
1297.1 | 0.24631174
1297.15 | 0.24629841
1297.2 | 0.24597849
1297.25 | 0.2456719
1297.3 | 0.24504539
1297.35 | 0.2447388
1297.4 | 0.24411229
1297.45 | 0.2438057
1297.5 | 0.24379237
1297.55 | 0.24347245
1297.6 | 0.24316586
1297.65 | 0.24284594
1297.7 | 0.24252602
1297.75 | 0.24281928
1297.8 | 0.24280595
1297.85 | 0.24308588
1297.9 | 0.24307255
1297.95 | 0.24336581
1298 | 0.24364574
1298.05 | 0.243939
1298.1 | 0.24452552
1298.15 | 0.24541863
1298.2 | 0.24631174
1298.25 | 0.24720485
1298.3 | 0.24779137
1298.35 | 0.24868448
1298.4 | 0.24957759
1298.45 | 0.25048403
1298.5 | 0.25137714
1298.55 | 0.25288343
1298.6 | 0.25409646
1298.65 | 0.25529616
1298.7 | 0.25589601
1298.75 | 0.25710904
1298.8 | 0.25832207
1298.85 | 0.2595351
1298.9 | 0.26137464
1298.95 | 0.26290759
1299 | 0.26506705
1299.05 | 0.2666
1299.1 | 0.26814628
1299.15 | 0.26999915
1299.2 | 0.27217194
1299.25 | 0.27405147
1299.3 | 0.2768641
1299.35 | 0.27938347
1299.4 | 0.28158292
1299.45 | 0.2837957
1299.5 | 0.28570189
1299.55 | 0.28760808
1299.6 | 0.29015411
1299.65 | 0.29240688
1299.7 | 0.29464632
1299.75 | 0.29689909
1299.8 | 0.29884527
1299.85 | 0.3004582
1299.9 | 0.30207113
1299.95 | 0.30403064
1300 | 0.3056569
1300.05 | 0.30728316
1300.1 | 0.30892275
1300.15 | 0.31022909
1300.2 | 0.31186868
1300.25 | 0.31318835
1300.3 | 0.31450802
1300.35 | 0.31549444
1300.4 | 0.31714736
1300.45 | 0.31813378
1300.5 | 0.31946678
1300.55 | 0.3204532
1300.6 | 0.32145295
1300.65 | 0.32210612
1300.7 | 0.32310587
1300.75 | 0.32375904
1300.8 | 0.32409229
1300.85 | 0.32474546
1300.9 | 0.32507871
1300.95 | 0.3247188
1301 | 0.32470547
1301.05 | 0.32435889
1301.1 | 0.32434556
1301.15 | 0.32433223
1301.2 | 0.32363907
1301.25 | 0.32329249
1301.3 | 0.32193283
1301.35 | 0.32123967
1301.4 | 0.32021326
1301.45 | 0.31853368
1301.5 | 0.31750727
1301.55 | 0.31649419
1301.6 | 0.31514786
1301.65 | 0.31380153
1301.7 | 0.31212195
1301.75 | 0.31077562
1301.8 | 0.30910937
1301.85 | 0.30810962
1301.9 | 0.30677662
1301.95 | 0.30544362
1302 | 0.30444387
1302.05 | 0.30344412
1302.1 | 0.30212445
1302.15 | 0.30047153
1302.2 | 0.29915186
1302.25 | 0.29816544
1302.3 | 0.29684577
1302.35 | 0.29488626
1302.4 | 0.29324667
1302.45 | 0.29194033
1302.5 | 0.29031407
1302.55 | 0.28902106
1302.6 | 0.2873948
1302.65 | 0.28610179
1302.7 | 0.2851287
1302.75 | 0.28351577
1302.8 | 0.28223609
1302.85 | 0.281263
1302.9 | 0.28028991
1302.95 | 0.27901023
1303 | 0.27805047
1303.05 | 0.27709071
1303.1 | 0.27613095
1303.15 | 0.27547778
1303.2 | 0.27451802
1303.25 | 0.27355826
1303.3 | 0.27261183
1303.35 | 0.27133215
1303.4 | 0.27038572
1303.45 | 0.26942596
1303.5 | 0.26817294
1303.55 | 0.2675331
1303.6 | 0.26657334
1303.65 | 0.26562691
1303.7 | 0.26468048
1303.75 | 0.26373405
1303.8 | 0.26341413
1303.85 | 0.26278762
1303.9 | 0.26214778
1303.95 | 0.26182786
1304 | 0.26150794
1304.05 | 0.26117469
1304.1 | 0.26024159
1304.15 | 0.25992167
1304.2 | 0.25897524
1304.25 | 0.25834873
1304.3 | 0.25772222
1304.35 | 0.25708238
1304.4 | 0.25645587
1304.45 | 0.25552277
1304.5 | 0.25428308
1304.55 | 0.25365657
1304.6 | 0.25303006
1304.65 | 0.25240355
1304.7 | 0.25179037
1304.75 | 0.25147045
1304.8 | 0.25084394
1304.85 | 0.25052402
1304.9 | 0.24959092
1304.95 | 0.24897774
1305 | 0.24865782
1305.05 | 0.2483379
1305.1 | 0.24741813
1305.15 | 0.24649836
1305.2 | 0.24587185
1305.25 | 0.24525867
1305.3 | 0.2443389
1305.35 | 0.24371239
1305.4 | 0.24309921
1305.45 | 0.24248603
1305.5 | 0.24156626
1305.55 | 0.24095308
1305.6 | 0.24003331
1305.65 | 0.23942013
1305.7 | 0.23851369
1305.75 | 0.23790051
1305.8 | 0.23728733
1305.85 | 0.23696741
1305.9 | 0.23606097
1305.95 | 0.23544779
1306 | 0.23483461
1306.05 | 0.23423476
1306.1 | 0.23391484
1306.15 | 0.23331499
1306.2 | 0.23299507
1306.25 | 0.23239522
1306.3 | 0.2320753
1306.35 | 0.23176871
1306.4 | 0.23115553
1306.45 | 0.23084894
1306.5 | 0.23054235
1306.55 | 0.23023576
1306.6 | 0.22991584
1306.65 | 0.22931599
1306.7 | 0.2290094
1306.75 | 0.22839622
1306.8 | 0.22838289
1306.85 | 0.2280763
1306.9 | 0.22718319
1306.95 | 0.22657001
1307 | 0.22597016
1307.05 | 0.22537031
1307.1 | 0.22506372
1307.15 | 0.22475713
1307.2 | 0.22445054
1307.25 | 0.22383736
1307.3 | 0.22353077
1307.35 | 0.22293092
1307.4 | 0.22262433
1307.45 | 0.22290426
1307.5 | 0.22259767
1307.55 | 0.2228776
1307.6 | 0.22286427
1307.65 | 0.22255768
1307.7 | 0.22254435
1307.75 | 0.22253102
1307.8 | 0.22251769
1307.85 | 0.22250436
1307.9 | 0.22249103
1307.95 | 0.2224777
1308 | 0.22187785
1308.05 | 0.22157126
1308.1 | 0.22126467
1308.15 | 0.22095808
1308.2 | 0.22094475
1308.25 | 0.22093142
1308.3 | 0.22033157
1308.35 | 0.22031824
1308.4 | 0.22001165
1308.45 | 0.21970506
1308.5 | 0.21969173
1308.55 | 0.2196784
1308.6 | 0.21995833
1308.65 | 0.21965174
1308.7 | 0.21963841
1308.75 | 0.21962508
1308.8 | 0.21931849
1308.85 | 0.21959842
1308.9 | 0.21929183
1308.95 | 0.21985169
1309 | 0.2195451
1309.05 | 0.21982503
1309.1 | 0.22010496
1309.15 | 0.22009163
1309.2 | 0.2200783
1309.25 | 0.22035823
1309.3 | 0.22005164
1309.35 | 0.22033157
1309.4 | 0.22031824
1309.45 | 0.22030491
1309.5 | 0.21970506
1309.55 | 0.21969173
1309.6 | 0.2196784
1309.65 | 0.21907855
1309.7 | 0.21906522
1309.75 | 0.21905189
1309.8 | 0.2187453
1309.85 | 0.21873197
1309.9 | 0.21842538
1309.95 | 0.21841205
1310 | 0.21869198
1310.05 | 0.21897191
1310.1 | 0.21895858
1310.15 | 0.21865199
1310.2 | 0.21893192
1310.25 | 0.21862533
1310.3 | 0.21831874
1310.35 | 0.2188786
1310.4 | 0.21886527
1310.45 | 0.2191452
1310.5 | 0.21883861
1310.55 | 0.21882528
1310.6 | 0.21881195
1310.65 | 0.21879862
1310.7 | 0.21907855
1310.75 | 0.21877196
1310.8 | 0.21905189
1310.85 | 0.21903856
1310.9 | 0.21873197
1310.95 | 0.21842538
1311 | 0.21811879
1311.05 | 0.21810546
1311.1 | 0.21809213
1311.15 | 0.21719902
1311.2 | 0.21689243
1311.25 | 0.2168791
1311.3 | 0.21686577
1311.35 | 0.21657251
1311.4 | 0.21683911
1311.45 | 0.21682578
1311.5 | 0.21681245
1311.55 | 0.21650586
1311.6 | 0.21678579
1311.65 | 0.2164792
1311.7 | 0.21646587
1311.75 | 0.21703906
1311.8 | 0.21702573
1311.85 | 0.2170124
1311.9 | 0.21699907
1311.95 | 0.21669248
1312 | 0.21609263
1312.05 | 0.2160793
1312.1 | 0.21577271
1312.15 | 0.21575938
1312.2 | 0.21574605
1312.25 | 0.21573272
1312.3 | 0.21571939
1312.35 | 0.2154128
1312.4 | 0.21539947
1312.45 | 0.21509288
1312.5 | 0.21507955
1312.55 | 0.21565274
1312.6 | 0.21563941
1312.65 | 0.21562608
1312.7 | 0.21561275
1312.75 | 0.21587935
1312.8 | 0.21558609
1312.85 | 0.21498624
1312.9 | 0.21497291
1312.95 | 0.21466632
1313 | 0.21494625
1313.05 | 0.2143464
1313.1 | 0.21403981
1313.15 | 0.21431974
1313.2 | 0.21373322
1313.25 | 0.21371989
1313.3 | 0.2134133
1313.35 | 0.21339997
1313.4 | 0.21366657
1313.45 | 0.21365324
1313.5 | 0.21363991
1313.55 | 0.21362658
1313.6 | 0.21390651
1313.65 | 0.21418644
1313.7 | 0.21417311
1313.75 | 0.21443971
1313.8 | 0.21442638
1313.85 | 0.21441305
1313.9 | 0.21469298
1313.95 | 0.21467965
1314 | 0.21466632
1314.05 | 0.21435973
1314.1 | 0.2143464
1314.15 | 0.21375988
1314.2 | 0.21345329
1314.25 | 0.2131467
1314.3 | 0.21342663
1314.35 | 0.21369323
1314.4 | 0.2136799
1314.45 | 0.21337331
1314.5 | 0.21365324
1314.55 | 0.21363991
1314.6 | 0.21391984
1314.65 | 0.21419977
1314.7 | 0.21505289
1314.75 | 0.21503956
1314.8 | 0.21561275
1314.85 | 0.21587935
1314.9 | 0.21615928
1314.95 | 0.21702573
1315 | 0.21758559
1315.05 | 0.21786552
1315.1 | 0.21843871
1315.15 | 0.21930516
1315.2 | 0.21987835
1315.25 | 0.21986502
1315.3 | 0.22073147
1315.35 | 0.22099807
1315.4 | 0.22157126
1315.45 | 0.22185119
1315.5 | 0.22213112
1315.55 | 0.2230109
1315.6 | 0.22387735
1315.65 | 0.22445054
1315.7 | 0.22473047
1315.75 | 0.22530366
1315.8 | 0.22587685
1315.85 | 0.22646337
1315.9 | 0.22732982
1315.95 | 0.22791634
1316 | 0.22878279
1316.05 | 0.22966257
1316.1 | 0.22964924
1316.15 | 0.23023576
1316.2 | 0.23080895
1316.25 | 0.23228858
1316.3 | 0.23316836
1316.35 | 0.23435473
1316.4 | 0.23552777
1316.45 | 0.23671414
1316.5 | 0.23790051
1316.55 | 0.23939347
1316.6 | 0.24088643
1316.65 | 0.24268598
1316.7 | 0.24419227
1316.75 | 0.24599182
1316.8 | 0.24720485
1316.85 | 0.24871114
1316.9 | 0.25023076
1316.95 | 0.25204364
1317 | 0.25388318
1317.05 | 0.2554028
1317.1 | 0.25785552
1317.15 | 0.25938847
1317.2 | 0.26124134
1317.25 | 0.26278762
1317.3 | 0.26464049
1317.35 | 0.26681328
1317.4 | 0.26867948
1317.45 | 0.27055901
1317.5 | 0.27275846
1317.55 | 0.27463799
1317.6 | 0.27685077
1317.65 | 0.27810379
1317.7 | 0.27999665
1317.75 | 0.28190284
1317.8 | 0.28414228
1317.85 | 0.28670164
1317.9 | 0.28862116
1317.95 | 0.29087393
1318 | 0.29345995
1318.05 | 0.29604597
1318.1 | 0.29897857
1318.15 | 0.30127133
1318.2 | 0.30455051
1318.25 | 0.3075231
1318.3 | 0.31082894
1318.35 | 0.31416144
1318.4 | 0.31684077
1318.45 | 0.31985335
1318.5 | 0.32322584
1318.55 | 0.32593183
1318.6 | 0.32934431
1318.65 | 0.33275679
1318.7 | 0.33654251
1318.75 | 0.3396484
1318.8 | 0.34276762
1318.85 | 0.34626008
1318.9 | 0.34940596
1318.95 | 0.35292508
1319 | 0.35611095
1319.05 | 0.36001664
1319.1 | 0.36394899
1319.15 | 0.36754809
1319.2 | 0.37080061
1319.25 | 0.37478628
1319.3 | 0.3784387
1319.35 | 0.38211778
1319.4 | 0.38579686
1319.45 | 0.3895026
1319.5 | 0.393235
1319.55 | 0.39698073
1319.6 | 0.39999331
1319.65 | 0.40301922
1319.7 | 0.4064317
1319.75 | 0.4090977
1319.8 | 0.41332331
1319.85 | 0.41796215
1319.9 | 0.42301422
1319.95 | 0.42771971
1320 | 0.43205196
1320.05 | 0.43681077
1320.1 | 0.44159624
1320.15 | 0.44683493
1320.2 | 0.45210028
1320.25 | 0.45741895
1320.3 | 0.46317751
1320.35 | 0.46690991
1320.4 | 0.47065564
1320.45 | 0.4744147
1320.5 | 0.47862698
1320.55 | 0.4820128
1320.6 | 0.48541195
1320.65 | 0.48969088
1320.7 | 0.49355658
1320.75 | 0.49744894
1320.8 | 0.50092807
1320.85 | 0.50486042
1320.9 | 0.50837954
1320.95 | 0.51235188
1321 | 0.51635088
1321.05 | 0.52037654
1321.1 | 0.52486875
1321.15 | 0.52940095
1321.2 | 0.53304004
1321.25 | 0.53715901
1321.3 | 0.54130464
1321.35 | 0.54501038
1321.4 | 0.54872945
1321.45 | 0.55294173
1321.5 | 0.55718067
1321.55 | 0.56144627
1321.6 | 0.56477877
1321.65 | 0.5681246
1321.7 | 0.57196364
1321.75 | 0.57534946
1321.8 | 0.57874861
1321.85 | 0.5826543
1321.9 | 0.58707986
1321.95 | 0.59053233
1322 | 0.59301171
1322.05 | 0.59599763
1322.1 | 0.59899688
1322.15 | 0.60200946
1322.2 | 0.60502204
1322.25 | 0.60755474
1322.3 | 0.61060731
1322.35 | 0.61315334
1322.4 | 0.61519283
1322.45 | 0.61620591
1322.5 | 0.61825873
1322.55 | 0.62031155
1322.6 | 0.62185783
1322.65 | 0.62288424
1322.7 | 0.62391065
1322.75 | 0.62441719
1322.8 | 0.62493706
1322.85 | 0.6249104
1322.9 | 0.6243772
1322.95 | 0.623844
1323 | 0.62383067
1323.05 | 0.6227776
1323.1 | 0.62120466
1323.15 | 0.61963172
1323.2 | 0.61755224
1323.25 | 0.61547276
1323.3 | 0.61391315
1323.35 | 0.61134046
1323.4 | 0.60927431
1323.45 | 0.60671495
1323.5 | 0.60415559
1323.55 | 0.60060981
1323.6 | 0.59757057
1323.65 | 0.59405145
1323.7 | 0.59103887
1323.75 | 0.5870532
1323.8 | 0.5835874
1323.85 | 0.57866863
1323.9 | 0.57377652
1323.95 | 0.5689244
1324 | 0.56409894
1324.05 | 0.55931347
1324.1 | 0.55408811
1324.15 | 0.54842286
1324.2 | 0.54234438
1324.25 | 0.535866
1324.3 | 0.53034738
1324.35 | 0.52352242
1324.4 | 0.51809711
1324.45 | 0.5122719
1324.5 | 0.50650001
1324.55 | 0.50032822
1324.6 | 0.49464964
1324.65 | 0.48858449
1324.7 | 0.48255933
1324.75 | 0.47702738
1324.8 | 0.4706823
1324.85 | 0.4648171
1324.9 | 0.45941845
1324.95 | 0.45364656
1325 | 0.44832789
1325.05 | 0.44183618
1325.1 | 0.43501122
1325.15 | 0.42823958
1325.2 | 0.42232106
1325.25 | 0.41645586
1325.3 | 0.41101722
1325.35 | 0.40601847
1325.4 | 0.40065981
1325.45 | 0.39420809
1325.5 | 0.3885695
1325.55 | 0.38298423
1325.6 | 0.37815877
1325.65 | 0.37374654
1325.7 | 0.36934764
1325.75 | 0.36462882
1325.8 | 0.36065648
1325.85 | 0.35633756
1325.9 | 0.35171205
1325.95 | 0.34709987
1326 | 0.34322084
1326.05 | 0.33900856
1326.1 | 0.33518285
1326.15 | 0.33137047
1326.2 | 0.32722484
1326.25 | 0.32345245
1326.3 | 0.31936014
1326.35 | 0.31496124
1326.4 | 0.31092225
1326.45 | 0.30722984
1326.5 | 0.30356409
1326.55 | 0.30024492
1326.6 | 0.29693908
1326.65 | 0.29332665
1326.7 | 0.28974088
1326.75 | 0.28647503
1326.8 | 0.28291592
1326.85 | 0.27969006
1326.9 | 0.2771307
1326.95 | 0.27487793
1327 | 0.2723319
1327.05 | 0.26978587
1327.1 | 0.26693325
1327.15 | 0.26409396
1327.2 | 0.26157459
1327.25 | 0.25937514
1327.3 | 0.25718902
1327.35 | 0.25532282
1327.4 | 0.2531367
1327.45 | 0.25128383
1327.5 | 0.24880445
1327.55 | 0.24665832
1327.6 | 0.24480545
1327.65 | 0.24296591
1327.7 | 0.24112637
1327.75 | 0.23960675
1327.8 | 0.2380738
1327.85 | 0.23655418
1327.9 | 0.23503456
1327.95 | 0.23382153
1328 | 0.23230191
1328.05 | 0.23139547
1328.1 | 0.22958259
1328.15 | 0.22838289
1328.2 | 0.22718319
1328.25 | 0.22627675
1328.3 | 0.22507705
1328.35 | 0.22357076
1328.4 | 0.2220778
1328.45 | 0.22089143
1328.5 | 0.21910521
1328.55 | 0.21762558
1328.6 | 0.21614595
1328.65 | 0.21525284
1328.7 | 0.21378654
1328.75 | 0.21260017
1328.8 | 0.21113387
1328.85 | 0.20996083
1328.9 | 0.20906772
1328.95 | 0.20789468
1329 | 0.20672164
1329.05 | 0.20584186
1329.1 | 0.20438889
1329.15 | 0.20322918
1329.2 | 0.20206947
1329.25 | 0.20118969
1329.3 | 0.20002998
1329.35 | 0.19887027
1329.4 | 0.19800382
1329.45 | 0.19684411
1329.5 | 0.19625759
1329.55 | 0.19483128
1329.6 | 0.19396483
1329.65 | 0.19337831
1329.7 | 0.19251186
1329.75 | 0.19193867
1329.8 | 0.19107222
1329.85 | 0.19049903
1329.9 | 0.18963258
1329.95 | 0.18820627
1330 | 0.18763308
1330.05 | 0.18677996
1330.1 | 0.18619344
1330.15 | 0.18562025
1330.2 | 0.1844872
1330.25 | 0.18363408
1330.3 | 0.18278096
1330.35 | 0.18220777
1330.4 | 0.18135465
1330.45 | 0.18078146
1330.5 | 0.1804882
1330.55 | 0.17964841
1330.6 | 0.17879529
1330.65 | 0.1782221
1330.7 | 0.17738231
1330.75 | 0.17708905
1330.8 | 0.17624926
1330.85 | 0.17567607
1330.9 | 0.17511621
1330.95 | 0.17454302
1331 | 0.17370323
1331.05 | 0.17313004
1331.1 | 0.17311671
1331.15 | 0.17283678
1331.2 | 0.17226359
1331.25 | 0.17170373
1331.3 | 0.17141047
1331.35 | 0.17113054
1331.4 | 0.17110388
1331.45 | 0.17082395
1331.5 | 0.17026409
1331.55 | 0.16997083
1331.6 | 0.1699575
1331.65 | 0.16911771
1331.7 | 0.16910438
1331.75 | 0.16881112
1331.8 | 0.16879779
1331.85 | 0.16851786
1331.9 | 0.1682246
1331.95 | 0.16794467
1332 | 0.16765141
1332.05 | 0.16763808
1332.1 | 0.16762475
1332.15 | 0.16761142
1332.2 | 0.16814462
1332.25 | 0.16839789
1332.3 | 0.16811796
1332.35 | 0.16810463
1332.4 | 0.1680913
1332.45 | 0.1686245
1332.5 | 0.16887777
1332.55 | 0.16886444
1332.6 | 0.16913104
1332.65 | 0.16911771
1332.7 | 0.16882445
1332.75 | 0.16881112
1332.8 | 0.16851786
1332.85 | 0.16906439
1332.9 | 0.16931766
1332.95 | 0.16930433
1333 | 0.16957093
1333.05 | 0.1698242
1333.1 | 0.17063733
1333.15 | 0.17090393
1333.2 | 0.1711572
1333.25 | 0.1716904
1333.3 | 0.171957
1333.35 | 0.17277013
1333.4 | 0.17303673
1333.45 | 0.17356993
1333.5 | 0.17438306
1333.55 | 0.17464966
1333.6 | 0.17518286
1333.65 | 0.17572939
1333.7 | 0.17654252
1333.75 | 0.17736898
1333.8 | 0.17790218
1333.85 | 0.17900857
1333.9 | 0.17954177
1333.95 | 0.18036823
1334 | 0.18119469
1334.05 | 0.18202115
1334.1 | 0.18312754
1334.15 | 0.18423393
1334.2 | 0.18506039
1334.25 | 0.18644671
1334.3 | 0.18784636
1334.35 | 0.18924601
1334.4 | 0.1903524
1334.45 | 0.19204531
1334.5 | 0.19316503
1334.55 | 0.19485794
1334.6 | 0.19655085
1334.65 | 0.19796383
1334.7 | 0.19939014
1334.75 | 0.20052319
1334.8 | 0.20165624
1334.85 | 0.20308255
1334.9 | 0.20480212
1334.95 | 0.20652169
1335 | 0.20796133
1335.05 | 0.2096809
1335.1 | 0.2114138
1335.15 | 0.21286677
1335.2 | 0.21401315
1335.25 | 0.21575938
1335.3 | 0.2178122
1335.35 | 0.21985169
1335.4 | 0.22190451
1335.45 | 0.22338414
1335.5 | 0.22485044
1335.55 | 0.22662333
1335.6 | 0.22810296
1335.65 | 0.22958259
1335.7 | 0.23106222
1335.75 | 0.23315503
1335.8 | 0.23464799
1335.85 | 0.23614095
1335.9 | 0.23763391
1335.95 | 0.23883361
1336 | 0.24064649
1336.05 | 0.24184619
1336.1 | 0.24335248
1336.15 | 0.24517869
1336.2 | 0.24639172
1336.25 | 0.24760475
1336.3 | 0.24851119
1336.35 | 0.24972422
1336.4 | 0.25095058
1336.45 | 0.25155043
1336.5 | 0.25277679
1336.55 | 0.25337664
1336.6 | 0.25398982
1336.65 | 0.25458967
1336.7 | 0.25520285
1336.75 | 0.25612262
1336.8 | 0.25641588
1336.85 | 0.25670914
1336.9 | 0.2570024
1336.95 | 0.25730899
1337 | 0.25790884
1337.05 | 0.25789551
1337.1 | 0.2582021
1337.15 | 0.25849536
1337.2 | 0.25817544
1337.25 | 0.25784219
1337.3 | 0.25752227
1337.35 | 0.25718902
1337.4 | 0.2568691
1337.45 | 0.25654918
1337.5 | 0.25621593
1337.55 | 0.25558942
1337.6 | 0.25494958
1337.65 | 0.25400315
1337.7 | 0.25336331
1337.75 | 0.2527368
1337.8 | 0.25179037
1337.85 | 0.25116386
1337.9 | 0.24991084
1337.95 | 0.24897774
1338 | 0.24804464
1338.05 | 0.24679162
1338.1 | 0.24616511
1338.15 | 0.24523201
1338.2 | 0.24429891
1338.25 | 0.24307255
1338.3 | 0.24213945
1338.35 | 0.24120635
1338.4 | 0.24057984
1338.45 | 0.23996666
1338.5 | 0.23903356
1338.55 | 0.23842038
1338.6 | 0.23748728
1338.65 | 0.23596766
1338.7 | 0.23444804
1338.75 | 0.23322168
1338.8 | 0.23290176
1338.85 | 0.23228858
1338.9 | 0.23107555
1338.95 | 0.22986252
1339 | 0.22864949
1339.05 | 0.22774305
1339.1 | 0.22682328
1339.15 | 0.2262101
1339.2 | 0.22561025
1339.25 | 0.22499707
1339.3 | 0.22469048
1339.35 | 0.22378404
1339.4 | 0.2228776
1339.45 | 0.22226442
1339.5 | 0.22135798
1339.55 | 0.22105139
1339.6 | 0.22045154
1339.65 | 0.21983836
1339.7 | 0.21923851
1339.75 | 0.21893192
1339.8 | 0.218612
1339.85 | 0.21771889
1339.9 | 0.2174123
1339.95 | 0.21681245
1340 | 0.21650586
1340.05 | 0.21618594
1340.1 | 0.21529283
1340.15 | 0.21498624
1340.2 | 0.21438639
1340.25 | 0.21378654
1340.3 | 0.21289343
1340.35 | 0.21258684
1340.4 | 0.21228025
1340.45 | 0.2116804
1340.5 | 0.21137381
1340.55 | 0.2104807
1340.6 | 0.21017411
1340.65 | 0.21016078
1340.7 | 0.209281
1340.75 | 0.20897441
1340.8 | 0.20866782
1340.85 | 0.20806797
1340.9 | 0.20748145
1340.95 | 0.2068816
1341 | 0.20600182
1341.05 | 0.20540197
1341.1 | 0.20509538
1341.15 | 0.20450886
1341.2 | 0.20390901
1341.25 | 0.20361575
1341.3 | 0.2030159
1341.35 | 0.20213612
1341.4 | 0.20182953
1341.45 | 0.20124301
1341.5 | 0.20094975
1341.55 | 0.20064316
1341.6 | 0.20033657
1341.65 | 0.19945679
1341.7 | 0.19887027
1341.75 | 0.19828375
1341.8 | 0.1974173
1341.85 | 0.19683078
1341.9 | 0.195951
1341.95 | 0.19536448
1342 | 0.19449803
1342.05 | 0.19391151
1342.1 | 0.19304506
1342.15 | 0.19188535
1342.2 | 0.1910189
1342.25 | 0.18987252
1342.3 | 0.18957926
1342.35 | 0.18899274
1342.4 | 0.18841955
1342.45 | 0.18811296
1342.5 | 0.18697991
1342.55 | 0.18611346
1342.6 | 0.18496708
1342.65 | 0.18439389
1342.7 | 0.18354077
1342.75 | 0.18324751
1342.8 | 0.18238106
1342.85 | 0.18124801
1342.9 | 0.18039489
1342.95 | 0.17926184
1343 | 0.17812879
1343.05 | 0.17727567
1343.1 | 0.17671581
1343.15 | 0.17614262
1343.2 | 0.17556943
1343.25 | 0.17499624
1343.3 | 0.17387652
1343.35 | 0.17303673
1343.4 | 0.17246354
1343.45 | 0.17189035
1343.5 | 0.17161042
1343.55 | 0.17103723
1343.6 | 0.17047737
1343.65 | 0.16907772
1343.7 | 0.16823793
1343.75 | 0.16713154
1343.8 | 0.16629175
1343.85 | 0.16545196
1343.9 | 0.1648921
1343.95 | 0.16405231
1344 | 0.16294592
1344.05 | 0.16157293
1344.1 | 0.16073314
1344.15 | 0.15990668
1344.2 | 0.15934682
1344.25 | 0.15878696
1344.3 | 0.15824043
1344.35 | 0.15768057
1344.4 | 0.15685411
1344.45 | 0.15602765
1344.5 | 0.15546779
1344.55 | 0.15492126
1344.6 | 0.1543614
1344.65 | 0.15381487
1344.7 | 0.15325501
1344.75 | 0.15242855
1344.8 | 0.15161542
1344.85 | 0.15105556
1344.9 | 0.15024243
1344.95 | 0.1494293
1345 | 0.14833624
1345.05 | 0.14698991
1345.1 | 0.14617678
1345.15 | 0.14536365
1345.2 | 0.14455052
1345.25 | 0.14320419
1345.3 | 0.14212446
1345.35 | 0.14131133
1345.4 | 0.14024493
1345.45 | 0.1396984
1345.5 | 0.13915187
1345.55 | 0.13835207
1345.6 | 0.13807214
1345.65 | 0.13752561
1345.7 | 0.13672581
1345.75 | 0.13565941
1345.8 | 0.13537948
1345.85 | 0.13484628
1345.9 | 0.13456635
1345.95 | 0.13376655
1346 | 0.13270015
1346.05 | 0.13216695
1346.1 | 0.13163375
1346.15 | 0.13108722
1346.2 | 0.13055402
1346.25 | 0.13002082
1346.3 | 0.12948762
1346.35 | 0.12895442
1346.4 | 0.12815462
1346.45 | 0.12762142
1346.5 | 0.12682162
1346.55 | 0.12576855
1346.6 | 0.12498208
1346.65 | 0.12419561
1346.7 | 0.12314254
1346.75 | 0.1221028
1346.8 | 0.121303
1346.85 | 0.12026326
1346.9 | 0.11947679
1346.95 | 0.11869032
1347 | 0.11790385
1347.05 | 0.11738398
1347.1 | 0.11685078
1347.15 | 0.11607764
1347.2 | 0.1150379
1347.25 | 0.1147713
1347.3 | 0.1142381
1347.35 | 0.11321169
1347.4 | 0.11242522
1347.45 | 0.11165208
1347.5 | 0.11062567
1347.55 | 0.10985253
1347.6 | 0.10933266
1347.65 | 0.10855952
1347.7 | 0.10778638
1347.75 | 0.10726651
1347.8 | 0.1062401
1347.85 | 0.10572023
1347.9 | 0.10494709
1347.95 | 0.10442722
1348 | 0.10366741
1348.05 | 0.10289427
1348.1 | 0.1023744
1348.15 | 0.10161459
1348.2 | 0.10084145
1348.25 | 0.10008164
1348.3 | 0.09906856
1348.35 | 0.09829542
1348.4 | 0.09778888
1348.45 | 0.09752228
1348.5 | 0.09701574
1348.55 | 0.09649587
1348.6 | 0.09598933
1348.65 | 0.09522952
1348.7 | 0.09496292
1348.75 | 0.09445638
1348.8 | 0.09394984
1348.85 | 0.09368324
1348.9 | 0.09292343
1348.95 | 0.09216362
1349 | 0.09141714
1349.05 | 0.09065733
1349.1 | 0.08989752
1349.15 | 0.08915104
1349.2 | 0.08888444
1349.25 | 0.08813796
1349.3 | 0.08787136
1349.35 | 0.08736482
1349.4 | 0.0863784
1349.45 | 0.08636507
1349.5 | 0.08609847
1349.55 | 0.0858452
1349.6 | 0.08533866
1349.65 | 0.08507206
1349.7 | 0.08481879
1349.75 | 0.08431225
1349.8 | 0.08380571
1349.85 | 0.0833125
1349.9 | 0.08280596
1349.95 | 0.08279263
1350 | 0.08204615
1350.05 | 0.08153961
1350.1 | 0.0810464
1350.15 | 0.08103307
1350.2 | 0.08052653
1350.25 | 0.08027326
1350.3 | 0.08000666
1350.35 | 0.07975339
1350.4 | 0.07974006
1350.45 | 0.07948679
1350.5 | 0.07898025
1350.55 | 0.07920686
1350.6 | 0.07871365
1350.65 | 0.07820711
1350.7 | 0.0777139
1350.75 | 0.07746063
1350.8 | 0.07695409
1350.85 | 0.07646088
1350.9 | 0.07620761
1350.95 | 0.07546113
1351 | 0.07496792
1351.05 | 0.07446138
1351.1 | 0.07372823
1351.15 | 0.0725152
1351.2 | 0.0722486
1351.25 | 0.07151545
1351.3 | 0.0707823
1351.35 | 0.07028909
1351.4 | 0.06979588
1351.45 | 0.06930267
1351.5 | 0.06880946
1351.55 | 0.06807631
1351.6 | 0.06782304
1351.65 | 0.06780971
1351.7 | 0.06755644
1351.75 | 0.06730317
1351.8 | 0.06680996
1351.85 | 0.06655669
1351.9 | 0.06654336
1351.95 | 0.06605015
1352 | 0.06603682
1352.05 | 0.06602349
1352.1 | 0.06601016
1352.15 | 0.06599683
1352.2 | 0.0659835
1352.25 | 0.06573023
1352.3 | 0.06595684
1352.35 | 0.06618345
1352.4 | 0.06663667
1352.45 | 0.06686328
1352.5 | 0.06708989
1352.55 | 0.06683662
1352.6 | 0.06658335
1352.65 | 0.06609014
1352.7 | 0.06631675
1352.75 | 0.06654336
1352.8 | 0.06676997
1352.85 | 0.06675664
1352.9 | 0.06626343
1352.95 | 0.06577022
1353 | 0.06503707
1353.05 | 0.0647838
1353.1 | 0.06454386
1353.15 | 0.06429059
1353.2 | 0.06427726
1353.25 | 0.06354411
1353.3 | 0.0630509
1353.35 | 0.06255769
1353.4 | 0.06231775
1353.45 | 0.06206448
1353.5 | 0.06205115
1353.55 | 0.06250437
1353.6 | 0.06273098
1353.65 | 0.06271765
1353.7 | 0.06294426
1353.75 | 0.06293093
1353.8 | 0.06338415
1353.85 | 0.06337082
1353.9 | 0.06359743
1353.95 | 0.0635841
1354 | 0.06381071
1354.05 | 0.06379738
1354.1 | 0.06354411
1354.15 | 0.06377072
1354.2 | 0.06375739
1354.25 | 0.06350412
1354.3 | 0.06373073
1354.35 | 0.06347746
1354.4 | 0.06394401
1354.45 | 0.06393068
1354.5 | 0.0643839
1354.55 | 0.06485045
1354.6 | 0.06507706
1354.65 | 0.06530367
1354.7 | 0.06529034
1354.75 | 0.06551695
1354.8 | 0.06549029
1354.85 | 0.0657169
1354.9 | 0.06594351
1354.95 | 0.06569024
1355 | 0.06567691
1355.05 | 0.06566358
1355.1 | 0.06589019
1355.15 | 0.0661168
1355.2 | 0.06610347
1355.25 | 0.06609014
1355.3 | 0.06631675
1355.35 | 0.0667833
1355.4 | 0.06653003
1355.45 | 0.0665167
1355.5 | 0.06626343
1355.55 | 0.06649004
1355.6 | 0.06599683
1355.65 | 0.06574356
1355.7 | 0.06549029
1355.75 | 0.06523702
1355.8 | 0.06522369
1355.85 | 0.06473048
1355.9 | 0.06399733
1355.95 | 0.06374406
1356 | 0.06349079
1356.05 | 0.06323752
1356.1 | 0.06298425
1356.15 | 0.06273098
1356.2 | 0.06295759
1356.25 | 0.06246438
1356.3 | 0.06245105
1356.35 | 0.06221111
1356.4 | 0.06218445
1356.45 | 0.062651
1356.5 | 0.06311755
1356.55 | 0.06334416
1356.6 | 0.06379738
1356.65 | 0.06402399
1356.7 | 0.06473048
1356.75 | 0.06471715
1356.8 | 0.0651837
1356.85 | 0.06541031
1356.9 | 0.06586353
1356.95 | 0.06657002
1357 | 0.06655669
1357.05 | 0.06702324
1357.1 | 0.06748979
1357.15 | 0.0677164
1357.2 | 0.06794301
1357.25 | 0.06816962
1357.3 | 0.06863617
1357.35 | 0.06886278
1357.4 | 0.06908939
1357.45 | 0.069316
1357.5 | 0.06930267
1357.55 | 0.06976922
1357.6 | 0.06951595
1357.65 | 0.06974256
1357.7 | 0.07020911
1357.75 | 0.07043572
1357.8 | 0.07090227
1357.85 | 0.07088894
1357.9 | 0.07135549
1357.95 | 0.0715821
1358 | 0.07180871
1358.05 | 0.07179538
1358.1 | 0.07178205
1358.15 | 0.07200866
1358.2 | 0.07175539
1358.25 | 0.07126218
1358.3 | 0.07124885
1358.35 | 0.07026243
1358.4 | 0.06976922
1358.45 | 0.06903607
1358.5 | 0.06830292
1358.55 | 0.06780971
1358.6 | 0.06755644
1358.65 | 0.06706323
1358.7 | 0.06657002
1358.75 | 0.06607681
1358.8 | 0.06534366
1358.85 | 0.06461051
1358.9 | 0.06387736
1358.95 | 0.06314421
1359 | 0.06289094
1359.05 | 0.06287761
1359.1 | 0.06262434
1359.15 | 0.06261101
1359.2 | 0.06283762
1359.25 | 0.06306423
1359.3 | 0.06377072
1359.35 | 0.06423727
1359.4 | 0.06493043
1359.45 | 0.06563692
1359.5 | 0.06634341
1359.55 | 0.06680996
1359.6 | 0.06655669
1359.65 | 0.06654336
1359.7 | 0.06653003
1359.75 | 0.0665167
1359.8 | 0.06626343
1359.85 | 0.06601016
1359.9 | 0.06551695
1359.95 | 0.06502374
1360 | 0.06429059
1360.05 | 0.06379738
1360.1 | 0.06306423
1360.15 | 0.06257102
1360.2 | 0.06231775
1360.25 | 0.06183787
1360.3 | 0.06110472
1360.35 | 0.06085145
1360.4 | 0.06035824
1360.45 | 0.05987836
1360.5 | 0.06010497
1360.55 | 0.0598517
1360.6 | 0.05911855
1360.65 | 0.05910522
1360.7 | 0.0583854
1360.75 | 0.05742564
1360.8 | 0.05693243
1360.85 | 0.05621261
1360.9 | 0.05525285
1360.95 | 0.05453303
1361 | 0.05427976
1361.05 | 0.05379988
1361.1 | 0.05354661
1361.15 | 0.05329334
1361.2 | 0.0530534
1361.25 | 0.05326668
1361.3 | 0.05349329
1361.35 | 0.05347996
1361.4 | 0.05369324
1361.45 | 0.0543864
1361.5 | 0.05485295
1361.55 | 0.05506623
1361.6 | 0.05529284
1361.65 | 0.055986
1361.7 | 0.05667916
1361.75 | 0.05690577
1361.8 | 0.05689244
1361.85 | 0.05687911
1361.9 | 0.05710572
1361.95 | 0.05685245
1362 | 0.05635924
1362.05 | 0.0561193
1362.1 | 0.05515954
1362.15 | 0.05442639
1362.2 | 0.05300008
1362.25 | 0.05205365
1362.3 | 0.05133383
1362.35 | 0.05061401
1362.4 | 0.04989419
1362.45 | 0.04848121
1362.5 | 0.04776139
1362.55 | 0.04657502
1362.6 | 0.04609514
1362.65 | 0.04538865
1362.7 | 0.04513538
1362.75 | 0.0446555
1362.8 | 0.04394901
1362.85 | 0.04324252
1362.9 | 0.04276264
1362.95 | 0.04250937
1363 | 0.04249604
1363.05 | 0.04248271
1363.1 | 0.04270932
1363.15 | 0.04222944
1363.2 | 0.04244272
1363.25 | 0.04196284
1363.3 | 0.0417229
1363.35 | 0.04170957
1363.4 | 0.04146963
1363.45 | 0.04144297
1363.5 | 0.04073648
1363.55 | 0.04049654
1363.6 | 0.0402566
1363.65 | 0.03977672
1363.7 | 0.04021661
1363.75 | 0.03975006
1363.8 | 0.03996334
1363.85 | 0.04064317
1363.9 | 0.04109639
1363.95 | 0.04200283
1364 | 0.0429226
1364.05 | 0.04429559
1364.1 | 0.04521536
1364.15 | 0.04637507
1364.2 | 0.04776139
1364.25 | 0.04868116
1364.3 | 0.05053403
1364.35 | 0.05193368
1364.4 | 0.05309339
1364.45 | 0.05450637
1364.5 | 0.05519953
1364.55 | 0.05635924
1364.6 | 0.05682579
1364.65 | 0.05751895
1364.7 | 0.05774556
1364.75 | 0.05773223
1364.8 | 0.0577189
1364.85 | 0.05698575
1364.9 | 0.05674581
1364.95 | 0.05649254
1365 | 0.05575939
1365.05 | 0.05503957
1365.1 | 0.05361326
1365.15 | 0.05289344
1365.2 | 0.05169374
1365.25 | 0.05028076
1365.3 | 0.04861451
1365.35 | 0.04720153
1365.4 | 0.0462551
1365.45 | 0.04461551
1365.5 | 0.04320253
1365.55 | 0.0422561
1365.6 | 0.04108306
1365.65 | 0.04013663
1365.7 | 0.03851037
1365.75 | 0.03733733
1365.8 | 0.03617762
1365.85 | 0.03524452
1365.9 | 0.03453803
1365.95 | 0.03315171
1366 | 0.03244522
1366.05 | 0.03152545
1366.1 | 0.03059235
1366.15 | 0.02965925
1366.2 | 0.02941931
1366.25 | 0.02963259
1366.3 | 0.02984587
1366.35 | 0.03007248
1366.4 | 0.03051237
1366.45 | 0.03049904
1366.5 | 0.03093893
1366.55 | 0.03137882
1366.6 | 0.03205865
1366.65 | 0.03272515
1366.7 | 0.03363159
1366.75 | 0.03407148
1366.8 | 0.03475131
1366.85 | 0.03565775
1366.9 | 0.0367908
1366.95 | 0.03769724
1367 | 0.03931017
1367.05 | 0.04044322
1367.1 | 0.0415896
1367.15 | 0.04226943
1367.2 | 0.04272265
1367.25 | 0.04341581
1367.3 | 0.04362909
1367.35 | 0.04430892
1367.4 | 0.04476214
1367.45 | 0.04498875
1367.5 | 0.04473548
1367.55 | 0.04472215
1367.6 | 0.04470882
1367.65 | 0.04493543
1367.7 | 0.04490877
1367.75 | 0.04513538
1367.8 | 0.04534866
1367.85 | 0.04533533
1367.9 | 0.04462884
1367.95 | 0.04368241
1368 | 0.04273598
1368.05 | 0.04202949
1368.1 | 0.04108306
1368.15 | 0.03968341
1368.2 | 0.03873698
1368.25 | 0.03711072
1368.3 | 0.03571107
1368.35 | 0.03432475
1368.4 | 0.0329251
1368.45 | 0.03223194
1368.5 | 0.03129884
1368.55 | 0.03059235
1368.6 | 0.02967258
1368.65 | 0.02896609
1368.7 | 0.02804632
1368.75 | 0.02688661
1368.8 | 0.02642006
1368.85 | 0.0257269
1368.9 | 0.02526035
1368.95 | 0.02456719
1369 | 0.02364742
1369.05 | 0.02295426
1369.1 | 0.02203449
1369.15 | 0.02179455
1369.2 | 0.021328
1369.25 | 0.02086145
1369.3 | 0.02062151
1369.35 | 0.01994168
1369.4 | 0.01947513
1369.45 | 0.0194618
1369.5 | 0.01922186
1369.55 | 0.01920853
1369.6 | 0.0191952
1369.65 | 0.01940848
1369.7 | 0.01916854
1369.75 | 0.01915521
1369.8 | 0.01914188
1369.85 | 0.01912855
1369.9 | 0.0193285
1369.95 | 0.01931517
1370 | 0.01952845
1370.05 | 0.01996834
1370.1 | 0.01995501
1370.15 | 0.0203949
1370.2 | 0.02038157
1370.25 | 0.02058152
1370.3 | 0.0207948
1370.35 | 0.02123469
1370.4 | 0.02167458
1370.45 | 0.02211447
1370.5 | 0.02255436
1370.55 | 0.02254103
1370.6 | 0.02275431
1370.65 | 0.0231942
1370.7 | 0.02339415
1370.75 | 0.02383404
1370.8 | 0.02427393
1370.85 | 0.02448721
1370.9 | 0.02447388
1370.95 | 0.02400733
1371 | 0.023994
1371.05 | 0.02352745
1371.1 | 0.02283429
1371.15 | 0.02191452
1371.2 | 0.02144797
1371.25 | 0.02054153
1371.3 | 0.01939515
1371.35 | 0.01824877
1371.4 | 0.01711572
1371.45 | 0.01620928
1371.5 | 0.01530284
1371.55 | 0.01416979
1371.6 | 0.01347663
1371.65 | 0.01257019
1371.7 | 0.01233025
1371.75 | 0.01165042
1371.8 | 0.0111972
1371.85 | 0.01095726
1371.9 | 0.01071732
1371.95 | 0.01049071
1372 | 0.01025077
1372.05 | 0.01023744
1372.1 | 0.01022411
1372.15 | 0.00954428
1372.2 | 0.00953095
1372.25 | 0.00929101
1372.3 | 0.00883779
1372.35 | 0.00837124
1372.4 | 0.00835791
1372.45 | 0.00834458
1372.5 | 0.00789136
1372.55 | 0.00787803
1372.6 | 0.00763809
1372.65 | 0.00739815
1372.7 | 0.00805132
1372.75 | 0.0082646
1372.8 | 0.00869116
1372.85 | 0.00934433
1372.9 | 0.00955761
1372.95 | 0.00954428
1373 | 0.00953095
1373.05 | 0.00951762
1373.1 | 0.00950429
1373.15 | 0.00947763
1373.2 | 0.00991752
1373.25 | 0.00945097
1373.3 | 0.00943764
1373.35 | 0.00921103
1373.4 | 0.00874448
1373.45 | 0.00851787
1373.5 | 0.00805132
1373.55 | 0.0075981
1373.6 | 0.00735816
1373.65 | 0.00667833
1373.7 | 0.00622511
1373.75 | 0.00577189
1373.8 | 0.00597184
1373.85 | 0.00551862
1373.9 | 0.00550529
1373.95 | 0.00549196
1374 | 0.00570524
1374.05 | 0.00569191
1374.1 | 0.00545197
1374.15 | 0.00521203
1374.2 | 0.00542531
1374.25 | 0.00541198
1374.3 | 0.00583854
1374.35 | 0.00538532
1374.4 | 0.00581188
1374.45 | 0.00535866
1374.5 | 0.00511872
1374.55 | 0.00487878
1374.6 | 0.00486545
1374.65 | 0.00463884
1374.7 | 0.00462551
1374.75 | 0.00417229
1374.8 | 0.00415896
1374.85 | 0.00369241
1374.9 | 0.00323919
1374.95 | 0.00257269
1375 | 0.00255936
1375.05 | 0.00210614
1375.1 | 0.00163959
1375.15 | 0.00162626
1375.2 | 0.00139965
1375.25 | 0.00138632
1375.3 | 0.00137299
1375.35 | 0.00113647581
1375.4 | 0.000902802243
1375.45 | 0.000449575578
1375.5 | -3.37844851e-06
1375.55 | -0.000456057957
1375.6 | -0.000689252977
1375.65 | -0.000922380014
1375.7 | -0.00137299
1375.75 | -0.00138632
1375.8 | -0.00183954
1375.85 | -0.00185287
1375.9 | -0.00209281
1375.95 | -0.00187953
1376 | -0.00167958
1376.05 | -0.0014663
1376.1 | -0.001266751233
1376.15 | -0.00084230937
1376.2 | -0.000636942058
1376.25 | -0.000650857245
1376.3 | -0.00044542195
1376.35 | -0.000239918672
1376.4 | -3.43479442e-05
1376.45 | 0.000390914247
1376.5 | 0.000377000393
1376.55 | 0.000363085206
1376.6 | 0.000568861749
1376.65 | 0.000554947895
1376.7 | 0.000541034041
1376.75 | 0.000527118854
1376.8 | 0.000732964713
1376.85 | 0.000499291146
1376.9 | 0.000705135672
1376.95 | 0.000691221818
1377 | 0.000457548251
1377.05 | 0.000443633064
1377.1 | 0.00042971921
1377.15 | -2.35086547e-05
1377.2 | -0.000256977073
1377.25 | -0.000709794507
1377.3 | -0.00138632
1377.35 | -0.00183954
1377.4 | -0.00227943
1377.45 | -0.00317254
1377.5 | -0.00362576
1377.55 | -0.00407898
1377.6 | -0.0045322
1377.65 | -0.00497209
1377.7 | -0.00498542
1377.75 | -0.00499875
1377.8 | -0.00458552
1377.85 | -0.00394568
1377.9 | -0.0037324
1377.95 | -0.00309256
1378 | -0.00245272
1378.05 | -0.00181288
1378.1 | -0.000946339356
1378.15 | 0.000137516279
1378.2 | 0.000783085513
1378.25 | 0.00165292
1378.3 | 0.00207948
1378.35 | 0.00271932
1378.4 | 0.00314588
1378.45 | 0.00379905
1378.5 | 0.00422561
1378.55 | 0.00443889
1378.6 | 0.00486545
1378.65 | 0.00441223
1378.7 | 0.00394568
1378.75 | 0.00371907
1378.8 | 0.00303924
1378.85 | 0.00258602
1378.9 | 0.00169291
1378.95 | 0.000354470027
1379 | -0.000757899811
1379.05 | -0.00165292
1379.1 | -0.00254603
1379.15 | -0.00342581
1379.2 | -0.00409231
1379.25 | -0.00454553
1379.3 | -0.00478547
1379.35 | -0.00523869
1379.4 | -0.00525202
1379.45 | -0.00503874
1379.5 | -0.00418562
1379.55 | -0.00375906
1379.6 | -0.0033325
1379.65 | -0.00225277
1379.7 | -0.001172192212
1379.75 | -0.000307753709
1379.8 | 0.000210470036
1379.85 | 0.001274020082
1379.9 | 0.00255936
1379.95 | 0.00318587
1380 | 0.00425227
1380.05 | 0.00489211
1380.1 | 0.00551862
1380.15 | 0.00614513
1380.2 | 0.00633175
1380.25 | 0.00651837
1380.3 | 0.0062651
1380.35 | 0.00623844
1380.4 | 0.00553195
1380.45 | 0.00461218
1380.5 | 0.00390569
1380.55 | 0.0025327
1380.6 | 0.000949266624
1380.65 | -0.000635471759
1380.7 | -0.00243939
1380.75 | -0.00445222
1380.8 | -0.00625177
1380.85 | -0.00805132
1380.9 | -0.00983754
1380.95 | -0.01118387
1381 | -0.01231692
1381.05 | -0.01343664
1381.1 | -0.01435641
1381.15 | -0.01460968
1381.2 | -0.01464967
1381.25 | -0.01447638
1381.3 | -0.0138632
1381.35 | -0.01302341
1381.4 | -0.01153045
1381.45 | -0.01025077
1381.5 | -0.0085312
1381.55 | -0.00658502
1381.6 | -0.00441223
1381.65 | -0.00223944
1381.7 | -0.000267729051
1381.75 | 0.00215946
1381.8 | 0.0041323
1381.85 | 0.00545197
1381.9 | 0.00654503
1381.95 | 0.00718487
1382 | 0.00806465
1382.05 | 0.00847788
1382.1 | 0.00777139
1382.15 | 0.0070649
1382.2 | 0.0061318
1382.25 | 0.00451887
1382.3 | 0.00313255
1382.35 | 0.00108326245
1382.4 | -0.000742679617
1382.45 | -0.00323919
1382.5 | -0.00527868
1382.55 | -0.00775806
1382.6 | -0.01001083
1382.65 | -0.01203699
1382.7 | -0.01427643
1382.75 | -0.01584937
1382.8 | -0.01720903
1382.85 | -0.01876864
1382.9 | -0.01947513
1382.95 | -0.02038157
1383 | -0.02042156
1383.05 | -0.02090144
1383.1 | -0.02050154
1383.15 | -0.02031492
1383.2 | -0.01926185
1383.25 | -0.01754228
1383.3 | -0.01647588
1383.35 | -0.01430309
1383.4 | -0.0121303
1383.45 | -0.00994418
1383.5 | -0.00751812
1383.55 | -0.00531867
1383.6 | -0.00287928
1383.65 | -0.001104618443
1383.7 | 0.000550998216
1383.75 | 0.00223944
1383.8 | 0.00325252
1383.85 | 0.00449221
1383.9 | 0.00459885
1383.95 | 0.0049321
1384 | 0.00503874
1384.05 | 0.00446555
1384.1 | 0.00410564
1384.15 | 0.00353245
1384.2 | 0.00318587
1384.25 | 0.00283929
1384.3 | 0.00181288
1384.35 | 0.001236614769
1384.4 | 0.000437562582
1384.45 | -0.00013472631
1384.5 | -0.000706366031
1384.55 | -0.001052114239
1384.6 | -0.00139965
1384.65 | -0.00174623
1384.7 | -0.00230609
1384.75 | -0.00287928
1384.8 | -0.00299925
1384.85 | -0.00311922
1384.9 | -0.00369241
1384.95 | -0.00447888
1385 | -0.00482546
1385.05 | -0.00538532
1385.1 | -0.00595851
1385.15 | -0.00674498
1385.2 | -0.00707823
1385.25 | -0.0078647
1385.3 | -0.00798467
1385.35 | -0.00854453
1385.4 | -0.00910439
1385.45 | -0.00922436
1385.5 | -0.00867783
1385.55 | -0.0087978
1385.6 | -0.00891777
1385.65 | -0.00858452
1385.7 | -0.00803799
1385.75 | -0.00726485
1385.8 | -0.0062651
1385.85 | -0.00549196
1385.9 | -0.00494543
1385.95 | -0.00461218
1386 | -0.00383904
1386.05 | -0.00351912
1386.1 | -0.00318587
1386.15 | -0.00285262
1386.2 | -0.00274598
1386.25 | -0.00265267
1386.3 | -0.00275931
1386.35 | -0.00287928
1386.4 | -0.00299925
1386.45 | -0.00267933
1386.5 | -0.00278597
1386.55 | -0.00313255
1386.6 | -0.00325252
1386.65 | -0.0035991
1386.7 | -0.00349246
1386.75 | -0.00361243
1386.8 | -0.00327918
1386.85 | -0.00362576
1386.9 | -0.00351912
1386.95 | -0.00385237
1387 | -0.00374573
1387.05 | -0.00363909
1387.1 | -0.00354578
1387.15 | -0.00365242
1387.2 | -0.00355911
1387.25 | -0.00366575
1387.3 | -0.00378572
1387.35 | -0.0047988
1387.4 | -0.00491877
1387.45 | -0.00525202
1387.5 | -0.00581188
1387.55 | -0.00703824
1387.6 | -0.0082646
1387.65 | -0.00903774
1387.7 | -0.00981088
1387.75 | -0.01059735
1387.8 | -0.01158377
1387.85 | -0.01235691
1387.9 | -0.01269016
1387.95 | -0.01368991
1388 | -0.01444972
1388.05 | -0.01500958
1388.1 | -0.01534283
1388.15 | -0.01567608
1388.2 | -0.015996
1388.25 | -0.01611597
1388.3 | -0.01644922
1388.35 | -0.0161293
1388.4 | -0.01602266
1388.45 | -0.01568941
1388.5 | -0.01471632
1388.55 | -0.01395651
1388.6 | -0.01298342
1388.65 | -0.01155711
1388.7 | -0.01035741
1388.75 | -0.00915771
1388.8 | -0.00794468
1388.85 | -0.00674498
1388.9 | -0.00553195
1388.95 | -0.00431892
1389 | -0.00310589
1389.05 | -0.00255936
1389.1 | -0.00157294
1389.15 | -0.001017464237
1389.2 | -0.000690256726
1389.25 | -0.000140580846
1389.3 | 0.000409374964
1389.35 | 0.000514326053
1389.4 | 0.000619278475
1389.45 | -0.000165498615
1389.5 | -0.000727104845
1389.55 | -0.001066176056
1389.6 | -0.00162626
1389.65 | -0.00241273
1389.7 | -0.00297259
1389.75 | -0.00418562
1389.8 | -0.00497209
1389.85 | -0.00618512
1389.9 | -0.00695826
1389.95 | -0.00751812
1390 | -0.00762476
1390.05 | -0.00774473
1390.1 | -0.00829126
1390.15 | -0.00841123
1390.2 | -0.00874448
1390.25 | -0.00907773
1390.3 | -0.0085312
1390.35 | -0.00865117
1390.4 | -0.00810464
1390.45 | -0.00778472
1390.5 | -0.00745147
1390.55 | -0.00691827
1390.6 | -0.00702491
1390.65 | -0.00670499
1390.7 | -0.00659835
1390.75 | -0.00627843
1390.8 | -0.0057319
1390.85 | -0.00562526
1390.9 | -0.00551862
1390.95 | -0.00585187
1391 | -0.00597184
1391.05 | -0.0058652
1391.1 | -0.00597184
1391.15 | -0.00565192
1391.2 | -0.00577189
1391.25 | -0.00566525
1391.3 | -0.00577189
1391.35 | -0.00610514
1391.4 | -0.00622511
1391.45 | -0.00611847
1391.5 | -0.00557194
1391.55 | -0.00569191
1391.6 | -0.00623844
1391.65 | -0.00657169
1391.7 | -0.00669166
1391.75 | -0.0067983
1391.8 | -0.00735816
1391.85 | -0.00811797
1391.9 | -0.00845122
1391.95 | -0.00922436
1392 | -0.00977089
1392.05 | -0.01075731
1392.1 | -0.01151712
1392.15 | -0.01227693
1392.2 | -0.01325002
1392.25 | -0.01400983
1392.3 | -0.01499625
1392.35 | -0.01596934
1392.4 | -0.01628926
1392.45 | -0.01683579
1392.5 | -0.01715571
1392.55 | -0.01747563
1392.6 | -0.01738232
1392.65 | -0.0170624
1392.7 | -0.01651587
1392.75 | -0.01555611
1392.8 | -0.01458302
1392.85 | -0.01340998
1392.9 | -0.011997
1392.95 | -0.01081063
1393 | -0.00897109
1393.05 | -0.00691827
1393.1 | -0.00527868
1393.15 | -0.00363909
1393.2 | -0.00243939
1393.25 | -0.000586012127
1393.3 | 0.001058216713
1393.35 | 0.0022661
1393.4 | 0.00302591
1393.45 | 0.00379905
1393.5 | 0.00457219
1393.55 | 0.0046655
1393.6 | 0.00433225
1393.65 | 0.00421228
1393.7 | 0.00410564
1393.75 | 0.00398567
1393.8 | 0.00321253
1393.85 | 0.00221278
1393.9 | 0.00121780214
1393.95 | 0.000444124941
1394 | -0.0001091749661
1394.05 | -0.00066186116
1394.1 | -0.00142631
1394.15 | -0.00219945
1394.2 | -0.00275931
1394.25 | -0.00395901
1394.3 | -0.00471882
1394.35 | -0.00526535
1394.4 | -0.00581188
1394.45 | -0.00614513
1394.5 | -0.00669166
1394.55 | -0.00723819
1394.6 | -0.007998
1394.65 | -0.00898442
1394.7 | -0.00951762
1394.75 | -0.01027743
1394.8 | -0.01038407
1394.85 | -0.0109306
1394.9 | -0.01103724
1394.95 | -0.01158377
1395 | -0.01190369
1395.05 | -0.01202366
1395.1 | -0.0121303
1395.15 | -0.01202366
1395.2 | -0.01149046
1395.25 | -0.01138382
1395.3 | -0.01127718
1395.35 | -0.01074398
1395.4 | -0.01021078
1395.45 | -0.00989086
1395.5 | -0.00891777
1395.55 | -0.00817129
1395.6 | -0.00741148
1395.65 | -0.00645172
1395.7 | -0.00547863
1395.75 | -0.00471882
1395.8 | -0.00395901
1395.85 | -0.00321253
1395.9 | -0.00289261
1395.95 | -0.00234608
1396 | -0.00202616
1396.05 | -0.00191952
1396.1 | -0.00202616
1396.15 | -0.00170624
1396.2 | -0.00138632
1396.25 | -0.00150629
1396.3 | -0.00139965
1396.35 | -0.00150629
1396.4 | -0.00162626
1396.45 | -0.001298164711
1396.5 | -0.00141298
1396.55 | -0.001305581523
1396.6 | -0.00141298
1396.65 | -0.00153295
1396.7 | -0.00185287
1396.75 | -0.00153295
1396.8 | -0.000998079751
1396.85 | -0.000458559998
1396.9 | 0.000298746628
1396.95 | 0.001056659769
1397 | 0.00181288
1397.05 | 0.00301258
1397.1 | 0.00421228
1397.15 | 0.00541198
1397.2 | 0.00617179
1397.25 | 0.00714488
1397.3 | 0.00769141
1397.35 | 0.00802466
1397.4 | 0.0081313
1397.45 | 0.00822461
1397.5 | 0.00833125
1397.55 | 0.00843789
1397.6 | 0.00833125
1397.65 | 0.00777139
1397.7 | 0.00765142
1397.75 | 0.00754478
1397.8 | 0.00742481
1397.85 | 0.00731817
1397.9 | 0.00675831
1397.95 | 0.00686495
1398 | 0.00697159
1398.05 | 0.00642506
1398.1 | 0.00630509
1398.15 | 0.00597184
1398.2 | 0.00563859
1398.25 | 0.00553195
1398.3 | 0.00541198
1398.35 | 0.00530534
1398.4 | 0.00497209
1398.45 | 0.00529201
1398.5 | 0.00495876
1398.55 | 0.00441223
1398.6 | 0.00451887
1398.65 | 0.00441223
1398.7 | 0.00450554
1398.75 | 0.00505207
1398.8 | 0.00494543
1398.85 | 0.00482546
1398.9 | 0.00406565
1398.95 | 0.0037324
1399 | 0.00339915
1399.05 | 0.00350579
1399.1 | 0.00361243
1399.15 | 0.00285262
1399.2 | 0.00230609
1399.25 | 0.00154628
1399.3 | 0.001214937523
1399.35 | 0.000671334791
1399.4 | 0.000344248583
1399.45 | 0.000449198339
1399.5 | 0.000986185392
1399.55 | 0.000875083841
1399.6 | 0.000332278243
1399.65 | 5.72071613e-06
1399.7 | 0.0001106708587
1399.75 | -0.000215622081
1399.8 | 0.0001049165643
1399.85 | -0.000293770539
1399.9 | -0.000511196169
1399.95 | -0.00051316501
1400 | -0.00073052399
1400.05 | -0.000947818986
1400.1 | -0.000734463005
1400.15 | -9.00624121e-05
1400.2 | 0.000339211176
1400.25 | 0.000984601788
1400.3 | 0.00141298
1400.35 | 0.00141298
1400.4 | 0.00162626
1400.45 | 0.00162626
1400.5 | 0.00162626
1400.55 | 0.00205282
1400.6 | 0.00183954
1400.65 | 0.00161293
1400.7 | 0.001182798893
1400.75 | 0.000964910712
1400.8 | 0.000747087848
1400.85 | 0.000529332967
1400.9 | 0.000743150166
1400.95 | 0.001172952022
1401 | 0.0015996
1401.05 | 0.00203949
1401.1 | 0.00202616
1401.15 | 0.00267933
1401.2 | 0.00310589
1401.25 | 0.00354578
1401.3 | 0.00418562
1401.35 | 0.00483879
1401.4 | 0.00591852
1401.45 | 0.00657169
1401.5 | 0.00766475
1401.55 | 0.00831792
1401.6 | 0.00939765
1401.65 | 0.01027743
1401.7 | 0.01114388
1401.75 | 0.01179705
1401.8 | 0.01290344
1401.85 | 0.01311672
1401.9 | 0.01355661
1401.95 | 0.01420978
1402 | 0.01464967
1402.05 | 0.01442306
1402.1 | 0.01442306
1402.15 | 0.01420978
1402.2 | 0.01442306
1402.25 | 0.01463634
1402.3 | 0.01463634
1402.35 | 0.01419645
1402.4 | 0.01396984
1402.45 | 0.01352995
1402.5 | 0.01287678
1402.55 | 0.01221028
1402.6 | 0.01221028
1402.65 | 0.01221028
1402.7 | 0.01198367
1402.75 | 0.01154378
1402.8 | 0.01110389
1402.85 | 0.010664
1402.9 | 0.010664
1402.95 | 0.010664
1403 | 0.01043739
1403.05 | 0.01022411
1403.1 | 0.01043739
1403.15 | 0.00978422
1403.2 | 0.00934433
1403.25 | 0.00890444
1403.3 | 0.00867783
1403.35 | 0.00867783
1403.4 | 0.00845122
1403.45 | 0.00845122
1403.5 | 0.00801133
1403.55 | 0.00823794
1403.6 | 0.00823794
1403.65 | 0.00779805
1403.7 | 0.00822461
1403.75 | 0.00757144
1403.8 | 0.00734483
1403.85 | 0.00734483
1403.9 | 0.00713155
1403.95 | 0.00690494
1404 | 0.00669166
1404.05 | 0.00690494
1404.1 | 0.00669166
1404.15 | 0.00602516
1404.2 | 0.00581188
1404.25 | 0.00515871
1404.3 | 0.00558527
1404.35 | 0.00537199
1404.4 | 0.00515871
1404.45 | 0.00537199
1404.5 | 0.00558527
1404.55 | 0.00514538
1404.6 | 0.0049321
1404.65 | 0.00427893
1404.7 | 0.00405232
1404.75 | 0.00339915
1404.8 | 0.00297259
1404.85 | 0.00231942
1404.9 | 0.00209281
1404.95 | 0.001231377412
1405 | 0.000365864511
1405.05 | -6.74805923e-05
1405.1 | -0.000500561495
1405.15 | -0.000933378597
1405.2 | -0.000935347438
1405.25 | -0.000937317612
1405.3 | -0.000508440858
1405.35 | -0.000294887593
1405.4 | 0.000134385062
1405.45 | 0.000348135611
1405.5 | 0.00142631
1405.55 | 0.00229276
1405.6 | 0.00337249
1405.65 | 0.00401233
1405.7 | 0.00510539
1405.75 | 0.0063984
1405.8 | 0.00749146
1405.85 | 0.0087978
1405.9 | 0.01033075
1405.95 | 0.01142381
1406 | 0.01273015
1406.05 | 0.01317004
1406.1 | 0.01382321
1406.15 | 0.0142631
1406.2 | 0.01514288
1406.25 | 0.01580938
1406.3 | 0.01579605
1406.35 | 0.01535616
1406.4 | 0.01491627
1406.45 | 0.01424977
1406.5 | 0.0135966
1406.55 | 0.01315671
1406.6 | 0.01270349
1406.65 | 0.01182371
1406.7 | 0.01095726
1406.75 | 0.00963759
1406.8 | 0.00810464
1406.85 | 0.00701158
1406.9 | 0.00591852
1406.95 | 0.00505207
1407 | 0.00418562
1407.05 | 0.00374573
1407.1 | 0.002666
1407.15 | 0.00201283
1407.2 | 0.00157294
1407.25 | 0.000708854742
1407.3 | 0.000706884568
1407.35 | 0.000704914394
1407.4 | 0.000918862227
1407.45 | 0.001132878043
1407.5 | 0.00134633
1407.55 | 0.00155961
1407.6 | 0.00198617
1407.65 | 0.00285262
1407.7 | 0.00350579
1407.75 | 0.00393235
1407.8 | 0.00458552
1407.85 | 0.00523869
1407.9 | 0.00610514
1407.95 | 0.00675831
1408 | 0.00762476
1408.05 | 0.00870449
1408.1 | 0.00979755
1408.15 | 0.01045072
1408.2 | 0.01067733
1408.25 | 0.01110389
1408.3 | 0.01177039
1408.35 | 0.01219695
1408.4 | 0.01242356
1408.45 | 0.01242356
1408.5 | 0.01241023
1408.55 | 0.01219695
1408.6 | 0.01175706
1408.65 | 0.01131717
1408.7 | 0.01109056
1408.75 | 0.01043739
1408.8 | 0.0099975
1408.85 | 0.00889111
1408.9 | 0.00823794
1408.95 | 0.00714488
1409 | 0.00649171
1409.05 | 0.00562526
1409.1 | 0.00518537
1409.15 | 0.00431892
1409.2 | 0.00343914
1409.25 | 0.00235941
1409.3 | 0.00191952
1409.35 | 0.001274057406
1409.4 | 0.001272087232
1409.45 | 0.000838079761
1409.5 | 0.000836109587
1409.55 | 0.000402367383
1409.6 | 0.000400397209
1409.65 | 0.000398427035
1409.7 | 0.000612308218
1409.75 | 0.000394485354
1409.8 | 0.00039251518
1409.85 | 0.000822315703
1409.9 | 0.001252381493
1409.95 | 0.0014663
1410 | 0.00167958
1410.05 | 0.00275931
1410.1 | 0.00362576
1410.15 | 0.00427893
1410.2 | 0.00491877
1410.25 | 0.00578522
1410.3 | 0.00709156
1410.35 | 0.00818462
1410.4 | 0.00883779
1410.45 | 0.00949096
1410.5 | 0.01035741
1410.55 | 0.01102391
1410.6 | 0.01101058
1410.65 | 0.01145047
1410.7 | 0.01145047
1410.75 | 0.01145047
1410.8 | 0.01145047
1410.85 | 0.01101058
1410.9 | 0.01057069
1410.95 | 0.01057069
1411 | 0.0101308
1411.05 | 0.0094643
1411.1 | 0.00902441
1411.15 | 0.00881113
1411.2 | 0.00814463
1411.25 | 0.00793135
1411.3 | 0.00770474
1411.35 | 0.00705157
1411.4 | 0.00683829
1411.45 | 0.00661168
1411.5 | 0.0063984
1411.55 | 0.0063984
1411.6 | 0.00617179
1411.65 | 0.00661168
1411.7 | 0.00617179
1411.75 | 0.00617179
1411.8 | 0.00594518
1411.85 | 0.00594518
1411.9 | 0.0057319
1411.95 | 0.00550529
1412 | 0.00550529
1412.05 | 0.00550529
1412.1 | 0.00550529
1412.15 | 0.00571857
1412.2 | 0.00549196
1412.25 | 0.00571857
1412.3 | 0.00570524
1412.35 | 0.00570524
1412.4 | 0.00549196
1412.45 | 0.00549196
1412.5 | 0.00570524
1412.55 | 0.00570524
1412.6 | 0.0061318
1412.65 | 0.0061318
1412.7 | 0.0061318
1412.75 | 0.00590519
1412.8 | 0.00590519
1412.85 | 0.00655836
1412.9 | 0.00655836
1412.95 | 0.00698492
1413 | 0.00698492
1413.05 | 0.00698492
1413.1 | 0.00698492
1413.15 | 0.00698492
1413.2 | 0.00698492
1413.25 | 0.00698492
1413.3 | 0.0071982
1413.35 | 0.00697159
1413.4 | 0.00675831
1413.45 | 0.0065317
1413.5 | 0.00631842
1413.55 | 0.00609181
1413.6 | 0.00631842
1413.65 | 0.00565192
1413.7 | 0.00543864
1413.75 | 0.00521203
1413.8 | 0.00434558
1413.85 | 0.00369241
1413.9 | 0.00325252
1413.95 | 0.00261268
1414 | 0.00195951
1414.05 | 0.0017329
1414.1 | 0.001086832224
1414.15 | 0.000221054056
1414.2 | 3.29590915e-06
1414.25 | -0.000430049794
1414.3 | -0.000863132163
1414.35 | -0.000649580231
1414.4 | -0.001082530633
1414.45 | -0.00108450214
1414.5 | -0.000871016858
1414.55 | -0.000657464926
1414.6 | -0.000228193604
1414.65 | 0.000417194342
1414.7 | 0.00149296
1414.75 | 0.00191952
1414.8 | 0.00278597
1414.85 | 0.00322586
1414.9 | 0.00365242
1414.95 | 0.00451887
1415 | 0.0055986
1415.05 | 0.00625177
1415.1 | 0.00690494
1415.15 | 0.00755811
1415.2 | 0.00777139
1415.25 | 0.00798467
1415.3 | 0.00798467
1415.35 | 0.00821128
1415.4 | 0.00863784
1415.45 | 0.00907773
1415.5 | 0.00907773
1415.55 | 0.0090644
1415.6 | 0.0090644
1415.65 | 0.0090644
1415.7 | 0.00862451
1415.75 | 0.00841123
1415.8 | 0.00797134
1415.85 | 0.00818462
1415.9 | 0.00797134
1415.95 | 0.00753145
1416 | 0.00730484
1416.05 | 0.00730484
1416.1 | 0.00686495
1416.15 | 0.00665167
1416.2 | 0.00598517
1416.25 | 0.00598517
1416.3 | 0.00598517
1416.35 | 0.00598517
1416.4 | 0.00577189
1416.45 | 0.00510539
1416.5 | 0.005332
1416.55 | 0.00531867
1416.6 | 0.00489211
1416.65 | 0.0046655
1416.7 | 0.00445222
1416.75 | 0.00422561
1416.8 | 0.00401233
1416.85 | 0.00379905
1416.9 | 0.00335916
1416.95 | 0.00313255
1417 | 0.00313255
1417.05 | 0.00270599
1417.1 | 0.00247938
1417.15 | 0.0022661
1417.2 | 0.00203949
1417.25 | 0.00161293
1417.3 | 0.00161293
1417.35 | 0.00161293
1417.4 | 0.0015996
1417.45 | 0.00182621
1417.5 | 0.0015996
1417.55 | 0.00138632
1417.6 | 0.0015996
1417.65 | 0.0015996
1417.7 | 0.00181288
1417.75 | 0.00158627
1417.8 | 0.00158627
1417.85 | 0.00158627
1417.9 | 0.00158627
1417.95 | 0.00179955
1418 | 0.00179955
1418.05 | 0.00222611
1418.1 | 0.00243939
1418.15 | 0.00201283
1418.2 | 0.00178622
1418.25 | 0.00178622
1418.3 | 0.0019995
1418.35 | 0.00221278
1418.4 | 0.00242606
1418.45 | 0.0019995
1418.5 | 0.00155961
1418.55 | 0.00134633
1418.6 | 0.000693351952
1418.65 | 0.000259476448
1418.7 | -0.000174135122
1418.75 | -0.000391827352
1418.8 | -0.000825041688
1418.85 | -0.00169291
1418.9 | -0.00233275
1418.95 | -0.00255936
1419 | -0.00211947
1419.05 | -0.0021328
1419.1 | -0.0021328
1419.15 | -0.0021328
1419.2 | -0.00149296
1419.25 | -0.001058310023
1419.3 | -0.000413517928
1419.35 | 1.60177279e-05
1419.4 | 0.000877853815
1419.45 | 0.00151962
1419.5 | 0.0017329
1419.55 | 0.0017329
1419.6 | 0.00194618
1419.65 | 0.00215946
1419.7 | 0.00281263
1419.75 | 0.00302591
1419.8 | 0.0034658
1419.85 | 0.00345247
1419.9 | 0.00367908
1419.95 | 0.00366575
1420 | 0.00366575
1420.05 | 0.00410564
1420.1 | 0.00410564
1420.15 | 0.00409231
1420.2 | 0.00387903
1420.25 | 0.00365242
1420.3 | 0.00343914
1420.35 | 0.00278597
1420.4 | 0.00234608
1420.45 | 0.00234608
1420.5 | 0.0021328
1420.55 | 0.00191952
1420.6 | 0.00147963
1420.65 | 0.0010446721
1420.7 | 0.001258883867
1420.75 | 0.001040729086
1420.8 | 0.000822638289
1420.85 | 0.000820666782
1420.9 | 0.000818695275
1420.95 | 0.001032840392
1421 | 0.000598699621
1421.05 | 0.000812778088
1421.1 | 0.000594755274
1421.15 | 0.000160878437
1421.2 | 0.000374824937
1421.25 | 0.00015693409
1421.3 | 0.00058686658
1421.35 | 0.000800945047
1421.4 | 0.000582922233
1421.45 | 0.0007970007
1421.5 | 0.000578977886
1421.55 | 0.000793057686
1421.6 | 0.000791084846
1421.65 | 0.000573060699
1421.7 | 0.000787140499
1421.75 | 0.000353131695
1421.8 | 0.000567144845
1421.85 | 0.000781223312
1421.9 | 0.000563200498
1421.95 | 0.000345243001
1422 | -8.85006693e-05
1422.05 | 0.000341298654
1422.1 | 0.0001234075404
1422.15 | 0.0001214352336
1422.2 | 0.0001194629268
1422.25 | -9.83619367e-05
1422.3 | 0.0001155184465
1422.35 | -0.00053381318
1422.4 | -0.000751440093
1422.45 | -0.000537757527
1422.5 | -0.000970973196
1422.55 | -0.000972946036
1422.6 | -0.001190439649
1422.65 | -0.000976890383
1422.7 | -0.00097886189
1422.75 | -0.00141298
1422.8 | -0.00162626
1422.85 | -0.00185287
1422.9 | -0.00185287
1422.95 | -0.00163959
1423 | -0.00206615
1423.05 | -0.00185287
1423.1 | -0.00185287
1423.15 | -0.00207948
1423.2 | -0.00229276
1423.25 | -0.00250604
1423.3 | -0.00207948
1423.35 | -0.00207948
1423.4 | -0.00207948
1423.45 | -0.00230609
1423.5 | -0.00251937
1423.55 | -0.00230609
1423.6 | -0.00230609
1423.65 | -0.00209281
1423.7 | -0.00187953
1423.75 | -0.00187953
1423.8 | -0.00166625
1423.85 | -0.00166625
1423.9 | -0.001241722825
1423.95 | -0.000812584803
1424 | -0.000383181514
1424.05 | -0.000169368314
1424.1 | 0.000260430876
1424.15 | 0.000474444026
1424.2 | 0.000688522493
1424.25 | 0.001118852217
1424.3 | 0.001333
1424.35 | 0.00154628
1424.4 | 0.00154628
1424.45 | 0.00175956
1424.5 | 0.00175956
1424.55 | 0.00175956
1424.6 | 0.00197284
1424.65 | 0.00153295
1424.7 | 0.001317349247
1424.75 | 0.001099126483
1424.8 | 0.000880969036
1424.85 | 0.000878996196
1424.9 | 0.000660906732
1424.95 | 0.000442882585
1425 | 9.00586797e-06
1425.05 | 7.03322792e-06
1425.1 | -0.000210792622
1425.15 | -0.000859926298
1425.2 | -0.000861899138
1425.25 | -0.000648216572
1425.3 | -0.001081432241
1425.35 | -0.001083405081
1425.4 | -0.00151962
1425.45 | -0.00151962
1425.5 | -0.0017329
1425.55 | -0.00151962
1425.6 | -0.00174623
1425.65 | -0.00174623
1425.7 | -0.001097213628
1425.75 | -0.001099186468
1425.8 | -0.001316681414
1425.85 | -0.001103132148
1425.9 | -0.000889516232
1425.95 | -0.000460114276
1426 | -0.000462087116
1426.05 | -3.24210927e-05
1426.1 | 0.000181525274
1426.15 | 0.000611588398
1426.2 | 0.000609615558
1426.25 | 0.000391591411
1426.3 | 0.000173633914
1426.35 | 0.000603697038
1426.4 | 0.000601724198
1426.45 | 0.000383700051
1426.5 | -0.000266029476
1426.55 | -0.000268002316
1426.6 | -0.000917135992
1426.65 | -0.001134697588
1426.7 | -0.00178622
1426.75 | -0.00178622
1426.8 | -0.00221278
1426.85 | -0.00243939
1426.9 | -0.00265267
1426.95 | -0.00286595
1427 | -0.00307923
1427.05 | -0.00309256
1427.1 | -0.00330584
1427.15 | -0.00309256
1427.2 | -0.00330584
1427.25 | -0.00330584
1427.3 | -0.00353245
1427.35 | -0.00353245
1427.4 | -0.00310589
1427.45 | -0.00310589
1427.5 | -0.00289261
1427.55 | -0.00267933
1427.6 | -0.00289261
1427.65 | -0.00267933
1427.7 | -0.00225277
1427.75 | -0.00161293
1427.8 | -0.001180075574
1427.85 | -0.001182048414
1427.9 | -0.000968432498
1427.95 | -0.001185994094
1428 | -0.001187966934
1428.05 | -0.001189939774
1428.1 | -0.000976325191
1428.15 | -0.001193886787
1428.2 | -0.00141298
1428.25 | -0.00183954
1428.3 | -0.00206615
1428.35 | -0.00206615
1428.4 | -0.00206615
1428.45 | -0.00185287
1428.5 | -0.00185287
1428.55 | -0.00163959
1428.6 | -0.00163959
1428.65 | -0.00142631
1428.7 | -0.001215590693
1428.75 | -0.001001974777
1428.8 | -0.000572572821
1428.85 | -0.000574546994
1428.9 | -0.000792240557
1428.95 | -0.000578492674
1429 | -0.000796186237
1429.05 | -0.000366652314
1429.1 | -0.000152773797
1429.15 | -0.000370599327
1429.2 | -0.000372572167
1429.25 | 5.72259566e-05
1429.3 | 0.000271237507
1429.35 | 5.32794768e-05
1429.4 | 5.13062369e-05
1429.45 | 0.000481368961
1429.5 | 0.000263344814
1429.55 | 0.000909724512
1429.6 | 0.000691567065
1429.65 | 0.000689594225
1429.7 | 0.000687621385
1429.75 | 0.000685647212
1429.8 | 0.000467556415
1429.85 | 0.000465583575
1429.9 | 0.000679727359
1429.95 | 0.000677754519
1430 | 0.000459663722
1430.05 | 0.000673807506
1430.1 | 0.000239665402
1430.15 | 0.000453743869
1430.2 | 0.000667887653
1430.25 | 0.000665914813
1430.3 | 0.00066394064
1430.35 | 0.0006619678
1430.4 | 0.000443877003
1430.45 | 0.000225851523
1430.5 | 7.89357278e-06
1430.55 | 0.000221905843
1430.6 | 0.00021993167
1430.65 | 0.000434010137
1430.7 | 0
1430.75 | 0.000211785707
1430.8 | 0.000423638064
1430.85 | 0.000203387807
1430.9 | 0.000199188857
1430.95 | -2.09954165e-05
1431 | -2.51944998e-05
1431.05 | -2.93935831e-05
1431.1 | -0.00024951094
1431.15 | -3.7791883e-05
1431.2 | -0.000473762863
1431.25 | -0.000477961813
1431.3 | -0.000913667526
1431.35 | -0.001133521882
1431.4 | -0.00135966
1431.45 | -0.00178622
1431.5 | -0.00135966
1431.55 | -0.00135966
1431.6 | -0.000938862559
1431.65 | -0.00137299
1431.7 | -0.0015996
1431.75 | -0.00138632
1431.8 | -0.0015996
1431.85 | -0.00138632
1431.9 | -0.000964057592
1431.95 | -0.000752537152
1432 | -0.0001091778987
1432.05 | -0.000545149012
1432.1 | -0.000333495272
1432.15 | -0.000769334285
1432.2 | -0.000341893172
1432.25 | -0.000346093455
1432.3 | -0.000566145095
1432.35 | -0.000570344045
1432.4 | -0.000790330368
1432.45 | -0.00143964
1432.5 | -0.00187953
1432.55 | -0.00166625
1432.6 | -0.00166625
1432.65 | -0.00189286
1432.7 | -0.0014663
1432.75 | -0.00189286
1432.8 | -0.0014663
1432.85 | -0.001043844307
1432.9 | -0.000832323867
1432.95 | -0.000404882754
1433 | 2.28212266e-05
1433.05 | 0.000666974548
1433.1 | 0.000879025522
1433.15 | 0.000874826572
1433.2 | 0.00130332742
1433.25 | 0.001299127137
1433.3 | 0.0017329
1433.35 | 0.00194618
1433.4 | 0.00150629
1433.45 | 0.00149296
1433.5 | 0.00149296
1433.55 | 0.001273930771
1433.6 | 0.000837032023
1433.65 | 0.00083283174
1433.7 | 0.001044949364
1433.75 | 0.000391999309
1433.8 | 0.000603983633
1433.85 | 0.000599784683
1433.9 | 0.0005955844
1433.95 | 0.000807635374
1434 | 0.000803436424
1434.05 | 0.001015552715
1434.1 | 0.000795037191
1434.15 | 0.001007154815
1434.2 | 0.001002954532
1434.25 | 0.000566187751
1434.3 | 0.000561988801
1434.35 | 0.000557788518
1434.4 | 0.000553589568
1434.45 | 0.000333206011
1434.5 | 0.0001128885708
1434.55 | 0.0001086890876
1434.6 | -0.0001115618359
1434.65 | -0.0001157614524
1434.7 | -0.0001199610689
1434.75 | -0.000340145609
1434.8 | 8.76911384e-05
1434.85 | -0.0001325597851
1434.9 | -0.000136759135
1434.95 | -0.000356944075
1435 | -0.000577062365
1435.05 | -0.000365343308
1435.1 | -0.000369543591
1435.15 | 5.82936896e-05
1435.2 | -0.000161956834
1435.25 | 4.98944566e-05
1435.3 | 0.000261811864
1435.35 | 0.000690047445
1435.4 | 0.000902163736
1435.45 | 0.00111434801
1435.5 | 0.001326597601
1435.55 | 0.00175956
1435.6 | 0.00174623
1435.65 | 0.00195951
1435.7 | 0.00217279
1435.75 | 0.00217279
1435.8 | 0.00217279
1435.85 | 0.00215946
1435.9 | 0.00171957
1435.95 | 0.00171957
1436 | 0.00150629
1436.05 | 0.00149296
1436.1 | 0.00127620087
1436.15 | 0.00149296
1436.2 | 0.001267801637
1436.25 | 0.000614451682
1436.3 | 0.000394001475
1436.35 | 0.000389802525
1436.4 | 0.000601852166
1436.45 | 0.00081396979
1436.5 | 0.000593452933
1436.55 | 0.00058925265
1436.6 | 0.000368802443
1436.65 | 0.000148418886
1436.7 | -7.18985542e-05
1436.75 | -7.6098304e-05
1436.8 | 0.000352003977
1436.85 | 0.000780370192
1436.9 | 0.000776171242
1436.95 | 0.000339404461
1437 | 0.0001190199709
1437.05 | 0.0001148200878
1437.1 | 0.0001106202047
1437.15 | 0.0001064201883
1437.2 | 0.000318404379
1437.25 | 9.80204221e-05
1437.3 | 9.3820539e-05
1437.35 | 0.000305804863
1437.4 | 8.54206395e-05
1437.45 | 8.12206231e-05
1437.5 | 0.000509455271
1437.55 | 0.000721571562
1437.6 | 0.000501054705
1437.65 | 0.000713172329
1437.7 | 0.000708972046
1437.75 | 0.001137604861
1437.8 | 0.00134633
1437.85 | 0.001129205628
1437.9 | 0.000692172247
1437.95 | 0.000255405466
1438 | -0.000181097381
1438.05 | -0.000617333628
1438.1 | -0.001053304608
1438.15 | -0.000841652201
1438.2 | -0.001277491214
1438.25 | -0.001065905457
1438.3 | -0.00193285
1438.35 | -0.00237274
1438.4 | -0.00258602
1438.45 | -0.00237274
1438.5 | -0.0017329
1438.55 | -0.00151962
1438.6 | -0.001311092145
1438.65 | -0.001099505055
1438.7 | -0.000887852648
1438.75 | -0.000892052931
1438.8 | -0.00024829791
1438.85 | 0.000396054295
1438.9 | 0.00082455381
1438.95 | 0.001253319925
1439 | 0.0014663
1439.05 | 0.00167958
1439.1 | 0.00189286
1439.15 | 0.00189286
1439.2 | 0.00209281
1439.25 | 0.00187953
1439.3 | 0.00209281
1439.35 | 0.0018662
1439.4 | 0.00165292
1439.45 | 0.00163959
1439.5 | 0.00142631
1439.55 | 0.001202917862
1439.6 | 0.000982201055
1439.65 | 0.000545167674
1439.7 | 0.000540967391
1439.75 | 0.000536767108
1439.8 | 0.000316250251
1439.85 | 9.57997774e-05
1439.9 | -0.0001245844461
1439.95 | -0.0001287847291
1440 | -0.0001329850121
1440.05 | -0.000137185695
1440.1 | -0.000357502602
1440.15 | -0.000577755525
1440.2 | -0.000365904501
1440.25 | -0.000370104784
1440.3 | -0.00015818711
1440.35 | 0.000270047138
1440.4 | 0.000265846855
1440.45 | 0.000477963146
1440.5 | 0.000257446289
1440.55 | 0.000685945804
1440.6 | 0.000898195395
1440.65 | 0.00132709481
1440.7 | 0.001322894527
1440.75 | 0.000885594546
1440.8 | 0.000881394263
1440.85 | 0.00087719398
1440.9 | 0.000872993697
1440.95 | 0.000868793414
1441 | 0.000648143257
1441.05 | 0.000427558417
1441.1 | -9.20864393e-06
1441.15 | 0.000202841277
1441.2 | 0.000414957568
1441.25 | 0.000410757285
1441.3 | 0.000406557002
1441.35 | 0.000186040145
1441.4 | -3.44112617e-05
1441.45 | -0.000686964216
1441.5 | -0.001333
1441.55 | -0.00134633
1441.6 | -0.00155961
1441.65 | -0.00178622
1441.7 | -0.00243939
1441.75 | -0.00265267
1441.8 | -0.00265267
1441.85 | -0.00309256
1441.9 | -0.00330584
1441.95 | -0.00331917
1442 | -0.00331917
1442.05 | -0.00331917
1442.1 | -0.00311922
1442.15 | -0.00290594
1442.2 | -0.00269266
1442.25 | -0.00247938
1442.3 | -0.00270599
1442.35 | -0.00249271
1442.4 | -0.00227943
1442.45 | -0.00163959
1442.5 | -0.001207079488
1442.55 | -0.000995361764
1442.6 | -0.000567526083
1442.65 | -0.000571726366
1442.7 | -0.000359808692
1442.75 | -0.000580126932
1442.8 | -0.000368210591
1442.85 | -0.000588528831
1442.9 | -0.000376611157
1442.95 | -0.000380812773
1443 | -0.000601131013
1443.05 | -0.000605331296
1443.1 | -0.000609531579
1443.15 | -0.000613733195
1443.2 | -0.000401815521
1443.25 | -0.000622133761
1443.3 | -0.000626335377
1443.35 | -0.000846586967
1443.4 | -0.000634735943
1443.45 | -0.001070973523
1443.5 | -0.001291093146
1443.55 | -0.001295293429
1443.6 | -0.001299493712
1443.65 | -0.001303695328
1443.7 | -0.001307895611
1443.75 | -0.00153295
1443.8 | -0.00131629751
1443.85 | -0.001320497793
1443.9 | -0.000892795412
1443.95 | -0.000896995695
1444 | -0.000469028047
1444.05 | -0.00047322833
1444.1 | -0.000477428613
1444.15 | -0.000265445622
1444.2 | -0.000485830512
1444.25 | -0.000490032128
1444.3 | -0.000710350368
1444.35 | -0.000714550651
1444.4 | -0.00050263431
1444.45 | -0.00072295255
1444.5 | -0.000727152833
1444.55 | -0.000947405756
1444.6 | -0.001167592029
1444.65 | -0.001171792312
1444.7 | -0.00138632
1444.75 | -0.00139965
1444.8 | -0.00161293
1444.85 | -0.00162626
1444.9 | -0.00183954
1444.95 | -0.00227943
1445 | -0.00185287
1445.05 | -0.00250604
1445.1 | -0.00271932
1445.15 | -0.00271932
1445.2 | -0.00250604
1445.25 | -0.00230609
1445.3 | -0.00251937
1445.35 | -0.00187953
1445.4 | -0.00187953
1445.45 | -0.00189286
1445.5 | -0.00189286
1445.55 | -0.00210614
1445.6 | -0.00167958
1445.65 | -0.0014663
1445.7 | -0.00169291
1445.75 | -0.00169291
1445.8 | -0.00234608
1445.85 | -0.00257269
1445.9 | -0.00343914
1445.95 | -0.00343914
1446 | -0.00322586
1446.05 | -0.00343914
1446.1 | -0.00366575
1446.15 | -0.00387903
1446.2 | -0.00389236
1446.25 | -0.00389236
1446.3 | -0.00367908
1446.35 | -0.00325252
1446.4 | -0.00261268
1446.45 | -0.00197284
1446.5 | -0.00175956
1446.55 | -0.001331429726
1446.6 | -0.000903594045
1446.65 | -0.00047549443
1446.7 | -4.71278151e-05
1446.75 | 0.000165054726
1446.8 | 0.000377302984
1446.85 | 0.000589617892
1446.9 | 0.00080199945
1446.95 | 0.001014448991
1447 | 0.001226963849
1447.05 | 0.00143964
1447.1 | 0.00143964
1447.15 | 0.00142631
1447.2 | 0.00142631
1447.25 | 0.00185287
1447.3 | 0.00206615
1447.35 | 0.00185287
1447.4 | 0.00141298
1447.45 | 0.00162626
1447.5 | 0.00139965
1447.55 | 0.00139965
1447.6 | 0.001176548456
1447.65 | 0.000738981875
1447.7 | 0.000734780259
1447.75 | 0.000297480278
1447.8 | 7.68293212e-05
1447.85 | -0.000143754719
1447.9 | -0.000364272909
1447.95 | -0.000152157951
1448 | -0.000372676141
1448.05 | 5.58229741e-05
1448.1 | -0.000597329297
1448.15 | -0.000168963082
1448.2 | 4.32190592e-05
1448.25 | 3.90177098e-05
1448.3 | -0.000181566597
1448.35 | -0.000185768213
1448.4 | -0.000189969829
1448.45 | -0.000194171445
1448.5 | -0.000198371728
1448.55 | -0.000418889918
1448.6 | -0.000639341458
1448.65 | -0.00042729315
1448.7 | -0.000431494766
1448.75 | -0.000651946306
1448.8 | -0.000439896665
1448.85 | -0.000227781707
1448.9 | -1.55999657e-05
1448.95 | -0.000236184939
1449 | -2.40026645e-05
1449.05 | 0.00018824626
1449.1 | 0.000400561168
1449.15 | 0.000179843028
1449.2 | 0.000175641412
1449.25 | 0.00038795632
1449.3 | 0.000600337878
1449.35 | 0.000596136262
1449.4 | 0.000591934646
1449.45 | 0.000804382854
1449.5 | 0.001016897712
1449.55 | 0.000579331131
1449.6 | 0.000791778006
1449.65 | 0.000354344725
1449.7 | -8.28230224e-05
1449.75 | 0.000345941493
1449.8 | 0.0001252237529
1449.85 | -9.54274705e-05
1449.9 | -9.96290865e-05
1449.95 | -0.000752781091
1450 | -0.000973165981
1450.05 | -0.000977367597
1450.1 | -0.000981569213
1450.15 | -0.000985770829
1450.2 | -0.000773789171
1450.25 | -0.00056173953
1450.3 | -0.000782192403
1450.35 | -0.001002577293
1450.4 | -0.001222896866
1450.45 | -0.00143964
1450.5 | -0.00166625
1450.55 | -0.00209281
1450.6 | -0.00231942
1450.65 | -0.00231942
1450.7 | -0.00254603
1450.75 | -0.00275931
1450.8 | -0.0031992
1450.85 | -0.00363909
1450.9 | -0.00363909
1450.95 | -0.00363909
1451 | -0.00342581
1451.05 | -0.00322586
1451.1 | -0.0027993
1451.15 | -0.00258602
1451.2 | -0.00237274
1451.25 | -0.00237274
1451.3 | -0.00215946
1451.35 | -0.00194618
1451.4 | -0.0017329
1451.45 | -0.00153295
1451.5 | -0.001315332418
1451.55 | -0.000887232803
1451.6 | -0.000675184495
1451.65 | -0.000463069537
1451.7 | -0.000250887929
1451.75 | -0.000471472769
1451.8 | -4.28414203e-05
1451.85 | 0.000386055462
1451.9 | 0.001032003268
1451.95 | 0.001244651426
1452 | 0.00124044981
1452.05 | 0.00166625
1452.1 | 0.00166625
1452.15 | 0.00166625
1452.2 | 0.00143964
1452.25 | 0.00143964
1452.3 | 0.00142631
1452.35 | 0.001211037165
1452.4 | 0.00142631
1452.45 | 0.000985782826
1452.5 | 0.00098158121
1452.55 | 0.000977379594
1452.6 | 0.00053967838
1452.65 | 0.00031882694
1452.7 | 0.000314625324
1452.75 | 0.000310423708
1452.8 | -0.0001268777393
1452.85 | -0.000347529096
1452.9 | -0.000568113936
1452.95 | -0.000788633459
1453 | -0.000792835075
1453.05 | -0.000797036691
1453.1 | -0.000584921733
1453.15 | -0.000372740125
1453.2 | -0.000809642872
1453.25 | -0.000813844488
1453.3 | -0.00060172953
1453.35 | -0.000173098048
1453.4 | 3.92156603e-05
1453.45 | 3.50137777e-05
1453.5 | 0.000247394136
1453.55 | 2.66098792e-05
1453.6 | 2.24078633e-05
1453.65 | -0.00019831041
1453.7 | -0.000202512026
1453.75 | 0.000443034547
1453.8 | 0.000438832931
1453.85 | 0.000434629982
1453.9 | 0.000213778542
1453.95 | 0.000209576926
1454 | -1.120807728e-05
1454.05 | -1.54101465e-05
1454.1 | 0.000413620569
1454.15 | 0.000409418953
1454.2 | 0.000621932478
1454.25 | 0.000401014388
1454.3 | 0.000180162948
1454.35 | 0.000392609823
1454.4 | 0.000388408207
1454.45 | 0.000600921732
1454.5 | 0.001030353014
1454.55 | 0.001243067822
1454.6 | 0.001021948449
1454.65 | 0.000800897059
1454.7 | 0.001013543884
1454.75 | 0.000792492494
1454.8 | 0.001222057076
1454.85 | 0.00143964
1454.9 | 0.001213652511
1454.95 | 0.001209450895
1455 | 0.000771481748
1455.05 | 0.0001171311099
1455.1 | -0.0001036539467
1455.15 | -0.000757205318
1455.2 | -0.000761408267
1455.25 | -0.00141298
1455.3 | -0.00141298
1455.35 | -0.00163959
1455.4 | -0.00229276
1455.45 | -0.00229276
1455.5 | -0.00251937
1455.55 | -0.00230609
1455.6 | -0.00230609
1455.65 | -0.00209281
1455.7 | -0.00145297
1455.75 | -0.00166625
1455.8 | -0.001244400822
1455.85 | -0.001248603771
1455.9 | -0.001036555463
1455.95 | -0.000608057281
1456 | -0.000179293832
1456.05 | 3.30869262e-05
1456.1 | -0.000187698397
1456.15 | 0.000241331652
1456.2 | 0.00045384651
1456.25 | 0.000449643561
1456.3 | 0.000662223736
1456.35 | 0.00065802212
1456.4 | 0.000870668945
1456.45 | 0.000432834431
1456.5 | 0.000428631482
1456.55 | 0.000207713392
1456.6 | -1.313832793e-05
1456.65 | 0.000199308827
1456.7 | 0.000195107211
1456.75 | 0.000190904262
1456.8 | -2.99477112e-05
1456.85 | -3.4150127e-05
1456.9 | 0.000178296748
1456.95 | -4.25548253e-05
1457 | 0.000169892183
1457.05 | 0.000165690567
1457.1 | 0.000378204092
1457.15 | 0.000590784267
1457.2 | 0.000369799527
1457.25 | 0.000365596578
1457.3 | 0.000361393629
1457.35 | 0.000790824911
1457.4 | 0.000786621962
1457.45 | 0.000348787448
1457.5 | 0.000344584499
1457.55 | 0.0001236658758
1457.6 | 0.0001194633267
1457.65 | -0.000317971154
1457.7 | -0.000755140501
1457.75 | -0.000326377052
1457.8 | -0.000547095192
1457.85 | -0.000767748015
1457.9 | -0.001204650762
1457.95 | -0.001208852378
1458 | -0.001213055327
1458.05 | -0.00143964
1458.1 | -0.00165292
1458.15 | -0.00165292
1458.2 | -0.00166625
1458.25 | -0.00166625
1458.3 | -0.00189286
1458.35 | -0.00189286
1458.4 | -0.00189286
1458.45 | -0.00189286
1458.5 | -0.00190619
1458.55 | -0.00190619
1458.6 | -0.00190619
1458.65 | -0.00170624
1458.7 | -0.001271891281
1458.75 | -0.000843393099
1458.8 | -0.000631146174
1458.85 | -0.000851798997
1458.9 | -0.000856000613
1458.95 | -0.001076586786
1459 | -0.001080789735
1459.05 | -0.00086860946
1459.1 | -0.000872811076
1459.15 | -0.000660564151
1459.2 | -0.000448250576
1459.25 | -0.000452453525
1459.3 | -0.000889621539
1459.35 | -0.001110207712
1459.4 | -0.000898027437
1459.45 | -0.000685780512
1459.5 | -0.000256883763
1459.55 | -0.000477669886
1459.6 | -0.000481871502
1459.65 | 0.000163873688
1459.7 | 0.000159670739
1459.75 | 0.000155469123
1459.8 | 0.000151266174
1459.85 | 0.000580696123
1459.9 | 0.000793409598
1459.95 | 0.001006189723
1460 | 0.001219037831
1460.05 | 0.001214834882
1460.1 | 0.001210631933
1460.15 | 0.001206428984
1460.2 | 0.000768193237
1460.25 | 0.000547073864
1460.3 | 0.000542870915
1460.35 | 0.00075558439
1460.4 | 0.000534465017
1460.45 | 0.000313413627
1460.5 | 9.24272874e-05
1460.55 | -0.0001284917357
1460.6 | -0.0001326944181
1460.65 | -0.000136897767
1460.7 | -0.000141100716
1460.75 | 7.14133422e-05
1460.8 | 6.72105265e-05
1460.85 | 6.30075775e-05
1460.9 | -0.000374561003
1460.95 | -0.000595347126
1461 | -0.000599550075
1461.05 | -0.00038716985
1461.1 | -0.000174722975
1461.15 | -0.000178925924
1461.2 | -0.000183128873
1461.25 | -0.000187331822
1461.3 | 2.51818363e-05
1461.35 | 0.000454611652
1461.4 | 0.000450408703
1461.45 | 0.000663122178
1461.5 | 0.000875902303
1461.55 | 0.000871699354
1461.6 | 0.000650513331
1461.65 | 0.000646310382
1461.7 | 0.000859090507
1461.75 | 0.001071938615
1461.8 | 0.000850684609
1461.85 | 0.000629498586
1461.9 | 0.000408379213
1461.95 | 0.00018732649
1462 | -3.36591831e-05
1462.05 | -0.000254579006
1462.1 | -4.20652144e-05
1462.15 | 0.000604280892
1462.2 | 0.000600077943
1462.25 | 0.001029909125
1462.3 | 0.001025704843
1462.35 | 0.001238619601
1462.4 | 0.001017298945
1462.45 | 0.001013095996
1462.5 | 0.001226010754
1462.55 | 0.001221807805
1462.6 | 0.00143964
1462.65 | 0.001213401907
1462.7 | 0.001209198958
1462.75 | 0.001204994676
1462.8 | 0.000983675353
1462.85 | 0.000979472404
1462.9 | 0.000758218398
1462.95 | 0.000971066506
1463 | 0.000966862224
1463.05 | 0.000745609551
1463.1 | 0.000741406602
1463.15 | 0.000520220579
1463.2 | 0.000733000704
1463.25 | 0.000511813348
1463.3 | 0.000290693975
1463.35 | 0.000286491026
1463.4 | 0.000282288077
1463.45 | 0.000278085128
1463.5 | -0.000159750719
1463.55 | 5.28287895e-05
1463.6 | -0.00016815795
1463.65 | -0.000172360899
1463.7 | 0.00025706905
1463.75 | 3.60160604e-05
1463.8 | 0.000248663152
1463.85 | 0.00024445887
1463.9 | 2.34065469e-05
1463.95 | -0.0004142964
1464 | 1.50001157e-05
1464.05 | 1.079694009e-05
1464.1 | -0.000426905247
1464.15 | 2.39049556e-06
1464.2 | -0.000218596004
1464.25 | -0.000222798953
1464.3 | -0.000227001902
1464.35 | -0.000231204851
1464.4 | -0.000235409133
1464.45 | -2.2828958e-05
1464.5 | 0.000189817867
1464.55 | 0.000185613585
1464.6 | 0.00039832706
1464.65 | 0.000611107185
1464.7 | 0.000606904236
1464.75 | 0.000819751011
1464.8 | 0.000815548062
1464.85 | 0.000811345113
1464.9 | 0.001024258538
1464.95 | 0.001237238613
1465 | 0.000798734933
1465.05 | 0.001228832715
1465.1 | 0.001007445409
1465.15 | 0.001003241127
1465.2 | 0.000999038178
1465.25 | 0.000994835229
1465.3 | 0.000773514573
1465.35 | 0.000769311624
1465.4 | 0.000548057618
1465.45 | 0.0001099543712
1465.5 | -0.0001110986184
1465.55 | -0.0001153021006
1465.6 | -0.000553004381
1465.65 | -0.000773857154
1465.7 | -0.000778061436
1465.75 | -0.000565614561
1465.8 | -0.000569818843
1465.85 | -0.000357305318
1465.9 | -0.000361508267
1465.95 | -0.000148929425
1466 | 0.000280633824
1466.05 | 0.000493413949
1466.1 | 0.000706259391
1466.15 | 0.000702056442
1466.2 | 0.000914969867
1466.25 | 0.001127951275
1466.3 | 0.001123746993
1466.35 | 0.001119544044
1466.4 | 0.000898156738
1466.45 | 0.000893952456
1466.5 | 0.000455582076
1466.55 | 0.000451379127
1466.6 | 0.000664225902
1466.65 | 0.000442971896
1466.7 | 0.000872935045
1466.75 | 0.000651614389
1466.8 | 0.00064741144
1466.85 | 0.00020917436
1466.9 | 0.000421954485
1466.95 | 0.000634799927
1467 | 0.000847714685
1467.05 | 0.001277945767
1467.1 | 0.001056490478
1467.15 | 0.000617986798
1467.2 | 0.000613782516
1467.25 | 0.00039252851
1467.3 | 0.000605375285
1467.35 | 0.000601172336
1467.4 | 0.000814085761
1467.45 | 0.000809881479
1467.5 | 0.000371511099
1467.55 | 0.000367306817
1467.6 | -7.07960299e-05
1467.65 | -7.49996454e-05
1467.7 | 0.000137713563
1467.75 | 0.000133509281
1467.8 | 0.000346289406
1467.85 | 0.000342085124
1467.9 | 0.000337882175
1467.95 | 0.00055072895
1468 | 0.000546524668
1468.05 | 0.000542321719
1468.1 | 0.000321067713
1468.15 | 0.000316863431
1468.2 | 0.000529710206
1468.25 | 0.0003084562
1468.3 | 0.000738419349
1468.35 | 0.0007342164
1468.4 | 0.000947196475
1468.45 | 0.000942992193
1468.5 | 0.000721604887
1468.55 | 0.000934584962
1468.6 | 0.000713197656
1468.65 | 0.001143428738
1468.7 | 0.00157294
1468.75 | 0.00178622
1468.8 | 0.0019995
1468.85 | 0.00177289
1468.9 | 0.00155961
1468.95 | 0.001333
1469 | 0.001114002763
1469.05 | 0.001327117471
1469.1 | 0.001105595532
1469.15 | 0.00153295
1469.2 | 0.001314505958
1469.25 | 0.001092984019
1469.3 | 0.001088779737
1469.35 | 0.000867324448
1469.4 | 0.000428819435
1469.45 | 0.000424616486
1469.5 | 0.00020336248
1469.55 | 0.000199158198
1469.6 | 0.000194953916
1469.65 | -2.62329068e-05
1469.7 | -0.000464202587
1469.75 | -0.000901906467
1469.8 | -0.00112275924
1469.85 | -0.00155961
1469.9 | -0.00155961
1469.95 | -0.00134633
1470 | -0.001139575035
1470.05 | -0.001143779317
1470.1 | -0.00135966
1470.15 | -0.00158627
1470.2 | -0.00158627
1470.25 | -0.00137299
1470.3 | -0.00138632
1470.35 | -0.000735636045
1470.4 | -0.000739840327
1470.45 | -0.000744044609
1470.5 | -0.000748248891
1470.55 | -0.00075245184
1470.6 | -0.000323023224
1470.65 | -0.000110311082
1470.7 | 0.000536635141
1470.75 | 0.000749615216
1470.8 | 0.000962663274
1470.85 | 0.000958458992
1470.9 | 0.000737003703
1470.95 | 0.001167369418
1471 | 0.001163165136
1471.05 | 0.00137299
1471.1 | 0.00158627
1471.15 | 0.00115055229
1471.2 | 0.001146349341
1471.25 | 0.000924826069
1471.3 | 0.000486187756
1471.35 | 0.000264865767
1471.4 | 4.36120276e-05
1471.45 | 0.000256458536
1471.5 | 0.000252254254
1471.55 | 3.09998481e-05
1471.6 | -0.000190187108
1471.65 | -0.000411307814
1471.7 | 0.000235437126
1471.75 | 1.41835199e-05
1471.8 | 9.9793712e-06
1471.85 | 0.000439941987
1471.9 | 0.000652922062
1471.95 | 0.001083287777
1472 | 0.001079083495
1472.05 | 0.001074879213
1472.1 | 0.001070674931
1472.15 | 0.00171957
1472.2 | 0.00193285
1472.25 | 0.00170624
1472.3 | 0.00170624
1472.35 | 0.00147963
1472.4 | 0.00191952
1472.45 | 0.00169291
1472.5 | 0.0014663
1472.55 | 0.001250223366
1472.6 | 0.001028633444
1472.65 | 0.001024429162
1472.7 | 0.000151355485
1472.75 | 0.000147151203
1472.8 | 0.000142946921
1472.85 | -0.000295291492
1472.9 | -0.000299495774
1472.95 | -0.000954249378
1473 | -0.001175168801
1473.05 | -0.001179373083
1473.1 | -0.00139965
1473.15 | -0.00139965
1473.2 | -0.001191985929
1473.25 | -0.000762691946
1473.3 | -0.000766896228
1473.35 | -0.000987882301
1473.4 | -0.000775304792
1473.45 | -0.0005626593
1473.5 | -0.0001329632842
1473.55 | 0.000297000398
1473.6 | 0.00050997914
1473.65 | 0.000723025865
1473.7 | 0.000284386219
1473.75 | 0.000280181937
1473.8 | 0.000275977655
1473.85 | 0.000271773373
1473.9 | 0.000267569091
1473.95 | 0.000697800173
1474 | 0.000259160527
1474.05 | 0.000254956245
1474.1 | -0.000183415468
1474.15 | -0.000404602824
1474.2 | -0.000408807106
1474.25 | -0.000196028314
1474.3 | -0.000200232596
1474.35 | -0.000204436878
1474.4 | -0.00020864116
1474.45 | -0.000212845442
1474.5 | 0
1474.55 | -3.97251329e-06
1474.6 | 0.000209171694
1474.65 | 0.000422383711
1474.7 | 0.000852980035
1474.75 | 0.000849007695
1474.8 | 0.000845035355
1474.85 | 0.000841063015
1474.9 | 0.001054474982
1474.95 | 0.001050502642
1475 | 0.001263982592
1475.05 | 0.001260010252
1475.1 | 0.00147963
1475.15 | 0.001252064239
1475.2 | 0.0014663
1475.25 | 0.001244119559
1475.3 | 0.001240147219
1475.35 | 0.001236174879
1475.4 | 0.000797364609
1475.45 | 0.000793392269
1475.5 | 0.000789418596
1475.55 | 0.000350877592
1475.6 | 0.0001297206284
1475.65 | -9.1369152e-05
1475.7 | -9.53417586e-05
1475.75 | -0.000533347963
1475.8 | -0.000320337229
1475.85 | -0.000324309569
1475.9 | -0.000328281909
1475.95 | -0.0001152050582
1476 | -0.000336227922
1476.05 | -0.000340200262
1476.1 | -0.0001271230113
1476.15 | -0.0001310957512
1476.2 | -0.000352118615
1476.25 | -0.000573074029
1476.3 | -0.000577047702
1476.35 | -0.000797936466
1476.4 | -0.000801908806
1476.45 | -0.001022732253
1476.5 | -0.000809854819
1476.55 | -0.000596910735
1476.6 | -0.000817800832
1476.65 | -0.001038622946
1476.7 | -0.000825745512
1476.75 | -0.000829717852
1476.8 | -0.000399792027
1476.85 | -0.00018671331
1476.9 | -0.000407736707
1476.95 | -0.000411709047
1477 | 1.84848443e-05
1477.05 | 0.000231696728
1477.1 | 0.000227723055
1477.15 | 0.000441001722
1477.2 | 0.000654347039
1477.25 | 0.000867759006
1477.3 | 0.000863786666
1477.35 | 0.000642428686
1477.4 | 0.000638456346
1477.45 | 0.000634482673
1477.5 | 0.000630510333
1477.55 | 0.00062653666
1477.6 | 0.000405246663
1477.65 | -3.31618408e-05
1477.7 | -0.000254252421
1477.75 | -0.000258224761
1477.8 | -0.000696231232
1477.85 | -0.000700203572
1477.9 | -0.000270143114
1477.95 | -0.000491166511
1478 | -0.000712121925
1478.05 | -0.000716095598
1478.1 | -0.001153834136
1478.15 | -0.001157807809
1478.2 | -0.000293981153
1478.25 | -0.000515003217
1478.3 | -0.000735959964
1478.35 | -0.00052294923
1478.4 | -0.000743905977
1478.45 | -0.000747878317
1478.5 | -0.000534868916
1478.55 | -0.00075582433
1478.6 | -0.000976714427
1478.65 | -0.000546787269
1478.7 | -0.000767744016
1478.75 | -0.00098863278
1478.8 | -0.000775690029
1478.85 | -0.000345629571
1478.9 | -0.0001324848705
1478.95 | -0.000136457877
1479 | -0.000357547924
1479.05 | -0.00014440389
1479.1 | 0.000286057801
1479.15 | 0.000934241048
1479.2 | 0.000712815085
1479.25 | 0.000491457105
1479.3 | 0.000270165775
1479.35 | -0.000385359636
1479.4 | -0.000389331976
1479.45 | -0.000393305649
1479.5 | 3.70228753e-05
1479.55 | -0.000184133955
1479.6 | -0.000188107628
1479.65 | -0.000409197675
1479.7 | -0.000630221072
1479.75 | -0.000417143688
1479.8 | 1.318442307e-05
1479.85 | 0.000226462037
1479.9 | 0.000439807354
1479.95 | 0.000653219321
1480 | 0.000649246981
1480.05 | 0.000645273308
1480.1 | 0.000858751925
1480.15 | 0.000419941655
1480.2 | 0.000415969315
1480.25 | 0.000194677985
1480.3 | -2.65468283e-05
1480.35 | -0.000247703392
1480.4 | -0.000468794772
1480.45 | -0.000255650738
1480.5 | -0.000476740785
1480.55 | -0.000697764182
1480.6 | -0.000918720929
1480.65 | -0.001139609693
1480.7 | -0.000926666942
1480.75 | -0.000713656208
1480.8 | -0.000717629881
1480.85 | -0.000287436123
1480.9 | -0.000291408463
1480.95 | -7.81981789e-05
1481 | -0.000516472183
1481.05 | -0.000520445856
1481.1 | -0.000524419529
1481.15 | -0.000311275495
1481.2 | 0.0001191868625
1481.25 | -0.0001020375509
1481.3 | -0.000106010824
1481.35 | -0.0001099839638
1481.4 | 0.0001032937701
1481.45 | -0.00011793051
1481.5 | 9.53472239e-05
1481.55 | 0.000308692141
1481.6 | 0.000522104108
1481.65 | 0.000518130435
1481.7 | 0.000731610385
1481.75 | 0.000510184422
1481.8 | 0.000941183312
1481.85 | 0.000719689366
1481.9 | 0.001150822889
1481.95 | 0.001146849216
1482 | 0.001142875543
1482.05 | 0.00135966
1482.1 | 0.00134633
1482.15 | 0.001130955857
1482.2 | 0.000909396594
1482.25 | 0.000905422921
1482.3 | 0.000683930308
1482.35 | 0.000679956635
1482.4 | 0.000675982962
1482.45 | 0.000454556999
1482.5 | 0.000233199019
1482.55 | 1.190726244e-05
1482.6 | -0.000426501348
1482.65 | -0.000430475021
1482.7 | -1.292347499e-08
1482.75 | -3.9863365e-06
1482.8 | 0.000209358314
1482.85 | 0.000422770281
1482.9 | 0.000636248898
1482.95 | 0.000414822935
1483 | 0.000410849262
1483.05 | 0.000406876922
1483.1 | 0.000620355539
1483.15 | 0.000833900806
1483.2 | 0.001047514056
1483.25 | 0.001261195289
1483.3 | 0.001257221616
1483.35 | 0.001253247943
1483.4 | 0.00124927427
1483.45 | 0.001245300597
1483.5 | 0.001241328257
1483.55 | 0.00145297
1483.6 | 0.00145297
1483.65 | 0.001229407238
1483.7 | 0.001225433565
1483.75 | 0.001003806319
1483.8 | 0.000564726783
1483.85 | 0.00056075311
1483.9 | 0.000339327147
1483.95 | -9.93496897e-05
1484 | -0.0001033232294
1484.05 | -0.000324548176
1484.1 | -0.00076282258
1484.15 | -0.000983845977
1484.2 | -0.000770769926
1484.25 | -0.000774743599
1484.3 | -0.000561599565
1484.35 | -0.000565573238
1484.4 | -0.000786664618
1484.45 | -0.001007688015
1484.5 | -0.000577494257
1484.55 | -0.00058146793
1484.6 | -0.000151006239
1484.65 | 0.000279723385
1484.7 | 0.000275749712
1484.75 | -0.000162927258
1484.8 | -0.000166900931
1484.85 | -0.000388125611
1484.9 | -0.000174848277
1484.95 | 3.84965068e-05
1485 | 0.000251907674
1485.05 | 0.000247934001
1485.1 | 2.65754878e-05
1485.15 | -0.000194716642
1485.2 | -0.000198690315
1485.25 | -0.000202663988
1485.3 | 1.068084912e-05
1485.35 | 6.70716279e-06
1485.4 | 0.00022011829
1485.45 | 0.000433596907
1485.5 | 0.000429623234
1485.55 | 0.000208197271
1485.6 | -1.316136217e-05
1485.65 | 0.000200249925
1485.7 | 0.000413728542
1485.75 | 0.000192302579
1485.8 | 0.000623300136
1485.85 | 0.000619326463
1485.9 | 0.00039783385
1485.95 | 0.000393860177
1486 | 0.000389886504
1486.05 | 0.000168460541
1486.1 | 0.000164486868
1486.15 | 0.000377965485
1486.2 | 0.000373991812
1486.25 | 0.000152564516
1486.3 | 0.000148590843
1486.35 | -7.27676702e-05
1486.4 | -7.67414765e-05
1486.45 | 0.000136669824
1486.5 | -8.46890891e-05
1486.55 | -8.86628954e-05
1486.6 | -9.26367017e-05
1486.65 | -9.66106413e-05
1486.7 | -0.000535154178
1486.75 | -0.000321876844
1486.8 | -0.000760285881
1486.85 | -0.000764259554
1486.9 | -0.000768233227
1486.95 | -0.000989324607
1487 | -0.00099329828
1487.05 | -0.001214321677
1487.1 | -0.00143964
1487.15 | -0.00143964
1487.2 | -0.001226244029
1487.25 | -0.000796050271
1487.3 | -0.001234191375
1487.35 | -0.000803997617
1487.4 | -0.00080797129
1487.45 | -0.000377510932
1487.5 | -0.000381484605
1487.55 | 4.92448857e-05
1487.6 | 0.000480242576
1487.65 | 0.000476268903
1487.7 | 0.000689882153
1487.75 | 0.000468321557
1487.8 | 0.000246827611
1487.85 | 0.000460372878
1487.9 | 0.000238880265
1487.95 | 0.000234905259
1488 | 1.3479296e-05
1488.05 | 0.000444476853
1488.1 | 0.00022298424
1488.15 | -0.000215827363
1488.2 | 0.000215035561
1488.25 | 0.000211061888
1488.3 | 0.000424607155
1488.35 | 0.000638220405
1488.4 | 0.000851900305
1488.45 | 0.001065646855
1488.5 | 0.000843951626
1488.55 | 0.000839977953
1488.6 | 0.00083600428
1488.65 | 0.000832029274
1488.7 | 0.001045777157
1488.75 | 0.001041803484
1488.8 | 0.000820108255
1488.85 | 0.000816133249
1488.9 | 0.000812159576
1488.95 | 0.000590530997
1489 | 0.000368970401
1489.05 | 0.000364996728
1489.1 | 0.000361023055
1489.15 | 0.000357048049
1489.2 | 0.000353074376
1489.25 | 0.0001315806966
1489.3 | -8.98456663e-05
1489.35 | -0.000528522503
1489.4 | -0.000532497509
1489.45 | -0.000753722189
1489.5 | -0.000757697195
1489.55 | -0.000544419861
1489.6 | -0.000765644541
1489.65 | -0.000769619547
1489.7 | -0.000990777577
1489.75 | -0.00099475125
1489.8 | -0.000781541899
1489.85 | -0.001002699929
1489.9 | -0.000572238238
1489.95 | -0.000358894254
1490 | -0.00036286926
1490.05 | -0.00080141293
1490.1 | -0.000805386603
1490.15 | -0.000809360276
1490.2 | -0.001247636013
1490.25 | -0.001034493312
1490.3 | -0.000821282628
1490.35 | -0.001259558365
1490.4 | -0.001263533371
1490.45 | -0.00147963
1490.5 | -0.00170624
1490.55 | -0.00149296
1490.6 | -0.001279429396
1490.65 | -0.000849102338
1490.7 | -0.000853077344
1490.75 | -0.000422482353
1490.8 | -0.000861026023
1490.85 | -0.000864999696
1490.9 | -0.000651723695
1490.95 | -0.000438379711
1491 | -7.51604052e-06
1491.05 | -0.00022894275
1491.1 | 0.000202054807
1491.15 | 0.000198081134
1491.2 | -2.34132119e-05
1491.25 | -2.73875514e-05
1491.3 | -3.13618909e-05
1491.35 | 0.000399770699
1491.4 | -3.93104366e-05
1491.45 | 0.000174235097
1491.5 | 0.000387847014
1491.55 | 0.000166286418
1491.6 | 0.000162311412
1491.65 | -5.91821341e-05
1491.7 | -0.000280608497
1491.75 | -0.000284583503
1491.8 | -7.11052859e-05
1491.85 | -7.50796254e-05
1491.9 | -0.000296505855
1491.95 | 0.000134491702
1492 | -0.000304454534
1492.05 | -0.00052581518
1492.1 | -0.000529788853
1492.15 | -0.000751081516
1492.2 | -0.000320353225
1492.25 | -0.000324326898
1492.3 | 0.0001066702591
1492.35 | -0.000332275577
1492.4 | -0.000336250583
1492.45 | 9.4746974e-05
1492.5 | 9.07725012e-05
1492.55 | 8.67981617e-05
1492.6 | 8.28236889e-05
1492.65 | -0.000138670657
1492.7 | -0.00014264433
1492.75 | -0.000581457266
1492.8 | -0.000585430939
1492.85 | -0.000806723602
1492.9 | -0.000810698608
1492.95 | -0.000814672281
1493 | -0.001253082651
1493.05 | -0.00147963
1493.1 | -0.00169291
1493.15 | -0.00191952
1493.2 | -0.00191952
1493.25 | -0.00170624
1493.3 | -0.00170624
1493.35 | -0.00171957
1493.4 | -0.00171957
1493.45 | -0.00171957
1493.5 | -0.00194618
1493.55 | -0.00215946
1493.6 | -0.00217279
1493.65 | -0.00195951
1493.7 | -0.00195951
1493.75 | -0.00195951
1493.8 | -0.00197284
1493.85 | -0.00218612
1493.9 | -0.00218612
1493.95 | -0.00241273
1494 | -0.00219945
1494.05 | -0.00219945
1494.1 | -0.00198617
1494.15 | -0.00221278
1494.2 | -0.0019995
1494.25 | -0.0019995
1494.3 | -0.00178622
1494.35 | -0.00201283
1494.4 | -0.00158627
1494.45 | -0.00158627
1494.5 | -0.001155135144
1494.55 | -0.0015996
1494.6 | -0.00138632
1494.65 | -0.00138632
1494.7 | -0.000953782828
1494.75 | -0.000523054537
1494.8 | -9.20572466e-05
1494.85 | 0.00033920851
1494.9 | 0.000335233504
1494.95 | 0.0001136054582
1495 | -0.0001079559376
1495.05 | -0.000329449617
1495.1 | -0.0001159054164
1495.15 | -0.000554851919
1495.2 | -0.000341374635
1495.25 | -0.000562801931
1495.3 | -0.001001478901
1495.35 | -0.00143964
1495.4 | -0.00187953
1495.45 | -0.00166625
1495.5 | -0.00145297
1495.55 | -0.00145297
1495.6 | -0.0014663
1495.65 | -0.00167958
1495.7 | -0.00167958
1495.75 | -0.00211947
1495.8 | -0.00255936
1495.85 | -0.00234608
1495.9 | -0.0021328
1495.95 | -0.00191952
1496 | -0.00191952
1496.05 | -0.00193285
1496.1 | -0.00193285
1496.15 | -0.00193285
1496.2 | -0.00215946
1496.25 | -0.0017329
1496.3 | -0.00151962
1496.35 | -0.001302201035
1496.4 | -0.001306176041
1496.45 | -0.00153295
1496.5 | -0.00174623
1496.55 | -0.001318099726
1496.6 | -0.00153295
1496.65 | -0.00154628
1496.7 | -0.00154628
1496.75 | -0.001333
1496.8 | -0.001333
1496.85 | -0.001124698755
1496.9 | -0.000911354771
1496.95 | -0.000915329777
1497 | -0.000919304783
1497.05 | -0.001140597446
1497.1 | -0.00135966
1497.15 | -0.000931229801
1497.2 | -0.000717819167
1497.25 | -0.000721794173
1497.3 | -0.000725769179
1497.35 | -0.000729744185
1497.4 | -0.001168422488
1497.45 | -0.000737694197
1497.5 | -0.000741669203
1497.55 | -0.000745644209
1497.6 | -0.000532166925
1497.65 | -0.000536141931
1497.7 | -0.000757569227
1497.75 | -0.000761544233
1497.8 | -0.000982903546
1497.85 | -0.000986878552
1497.9 | -0.000556016961
1497.95 | -0.000342471694
1498 | -0.0003464467
1498.05 | -0.000567941979
1498.1 | -0.000571916985
1498.15 | -0.000575891991
1498.2 | -0.000579866997
1498.25 | -0.00014873614
1498.3 | 6.49434934e-05
1498.35 | 0.00027869031
1498.4 | 0.000274713971
1498.45 | -0.000164636164
1498.5 | 4.90432028e-05
1498.55 | -0.000172586176
1498.6 | 4.10931908e-05
1498.65 | -0.000180536188
1498.7 | -0.000184511194
1498.75 | -0.000406073123
1498.8 | -0.000627567069
1498.85 | -0.000631542075
1498.9 | -0.000852969371
1498.95 | -0.000856944377
1499 | -0.000643467093
1499.05 | -0.000864895722
1499.1 | -0.000868870728
1499.15 | -0.000872845734
1499.2 | -0.00087682074
1499.25 | -0.000880795746
1499.3 | -0.000667318462
1499.35 | -0.000888745758
1499.4 | -0.000892720764
1499.45 | -0.00089669577
1499.5 | -0.000683218486
1499.55 | -0.001122031422
1499.6 | -0.001126006428
1499.65 | -0.001129981434
1499.7 | -0.001133957773
1499.75 | -0.001137932779
1499.8 | -0.00157294
1499.85 | -0.00179955
1499.9 | -0.00201283
1499.95 | -0.00223944
1500 | -0.00223944
1500.05 | -0.00246605
1500.1 | -0.00203949
1500.15 | -0.00203949
1500.2 | -0.0022661
1500.25 | -0.0022661
1500.3 | -0.00205282
1500.35 | -0.00162626
1500.4 | -0.00141298
1500.45 | -0.000976199889
1500.5 | -0.000980174895
1500.55 | -0.000766698944
1500.6 | -0.000335568087
1500.65 | -0.000557130016
1500.7 | -0.000561105022
1500.75 | -0.000565080028
1500.8 | -0.000351468111
1500.85 | -0.00035544445
1500.9 | -0.00014176455
1500.95 | -0.000363394462
1501 | -0.000584956391
1501.05 | -0.000371344474
1501.1 | -0.000592907736
1501.15 | -0.000814401682
1501.2 | -0.000600857748
1501.25 | -0.000822353027
1501.3 | -0.00060880776
1501.35 | -0.000830303039
1501.4 | -0.000616759105
1501.45 | -0.001273090981
1501.5 | -0.00105968168
1501.55 | -0.001063656686
1501.6 | -0.000850179402
1501.65 | -0.000854155741
1501.7 | -0.000858130747
1501.75 | -0.000862105753
1501.8 | -0.000648561819
1501.85 | -0.000870057098
1501.9 | -0.000656513164
1501.95 | -0.00087800711
1502 | -0.000664463176
1502.05 | -0.000668439515
1502.1 | -0.000889933461
1502.15 | -0.001328746397
1502.2 | -0.001115337096
1502.25 | -0.001333
1502.3 | -0.00134633
1502.35 | -0.00134633
1502.4 | -0.001131238453
1502.45 | -0.00134633
1502.5 | -0.00135966
1502.55 | -0.00135966
1502.6 | -0.001147141143
1502.65 | -0.001151116149
1502.7 | -0.000937638865
1502.75 | -0.000941615204
1502.8 | -0.00094559021
1502.85 | -0.00138632
1502.9 | -0.00138632
1502.95 | -0.00182621
1503 | -0.00182621
1503.05 | -0.00161293
1503.1 | -0.00205282
1503.15 | -0.00183954
1503.2 | -0.00206615
1503.25 | -0.00206615
1503.3 | -0.00185287
1503.35 | -0.001206772898
1503.4 | -0.001210749237
1503.45 | -0.001214724243
1503.5 | -0.001001246959
1503.55 | -0.000787703025
1503.6 | -0.000574092441
1503.65 | -0.000360413874
1503.7 | -0.000582043786
1503.75 | -0.000586018792
1503.8 | -0.000372340225
1503.85 | -0.000593970137
1503.9 | -0.001033052339
1503.95 | -0.000819508405
1504 | -0.000605896488
1504.05 | -0.000609872827
1504.1 | -0.000613847833
1504.15 | -0.000835411095
1504.2 | -0.000404145605
1504.25 | -0.000190400388
1504.3 | -0.00041209695
1504.35 | -0.000633726862
1504.4 | -0.000637701868
1504.45 | -0.000641678207
1504.5 | -0.00042799964
1504.55 | -0.000649629552
1504.6 | -0.000871191481
1504.65 | -0.00109268676
1504.7 | -0.000879142826
1504.75 | -0.001100638105
1504.8 | -0.000887094171
1504.85 | -0.000673483587
1504.9 | -0.000895045516
1504.95 | -0.000899021855
1505 | -0.000902996861
1505.05 | -0.000689386277
1505.1 | -0.00047570771
1505.15 | -0.000261962493
1505.2 | -0.000483659055
1505.25 | -0.000705288967
1505.3 | -0.000926850896
1505.35 | -0.00135966
1505.4 | -0.00137299
1505.45 | -0.00115629752
1505.5 | -0.000942753586
1505.55 | -0.000946729925
1505.6 | -0.001168225204
1505.65 | -0.00138632
1505.7 | -0.00139965
1505.75 | -0.001180152888
1505.8 | -0.000966608954
1505.85 | -0.00097058396
1505.9 | -0.000539319803
1505.95 | -0.000325574586
1506 | -0.000764924721
1506.05 | -0.00076890106
1506.1 | -0.001207983262
1506.15 | -0.001211958268
1506.2 | -0.001215934607
1506.25 | -0.001219910946
1506.3 | -0.001223885952
1506.35 | -0.00143964
1506.4 | -0.00166625
1506.45 | -0.00189286
1506.5 | -0.00233275
1506.55 | -0.00189286
1506.6 | -0.00190619
1506.65 | -0.00190619
1506.7 | -0.00190619
1506.75 | -0.00169291
1506.8 | -0.00169291
1506.85 | -0.00170624
1506.9 | -0.001271596688
1506.95 | -0.001058052754
1507 | -0.001062029093
1507.05 | -0.001066005432
1507.1 | -0.001069980438
1507.15 | -0.001291475717
1507.2 | -0.001295452056
1507.25 | -0.001081908122
1507.3 | -0.001303403401
1507.35 | -0.00151962
1507.4 | -0.001311356079
1507.45 | -0.00153295
1507.5 | -0.001319307424
1507.55 | -0.001323283763
1507.6 | -0.001109739829
1507.65 | -0.000896129245
1507.7 | -0.000900105584
1507.75 | -0.000904081923
1507.8 | -0.001125643852
1507.85 | -0.000912033268
1507.9 | -0.00113359653
1507.95 | -0.00157294
1508 | -0.00157294
1508.05 | -0.00179955
1508.1 | -0.00179955
1508.15 | -0.00202616
1508.2 | -0.00223944
1508.25 | -0.00225277
1508.3 | -0.00181288
1508.35 | -0.00138632
1508.4 | -0.00161293
1508.45 | -0.00182621
1508.5 | -0.00161293
1508.55 | -0.00139965
1508.6 | -0.00141298
1508.65 | -0.00141298
1508.7 | -0.00141298
1508.75 | -0.001201188961
1508.8 | -0.00142631
1508.85 | -0.00163959
1508.9 | -0.00207948
1508.95 | -0.00230609
1509 | -0.00209281
1509.05 | -0.00209281
1509.1 | -0.00209281
1509.15 | -0.00187953
1509.2 | -0.00189286
1509.25 | -0.00189286
1509.3 | -0.00189286
1509.35 | -0.00167958
1509.4 | -0.0014663
1509.45 | -0.001256853708
1509.5 | -0.001260830047
1509.55 | -0.001047219463
1509.6 | -0.001268782725
1509.65 | -0.001055172141
1509.7 | -0.000841493574
1509.75 | -0.001063123486
1509.8 | -0.000631724696
1509.85 | -0.000853422591
1509.9 | -0.000639677374
1509.95 | -0.000643653713
1510 | -0.000211985657
1510.05 | 1.96196272e-06
1510.1 | 0.000215976659
1510.15 | -5.99043535e-06
1510.2 | -9.96664105e-06
1510.25 | 0.000204047642
1510.3 | 0.000200071303
1510.35 | 0.000196094964
1510.4 | -2.58715305e-05
1510.45 | -2.98477362e-05
1510.5 | -0.000251747714
1510.55 | -0.000473578909
1510.6 | -0.000477555248
1510.65 | -0.000917041349
1510.7 | -0.000703297465
1510.75 | -0.000924994027
1510.8 | -0.000928970366
1510.85 | -0.000932946705
1510.9 | -0.000936923044
1510.95 | -0.000723177827
1511 | -0.000944875722
1511.05 | -0.000948852061
1511.1 | -0.000735106844
1511.15 | -0.000956804739
1511.2 | -0.000960781078
1511.25 | -0.00118241099
1511.3 | -0.001186387329
1511.35 | -0.00141298
1511.4 | -0.00162626
1511.45 | -0.00185287
1511.5 | -0.00206615
1511.55 | -0.00185287
1511.6 | -0.00207948
1511.65 | -0.00230609
1511.7 | -0.00209281
1511.75 | -0.00209281
1511.8 | -0.00187953
1511.85 | -0.00187953
1511.9 | -0.00189286
1511.95 | -0.00189286
1512 | -0.00210614
1512.05 | -0.0014663
1512.1 | -0.00167958
1512.15 | -0.00169291
1512.2 | -0.00169291
1512.25 | -0.00191952
1512.3 | -0.00191952
1512.35 | -0.00214613
1512.4 | -0.00235941
1512.45 | -0.00214613
1512.5 | -0.00193285
1512.55 | -0.00171957
1512.6 | -0.00215946
1512.65 | -0.00215946
1512.7 | -0.00194618
1512.75 | -0.00217279
1512.8 | -0.00174623
1512.85 | -0.00153295
1512.9 | -0.00131363151
1512.95 | -0.00088223272
1513 | -0.001103930615
1513.05 | -0.00132556186
1513.1 | -0.001329538199
1513.15 | -0.001115860965
1513.2 | -0.000684327542
1513.25 | -0.000470447692
1513.3 | -0.000474424031
1513.35 | -0.000696256559
1513.4 | -0.000700232898
1513.45 | -0.000704209237
1513.5 | -0.000925975115
1513.55 | -0.000494307059
1513.6 | -6.23690705e-05
1513.65 | -6.63456761e-05
1513.7 | -0.000288313237
1513.75 | -0.000510212415
1513.8 | -0.000514190087
1513.85 | -0.000518166426
1513.9 | 0.0001318299676
1513.95 | 0.000127853362
1514 | 0.000560195916
1514.05 | 0.000556219577
1514.1 | 0.000552243238
1514.15 | 0.000766526987
1514.2 | 0.000544289227
1514.25 | 0.000540312888
1514.3 | 0.00075459797
1514.35 | 0.000968949702
1514.4 | 0.000964973363
1514.45 | 0.00074266762
1514.5 | 0.000738691281
1514.55 | 8.01342281e-05
1514.6 | 0.000512477182
1514.65 | 0.000290307405
1514.7 | -0.000149854527
1514.75 | -0.000153830866
1514.8 | -0.000375798027
1514.85 | -0.000815554727
1514.9 | -0.001255040828
1514.95 | -0.00169291
1515 | -0.00147963
1515.05 | -0.00170624
1515.1 | -0.00191952
1515.15 | -0.00214613
1515.2 | -0.00171957
1515.25 | -0.00193285
1515.3 | -0.00215946
1515.35 | -0.00194618
1515.4 | -0.00150629
1515.45 | -0.001081063
1515.5 | -0.000649394944
1515.55 | -0.000653371283
1515.6 | -0.000657348955
1515.65 | -0.000879181483
1515.7 | -0.001318667584
1515.75 | -0.00154628
1515.8 | -0.001326621595
1515.85 | -0.000895088172
1515.9 | -0.000899064511
1515.95 | -0.000903042183
1516 | -0.00155961
1516.05 | -0.00155961
1516.1 | -0.00178622
1516.15 | -0.00178622
1516.2 | -0.001140713417
1516.25 | -0.000709046694
1516.3 | -0.000277109372
1516.35 | -0.000281085711
1516.4 | -0.000503052872
1516.45 | -0.000289039722
1516.5 | -0.000511006883
1516.55 | -0.0002969924
1516.6 | -0.000300970072
1516.65 | -8.68881392e-05
1516.7 | 0.0001272608435
1516.75 | -0.000312900422
1516.8 | 0.0001193072324
1516.85 | 0.0001153303602
1516.9 | -0.0001067723669
1516.95 | 0.0001073766158
1517 | 0.000539854336
1517.05 | 0.000754206068
1517.1 | 0.000968625783
1517.15 | 0.000964649444
1517.2 | 0.000960671772
1517.25 | 0.00117515947
1517.3 | 0.001171183131
1517.35 | 0.000512015964
1517.4 | 0.000508039625
1517.45 | 0.000504061953
1517.5 | 0.000500085614
1517.55 | 0.000277847854
1517.6 | 5.56772772e-05
1517.65 | -0.00016642505
1517.7 | -0.000170402722
1517.75 | -0.000392437866
1517.8 | -0.000396414205
1517.85 | 3.57926496e-05
1517.9 | 0.00046826957
1517.95 | 0.00024603181
1518 | 0.000460316892
1518.05 | 0.000238077799
1518.1 | 0.00023410146
1518.15 | 0.000230123788
1518.2 | 7.95394435e-06
1518.25 | 3.97697884e-06
1518.3 | 0
1518.35 | -0.000220618165
1518.4 | -0.000659159169
1518.45 | -0.000661651879
1518.5 | -0.000882067428
1518.55 | -0.000884560138
1518.6 | -0.000669128676
1518.65 | -0.000235573092
1518.7 | 0.000198254424
1518.75 | 0.000414023135
1518.8 | 0.000411530425
1518.85 | 0.000409037715
1518.9 | 0.000406546338
1518.95 | 0.000404053628
1519 | 0.000401560918
1519.05 | 0.000399068208
1519.1 | 0.000396576831
1519.15 | -4.2370738e-05
1519.2 | -0.000262988903
1519.25 | -0.00070153124
1519.3 | -0.000486031795
1519.35 | -0.000706515327
1519.4 | -0.000709008037
1519.45 | -0.000929423586
1519.5 | -0.000713993457
1519.55 | -0.000716484834
1519.6 | -0.00028292925
1519.65 | -0.000285420627
1519.7 | -0.000287913337
1519.75 | -0.000290406047
1519.8 | 0.000143420136
1519.85 | -7.72652122e-05
1519.9 | 0.000138436049
1519.95 | 0.000135943339
1520 | 0.00035171205
1520.05 | 0.000567547411
1520.1 | 0.000783452088
1520.15 | 0.000780959378
1520.2 | 0.000778466668
1520.25 | 0.000994437995
1520.3 | 0.00142631
1520.35 | 0.001207985928
1520.4 | 0.00142631
1520.45 | 0.00185287
1520.5 | 0.00163959
1520.55 | 0.00141298
1520.6 | 0.000758526321
1520.65 | 0.000537637557
1520.7 | 9.85550884e-05
1520.75 | 9.60625117e-05
1520.8 | -0.000124623503
1520.85 | -0.000563300473
1520.9 | -0.001001706844
1520.95 | -0.001222055743
1521 | -0.00143964
1521.05 | -0.00166625
1521.1 | -0.00145297
1521.15 | -0.001014170394
1521.2 | -0.001234519293
1521.25 | -0.000801231642
1521.3 | -0.001021648524
1521.35 | -0.00124199609
1521.4 | -0.0012444888
1521.45 | -0.00124698151
1521.5 | -0.00124947422
1521.55 | -0.001034110741
1521.6 | -0.000818680612
1521.65 | -0.001039096161
1521.7 | -0.001041588871
1521.75 | -0.001044081581
1521.8 | -0.00147963
1521.85 | -0.00147963
1521.9 | -0.0012694159
1521.95 | -0.001054052421
1522 | -0.001056545131
1522.05 | -0.001059037841
1522.1 | -0.001061530551
1522.15 | -0.001064023261
1522.2 | -0.00063060231
1522.25 | -0.00063309502
1522.3 | -0.000853578552
1522.35 | -0.00063808044
1522.4 | -0.000422514345
1522.45 | -0.0002068816
1522.5 | -0.000427499765
1522.55 | -0.00064805128
1522.6 | -0.00021435973
1522.65 | -0.00021685244
1522.7 | -1.151654681e-06
1522.75 | -3.644422e-06
1522.8 | 0.000212124289
1522.85 | 0.00042795965
1522.9 | 0.00042546694
1522.95 | 0.000204646159
1523 | 0.00042048152
1523.05 | 0.00041798881
1523.1 | 0.000852356191
1523.15 | 0.00041300339
1523.2 | 0.00041051068
1523.25 | 0.000189688566
1523.3 | -0.000249259003
1523.35 | -3.35578751e-05
1523.4 | -0.000472369878
1523.45 | -0.000474862588
1523.5 | -0.000477355298
1523.55 | -0.000697906813
1523.6 | -0.000482342051
1523.65 | -4.85149349e-05
1523.7 | -0.000269200683
1523.75 | -0.000271694726
1523.8 | -0.000274187436
1523.85 | 0.000159774713
1523.9 | -6.09791514e-05
1523.95 | -6.3472128e-05
1524 | -6.59649713e-05
1524.05 | 0.000149803873
1524.1 | -7.09507912e-05
1524.15 | -0.000291637739
1524.2 | -0.000948305531
1524.25 | -0.000950798241
1524.3 | -0.000953290951
1524.35 | -0.000955783661
1524.4 | -0.000740285549
1524.45 | -0.000742778259
1524.5 | -0.000745270969
1524.55 | -0.000747765012
1524.6 | -0.000968248544
1524.65 | -0.000752750432
1524.7 | -0.000755243142
1524.75 | -0.00053967838
1524.8 | -0.00054217109
1524.85 | -0.000762722605
1524.9 | -0.000765215315
1524.95 | -0.001203621686
1525 | -0.00142631
1525.05 | -0.000990684267
1525.1 | -0.001211101149
1525.15 | -0.00099567102
1525.2 | -0.00165292
1525.25 | -0.00143964
1525.3 | -0.00143964
1525.35 | -0.00143964
1525.4 | -0.001226058742
1525.45 | -0.001228552785
1525.5 | -0.00145297
1525.55 | -0.001233538205
1525.6 | -0.00166625
1525.65 | -0.00167958
1525.7 | -0.00189286
1525.75 | -0.0014663
1525.8 | -0.0014663
1525.85 | -0.001248495798
1525.9 | -0.001250989841
1525.95 | -0.0014663
1526 | -0.001255975261
1526.05 | -0.001040545132
1526.1 | -0.001043037842
1526.15 | -0.001263454724
1526.2 | -0.001048024595
1526.25 | -0.000832526483
1526.3 | -0.000835019193
1526.35 | -0.000619454431
1526.4 | -0.000840005946
1526.45 | -0.000842498656
1526.5 | -0.000626933894
1526.55 | -0.001065476231
1526.6 | -0.001067968941
1526.65 | -0.001070462984
1526.7 | -0.001072955694
1526.75 | -0.001075448404
1526.8 | -0.000859950292
1526.85 | -0.000862444335
1526.9 | -0.001300852039
1526.95 | -0.000867429755
1527 | -0.000869923798
1527.05 | -0.000436232248
1527.1 | -0.000438724958
1527.15 | -0.000223025563
1527.2 | -0.000225518273
1527.25 | 0.000208578509
1527.3 | 0.000206084466
1527.35 | 0.000203591756
1527.4 | -1.72300914e-05
1527.45 | 0.000198605003
1527.5 | 0.000196112293
1527.55 | 0.000193619583
1527.6 | -2.72029309e-05
1527.65 | -0.000247956662
1527.7 | -0.000468644143
1527.75 | -0.000471136853
1527.8 | -0.000909813823
1527.85 | -0.000694249061
1527.9 | -0.000914800576
1527.95 | -0.000917294619
1528 | -0.000919787329
1528.05 | -0.001140270861
1528.1 | -0.001142764904
1528.15 | -0.001145257614
1528.2 | -0.000929760835
1528.25 | -0.000932253545
1528.3 | -0.000716688783
1528.35 | -0.000937240298
1528.4 | -0.000939733008
1528.45 | -0.000942227051
1528.5 | -0.000944719761
1528.55 | -0.000511029544
1528.6 | -0.000731647709
1528.65 | -0.000516016297
1528.7 | -0.000736634462
1528.75 | -0.000739128505
1528.8 | -0.000741621215
1528.85 | -0.00096217273
1528.9 | -0.000746607968
1528.95 | -0.000749102011
1529 | -0.000751594721
1529.05 | -0.000535961976
1529.1 | -0.000756581474
1529.15 | -0.000759074184
1529.2 | -0.001197617854
1529.25 | -0.000982119742
1529.3 | -0.000548429525
1529.35 | -0.000332728797
1529.4 | -0.000335221507
1529.45 | -0.000774034443
1529.5 | -0.000776528486
1529.55 | -0.000997080001
1529.6 | -0.000999572711
1529.65 | -0.000784007949
1529.7 | -0.000568376537
1529.75 | -0.000352675809
1529.8 | -0.00057336329
1529.85 | -0.000357662562
1529.9 | -0.000141895184
1529.95 | 7.39404436e-05
1530 | 0.000508307558
1530.05 | 0.000505814848
1530.1 | 0.000940452828
1530.15 | 0.000719358782
1530.2 | 0.000716866072
1530.25 | 0.000714372029
1530.3 | 0.000493347299
1530.35 | 0.000272389219
1530.4 | -0.000166828949
1530.45 | 4.90060121e-05
1530.5 | 4.65126356e-05
1530.55 | -0.000392571166
1530.6 | -0.000176802455
1530.65 | -0.000397557919
1530.7 | -0.000400050629
1530.75 | -0.00062073811
1530.8 | -0.000623232153
1530.85 | -0.000407531425
1530.9 | -0.000191764047
1530.95 | -0.00019425809
1531 | -0.000633205659
1531.05 | -0.000635699702
1531.1 | -0.000419998974
1531.15 | -0.000422493017
1531.2 | -0.000424985727
1531.25 | 9.11016189e-06
1531.3 | 6.61663876e-06
1531.35 | 4.1231023e-06
1531.4 | 1.62956584e-06
1531.45 | 0.00021753227
1531.5 | 0.000433503597
1531.55 | -5.85108353e-06
1531.6 | -0.000226673984
1531.65 | -0.000229166694
1531.7 | -0.000231660737
1531.75 | -0.000234153447
1531.8 | -0.000673102349
1531.85 | -0.000675596392
1531.9 | -0.000896214557
1531.95 | -0.001333
1532 | -0.00155961
1532.05 | -0.00134633
1532.1 | -0.001124248201
1532.15 | -0.000690557984
1532.2 | -0.000911176149
1532.25 | -0.001131728997
1532.3 | -0.001134221707
1532.35 | -0.000918658278
1532.4 | -0.000921150988
1532.45 | -0.000923645031
1532.5 | -0.000708012286
1532.55 | -0.00027405147
1532.6 | -0.000276545513
1532.65 | -6.07102853e-05
1532.7 | -0.000281532266
1532.75 | 0.000152699149
1532.8 | 0.000587201163
1532.85 | 0.0003661751
1532.9 | 0.00058221441
1532.95 | 0.00079832037
1533 | 0.000795826327
1533.05 | 0.00101200027
1533.1 | 0.000572239571
1533.15 | 0.000569745528
1533.2 | 0.000567251485
1533.25 | 0.000783357445
1533.3 | 0.000999532721
1533.35 | 0.000778370692
1533.4 | 0.000775876649
1533.45 | 0.000773382606
1533.5 | 0.000552289893
1533.55 | 0.000768395853
1533.6 | 0.000984569796
1533.65 | 0.000982075753
1533.7 | 0.00097958171
1533.75 | 0.000758421014
1533.8 | 0.000537326968
1533.85 | 0.000534832925
1533.9 | 0.000313808195
1533.95 | 0.000311314152
1534 | 0.000308820109
1534.05 | 0.000306326066
1534.1 | 0.000303832023
1534.15 | 8.28746095e-05
1534.2 | 8.03808331e-05
1534.25 | 0.000296351227
1534.3 | 7.53932803e-05
1534.35 | 7.28995039e-05
1534.4 | 7.04057275e-05
1534.45 | -0.000150485036
1534.5 | -0.00037130715
1534.55 | -0.000592062614
1534.6 | -0.000594555324
1534.65 | -0.001251427065
1534.7 | -0.001253921108
1534.75 | -0.001038356346
1534.8 | -0.00147963
1534.85 | -0.00147963
1534.9 | -0.00191952
1534.95 | -0.00170624
1535 | -0.00149296
1535.05 | -0.001053319271
1535.1 | -0.000837687859
1535.15 | -0.001058307357
1535.2 | -0.000624482507
1535.25 | -0.00062697655
1535.3 | -0.000411209172
1535.35 | -0.000195373811
1535.4 | 2.05287332e-05
1535.45 | 0.000236499527
1535.5 | -0.00020285594
1535.55 | 1.304705742e-05
1535.6 | 1.055314772e-05
1535.65 | 8.05923802e-06
1535.7 | 0.000442561332
1535.75 | 0.000440067289
1535.8 | 0.000656173249
1535.85 | 0.000216547183
1535.9 | -4.41037713e-06
1535.95 | 0.00021156043
1536 | -9.39824985e-06
1536.05 | 0.000206572344
1536.1 | -1.43861359e-05
1536.15 | 0.000201584258
1536.2 | 0.000417622235
1536.25 | 0.000196596172
1536.3 | 0.000412634149
1536.35 | 0.000191608086
1536.4 | 0.000626246066
1536.45 | 0.000623752023
1536.5 | 0.00062125798
1536.55 | 0.000837431923
1536.6 | 0.000616269894
1536.65 | 0.000613775851
1536.7 | 0.000392681805
1536.75 | 0.000171655742
1536.8 | 0.000169161699
1536.85 | 0.000166667656
1536.9 | 0.000382706966
1536.95 | -0.000275180521
1537 | -0.000277674564
1537.05 | -0.000280168607
1537.1 | -0.00028266265
1537.15 | -6.67601058e-05
1537.2 | -0.000505978807
1537.25 | -0.000290144779
1537.3 | -0.000729228314
1537.35 | -0.000731722357
1537.4 | -0.000952409838
1537.45 | -0.000954903881
1537.5 | -0.000739204486
1537.55 | -0.000959891967
1537.6 | -0.001180512798
1537.65 | -0.00139965
1537.7 | -0.00139965
1537.75 | -0.00139965
1537.8 | -0.00162626
1537.85 | -0.00162626
1537.9 | -0.00185287
1537.95 | -0.00163959
1538 | -0.00185287
1538.05 | -0.00185287
1538.1 | -0.00207948
1538.15 | -0.00207948
1538.2 | -0.00165292
1538.25 | -0.00142631
1538.3 | -0.000997303945
1538.35 | -0.000999797988
1538.4 | -0.001002292031
1538.45 | -0.000786592636
1538.5 | -0.000789086679
1538.55 | -0.000791580722
1538.6 | -0.000794074765
1538.65 | -0.001014763579
1538.7 | -0.000580802763
1538.75 | -0.000801558227
1538.8 | -0.00080405227
1538.85 | -0.001024739751
1538.9 | -0.000590778935
1538.95 | 6.19158505e-05
1539 | -0.000159042896
1539.05 | -0.000379932993
1539.1 | -0.000382427036
1539.15 | 5.19391453e-05
1539.2 | 0.000705244978
1539.25 | 4.69506594e-05
1539.3 | 4.44564831e-05
1539.35 | 4.19621735e-05
1539.4 | 3.94679972e-05
1539.45 | -0.000181490616
1539.5 | -0.000402380713
1539.55 | -0.000404874756
1539.6 | -0.000407370132
1539.65 | -0.000409864175
1539.7 | -0.000630686289
1539.75 | -0.001069635191
1539.8 | -0.001290256022
1539.85 | -0.001292750065
1539.9 | -0.001295244108
1539.95 | -0.001079612696
1540 | -0.001082106739
1540.05 | -0.001084600782
1540.1 | -0.00086890272
1540.15 | -0.000871396763
1540.2 | -0.001092084244
1540.25 | -0.001312705075
1540.3 | -0.000878878892
1540.35 | -0.000881374268
1540.4 | -0.001102061749
1540.45 | -0.001104555792
1540.5 | -0.00154628
1540.55 | -0.00154628
1540.6 | -0.001330164709
1540.65 | -0.00177289
1540.7 | -0.00155961
1540.75 | -0.00155961
1540.8 | -0.0019995
1540.85 | -0.00221278
1540.9 | -0.00265267
1540.95 | -0.00265267
1541 | -0.00287928
1541.05 | -0.00309256
1541.1 | -0.00331917
1541.15 | -0.00310589
1541.2 | -0.00287928
1541.25 | -0.00310589
1541.3 | -0.00331917
1541.35 | -0.00310589
1541.4 | -0.00289261
1541.45 | -0.00246605
1541.5 | -0.00246605
1541.55 | -0.00246605
1541.6 | -0.00246605
1541.65 | -0.00246605
1541.7 | -0.00247938
1541.75 | -0.00290594
1541.8 | -0.00291927
1541.85 | -0.00270599
1541.9 | -0.00291927
1541.95 | -0.00291927
1542 | -0.00291927
1542.05 | -0.00249271
1542.1 | -0.00227943
1542.15 | -0.00206615
1542.2 | -0.00183954
1542.25 | -0.00185287
1542.3 | -0.00141298
1542.35 | -0.000981149318
1542.4 | -0.000765383273
1542.45 | -0.000767877316
1542.5 | -0.000552043288
1542.55 | -0.000554537331
1542.6 | -0.000557032707
1542.65 | -0.000341130696
1542.7 | -0.000780350197
1542.75 | -0.001001105661
1542.8 | -0.001221793142
1542.85 | -0.00143964
1542.9 | -0.00143964
1542.95 | -0.00166625
1543 | -0.00166625
1543.05 | -0.00166625
1543.1 | -0.00189286
1543.15 | -0.00167958
1543.2 | -0.00167958
1543.25 | -0.00167958
1543.3 | -0.00167958
1543.35 | -0.00124923428
1543.4 | -0.001251728323
1543.45 | -0.00169291
1543.5 | -0.00169291
1543.55 | -0.00147963
1543.6 | -0.00169291
1543.65 | -0.00147963
1543.7 | -0.00170624
1543.75 | -0.00214613
1543.8 | -0.00214613
1543.85 | -0.00214613
1543.9 | -0.00214613
1543.95 | -0.00214613
1544 | -0.00215946
1544.05 | -0.00215946
1544.1 | -0.00215946
1544.15 | -0.00194618
1544.2 | -0.00215946
1544.25 | -0.00217279
1544.3 | -0.00194618
1544.35 | -0.0017329
1544.4 | -0.00151962
1544.45 | -0.00174623
1544.5 | -0.00217279
1544.55 | -0.00195951
1544.6 | -0.00195951
1544.65 | -0.0023994
1544.7 | -0.00241273
1544.75 | -0.00218612
1544.8 | -0.00241273
1544.85 | -0.00241273
1544.9 | -0.00263934
1544.95 | -0.00285262
1545 | -0.00285262
1545.05 | -0.00286595
1545.1 | -0.00286595
1545.15 | -0.00307923
1545.2 | -0.00286595
1545.25 | -0.00309256
1545.3 | -0.00330584
1545.35 | -0.00330584
1545.4 | -0.00330584
1545.45 | -0.00331917
1545.5 | -0.00353245
1545.55 | -0.00353245
1545.6 | -0.00331917
1545.65 | -0.00331917
1545.7 | -0.00310589
1545.75 | -0.00310589
1545.8 | -0.00289261
1545.85 | -0.00267933
1545.9 | -0.00246605
1545.95 | -0.00246605
1546 | -0.00203949
1546.05 | -0.0015996
1546.1 | -0.001168247865
1546.15 | -0.00138632
1546.2 | -0.00138632
1546.25 | -0.00161293
1546.3 | -0.00182621
1546.35 | -0.00161293
1546.4 | -0.00139965
1546.45 | -0.00139965
1546.5 | -0.00141298
1546.55 | -0.00183954
1546.6 | -0.00185287
1546.65 | -0.00185287
1546.7 | -0.00185287
1546.75 | -0.00163959
1546.8 | -0.00142631
1546.85 | -0.00142631
1546.9 | -0.0018662
1546.95 | -0.00207948
1547 | -0.00251937
1547.05 | -0.00251937
1547.1 | -0.0025327
1547.15 | -0.0025327
1547.2 | -0.00274598
1547.25 | -0.00274598
1547.3 | -0.00275931
1547.35 | -0.00275931
1547.4 | -0.00231942
1547.45 | -0.00189286
1547.5 | -0.00189286
1547.55 | -0.00145297
1547.6 | -0.0014663
1547.65 | -0.001245588525
1547.7 | -0.0014663
1547.75 | -0.001250577944
1547.8 | -0.001034811899
1547.85 | -0.001255568696
1547.9 | -0.00169291
1547.95 | -0.0021328
1548 | -0.00235941
1548.05 | -0.00257269
1548.1 | -0.00257269
1548.15 | -0.00257269
1548.2 | -0.00258602
1548.25 | -0.00235941
1548.3 | -0.00258602
1548.35 | -0.00281263
1548.4 | -0.00281263
1548.45 | -0.00259935
1548.5 | -0.00237274
1548.55 | -0.00215946
1548.6 | -0.00194618
1548.65 | -0.00194618
1548.7 | -0.00217279
1548.75 | -0.00217279
1548.8 | -0.00217279
1548.85 | -0.00174623
1548.9 | -0.00151962
1548.95 | -0.001310457637
1549 | -0.001312953013
1549.05 | -0.00153295
1549.1 | -0.00175956
1549.15 | -0.00175956
1549.2 | -0.00154628
1549.25 | -0.00154628
1549.3 | -0.00154628
1549.35 | -0.001330417979
1549.4 | -0.00177289
1549.45 | -0.00198617
1549.5 | -0.00242606
1549.55 | -0.00265267
1549.6 | -0.00243939
1549.65 | -0.0019995
1549.7 | -0.00178622
1549.75 | -0.00178622
1549.8 | -0.00201283
1549.85 | -0.00201283
1549.9 | -0.00201283
1549.95 | -0.00201283
1550 | -0.00201283
1550.05 | -0.00179955
1550.1 | -0.00202616
1550.15 | -0.00202616
1550.2 | -0.00223944
1550.25 | -0.00246605
1550.3 | -0.00225277
1550.35 | -0.00225277
1550.4 | -0.00247938
1550.45 | -0.00247938
1550.5 | -0.0022661
1550.55 | -0.00203949
1550.6 | -0.00182621
1550.65 | -0.001177029669
1550.7 | -0.001179525045
1550.75 | -0.001182020421
1550.8 | -0.00139965
1550.85 | -0.00162626
1550.9 | -0.001189506549
1550.95 | -0.001192000592
1551 | -0.00185287
1551.05 | -0.00163959
1551.1 | -0.00185287
1551.15 | -0.00185287
1551.2 | -0.00207948
1551.25 | -0.0018662
1551.3 | -0.0018662
1551.35 | -0.0018662
1551.4 | -0.00165292
1551.45 | -0.0018662
1551.5 | -0.00187953
1551.55 | -0.001221943771
1551.6 | -0.00143964
1551.65 | -0.00166625
1551.7 | -0.00187953
1551.75 | -0.00210614
1551.8 | -0.00210614
1551.85 | -0.00233275
1551.9 | -0.00210614
1551.95 | -0.00189286
1552 | -0.0014663
1552.05 | -0.0014663
1552.1 | -0.00167958
1552.15 | -0.0014663
1552.2 | -0.0014663
1552.25 | -0.001256877702
1552.3 | -0.001041043674
1552.35 | -0.00104353905
1552.4 | -0.000827638372
1552.45 | -0.000830133748
1552.5 | -0.000832629124
1552.55 | -0.00149296
1552.6 | -0.001274344001
1552.65 | -0.00149296
1552.7 | -0.00171957
1552.75 | -0.00150629
1552.8 | -0.00150629
1552.85 | -0.001286820881
1552.9 | -0.001289316257
1552.95 | -0.00150629
1553 | -0.00150629
1553.05 | -0.0017329
1553.1 | -0.0017329
1553.15 | -0.0017329
1553.2 | -0.00151962
1553.25 | -0.00151962
1553.3 | -0.001309279265
1553.35 | -0.001311774641
1553.4 | -0.00174623
1553.45 | -0.00153295
1553.5 | -0.00153295
1553.55 | -0.001321756145
1553.6 | -0.001324251521
1553.65 | -0.000890022772
1553.7 | -0.000674052778
1553.75 | -0.000458017467
1553.8 | -0.000460512843
1553.85 | -0.000681540239
1553.9 | -0.000902499652
1553.95 | -0.000904995028
1554 | -0.001125886458
1554.05 | -0.001128381834
1554.1 | -0.00113087721
1554.15 | -0.001133372586
1554.2 | -0.00135966
1554.25 | -0.00157294
1554.3 | -0.00179955
1554.35 | -0.00179955
1554.4 | -0.00179955
1554.45 | -0.00179955
1554.5 | -0.00158627
1554.55 | -0.00181288
1554.6 | -0.00181288
1554.65 | -0.00181288
1554.7 | -0.00203949
1554.75 | -0.00225277
1554.8 | -0.00203949
1554.85 | -0.00247938
1554.9 | -0.00269266
1554.95 | -0.00270599
1555 | -0.00247938
1555.05 | -0.00249271
1555.1 | -0.00249271
1555.15 | -0.00249271
1555.2 | -0.00249271
1555.25 | -0.00249271
1555.3 | -0.00227943
1555.35 | -0.00227943
1555.4 | -0.00206615
1555.45 | -0.00229276
1555.5 | -0.00250604
1555.55 | -0.00273265
1555.6 | -0.00294593
1555.65 | -0.00317254
1555.7 | -0.00295926
1555.75 | -0.00295926
1555.8 | -0.00274598
1555.85 | -0.00274598
1555.9 | -0.00274598
1555.95 | -0.00297259
1556 | -0.0025327
1556.05 | -0.00210614
1556.1 | -0.00187953
1556.15 | -0.00189286
1556.2 | -0.00189286
1556.25 | -0.00189286
1556.3 | -0.00167958
1556.35 | -0.00189286
1556.4 | -0.00167958
1556.45 | -0.0014663
1556.5 | -0.0014663
1556.55 | -0.00169291
1556.6 | -0.00169291
1556.65 | -0.00169291
1556.7 | -0.00169291
1556.75 | -0.00147963
1556.8 | -0.00170624
1556.85 | -0.00191952
1556.9 | -0.00191952
1556.95 | -0.00193285
1557 | -0.00193285
1557.05 | -0.00193285
1557.1 | -0.00193285
1557.15 | -0.00193285
1557.2 | -0.00150629
1557.25 | -0.00150629
1557.3 | -0.00150629
1557.35 | -0.00129308998
1557.4 | -0.00151962
1557.45 | -0.00151962
1557.5 | -0.00151962
1557.55 | -0.00151962
1557.6 | -0.00151962
1557.65 | -0.001308063569
1557.7 | -0.001310560278
1557.75 | -0.00153295
1557.8 | -0.00153295
1557.85 | -0.00153295
1557.9 | -0.001320543115
1557.95 | -0.001323038491
1558 | -0.00154628
1558.05 | -0.001328030576
1558.1 | -0.00154628
1558.15 | -0.00154628
1558.2 | -0.00155961
1558.25 | -0.00198617
1558.3 | -0.00221278
1558.35 | -0.0019995
1558.4 | -0.00243939
1558.45 | -0.00265267
1558.5 | -0.002666
1558.55 | -0.002666
1558.6 | -0.002666
1558.65 | -0.002666
1558.7 | -0.002666
1558.75 | -0.00245272
1558.8 | -0.00245272
1558.85 | -0.00223944
1558.9 | -0.00223944
1558.95 | -0.00202616
1559 | -0.00202616
1559.05 | -0.00181288
1559.1 | -0.00181288
1559.15 | -0.00181288
1559.2 | -0.00182621
1559.25 | -0.00138632
1559.3 | -0.000953564216
1559.35 | -0.000956060925
1559.4 | -0.000521424278
1559.45 | -0.000523920987
1559.5 | -0.000307748377
1559.55 | -9.15088504e-05
1559.6 | 0.0001247989258
1559.65 | -9.65005355e-05
1559.7 | 0.0001198071074
1559.75 | 0.0003361826
1559.8 | -0.0001039882631
1559.85 | -0.000325220008
1559.9 | -0.000327715384
1559.95 | -0.000548878746
1560 | -0.000332707469
1560.05 | -0.000553870831
1560.1 | -0.000774967543
1560.15 | -0.000558862916
1560.2 | -0.000342691639
1560.25 | -0.000345187015
1560.3 | -0.000566350377
1560.35 | -0.0003501791
1560.4 | -0.00013393984
1560.45 | -0.000136435216
1560.5 | -0.000138930592
1560.55 | -0.000578829923
1560.6 | -0.000362658646
1560.65 | -0.000365155355
1560.7 | -0.00080491872
1560.75 | -0.000807414096
1560.8 | -0.000809910805
1560.85 | -0.000593806178
1560.9 | -0.000596302887
1560.95 | -0.000817398266
1561 | -0.000601293639
1561.05 | -0.000822390351
1561.1 | -0.000606285724
1561.15 | -0.000827382436
1561.2 | -0.000829877812
1561.25 | -0.000832374521
1561.3 | -0.001053401917
1561.35 | -0.001055898626
1561.4 | -0.00149296
1561.45 | -0.00171957
1561.5 | -0.00193285
1561.55 | -0.00193285
1561.6 | -0.00194618
1561.65 | -0.00215946
1561.7 | -0.00194618
1561.75 | -0.0017329
1561.8 | -0.00151962
1561.85 | -0.000862327031
1561.9 | -0.000864822407
1561.95 | -0.000211315158
1562 | -0.000213811867
1562.05 | -0.000435043212
1562.1 | 0
1562.15 | 0.000217870852
1562.2 | 0.000654818921
1562.25 | 0.000653817838
1562.3 | 0.000652818088
1562.35 | 0.000432810437
1562.4 | 0.000212870769
1562.45 | 0.000430809604
1562.5 | 0.000210869936
1562.55 | 0.000428808771
1562.6 | 0.000646816922
1562.65 | 0.000645815839
1562.7 | 0.000863891973
1562.75 | 0.000643816339
1562.8 | 0.00086189114
1562.85 | 0.00086089139
1562.9 | 0.001298247357
1562.95 | 0.001078034424
1563 | 0.001077034674
1563.05 | 0.001076033591
1563.1 | 0.00151962
1563.15 | 0.00150629
1563.2 | 0.00150629
1563.25 | 0.001291245108
1563.3 | 0.001290245358
1563.35 | 0.001070032425
1563.4 | 0.001069031342
1563.45 | 0.000848887725
1563.5 | 0.000847886642
1563.55 | 0.001066030759
1563.6 | 0.001284242859
1563.65 | 0.001064029926
1563.7 | 0.000843886309
1563.75 | 0.000842885226
1563.8 | 0.000622809592
1563.85 | 0.000621808509
1563.9 | 0.000401800858
1563.95 | 0.000400801108
1564 | 0.000399800025
1564.05 | 0.000398800275
1564.1 | 0.000178859274
1564.15 | -0.000259816363
1564.2 | -0.000479552082
1564.25 | -0.000261817196
1564.3 | -0.000262816946
1564.35 | -4.50138104e-05
1564.4 | 0.000172856775
1564.45 | -4.70145101e-05
1564.5 | -0.000266818612
1564.55 | -0.000486554331
1564.6 | -0.000487555414
1564.65 | -0.00070722315
1564.7 | -0.000489556247
1564.75 | -0.000490555997
1564.8 | -0.000928823736
1564.85 | -0.00049255683
1564.9 | -0.000712225899
1564.95 | -0.000713225649
1565 | -0.000495558746
1565.05 | -0.00027782386
1565.1 | -6.00200579e-05
1565.15 | 0.000157851194
1565.2 | 0.00059479793
1565.25 | 0.000374790279
1565.3 | 0.000592797097
1565.35 | 0.001030017098
1565.4 | 0.000590796264
1565.45 | 0.000589795181
1565.5 | 0.000807871315
1565.55 | 0.000806870232
1565.6 | 0.000805870482
1565.65 | 0.001024013266
1565.7 | 0.001023013516
1565.75 | 0.000802868566
1565.8 | 0.001021012683
1565.85 | 0.000800867733
1565.9 | 0.000361782865
1565.95 | 0.0007988669
1566 | 0.001017009684
1566.05 | 0.001016009934
1566.1 | 0.000795864984
1566.15 | 0.000575788017
1566.2 | 0.000793864151
1566.25 | 0.000792863068
1566.3 | 0.000572787434
1566.35 | 0.00035277845
1566.4 | 0.000570785268
1566.45 | 0.000350777617
1566.5 | 0.0001308374158
1566.55 | -0.000307837688
1566.6 | -0.00052757474
1566.65 | -0.00052857449
1566.7 | -0.000529575573
1566.75 | -0.000967843312
1566.8 | -0.000968844395
1566.85 | -0.000532577489
1566.9 | -0.000533578572
1566.95 | -0.000534578322
1567 | -0.000535579405
1567.05 | -0.000536579155
1567.1 | -0.000537580238
1567.15 | -0.000538581321
1567.2 | -0.000539581071
1567.25 | -0.000540582154
1567.3 | -0.000541583237
1567.35 | -0.000542582987
1567.4 | -0.000980852059
1567.45 | -0.001200383829
1567.5 | -0.00142631
1567.55 | -0.001202385995
1567.6 | -0.001203385745
1567.65 | -0.000767254805
1567.7 | -0.000986855891
1567.75 | -0.000987855641
1567.8 | -0.000770256721
1567.85 | -0.000771257804
1567.9 | -0.000772257554
1567.95 | -0.000335856015
1568 | -0.000336855765
1568.05 | -0.0001190531626
1568.1 | -0.000338857931
1568.15 | -0.000339857681
1568.2 | -0.000340858764
1568.25 | 9.58156401e-05
1568.3 | 9.4814957e-05
1568.35 | 0.000312753792
1568.4 | 0.000311752709
1568.45 | 0.000310752959
1568.5 | -0.0001280594438
1568.55 | -0.0001290601269
1568.6 | -0.00013006081
1568.65 | 8.7810042e-05
1568.7 | 8.68093589e-05
1568.75 | 0.000304747794
1568.8 | 8.48078594e-05
1568.85 | 0.000302746961
1568.9 | 0.000301745878
1568.95 | 8.18056768e-05
1569 | 0.000518752946
1569.05 | 0.000736827747
1569.1 | 0.000954970531
1569.15 | 0.001173182631
1569.2 | 0.001172181548
1569.25 | 0.001171180465
1569.3 | 0.000950967532
1569.35 | 0.000949966449
1569.4 | 0.000948966699
1569.45 | 0.000728821749
1569.5 | 0.000946964533
1569.55 | 0.000726819583
1569.6 | 0.000506742616
1569.65 | 0.00072481875
1569.7 | 0.000723817667
1569.75 | 0.0005037407
1569.8 | 0.000502739617
1569.85 | 0.000720814418
1569.9 | 0.000500738784
1569.95 | 0.0002807298
1570 | 6.07893322e-05
1570.05 | 0.000278727634
1570.1 | 0.000496734452
1570.15 | 0.000714810586
1570.2 | 0.00093295337
1570.25 | 0.00071280842
1570.3 | 0.000711807337
1570.35 | 0.000929950121
1570.4 | 0.001148162221
1570.45 | 0.00158627
1570.5 | 0.00158627
1570.55 | 0.00179955
1570.6 | 0.00202616
1570.65 | 0.00202616
1570.7 | 0.00202616
1570.75 | 0.00201283
1570.8 | 0.00223944
1570.85 | 0.00245272
1570.9 | 0.00223944
1570.95 | 0.00223944
1571 | 0.00223944
1571.05 | 0.002666
1571.1 | 0.00289261
1571.15 | 0.00354578
1571.2 | 0.0033325
1571.25 | 0.0033325
1571.3 | 0.0033325
1571.35 | 0.00331917
1571.4 | 0.00354578
1571.45 | 0.00375906
1571.5 | 0.00398567
1571.55 | 0.00398567
1571.6 | 0.00398567
1571.65 | 0.00398567
1571.7 | 0.00375906
1571.75 | 0.00419895
1571.8 | 0.00463884
1571.85 | 0.00507873
1571.9 | 0.00529201
1571.95 | 0.00529201
1572 | 0.0057319
1572.05 | 0.0057319
1572.1 | 0.00595851
1572.15 | 0.00617179
1572.2 | 0.00617179
1572.25 | 0.0063984
1572.3 | 0.0063984
1572.35 | 0.00638507
1572.4 | 0.00683829
1572.45 | 0.00682496
1572.5 | 0.00705157
1572.55 | 0.00682496
1572.6 | 0.00726485
1572.65 | 0.00749146
1572.7 | 0.00726485
1572.75 | 0.00726485
1572.8 | 0.00726485
1572.85 | 0.00749146
1572.9 | 0.00749146
1572.95 | 0.00747813
1573 | 0.00770474
1573.05 | 0.00793135
1573.1 | 0.00814463
1573.15 | 0.00791802
1573.2 | 0.00791802
1573.25 | 0.00814463
1573.3 | 0.00835791
1573.35 | 0.00858452
1573.4 | 0.0087978
1573.45 | 0.00902441
1573.5 | 0.00925102
1573.55 | 0.0094643
1573.6 | 0.00969091
1573.65 | 0.00990419
1573.7 | 0.01035741
1573.75 | 0.0107973
1573.8 | 0.01101058
1573.85 | 0.01123719
1573.9 | 0.0114638
1573.95 | 0.01190369
1574 | 0.0121303
1574.05 | 0.01211697
1574.1 | 0.01211697
1574.15 | 0.01234358
1574.2 | 0.01257019
1574.25 | 0.01257019
1574.3 | 0.01278347
1574.35 | 0.01323669
1574.4 | 0.01367658
1574.45 | 0.01411647
1574.5 | 0.01434308
1574.55 | 0.0147963
1574.6 | 0.0154628
1574.65 | 0.01568941
1574.7 | 0.0161293
1574.75 | 0.01658252
1574.8 | 0.01747563
1574.85 | 0.01791552
1574.9 | 0.01836874
1574.95 | 0.01859535
1575 | 0.01859535
1575.05 | 0.01903524
1575.1 | 0.01903524
1575.15 | 0.01903524
1575.2 | 0.01994168
1575.25 | 0.0203949
1575.3 | 0.02083479
1575.35 | 0.0210614
1575.4 | 0.02128801
1575.45 | 0.02174123
1575.5 | 0.02196784
1575.55 | 0.02240773
1575.6 | 0.02240773
1575.65 | 0.02308756
1575.7 | 0.02331417
1575.75 | 0.02354078
1575.8 | 0.02354078
1575.85 | 0.02354078
1575.9 | 0.02376739
1575.95 | 0.02422061
1576 | 0.02444722
1576.05 | 0.02512705
1576.1 | 0.02558027
1576.15 | 0.02603349
1576.2 | 0.02624677
1576.25 | 0.02671332
1576.3 | 0.02669999
1576.35 | 0.0269266
1576.4 | 0.02737982
1576.45 | 0.02760643
1576.5 | 0.02829959
1576.55 | 0.02875281
1576.6 | 0.02897942
1576.65 | 0.02920603
1576.7 | 0.02943264
1576.75 | 0.03011247
1576.8 | 0.03011247
1576.85 | 0.03103224
1576.9 | 0.03171207
1576.95 | 0.03216529
1577 | 0.03263184
1577.05 | 0.03285845
1577.1 | 0.03353828
1577.15 | 0.03400483
1577.2 | 0.0349246
1577.25 | 0.03561776
1577.3 | 0.03607098
1577.35 | 0.03699075
1577.4 | 0.0374573
1577.45 | 0.03791052
1577.5 | 0.03815046
1577.55 | 0.03929684
1577.6 | 0.03999
1577.65 | 0.04068316
1577.7 | 0.0409231
1577.75 | 0.04137632
1577.8 | 0.04208281
1577.85 | 0.04300258
1577.9 | 0.04324252
1577.95 | 0.04393568
1578 | 0.04462884
1578.05 | 0.04533533
1578.1 | 0.04580188
1578.15 | 0.04626843
1578.2 | 0.04673498
1578.25 | 0.04766808
1578.3 | 0.04860118
1578.35 | 0.04884112
1578.4 | 0.04906773
1578.45 | 0.04954761
1578.5 | 0.04977422
1578.55 | 0.05024077
1578.6 | 0.05094726
1578.65 | 0.0511872
1578.7 | 0.05141381
1578.75 | 0.05141381
1578.8 | 0.05165375
1578.85 | 0.05165375
1578.9 | 0.05188036
1578.95 | 0.0521203
1579 | 0.05258685
1579.05 | 0.05282679
1579.1 | 0.05306673
1579.15 | 0.05329334
1579.2 | 0.05353328
1579.25 | 0.05399983
1579.3 | 0.05470632
1579.35 | 0.05494626
1579.4 | 0.05542614
1579.45 | 0.05589269
1579.5 | 0.05635924
1579.55 | 0.05707906
1579.6 | 0.05754561
1579.65 | 0.05802549
1579.7 | 0.05850537
1579.75 | 0.05897192
1579.8 | 0.05921186
1579.85 | 0.05921186
1579.9 | 0.05969174
1579.95 | 0.05969174
1580 | 0.06039823
1580.05 | 0.06039823
1580.1 | 0.06063817
1580.15 | 0.06087811
1580.2 | 0.06087811
1580.25 | 0.06110472
1580.3 | 0.06110472
1580.35 | 0.06134466
1580.4 | 0.06134466
1580.45 | 0.06110472
1580.5 | 0.06110472
1580.55 | 0.06086478
1580.6 | 0.06110472
1580.65 | 0.06110472
1580.7 | 0.06110472
1580.75 | 0.06110472
1580.8 | 0.06086478
1580.85 | 0.06086478
1580.9 | 0.06086478
1580.95 | 0.06085145
1581 | 0.06109139
1581.05 | 0.06109139
1581.1 | 0.06109139
1581.15 | 0.06133133
1581.2 | 0.06133133
1581.25 | 0.06157127
1581.3 | 0.06133133
1581.35 | 0.06181121
1581.4 | 0.06203782
1581.45 | 0.06227776
1581.5 | 0.0625177
1581.55 | 0.06275764
1581.6 | 0.06299758
1581.65 | 0.06299758
1581.7 | 0.06299758
1581.75 | 0.06323752
1581.8 | 0.06299758
1581.85 | 0.06299758
1581.9 | 0.0625177
1581.95 | 0.06227776
1582 | 0.06226443
1582.05 | 0.06179788
1582.1 | 0.06202449
1582.15 | 0.06178455
1582.2 | 0.06130467
1582.25 | 0.06130467
1582.3 | 0.06082479
1582.35 | 0.06106473
1582.4 | 0.06106473
1582.45 | 0.06082479
1582.5 | 0.06034491
1582.55 | 0.06034491
1582.6 | 0.05986503
1582.65 | 0.05962509
1582.7 | 0.05939848
1582.75 | 0.05915854
1582.8 | 0.05867866
1582.85 | 0.05867866
1582.9 | 0.05843872
1582.95 | 0.05795884
1583 | 0.05795884
1583.05 | 0.05819878
1583.1 | 0.0577189
1583.15 | 0.0577189
1583.2 | 0.05747896
1583.25 | 0.05747896
1583.3 | 0.0577189
1583.35 | 0.05747896
1583.4 | 0.0577189
1583.45 | 0.05747896
1583.5 | 0.05723902
1583.55 | 0.05723902
1583.6 | 0.05699908
1583.65 | 0.05746563
1583.7 | 0.05746563
1583.75 | 0.05746563
1583.8 | 0.05722569
1583.85 | 0.05722569
1583.9 | 0.05674581
1583.95 | 0.0565192
1584 | 0.05674581
1584.05 | 0.05674581
1584.1 | 0.05650587
1584.15 | 0.05627926
1584.2 | 0.05579938
1584.25 | 0.05555944
1584.3 | 0.05507956
1584.35 | 0.05507956
1584.4 | 0.05461301
1584.45 | 0.05437307
1584.5 | 0.05437307
1584.55 | 0.05389319
1584.6 | 0.05389319
1584.65 | 0.05389319
1584.7 | 0.05389319
1584.75 | 0.05389319
1584.8 | 0.05389319
1584.85 | 0.05389319
1584.9 | 0.05365325
1584.95 | 0.05389319
1585 | 0.05389319
1585.05 | 0.05389319
1585.1 | 0.0541198
1585.15 | 0.05387986
1585.2 | 0.05387986
1585.25 | 0.05363992
1585.3 | 0.05363992
1585.35 | 0.05341331
1585.4 | 0.05317337
1585.45 | 0.05339998
1585.5 | 0.05317337
1585.55 | 0.05293343
1585.6 | 0.05269349
1585.65 | 0.05222694
1585.7 | 0.05174706
1585.75 | 0.05174706
1585.8 | 0.05150712
1585.85 | 0.05104057
1585.9 | 0.05080063
1585.95 | 0.05080063
1586 | 0.05080063
1586.05 | 0.05056069
1586.1 | 0.05056069
1586.15 | 0.05033408
1586.2 | 0.05032075
1586.25 | 0.05009414
1586.3 | 0.05009414
1586.35 | 0.05009414
1586.4 | 0.05056069
1586.45 | 0.0507873
1586.5 | 0.05056069
1586.55 | 0.05056069
1586.6 | 0.05054736
1586.65 | 0.0507873
1586.7 | 0.0507873
1586.75 | 0.0507873
1586.8 | 0.05125385
1586.85 | 0.05125385
1586.9 | 0.05149379
1586.95 | 0.05125385
1587 | 0.05101391
1587.05 | 0.05101391
1587.1 | 0.05101391
1587.15 | 0.05101391
1587.2 | 0.05101391
1587.25 | 0.05124052
1587.3 | 0.05148046
1587.35 | 0.05148046
1587.4 | 0.0517204
1587.45 | 0.05194701
1587.5 | 0.05218695
1587.55 | 0.05218695
1587.6 | 0.05241356
1587.65 | 0.05241356
1587.7 | 0.0526535
1587.75 | 0.0526535
1587.8 | 0.0526535
1587.85 | 0.05288011
1587.9 | 0.0526535
1587.95 | 0.0526535
1588 | 0.05264017
1588.05 | 0.05288011
1588.1 | 0.05288011
1588.15 | 0.05288011
1588.2 | 0.05312005
1588.25 | 0.05312005
1588.3 | 0.05334666
1588.35 | 0.05334666
1588.4 | 0.05334666
1588.45 | 0.0535866
1588.5 | 0.05381321
1588.55 | 0.05381321
1588.6 | 0.05405315
1588.65 | 0.05475964
1588.7 | 0.05499958
1588.75 | 0.05522619
1588.8 | 0.05522619
1588.85 | 0.05499958
1588.9 | 0.05546613
1588.95 | 0.05546613
1589 | 0.05570607
1589.05 | 0.05570607
1589.1 | 0.05569274
1589.15 | 0.05569274
1589.2 | 0.05522619
1589.25 | 0.05498625
1589.3 | 0.05498625
1589.35 | 0.05522619
1589.4 | 0.05521286
1589.45 | 0.05498625
1589.5 | 0.05498625
1589.55 | 0.05497292
1589.6 | 0.05474631
1589.65 | 0.05474631
1589.7 | 0.05497292
1589.75 | 0.0554528
1589.8 | 0.05567941
1589.85 | 0.0554528
1589.9 | 0.0554528
1589.95 | 0.05567941
1590 | 0.05567941
1590.05 | 0.05591935
1590.1 | 0.05591935
1590.15 | 0.05591935
1590.2 | 0.05591935
1590.25 | 0.05614596
1590.3 | 0.05614596
1590.35 | 0.0563859
1590.4 | 0.0563859
1590.45 | 0.05662584
1590.5 | 0.05662584
1590.55 | 0.05709239
1590.6 | 0.05709239
1590.65 | 0.05733233
1590.7 | 0.05827876
1590.75 | 0.05827876
1590.8 | 0.05827876
1590.85 | 0.05875864
1590.9 | 0.05898525
1590.95 | 0.05898525
1591 | 0.05898525
1591.05 | 0.05946513
1591.1 | 0.05970507
1591.15 | 0.06017162
1591.2 | 0.06041156
1591.25 | 0.06017162
1591.3 | 0.06089144
1591.35 | 0.06089144
1591.4 | 0.06113138
1591.45 | 0.06135799
1591.5 | 0.06183787
1591.55 | 0.06207781
1591.6 | 0.06207781
1591.65 | 0.06207781
1591.7 | 0.06231775
1591.75 | 0.06255769
1591.8 | 0.06279763
1591.85 | 0.06279763
1591.9 | 0.06326418
1591.95 | 0.06326418
1592 | 0.06326418
1592.05 | 0.06350412
1592.1 | 0.063984
1592.15 | 0.063984
1592.2 | 0.063984
1592.25 | 0.06422394
1592.3 | 0.063984
1592.35 | 0.06374406
1592.4 | 0.063984
1592.45 | 0.063984
1592.5 | 0.06421061
1592.55 | 0.06469049
1592.6 | 0.06493043
1592.65 | 0.06493043
1592.7 | 0.06541031
1592.75 | 0.06565025
1592.8 | 0.06589019
1592.85 | 0.06613013
1592.9 | 0.06684995
1592.95 | 0.06708989
1593 | 0.06732983
1593.05 | 0.06780971
1593.1 | 0.06780971
1593.15 | 0.06804965
1593.2 | 0.06804965
1593.25 | 0.06828959
1593.3 | 0.06876947
1593.35 | 0.06900941
1593.4 | 0.06924935
1593.45 | 0.06900941
1593.5 | 0.06900941
1593.55 | 0.06900941
1593.6 | 0.06948929
1593.65 | 0.06972923
1593.7 | 0.07046238
1593.75 | 0.07070232
1593.8 | 0.07070232
1593.85 | 0.07094226
1593.9 | 0.0711822
1593.95 | 0.07190202
1594 | 0.07239523
1594.05 | 0.07311505
1594.1 | 0.07360826
1594.15 | 0.07360826
1594.2 | 0.07408814
1594.25 | 0.0738482
1594.3 | 0.07456802
1594.35 | 0.07506123
1594.4 | 0.07530117
1594.45 | 0.07554111
1594.5 | 0.07554111
1594.55 | 0.07627426
1594.6 | 0.07627426
1594.65 | 0.07627426
1594.7 | 0.07700741
1594.75 | 0.07675414
1594.8 | 0.07724735
1594.85 | 0.07774056
1594.9 | 0.07748729
1594.95 | 0.0779805
1595 | 0.07846038
1595.05 | 0.07895359
1595.1 | 0.07919353
1595.15 | 0.07968674
1595.2 | 0.08017995
1595.25 | 0.08017995
1595.3 | 0.0809131
1595.35 | 0.08140631
1595.4 | 0.08189952
1595.45 | 0.08287261
1595.5 | 0.08361909
1595.55 | 0.0841123
1595.6 | 0.08460551
1595.65 | 0.08484545
1595.7 | 0.08559193
1595.75 | 0.08608514
1595.8 | 0.08657835
1595.85 | 0.08707156
1595.9 | 0.08732483
1595.95 | 0.08756477
1596 | 0.08805798
1596.05 | 0.08831125
1596.1 | 0.08855119
1596.15 | 0.08905773
1596.2 | 0.08905773
1596.25 | 0.0890444
1596.3 | 0.08979088
1596.35 | 0.09053736
1596.4 | 0.09128384
1596.45 | 0.09179038
1596.5 | 0.09228359
1596.55 | 0.09253686
1596.6 | 0.09303007
1596.65 | 0.09328334
1596.7 | 0.09377655
1596.75 | 0.09428309
1596.8 | 0.0947763
1596.85 | 0.09528284
1596.9 | 0.09577605
1596.95 | 0.09628259
1597 | 0.09678913
1597.05 | 0.09702907
1597.1 | 0.09728234
1597.15 | 0.09804215
1597.2 | 0.09878863
1597.25 | 0.09954844
1597.3 | 0.10005498
1597.35 | 0.10081479
1597.4 | 0.10081479
1597.45 | 0.10105473
1597.5 | 0.101308
1597.55 | 0.10181454
1597.6 | 0.10257435
1597.65 | 0.10333416
1597.7 | 0.10358743
1597.75 | 0.10358743
1597.8 | 0.10434724
1597.85 | 0.10485378
1597.9 | 0.10536032
1597.95 | 0.10664
1598 | 0.10765308
1598.05 | 0.10842622
1598.1 | 0.10893276
1598.15 | 0.1094393
1598.2 | 0.11021244
1598.25 | 0.11149212
1598.3 | 0.1127718
1598.35 | 0.11329167
1598.4 | 0.11431808
1598.45 | 0.11534449
1598.5 | 0.1163709
1598.55 | 0.11715737
1598.6 | 0.11793051
1598.65 | 0.11895692
1598.7 | 0.11974339
1598.75 | 0.12026326
1598.8 | 0.12078313
1598.85 | 0.121303
1598.9 | 0.12234274
1598.95 | 0.12286261
1599 | 0.12338248
1599.05 | 0.12390235
1599.1 | 0.12415562
1599.15 | 0.12494209
1599.2 | 0.12546196
1599.25 | 0.12651503
1599.3 | 0.12782137
1599.35 | 0.12860784
1599.4 | 0.12992751
1599.45 | 0.13071398
1599.5 | 0.13176705
1599.55 | 0.13230025
1599.6 | 0.13282012
1599.65 | 0.13388652
1599.7 | 0.13467299
1599.75 | 0.13600599
1599.8 | 0.13680579
1599.85 | 0.13707239
1599.9 | 0.13785886
1599.95 | 0.13865866
1600 | 0.13919186
1600.05 | 0.13972506
1600.1 | 0.14052486
1600.15 | 0.14187119
1600.2 | 0.14267099
1600.25 | 0.14320419
1600.3 | 0.14373739
1600.35 | 0.14401732
1600.4 | 0.14508372
1600.45 | 0.14535032
1600.5 | 0.14616345
1600.55 | 0.14724318
1600.6 | 0.14804298
1600.65 | 0.14913604
1600.7 | 0.14993584
1600.75 | 0.1510289
1600.8 | 0.15184203
1600.85 | 0.15292176
1600.9 | 0.15401482
1600.95 | 0.15482795
1601 | 0.15592101
1601.05 | 0.15674747
1601.1 | 0.157294
1601.15 | 0.15838706
1601.2 | 0.15921352
1601.25 | 0.15976005
1601.3 | 0.16085311
1601.35 | 0.1619595
1601.4 | 0.16306589
1601.45 | 0.16415895
1601.5 | 0.16554527
1601.55 | 0.16638506
1601.6 | 0.16749145
1601.65 | 0.16887777
1601.7 | 0.1691577
1601.75 | 0.17027742
1601.8 | 0.17138381
1601.85 | 0.17194367
1601.9 | 0.17306339
1601.95 | 0.17390318
1602 | 0.17446304
1602.05 | 0.17530283
1602.1 | 0.17614262
1602.15 | 0.17699574
1602.2 | 0.17783553
1602.25 | 0.17896858
1602.3 | 0.17980837
1602.35 | 0.18066149
1602.4 | 0.18150128
1602.45 | 0.18264766
1602.5 | 0.18378071
1602.55 | 0.18491376
1602.6 | 0.18576688
1602.65 | 0.18662
1602.7 | 0.18719319
1602.75 | 0.18776638
1602.8 | 0.18919269
1602.85 | 0.19033907
1602.9 | 0.19148545
1602.95 | 0.19264516
1603 | 0.19349828
1603.05 | 0.19436473
1603.1 | 0.19523118
1603.15 | 0.19639089
1603.2 | 0.19784386
1603.25 | 0.19871031
1603.3 | 0.20016328
1603.35 | 0.20132299
1603.4 | 0.20249603
1603.45 | 0.20365574
1603.5 | 0.20482878
1603.55 | 0.20600182
1603.6 | 0.20717486
1603.65 | 0.20865449
1603.7 | 0.21012079
1603.75 | 0.2110139
1603.8 | 0.21278679
1603.85 | 0.21426642
1603.9 | 0.21574605
1603.95 | 0.21694575
1604 | 0.21813212
1604.05 | 0.21933182
1604.1 | 0.22053152
1604.15 | 0.22202448
1604.2 | 0.22293092
1604.25 | 0.22442388
1604.3 | 0.2259435
1604.35 | 0.2271432
1604.4 | 0.22866282
1604.45 | 0.22987585
1604.5 | 0.23168873
1604.55 | 0.23291509
1604.6 | 0.2347413
1604.65 | 0.23658084
1604.7 | 0.23872697
1604.75 | 0.24088643
1604.8 | 0.2427393
1604.85 | 0.24489876
1604.9 | 0.24707155
1604.95 | 0.24895108
1605 | 0.25176371
1605.05 | 0.25394983
1605.1 | 0.2564692
1605.15 | 0.25836206
1605.2 | 0.26026825
1605.25 | 0.26216111
1605.3 | 0.26408063
1605.35 | 0.26598682
1605.4 | 0.26790634
1605.45 | 0.27015911
1605.5 | 0.27241188
1605.55 | 0.27402481
1605.6 | 0.27597099
1605.65 | 0.27823709
1605.7 | 0.28084977
1605.75 | 0.2831292
1605.8 | 0.28608846
1605.85 | 0.28904772
1605.9 | 0.29203364
1605.95 | 0.29501956
1606 | 0.29768556
1606.05 | 0.30003164
1606.1 | 0.3027243
1606.15 | 0.30541696
1606.2 | 0.30812295
1606.25 | 0.31118885
1606.3 | 0.3139215
1606.35 | 0.3163209
1606.4 | 0.3187203
1606.45 | 0.32113303
1606.5 | 0.32390567
1606.55 | 0.32669164
1606.6 | 0.32983752
1606.65 | 0.33263682
1606.7 | 0.33580936
1606.75 | 0.33827541
1606.8 | 0.3411147
1606.85 | 0.34396732
1606.9 | 0.34647336
1606.95 | 0.3489794
1607 | 0.35149877
1607.05 | 0.35439138
1607.1 | 0.35693741
1607.15 | 0.35948344
1607.2 | 0.3620428
1607.25 | 0.36461549
1607.3 | 0.36682827
1607.35 | 0.36904105
1607.4 | 0.3716404
1607.45 | 0.37386651
1607.5 | 0.37685243
1607.55 | 0.3791052
1607.6 | 0.3809714
1607.65 | 0.3832375
1607.7 | 0.38513036
1607.75 | 0.38663665
1607.8 | 0.38854284
1607.85 | 0.39006246
1607.9 | 0.39159541
1607.95 | 0.3935016
1608 | 0.39464798
1608.05 | 0.39542112
1608.1 | 0.3965675
1608.15 | 0.39734064
1608.2 | 0.39811378
1608.25 | 0.39888692
1608.3 | 0.4000333
1608.35 | 0.40080644
1608.4 | 0.40119301
1608.45 | 0.40157958
1608.5 | 0.40235272
1608.55 | 0.40273929
1608.6 | 0.40273929
1608.65 | 0.40312586
1608.7 | 0.40312586
1608.75 | 0.40312586
1608.8 | 0.40312586
1608.85 | 0.40273929
1608.9 | 0.40273929
1608.95 | 0.40235272
1609 | 0.40235272
1609.05 | 0.40156625
1609.1 | 0.40079311
1609.15 | 0.40001997
1609.2 | 0.39886026
1609.25 | 0.39770055
1609.3 | 0.39654084
1609.35 | 0.39500789
1609.4 | 0.39347494
1609.45 | 0.39194199
1609.5 | 0.3900358
1609.55 | 0.38774304
1609.6 | 0.38585018
1609.65 | 0.38395732
1609.7 | 0.38169122
1609.75 | 0.37981169
1609.8 | 0.37793216
1609.85 | 0.37605263
1609.9 | 0.37381319
1609.95 | 0.37121384
1610 | 0.36861449
1610.05 | 0.36602847
1610.1 | 0.36345578
1610.15 | 0.36125633
1610.2 | 0.35869697
1610.25 | 0.35651085
1610.3 | 0.35360491
1610.35 | 0.3507123
1610.4 | 0.34783302
1610.45 | 0.34532698
1610.5 | 0.34246103
1610.55 | 0.33998165
1610.6 | 0.33748894
1610.65 | 0.33502289
1610.7 | 0.33185035
1610.75 | 0.32870447
1610.8 | 0.32555859
1610.85 | 0.32243937
1610.9 | 0.31966673
1610.95 | 0.31690742
1611 | 0.31416144
1611.05 | 0.31142879
1611.1 | 0.30870947
1611.15 | 0.30599015
1611.2 | 0.30329749
1611.25 | 0.30060483
1611.3 | 0.29791217
1611.35 | 0.29591267
1611.4 | 0.29424642
1611.45 | 0.29191367
1611.5 | 0.28959425
1611.55 | 0.28728816
1611.6 | 0.28498207
1611.65 | 0.28268931
1611.7 | 0.28039655
1611.75 | 0.27843704
1611.8 | 0.27681078
1611.85 | 0.27519785
1611.9 | 0.27325167
1611.95 | 0.27066565
1612 | 0.26906605
1612.05 | 0.26681328
1612.1 | 0.26521368
1612.15 | 0.26425392
1612.2 | 0.26298757
1612.25 | 0.26170789
1612.3 | 0.26044154
1612.35 | 0.25885527
1612.4 | 0.257269
1612.45 | 0.25600265
1612.5 | 0.25505622
1612.55 | 0.25348328
1612.6 | 0.25285677
1612.65 | 0.25160375
1612.7 | 0.25065732
1612.75 | 0.24909771
1612.8 | 0.24785802
1612.85 | 0.246605
1612.9 | 0.2456719
1612.95 | 0.24504539
1613 | 0.2438057
1613.05 | 0.2428726
1613.1 | 0.24195283
1613.15 | 0.24071314
1613.2 | 0.24009996
1613.25 | 0.23886027
1613.3 | 0.2379405
1613.35 | 0.2379405
1613.4 | 0.23732732
1613.45 | 0.23640755
1613.5 | 0.23579437
1613.55 | 0.23518119
1613.6 | 0.23456801
1613.65 | 0.23426142
1613.7 | 0.23395483
1613.75 | 0.23334165
1613.8 | 0.23303506
1613.85 | 0.23272847
1613.9 | 0.23211529
1613.95 | 0.23150211
1614 | 0.23088893
1614.05 | 0.23028908
1614.1 | 0.22936931
1614.15 | 0.22906272
1614.2 | 0.22846287
1614.25 | 0.22784969
1614.3 | 0.22755643
1614.35 | 0.22694325
1614.4 | 0.2263434
1614.45 | 0.22573022
1614.5 | 0.22513037
1614.55 | 0.22482378
1614.6 | 0.22451719
1614.65 | 0.22451719
1614.7 | 0.22422393
1614.75 | 0.22361075
1614.8 | 0.22361075
1614.85 | 0.22331749
1614.9 | 0.22331749
1614.95 | 0.2230109
1615 | 0.22330416
1615.05 | 0.22330416
1615.1 | 0.22330416
1615.15 | 0.22361075
1615.2 | 0.22330416
1615.25 | 0.22361075
1615.3 | 0.22361075
1615.35 | 0.22330416
1615.4 | 0.22359742
1615.45 | 0.22359742
1615.5 | 0.22390401
1615.55 | 0.22359742
1615.6 | 0.22359742
1615.65 | 0.22359742
1615.7 | 0.22359742
1615.75 | 0.22390401
1615.8 | 0.22389068
1615.85 | 0.22419727
1615.9 | 0.22419727
1615.95 | 0.22419727
1616 | 0.22359742
1616.05 | 0.22298424
1616.1 | 0.22298424
1616.15 | 0.22298424
1616.2 | 0.22269098
1616.25 | 0.22238439
1616.3 | 0.22178454
1616.35 | 0.22178454
1616.4 | 0.22118469
1616.45 | 0.22117136
1616.5 | 0.2208781
1616.55 | 0.22057151
1616.6 | 0.22057151
1616.65 | 0.22027825
1616.7 | 0.2196784
1616.75 | 0.21937181
1616.8 | 0.21937181
1616.85 | 0.21907855
1616.9 | 0.2184787
1616.95 | 0.21817211
1617 | 0.21787885
1617.05 | 0.21757226
1617.1 | 0.217279
1617.15 | 0.21697241
1617.2 | 0.21637256
1617.25 | 0.21578604
1617.3 | 0.21547945
1617.35 | 0.21518619
1617.4 | 0.2148796
1617.45 | 0.21458634
1617.5 | 0.21429308
1617.55 | 0.21398649
1617.6 | 0.21369323
1617.65 | 0.21339997
1617.7 | 0.21280012
1617.75 | 0.21280012
1617.8 | 0.21250686
1617.85 | 0.21250686
1617.9 | 0.21220027
1617.95 | 0.21161375
1618 | 0.21132049
1618.05 | 0.21072064
1618.1 | 0.21072064
1618.15 | 0.21013412
1618.2 | 0.20982753
1618.25 | 0.20982753
1618.3 | 0.20924101
1618.35 | 0.20865449
1618.4 | 0.20805464
1618.45 | 0.20746812
1618.5 | 0.20717486
1618.55 | 0.2068816
1618.6 | 0.20658834
1618.65 | 0.20569523
1618.7 | 0.20540197
1618.75 | 0.20481545
1618.8 | 0.20452219
1618.85 | 0.20393567
1618.9 | 0.20364241
1618.95 | 0.20305589
1619 | 0.20276263
1619.05 | 0.20217611
1619.1 | 0.20158959
1619.15 | 0.2010164
1619.2 | 0.20042988
1619.25 | 0.1995501
1619.3 | 0.19896358
1619.35 | 0.19839039
1619.4 | 0.19780387
1619.45 | 0.19721735
1619.5 | 0.19664416
1619.55 | 0.1963509
1619.6 | 0.19548445
1619.65 | 0.19489793
1619.7 | 0.19403148
1619.75 | 0.19345829
1619.8 | 0.19316503
1619.85 | 0.19287177
1619.9 | 0.19229858
1619.95 | 0.19200532
1620 | 0.19143213
1620.05 | 0.19085894
1620.1 | 0.19028575
1620.15 | 0.18999249
1620.2 | 0.18971256
1620.25 | 0.18971256
1620.3 | 0.18912604
1620.35 | 0.18884611
1620.4 | 0.18827292
1620.45 | 0.18797966
1620.5 | 0.18712654
1620.55 | 0.18683328
1620.6 | 0.18655335
1620.65 | 0.18626009
1620.7 | 0.1856869
1620.75 | 0.18540697
1620.8 | 0.18483378
1620.85 | 0.18455385
1620.9 | 0.18398066
1620.95 | 0.1836874
1621 | 0.18340747
1621.05 | 0.18311421
1621.1 | 0.18311421
1621.15 | 0.18283428
1621.2 | 0.18283428
1621.25 | 0.18283428
1621.3 | 0.18283428
1621.35 | 0.18311421
1621.4 | 0.18311421
1621.45 | 0.18311421
1621.5 | 0.18311421
1621.55 | 0.18311421
1621.6 | 0.18311421
1621.65 | 0.18339414
1621.7 | 0.18311421
1621.75 | 0.18339414
1621.8 | 0.18367407
1621.85 | 0.18339414
1621.9 | 0.18339414
1621.95 | 0.18367407
1622 | 0.18423393
1622.05 | 0.18423393
1622.1 | 0.18480712
1622.15 | 0.18508705
1622.2 | 0.18508705
1622.25 | 0.18594017
1622.3 | 0.18623343
1622.35 | 0.18623343
1622.4 | 0.18679329
1622.45 | 0.18736648
1622.5 | 0.18765974
1622.55 | 0.18823293
1622.6 | 0.18908605
1622.65 | 0.18936598
1622.7 | 0.18993917
1622.75 | 0.19080562
1622.8 | 0.19167207
1622.85 | 0.19224526
1622.9 | 0.19339164
1622.95 | 0.19396483
1623 | 0.19455135
1623.05 | 0.1954178
1623.1 | 0.19628425
1623.15 | 0.19744396
1623.2 | 0.19801715
1623.25 | 0.1988836
1623.3 | 0.19947012
1623.35 | 0.20005664
1623.4 | 0.20092309
1623.45 | 0.20150961
1623.5 | 0.20237606
1623.55 | 0.20296258
1623.6 | 0.20413562
1623.65 | 0.2050154
1623.7 | 0.20560192
1623.75 | 0.20618844
1623.8 | 0.20677496
1623.85 | 0.207948
1623.9 | 0.20853452
1623.95 | 0.20912104
1624 | 0.21030741
1624.05 | 0.21089393
1624.1 | 0.21178704
1624.15 | 0.21237356
1624.2 | 0.21297341
1624.25 | 0.21355993
1624.3 | 0.2147463
1624.35 | 0.21563941
1624.4 | 0.21593267
1624.45 | 0.21653252
1624.5 | 0.21713237
1624.55 | 0.21711904
1624.6 | 0.21771889
1624.65 | 0.21831874
1624.7 | 0.21891859
1624.75 | 0.21891859
1624.8 | 0.21950511
1624.85 | 0.21921185
1624.9 | 0.2198117
1624.95 | 0.22010496
1625 | 0.22041155
1625.05 | 0.2210114
1625.1 | 0.22130466
1625.15 | 0.22159792
1625.2 | 0.22190451
1625.25 | 0.22190451
1625.3 | 0.22219777
1625.35 | 0.22219777
1625.4 | 0.22250436
1625.45 | 0.22250436
1625.5 | 0.22279762
1625.55 | 0.22279762
1625.6 | 0.22219777
1625.65 | 0.22219777
1625.7 | 0.22219777
1625.75 | 0.22219777
1625.8 | 0.22219777
1625.85 | 0.22218444
1625.9 | 0.22249103
1625.95 | 0.22249103
1626 | 0.22218444
1626.05 | 0.22249103
1626.1 | 0.22278429
1626.15 | 0.22338414
1626.2 | 0.22338414
1626.25 | 0.22369073
1626.3 | 0.22398399
1626.35 | 0.22398399
1626.4 | 0.2236774
1626.45 | 0.2236774
1626.5 | 0.22338414
1626.55 | 0.22338414
1626.6 | 0.22307755
1626.65 | 0.2224777
1626.7 | 0.22187785
1626.75 | 0.22126467
1626.8 | 0.22066482
1626.85 | 0.22006497
1626.9 | 0.21977171
1626.95 | 0.21946512
1627 | 0.21857201
1627.05 | 0.21797216
1627.1 | 0.21707905
1627.15 | 0.2164792
1627.2 | 0.21617261
1627.25 | 0.21587935
1627.3 | 0.2152795
1627.35 | 0.21467965
1627.4 | 0.21438639
1627.45 | 0.21320002
1627.5 | 0.21260017
1627.55 | 0.21230691
1627.6 | 0.21230691
1627.65 | 0.21201365
1627.7 | 0.2114138
1627.75 | 0.21112054
1627.8 | 0.21052069
1627.85 | 0.21022743
1627.9 | 0.20964091
1627.95 | 0.20904106
1628 | 0.20904106
1628.05 | 0.20845454
1628.1 | 0.20757476
1628.15 | 0.20697491
1628.2 | 0.20638839
1628.25 | 0.20638839
1628.3 | 0.20580187
1628.35 | 0.20550861
1628.4 | 0.20550861
1628.45 | 0.20580187
1628.5 | 0.20521535
1628.55 | 0.20521535
1628.6 | 0.20490876
1628.65 | 0.20490876
1628.7 | 0.20520202
1628.75 | 0.20490876
1628.8 | 0.2046155
1628.85 | 0.2046155
1628.9 | 0.2046155
1628.95 | 0.20432224
1629 | 0.20402898
1629.05 | 0.20432224
1629.1 | 0.20432224
1629.15 | 0.2046155
1629.2 | 0.2046155
1629.25 | 0.20489543
1629.3 | 0.20489543
1629.35 | 0.20518869
1629.4 | 0.20548195
1629.45 | 0.20577521
1629.5 | 0.20636173
1629.55 | 0.20694825
1629.6 | 0.20694825
1629.65 | 0.20753477
1629.7 | 0.20782803
1629.75 | 0.20841455
1629.8 | 0.20841455
1629.85 | 0.2090144
1629.9 | 0.20930766
1629.95 | 0.20960092
1630 | 0.20989418
1630.05 | 0.21018744
1630.1 | 0.21018744
1630.15 | 0.21018744
1630.2 | 0.21018744
1630.25 | 0.21077396
1630.3 | 0.21136048
1630.35 | 0.21165374
1630.4 | 0.211947
1630.45 | 0.21254685
1630.5 | 0.21284011
1630.55 | 0.21342663
1630.6 | 0.21342663
1630.65 | 0.21402648
1630.7 | 0.214613
1630.75 | 0.21550611
1630.8 | 0.21550611
1630.85 | 0.2158127
1630.9 | 0.21610596
1630.95 | 0.21669248
1631 | 0.21729233
1631.05 | 0.21758559
1631.1 | 0.21789218
1631.15 | 0.21849203
1631.2 | 0.21878529
1631.25 | 0.21907855
1631.3 | 0.21907855
1631.35 | 0.2196784
1631.4 | 0.2196784
1631.45 | 0.21997166
1631.5 | 0.22057151
1631.55 | 0.22057151
1631.6 | 0.2208781
1631.65 | 0.22117136
1631.7 | 0.22147795
1631.75 | 0.22146462
1631.8 | 0.22206447
1631.85 | 0.22267765
1631.9 | 0.22297091
1631.95 | 0.2232775
1632 | 0.22357076
1632.05 | 0.22326417
1632.1 | 0.22386402
1632.15 | 0.22417061
1632.2 | 0.22507705
1632.25 | 0.22537031
1632.3 | 0.22598349
1632.35 | 0.22627675
1632.4 | 0.22627675
1632.45 | 0.2268766
1632.5 | 0.2268766
1632.55 | 0.22748978
1632.6 | 0.22808963
1632.65 | 0.22839622
1632.7 | 0.22870281
1632.75 | 0.22899607
1632.8 | 0.22960925
1632.85 | 0.22960925
1632.9 | 0.2302091
1632.95 | 0.23082228
1633 | 0.23111554
1633.05 | 0.23142213
1633.1 | 0.23172872
1633.15 | 0.23172872
1633.2 | 0.23203531
1633.25 | 0.2323419
1633.3 | 0.23263516
1633.35 | 0.23263516
1633.4 | 0.23263516
1633.45 | 0.23294175
1633.5 | 0.23355493
1633.55 | 0.23386152
1633.6 | 0.23446137
1633.65 | 0.23507455
1633.7 | 0.23568773
1633.75 | 0.23630091
1633.8 | 0.23691409
1633.85 | 0.23722068
1633.9 | 0.23752727
1633.95 | 0.23783386
1634 | 0.23814045
1634.05 | 0.23875363
1634.1 | 0.23906022
1634.15 | 0.2396734
1634.2 | 0.2396734
1634.25 | 0.24028658
1634.3 | 0.24059317
1634.35 | 0.24089976
1634.4 | 0.24183286
1634.45 | 0.24275263
1634.5 | 0.24337914
1634.55 | 0.24399232
1634.6 | 0.24492542
1634.65 | 0.24523201
1634.7 | 0.24616511
1634.75 | 0.24709821
1634.8 | 0.24835123
1634.85 | 0.24928433
1634.9 | 0.25021743
1634.95 | 0.25084394
1635 | 0.25177704
1635.05 | 0.25240355
1635.1 | 0.25334998
1635.15 | 0.25429641
1635.2 | 0.25554943
1635.25 | 0.25617594
1635.3 | 0.25712237
1635.35 | 0.25776221
1635.4 | 0.25870864
1635.45 | 0.25965507
1635.5 | 0.2606015
1635.55 | 0.26188118
1635.6 | 0.26314753
1635.65 | 0.26378737
1635.7 | 0.26474713
1635.75 | 0.26569356
1635.8 | 0.2663334
1635.85 | 0.26729316
1635.9 | 0.26826625
1635.95 | 0.26954593
1636 | 0.27050569
1636.05 | 0.2717987
1636.1 | 0.27275846
1636.15 | 0.27405147
1636.2 | 0.27534448
1636.25 | 0.27631757
1636.3 | 0.27794383
1636.35 | 0.27957009
1636.4 | 0.2815296
1636.45 | 0.28316919
1636.5 | 0.28415561
1636.55 | 0.2857952
1636.6 | 0.28711487
1636.65 | 0.28876779
1636.7 | 0.29042071
1636.75 | 0.29174038
1636.8 | 0.29373988
1636.85 | 0.2947263
1636.9 | 0.29639255
1636.95 | 0.29807213
1637 | 0.29975171
1637.05 | 0.30143129
1637.1 | 0.30311087
1637.15 | 0.30513703
1637.2 | 0.30682994
1637.25 | 0.3088561
1637.3 | 0.31090892
1637.35 | 0.31261516
1637.4 | 0.31466798
1637.45 | 0.3167208
1637.5 | 0.31948011
1637.55 | 0.32189284
1637.6 | 0.32433223
1637.65 | 0.32641171
1637.7 | 0.3288511
1637.75 | 0.33166373
1637.8 | 0.33411645
1637.85 | 0.33694241
1637.9 | 0.3397817
1637.95 | 0.34263432
1638 | 0.34548694
1638.05 | 0.34763307
1638.1 | 0.35015244
1638.15 | 0.35268514
1638.2 | 0.35595099
1638.25 | 0.35849702
1638.3 | 0.36141629
1638.35 | 0.36436222
1638.4 | 0.36730815
1638.45 | 0.36952093
1638.5 | 0.37249352
1638.55 | 0.3751062
1638.6 | 0.37810545
1638.65 | 0.38073146
1638.7 | 0.3833708
1638.75 | 0.38602347
1638.8 | 0.3883029
1638.85 | 0.3909689
1638.9 | 0.39364823
1638.95 | 0.39634089
1639 | 0.39903355
1639.05 | 0.40173954
1639.1 | 0.40407229
1639.15 | 0.40680494
1639.2 | 0.40955092
1639.25 | 0.4122969
1639.3 | 0.41465631
1639.35 | 0.41704238
1639.4 | 0.41901522
1639.45 | 0.42101472
1639.5 | 0.42300089
1639.55 | 0.42501372
1639.6 | 0.42661332
1639.65 | 0.42822625
1639.7 | 0.42902605
1639.75 | 0.43063898
1639.8 | 0.43145211
1639.85 | 0.43266514
1639.9 | 0.43347827
1639.95 | 0.4346913
1640 | 0.43550443
1640.05 | 0.43590433
1640.1 | 0.43671746
1640.15 | 0.43754392
1640.2 | 0.43835705
1640.25 | 0.43917018
1640.3 | 0.43917018
1640.35 | 0.43958341
1640.4 | 0.43998331
1640.45 | 0.43998331
1640.5 | 0.43998331
1640.55 | 0.43998331
1640.6 | 0.43998331
1640.65 | 0.43998331
1640.7 | 0.43957008
1640.75 | 0.43875695
1640.8 | 0.43793049
1640.85 | 0.43753059
1640.9 | 0.43670413
1640.95 | 0.43507787
1641 | 0.43385151
1641.05 | 0.43263848
1641.1 | 0.43101222
1641.15 | 0.42899939
1641.2 | 0.42698656
1641.25 | 0.42497373
1641.3 | 0.42257433
1641.35 | 0.42057483
1641.4 | 0.41818876
1641.45 | 0.41620259
1641.5 | 0.41421642
1641.55 | 0.41145711
1641.6 | 0.40911103
1641.65 | 0.40636505
1641.7 | 0.4036324
1641.75 | 0.40091308
1641.8 | 0.39782052
1641.85 | 0.39435472
1641.9 | 0.39128882
1641.95 | 0.38747644
1642 | 0.38406396
1642.05 | 0.38029157
1642.1 | 0.37653251
1642.15 | 0.37242687
1642.2 | 0.36797465
1642.25 | 0.36354909
1642.3 | 0.3595101
1642.35 | 0.35549777
1642.4 | 0.35115219
1642.45 | 0.34683327
1642.5 | 0.34290092
1642.55 | 0.33827541
1642.6 | 0.33402314
1642.65 | 0.32981086
1642.7 | 0.32595849
1642.75 | 0.32179953
1642.8 | 0.3176539
1642.85 | 0.31318835
1642.9 | 0.30840288
1642.95 | 0.30433723
1643 | 0.29996499
1643.05 | 0.29560608
1643.1 | 0.29160708
1643.15 | 0.28763474
1643.2 | 0.28368906
1643.25 | 0.27943679
1643.3 | 0.2755311
1643.35 | 0.27165207
1643.4 | 0.26874613
1643.45 | 0.26554693
1643.5 | 0.26172122
1643.55 | 0.25822876
1643.6 | 0.25444304
1643.65 | 0.25097724
1643.7 | 0.24816461
1643.75 | 0.24443221
1643.8 | 0.24164624
1643.85 | 0.23824709
1643.9 | 0.23548778
1643.95 | 0.23211529
1644 | 0.22846287
1644.05 | 0.22483711
1644.1 | 0.22182453
1644.15 | 0.21882528
1644.2 | 0.21553277
1644.25 | 0.21226692
1644.3 | 0.2090144
1644.35 | 0.20518869
1644.4 | 0.20254935
1644.45 | 0.19845704
1644.5 | 0.19584436
1644.55 | 0.19324501
1644.6 | 0.19093892
1644.65 | 0.18864616
1644.7 | 0.18606014
1644.75 | 0.18320752
1644.8 | 0.18036823
1644.85 | 0.1778222
1644.9 | 0.17584936
1644.95 | 0.17331666
1645 | 0.17163708
1645.05 | 0.16883778
1645.1 | 0.16633174
1645.15 | 0.16411896
1645.2 | 0.16190618
1645.25 | 0.15997333
1645.3 | 0.15805381
1645.35 | 0.15613429
1645.4 | 0.15448137
1645.45 | 0.15230858
1645.5 | 0.15012246
1645.55 | 0.14768307
1645.6 | 0.14579021
1645.65 | 0.14444388
1645.7 | 0.14229775
1645.75 | 0.14041822
1645.8 | 0.13853869
1645.85 | 0.13667249
1645.9 | 0.13480629
1645.95 | 0.13268682
1646 | 0.13083395
1646.05 | 0.12924768
1646.1 | 0.12794134
1646.15 | 0.12635507
1646.2 | 0.12451553
1646.25 | 0.12295592
1646.3 | 0.12138298
1646.35 | 0.11982337
1646.4 | 0.11878363
1646.45 | 0.11774389
1646.5 | 0.11670415
1646.55 | 0.11541114
1646.6 | 0.11411813
1646.65 | 0.11309172
1646.7 | 0.11205198
1646.75 | 0.1107723
1646.8 | 0.10999916
1646.85 | 0.10897275
1646.9 | 0.10769307
1646.95 | 0.10666666
1647 | 0.10540031
1647.05 | 0.1043739
1647.1 | 0.10336082
1647.15 | 0.10285428
1647.2 | 0.10208114
1647.25 | 0.10106806
1647.3 | 0.10081479
1647.35 | 0.09980171
1647.4 | 0.0990419
1647.45 | 0.09828209
1647.5 | 0.09728234
1647.55 | 0.09702907
1647.6 | 0.09626926
1647.65 | 0.09550945
1647.7 | 0.09501624
1647.75 | 0.09400316
1647.8 | 0.09374989
1647.85 | 0.09300341
1647.9 | 0.09200366
1647.95 | 0.09149712
1648 | 0.09075064
1648.05 | 0.09049737
1648.1 | 0.08975089
1648.15 | 0.08925768
1648.2 | 0.08875114
1648.25 | 0.08825793
1648.3 | 0.08751145
1648.35 | 0.08700491
1648.4 | 0.08625843
1648.45 | 0.08601849
1648.5 | 0.08527201
1648.55 | 0.0847788
1648.6 | 0.08403232
1648.65 | 0.0830459
1648.7 | 0.08229942
1648.75 | 0.081313
1648.8 | 0.08057985
1648.85 | 0.08032658
1648.9 | 0.07959343
1648.95 | 0.07886028
1649 | 0.07836707
1649.05 | 0.07762059
1649.1 | 0.07714071
1649.15 | 0.07639423
1649.2 | 0.07615429
1649.25 | 0.07566108
1649.3 | 0.07542114
1649.35 | 0.07492793
1649.4 | 0.07419478
1649.45 | 0.07346163
1649.5 | 0.07298175
1649.55 | 0.07272848
1649.6 | 0.07248854
1649.65 | 0.07200866
1649.7 | 0.07151545
1649.75 | 0.07103557
1649.8 | 0.07030242
1649.85 | 0.07006248
1649.9 | 0.06956927
1649.95 | 0.06908939
1650 | 0.06859618
1650.05 | 0.06787636
1650.1 | 0.06739648
1650.15 | 0.06714321
1650.2 | 0.06642339
1650.25 | 0.06642339
1650.3 | 0.06594351
1650.35 | 0.06570357
1650.4 | 0.06546363
1650.45 | 0.06497042
1650.5 | 0.06497042
1650.55 | 0.06449054
1650.6 | 0.06449054
1650.65 | 0.06401066
1650.7 | 0.06401066
1650.75 | 0.06401066
1650.8 | 0.06377072
1650.85 | 0.06329084
1650.9 | 0.06279763
1650.95 | 0.06303757
1651 | 0.06255769
1651.05 | 0.06255769
1651.1 | 0.06279763
1651.15 | 0.06255769
1651.2 | 0.06279763
1651.25 | 0.06231775
1651.3 | 0.06207781
1651.35 | 0.06159793
1651.4 | 0.06159793
1651.45 | 0.06135799
1651.5 | 0.06063817
1651.55 | 0.06087811
1651.6 | 0.06039823
1651.65 | 0.06015829
1651.7 | 0.06015829
1651.75 | 0.05991835
1651.8 | 0.05991835
1651.85 | 0.05991835
1651.9 | 0.05990502
1651.95 | 0.05943847
1652 | 0.05966508
1652.05 | 0.05966508
1652.1 | 0.0591852
1652.15 | 0.05942514
1652.2 | 0.0591852
1652.25 | 0.0591852
1652.3 | 0.05966508
1652.35 | 0.05942514
1652.4 | 0.05990502
1652.45 | 0.06014496
1652.5 | 0.06037157
1652.55 | 0.06085145
1652.6 | 0.06109139
1652.65 | 0.06157127
1652.7 | 0.06157127
1652.75 | 0.06157127
1652.8 | 0.06157127
1652.85 | 0.06133133
1652.9 | 0.06157127
1652.95 | 0.06109139
1653 | 0.06107806
1653.05 | 0.061318
1653.1 | 0.06107806
1653.15 | 0.06107806
1653.2 | 0.06083812
1653.25 | 0.06083812
1653.3 | 0.06059818
1653.35 | 0.06059818
1653.4 | 0.06059818
1653.45 | 0.06035824
1653.5 | 0.06035824
1653.55 | 0.06035824
1653.6 | 0.06035824
1653.65 | 0.06059818
1653.7 | 0.06059818
1653.75 | 0.06058485
1653.8 | 0.06082479
1653.85 | 0.06106473
1653.9 | 0.06106473
1653.95 | 0.06154461
1654 | 0.06154461
1654.05 | 0.06130467
1654.1 | 0.06154461
1654.15 | 0.06178455
1654.2 | 0.06178455
1654.25 | 0.06201116
1654.3 | 0.0622511
1654.35 | 0.06249104
1654.4 | 0.06297092
1654.45 | 0.06369074
1654.5 | 0.06369074
1654.55 | 0.06417062
1654.6 | 0.06489044
1654.65 | 0.06513038
1654.7 | 0.06537032
1654.75 | 0.06561026
1654.8 | 0.06609014
1654.85 | 0.06633008
1654.9 | 0.06680996
1654.95 | 0.0670499
1655 | 0.0670499
1655.05 | 0.06752978
1655.1 | 0.06752978
1655.15 | 0.06800966
1655.2 | 0.06874281
1655.25 | 0.06922269
1655.3 | 0.06994251
1655.35 | 0.07043572
1655.4 | 0.07115554
1655.45 | 0.07139548
1655.5 | 0.07212863
1655.55 | 0.07260851
1655.6 | 0.07286178
1655.65 | 0.0735816
1655.7 | 0.07431475
1655.75 | 0.07480796
1655.8 | 0.07552778
1655.85 | 0.07578105
1655.9 | 0.07626093
1655.95 | 0.07675414
1656 | 0.07724735
1656.05 | 0.07748729
1656.1 | 0.07772723
1656.15 | 0.07846038
1656.2 | 0.07871365
1656.25 | 0.07895359
1656.3 | 0.0794468
1656.35 | 0.07992668
1656.4 | 0.08017995
1656.45 | 0.08067316
1656.5 | 0.08116637
1656.55 | 0.08164625
1656.6 | 0.08189952
1656.65 | 0.08239273
1656.7 | 0.08263267
1656.75 | 0.08361909
1656.8 | 0.08387236
1656.85 | 0.08436557
1656.9 | 0.08460551
1656.95 | 0.08509872
1657 | 0.08535199
1657.05 | 0.08559193
1657.1 | 0.08559193
1657.15 | 0.08608514
1657.2 | 0.08683162
1657.25 | 0.08708489
1657.3 | 0.0875781
1657.35 | 0.08781804
1657.4 | 0.08807131
1657.45 | 0.08832458
1657.5 | 0.08881779
1657.55 | 0.08881779
1657.6 | 0.08956427
1657.65 | 0.09005748
1657.7 | 0.09005748
1657.75 | 0.09080396
1657.8 | 0.09129717
1657.85 | 0.09180371
1657.9 | 0.09255019
1657.95 | 0.09255019
1658 | 0.0930434
1658.05 | 0.09329667
1658.1 | 0.09380321
1658.15 | 0.09404315
1658.2 | 0.09454969
1658.25 | 0.09505623
1658.3 | 0.09480296
1658.35 | 0.09480296
1658.4 | 0.09454969
1658.45 | 0.09454969
1658.5 | 0.0950429
1658.55 | 0.0950429
1658.6 | 0.09529617
1658.65 | 0.09529617
1658.7 | 0.09554944
1658.75 | 0.09554944
1658.8 | 0.09553611
1658.85 | 0.09578938
1658.9 | 0.09578938
1658.95 | 0.09604265
1659 | 0.09604265
1659.05 | 0.09604265
1659.1 | 0.09604265
1659.15 | 0.09604265
1659.2 | 0.09628259
1659.25 | 0.09628259
1659.3 | 0.09628259
1659.35 | 0.09628259
1659.4 | 0.09628259
1659.45 | 0.09628259
1659.5 | 0.09602932
1659.55 | 0.09577605
1659.6 | 0.09552278
1659.65 | 0.09526951
1659.7 | 0.09526951
1659.75 | 0.09476297
1659.8 | 0.09452303
1659.85 | 0.0945097
1659.9 | 0.0945097
1659.95 | 0.09426976
1660 | 0.09376322
1660.05 | 0.09376322
1660.1 | 0.09325668
1660.15 | 0.09325668
1660.2 | 0.09275014
1660.25 | 0.09249687
1660.3 | 0.09249687
1660.35 | 0.09225693
1660.4 | 0.09200366
1660.45 | 0.09149712
1660.5 | 0.09100391
1660.55 | 0.09100391
1660.6 | 0.09075064
1660.65 | 0.09075064
1660.7 | 0.09075064
1660.75 | 0.09073731
1660.8 | 0.09049737
1660.85 | 0.0902441
1660.9 | 0.08973756
1660.95 | 0.08949762
1661 | 0.08973756
1661.05 | 0.08973756
1661.1 | 0.08973756
1661.15 | 0.08924435
1661.2 | 0.08873781
1661.25 | 0.08848454
1661.3 | 0.08799133
1661.35 | 0.08749812
1661.4 | 0.08724485
1661.45 | 0.08699158
1661.5 | 0.08675164
1661.55 | 0.0862451
1661.6 | 0.08549862
1661.65 | 0.08476547
1661.7 | 0.08425893
1661.75 | 0.08401899
1661.8 | 0.08376572
1661.85 | 0.08351245
1661.9 | 0.08327251
1661.95 | 0.08301924
1662 | 0.08301924
1662.05 | 0.0827793
1662.1 | 0.08252603
1662.15 | 0.08276597
1662.2 | 0.08276597
1662.25 | 0.08301924
1662.3 | 0.08252603
1662.35 | 0.08252603
1662.4 | 0.08252603
1662.45 | 0.08201949
1662.5 | 0.08227276
1662.55 | 0.08152628
1662.6 | 0.08128634
1662.65 | 0.08103307
1662.7 | 0.08053986
1662.75 | 0.08029992
1662.8 | 0.08029992
1662.85 | 0.08004665
1662.9 | 0.07980671
1662.95 | 0.07980671
1663 | 0.07979338
1663.05 | 0.07979338
1663.1 | 0.08004665
1663.15 | 0.08004665
1663.2 | 0.08004665
1663.25 | 0.07955344
1663.3 | 0.07955344
1663.35 | 0.07954011
1663.4 | 0.07979338
1663.45 | 0.07979338
1663.5 | 0.07954011
1663.55 | 0.07979338
1663.6 | 0.07979338
1663.65 | 0.07954011
1663.7 | 0.07954011
1663.75 | 0.07954011
1663.8 | 0.07978005
1663.85 | 0.07978005
1663.9 | 0.07978005
1663.95 | 0.07954011
1664 | 0.07978005
1664.05 | 0.07978005
1664.1 | 0.07952678
1664.15 | 0.07903357
1664.2 | 0.07879363
1664.25 | 0.07879363
1664.3 | 0.07879363
1664.35 | 0.07830042
1664.4 | 0.07830042
1664.45 | 0.07830042
1664.5 | 0.07780721
1664.55 | 0.07755394
1664.6 | 0.077314
1664.65 | 0.07706073
1664.7 | 0.077314
1664.75 | 0.07706073
1664.8 | 0.07706073
1664.85 | 0.07706073
1664.9 | 0.07706073
1664.95 | 0.07706073
1665 | 0.07682079
1665.05 | 0.07730067
1665.1 | 0.07706073
1665.15 | 0.07706073
1665.2 | 0.07680746
1665.25 | 0.07656752
1665.3 | 0.07656752
1665.35 | 0.07680746
1665.4 | 0.07631425
1665.45 | 0.07656752
1665.5 | 0.07631425
1665.55 | 0.07631425
1665.6 | 0.07582104
1665.65 | 0.07607431
1665.7 | 0.07606098
1665.75 | 0.07582104
1665.8 | 0.07606098
1665.85 | 0.07631425
1665.9 | 0.07582104
1665.95 | 0.07582104
1666 | 0.07582104
1666.05 | 0.07582104
1666.1 | 0.07606098
1666.15 | 0.07606098
1666.2 | 0.07606098
1666.25 | 0.07654086
1666.3 | 0.07679413
1666.35 | 0.07654086
1666.4 | 0.07654086
1666.45 | 0.07654086
1666.5 | 0.07703407
1666.55 | 0.0767808
1666.6 | 0.0767808
1666.65 | 0.0767808
1666.7 | 0.07654086
1666.75 | 0.07654086
1666.8 | 0.07654086
1666.85 | 0.07652753
1666.9 | 0.07702074
1666.95 | 0.07751395
1667 | 0.07751395
1667.05 | 0.07751395
1667.1 | 0.07775389
1667.15 | 0.07775389
1667.2 | 0.07799383
1667.25 | 0.07848704
1667.3 | 0.07898025
1667.35 | 0.07848704
1667.4 | 0.07848704
1667.45 | 0.07799383
1667.5 | 0.07774056
1667.55 | 0.07799383
1667.6 | 0.07799383
1667.65 | 0.07774056
1667.7 | 0.0779805
1667.75 | 0.0779805
1667.8 | 0.07774056
1667.85 | 0.07748729
1667.9 | 0.07774056
1667.95 | 0.07774056
1668 | 0.0779805
1668.05 | 0.07847371
1668.1 | 0.07871365
1668.15 | 0.07895359
1668.2 | 0.07895359
1668.25 | 0.0794468
1668.3 | 0.07968674
1668.35 | 0.07994001
1668.4 | 0.08043322
1668.45 | 0.08043322
1668.5 | 0.08041989
1668.55 | 0.08067316
1668.6 | 0.0809131
1668.65 | 0.0809131
1668.7 | 0.08116637
1668.75 | 0.08140631
1668.8 | 0.08140631
1668.85 | 0.08140631
1668.9 | 0.08140631
1668.95 | 0.08140631
1669 | 0.08164625
1669.05 | 0.08189952
1669.1 | 0.0823794
1669.15 | 0.08263267
1669.2 | 0.08287261
1669.25 | 0.08312588
1669.3 | 0.08336582
1669.35 | 0.08361909
1669.4 | 0.08385903
1669.45 | 0.08435224
1669.5 | 0.08460551
1669.55 | 0.08484545
1669.6 | 0.08509872
1669.65 | 0.08484545
1669.7 | 0.08484545
1669.75 | 0.08484545
1669.8 | 0.08508539
1669.85 | 0.08533866
1669.9 | 0.0855786
1669.95 | 0.0855786
1670 | 0.0855786
1670.05 | 0.08632508
1670.1 | 0.08657835
1670.15 | 0.08681829
1670.2 | 0.08756477
1670.25 | 0.08781804
1670.3 | 0.08831125
1670.35 | 0.08855119
1670.4 | 0.08880446
1670.45 | 0.08929767
1670.5 | 0.08980421
1670.55 | 0.09055069
1670.6 | 0.0910439
1670.65 | 0.09129717
1670.7 | 0.09153711
1670.75 | 0.09179038
1670.8 | 0.09253686
1670.85 | 0.09279013
1670.9 | 0.0930434
1670.95 | 0.09353661
1671 | 0.09429642
1671.05 | 0.09478963
1671.1 | 0.09478963
1671.15 | 0.0950429
1671.2 | 0.09578938
1671.25 | 0.09604265
1671.3 | 0.09705573
1671.35 | 0.09754894
1671.4 | 0.09830875
1671.45 | 0.09881529
1671.5 | 0.09932183
1671.55 | 0.0995751
1671.6 | 0.09982837
1671.65 | 0.10032158
1671.7 | 0.10057485
1671.75 | 0.10082812
1671.8 | 0.10108139
1671.85 | 0.10108139
1671.9 | 0.10108139
1671.95 | 0.10108139
1672 | 0.10108139
1672.05 | 0.1018412
1672.1 | 0.10209447
1672.15 | 0.10260101
1672.2 | 0.10310755
1672.25 | 0.10386736
1672.3 | 0.10462717
1672.35 | 0.10513371
1672.4 | 0.10590685
1672.45 | 0.10666666
1672.5 | 0.1074398
1672.55 | 0.10845288
1672.6 | 0.10845288
1672.65 | 0.10897275
1672.7 | 0.10947929
1672.75 | 0.10973256
1672.8 | 0.1105057
1672.85 | 0.11101224
1672.9 | 0.11153211
1672.95 | 0.11203865
1673 | 0.11255852
1673.05 | 0.11333166
1673.1 | 0.11358493
1673.15 | 0.11461134
1673.2 | 0.11513121
1673.25 | 0.11565108
1673.3 | 0.11642422
1673.35 | 0.11694409
1673.4 | 0.11719736
1673.45 | 0.11771723
1673.5 | 0.11849037
1673.55 | 0.11901024
1673.6 | 0.12004998
1673.65 | 0.12056985
1673.7 | 0.12108972
1673.75 | 0.12187619
1673.8 | 0.12266266
1673.85 | 0.1234358
1673.9 | 0.123969
1673.95 | 0.12500874
1674 | 0.12552861
1674.05 | 0.12606181
1674.1 | 0.12658168
1674.15 | 0.12736815
1674.2 | 0.12842122
1674.25 | 0.12974089
1674.3 | 0.13052736
1674.35 | 0.13132716
1674.4 | 0.13211363
1674.45 | 0.13291343
1674.5 | 0.1339665
1674.55 | 0.1350329
1674.6 | 0.1366325
1674.65 | 0.1376989
1674.7 | 0.1384987
1674.75 | 0.1395651
1674.8 | 0.1406315
1674.85 | 0.14224443
1674.9 | 0.14304423
1674.95 | 0.14412396
1675 | 0.14573689
1675.05 | 0.14655002
1675.1 | 0.14790968
1675.15 | 0.14872281
1675.2 | 0.15006914
1675.25 | 0.1514288
1675.3 | 0.15306839
1675.35 | 0.15416145
1675.4 | 0.15552111
1675.45 | 0.1568941
1675.5 | 0.15826709
1675.55 | 0.15936015
1675.6 | 0.16101307
1675.65 | 0.16294592
1675.7 | 0.1648921
1675.75 | 0.16683828
1675.8 | 0.16878446
1675.85 | 0.16990418
1675.9 | 0.17185036
1675.95 | 0.17354327
1676 | 0.17550278
1676.05 | 0.17747562
1676.1 | 0.17946179
1676.15 | 0.18144796
1676.2 | 0.18286094
1676.25 | 0.18458051
1676.3 | 0.18571356
1676.35 | 0.18800632
1676.4 | 0.19001915
1676.45 | 0.19203198
1676.5 | 0.19376488
1676.55 | 0.19549778
1676.6 | 0.19752394
1676.65 | 0.19927017
1676.7 | 0.2010164
1676.75 | 0.20365574
1676.8 | 0.20570856
1676.85 | 0.20836123
1676.9 | 0.21013412
1676.95 | 0.21249353
1677 | 0.21427975
1677.05 | 0.21666582
1677.1 | 0.21935848
1677.15 | 0.22206447
1677.2 | 0.22477046
1677.25 | 0.22719652
1677.3 | 0.22931599
1677.35 | 0.23175538
1677.4 | 0.23388818
1677.45 | 0.23695408
1677.5 | 0.23972672
1677.55 | 0.24312587
1677.6 | 0.24655168
1677.65 | 0.24935098
1677.7 | 0.25187035
1677.75 | 0.25532282
1677.8 | 0.25817544
1677.85 | 0.26229441
1677.9 | 0.26613345
1677.95 | 0.27030574
1678 | 0.27386485
1678.05 | 0.27710404
1678.1 | 0.28036989
1678.15 | 0.28396899
1678.2 | 0.287928
1678.25 | 0.29290009
1678.3 | 0.29757892
1678.35 | 0.30261766
1678.4 | 0.30701656
1678.45 | 0.31076229
1678.5 | 0.31521451
1678.55 | 0.32003997
1678.6 | 0.32558525
1678.65 | 0.33083727
1678.7 | 0.33576937
1678.75 | 0.34074146
1678.8 | 0.34502039
1678.85 | 0.34933931
1678.9 | 0.3540448
1678.95 | 0.3595101
1679 | 0.36538863
1679.05 | 0.37130715
1679.1 | 0.37690575
1679.15 | 0.38179786
1679.2 | 0.38786301
1679.25 | 0.39398148
1679.3 | 0.40055317
1679.35 | 0.40756475
1679.4 | 0.41544278
1679.45 | 0.42260099
1679.5 | 0.42943928
1679.55 | 0.43674412
1679.6 | 0.44454217
1679.65 | 0.45243353
1679.7 | 0.45997831
1679.75 | 0.46804296
1679.8 | 0.47577436
1679.85 | 0.48357241
1679.9 | 0.49103721
1679.95 | 0.49812877
1680 | 0.5057402
1680.05 | 0.51297839
1680.1 | 0.52029656
1680.15 | 0.52768138
1680.2 | 0.53515951
1680.25 | 0.54223774
1680.3 | 0.54938262
1680.35 | 0.55611427
1680.4 | 0.56340578
1680.45 | 0.57077727
1680.5 | 0.57722899
1680.55 | 0.58322749
1680.6 | 0.59030572
1680.65 | 0.59642419
1680.7 | 0.60207611
1680.75 | 0.60830122
1680.8 | 0.61404645
1680.85 | 0.61932513
1680.9 | 0.62516367
1680.95 | 0.63052233
1681 | 0.63537445
1681.05 | 0.64134629
1681.1 | 0.64682492
1681.15 | 0.65179701
1681.2 | 0.65679576
1681.25 | 0.66240769
1681.3 | 0.66861947
1681.35 | 0.673165
1681.4 | 0.67832371
1681.45 | 0.68178951
1681.5 | 0.68584183
1681.55 | 0.68992081
1681.6 | 0.69343993
1681.65 | 0.69697238
1681.7 | 0.70053149
1681.75 | 0.70231771
1681.8 | 0.70410393
1681.85 | 0.70470378
1681.9 | 0.70649
1681.95 | 0.7076897
1682 | 0.70828955
1682.05 | 0.70948925
1682.1 | 0.70948925
1682.15 | 0.7088894
1682.2 | 0.70767637
1682.25 | 0.70589015
1682.3 | 0.7040906
1682.35 | 0.70230438
1682.4 | 0.69991831
1682.45 | 0.6975589
1682.5 | 0.69459964
1682.55 | 0.69166704
1682.6 | 0.68698821
1682.65 | 0.68292256
1682.7 | 0.67772386
1682.75 | 0.67313834
1682.8 | 0.66688657
1682.85 | 0.66068812
1682.9 | 0.65454299
1682.95 | 0.64845118
1683 | 0.6413063
1683.05 | 0.6337082
1683.1 | 0.62512368
1683.15 | 0.6161126
1683.2 | 0.60772803
1683.25 | 0.5994501
1683.3 | 0.59075894
1683.35 | 0.58217442
1683.4 | 0.57319
1683.45 | 0.56285925
1683.5 | 0.55219525
1683.55 | 0.54169121
1683.6 | 0.53228023
1683.65 | 0.52298922
1683.7 | 0.51381818
1683.75 | 0.50431389
1683.8 | 0.49404979
1683.85 | 0.48349243
1683.9 | 0.47353492
1683.95 | 0.46328415
1684 | 0.45443303
1684.05 | 0.44568855
1684.1 | 0.43665081
1684.15 | 0.42773304
1684.2 | 0.41852201
1684.25 | 0.40941762
1684.3 | 0.40044653
1684.35 | 0.39196865
1684.4 | 0.38471713
1684.45 | 0.37717235
1684.5 | 0.36933431
1684.55 | 0.36196282
1684.6 | 0.35465798
1684.65 | 0.34741979
1684.7 | 0.33955509
1684.75 | 0.33318335
1684.8 | 0.32615844
1684.85 | 0.31956009
1684.9 | 0.31233523
1684.95 | 0.30451052
1685 | 0.29709904
1685.05 | 0.29043404
1685.1 | 0.28350244
1685.15 | 0.27697074
1685.2 | 0.27047903
1685.25 | 0.26470714
1685.3 | 0.25801548
1685.35 | 0.25139047
1685.4 | 0.24576521
1685.45 | 0.24017994
1685.5 | 0.23556776
1685.55 | 0.23036906
1685.6 | 0.2258102
1685.65 | 0.22098474
1685.7 | 0.21678579
1685.75 | 0.21202698
1685.8 | 0.20729483
1685.85 | 0.20317586
1685.9 | 0.19937681
1685.95 | 0.1950179
1686 | 0.19096558
1686.05 | 0.18665999
1686.1 | 0.18295425
1686.15 | 0.17896858
1686.2 | 0.17530283
1686.25 | 0.17165041
1686.3 | 0.16857118
1686.35 | 0.16522535
1686.4 | 0.16134632
1686.45 | 0.15832041
1686.5 | 0.1552945
1686.55 | 0.15201532
1686.6 | 0.1490294
1686.65 | 0.14632341
1686.7 | 0.14361742
1686.75 | 0.14092476
1686.8 | 0.13744563
1686.85 | 0.13452636
1686.9 | 0.13160709
1686.95 | 0.12975422
1687 | 0.12684828
1687.05 | 0.12422227
1687.1 | 0.12264933
1687.15 | 0.12003665
1687.2 | 0.11795717
1687.25 | 0.11537115
1687.3 | 0.11355827
1687.35 | 0.11123885
1687.4 | 0.1094393
1687.45 | 0.10763975
1687.5 | 0.10585353
1687.55 | 0.10432058
1687.6 | 0.10229442
1687.65 | 0.10025493
1687.7 | 0.09822877
1687.75 | 0.09646921
1687.8 | 0.09496292
1687.85 | 0.09320336
1687.9 | 0.09219028
1687.95 | 0.09119053
1688 | 0.08995084
1688.05 | 0.0894443
1688.1 | 0.08795134
1688.15 | 0.0874448
1688.2 | 0.08645838
1688.25 | 0.08596517
1688.3 | 0.08496542
1688.35 | 0.08372573
1688.4 | 0.08273931
1688.45 | 0.08175289
1688.5 | 0.0805132
1688.55 | 0.07903357
1688.6 | 0.07780721
1688.65 | 0.07683412
1688.7 | 0.07560776
1688.75 | 0.07414146
1688.8 | 0.0729151
1688.85 | 0.07218195
1688.9 | 0.07194201
1688.95 | 0.07096892
1689 | 0.06999583
1689.05 | 0.06926268
1689.1 | 0.06854286
1689.15 | 0.06756977
1689.2 | 0.06661001
1689.25 | 0.06635674
1689.3 | 0.06587686
1689.35 | 0.06539698
1689.4 | 0.06443722
1689.45 | 0.06346413
1689.5 | 0.06250437
1689.55 | 0.06178455
1689.6 | 0.06082479
1689.65 | 0.06058485
1689.7 | 0.05986503
1689.75 | 0.05890527
1689.8 | 0.05842539
1689.85 | 0.0577189
1689.9 | 0.05723902
1689.95 | 0.05675914
1690 | 0.05627926
1690.05 | 0.05603932
1690.1 | 0.05557277
1690.15 | 0.05533283
1690.2 | 0.05437307
1690.25 | 0.05414646
1690.3 | 0.05366658
1690.35 | 0.05294676
1690.4 | 0.05224027
1690.45 | 0.05153378
1690.5 | 0.0510539
1690.55 | 0.05034741
1690.6 | 0.05034741
1690.65 | 0.04964092
1690.7 | 0.04893443
1690.75 | 0.04822794
1690.8 | 0.047988
1690.85 | 0.04774806
1690.9 | 0.04728151
1690.95 | 0.04657502
1691 | 0.04633508
1691.05 | 0.04586853
1691.1 | 0.04516204
1691.15 | 0.04469549
1691.2 | 0.04446888
1691.25 | 0.04422894
1691.3 | 0.04422894
1691.35 | 0.04352245
1691.4 | 0.04282929
1691.45 | 0.04281596
1691.5 | 0.04258935
1691.55 | 0.0421228
1691.6 | 0.04188286
1691.65 | 0.0421228
1691.7 | 0.04141631
1691.75 | 0.0411897
1691.8 | 0.04048321
1691.85 | 0.04001666
1691.9 | 0.03955011
1691.95 | 0.03955011
1692 | 0.03977672
1692.05 | 0.0393235
1692.1 | 0.03931017
1692.15 | 0.03908356
1692.2 | 0.03861701
1692.25 | 0.03792385
1692.3 | 0.03768391
1692.35 | 0.03792385
1692.4 | 0.03815046
1692.45 | 0.03815046
1692.5 | 0.03791052
1692.55 | 0.03721736
1692.6 | 0.03699075
1692.65 | 0.03675081
1692.7 | 0.03629759
1692.75 | 0.03628426
1692.8 | 0.03628426
1692.85 | 0.03628426
1692.9 | 0.03628426
1692.95 | 0.03581771
1693 | 0.03581771
1693.05 | 0.0355911
1693.1 | 0.03581771
1693.15 | 0.03604432
1693.2 | 0.03604432
1693.25 | 0.03604432
1693.3 | 0.0355911
1693.35 | 0.03535116
1693.4 | 0.03512455
1693.45 | 0.03512455
1693.5 | 0.03488461
1693.55 | 0.03443139
1693.6 | 0.03443139
1693.65 | 0.03396484
1693.7 | 0.03349829
1693.75 | 0.0337249
1693.8 | 0.0337249
1693.85 | 0.03464467
1693.9 | 0.03464467
1693.95 | 0.03464467
1694 | 0.03441806
1694.05 | 0.03441806
1694.1 | 0.03487128
1694.15 | 0.03487128
1694.2 | 0.03533783
1694.25 | 0.03509789
1694.3 | 0.03509789
1694.35 | 0.03440473
1694.4 | 0.03395151
1694.45 | 0.03395151
1694.5 | 0.03417812
1694.55 | 0.03417812
1694.6 | 0.03393818
1694.65 | 0.03348496
1694.7 | 0.03348496
1694.75 | 0.0327918
1694.8 | 0.0327918
1694.85 | 0.03255186
1694.9 | 0.03255186
1694.95 | 0.0327918
1695 | 0.03255186
1695.05 | 0.03209864
1695.1 | 0.03232525
1695.15 | 0.03255186
1695.2 | 0.03277847
1695.25 | 0.03300508
1695.3 | 0.03369824
1695.35 | 0.03392485
1695.4 | 0.03347163
1695.45 | 0.03369824
1695.5 | 0.03369824
1695.55 | 0.03415146
1695.6 | 0.0343914
1695.65 | 0.03437807
1695.7 | 0.03437807
1695.75 | 0.03461801
1695.8 | 0.03484462
1695.85 | 0.03437807
1695.9 | 0.03460468
1695.95 | 0.03553778
1696 | 0.035991
1696.05 | 0.03621761
1696.1 | 0.03668416
1696.15 | 0.03715071
1696.2 | 0.03737732
1696.25 | 0.03737732
1696.3 | 0.03737732
1696.35 | 0.03760393
1696.4 | 0.03829709
1696.45 | 0.03853703
1696.5 | 0.03899025
1696.55 | 0.0385237
1696.6 | 0.0385237
1696.65 | 0.03899025
1696.7 | 0.03876364
1696.75 | 0.03876364
1696.8 | 0.0394568
1696.85 | 0.03992335
1696.9 | 0.03991002
1696.95 | 0.03991002
1697 | 0.04037657
1697.05 | 0.04037657
1697.1 | 0.04130967
1697.15 | 0.04130967
1697.2 | 0.04153628
1697.25 | 0.04200283
1697.3 | 0.04200283
1697.35 | 0.04177622
1697.4 | 0.04200283
1697.45 | 0.04246938
1697.5 | 0.04246938
1697.55 | 0.04222944
1697.6 | 0.04222944
1697.65 | 0.04246938
1697.7 | 0.04245605
1697.75 | 0.04269599
1697.8 | 0.04269599
1697.85 | 0.04316254
1697.9 | 0.04338915
1697.95 | 0.04338915
1698 | 0.04316254
1698.05 | 0.04338915
1698.1 | 0.04361576
1698.15 | 0.0438557
1698.2 | 0.04338915
1698.25 | 0.04361576
1698.3 | 0.04361576
1698.35 | 0.04408231
1698.4 | 0.0447888
1698.45 | 0.04501541
1698.5 | 0.04548196
1698.55 | 0.04594851
1698.6 | 0.04618845
1698.65 | 0.046655
1698.7 | 0.046655
1698.75 | 0.04736149
1698.8 | 0.04782804
1698.85 | 0.0475881
1698.9 | 0.04736149
1698.95 | 0.046655
1699 | 0.046655
1699.05 | 0.04641506
1699.1 | 0.04641506
1699.15 | 0.04641506
1699.2 | 0.04664167
1699.25 | 0.04688161
1699.3 | 0.04664167
1699.35 | 0.04664167
1699.4 | 0.04688161
1699.45 | 0.04686828
1699.5 | 0.04710822
1699.55 | 0.04757477
1699.6 | 0.04757477
1699.65 | 0.04757477
1699.7 | 0.04710822
1699.75 | 0.04616179
1699.8 | 0.04640173
1699.85 | 0.04640173
1699.9 | 0.04592185
1699.95 | 0.04616179
1700 | 0.04616179
1700.05 | 0.04662834
1700.1 | 0.0463884
1700.15 | 0.0463884
1700.2 | 0.0463884
1700.25 | 0.04614846
1700.3 | 0.0463884
1700.35 | 0.04592185
1700.4 | 0.04592185
1700.45 | 0.04592185
1700.5 | 0.04568191
1700.55 | 0.04521536
1700.6 | 0.04497542
1700.65 | 0.04450887
1700.7 | 0.04357577
1700.75 | 0.04333583
1700.8 | 0.04356244
1700.85 | 0.04356244
1700.9 | 0.04286928
1700.95 | 0.04286928
1701 | 0.0423894
1701.05 | 0.04192285
1701.1 | 0.0414563
1701.15 | 0.0414563
1701.2 | 0.04122969
1701.25 | 0.04122969
1701.3 | 0.04122969
1701.35 | 0.0405232
1701.4 | 0.0405232
1701.45 | 0.04074981
1701.5 | 0.0405232
1701.55 | 0.03981671
1701.6 | 0.03981671
1701.65 | 0.0395901
1701.7 | 0.03912355
1701.75 | 0.03888361
1701.8 | 0.038657
1701.85 | 0.03819045
1701.9 | 0.03796384
1701.95 | 0.03796384
1702 | 0.03749729
1702.05 | 0.0367908
1702.1 | 0.03725735
1702.15 | 0.03703074
1702.2 | 0.03703074
1702.25 | 0.03632425
1702.3 | 0.03563109
1702.35 | 0.03493793
1702.4 | 0.03471132
1702.45 | 0.03424477
1702.5 | 0.03355161
1702.55 | 0.03309839
1702.6 | 0.03285845
1702.65 | 0.03263184
1702.7 | 0.03263184
1702.75 | 0.0323919
1702.8 | 0.03263184
1702.85 | 0.03308506
1702.9 | 0.03308506
1702.95 | 0.0323919
1703 | 0.0323919
1703.05 | 0.03216529
1703.1 | 0.03169874
1703.15 | 0.03192535
1703.2 | 0.03100558
1703.25 | 0.03077897
1703.3 | 0.03032575
1703.35 | 0.0298592
1703.4 | 0.02963259
1703.45 | 0.02963259
1703.5 | 0.03008581
1703.55 | 0.0298592
1703.6 | 0.02961926
1703.65 | 0.02961926
1703.7 | 0.02939265
1703.75 | 0.02893943
1703.8 | 0.02847288
1703.85 | 0.02824627
1703.9 | 0.02824627
1703.95 | 0.02755311
1704 | 0.0273265
1704.05 | 0.0273265
1704.1 | 0.0273265
1704.15 | 0.02755311
1704.2 | 0.02824627
1704.25 | 0.02755311
1704.3 | 0.02800633
1704.35 | 0.02823294
1704.4 | 0.02823294
1704.45 | 0.02823294
1704.5 | 0.02845955
1704.55 | 0.02845955
1704.6 | 0.02868616
1704.65 | 0.02845955
1704.7 | 0.02800633
1704.75 | 0.02753978
1704.8 | 0.02776639
1704.85 | 0.027993
1704.9 | 0.02731317
1704.95 | 0.02731317
1705 | 0.02708656
1705.05 | 0.02662001
1705.1 | 0.0263934
1705.15 | 0.02571357
1705.2 | 0.02524702
1705.25 | 0.02524702
1705.3 | 0.02524702
1705.35 | 0.02524702
1705.4 | 0.02502041
1705.45 | 0.02502041
1705.5 | 0.02502041
1705.55 | 0.0247938
1705.6 | 0.02456719
1705.65 | 0.02455386
1705.7 | 0.02524702
1705.75 | 0.02547363
1705.8 | 0.02523369
1705.85 | 0.02432725
1705.9 | 0.02387403
1705.95 | 0.02296759
1706 | 0.02274098
1706.05 | 0.02250104
1706.1 | 0.02227443
1706.15 | 0.02250104
1706.2 | 0.02182121
1706.25 | 0.02136799
1706.3 | 0.02114138
1706.35 | 0.02046155
1706.4 | 0.02046155
1706.45 | 0.02068816
1706.5 | 0.02091477
1706.55 | 0.02114138
1706.6 | 0.02114138
1706.65 | 0.02068816
1706.7 | 0.02068816
1706.75 | 0.02135466
1706.8 | 0.02180788
1706.85 | 0.02135466
1706.9 | 0.02180788
1706.95 | 0.02180788
1707 | 0.02158127
1707.05 | 0.02135466
1707.1 | 0.02112805
1707.15 | 0.02067483
1707.2 | 0.02044822
1707.25 | 0.01976839
1707.3 | 0.01908856
1707.35 | 0.01863534
1707.4 | 0.01840873
1707.45 | 0.01795551
1707.5 | 0.01818212
1707.55 | 0.01863534
1707.6 | 0.01907523
1707.65 | 0.01907523
1707.7 | 0.01907523
1707.75 | 0.01952845
1707.8 | 0.01975506
1707.85 | 0.01975506
1707.9 | 0.01952845
1707.95 | 0.02043489
1708 | 0.02111472
1708.05 | 0.02087478
1708.1 | 0.02042156
1708.15 | 0.02042156
1708.2 | 0.02019495
1708.25 | 0.02064817
1708.3 | 0.02042156
1708.35 | 0.02042156
1708.4 | 0.02019495
1708.45 | 0.02042156
1708.5 | 0.02042156
1708.55 | 0.02042156
1708.6 | 0.02019495
1708.65 | 0.02064817
1708.7 | 0.02019495
1708.75 | 0.01996834
1708.8 | 0.01951512
1708.85 | 0.02018162
1708.9 | 0.02063484
1708.95 | 0.02108806
1709 | 0.02108806
1709.05 | 0.02108806
1709.1 | 0.02040823
1709.15 | 0.02108806
1709.2 | 0.02086145
1709.25 | 0.02131467
1709.3 | 0.02131467
1709.35 | 0.02152795
1709.4 | 0.02130134
1709.45 | 0.02107473
1709.5 | 0.02175456
1709.55 | 0.02152795
1709.6 | 0.02152795
1709.65 | 0.02175456
1709.7 | 0.02198117
1709.75 | 0.02243439
1709.8 | 0.02220778
1709.85 | 0.022661
1709.9 | 0.022661
1709.95 | 0.022661
1710 | 0.022661
1710.05 | 0.02128801
1710.1 | 0.02128801
1710.15 | 0.0210614
1710.2 | 0.0210614
1710.25 | 0.02128801
1710.3 | 0.02128801
1710.35 | 0.02174123
1710.4 | 0.02151462
1710.45 | 0.02264767
1710.5 | 0.02287428
1710.55 | 0.02355411
1710.6 | 0.02491377
1710.65 | 0.02514038
1710.7 | 0.02536699
1710.75 | 0.02582021
1710.8 | 0.02604682
1710.85 | 0.0255936
1710.9 | 0.02514038
1710.95 | 0.02536699
1711 | 0.02467383
1711.05 | 0.02422061
1711.1 | 0.02422061
1711.15 | 0.02444722
1711.2 | 0.02444722
1711.25 | 0.02512705
1711.3 | 0.02512705
1711.35 | 0.02558027
1711.4 | 0.02490044
1711.45 | 0.02558027
1711.5 | 0.02603349
1711.55 | 0.02648671
1711.6 | 0.02695326
1711.65 | 0.02740648
1711.7 | 0.02717987
1711.75 | 0.02740648
1711.8 | 0.02693993
1711.85 | 0.02739315
1711.9 | 0.02671332
1711.95 | 0.0278597
1712 | 0.02876614
1712.05 | 0.02876614
1712.1 | 0.02853953
1712.15 | 0.02876614
1712.2 | 0.02831292
1712.25 | 0.02829959
1712.3 | 0.02829959
1712.35 | 0.02899275
1712.4 | 0.02899275
1712.45 | 0.02989919
1712.5 | 0.02989919
1712.55 | 0.02944597
1712.6 | 0.02967258
1712.65 | 0.03059235
1712.7 | 0.03127218
1712.75 | 0.03173873
1712.8 | 0.03243189
1712.85 | 0.03288511
1712.9 | 0.03311172
1712.95 | 0.03357827
1713 | 0.03357827
1713.05 | 0.03403149
1713.1 | 0.03495126
1713.15 | 0.0351912
1713.2 | 0.03517787
1713.25 | 0.03495126
1713.3 | 0.03541781
1713.35 | 0.03611097
1713.4 | 0.03633758
1713.45 | 0.03633758
1713.5 | 0.03633758
1713.55 | 0.0367908
1713.6 | 0.0367908
1713.65 | 0.03633758
1713.7 | 0.03725735
1713.75 | 0.03795051
1713.8 | 0.03841706
1713.85 | 0.03748396
1713.9 | 0.03771057
1713.95 | 0.03841706
1714 | 0.03887028
1714.05 | 0.03933683
1714.1 | 0.04026993
1714.15 | 0.04096309
1714.2 | 0.04142964
1714.25 | 0.04096309
1714.3 | 0.04072315
1714.35 | 0.04142964
1714.4 | 0.04236274
1714.45 | 0.04165625
1714.5 | 0.0411897
1714.55 | 0.04165625
1714.6 | 0.0421228
1714.65 | 0.04094976
1714.7 | 0.04072315
1714.75 | 0.0411897
1714.8 | 0.04165625
1714.85 | 0.0421228
1714.9 | 0.04164292
1714.95 | 0.04188286
1715 | 0.04234941
1715.05 | 0.04257602
1715.1 | 0.04210947
1715.15 | 0.04164292
1715.2 | 0.04210947
1715.25 | 0.04210947
1715.3 | 0.04140298
1715.35 | 0.04000333
1715.4 | 0.03953678
1715.45 | 0.04000333
1715.5 | 0.03907023
1715.55 | 0.03931017
1715.6 | 0.03953678
1715.65 | 0.03931017
1715.7 | 0.03907023
1715.75 | 0.03931017
1715.8 | 0.03884362
1715.85 | 0.03884362
1715.9 | 0.03953678
1715.95 | 0.04022994
1716 | 0.03976339
1716.05 | 0.03976339
1716.1 | 0.03952345
1716.15 | 0.03883029
1716.2 | 0.03883029
1716.25 | 0.03883029
1716.3 | 0.0390569
1716.35 | 0.03883029
1716.4 | 0.03952345
1716.45 | 0.03975006
1716.5 | 0.03928351
1716.55 | 0.03859035
1716.6 | 0.03859035
1716.65 | 0.0381238
1716.7 | 0.03789719
1716.75 | 0.03835041
1716.8 | 0.0390569
1716.85 | 0.03859035
1716.9 | 0.03904357
1716.95 | 0.03857702
1717 | 0.03835041
1717.05 | 0.03788386
1717.1 | 0.03857702
1717.15 | 0.03835041
1717.2 | 0.03835041
1717.25 | 0.03904357
1717.3 | 0.03857702
1717.35 | 0.03811047
1717.4 | 0.03788386
1717.45 | 0.03811047
1717.5 | 0.03764392
1717.55 | 0.03717737
1717.6 | 0.03695076
1717.65 | 0.03695076
1717.7 | 0.03695076
1717.75 | 0.03648421
1717.8 | 0.0353245
1717.85 | 0.03555111
1717.9 | 0.0353245
1717.95 | 0.0343914
1718 | 0.03369824
1718.05 | 0.03324502
1718.1 | 0.03277847
1718.15 | 0.03277847
1718.2 | 0.0318587
1718.25 | 0.03161876
1718.3 | 0.03116554
1718.35 | 0.0318587
1718.4 | 0.03069899
1718.45 | 0.02977922
1718.5 | 0.02955261
1718.55 | 0.029326
1718.6 | 0.02885945
1718.65 | 0.02840623
1718.7 | 0.02817962
1718.75 | 0.02748646
1718.8 | 0.02680663
1718.85 | 0.02680663
1718.9 | 0.02588686
1718.95 | 0.02634008
1719 | 0.02611347
1719.05 | 0.02611347
1719.1 | 0.02496709
1719.15 | 0.02451387
1719.2 | 0.02428726
1719.25 | 0.02428726
1719.3 | 0.0251937
1719.35 | 0.02496709
1719.4 | 0.02428726
1719.45 | 0.02451387
1719.5 | 0.02382071
1719.55 | 0.02382071
1719.6 | 0.02314088
1719.65 | 0.0235941
1719.7 | 0.0235941
1719.75 | 0.02404732
1719.8 | 0.02382071
1719.85 | 0.02314088
1719.9 | 0.02291427
1719.95 | 0.02314088
1720 | 0.02267433
1720.05 | 0.02312755
1720.1 | 0.02312755
1720.15 | 0.02358077
1720.2 | 0.02267433
1720.25 | 0.02267433
1720.3 | 0.02176789
1720.35 | 0.02040823
1720.4 | 0.02063484
1720.45 | 0.0197284
1720.5 | 0.01950179
1720.55 | 0.01882196
1720.6 | 0.01859535
1720.65 | 0.01836874
1720.7 | 0.01814213
1720.75 | 0.01926185
1720.8 | 0.01994168
1720.85 | 0.01971507
1720.9 | 0.02016829
1720.95 | 0.01994168
1721 | 0.02130134
1721.05 | 0.02130134
1721.1 | 0.02107473
1721.15 | 0.0203949
1721.2 | 0.02016829
1721.25 | 0.02016829
1721.3 | 0.01903524
1721.35 | 0.01858202
1721.4 | 0.01880863
1721.45 | 0.01947513
1721.5 | 0.01856869
1721.55 | 0.01790219
1721.6 | 0.01744897
1721.65 | 0.01767558
1721.7 | 0.01744897
1721.75 | 0.01766225
1721.8 | 0.01608931
1721.85 | 0.0158627
1721.9 | 0.01540948
1721.95 | 0.01474298
1722 | 0.01474298
1722.05 | 0.01518287
1722.1 | 0.01474298
1722.15 | 0.01428976
1722.2 | 0.01428976
1722.25 | 0.01383654
1722.3 | 0.01338332
1722.35 | 0.01383654
1722.4 | 0.01360993
1722.45 | 0.01338332
1722.5 | 0.01338332
1722.55 | 0.0122636
1722.6 | 0.0122636
1722.65 | 0.01203699
1722.7 | 0.01181038
1722.75 | 0.01091727
1722.8 | 0.01069066
1722.85 | 0.01046405
1722.9 | 0.01091727
1722.95 | 0.01113055
1723 | 0.01091727
1723.05 | 0.01023744
1723.1 | 0.01046405
1723.15 | 0.00979755
1723.2 | 0.01001083
1723.25 | 0.01023744
1723.3 | 0.01023744
1723.35 | 0.01157044
1723.4 | 0.01135716
1723.45 | 0.01045072
1723.5 | 0.01001083
1723.55 | 0.01045072
1723.6 | 0.01090394
1723.65 | 0.01090394
1723.7 | 0.01067733
1723.75 | 0.01111722
1723.8 | 0.01067733
1723.85 | 0.01157044
1723.9 | 0.01045072
1723.95 | 0.01022411
1724 | 0.010664
1724.05 | 0.01045072
1724.1 | 0.0099975
1724.15 | 0.0099975
1724.2 | 0.0099975
1724.25 | 0.00954428
1724.3 | 0.00887778
1724.35 | 0.00931767
1724.4 | 0.00865117
1724.45 | 0.00842456
1724.5 | 0.00887778
1724.55 | 0.00865117
1724.6 | 0.00931767
1724.65 | 0.00887778
1724.7 | 0.00887778
1724.75 | 0.00886445
1724.8 | 0.00842456
1724.85 | 0.00798467
1724.9 | 0.00797134
1724.95 | 0.00686495
1725 | 0.00753145
1725.05 | 0.00709156
1725.1 | 0.00730484
1725.15 | 0.00707823
1725.2 | 0.00774473
1725.25 | 0.00686495
1725.3 | 0.00774473
1725.35 | 0.00751812
1725.4 | 0.00774473
1725.45 | 0.00751812
1725.5 | 0.00751812
1725.55 | 0.00795801
1725.6 | 0.00818462
1725.65 | 0.00774473
1725.7 | 0.00685162
1725.75 | 0.00618512
1725.8 | 0.00662501
1725.85 | 0.00662501
1725.9 | 0.00685162
1725.95 | 0.00618512
1726 | 0.00662501
1726.05 | 0.0070649
1726.1 | 0.0063984
1726.15 | 0.00595851
1726.2 | 0.00595851
1726.25 | 0.0063984
1726.3 | 0.00594518
1726.35 | 0.00594518
1726.4 | 0.00483879
1726.45 | 0.00461218
1726.5 | 0.00483879
1726.55 | 0.00461218
1726.6 | 0.00483879
1726.65 | 0.00527868
1726.7 | 0.00550529
1726.75 | 0.00527868
1726.8 | 0.00549196
1726.85 | 0.00571857
1726.9 | 0.00571857
1726.95 | 0.00593185
1727 | 0.00659835
1727.05 | 0.00638507
1727.1 | 0.00682496
1727.15 | 0.00659835
1727.2 | 0.00549196
1727.25 | 0.00482546
1727.3 | 0.00415896
1727.35 | 0.00371907
1727.4 | 0.00482546
1727.45 | 0.00415896
1727.5 | 0.00326585
1727.55 | 0.00305257
1727.6 | 0.00349246
1727.65 | 0.00259935
1727.7 | 0.00282596
1727.75 | 0.00326585
1727.8 | 0.00347913
1727.85 | 0.00347913
1727.9 | 0.00370574
1727.95 | 0.00259935
1728 | 0.00347913
1728.05 | 0.00414563
1728.1 | 0.00435891
1728.15 | 0.00414563
1728.2 | 0.00502541
1728.25 | 0.00458552
1728.3 | 0.0047988
1728.35 | 0.00502541
1728.4 | 0.0061318
1728.45 | 0.00701158
1728.5 | 0.00657169
1728.55 | 0.0061318
1728.6 | 0.0061318
1728.65 | 0.00634508
1728.7 | 0.00701158
1728.75 | 0.00701158
1728.8 | 0.00723819
1728.85 | 0.00678497
1728.9 | 0.00634508
1728.95 | 0.00567858
1729 | 0.00522536
1729.05 | 0.00611847
1729.1 | 0.00611847
1729.15 | 0.00566525
1729.2 | 0.00501208
1729.25 | 0.00499875
1729.3 | 0.00478547
1729.35 | 0.00411897
1729.4 | 0.00543864
1729.45 | 0.00677164
1729.5 | 0.00699825
1729.55 | 0.00743814
1729.6 | 0.00677164
1729.65 | 0.00654503
1729.7 | 0.00698492
1729.75 | 0.00743814
1729.8 | 0.00698492
1729.85 | 0.00677164
1729.9 | 0.00743814
1729.95 | 0.00631842
1730 | 0.00454553
1730.05 | 0.00477214
1730.1 | 0.00366575
1730.15 | 0.00321253
1730.2 | 0.00233275
1730.25 | 0.00189286
1730.3 | 0.00166625
1730.35 | 0.001227774313
1730.4 | 0.00145297
1730.45 | 0.000785343615
1730.5 | 0.00166625
1730.55 | 0.00210614
1730.6 | 0.001222727575
1730.65 | 0.001001478901
1730.7 | 0.00166625
1730.75 | 0.00166625
1730.8 | 0.00143964
1730.85 | 0.00165292
1730.9 | 0.00143964
1730.95 | 0.000555147845
1731 | 0.000554138764
1731.05 | 0.0001131305103
1731.1 | -0.000547363125
1731.15 | -0.000548372206
1731.2 | -0.000329621574
1731.25 | -0.000330630655
1731.3 | 0.000548084278
1731.35 | 0.000327040886
1731.4 | 0.000326031805
1731.45 | 0.000325022724
1731.5 | 0.000984321858
1731.55 | 0.000983312777
1731.6 | 0.000762132086
1731.65 | 0.000981294615
1731.7 | 0.000980285534
1731.75 | 0.00163959
1731.8 | 0.000978266039
1731.85 | 0.000316948743
1731.9 | 0.000535973973
1731.95 | 0.000314930581
1732 | 0.001194470641
1732.05 | 0.000312911086
1732.1 | 9.19368767e-05
1732.15 | 0.000751030862
1732.2 | 0.00162626
1732.25 | 0.00229276
1732.3 | 0.001188414822
1732.35 | 0.00141298
1732.4 | 0.00185287
1732.45 | 0.00250604
1732.5 | 0.00250604
1732.55 | 0.000742956881
1732.6 | 0.00139965
1732.65 | 0.00162626
1732.7 | 0.000960099915
1732.75 | -0.001239535372
1732.8 | -0.001020990022
1732.85 | 0.000296763124
1732.9 | 7.57889147e-05
1732.95 | -0.000804396184
1733 | -0.00167958
1733.05 | -0.00211947
1733.1 | -0.00190619
1733.15 | -0.001028054922
1733.2 | -0.000150163783
1733.25 | 0.000508723454
1733.3 | 0.00161293
1733.35 | 0.000726807586
1733.4 | 6.56962385e-05
1733.45 | 0.000284652819
1733.5 | 0.0015996
1733.55 | 0.0015996
1733.6 | 0.0022661
1733.65 | 0.00314588
1733.7 | 0.00247938
1733.75 | 0.00182621
1733.8 | 0.00137299
1733.85 | 0.00225277
1733.9 | 0.00247938
1733.95 | 0.00181288
1734 | 0.00291927
1734.05 | 0.00247938
1734.1 | 0.00402566
1734.15 | 0.00423894
1734.2 | 0.00357244
1734.25 | 0.00335916
1734.3 | 0.00313255
1734.35 | 0.00335916
1734.4 | 0.00202616
1734.45 | 0.00246605
1734.5 | 0.00401233
1734.55 | 0.00401233
1734.6 | 0.00401233
1734.65 | 0.00246605
1734.7 | 0.00223944
1734.75 | 0.00311922
1734.8 | 0.00311922
1734.85 | 0.00311922
1734.9 | 0.00290594
1734.95 | 0.00290594
1735 | 0.00267933
1735.05 | 0.00223944
1735.1 | 0.00134633
1735.15 | 0.00134633
1735.2 | 0.00178622
1735.25 | 0.001128867046
1735.3 | 0.000467341802
1735.35 | 0.00024629841
1735.4 | 0.000905598877
1735.45 | 0.00134633
1735.5 | 0.00245272
1735.55 | 0.00178622
1735.6 | 0.00155961
1735.65 | 0.00178622
1735.7 | 0.00134633
1735.75 | 0.00178622
1735.8 | 0.00222611
1735.85 | 0.0019995
1735.9 | 0.0019995
1735.95 | 0.000674323377
1736 | 0.000233177691
1736.05 | -0.00020769473
1736.1 | -0.000428531507
1736.15 | -0.001308167543
1736.2 | -0.00174623
1736.25 | -0.000871010193
1736.3 | -0.00153295
1736.35 | -0.000873029688
1736.4 | 0.000225102377
1736.45 | 0.000664229901
1736.5 | 0.00066322082
1736.55 | 0.000882383349
1736.6 | 0.001101613861
1736.65 | 0.00219945
1736.7 | 0.00286595
1736.75 | 0.00374573
1736.8 | 0.00330584
1736.85 | 0.00374573
1736.9 | 0.00286595
1736.95 | 0.00131485787
1737 | 0.000873298954
1737.05 | 0.00329251
1737.1 | 0.00241273
1737.15 | 0.00174623
1737.2 | 0.001089502223
1737.25 | 0.000868252216
1737.3 | 0.00130779297
1737.35 | 0.00153295
1737.4 | 0.00086522364
1737.45 | 0.00195951
1737.5 | 0.00329251
1737.55 | 0.0030659
1737.6 | 0.00151962
1737.65 | 0.000860176902
1737.7 | 0.001079407414
1737.75 | 0.00195951
1737.8 | 0.0023994
1737.85 | 0.00129668908
1737.9 | 0.000194820616
1737.95 | 0.00063394814
1738 | -0.000686648295
1738.05 | -0.00155961
1738.1 | -0.000468908077
1738.15 | -0.000469917158
1738.2 | -3.1201531e-05
1738.25 | 0.000407788694
1738.3 | -0.000692705447
1738.35 | -0.000693714528
1738.4 | -0.00135966
1738.45 | -0.001135046834
1738.5 | -0.001136055915
1738.55 | -0.001137064996
1738.6 | -0.00157294
1738.65 | -0.00354578
1738.7 | -0.00421228
1738.75 | -0.00377239
1738.8 | -0.00421228
1738.85 | -0.00398567
1738.9 | -0.00617179
1738.95 | -0.00530534
1739 | -0.00377239
1739.05 | -0.00377239
1739.1 | -0.00421228
1739.15 | -0.00378572
1739.2 | -0.00378572
1739.25 | -0.00181288
1739.3 | -0.00269266
1739.35 | -0.00313255
1739.4 | -0.003999
1739.45 | -0.0015996
1739.5 | -0.00203949
1739.55 | -0.00510539
1739.6 | -0.00443889
1739.65 | -0.00422561
1739.7 | -0.00401233
1739.75 | -0.00203949
1739.8 | -0.00269266
1739.85 | -0.00247938
1739.9 | -0.00203949
1739.95 | -0.000506257404
1740 | -0.00247938
1740.05 | -0.00247938
1740.1 | 0.000590541661
1740.15 | -7.05704863e-05
1740.2 | 0.000588522166
1740.25 | 0.00014737648
1740.3 | 0.000366400377
1740.35 | -7.46084099e-05
1740.4 | 0.000364382215
1740.45 | 0.00190619
1740.5 | 0.0014663
1740.55 | 0.00255936
1740.6 | 0.00167958
1740.65 | 0.001019848974
1740.7 | 0.000798598967
1740.75 | 0.000357314649
1740.8 | 0.000356305568
1740.85 | -0.000744188573
1740.9 | -0.000525437941
1740.95 | -0.000746206735
1741 | -0.00183954
1741.05 | -0.00206615
1741.1 | -0.00206615
1741.15 | -9.07606375e-05
1741.2 | 0.000348228921
1741.25 | -9.27795993e-05
1741.3 | 0.000346210759
1741.35 | 0.00145297
1741.4 | 0.00143964
1741.45 | 0.00166625
1741.5 | 0.00277264
1741.55 | 0.00187953
1741.6 | 0.00210614
1741.65 | 0.00210614
1741.7 | -0.000541589902
1741.75 | -0.00120167284
1741.8 | -0.00076336911
1741.85 | -0.0018662
1741.9 | -0.00274598
1741.95 | -0.00274598
1742 | -0.00274598
1742.05 | -0.00383904
1742.1 | -0.00383904
1742.15 | -0.00427893
1742.2 | -0.00362576
1742.25 | -0.00230609
1742.3 | -0.00274598
1742.35 | -0.00209281
1742.4 | -0.000335896005
1742.45 | 0.000763265136
1742.5 | 0.000321980818
1742.55 | -0.00143964
1742.6 | -0.001218835215
1742.65 | -0.001000221882
1742.7 | -0.000341953157
1742.75 | -0.00210614
1742.8 | -0.00275931
1742.85 | -0.00187953
1742.9 | -0.00210614
1742.95 | -0.00385237
1743 | -0.00517204
1743.05 | -0.00451887
1743.1 | -0.0031992
1743.15 | -0.00275931
1743.2 | -0.00277264
1743.25 | -0.00298592
1743.3 | -0.00298592
1743.35 | -0.00277264
1743.4 | -0.00298592
1743.45 | -0.00365242
1743.5 | -0.00189286
1743.55 | -0.00189286
1743.6 | -0.00145297
1743.65 | -0.00277264
1743.7 | -0.00409231
1743.75 | -0.00343914
1743.8 | -0.00299925
1743.85 | -0.001024451823
1743.9 | -0.000586012127
1743.95 | -0.001246093732
1744 | -0.00211947
1744.05 | -0.00234608
1744.1 | -0.00169291
1744.15 | -0.0021328
1744.2 | -0.000372241583
1744.25 | 0.000506749281
1744.3 | 0.000285636573
1744.35 | -0.000375270159
1744.4 | -0.000156382228
1744.45 | -0.000816877063
1744.5 | -0.001257200288
1744.55 | -0.000379307816
1744.6 | -0.00125921845
1744.65 | -0.0027993
1744.7 | -0.00367908
1744.75 | -0.00345247
1744.8 | -0.00410564
1744.85 | -0.00498542
1744.9 | -0.00454553
1744.95 | -0.00345247
1745 | -0.00258602
1745.05 | 5.04575158e-05
1745.1 | 0.000269481946
1745.15 | 0.00202616
1745.2 | 0.00181288
1745.25 | 0.00290594
1745.3 | 0.00202616
1745.35 | 0.00269266
1745.4 | 0.00401233
1745.45 | 0.00423894
1745.5 | 0.00179955
1745.55 | 0.00158627
1745.6 | 0.001140210876
1745.65 | 0.000918891553
1745.7 | -0.000402530009
1745.75 | 0.00179955
1745.8 | 0.00223944
1745.85 | 0.00157294
1745.9 | 3.32934079e-05
1745.95 | -0.000627407109
1746 | -0.000848175903
1746.05 | 0.000690572647
1746.1 | 0.001130113401
1746.15 | 0.000908794078
1746.2 | 0.000907784997
1746.25 | 0.00222611
1746.3 | 0.002666
1746.35 | 0.00134633
1746.4 | 0.00289261
1746.45 | 0.00465217
1746.5 | 0.00575856
1746.55 | 0.00421228
1746.6 | 0.00310589
1746.65 | 0.0033325
1746.7 | 0.00310589
1746.75 | 0.00243939
1746.8 | 0.000675428434
1746.85 | -0.001085031341
1746.9 | -0.000646590312
1746.95 | 0.000672398525
1747 | -0.000428782111
1747.05 | -0.00020989418
1747.1 | 0.00198617
1747.15 | 0.00375906
1747.2 | 0.00242606
1747.25 | 0.00265267
1747.3 | 0.00441223
1747.35 | 0.00397234
1747.4 | 0.00486545
1747.45 | 0.00574523
1747.5 | 0.00463884
1747.55 | 0.00618512
1747.6 | 0.00618512
1747.65 | 0.00418562
1747.7 | 0.00286595
1747.75 | 0.00330584
1747.8 | 0.00307923
1747.85 | 0.00351912
1747.9 | 0.00351912
1747.95 | 0.00395901
1748 | 0.00462551
1748.05 | 0.0050654
1748.1 | 0.00462551
1748.15 | 0.00483879
1748.2 | 0.00617179
1748.25 | 0.00594518
1748.3 | 0.00550529
1748.35 | 0.00683829
1748.4 | 0.00683829
1748.45 | 0.00861118
1748.5 | 0.00817129
1748.55 | 0.00550529
1748.6 | 0.00661168
1748.65 | 0.00594518
1748.7 | 0.00549196
1748.75 | 0.00615846
1748.8 | 0.00771807
1748.85 | 0.00950429
1748.9 | 0.00771807
1748.95 | 0.00815796
1749 | 0.00726485
1749.05 | 0.00838457
1749.1 | 0.00971757
1749.15 | 0.00837124
1749.2 | 0.01127718
1749.25 | 0.0123969
1749.3 | 0.01351662
1749.35 | 0.01261018
1749.4 | 0.01283679
1749.45 | 0.01463634
1749.5 | 0.01463634
1749.55 | 0.01507623
1749.6 | 0.01530284
1749.65 | 0.01440973
1749.7 | 0.01440973
1749.75 | 0.01149046
1749.8 | 0.00993085
1749.85 | 0.00814463
1749.9 | 0.00791802
1749.95 | 0.00635841
1750 | 0.00481213