## DyLu2O3 AsbCS
Dy:Lu2O3 Absorption Coefficient as a Function of Wavelength For 5 Temperatures
2016
C. Moore and D. Brown
Instrument: Shimadzu SolidSpec-3700 DUV High-Resolution Spectrophotometer
Clemson University Hydrothermall-Grown Sample DS012
Previously Corrected For Leveling, Zeroing, and Fresnel Losses Using a Sellmeier Equation
Sellmeier Equation: Zelmon, D.E.; Northridge, J.M.; Haynes, N.D.; Perlov, D.; Petermann, K. Temperature-dependent Sellmeier
equations for rare-earth sesquioxides. Appl. Opt. 2013, 52, 3824–3828.
Estimated Sample Doping: 5.9 at-% Dy (Total Number Density of x 16.82 1020 ions/cm3)
Estimated C2 Site Doping: 4.43 at-% Dy (Total Number Density of x 12.62 1020 ions/cm3)
This Data Set Assumed That All Dopant Ions Contribute to Absorption
Cross-Section Values Obtained by Multiplying C-S Values By 1.33 to Account For 75% of Ions Are in C2 Radiative Sites
Sample Length: 1.54 mm
Slit Width: 1 nm
Sampling Interval: 0.05 nm
Scan Speed: 1.67 nm/sec
Wavelength (nm) | Absorption Cross-Section (cm2) (x 1020) 295K
300 | 0.10056152
300.05 | 0.10390735
300.1 | 0.10404065
300.15 | 0.11351828
300.2 | 0.11594434
300.25 | 0.1171707
300.3 | 0.12180954
300.35 | 0.12439556
300.4 | 0.12883445
300.45 | 0.13815212
300.5 | 0.13804548
300.55 | 0.1375656
300.6 | 0.12682162
300.65 | 0.12132966
300.7 | 0.11541114
300.75 | 0.10654669
300.8 | 0.1082396
300.85 | 0.10586686
300.9 | 0.10445388
300.95 | 0.10316087
301 | 0.10236107
301.05 | 0.10201449
301.1 | 0.10834624
301.15 | 0.11630425
301.2 | 0.13246021
301.25 | 0.13445971
301.3 | 0.13745896
301.35 | 0.13697908
301.4 | 0.12932766
301.45 | 0.12872781
301.5 | 0.13604598
301.55 | 0.13680579
301.6 | 0.1438307
301.65 | 0.1420978
301.7 | 0.14097808
301.75 | 0.13179371
301.8 | 0.12860784
301.85 | 0.13096725
301.9 | 0.11935682
301.95 | 0.12168957
302 | 0.11407814
302.05 | 0.10582687
302.1 | 0.102641
302.15 | 0.0899775
302.2 | 0.0771807
302.25 | 0.07503457
302.3 | 0.07334166
302.35 | 0.07370157
302.4 | 0.07179538
302.45 | 0.08048654
302.5 | 0.08027326
302.55 | 0.07559443
302.6 | 0.07482129
302.65 | 0.0705157
302.7 | 0.06996917
302.75 | 0.0715821
302.8 | 0.06258435
302.85 | 0.06226443
302.9 | 0.05782554
302.95 | 0.05694576
303 | 0.05309339
303.05 | 0.06155794
303.1 | 0.06549029
303.15 | 0.05979838
303.2 | 0.06485045
303.25 | 0.06543697
303.3 | 0.07347496
303.35 | 0.08229942
303.4 | 0.08369907
303.45 | 0.09346996
303.5 | 0.0901108
303.55 | 0.08641839
303.6 | 0.07052903
303.65 | 0.07714071
303.7 | 0.07543447
303.75 | 0.06730317
303.8 | 0.05914521
303.85 | 0.05174706
303.9 | 0.05551945
303.95 | 0.04749479
304 | 0.0394568
304.05 | 0.0485212
304.1 | 0.05735899
304.15 | 0.05993168
304.2 | 0.06062484
304.25 | 0.05818545
304.3 | 0.05443972
304.35 | 0.06067816
304.4 | 0.06203782
304.45 | 0.04362909
304.5 | 0.05241356
304.55 | 0.04890777
304.6 | 0.03751062
304.65 | 0.01940848
304.7 | 0.01754228
304.75 | 0.01619595
304.8 | 0.01935516
304.85 | 0.0210614
304.9 | 0.01739565
304.95 | 0.01343664
305 | 0.02227443
305.05 | 0.01098392
305.1 | 0.015996
305.15 | 0.02254103
305.2 | 0.03901691
305.25 | 0.04206948
305.3 | 0.03927018
305.35 | 0.04546863
305.4 | 0.05570607
305.45 | 0.06610347
305.5 | 0.06555694
305.55 | 0.075981
305.6 | 0.06952928
305.65 | 0.05160043
305.7 | 0.03929684
305.75 | 0.03028576
305.8 | 0.03663084
305.85 | 0.03621761
305.9 | 0.02980588
305.95 | 0.01420978
306 | 0.00530534
306.05 | 0.00398567
306.1 | -0.0142631
306.15 | 0.00299925
306.2 | 0.01502291
306.25 | 0.01828876
306.3 | 0.0307923
306.35 | 0.01403649
306.4 | 0.00750479
306.45 | 2.43724387e-05
306.5 | -0.000980025599
306.55 | -0.011997
306.6 | -0.00410564
306.65 | 0.00625177
306.7 | -0.000604803428
306.75 | 0.00391902
306.8 | 0.00610514
306.85 | -0.00969091
306.9 | 0.000895257463
306.95 | 0.00295926
307 | 0.00771807
307.05 | 0.01846205
307.1 | 0.02968591
307.15 | 0.02651337
307.2 | 0.03015246
307.25 | 0.02685995
307.3 | 0.02296759
307.35 | 0.02668666
307.4 | 0.03589769
307.45 | 0.04097642
307.5 | 0.03840373
307.55 | 0.03896359
307.6 | 0.03509789
307.65 | 0.02604682
307.7 | 0.02755311
307.75 | 0.01796884
307.8 | 0.02250104
307.85 | 0.00779805
307.9 | 0.01071732
307.95 | 0.00751812
308 | 0.00805132
308.05 | 0.01035741
308.1 | 0.0145297
308.15 | 0.01956844
308.2 | 0.02623344
308.25 | 0.02328751
308.3 | 0.01511622
308.35 | 0.01440973
308.4 | 0.02312755
308.45 | 0.0117304
308.5 | 0.01351662
308.55 | 0.000535554078
308.6 | 0.00753145
308.65 | -0.00625177
308.7 | -0.00723819
308.75 | -0.000520612481
308.8 | -0.00527868
308.85 | 0.00503874
308.9 | 0.0063984
308.95 | 0.01470299
309 | 0.02448721
309.05 | 0.0135966
309.1 | 0.01382321
309.15 | 0.0081313
309.2 | 0.02255436
309.25 | 0.01606265
309.3 | 0.01544947
309.35 | 0.01017079
309.4 | 0.01423644
309.45 | 0.00514538
309.5 | 0.001160220539
309.55 | 0.00322586
309.6 | 0.00838457
309.65 | 0.0121303
309.7 | 0.0126635
309.75 | 0.00791802
309.8 | 0.0041323
309.85 | -0.00310589
309.9 | 0.01138382
309.95 | 0.00263934
310 | 0.01246355
310.05 | 0.01122386
310.1 | -0.00251937
310.15 | 0.000558209746
310.2 | 0.00138632
310.25 | 0.00427893
310.3 | 0.00142631
310.35 | 0.0022661
310.4 | -0.0062651
310.45 | -0.00290594
310.5 | 0.00221278
310.55 | 0.00643839
310.6 | 0.00542531
310.65 | 0.01568941
310.7 | 0.01392985
310.75 | 0.00731817
310.8 | 0.00477214
310.85 | 0.01774223
310.9 | 0.02238107
310.95 | 0.02735316
311 | 0.01310339
311.05 | 0.00814463
311.1 | 0.00169291
311.15 | -0.000439843345
311.2 | -0.00367908
311.25 | -0.00061106053
311.3 | 0.01987503
311.35 | 0.01968841
311.4 | 0.01343664
311.45 | 0.01137049
311.5 | 0.02267433
311.55 | 0.02554028
311.6 | 0.02271432
311.65 | 0.02885945
311.7 | 0.01875531
311.75 | 0.0215946
311.8 | 0.01888861
311.85 | 0.00737149
311.9 | -0.00303924
311.95 | -0.00322586
312 | -0.00594518
312.05 | -0.01964842
312.1 | -0.01644922
312.15 | -0.01054403
312.2 | -0.02523369
312.25 | -0.02235441
312.3 | -0.0259935
312.35 | -0.02450054
312.4 | -0.03084562
312.45 | -0.02416729
312.5 | -0.02768641
312.55 | -0.02028826
312.6 | -0.01708906
312.65 | -0.0190619
312.7 | -0.01675581
312.75 | -0.00469216
312.8 | -0.000924767417
312.85 | 0.005332
312.9 | 0.00935766
312.95 | 0.01247688
313 | 0.0095976
313.05 | 0.00579855
313.1 | 0.01274348
313.15 | 0.01058402
313.2 | 0.01059735
313.25 | 0.02303424
313.3 | 0.01508956
313.35 | 0.02054153
313.4 | 0.00910439
313.45 | 0.01161043
313.5 | 0.02152795
313.55 | 0.02628676
313.6 | 0.03749729
313.65 | 0.02622011
313.7 | 0.01970174
313.75 | 0.01491627
313.8 | 0.01017079
313.85 | 0.01526285
313.9 | 0.00843789
313.95 | 0.01415646
314 | 0.00221278
314.05 | -0.00337249
314.1 | 0.00285262
314.15 | -0.00687828
314.2 | -0.00291927
314.25 | 0.01227693
314.3 | 0.01073065
314.35 | -0.00539865
314.4 | -0.00549196
314.45 | 0.002666
314.5 | 0.00811797
314.55 | 0.0141298
314.6 | 0.02135466
314.65 | 0.02220778
314.7 | 0.0261268
314.75 | 0.03069899
314.8 | 0.02394068
314.85 | 0.02070149
314.9 | 0.02619345
314.95 | 0.00691827
315 | 0.00343914
315.05 | 0.01035741
315.1 | 0.01181038
315.15 | 0.00349246
315.2 | -0.0019995
315.25 | -0.01075731
315.3 | -0.01134383
315.35 | -0.00569191
315.4 | -0.00970424
315.45 | 0.00522536
315.5 | 0.02300758
315.55 | 0.02712655
315.6 | 0.01383654
315.65 | 0.02063484
315.7 | 0.02844622
315.75 | 0.0334583
315.8 | 0.0423894
315.85 | 0.0442556
315.9 | 0.03940348
315.95 | 0.04776139
316 | 0.04418895
316.05 | 0.04702824
316.1 | 0.04444222
316.15 | 0.04314921
316.2 | 0.04685495
316.25 | 0.0310589
316.3 | 0.02725985
316.35 | 0.01728901
316.4 | -0.00182621
316.45 | -0.00757144
316.5 | -0.00371907
316.55 | -0.00814463
316.6 | -0.02472715
316.65 | -0.01790219
316.7 | -0.01061068
316.75 | -0.02957927
316.8 | -0.02564692
316.85 | -0.02210114
316.9 | -0.01424977
316.95 | -0.00449221
317 | 0.00518537
317.05 | 0.0162626
317.1 | 0.01067733
317.15 | 0.03165875
317.2 | 0.03017912
317.25 | 0.02050154
317.3 | 0.03521786
317.35 | 0.04276264
317.4 | 0.03557777
317.45 | 0.04106973
317.5 | 0.04150962
317.55 | 0.04988086
317.6 | 0.04262934
317.65 | 0.05429309
317.7 | 0.04982754
317.75 | 0.05213363
317.8 | 0.06541031
317.85 | 0.05975839
317.9 | 0.04781471
317.95 | 0.04510872
318 | 0.04708156
318.05 | 0.04981421
318.1 | 0.04093643
318.15 | 0.04408231
318.2 | 0.03080563
318.25 | 0.02184787
318.3 | 0.01290344
318.35 | 0.00395901
318.4 | -0.00537199
318.45 | 0.00871782
318.5 | 0.01648921
318.55 | 0.01111722
318.6 | 0.02059485
318.65 | 0.02082146
318.7 | 0.01540948
318.75 | 0.02136799
318.8 | 0.03524452
318.85 | 0.02655336
318.9 | 0.02995251
318.95 | 0.04249604
319 | 0.02765975
319.05 | 0.01219695
319.1 | 0.010664
319.15 | -0.000180933422
319.2 | 0.00575856
319.25 | 0.000662337041
319.3 | -0.001253093315
319.35 | -0.01001083
319.4 | -0.0091977
319.45 | -0.01436974
319.5 | -0.02875281
319.55 | -0.01503624
319.6 | -0.00923769
319.65 | -0.00710489
319.7 | 0.0095976
319.75 | 0.00366575
319.8 | 0.01782221
319.85 | 0.02211447
319.9 | 0.03035241
319.95 | 0.0445222
320 | 0.05335999
320.05 | 0.07079563
320.1 | 0.06554361
320.15 | 0.08248604
320.2 | 0.08273931
320.25 | 0.06916937
320.3 | 0.06426393
320.35 | 0.05951845
320.4 | 0.06341081
320.45 | 0.05645255
320.5 | 0.0447888
320.55 | 0.04209614
320.6 | 0.03845705
320.65 | 0.03068566
320.7 | 0.02921936
320.75 | 0.02869949
320.8 | 0.02502041
320.85 | 0.03351162
320.9 | 0.03480463
320.95 | 0.03193868
321 | 0.03493793
321.05 | 0.04170957
321.1 | 0.03400483
321.15 | 0.03904357
321.2 | 0.05689244
321.25 | 0.05317337
321.3 | 0.04805465
321.35 | 0.05332
321.4 | 0.05794551
321.45 | 0.05366658
321.5 | 0.06106473
321.55 | 0.05699908
321.6 | 0.05164042
321.65 | 0.05526618
321.7 | 0.05101391
321.75 | 0.04645505
321.8 | 0.0515871
321.85 | 0.06394401
321.9 | 0.05721236
321.95 | 0.05206698
322 | 0.04620178
322.05 | 0.04274931
322.1 | 0.04656169
322.15 | 0.05959843
322.2 | 0.06906273
322.25 | 0.07120886
322.3 | 0.07190202
322.35 | 0.06565025
322.4 | 0.05855869
322.45 | 0.0647838
322.5 | 0.07263517
322.55 | 0.08720486
322.6 | 0.08445888
322.65 | 0.07832708
322.7 | 0.0686495
322.75 | 0.06442389
322.8 | 0.0667833
322.85 | 0.06423727
322.9 | 0.0697159
322.95 | 0.08193951
323 | 0.08217945
323.05 | 0.08128634
323.1 | 0.07959343
323.15 | 0.08369907
323.2 | 0.09361659
323.25 | 0.10496042
323.3 | 0.127968
323.35 | 0.13617928
323.4 | 0.15024243
323.45 | 0.1672915
323.5 | 0.17259684
323.55 | 0.19300507
323.6 | 0.21277346
323.65 | 0.22748978
323.7 | 0.23652752
323.75 | 0.25175038
323.8 | 0.26642671
323.85 | 0.2611347
323.9 | 0.26927933
323.95 | 0.27375821
324 | 0.27378487
324.05 | 0.28191617
324.1 | 0.27350494
324.15 | 0.25754893
324.2 | 0.25043071
324.25 | 0.24124634
324.3 | 0.24916436
324.35 | 0.23671414
324.4 | 0.23544779
324.45 | 0.21977171
324.5 | 0.20633507
324.55 | 0.1920853
324.6 | 0.17851536
324.65 | 0.17656918
324.7 | 0.17151711
324.75 | 0.15833374
324.8 | 0.16114637
324.85 | 0.14279096
324.9 | 0.13612596
324.95 | 0.11923685
325 | 0.1109056
325.05 | 0.09809547
325.1 | 0.09449637
325.15 | 0.0843789
325.2 | 0.06802299
325.25 | 0.06435724
325.3 | 0.06792968
325.35 | 0.06050487
325.4 | 0.04966758
325.45 | 0.05382654
325.5 | 0.05702574
325.55 | 0.05605265
325.6 | 0.05485295
325.65 | 0.05312005
325.7 | 0.06370407
325.75 | 0.06394401
325.8 | 0.06986253
325.85 | 0.06031825
325.9 | 0.06287761
325.95 | 0.07835374
326 | 0.07362159
326.05 | 0.07894026
326.1 | 0.0913105
326.15 | 0.10460051
326.2 | 0.10838623
326.25 | 0.10958593
326.3 | 0.12674164
326.35 | 0.12906106
326.4 | 0.14172456
326.45 | 0.14772306
326.5 | 0.14748312
326.55 | 0.15972006
326.6 | 0.16227942
326.65 | 0.16127967
326.7 | 0.15798716
326.75 | 0.16667832
326.8 | 0.16413229
326.85 | 0.16362575
326.9 | 0.15626759
326.95 | 0.15577438
327 | 0.15301507
327.05 | 0.14938931
327.1 | 0.13440639
327.15 | 0.12298258
327.2 | 0.11389152
327.25 | 0.113305
327.3 | 0.10398733
327.35 | 0.10400066
327.4 | 0.0931767
327.45 | 0.09642922
327.5 | 0.0969091
327.55 | 0.09067066
327.6 | 0.08209947
327.65 | 0.08736482
327.7 | 0.09429642
327.75 | 0.10269432
327.8 | 0.10306756
327.85 | 0.10577355
327.9 | 0.10320086
327.95 | 0.10592018
328 | 0.0961093
328.05 | 0.09196367
328.1 | 0.10021494
328.15 | 0.10679996
328.2 | 0.10705323
328.25 | 0.1051737
328.3 | 0.10484045
328.35 | 0.10216112
328.4 | 0.09297675
328.45 | 0.09057735
328.5 | 0.08645838
328.55 | 0.09336332
328.6 | 0.09406981
328.65 | 0.08500541
328.7 | 0.08399233
328.75 | 0.08320586
328.8 | 0.07844705
328.85 | 0.06634341
328.9 | 0.06093143
328.95 | 0.06337082
329 | 0.06317087
329.05 | 0.06684995
329.1 | 0.06286428
329.15 | 0.06210447
329.2 | 0.05913188
329.25 | 0.05727901
329.3 | 0.05498625
329.35 | 0.05533283
329.4 | 0.06150462
329.45 | 0.06417062
329.5 | 0.06274431
329.55 | 0.06431725
329.6 | 0.06289094
329.65 | 0.06389069
329.7 | 0.05817212
329.75 | 0.06270432
329.8 | 0.06559693
329.85 | 0.06672998
329.9 | 0.06740981
329.95 | 0.06563692
330 | 0.0659835
330.05 | 0.05903857
330.1 | 0.05915854
330.15 | 0.05873198
330.2 | 0.05797217
330.25 | 0.06183787
330.3 | 0.05910522
330.35 | 0.04862784
330.4 | 0.04614846
330.45 | 0.04626843
330.5 | 0.04649504
330.55 | 0.04446888
330.6 | 0.05501291
330.65 | 0.05088061
330.7 | 0.04806798
330.75 | 0.04970757
330.8 | 0.04560193
330.85 | 0.04658835
330.9 | 0.0534533
330.95 | 0.05510622
331 | 0.05042739
331.05 | 0.04946763
331.1 | 0.0537199
331.15 | 0.04634841
331.2 | 0.04722819
331.25 | 0.05049404
331.3 | 0.04433558
331.35 | 0.04672165
331.4 | 0.04253603
331.45 | 0.04125635
331.5 | 0.03881696
331.55 | 0.03915021
331.6 | 0.04161626
331.65 | 0.04270932
331.7 | 0.0446555
331.75 | 0.04273598
331.8 | 0.03856369
331.85 | 0.04340248
331.9 | 0.04406898
331.95 | 0.04882779
332 | 0.04733483
332.05 | 0.04734816
332.1 | 0.04800133
332.15 | 0.05116054
332.2 | 0.04944097
332.25 | 0.0477214
332.3 | 0.04826793
332.35 | 0.04730817
332.4 | 0.04624177
332.45 | 0.04646838
332.5 | 0.04626843
332.55 | 0.05040073
332.6 | 0.04781471
332.65 | 0.05074731
332.7 | 0.05010747
332.75 | 0.0501208
332.8 | 0.05459968
332.85 | 0.06021161
332.9 | 0.06707656
332.95 | 0.06609014
333 | 0.06610347
333.05 | 0.06567691
333.1 | 0.06513038
333.15 | 0.06903607
333.2 | 0.06760976
333.25 | 0.06473048
333.3 | 0.0678497
333.35 | 0.06409064
333.4 | 0.05979838
333.45 | 0.05783887
333.5 | 0.05961176
333.55 | 0.06237107
333.6 | 0.06338415
333.65 | 0.06406398
333.7 | 0.06639673
333.75 | 0.06752978
333.8 | 0.06754311
333.85 | 0.06610347
333.9 | 0.06967591
333.95 | 0.07170207
334 | 0.07564775
334.05 | 0.07690077
334.1 | 0.07656752
334.15 | 0.07546113
334.2 | 0.07322169
334.25 | 0.07244855
334.3 | 0.07482129
334.35 | 0.07472798
334.4 | 0.07327501
334.45 | 0.07004915
334.5 | 0.06661001
334.55 | 0.06218445
334.6 | 0.05999833
334.65 | 0.06045155
334.7 | 0.06222444
334.75 | 0.06235774
334.8 | 0.0622511
334.85 | 0.05775889
334.9 | 0.05699908
334.95 | 0.05909189
335 | 0.06186453
335.05 | 0.06319753
335.1 | 0.06642339
335.15 | 0.06621011
335.2 | 0.06445055
335.25 | 0.06170457
335.3 | 0.05897192
335.35 | 0.05875864
335.4 | 0.06019828
335.45 | 0.05615929
335.5 | 0.05365325
335.55 | 0.05181371
335.6 | 0.05281346
335.65 | 0.04989419
335.7 | 0.05001416
335.75 | 0.04948096
335.8 | 0.05036074
335.85 | 0.05363992
335.9 | 0.05070732
335.95 | 0.05082729
336 | 0.05793218
336.05 | 0.05882529
336.1 | 0.06082479
336.15 | 0.05973173
336.2 | 0.06315754
336.25 | 0.06515704
336.3 | 0.06839623
336.35 | 0.06907606
336.4 | 0.06975589
336.45 | 0.07166208
336.5 | 0.07223527
336.55 | 0.06967591
336.6 | 0.06924935
336.65 | 0.06826293
336.7 | 0.06804965
336.75 | 0.06839623
336.8 | 0.06551695
336.85 | 0.0607848
336.9 | 0.05947846
336.95 | 0.06037157
337 | 0.06103807
337.05 | 0.06182454
337.1 | 0.06173123
337.15 | 0.06262434
337.2 | 0.06253103
337.25 | 0.0619845
337.3 | 0.06002499
337.35 | 0.06289094
337.4 | 0.0661168
337.45 | 0.06856952
337.5 | 0.06714321
337.55 | 0.06815629
337.6 | 0.06694326
337.65 | 0.06883612
337.7 | 0.06763642
337.75 | 0.06642339
337.8 | 0.06787636
337.85 | 0.06622344
337.9 | 0.06546363
337.95 | 0.06702324
338 | 0.06792968
338.05 | 0.06748979
338.1 | 0.06906273
338.15 | 0.07186203
338.2 | 0.07288844
338.25 | 0.07155544
338.3 | 0.0763809
338.35 | 0.0771807
338.4 | 0.07979338
338.45 | 0.08013996
338.5 | 0.07914021
338.55 | 0.07870032
338.6 | 0.08052653
338.65 | 0.07940681
338.7 | 0.07783387
338.75 | 0.07739398
338.8 | 0.07988669
338.85 | 0.0758477
338.9 | 0.07710072
338.95 | 0.07407481
339 | 0.07454136
339.05 | 0.07231525
339.1 | 0.07243522
339.15 | 0.07166208
339.2 | 0.06988919
339.25 | 0.06756977
339.3 | 0.06514371
339.35 | 0.06327751
339.4 | 0.06461051
339.45 | 0.06109139
339.5 | 0.06298425
339.55 | 0.06067816
339.6 | 0.05915854
339.65 | 0.0578522
339.7 | 0.05589269
339.75 | 0.05613263
339.8 | 0.05723902
339.85 | 0.05702574
339.9 | 0.05703907
339.95 | 0.05507956
340 | 0.05433308
340.05 | 0.0535866
340.1 | 0.05391985
340.15 | 0.05643922
340.2 | 0.05689244
340.25 | 0.05602599
340.3 | 0.05538615
340.35 | 0.05474631
340.4 | 0.05410647
340.45 | 0.05357327
340.5 | 0.05466633
340.55 | 0.05587936
340.6 | 0.05513288
340.65 | 0.05754561
340.7 | 0.05766558
340.75 | 0.05778555
340.8 | 0.05889194
340.85 | 0.0594518
340.9 | 0.0614513
340.95 | 0.06343747
341 | 0.06401066
341.05 | 0.06523702
341.1 | 0.06525035
341.15 | 0.06614346
341.2 | 0.06559693
341.25 | 0.06561026
341.3 | 0.06430392
341.35 | 0.06530367
341.4 | 0.06609014
341.45 | 0.06566358
341.5 | 0.06534366
341.55 | 0.06613013
341.6 | 0.06668999
341.65 | 0.07014246
341.7 | 0.07250187
341.75 | 0.07295509
341.8 | 0.0739815
341.85 | 0.0754478
341.9 | 0.07770057
341.95 | 0.07828709
342 | 0.08020661
342.05 | 0.0815796
342.1 | 0.08192618
342.15 | 0.0825127
342.2 | 0.08059318
342.25 | 0.07959343
342.3 | 0.08039323
342.35 | 0.08119303
342.4 | 0.08313921
342.45 | 0.0837124
342.5 | 0.0861118
342.55 | 0.08680496
342.6 | 0.08933766
342.65 | 0.0903774
342.7 | 0.09129717
342.75 | 0.09429642
342.8 | 0.09708239
342.85 | 0.0983754
342.9 | 0.10012163
342.95 | 0.1021078
343 | 0.10457385
343.05 | 0.10679996
343.1 | 0.11022577
343.15 | 0.11141214
343.2 | 0.11497125
343.25 | 0.11891693
343.3 | 0.12155627
343.35 | 0.12408897
343.4 | 0.12686161
343.45 | 0.13135382
343.5 | 0.13464633
343.55 | 0.13661917
343.6 | 0.1395651
343.65 | 0.14167124
343.7 | 0.14625676
343.75 | 0.15136215
343.8 | 0.15450803
343.85 | 0.15954677
343.9 | 0.16450553
343.95 | 0.17014412
344 | 0.1756894
344.05 | 0.17932849
344.1 | 0.18363408
344.15 | 0.18705989
344.2 | 0.19287177
344.25 | 0.19793717
344.3 | 0.2000833
344.35 | 0.20452219
344.4 | 0.20709488
344.45 | 0.21172039
344.5 | 0.21513287
344.55 | 0.21761225
344.6 | 0.22215778
344.65 | 0.22591684
344.7 | 0.23079562
344.75 | 0.23290176
344.8 | 0.2347413
344.85 | 0.23968673
344.9 | 0.2415396
344.95 | 0.24539197
345 | 0.24697824
345.05 | 0.24899107
345.1 | 0.24957759
345.15 | 0.2526035
345.2 | 0.25696241
345.25 | 0.25841538
345.3 | 0.26032157
345.35 | 0.26222776
345.4 | 0.26356076
345.45 | 0.26826625
345.5 | 0.27005247
345.55 | 0.27257184
345.6 | 0.27511787
345.65 | 0.27841038
345.7 | 0.2788636
345.75 | 0.27933015
345.8 | 0.28263599
345.85 | 0.28687493
345.9 | 0.29052735
345.95 | 0.29327333
346 | 0.29435306
346.05 | 0.29773888
346.1 | 0.29959175
346.15 | 0.30331082
346.2 | 0.30766973
346.25 | 0.31300173
346.3 | 0.317254
346.35 | 0.32202614
346.4 | 0.32426558
346.45 | 0.32811795
346.5 | 0.33295674
346.55 | 0.33896857
346.6 | 0.34355409
346.65 | 0.34899273
346.7 | 0.35413811
346.75 | 0.35765723
346.8 | 0.36101639
346.85 | 0.36540196
346.9 | 0.36914769
346.95 | 0.37478628
347 | 0.37978503
347.05 | 0.38465048
347.1 | 0.38988917
347.15 | 0.39764723
347.2 | 0.40476545
347.25 | 0.41160374
347.3 | 0.41905521
347.35 | 0.42750643
347.4 | 0.43569105
347.45 | 0.4441556
347.5 | 0.45214027
347.55 | 0.46080477
347.6 | 0.46938929
347.65 | 0.4770807
347.7 | 0.48486542
347.75 | 0.49434305
347.8 | 0.50416726
347.85 | 0.51516451
347.9 | 0.52549526
347.95 | 0.53749226
348 | 0.55100888
348.05 | 0.56568521
348.1 | 0.58066813
348.15 | 0.59763722
348.2 | 0.617179
348.25 | 0.63653416
348.3 | 0.65747559
348.35 | 0.67851033
348.4 | 0.70265096
348.45 | 0.72764471
348.5 | 0.75326497
348.55 | 0.77772552
348.6 | 0.80275926
348.65 | 0.82707318
348.7 | 0.85260013
348.75 | 0.87350157
348.8 | 0.89432303
348.85 | 0.9143047
348.9 | 0.9333666
348.95 | 0.94828287
349 | 0.96117298
349.05 | 0.9722902
349.1 | 0.97912849
349.15 | 0.9848204
349.2 | 0.98932594
349.25 | 0.98973917
349.3 | 0.98852614
349.35 | 0.98404726
349.4 | 0.97718231
349.45 | 0.96838451
349.5 | 0.95853364
349.55 | 0.94764303
349.6 | 0.93464628
349.65 | 0.92450215
349.7 | 0.91155872
349.75 | 0.89848199
349.8 | 0.88424555
349.85 | 0.87062229
349.9 | 0.85726563
349.95 | 0.84282924
350 | 0.83063229
350.05 | 0.81800878
350.1 | 0.80561188
350.15 | 0.79497454
350.2 | 0.78388398
350.25 | 0.77477959
350.3 | 0.7672748
350.35 | 0.7607431
350.4 | 0.75515783
350.45 | 0.75282508
350.5 | 0.75195863
350.55 | 0.75197196
350.6 | 0.75343826
350.65 | 0.75609093
350.7 | 0.75934345
350.75 | 0.76320915
350.8 | 0.76799462
350.85 | 0.77190031
350.9 | 0.7767391
350.95 | 0.78221773
351 | 0.78528363
351.05 | 0.78868278
351.1 | 0.79146875
351.15 | 0.79364154
351.2 | 0.79489456
351.25 | 0.79521448
351.3 | 0.79368153
351.35 | 0.79089556
351.4 | 0.78874943
351.45 | 0.78539027
351.5 | 0.78172452
351.55 | 0.77839202
351.6 | 0.77477959
351.65 | 0.7696742
351.7 | 0.76371569
351.75 | 0.76016991
351.8 | 0.75753057
351.85 | 0.75518449
351.9 | 0.75343826
351.95 | 0.75110551
352 | 0.74966587
352.05 | 0.74763971
352.1 | 0.74417391
352.15 | 0.74158789
352.2 | 0.73729563
352.25 | 0.73358989
352.3 | 0.72708485
352.35 | 0.71980667
352.4 | 0.7095559
352.45 | 0.69919849
352.5 | 0.68844118
352.55 | 0.67601762
352.6 | 0.66226106
352.65 | 0.64826456
352.7 | 0.63380151
352.75 | 0.61939178
352.8 | 0.60479543
352.85 | 0.59165205
352.9 | 0.57738895
352.95 | 0.56429889
353 | 0.55232855
353.05 | 0.53969171
353.1 | 0.52940095
353.15 | 0.51968338
353.2 | 0.51072562
353.25 | 0.50084809
353.3 | 0.49111719
353.35 | 0.48230606
353.4 | 0.47380152
353.45 | 0.46599014
353.5 | 0.4592185
353.55 | 0.45118051
353.6 | 0.4445555
353.65 | 0.43687742
353.7 | 0.42963923
353.75 | 0.42302755
353.8 | 0.41812211
353.85 | 0.41377653
353.9 | 0.40983085
353.95 | 0.4064317
354 | 0.40287259
354.05 | 0.39987334
354.1 | 0.39828707
354.15 | 0.39706071
354.2 | 0.39690075
354.25 | 0.39708737
354.3 | 0.3965675
354.35 | 0.39622092
354.4 | 0.39587434
354.45 | 0.3953678
354.5 | 0.39484793
354.55 | 0.39380819
354.6 | 0.39206196
354.65 | 0.38944928
354.7 | 0.38684993
354.75 | 0.38373071
354.8 | 0.38115802
354.85 | 0.37806546
354.9 | 0.37465298
354.95 | 0.37125383
355 | 0.36753476
355.05 | 0.36249602
355.1 | 0.35848369
355.15 | 0.35516452
355.2 | 0.35152543
355.25 | 0.34807296
355.3 | 0.34463382
355.35 | 0.34040821
355.4 | 0.33668914
355.45 | 0.3321836
355.5 | 0.32882444
355.55 | 0.32515869
355.6 | 0.32246603
355.65 | 0.31946678
355.7 | 0.31554776
355.75 | 0.31336164
355.8 | 0.30993583
355.85 | 0.30652335
355.9 | 0.30313753
355.95 | 0.3009914
356 | 0.30023159
356.05 | 0.29793883
356.1 | 0.29596599
356.15 | 0.29368656
356.2 | 0.29263349
356.25 | 0.29187368
356.3 | 0.28976754
356.35 | 0.28962091
356.4 | 0.28918102
356.45 | 0.28950094
356.5 | 0.29026075
356.55 | 0.29042071
356.6 | 0.29134048
356.65 | 0.29196699
356.7 | 0.29395316
356.75 | 0.29609929
356.8 | 0.29793883
356.85 | 0.30087143
356.9 | 0.30303089
356.95 | 0.30536364
357 | 0.3073898
357.05 | 0.309256
357.1 | 0.31113553
357.15 | 0.31349494
357.2 | 0.31633423
357.25 | 0.31838705
357.3 | 0.31981336
357.35 | 0.321253
357.4 | 0.32221276
357.45 | 0.32333248
357.5 | 0.3244522
357.55 | 0.32510537
357.6 | 0.32526533
357.65 | 0.3243189
357.7 | 0.32433223
357.75 | 0.32386568
357.8 | 0.32307921
357.85 | 0.32198615
357.9 | 0.32183952
357.95 | 0.32089309
358 | 0.31964007
358.05 | 0.31886693
358.1 | 0.31793383
358.15 | 0.31573438
358.2 | 0.31528116
358.25 | 0.31293508
358.3 | 0.31108221
358.35 | 0.30874946
358.4 | 0.30643004
358.45 | 0.3036574
358.5 | 0.30105805
358.55 | 0.29907188
358.6 | 0.29617927
358.65 | 0.29359325
358.7 | 0.29147378
358.75 | 0.28831457
358.8 | 0.28530199
358.85 | 0.28202281
358.9 | 0.27903689
358.95 | 0.27549111
359 | 0.27238522
359.05 | 0.2688661
359.1 | 0.26477379
359.15 | 0.26114803
359.2 | 0.25696241
359.25 | 0.25221693
359.3 | 0.24823126
359.35 | 0.24468548
359.4 | 0.23988668
359.45 | 0.23526117
359.5 | 0.23094225
359.55 | 0.22638339
359.6 | 0.22266432
359.65 | 0.21870531
359.7 | 0.21462633
359.75 | 0.21057401
359.8 | 0.20693492
359.85 | 0.20318919
359.9 | 0.20000332
359.95 | 0.19815045
360 | 0.19631091
360.05 | 0.19459134
360.1 | 0.193285
360.15 | 0.19211196
360.2 | 0.19015245
360.25 | 0.18949928
360.3 | 0.18912604
360.35 | 0.18939264
360.4 | 0.18913937
360.45 | 0.18980587
360.5 | 0.1900858
360.55 | 0.190619
360.6 | 0.1915521
360.65 | 0.1920853
360.7 | 0.1926185
360.75 | 0.1935516
360.8 | 0.1940848
360.85 | 0.1950179
360.9 | 0.19556443
360.95 | 0.19729733
361 | 0.19769723
361.05 | 0.19851036
361.1 | 0.19891026
361.15 | 0.19972339
361.2 | 0.19973672
361.25 | 0.20028325
361.3 | 0.20161625
361.35 | 0.20189618
361.4 | 0.20204281
361.45 | 0.20325584
361.5 | 0.20312254
361.55 | 0.20366907
361.6 | 0.2043489
361.65 | 0.20529533
361.7 | 0.20652169
361.75 | 0.20828125
361.8 | 0.20990751
361.85 | 0.21140047
361.9 | 0.21479962
361.95 | 0.2183454
362 | 0.22191784
362.05 | 0.2264767
362.1 | 0.23119552
362.15 | 0.23679412
362.2 | 0.24299257
362.25 | 0.24939097
362.3 | 0.25701573
362.35 | 0.26529366
362.4 | 0.27441138
362.45 | 0.28394233
362.5 | 0.29360658
362.55 | 0.30372405
362.6 | 0.31460133
362.65 | 0.32613178
362.7 | 0.33834206
362.75 | 0.35027241
362.8 | 0.362576
362.85 | 0.374573
362.9 | 0.38714319
362.95 | 0.39904688
363 | 0.41008412
363.05 | 0.42093474
363.1 | 0.43083893
363.15 | 0.43995665
363.2 | 0.44786134
363.25 | 0.45337996
363.3 | 0.45873862
363.35 | 0.46203113
363.4 | 0.46396398
363.45 | 0.46339079
363.5 | 0.46147127
363.55 | 0.45879194
363.6 | 0.45477961
363.65 | 0.44946094
363.7 | 0.44287592
363.75 | 0.43503788
363.8 | 0.42620009
363.85 | 0.41654917
363.9 | 0.40687159
363.95 | 0.39678078
364 | 0.38735647
364.05 | 0.37789217
364.1 | 0.36720151
364.15 | 0.35633756
364.2 | 0.34547361
364.25 | 0.3344497
364.3 | 0.32439888
364.35 | 0.31478795
364.4 | 0.30547028
364.45 | 0.29536614
364.5 | 0.28584852
364.55 | 0.27557109
364.6 | 0.26573355
364.65 | 0.2564692
364.7 | 0.24803131
364.75 | 0.23899357
364.8 | 0.23062233
364.85 | 0.22206447
364.9 | 0.21430641
364.95 | 0.20649503
365 | 0.19943013
365.05 | 0.19269848
365.1 | 0.18680662
365.15 | 0.18084811
365.2 | 0.17634257
365.25 | 0.17173039
365.3 | 0.16830458
365.35 | 0.16514537
365.4 | 0.16301257
365.45 | 0.16113304
365.5 | 0.16025326
365.55 | 0.16063983
365.6 | 0.16039989
365.65 | 0.16166624
365.7 | 0.16294592
365.75 | 0.16483878
365.8 | 0.16701157
365.85 | 0.16981087
365.9 | 0.17314337
365.95 | 0.17583603
366 | 0.17842205
366.05 | 0.1808881
366.1 | 0.18296758
366.15 | 0.18531366
366.2 | 0.18650003
366.25 | 0.18833957
366.3 | 0.18900607
366.35 | 0.18913937
366.4 | 0.1890194
366.45 | 0.18811296
366.5 | 0.18707322
366.55 | 0.18539364
366.6 | 0.18423393
366.65 | 0.18203448
366.7 | 0.18050153
366.75 | 0.17882195
366.8 | 0.17651586
366.85 | 0.17383653
366.9 | 0.17167707
366.95 | 0.16963758
367 | 0.16737148
367.05 | 0.16534532
367.1 | 0.16358576
367.15 | 0.16095975
367.2 | 0.15896025
367.25 | 0.15646754
367.3 | 0.1542281
367.35 | 0.15212196
367.4 | 0.15028242
367.45 | 0.14880279
367.5 | 0.14684328
367.55 | 0.14573689
367.6 | 0.1447638
367.65 | 0.14379071
367.7 | 0.14331083
367.75 | 0.14259101
367.8 | 0.14235107
367.85 | 0.14260434
367.9 | 0.14323085
367.95 | 0.14421727
368 | 0.14533699
368.05 | 0.14780304
368.1 | 0.15016245
368.15 | 0.15340164
368.2 | 0.15752061
368.25 | 0.16217278
368.3 | 0.16825126
368.35 | 0.17399649
368.4 | 0.18068815
368.45 | 0.18784636
368.5 | 0.19612429
368.55 | 0.20384236
368.6 | 0.21177371
368.65 | 0.21978504
368.7 | 0.22776971
368.75 | 0.23499457
368.8 | 0.24229941
368.85 | 0.24783136
368.9 | 0.25369656
368.95 | 0.25758892
369 | 0.25976171
369.05 | 0.26049486
369.1 | 0.26064149
369.15 | 0.25892192
369.2 | 0.25676246
369.25 | 0.25175038
369.3 | 0.2460718
369.35 | 0.23888693
369.4 | 0.23094225
369.45 | 0.22226442
369.5 | 0.21355993
369.55 | 0.20509538
369.6 | 0.19607097
369.65 | 0.1871532
369.7 | 0.178622
369.75 | 0.16954427
369.8 | 0.16133299
369.85 | 0.15421477
369.9 | 0.14790968
369.95 | 0.14239106
370 | 0.13692576
370.05 | 0.13184703
370.1 | 0.12788802
370.15 | 0.12455552
370.2 | 0.12159626
370.25 | 0.11887694
370.3 | 0.11687744
370.35 | 0.11546446
370.4 | 0.11418478
370.45 | 0.11278513
370.5 | 0.111972
370.55 | 0.1121053
370.6 | 0.11269182
370.65 | 0.11353161
370.7 | 0.11459801
370.75 | 0.11661084
370.8 | 0.11921019
370.85 | 0.12242272
370.9 | 0.12660834
370.95 | 0.1313005
371 | 0.13735232
371.05 | 0.14296425
371.1 | 0.14900274
371.15 | 0.15608097
371.2 | 0.16259934
371.25 | 0.16957093
371.3 | 0.1760893
371.35 | 0.18267432
371.4 | 0.18879279
371.45 | 0.19417811
371.5 | 0.19867032
371.55 | 0.20226942
371.6 | 0.20588185
371.65 | 0.20817461
371.7 | 0.20872114
371.75 | 0.20818794
371.8 | 0.20698824
371.85 | 0.20485544
371.9 | 0.20180287
371.95 | 0.19823043
372 | 0.19348495
372.05 | 0.18799299
372.1 | 0.18203448
372.15 | 0.17598266
372.2 | 0.16949095
372.25 | 0.16317253
372.3 | 0.157294
372.35 | 0.15170873
372.4 | 0.14616345
372.45 | 0.1410314
372.5 | 0.13592601
372.55 | 0.13195367
372.6 | 0.12919436
372.65 | 0.12668832
372.7 | 0.12515537
372.75 | 0.12420894
372.8 | 0.12386236
372.85 | 0.12434224
372.9 | 0.12482212
372.95 | 0.12627509
373 | 0.12819461
373.05 | 0.13072731
373.1 | 0.13302007
373.15 | 0.1355661
373.2 | 0.13812546
373.25 | 0.14080479
373.3 | 0.14399066
373.35 | 0.14670998
373.4 | 0.1494293
373.45 | 0.15228192
373.5 | 0.15464133
373.55 | 0.15677413
373.6 | 0.15890693
373.65 | 0.16066649
373.7 | 0.16179954
373.75 | 0.16306589
373.8 | 0.16370573
373.85 | 0.16397233
373.9 | 0.16410563
373.95 | 0.16373239
374 | 0.16349245
374.05 | 0.16313254
374.1 | 0.16225276
374.15 | 0.16113304
374.2 | 0.16001332
374.25 | 0.1590269
374.3 | 0.15778721
374.35 | 0.15641422
374.4 | 0.15518786
374.45 | 0.15394817
374.5 | 0.15296175
374.55 | 0.15136215
374.6 | 0.15013579
374.65 | 0.1490294
374.7 | 0.14805631
374.75 | 0.14708322
374.8 | 0.14585686
374.85 | 0.14513704
374.9 | 0.14392401
374.95 | 0.14295092
375 | 0.1420978
375.05 | 0.14052486
375.1 | 0.1395651
375.15 | 0.13896525
375.2 | 0.13800549
375.25 | 0.13679246
375.3 | 0.13547279
375.35 | 0.13439306
375.4 | 0.13283345
375.45 | 0.13163375
375.5 | 0.1299675
375.55 | 0.12818128
375.6 | 0.12735482
375.65 | 0.12580854
375.7 | 0.12426226
375.75 | 0.12296925
375.8 | 0.12190285
375.85 | 0.12108972
375.9 | 0.12002332
375.95 | 0.11933016
376 | 0.11874364
376.05 | 0.118637
376.1 | 0.11829042
376.15 | 0.11759726
376.2 | 0.11771723
376.25 | 0.11749062
376.3 | 0.11714404
376.35 | 0.1170374
376.4 | 0.1171707
376.45 | 0.11706406
376.5 | 0.11706406
376.55 | 0.11671748
376.6 | 0.11661084
376.65 | 0.11662417
376.7 | 0.1166375
376.75 | 0.11617095
376.8 | 0.11618428
376.85 | 0.11654419
376.9 | 0.11666416
376.95 | 0.11667749
377 | 0.11633091
377.05 | 0.11622427
377.1 | 0.11634424
377.15 | 0.1162376
377.2 | 0.11625093
377.25 | 0.11590435
377.3 | 0.11533116
377.35 | 0.11451803
377.4 | 0.1137049
377.45 | 0.1127718
377.5 | 0.11207864
377.55 | 0.11162542
377.6 | 0.11093226
377.65 | 0.11011913
377.7 | 0.10966591
377.75 | 0.10885278
377.8 | 0.1086395
377.85 | 0.1086395
377.9 | 0.10806631
377.95 | 0.10761309
378 | 0.10715987
378.05 | 0.10670665
378.1 | 0.10682662
378.15 | 0.10671998
378.2 | 0.10649337
378.25 | 0.10581354
378.3 | 0.10524035
378.35 | 0.10466716
378.4 | 0.1041073
378.45 | 0.10400066
378.5 | 0.10354744
378.55 | 0.10274764
378.6 | 0.10205448
378.65 | 0.10102807
378.7 | 0.10046821
378.75 | 0.10001499
378.8 | 0.09978838
378.85 | 0.09980171
378.9 | 0.09934849
378.95 | 0.09901524
379 | 0.09868199
379.05 | 0.09880196
379.1 | 0.09926851
379.15 | 0.09962842
379.2 | 0.10032158
379.25 | 0.10056152
379.3 | 0.10114804
379.35 | 0.1018412
379.4 | 0.10242772
379.45 | 0.10348079
379.5 | 0.10476047
379.55 | 0.10604015
379.6 | 0.10755977
379.65 | 0.109306
379.7 | 0.11106556
379.75 | 0.11329167
379.8 | 0.11589102
379.85 | 0.11789052
379.9 | 0.12026326
379.95 | 0.12359576
380 | 0.12670165
380.05 | 0.13016745
380.1 | 0.13331333
380.15 | 0.13657918
380.2 | 0.1400983
380.25 | 0.14364408
380.3 | 0.14696325
380.35 | 0.15041572
380.4 | 0.15401482
380.45 | 0.15725401
380.5 | 0.16025326
380.55 | 0.16339914
380.6 | 0.16605181
380.65 | 0.16922435
380.7 | 0.17202365
380.75 | 0.17458301
380.8 | 0.1770224
380.85 | 0.17908855
380.9 | 0.18154127
380.95 | 0.18374072
381 | 0.1859535
381.05 | 0.18791301
381.1 | 0.18975255
381.15 | 0.19157876
381.2 | 0.19329833
381.25 | 0.194618
381.3 | 0.19593767
381.35 | 0.19740397
381.4 | 0.19885694
381.45 | 0.19952344
381.5 | 0.20060317
381.55 | 0.20193617
381.6 | 0.20286927
381.65 | 0.20406897
381.7 | 0.2051487
381.75 | 0.20622843
381.8 | 0.20730816
381.85 | 0.20905439
381.9 | 0.21080062
381.95 | 0.21269348
382 | 0.21499957
382.05 | 0.21731899
382.1 | 0.21949178
382.15 | 0.22263766
382.2 | 0.2263434
382.25 | 0.2300758
382.3 | 0.23423476
382.35 | 0.23884694
382.4 | 0.24320585
382.45 | 0.24787135
382.5 | 0.25271014
382.55 | 0.25801548
382.6 | 0.26350744
382.65 | 0.26874613
382.7 | 0.27343829
382.75 | 0.27742396
382.8 | 0.28218277
382.85 | 0.28666165
382.9 | 0.2907273
382.95 | 0.29449969
383 | 0.29800548
383.05 | 0.30136464
383.1 | 0.30443054
383.15 | 0.30613678
383.2 | 0.30814961
383.25 | 0.30985585
383.3 | 0.31140213
383.35 | 0.31188201
383.4 | 0.31173538
383.45 | 0.3111222
383.5 | 0.31066898
383.55 | 0.30881611
383.6 | 0.30682994
383.65 | 0.30421726
383.7 | 0.30208446
383.75 | 0.29964507
383.8 | 0.29692575
383.85 | 0.29404647
383.9 | 0.29119385
383.95 | 0.28790134
384 | 0.28476879
384.05 | 0.28164957
384.1 | 0.2791302
384.15 | 0.27618427
384.2 | 0.27310504
384.25 | 0.27018577
384.3 | 0.26698657
384.35 | 0.26438722
384.4 | 0.26149461
384.45 | 0.25862866
384.5 | 0.2562026
384.55 | 0.25405647
384.6 | 0.2520703
384.65 | 0.24995083
384.7 | 0.24811129
384.75 | 0.24641838
384.8 | 0.24488543
384.85 | 0.24333915
384.9 | 0.24152627
384.95 | 0.24040655
385 | 0.23930016
385.05 | 0.2384737
385.1 | 0.23735398
385.15 | 0.23652752
385.2 | 0.23612762
385.25 | 0.23515453
385.3 | 0.23516786
385.35 | 0.23490126
385.4 | 0.23532782
385.45 | 0.23560775
385.5 | 0.23590101
385.55 | 0.2367408
385.6 | 0.23702073
385.65 | 0.23759392
385.7 | 0.23802048
385.75 | 0.23858034
385.8 | 0.23915353
385.85 | 0.23972672
385.9 | 0.24028658
385.95 | 0.24071314
386 | 0.24115303
386.05 | 0.24143296
386.1 | 0.24157959
386.15 | 0.24201948
386.2 | 0.24216611
386.25 | 0.24272597
386.3 | 0.2427393
386.35 | 0.24331249
386.4 | 0.24317919
386.45 | 0.24360575
386.5 | 0.24361908
386.55 | 0.24391234
386.6 | 0.24391234
386.65 | 0.24336581
386.7 | 0.24267265
386.75 | 0.24267265
386.8 | 0.24197949
386.85 | 0.24115303
386.9 | 0.24059317
386.95 | 0.23976671
387 | 0.23866032
387.05 | 0.2375406
387.1 | 0.23546112
387.15 | 0.23324834
387.2 | 0.23146212
387.25 | 0.2296759
387.3 | 0.22734315
387.35 | 0.22515703
387.4 | 0.22283761
387.45 | 0.22066482
387.5 | 0.21769223
387.55 | 0.21458634
387.6 | 0.21164041
387.65 | 0.20936098
387.7 | 0.20709488
387.75 | 0.20484211
387.8 | 0.20218944
387.85 | 0.1995501
387.9 | 0.19679079
387.95 | 0.19417811
388 | 0.19156543
388.05 | 0.18988585
388.1 | 0.18845954
388.15 | 0.18716653
388.2 | 0.18575355
388.25 | 0.18472714
388.3 | 0.18370073
388.35 | 0.18319419
388.4 | 0.18294092
388.45 | 0.18320752
388.5 | 0.18334082
388.55 | 0.18347412
388.6 | 0.18387402
388.65 | 0.18375405
388.7 | 0.18479379
388.75 | 0.18558026
388.8 | 0.18636673
388.85 | 0.1870199
388.9 | 0.18767307
388.95 | 0.187953
389 | 0.18847287
389.05 | 0.18913937
389.1 | 0.18965924
389.15 | 0.18967257
389.2 | 0.1894193
389.25 | 0.18864616
389.3 | 0.18787302
389.35 | 0.18658001
389.4 | 0.18530033
389.45 | 0.18414062
389.5 | 0.18286094
389.55 | 0.18144796
389.6 | 0.17979504
389.65 | 0.17774222
389.7 | 0.1762226
389.75 | 0.17546279
389.8 | 0.17419644
389.85 | 0.17318336
389.9 | 0.17294342
389.95 | 0.17257018
390 | 0.17245021
390.05 | 0.17258351
390.1 | 0.17271681
390.15 | 0.17310338
390.2 | 0.17387652
390.25 | 0.17439639
390.3 | 0.17466299
390.35 | 0.17518286
390.4 | 0.1758227
390.45 | 0.1760893
390.5 | 0.1762226
390.55 | 0.1763559
390.6 | 0.17623593
390.65 | 0.17586269
390.7 | 0.17562275
390.75 | 0.17523618
390.8 | 0.17486294
390.85 | 0.17500957
390.9 | 0.17514287
390.95 | 0.1750229
391 | 0.1751562
391.05 | 0.17592934
391.1 | 0.17644921
391.15 | 0.17735565
391.2 | 0.17851536
391.25 | 0.17967507
391.3 | 0.18135465
391.35 | 0.1832875
391.4 | 0.18471381
391.45 | 0.18627342
391.5 | 0.18809963
391.55 | 0.18980587
391.6 | 0.19111221
391.65 | 0.19241855
391.7 | 0.19360492
391.75 | 0.19413812
391.8 | 0.19440472
391.85 | 0.19363158
391.9 | 0.19272514
391.95 | 0.19116553
392 | 0.18908605
392.05 | 0.18663333
392.1 | 0.18418061
392.15 | 0.18046154
392.2 | 0.17714237
392.25 | 0.17306339
392.3 | 0.1688911
392.35 | 0.1646255
392.4 | 0.1606265
392.45 | 0.15626759
392.5 | 0.15257518
392.55 | 0.1487628
392.6 | 0.14521702
392.65 | 0.14132466
392.7 | 0.13843205
392.75 | 0.13541947
392.8 | 0.1329001
392.85 | 0.130634
392.9 | 0.12908772
392.95 | 0.12742147
393 | 0.12612846
393.05 | 0.12471548
393.1 | 0.12400899
393.15 | 0.1233025
393.2 | 0.12319586
393.25 | 0.12308922
393.3 | 0.12274264
393.35 | 0.12274264
393.4 | 0.12298258
393.45 | 0.12311588
393.5 | 0.12347579
393.55 | 0.1238357
393.6 | 0.12408897
393.65 | 0.12456885
393.7 | 0.1251687
393.75 | 0.12552861
393.8 | 0.1263684
393.85 | 0.12780804
393.9 | 0.12912771
393.95 | 0.13044738
394 | 0.13214029
394.05 | 0.13393984
394.1 | 0.13611263
394.15 | 0.13841872
394.2 | 0.14060484
394.25 | 0.14304423
394.3 | 0.14585686
394.35 | 0.14806964
394.4 | 0.15077563
394.45 | 0.15361492
394.5 | 0.15610763
394.55 | 0.15872031
394.6 | 0.16134632
394.65 | 0.16361242
394.7 | 0.16637173
394.75 | 0.16878446
394.8 | 0.17081062
394.85 | 0.17285011
394.9 | 0.17514287
394.95 | 0.17667582
395 | 0.17796883
395.05 | 0.17963508
395.1 | 0.18067482
395.15 | 0.18144796
395.2 | 0.1823544
395.25 | 0.18326084
395.3 | 0.18379404
395.35 | 0.18367407
395.4 | 0.1835541
395.45 | 0.1834208
395.5 | 0.18279429
395.55 | 0.18202115
395.6 | 0.18087477
395.65 | 0.17972839
395.7 | 0.17846204
395.75 | 0.17692909
395.8 | 0.17476963
395.85 | 0.17299674
395.9 | 0.17098391
395.95 | 0.16858451
396 | 0.1658252
396.05 | 0.16294592
396.1 | 0.15996
396.15 | 0.15722735
396.2 | 0.15438806
396.25 | 0.15144213
396.3 | 0.14837623
396.35 | 0.14568357
396.4 | 0.14265766
396.45 | 0.13963175
396.5 | 0.13685911
396.55 | 0.13445971
396.6 | 0.13206031
396.65 | 0.13003415
396.7 | 0.12802132
396.75 | 0.12588852
396.8 | 0.1242356
396.85 | 0.12258268
396.9 | 0.12094309
396.95 | 0.11953011
397 | 0.11895692
397.05 | 0.11814379
397.1 | 0.11745063
397.15 | 0.11698408
397.2 | 0.11675747
397.25 | 0.11665083
397.3 | 0.11689077
397.35 | 0.11713071
397.4 | 0.11761059
397.45 | 0.11831708
397.5 | 0.11891693
397.55 | 0.11951678
397.6 | 0.1201033
397.65 | 0.12082312
397.7 | 0.12118303
397.75 | 0.12119636
397.8 | 0.12119636
397.85 | 0.12072981
397.9 | 0.1205032
397.95 | 0.11969007
398 | 0.118637
398.05 | 0.11735732
398.1 | 0.11561109
398.15 | 0.11386486
398.2 | 0.11177205
398.25 | 0.10934599
398.3 | 0.10669332
398.35 | 0.10416062
398.4 | 0.10176122
398.45 | 0.09913521
398.5 | 0.09685578
398.55 | 0.09448304
398.6 | 0.09267016
398.65 | 0.09087061
398.7 | 0.08863117
398.75 | 0.08672498
398.8 | 0.08549862
398.85 | 0.0843789
398.9 | 0.08316587
398.95 | 0.08239273
399 | 0.08149962
399.05 | 0.0805132
399.1 | 0.07963342
399.15 | 0.07842039
399.2 | 0.07742064
399.25 | 0.07710072
399.3 | 0.07688744
399.35 | 0.07656752
399.4 | 0.07612763
399.45 | 0.07570107
399.5 | 0.07482129
399.55 | 0.07427476
399.6 | 0.0738482
399.65 | 0.07319503
399.7 | 0.07298175
399.75 | 0.07220861
399.8 | 0.0714488
399.85 | 0.07058235
399.9 | 0.0697159
399.95 | 0.06872948
400 | 0.06819628
400.05 | 0.06754311
400.1 | 0.06679663
400.15 | 0.06582354
400.2 | 0.06495709
400.25 | 0.063984
400.3 | 0.06366408
400.35 | 0.06313088
400.4 | 0.0623844
400.45 | 0.06173123
400.5 | 0.06142464
400.55 | 0.06089144
400.6 | 0.06013163
400.65 | 0.05993168
400.7 | 0.05982504
400.75 | 0.05994501
400.8 | 0.06049154
400.85 | 0.06093143
400.9 | 0.06137132
400.95 | 0.06235774
401 | 0.06334416
401.05 | 0.06410397
401.1 | 0.06509039
401.15 | 0.06672998
401.2 | 0.06783637
401.25 | 0.06936932
401.3 | 0.0709156
401.35 | 0.07256852
401.4 | 0.07378155
401.45 | 0.07511455
401.5 | 0.0761143
401.55 | 0.07723402
401.6 | 0.07856702
401.65 | 0.07979338
401.7 | 0.08001999
401.75 | 0.08059318
401.8 | 0.08025993
401.85 | 0.08015329
401.9 | 0.07939348
401.95 | 0.07862034
402 | 0.0778472
402.05 | 0.07696742
402.1 | 0.07631425
402.15 | 0.07511455
402.2 | 0.07390152
402.25 | 0.07347496
402.3 | 0.07292843
402.35 | 0.07348829
402.4 | 0.07350162
402.45 | 0.07404815
402.5 | 0.07483462
402.55 | 0.07560776
402.6 | 0.07683412
402.65 | 0.07795384
402.7 | 0.07939348
402.75 | 0.08107306
402.8 | 0.08275264
402.85 | 0.08453886
402.9 | 0.08567191
402.95 | 0.08701824
403 | 0.08792468
403.05 | 0.08905773
403.1 | 0.09008414
403.15 | 0.09065733
403.2 | 0.0907773
403.25 | 0.09044405
403.3 | 0.08977755
403.35 | 0.08865783
403.4 | 0.08708489
403.45 | 0.085312
403.5 | 0.08319253
403.55 | 0.08063317
403.6 | 0.07808714
403.65 | 0.0747813
403.7 | 0.07159543
403.75 | 0.06887611
403.8 | 0.06593018
403.85 | 0.06311755
403.9 | 0.06009164
403.95 | 0.05741231
404 | 0.05483962
404.05 | 0.05249354
404.1 | 0.05046738
404.15 | 0.04836124
404.2 | 0.04688161
404.25 | 0.04540198
404.3 | 0.04340248
404.35 | 0.04193618
404.4 | 0.0407898
404.45 | 0.03975006
404.5 | 0.03891027
404.55 | 0.03808381
404.6 | 0.03715071
404.65 | 0.03643089
404.7 | 0.03591102
404.75 | 0.03551112
404.8 | 0.03468466
404.85 | 0.03427143
404.9 | 0.03365825
404.95 | 0.03324502
405 | 0.03263184
405.05 | 0.03201866
405.1 | 0.03160543
405.15 | 0.03120553
405.2 | 0.03089894
405.25 | 0.0303924
405.3 | 0.02967258
405.35 | 0.02947263
405.4 | 0.0290594
405.45 | 0.02937932
405.5 | 0.02939265
405.55 | 0.02971257
405.6 | 0.02971257
405.65 | 0.02961926
405.7 | 0.02993918
405.75 | 0.0302591
405.8 | 0.03036574
405.85 | 0.03099225
405.9 | 0.03120553
405.95 | 0.03193868
406 | 0.03143214
406.05 | 0.03143214
406.1 | 0.03133883
406.15 | 0.0318587
406.2 | 0.03217862
406.25 | 0.03219195
406.3 | 0.03177872
406.35 | 0.03148546
406.4 | 0.03137882
406.45 | 0.03128551
406.5 | 0.03088561
406.55 | 0.03077897
406.6 | 0.03027243
406.65 | 0.02976589
406.7 | 0.02925935
406.75 | 0.02853953
406.8 | 0.02813963
406.85 | 0.02803299
406.9 | 0.02773973
406.95 | 0.02712655
407 | 0.02642006
407.05 | 0.02580688
407.1 | 0.0251937
407.15 | 0.02490044
407.2 | 0.02470049
407.25 | 0.02419395
407.3 | 0.02410064
407.35 | 0.02368741
407.4 | 0.02328751
407.45 | 0.02339415
407.5 | 0.02340748
407.55 | 0.02362076
407.6 | 0.0237274
407.65 | 0.02414063
407.7 | 0.02446055
407.75 | 0.02467383
407.8 | 0.02488711
407.85 | 0.02490044
407.9 | 0.02520703
407.95 | 0.02552695
408 | 0.02574023
408.05 | 0.02554028
408.1 | 0.02544697
408.15 | 0.02544697
408.2 | 0.02524702
408.25 | 0.02526035
408.3 | 0.02486045
408.35 | 0.0246605
408.4 | 0.0246605
408.45 | 0.02447388
408.5 | 0.02406065
408.55 | 0.02335416
408.6 | 0.02326085
408.65 | 0.02316754
408.7 | 0.02276764
408.75 | 0.02256769
408.8 | 0.0222611
408.85 | 0.02247438
408.9 | 0.02238107
408.95 | 0.02187453
409 | 0.02147463
409.05 | 0.02148796
409.1 | 0.0215946
409.15 | 0.02139465
409.2 | 0.02130134
409.25 | 0.02162126
409.3 | 0.02183454
409.35 | 0.02183454
409.4 | 0.02154128
409.45 | 0.02174123
409.5 | 0.0222611
409.55 | 0.02227443
409.6 | 0.02227443
409.65 | 0.0223944
409.7 | 0.0223944
409.75 | 0.02230109
409.8 | 0.02220778
409.85 | 0.02220778
409.9 | 0.0225277
409.95 | 0.02243439
410 | 0.02203449
410.05 | 0.02142131
410.1 | 0.021328
410.15 | 0.02112805
410.2 | 0.02094143
410.25 | 0.02043489
410.3 | 0.02034158
410.35 | 0.02003499
410.4 | 0.01963509
410.45 | 0.01903524
410.5 | 0.01904857
410.55 | 0.01874198
410.6 | 0.01855536
410.65 | 0.01815546
410.7 | 0.01755561
410.75 | 0.01715571
410.8 | 0.0170624
410.85 | 0.01655586
410.9 | 0.01615596
410.95 | 0.01555611
411 | 0.01526285
411.05 | 0.01486295
411.1 | 0.01446305
411.15 | 0.01416979
411.2 | 0.01387653
411.25 | 0.01398317
411.3 | 0.01358327
411.35 | 0.01348996
411.4 | 0.01330334
411.45 | 0.01321003
411.5 | 0.01331667
411.55 | 0.01331667
411.6 | 0.01342331
411.65 | 0.01343664
411.7 | 0.01354328
411.75 | 0.01344997
411.8 | 0.01325002
411.85 | 0.0134633
411.9 | 0.01356994
411.95 | 0.01358327
412 | 0.01358327
412.05 | 0.01318337
412.1 | 0.01269016
412.15 | 0.01230359
412.2 | 0.01219695
412.25 | 0.01231692
412.3 | 0.01242356
412.35 | 0.0125302
412.4 | 0.01223694
412.45 | 0.01183704
412.5 | 0.01183704
412.55 | 0.01174373
412.6 | 0.01175706
412.65 | 0.01217029
412.7 | 0.01227693
412.75 | 0.01227693
412.8 | 0.01238357
412.85 | 0.01250354
412.9 | 0.01250354
412.95 | 0.01271682
413 | 0.01311672
413.05 | 0.01313005
413.1 | 0.01323669
413.15 | 0.01364992
413.2 | 0.01375656
413.25 | 0.01355661
413.3 | 0.01356994
413.35 | 0.01327668
413.4 | 0.01307673
413.45 | 0.01309006
413.5 | 0.01299675
413.55 | 0.01290344
413.6 | 0.01310339
413.65 | 0.01311672
413.7 | 0.01291677
413.75 | 0.01273015
413.8 | 0.0129301
413.85 | 0.01314338
413.9 | 0.01314338
413.95 | 0.01325002
414 | 0.01336999
414.05 | 0.0130634
414.1 | 0.01287678
414.15 | 0.01258352
414.2 | 0.01269016
414.25 | 0.01259685
414.3 | 0.01259685
414.35 | 0.01270349
414.4 | 0.01251687
414.45 | 0.01231692
414.5 | 0.01242356
414.55 | 0.01223694
414.6 | 0.01274348
414.65 | 0.01295676
414.7 | 0.01326335
414.75 | 0.0134633
414.8 | 0.01347663
414.85 | 0.01368991
414.9 | 0.01368991
414.95 | 0.0139965
415 | 0.01410314
415.05 | 0.01431642
415.1 | 0.01432975
415.15 | 0.01432975
415.2 | 0.01454303
415.25 | 0.01484962
415.3 | 0.0150629
415.35 | 0.01526285
415.4 | 0.01538282
415.45 | 0.01558277
415.5 | 0.01548946
415.55 | 0.01530284
415.6 | 0.01530284
415.65 | 0.01531617
415.7 | 0.01522286
415.75 | 0.01482296
415.8 | 0.01472965
415.85 | 0.01442306
415.9 | 0.01443639
415.95 | 0.01454303
416 | 0.01404982
416.05 | 0.01404982
416.1 | 0.01446305
416.15 | 0.01456969
416.2 | 0.01458302
416.25 | 0.01499625
416.3 | 0.01530284
416.35 | 0.01540948
416.4 | 0.01571607
416.45 | 0.0161293
416.5 | 0.01614263
416.55 | 0.01664917
416.6 | 0.01686245
416.65 | 0.0166625
416.7 | 0.01646255
416.75 | 0.01636924
416.8 | 0.01607598
416.85 | 0.01608931
416.9 | 0.01588936
416.95 | 0.01579605
417 | 0.01579605
417.05 | 0.01580938
417.1 | 0.01602266
417.15 | 0.01602266
417.2 | 0.01632925
417.25 | 0.01674248
417.3 | 0.01695576
417.35 | 0.0170624
417.4 | 0.01727568
417.45 | 0.01738232
417.5 | 0.01728901
417.55 | 0.01708906
417.6 | 0.01710239
417.65 | 0.01690244
417.7 | 0.01690244
417.75 | 0.01691577
417.8 | 0.01682246
417.85 | 0.01682246
417.9 | 0.01672915
417.95 | 0.01674248
418 | 0.01695576
418.05 | 0.01655586
418.1 | 0.01646255
418.15 | 0.01676914
418.2 | 0.01676914
418.25 | 0.01647588
418.3 | 0.01638257
418.35 | 0.01618262
418.4 | 0.015996
418.45 | 0.01619595
418.5 | 0.01631592
418.55 | 0.01651587
418.6 | 0.01703574
418.65 | 0.01703574
418.7 | 0.01704907
418.75 | 0.01724902
418.8 | 0.01787553
418.85 | 0.01838207
418.9 | 0.01899525
418.95 | 0.01951512
419 | 0.01992835
419.05 | 0.02054153
419.1 | 0.02095476
419.15 | 0.02116804
419.2 | 0.02158127
419.25 | 0.02210114
419.3 | 0.02210114
419.35 | 0.02262101
419.4 | 0.02283429
419.45 | 0.02324752
419.5 | 0.02335416
419.55 | 0.02356744
419.6 | 0.02336749
419.65 | 0.02358077
419.7 | 0.02390069
419.75 | 0.02420728
419.8 | 0.02400733
419.85 | 0.02422061
419.9 | 0.02423394
419.95 | 0.02414063
420 | 0.02434058
420.05 | 0.02455386
420.1 | 0.02467383
420.15 | 0.02508706
420.2 | 0.02478047
420.25 | 0.02458052
420.3 | 0.02490044
420.35 | 0.02520703
420.4 | 0.025327
420.45 | 0.02563359
420.5 | 0.02595351
420.55 | 0.02606015
420.6 | 0.02638007
420.65 | 0.0267933
420.7 | 0.02731317
420.75 | 0.02783304
420.8 | 0.02835291
420.85 | 0.02908606
420.9 | 0.02969924
420.95 | 0.03043239
421 | 0.03125885
421.05 | 0.03240523
421.1 | 0.03335166
421.15 | 0.03449804
421.2 | 0.03533783
421.25 | 0.03596434
421.3 | 0.03721736
421.35 | 0.03857702
421.4 | 0.03984337
421.45 | 0.04120303
421.5 | 0.04268266
421.55 | 0.04362909
421.6 | 0.04521536
421.65 | 0.04669499
421.7 | 0.04829459
421.75 | 0.05030742
421.8 | 0.05244022
421.85 | 0.05437307
421.9 | 0.05671915
421.95 | 0.05941181
422 | 0.06201116
422.05 | 0.06514371
422.1 | 0.06830292
422.15 | 0.07168874
422.2 | 0.07510122
422.25 | 0.07884695
422.3 | 0.08261934
422.35 | 0.08685828
422.4 | 0.09112388
422.45 | 0.09485628
422.5 | 0.09825543
422.55 | 0.10178788
422.6 | 0.10500041
422.65 | 0.10822627
422.7 | 0.11030575
422.75 | 0.11227859
422.8 | 0.11355827
422.85 | 0.11461134
422.9 | 0.11497125
422.95 | 0.11509122
423 | 0.11474464
423.05 | 0.11429142
423.1 | 0.11394484
423.15 | 0.11349162
423.2 | 0.11257185
423.25 | 0.11177205
423.3 | 0.11142547
423.35 | 0.11109222
423.4 | 0.11051903
423.45 | 0.10982587
423.5 | 0.10937265
423.55 | 0.10973256
423.6 | 0.10973256
423.65 | 0.10927934
423.7 | 0.10905273
423.75 | 0.10894609
423.8 | 0.10883945
423.85 | 0.10826626
423.9 | 0.10781304
423.95 | 0.1069066
424 | 0.10564025
424.05 | 0.10438723
424.1 | 0.1021078
424.15 | 0.09949512
424.2 | 0.0967758
424.25 | 0.0938432
424.3 | 0.09025743
424.35 | 0.08656502
424.4 | 0.08279263
424.45 | 0.0789136
424.5 | 0.07528784
424.55 | 0.07179538
424.6 | 0.06819628
424.65 | 0.06527701
424.7 | 0.0622511
424.75 | 0.05989169
424.8 | 0.05722569
424.85 | 0.05498625
424.9 | 0.05317337
424.95 | 0.05180038
425 | 0.05042739
425.05 | 0.04926768
425.1 | 0.04842789
425.15 | 0.0475881
425.2 | 0.04674831
425.25 | 0.04622844
425.3 | 0.04549529
425.35 | 0.0451887
425.4 | 0.04488211
425.45 | 0.04468216
425.5 | 0.04446888
425.55 | 0.04448221
425.6 | 0.04469549
425.65 | 0.04470882
425.7 | 0.04481546
425.75 | 0.04513538
425.8 | 0.0459885
425.85 | 0.04662834
425.9 | 0.04737482
425.95 | 0.0481213
426 | 0.04917437
426.05 | 0.05002749
426.1 | 0.05068066
426.15 | 0.0507873
426.2 | 0.05164042
426.25 | 0.05240023
426.3 | 0.05304007
426.35 | 0.05284012
426.4 | 0.05316004
426.45 | 0.0530534
426.5 | 0.05328001
426.55 | 0.05233358
426.6 | 0.0521203
426.65 | 0.05149379
426.7 | 0.05106723
426.75 | 0.0501208
426.8 | 0.04917437
426.85 | 0.04781471
426.9 | 0.04676164
426.95 | 0.04508206
427 | 0.04393568
427.05 | 0.04216279
427.1 | 0.04121636
427.15 | 0.03955011
427.2 | 0.03841706
427.25 | 0.03717737
427.3 | 0.03613763
427.35 | 0.03489794
427.4 | 0.03397817
427.45 | 0.03315171
427.5 | 0.03264517
427.55 | 0.03192535
427.6 | 0.03141881
427.65 | 0.03091227
427.7 | 0.03060568
427.75 | 0.03040573
427.8 | 0.03009914
427.85 | 0.02969924
427.9 | 0.02939265
427.95 | 0.02899275
428 | 0.02859285
428.05 | 0.02817962
428.1 | 0.02808631
428.15 | 0.02819295
428.2 | 0.027993
428.25 | 0.02748646
428.3 | 0.0271932
428.35 | 0.02638007
428.4 | 0.02618012
428.45 | 0.02598017
428.5 | 0.02588686
428.55 | 0.02579355
428.6 | 0.02579355
428.65 | 0.02508706
428.7 | 0.02478047
428.75 | 0.02427393
428.8 | 0.02418062
428.85 | 0.02388736
428.9 | 0.02388736
428.95 | 0.02338082
429 | 0.02288761
429.05 | 0.02258102
429.1 | 0.02198117
429.15 | 0.02178122
429.2 | 0.02168791
429.25 | 0.02118137
429.3 | 0.02058152
429.35 | 0.02018162
429.4 | 0.01978172
429.45 | 0.01968841
429.5 | 0.01948846
429.55 | 0.01899525
429.6 | 0.0187953
429.65 | 0.01890194
429.7 | 0.01819545
429.75 | 0.01800883
429.8 | 0.01770224
429.85 | 0.01771557
429.9 | 0.01771557
429.95 | 0.01752895
430 | 0.01712905
430.05 | 0.01683579
430.1 | 0.01683579
430.15 | 0.01663584
430.2 | 0.01634258
430.25 | 0.01644922
430.3 | 0.01646255
430.35 | 0.0166625
430.4 | 0.01656919
430.45 | 0.01607598
430.5 | 0.01607598
430.55 | 0.01628926
430.6 | 0.01650254
430.65 | 0.01660918
430.7 | 0.01680913
430.75 | 0.01702241
430.8 | 0.01702241
430.85 | 0.01663584
430.9 | 0.01663584
430.95 | 0.01654253
431 | 0.01654253
431.05 | 0.0166625
431.1 | 0.01676914
431.15 | 0.0166625
431.2 | 0.01656919
431.25 | 0.01647588
431.3 | 0.01648921
431.35 | 0.01668916
431.4 | 0.01670249
431.45 | 0.01660918
431.5 | 0.01691577
431.55 | 0.01702241
431.6 | 0.01703574
431.65 | 0.01683579
431.7 | 0.01674248
431.75 | 0.01654253
431.8 | 0.01664917
431.85 | 0.01635591
431.9 | 0.0162626
431.95 | 0.0162626
432 | 0.01636924
432.05 | 0.01618262
432.1 | 0.01608931
432.15 | 0.01578272
432.2 | 0.01579605
432.25 | 0.01570274
432.3 | 0.01550279
432.35 | 0.01520953
432.4 | 0.01540948
432.45 | 0.01511622
432.5 | 0.0153295
432.55 | 0.0149296
432.6 | 0.01483629
432.65 | 0.01494293
432.7 | 0.01524952
432.75 | 0.01515621
432.8 | 0.01496959
432.85 | 0.01496959
432.9 | 0.01496959
432.95 | 0.01487628
433 | 0.01478297
433.05 | 0.01468966
433.1 | 0.01499625
433.15 | 0.01490294
433.2 | 0.01500958
433.25 | 0.01511622
433.3 | 0.01512955
433.35 | 0.0149296
433.4 | 0.01494293
433.45 | 0.01514288
433.5 | 0.01495626
433.55 | 0.0150629
433.6 | 0.01486295
433.65 | 0.01496959
433.7 | 0.01487628
433.75 | 0.01447638
433.8 | 0.01398317
433.85 | 0.01368991
433.9 | 0.01419645
433.95 | 0.01450304
434 | 0.01451637
434.05 | 0.01511622
434.1 | 0.0153295
434.15 | 0.01512955
434.2 | 0.01474298
434.25 | 0.01474298
434.3 | 0.01484962
434.35 | 0.01486295
434.4 | 0.0150629
434.45 | 0.01496959
434.5 | 0.01456969
434.55 | 0.01438307
434.6 | 0.01378322
434.65 | 0.01368991
434.7 | 0.01368991
434.75 | 0.01390319
434.8 | 0.01360993
434.85 | 0.01400983
434.9 | 0.01411647
434.95 | 0.01422311
435 | 0.01432975
435.05 | 0.01443639
435.1 | 0.01454303
435.15 | 0.01475631
435.2 | 0.01446305
435.25 | 0.01496959
435.3 | 0.01518287
435.35 | 0.01558277
435.4 | 0.01539615
435.45 | 0.01590269
435.5 | 0.01580938
435.55 | 0.01600933
435.6 | 0.01611597
435.65 | 0.0161293
435.7 | 0.0161293
435.75 | 0.01654253
435.8 | 0.01614263
435.85 | 0.01595601
435.9 | 0.01615596
435.95 | 0.01596934
436 | 0.01566275
436.05 | 0.01576939
436.1 | 0.01598267
436.15 | 0.01588936
436.2 | 0.0155961
436.25 | 0.0155961
436.3 | 0.01590269
436.35 | 0.01651587
436.4 | 0.01682246
436.45 | 0.01683579
436.5 | 0.01714238
436.55 | 0.01714238
436.6 | 0.01735566
436.65 | 0.01735566
436.7 | 0.01747563
436.75 | 0.01787553
436.8 | 0.01798217
436.85 | 0.01758227
436.9 | 0.0171957
436.95 | 0.01699575
437 | 0.01690244
437.05 | 0.01700908
437.1 | 0.01700908
437.15 | 0.01682246
437.2 | 0.01672915
437.25 | 0.0165292
437.3 | 0.0165292
437.35 | 0.01684912
437.4 | 0.01715571
437.45 | 0.01715571
437.5 | 0.0170624
437.55 | 0.01707573
437.6 | 0.01696909
437.65 | 0.01698242
437.7 | 0.01668916
437.75 | 0.0167958
437.8 | 0.0171957
437.85 | 0.01740898
437.9 | 0.01720903
437.95 | 0.01722236
438 | 0.01722236
438.05 | 0.01743564
438.1 | 0.01734233
438.15 | 0.01724902
438.2 | 0.01744897
438.25 | 0.01775556
438.3 | 0.01756894
438.35 | 0.01736899
438.4 | 0.01727568
438.45 | 0.01718237
438.5 | 0.01708906
438.55 | 0.01750229
438.6 | 0.01730234
438.65 | 0.01710239
438.7 | 0.01731567
438.75 | 0.01731567
438.8 | 0.01742231
438.85 | 0.01783554
438.9 | 0.01774223
438.95 | 0.01744897
439 | 0.01735566
439.05 | 0.0174623
439.1 | 0.01686245
439.15 | 0.0166625
439.2 | 0.01687578
439.25 | 0.01698242
439.3 | 0.01698242
439.35 | 0.01688911
439.4 | 0.01648921
439.45 | 0.01619595
439.5 | 0.01619595
439.55 | 0.01640923
439.6 | 0.01640923
439.65 | 0.01651587
439.7 | 0.01672915
439.75 | 0.01672915
439.8 | 0.01654253
439.85 | 0.01654253
439.9 | 0.01655586
439.95 | 0.0162626
440 | 0.01636924
440.05 | 0.01667583
440.1 | 0.01647588
440.15 | 0.01638257
440.2 | 0.01658252
440.25 | 0.01648921
440.3 | 0.01659585
440.35 | 0.01660918
440.4 | 0.01651587
440.45 | 0.01662251
440.5 | 0.0169291
440.55 | 0.01723569
440.6 | 0.01694243
440.65 | 0.01704907
440.7 | 0.01704907
440.75 | 0.01686245
440.8 | 0.01686245
440.85 | 0.01696909
440.9 | 0.01698242
440.95 | 0.01698242
441 | 0.01688911
441.05 | 0.01710239
441.1 | 0.01710239
441.15 | 0.01710239
441.2 | 0.01700908
441.25 | 0.01722236
441.3 | 0.017329
441.35 | 0.017329
441.4 | 0.01714238
441.45 | 0.01724902
441.5 | 0.01764892
441.55 | 0.01766225
441.6 | 0.01736899
441.65 | 0.01747563
441.7 | 0.01798217
441.75 | 0.01808881
441.8 | 0.01819545
441.85 | 0.01850204
441.9 | 0.01880863
441.95 | 0.01912855
442 | 0.01952845
442.05 | 0.01943514
442.1 | 0.01964842
442.15 | 0.02036824
442.2 | 0.02087478
442.25 | 0.02118137
442.3 | 0.02210114
442.35 | 0.02242106
442.4 | 0.02283429
442.45 | 0.02344747
442.5 | 0.02416729
442.55 | 0.02458052
442.6 | 0.02539365
442.65 | 0.02642006
442.7 | 0.02704657
442.75 | 0.0274598
442.8 | 0.02828626
442.85 | 0.02889944
442.9 | 0.02993918
442.95 | 0.03076564
443 | 0.0315921
443.05 | 0.03241856
443.1 | 0.03376489
443.15 | 0.03501791
443.2 | 0.03584437
443.25 | 0.03720403
443.3 | 0.03876364
443.35 | 0.0401233
443.4 | 0.04148296
443.45 | 0.04326918
443.5 | 0.04526868
443.55 | 0.04716154
443.6 | 0.04885445
443.65 | 0.05044072
443.7 | 0.0517204
443.75 | 0.05405315
443.8 | 0.05566608
443.85 | 0.0575856
443.9 | 0.05919853
443.95 | 0.0609181
444 | 0.06210447
444.05 | 0.06393068
444.1 | 0.0654503
444.15 | 0.06762309
444.2 | 0.06903607
444.25 | 0.07067566
444.3 | 0.07208864
444.35 | 0.0738482
444.4 | 0.0750479
444.45 | 0.07692743
444.5 | 0.07858035
444.55 | 0.08023327
444.6 | 0.08167291
444.65 | 0.08356577
444.7 | 0.08489877
444.75 | 0.08645838
444.8 | 0.0882446
444.85 | 0.08969757
444.9 | 0.09127051
444.95 | 0.09319003
445 | 0.09465633
445.05 | 0.09601599
445.1 | 0.09748229
445.15 | 0.09861534
445.2 | 0.09964175
445.25 | 0.10044155
445.3 | 0.10146796
445.35 | 0.10204115
445.4 | 0.10273431
445.45 | 0.10297425
445.5 | 0.10262767
445.55 | 0.10241439
445.6 | 0.10185453
445.65 | 0.1011747
445.7 | 0.10004165
445.75 | 0.09880196
445.8 | 0.09733566
445.85 | 0.09588269
445.9 | 0.09430975
445.95 | 0.09240356
446 | 0.09028409
446.05 | 0.08839123
446.1 | 0.08617845
446.15 | 0.08429892
446.2 | 0.08231275
446.25 | 0.08087311
446.3 | 0.07912688
446.35 | 0.07759393
446.4 | 0.07583437
446.45 | 0.07452803
446.5 | 0.07366158
446.55 | 0.07290177
446.6 | 0.07226193
446.65 | 0.07150212
446.7 | 0.07096892
446.75 | 0.07042239
446.8 | 0.06988919
446.85 | 0.06946263
446.9 | 0.06924935
446.95 | 0.06860951
447 | 0.0678497
447.05 | 0.06666333
447.1 | 0.06581021
447.15 | 0.06462384
447.2 | 0.06355744
447.25 | 0.06259768
447.3 | 0.06121136
447.35 | 0.06014496
447.4 | 0.05875864
447.45 | 0.05715904
447.5 | 0.05631925
447.55 | 0.05514621
447.6 | 0.05387986
447.65 | 0.05261351
447.7 | 0.05156044
447.75 | 0.05040073
447.8 | 0.04904107
447.85 | 0.04830792
447.9 | 0.0470549
447.95 | 0.04653503
448 | 0.04569524
448.05 | 0.04486878
448.1 | 0.04413563
448.15 | 0.04382904
448.2 | 0.04352245
448.25 | 0.0433225
448.3 | 0.0433225
448.35 | 0.04312255
448.4 | 0.04281596
448.45 | 0.04250937
448.5 | 0.04188286
448.55 | 0.04189619
448.6 | 0.04168291
448.65 | 0.04148296
448.7 | 0.0406565
448.75 | 0.04034991
448.8 | 0.03941681
448.85 | 0.03891027
448.9 | 0.0383904
448.95 | 0.03808381
449 | 0.03788386
449.05 | 0.03727068
449.1 | 0.03644422
449.15 | 0.0357244
449.2 | 0.0353245
449.25 | 0.03501791
449.3 | 0.03451137
449.35 | 0.03431142
449.4 | 0.03389819
449.45 | 0.03380488
449.5 | 0.03308506
449.55 | 0.03277847
449.6 | 0.03257852
449.65 | 0.03217862
449.7 | 0.03208531
449.75 | 0.03188536
449.8 | 0.03168541
449.85 | 0.03179205
449.9 | 0.03168541
449.95 | 0.03200533
450 | 0.03180538
450.05 | 0.03171207
450.1 | 0.03161876
450.15 | 0.03203199
450.2 | 0.03244522
450.25 | 0.03276514
450.3 | 0.03297842
450.35 | 0.03369824
450.4 | 0.03401816
450.45 | 0.03484462
450.5 | 0.03536449
450.55 | 0.03631092
450.6 | 0.03755061
450.65 | 0.03860368
450.7 | 0.03964342
450.75 | 0.04120303
450.8 | 0.04246938
450.85 | 0.04393568
450.9 | 0.04540198
450.95 | 0.04666833
451 | 0.0477214
451.05 | 0.0487878
451.1 | 0.04984087
451.15 | 0.05112055
451.2 | 0.05197367
451.25 | 0.05261351
451.3 | 0.05293343
451.35 | 0.05335999
451.4 | 0.05389319
451.45 | 0.05401316
451.5 | 0.05454636
451.55 | 0.054653
451.6 | 0.05498625
451.65 | 0.05541281
451.7 | 0.05563942
451.75 | 0.05595934
451.8 | 0.0563859
451.85 | 0.05693243
451.9 | 0.05735899
451.95 | 0.05778555
452 | 0.0581188
452.05 | 0.0581188
452.1 | 0.05855869
452.15 | 0.05877197
452.2 | 0.05867866
452.25 | 0.05857202
452.3 | 0.05837207
452.35 | 0.05826543
452.4 | 0.05783887
452.45 | 0.05753228
452.5 | 0.05710572
452.55 | 0.05690577
452.6 | 0.05679913
452.65 | 0.05627926
452.7 | 0.05553278
452.75 | 0.05522619
452.8 | 0.05437307
452.85 | 0.05427976
452.9 | 0.05406648
452.95 | 0.05386653
453 | 0.05355994
453.05 | 0.05334666
453.1 | 0.05325335
453.15 | 0.05314671
453.2 | 0.05294676
453.25 | 0.0530534
453.3 | 0.05326668
453.35 | 0.05422644
453.4 | 0.05455969
453.45 | 0.05498625
453.5 | 0.05594601
453.55 | 0.05637257
453.6 | 0.05734566
453.65 | 0.05777222
453.7 | 0.05885195
453.75 | 0.06002499
453.8 | 0.06110472
453.85 | 0.06218445
453.9 | 0.06273098
453.95 | 0.06381071
454 | 0.0647838
454.05 | 0.06554361
454.1 | 0.06662334
454.15 | 0.06759643
454.2 | 0.06890277
454.25 | 0.06955594
454.3 | 0.07087561
454.35 | 0.07228859
454.4 | 0.07359493
454.45 | 0.07514121
454.5 | 0.07644755
454.55 | 0.07766058
454.6 | 0.07910022
454.65 | 0.0806465
454.7 | 0.08219278
454.75 | 0.08352578
454.8 | 0.08485878
454.85 | 0.08563192
454.9 | 0.08620511
454.95 | 0.08676497
455 | 0.08720486
455.05 | 0.08743147
455.1 | 0.0874448
455.15 | 0.08700491
455.2 | 0.08612513
455.25 | 0.08512538
455.3 | 0.08403232
455.35 | 0.08248604
455.4 | 0.08095309
455.45 | 0.07940681
455.5 | 0.07776722
455.55 | 0.0762476
455.6 | 0.07439473
455.65 | 0.0726485
455.7 | 0.07124885
455.75 | 0.07016912
455.8 | 0.06876947
455.85 | 0.0675831
455.9 | 0.06661001
455.95 | 0.06607681
456 | 0.06533033
456.05 | 0.06469049
456.1 | 0.06394401
456.15 | 0.06341081
456.2 | 0.06330417
456.25 | 0.06310422
456.3 | 0.06257102
456.35 | 0.06246438
456.4 | 0.06214446
456.45 | 0.06215779
456.5 | 0.06205115
456.55 | 0.0618512
456.6 | 0.06163792
456.65 | 0.06142464
456.7 | 0.06101141
456.75 | 0.06037157
456.8 | 0.05962509
456.85 | 0.05889194
456.9 | 0.05782554
456.95 | 0.05697242
457 | 0.05581271
457.05 | 0.05422644
457.1 | 0.05296009
457.15 | 0.05096059
457.2 | 0.04928101
457.25 | 0.04770807
457.3 | 0.04602849
457.35 | 0.04457552
457.4 | 0.04312255
457.45 | 0.04176289
457.5 | 0.04062984
457.55 | 0.03928351
457.6 | 0.03804382
457.65 | 0.03701741
457.7 | 0.03608431
457.75 | 0.03557777
457.8 | 0.03476464
457.85 | 0.03373823
457.9 | 0.03291177
457.95 | 0.03240523
458 | 0.0315921
458.05 | 0.03088561
458.1 | 0.03047238
458.15 | 0.03017912
458.2 | 0.02956594
458.25 | 0.0290594
458.3 | 0.02824627
458.35 | 0.02784637
458.4 | 0.02775306
458.45 | 0.02775306
458.5 | 0.02724652
458.55 | 0.02715321
458.6 | 0.02664667
458.65 | 0.02594018
458.7 | 0.02554028
458.75 | 0.0249271
458.8 | 0.02463384
458.85 | 0.02423394
458.9 | 0.0237274
458.95 | 0.0229276
459 | 0.02182121
459.05 | 0.02131467
459.1 | 0.02071482
459.15 | 0.02042156
459.2 | 0.02042156
459.25 | 0.02002166
459.3 | 0.02023494
459.35 | 0.02003499
459.4 | 0.02004832
459.45 | 0.02004832
459.5 | 0.02015496
459.55 | 0.02056819
459.6 | 0.02067483
459.65 | 0.02056819
459.7 | 0.02078147
459.75 | 0.02078147
459.8 | 0.02110139
459.85 | 0.02120803
459.9 | 0.02131467
459.95 | 0.02162126
460 | 0.02182121
460.05 | 0.02203449
460.1 | 0.02234108
460.15 | 0.0230609
460.2 | 0.02387403
460.25 | 0.0243939
460.3 | 0.02510039
460.35 | 0.0257269
460.4 | 0.02634008
460.45 | 0.0270599
460.5 | 0.02767308
460.55 | 0.02869949
460.6 | 0.03003249
460.65 | 0.030659
460.7 | 0.03117887
460.75 | 0.03169874
460.8 | 0.0325252
460.85 | 0.03283179
460.9 | 0.03356494
460.95 | 0.03367158
461 | 0.03429809
461.05 | 0.03471132
461.1 | 0.03451137
461.15 | 0.03379155
461.2 | 0.03389819
461.25 | 0.03360493
461.3 | 0.03308506
461.35 | 0.03207198
461.4 | 0.03135216
461.45 | 0.03064567
461.5 | 0.02993918
461.55 | 0.02881946
461.6 | 0.0275931
461.65 | 0.02647338
461.7 | 0.02576689
461.75 | 0.02475381
461.8 | 0.02395401
461.85 | 0.02304757
461.9 | 0.02203449
461.95 | 0.02123469
462 | 0.02023494
462.05 | 0.01942181
462.1 | 0.01862201
462.15 | 0.01803549
462.2 | 0.01743564
462.25 | 0.01683579
462.3 | 0.01592935
462.35 | 0.01554278
462.4 | 0.01504957
462.45 | 0.01484962
462.5 | 0.01475631
462.55 | 0.01455636
462.6 | 0.01436974
462.65 | 0.01456969
462.7 | 0.01436974
462.75 | 0.01418312
462.8 | 0.01408981
462.85 | 0.01419645
462.9 | 0.01379655
462.95 | 0.01380988
463 | 0.01340998
463.05 | 0.01321003
463.1 | 0.01322336
463.15 | 0.0129301
463.2 | 0.01233025
463.25 | 0.01243689
463.3 | 0.01274348
463.35 | 0.01245022
463.4 | 0.01225027
463.45 | 0.01246355
463.5 | 0.01246355
463.55 | 0.01277014
463.6 | 0.01247688
463.65 | 0.01238357
463.7 | 0.01238357
463.75 | 0.01269016
463.8 | 0.0123969
463.85 | 0.01190369
463.9 | 0.01210364
463.95 | 0.01231692
464 | 0.01231692
464.05 | 0.01262351
464.1 | 0.01273015
464.15 | 0.01303674
464.2 | 0.01314338
464.25 | 0.01374323
464.3 | 0.01424977
464.35 | 0.01526285
464.4 | 0.0158627
464.45 | 0.01656919
464.5 | 0.01727568
464.55 | 0.01819545
464.6 | 0.0187953
464.65 | 0.01960843
464.7 | 0.02042156
464.75 | 0.02143464
464.8 | 0.02184787
464.85 | 0.02246105
464.9 | 0.02267433
464.95 | 0.02298092
465 | 0.02339415
465.05 | 0.02350079
465.1 | 0.02340748
465.15 | 0.02360743
465.2 | 0.02340748
465.25 | 0.02322086
465.3 | 0.02291427
465.35 | 0.02231442
465.4 | 0.02171457
465.45 | 0.02120803
465.5 | 0.02091477
465.55 | 0.02031492
465.6 | 0.01962176
465.65 | 0.01911522
465.7 | 0.01842206
465.75 | 0.01791552
465.8 | 0.01742231
465.85 | 0.0169291
465.9 | 0.01703574
465.95 | 0.01703574
466 | 0.01704907
466.05 | 0.01684912
466.1 | 0.01684912
466.15 | 0.01675581
466.2 | 0.01676914
466.25 | 0.01687578
466.3 | 0.01707573
466.35 | 0.01718237
466.4 | 0.01718237
466.45 | 0.0171957
466.5 | 0.01699575
466.55 | 0.01670249
466.6 | 0.01680913
466.65 | 0.01680913
466.7 | 0.01671582
466.75 | 0.01642256
466.8 | 0.0161293
466.85 | 0.01603599
466.9 | 0.01603599
466.95 | 0.01583604
467 | 0.01564942
467.05 | 0.01535616
467.1 | 0.01535616
467.15 | 0.0150629
467.2 | 0.01456969
467.25 | 0.01447638
467.3 | 0.01478297
467.35 | 0.01468966
467.4 | 0.01458302
467.45 | 0.0147963
467.5 | 0.0151962
467.55 | 0.01550279
467.6 | 0.01611597
467.65 | 0.01662251
467.7 | 0.01712905
467.75 | 0.0177289
467.8 | 0.01874198
467.85 | 0.01935516
467.9 | 0.02006165
467.95 | 0.02058152
468 | 0.02118137
468.05 | 0.02139465
468.1 | 0.02170124
468.15 | 0.02200783
468.2 | 0.02231442
468.25 | 0.02283429
468.3 | 0.02314088
468.35 | 0.02263434
468.4 | 0.02224777
468.45 | 0.02184787
468.5 | 0.02154128
468.55 | 0.02054153
468.6 | 0.02014163
468.65 | 0.01954178
468.7 | 0.01914188
468.75 | 0.01784887
468.8 | 0.01674248
468.85 | 0.01574273
468.9 | 0.01535616
468.95 | 0.01495626
469 | 0.014663
469.05 | 0.01436974
469.1 | 0.01447638
469.15 | 0.01418312
469.2 | 0.01438307
469.25 | 0.01428976
469.3 | 0.0147963
469.35 | 0.01530284
469.4 | 0.01570274
469.45 | 0.01580938
469.5 | 0.01591602
469.55 | 0.01622261
469.6 | 0.01642256
469.65 | 0.01643589
469.7 | 0.01654253
469.75 | 0.01654253
469.8 | 0.01644922
469.85 | 0.01635591
469.9 | 0.01606265
469.95 | 0.01576939
470 | 0.01556944
470.05 | 0.01507623
470.1 | 0.01447638
470.15 | 0.01398317
470.2 | 0.01339665
470.25 | 0.01309006
470.3 | 0.0123969
470.35 | 0.01190369
470.4 | 0.01131717
470.45 | 0.01062401
470.5 | 0.0101308
470.55 | 0.00945097
470.6 | 0.00925102
470.65 | 0.0090644
470.7 | 0.0086645
470.75 | 0.00847788
470.8 | 0.00789136
470.85 | 0.00778472
470.9 | 0.00779805
470.95 | 0.0075981
471 | 0.00781138
471.05 | 0.00751812
471.1 | 0.00731817
471.15 | 0.00702491
471.2 | 0.0069316
471.25 | 0.00723819
471.3 | 0.00734483
471.35 | 0.00774473
471.4 | 0.00765142
471.45 | 0.00726485
471.5 | 0.00737149
471.55 | 0.0074648
471.6 | 0.00797134
471.65 | 0.00857119
471.7 | 0.00887778
471.75 | 0.00887778
471.8 | 0.00927768
471.85 | 0.00958427
471.9 | 0.00989086
471.95 | 0.01049071
472 | 0.01149046
472.05 | 0.01249021
472.1 | 0.01348996
472.15 | 0.01430309
472.2 | 0.01499625
472.25 | 0.01600933
472.3 | 0.01731567
472.35 | 0.01863534
472.4 | 0.02004832
472.45 | 0.02126135
472.5 | 0.02238107
472.55 | 0.02328751
472.6 | 0.02410064
472.65 | 0.02482046
472.7 | 0.02523369
472.75 | 0.02635341
472.8 | 0.02687328
472.85 | 0.02728651
472.9 | 0.02728651
472.95 | 0.02699325
473 | 0.0267933
473.05 | 0.02668666
473.1 | 0.02650004
473.15 | 0.02588686
473.2 | 0.02518037
473.25 | 0.02447388
473.3 | 0.02356744
473.35 | 0.022661
473.4 | 0.02156794
473.45 | 0.02055486
473.5 | 0.0198617
473.55 | 0.01935516
473.6 | 0.01875531
473.65 | 0.01836874
473.7 | 0.01796884
473.75 | 0.01787553
473.8 | 0.01787553
473.85 | 0.01758227
473.9 | 0.01798217
473.95 | 0.01850204
474 | 0.01870199
474.05 | 0.01891527
474.1 | 0.01931517
474.15 | 0.0197284
474.2 | 0.01992835
474.25 | 0.02023494
474.3 | 0.02044822
474.35 | 0.02115471
474.4 | 0.02176789
474.45 | 0.02218112
474.5 | 0.02238107
474.55 | 0.02268766
474.6 | 0.02300758
474.65 | 0.02290094
474.7 | 0.02271432
474.75 | 0.02282096
474.8 | 0.02312755
474.85 | 0.02303424
474.9 | 0.02272765
474.95 | 0.02243439
475 | 0.02234108
475.05 | 0.02194118
475.1 | 0.02183454
475.15 | 0.02184787
475.2 | 0.02195451
475.25 | 0.0218612
475.3 | 0.0218612
475.35 | 0.02176789
475.4 | 0.02196784
475.45 | 0.02228776
475.5 | 0.02259435
475.55 | 0.02259435
475.6 | 0.02300758
475.65 | 0.02351412
475.7 | 0.02352745
475.75 | 0.02363409
475.8 | 0.02434058
475.85 | 0.02455386
475.9 | 0.0250604
475.95 | 0.02547363
476 | 0.02538032
476.05 | 0.02568691
476.1 | 0.02640673
476.15 | 0.02701991
476.2 | 0.02712655
476.25 | 0.02723319
476.3 | 0.02733983
476.35 | 0.02713988
476.4 | 0.02713988
476.45 | 0.02684662
476.5 | 0.02675331
476.55 | 0.02675331
476.6 | 0.02655336
476.65 | 0.02615346
476.7 | 0.02555361
476.75 | 0.02474048
476.8 | 0.02464717
476.85 | 0.02415396
476.9 | 0.02334083
476.95 | 0.02294093
477 | 0.02234108
477.05 | 0.02174123
477.1 | 0.02124802
477.15 | 0.02034158
477.2 | 0.01943514
477.25 | 0.01874198
477.3 | 0.01824877
477.35 | 0.01744897
477.4 | 0.01695576
477.45 | 0.01655586
477.5 | 0.0158627
477.55 | 0.01566275
477.6 | 0.01516954
477.65 | 0.01487628
477.7 | 0.01487628
477.75 | 0.01478297
477.8 | 0.01448971
477.85 | 0.01448971
477.9 | 0.01470299
477.95 | 0.01450304
478 | 0.01451637
478.05 | 0.01460968
478.1 | 0.01471632
478.15 | 0.01482296
478.2 | 0.01483629
478.25 | 0.01483629
478.3 | 0.01494293
478.35 | 0.01524952
478.4 | 0.01524952
478.45 | 0.01535616
478.5 | 0.01606265
478.55 | 0.01616929
478.6 | 0.01636924
478.65 | 0.01647588
478.7 | 0.01658252
478.75 | 0.01668916
478.8 | 0.01699575
478.85 | 0.01699575
478.9 | 0.01690244
478.95 | 0.01711572
479 | 0.01711572
479.05 | 0.01671582
479.1 | 0.01682246
479.15 | 0.01672915
479.2 | 0.0169291
479.25 | 0.01703574
479.3 | 0.01684912
479.35 | 0.01704907
479.4 | 0.0170624
479.45 | 0.01735566
479.5 | 0.01726235
479.55 | 0.01727568
479.6 | 0.01707573
479.65 | 0.01718237
479.7 | 0.01728901
479.75 | 0.01728901
479.8 | 0.01739565
479.85 | 0.01760893
479.9 | 0.01750229
479.95 | 0.01760893
480 | 0.01791552
480.05 | 0.01832875
480.1 | 0.01883529
480.15 | 0.01944847
480.2 | 0.01975506
480.25 | 0.02015496
480.3 | 0.02036824
480.35 | 0.02087478
480.4 | 0.02178122
480.45 | 0.02250104
480.5 | 0.02300758
480.55 | 0.02320753
480.6 | 0.02352745
480.65 | 0.02363409
480.7 | 0.02383404
480.75 | 0.02414063
480.8 | 0.02446055
480.85 | 0.02486045
480.9 | 0.02476714
480.95 | 0.02476714
481 | 0.02498042
481.05 | 0.02498042
481.1 | 0.02508706
481.15 | 0.0251937
481.2 | 0.02551362
481.25 | 0.02562026
481.3 | 0.02562026
481.35 | 0.025327
481.4 | 0.025327
481.45 | 0.02502041
481.5 | 0.0245272
481.55 | 0.02382071
481.6 | 0.02352745
481.65 | 0.0233275
481.7 | 0.02282096
481.75 | 0.02182121
481.8 | 0.02112805
481.85 | 0.0205282
481.9 | 0.01992835
481.95 | 0.0193285
482 | 0.01912855
482.05 | 0.01883529
482.1 | 0.01843539
482.15 | 0.01803549
482.2 | 0.01764892
482.25 | 0.01754228
482.3 | 0.01775556
482.35 | 0.01755561
482.4 | 0.01736899
482.45 | 0.01776889
482.5 | 0.01796884
482.55 | 0.01807548
482.6 | 0.01838207
482.65 | 0.01848871
482.7 | 0.01899525
482.75 | 0.01920853
482.8 | 0.01931517
482.85 | 0.01951512
482.9 | 0.01992835
482.95 | 0.0205282
483 | 0.02083479
483.05 | 0.02084812
483.1 | 0.02064817
483.15 | 0.02075481
483.2 | 0.02086145
483.25 | 0.0206615
483.3 | 0.02047488
483.35 | 0.02056819
483.4 | 0.02067483
483.45 | 0.02048821
483.5 | 0.02038157
483.55 | 0.02019495
483.6 | 0.01979505
483.65 | 0.01979505
483.7 | 0.01940848
483.75 | 0.01920853
483.8 | 0.01891527
483.85 | 0.01880863
483.9 | 0.01871532
483.95 | 0.0181288
484 | 0.01802216
484.05 | 0.01743564
484.1 | 0.01723569
484.15 | 0.01714238
484.2 | 0.01654253
484.25 | 0.01604932
484.3 | 0.01575606
484.35 | 0.0154628
484.4 | 0.01496959
484.45 | 0.01456969
484.5 | 0.01427643
484.55 | 0.01378322
484.6 | 0.01368991
484.65 | 0.0131967
484.7 | 0.01290344
484.75 | 0.01281013
484.8 | 0.01281013
484.85 | 0.01262351
484.9 | 0.01233025
484.95 | 0.01233025
485 | 0.01223694
485.05 | 0.01243689
485.1 | 0.01245022
485.15 | 0.01234358
485.2 | 0.01175706
485.25 | 0.01157044
485.3 | 0.01137049
485.35 | 0.01147713
485.4 | 0.01138382
485.45 | 0.01129051
485.5 | 0.01089061
485.55 | 0.0107973
485.6 | 0.01070399
485.65 | 0.01071732
485.7 | 0.01071732
485.75 | 0.01111722
485.8 | 0.01102391
485.85 | 0.0113305
485.9 | 0.01113055
485.95 | 0.01123719
486 | 0.01163709
486.05 | 0.01214363
486.1 | 0.01245022
486.15 | 0.01254353
486.2 | 0.01275681
486.25 | 0.01275681
486.3 | 0.01277014
486.35 | 0.01286345
486.4 | 0.01257019
486.45 | 0.01247688
486.5 | 0.01249021
486.55 | 0.01219695
486.6 | 0.01190369
486.65 | 0.01161043
486.7 | 0.01131717
486.75 | 0.01102391
486.8 | 0.0109306
486.85 | 0.01102391
486.9 | 0.01113055
486.95 | 0.01103724
487 | 0.01114388
487.05 | 0.01095726
487.1 | 0.01055736
487.15 | 0.0102641
487.2 | 0.01007748
487.25 | 0.00978422
487.3 | 0.00958427
487.35 | 0.0091977
487.4 | 0.00881113
487.45 | 0.00841123
487.5 | 0.00811797
487.55 | 0.00783804
487.6 | 0.00723819
487.65 | 0.00705157
487.7 | 0.006665
487.75 | 0.00617179
487.8 | 0.00598517
487.85 | 0.00529201
487.9 | 0.00510539
487.95 | 0.00491877
488 | 0.00471882
488.05 | 0.00423894
488.1 | 0.00394568
488.15 | 0.00405232
488.2 | 0.00385237
488.25 | 0.0038657
488.3 | 0.00366575
488.35 | 0.00357244
488.4 | 0.00338582
488.45 | 0.00367908
488.5 | 0.00358577
488.55 | 0.0035991
488.6 | 0.00370574
488.65 | 0.00350579
488.7 | 0.00351912
488.75 | 0.00361243
488.8 | 0.00351912
488.85 | 0.00353245
488.9 | 0.00353245
488.95 | 0.00363909
489 | 0.00325252
489.05 | 0.00325252
489.1 | 0.00295926
489.15 | 0.00277264
489.2 | 0.00247938
489.25 | 0.00229276
489.3 | 0.0023994
489.35 | 0.00259935
489.4 | 0.00241273
489.45 | 0.00221278
489.5 | 0.00193285
489.55 | 0.00183954
489.6 | 0.00174623
489.65 | 0.00154628
489.7 | 0.00155961
489.75 | 0.00165292
489.8 | 0.0014663
489.85 | 0.00157294
489.9 | 0.00147963
489.95 | 0.00147963
490 | 0.001290403985
490.05 | 0.00139965
490.1 | 0.001300304176
490.15 | 0.001011725672
490.2 | 0.001016673768
490.25 | 0.001021620531
490.3 | 0.00141298
490.35 | 0.00142631
490.4 | 0.001134284358
490.45 | 0.000845781835
490.5 | 0.000752937052
490.55 | 0.00085566603
490.6 | 0.000762818581
490.65 | 0.000474476018
490.7 | 0.000674923227
490.75 | 0.000875423756
490.8 | 0.000587037204
490.85 | 0.000298773288
490.9 | 0.0001083087827
490.95 | 1.55638414e-05
491 | 2.04972744e-05
491.05 | -0.000169888184
491.1 | -0.000164956084
491.15 | -0.000160025317
491.2 | 0.000137901516
491.25 | 0.000240523854
491.3 | -0.000145238348
491.35 | -4.2658666e-05
491.4 | -0.000135384812
491.45 | 6.48591145e-05
491.5 | 0.000362862595
491.55 | 0.000367786697
491.6 | -1.80352234e-05
491.65 | -1.311321421e-05
491.7 | -0.000301108704
491.75 | -0.000296188601
491.8 | -0.00048647835
491.85 | -0.000579144511
491.9 | -0.000574227074
491.95 | -0.000374127778
492 | -0.000661965134
492.05 | -0.00094968252
492.1 | -0.001139788315
492.15 | -0.000744780425
492.2 | -0.00073986832
492.25 | -0.000539827676
492.3 | -0.000534916904
492.35 | -0.000334824273
492.4 | -0.000329916167
492.45 | -3.21323649e-05
492.5 | -0.000320101288
492.55 | -0.000412792776
492.6 | -0.000603042535
492.65 | -0.000402983229
492.7 | -0.000398079122
492.75 | -0.000588331547
492.8 | -0.000485859838
492.85 | -0.000480958397
492.9 | -0.000768730436
492.95 | -0.000568729782
493 | -0.000856463164
493.05 | -0.000461363297
493.1 | -0.000456465855
493.15 | -0.000353986148
493.2 | -0.000544246571
493.25 | -0.000344196596
493.3 | -0.000339303153
493.35 | -0.000334411043
493.4 | -0.000427103864
493.45 | -0.000227031228
493.5 | -0.000319738712
493.55 | -0.0001196406157
493.6 | -0.00060267596
493.65 | -0.000597789182
493.7 | -0.000690446012
493.75 | -0.000588016959
493.8 | -0.000875723681
493.85 | -0.000773323954
493.9 | -0.000963460408
493.95 | -0.000470926239
494 | -0.000661146672
494.05 | -0.000948817403
494.1 | -0.001041428911
494.15 | -0.000841556225
494.2 | -0.000836678778
494.25 | -0.000636754105
494.3 | -0.00082692655
494.35 | -0.000724533488
494.4 | -0.000914680606
494.45 | -0.000714786592
494.5 | -0.001002423998
494.55 | -0.000900062928
494.6 | -0.000309967822
494.65 | -0.000109915181
494.7 | -0.000300228924
494.75 | -0.000392931076
494.8 | -0.000388064293
494.85 | -0.000285627242
494.9 | -0.000475890331
494.95 | -0.000568568489
495 | -0.000953746837
495.05 | -0.001046359678
495.1 | -0.001041496894
495.15 | -0.001328985004
495.2 | -0.001324123553
495.25 | -0.0012218278
495.3 | -0.001216969015
495.35 | -0.00141298
495.4 | -0.00139965
495.45 | -0.001202397992
495.5 | -0.000905153655
495.55 | -0.000997775827
495.6 | -0.000992921041
495.65 | -0.001085531216
495.7 | -0.001178129394
495.75 | -0.0014663
495.8 | -0.001265863455
495.85 | -0.001066128068
495.9 | -0.000768850406
495.95 | -0.000764002285
496 | -0.000856645785
496.05 | -0.000851798997
496.1 | -0.00045691241
496.15 | -0.000549598566
496.2 | -0.000739776343
496.25 | -0.000539912988
496.3 | -0.000535070199
496.35 | -0.000530230076
496.4 | -0.000622906901
496.45 | -0.000910537642
496.5 | -0.000613227988
496.55 | -0.000510873583
496.6 | -0.00031096224
496.65 | -0.000306126116
496.7 | -8.57784167e-06
496.75 | 9.38546638e-05
496.8 | 1.090010096e-06
496.85 | 0.00010352078
496.9 | 0.0001083526384
496.95 | 0.000308420209
497 | 0.000410889252
497.05 | 2.52450205e-05
497.1 | 0.0001276715408
497.15 | -0.000257811531
497.2 | -0.000545576905
497.25 | -0.000638255063
497.3 | -0.000535925985
497.35 | -0.000628605476
497.4 | -0.000721271637
497.45 | -0.000911388096
497.5 | -0.00080910434
497.55 | -0.000706805921
497.6 | -0.000701985793
497.65 | -0.000697166998
497.7 | -0.000399837349
497.75 | -0.0001023878633
497.8 | 0
497.85 | -9.24731426e-05
497.9 | 1.019506393e-05
497.95 | 1.52913762e-05
498 | 0.000410806606
498.05 | 0.000415901332
498.1 | 0.000323369804
498.15 | 0.000230851606
498.2 | 4.07603407e-05
498.25 | 4.58516009e-05
498.3 | -0.000339260497
498.35 | -0.000431688051
498.4 | -0.000621593896
498.45 | -0.000519015547
498.5 | -0.000513927486
498.55 | -0.000606332379
498.6 | -0.000796186237
498.65 | -0.000596161589
498.7 | -0.000396083621
498.75 | -0.00048850451
498.8 | -0.000775851322
498.85 | -0.000673307631
498.9 | -0.00057075061
498.95 | -0.000273159693
499 | -0.000170550685
499.05 | -0.000263002233
499.1 | -0.00055043569
499.15 | -0.000642836584
499.2 | -0.000930108748
499.25 | -0.001022457655
499.3 | -0.000822524984
499.35 | -0.000525062035
499.4 | -0.000714929223
499.45 | -0.000807307456
499.5 | -0.000802236724
499.55 | -0.000797165992
499.6 | -0.000597185333
499.65 | -0.000592115934
499.7 | -0.000489572243
499.75 | -0.000581982468
499.8 | -0.00047944011
499.85 | -0.000669313963
499.9 | -0.000859135829
499.95 | -0.000366757621
500 | -0.000361694887
500.05 | -0.000454122441
500.1 | -0.000741450591
500.15 | -0.000638941558
500.2 | -0.000438942237
500.25 | -0.000628824088
500.3 | -0.0004288261
500.35 | -0.000716158249
500.4 | -0.00071110218
500.45 | -0.000803483079
500.5 | -0.000798428343
500.55 | -0.00079337494
500.6 | -0.001080549795
500.65 | -0.000880693105
500.7 | -0.000973051343
500.75 | -0.001065396251
500.8 | -0.000475770361
500.85 | -0.00066563355
500.9 | -0.000758022447
500.95 | -0.000460626148
501 | -0.000260613497
501.05 | -0.000353057047
501.1 | -0.000348012975
501.15 | 4.7072229e-05
501.2 | 5.21153679e-05
501.25 | -4.03728376e-05
501.3 | -3.53312983e-05
501.35 | -0.0001278075068
501.4 | 0.000364952739
501.45 | 0.000369991479
501.5 | 0.000375030219
501.55 | 0.000282496025
501.6 | 0.000189975161
501.65 | -9.75798656e-05
501.7 | -0.000385014389
501.75 | -0.000477443276
501.8 | -0.000569860166
501.85 | -0.000662263726
501.9 | -0.000949458576
501.95 | -0.001236533456
502 | -0.001036779407
502.05 | -0.001129118983
502.1 | -0.001124089574
502.15 | -0.001119061498
502.2 | -0.001114034755
502.25 | -0.001011639027
502.3 | -0.001006613617
502.35 | -0.000709402605
502.4 | -0.000704378528
502.45 | -0.000699355784
502.5 | -0.00088913766
502.55 | -0.000981498564
502.6 | -0.001171201793
502.65 | -0.001166181715
502.7 | -0.00135966
502.75 | -0.00134633
502.8 | -0.00134633
502.85 | -0.000854003779
502.9 | -0.001043739
502.95 | -0.001233419568
503 | -0.000936340523
503.05 | -0.001028694762
503.1 | -0.001121037004
503.15 | -0.001018670602
503.2 | -0.001111014177
503.25 | -0.001008649108
503.3 | -0.001003638361
503.35 | -0.00099863028
503.4 | -0.001285647841
503.45 | -0.000891245133
503.5 | -0.000301744545
503.55 | -0.000296737797
503.6 | 9.81999772e-05
503.65 | 0.0001032041925
503.7 | 1.070397667e-05
503.75 | 0.000308257583
503.8 | 0.000313258999
503.85 | 0.000415804023
503.9 | 0.000323260498
503.95 | 0.0001332125552
504 | -0.000154258759
504.05 | -0.000733836495
504.1 | -0.000826222726
504.15 | -0.000626448682
504.2 | -0.000621452598
504.25 | -0.000421626567
504.3 | -0.000319196181
504.35 | -0.00011929017
504.4 | -1.68212603e-05
504.45 | 8.76032937e-05
504.5 | 0.000485013383
504.55 | 0.000492327554
504.6 | 0.000694770264
504.65 | 0.000702083102
504.7 | 0.00041672246
504.75 | 0.000619135844
504.8 | 0.000626446016
504.85 | 0.000633754855
504.9 | 0.000543506756
504.95 | 0.000745944134
505 | 0.000850835238
505.05 | 0.000662986212
505.1 | 0.000865447584
505.15 | 0.00116558853
505.2 | 0.00137299
505.25 | 0.00157294
505.3 | 0.00157294
505.35 | 0.00149296
505.4 | 0.00149296
505.45 | 0.00179955
505.5 | 0.00179955
505.55 | 0.00161293
505.6 | 0.00181288
505.65 | 0.00182621
505.7 | 0.00153295
505.75 | 0.00134633
505.8 | 0.001065245622
505.85 | 0.000877357939
505.9 | 0.000787080514
505.95 | 0.000891943625
506 | 0.000801664867
506.05 | 0.000906526645
506.1 | 0.001109000014
506.15 | 0.001213900449
506.2 | 0.000928395843
506.25 | 0.000935683354
506.3 | 0.001040555796
506.35 | 0.001145440235
506.4 | 0.00134633
506.45 | 0.00145297
506.5 | 0.00175956
506.55 | 0.00166625
506.6 | 0.00147963
506.65 | 0.00167958
506.7 | 0.00129403641
506.75 | 0.00139965
506.8 | 0.00139965
506.85 | 0.00161293
506.9 | 0.001323153129
506.95 | 0.00142631
507 | 0.00143964
507.05 | 0.001247370746
507.1 | 0.001059463068
507.15 | 0.00116432218
507.2 | 0.00107401143
507.25 | 0.001081282945
507.3 | 0.001186140724
507.35 | 0.001291009167
507.4 | 0.00110309749
507.45 | 0.00139965
507.5 | 0.00141298
507.55 | 0.001320087229
507.6 | 0.001327354745
507.65 | 0.00142631
507.7 | 0.00134633
507.75 | 0.001056398501
507.8 | 0.00125881855
507.85 | 0.001266082067
507.9 | 0.001175760653
507.95 | 0.001183022837
508 | 0.00147963
508.05 | 0.00149296
508.1 | 0.00149296
508.15 | 0.00170624
508.2 | 0.00179955
508.25 | 0.00190619
508.3 | 0.00210614
508.35 | 0.00211947
508.4 | 0.00202616
508.45 | 0.00183954
508.5 | 0.00194618
508.55 | 0.00175956
508.6 | 0.00195951
508.65 | 0.00206615
508.7 | 0.00197284
508.75 | 0.00158627
508.8 | 0.00150629
508.85 | 0.001313611515
508.9 | 0.00141298
508.95 | 0.00142631
509 | 0.00142631
509.05 | 0.001245027332
509.1 | 0.001057170308
509.15 | 0.000771862986
509.2 | 0.000389228002
509.25 | 6.80647129e-06
509.3 | 1.40483537e-05
509.35 | 0.000216093963
509.4 | 0.000320757124
509.45 | 3.57693221e-05
509.5 | 0.000140403557
509.55 | 0.000439909995
509.6 | 0.000447146852
509.65 | 0.000551832674
509.7 | 0.000656531826
509.75 | 0.000761244308
509.8 | 0.000671001541
509.85 | 0.000580772104
509.9 | 0.000393119029
509.95 | 0.000497787522
510 | 0.00069993164
510.05 | 0.000414813604
510.1 | 0.000519479431
510.15 | 0.000624158588
510.2 | 0.000631387447
510.25 | 0.000638614973
510.3 | 0.000743304794
510.35 | 0.000750530987
510.4 | 0.000952723093
510.45 | 0.000862457665
510.5 | 0.000869681192
510.55 | 0.000681965466
510.6 | 0.000591738695
510.65 | 0.000501523921
510.7 | 0.000313913502
510.75 | 0.0001263554699
510.8 | -6.11489756e-05
510.85 | -0.000151271506
510.9 | 5.06432027e-05
510.95 | 0.000155229183
511 | 0.000357224005
511.05 | 7.22931222e-05
511.1 | 0.000176877103
511.15 | 0.000184091299
511.2 | -3.41897171e-06
511.25 | 2.12501528e-06
511.3 | 0.0001035195803
511.35 | 0.000302308404
511.4 | 0.000501152014
511.45 | 0.000505188338
511.5 | 0.000704083935
511.55 | 0.000903031519
511.6 | 0.001004543468
511.65 | 0.00130108798
511.7 | 0.0015996
511.75 | 0.00189286
511.8 | 0.00189286
511.85 | 0.00170624
511.9 | 0.00181288
511.95 | 0.00142631
512 | 0.001231789309
512.05 | 0.000748435511
512.1 | 0.000557604564
512.15 | 0.000561631557
512.2 | 0.000176101297
512.25 | -0.000209213017
512.3 | -0.000302491025
512.35 | -6.52178248e-06
512.4 | 0.000192198605
512.45 | -0.00029042071
512.5 | 0.0001028874717
512.55 | 0.000204263588
512.6 | 0.000500430861
512.65 | 0.000699282469
512.7 | 0.000898186064
512.75 | 0.000804754761
512.8 | 0.001003685016
512.85 | 0.000812788752
512.9 | 0.000524536833
512.95 | 0.000333775202
513 | 0.0006299758
513.05 | 0.000828848736
513.1 | 0.001027774992
513.15 | 0.000739437761
513.2 | 0.000646026453
513.25 | 0.000552628475
513.3 | 0.000556639472
513.35 | 0.000560647803
513.4 | 0.000856924382
513.45 | 0.000763497078
513.5 | 0.000670081771
513.55 | 0.000381901834
513.6 | 9.38413338e-05
513.65 | 5.18065118e-07
513.7 | 0.000296548511
513.75 | 0.00030055151
513.8 | 0.000304554509
513.85 | 0.000211201853
513.9 | 0.0001178614606
513.95 | -7.27810002e-05
514 | 0.000223204185
514.05 | 0.000421927825
514.1 | 0.00052330914
514.15 | 0.000819533732
514.2 | 0.000823531399
514.25 | 0.000632696453
514.3 | 0.000539295809
514.35 | 0.000640686455
514.4 | 0.001034398669
514.45 | 0.00142631
514.5 | 0.001237325258
514.55 | 0.001143840635
514.6 | 0.001050369342
514.65 | 0.000956910046
514.7 | 0.000766041775
514.75 | 0.000477844509
514.8 | 0.000481832845
514.85 | 0.000680599141
514.9 | 0.000489808184
514.95 | 0.000201729555
515 | -0.000183518109
515.05 | -8.22446337e-05
515.1 | -7.82601634e-05
515.15 | -7.42763596e-05
515.2 | 2.70080463e-05
515.25 | 3.09903838e-05
515.3 | 0.000229615915
515.35 | 0.000525661885
515.4 | 0.000237576591
515.45 | 0.000144227934
515.5 | 0.000440231248
515.55 | 0.000444210253
515.6 | 0.000448187925
515.65 | 6.28236235e-05
515.7 | 0.000261442623
515.75 | 0.000265417629
515.8 | 0.000464089282
515.85 | 0.00056543194
515.9 | 0.000666787928
515.95 | 0.001157873126
516 | 0.001259307761
516.05 | 0.001165816473
516.1 | 0.00135966
516.15 | 0.00155961
516.2 | 0.00166625
516.25 | 0.00147963
516.3 | 0.001283123139
516.35 | 0.001287090147
516.4 | 0.000901285289
516.45 | 0.000613064029
516.5 | 0.000617028371
516.55 | 0.000620992713
516.6 | 0.000430231082
516.65 | 0.000336853099
516.7 | 0.000340814775
516.75 | 0.000247447456
516.8 | 0.000348736794
516.85 | 0.000450038129
516.9 | 0.000356654814
516.95 | 0.000555310471
517 | 0.000754019448
517.05 | 0.000368527845
517.1 | 0.000275156527
517.15 | 0.00057113718
517.2 | 0.000380395544
517.25 | -4.88320556e-06
517.3 | 0.000485645225
517.35 | 0.000392256578
517.4 | 0.000298879928
517.45 | 0.000400159935
517.5 | 0.000306781952
517.55 | 0.0001161157638
517.6 | -7.14526657e-05
517.65 | 0.000134848946
517.7 | -0.000242483364
517.75 | -3.62365386e-05
517.8 | 0.000170062807
517.85 | -1.276259522e-05
517.9 | -1.026664603e-06
517.95 | 1.070857552e-05
518 | 0.000217005735
518.05 | 0.000326041136
518.1 | 0.0002404732
518.15 | 0.000349507268
518.2 | 0.000263936666
518.25 | 0.000275668399
518.3 | 0.000190111127
518.35 | 0.000299127866
518.4 | 0.0001162946524
518.45 | 0.000225296995
518.5 | 4.24895083e-05
518.55 | -0.000237485947
518.6 | -0.000322967238
518.65 | -0.0001168137226
518.7 | -7.85446256e-06
518.75 | 3.86975232e-06
518.8 | 0.0001128409827
518.85 | 2.73161026e-05
518.9 | -5.81959807e-05
518.95 | -0.000240902426
519 | 0.000159728058
519.05 | 0.000268710139
519.1 | 0.00018316753
519.15 | 9.76387842e-05
519.2 | -8.50983201e-05
519.25 | -0.000267782371
519.3 | -0.000450414035
519.35 | -0.000535851337
519.4 | -0.000329814859
519.45 | -0.000318100455
519.5 | -0.000209206352
519.55 | -0.000586134763
519.6 | -0.000380127611
519.65 | -0.000368415873
519.7 | -0.000259537766
519.75 | -0.000247827361
519.8 | -0.000527578739
519.85 | -0.000224407884
519.9 | -0.000309866514
519.95 | -0.000395311814
520 | -0.000383605408
520.05 | -0.00027474463
520.1 | -0.000263039557
520.15 | -0.000251334484
520.2 | -0.000336783783
520.25 | -0.000227925671
520.3 | -0.000119055562
520.35 | 0.000475931654
520.4 | 0.000584895073
520.45 | 0.000791158161
520.5 | 0.000997474569
520.55 | 0.000911859978
520.6 | 0.000923558386
520.65 | 0.000935256794
520.7 | 0.001044269534
520.75 | 0.001153295604
520.8 | 0.001164991346
520.85 | 0.001079359426
520.9 | 0.000896437168
520.95 | 0.000810843905
521 | 0.000725262639
521.05 | 0.000445212669
521.1 | 0.000262477031
521.15 | 0.000176974412
521.2 | -5.68260566e-06
521.25 | -0.000285413962
521.3 | -0.000176597173
521.35 | -6.77675872e-05
521.4 | -5.607931e-05
521.45 | -4.43916993e-05
521.5 | 6.44490837e-05
521.55 | -2.10184774e-05
521.6 | 8.78208393e-05
521.65 | 0.000682710613
521.7 | 0.00079164204
521.75 | 0.001192451146
521.8 | 0.00149296
521.85 | 0.001118514968
521.9 | 0.000935634033
521.95 | 0.0008500541
522 | 0.000861733846
522.05 | 0.000970674604
522.1 | 0.000885092005
522.15 | 0.000799522736
522.2 | 0.00022799632
522.25 | 4.53785192e-05
522.3 | -0.000331373136
522.35 | -0.000319697389
522.4 | -1.67216852e-05
522.45 | -5.04745782e-06
522.5 | -0.000187587758
522.55 | -0.000467135187
522.6 | -0.000843569055
522.65 | -0.000346730629
522.7 | -0.000335060214
522.75 | 6.49841499e-05
522.8 | 7.66537651e-05
522.85 | 0.000282590668
522.9 | 0.000488579158
522.95 | 0.0001116586117
523 | 2.62119787e-05
523.05 | 0.000232119289
523.1 | 0.000535246155
523.15 | 0.000741285299
523.2 | 0.000364254247
523.25 | 0.000473072369
523.3 | 0.000193312993
523.35 | 0.00020497541
523.4 | 0.0001195239782
523.45 | 0.000228298911
523.5 | 0.000531380455
523.55 | 0.000640206575
523.6 | 0.000749047358
523.65 | 0.000469204003
523.7 | 0.00057801546
523.75 | 0.000492518173
523.8 | 0.0001156936027
523.85 | 0.000224449207
523.9 | 0.000139003907
523.95 | -4.35013886e-05
524 | -0.000420008305
524.05 | -0.000408353886
524.1 | -0.000590701621
524.15 | -0.000579049868
524.2 | -0.000373398627
524.25 | -0.000264728468
524.3 | -0.000253078048
524.35 | -0.000144395892
524.4 | -0.0001327474715
524.45 | -0.000218133453
524.5 | -1.240559116e-05
524.55 | -7.5897021e-07
524.6 | 0.000205020732
524.65 | 0.0001195923611
524.7 | 0.000228310908
524.75 | 0.000142881604
524.8 | -3.69762203e-05
524.85 | -0.000304379886
524.9 | -0.000183718059
524.95 | -0.000257070383
525 | -3.93894835e-05
525.05 | -0.000209762213
525.1 | 0.000299057217
525.15 | -6.54512331e-05
525.2 | -0.000235799702
525.25 | -0.000309128032
525.3 | 0.0001025211633
525.35 | 0.000320250584
525.4 | 0.000440959066
525.45 | 0.000464607819
525.5 | 0.00039119551
525.55 | 0.000706062107
525.6 | 0.000729709527
525.65 | 0.000268054303
525.7 | 0.000582839587
525.75 | 0.000800643789
525.8 | 0.000630127762
525.85 | 0.000362630653
525.9 | 0.000192246593
525.95 | 0.000506947898
526 | 0.000433555584
526.05 | 0.000554229408
526.1 | 0.00057786883
526.15 | 0.000601508252
526.2 | 0.000528113272
526.25 | 0.000357725213
526.3 | 0.000575388117
526.35 | 0.000696059275
526.4 | 0.000913800826
526.45 | 0.001325811131
526.5 | 0.00134633
526.55 | 0.0014663
526.6 | 0.00139965
526.65 | 0.001323231776
526.7 | 0.001249763481
526.75 | 0.001273394905
526.8 | 0.00119993994
526.85 | 0.001126496972
526.9 | 0.0008589852
526.95 | 0.00068858781
527 | -6.33556238e-05
527.05 | -0.000233486947
527.1 | -0.000403567083
527.15 | -0.000379940991
527.2 | -0.000549967807
527.25 | -0.000816722435
527.3 | -0.000696317877
527.35 | -0.000382275074
527.4 | -0.00016497208
527.45 | 0.000149270673
527.5 | 0.000172892766
527.55 | 0.000390326394
527.6 | 0.000317034055
527.65 | 0.000631434102
527.7 | 0.000752006618
527.75 | 0.001163571701
527.8 | 0.00138632
527.85 | 0.00150629
527.9 | 0.001331443056
527.95 | 0.00135966
528 | 0.001281655506
528.05 | 0.00139965
528.1 | 0.00151962
528.15 | 0.00154628
528.2 | 0.00137299
528.25 | 0.001205723827
528.3 | 0.00084149624
528.35 | 0.000865107669
528.4 | 0.000985657524
528.45 | 0.00100926762
528.5 | 0.000839010195
528.55 | 0.000765705859
528.6 | 0.000789314622
528.65 | 0.000716022283
528.7 | 0.000933441248
528.75 | 0.000763234477
528.8 | 0.000689954135
528.85 | 0.00061668579
528.9 | 0.000640289221
528.95 | 0.000276533516
529 | 0.000300136947
529.05 | 0.000226932586
529.1 | 0.000153741555
529.15 | -0.0001129576202
529.2 | -8.93571218e-05
529.25 | -0.00035593766
529.3 | -0.0001388986
529.35 | -0.0001152995679
529.4 | 5.03848673e-06
529.45 | -0.000358245083
529.5 | -0.000141234016
529.55 | -0.000214351732
529.6 | -0.000287456118
529.65 | -0.000553882828
529.7 | -0.000626935227
529.75 | -0.00060334246
529.8 | -0.000483101861
529.85 | -0.000169488284
529.9 | 0.00014424393
529.95 | -2.56053304e-05
530 | 0.000384918413
530.05 | 0.0001182885538
530.1 | 0.000238604334
530.15 | 0.00045568605
530.2 | 0.000576041287
530.25 | 0.000599628722
530.3 | 0.001204094901
530.35 | 0.001227681003
530.4 | 0.000960766415
530.45 | 0.000790751596
530.5 | 0.000911129494
530.55 | 0.00093471293
530.6 | 0.000861503237
530.65 | 0.000788305541
530.7 | 0.000618368036
530.75 | 0.000932248213
530.8 | 0.000859049184
530.85 | 0.000302228424
530.9 | 0.000325807861
530.95 | 0.000639526745
531 | 0.00056637837
531.05 | 0.000493241992
531.1 | 0.000420118944
531.15 | 0.000443695715
531.2 | 0.000757411933
531.25 | 0.000780986038
531.3 | 0.000514420696
531.35 | 0.000537994801
531.4 | 0.000754981874
531.45 | 0.000778553313
531.5 | 0.000222044475
531.55 | 0.000148981412
531.6 | 0.00026918602
531.65 | 0.000196121624
531.7 | 0.000316326232
531.75 | 0.000243260503
531.8 | 0.000460110277
531.85 | 0.000580337546
531.9 | 0.000700578145
531.95 | 0.000627471093
532 | 0.00036109637
532.05 | 0.000577942145
532.1 | 0.000698166748
532.15 | 0.001108505471
532.2 | 0.0013255352
532.25 | 0.00134633
532.3 | 0.00137299
532.35 | 0.001009342268
532.4 | 0.001032903043
532.45 | 0.000863102837
532.5 | 0.00108002326
532.55 | 0.00129699567
532.6 | 0.00170624
532.65 | 0.00202616
532.7 | 0.00175956
532.75 | 0.00158627
532.8 | 0.001124681426
532.85 | 0.001244923358
532.9 | 0.00174623
532.95 | 0.00158627
533 | 0.0015996
533.05 | 0.001333
533.1 | 0.00135966
533.15 | 0.001096223209
533.2 | 0.00082987248
533.25 | 0.000467073869
533.3 | -0.000184979077
533.35 | 0.000321077044
533.4 | 0.000151583428
533.45 | -0.00030724317
533.5 | -0.000283695725
533.55 | -0.00026014828
533.6 | 5.27832009e-05
533.65 | -2.38197769e-05
533.7 | -0.0001100355509
533.75 | 9.31468408e-05
533.8 | 0.000392896418
533.85 | 0.001079114154
533.9 | 0.00050991249
533.95 | 0.000713250976
534 | 0.001013235961
534.05 | 0.000926882888
534.1 | 0.001033718839
534.15 | 0.000850784584
534.2 | 0.000957605872
534.25 | 0.000967844645
534.3 | 0.00107467793
534.35 | 0.001084916703
534.4 | 0.00080541193
534.45 | 0.001201998092
534.5 | 0.001019033178
534.55 | 0.001029269285
534.6 | 0.00094292421
534.65 | 0.00076003661
534.7 | 0.000480686465
534.75 | 0.000490919906
534.8 | 0.000501153347
534.85 | 0.0001254590274
534.9 | 3.9242187e-05
534.95 | 0.000242383389
535 | 5.9703737e-05
535.05 | 0.000166382394
535.1 | 8.01630209e-05
535.15 | 0.000186839945
535.2 | 0.000293530599
535.25 | 0.00040023325
535.3 | 0.000313984151
535.35 | -6.15567403e-05
535.4 | 0.000141525943
535.45 | 0.000151751386
535.5 | 0.000161976829
535.55 | 0.000461585908
535.6 | 0.000278872931
535.65 | 0.000192646493
535.7 | 0.0001064332517
535.75 | 0.0001166549623
535.8 | 0.0001268760064
535.85 | 0.000233532269
535.9 | 0.000726126423
535.95 | 0.000736346534
536 | 0.000939607706
536.05 | 0.000949825151
536.1 | 0.000574011128
536.15 | 0.000873732179
536.2 | 0.000980476153
536.25 | 0.001087233457
536.3 | 0.000904379182
536.35 | 0.000914593961
536.4 | 0.000538827926
536.45 | 0.00045258016
536.5 | 0.000366343058
536.55 | 0.000280120619
536.6 | 1.105152976e-06
536.65 | 0.000300543512
536.7 | 2.1526617e-05
536.75 | 3.17364639e-05
536.8 | 4.19456443e-05
536.85 | 0.000244958745
536.9 | 0.000351589414
536.95 | 0.000361796195
537 | 0.000468438861
537.05 | 0.000671556069
537.1 | 0.000199584758
537.15 | 0.000209790206
537.2 | 2.7215861e-05
537.25 | 0.000133802541
537.3 | -0.000241444957
537.35 | -0.000327572753
537.4 | -0.000509989804
537.45 | -0.000692356201
537.5 | -0.000393284321
537.55 | -0.00047938679
537.6 | -0.000469186674
537.65 | -0.00017003748
537.7 | -0.000159838697
537.75 | -0.00034228774
537.8 | -0.000524683463
537.85 | -0.000514487346
537.9 | -0.0001190500967
537.95 | -0.000205184691
538 | -9.86590624e-05
538.05 | -0.000473704211
538.1 | -0.000559788018
538.15 | -0.001126980851
538.2 | -0.001212974014
538.25 | -0.001202780563
538.3 | -0.000711532739
538.35 | -0.000797579222
538.4 | -0.000787388437
538.45 | -0.000680960384
538.5 | -0.000478256406
538.55 | -0.000371789696
538.6 | -0.000361601577
538.65 | -0.000255124203
538.7 | 0.000140356902
538.75 | 0.000246899593
538.8 | 0.000353454281
538.85 | 7.45713525e-05
538.9 | 0.000373825187
538.95 | 0.000384009307
539 | 8.79426755e-06
539.05 | -0.000173643245
539.1 | -0.000356028304
539.15 | -0.000538361376
539.2 | -0.000816853069
539.25 | -0.001095227458
539.3 | -0.001085047337
539.35 | -0.000978695265
539.4 | -0.000776132585
539.45 | -0.000862152408
539.5 | -0.000851974953
539.55 | -0.000553163008
539.6 | -0.000157956501
539.65 | -5.14904575e-05
539.7 | 0.000343977984
539.75 | 0.000450510011
539.8 | 7.53382274e-05
539.85 | -0.0001070816229
539.9 | -9.69083002e-05
539.95 | -0.000183012902
540 | -0.000269104707
540.05 | -0.000258932584
540.1 | -0.000537474931
540.15 | -0.000912070592
540.2 | -0.000998059756
540.25 | -0.001180168884
540.3 | -0.001266119391
540.35 | -0.000582839587
540.4 | -0.000380235584
540.45 | -0.000466292731
540.5 | -0.000552337881
540.55 | -0.000349736544
540.6 | -5.08183589e-05
540.65 | -4.06535674e-05
540.7 | 0.000162078137
540.75 | -2.0325584e-05
540.8 | -1.016253873e-05
540.85 | 0
540.9 | -0.000360441867
540.95 | -0.000239682731
541 | -0.000215148866
541.05 | -0.000671606723
541.1 | -0.001031630028
541.15 | -0.001007097496
541.2 | -0.000886446333
541.25 | -0.001150233703
541.3 | -0.0010296092
541.35 | -0.001005079334
541.4 | -0.000788324203
541.45 | -0.000763794337
541.5 | -0.000643133843
541.55 | -0.00061860531
541.6 | -0.000305602247
541.65 | 7.5195863e-06
541.7 | -6.41655546e-05
541.75 | -0.000328195264
541.8 | -0.000207498779
541.85 | -0.000182972912
541.9 | -0.000158449711
541.95 | -0.00013392651
542 | -0.00020557526
542.05 | -8.48809078e-05
542.1 | -0.000252690145
542.15 | -0.000324314901
542.2 | -0.000395926327
542.25 | -0.00056363239
542.3 | -0.000635206492
542.35 | -0.000706767264
542.4 | -0.000778316039
542.45 | -0.00075379817
542.5 | -0.000729280301
542.55 | -0.000416523843
542.6 | -0.000488100611
542.65 | -0.000655732026
542.7 | -0.000535150179
542.75 | -0.000222356397
542.8 | -0.000197842527
542.85 | -7.72092262e-05
542.9 | 0.000139582429
542.95 | -0.000124303583
543 | -3.67240167e-06
543.05 | 2.01754882e-05
543.1 | -0.000244413548
543.15 | -0.000508884747
543.2 | -0.0001008605119
543.25 | -0.000461425948
543.3 | -0.000533738532
543.35 | -0.000317916501
543.4 | -0.000582311719
543.45 | -0.000750600303
543.5 | -0.000342790281
543.55 | -0.000319064214
543.6 | -0.00029533948
543.65 | -0.000175561432
543.7 | -0.000151838031
543.75 | -0.000416237248
543.8 | -8.32447836e-06
543.85 | 1.53977496e-05
543.9 | -0.000249043057
543.95 | -0.0001292806051
544 | -0.000201600254
544.05 | -0.000177880852
544.1 | -0.000634169418
544.15 | -0.000610450016
544.2 | -0.000682694617
544.25 | -0.000467039211
544.3 | -5.92893073e-05
544.35 | -0.0001316002917
544.4 | -0.000395889003
544.45 | -8.41686859e-05
544.5 | -0.000156468873
544.55 | 0.000251383805
544.6 | 0.000179043228
544.65 | 0.000683157168
544.7 | 0.000706869905
544.75 | 0.000826702606
544.8 | 0.00085041401
544.85 | 0.00077800545
544.9 | 0.000801715521
544.95 | 0.000633226987
545 | 0.000464789107
545.05 | 0.000296403214
545.1 | 3.20675811e-05
545.15 | -0.000328099288
545.2 | -0.000400329226
545.25 | -0.000664352537
545.3 | -0.000928258544
545.35 | -0.001000397838
545.4 | -0.001072523802
545.45 | -0.001333
545.5 | -0.001120934363
545.55 | -0.001097230957
545.6 | -0.000594303387
545.65 | -0.000666472007
545.7 | -0.000355117865
545.75 | -0.000523198501
545.8 | -0.000307716385
545.85 | -0.000188106295
545.9 | 2.7453135e-05
545.95 | -0.000140707481
546 | -2.10852607e-05
546.05 | 2.61282663e-06
546.1 | 0.000218196104
546.15 | 5.00073617e-05
546.2 | -2.22192438e-05
546.25 | -9.44333191e-05
546.3 | -0.000166634331
546.35 | -0.000142940256
546.4 | -0.000502703626
546.45 | -0.000670660293
546.5 | -0.000359471443
546.55 | -0.000144050645
546.6 | -2.44740133e-05
546.65 | -0.000384239916
546.7 | -0.000168845778
546.75 | 0.00033432973
546.8 | 0.000358019806
546.85 | 0.000477644559
546.9 | 0.000693245312
546.95 | 0.001196942023
547 | 0.001124601446
547.05 | 0.000860283542
547.1 | 0.000500148265
547.15 | 4.43491766e-05
547.2 | 0.000355687056
547.25 | 0.000283474447
547.3 | 1.95467121e-05
547.35 | -5.26139099e-05
547.4 | 0.00016277263
547.45 | 0.000186454708
547.5 | -7.7396646e-05
547.55 | -0.00024533865
547.6 | -0.000317449951
547.65 | 8.94790913e-05
547.7 | 0.000496617148
547.75 | 0.00052029656
547.8 | 0.000639873325
547.85 | 0.000184196606
547.9 | 0.000207874685
547.95 | -0.0001516954
548 | -3.22259415e-05
548.05 | -8.54938212e-06
548.1 | 0.0001071348096
548.15 | 0.000510073783
548.2 | 0.000433799523
548.25 | 0.000453383959
548.3 | 0.000281292326
548.35 | 0.0001092506805
548.4 | 0.000320457199
548.45 | 0.000435871005
548.5 | 0.00083891022
548.55 | 0.000666737274
548.6 | 0.000782188404
548.65 | 0.000801768841
548.7 | 0.000533774523
548.75 | 0.000361702885
548.8 | 0.000189683234
548.85 | 0.000305053051
548.9 | 0.00061208694
548.95 | 0.001015120823
549 | 0.001034697261
549.05 | 0.001054273699
549.1 | 0.001169746157
549.15 | 0.001189319929
549.2 | 0.001304804384
549.25 | 0.001228468806
549.3 | 0.001248041245
549.35 | 0.00135966
549.4 | 0.00138632
549.45 | 0.001210861209
549.5 | 0.001134548292
549.55 | 0.00134633
549.6 | 0.000886114416
549.65 | 0.000618228071
549.7 | 0.000925252629
549.75 | 0.001232394491
549.8 | 0.00163959
549.85 | 0.00185287
549.9 | 0.0018662
549.95 | 0.00178622
550 | 0.0019995
550.05 | 0.00191952
550.1 | 0.00185287
550.15 | 0.00225277
550.2 | 0.00265267
550.25 | 0.00238607
550.3 | 0.00202616
550.35 | 0.00194618
550.4 | 0.00215946
550.45 | 0.00207948
550.5 | 0.0019995
550.55 | 0.00183954
550.6 | 0.00185287
550.65 | 0.0018662
550.7 | 0.0015996
550.75 | 0.00142631
550.8 | 0.00163959
550.85 | 0.00185287
550.9 | 0.00197284
550.95 | 0.00141298
551 | 0.00171957
551.05 | 0.00135966
551.1 | 0.00137299
551.15 | 0.00149296
551.2 | 0.00150629
551.25 | 0.00134633
551.3 | 0.001072154561
551.35 | 0.000804445505
551.4 | 0.00053685242
551.45 | 0.000460715459
551.5 | 0.000863097505
551.55 | 0.000499815015
551.6 | 0.000710754267
551.65 | 0.00063460131
551.7 | 0.00055846035
551.75 | 0.000195384475
551.8 | 0.000310567672
551.85 | 0.000521425611
551.9 | 0.000540972723
551.95 | 0.000656193244
552 | 0.000388750788
552.05 | -0.000260888095
552.1 | -5.02137101e-05
552.15 | 6.49141674e-05
552.2 | 0.000275665733
552.25 | 0.000295207513
552.3 | 0.000506009466
552.35 | 0.000621200661
552.4 | 0.000545091693
552.45 | 0.00056463214
552.5 | 0.000392911081
552.55 | 0.000699361116
552.6 | 0.000910237717
552.65 | 0.000738438011
552.7 | 0.000949313279
552.75 | 0.00058622674
552.8 | 0.000605763188
552.85 | 0.000625299636
552.9 | 0.000644834751
552.95 | 0.000568747111
553 | 0.000970853226
553.05 | 0.000894725596
553.1 | 0.000722972545
553.15 | 0.000838142412
553.2 | 0.000953324276
553.25 | 0.00087720731
553.3 | 0.001088050586
553.35 | 0.000916269542
553.4 | 0.000935800658
553.45 | 0.000381705883
553.5 | 0.000401235666
553.55 | -5.68989717e-05
553.6 | -0.0001328642423
553.65 | 7.76644457e-05
553.7 | -0.000189289999
553.75 | -7.42816916e-05
553.8 | -0.000341158689
553.85 | -0.000417075705
553.9 | -0.000397549921
553.95 | -0.00028258267
554 | -7.21351617e-05
554.05 | 4.26701298e-05
554.1 | 0.0001076373506
554.15 | 0.000172655492
554.2 | 0.000142153786
554.25 | 0.000589717867
554.3 | 0.000463656057
554.35 | 0.000624582482
554.4 | 0.000402844597
554.45 | 0.000659561735
554.5 | 0.00043778386
554.55 | -7.10079769e-05
554.6 | -0.0001014097079
554.65 | -0.0001317991753
554.7 | -0.000353539593
554.75 | -0.00038393066
554.8 | -0.000796984704
554.85 | -0.000827401098
554.9 | -0.000857806828
554.95 | -0.000601093689
555 | -0.000535694043
555.05 | -0.000470243743
555.1 | 7.44180575e-05
555.15 | -5.16517505e-05
555.2 | -8.18512654e-05
555.25 | -1.6141297e-05
555.3 | 5.51499424e-05
555.35 | 0.0001282915191
555.4 | 9.54729258e-06
555.45 | -1.323514372e-05
555.5 | -0.00032389234
555.55 | -0.000538573323
555.6 | -0.000273496942
555.65 | -0.000392243248
555.7 | -0.000319001563
555.75 | -0.000533750529
555.8 | -0.000652498168
555.85 | -0.000867235137
555.9 | -0.000697980128
555.95 | -0.000816730433
556 | -0.000839452751
556.05 | -0.000573961807
556.1 | -0.000596618808
556.15 | -0.000715371779
556.2 | -0.000641898152
556.25 | -0.000568372538
556.3 | -0.000302411045
556.35 | -0.000324953408
556.4 | -5.87305137e-05
556.45 | -0.000273748879
556.5 | -0.00019996333
556.55 | -0.000318718967
556.6 | -0.000533751862
556.65 | -0.000459942319
556.7 | -0.000289748878
556.75 | -0.000215807368
556.8 | -0.000527264151
556.85 | -0.000356954739
556.9 | -0.000282935915
556.95 | -0.000401695551
557 | -0.000231188855
557.05 | -0.000157039397
557.1 | -0.000275800366
557.15 | -0.000394562668
557.2 | -3.08172271e-05
557.25 | -0.000246107791
557.3 | -0.000268343564
557.35 | 0.00019233857
557.4 | 0.000363475775
557.45 | 0.000341371969
557.5 | 0.000222607001
557.55 | 0.000200515192
557.6 | 0.00017843538
557.65 | 0.000156368898
557.7 | 0.000327782034
557.75 | 0.0002090144
557.8 | -6.49333626e-06
557.85 | -0.00012526201
557.9 | -0.000437471938
557.95 | -0.000749628546
558 | -0.000771711024
558.05 | -0.000697068356
558.1 | -0.000912553138
558.15 | -0.000934610289
558.2 | -0.000956655443
558.25 | -0.0009786886
558.3 | -0.001290927854
558.35 | -0.001022714924
558.4 | -0.001044709424
558.45 | -0.000776231227
558.5 | -0.00050753975
558.55 | -0.000335576085
558.6 | -0.000357411958
558.65 | 8.71116833e-06
558.7 | 1.70414719e-05
558.75 | -5.15583072e-05
558.8 | 7.39213817e-05
558.85 | 0.000296540513
558.9 | 0.000227940334
558.95 | 0.00035355159
559 | -0.0001034245374
559.05 | 0.0001192331176
559.1 | -0.000337690223
559.15 | -0.000406294401
559.2 | -0.000474898579
559.25 | -0.000349369969
559.3 | -0.000320887758
559.35 | -0.00029239355
559.4 | -6.9618591e-05
559.45 | -0.000235365144
559.5 | -0.000206832279
559.55 | 0.000307684393
559.6 | 0.000239076216
559.65 | 0.000851389766
559.7 | 0.001172174883
559.75 | 0.001200947688
559.8 | 0.001327142798
559.85 | 0.00174623
559.9 | 0.00167958
559.95 | 0.00150629
560 | 0.00163959
560.05 | 0.0014663
560.1 | 0.001110330348
560.15 | 0.001041716839
560.2 | 0.000388688137
560.25 | -6.92660125e-05
560.3 | -0.000235182523
560.35 | -0.0001091812312
560.4 | -0.000469701212
560.45 | -0.000246413048
560.5 | -0.000217701561
560.55 | -0.000286319069
560.6 | -0.000257595585
560.65 | -0.0001314892528
560.7 | -0.000200108627
560.75 | 2.34598669e-05
560.8 | -4.86692963e-05
560.85 | 7.2236603e-05
560.9 | -1.71659741e-06
560.95 | 2.17792205e-05
561 | -0.000149623918
561.05 | -0.0001261296597
561.1 | -5.14512673e-06
561.15 | -0.000176577178
561.2 | -0.000347996979
561.25 | -0.000324489524
561.3 | -0.000203481117
561.35 | -0.000179935005
561.4 | -0.000156375563
561.45 | -0.000425354968
561.5 | -0.000206762963
561.55 | -8.56201896e-05
561.6 | -6.20090272e-05
561.65 | -0.000233540267
561.7 | -1.47476455e-05
561.75 | 0.000399484104
561.8 | 0.000325522599
561.85 | 0.000446932239
561.9 | 0.000666130759
561.95 | 0.000592166588
562 | 0.000713710861
562.05 | 0.000541985803
562.1 | 0.000565782519
562.15 | 0.000198575677
562.2 | 0.000320090624
562.25 | 0.000148377563
562.3 | 7.44105927e-05
562.35 | -9.72900714e-05
562.4 | -0.000659721695
562.45 | -0.00092898103
562.5 | -0.000905310949
562.55 | -0.000881627538
562.6 | -0.000955597041
562.65 | -0.001127219458
562.7 | -0.000908192895
562.75 | -0.000884470827
562.8 | -0.001153814141
562.85 | -0.001130106736
562.9 | -0.00091095887
562.95 | -0.00039832706
563 | -0.000276656152
563.05 | -0.000350629654
563.1 | -0.000424604489
563.15 | -0.000400737124
563.2 | -0.000376856429
563.25 | -0.000255078881
563.3 | -0.000231158196
563.35 | 8.65874144e-05
563.4 | -0.000183278169
563.45 | -0.000159318827
563.5 | -0.000331233171
563.55 | -0.000307275162
563.6 | -0.00028330249
563.65 | -6.33466927e-05
563.7 | -3.93209673e-05
563.75 | 9.6491871e-05
563.8 | -0.000447246827
563.85 | -0.000500957396
563.9 | -0.00075058564
563.95 | -0.000706346036
564 | -0.000760059271
564.05 | -0.000519836675
564.1 | -0.000671542739
564.15 | -0.000725255974
564.2 | -0.000680977713
564.25 | -0.000930663276
564.3 | -0.001082344013
564.35 | -0.000842124083
564.4 | -0.000895839984
564.45 | -0.000851551059
564.5 | -0.000807250137
564.55 | -0.000762934552
564.6 | -0.001012704094
564.65 | -0.001262420316
564.7 | -0.001218147387
564.75 | -0.001271867287
564.8 | -0.001129562872
564.85 | -0.001183282772
564.9 | -0.001237004005
564.95 | -0.001192692419
565 | -0.001050306691
565.05 | -0.000907867643
565.1 | -0.00066724648
565.15 | -0.000524671466
565.2 | -8.74102753e-05
565.25 | -0.000239358812
565.3 | -0.000194859273
565.35 | -0.000150346404
565.4 | 9.07247798e-05
565.45 | 0.000135291502
565.5 | 0.000179872354
565.55 | 0.000421146687
565.6 | 0.000367420122
565.65 | 0.0001170099402
565.7 | 6.32816423e-05
565.75 | 0.000206235095
565.8 | 0.000447630731
565.85 | 0.000492304893
565.9 | 0.000340170936
565.95 | 0.000188051642
566 | 0.000134321078
566.05 | 0.000375798027
566.1 | 0.0001252461473
566.15 | 7.15137171e-05
566.2 | 1.77807537e-05
566.25 | 6.24501169e-05
566.3 | -0.000286451036
566.35 | -0.000340185599
566.4 | -0.000590629639
566.45 | -0.000546016795
566.5 | -0.000501390621
566.55 | -0.000161543604
566.6 | -0.000313696223
566.65 | -0.000170586676
566.7 | -2.74223427e-05
566.75 | -5.48992051e-06
566.8 | -0.0001181483222
566.85 | 0.000458879918
566.9 | 0.000642007458
566.95 | 0.000825258967
567 | 0.000909941791
567.05 | 0.000895973284
567.1 | 0.000684619469
567.15 | 0.000769356946
567.2 | 0.000854149076
567.25 | 0.000741486582
567.3 | 0.000628822755
567.35 | 0.000812444838
567.4 | 0.000502243741
567.45 | 0.000389578581
567.5 | 0.000474450691
567.55 | 0.000460575494
567.6 | 0.000545528917
567.65 | 0.000828270214
567.7 | 0.000616731112
567.75 | 0.000306360724
567.8 | 0.000292537514
567.85 | 0.000476487515
567.9 | 0.000363818356
567.95 | 0.000350049799
568 | 0.000336294572
568.05 | 0.000520451188
568.1 | 0.000704731773
568.15 | 0.000592061281
568.2 | 0.000479389456
568.25 | 0.000564754776
568.3 | 0.000650176082
568.35 | 0.000933855811
568.4 | 0.00131693735
568.45 | 0.001303456721
568.5 | 0.00138632
568.55 | 0.00137299
568.6 | 0.001263096147
568.65 | 0.001150420323
568.7 | 0.001333
568.75 | 0.00142631
568.8 | 0.00179955
568.85 | 0.00189286
568.9 | 0.00187953
568.95 | 0.00157294
569 | 0.00174623
569.05 | 0.00154628
569.1 | 0.00162626
569.15 | 0.001314969842
569.2 | 0.001301719822
569.25 | 0.001189039999
569.3 | 0.00137299
569.35 | 0.000963676354
569.4 | 0.000751564062
569.45 | 0.000440061957
569.5 | 0.000227989655
569.55 | 1.5932016e-05
569.6 | 2.62295743e-06
569.65 | -0.0001100612778
569.7 | 7.68722438e-05
569.75 | 0.000564449519
569.8 | 0.000256241257
569.85 | -0.000151356818
569.9 | -6.16733778e-05
569.95 | 2.80655152e-05
570 | 1.83448793e-05
570.05 | 0.000207710726
570.1 | 0.000297617577
570.15 | 0.000487192838
570.2 | 0.00077656581
570.25 | 0.000667341123
570.3 | 0.00025914853
570.35 | 0.000548576155
570.4 | 0.000937984112
570.45 | 0.001128108569
570.5 | 0.001018881216
570.55 | 0.001308986005
570.6 | 0.001199758652
570.65 | 0.001190399659
570.7 | 0.000981303946
570.75 | 0.00107182531
570.8 | 0.000762846574
570.85 | 0.000653616555
570.9 | 0.000444532839
570.95 | 0.00033530282
571 | 0.000226072801
571.05 | 0.000416445196
571.1 | 0.000507021213
571.15 | 0.000697605555
571.2 | 0.000688341205
571.25 | 0.00077908518
571.3 | 0.000669851162
571.35 | 0.000960742421
571.4 | 0.00115175199
571.45 | 0.001242749235
571.5 | 0.001133515217
571.55 | 0.001124417492
571.6 | 0.000915043182
571.65 | 0.000705683535
571.7 | 0.000496337218
571.75 | 0.000387100534
571.8 | 0.000578232739
571.85 | 0.000368857096
571.9 | 0.000259619079
571.95 | 0.000350669644
572 | 0.000241430294
572.05 | 0.000332536845
572.1 | 0.000223297495
572.15 | 0.0001140565454
572.2 | 0.000305442287
572.25 | 0.000196201604
572.3 | 0.000187197189
572.35 | 7.79541066e-05
572.4 | 0.000269509939
572.45 | 0.00026056151
572.5 | 5.10224412e-05
572.55 | 4.20729458e-05
572.6 | -0.000167466123
572.65 | 0.000166875604
572.7 | 0.000257209015
572.75 | 0.000146837948
572.8 | 0.000237171359
572.85 | 0.0001267993589
572.9 | -0.000284484861
572.95 | -0.000394786612
573 | -0.0005050737
573.05 | -0.000515095194
573.1 | -0.000424851094
573.15 | -0.000334592331
573.2 | -0.000745652207
573.25 | -0.000555185169
573.3 | -0.000364662145
573.35 | -0.000174083135
573.4 | -0.000184107295
573.45 | 6.52838083e-06
573.5 | 0.000297601581
573.55 | 0.000387970983
573.6 | 0.000277549262
573.65 | 0.000367917331
573.7 | 5.67488759e-05
573.75 | 0.000147087219
573.8 | -0.000163996324
573.85 | -7.36870403e-05
573.9 | -8.37159991e-05
573.95 | 0.000207353482
574 | 0.00019732399
574.05 | -0.0001138051416
574.1 | 7.68822413e-05
574.15 | 6.6851283e-05
574.2 | 5.68197915e-05
574.25 | 0.000448395873
574.3 | 0.000438363715
574.35 | 0.000428330224
574.4 | 0.000418298066
574.45 | 0.000307840354
574.5 | 9.70022767e-05
574.55 | 8.69678526e-05
574.6 | 0.000177327657
574.65 | 0.000167292833
574.7 | 5.6861781e-05
574.75 | -1.8612679e-05
574.8 | -5.69734864e-05
574.85 | -9.53205639e-05
574.9 | -0.000133653245
574.95 | -0.000472856423
575 | -0.000611371119
575.05 | -0.000549367957
575.1 | -0.000387113864
575.15 | -0.000525600567
575.2 | -0.000664031284
575.25 | -0.000902571634
575.3 | -0.000840569805
575.35 | -0.000878721598
575.4 | -0.000916860061
575.45 | -0.00065456965
575.5 | -0.000592570487
575.55 | -0.00033022409
575.6 | -0.00026822626
575.65 | -0.000306408712
575.7 | 0.000156396891
575.75 | -8.22330366e-05
575.8 | 0.000380628819
575.85 | 0.000542876247
575.9 | 0.000705138338
575.95 | 0.000967710012
576 | 0.001029705176
576.05 | 0.000991404087
576.1 | 0.000852852067
576.15 | 0.000814593634
576.2 | 0.000676126926
576.25 | 0.000637911149
576.3 | 0.001000572461
576.35 | 0.000761894812
576.4 | 0.000523345131
576.45 | 0.000184813785
576.5 | 0.000146708647
576.55 | 8.55198147e-06
576.6 | 7.05419601e-05
576.65 | 3.24790782e-05
576.7 | -0.0001055941282
576.75 | 0.000156456876
576.8 | 0.0001184069242
576.85 | -0.0001196347505
576.9 | -0.000257595585
576.95 | -9.56416836e-05
577 | 0.000266332067
577.05 | 0.000428342221
577.1 | 0.000290294075
577.15 | 0.000152301915
577.2 | 0.000214286415
577.25 | 0.000276270915
577.3 | -0.0001230593608
577.35 | -0.000456356549
577.4 | -0.000190475036
577.45 | 0.000275169857
577.5 | 0.000441211003
577.55 | 8.17125001e-06
577.6 | -0.000224893096
577.65 | 0.00014067149
577.7 | 0.000206941585
577.75 | 0.00027322501
577.8 | 0.000239797369
577.85 | 0.000705057025
577.9 | 0.00077134045
577.95 | 0.000737910143
578 | 0.000704535822
578.05 | 0.000471920657
578.1 | 0.000837254634
578.15 | 0.000803992285
578.2 | 0.000671185495
578.25 | 0.000638064444
578.3 | 0.000604998046
578.35 | 0.000771031194
578.4 | 0.000539031875
578.45 | 0.00090405393
578.5 | 0.000771625712
578.55 | 0.000639322796
578.6 | 0.000507146515
578.65 | 0.000176443878
578.7 | 0.000243169859
578.75 | 0.000210632662
578.8 | 0.000178151451
578.85 | 0.000145726226
578.9 | -0.000184137954
578.95 | -1.81096048e-05
579 | -0.000446693632
579.05 | -0.000280665816
579.1 | -0.000411755702
579.15 | -0.000245727886
579.2 | 1.93239678e-05
579.25 | -1.26865609e-05
579.3 | 5.43418778e-05
579.35 | 2.24141284e-05
579.4 | -0.0001083864966
579.45 | -4.12758118e-05
579.5 | -0.000270769624
579.55 | -5.88663464e-06
579.6 | 0.000160137289
579.65 | 0.000227301827
579.7 | 9.68316527e-05
579.75 | 0.000361670893
579.8 | 0.000428875421
579.85 | 2.28634827e-06
579.9 | -2.91188518e-05
579.95 | 3.82095119e-05
580 | 0.000204230263
580.05 | 0.000370250081
580.1 | 0.000338925914
580.15 | 0.000209033062
580.2 | 7.92653787e-05
580.25 | -3.69412957e-05
580.3 | -0.000230366394
580.35 | 6.87168165e-05
580.4 | 0.000367813357
580.45 | 0.000568411195
580.5 | 0.0007690077
580.55 | 0.000969604205
580.6 | 0.000874743926
580.65 | 0.000681592226
580.7 | 0.000587019875
580.75 | 0.000787615047
580.8 | 0.000889848149
580.85 | 0.000795439757
580.9 | 0.000504637809
580.95 | 0.000508768776
581 | 0.00031660083
581.05 | 0.000124651496
581.1 | -5.29643556e-05
581.15 | -8.1082391e-06
581.2 | 0.000134807623
581.25 | 8.17666199e-05
581.3 | -6.907606e-05
581.35 | 0.000171858358
581.4 | -7.66236393e-05
581.45 | -0.0001291763645
581.5 | -0.000279367474
581.55 | 5.80629473e-05
581.6 | -9.91732005e-05
581.65 | -0.00035384485
581.7 | -0.000412995392
581.75 | -0.000569582902
581.8 | -0.000238301743
581.85 | -0.0001021361929
581.9 | -0.000161005072
581.95 | 5.22357378e-05
582 | 2.51329152e-05
582.05 | 0.000193023732
582.1 | -2.89118369e-05
582.15 | 0.000138977247
582.2 | 0.0001120351842
582.25 | -1.222259692e-05
582.3 | 5.83104854e-05
582.35 | -0.000454911577
582.4 | -0.000384271908
582.45 | -0.000410839931
582.5 | -0.000145732891
582.55 | 2.21540601e-05
582.6 | 0.000190040478
582.65 | 0.000357925163
582.7 | 0.000331382467
582.75 | 0.000693695866
582.8 | 0.000667151837
582.85 | 0.00073784216
582.9 | 0.000614223739
582.95 | 0.0001024049257
583 | -2.08122623e-05
583.05 | -0.000240875766
583.1 | -0.000557627225
583.15 | -0.000874044101
583.2 | -0.001093362591
583.25 | -0.001215742655
583.3 | -0.00153295
583.35 | -0.00135966
583.4 | -0.00138632
583.45 | -0.001317666501
583.5 | -0.000859846318
583.55 | -0.000788628127
583.6 | -0.000620750107
583.65 | -0.000452872087
583.7 | -9.16613456e-05
583.75 | -0.000117118713
583.8 | -0.000239144199
583.85 | 2.53524603e-05
583.9 | 0
583.95 | 7.20947718e-05
584 | 0.000434143437
584.05 | 2.30684981e-05
584.1 | 7.49613883e-06
584.15 | -0.000155145204
584.2 | -2.80047304e-05
584.25 | -0.000190528356
584.3 | 0.000322856599
584.35 | 0.000643196494
584.4 | 0.000383985313
584.45 | 0.000221500611
584.5 | 0.000155622418
584.55 | -0.0001031130153
584.6 | -0.000168833781
584.65 | -0.00023450136
584.7 | -1.096875046e-05
584.75 | -0.000269336649
584.8 | -0.000334873594
584.85 | -0.000689190326
584.9 | -0.000754543317
584.95 | -0.000338656648
585 | -0.000211521773
585.05 | -8.43886309e-05
585.1 | -5.35192835e-05
585.15 | 7.3613592e-05
585.2 | 0.0001044953363
585.25 | -0.000153244346
585.3 | -2.61125369e-05
585.35 | -2.53647239e-06
585.4 | -0.000307200514
585.45 | -0.000323373803
585.5 | -0.000531709706
585.55 | -0.000643885655
585.6 | -0.000852025607
585.65 | -0.001060046922
585.7 | -0.000884128246
585.75 | -0.000708197573
585.8 | -0.000724242894
585.85 | -0.000548312221
585.9 | -0.000468370878
585.95 | -0.000388429535
586 | -0.000404477522
586.05 | -0.000324537512
586.1 | -0.000244597502
586.15 | -0.000260633492
586.2 | 1.127010177e-05
586.25 | -4.77952482e-06
586.3 | -2.08163946e-05
586.35 | 0.000251085213
586.4 | 4.30969564e-05
586.45 | -6.88511829e-05
586.5 | 0.000202970578
586.55 | 0.000282907922
586.6 | 0.000362843933
586.65 | 0.000346830604
586.7 | 0.000618677292
586.75 | 0.000794586637
586.8 | 0.000682583978
586.85 | 0.000474709293
586.9 | 0.000362835935
586.95 | 0.00034688659
587 | 0.000618599978
587.05 | 0.000506751947
587.1 | 0.000682567982
587.15 | 0.000570743945
587.2 | 0.000842430673
587.25 | 0.000251447789
587.3 | 4.40401872e-05
587.35 | 2.8216944e-05
587.4 | 1.240625766e-05
587.45 | -7.32854074e-06
587.5 | 0.000149991826
587.55 | -0.000171247844
587.6 | -0.000300994066
587.65 | -0.000335050883
587.7 | -0.000369097036
587.75 | -0.000498739284
587.8 | -0.000341538594
587.85 | -0.000853417259
587.9 | -0.000791827327
587.95 | -0.001016797737
588 | -0.001050702592
588.05 | -0.0014663
588.1 | -0.00169291
588.15 | -0.00171957
588.2 | -0.00214613
588.25 | -0.00217279
588.3 | -0.00201283
588.35 | -0.0018662
588.4 | -0.00141298
588.45 | -0.00145297
588.5 | -0.001293696495
588.55 | -0.001232111895
588.6 | -0.001170527295
588.65 | -0.001204308181
588.7 | -0.00142631
588.75 | -0.000890398678
588.8 | -0.00101955838
588.85 | -0.00143964
588.9 | -0.00155961
588.95 | -0.00169291
589 | -0.00162626
589.05 | -0.001283565695
589.1 | -0.001317259936
589.15 | -0.001255679335
589.2 | -0.001098825225
589.25 | -0.000846658949
589.3 | -0.001166203043
589.35 | -0.001104625108
589.4 | -0.000852510819
589.45 | -0.000314368055
589.5 | -0.000252791453
589.55 | -9.58625617e-05
589.6 | -0.000320302571
589.65 | -0.000354038135
589.7 | 0.000184231264
589.75 | 0.000150441047
589.8 | 0.0001166650931
589.85 | 0.000178239429
589.9 | 0.000144475872
589.95 | 0.000206049808
590 | -0.000208877101
590.05 | -5.2029656e-05
590.1 | -0.000180992074
590.15 | -0.000595533746
590.2 | -0.000438764948
590.25 | -0.000662744939
590.3 | -0.0001251890949
590.35 | -6.36182248e-05
590.4 | 0.000188436879
590.45 | 0.000154758634
590.5 | 0.000216327238
590.55 | 0.000468406869
590.6 | 0.000149008072
590.65 | 0.000210576676
590.7 | 0.000462602987
590.75 | 0.000524170258
590.8 | 0.000300070297
590.85 | -2.15961996e-05
590.9 | 9.29152987e-05
590.95 | 0.0001122681926
591 | 0.0001316206866
591.05 | 5.58144429e-05
591.1 | -0.000210231429
591.15 | -9.57607205e-05
591.2 | -0.000171529107
591.25 | -0.000342379717
591.3 | -0.000227935002
591.35 | -0.0001134789565
591.4 | -9.41293951e-05
591.45 | -0.000169886851
591.5 | -0.000150538356
591.55 | -0.000511489429
591.6 | -0.000492142267
591.65 | -0.000377738875
591.7 | -0.000358391713
591.75 | -0.000339044551
591.8 | -0.0001295485381
591.85 | -0.000205283333
591.9 | 9.93442244e-05
591.95 | -7.15115843e-05
592 | -5.21666884e-05
592.05 | -0.00031802714
592.1 | -1.3477963e-05
592.15 | 0.0001009599537
592.2 | 0.000215410134
592.25 | 0.000520151263
592.3 | 0.000634651964
592.35 | 0.000844350193
592.4 | 0.000768507825
592.45 | 0.000407240831
592.5 | 0.000807190152
592.55 | 0.00063620091
592.6 | 0.000750700278
592.65 | 0.000674881904
592.7 | 0.000503943316
592.75 | 0.000333055382
592.8 | 0.000257300992
592.85 | 0.000181558599
592.9 | 0.0001058278031
592.95 | 0.0001251656341
593 | -0.000140624835
593.05 | -0.000691199157
593.1 | -0.000671862659
593.15 | -0.00036762807
593.2 | -0.000158296416
593.25 | -0.000138961251
593.3 | -2.46087796e-05
593.35 | -0.0001002910543
593.4 | 1.4060484e-05
593.45 | 0.0001284244192
593.5 | 5.2728148e-05
593.55 | 0.000547339131
593.6 | 0.001232601106
593.65 | 0.00143964
593.7 | 0.001176093903
593.75 | 0.00138632
593.8 | 0.00150629
593.85 | 0.00161293
593.9 | 0.00163959
593.95 | 0.00137299
594 | 0.001101776487
594.05 | 0.000835745678
594.1 | 0.000759980624
594.15 | 0.0006842289
594.2 | 0.000418390043
594.25 | 0.000342688973
594.3 | -1.79751051e-05
594.35 | -9.36136574e-05
594.4 | -0.000359107534
594.45 | -0.000434695299
594.5 | -0.000415369465
594.55 | -0.00020620177
594.6 | 0.000192962414
594.65 | 0.0001173086655
594.7 | 0.000231612749
594.75 | 0.000535949979
594.8 | 0.000460256907
594.85 | 0.000954793242
594.9 | 0.001069197967
594.95 | 0.000993439578
595 | 0.001012762746
595.05 | 0.001127166138
595.1 | 0.001051406416
595.15 | 0.001165809808
595.2 | 0.001090048753
595.25 | 0.001014301028
595.3 | 0.000748494163
595.35 | 0.000672797092
595.4 | 0.000217223014
595.45 | 4.66741952e-05
595.5 | 0.000350813608
595.55 | 0.000465098363
595.6 | 0.000674386028
595.65 | 0.000598712951
595.7 | 0.000428086285
595.75 | 0.000447402788
595.8 | 0.000371767035
595.85 | 0.000486035794
595.9 | 0.000980309528
595.95 | 0.001284753398
596 | 0.001113969438
596.05 | 0.001038255038
596.1 | 0.000962552635
596.15 | 0.000981866472
596.2 | 0.000906176066
596.25 | 0.00139965
596.3 | 0.00170624
596.35 | 0.00171957
596.4 | 0.00183954
596.45 | 0.00147963
596.5 | 0.00139965
596.55 | 0.00170624
596.6 | 0.00191952
596.65 | 0.00183954
596.7 | 0.00166625
596.75 | 0.00187953
596.8 | 0.00142631
596.85 | 0.00096725146
596.9 | 0.000891594379
596.95 | 0.000531167175
597 | 0.00055047568
597.05 | 0.000379991645
597.1 | 0.000304422542
597.15 | 3.91772699e-05
597.2 | -3.63413124e-05
597.25 | -1.70352068e-05
597.3 | -0.000376903084
597.35 | -0.000452358882
597.4 | -0.000433053043
597.45 | -0.000413748537
597.5 | -0.000394444031
597.55 | -0.000375140858
597.6 | -7.15145169e-05
597.65 | 4.25884169e-05
597.7 | -0.0001288975009
597.75 | 7.8388398e-05
597.8 | 9.60874388e-05
597.85 | 0.000208598504
597.9 | 0.000321122366
597.95 | 0.000338820607
598 | 0.000641070359
598.05 | 0.001038349681
598.1 | 0.001056046589
598.15 | 0.000789037358
598.2 | 0.000522142765
598.25 | 0.000729552233
598.3 | 0.000652384863
598.35 | 0.000575228157
598.4 | 0.000782637625
598.45 | 0.000895208142
598.5 | 0.000912902384
598.55 | 0.000835719018
598.6 | 0.000568860416
598.65 | 0.000491729037
598.7 | 0.000509420613
598.75 | 0.000716776761
598.8 | 0.000639630719
598.85 | 0.000941873806
598.9 | 0.000959565382
598.95 | 0.00088239268
599 | 0.000805231975
599.05 | 0.000633258979
599.1 | 0.000461336637
599.15 | 0.000479025547
599.2 | 0.000496714457
599.25 | 0.000514403367
599.3 | 0.000437305313
599.35 | 0.000549779854
599.4 | 9.36601791e-05
599.45 | 0.000206083133
599.5 | 0.0001290342667
599.55 | 5.19975307e-05
599.6 | -0.0001197243281
599.65 | 0.000276828109
599.7 | 0.000294514353
599.75 | -6.66681288e-05
599.8 | 4.57143019e-05
599.85 | 0.000252832776
599.9 | 0.000175793374
599.95 | 0.000382936242
600 | 0.0001164496803
600.05 | 0.000323565755
600.1 | 0.00043598431
600.15 | 0.000737951466
600.2 | 0.0004713488
600.25 | 0.000489029712
600.3 | 0.000790995535
600.35 | 0.000713902813
600.4 | 0.000352613158
600.45 | 0.00046501705
600.5 | 0.000387973649
600.55 | 0.000784622462
600.6 | 0.000518055787
600.65 | 0.00072521865
600.7 | 0.000742896896
600.75 | 0.000571090525
600.8 | 0.000873013692
600.85 | 0.000606445684
600.9 | 0.000529398284
600.95 | 0.000736534487
601 | 0.000280659151
601.05 | 0.000298334731
601.1 | 3.20314568e-05
601.15 | 0.000428370214
601.2 | 0.000162028816
601.25 | 0.000179703063
601.3 | 0.000386708632
601.35 | 2.57698226e-05
601.4 | 4.34431365e-05
601.45 | 0.000155750386
601.5 | 0.000457401621
601.55 | 0.000664456511
601.6 | 0.000587430439
601.65 | 0.000699799673
601.7 | 0.000149475955
601.75 | 0.000261781205
601.8 | 0.000279451453
601.85 | 0.000297121701
601.9 | 0.000504097944
601.95 | 0.000521768192
602 | 0.000539437107
602.05 | 0.000273166358
602.1 | 0.00029083394
602.15 | 0.000403136524
602.2 | 0.000326170437
602.25 | 0.000533118687
602.3 | 0.000266883929
602.35 | 9.53456243e-05
602.4 | 0.0001130120066
602.45 | -5.84756441e-05
602.5 | 0.000148344238
602.55 | 0.000166009154
602.6 | 0.000372878757
602.65 | 0.000295935331
602.7 | 0.000408207256
602.75 | 0.000425872172
602.8 | 0.000727438095
602.85 | 0.001123814976
602.9 | 0.00142631
602.95 | 0.00134633
603 | 0.00155961
603.05 | 0.001099767656
603.1 | 0.00102274425
603.15 | 0.000851073845
603.2 | 0.001058066084
603.25 | 0.001075727001
603.3 | 0.000904055263
603.35 | 0.000354024805
603.4 | -6.52163585e-06
603.45 | -0.000366865594
603.5 | -0.0005381321
603.55 | -0.000709347952
603.6 | -0.000691689701
603.65 | -0.000390700967
603.7 | -0.000373044049
603.75 | -0.00073313667
603.8 | -0.000904277874
603.85 | -0.00079222856
603.9 | -0.00039687409
603.95 | -1.316993336e-06
604 | 2.00823115e-05
604.05 | 0.000419887002
604.1 | 0.000441588242
604.15 | 0.000463288149
604.2 | 0.0001068834058
604.25 | 3.40884091e-05
604.3 | 0.000433840846
604.35 | 0.000550085111
604.4 | 0.000571783685
604.45 | 0.000404404207
604.5 | 0.000426101448
604.55 | 0.00054233105
604.6 | 0.000280468532
604.65 | 0.000491193171
604.7 | 0.000701967131
604.75 | 0.000818220727
604.8 | 0.000650813256
604.85 | 0.000672507831
604.9 | 0.000788748097
604.95 | 0.000810442672
605 | 0.000832137247
605.05 | 0.00066475377
605.1 | 0.000686447012
605.15 | 0.000424619152
605.2 | 0.000351830687
605.25 | 0.000184597839
605.3 | 0.0001118461648
605.35 | 3.91070208e-05
605.4 | -3.36198596e-05
605.45 | -0.000200727139
605.5 | -0.000273416962
605.55 | -0.000346094788
605.6 | -0.000513101026
605.65 | -0.000585741528
605.7 | -0.000186657324
605.75 | -0.000353690222
605.8 | -0.000143278838
605.85 | -2.72099958e-05
605.9 | 0.000277694559
605.95 | 0.000677182662
606 | 0.000415501432
606.05 | 0.000248339233
606.1 | 0.00027002581
606.15 | 0.000291712387
606.2 | 0.00050224774
606.25 | 0.000523934317
606.3 | 0.000640062611
606.35 | 0.000567304805
606.4 | 0.000494557663
606.45 | 0.000516242907
606.5 | 0.000160329241
606.55 | 0.000370785947
606.6 | 0.000298076129
606.65 | 0.000225379641
606.7 | 0.000247062219
606.75 | 0.000174376395
606.8 | 7.36089265e-06
606.85 | 0.0001233850127
606.9 | 0.000239421463
606.95 | 0.000261102708
607 | 9.40856727e-05
607.05 | -0.000167186193
607.1 | 0.00013744563
607.15 | 0.000159125542
607.2 | 0.000369502268
607.25 | 0.000296827108
607.3 | 0.0001298330003
607.35 | 0.000151511446
607.4 | 7.88721437e-05
607.45 | 6.24525163e-06
607.5 | 2.79226176e-05
607.55 | 4.9599597e-05
607.6 | 0.000448570496
607.65 | 9.29526227e-05
607.7 | 0.000586277394
607.75 | 0.000513598235
607.8 | 0.000723996289
607.85 | 0.001028850723
607.9 | 0.001050525303
607.95 | 0.000977794157
608 | 0.000810694609
608.05 | 0.000738000787
608.1 | 0.000948421502
608.15 | 0.000970094749
608.2 | 0.001180566118
608.25 | 0.000730336037
608.3 | 0.000846363023
608.35 | 0.000868034937
608.4 | 0.000701008704
608.45 | 0.00081702236
608.5 | 0.000838692941
608.55 | 0.000954718594
608.6 | 0.00135966
608.65 | 0.00128119962
608.7 | 0.001019727671
608.75 | 0.000947041847
608.8 | 0.00134633
608.85 | 0.001179101151
608.9 | 0.001012046925
608.95 | 0.00084504202
609 | 0.000583795348
609.05 | 0.000699754351
609.1 | 0.000438582327
609.15 | 0.000271753378
609.2 | 0.000481915491
609.25 | 0.000409326976
609.3 | 0.000430992225
609.35 | 0.000358415707
609.4 | 0.000568576487
609.45 | 0.000778786588
609.5 | 0.001083363758
609.55 | 0.001293700494
609.6 | 0.001221021335
609.65 | 0.00151962
609.7 | 0.0017329
609.75 | 0.00157294
609.8 | 0.00177289
609.85 | 0.00170624
609.9 | 0.00182621
609.95 | 0.00174623
610 | 0.0018662
610.05 | 0.00217279
610.1 | 0.00229276
610.15 | 0.00211947
610.2 | 0.00214613
610.25 | 0.00187953
610.3 | 0.00181288
610.35 | 0.0017329
610.4 | 0.00147963
610.45 | 0.00121200359
610.5 | 0.000856619125
610.55 | 0.000501437276
610.6 | -0.000135891352
610.65 | -0.000208325239
610.7 | 1.52432549e-06
610.75 | 2.31800702e-05
610.8 | 4.48355883e-05
610.85 | 0.000160606505
610.9 | 0.000558848253
610.95 | 0.000863076177
611 | 0.000978947202
611.05 | 0.001283325755
611.1 | 0.00158627
611.15 | 0.00207948
611.2 | 0.00210614
611.25 | 0.00193285
611.3 | 0.00195951
611.35 | 0.0022661
611.4 | 0.00209281
611.45 | 0.0017329
611.5 | 0.00166625
611.55 | 0.00150629
611.6 | 0.00161293
611.65 | 0.00182621
611.7 | 0.00155961
611.75 | 0.00149296
611.8 | 0.001231152135
611.85 | 0.000876062263
611.9 | 0.000803557727
611.95 | 0.000825205647
612 | 0.001129350925
612.05 | 0.001150997512
612.1 | 0.00145297
612.15 | 0.00147963
612.2 | 0.001310128386
612.25 | 0.00142631
612.3 | 0.00154628
612.35 | 0.00174623
612.4 | 0.00177289
612.45 | 0.00141298
612.5 | 0.001251629681
612.55 | 0.00108495536
612.6 | 0.00091833036
612.65 | 0.000845857816
612.7 | 0.000209045059
612.75 | 0.00013667249
612.8 | -0.000217620248
612.85 | -0.000383869342
612.9 | -0.000550070448
612.95 | -0.000434514011
613 | -0.0001310533618
613.05 | 0.000172519526
613.1 | -0.000369591579
613.15 | -0.000254024478
613.2 | -0.000420225584
613.25 | 7.11124841e-05
613.3 | -9.51654027e-05
613.35 | -7.35265471e-05
613.4 | 0.000136028651
613.45 | 0.00015766724
613.5 | 0.000273282329
613.55 | 0.000200943085
613.6 | 3.46630654e-05
613.65 | 0.000432183927
613.7 | 0.00054782301
613.75 | 0.000757502577
613.8 | 0.000591096189
613.85 | 0.000894814907
613.9 | 0.001010501978
613.95 | 0.000844044936
614 | 0.000865679526
614.05 | 0.000793285629
614.1 | 0.000626903235
614.15 | 0.000930581963
614.2 | 0.000858188066
614.25 | 0.000691803006
614.3 | 0.000619446433
614.35 | 0.000829071347
614.4 | 0.000380816772
614.45 | 0.000308508187
614.5 | 0.000424079287
614.55 | 0.000163929674
614.6 | 9.16578798e-05
614.65 | -0.000168343237
614.7 | -0.000240565177
614.75 | -3.12180602e-05
614.8 | 0.000178178111
614.85 | 0.000199807369
614.9 | -6.01948142e-05
614.95 | -3.85660894e-05
615 | -0.0001107898956
615.05 | -0.000276828109
615.1 | -6.75341789e-05
615.15 | 4.7945344e-05
615.2 | 0.000163436464
615.25 | -0.000284134282
615.3 | -0.000356309567
615.35 | -0.000522250738
615.4 | -0.000500624146
615.45 | -0.000385222337
615.5 | 1.163653014e-05
615.55 | 3.32614159e-05
615.6 | 0.000148725476
615.65 | 0.000170349402
615.7 | 4.30697632e-06
615.75 | 0.000213597254
615.8 | 0.000516814764
615.85 | 0.000350696304
615.9 | 0.000278466366
615.95 | 0.0001124217542
616 | -0.000428656809
616.05 | -0.000688215903
616.1 | -0.00085398645
616.15 | -0.000551259484
616.2 | -0.000717055358
616.25 | -0.000789125336
616.3 | -0.000580112269
616.35 | -0.000652195577
616.4 | -0.00063057565
616.45 | -0.000515253821
616.5 | -0.000493635227
616.55 | -0.000284574172
616.6 | -7.54645958e-05
616.65 | 3.9918018e-05
616.7 | -0.0001259811635
616.75 | -0.0001043639025
616.8 | -8.27469081e-05
616.85 | -0.000342311734
616.9 | -0.000226980574
616.95 | -0.000486471685
617 | -0.000464855757
617.05 | -0.000536917737
617.1 | -0.000421625234
617.15 | -0.000681005706
617.2 | -0.000659391111
617.25 | -0.000825044354
617.3 | -0.000897045016
617.35 | -0.000688189243
617.4 | -0.000572935397
617.45 | -0.000457670887
617.5 | -0.000436057625
617.55 | -0.000508098277
617.6 | -0.000673752853
617.65 | -0.000464874419
617.7 | -0.000536903074
617.75 | -0.000702534989
617.8 | -0.000587309136
617.85 | -0.000659313797
617.9 | -0.000824896391
617.95 | -0.000990429664
618 | -0.001155913616
618.05 | -0.001227831632
618.1 | -0.001299738984
618.15 | -0.00109108716
618.2 | -0.00143964
618.25 | -0.001141398579
618.3 | -0.001119790649
618.35 | -0.001191699334
618.4 | -0.001076576122
618.45 | -0.000867901637
618.5 | -0.000752742434
618.55 | -0.000637569901
618.6 | -0.000522386704
618.65 | -0.00031358825
618.7 | -0.0001047410082
618.75 | 1.05037734e-05
618.8 | -0.000155158534
618.85 | -0.000133554603
618.9 | -0.0001119510719
618.95 | 3.28008644e-06
619 | -0.0001623594
619.05 | -0.000327948659
619.1 | -0.00049348993
619.15 | -0.000565439938
619.2 | -0.000917925128
619.25 | -0.000896323863
619.3 | -0.001155157805
619.35 | -0.000853121333
619.4 | -0.000738016783
619.45 | -0.000529372957
619.5 | -0.000414232416
619.55 | -0.000299078545
619.6 | -0.000371032552
619.65 | -0.00034943262
619.7 | -4.71382125e-05
619.75 | 0.000255268167
619.8 | 8.96490488e-05
619.85 | 0.000392092619
619.9 | 3.92545839e-05
619.95 | 6.08521165e-05
620 | -0.000198246426
620.05 | -8.30969539e-05
620.1 | -6.15004877e-05
620.15 | 0.000240829111
620.2 | 0.000168835114
620.25 | -0.000277334649
620.3 | -0.000255738716
620.35 | -0.000234144116
620.4 | -0.000306064798
620.45 | -0.000190954916
620.5 | -0.000262875598
620.55 | -0.000241282331
620.6 | -0.000406682304
620.65 | -0.000291599082
620.7 | -0.000363497103
620.75 | -0.000248413881
620.8 | 5.37254986e-05
620.85 | -1.82105129e-05
620.9 | 3.38108785e-06
620.95 | -6.85431266e-05
621 | -4.69521257e-05
621.05 | -2.53613914e-05
621.1 | -9.72742087e-05
621.15 | -0.000169175029
621.2 | -0.000427982311
621.25 | -0.00049983501
621.3 | -0.0001044062919
621.35 | -8.28174238e-05
621.4 | -0.000248172608
621.45 | -0.000320038637
621.5 | -0.000391891336
621.55 | -0.000276862767
621.6 | -0.000442145436
621.65 | -0.000607378784
621.7 | -0.000585792182
621.75 | -0.000470800937
621.8 | -0.000449215668
621.85 | -0.000427629066
621.9 | -0.000686219069
621.95 | -0.0009446971
622 | -0.000829769839
622.05 | -0.000901526562
622.1 | -0.000973272621
622.15 | -0.00085835869
622.2 | -0.000276536182
622.25 | -0.000441748202
622.3 | -0.000326774286
622.35 | -0.000398582996
622.4 | -0.000563745695
622.45 | -0.000542164425
622.5 | -0.000240443874
622.55 | -0.000218862604
622.6 | 8.29679195e-05
622.65 | 0.000291443121
622.7 | 0.000313024391
622.75 | 5.42813596e-05
622.8 | -1.75548102e-05
622.85 | 4.0249935e-06
622.9 | -6.77994459e-05
622.95 | -4.62201754e-05
623 | 6.8762805e-05
623.05 | -9.64541471e-05
623.1 | -7.48758097e-05
623.15 | -0.000146676655
623.2 | -0.000218466703
623.25 | 8.32490492e-05
623.3 | 0.00029164707
623.35 | 0.000500093612
623.4 | 0.000334800279
623.45 | 0.000543245488
623.5 | 0.000751741351
623.55 | 0.000586397364
623.6 | 0.000701427266
623.65 | 0.000442678636
623.7 | 0.000370836601
623.75 | 0.000579256483
623.8 | 0.000413985811
623.85 | 0.000155383811
623.9 | -0.000196434879
623.95 | 0.000105164369
624 | -0.000246606333
624.05 | -0.000598179751
624.1 | -0.000483339135
624.15 | -0.000648289887
624.2 | -0.000346914583
624.25 | -0.000325343977
624.3 | -0.000676818753
624.35 | -0.000841697523
624.4 | -0.000726908894
624.45 | -0.000705338288
624.5 | -0.000963387093
624.55 | -0.000848623791
624.6 | -0.000640629136
624.65 | -0.000805485245
624.7 | -0.000877110001
624.75 | -0.000855542061
624.8 | -0.000833972788
624.85 | -0.000812404848
624.9 | -0.000790838241
624.95 | -0.000769270301
625 | -0.000561303639
625.05 | -0.000539737032
625.1 | -0.00070457048
625.15 | -0.000962511312
625.2 | -0.000475038544
625.25 | -0.000173779211
625.3 | -0.00033868864
625.35 | -0.000503548748
625.4 | -0.000481983474
625.45 | -0.000646794261
625.5 | -0.00081155706
625.55 | -0.000883137827
625.6 | -0.000675272473
625.65 | -0.000653709865
625.7 | -0.00044579519
625.75 | -0.00089001744
625.8 | -0.00105468293
625.85 | -0.001312369159
625.9 | -0.001197737824
625.95 | -0.00145297
626 | -0.00134633
626.05 | -0.001039970609
626.1 | -0.001018410667
626.15 | -0.001183004175
626.2 | -0.00097528945
626.25 | -0.001046812898
626.3 | -0.001025254289
626.35 | -0.001003694347
626.4 | -0.000609730196
626.45 | -0.000774399685
626.5 | -0.000380336892
626.55 | -0.000265621578
626.6 | -0.000244064302
626.65 | 5.70374704e-05
626.7 | -1.45992826e-05
626.75 | 6.95744687e-06
626.8 | -0.000157836531
626.85 | 0.000143264175
626.9 | -2.15555431e-05
626.95 | 0
627 | 0.000306054134
627.05 | 0.000239321488
627.1 | 0.000358999561
627.15 | 0.000292265582
627.2 | 0.0001323618346
627.25 | 0.000252014314
627.3 | 0.000185304329
627.35 | 0.00049135713
627.4 | 0.000145077055
627.45 | 0.000264716471
627.5 | 0.00019801715
627.55 | 3.81856512e-05
627.6 | -0.000214704977
627.65 | -0.000839644703
627.7 | -0.000813175322
627.75 | -0.000879716016
627.8 | -0.000667217154
627.85 | -0.000640749106
627.9 | -0.00070730313
627.95 | -0.000494780274
628 | -0.000468312226
628.05 | -0.000348799445
628.1 | -0.000415378796
628.15 | -0.000295867348
628.2 | 0.000196013651
628.25 | 3.62767952e-05
628.3 | 0.000155837031
628.35 | 0.000275409797
628.4 | 0.000488127271
628.45 | 0.000421459942
628.5 | 0.000541055369
628.55 | 0.000660664126
628.6 | 0.000407731375
628.65 | 0.000806748929
628.7 | 0.000833211645
628.75 | 0.000859674361
628.8 | 0.000979305779
628.85 | 0.000912599793
628.9 | 0.001032229878
628.95 | 0.000872365854
629 | 0.000898827237
629.05 | 0.001204796059
629.1 | 0.00113807541
629.15 | 0.00134633
629.2 | 0.001004670103
629.25 | 0.001031130153
629.3 | 0.000964445495
629.35 | 0.000990904212
629.4 | 0.000924231551
629.45 | 0.00076446217
629.5 | 0.000790920887
629.55 | 0.000445071371
629.6 | 6.4221274e-06
629.65 | 0.000311907337
629.7 | 0.000338364721
629.75 | 0.000271800033
629.8 | 0.000205247342
629.85 | 0.000510769609
629.9 | 0.000258160777
629.95 | 9.86349351e-05
630 | -6.08418524e-05
630.05 | -0.000220270252
630.1 | 0.00045699239
630.15 | 0.000576467847
630.2 | 0.000137937507
630.25 | 0.000164392225
630.3 | 0.000283818361
630.35 | 0.000310271746
630.4 | 5.78451351e-05
630.45 | 0.000456163264
630.5 | 0.000575613394
630.55 | 0.000416083953
630.6 | 0.000535520753
630.65 | 4.24885752e-06
630.7 | -6.22105768e-05
630.75 | 5.71518418e-05
630.8 | -0.0001022068419
630.85 | -0.000168643162
630.9 | -0.000327928664
630.95 | -2.28553514e-05
631 | -0.000275028559
631.05 | -0.000341427955
631.1 | -0.0001292671418
631.15 | -0.0001028180224
631.2 | -7.63691696e-05
631.25 | -0.000142782962
631.3 | -0.0001163343758
631.35 | 2.97558925e-06
631.4 | -0.000341951824
631.45 | -0.0001298411316
631.5 | -0.000196232263
631.55 | -7.69471584e-05
631.6 | -0.000421777196
631.65 | -0.000673660876
631.7 | -0.000739966962
631.75 | -0.000713520242
631.8 | -0.000872543143
631.85 | -0.000753370277
631.9 | -0.00072692489
631.95 | -0.000422225084
632 | -0.000581295973
632.05 | -0.000740320207
632.1 | -0.000621148674
632.15 | -3.80830102e-05
632.2 | 0.000173999156
632.25 | 0.000664751104
632.3 | 0.000412571498
632.35 | 0.000903446082
632.4 | 0.00083697737
632.45 | 0.000770520655
632.5 | 0.001168630436
632.55 | 0.001102136397
632.6 | 0.001035654355
632.65 | 0.000876284874
632.7 | 0.000531252487
632.75 | 0.000464854424
632.8 | 0.000212856106
632.85 | 0.000239294828
632.9 | -1.259487716e-05
632.95 | 0.0001066082746
633 | -5.24691461e-05
633.05 | -0.000489606901
633.1 | -0.00018506039
633.15 | -0.000158621668
633.2 | 0.000146034149
633.25 | 7.9720065e-05
633.3 | -7.93101675e-05
633.35 | -0.000238292412
633.4 | -0.000397224669
633.45 | -0.000370788613
633.5 | -0.000529674215
633.55 | -3.98445697e-05
633.6 | -0.0001061123986
633.65 | -0.000357713216
633.7 | -5.32425527e-05
633.75 | -0.00030484377
633.8 | -0.00027841038
633.85 | -0.000437271988
633.9 | -0.000503468768
633.95 | -0.0001064423161
634 | -0.000172675487
634.05 | -0.00014624343
634.1 | -0.00058296089
634.15 | -0.000463922657
634.2 | -0.00015960009
634.25 | -0.000781408599
634.3 | -0.00066240769
634.35 | -0.000728545818
634.4 | -0.000702113761
634.45 | -0.00067568437
634.5 | -0.000741810501
634.55 | -0.000622822922
634.6 | -0.001059056503
634.65 | -0.000847598714
634.7 | -0.000913688854
634.75 | -0.00116474874
634.8 | -0.000768311874
634.85 | -0.000834403347
634.9 | -0.000715454425
634.95 | -0.000596494839
635 | -0.000662599642
635.05 | -0.000636171584
635.1 | -0.000979753667
635.15 | -0.000675838998
635.2 | -0.000834416677
635.25 | -0.000900474825
635.3 | -0.000966519643
635.35 | -0.000940094251
635.4 | -0.001006128405
635.45 | -0.000702288384
635.5 | -0.000675862992
635.55 | -0.000926854895
635.6 | -0.000992877052
635.65 | -0.000689074355
635.7 | -0.000755123172
635.75 | -0.000821158659
635.8 | -0.000702276387
635.85 | -0.000675853661
635.9 | -0.000741890481
635.95 | -0.000807915304
636 | -0.000966351685
636.05 | -0.00103234185
636.1 | -0.000636202243
636.15 | -0.000424849761
636.2 | -0.000305944828
636.25 | -0.000279523435
636.3 | -6.80988377e-05
636.35 | -0.000134186445
636.4 | -0.000292746795
636.45 | -0.000266328068
636.5 | -0.000332379551
636.55 | -0.000675727026
636.6 | -0.000556884744
636.65 | -0.000622889572
636.7 | -0.000596470845
636.75 | -0.001031987272
636.8 | -0.000913207641
636.85 | -0.000886790247
636.9 | -0.000767998619
636.95 | -0.000926319029
637 | -0.001269231946
637.05 | -0.000965835814
637.1 | -0.000847069513
637.15 | -0.000913003692
637.2 | -0.000794238724
637.25 | -0.000860172903
637.3 | -0.000833758175
637.35 | -0.001176624437
637.4 | -0.00142631
637.45 | -0.00167958
637.5 | -0.001281950099
637.55 | -0.001070968191
637.6 | -0.001136845051
637.65 | -0.001018142734
637.7 | -0.001176297852
637.75 | -0.001333
637.8 | -0.00158627
637.85 | -0.001281579525
637.9 | -0.001070648271
637.95 | -0.001044237542
638 | -0.00101782548
638.05 | -0.00126817621
638.1 | -0.00142631
638.15 | -0.00167958
638.2 | -0.00193285
638.25 | -0.00171957
638.3 | -0.00195951
638.35 | -0.00185287
638.4 | -0.00209281
638.45 | -0.00206615
638.5 | -0.00194618
638.55 | -0.00229276
638.6 | -0.00217279
638.65 | -0.00195951
638.7 | -0.00185287
638.75 | -0.0017329
638.8 | -0.00187953
638.85 | -0.00158627
638.9 | -0.00155961
638.95 | -0.00153295
639 | -0.00178622
639.05 | -0.00175956
639.1 | -0.00154628
639.15 | -0.00170624
639.2 | -0.00177289
639.25 | -0.00182621
639.3 | -0.00198617
639.35 | -0.00205282
639.4 | -0.00202616
639.45 | -0.00190619
639.5 | -0.00187953
639.55 | -0.00158627
639.6 | -0.00165292
639.65 | -0.00153295
639.7 | -0.00150629
639.75 | -0.00166625
639.8 | -0.00145297
639.85 | -0.00151962
639.9 | -0.001305021663
639.95 | -0.00155961
640 | -0.00162626
640.05 | -0.00177289
640.1 | -0.00230609
640.15 | -0.00246605
640.2 | -0.0025327
640.25 | -0.00267933
640.3 | -0.00265267
640.35 | -0.00262601
640.4 | -0.00251937
640.45 | -0.00275931
640.5 | -0.00273265
640.55 | -0.00251937
640.6 | -0.00203949
640.65 | -0.00137299
640.7 | -0.001250957849
640.75 | -0.000948341522
640.8 | -0.000277014729
640.85 | -0.000158436381
640.9 | -0.000224222597
640.95 | -0.000105645582
641 | 0.00038183785
641.05 | 0.000500485514
641.1 | 0.000526880247
641.15 | 0.000276549512
641.2 | -0.000434458025
641.25 | -0.000223786706
641.3 | -0.000657998126
641.35 | -0.000907823654
641.4 | -0.000513114356
641.45 | -0.000394611989
641.5 | -0.000460328889
641.55 | -0.000618118765
641.6 | -0.000683799674
641.65 | -0.000565334631
641.7 | -0.000538943897
641.75 | -5.20071283e-05
641.8 | 6.65290969e-05
641.85 | 0.000277246671
641.9 | 2.71650737e-05
641.95 | -0.0001306989171
642 | -0.00019641755
642.05 | -0.000170028149
642.1 | -0.000235735718
642.15 | -0.000393504266
642.2 | -0.001103265448
642.25 | -0.00107687738
642.3 | -0.00141298
642.35 | -0.00166625
642.4 | -0.0017329
642.45 | -0.00142631
642.5 | -0.00139965
642.55 | -0.001194409323
642.6 | -0.001259950267
642.65 | -0.001325480547
642.7 | -0.00138632
642.75 | -0.000813004698
642.8 | -0.000694642296
642.85 | -0.00057626923
642.9 | -0.000549883828
642.95 | -0.000799428093
643 | -0.001140782733
643.05 | -0.001206302349
643.1 | -0.001088013262
643.15 | -0.001061629193
643.2 | -0.000943329442
643.25 | -0.000825017694
643.3 | -0.000890562637
643.35 | -0.001048001934
643.4 | -0.001021619198
643.45 | -0.001087129483
643.5 | -0.000693104014
643.55 | -0.000758651623
643.6 | -0.000548400199
643.65 | -0.000981602538
643.7 | -0.000955221135
643.75 | -0.000653126011
643.8 | -0.000442877253
643.85 | -0.000232579174
643.9 | -0.0001142225039
643.95 | 0.000188159615
644 | 0.000398600325
644.05 | 0.000424979062
644.1 | 0.000543406781
644.15 | 0.000385700884
644.2 | 0.000688225234
644.25 | 0.00053049401
644.3 | 0.000280797783
644.35 | 0.000307175187
644.4 | 0.000149563933
644.45 | -8.00075931e-06
644.5 | -0.000441266989
644.55 | -0.00059866363
644.6 | -0.000664156586
644.65 | -0.000821481245
644.7 | -0.000611404444
644.75 | -0.000676885403
644.8 | -0.000558653635
644.85 | -0.000624134594
644.9 | -0.000505902826
644.95 | -0.000387660394
645 | -0.000269404632
645.05 | 0.000216552515
645.1 | 0.000426843929
645.15 | 0.000729182992
645.2 | 0.000847569388
645.25 | 0.001058003433
645.3 | 0.000716302213
645.35 | 0.000742674285
645.4 | 0.000861047351
645.45 | 0.000611453765
645.5 | 0.000545860834
645.55 | 0.000572231573
645.6 | 0.000322780618
645.65 | 0.000257235675
645.7 | 7.92819079e-06
645.75 | 0.000493821847
645.8 | 0.000152549853
645.85 | 0.000546561992
645.9 | 0.000297181686
645.95 | 0.000231658071
646 | 0.000349920498
646.05 | 0.000560110604
646.1 | 0.000494562995
646.15 | 0.000520931068
646.2 | 0.000363502435
646.25 | 0.000573667214
646.3 | 0.000324357557
646.35 | 0.000166999573
646.4 | 9.68888384e-06
646.45 | 0.000862981534
646.5 | 0.000797419262
646.55 | 0.000823786002
646.6 | 0.000666330709
646.65 | 0.000692697449
646.7 | 0.000443421117
646.75 | 0.000377929494
646.8 | -5.48093609e-05
646.85 | 0.0001551612
646.9 | 0.000640749106
646.95 | 0.000758994204
647 | 0.000234254755
647.05 | 0.000260617496
647.1 | 0.000195172528
647.15 | -5.32061618e-05
647.2 | -2.40106625e-05
647.25 | 0.000280539181
647.3 | 0.000585196331
647.35 | 0.000706235397
647.4 | 0.000184541853
647.45 | -0.000245009399
647.5 | -0.000490918573
647.55 | -0.000553402948
647.6 | -0.000615873993
647.65 | -0.00040333914
647.7 | -0.000282456035
647.75 | -0.000528295893
647.8 | -0.000682398691
647.85 | -0.000744836411
647.9 | -0.000624014624
647.95 | -0.000319862681
648 | -0.000382336392
648.05 | -0.000353145025
648.1 | -0.000323954991
648.15 | -0.0001114209378
648.2 | -0.00026557359
648.25 | -0.000144717145
648.3 | -0.000207193522
648.35 | 0.000188730139
648.4 | 0.000126217771
648.45 | -0.0001196251529
648.5 | 1.229156634e-06
648.55 | -6.12476176e-05
648.6 | -0.0001237126641
648.65 | -0.000277795867
648.7 | -0.000523425111
648.75 | -0.000677389277
648.8 | -0.000831306788
648.85 | -0.00080211942
648.9 | -0.001047499393
648.95 | -0.000926802908
649 | -0.000623013541
649.05 | -0.000776907058
649.1 | -0.000656187912
649.15 | -0.000627001877
649.2 | -0.000780872733
649.25 | -0.00056863114
649.3 | -0.000356341559
649.35 | -5.24116938e-05
649.4 | -2.32272584e-05
649.45 | 5.95687041e-06
649.5 | -0.000148034982
649.55 | -2.72694476e-05
649.6 | -8.96681107e-05
649.65 | -0.000243613748
649.7 | -3.13020392e-05
649.75 | 0.000272662484
649.8 | 0.00039346161
649.85 | 0.000239421463
649.9 | 0.000268602166
649.95 | 0.000481007718
650 | 0.000143789377
650.05 | 0.000447753367
650.1 | -7.25223982e-05
650.15 | 0.000139762384
650.2 | 0.000168943087
650.25 | 0.0001065650854
650.3 | -4.73356298e-05
650.35 | -0.000292688143
650.4 | -0.000446469688
650.45 | -0.000508754113
650.5 | -0.000388112281
650.55 | -0.000175971996
650.6 | -0.000695535406
650.65 | -0.000574929565
650.7 | -0.000545751528
650.75 | -0.000516574824
650.8 | -0.000761642875
650.85 | -0.000732466171
650.9 | -0.000703289467
650.95 | -0.000399866675
651 | -0.000370689971
651.05 | -0.000524356878
651.1 | -0.000403764367
651.15 | -8.80850399e-06
651.2 | 0.000294827608
651.25 | 0.000415513429
651.3 | 0.000719290799
651.35 | 0.001023176142
651.4 | 0.00105235018
651.45 | 0.000989943119
651.5 | 0.000927546722
651.55 | 0.000773615881
651.6 | 0.000802788586
651.65 | 0.00074042818
651.7 | 0.000678078438
651.75 | 0.00079877359
651.8 | 0.000370452697
651.85 | 0.0001252720075
651.9 | 0.000245883847
651.95 | -9.06308033e-05
652 | 2.99443787e-05
652.05 | 0.000150531691
652.1 | 0.000271129534
652.15 | 0.000208873102
652.2 | 0.000238043141
652.25 | 0.000175798706
652.3 | -6.92070939e-05
652.35 | 0.00027594433
652.4 | 0.000267874348
652.45 | 0.000259816363
652.5 | 0.000708788092
652.55 | 0.000700692783
652.6 | 0.000784026611
652.65 | 0.000775943299
652.7 | 0.001042118072
652.75 | 0.000851203146
652.8 | 0.000843143828
652.85 | 0.000835095174
652.9 | 0.000827058517
652.95 | 0.001184529127
653 | 0.001267858956
653.05 | 0.00134633
653.1 | 0.00134633
653.15 | 0.00161293
653.2 | 0.00178622
653.25 | 0.00195951
653.3 | 0.00222611
653.35 | 0.0023994
653.4 | 0.002666
653.45 | 0.00283929
653.5 | 0.00283929
653.55 | 0.00273265
653.6 | 0.00281263
653.65 | 0.00290594
653.7 | 0.00270599
653.75 | 0.00270599
653.8 | 0.00250604
653.85 | 0.00267933
653.9 | 0.00267933
653.95 | 0.00275931
654 | 0.00247938
654.05 | 0.00246605
654.1 | 0.00227943
654.15 | 0.00209281
654.2 | 0.00189286
654.25 | 0.00179955
654.3 | 0.00151962
654.35 | 0.00141298
654.4 | 0.001046523637
654.45 | 0.000947737673
654.5 | 0.000485013383
654.55 | 0.000568336547
654.6 | 0.000378794611
654.65 | 0.000280265916
654.7 | 0.000181783876
654.75 | 0.000446910911
654.8 | 0.000530232742
654.85 | 0.000522646639
654.9 | 6.07653382e-05
654.95 | 0.000144086636
655 | 0.000136581846
655.05 | 0.0001290882532
655.1 | -4.96245241e-05
655.15 | -2.44742799e-05
655.2 | 0.000182210436
655.25 | 0.000479697379
655.3 | 0.000414044463
655.35 | 0.000711531406
655.4 | 0.001009065004
655.45 | 0.00149296
655.5 | 0.00142631
655.55 | 0.001175195461
655.6 | 0.001200321178
655.65 | 0.001225456226
655.7 | 0.00134633
655.75 | 0.001094287693
655.8 | 0.000938074756
655.85 | 0.000510049789
655.9 | 0.000263571424
655.95 | 0.000288917086
656 | 0.000314273412
656.05 | 0.000520743115
656.1 | 0.000999002187
656.15 | 0.001205530542
656.2 | 0.001140224206
656.25 | 0.000893837818
656.3 | 0.001100307521
656.35 | 0.001125661181
656.4 | 0.00151962
656.45 | 0.001176404492
656.5 | 0.001020783407
656.55 | 0.000684372864
656.6 | 0.000348252915
656.65 | 1.242201372e-05
656.7 | -0.000142573681
656.75 | 6.36270226e-05
656.8 | -1.032289863e-06
656.85 | -0.000155889018
656.9 | -0.00031064232
656.95 | -0.000194733971
657 | -0.000169023067
657.05 | -0.00023347495
657.1 | -0.0001175667343
657.15 | 0.000431844012
657.2 | 0.000615921981
657.25 | 0.000619535744
657.3 | 0.000532950729
657.35 | 0.000717004704
657.4 | 0.001081546879
657.45 | 0.001175391412
657.5 | 0.000998538303
657.55 | 0.00154628
657.6 | 0.00190619
657.65 | 0.0017329
657.7 | 0.00155961
657.75 | 0.00165292
657.8 | 0.00165292
657.85 | 0.00174623
657.9 | 0.00147963
657.95 | 0.001302045074
658 | 0.001215618686
658.05 | 0.001039144149
658.1 | 0.000592663797
658.15 | 0.000416499849
658.2 | 0.000600331213
658.25 | 0.000604180917
658.3 | 0.000338175435
658.35 | 7.23533738e-05
658.4 | -1.35688736e-05
658.45 | 8.02709939e-05
658.5 | -1.286830212e-06
658.55 | 6.88751769e-05
658.6 | 0.000139047896
658.65 | 0.0001194264026
658.7 | -7.96835408e-05
658.75 | -9.91689349e-05
658.8 | -0.0001186087404
658.85 | -4.83107193e-05
658.9 | 2.1998499e-05
658.95 | 2.64932417e-06
659 | -1.66543687e-05
659.05 | 5.37112355e-05
659.1 | -5.51255485e-05
659.15 | 1.52851111e-05
659.2 | -1.94931255e-05
659.25 | 0.000421299982
659.3 | 0.000414156435
659.35 | 0.000227877683
659.4 | 0.0001312350497
659.45 | 0.000303234839
659.5 | -6.19149174e-05
659.55 | -6.89462258e-05
659.6 | 0.000192494531
659.65 | 0.000364460862
659.7 | 0.000178419384
659.75 | 0.000350361721
659.8 | 7.49363279e-05
659.85 | 6.79491418e-05
659.9 | -2.84459534e-05
659.95 | -3.53995479e-05
660 | -0.00013172706
660.05 | 0.0001295077483
660.1 | 0.000211961663
660.15 | 0.000473240327
660.2 | 0.000287470781
660.25 | 0.000280537848
660.3 | 0.000541772523
660.35 | 0.000356069627
660.4 | 0.000438521009
660.45 | 0.000342259747
660.5 | 0.000335372136
660.55 | 0.000417823518
660.6 | 0.000232323238
660.65 | -4.23352802e-05
660.7 | -0.0004952095
660.75 | -0.000234362728
660.8 | 2.65289661e-05
660.85 | -0.00015866699
660.9 | 1.43121544e-05
660.95 | 2.50746631e-05
661 | 0.000214243759
661.05 | 0.000135814038
661.1 | 5.7428306e-05
661.15 | 0.000246563677
661.2 | 0.000346528013
661.25 | 0.000268164942
661.3 | 0.000368129278
661.35 | 2.24701144e-05
661.4 | -5.57364624e-05
661.45 | -0.000133898517
661.5 | -0.0001229801806
661.55 | -2.30167777e-05
661.6 | 0.000165991825
661.65 | 8.78748258e-05
661.7 | 0.000187837029
661.75 | 0.000465880834
661.8 | 0.000743968628
661.85 | 0.000398701633
661.9 | 0.000320650484
661.95 | 6.47206158e-05
662 | -0.000181909178
662.05 | -0.00024752477
662.1 | -0.000313097706
662.15 | -0.00037862532
662.2 | -0.000532917404
662.25 | -0.000598333046
662.3 | -0.001018654606
662.35 | -0.001172578782
662.4 | -0.001060408165
662.45 | -0.000770853905
662.5 | -0.000658683288
662.55 | -0.000369085039
662.6 | -0.000345636236
662.65 | -0.000676902732
662.7 | -0.000564733448
662.75 | -0.000629861162
662.8 | -0.000783553396
662.85 | -0.00075998329
662.9 | -0.000913540891
662.95 | -0.000889926796
663 | -0.000689206322
663.05 | -0.000665592227
663.1 | -0.000996025598
663.15 | -0.00088385898
663.2 | -0.000683194492
663.25 | -0.00074801295
663.3 | -0.000370354055
663.35 | 6.6972586e-06
663.4 | 8.27707688e-05
663.45 | 7.03018868e-05
663.5 | 5.78439354e-05
663.55 | -0.000397035383
663.6 | -0.000409416287
663.65 | -0.00033334331
663.7 | -0.000522563993
663.75 | -0.000623298803
663.8 | -0.000635613057
663.85 | -0.000736281217
663.9 | -0.000836905388
663.95 | -0.001025794154
664 | -0.000861415259
664.05 | -0.000785344948
664.1 | -0.000355928329
664.15 | -0.000368210591
664.2 | -0.000380483522
664.25 | -0.000304413211
664.3 | -5.16489512e-05
664.35 | 2.44202934e-05
664.4 | -0.00015149545
664.45 | -0.000263171524
664.5 | 6.68723444e-05
664.55 | -0.000221533936
664.6 | -0.000244881431
664.65 | -0.000444879419
664.7 | -0.000556535498
664.75 | -0.000579882993
664.8 | -0.000514921904
664.85 | -0.000803163159
664.9 | -0.001091304439
664.95 | -0.001026399336
665 | -0.000961483569
665.05 | -0.000808269882
665.1 | -0.000390019804
665.15 | -0.000590041786
665.2 | -0.000701711195
665.25 | -0.000725061356
665.3 | -0.000571759691
665.35 | -0.000771761678
665.4 | -0.000618461346
665.45 | -0.00019998999
665.5 | -0.000134943589
665.55 | -0.00015829375
665.6 | -0.000181645244
665.65 | -0.0001165885789
665.7 | 0.000213805202
665.75 | 0.000367393462
665.8 | 0.000698053443
665.85 | 0.00085177367
665.9 | 0.001182700251
665.95 | 0.000982186392
666 | 0.001047408749
666.05 | 0.001289848124
666.1 | 0.001266493964
666.15 | 0.000888772418
666.2 | 0.000776853738
666.25 | 0.000576403863
666.3 | 0.000641591562
666.35 | 0.000441164348
666.4 | 0.000240781123
666.45 | -6.17269644e-05
666.5 | 9.80438829e-05
666.55 | 0.000169382977
666.6 | -0.0001133339261
666.65 | -0.0001305144299
666.7 | -5.91530747e-05
666.75 | 0.0001008169228
666.8 | 8.37025358e-05
666.85 | -0.000110563019
666.9 | -3.90911581e-05
666.95 | 0.000209676901
667 | 0.000369946157
667.05 | 0.000530316721
667.1 | 0.000247239508
667.15 | 0.00023023576
667.2 | 0.0001245437896
667.25 | 1.88519525e-05
667.3 | -0.000352867761
667.35 | -0.0001038341683
667.4 | 5.66349044e-05
667.45 | 0.0001284392155
667.5 | 2.27461787e-05
667.55 | 5.81834505e-06
667.6 | 0.000166487701
667.65 | 0.000504956396
667.7 | 0.000577006379
667.75 | 0.001004811401
667.8 | 0.000899117831
667.85 | 0.000971346436
667.9 | 0.000776684447
667.95 | 0.00084893438
668 | 0.000743239477
668.05 | 0.000637544574
668.1 | 0.000442870588
668.15 | -2.07920007e-05
668.2 | -2.25242342e-06
668.25 | -7.26353033e-05
668.3 | -0.000409874839
668.35 | -0.000213367978
668.4 | -0.000283718386
668.45 | -0.000176021317
668.5 | -0.000424384544
668.55 | -0.000138494701
668.6 | 0.000147676405
668.65 | 0.000255777373
668.7 | 0.00018560692
668.75 | -6.29044033e-05
668.8 | 0.000134502366
668.85 | -2.48396552e-05
668.9 | -0.00027338497
668.95 | -0.000165081386
669 | -0.00014593684
669.05 | 5.18299726e-05
669.1 | -0.000286089793
669.15 | -0.000356149607
669.2 | -0.000515492428
669.25 | -0.00049623591
669.3 | -0.00047693407
669.35 | -0.000457586908
669.4 | -8.05869149e-05
669.45 | 0.000117858528
669.5 | 4.79901328e-05
669.55 | -3.61818856e-05
669.6 | 0.0001168058579
669.65 | 0.000180397556
669.7 | 0.000244090962
669.75 | 0.000397533925
669.8 | 0.000640862411
669.85 | 0.000704966381
669.9 | 0.000769172992
669.95 | 0.000294814278
670 | 0
670.05 | -0.000259780372
670.1 | -0.000250405383
670.15 | -0.000510163094
670.2 | -0.000500798769
670.25 | -0.000670842914
670.3 | -0.000482036794
670.35 | -0.000293129366
670.4 | -0.000552980387
670.45 | -0.00054357074
670.5 | -0.000264799117
670.55 | 3.74249081e-06
670.6 | 0.000347410459
670.65 | 0.000241747548
670.7 | 0.000226108792
670.75 | 0.0001205595859
670.8 | 0.0001050929202
670.85 | -3.41366637e-07
670.9 | -0.0001057298276
670.95 | 0.000252078298
671 | 5.15835009e-05
671.05 | -5.87591732e-05
671.1 | -7.89503908e-05
671.15 | -0.000189293998
671.2 | -0.000389787862
671.25 | -0.000409980146
671.3 | -0.000339986982
671.35 | -0.000450330056
671.4 | -0.000380290237
671.45 | -0.000490634644
671.5 | -0.000871538061
671.55 | -0.000891709017
671.6 | -0.000821669198
671.65 | -0.000751584057
671.7 | -0.000591197497
671.75 | -0.000250092128
671.8 | 9.31938957e-07
671.85 | 7.13402938e-05
671.9 | 0.000141795209
671.95 | -5.89580568e-05
672 | -7.88985371e-05
672.05 | 8.20428175e-05
672.1 | 6.21481924e-05
672.15 | -4.81991472e-05
672.2 | 2.23933336e-05
672.25 | 2.53308657e-06
672.3 | -0.0001078150395
672.35 | -0.000308650818
672.4 | -0.000238012482
672.45 | -7.67939967e-05
672.5 | 8.45292624e-05
672.55 | -0.0001163888955
672.6 | -0.000136169949
672.65 | 0.000133547938
672.7 | 0.000424223251
672.75 | 0.000624374534
672.8 | 0.000733899146
672.85 | 0.000934226385
672.9 | 0.000590088441
672.95 | 0.000427462441
673 | 0.000537009714
673.05 | 0.000737370278
673.1 | 0.000665464259
673.15 | 0.000775127503
673.2 | 0.000703220151
673.25 | 0.00081293005
673.3 | 0.000741022698
673.35 | 0.000487498095
673.4 | 0.000415590743
673.45 | 0.000706963215
673.5 | 0.000635055863
673.55 | 0.000199866021
673.6 | 0.000218759963
673.65 | 0.000146851278
673.7 | 0.000165757217
673.75 | 0.000275511105
673.8 | 0.00020360242
673.85 | 0.0001316925353
673.9 | 0.000332366221
673.95 | 0.000169582927
674 | 0.000279430125
674.05 | 0.000480243909
674.1 | 0.000681163
674.15 | 0.000609252982
674.2 | 0.00081027738
674.25 | 0.001011407085
674.3 | 0.000848470496
674.35 | 0.000867584383
674.4 | 0.00061363322
674.45 | 0.000541720536
674.5 | 0.00092499536
674.55 | 0.000853082676
674.6 | 0.000690108763
674.65 | 0.000618196079
674.7 | 0.000546282062
674.75 | 0.000565430607
674.8 | 0.000311406129
674.85 | 0.000239492112
674.9 | 0.000167578095
674.95 | 0.000277774539
675 | 0.000296932415
675.05 | 4.28842096e-05
675.1 | -2.7750394e-05
675.15 | 0.000267821028
675.2 | 0.0001079808647
675.25 | -5.18473016e-05
675.3 | -2.95067548e-05
675.35 | 8.39532731e-05
675.4 | 0.000288603831
675.45 | 0.000219859688
675.5 | -3.11606079e-05
675.55 | -8.77395263e-06
675.6 | 0.000287125534
675.65 | 0.000309570588
675.7 | 0.000149634582
675.75 | 0.00026328083
675.8 | 0.000376975066
675.85 | 0.000399466775
675.9 | 0.000239482781
675.95 | 0.00026197449
676 | 0.000467011218
676.05 | 0.00076347575
676.1 | 0.000786062102
676.15 | 0.000352054631
676.2 | 0.000374604992
676.25 | 0.000397164684
676.3 | 0.000237108708
676.35 | 0.0002596684
676.4 | 0.00037357325
676.45 | 0.0001221715828
676.5 | 0.000236075633
676.55 | -1.53264341e-05
676.6 | 7.24482834e-06
676.65 | 2.98277412e-05
676.7 | 0.000143778713
676.75 | -1.63276504e-05
676.8 | 2.18276084e-05
676.85 | -8.22922218e-05
676.9 | 0.000270440373
676.95 | 0.000257675565
677 | 0.000610597979
677.05 | 0.000414966899
677.1 | 0.000585068363
677.15 | 0.000480863754
677.2 | 0.000742453007
677.25 | 0.000546772606
677.3 | 0.000716922058
677.35 | 0.000704155917
677.4 | 0.000965850477
677.45 | 0.000953084336
677.5 | 0.000940318195
677.55 | 0.001110584951
677.6 | 0.001097817477
677.65 | 0.001085051336
677.7 | 0.001163818306
677.75 | 0.000693498582
677.8 | 0.000772217564
677.85 | 0.000942458993
677.9 | 0.000838179736
677.95 | 0.000733913809
678 | 0.000721145002
678.05 | 0.000616889739
678.1 | 0.000512646473
678.15 | 0.000591352125
678.2 | 0.000670069774
678.25 | 0.000565813178
678.3 | 0.000644530827
678.35 | 0.000997826481
678.4 | 0.001076602782
678.45 | 0.00115539108
678.5 | 0.001325772474
678.55 | 0.001129849467
678.6 | 0.001208648429
678.65 | 0.001195878289
678.7 | 0.001183106816
678.75 | 0.001078764908
678.8 | 0.00134633
678.85 | 0.00169291
678.9 | 0.00149296
678.95 | 0.001210829217
679 | 0.001106475312
679.05 | 0.001002132071
679.1 | 0.0010809297
679.15 | 0.00079348158
679.2 | 0.000597651883
679.25 | 0.000493367294
679.3 | 0.000297608246
679.35 | -8.09938798e-05
679.4 | -0.000185195023
679.45 | -0.000289384969
679.5 | -0.00011931683
679.55 | 5.07987638e-05
679.6 | -0.000212269586
679.65 | -0.000287270831
679.7 | -0.000179441795
679.75 | -0.000163028566
679.8 | -0.000238031144
679.85 | 5.26644306e-05
679.9 | 0.000434952568
679.95 | 0.000176941087
680 | 0.000284816778
680.05 | 0.0001183146806
680.1 | 4.32874421e-05
680.15 | 0.000242590004
680.2 | 0.000350464362
680.25 | 0.000549837173
680.3 | 0.000383286821
680.35 | 0.000582659632
680.4 | 0.000690568648
680.45 | 0.000432519843
680.5 | 0.000357466611
680.55 | 0.000190986908
680.6 | 0.000298835939
680.65 | 0.000406696967
680.7 | 0.000514569992
680.75 | 0.000256625161
680.8 | 0.00018160792
680.85 | 0.000289443621
680.9 | 0.000214425047
680.95 | -0.00031748061
681 | -0.000209716891
681.05 | 8.08313871e-05
681.1 | 5.84759107e-06
681.15 | 2.22553681e-05
681.2 | -0.000235441125
681.25 | -0.000584340545
681.3 | -0.00038530365
681.35 | -0.000368897086
681.4 | -0.00053511952
681.45 | -0.000244750797
681.5 | -0.000228344233
681.55 | -0.000211937669
681.6 | -0.000469494597
681.65 | -0.000270459035
681.7 | -0.000436682802
681.75 | -5.49710538e-05
681.8 | 0.000235538434
681.85 | 0.000160563849
681.9 | 0.000176967747
681.95 | 0.000193372978
682 | -6.42915231e-05
682.05 | 4.34569997e-05
682.1 | 0.000333964488
682.15 | 0.000441760199
682.2 | 9.26682938e-05
682.25 | 0.000200427214
682.3 | -0.00014852286
682.35 | 0.000141877855
682.4 | 0.000341005394
682.45 | 8.33386268e-05
682.5 | 0.000282441372
682.55 | 0.000390211756
682.6 | 0.000406614321
682.65 | 5.76143928e-05
682.7 | -1.73047394e-05
682.75 | 0.000181749218
682.8 | 0.00038085143
682.85 | 0.000488620481
682.9 | 0.000230952914
682.95 | 0.000338697971
683 | 0.000263754045
683.05 | 9.75005521e-05
683.1 | 0.0001139004511
683.15 | 0.000221620581
683.2 | -3.59060879e-05
683.25 | -0.000202065471
683.3 | -0.000185665572
683.35 | -0.000169267006
683.4 | -0.00015286844
683.45 | -0.000318981568
683.5 | -0.000485046708
683.55 | -0.000377422954
683.6 | -0.0005434641
683.65 | -0.000800638457
683.7 | -0.000966563632
683.75 | -0.000950166399
683.8 | -0.000842613294
683.85 | -0.001008514475
683.9 | -0.001083250453
683.95 | -0.00106685322
684 | -0.001141577201
684.05 | -0.00103406142
684.1 | -0.000835389767
684.15 | -0.000636671459
684.2 | -0.000437906496
684.25 | -0.000239094878
684.3 | -0.000313913502
684.35 | -0.0001150788231
684.4 | -9.86839895e-05
684.45 | 0.000191460123
684.5 | 0.000299127866
684.55 | 0.00058941261
684.6 | 0.000697127008
684.65 | 0.000896197228
684.7 | 0.001186695252
684.75 | 0.00147963
684.8 | 0.00121948172
684.85 | 0.001327266767
684.9 | 0.001069520553
684.95 | 0.001268660089
685 | 0.000736951716
685.05 | 0.000844663448
685.1 | 0.000678426351
685.15 | 0.000512235909
685.2 | 0.000437354634
685.25 | 0.000362484023
685.3 | 0.000196388224
685.35 | 0.000212778792
685.4 | 0.00041165706
685.45 | 0.000245561261
685.5 | 0.000353189014
685.55 | 0.000643363119
685.6 | 0.000477219332
685.65 | 0.000493608567
685.7 | 0.000509997802
685.75 | 0.00034390067
685.8 | 0.000360289905
685.85 | 0.00055916684
685.9 | 0.000849375603
685.95 | 0.000774478332
686 | 0.001156078908
686.05 | 0.001081145646
686.1 | 0.000732370195
686.15 | 0.000748758097
686.2 | 0.00049139712
686.25 | 0.000416558501
686.3 | 0.000524171591
686.35 | 0.000358118448
686.4 | 0.00019211196
686.45 | -6.72234566e-05
686.5 | 0.000305067714
686.55 | 3.91320812e-05
686.6 | -0.0001355661
686.65 | 0.000327867346
686.7 | 0.000426669306
686.75 | 0.000616709784
686.8 | 0.000715546402
686.85 | 0.000540680796
686.9 | 0.000457065705
686.95 | 0.000282270748
687 | 0.000472261905
687.05 | 0.000297466948
687.1 | 0.000578672629
687.15 | 0.000677495917
687.2 | 0.000411450445
687.25 | 0.000601464263
687.3 | 0.000609062363
687.35 | 0.000525444606
687.4 | 0.000806719603
687.45 | 0.000631852664
687.5 | 0.000639448098
687.55 | 0.000464627814
687.6 | 0.000289854185
687.65 | -0.00015826709
687.7 | -0.00024177954
687.75 | -0.000234184106
687.8 | -0.000499841675
687.85 | -0.000765393937
687.9 | -0.000939838315
687.95 | -0.000932244214
688 | -0.000833635539
688.05 | -0.0007350162
688.1 | -0.001091453735
688.15 | -0.00135966
688.2 | -0.000803260468
688.25 | -0.0007956677
688.3 | -0.000788073599
688.35 | -0.000689455593
688.4 | -0.000226558013
688.45 | -3.67610741e-05
688.5 | -2.9168706e-05
688.55 | -2.15763379e-05
688.6 | 7.71355113e-05
688.65 | 0.000722896564
688.7 | 0.001277951099
688.75 | 0.00137299
688.8 | 0.00138632
688.85 | 0.00138632
688.9 | 0.00149296
688.95 | 0.001224632432
689 | 0.000867248467
689.05 | 0.00096606509
689.1 | 0.001156142892
689.15 | 0.001254994173
689.2 | 0.001080072581
689.25 | 0.000905197644
689.3 | 0.000821573222
689.35 | 0.000737959464
689.4 | 0.00056317917
689.45 | 0.000297302989
689.5 | 0.000487190172
689.55 | 0.000950731591
689.6 | 0.000775903309
689.65 | 0.000783490745
689.7 | 0.000517542582
689.75 | 0.000433975479
689.8 | 0.000259287162
689.85 | -9.75338771e-05
689.9 | -0.000181020067
689.95 | 8.72455165e-06
690 | 1.63112545e-05
690.05 | 2.38977574e-05
690.1 | -0.000150672989
690.15 | -0.000143086886
690.2 | -0.000135500783
690.25 | -3.68426537e-05
690.3 | -0.0001203297767
690.35 | -0.000203805036
690.4 | 7.69979457e-05
690.45 | 0.000540182254
690.5 | 0.000912458495
690.55 | 0.000920043265
690.6 | 0.001018829229
690.65 | 0.001208853711
690.7 | 0.00112521196
690.75 | 0.000950379679
690.8 | 0.000866772586
690.85 | 0.000874356023
690.9 | 0.001246772229
690.95 | 0.001254355666
691 | 0.000805926468
691.05 | 0.000540043622
691.1 | 0.000547625726
691.15 | 0.00055520783
691.2 | 0.0001072501141
691.25 | 0.000388120279
691.3 | 0.000577954142
691.35 | 0.000950179729
691.4 | 0.001048952363
691.45 | 0.000965342604
691.5 | 0.000881744842
691.55 | 0.000798157744
691.6 | 0.000532308223
691.65 | 0.000631020872
691.7 | 0.000729744185
691.75 | 0.000555049203
691.8 | 0.000289304989
691.85 | 0.000387981647
691.9 | 0.000213379975
691.95 | -0.000143260176
692 | -4.46443028e-05
692.05 | 5.39837007e-05
692.1 | 0.000152623168
692.15 | 0.000433455609
692.2 | 0.000349937827
692.25 | 0.000175358816
692.3 | 0.000456189924
692.35 | 0.000463768029
692.4 | 0.000380248914
692.45 | 0.0001146081408
692.5 | 0.000213246675
692.55 | 0.0001297623513
692.6 | -4.47472104e-05
692.65 | 0.0001126655599
692.7 | 0.000136847113
692.75 | 0.000434154101
692.8 | 0.000367286822
692.85 | 0.0001184734409
692.9 | -0.0001301513207
692.95 | -0.0001058643273
693 | 2.08329238e-06
693.05 | 0.0001186752571
693.1 | -0.000219319823
693.15 | -0.000193660906
693.2 | -0.000168000656
693.25 | -0.000324097622
693.3 | -0.000389299984
693.35 | -0.000181906512
693.4 | 2.55333484e-05
693.45 | 0.000233020397
693.5 | 0.000258679314
693.55 | 0.000193416967
693.6 | 0.000219075884
693.65 | 0.000517529252
693.7 | 0.000634141425
693.75 | 0.0001142454315
693.8 | 0.000230799619
693.85 | 0.000165559933
693.9 | 0.0001003331771
693.95 | 0.000307771038
694 | 6.0774136e-05
694.05 | -9.52797741e-05
694.1 | 2.12261588e-05
694.15 | 4.68824098e-05
694.2 | 7.25385275e-05
694.25 | -8.34927216e-05
694.3 | 0.0001238502297
694.35 | -3.21814193e-05
694.4 | -6.52606141e-06
694.45 | -0.000162511362
694.5 | -0.000227659071
694.55 | -2.03870353e-05
694.6 | 0.000186930589
694.65 | 0.0001217479554
694.7 | 5.65762524e-05
694.75 | -9.93866138e-05
694.8 | -0.000255302825
694.85 | 4.27235831e-05
694.9 | -0.0001132163555
694.95 | 9.40303532e-05
695 | 2.88809113e-05
695.05 | -6.14234403e-05
695.1 | 9.80685434e-06
695.15 | -0.0001005447242
695.2 | -0.000210884599
695.25 | -4.8875778e-05
695.3 | -0.000250006816
695.35 | -0.000178789958
695.4 | -0.000561396949
695.45 | -0.000490214749
695.5 | -0.000600521832
695.55 | -0.000620083607
695.6 | -0.000458145435
695.65 | -0.000931371099
695.7 | -0.001132315517
695.75 | -0.001151878625
695.8 | -0.00099005909
695.85 | -0.001009622198
695.9 | -0.000575524083
695.95 | -0.000322749959
696 | -0.000160697149
696.05 | -0.000271074881
696.1 | -0.000563012545
696.15 | -0.00040100639
696.2 | -5.72907404e-05
696.25 | 1.39939673e-05
696.3 | 8.52901388e-05
696.35 | -0.0001159855297
696.4 | 0.0001370324
696.45 | -0.000245954496
696.5 | -0.00026552027
696.55 | -0.000375911332
696.6 | -0.000304651818
696.65 | 0.00022098474
696.7 | 1.96368229e-05
696.75 | -0.000272513188
696.8 | -0.000292080295
696.85 | -0.00022079812
696.9 | -0.000331214509
696.95 | -0.00071406144
697 | -0.00073362988
697.05 | -0.000753196987
697.1 | -0.00040948427
697.15 | -0.000338203428
697.2 | -0.000357771868
697.25 | -0.000195605753
697.3 | -3.33933829e-05
697.35 | 3.79458445e-05
697.4 | 1.83768713e-05
697.45 | -0.000182996906
697.5 | -2.07616083e-05
697.55 | 5.0588683e-05
697.6 | 0.0001219505714
697.65 | -7.94706607e-05
697.7 | -9.90408336e-05
697.75 | -0.000300415544
697.8 | -0.000683454427
697.85 | -0.000339556423
697.9 | -0.000268231592
697.95 | -0.000287801365
698 | -0.0001255451392
698.05 | -0.000236036976
698.1 | -0.000710030448
698.15 | -0.000638741608
698.2 | -0.000749173993
698.25 | -0.000768746432
698.3 | -0.000606584316
698.35 | -0.000262549013
698.4 | -0.000463949317
698.45 | -0.000392613822
698.5 | -0.000412186261
698.55 | -0.000431760033
698.6 | -0.000360413874
698.65 | 7.47883649e-05
698.7 | -3.57638568e-05
698.75 | 3.56408209e-05
698.8 | 0.0001070570957
698.85 | -3.50745625e-06
698.9 | -0.0001140604111
698.95 | -0.000224601169
699 | -0.000426074788
699.05 | -0.000445649893
699.1 | -0.000647076857
699.15 | -0.000302901589
699.2 | -0.000231510108
699.25 | -0.000160107963
699.3 | -0.000270661651
699.35 | -0.000563103189
699.4 | -0.000400781113
699.45 | -0.000420357551
699.5 | -0.000348967403
699.55 | -0.000186576011
699.6 | -0.0001151504052
699.65 | 0.000138349404
699.7 | -6.32909733e-05
699.75 | -0.000264884429
699.8 | -0.00037545278
699.85 | -0.000213037394
699.9 | 0.000234879932
699.95 | 0.000148329575
700 | -2.92450869e-05
700.05 | -0.000479744034
700.1 | -0.000566199748
700.15 | -0.00047072229
700.2 | -0.000375232835
700.25 | -0.000279732716
700.3 | -0.0001842206
700.35 | 0.000184415218
700.4 | -8.41865481e-05
700.45 | -0.000352682474
700.5 | -0.000257183688
700.55 | -0.000343664729
700.6 | 0.0001159140809
700.65 | 0.000211472452
700.7 | 3.38945909e-05
700.75 | 0.000220490197
700.8 | 4.29116694e-05
700.85 | 0.000138457377
700.9 | 0.000142965583
700.95 | 0.000329582917
701 | 0.000425164349
701.05 | 0.0002475381
701.1 | 0.000707467089
701.15 | 0.000894225721
701.2 | 0.000989876469
701.25 | 0.000812108922
701.3 | 0.00054329081
701.35 | 0.00045671246
701.4 | 9.69993441e-05
701.45 | 0.000283591751
701.5 | 0.000288097291
701.55 | 0.00038366406
701.6 | 0.000297109704
701.65 | 0.0001195282438
701.7 | -0.000149008072
701.75 | -0.000326471695
701.8 | -4.89958813e-05
701.85 | -4.44911411e-05
701.9 | -3.99866675e-05
701.95 | -3.54823272e-05
702 | -0.000394915913
702.05 | -0.00057231022
702.1 | -0.000476863421
702.15 | -0.000290438039
702.2 | -0.000558798932
702.25 | -0.000372397544
702.3 | -0.000458849259
702.35 | -0.00054529031
702.4 | -0.000449843511
702.45 | -0.000354386048
702.5 | -0.000349883174
702.55 | -0.000527280147
702.6 | -0.000613709201
702.65 | -0.00060920766
702.7 | -0.000786533984
702.75 | -0.000327374136
702.8 | -0.000231906009
702.85 | -4.54359715e-05
702.9 | -0.00022290426
702.95 | -0.000218402719
703 | -3.19334813e-05
703.05 | -0.000209402303
703.1 | -2.29326654e-05
703.15 | 0.000163583094
703.2 | -1.39326493e-05
703.25 | 8.15692026e-05
703.3 | -0.000368823771
703.35 | -0.000455267488
703.4 | -0.000177903513
703.45 | -8.24257884e-05
703.5 | -0.000168905763
703.55 | -0.000164406888
703.6 | 0.0001130626606
703.65 | -6.44312215e-05
703.7 | 0.0001220592109
703.75 | 0.0003996334
703.8 | 4.00530509e-05
703.85 | 0.000317592582
703.9 | 0.000504176591
703.95 | -3.74447698e-05
704 | 5.80426857e-05
704.05 | -1.94374061e-05
704.1 | -0.000169484285
704.15 | -0.000410416037
704.2 | -1.47220519e-05
704.25 | -0.000437541254
704.3 | -0.000678333041
704.35 | -0.000555550411
704.4 | -0.001068784737
704.45 | -0.001218504631
704.5 | -0.000550744946
704.55 | -0.000791431426
704.6 | -0.000759535402
704.65 | -0.000727638045
704.7 | -0.000604892739
704.75 | -0.00066384733
704.8 | -8.66785916e-05
704.85 | 0.0001270683583
704.9 | 0.000613797179
704.95 | 0.000827709021
705 | 0.000586597314
705.05 | 0.000254648322
705.1 | 0.0001046919538
705.15 | 0.000500336218
705.2 | 0.000532230909
705.25 | 0.000473169678
705.3 | 0.000232268585
705.35 | -0.000281109705
705.4 | -0.000430880253
705.45 | -0.000671394776
705.5 | -0.000548709455
705.55 | -0.000335200179
705.6 | -0.000303306821
705.65 | 0.000182832947
705.7 | -5.78581985e-05
705.75 | 6.48836417e-05
705.8 | 9.67758e-05
705.85 | 0.00031040238
705.9 | 0.000251421129
705.95 | 0.000192451875
706 | 0.000587858332
706.05 | 0.000619749024
706.1 | 0.000288125284
706.15 | 0.000229166694
706.2 | -0.000193013068
706.25 | -0.000342668978
706.3 | -0.000401534258
706.35 | -0.000460388874
706.4 | -0.000428498182
706.45 | -0.000124340907
706.5 | 0.000179921675
706.55 | 3.02176437e-05
706.6 | 0.000243700393
706.65 | 0.000548068282
706.7 | 0.000761666869
706.75 | 0.000884429504
706.8 | 0.00109809874
706.85 | 0.00139965
706.9 | 0.00134633
706.95 | 0.001284672085
707 | 0.00113475624
707.05 | 0.001075758993
707.1 | 0.000744225897
707.15 | 0.000503670051
707.2 | 0.000535558077
707.25 | 0.000204351566
707.3 | 0.000508542166
707.35 | 0.000722022116
707.4 | 0.000209269003
707.45 | 5.97021374e-05
707.5 | 8.79485407e-07
707.55 | 3.27656732e-05
707.6 | 0.00015536115
707.65 | 0.000550199749
707.7 | 0.000582085109
707.75 | 0.000523214497
707.8 | 0.000736623798
707.85 | 0.00031478795
707.9 | 0.000437394624
707.95 | 0.000469278651
708 | 0.000682639964
708.05 | 0.000533048038
708.1 | 0.000474212084
708.15 | -0.0001294806884
708.2 | -0.0001016207218
708.25 | 0.00019819044
708.3 | 0.00022605014
708.35 | 0.000163247178
708.4 | 0.000463128189
708.45 | 0.0001283152465
708.5 | 6.55350788e-05
708.55 | 9.33938457e-05
708.6 | 0.000121252346
708.65 | -3.21322316e-05
708.7 | 0.000358258413
708.75 | 2.35841025e-05
708.8 | -0.000310903588
708.85 | -0.000283046554
708.9 | -0.000255188187
708.95 | -0.000408435199
709 | -0.000652144923
709.05 | -0.000624287889
709.1 | -0.000596430855
709.15 | -0.000387540424
709.2 | -0.000178604671
709.25 | -6.01909485e-05
709.3 | 5.82342378e-05
709.35 | 0.000176670488
709.4 | 2.33770876e-05
709.45 | -3.93245664e-05
709.5 | 0.000169657575
709.55 | 0.000650531993
709.6 | 0.000497145016
709.65 | 0.000615615391
709.7 | 0.000462251075
709.75 | 0.000308932081
709.8 | -2.54195102e-05
709.85 | 2.20235594e-06
709.9 | -0.000153634915
709.95 | -0.000309426624
710 | -0.0001032451156
710.05 | -0.000439976645
710.1 | -0.000776523154
710.15 | -0.00048003996
710.2 | -0.000635717031
710.25 | -0.000520092611
710.3 | -0.000314005479
710.35 | 7.31157165e-05
710.4 | -0.000444511511
710.45 | -0.000419317811
710.5 | -0.0001227663674
710.55 | -0.000188036979
710.6 | -7.23800338e-05
710.65 | -0.000137650912
710.7 | -0.000293351977
710.75 | -0.000177718226
710.8 | -0.00033339663
710.85 | -0.000579423108
710.9 | -0.000644614806
710.95 | -0.000438644978
711 | -0.000232628495
711.05 | -0.000207437461
711.1 | -0.000363070543
711.15 | -0.00051865697
711.2 | -0.0001318639591
711.25 | 5.64170922e-05
711.3 | -5.82130431e-05
711.35 | 8.03886978e-06
711.4 | 0.000164766798
711.45 | -0.0001307810299
711.5 | 2.59229843e-05
711.55 | 9.21974782e-05
711.6 | 0.000339469778
711.65 | 0.000496313224
711.7 | 0.000381600576
711.75 | 0.000266898592
711.8 | 0.000242708641
711.85 | 0.000309028057
711.9 | 0.000194326073
711.95 | 0.000260645489
712 | 0.000508056954
712.05 | 0.000574423025
712.1 | 0.000188071637
712.15 | -1.7130383e-05
712.2 | -4.13224668e-05
712.25 | 0.0001154953856
712.3 | 0.000181825199
712.35 | 0.000338712634
712.4 | 0.000495646724
712.45 | 0.000471454107
712.5 | 0.000447260157
712.55 | 0.000694844912
712.6 | 0.000761266969
712.65 | 0.001008990356
712.7 | 0.000803507073
712.75 | 0.000869951791
712.8 | 0.000755119173
712.85 | 0.000730925223
712.9 | 0.000434883252
712.95 | 0.000138946588
713 | 0.0001147522381
713.05 | 0
713.1 | -0.000162765965
713.15 | -0.000234882598
713.2 | -0.000487742034
713.25 | -0.000649950805
713.3 | -0.000450604654
713.35 | -0.000341618574
713.4 | -0.000142272423
713.45 | -0.0001236120226
713.5 | -0.000285497941
713.55 | -0.000176430548
713.6 | -0.000247852688
713.65 | -0.000138739973
713.7 | -5.04184589e-06
713.75 | 0.000339373802
713.8 | 0.000593659548
713.85 | 0.000667389111
713.9 | 0.00101217356
713.95 | 0.000905229636
714 | 0.000979004521
714.05 | 0.00141298
714.1 | 0.00139965
714.15 | 0.001200397159
714.2 | 0.001183811973
714.25 | 0.001167225454
714.3 | 0.001060245539
714.35 | 0.00139965
714.4 | 0.00138632
714.45 | 0.001010485982
714.5 | 0.000993899463
714.55 | 0.000886930212
714.6 | 0.001051121154
714.65 | 0.001305786805
714.7 | 0.00137299
714.75 | 0.00145297
714.8 | 0.00143964
714.85 | 0.00150629
714.9 | 0.000951595375
714.95 | 0.000844612794
715 | 0.000918418338
715.05 | 0.000901830486
715.1 | 0.001066065417
715.15 | 0.000687875988
715.2 | 0.00040020659
715.25 | 0.000383617405
715.3 | 0.000818885894
715.35 | 0.000802296709
715.4 | 0.000785706191
715.45 | 0.001130811893
715.5 | 0.000842933214
715.55 | 0.001007190806
715.6 | 0.000719346785
715.65 | 0.000521978806
715.7 | 0.00059577102
715.75 | 0.000850399347
715.8 | 0.000924238216
715.85 | 0.000455615401
715.9 | 0.000348652815
715.95 | 0.000332060964
716 | 4.44251576e-05
716.05 | 0.000298878595
716.1 | 0.0001015783324
716.15 | 0.00044644836
716.2 | 0.000158742971
716.25 | 0.000232509858
716.3 | 3.52091955e-05
716.35 | 0.000199324823
716.4 | 0.000363486439
716.45 | 0.000256510523
716.5 | 5.91857332e-05
716.55 | 0.000223324155
716.6 | 0.000206729638
716.65 | 0.000190136454
716.7 | 0.000263926002
716.75 | 0.000699421101
716.8 | 0.000501955813
716.85 | 0.000394943906
716.9 | 0.000197549267
716.95 | 0.00018095475
717 | 0.000435577745
717.05 | 0.000690306047
717.1 | 0.000764175575
717.15 | 0.00065711568
717.2 | 0.000550067782
717.25 | 0.000262183771
717.3 | 0.000155182528
717.35 | 0.000409840181
717.4 | 0.000393242998
717.45 | 0.00055754058
717.5 | 0.00054094473
717.55 | 0.000162607338
717.6 | 5.56042288e-05
717.65 | -0.000412850095
717.7 | -0.000519783355
717.75 | -0.000987890299
717.8 | -0.001094754243
717.85 | -0.00155961
717.9 | -0.00175956
717.95 | -0.00195951
718 | -0.00233275
718.05 | -0.0022661
718.1 | -0.00218612
718.15 | -0.00202616
718.2 | -0.00185287
718.25 | -0.00169291
718.3 | -0.001170469976
718.35 | -0.000825884144
718.4 | -0.000571474429
718.45 | -0.000588072945
718.5 | -0.000243164527
718.55 | 0.0001019306443
718.6 | -9.55398424e-05
718.65 | -0.000292964074
718.7 | -0.000399958652
718.75 | -5.49110688e-05
718.8 | -0.000161940838
718.85 | 2.32865769e-06
718.9 | 6.4563855e-06
718.95 | 0.0001044186888
719 | 0.0001119281443
719.05 | 0.00030037822
719.1 | 0.000398375048
719.15 | 0.000405883837
719.2 | 0.000503891329
719.25 | 0.000511400118
719.3 | 6.65290969e-05
719.35 | 7.4037486e-05
719.4 | 8.15457418e-05
719.45 | -9.18167734e-05
719.5 | 6.51585063e-06
719.55 | 0.00020124301
719.6 | 0.0001246224366
719.65 | -0.0001328333167
719.7 | 6.18462679e-05
719.75 | 7.56785423e-05
719.8 | 0.000179951001
719.85 | 0.000646163752
719.9 | 0.000388532176
719.95 | 0.0001310057737
720 | -0.000126416388
720.05 | 6.82390693e-05
720.1 | -9.8753972e-05
720.15 | -8.49230306e-05
720.2 | -0.000161486285
720.25 | -0.00014765641
720.3 | 4.69750533e-05
720.35 | 0.000151223518
720.4 | 0.000165053393
720.45 | 0.000631146174
720.5 | 0.000735464088
720.55 | 0.001111360757
720.6 | 0.000853622541
720.65 | 0.001048485813
720.7 | 0.001152849049
720.75 | 0.001076142897
720.8 | 0.000999450075
720.85 | 0.000922767917
720.9 | 0.000936596459
720.95 | 0.000769438259
721 | 0.000692790759
721.05 | 0.000887582049
721.1 | 0.001082419994
721.15 | 0.0011867699
721.2 | 0.000929065009
721.25 | 0.001033392254
721.3 | 0.00122825286
721.35 | 0.000970546636
721.4 | 0.000803411097
721.45 | 0.00063632088
721.5 | 0.000740600137
721.55 | 0.000754426013
721.6 | 0.000677799841
721.65 | 0.000149154702
721.7 | -1.77510278e-05
721.75 | 8.64346526e-05
721.8 | -8.04476164e-05
721.85 | -6.6622007e-05
721.9 | 0.000218282749
721.95 | 0.000322491357
722 | 0.000155562433
722.05 | -1.132128897e-05
722.1 | -0.000358772951
722.15 | -0.000525517921
722.2 | -0.000511693378
722.25 | -0.000497868835
722.3 | -0.000574312386
722.35 | -0.00065074394
722.4 | -0.000817396933
722.45 | -0.00080357239
722.5 | -0.000970180061
722.55 | -0.000595449767
722.6 | -0.000401103699
722.65 | -2.60957411e-05
722.7 | 0.000258736633
722.75 | 0.000362919914
722.8 | 0.000557496591
722.85 | 0.000480935736
722.9 | 0.000404386878
722.95 | 0.000508580823
723 | 0.000432030632
723.05 | 0.000717002038
723.1 | 0.000550046454
723.15 | 0.000292788118
723.2 | 0.000216272585
723.25 | 0.000320430539
723.3 | 0.000153589593
723.35 | 0.00034807296
723.4 | 0.000452241578
723.45 | 0.000466062122
723.5 | 0.000570242737
723.55 | 0.000674434016
723.6 | 0.000778637292
723.65 | 0.000430994891
723.7 | 0.000715894315
723.75 | 0.000639342791
723.8 | 0.000653162002
723.85 | 0.000938130742
723.9 | 0.001223203456
723.95 | 0.00141298
724 | 0.00134633
724.05 | 0.00135966
724.1 | 0.00154628
724.15 | 0.001292296845
724.2 | 0.00175956
724.25 | 0.00167958
724.3 | 0.00178622
724.35 | 0.00153295
724.4 | 0.00135966
724.45 | 0.0014663
724.5 | 0.00138632
724.55 | 0.00149296
724.6 | 0.001235808304
724.65 | 0.000978440662
724.7 | 0.000901886472
724.75 | 0.000554333382
724.8 | 0.000568149927
724.85 | 0.000401350304
724.9 | 0.000505468268
724.95 | 0.000699922309
725 | 0.000352507851
725.05 | 0.000727554066
725.1 | 0.000831706688
725.15 | 0.001297379574
725.2 | 0.000949685186
725.25 | 0.000963500398
725.3 | 0.000886966203
725.35 | 0.000900781415
725.4 | 0.000914596627
725.45 | 0.000838074429
725.5 | 0.00058094806
725.55 | 0.000323925665
725.6 | 0.000157239347
725.65 | -9.39975614e-06
725.7 | -0.000266180105
725.75 | 0.0001180114231
725.8 | 7.46388023e-05
725.85 | 0.000392184596
725.9 | -1.207194126e-05
725.95 | -0.000145584928
726 | -0.000188900763
726.05 | -0.000412472856
726.1 | -0.000365625904
726.15 | -0.000859307786
726.2 | -0.00108256929
726.25 | -0.00139965
726.3 | -0.00143964
726.35 | -0.00138632
726.4 | -0.00187953
726.45 | -0.00165292
726.5 | -0.00161293
726.55 | -0.00155961
726.6 | -0.00142631
726.65 | -0.001200858377
726.7 | -0.000434044795
726.75 | -0.000297151027
726.8 | -0.000160246595
726.85 | -0.000293507938
726.9 | -0.00051673745
726.95 | -0.000559894658
727 | -0.000782986871
727.05 | -0.000556195583
727.1 | -0.000869197313
727.15 | -0.000822353027
727.2 | -0.000865442252
727.25 | -0.00135966
727.3 | -0.001311110807
727.35 | -0.001264266521
727.4 | -0.00139965
727.45 | -0.00134633
727.5 | -0.000764211566
727.55 | -0.000357659896
727.6 | -0.00067052566
727.65 | -0.000443851676
727.7 | -0.000307076545
727.75 | -0.000529998134
727.8 | -0.000393245664
727.85 | -0.000526212414
727.9 | -0.000659132509
727.95 | -0.000612290889
728 | -0.000745165662
728.05 | -0.000877995113
728.1 | -0.001100572788
728.15 | -0.000963936289
728.2 | -0.001096675096
728.25 | -0.000960049261
728.3 | -0.000823414095
728.35 | -0.001315172458
728.4 | -0.0008195284
728.45 | -0.000413437948
728.5 | -0.000456427198
728.55 | -0.000409586911
728.6 | -0.000362746624
728.65 | -0.000495532086
728.7 | -0.000358886256
728.75 | 0.000137159035
728.8 | -0.000175389475
728.85 | -3.87203175e-05
728.9 | 9.79597706e-05
728.95 | -0.000214497029
729 | -0.000257452954
729.05 | -0.0001208197875
729.1 | 1.5825376e-05
729.15 | -2.71430792e-05
729.2 | 0.0001095016844
729.25 | -2.32623163e-05
729.3 | -0.000425229666
729.35 | 7.0413059e-05
729.4 | 0.000296852435
729.45 | 0.000433507596
729.5 | -5.83919317e-05
729.55 | 5.3722566e-05
729.6 | 5.77955475e-05
729.65 | -2.78926251e-05
729.7 | 6.59409773e-05
729.75 | 7.00135589e-05
729.8 | 0.000163857692
729.85 | 0.000347509101
729.9 | 0.000172002322
729.95 | -0.000362388047
730 | -0.000537712205
730.05 | -0.000174802955
730.1 | -0.000529568908
730.15 | -0.000435805688
730.2 | -0.000252315572
730.25 | -0.00024824459
730.3 | -0.000244173608
730.35 | -0.00015037573
730.4 | -0.000325747876
730.45 | -0.000231961995
730.5 | -0.000317605912
730.55 | -0.000403240498
730.6 | -0.000309466614
730.65 | -3.62166769e-05
730.7 | -0.000211611084
730.75 | -0.000207542768
730.8 | -0.000382892253
730.85 | -0.000289118369
730.9 | -0.000195333821
730.95 | -0.000191265505
731 | -0.000187197189
731.05 | 0.000445198006
731.1 | 0.000628892071
731.15 | 0.000632960387
731.2 | 0.000637028703
731.25 | 0.000730926556
731.3 | 0.000375744707
731.35 | 0.000290028808
731.4 | 0.0001145628188
731.45 | -6.08573152e-05
731.5 | -5.67899323e-05
731.55 | -0.000232164611
731.6 | -0.000497174342
731.65 | -0.000762081432
731.7 | -0.000668368866
731.75 | -0.000574644303
731.8 | -0.00057057732
731.85 | -0.000476842093
731.9 | -0.0001139832304
731.95 | 0.00015869365
732 | 0.000161723559
732.05 | 0.000164753468
732.1 | 0.000347315816
732.15 | 0.000260573507
732.2 | 0.000622760271
732.25 | 0.00080543859
732.3 | 0.000988160898
732.35 | 0.001081053669
732.4 | 0.001263845293
732.45 | 0.001266873869
732.5 | 0.000820582803
732.55 | 0.001183044165
732.6 | 0.001275959597
732.65 | 0.00100936093
732.7 | 0.00119212856
732.75 | 0.00137299
732.8 | 0.0014663
732.85 | 0.001291098478
732.9 | 0.001294125721
732.95 | 0.00138632
733 | 0.00147963
733.05 | 0.00183954
733.1 | 0.00175956
733.15 | 0.00185287
733.2 | 0.00221278
733.25 | 0.00230609
733.3 | 0.00230609
733.35 | 0.0023994
733.4 | 0.0023994
733.45 | 0.00241273
733.5 | 0.00222611
733.55 | 0.00223944
733.6 | 0.00231942
733.65 | 0.00233275
733.7 | 0.00233275
733.75 | 0.00215946
733.8 | 0.00206615
733.85 | 0.00215946
733.9 | 0.00189286
733.95 | 0.00153295
734 | 0.00162626
734.05 | 0.00181288
734.1 | 0.00163959
734.15 | 0.00181288
734.2 | 0.0019995
734.25 | 0.00227943
734.3 | 0.00254603
734.35 | 0.00237274
734.4 | 0.00219945
734.45 | 0.00237274
734.5 | 0.00318587
734.55 | 0.00327918
734.6 | 0.0034658
734.65 | 0.00374573
734.7 | 0.00374573
734.75 | 0.00347913
734.8 | 0.00338582
734.85 | 0.00321253
734.9 | 0.00330584
734.95 | 0.00339915
735 | 0.00366575
735.05 | 0.00313255
735.1 | 0.00286595
735.15 | 0.00242606
735.2 | 0.00233275
735.25 | 0.00242606
735.3 | 0.00269266
735.35 | 0.00287928
735.4 | 0.00287928
735.45 | 0.00315921
735.5 | 0.00334583
735.55 | 0.00351912
735.6 | 0.00370574
735.65 | 0.00398567
735.7 | 0.00407898
735.75 | 0.00425227
735.8 | 0.00417229
735.85 | 0.003999
735.9 | 0.003999
735.95 | 0.00418562
736 | 0.00382571
736.05 | 0.00355911
736.1 | 0.00329251
736.15 | 0.00338582
736.2 | 0.00374573
736.25 | 0.00419895
736.3 | 0.00410564
736.35 | 0.00411897
736.4 | 0.00429226
736.45 | 0.00430559
736.5 | 0.00421228
736.55 | 0.00430559
736.6 | 0.0043989
736.65 | 0.0043989
736.7 | 0.0041323
736.75 | 0.0041323
736.8 | 0.00431892
736.85 | 0.00423894
736.9 | 0.00423894
736.95 | 0.00423894
737 | 0.00433225
737.05 | 0.00451887
737.1 | 0.00478547
737.15 | 0.00497209
737.2 | 0.00497209
737.25 | 0.00543864
737.3 | 0.00525202
737.35 | 0.00471882
737.4 | 0.00481213
737.45 | 0.00507873
737.5 | 0.00535866
737.55 | 0.00545197
737.6 | 0.0057319
737.65 | 0.00582521
737.7 | 0.0057319
737.75 | 0.00601183
737.8 | 0.00601183
737.85 | 0.00665167
737.9 | 0.00701158
737.95 | 0.0074648
738 | 0.0074648
738.05 | 0.00747813
738.1 | 0.00757144
738.15 | 0.00766475
738.2 | 0.00757144
738.25 | 0.00821128
738.3 | 0.0086645
738.35 | 0.00903774
738.4 | 0.00922436
738.45 | 0.00931767
738.5 | 0.00949096
738.55 | 0.00967758
738.6 | 0.01022411
738.65 | 0.01014413
738.7 | 0.01069066
738.75 | 0.0110639
738.8 | 0.0113305
738.85 | 0.01142381
738.9 | 0.01189036
738.95 | 0.01198367
739 | 0.01235691
739.05 | 0.01271682
739.1 | 0.01309006
739.15 | 0.01327668
739.2 | 0.01410314
739.25 | 0.01419645
739.3 | 0.01474298
739.35 | 0.01530284
739.4 | 0.01575606
739.45 | 0.01567608
739.5 | 0.01631592
739.55 | 0.01723569
739.6 | 0.01824877
739.65 | 0.01935516
739.7 | 0.02019495
739.75 | 0.02148796
739.8 | 0.02315421
739.85 | 0.02455386
739.9 | 0.02558027
739.95 | 0.02725985
740 | 0.02921936
740.05 | 0.03091227
740.1 | 0.03297842
740.15 | 0.03495126
740.2 | 0.03693743
740.25 | 0.0395901
740.3 | 0.04206948
740.35 | 0.04502874
740.4 | 0.04790802
740.45 | 0.05146713
740.5 | 0.0550529
740.55 | 0.05894526
740.6 | 0.06314421
740.65 | 0.0671832
740.7 | 0.07163542
740.75 | 0.07642089
740.8 | 0.08124635
740.85 | 0.08599183
740.9 | 0.09067066
740.95 | 0.09620261
741 | 0.10166791
741.05 | 0.10707989
741.1 | 0.11222527
741.15 | 0.11739731
741.2 | 0.12282262
741.25 | 0.12764808
741.3 | 0.13292676
741.35 | 0.1378322
741.4 | 0.14176455
741.45 | 0.14584353
741.5 | 0.14893609
741.55 | 0.15137548
741.6 | 0.15338831
741.65 | 0.15494792
741.7 | 0.15562775
741.75 | 0.15562775
741.8 | 0.15506789
741.85 | 0.15373489
741.9 | 0.1512955
741.95 | 0.14840289
742 | 0.14499041
742.05 | 0.1410314
742.1 | 0.13635257
742.15 | 0.13124718
742.2 | 0.12619511
742.25 | 0.12075647
742.3 | 0.11461134
742.35 | 0.1081063
742.4 | 0.10154794
742.45 | 0.09526951
742.5 | 0.08903107
742.55 | 0.08265933
742.6 | 0.07623427
742.65 | 0.07056902
742.7 | 0.06533033
742.75 | 0.06005165
742.8 | 0.05459968
742.85 | 0.05006748
742.9 | 0.04632175
742.95 | 0.04241606
743 | 0.03909689
743.05 | 0.03635091
743.1 | 0.0337249
743.15 | 0.03147213
743.2 | 0.02960593
743.25 | 0.02755311
743.3 | 0.02596684
743.35 | 0.02550029
743.4 | 0.02486045
743.45 | 0.02448721
743.5 | 0.02431392
743.55 | 0.02403399
743.6 | 0.02394068
743.65 | 0.0241273
743.7 | 0.02478047
743.75 | 0.02524702
743.8 | 0.02618012
743.85 | 0.02683329
743.9 | 0.02749979
743.95 | 0.02833958
744 | 0.02927268
744.05 | 0.03029909
744.1 | 0.03143214
744.15 | 0.03256519
744.2 | 0.03379155
744.25 | 0.03511122
744.3 | 0.03624427
744.35 | 0.0371907
744.4 | 0.03832375
744.45 | 0.03937682
744.5 | 0.04041656
744.55 | 0.04108306
744.6 | 0.04194951
744.65 | 0.0425227
744.7 | 0.04280263
744.75 | 0.04281596
744.8 | 0.04281596
744.85 | 0.04329584
744.9 | 0.04338915
744.95 | 0.04310922
745 | 0.04234941
745.05 | 0.04140298
745.1 | 0.04054986
745.15 | 0.0393235
745.2 | 0.03828376
745.25 | 0.03733733
745.3 | 0.03657752
745.35 | 0.0354578
745.4 | 0.03432475
745.45 | 0.03273848
745.5 | 0.03141881
745.55 | 0.03011247
745.6 | 0.02908606
745.65 | 0.02815296
745.7 | 0.02751312
745.75 | 0.02667333
745.8 | 0.02555361
745.85 | 0.02435391
745.9 | 0.02324752
745.95 | 0.02167458
746 | 0.02075481
746.05 | 0.01964842
746.1 | 0.01891527
746.15 | 0.01782221
746.2 | 0.01690244
746.25 | 0.01580938
746.3 | 0.01443639
746.35 | 0.01360993
746.4 | 0.01298342
746.45 | 0.01206365
746.5 | 0.01170374
746.55 | 0.01125052
746.6 | 0.01089061
746.65 | 0.01034408
746.7 | 0.01007748
746.75 | 0.00981088
746.8 | 0.00926435
746.85 | 0.00918437
746.9 | 0.00890444
746.95 | 0.00818462
747 | 0.00818462
747.05 | 0.00782471
747.1 | 0.00755811
747.15 | 0.00774473
747.2 | 0.00757144
747.25 | 0.00730484
747.3 | 0.00649171
747.35 | 0.00630509
747.4 | 0.00622511
747.45 | 0.0061318
747.5 | 0.00631842
747.55 | 0.00595851
747.6 | 0.00569191
747.65 | 0.00542531
747.7 | 0.0047988
747.75 | 0.0047988
747.8 | 0.00462551
747.85 | 0.00471882
747.9 | 0.0045322
747.95 | 0.00409231
748 | 0.00382571
748.05 | 0.00391902
748.1 | 0.00401233
748.15 | 0.00382571
748.2 | 0.00391902
748.25 | 0.00357244
748.3 | 0.00338582
748.35 | 0.00302591
748.4 | 0.00330584
748.45 | 0.00339915
748.5 | 0.00358577
748.55 | 0.00358577
748.6 | 0.00295926
748.65 | 0.00278597
748.7 | 0.00314588
748.75 | 0.00278597
748.8 | 0.00297259
748.85 | 0.00297259
748.9 | 0.0027993
748.95 | 0.00234608
749 | 0.00217279
749.05 | 0.0019995
749.1 | 0.0019995
749.15 | 0.00235941
749.2 | 0.00263934
749.25 | 0.00218612
749.3 | 0.00237274
749.35 | 0.00210614
749.4 | 0.00201283
749.45 | 0.00210614
749.5 | 0.00219945
749.55 | 0.00219945
749.6 | 0.00211947
749.65 | 0.00175956
749.7 | 0.001315155129
749.75 | 0.001048887046
749.8 | 0.001051867634
749.85 | 0.001054848222
749.9 | 0.000968100581
749.95 | 0.000881364937
750 | 0.001243274437
750.05 | 0.000977039679
750.1 | 0.000980018934
750.15 | 0.000982998189
750.2 | 0.00080655831
750.25 | 0.001168421155
750.3 | 0.000991934621
750.35 | 0.001084640772
750.4 | 0.000908176899
750.45 | 0.001090597949
750.5 | 0.001003848975
750.55 | 0.000648035284
750.6 | 0.000830387018
750.65 | 0.000564321551
750.7 | 0.000477641893
750.75 | 0.000570277395
750.8 | 0.000214690314
750.85 | 0.000217668236
750.9 | -0.000137736224
750.95 | -0.000134759635
751 | -0.000221348649
751.05 | -0.0001288052573
751.1 | -0.000215395471
751.15 | -0.000570571988
751.2 | -0.000478075118
751.25 | 0.000151870023
751.3 | 0.00024445887
751.35 | 0.0004266933
751.4 | 0.000340033637
751.45 | 0.000432645145
751.5 | 0.000435620401
751.55 | 0.000528242573
751.6 | 0.000620876742
751.65 | 0.000713521575
751.7 | 0.000985573545
751.75 | 0.00062980251
751.8 | 0.000274212763
751.85 | 0.000187575761
751.9 | 0.000190549684
751.95 | 0.000193523607
752 | 0.000286111121
752.05 | 0.0001098717252
752.1 | 0.000292058967
752.15 | 2.62301075e-05
752.2 | 2.92038972e-05
752.25 | -0.000236523521
752.3 | -0.000233549598
752.35 | 3.81245998e-05
752.4 | -4.84804102e-05
752.45 | -0.000314173437
752.5 | -0.000400733125
752.55 | -0.000666290719
752.6 | -0.000752805085
752.65 | -0.001286516957
752.7 | -0.001104694424
752.75 | -0.001191152804
752.8 | -0.000830391017
752.85 | -0.000469446609
752.9 | -0.000913911465
752.95 | -0.000910938875
753 | -0.000639540075
753.05 | -0.000636568818
753.1 | -0.000365067377
753.15 | -0.00036209612
753.2 | -9.25592544e-07
753.25 | 2.04547517e-06
753.3 | 5.01641225e-06
753.35 | -0.0001114790566
753.4 | -0.000140246263
753.45 | 0.000189321991
753.5 | 0.000160554518
753.55 | -0.000226548682
753.6 | -0.000344872427
753.65 | -0.000284084961
753.7 | -0.000402408706
753.75 | -0.000431176179
753.8 | -0.000728543152
753.85 | -0.000399157519
753.9 | -0.000607025539
753.95 | -0.000725327956
754 | -0.000933127993
754.05 | -0.000782865568
754.1 | -0.000811634374
754.15 | -0.000929924794
754.2 | -0.000690096766
754.25 | -0.000539743697
754.3 | -0.000658079439
754.35 | -0.000149277338
754.4 | -0.000267671732
754.45 | -0.0001171822971
754.5 | -0.000145952836
754.55 | 4.5820542e-06
754.6 | -2.41883514e-05
754.65 | 0.000485229329
754.7 | 0.000725707861
754.75 | 0.000696936389
754.8 | 0.00138632
754.85 | 0.00171957
754.9 | 0.00169291
754.95 | 0.00202616
755 | 0.00217279
755.05 | 0.00277264
755.1 | 0.00310589
755.15 | 0.00334583
755.2 | 0.00349246
755.25 | 0.00401233
755.3 | 0.00434558
755.35 | 0.00422561
755.4 | 0.00463884
755.45 | 0.00489211
755.5 | 0.00485212
755.55 | 0.00518537
755.6 | 0.00515871
755.65 | 0.00549196
755.7 | 0.00582521
755.75 | 0.00634508
755.8 | 0.00667833
755.85 | 0.00701158
755.9 | 0.00725152
755.95 | 0.00758477
756 | 0.00819795
756.05 | 0.00870449
756.1 | 0.00950429
756.15 | 0.01047738
756.2 | 0.01107723
756.25 | 0.01114388
756.3 | 0.01121053
756.35 | 0.01135716
756.4 | 0.01161043
756.45 | 0.01175706
756.5 | 0.01201033
756.55 | 0.01215696
756.6 | 0.01231692
756.65 | 0.01182371
756.7 | 0.01115721
756.75 | 0.01103724
756.8 | 0.01129051
756.85 | 0.01125052
756.9 | 0.01131717
756.95 | 0.0111972
757 | 0.01098392
757.05 | 0.01077064
757.1 | 0.01019745
757.15 | 0.00953095
757.2 | 0.00923769
757.25 | 0.00911772
757.3 | 0.00862451
757.35 | 0.00823794
757.4 | 0.00793135
757.45 | 0.00717154
757.5 | 0.00659835
757.55 | 0.00602516
757.6 | 0.00554528
757.65 | 0.00542531
757.7 | 0.00522536
757.75 | 0.00527868
757.8 | 0.00470549
757.85 | 0.00405232
757.9 | 0.00357244
757.95 | 0.00353245
758 | 0.0033325
758.05 | 0.00321253
758.1 | 0.00282596
758.15 | 0.00261268
758.2 | 0.0021328
758.25 | 0.00210614
758.3 | 0.00162626
758.35 | 0.00167958
758.4 | 0.00191952
758.45 | 0.00189286
758.5 | 0.00150629
758.55 | 0.00138632
758.6 | 0.00135966
758.65 | 0.00169291
758.7 | 0.001302045074
758.75 | 0.001183136142
758.8 | 0.001154355339
758.85 | 0.000945351603
758.9 | 0.000736393189
758.95 | 0.000437433281
759 | 0.000408652478
759.05 | 0.000379870342
759.1 | 0.000351088206
759.15 | 0.000142245763
759.2 | -0.000251267834
759.25 | -0.000107567768
759.3 | -5.38346713e-05
759.35 | -9.01034685e-05
759.4 | -0.000306364723
759.45 | -7.26282384e-05
759.5 | 7.11638046e-05
759.55 | 0.0001249423566
759.6 | -0.000451441778
759.65 | -0.000577690208
759.7 | -0.000793882813
759.75 | -0.000740197571
759.8 | -0.000596521499
759.85 | -0.000632791096
759.9 | -0.000849007695
759.95 | -0.000165217352
760 | -0.00038157125
760.05 | -0.000597879826
760.1 | -0.000544137265
760.15 | -0.0001301693162
760.2 | -0.000166439713
760.25 | 6.75704365e-05
760.3 | 0.000121416305
760.35 | 0.000175273504
760.4 | 0.0002291427
760.45 | 0.000373185347
760.5 | 6.64587145e-05
760.55 | 0.000210478034
760.6 | 0.000174207104
760.65 | 0.000228097628
760.7 | 0.000733047359
760.75 | 0.001057819479
760.8 | 0.001111837971
760.85 | 0.00161293
760.9 | 0.00158627
760.95 | 0.00163959
761 | 0.0018662
761.05 | 0.00219945
761.1 | 0.00215946
761.15 | 0.00211947
761.2 | 0.00254603
761.25 | 0.00222611
761.3 | 0.00255936
761.35 | 0.00287928
761.4 | 0.0029326
761.45 | 0.00326585
761.5 | 0.00341248
761.55 | 0.00337249
761.6 | 0.00369241
761.65 | 0.00411897
761.7 | 0.00498542
761.75 | 0.00513205
761.8 | 0.0054653
761.85 | 0.00578522
761.9 | 0.00611847
761.95 | 0.0062651
762 | 0.00667833
762.05 | 0.00701158
762.1 | 0.0070649
762.15 | 0.00711822
762.2 | 0.00745147
762.25 | 0.00769141
762.3 | 0.00783804
762.35 | 0.0085312
762.4 | 0.00894443
762.45 | 0.0094643
762.5 | 0.01006415
762.55 | 0.01030409
762.6 | 0.01054403
762.65 | 0.01097059
762.7 | 0.01102391
762.75 | 0.01117054
762.8 | 0.01113055
762.85 | 0.01118387
762.9 | 0.01078397
762.95 | 0.01102391
763 | 0.01107723
763.05 | 0.01067733
763.1 | 0.01082396
763.15 | 0.01115721
763.2 | 0.01139715
763.25 | 0.01171707
763.3 | 0.01187703
763.35 | 0.01247688
763.4 | 0.01271682
763.45 | 0.01295676
763.5 | 0.01265017
763.55 | 0.01233025
763.6 | 0.01247688
763.65 | 0.01235691
763.7 | 0.01250354
763.75 | 0.01246355
763.8 | 0.01242356
763.85 | 0.01221028
763.9 | 0.01125052
763.95 | 0.01094393
764 | 0.01081063
764.05 | 0.01041073
764.1 | 0.01018412
764.15 | 0.00997084
764.2 | 0.00993085
764.25 | 0.00962426
764.3 | 0.00921103
764.35 | 0.00899775
764.4 | 0.00905107
764.45 | 0.0089311
764.5 | 0.0087978
764.55 | 0.00857119
764.6 | 0.00881113
764.65 | 0.00895776
764.7 | 0.00855786
764.75 | 0.00825127
764.8 | 0.00766475
764.85 | 0.00762476
764.9 | 0.00713155
764.95 | 0.00682496
765 | 0.00633175
765.05 | 0.00602516
765.1 | 0.00553195
765.15 | 0.00513205
765.2 | 0.00463884
765.25 | 0.00478547
765.3 | 0.00455886
765.35 | 0.00434558
765.4 | 0.00375906
765.45 | 0.00371907
765.5 | 0.00314588
765.55 | 0.00310589
765.6 | 0.00297259
765.65 | 0.00321253
765.7 | 0.00290594
765.75 | 0.00269266
765.8 | 0.00219945
765.85 | 0.00206615
765.9 | 0.00211947
765.95 | 0.00217279
766 | 0.00214613
766.05 | 0.00191952
766.1 | 0.00189286
766.15 | 0.00194618
766.2 | 0.00154628
766.25 | 0.00141298
766.3 | 0.00137299
766.35 | 0.001159919281
766.4 | 0.001214458976
766.45 | 0.000724160248
766.5 | 0.000415605406
766.55 | -0.000346212092
766.6 | -0.000473137686
766.65 | -0.000600052616
766.7 | -0.000545711538
766.75 | -0.000581999797
766.8 | -0.000890133411
766.85 | -0.000926420337
766.9 | -0.001053300609
766.95 | -0.001270736903
767 | -0.000672797092
767.05 | -0.000527772024
767.1 | -0.0001105735497
767.15 | 0.0001227311762
767.2 | 0.000289971489
767.25 | -0.000269337982
767.3 | -0.000374529011
767.35 | -2.52503525e-05
767.4 | -0.000402989894
767.45 | -0.000598914234
767.5 | -0.000794825244
767.55 | -0.000899782998
767.6 | -0.000640709116
767.65 | -0.000563368456
767.7 | -0.000759127504
767.75 | -0.001137033004
767.8 | -0.001332793385
767.85 | -0.00134633
767.9 | -0.00190619
767.95 | -0.00191952
768 | -0.00147963
768.05 | -0.001216918361
768.1 | -0.00169291
768.15 | -0.00206615
768.2 | -0.00234608
768.25 | -0.0019995
768.3 | -0.00201283
768.35 | -0.00165292
768.4 | -0.00185287
768.45 | -0.00158627
768.5 | -0.0015996
768.55 | -0.00151962
768.6 | -0.00162626
768.65 | -0.001273469553
768.7 | -0.001285093313
768.75 | -0.0012966091
768.8 | -0.00185287
768.85 | -0.0015996
768.9 | -0.00151962
768.95 | -0.00134633
769 | -0.00162626
769.05 | -0.00145297
769.1 | -0.00137299
769.15 | -0.001292774059
769.2 | -0.00158627
769.25 | -0.001037139317
769.3 | -0.00067828372
769.35 | -0.000318836271
769.4 | -0.000143677405
769.45 | -0.000430513678
769.5 | -0.000162555351
769.55 | 0.000307823025
769.6 | 7.3011076e-05
769.65 | -0.000161690234
769.7 | -0.000210791289
769.75 | 0.0001117883126
769.8 | -2.93794533e-05
769.85 | 0.000107871692
769.9 | 0.000233157696
769.95 | -1.36172615e-05
770 | 0.000298068131
770.05 | 0.000237544599
770.1 | -9.23057178e-06
770.15 | 0.000209839527
770.2 | -3.69362303e-05
770.25 | 0.000149851861
770.3 | 0.000133551937
770.35 | -0.000255943998
770.4 | -0.000365412624
770.45 | -0.000848263881
770.5 | -0.000490577325
770.55 | -0.000506184089
770.6 | -0.000334475027
770.65 | -0.000162318077
770.7 | -0.00017712904
770.75 | 0.00027714403
770.8 | 7.52886398e-05
770.85 | -3.26517017e-05
770.9 | 0.000517186671
770.95 | 0.000409734874
771 | 0.000772910724
771.05 | 0.00066587349
771.1 | 0.000653164668
771.15 | 0.000452137604
771.2 | 0.000345440285
771.25 | 0.000333186016
771.3 | 0.000509933818
771.35 | 0.000309285326
771.4 | 0.000581158674
771.45 | 9.7141042e-05
771.5 | -8.75986282e-06
771.55 | 0.000169279003
771.6 | -4.30813603e-05
771.65 | -0.0001324498126
771.7 | -3.20789116e-05
771.75 | 0.000163615086
771.8 | 0.000170041479
771.85 | -0.0001081490893
771.9 | 0.000183854025
771.95 | -0.000410662642
772 | -9.84331189e-05
772.05 | -0.000166349069
772.1 | -0.000329358973
772.15 | -0.0001116466147
772.2 | -0.000179357816
772.25 | 0.000134106465
772.3 | -2.87244171e-05
772.35 | -8.51878977e-07
772.4 | 0.000217956164
772.45 | 5.52416528e-05
772.5 | 0.000752101261
772.55 | 0.00078071144
772.6 | 0.001192112564
772.65 | 0.0015996
772.7 | 0.00191952
772.75 | 0.00233275
772.8 | 0.00207948
772.85 | 0.00219945
772.9 | 0.00222611
772.95 | 0.00206615
773 | 0.00219945
773.05 | 0.00183954
773.1 | 0.0018662
773.15 | 0.00170624
773.2 | 0.00154628
773.25 | 0.001001265621
773.3 | 0.000743119507
773.35 | 0.00086958255
773.4 | 0.000707621717
773.45 | 0.000738110093
773.5 | 0.000768715773
773.55 | 0.000414305731
773.6 | 5.99086191e-05
773.65 | 5.35470099e-05
773.7 | 0.000138561351
773.75 | 0.0001273114975
773.8 | 0.00030862949
773.85 | 0.000393682888
773.9 | 0.000478748283
773.95 | 0.000563828341
774 | 0.000648920396
774.05 | 0.000444998056
774.1 | 0.000337430288
774.15 | 0.000711524741
774.2 | 0.0001223348753
774.25 | 0.000399994643
774.3 | 0.000196122957
774.35 | 0.000184872437
774.4 | -0.0001152110567
774.45 | -0.0001264625098
774.5 | -4.14500349e-05
774.55 | -0.000148965416
774.6 | -6.39536076e-05
774.65 | 0.000213665237
774.7 | -8.64575802e-05
774.75 | 0.000287477446
774.8 | -0.000205226014
774.85 | 7.23531072e-05
774.9 | 0.000157404639
774.95 | 4.98480682e-05
775 | 3.85952821e-05
775.05 | -0.000358209092
775.1 | -0.000562443354
775.15 | -0.000958981528
775.2 | -0.001066913205
775.25 | -0.00137299
775.3 | -0.001282736569
775.35 | -0.000909900468
775.4 | -0.001210149387
775.45 | -0.001318054404
775.5 | -0.001041390254
775.55 | -0.000956992692
775.6 | -0.000391456778
775.65 | -0.000210689981
775.7 | 0.000355476442
775.75 | 0.000151003573
775.8 | 0.000331928997
775.85 | 0.000320154608
775.9 | 0.000212025647
775.95 | 0.000392976398
776 | 0.000573980469
776.05 | 0.00056220608
776.1 | 0.000164928091
776.15 | -0.000328429872
776.2 | -0.000147611088
776.25 | -0.000159385477
776.3 | -0.000171159866
776.35 | 9.71113161e-06
776.4 | 2.47634076e-05
776.45 | -2.66065467e-05
776.5 | 0.000114669992
776.55 | -0.0001291887614
776.6 | 0.0001083514387
776.65 | 0.00063481459
776.7 | 0.000776091262
776.75 | 0.000435914994
776.8 | 0.000384702467
776.85 | 0.000429753868
776.9 | 0.000474817266
776.95 | 0.000519895327
777 | 0.000853579885
777.05 | 0.000706260724
777.1 | 0.001136130563
777.15 | 0.000988810069
777.2 | 0.001033913457
777.25 | 0.001271359414
777.3 | 0.001124157557
777.35 | 0.001265432896
777.4 | 0.001310573608
777.45 | 0.00135966
777.5 | 0.00139965
777.55 | 0.001061835808
777.6 | 0.001203109814
777.65 | 0.001056339849
777.7 | 0.001293615182
777.75 | 0.000955011854
777.8 | 0.001096284527
777.85 | 0.001333
777.9 | 0.001091061833
777.95 | 0.00094468377
778 | 0.001277711159
778.05 | 0.000939695684
778.1 | 0.001272644426
778.15 | 0.001126422324
778.2 | 0.000884550807
778.25 | 0.000738600637
778.3 | 0.00087987331
778.35 | 0.000447053542
778.4 | 0.000205857856
778.45 | 6.04150258e-05
778.5 | -2.89744879e-05
778.55 | -0.000460242244
778.6 | -3.23631072e-05
778.65 | 1.37733558e-05
778.7 | -0.0001308063569
778.75 | -8.45149993e-05
778.8 | -0.000228785456
778.85 | -0.000468084283
778.9 | -0.000231076883
778.95 | -0.000184503196
779 | -0.000137876189
779.05 | -9.11994611e-05
779.1 | 0.000240965077
779.15 | -9.27850646e-05
779.2 | 0.000228545516
779.25 | 0.000260432209
779.3 | 0.000292368223
779.35 | -0.000150601007
779.4 | -0.0001184327844
779.45 | -8.62141744e-05
779.5 | 1.51672739e-05
779.55 | -3.25921166e-05
779.6 | 0.000204290248
779.65 | -0.000412356885
779.7 | 1.40475539e-05
779.75 | -0.000317881843
779.8 | -8.11147829e-05
779.85 | -3.38709968e-05
779.9 | 0.000214474368
779.95 | 0.000275228509
780 | -0.00042153459
780.05 | -0.000360652481
780.1 | -0.0001105029007
780.15 | -4.96211916e-05
780.2 | 0.000295175521
780.25 | 0.000261409298
780.3 | 0.000227695062
780.35 | 4.90301394e-06
780.4 | 6.58729943e-05
780.45 | -6.217112e-05
780.5 | 0.000187850359
780.55 | 0.000910674941
780.6 | 0.000687931974
780.65 | 0.000559887993
780.7 | 0.000148626834
780.75 | 0.000209722223
780.8 | -0.000201008402
780.85 | -0.000422736956
780.9 | -0.000455770029
780.95 | -0.000488751115
781 | 4.38043795e-05
781.05 | 0.000199318158
781.1 | 7.20315876e-05
781.15 | 0.000227544433
781.2 | 0.0001003718341
781.25 | 0.00053857199
781.3 | 0.000317194015
781.35 | 0.000190172445
781.4 | 0.000251531768
781.45 | 0.000501198669
781.5 | 0.000374289071
781.55 | 5.93494256e-05
781.6 | -0.000239172192
781.65 | -0.000566158425
781.7 | -0.00070510368
781.75 | -0.000374299735
781.8 | -0.000795051854
781.85 | -0.000652190245
781.9 | -0.000321424957
781.95 | -0.000178512694
782 | -0.000223532103
782.05 | -0.000268538182
782.1 | -0.0001256391157
782.15 | -0.000170645328
782.2 | 0.000348187598
782.25 | 0.000209141035
782.3 | 7.01447261e-05
782.35 | 0.000307032556
782.4 | 0.000637985797
782.45 | 0.00096905101
782.5 | 0.00167958
782.55 | 0.00219945
782.6 | 0.00318587
782.65 | 0.00370574
782.7 | 0.00470549
782.75 | 0.00513205
782.8 | 0.00583854
782.85 | 0.00665167
782.9 | 0.00765142
782.95 | 0.00807798
783 | 0.00841123
783.05 | 0.0082646
783.1 | 0.00907773
783.15 | 0.00922436
783.2 | 0.00974423
783.25 | 0.00989086
783.3 | 0.00993085
783.35 | 0.01065067
783.4 | 0.0107973
783.45 | 0.01085062
783.5 | 0.01109056
783.55 | 0.01122386
783.6 | 0.01166375
783.65 | 0.0113305
783.7 | 0.01109056
783.75 | 0.01075731
783.8 | 0.01023744
783.85 | 0.00990419
783.9 | 0.00910439
783.95 | 0.00867783
784 | 0.00767808
784.05 | 0.00687828
784.1 | 0.00597184
784.15 | 0.00498542
784.2 | 0.00381238
784.25 | 0.00310589
784.3 | 0.00211947
784.35 | 0.00170624
784.4 | 0.000905364269
784.45 | 0.000298040138
784.5 | -0.000495890663
784.55 | -0.000446949568
784.6 | -0.000772294878
784.65 | -0.000723353783
784.7 | -0.001048500476
784.75 | -0.00118652996
784.8 | -0.00141298
784.85 | -0.001182115064
784.9 | -0.001226629266
784.95 | -0.000710297048
785 | -0.000193654241
785.05 | 0.000138074806
785.1 | -0.000182430381
785.15 | 0.00024573855
785.2 | 0.0004868116
785.25 | 0.00091527779
785.3 | 0.00143964
785.35 | 0.00223944
785.4 | 0.002666
785.45 | 0.00347913
785.5 | 0.00409231
785.55 | 0.00471882
785.6 | 0.00542531
785.65 | 0.00670499
785.7 | 0.00742481
785.75 | 0.00842456
785.8 | 0.00989086
785.85 | 0.01155711
785.9 | 0.01303674
785.95 | 0.01500958
786 | 0.01678247
786.05 | 0.01864867
786.1 | 0.02024827
786.15 | 0.02242106
786.2 | 0.0247938
786.25 | 0.02755311
786.3 | 0.03063234
786.35 | 0.03400483
786.4 | 0.03731067
786.45 | 0.04070982
786.5 | 0.04413563
786.55 | 0.047988
786.6 | 0.0522536
786.65 | 0.0574523
786.7 | 0.06227776
786.75 | 0.06755644
786.8 | 0.0731817
786.85 | 0.07906023
786.9 | 0.08529867
786.95 | 0.09180371
787 | 0.0989086
787.05 | 0.10662667
787.1 | 0.11399816
787.15 | 0.12154294
787.2 | 0.12940764
787.25 | 0.13723235
787.3 | 0.14504373
787.35 | 0.15224193
787.4 | 0.15950678
787.45 | 0.16578521
787.5 | 0.17199699
787.55 | 0.17743563
787.6 | 0.18266099
787.65 | 0.18696658
787.7 | 0.19067232
787.75 | 0.19292509
787.8 | 0.19469798
787.85 | 0.1947513
787.9 | 0.19492459
787.95 | 0.19375155
788 | 0.19184536
788.05 | 0.18860617
788.1 | 0.18478046
788.15 | 0.17999499
788.2 | 0.17430308
788.25 | 0.1678247
788.3 | 0.16141297
788.35 | 0.15389485
788.4 | 0.1470299
788.45 | 0.13897858
788.5 | 0.13080729
788.55 | 0.12283595
788.6 | 0.11506456
788.65 | 0.10661334
788.7 | 0.09870865
788.75 | 0.09151045
788.8 | 0.08460551
788.85 | 0.07776722
788.9 | 0.0717154
788.95 | 0.0657169
789 | 0.0603849
789.05 | 0.0551862
789.1 | 0.05062734
789.15 | 0.04629509
789.2 | 0.04317587
789.25 | 0.03948346
789.3 | 0.03611097
789.35 | 0.03284512
789.4 | 0.03027243
789.45 | 0.02809964
789.5 | 0.02611347
789.55 | 0.02434058
789.6 | 0.02304757
789.65 | 0.02156794
789.7 | 0.02038157
789.75 | 0.01928851
789.8 | 0.01858202
789.85 | 0.0185287
789.9 | 0.01868866
789.95 | 0.0182621
790 | 0.0181288
790.05 | 0.01846205
790.1 | 0.01908856
790.15 | 0.01952845
790.2 | 0.02091477
790.25 | 0.02231442
790.3 | 0.02360743
790.35 | 0.02520703
790.4 | 0.0267933
790.45 | 0.02877947
790.5 | 0.03096559
790.55 | 0.03335166
790.6 | 0.03584437
790.65 | 0.03844372
790.7 | 0.04173623
790.75 | 0.04474881
790.8 | 0.04837457
790.85 | 0.05241356
790.9 | 0.05687911
790.95 | 0.06106473
791 | 0.06578355
791.05 | 0.07095559
791.1 | 0.07667416
791.15 | 0.08253936
791.2 | 0.08887111
791.25 | 0.09548279
791.3 | 0.10257435
791.35 | 0.10941264
791.4 | 0.11698408
791.45 | 0.12363575
791.5 | 0.13158043
791.55 | 0.13881862
791.6 | 0.14635007
791.65 | 0.15328167
791.7 | 0.16027992
791.75 | 0.16665166
791.8 | 0.17295675
791.85 | 0.17919519
791.9 | 0.18500707
791.95 | 0.19049903
792 | 0.19640422
792.05 | 0.20185619
792.1 | 0.20761475
792.15 | 0.21277346
792.2 | 0.21849203
792.25 | 0.22386402
792.3 | 0.2294093
792.35 | 0.23499457
792.4 | 0.23997999
792.45 | 0.24577854
792.5 | 0.25136381
792.55 | 0.2570024
792.6 | 0.26226775
792.65 | 0.26758642
792.7 | 0.27319835
792.75 | 0.278597
792.8 | 0.28360908
792.85 | 0.28852785
792.9 | 0.29291342
792.95 | 0.29745895
793 | 0.30091142
793.05 | 0.3036574
793.1 | 0.30528366
793.15 | 0.30676329
793.2 | 0.30710987
793.25 | 0.30587018
793.3 | 0.30364407
793.35 | 0.30001831
793.4 | 0.2951262
793.45 | 0.28931432
793.5 | 0.28228941
793.55 | 0.27425142
793.6 | 0.26482711
793.65 | 0.25538947
793.7 | 0.24451219
793.75 | 0.23264849
793.8 | 0.22109138
793.85 | 0.20900107
793.9 | 0.19733732
793.95 | 0.18588685
794 | 0.17436973
794.05 | 0.16339914
794.1 | 0.15270848
794.15 | 0.14240439
794.2 | 0.1323669
794.25 | 0.12311588
794.3 | 0.11486461
794.35 | 0.1070399
794.4 | 0.09993501
794.45 | 0.09311005
794.5 | 0.08665833
794.55 | 0.08068649
794.6 | 0.07467466
794.65 | 0.06930267
794.7 | 0.06541031
794.75 | 0.06202449
794.8 | 0.05886528
794.85 | 0.05601266
794.9 | 0.05377322
794.95 | 0.05154711
795 | 0.0501208
795.05 | 0.04948096
795.1 | 0.04873448
795.15 | 0.0487878
795.2 | 0.04953428
795.25 | 0.05018745
795.3 | 0.05113388
795.35 | 0.05286678
795.4 | 0.0549196
795.45 | 0.05755894
795.5 | 0.0609181
795.55 | 0.06490377
795.6 | 0.06890277
795.65 | 0.07406148
795.7 | 0.07986003
795.75 | 0.0857119
795.8 | 0.0922436
795.85 | 0.09946846
795.9 | 0.10774639
795.95 | 0.11653086
796 | 0.12620844
796.05 | 0.13647254
796.1 | 0.14733649
796.15 | 0.15974672
796.2 | 0.17238356
796.25 | 0.18607347
796.3 | 0.20102973
796.35 | 0.21705239
796.4 | 0.23408813
796.45 | 0.2515371
796.5 | 0.27023909
796.55 | 0.28875446
796.6 | 0.30848286
796.65 | 0.32774471
796.7 | 0.34695324
796.75 | 0.36730815
796.8 | 0.38667664
796.85 | 0.4057652
796.9 | 0.42353409
796.95 | 0.44072979
797 | 0.45643253
797.05 | 0.4706823
797.1 | 0.48358574
797.15 | 0.49411644
797.2 | 0.50368738
797.25 | 0.510539
797.3 | 0.51459132
797.35 | 0.51635088
797.4 | 0.51564439
797.45 | 0.51321833
797.5 | 0.50796631
797.55 | 0.50124799
797.6 | 0.49238354
797.65 | 0.48289258
797.7 | 0.47173537
797.75 | 0.4593518
797.8 | 0.44595515
797.85 | 0.43231856
797.9 | 0.41826874
797.95 | 0.40368572
798 | 0.38891608
798.05 | 0.37382652
798.1 | 0.35891025
798.15 | 0.34446053
798.2 | 0.32941096
798.25 | 0.31569439
798.3 | 0.30209779
798.35 | 0.28999415
798.4 | 0.27838372
798.45 | 0.26722651
798.5 | 0.25664249
798.55 | 0.24672497
798.6 | 0.23786052
798.65 | 0.22872947
798.7 | 0.22033157
798.75 | 0.21328
798.8 | 0.20592184
798.85 | 0.19925684
798.9 | 0.19241855
798.95 | 0.18575355
799 | 0.17927517
799.05 | 0.17391651
799.1 | 0.16918436
799.15 | 0.16423893
799.2 | 0.15957343
799.25 | 0.15584103
799.3 | 0.15122885
799.35 | 0.14765641
799.4 | 0.14467049
799.45 | 0.14192451
799.5 | 0.13917853
799.55 | 0.13667249
799.6 | 0.13428642
799.65 | 0.13212696
799.7 | 0.13008747
799.75 | 0.12848787
799.8 | 0.12656835
799.85 | 0.12563525
799.9 | 0.1238357
799.95 | 0.12159626
800 | 0.11926351
800.05 | 0.11747729
800.1 | 0.11549112
800.15 | 0.11359826
800.2 | 0.11097225
800.25 | 0.10825293
800.3 | 0.10553361
800.35 | 0.10262767
800.4 | 0.09909522
800.45 | 0.09536282
800.5 | 0.09217695
800.55 | 0.08911105
800.6 | 0.08513871
800.65 | 0.08168624
800.7 | 0.0774473
800.75 | 0.07394151
800.8 | 0.0698492
800.85 | 0.0659835
800.9 | 0.06233108
800.95 | 0.05889194
801 | 0.05567941
801.05 | 0.05268016
801.1 | 0.0495876
801.15 | 0.04680163
801.2 | 0.04374906
801.25 | 0.04098975
801.3 | 0.03833708
801.35 | 0.03636424
801.4 | 0.03449804
801.45 | 0.03264517
801.5 | 0.03021911
801.55 | 0.02873948
801.6 | 0.02642006
801.65 | 0.0243939
801.7 | 0.02284762
801.75 | 0.02130134
801.8 | 0.01984837
801.85 | 0.01840873
801.9 | 0.0170624
801.95 | 0.01562276
802 | 0.01427643
802.05 | 0.01339665
802.1 | 0.01242356
802.15 | 0.01165042
802.2 | 0.01086395
802.25 | 0.01046405
802.3 | 0.00958427
802.35 | 0.0094643
802.4 | 0.00877114
802.45 | 0.00837124
802.5 | 0.0078647
802.55 | 0.00763809
802.6 | 0.00723819
802.65 | 0.00665167
802.7 | 0.00642506
802.75 | 0.00647838
802.8 | 0.00589186
802.85 | 0.00603849
802.9 | 0.00545197
802.95 | 0.00541198
803 | 0.00509206
803.05 | 0.00487878
803.1 | 0.00483879
803.15 | 0.00498542
803.2 | 0.00530534
803.25 | 0.00527868
803.3 | 0.00550529
803.35 | 0.00574523
803.4 | 0.00617179
803.45 | 0.00641173
803.5 | 0.00701158
803.55 | 0.00807798
803.6 | 0.00877114
803.65 | 0.00965092
803.7 | 0.0102641
803.75 | 0.01069066
803.8 | 0.01166375
803.85 | 0.01255686
803.9 | 0.01352995
803.95 | 0.01432975
804 | 0.01558277
804.05 | 0.01638257
804.1 | 0.01690244
804.15 | 0.01816879
804.2 | 0.01896859
804.25 | 0.02042156
804.3 | 0.02216779
804.35 | 0.0230609
804.4 | 0.02415396
804.45 | 0.02495376
804.5 | 0.02567358
804.55 | 0.02667333
804.6 | 0.02747313
804.65 | 0.02819295
804.7 | 0.02861951
804.75 | 0.02924602
804.8 | 0.02911272
804.85 | 0.02888611
804.9 | 0.02912605
804.95 | 0.02889944
805 | 0.02856619
805.05 | 0.0285262
805.1 | 0.02820628
805.15 | 0.02788636
805.2 | 0.02727318
805.25 | 0.02676664
805.3 | 0.02596684
805.35 | 0.02564692
805.4 | 0.02504707
805.45 | 0.02406065
805.5 | 0.02336749
805.55 | 0.02295426
805.6 | 0.02215446
805.65 | 0.02108806
805.7 | 0.02020828
805.75 | 0.01914188
805.8 | 0.01771557
805.85 | 0.01664917
805.9 | 0.01531617
805.95 | 0.01434308
806 | 0.01403649
806.05 | 0.01289011
806.1 | 0.01201033
806.15 | 0.01114388
806.2 | 0.01074398
806.25 | 0.01051737
806.3 | 0.00993085
806.35 | 0.01017079
806.4 | 0.00985087
806.45 | 0.00945097
806.5 | 0.00895776
806.55 | 0.007998
806.6 | 0.00741148
806.65 | 0.00727818
806.7 | 0.00723819
806.75 | 0.00674498
806.8 | 0.00634508
806.85 | 0.0063984
806.9 | 0.00581188
806.95 | 0.00550529
807 | 0.0054653
807.05 | 0.00551862
807.1 | 0.00593185
807.15 | 0.00617179
807.2 | 0.0061318
807.25 | 0.00601183
807.3 | 0.00597184
807.35 | 0.00574523
807.4 | 0.00607848
807.45 | 0.00603849
807.5 | 0.00618512
807.55 | 0.00669166
807.6 | 0.00647838
807.65 | 0.00607848
807.7 | 0.00585187
807.75 | 0.00581188
807.8 | 0.00569191
807.85 | 0.00574523
807.9 | 0.00606515
807.95 | 0.00575856
808 | 0.00581188
808.05 | 0.00567858
808.1 | 0.00518537
808.15 | 0.00561193
808.2 | 0.00566525
808.25 | 0.00581188
808.3 | 0.00558527
808.35 | 0.0057319
808.4 | 0.00606515
808.45 | 0.00602516
808.5 | 0.0065317
808.55 | 0.00694493
808.6 | 0.00737149
808.65 | 0.00778472
808.7 | 0.00738482
808.75 | 0.00807798
808.8 | 0.00867783
808.85 | 0.0094643
808.9 | 0.00979755
808.95 | 0.01002416
809 | 0.01035741
809.05 | 0.01078397
809.1 | 0.01129051
809.15 | 0.01162376
809.2 | 0.01259685
809.25 | 0.01374323
809.3 | 0.01416979
809.35 | 0.01486295
809.4 | 0.01584937
809.45 | 0.01691577
809.5 | 0.01798217
809.55 | 0.01923519
809.6 | 0.02003499
809.65 | 0.02147463
809.7 | 0.02320753
809.75 | 0.0246605
809.8 | 0.02574023
809.85 | 0.02720653
809.9 | 0.0286595
809.95 | 0.02975256
810 | 0.03168541
810.05 | 0.03296509
810.1 | 0.03424477
810.15 | 0.03515121
810.2 | 0.03653753
810.25 | 0.0377239
810.3 | 0.03844372
810.35 | 0.03973673
810.4 | 0.04093643
810.45 | 0.04184287
810.5 | 0.04266933
810.55 | 0.04281596
810.6 | 0.0430559
810.65 | 0.04301591
810.7 | 0.04336249
810.75 | 0.04293593
810.8 | 0.04250937
810.85 | 0.0419895
810.9 | 0.04146963
810.95 | 0.04057652
811 | 0.03948346
811.05 | 0.03859035
811.1 | 0.03740398
811.15 | 0.03651087
811.2 | 0.03524452
811.25 | 0.03331167
811.3 | 0.03139215
811.35 | 0.02947263
811.4 | 0.02764642
811.45 | 0.02592685
811.5 | 0.02422061
811.55 | 0.02268766
811.6 | 0.02098142
811.65 | 0.01882196
811.7 | 0.01739565
811.75 | 0.01624927
811.8 | 0.01547613
811.85 | 0.01460968
811.9 | 0.01338332
811.95 | 0.01243689
812 | 0.01130384
812.05 | 0.00979755
812.1 | 0.00894443
812.15 | 0.00809131
812.2 | 0.00769141
812.25 | 0.00665167
812.3 | 0.00562526
812.35 | 0.00477214
812.4 | 0.00355911
812.45 | 0.00298592
812.5 | 0.00258602
812.55 | 0.00219945
812.6 | 0.00197284
812.65 | 0.00149296
812.7 | 0.000915292453
812.75 | 0.000520035292
812.8 | 3.53487606e-05
812.85 | -9.02715598e-05
812.9 | -0.000305503605
812.95 | -7.24009619e-05
813 | -1.86254758e-05
813.05 | 0.000304226591
813.1 | 8.89253631e-05
813.15 | -3.6626841e-05
813.2 | 0.0001068063584
813.25 | 0.000250250755
813.3 | 0.000573103355
813.35 | 0.000716592807
813.4 | 0.000860094256
813.45 | 0.000913868809
813.5 | 0.000698498665
813.55 | 0.000393572249
813.6 | 8.88283207e-05
813.65 | -0.00021573272
813.7 | 0.0001067758327
813.75 | -0.000376816439
813.8 | -0.000681060359
813.85 | -0.00142631
813.9 | -0.00137299
813.95 | -0.00150629
814 | -0.00171957
814.05 | -0.00202616
814.1 | -0.00214613
814.15 | -0.00245272
814.2 | -0.00194618
814.25 | -0.00207948
814.3 | -0.00210614
814.35 | -0.00151962
814.4 | -0.001019387756
814.45 | -0.001054965526
814.5 | -0.001090532632
814.55 | -0.000947420419
814.6 | -0.000446778944
814.65 | -3.53081041e-05
814.7 | 0.000197381309
814.75 | 7.2236603e-05
814.8 | 0.000304926416
814.85 | 0.000627160504
814.9 | 0.00041247019
814.95 | 0.000645205325
815 | 0.000967507396
815.05 | 0.001021279283
815.1 | 0.001254127723
815.15 | 0.00175956
815.2 | 0.00162626
815.25 | 0.00177289
815.3 | 0.00209281
815.35 | 0.00223944
815.4 | 0.00274598
815.45 | 0.00323919
815.5 | 0.00329251
815.55 | 0.00343914
815.6 | 0.00375906
815.65 | 0.00390569
815.7 | 0.0038657
815.75 | 0.00482546
815.8 | 0.00541198
815.85 | 0.00565192
815.9 | 0.00615846
815.95 | 0.00621178
816 | 0.0065317
816.05 | 0.00649171
816.1 | 0.00690494
816.15 | 0.00750479
816.2 | 0.00791802
816.25 | 0.00869116
816.3 | 0.00874448
816.35 | 0.00881113
816.4 | 0.00949096
816.45 | 0.00945097
816.5 | 0.01041073
816.55 | 0.01101058
816.6 | 0.01242356
816.65 | 0.01302341
816.7 | 0.01407648
816.75 | 0.01494293
816.8 | 0.0154628
816.85 | 0.01606265
816.9 | 0.01720903
816.95 | 0.01808881
817 | 0.01923519
817.05 | 0.01956844
817.1 | 0.02035491
817.15 | 0.02059485
817.2 | 0.02156794
817.25 | 0.0222611
817.3 | 0.02295426
817.35 | 0.0231942
817.4 | 0.02416729
817.45 | 0.02422061
817.5 | 0.02427393
817.55 | 0.02442056
817.6 | 0.02456719
817.65 | 0.02480713
817.7 | 0.02495376
817.75 | 0.02463384
817.8 | 0.02442056
817.85 | 0.02419395
817.9 | 0.0247938
817.95 | 0.0243939
818 | 0.02435391
818.05 | 0.0241273
818.1 | 0.02382071
818.15 | 0.02406065
818.2 | 0.02328751
818.25 | 0.02296759
818.3 | 0.02283429
818.35 | 0.02288761
818.4 | 0.02248771
818.45 | 0.02180788
818.5 | 0.02148796
818.55 | 0.02144797
818.6 | 0.0215946
818.65 | 0.02147463
818.7 | 0.0207948
818.75 | 0.02056819
818.8 | 0.01998167
818.85 | 0.01984837
818.9 | 0.01935516
818.95 | 0.01931517
819 | 0.01910189
819.05 | 0.01887528
819.1 | 0.018662
819.15 | 0.01835541
819.2 | 0.01776889
819.25 | 0.01736899
819.3 | 0.01704907
819.35 | 0.01664917
819.4 | 0.01615596
819.45 | 0.01512955
819.5 | 0.01444972
819.55 | 0.01342331
819.6 | 0.01311672
819.65 | 0.01207698
819.7 | 0.01141048
819.75 | 0.01101058
819.8 | 0.0110639
819.85 | 0.01075731
819.9 | 0.01027743
819.95 | 0.00987753
820 | 0.00957094
820.05 | 0.00918437
820.1 | 0.00923769
820.15 | 0.00802466
820.2 | 0.00771807
820.25 | 0.00723819
820.3 | 0.00711822
820.35 | 0.00662501
820.4 | 0.00597184
820.45 | 0.00619845
820.5 | 0.00571857
820.55 | 0.0058652
820.6 | 0.00529201
820.65 | 0.00525202
820.7 | 0.00557194
820.75 | 0.00499875
820.8 | 0.00487878
820.85 | 0.00449221
820.9 | 0.00454553
820.95 | 0.00486545
821 | 0.00438557
821.05 | 0.00417229
821.1 | 0.00430559
821.15 | 0.00471882
821.2 | 0.00433225
821.25 | 0.00411897
821.3 | 0.0042656
821.35 | 0.0038657
821.4 | 0.00338582
821.45 | 0.00299925
821.5 | 0.00278597
821.55 | 0.0029326
821.6 | 0.00245272
821.65 | 0.00197284
821.7 | 0.001223398074
821.75 | 0.001277157964
821.8 | 0.00141298
821.85 | 0.001118782901
821.9 | 0.00143964
821.95 | 0.00185287
822 | 0.00181288
822.05 | 0.0018662
822.1 | 0.00138632
822.15 | 0.00153295
822.2 | 0.001229303264
822.25 | 0.00137299
822.3 | 0.000894053764
822.35 | 0.001036343516
822.4 | 0.00091305168
822.45 | 0.000612841418
822.5 | 0.000224389222
822.55 | 1.295504043e-05
822.6 | -0.000286721635
822.65 | -0.000409614904
822.7 | -9.0863945e-05
822.75 | 0.000139611755
822.8 | 0.000193368979
822.85 | 0.00033550277
822.9 | 0.00030088476
822.95 | 0.000354641984
823 | 0.000496774442
823.05 | 0.000373791862
823.1 | 0.000869481242
823.15 | 0.000834829907
823.2 | 0.00097699569
823.25 | 0.000677183995
823.3 | 0.0001126239703
823.35 | 0.000254678981
823.4 | -4.46897581e-05
823.45 | -0.000255660069
823.5 | -0.000201904178
823.55 | 2.83261167e-05
823.6 | -6.16008626e-06
823.65 | -0.000305263665
823.7 | -0.000339695055
823.75 | -0.000638577649
823.8 | -0.000496678466
823.85 | -0.000442922575
823.9 | -0.000829771172
823.95 | -0.00051168538
824 | -0.00063416142
824.05 | -0.000492295562
824.1 | -0.000438541004
824.15 | -0.000208531854
824.2 | -0.000331030555
824.25 | 7.52755764e-05
824.3 | 0.0001290306676
824.35 | -0.000345973485
824.4 | -0.000204119624
824.45 | -0.000326551675
824.5 | 0.000167752718
824.55 | 0.000397804524
824.6 | 0.000187130539
824.65 | -0.000199610085
824.7 | -0.000233922838
824.75 | -0.000532321553
824.8 | -0.000654578981
824.85 | -0.000600824423
824.9 | -0.000283037223
824.95 | -0.000141250012
825 | 0.000223788039
825.05 | -0.00031356159
825.1 | -0.000146562017
825.15 | 0.0001085487227
825.2 | 0.000363758371
825.25 | 0.000442813269
825.3 | 0.001050838558
825.35 | 0.000689101015
825.4 | 0.001209136307
825.45 | 0.00163959
825.5 | 0.00171957
825.55 | 0.00189286
825.6 | 0.00197284
825.65 | 0.00151962
825.7 | 0.00194618
825.75 | 0.00211947
825.8 | 0.00210614
825.85 | 0.00174623
825.9 | 0.00235941
825.95 | 0.00225277
826 | 0.00181288
826.05 | 0.00223944
826.1 | 0.00205282
826.15 | 0.00222611
826.2 | 0.00247938
826.25 | 0.00229276
826.3 | 0.00219945
826.35 | 0.00227943
826.4 | 0.00234608
826.45 | 0.00190619
826.5 | 0.00189286
826.55 | 0.00223944
826.6 | 0.00178622
826.65 | 0.0021328
826.7 | 0.00211947
826.75 | 0.00210614
826.8 | 0.00183954
826.85 | 0.0019995
826.9 | 0.00217279
826.95 | 0.00242606
827 | 0.00286595
827.05 | 0.00275931
827.1 | 0.00283929
827.15 | 0.00291927
827.2 | 0.00282596
827.25 | 0.00263934
827.3 | 0.00271932
827.35 | 0.00297259
827.4 | 0.00251937
827.45 | 0.00269266
827.5 | 0.00250604
827.55 | 0.00222611
827.6 | 0.0023994
827.65 | 0.00247938
827.7 | 0.00246605
827.75 | 0.00263934
827.8 | 0.00298592
827.85 | 0.00287928
827.9 | 0.00287928
827.95 | 0.00286595
828 | 0.00285262
828.05 | 0.00275931
828.1 | 0.00337249
828.15 | 0.00345247
828.2 | 0.00379905
828.25 | 0.00422561
828.3 | 0.0043989
828.35 | 0.00457219
828.4 | 0.00509206
828.45 | 0.00507873
828.5 | 0.00507873
828.55 | 0.00541198
828.6 | 0.00567858
828.65 | 0.00495876
828.7 | 0.00485212
828.75 | 0.0049321
828.8 | 0.00430559
828.85 | 0.00411897
828.9 | 0.00402566
828.95 | 0.00393235
829 | 0.00382571
829.05 | 0.003999
829.1 | 0.00381238
829.15 | 0.00362576
829.2 | 0.00370574
829.25 | 0.00395901
829.3 | 0.0035991
829.35 | 0.00411897
829.4 | 0.00393235
829.45 | 0.00339915
829.5 | 0.00285262
829.55 | 0.00283929
829.6 | 0.00265267
829.65 | 0.00265267
829.7 | 0.00237274
829.75 | 0.00227943
829.8 | 0.0019995
829.85 | 0.00234608
829.9 | 0.00162626
829.95 | 0.00153295
830 | 0.001170100735
830.05 | 0.000984431164
830.1 | 0.000622287056
830.15 | 0.000524982055
830.2 | 7.48720773e-05
830.25 | 0.000242194103
830.3 | 0.000144933091
830.35 | 0.000665225652
830.4 | 3.86187429e-05
830.45 | 0.00047060232
830.5 | 0.000814574972
830.55 | 0.000893797828
830.6 | 0.000884733428
830.65 | 0.000875670361
830.7 | 0.000425282986
830.75 | 0.000327987316
830.8 | -0.000298388051
830.85 | -0.000219298495
830.9 | -0.000845209978
830.95 | -0.001294548282
831 | -0.00157294
831.05 | -0.00174623
831.1 | -0.00149296
831.15 | -0.001242774562
831.2 | -0.000811509072
831.25 | -0.000468112276
831.3 | -0.000389033384
831.35 | -4.54163764e-05
831.4 | -0.00040716485
831.45 | 0.0001128608444
831.5 | 0.000368490521
831.55 | 0.000712504496
831.6 | 0.000438612986
831.65 | 0.000164818785
831.7 | -2.06760297e-05
831.75 | -0.000470622315
831.8 | -0.000215192855
831.85 | -0.000312435205
831.9 | -0.000674095434
831.95 | -0.000242391387
832 | -0.000956558134
832.05 | -0.000525019379
832.1 | -0.00158627
832.15 | -0.00169291
832.2 | -0.001257054991
832.25 | -0.001178056079
832.3 | -0.001187121812
832.35 | -0.00163959
832.4 | -0.0014663
832.45 | -0.001038157729
832.5 | -0.00139965
832.55 | -0.001232457142
832.6 | -0.00167958
832.65 | -0.000986328023
832.7 | -0.000642888571
832.75 | -0.001092561458
832.8 | -0.001013530554
832.85 | -0.000758234394
832.9 | -0.000238277749
832.95 | 0.000174713644
833 | 0.000387896335
833.05 | 0.00051285842
833.1 | 0.000814558976
833.15 | 0.000939654361
833.2 | 0.001064792402
833.25 | 0.001278406985
833.3 | 0.00183954
833.35 | 0.00179955
833.4 | 0.00235941
833.45 | 0.0023994
833.5 | 0.0019995
833.55 | 0.00185287
833.6 | 0.00250604
833.65 | 0.00219945
833.7 | 0.00187953
833.75 | 0.00165292
833.8 | 0.00177289
833.85 | 0.001012490814
833.9 | 0.001226337339
833.95 | 0.000555363791
834 | 0.00059215859
834.05 | 0.000363639734
834.1 | 0.000488865753
834.15 | -4.88007301e-06
834.2 | 0.000385571583
834.25 | 0.001130402662
834.3 | 0.00161293
834.35 | 0.0017329
834.4 | 0.00167958
834.45 | 0.000923814322
834.5 | 0.000872167237
834.55 | 0.00117479956
834.6 | 0.00147963
834.65 | 0.001333
834.7 | 0.001197063326
834.75 | 0.000791046189
834.8 | 0.000473738869
834.85 | 0.000245040058
834.9 | 0.0001048833726
834.95 | 0.00085021406
835 | 0.000975794657
835.05 | 0.00154628
835.1 | 0.001315765643
835.15 | 0.00143964
835.2 | 0.00183954
835.25 | 0.00169291
835.3 | 0.00163959
835.35 | 0.001146209376
835.4 | 0.001005873802
835.45 | 0.000865548892
835.5 | 0.000902575633
835.55 | 0.00138632
835.6 | 0.001065372257
835.65 | 0.000747627713
835.7 | 0.000341342643
835.75 | -6.47652713e-05
835.8 | 0.000592679793
835.85 | 0.000629717198
835.9 | 0.000755475084
835.95 | 0.000970020101
836 | 0.000740896063
836.05 | 0.000777977457
836.1 | 0.000726327706
836.15 | 0.000674676622
836.2 | 0.000356865428
836.25 | 0.001281632845
836.3 | 0.001318815547
836.35 | 0.00082311417
836.4 | 0.000771464419
836.45 | 0.001252708078
836.5 | 0.001023380091
836.55 | 0.001060562793
836.6 | 0.000476084949
836.65 | 0.000690796591
836.7 | 0.000639145507
836.75 | 0.001031656688
836.8 | 0.000802307373
836.85 | 0.000129063726
836.9 | -1.134180384e-05
836.95 | -0.000417898166
837 | -0.001001570878
837.05 | -0.001230473638
837.1 | -0.00163959
837.15 | -0.000979229798
837.2 | -0.00138632
837.25 | -0.00134633
837.3 | -0.00166625
837.35 | -0.00179955
837.4 | -0.001326144381
837.45 | -0.00111180198
837.5 | -0.000631164836
837.55 | -0.000327734046
837.6 | 6.47200826e-05
837.65 | 0.000368554505
837.7 | -0.000305082377
837.75 | 0.000176359899
837.8 | 0.000480329221
837.85 | 0.000250842607
837.9 | 2.14015816e-05
837.95 | -0.000119128877
838 | -0.000259648405
838.05 | -4.46694965e-05
838.1 | -0.000362954572
838.15 | -0.000414608322
838.2 | 0.000237158029
838.25 | 0.000253395302
838.3 | -0.000797219312
838.35 | -0.00175956
838.4 | -0.00182621
838.45 | -0.00217279
838.5 | -0.00223944
838.55 | -0.0021328
838.6 | -0.00265267
838.65 | -0.00237274
838.7 | -0.00262601
838.75 | -0.00322586
838.8 | -0.00329251
838.85 | -0.002666
838.9 | -0.00238607
838.95 | -0.00209281
839 | -0.00181288
839.05 | -0.00179955
839.1 | -0.00178622
839.15 | -0.001144492472
839.2 | -0.000683307797
839.25 | -0.000756026946
839.3 | -0.001006758914
839.35 | -0.000812442172
839.4 | -0.000974185726
839.45 | -0.001135917283
839.5 | -0.00138632
839.55 | -0.001192344506
839.6 | -0.001176040583
839.65 | -0.001333
839.7 | -0.00177289
839.75 | -0.00193285
839.8 | -0.00182621
839.85 | -0.00207948
839.9 | -0.00214613
839.95 | -0.0021328
840 | -0.00238607
840.05 | -0.00191952
840.1 | -0.00243939
840.15 | -0.00269266
840.2 | -0.0023994
840.25 | -0.00301258
840.3 | -0.00397234
840.35 | -0.00430559
840.4 | -0.00429226
840.45 | -0.00454553
840.5 | -0.0042656
840.55 | -0.00398567
840.6 | -0.00458552
840.65 | -0.00457219
840.7 | -0.00455886
840.75 | -0.00498542
840.8 | -0.00417229
840.85 | -0.00387903
840.9 | -0.00377239
840.95 | -0.00367908
841 | -0.00347913
841.05 | -0.00327918
841.1 | -0.00290594
841.15 | -0.00307923
841.2 | -0.00251937
841.25 | -0.00286595
841.3 | -0.00329251
841.35 | -0.00362576
841.4 | -0.00361243
841.45 | -0.00377239
841.5 | -0.00394568
841.55 | -0.00338582
841.6 | -0.00363909
841.65 | -0.00362576
841.7 | -0.00387903
841.75 | -0.00430559
841.8 | -0.00383904
841.85 | -0.00302591
841.9 | -0.00301258
841.95 | -0.00245272
842 | -0.00217279
842.05 | -0.00170624
842.1 | -0.00249271
842.15 | -0.00291927
842.2 | -0.00353245
842.25 | -0.00289261
842.3 | -0.00295926
842.35 | -0.00321253
842.4 | -0.00355911
842.45 | -0.00326585
842.5 | -0.00387903
842.55 | -0.00394568
842.6 | -0.00402566
842.65 | -0.0029326
842.7 | -0.00229276
842.75 | -0.00227943
842.8 | -0.00190619
842.85 | -0.00153295
842.9 | -0.00142631
842.95 | -0.00175956
843 | -0.00210614
843.05 | -0.00181288
843.1 | -0.00170624
843.15 | -0.0015996
843.2 | -0.00283929
843.25 | -0.00326585
843.3 | -0.00289261
843.35 | -0.00323919
843.4 | -0.00339915
843.45 | -0.00365242
843.5 | -0.00337249
843.55 | -0.00263934
843.6 | -0.0022661
843.65 | -0.00233275
843.7 | -0.0023994
843.75 | -0.00149296
843.8 | -0.001204654761
843.85 | -0.000738368695
843.9 | -0.000631334127
843.95 | -0.000704059941
844 | -0.000237224679
844.05 | 0.000320061298
844.1 | -0.000202733304
844.15 | -0.000365439284
844.2 | 0.000191928006
844.25 | 0.000389413289
844.3 | -0.000133611922
844.35 | 0.000153874855
844.4 | -9.3206026e-06
844.45 | 7.68150581e-07
844.5 | -0.000259344481
844.55 | -6.91139172e-05
844.6 | -0.000869433254
844.65 | -0.001129385583
844.7 | -0.000939397092
844.75 | -0.000749304627
844.8 | -0.00019871031
844.85 | -0.000188564847
844.9 | -0.000358675642
844.95 | -0.000799057519
845 | -0.00114921929
845.05 | -0.000598624973
845.1 | -0.000678607639
845.15 | -3.72397544e-05
845.2 | 0.000424275238
845.25 | -0.000287416128
845.3 | -0.000998540969
845.35 | -0.001258747901
845.4 | -0.001158508967
845.45 | -0.00150629
845.5 | -0.001318476965
845.55 | -0.000677108014
845.6 | -0.000396139607
845.65 | -0.000566379703
845.7 | -0.000826839905
845.75 | -0.000997045343
845.8 | 6.38536326e-06
845.85 | 0.000468733454
845.9 | -6.32235235e-05
845.95 | -0.000323916334
846 | -0.000313552259
846.05 | 0.000239225512
846.1 | -2.16067303e-05
846.15 | -0.000463146851
846.2 | -0.000362377383
846.25 | -0.000442362715
846.3 | 0.0001106587284
846.35 | -0.0001000499146
846.4 | -9.28726427e-05
846.45 | 4.75711709e-06
846.5 | 0.000464371878
846.55 | 0.000200051308
846.6 | 2.6288093e-05
846.65 | -0.000237857854
846.7 | 4.06415704e-05
846.75 | 0.000409745538
846.8 | 0.00050743311
846.85 | -0.000209151699
846.9 | -0.000653948472
846.95 | -0.001098455984
847 | -0.001000965696
847.05 | -0.00162626
847.1 | -0.001167229453
847.15 | -0.00151962
847.2 | -0.00205282
847.25 | -0.00231942
847.3 | -0.00321253
847.35 | -0.00338582
847.4 | -0.00257269
847.45 | -0.00282596
847.5 | -0.00299925
847.55 | -0.00335916
847.6 | -0.00271932
847.65 | -0.00315921
847.7 | -0.0030659
847.75 | -0.00261268
847.8 | -0.00242606
847.85 | -0.0015996
847.9 | -0.00096211941
847.95 | -0.00177289
848 | -0.00194618
848.05 | -0.001211466391
848.1 | -0.00138632
848.15 | -0.00128738474
848.2 | -0.000377017722
848.25 | 8.21881145e-05
848.3 | 0.000451196506
848.35 | 0.000820390851
848.4 | 0.000827565057
848.45 | 0.000201325656
848.5 | 0.00029895191
848.55 | 0.001030166394
848.6 | 0.001127896622
848.65 | 0.00167958
848.7 | 0.0018662
848.75 | 0.00142631
848.8 | 0.000975488067
848.85 | 0.00053010744
848.9 | 0.000446805604
848.95 | -8.86331695e-05
849 | 0.000189793873
849.05 | 0.000649288304
849.1 | 0.00083747058
849.15 | 0.001297372909
849.2 | 3.76381881e-05
849.25 | -0.000319950659
849.3 | 0.0001205575864
849.35 | 0.000742540985
849.4 | 0.00154628
849.45 | 0.00171957
849.5 | 0.00206615
849.55 | 0.000878132412
849.6 | 0.000323264497
849.65 | 0.0001307549031
849.7 | -0.000785598218
849.75 | 0.0001079288777
849.8 | -8.45931131e-05
849.85 | -0.000910597627
849.9 | -0.0017329
849.95 | -0.00265267
850 | -0.00353245
850.05 | -0.0030659
850.1 | -0.0037324
850.15 | -0.00383904
850.2 | -0.0050654
850.25 | -0.0057319
850.3 | -0.00601183
850.35 | -0.00574523
850.4 | -0.00603849
850.45 | -0.0051987
850.5 | -0.00435891
850.55 | -0.0033325
850.6 | -0.00494543
850.65 | -0.00447888
850.7 | -0.00477214
850.75 | -0.00430559
850.8 | -0.00402566
850.85 | -0.00431892
850.9 | -0.00385237
850.95 | -0.00395901
851 | -0.00387903
851.05 | -0.00434558
851.1 | -0.00595851
851.15 | -0.00549196
851.2 | -0.00503874
851.25 | -0.00494543
851.3 | -0.00467883
851.35 | -0.0043989
851.4 | -0.00450554
851.45 | -0.00422561
851.5 | -0.0041323
851.55 | -0.00367908
851.6 | -0.00339915
851.65 | -0.00274598
851.7 | -0.00265267
851.75 | -0.00275931
851.8 | -0.00210614
851.85 | -0.0023994
851.9 | -0.00269266
851.95 | -0.00222611
852 | -0.00307923
852.05 | -0.00223944
852.1 | -0.00347913
852.15 | -0.00338582
852.2 | -0.00349246
852.25 | -0.00339915
852.3 | -0.00387903
852.35 | -0.00417229
852.4 | -0.00351912
852.45 | -0.00323919
852.5 | -0.00390569
852.55 | -0.00287928
852.6 | -0.00259935
852.65 | -0.00194618
852.7 | -0.00166625
852.75 | -0.001005580542
852.8 | -0.000727096847
852.85 | -0.000448406537
852.9 | -0.000359969985
852.95 | -0.000652346206
853 | 7.62074767e-06
853.05 | 0.001241025666
853.1 | 0.000948133574
853.15 | 0.00027370489
853.2 | -1.89809869e-05
853.25 | -0.000692789426
853.3 | -0.00155961
853.35 | -0.00165292
853.4 | -0.00157294
853.45 | -0.00166625
853.5 | -0.00271932
853.55 | -0.00339915
853.6 | -0.00311922
853.65 | -0.00417229
853.7 | -0.00483879
853.75 | -0.00494543
853.8 | -0.00371907
853.85 | -0.00305257
853.9 | -0.00258602
853.95 | -0.00230609
854 | -0.00165292
854.05 | -0.00022530366
854.1 | 5.50379704e-05
854.15 | -0.001002325356
854.2 | -0.000340086957
854.25 | 0.000897307617
854.3 | 0.0021328
854.35 | 0.000501870501
854.4 | 0.001166187047
854.45 | 0.0001064851054
854.5 | -0.000403689719
854.55 | -0.00187953
854.6 | -0.00162626
854.65 | -0.000998835562
854.7 | -0.000176505196
854.75 | 0.000263670066
854.8 | -6.26002127e-05
854.85 | -0.001154691255
854.9 | 5.15125853e-05
854.95 | -0.000376323229
855 | 0.000739833662
855.05 | 0.00166625
855.1 | 0.00317254
855.15 | 0.00274598
855.2 | 0.00137299
855.25 | 0.000951171481
855.3 | 0.001108710753
855.35 | 0.000498132769
855.4 | 0.00181288
855.45 | 0.00158627
855.5 | 0.00270599
855.55 | 0.00189286
855.6 | 0.001285830462
855.65 | 0.00067493789
855.7 | 0.000448391874
855.75 | 0.00194618
855.8 | 0.00191952
855.85 | 0.00207948
855.9 | 0.00165292
855.95 | 0.000851949626
856 | 0.000433230332
856.05 | -0.001327564026
856.1 | -0.00135966
856.15 | -0.001205025335
856.2 | -0.00162626
856.25 | -0.0014663
856.3 | -0.00207948
856.35 | -0.001151497387
856.4 | -0.000226992571
856.45 | 0.000698819918
856.5 | 0.000856515151
856.55 | 0.001206594276
856.6 | 0.00155961
856.65 | 0.00210614
856.7 | 0.00283929
856.75 | 0.00299925
856.8 | 0.00277264
856.85 | 0.00234608
856.9 | 0.00154628
856.95 | 0.000738014117
857 | 0.000511204167
857.05 | 0.00124610173
857.1 | 0.000442141437
857.15 | 0.000984601788
857.2 | 0.000950070423
857.25 | -4.58529339e-05
857.3 | 0.000304014644
857.35 | -0.0001149167303
857.4 | -0.000149449295
857.45 | 0.000969846811
857.5 | 0.000742878234
857.55 | 0.00147963
857.6 | 0.000673814171
857.65 | 0.001216747737
857.7 | 0.000797185987
857.75 | 0.000185502946
857.8 | -3.18769621e-05
857.85 | 0.000369983481
857.9 | 0.000194904595
857.95 | 0.000789306624
858 | -0.000155095883
858.05 | 5.4381068e-05
858.1 | 7.16324874e-05
858.15 | -0.000487636727
858.2 | -0.001238345003
858.25 | -0.00102918264
858.3 | -0.001011930954
858.35 | 0.000157888518
858.4 | -0.000209259672
858.45 | 0.001154307351
858.5 | 0.000401919495
858.55 | 3.46657314e-05
858.6 | -0.000524446189
858.65 | -0.000891175817
858.7 | -0.000681961467
858.75 | -0.00047269513
858.8 | -0.000455444777
858.85 | 0.000138168116
858.9 | -0.000612960055
858.95 | -0.000787673699
859 | -0.00210614
859.05 | -0.001328751729
859.1 | -0.000927835983
859.15 | -0.00091058563
859.2 | -0.001277002003
859.25 | -0.00106794628
859.3 | -0.00047496123
859.35 | 0.000502892912
859.4 | -5.63777687e-05
859.45 | 0.000152992409
859.5 | -0.000213947833
859.55 | 0.00076416891
859.6 | 0.000589139345
859.65 | 0.000606388365
859.7 | 0.001008246542
859.75 | 0.00044866114
859.8 | 0.00046591016
859.85 | 0.000675384445
859.9 | 0.000308233589
859.95 | 0.000902159737
860 | 0.000342731629
860.05 | 0.000359979316
860.1 | 0.000185107045
860.15 | 0.000394476023
860.2 | 2.75351145e-05
860.25 | 0.00042897273
860.3 | 0.001022898878
860.35 | 0.001232477137
860.4 | 9.65274621e-05
860.45 | -0.000270204432
860.5 | -0.000636727445
860.55 | 0.000148270923
860.6 | 0.000549707872
860.65 | -9.2498203e-06
860.7 | -1.50718311e-05
860.75 | 0.000144441214
860.8 | -0.000272042639
860.85 | -0.000496457188
860.9 | -0.001104382502
860.95 | -0.000753324955
861 | -0.00135966
861.05 | -0.00158627
861.1 | -0.00181288
861.15 | -0.00241273
861.2 | -0.00225277
861.25 | -0.00267933
861.3 | -0.00270599
861.35 | -0.00350579
861.4 | -0.00353245
861.45 | -0.0027993
861.5 | -0.00283929
861.55 | -0.00267933
861.6 | -0.00290594
861.65 | -0.0029326
861.7 | -0.00219945
861.75 | -0.00242606
861.8 | -0.00283929
861.85 | -0.00286595
861.9 | -0.0021328
861.95 | -0.00197284
862 | -0.00181288
862.05 | -0.001276564779
862.1 | -0.00169291
862.15 | -0.00153295
862.2 | -0.00194618
862.25 | -0.00217279
862.3 | -0.00182621
862.35 | -0.00262601
862.4 | -0.00285262
862.45 | -0.00287928
862.5 | -0.00271932
862.55 | -0.00351912
862.6 | -0.00411897
862.65 | -0.00377239
862.7 | -0.003999
862.75 | -0.00365242
862.8 | -0.00349246
862.85 | -0.00275931
862.9 | -0.00202616
862.95 | -0.00205282
863 | -0.00170624
863.05 | -0.0017329
863.1 | -0.00157294
863.15 | -0.001031619364
863.2 | -0.001064125902
863.25 | -0.001096633773
863.3 | -0.000936967033
863.35 | -0.000969473571
863.4 | -0.00215946
863.45 | -0.00257269
863.5 | -0.0027993
863.55 | -0.00321253
863.6 | -0.00381238
863.65 | -0.00365242
863.7 | -0.00330584
863.75 | -0.00275931
863.8 | -0.0027993
863.85 | -0.0035991
863.9 | -0.00401233
863.95 | -0.00289261
864 | -0.00273265
864.05 | -0.00295926
864.1 | -0.00375906
864.15 | -0.00225277
864.2 | -0.00209281
864.25 | -0.00251937
864.3 | -0.0029326
864.35 | -0.00315921
864.4 | -0.00357244
864.45 | -0.00322586
864.5 | -0.00382571
864.55 | -0.00270599
864.6 | -0.00178622
864.65 | -0.001045467901
864.7 | -0.00185287
864.75 | -0.00206615
864.8 | -0.00210614
864.85 | -0.00137299
864.9 | -0.001015578042
864.95 | 0.000300438205
865 | -0.00050212777
865.05 | -0.000147940339
865.1 | -0.00075703736
865.15 | -0.000980736088
865.2 | -0.001204384162
865.25 | -0.000465271653
865.3 | -0.000496430528
865.35 | -0.00033488959
865.4 | -0.00113652913
865.45 | -0.001167686672
865.5 | -0.00138632
865.55 | -0.00065222357
865.6 | -0.000297930832
865.65 | -0.000521841507
865.7 | -0.000553000382
865.75 | -5.74512336e-06
865.8 | -0.000615318132
865.85 | -0.000646477007
865.9 | -9.92226548e-05
865.95 | 6.86139089e-05
866 | -0.000139713063
866.05 | -0.000347988981
866.1 | -0.000363406459
866.15 | -0.000378823937
866.2 | -8.47297456e-06
866.25 | 0.000555158509
866.3 | 0.00015365491
866.35 | -0.000247636742
866.4 | 0.0001228194208
866.45 | -8.55616709e-05
866.5 | 0.000478068453
866.55 | 0.001042175391
866.6 | 0.000447232164
866.65 | 0.00062493706
866.7 | -0.00016265266
866.75 | 1.48928092e-05
866.8 | 0.000192490532
866.85 | -1.5944013e-05
866.9 | 0.000741020032
866.95 | -4.67811018e-05
867 | -0.00025516286
867.05 | -0.000270581671
867.1 | 0.000293048053
867.15 | 0.000663925977
867.2 | 0.000262210431
867.25 | 0.001212931358
867.3 | 0.001197512547
867.35 | 0.000215952665
867.4 | 0.000393654895
867.45 | -0.000200971078
867.5 | -2.3374155e-05
867.55 | -0.000617682874
867.6 | -0.000440192591
867.65 | -0.000455612735
867.7 | -0.000278069132
867.75 | 9.25969783e-05
867.8 | 7.71772342e-05
867.85 | 6.17573568e-05
867.9 | 0.000432634481
867.95 | 0.000224039976
868 | 0.001175024837
868.05 | 0.00154628
868.1 | 0.00191952
868.15 | 0.00229276
868.2 | 0.002666
868.25 | 0.00303924
868.3 | 0.00282596
868.35 | 0.00338582
868.4 | 0.00375906
868.45 | 0.0041323
868.5 | 0.00470549
868.55 | 0.00507873
868.6 | 0.00565192
868.65 | 0.00602516
868.7 | 0.00581188
868.75 | 0.0055986
868.8 | 0.00558527
868.85 | 0.00634508
868.9 | 0.00594518
868.95 | 0.00534533
869 | 0.005332
869.05 | 0.00550529
869.1 | 0.00549196
869.15 | 0.00547863
869.2 | 0.00507873
869.25 | 0.00563859
869.3 | 0.00601183
869.35 | 0.00638507
869.4 | 0.00715821
869.45 | 0.00753145
869.5 | 0.00849121
869.55 | 0.00926435
869.6 | 0.00963759
869.65 | 0.00942431
869.7 | 0.00979755
869.75 | 0.01115721
869.8 | 0.01153045
869.85 | 0.01191702
869.9 | 0.01229026
869.95 | 0.01227693
870 | 0.01325002
870.05 | 0.01303674
870.1 | 0.01340998
870.15 | 0.01458302
870.2 | 0.01554278
870.25 | 0.01552945
870.3 | 0.01571607
870.35 | 0.01628926
870.4 | 0.01647588
870.45 | 0.0166625
870.5 | 0.01664917
870.55 | 0.01682246
870.6 | 0.01760893
870.65 | 0.01738232
870.7 | 0.01776889
870.75 | 0.01775556
870.8 | 0.01794218
870.85 | 0.01791552
870.9 | 0.01770224
870.95 | 0.01788886
871 | 0.01867533
871.05 | 0.01944847
871.1 | 0.01963509
871.15 | 0.01982171
871.2 | 0.019995
871.25 | 0.02038157
871.3 | 0.02076814
871.35 | 0.02114138
871.4 | 0.0217279
871.45 | 0.02231442
871.5 | 0.02290094
871.55 | 0.02308756
871.6 | 0.0230609
871.65 | 0.02324752
871.7 | 0.02383404
871.75 | 0.02482046
871.8 | 0.02440723
871.85 | 0.02459385
871.9 | 0.02518037
871.95 | 0.02576689
872 | 0.02655336
872.05 | 0.02673998
872.1 | 0.0273265
872.15 | 0.02831292
872.2 | 0.02849954
872.25 | 0.02908606
872.3 | 0.02927268
872.35 | 0.03047238
872.4 | 0.03167208
872.45 | 0.03245855
872.5 | 0.03284512
872.55 | 0.03364492
872.6 | 0.03464467
872.65 | 0.03504457
872.7 | 0.03523119
872.75 | 0.03623094
872.8 | 0.03723069
872.85 | 0.03824377
872.9 | 0.03944347
872.95 | 0.0402566
873 | 0.04024327
873.05 | 0.04165625
873.1 | 0.04266933
873.15 | 0.04348246
873.2 | 0.04408231
873.25 | 0.04570857
873.3 | 0.04714821
873.35 | 0.04816129
873.4 | 0.04940098
873.45 | 0.0495876
873.5 | 0.05020078
873.55 | 0.05289344
873.6 | 0.05391985
873.65 | 0.05599933
873.7 | 0.05786553
873.75 | 0.0593185
873.8 | 0.06035824
873.85 | 0.0622511
873.9 | 0.0637174
873.95 | 0.06582354
874 | 0.06856952
874.05 | 0.07134216
874.1 | 0.07347496
874.15 | 0.07603432
874.2 | 0.07818045
874.25 | 0.08055319
874.3 | 0.08423227
874.35 | 0.08816462
874.4 | 0.09121719
874.45 | 0.09518953
874.5 | 0.09894859
874.55 | 0.10273431
874.6 | 0.10675997
874.65 | 0.10945263
874.7 | 0.11283845
874.75 | 0.11647754
874.8 | 0.11966341
874.85 | 0.12310255
874.9 | 0.12655502
874.95 | 0.13002082
875 | 0.13351328
875.05 | 0.1358327
875.1 | 0.13864533
875.15 | 0.14099141
875.2 | 0.14453719
875.25 | 0.14714987
875.3 | 0.15024243
875.35 | 0.15334832
875.4 | 0.15525451
875.45 | 0.15693409
875.5 | 0.15910688
875.55 | 0.16078646
875.6 | 0.16271931
875.65 | 0.16319919
875.7 | 0.1634258
875.75 | 0.16365241
875.8 | 0.16363908
875.85 | 0.16265266
875.9 | 0.16165291
875.95 | 0.16042655
876 | 0.15894692
876.05 | 0.15724068
876.1 | 0.15504123
876.15 | 0.15261517
876.2 | 0.15020244
876.25 | 0.14826959
876.3 | 0.14515037
876.35 | 0.14228442
876.4 | 0.1394318
876.45 | 0.13635257
876.5 | 0.13351328
876.55 | 0.12976755
876.6 | 0.12648837
876.65 | 0.12323585
876.7 | 0.12022327
876.75 | 0.11769057
876.8 | 0.11493126
876.85 | 0.11194534
876.9 | 0.10966591
876.95 | 0.10738648
877 | 0.10512038
877.05 | 0.1033075
877.1 | 0.10217445
877.15 | 0.10058818
877.2 | 0.09945513
877.25 | 0.09876197
877.3 | 0.09785553
877.35 | 0.09829542
877.4 | 0.09872198
877.45 | 0.09937515
877.5 | 0.10002832
877.55 | 0.10180121
877.6 | 0.1029076
877.65 | 0.10446721
877.7 | 0.10602682
877.75 | 0.10781304
877.8 | 0.1098392
877.85 | 0.11209197
877.9 | 0.11435807
877.95 | 0.11685078
878 | 0.11937015
878.05 | 0.12280929
878.1 | 0.12532866
878.15 | 0.12926101
878.2 | 0.1336999
878.25 | 0.13791218
878.3 | 0.14287094
878.35 | 0.14785636
878.4 | 0.15313504
878.45 | 0.15820044
878.5 | 0.16378571
878.55 | 0.17015745
878.6 | 0.17535615
878.65 | 0.18234107
878.7 | 0.18787302
878.75 | 0.19371156
878.8 | 0.20062983
878.85 | 0.20682828
878.9 | 0.21309338
878.95 | 0.22073147
879 | 0.22844954
879.05 | 0.23599432
879.1 | 0.24361908
879.15 | 0.25132382
879.2 | 0.25910854
879.25 | 0.26783969
879.3 | 0.27639755
879.35 | 0.28475546
879.4 | 0.2935266
879.45 | 0.30239105
879.5 | 0.30957592
879.55 | 0.3171207
879.6 | 0.32414561
879.65 | 0.33093058
879.7 | 0.33683577
879.75 | 0.34184785
879.8 | 0.34658
879.85 | 0.35039238
879.9 | 0.35292508
879.95 | 0.35452468
880 | 0.35579103
880.05 | 0.35641754
880.1 | 0.35575104
880.15 | 0.35381819
880.2 | 0.35123217
880.25 | 0.34899273
880.3 | 0.34611345
880.35 | 0.34260766
880.4 | 0.33912853
880.45 | 0.33472963
880.5 | 0.33066398
880.55 | 0.32507871
880.6 | 0.32046653
880.65 | 0.31586768
880.7 | 0.31161541
880.75 | 0.30797632
880.8 | 0.30287093
880.85 | 0.29749894
880.9 | 0.29218027
880.95 | 0.28718152
881 | 0.28222276
881.05 | 0.27815711
881.1 | 0.27469131
881.15 | 0.27095891
881.2 | 0.26666665
881.25 | 0.26382736
881.3 | 0.26184119
881.35 | 0.26069481
881.4 | 0.26040155
881.45 | 0.25981503
881.5 | 0.26036156
881.55 | 0.26176121
881.6 | 0.2628676
881.65 | 0.26596016
881.7 | 0.26907938
881.75 | 0.27334498
881.8 | 0.27763724
881.85 | 0.28108971
881.9 | 0.28542196
881.95 | 0.29008746
882 | 0.29625925
882.05 | 0.30277762
882.1 | 0.30906938
882.15 | 0.31570772
882.2 | 0.32150627
882.25 | 0.32733148
882.3 | 0.33352993
882.35 | 0.33852868
882.4 | 0.34451385
882.45 | 0.35053901
882.5 | 0.35565773
882.55 | 0.36049652
882.6 | 0.3647088
882.65 | 0.36796132
882.7 | 0.37156042
882.75 | 0.37450635
882.8 | 0.37814544
882.85 | 0.38179786
882.9 | 0.38513036
882.95 | 0.38780969
883 | 0.3908356
883.05 | 0.39352826
883.1 | 0.39555442
883.15 | 0.39827374
883.2 | 0.40100639
883.25 | 0.40408562
883.3 | 0.40613844
883.35 | 0.40820459
883.4 | 0.40992416
883.45 | 0.41235022
883.5 | 0.4144297
883.55 | 0.41581602
883.6 | 0.41897523
883.65 | 0.42106804
883.7 | 0.423894
883.75 | 0.42636005
883.8 | 0.42813294
883.85 | 0.43134547
883.9 | 0.43419809
883.95 | 0.43707737
884 | 0.43995665
884.05 | 0.44284926
884.1 | 0.44648835
884.15 | 0.44794132
884.2 | 0.45014077
884.25 | 0.45196698
884.3 | 0.45343328
884.35 | 0.4541531
884.4 | 0.45488625
884.45 | 0.45487292
884.5 | 0.45484626
884.55 | 0.45372654
884.6 | 0.4514871
884.65 | 0.44852784
884.7 | 0.44556858
884.75 | 0.44190283
884.8 | 0.43645086
884.85 | 0.43246519
884.9 | 0.42779969
884.95 | 0.42137463
885 | 0.41572271
885.05 | 0.4080313
885.1 | 0.40075312
885.15 | 0.39254184
885.2 | 0.38442387
885.25 | 0.37605263
885.3 | 0.36780136
885.35 | 0.35994999
885.4 | 0.35059233
885.45 | 0.34230107
885.5 | 0.33379653
885.55 | 0.32507871
885.6 | 0.31677412
885.65 | 0.30857617
885.7 | 0.30135131
885.75 | 0.29480628
885.8 | 0.28860783
885.85 | 0.2824627
885.9 | 0.27637089
885.95 | 0.27146545
886 | 0.26576021
886.05 | 0.26177454
886.1 | 0.2575356
886.15 | 0.25444304
886.2 | 0.25164374
886.25 | 0.24912437
886.3 | 0.24661833
886.35 | 0.24384569
886.4 | 0.24217944
886.45 | 0.24052652
886.5 | 0.2391402
886.55 | 0.23775388
886.6 | 0.23611429
886.65 | 0.2352745
886.7 | 0.23390151
886.75 | 0.23307505
886.8 | 0.23224859
886.85 | 0.2311422
886.9 | 0.23059567
886.95 | 0.22895608
887 | 0.22812962
887.05 | 0.22758309
887.1 | 0.22649003
887.15 | 0.22566357
887.2 | 0.22458384
887.25 | 0.22375738
887.3 | 0.22267765
887.35 | 0.22106472
887.4 | 0.21945179
887.45 | 0.21757226
887.5 | 0.21623926
887.55 | 0.21410646
887.6 | 0.21197366
887.65 | 0.20933432
887.7 | 0.20670831
887.75 | 0.20486877
887.8 | 0.20172289
887.85 | 0.19809713
887.9 | 0.19499124
887.95 | 0.19189868
888 | 0.18907272
888.05 | 0.18550028
888.1 | 0.1816879
888.15 | 0.17790218
888.2 | 0.17412979
888.25 | 0.17113054
888.3 | 0.16617178
888.35 | 0.16197283
888.4 | 0.15828042
888.45 | 0.15413479
888.5 | 0.15025576
888.55 | 0.14615012
888.6 | 0.14231108
888.65 | 0.13824543
888.7 | 0.13420644
888.75 | 0.1299675
888.8 | 0.12574189
888.85 | 0.12294259
888.9 | 0.11969007
888.95 | 0.11667749
889 | 0.11298508
889.05 | 0.10977255
889.1 | 0.10634674
889.15 | 0.10340081
889.2 | 0.1009081
889.25 | 0.098642
889.3 | 0.09638923
889.35 | 0.09436307
889.4 | 0.09189702
889.45 | 0.0894443
889.5 | 0.08700491
889.55 | 0.08588519
889.6 | 0.08499208
889.65 | 0.08365908
889.7 | 0.08276597
889.75 | 0.08164625
889.8 | 0.08053986
889.85 | 0.07943347
889.9 | 0.07854036
889.95 | 0.07787386
890 | 0.07764725
890.05 | 0.07698075
890.1 | 0.07587436
890.15 | 0.07499458
890.2 | 0.07432808
890.25 | 0.0734483
890.3 | 0.0727818
890.35 | 0.07254186
890.4 | 0.07210197
890.45 | 0.07164875
890.5 | 0.07120886
890.55 | 0.07096892
890.6 | 0.07095559
890.65 | 0.07159543
890.7 | 0.07222194
890.75 | 0.07242189
890.8 | 0.07348829
890.85 | 0.07434141
890.9 | 0.07562109
890.95 | 0.07712738
891 | 0.07842039
891.05 | 0.08015329
891.1 | 0.08167291
891.15 | 0.08319253
891.2 | 0.08471215
891.25 | 0.08535199
891.3 | 0.08711155
891.35 | 0.08841789
891.4 | 0.08995084
891.45 | 0.0923769
891.5 | 0.09414979
891.55 | 0.09590935
891.6 | 0.09746896
891.65 | 0.09901524
891.7 | 0.10080146
891.75 | 0.10326751
891.8 | 0.10552028
891.85 | 0.10709322
891.9 | 0.10934599
891.95 | 0.11138548
892 | 0.11229192
892.05 | 0.11341164
892.1 | 0.11523785
892.15 | 0.11683745
892.2 | 0.11889027
892.25 | 0.12003665
892.3 | 0.12047654
892.35 | 0.12092976
892.4 | 0.12254269
892.45 | 0.12322252
892.5 | 0.12320919
892.55 | 0.12342247
892.6 | 0.12363575
892.65 | 0.12339581
892.7 | 0.12314254
892.75 | 0.12288927
892.8 | 0.12264933
892.85 | 0.12239606
892.9 | 0.12191618
892.95 | 0.12027659
893 | 0.11887694
893.05 | 0.11747729
893.1 | 0.11607764
893.15 | 0.11445138
893.2 | 0.11259851
893.25 | 0.11098558
893.3 | 0.10869282
893.35 | 0.10640006
893.4 | 0.10434724
893.45 | 0.10161459
893.5 | 0.09980171
893.55 | 0.09798883
893.6 | 0.09684245
893.65 | 0.09526951
893.7 | 0.09346996
893.75 | 0.09167041
893.8 | 0.08943097
893.85 | 0.08741814
893.9 | 0.08585853
893.95 | 0.08408564
894 | 0.08319253
894.05 | 0.08141964
894.1 | 0.07943347
894.15 | 0.0774473
894.2 | 0.07591435
894.25 | 0.07415479
894.3 | 0.07283512
894.35 | 0.07174206
894.4 | 0.070649
894.45 | 0.06911605
894.5 | 0.06759643
894.55 | 0.06671665
894.6 | 0.0658502
894.65 | 0.06519703
894.7 | 0.06453053
894.75 | 0.06366408
894.8 | 0.06322419
894.85 | 0.06298425
894.9 | 0.0621178
894.95 | 0.06210447
895 | 0.06166458
895.05 | 0.06122469
895.1 | 0.06098475
895.15 | 0.0601183
895.2 | 0.05946513
895.25 | 0.05902524
895.3 | 0.05901191
895.35 | 0.0587853
895.4 | 0.05855869
895.45 | 0.05875864
895.5 | 0.05874531
895.55 | 0.05914521
895.6 | 0.05934516
895.65 | 0.05933183
895.7 | 0.05995834
895.75 | 0.06057152
895.8 | 0.06098475
895.85 | 0.0611847
895.9 | 0.06181121
895.95 | 0.06201116
896 | 0.06221111
896.05 | 0.06283762
896.1 | 0.06346413
896.15 | 0.06409064
896.2 | 0.06406398
896.25 | 0.06447721
896.3 | 0.06489044
896.35 | 0.06487711
896.4 | 0.06529034
896.45 | 0.06506373
896.5 | 0.0650504
896.55 | 0.06546363
896.6 | 0.06523702
896.65 | 0.0647838
896.7 | 0.06455719
896.75 | 0.06475714
896.8 | 0.06474381
896.85 | 0.06386403
896.9 | 0.06363742
896.95 | 0.06277097
897 | 0.06254436
897.05 | 0.06166458
897.1 | 0.06101141
897.15 | 0.06014496
897.2 | 0.05970507
897.25 | 0.05883862
897.3 | 0.05733233
897.35 | 0.05605265
897.4 | 0.05497292
897.45 | 0.05410647
897.5 | 0.05325335
897.55 | 0.05240023
897.6 | 0.05237357
897.65 | 0.05130717
897.7 | 0.05002749
897.75 | 0.04854786
897.8 | 0.04748146
897.85 | 0.0470549
897.9 | 0.04641506
897.95 | 0.04576189
898 | 0.04512205
898.05 | 0.04469549
898.1 | 0.04342914
898.15 | 0.04196284
898.2 | 0.04152295
898.25 | 0.04088311
898.3 | 0.04086978
898.35 | 0.0406565
898.4 | 0.04001666
898.45 | 0.03979005
898.5 | 0.03936349
898.55 | 0.03872365
898.6 | 0.03851037
898.65 | 0.03848371
898.7 | 0.03847038
898.75 | 0.03804382
898.8 | 0.03803049
898.85 | 0.03760393
898.9 | 0.03737732
898.95 | 0.03756394
899 | 0.03713738
899.05 | 0.03712405
899.1 | 0.03689744
899.15 | 0.03688411
899.2 | 0.03667083
899.25 | 0.0370574
899.3 | 0.03704407
899.35 | 0.03724402
899.4 | 0.03743064
899.45 | 0.03761726
899.5 | 0.03740398
899.55 | 0.0375906
899.6 | 0.03777722
899.65 | 0.03880363
899.7 | 0.03920353
899.75 | 0.04021661
899.8 | 0.03999
899.85 | 0.0403899
899.9 | 0.04058985
899.95 | 0.04098975
900 | 0.04138965
900.05 | 0.04178955
900.1 | 0.04218945
900.15 | 0.04300258
900.2 | 0.0431892
900.25 | 0.04338915
900.3 | 0.04337582
900.35 | 0.043989
900.4 | 0.04458885
900.45 | 0.04604182
900.5 | 0.046655
900.55 | 0.04746813
900.6 | 0.04850787
900.65 | 0.04912105
900.7 | 0.04952095
900.75 | 0.0497209
900.8 | 0.05033408
900.85 | 0.05137382
900.9 | 0.051987
900.95 | 0.05281346
901 | 0.05258685
901.05 | 0.05363992
901.1 | 0.05403982
901.15 | 0.05445305
901.2 | 0.05485295
901.25 | 0.05569274
901.3 | 0.05630592
901.35 | 0.05735899
901.4 | 0.05755894
901.45 | 0.05817212
901.5 | 0.05879863
901.55 | 0.05963842
901.6 | 0.05983837
901.65 | 0.06046488
901.7 | 0.06151795
901.75 | 0.06235774
901.8 | 0.06277097
901.85 | 0.06339748
901.9 | 0.06381071
901.95 | 0.06486378
902 | 0.06570357
902.05 | 0.06676997
902.1 | 0.06783637
902.15 | 0.06890277
902.2 | 0.06974256
902.25 | 0.07059568
902.3 | 0.07188869
902.35 | 0.07316837
902.4 | 0.07490127
902.45 | 0.07684745
902.5 | 0.07792718
902.55 | 0.07966008
902.6 | 0.08119303
902.65 | 0.08271265
902.7 | 0.08445888
902.75 | 0.08644505
902.8 | 0.089311
902.85 | 0.09152378
902.9 | 0.094643
902.95 | 0.09688244
903 | 0.09910855
903.05 | 0.10226776
903.1 | 0.10520036
903.15 | 0.10838623
903.2 | 0.11226526
903.25 | 0.1157044
903.3 | 0.11986336
903.35 | 0.12358243
903.4 | 0.12707489
903.45 | 0.13059401
903.5 | 0.13460634
903.55 | 0.13887194
903.6 | 0.14341747
903.65 | 0.14846954
903.7 | 0.15330833
903.75 | 0.1576939
903.8 | 0.16211946
903.85 | 0.16655835
903.9 | 0.17078396
903.95 | 0.1750229
904 | 0.1795551
904.05 | 0.18436723
904.1 | 0.18920602
904.15 | 0.19331166
904.2 | 0.19665749
904.25 | 0.20028325
904.3 | 0.20366907
904.35 | 0.20758809
904.4 | 0.2104807
904.45 | 0.21338664
904.5 | 0.21709238
904.55 | 0.21949178
904.6 | 0.22189118
904.65 | 0.22349078
904.7 | 0.22454385
904.75 | 0.22561025
904.8 | 0.22667665
904.85 | 0.22692992
904.9 | 0.22719652
904.95 | 0.22690326
905 | 0.2260768
905.05 | 0.22443721
905.1 | 0.22281095
905.15 | 0.22063816
905.2 | 0.2190119
905.25 | 0.21686577
905.3 | 0.21391984
905.35 | 0.21072064
905.4 | 0.20832124
905.45 | 0.2048821
905.5 | 0.20120302
905.55 | 0.19753727
905.6 | 0.19363158
905.65 | 0.18924601
905.7 | 0.18512704
905.75 | 0.18078146
905.8 | 0.17646254
905.85 | 0.17267682
905.9 | 0.16866449
905.95 | 0.16417228
906 | 0.16045321
906.05 | 0.15600099
906.1 | 0.15208197
906.15 | 0.14817628
906.2 | 0.14549695
906.25 | 0.14235107
906.3 | 0.13897858
906.35 | 0.13585936
906.4 | 0.13228692
906.45 | 0.12872781
906.5 | 0.12564858
906.55 | 0.12259601
906.6 | 0.12000999
906.65 | 0.11790385
906.7 | 0.1155711
906.75 | 0.11278513
906.8 | 0.10977255
906.85 | 0.10723985
906.9 | 0.1051737
906.95 | 0.10310755
907 | 0.1010414
907.05 | 0.09876197
907.1 | 0.09694909
907.15 | 0.09512288
907.2 | 0.09287011
907.25 | 0.09105723
907.3 | 0.0897109
907.35 | 0.08879113
907.4 | 0.0874448
907.45 | 0.08609847
907.5 | 0.08497875
907.55 | 0.08429892
907.6 | 0.08361909
907.65 | 0.08293926
907.7 | 0.08203282
907.75 | 0.08135299
907.8 | 0.08089977
907.85 | 0.08021994
907.9 | 0.07955344
907.95 | 0.0793135
908 | 0.07951345
908.05 | 0.07928684
908.1 | 0.07839373
908.15 | 0.07836707
908.2 | 0.07814046
908.25 | 0.07834041
908.3 | 0.07854036
908.35 | 0.07875364
908.4 | 0.07939348
908.45 | 0.07959343
908.5 | 0.08001999
908.55 | 0.07979338
908.6 | 0.08020661
908.65 | 0.08107306
908.7 | 0.08172623
908.75 | 0.08236607
908.8 | 0.08279263
908.85 | 0.08367241
908.9 | 0.08409897
908.95 | 0.08475214
909 | 0.08561859
909.05 | 0.08648504
909.1 | 0.08759143
909.15 | 0.08845788
909.2 | 0.08889777
909.25 | 0.08955094
909.3 | 0.09043072
909.35 | 0.09175039
909.4 | 0.09173706
909.45 | 0.09217695
909.5 | 0.09260351
909.55 | 0.09303007
909.6 | 0.09324335
909.65 | 0.09323002
909.7 | 0.09299008
909.75 | 0.09320336
909.8 | 0.09296342
909.85 | 0.09227026
909.9 | 0.09180371
909.95 | 0.09156377
910 | 0.09088394
910.05 | 0.08996417
910.1 | 0.08884445
910.15 | 0.0877114
910.2 | 0.08724485
910.25 | 0.08656502
910.3 | 0.08543197
910.35 | 0.08475214
910.4 | 0.08407231
910.45 | 0.08272598
910.5 | 0.08160626
910.55 | 0.08071315
910.6 | 0.07959343
910.65 | 0.07914021
910.7 | 0.07802049
910.75 | 0.0769141
910.8 | 0.07579438
910.85 | 0.07490127
910.9 | 0.07335499
910.95 | 0.0722486
911 | 0.07136882
911.05 | 0.07070232
911.1 | 0.06980921
911.15 | 0.06892943
911.2 | 0.06760976
911.25 | 0.06738315
911.3 | 0.06671665
911.35 | 0.06605015
911.4 | 0.06561026
911.45 | 0.06537032
911.5 | 0.06470382
911.55 | 0.06447721
911.6 | 0.06403732
911.65 | 0.0635841
911.7 | 0.06378405
911.75 | 0.063984
911.8 | 0.06397067
911.85 | 0.06374406
911.9 | 0.06394401
911.95 | 0.06391735
912 | 0.06390402
912.05 | 0.06431725
912.1 | 0.06430392
912.15 | 0.06450387
912.2 | 0.06449054
912.25 | 0.06426393
912.3 | 0.06446388
912.35 | 0.06401066
912.4 | 0.0646505
912.45 | 0.06485045
912.5 | 0.0650504
912.55 | 0.06503707
912.6 | 0.0654503
912.65 | 0.06586353
912.7 | 0.06671665
912.75 | 0.06712988
912.8 | 0.06776972
912.85 | 0.06839623
912.9 | 0.06860951
912.95 | 0.06880946
913 | 0.06943597
913.05 | 0.07007581
913.1 | 0.07115554
913.15 | 0.07179538
913.2 | 0.07243522
913.25 | 0.07307506
913.3 | 0.0737149
913.35 | 0.07456802
913.4 | 0.07520786
913.45 | 0.07628759
913.5 | 0.07694076
913.55 | 0.07714071
913.6 | 0.07756727
913.65 | 0.07799383
913.7 | 0.07842039
913.75 | 0.07927351
913.8 | 0.07926018
913.85 | 0.08012663
913.9 | 0.08055319
913.95 | 0.08076647
914 | 0.08119303
914.05 | 0.08161959
914.1 | 0.08225943
914.15 | 0.08269932
914.2 | 0.08333916
914.25 | 0.08355244
914.3 | 0.08353911
914.35 | 0.08373906
914.4 | 0.08349912
914.45 | 0.08348579
914.5 | 0.08324585
914.55 | 0.08323252
914.6 | 0.08299258
914.65 | 0.08253936
914.7 | 0.08252603
914.75 | 0.08205948
914.8 | 0.08183287
914.85 | 0.08180621
914.9 | 0.0815796
914.95 | 0.08155294
915 | 0.08109972
915.05 | 0.0806465
915.1 | 0.08017995
915.15 | 0.07995334
915.2 | 0.08015329
915.25 | 0.07947346
915.3 | 0.07858035
915.35 | 0.07834041
915.4 | 0.07767391
915.45 | 0.07720736
915.5 | 0.07631425
915.55 | 0.07630092
915.6 | 0.07606098
915.65 | 0.07583437
915.7 | 0.07515454
915.75 | 0.07448804
915.8 | 0.07403482
915.85 | 0.0735816
915.9 | 0.07312838
915.95 | 0.07288844
916 | 0.07222194
916.05 | 0.071982
916.1 | 0.07110222
916.15 | 0.070649
916.2 | 0.07040906
916.25 | 0.06995584
916.3 | 0.07015579
916.35 | 0.06992918
916.4 | 0.06947596
916.45 | 0.06880946
916.5 | 0.06858285
916.55 | 0.06812963
916.6 | 0.06788969
916.65 | 0.06766308
916.7 | 0.06720986
916.75 | 0.06654336
916.8 | 0.06609014
916.85 | 0.06543697
916.9 | 0.06541031
916.95 | 0.06539698
917 | 0.06538365
917.05 | 0.06493043
917.1 | 0.06449054
917.15 | 0.0642506
917.2 | 0.06402399
917.25 | 0.06379738
917.3 | 0.06399733
917.35 | 0.06375739
917.4 | 0.06353078
917.45 | 0.06286428
917.5 | 0.06242439
917.55 | 0.06241106
917.6 | 0.06217112
917.65 | 0.06194451
917.7 | 0.0617179
917.75 | 0.06169124
917.8 | 0.06125135
917.85 | 0.06079813
917.9 | 0.06035824
917.95 | 0.06034491
918 | 0.06033158
918.05 | 0.06031825
918.1 | 0.06007831
918.15 | 0.05963842
918.2 | 0.05962509
918.25 | 0.05917187
918.3 | 0.05894526
918.35 | 0.05893193
918.4 | 0.05913188
918.45 | 0.05911855
918.5 | 0.05887861
918.55 | 0.058652
918.6 | 0.05799883
918.65 | 0.05775889
918.7 | 0.05753228
918.75 | 0.05709239
918.8 | 0.05729234
918.85 | 0.05685245
918.9 | 0.05618595
918.95 | 0.05553278
919 | 0.05466633
919.05 | 0.05379988
919.1 | 0.05334666
919.15 | 0.05290677
919.2 | 0.05246688
919.25 | 0.05160043
919.3 | 0.05137382
919.35 | 0.05050737
919.4 | 0.05028076
919.45 | 0.04984087
919.5 | 0.04940098
919.55 | 0.04917437
919.6 | 0.04873448
919.65 | 0.04850787
919.7 | 0.04849454
919.75 | 0.04762809
919.8 | 0.04761476
919.85 | 0.04717487
919.9 | 0.04653503
919.95 | 0.04609514
920 | 0.04586853
920.05 | 0.04542864
920.1 | 0.04498875
920.15 | 0.04456219
920.2 | 0.0441223
920.25 | 0.04346913
920.3 | 0.0434558
920.35 | 0.04322919
920.4 | 0.04237607
920.45 | 0.04194951
920.5 | 0.0417229
920.55 | 0.04149629
920.6 | 0.04064317
920.65 | 0.04041656
920.7 | 0.04018995
920.75 | 0.03976339
920.8 | 0.03953678
920.85 | 0.03952345
920.9 | 0.03908356
920.95 | 0.03907023
921 | 0.03863034
921.05 | 0.03841706
921.1 | 0.03797717
921.15 | 0.03817712
921.2 | 0.03752395
921.25 | 0.03731067
921.3 | 0.03708406
921.35 | 0.03707073
921.4 | 0.03663084
921.45 | 0.03620428
921.5 | 0.03577772
921.55 | 0.03617762
921.6 | 0.03595101
921.65 | 0.0357244
921.7 | 0.03549779
921.75 | 0.03569774
921.8 | 0.03588436
921.85 | 0.03565775
921.9 | 0.03544447
921.95 | 0.03521786
922 | 0.03520453
922.05 | 0.03560443
922.1 | 0.03516454
922.15 | 0.03495126
922.2 | 0.03535116
922.25 | 0.03471132
922.3 | 0.03448471
922.35 | 0.03405815
922.4 | 0.03404482
922.45 | 0.03401816
922.5 | 0.03400483
922.55 | 0.0339915
922.6 | 0.03356494
922.65 | 0.03375156
922.7 | 0.03415146
922.75 | 0.03351162
922.8 | 0.03371157
922.85 | 0.03348496
922.9 | 0.03325835
922.95 | 0.03303174
923 | 0.03301841
923.05 | 0.03280513
923.1 | 0.03257852
923.15 | 0.03256519
923.2 | 0.0321253
923.25 | 0.03169874
923.3 | 0.03148546
923.35 | 0.03167208
923.4 | 0.03144547
923.45 | 0.03143214
923.5 | 0.03161876
923.55 | 0.03099225
923.6 | 0.03097892
923.65 | 0.03053903
923.7 | 0.03032575
923.75 | 0.03031242
923.8 | 0.03008581
923.85 | 0.02965925
923.9 | 0.02943264
923.95 | 0.02921936
924 | 0.02877947
924.05 | 0.02856619
924.1 | 0.02855286
924.15 | 0.02791302
924.2 | 0.02809964
924.25 | 0.02808631
924.3 | 0.02787303
924.35 | 0.02744647
924.4 | 0.02741981
924.45 | 0.02720653
924.5 | 0.02697992
924.55 | 0.02676664
924.6 | 0.02634008
924.65 | 0.02611347
924.7 | 0.02630009
924.75 | 0.02587353
924.8 | 0.02524702
924.85 | 0.02502041
924.9 | 0.02480713
924.95 | 0.02458052
925 | 0.02436724
925.05 | 0.02414063
925.1 | 0.02392735
925.15 | 0.02370074
925.2 | 0.02388736
925.25 | 0.02367408
925.3 | 0.02366075
925.35 | 0.02364742
925.4 | 0.02383404
925.45 | 0.02360743
925.5 | 0.0235941
925.55 | 0.02358077
925.6 | 0.02376739
925.65 | 0.02416729
925.7 | 0.02394068
925.75 | 0.0237274
925.8 | 0.02370074
925.85 | 0.02348746
925.9 | 0.02367408
925.95 | 0.02366075
926 | 0.02384737
926.05 | 0.02403399
926.1 | 0.02382071
926.15 | 0.0235941
926.2 | 0.02358077
926.25 | 0.02376739
926.3 | 0.02355411
926.35 | 0.02374073
926.4 | 0.02392735
926.45 | 0.02391402
926.5 | 0.02370074
926.55 | 0.02367408
926.6 | 0.02366075
926.65 | 0.02364742
926.7 | 0.02363409
926.75 | 0.02340748
926.8 | 0.02278097
926.85 | 0.02318087
926.9 | 0.02316754
926.95 | 0.02314088
927 | 0.02334083
927.05 | 0.02352745
927.1 | 0.02330084
927.15 | 0.02328751
927.2 | 0.02327418
927.25 | 0.02366075
927.3 | 0.0238607
927.35 | 0.0246605
927.4 | 0.02444722
927.45 | 0.02442056
927.5 | 0.02440723
927.55 | 0.02419395
927.6 | 0.02438057
927.65 | 0.02436724
927.7 | 0.02455386
927.75 | 0.02454053
927.8 | 0.02411397
927.85 | 0.02410064
927.9 | 0.02408731
927.95 | 0.02447388
928 | 0.02487378
928.05 | 0.02486045
928.1 | 0.02504707
928.15 | 0.02523369
928.2 | 0.02563359
928.25 | 0.02562026
928.3 | 0.02580688
928.35 | 0.02640673
928.4 | 0.02659335
928.45 | 0.0267933
928.5 | 0.02697992
928.55 | 0.02675331
928.6 | 0.02715321
928.65 | 0.02733983
928.7 | 0.0273265
928.75 | 0.02731317
928.8 | 0.02771307
928.85 | 0.02811297
928.9 | 0.02788636
928.95 | 0.02787303
929 | 0.0278597
929.05 | 0.02804632
929.1 | 0.02823294
929.15 | 0.02843289
929.2 | 0.02881946
929.25 | 0.02921936
929.3 | 0.02983254
929.35 | 0.03001916
929.4 | 0.03000583
929.45 | 0.03040573
929.5 | 0.03080563
929.55 | 0.03120553
929.6 | 0.03160543
929.65 | 0.03179205
929.7 | 0.03219195
929.75 | 0.03259185
929.8 | 0.03236524
929.85 | 0.03276514
929.9 | 0.03296509
929.95 | 0.03315171
930 | 0.03335166
930.05 | 0.03353828
930.1 | 0.03435141
930.15 | 0.03455136
930.2 | 0.03473798
930.25 | 0.03472465
930.3 | 0.03512455
930.35 | 0.03552445
930.4 | 0.03613763
930.45 | 0.03633758
930.5 | 0.03695076
930.55 | 0.03735066
930.6 | 0.03796384
930.65 | 0.03795051
930.7 | 0.03856369
930.75 | 0.03917687
930.8 | 0.03979005
930.85 | 0.04018995
930.9 | 0.04060318
930.95 | 0.04037657
931 | 0.04056319
931.05 | 0.04076314
931.1 | 0.04116304
931.15 | 0.04157627
931.2 | 0.04176289
931.25 | 0.04217612
931.3 | 0.04236274
931.35 | 0.04213613
931.4 | 0.04254936
931.45 | 0.04316254
931.5 | 0.04378905
931.55 | 0.04397567
931.6 | 0.04396234
931.65 | 0.04416229
931.7 | 0.04434891
931.75 | 0.04497542
931.8 | 0.04496209
931.85 | 0.04494876
931.9 | 0.04534866
931.95 | 0.04554861
932 | 0.045322
932.05 | 0.04530867
932.1 | 0.04529534
932.15 | 0.04569524
932.2 | 0.04546863
932.25 | 0.04524202
932.3 | 0.04501541
932.35 | 0.04521536
932.4 | 0.04498875
932.45 | 0.04497542
932.5 | 0.04473548
932.55 | 0.04472215
932.6 | 0.04449554
932.65 | 0.04469549
932.7 | 0.04446888
932.75 | 0.04402899
932.8 | 0.04401566
932.85 | 0.04378905
932.9 | 0.04313588
932.95 | 0.04290927
933 | 0.0422561
933.05 | 0.04202949
933.1 | 0.04160293
933.15 | 0.04094976
933.2 | 0.04030992
933.25 | 0.03965675
933.3 | 0.03964342
933.35 | 0.03941681
933.4 | 0.0391902
933.45 | 0.03896359
933.5 | 0.03832375
933.55 | 0.03788386
933.6 | 0.03744397
933.65 | 0.03701741
933.7 | 0.0367908
933.75 | 0.03635091
933.8 | 0.03613763
933.85 | 0.03528451
933.9 | 0.03484462
933.95 | 0.03420478
934 | 0.03377822
934.05 | 0.03355161
934.1 | 0.03291177
934.15 | 0.03268516
934.2 | 0.03267183
934.25 | 0.03223194
934.3 | 0.03201866
934.35 | 0.03179205
934.4 | 0.03156544
934.45 | 0.03113888
934.5 | 0.03091227
934.55 | 0.03068566
934.6 | 0.03067233
934.65 | 0.030659
934.7 | 0.03064567
934.75 | 0.03000583
934.8 | 0.02977922
934.85 | 0.02955261
934.9 | 0.02912605
934.95 | 0.029326
935 | 0.02951262
935.05 | 0.02908606
935.1 | 0.02885945
935.15 | 0.02863284
935.2 | 0.02861951
935.25 | 0.02819295
935.3 | 0.02817962
935.35 | 0.02816629
935.4 | 0.02813963
935.45 | 0.02833958
935.5 | 0.02789969
935.55 | 0.02788636
935.6 | 0.02828626
935.65 | 0.02848621
935.7 | 0.02845955
935.75 | 0.02844622
935.8 | 0.02864617
935.85 | 0.02904607
935.9 | 0.02923269
935.95 | 0.02900608
936 | 0.02920603
936.05 | 0.02917937
936.1 | 0.02916604
936.15 | 0.02873948
936.2 | 0.02851287
936.25 | 0.02849954
936.3 | 0.02807298
936.35 | 0.02784637
936.4 | 0.02741981
936.45 | 0.02740648
936.5 | 0.02739315
936.55 | 0.02675331
936.6 | 0.0265267
936.65 | 0.02631342
936.7 | 0.02608681
936.75 | 0.02607348
936.8 | 0.02606015
936.85 | 0.02583354
936.9 | 0.02582021
936.95 | 0.02600683
937 | 0.02579355
937.05 | 0.02576689
937.1 | 0.02555361
937.15 | 0.025327
937.2 | 0.02531367
937.25 | 0.02530034
937.3 | 0.0246605
937.35 | 0.02464717
937.4 | 0.02463384
937.45 | 0.02440723
937.5 | 0.02398067
937.55 | 0.02376739
937.6 | 0.02354078
937.65 | 0.02352745
937.7 | 0.02351412
937.75 | 0.02348746
937.8 | 0.02327418
937.85 | 0.02367408
937.9 | 0.02344747
937.95 | 0.02363409
938 | 0.02362076
938.05 | 0.02360743
938.1 | 0.0235941
938.15 | 0.023994
938.2 | 0.02396734
938.25 | 0.02395401
938.3 | 0.02374073
938.35 | 0.02392735
938.4 | 0.02391402
938.45 | 0.02410064
938.5 | 0.02387403
938.55 | 0.02366075
938.6 | 0.02364742
938.65 | 0.02383404
938.7 | 0.02340748
938.75 | 0.0235941
938.8 | 0.02378072
938.85 | 0.02398067
938.9 | 0.02416729
938.95 | 0.02415396
939 | 0.02414063
939.05 | 0.02432725
939.1 | 0.02451387
939.15 | 0.02430059
939.2 | 0.02407398
939.25 | 0.0242606
939.3 | 0.02404732
939.35 | 0.02362076
939.4 | 0.02339415
939.45 | 0.02338082
939.5 | 0.02295426
939.55 | 0.02272765
939.6 | 0.02251437
939.65 | 0.02248771
939.7 | 0.02268766
939.75 | 0.02246105
939.8 | 0.02244772
939.85 | 0.02263434
939.9 | 0.02282096
939.95 | 0.02322086
940 | 0.02320753
940.05 | 0.02360743
940.1 | 0.02400733
940.15 | 0.02419395
940.2 | 0.02438057
940.25 | 0.02456719
940.3 | 0.02496709
940.35 | 0.02516704
940.4 | 0.02514038
940.45 | 0.02512705
940.5 | 0.02491377
940.55 | 0.02510039
940.6 | 0.02508706
940.65 | 0.0246605
940.7 | 0.02526035
940.75 | 0.02503374
940.8 | 0.02502041
940.85 | 0.02500708
940.9 | 0.0251937
940.95 | 0.02539365
941 | 0.02558027
941.05 | 0.02576689
941.1 | 0.02575356
941.15 | 0.02574023
941.2 | 0.0257269
941.25 | 0.02550029
941.3 | 0.02548696
941.35 | 0.02547363
941.4 | 0.02566025
941.45 | 0.02544697
941.5 | 0.02583354
941.55 | 0.02603349
941.6 | 0.02580688
941.65 | 0.02620678
941.7 | 0.02598017
941.75 | 0.02618012
941.8 | 0.02636674
941.85 | 0.02635341
941.9 | 0.02654003
941.95 | 0.0265267
942 | 0.02671332
942.05 | 0.02628676
942.1 | 0.02627343
942.15 | 0.02646005
942.2 | 0.02644672
942.25 | 0.02684662
942.3 | 0.02704657
942.35 | 0.02701991
942.4 | 0.02700658
942.45 | 0.02720653
942.5 | 0.02717987
942.55 | 0.02716654
942.6 | 0.02715321
942.65 | 0.02735316
942.7 | 0.0273265
942.75 | 0.02731317
942.8 | 0.02708656
942.85 | 0.02707323
942.9 | 0.02685995
942.95 | 0.02704657
943 | 0.02681996
943.05 | 0.02660668
943.1 | 0.02699325
943.15 | 0.0271932
943.2 | 0.02737982
943.25 | 0.02716654
943.3 | 0.02735316
943.35 | 0.02775306
943.4 | 0.02793968
943.45 | 0.02833958
943.5 | 0.0281263
943.55 | 0.0285262
943.6 | 0.0289261
943.65 | 0.02848621
943.7 | 0.02868616
943.75 | 0.02845955
943.8 | 0.02844622
943.85 | 0.02800633
943.9 | 0.02757977
943.95 | 0.02735316
944 | 0.02733983
944.05 | 0.02773973
944.1 | 0.02793968
944.15 | 0.02771307
944.2 | 0.02789969
944.25 | 0.02788636
944.3 | 0.02808631
944.35 | 0.02827293
944.4 | 0.02845955
944.45 | 0.02885945
944.5 | 0.02884612
944.55 | 0.02904607
944.6 | 0.02860618
944.65 | 0.02859285
944.7 | 0.02857952
944.75 | 0.02876614
944.8 | 0.02896609
944.85 | 0.02915271
944.9 | 0.02955261
944.95 | 0.02975256
945 | 0.02973923
945.05 | 0.02992585
945.1 | 0.02969924
945.15 | 0.02989919
945.2 | 0.02988586
945.25 | 0.03007248
945.3 | 0.03005915
945.35 | 0.02983254
945.4 | 0.02960593
945.45 | 0.02939265
945.5 | 0.02895276
945.55 | 0.02935266
945.6 | 0.02955261
945.65 | 0.02953928
945.7 | 0.0297259
945.75 | 0.02992585
945.8 | 0.03011247
945.85 | 0.03031242
945.9 | 0.03049904
945.95 | 0.03048571
946 | 0.03047238
946.05 | 0.030659
946.1 | 0.03064567
946.15 | 0.03041906
946.2 | 0.03061901
946.25 | 0.03080563
946.3 | 0.03057902
946.35 | 0.02993918
946.4 | 0.02971257
946.45 | 0.02949929
946.5 | 0.02947263
946.55 | 0.0294593
946.6 | 0.02944597
946.65 | 0.02964592
946.7 | 0.02983254
946.75 | 0.03003249
946.8 | 0.02980588
946.85 | 0.0299925
946.9 | 0.03019245
946.95 | 0.03017912
947 | 0.03015246
947.05 | 0.03013913
947.1 | 0.03033908
947.15 | 0.03011247
947.2 | 0.02988586
947.25 | 0.02965925
947.3 | 0.0298592
947.35 | 0.02963259
947.4 | 0.02961926
947.45 | 0.02980588
947.5 | 0.02979255
947.55 | 0.02977922
947.6 | 0.02996584
947.65 | 0.02975256
947.7 | 0.0297259
947.75 | 0.02971257
947.8 | 0.02991252
947.85 | 0.02947263
947.9 | 0.0294593
947.95 | 0.02903274
948 | 0.02901941
948.05 | 0.02899275
948.1 | 0.02877947
948.15 | 0.02855286
948.2 | 0.02853953
948.25 | 0.02872615
948.3 | 0.02849954
948.35 | 0.02828626
948.4 | 0.02847288
948.45 | 0.02845955
948.5 | 0.02844622
948.55 | 0.02821961
948.6 | 0.027993
948.65 | 0.02819295
948.7 | 0.02837957
948.75 | 0.02815296
948.8 | 0.02792635
948.85 | 0.0281263
948.9 | 0.02811297
948.95 | 0.02809964
949 | 0.02828626
949.05 | 0.02827293
949.1 | 0.02867283
949.15 | 0.02844622
949.2 | 0.02843289
949.25 | 0.02861951
949.3 | 0.02840623
949.35 | 0.02859285
949.4 | 0.02857952
949.45 | 0.02856619
949.5 | 0.02833958
949.55 | 0.02832625
949.6 | 0.02809964
949.65 | 0.02787303
949.7 | 0.02807298
949.75 | 0.02743314
949.8 | 0.02720653
949.85 | 0.02739315
949.9 | 0.02717987
949.95 | 0.02715321
950 | 0.02713988
950.05 | 0.02712655
950.1 | 0.02711322
950.15 | 0.02709989
950.2 | 0.02708656
950.25 | 0.02685995
950.3 | 0.02725985
950.35 | 0.02724652
950.4 | 0.02723319
950.45 | 0.02700658
950.5 | 0.0271932
950.55 | 0.02696659
950.6 | 0.02716654
950.65 | 0.02693993
950.7 | 0.0269266
950.75 | 0.02669999
950.8 | 0.02689994
950.85 | 0.02688661
950.9 | 0.02666
950.95 | 0.02684662
951 | 0.02724652
951.05 | 0.02723319
951.1 | 0.02700658
951.15 | 0.02699325
951.2 | 0.0271932
951.25 | 0.02716654
951.3 | 0.02715321
951.35 | 0.02713988
951.4 | 0.02691327
951.45 | 0.02689994
951.5 | 0.02647338
951.55 | 0.02624677
951.6 | 0.02602016
951.65 | 0.02642006
951.7 | 0.02620678
951.75 | 0.02576689
951.8 | 0.02554028
951.85 | 0.025327
951.9 | 0.02510039
951.95 | 0.02487378
952 | 0.02464717
952.05 | 0.02484712
952.1 | 0.02462051
952.15 | 0.0243939
952.2 | 0.02396734
952.25 | 0.02416729
952.3 | 0.02394068
952.35 | 0.02392735
952.4 | 0.02390069
952.45 | 0.02368741
952.5 | 0.02367408
952.55 | 0.02364742
952.6 | 0.02363409
952.65 | 0.02362076
952.7 | 0.02339415
952.75 | 0.02379405
952.8 | 0.02358077
952.85 | 0.02335416
952.9 | 0.02334083
952.95 | 0.0233275
953 | 0.02330084
953.05 | 0.02350079
953.1 | 0.02368741
953.15 | 0.02326085
953.2 | 0.02303424
953.25 | 0.02282096
953.3 | 0.02238107
953.35 | 0.02216779
953.4 | 0.02214113
953.45 | 0.0221278
953.5 | 0.02191452
953.55 | 0.02188786
953.6 | 0.02167458
953.65 | 0.02144797
953.7 | 0.02163459
953.75 | 0.02162126
953.8 | 0.02160793
953.85 | 0.02220778
953.9 | 0.02219445
953.95 | 0.0223944
954 | 0.02258102
954.05 | 0.02256769
954.1 | 0.02255436
954.15 | 0.02254103
954.2 | 0.02272765
954.25 | 0.02250104
954.3 | 0.02248771
954.35 | 0.02247438
954.4 | 0.02224777
954.45 | 0.02223444
954.5 | 0.02200783
954.55 | 0.02220778
954.6 | 0.02260768
954.65 | 0.02238107
954.7 | 0.02215446
954.75 | 0.02194118
954.8 | 0.02191452
954.85 | 0.02190119
954.9 | 0.02210114
954.95 | 0.02207448
955 | 0.02247438
955.05 | 0.0222611
955.1 | 0.02203449
955.15 | 0.02180788
955.2 | 0.02200783
955.25 | 0.02198117
955.3 | 0.02238107
955.35 | 0.02236774
955.4 | 0.02256769
955.45 | 0.02254103
955.5 | 0.02211447
955.55 | 0.02210114
955.6 | 0.02228776
955.65 | 0.02227443
955.7 | 0.0222611
955.75 | 0.02244772
955.8 | 0.02243439
955.85 | 0.02242106
955.9 | 0.02303424
955.95 | 0.02300758
956 | 0.0227943
956.05 | 0.02339415
956.1 | 0.02338082
956.15 | 0.02336749
956.2 | 0.02335416
956.25 | 0.02354078
956.3 | 0.02352745
956.35 | 0.02371407
956.4 | 0.02370074
956.45 | 0.02286095
956.5 | 0.02284762
956.55 | 0.02303424
956.6 | 0.02260768
956.65 | 0.02259435
956.7 | 0.02256769
956.75 | 0.02235441
956.8 | 0.0221278
956.85 | 0.02211447
956.9 | 0.02210114
956.95 | 0.02207448
957 | 0.02247438
957.05 | 0.0222611
957.1 | 0.02223444
957.15 | 0.02222111
957.2 | 0.02242106
957.25 | 0.02240773
957.3 | 0.02238107
957.35 | 0.02258102
957.4 | 0.02235441
957.45 | 0.02234108
957.5 | 0.02211447
957.55 | 0.02188786
957.6 | 0.02187453
957.65 | 0.0218612
957.7 | 0.02184787
957.75 | 0.02162126
957.8 | 0.02160793
957.85 | 0.0215946
957.9 | 0.02095476
957.95 | 0.02094143
958 | 0.02051487
958.05 | 0.02070149
958.1 | 0.02027493
958.15 | 0.02004832
958.2 | 0.01942181
958.25 | 0.01898192
958.3 | 0.01855536
958.35 | 0.01834208
958.4 | 0.01811547
958.45 | 0.01810214
958.5 | 0.01787553
958.55 | 0.01744897
958.6 | 0.01702241
958.65 | 0.01680913
958.7 | 0.01678247
958.75 | 0.01656919
958.8 | 0.01655586
958.85 | 0.01632925
958.9 | 0.01631592
958.95 | 0.01630259
959 | 0.01607598
959.05 | 0.01564942
959.1 | 0.01563609
959.15 | 0.01520953
959.2 | 0.01498292
959.25 | 0.01476964
959.3 | 0.01434308
959.35 | 0.01411647
959.4 | 0.01390319
959.45 | 0.01347663
959.5 | 0.01305007
959.55 | 0.01282346
959.6 | 0.01302341
959.65 | 0.01259685
959.7 | 0.01258352
959.75 | 0.01255686
959.8 | 0.01214363
959.85 | 0.01211697
959.9 | 0.01190369
959.95 | 0.01167708
960 | 0.0114638
960.05 | 0.01123719
960.1 | 0.01102391
960.15 | 0.01101058
960.2 | 0.0111972
960.25 | 0.01118387
960.3 | 0.01055736
960.35 | 0.0105307
960.4 | 0.01051737
960.45 | 0.01070399
960.5 | 0.01110389
960.55 | 0.01109056
960.6 | 0.01107723
960.65 | 0.01085062
960.7 | 0.01083729
960.75 | 0.01061068
960.8 | 0.0103974
960.85 | 0.01078397
960.9 | 0.01138382
960.95 | 0.01117054
961 | 0.01135716
961.05 | 0.01113055
961.1 | 0.01111722
961.15 | 0.01110389
961.2 | 0.01109056
961.25 | 0.01107723
961.3 | 0.01085062
961.35 | 0.01083729
961.4 | 0.01062401
961.45 | 0.01019745
961.5 | 0.01038407
961.55 | 0.00995751
961.6 | 0.01014413
961.65 | 0.0097309
961.7 | 0.00991752
961.75 | 0.00990419
961.8 | 0.00987753
961.85 | 0.0098642
961.9 | 0.00985087
961.95 | 0.01003749
962 | 0.01022411
962.05 | 0.01021078
962.1 | 0.01019745
962.15 | 0.01018412
962.2 | 0.01037074
962.25 | 0.01055736
962.3 | 0.01054403
962.35 | 0.01073065
962.4 | 0.01091727
962.45 | 0.01110389
962.5 | 0.01109056
962.55 | 0.01087728
962.6 | 0.01126385
962.65 | 0.0114638
962.7 | 0.01143714
962.75 | 0.01142381
962.8 | 0.01121053
962.85 | 0.01139715
962.9 | 0.01117054
962.95 | 0.01137049
963 | 0.01134383
963.05 | 0.01154378
963.1 | 0.0117304
963.15 | 0.01150379
963.2 | 0.01129051
963.25 | 0.01127718
963.3 | 0.01085062
963.35 | 0.01083729
963.4 | 0.01102391
963.45 | 0.01121053
963.5 | 0.0111972
963.55 | 0.01138382
963.6 | 0.01095726
963.65 | 0.01114388
963.7 | 0.0113305
963.75 | 0.01193035
963.8 | 0.01191702
963.85 | 0.01231692
963.9 | 0.01250354
963.95 | 0.01207698
964 | 0.01185037
964.05 | 0.01183704
964.1 | 0.01203699
964.15 | 0.01242356
964.2 | 0.01241023
964.25 | 0.01218362
964.3 | 0.01238357
964.35 | 0.01257019
964.4 | 0.01275681
964.45 | 0.01315671
964.5 | 0.01354328
964.55 | 0.01374323
964.6 | 0.01392985
964.65 | 0.01391652
964.7 | 0.01410314
964.75 | 0.01450304
964.8 | 0.01530284
964.85 | 0.01548946
964.9 | 0.01568941
964.95 | 0.01608931
965 | 0.01647588
965.05 | 0.01687578
965.1 | 0.01768891
965.15 | 0.01828876
965.2 | 0.01868866
965.25 | 0.01908856
965.3 | 0.01948846
965.35 | 0.01967508
965.4 | 0.01987503
965.45 | 0.02027493
965.5 | 0.02067483
965.55 | 0.02107473
965.6 | 0.02147463
965.65 | 0.02166125
965.7 | 0.02206115
965.75 | 0.02224777
965.8 | 0.02286095
965.85 | 0.0230609
965.9 | 0.0234608
965.95 | 0.02406065
966 | 0.0242606
966.05 | 0.02444722
966.1 | 0.02464717
966.15 | 0.02442056
966.2 | 0.02462051
966.25 | 0.02418062
966.3 | 0.02416729
966.35 | 0.02415396
966.4 | 0.02414063
966.45 | 0.02350079
966.5 | 0.02327418
966.55 | 0.0234608
966.6 | 0.02282096
966.65 | 0.0223944
966.7 | 0.02216779
966.75 | 0.02131467
966.8 | 0.02088811
966.85 | 0.02024827
966.9 | 0.01960843
966.95 | 0.01896859
967 | 0.01854203
967.05 | 0.01790219
967.1 | 0.01686245
967.15 | 0.01622261
967.2 | 0.01579605
967.25 | 0.01495626
967.3 | 0.0145297
967.35 | 0.01388986
967.4 | 0.0134633
967.45 | 0.01263684
967.5 | 0.01221028
967.55 | 0.01157044
967.6 | 0.01094393
967.65 | 0.01051737
967.7 | 0.01030409
967.75 | 0.0094643
967.8 | 0.00925102
967.85 | 0.00882446
967.9 | 0.00881113
967.95 | 0.00858452
968 | 0.00815796
968.05 | 0.0073315
968.1 | 0.00710489
968.15 | 0.00669166
968.2 | 0.0062651
968.25 | 0.00583854
968.3 | 0.00521203
968.35 | 0.0047988
968.4 | 0.00457219
968.45 | 0.00415896
968.5 | 0.0037324
968.55 | 0.00351912
968.6 | 0.00349246
968.65 | 0.00327918
968.7 | 0.00285262
968.75 | 0.00305257
968.8 | 0.00262601
968.85 | 0.00281263
968.9 | 0.00259935
968.95 | 0.00278597
969 | 0.00255936
969.05 | 0.00254603
969.1 | 0.0025327
969.15 | 0.00231942
969.2 | 0.00250604
969.25 | 0.00269266
969.3 | 0.0022661
969.35 | 0.00245272
969.4 | 0.00243939
969.45 | 0.00262601
969.5 | 0.00241273
969.55 | 0.00238607
969.6 | 0.00257269
969.65 | 0.00255936
969.7 | 0.00254603
969.75 | 0.00233275
969.8 | 0.00231942
969.85 | 0.00270599
969.9 | 0.00247938
969.95 | 0.00267933
970 | 0.0030659
970.05 | 0.00325252
970.1 | 0.00363909
970.15 | 0.00342581
970.2 | 0.00381238
970.25 | 0.00441223
970.3 | 0.00459885
970.35 | 0.00458552
970.4 | 0.00455886
970.45 | 0.00474548
970.5 | 0.00494543
970.55 | 0.00471882
970.6 | 0.00470549
970.65 | 0.00449221
970.7 | 0.00446555
970.75 | 0.00445222
970.8 | 0.00443889
970.85 | 0.00482546
970.9 | 0.00501208
970.95 | 0.00521203
971 | 0.0055986
971.05 | 0.00598517
971.1 | 0.00638507
971.15 | 0.00697159
971.2 | 0.00778472
971.25 | 0.00817129
971.3 | 0.00835791
971.35 | 0.00875781
971.4 | 0.00914438
971.45 | 0.00934433
971.5 | 0.0097309
971.55 | 0.00991752
971.6 | 0.01051737
971.65 | 0.01091727
971.7 | 0.01110389
971.75 | 0.01067733
971.8 | 0.01127718
971.85 | 0.0114638
971.9 | 0.01166375
971.95 | 0.01165042
972 | 0.01162376
972.05 | 0.01161043
972.1 | 0.0115971
972.15 | 0.01158377
972.2 | 0.01135716
972.25 | 0.01155711
972.3 | 0.01194368
972.35 | 0.01151712
972.4 | 0.01170374
972.45 | 0.01169041
972.5 | 0.01167708
972.55 | 0.01166375
972.6 | 0.01165042
972.65 | 0.01163709
972.7 | 0.01182371
972.75 | 0.01181038
972.8 | 0.01158377
972.85 | 0.01095726
972.9 | 0.01094393
972.95 | 0.01091727
973 | 0.01090394
973.05 | 0.01069066
973.1 | 0.01087728
973.15 | 0.0110639
973.2 | 0.01125052
973.25 | 0.01082396
973.3 | 0.01102391
973.35 | 0.01121053
973.4 | 0.01161043
973.45 | 0.01138382
973.5 | 0.01137049
973.55 | 0.01114388
973.6 | 0.01113055
973.65 | 0.01091727
973.7 | 0.01089061
973.75 | 0.01087728
973.8 | 0.0110639
973.85 | 0.01085062
973.9 | 0.01042406
973.95 | 0.01019745
974 | 0.0103974
974.05 | 0.01037074
974.1 | 0.01035741
974.15 | 0.01034408
974.2 | 0.0105307
974.25 | 0.01051737
974.3 | 0.01030409
974.35 | 0.01007748
974.4 | 0.01006415
974.45 | 0.01045072
974.5 | 0.01043739
974.55 | 0.01042406
974.6 | 0.01021078
974.65 | 0.00998417
974.7 | 0.00997084
974.75 | 0.00954428
974.8 | 0.00931767
974.85 | 0.00910439
974.9 | 0.00909106
974.95 | 0.0086645
975 | 0.00843789
975.05 | 0.00842456
975.1 | 0.00819795
975.15 | 0.00798467
975.2 | 0.00775806
975.25 | 0.00774473
975.3 | 0.00793135
975.35 | 0.0081313
975.4 | 0.00810464
975.45 | 0.00830459
975.5 | 0.00807798
975.55 | 0.00806465
975.6 | 0.00783804
975.65 | 0.00782471
975.7 | 0.00781138
975.75 | 0.00779805
975.8 | 0.00737149
975.85 | 0.00715821
975.9 | 0.00673165
975.95 | 0.00630509
976 | 0.00587853
976.05 | 0.00566525
976.1 | 0.00543864
976.15 | 0.00562526
976.2 | 0.00581188
976.25 | 0.0055986
976.3 | 0.00537199
976.35 | 0.00495876
976.4 | 0.00494543
976.45 | 0.00491877
976.5 | 0.00490544
976.55 | 0.00509206
976.6 | 0.00507873
976.65 | 0.0050654
976.7 | 0.00463884
976.75 | 0.00401233
976.8 | 0.00358577
976.85 | 0.00337249
976.9 | 0.00335916
976.95 | 0.0029326
977 | 0.00291927
977.05 | 0.00270599
977.1 | 0.00207948
977.15 | 0.00206615
977.2 | 0.00183954
977.25 | 0.00162626
977.3 | 0.00181288
977.35 | 0.00158627
977.4 | 0.00177289
977.45 | 0.00197284
977.5 | 0.00215946
977.55 | 0.00193285
977.6 | 0.00191952
977.65 | 0.00190619
977.7 | 0.00189286
977.75 | 0.00187953
977.8 | 0.00165292
977.85 | 0.00143964
977.9 | 0.00162626
977.95 | 0.00181288
978 | 0.00179955
978.05 | 0.00178622
978.1 | 0.00175956
978.15 | 0.00194618
978.2 | 0.00193285
978.25 | 0.00171957
978.3 | 0.00170624
978.35 | 0.00147963
978.4 | 0.0014663
978.45 | 0.00145297
978.5 | 0.001030687597
978.55 | 0.000812172906
978.6 | 0.000390858261
978.65 | 0.000375318147
978.7 | -0.00024844454
978.75 | -0.000263984654
978.8 | -7.68430511e-05
978.85 | -9.23836983e-05
978.9 | -0.0001079243455
978.95 | -0.000326147776
979 | -0.00034168789
979.05 | 4.81939485e-05
979.1 | 3.2653168e-05
979.15 | 1.71122542e-05
979.2 | 0.000204370228
979.25 | 0.000188828781
979.3 | 0.000173288667
979.35 | 0.00015774722
979.4 | 0.000142205773
979.45 | -7.61340284e-05
979.5 | -9.16752088e-05
979.55 | 9.55826317e-05
979.6 | -0.0001227575696
979.65 | -0.00013829875
979.7 | -0.000153840197
979.75 | -0.000169381644
979.8 | -0.00038766306
979.85 | -0.000200464538
979.9 | -0.000216005985
979.95 | -0.000231547432
980 | -4.4290258e-05
980.05 | 0.000143025568
980.1 | -0.000278173106
980.15 | -0.000699137172
980.2 | -0.000714678619
980.25 | -0.000730220066
980.3 | -0.000745762846
980.35 | -0.000558621643
980.4 | -0.000574164423
980.45 | -0.000386965901
980.5 | -0.000199708727
980.55 | -0.000620790097
980.6 | -0.000433591575
980.65 | -0.000651874324
980.7 | -0.000261877181
980.75 | -0.000480218582
980.8 | -0.000698501331
980.85 | -0.000714042778
980.9 | -0.000729585558
980.95 | -0.000947809655
981 | -0.001165976433
981.05 | -0.00138632
981.1 | -0.000994437995
981.15 | -0.001009979442
981.2 | -0.001025522222
981.25 | -0.001041065002
981.3 | -0.000651185163
981.35 | -0.000261070716
981.4 | -0.000276613496
981.45 | -0.000292156276
981.5 | -0.000307699056
981.55 | -0.0001203267108
981.6 | -0.000135870024
981.65 | 5.15616397e-05
981.7 | -0.000166955584
981.75 | -0.000182498364
981.8 | 5.1497789e-06
981.85 | -0.000205115375
981.9 | -0.000212406885
981.95 | -0.000219698395
982 | -0.000226989905
982.05 | -0.000234281415
982.1 | -0.00044448885
982.15 | -0.000857436254
982.2 | -0.00045907187
982.25 | -0.000263447455
982.3 | -6.77645213e-05
982.35 | -7.50562979e-05
982.4 | -8.23479412e-05
982.45 | -8.96397178e-05
982.5 | 0.000512342549
982.55 | 0.000708258891
982.6 | 0.000904235218
982.65 | 0.000896942375
982.7 | 0.00150629
982.75 | 0.00149296
982.8 | 0.00147963
982.85 | 0.00147963
982.9 | 0.0014663
982.95 | 0.00166625
983 | 0.00206615
983.05 | 0.0022661
983.1 | 0.00246605
983.15 | 0.00225277
983.2 | 0.00223944
983.25 | 0.00223944
983.3 | 0.00202616
983.35 | 0.00221278
983.4 | 0.00221278
983.45 | 0.00219945
983.5 | 0.0019995
983.55 | 0.00157294
983.6 | 0.000961715511
983.65 | 0.000751096179
983.7 | 0.000743803336
983.75 | 0.000736510493
983.8 | 0.000932544139
983.85 | 0.001128635104
983.9 | 0.001121342261
983.95 | 0.001114049418
984 | 0.001310200368
984.05 | 0.00170624
984.1 | 0.00210614
984.15 | 0.00230609
984.2 | 0.00290594
984.25 | 0.00310589
984.3 | 0.00350579
984.35 | 0.00350579
984.4 | 0.00369241
984.45 | 0.00369241
984.5 | 0.00347913
984.55 | 0.0034658
984.6 | 0.0034658
984.65 | 0.00325252
984.7 | 0.00323919
984.75 | 0.00323919
984.8 | 0.00322586
984.85 | 0.00302591
984.9 | 0.00281263
984.95 | 0.00299925
985 | 0.00299925
985.05 | 0.00298592
985.1 | 0.00298592
985.15 | 0.00297259
985.2 | 0.00297259
985.25 | 0.00337249
985.3 | 0.00335916
985.35 | 0.00355911
985.4 | 0.00354578
985.45 | 0.00354578
985.5 | 0.00353245
985.55 | 0.00393235
985.6 | 0.0041323
985.65 | 0.0041323
985.7 | 0.00411897
985.75 | 0.00451887
985.8 | 0.00410564
985.85 | 0.00430559
985.9 | 0.00429226
985.95 | 0.00469216
986 | 0.00489211
986.05 | 0.00489211
986.1 | 0.00487878
986.15 | 0.00487878
986.2 | 0.00527868
986.25 | 0.00526535
986.3 | 0.00526535
986.35 | 0.00505207
986.4 | 0.00503874
986.45 | 0.00482546
986.5 | 0.00482546
986.55 | 0.00461218
986.6 | 0.00459885
986.65 | 0.00438557
986.7 | 0.00438557
986.75 | 0.00397234
986.8 | 0.00395901
986.85 | 0.00395901
986.9 | 0.00394568
986.95 | 0.00414563
987 | 0.00434558
987.05 | 0.0041323
987.1 | 0.00411897
987.15 | 0.00411897
987.2 | 0.00451887
987.25 | 0.00430559
987.3 | 0.00470549
987.35 | 0.00469216
987.4 | 0.00469216
987.45 | 0.00489211
987.5 | 0.00487878
987.55 | 0.0046655
987.6 | 0.0046655
987.65 | 0.00486545
987.7 | 0.00485212
987.75 | 0.00483879
987.8 | 0.00463884
987.85 | 0.00442556
987.9 | 0.00421228
987.95 | 0.00441223
988 | 0.00419895
988.05 | 0.00418562
988.1 | 0.00458552
988.15 | 0.00478547
988.2 | 0.00477214
988.25 | 0.00518537
988.3 | 0.00497209
988.35 | 0.00537199
988.4 | 0.00535866
988.45 | 0.00555861
988.5 | 0.00575856
988.55 | 0.00615846
988.6 | 0.00615846
988.65 | 0.00594518
988.7 | 0.00614513
988.75 | 0.00654503
988.8 | 0.00694493
988.85 | 0.00714488
988.9 | 0.00713155
988.95 | 0.0073315
989 | 0.00753145
989.05 | 0.00753145
989.1 | 0.00751812
989.15 | 0.00791802
989.2 | 0.00791802
989.25 | 0.00790469
989.3 | 0.00790469
989.35 | 0.00769141
989.4 | 0.00767808
989.45 | 0.00807798
989.5 | 0.00807798
989.55 | 0.0078647
989.6 | 0.00806465
989.65 | 0.00805132
989.7 | 0.00783804
989.75 | 0.00783804
989.8 | 0.00803799
989.85 | 0.00802466
989.9 | 0.00802466
989.95 | 0.00821128
990 | 0.00841123
990.05 | 0.00841123
990.1 | 0.00881113
990.15 | 0.00901108
990.2 | 0.00941098
990.25 | 0.00982421
990.3 | 0.01022411
990.35 | 0.01042406
990.4 | 0.01062401
990.45 | 0.01061068
990.5 | 0.01102391
990.55 | 0.01122386
990.6 | 0.01162376
990.65 | 0.01182371
990.7 | 0.01182371
990.75 | 0.01181038
990.8 | 0.01201033
990.85 | 0.01201033
990.9 | 0.01241023
990.95 | 0.01261018
991 | 0.01261018
991.05 | 0.01238357
991.1 | 0.01258352
991.15 | 0.01258352
991.2 | 0.01278347
991.25 | 0.01318337
991.3 | 0.01318337
991.35 | 0.01317004
991.4 | 0.01317004
991.45 | 0.01315671
991.5 | 0.01294343
991.55 | 0.01314338
991.6 | 0.01334333
991.65 | 0.01334333
991.7 | 0.01333
991.75 | 0.01290344
991.8 | 0.01290344
991.85 | 0.01269016
991.9 | 0.01247688
991.95 | 0.01246355
992 | 0.01246355
992.05 | 0.01245022
992.1 | 0.01223694
992.15 | 0.01181038
992.2 | 0.01139715
992.25 | 0.01138382
992.3 | 0.01138382
992.35 | 0.01075731
992.4 | 0.01074398
992.45 | 0.01074398
992.5 | 0.01031742
992.55 | 0.00990419
992.6 | 0.00947763
992.65 | 0.00926435
992.7 | 0.0094643
992.75 | 0.00925102
992.8 | 0.00903774
992.85 | 0.00882446
992.9 | 0.00881113
992.95 | 0.00881113
993 | 0.00859785
993.05 | 0.00858452
993.1 | 0.00837124
993.15 | 0.00837124
993.2 | 0.00835791
993.25 | 0.00835791
993.3 | 0.00854453
993.35 | 0.00833125
993.4 | 0.0081313
993.45 | 0.00791802
993.5 | 0.00770474
993.55 | 0.00789136
993.6 | 0.00747813
993.65 | 0.0074648
993.7 | 0.0074648
993.75 | 0.00745147
993.8 | 0.00723819
993.85 | 0.00702491
993.9 | 0.00702491
993.95 | 0.00722486
994 | 0.00721153
994.05 | 0.00699825
994.1 | 0.00699825
994.15 | 0.00698492
994.2 | 0.00738482
994.25 | 0.00738482
994.3 | 0.00737149
994.35 | 0.00757144
994.4 | 0.00757144
994.45 | 0.00755811
994.5 | 0.00755811
994.55 | 0.00754478
994.6 | 0.00774473
994.65 | 0.0077314
994.7 | 0.0077314
994.75 | 0.00771807
994.8 | 0.00791802
994.85 | 0.00791802
994.9 | 0.00790469
994.95 | 0.00790469
995 | 0.00809131
995.05 | 0.00809131
995.1 | 0.00807798
995.15 | 0.00827793
995.2 | 0.00869116
995.25 | 0.00889111
995.3 | 0.00887778
995.35 | 0.00886445
995.4 | 0.00886445
995.45 | 0.00885112
995.5 | 0.00885112
995.55 | 0.00842456
995.6 | 0.00862451
995.65 | 0.00882446
995.7 | 0.00882446
995.75 | 0.00861118
995.8 | 0.00859785
995.85 | 0.0087978
995.9 | 0.00899775
995.95 | 0.00878447
996 | 0.00877114
996.05 | 0.00897109
996.1 | 0.00958427
996.15 | 0.00958427
996.2 | 0.00957094
996.25 | 0.00955761
996.3 | 0.00975756
996.35 | 0.00995751
996.4 | 0.00954428
996.45 | 0.00974423
996.5 | 0.00994418
996.55 | 0.01014413
996.6 | 0.01034408
996.65 | 0.0101308
996.7 | 0.00990419
996.75 | 0.01010414
996.8 | 0.01030409
996.85 | 0.01030409
996.9 | 0.01029076
996.95 | 0.01049071
997 | 0.01049071
997.05 | 0.01047738
997.1 | 0.01047738
997.15 | 0.0102641
997.2 | 0.01025077
997.25 | 0.01023744
997.3 | 0.01002416
997.35 | 0.01002416
997.4 | 0.01001083
997.45 | 0.0095976
997.5 | 0.00979755
997.55 | 0.00978422
997.6 | 0.00978422
997.65 | 0.00977089
997.7 | 0.00955761
997.75 | 0.00955761
997.8 | 0.00974423
997.85 | 0.00953095
997.9 | 0.0097309
997.95 | 0.0097309
998 | 0.00993085
998.05 | 0.00971757
998.1 | 0.00950429
998.15 | 0.00949096
998.2 | 0.00969091
998.25 | 0.01010414
998.3 | 0.01050404
998.35 | 0.01049071
998.4 | 0.01069066
998.45 | 0.01089061
998.5 | 0.01089061
998.55 | 0.01087728
998.6 | 0.01107723
998.65 | 0.01086395
998.7 | 0.01086395
998.75 | 0.0110639
998.8 | 0.01105057
998.85 | 0.01103724
998.9 | 0.01145047
998.95 | 0.01143714
999 | 0.01122386
999.05 | 0.01142381
999.1 | 0.01183704
999.15 | 0.01182371
999.2 | 0.01223694
999.25 | 0.01243689
999.3 | 0.01242356
999.35 | 0.01242356
999.4 | 0.01282346
999.45 | 0.01282346
999.5 | 0.01302341
999.55 | 0.01342331
999.6 | 0.01321003
999.65 | 0.01340998
999.7 | 0.01382321
999.75 | 0.01360993
999.8 | 0.01380988
999.85 | 0.0135966
999.9 | 0.01379655
999.95 | 0.0139965
1000 | 0.01398317
1000.05 | 0.01376989
1000.1 | 0.01334333
1000.15 | 0.01354328
1000.2 | 0.01354328
1000.25 | 0.01333
1000.3 | 0.01331667
1000.35 | 0.01351662
1000.4 | 0.01392985
1000.45 | 0.01371657
1000.5 | 0.01370324
1000.55 | 0.01327668
1000.6 | 0.01348996
1000.65 | 0.01368991
1000.7 | 0.01367658
1000.75 | 0.01387653
1000.8 | 0.01428976
1000.85 | 0.01427643
1000.9 | 0.01427643
1000.95 | 0.01404982
1001 | 0.01404982
1001.05 | 0.01403649
1001.1 | 0.01403649
1001.15 | 0.01423644
1001.2 | 0.01464967
1001.25 | 0.01484962
1001.3 | 0.01483629
1001.35 | 0.01462301
1001.4 | 0.01460968
1001.45 | 0.01480963
1001.5 | 0.01500958
1001.55 | 0.01522286
1001.6 | 0.01542281
1001.65 | 0.01562276
1001.7 | 0.01540948
1001.75 | 0.01518287
1001.8 | 0.01538282
1001.85 | 0.01538282
1001.9 | 0.01536949
1001.95 | 0.01536949
1002 | 0.01535616
1002.05 | 0.01535616
1002.1 | 0.01555611
1002.15 | 0.01534283
1002.2 | 0.01574273
1002.25 | 0.01574273
1002.3 | 0.01594268
1002.35 | 0.01592935
1002.4 | 0.01571607
1002.45 | 0.01571607
1002.5 | 0.01591602
1002.55 | 0.01590269
1002.6 | 0.01610264
1002.65 | 0.01630259
1002.7 | 0.01650254
1002.75 | 0.01608931
1002.8 | 0.01670249
1002.85 | 0.01648921
1002.9 | 0.01668916
1002.95 | 0.01647588
1003 | 0.01646255
1003.05 | 0.01646255
1003.1 | 0.0166625
1003.15 | 0.01664917
1003.2 | 0.01643589
1003.25 | 0.01663584
1003.3 | 0.01663584
1003.35 | 0.01640923
1003.4 | 0.01640923
1003.45 | 0.0163959
1003.5 | 0.0163959
1003.55 | 0.01659585
1003.6 | 0.01658252
1003.65 | 0.01658252
1003.7 | 0.01698242
1003.75 | 0.01676914
1003.8 | 0.01655586
1003.85 | 0.01675581
1003.9 | 0.01675581
1003.95 | 0.01674248
1004 | 0.01694243
1004.05 | 0.01735566
1004.1 | 0.01734233
1004.15 | 0.01734233
1004.2 | 0.01712905
1004.25 | 0.01711572
1004.3 | 0.01731567
1004.35 | 0.01731567
1004.4 | 0.01751562
1004.45 | 0.01730234
1004.5 | 0.01728901
1004.55 | 0.01748896
1004.6 | 0.01727568
1004.65 | 0.0170624
1004.7 | 0.01704907
1004.75 | 0.01724902
1004.8 | 0.01724902
1004.85 | 0.01723569
1004.9 | 0.01743564
1004.95 | 0.01743564
1005 | 0.01784887
1005.05 | 0.01783554
1005.1 | 0.01783554
1005.15 | 0.01782221
1005.2 | 0.01802216
1005.25 | 0.01802216
1005.3 | 0.0175956
1005.35 | 0.01779555
1005.4 | 0.0179955
1005.45 | 0.01756894
1005.5 | 0.01735566
1005.55 | 0.01714238
1005.6 | 0.01712905
1005.65 | 0.01711572
1005.7 | 0.017329
1005.75 | 0.0177289
1005.8 | 0.01751562
1005.85 | 0.01771557
1005.9 | 0.01771557
1005.95 | 0.01750229
1006 | 0.01770224
1006.05 | 0.01811547
1006.1 | 0.01831542
1006.15 | 0.01808881
1006.2 | 0.01787553
1006.25 | 0.01744897
1006.3 | 0.01744897
1006.35 | 0.0178622
1006.4 | 0.01806215
1006.45 | 0.01783554
1006.5 | 0.01804882
1006.55 | 0.01803549
1006.6 | 0.01802216
1006.65 | 0.01802216
1006.7 | 0.01822211
1006.75 | 0.01842206
1006.8 | 0.01883529
1006.85 | 0.01883529
1006.9 | 0.01860868
1006.95 | 0.0183954
1007 | 0.01859535
1007.05 | 0.01838207
1007.1 | 0.01836874
1007.15 | 0.01858202
1007.2 | 0.01856869
1007.25 | 0.01876864
1007.3 | 0.01876864
1007.35 | 0.01875531
1007.4 | 0.01895526
1007.45 | 0.01895526
1007.5 | 0.01936849
1007.55 | 0.01978172
1007.6 | 0.01976839
1007.65 | 0.01996834
1007.7 | 0.01975506
1007.75 | 0.01974173
1007.8 | 0.01974173
1007.85 | 0.0197284
1007.9 | 0.01992835
1007.95 | 0.01971507
1008 | 0.0201283
1008.05 | 0.01970174
1008.1 | 0.01970174
1008.15 | 0.02011497
1008.2 | 0.02010164
1008.25 | 0.02008831
1008.3 | 0.02008831
1008.35 | 0.02028826
1008.4 | 0.0198617
1008.45 | 0.01984837
1008.5 | 0.01963509
1008.55 | 0.01983504
1008.6 | 0.02004832
1008.65 | 0.02003499
1008.7 | 0.01960843
1008.75 | 0.0195951
1008.8 | 0.02000833
1008.85 | 0.01979505
1008.9 | 0.01979505
1008.95 | 0.02019495
1009 | 0.02019495
1009.05 | 0.0203949
1009.1 | 0.02018162
1009.15 | 0.02038157
1009.2 | 0.02058152
1009.25 | 0.02078147
1009.3 | 0.02140798
1009.35 | 0.02140798
1009.4 | 0.02160793
1009.45 | 0.0215946
1009.5 | 0.0215946
1009.55 | 0.02179455
1009.6 | 0.02179455
1009.65 | 0.02220778
1009.7 | 0.02219445
1009.75 | 0.0223944
1009.8 | 0.02218112
1009.85 | 0.02196784
1009.9 | 0.02195451
1009.95 | 0.02195451
1010 | 0.0217279
1010.05 | 0.0217279
1010.1 | 0.02150129
1010.15 | 0.02150129
1010.2 | 0.02148796
1010.25 | 0.02127468
1010.3 | 0.02126135
1010.35 | 0.02126135
1010.4 | 0.0214613
1010.45 | 0.02144797
1010.5 | 0.02144797
1010.55 | 0.0218612
1010.6 | 0.02164792
1010.65 | 0.02206115
1010.7 | 0.0222611
1010.75 | 0.02224777
1010.8 | 0.022661
1010.85 | 0.022661
1010.9 | 0.02286095
1010.95 | 0.02264767
1011 | 0.02284762
1011.05 | 0.02304757
1011.1 | 0.02304757
1011.15 | 0.02324752
1011.2 | 0.02344747
1011.25 | 0.02344747
1011.3 | 0.02343414
1011.35 | 0.02343414
1011.4 | 0.02342081
1011.45 | 0.02320753
1011.5 | 0.02340748
1011.55 | 0.02340748
1011.6 | 0.02339415
1011.65 | 0.0235941
1011.7 | 0.02400733
1011.75 | 0.02379405
1011.8 | 0.02358077
1011.85 | 0.02378072
1011.9 | 0.02376739
1011.95 | 0.02398067
1012 | 0.02396734
1012.05 | 0.02416729
1012.1 | 0.02416729
1012.15 | 0.02415396
1012.2 | 0.02394068
1012.25 | 0.0237274
1012.3 | 0.02414063
1012.35 | 0.02455386
1012.4 | 0.02454053
1012.45 | 0.02432725
1012.5 | 0.02411397
1012.55 | 0.02410064
1012.6 | 0.02408731
1012.65 | 0.02451387
1012.7 | 0.02471382
1012.75 | 0.02470049
1012.8 | 0.02470049
1012.85 | 0.02427393
1012.9 | 0.0242606
1012.95 | 0.02446055
1013 | 0.02467383
1013.05 | 0.0246605
1013.1 | 0.0246605
1013.15 | 0.02486045
1013.2 | 0.02463384
1013.25 | 0.0250604
1013.3 | 0.02526035
1013.35 | 0.0254603
1013.4 | 0.02588686
1013.45 | 0.02587353
1013.5 | 0.02566025
1013.55 | 0.02607348
1013.6 | 0.02606015
1013.65 | 0.02627343
1013.7 | 0.02604682
1013.75 | 0.02583354
1013.8 | 0.02560693
1013.85 | 0.02539365
1013.9 | 0.0255936
1013.95 | 0.02538032
1014 | 0.02579355
1014.05 | 0.0259935
1014.1 | 0.0259935
1014.15 | 0.02619345
1014.2 | 0.02619345
1014.25 | 0.02681996
1014.3 | 0.02701991
1014.35 | 0.02764642
1014.4 | 0.02764642
1014.45 | 0.02763309
1014.5 | 0.02805965
1014.55 | 0.0282596
1014.6 | 0.0282596
1014.65 | 0.02867283
1014.7 | 0.0286595
1014.75 | 0.02844622
1014.8 | 0.02843289
1014.85 | 0.02864617
1014.9 | 0.02863284
1014.95 | 0.0290594
1015 | 0.02904607
1015.05 | 0.02904607
1015.1 | 0.02860618
1015.15 | 0.02860618
1015.2 | 0.02859285
1015.25 | 0.02900608
1015.3 | 0.02921936
1015.35 | 0.02963259
1015.4 | 0.02984587
1015.45 | 0.02961926
1015.5 | 0.02961926
1015.55 | 0.02981921
1015.6 | 0.03001916
1015.65 | 0.03044572
1015.7 | 0.03085895
1015.75 | 0.03107223
1015.8 | 0.0310589
1015.85 | 0.0310589
1015.9 | 0.03083229
1015.95 | 0.03061901
1016 | 0.03103224
1016.05 | 0.03124552
1016.1 | 0.03144547
1016.15 | 0.03187203
1016.2 | 0.03207198
1016.25 | 0.03228526
1016.3 | 0.03248521
1016.35 | 0.03248521
1016.4 | 0.03289844
1016.45 | 0.03311172
1016.5 | 0.03331167
1016.55 | 0.03373823
1016.6 | 0.03393818
1016.65 | 0.03393818
1016.7 | 0.03371157
1016.75 | 0.03392485
1016.8 | 0.03391152
1016.85 | 0.03369824
1016.9 | 0.03389819
1016.95 | 0.03432475
1017 | 0.03409814
1017.05 | 0.03431142
1017.1 | 0.03429809
1017.15 | 0.03451137
1017.2 | 0.03449804
1017.25 | 0.0349246
1017.3 | 0.03469799
1017.35 | 0.03469799
1017.4 | 0.03511122
1017.45 | 0.0353245
1017.5 | 0.03531117
1017.55 | 0.03573773
1017.6 | 0.03595101
1017.65 | 0.0357244
1017.7 | 0.03571107
1017.75 | 0.03613763
1017.8 | 0.03613763
1017.85 | 0.03633758
1017.9 | 0.03655086
1017.95 | 0.03653753
1018 | 0.03653753
1018.05 | 0.03673748
1018.1 | 0.03695076
1018.15 | 0.03672415
1018.2 | 0.03693743
1018.25 | 0.03715071
1018.3 | 0.03713738
1018.35 | 0.03712405
1018.4 | 0.03733733
1018.45 | 0.03755061
1018.5 | 0.03753728
1018.55 | 0.03753728
1018.6 | 0.03752395
1018.65 | 0.03751062
1018.7 | 0.03793718
1018.75 | 0.03793718
1018.8 | 0.03792385
1018.85 | 0.03813713
1018.9 | 0.03835041
1018.95 | 0.03833708
1019 | 0.03811047
1019.05 | 0.03811047
1019.1 | 0.03809714
1019.15 | 0.03831042
1019.2 | 0.03851037
1019.25 | 0.03851037
1019.3 | 0.03872365
1019.35 | 0.03849704
1019.4 | 0.03848371
1019.45 | 0.03869699
1019.5 | 0.03891027
1019.55 | 0.03911022
1019.6 | 0.03975006
1019.65 | 0.03996334
1019.7 | 0.0403899
1019.75 | 0.04037657
1019.8 | 0.04016329
1019.85 | 0.04058985
1019.9 | 0.04057652
1019.95 | 0.04057652
1020 | 0.04077647
1020.05 | 0.04098975
1020.1 | 0.04097642
1020.15 | 0.04076314
1020.2 | 0.04053653
1020.25 | 0.04030992
1020.3 | 0.0405232
1020.35 | 0.04072315
1020.4 | 0.04114971
1020.45 | 0.04136299
1020.5 | 0.04136299
1020.55 | 0.04113638
1020.6 | 0.04112305
1020.65 | 0.04112305
1020.7 | 0.04110972
1020.75 | 0.04153628
1020.8 | 0.04174956
1020.85 | 0.04152295
1020.9 | 0.04173623
1020.95 | 0.0417229
1021 | 0.04193618
1021.05 | 0.04192285
1021.1 | 0.04234941
1021.15 | 0.04234941
1021.2 | 0.04256269
1021.25 | 0.04254936
1021.3 | 0.04254936
1021.35 | 0.04253603
1021.4 | 0.04274931
1021.45 | 0.04273598
1021.5 | 0.04273598
1021.55 | 0.04293593
1021.6 | 0.04293593
1021.65 | 0.04270932
1021.7 | 0.04248271
1021.75 | 0.04313588
1021.8 | 0.04333583
1021.85 | 0.04354911
1021.9 | 0.04354911
1021.95 | 0.04353578
1022 | 0.04374906
1022.05 | 0.04352245
1022.1 | 0.04350912
1022.15 | 0.0437224
1022.2 | 0.0437224
1022.25 | 0.04392235
1022.3 | 0.04413563
1022.35 | 0.04369574
1022.4 | 0.04368241
1022.45 | 0.04389569
1022.5 | 0.04389569
1022.55 | 0.04409564
1022.6 | 0.04453553
1022.65 | 0.04496209
1022.7 | 0.04517537
1022.75 | 0.04537532
1022.8 | 0.0455886
1022.85 | 0.04536199
1022.9 | 0.04580188
1022.95 | 0.04622844
1023 | 0.04644172
1023.05 | 0.04642839
1023.1 | 0.04620178
1023.15 | 0.04620178
1023.2 | 0.04618845
1023.25 | 0.04618845
1023.3 | 0.0463884
1023.35 | 0.0463884
1023.4 | 0.04637507
1023.45 | 0.04637507
1023.5 | 0.04658835
1023.55 | 0.04657502
1023.6 | 0.0467883
1023.65 | 0.04677497
1023.7 | 0.04677497
1023.75 | 0.04676164
1023.8 | 0.04697492
1023.85 | 0.0471882
1023.9 | 0.04740148
1023.95 | 0.04761476
1024 | 0.04804132
1024.05 | 0.04804132
1024.1 | 0.04824127
1024.15 | 0.04824127
1024.2 | 0.04866783
1024.25 | 0.04866783
1024.3 | 0.0486545
1024.35 | 0.04909439
1024.4 | 0.04908106
1024.45 | 0.04885445
1024.5 | 0.04906773
1024.55 | 0.04928101
1024.6 | 0.0490544
1024.65 | 0.04904107
1024.7 | 0.04948096
1024.75 | 0.04946763
1024.8 | 0.04946763
1024.85 | 0.0494543
1024.9 | 0.0494543
1024.95 | 0.04944097
1025 | 0.04986753
1025.05 | 0.04942764
1025.1 | 0.04941431
1025.15 | 0.04941431
1025.2 | 0.0491877
1025.25 | 0.04940098
1025.3 | 0.04917437
1025.35 | 0.04916104
1025.4 | 0.04960093
1025.45 | 0.04980088
1025.5 | 0.04980088
1025.55 | 0.04978755
1025.6 | 0.05000083
1025.65 | 0.05021411
1025.7 | 0.05086728
1025.75 | 0.05086728
1025.8 | 0.05129384
1025.85 | 0.05129384
1025.9 | 0.05128051
1025.95 | 0.05128051
1026 | 0.05149379
1026.05 | 0.05192035
1026.1 | 0.05169374
1026.15 | 0.05190702
1026.2 | 0.0514538
1026.25 | 0.05166708
1026.3 | 0.05166708
1026.35 | 0.05165375
1026.4 | 0.05165375
1026.45 | 0.05208031
1026.5 | 0.0518537
1026.55 | 0.05162709
1026.6 | 0.05161376
1026.65 | 0.05205365
1026.7 | 0.05204032
1026.75 | 0.0522536
1026.8 | 0.0522536
1026.85 | 0.05246688
1026.9 | 0.05268016
1026.95 | 0.05312005
1027 | 0.05288011
1027.05 | 0.05332
1027.1 | 0.05375989
1027.15 | 0.05397317
1027.2 | 0.05418645
1027.25 | 0.05439973
1027.3 | 0.05482629
1027.35 | 0.05482629
1027.4 | 0.05481296
1027.45 | 0.05502624
1027.5 | 0.05502624
1027.55 | 0.05501291
1027.6 | 0.05501291
1027.65 | 0.05522619
1027.7 | 0.05521286
1027.75 | 0.05542614
1027.8 | 0.05542614
1027.85 | 0.05541281
1027.9 | 0.05562609
1027.95 | 0.05583937
1028 | 0.05539948
1028.05 | 0.05561276
1028.1 | 0.05582604
1028.15 | 0.05581271
1028.2 | 0.0555861
1028.25 | 0.05602599
1028.3 | 0.05601266
1028.35 | 0.05601266
1028.4 | 0.05622594
1028.45 | 0.05643922
1028.5 | 0.05642589
1028.55 | 0.05686578
1028.6 | 0.05686578
1028.65 | 0.05707906
1028.7 | 0.05706573
1028.75 | 0.05727901
1028.8 | 0.0570524
1028.85 | 0.05726568
1028.9 | 0.05747896
1028.95 | 0.05769224
1029 | 0.05813213
1029.05 | 0.05813213
1029.1 | 0.0581188
1029.15 | 0.05833208
1029.2 | 0.05833208
1029.25 | 0.05831875
1029.3 | 0.05853203
1029.35 | 0.05897192
1029.4 | 0.05897192
1029.45 | 0.05895859
1029.5 | 0.05917187
1029.55 | 0.05939848
1029.6 | 0.05961176
1029.65 | 0.05982504
1029.7 | 0.06003832
1029.75 | 0.06047821
1029.8 | 0.0609181
1029.85 | 0.06113138
1029.9 | 0.06090477
1029.95 | 0.06111805
1030 | 0.06178455
1030.05 | 0.06199783
1030.1 | 0.06199783
1030.15 | 0.06221111
1030.2 | 0.06219778
1030.25 | 0.06242439
1030.3 | 0.06263767
1030.35 | 0.06285095
1030.4 | 0.06307756
1030.45 | 0.06351745
1030.5 | 0.06373073
1030.55 | 0.0637174
1030.6 | 0.0637174
1030.65 | 0.06370407
1030.7 | 0.06393068
1030.75 | 0.06414396
1030.8 | 0.06435724
1030.85 | 0.06479713
1030.9 | 0.06479713
1030.95 | 0.0647838
1031 | 0.0647838
1031.05 | 0.06477047
1031.1 | 0.06498375
1031.15 | 0.06566358
1031.2 | 0.06587686
1031.25 | 0.06609014
1031.3 | 0.06609014
1031.35 | 0.06630342
1031.4 | 0.06629009
1031.45 | 0.0665167
1031.5 | 0.06672998
1031.55 | 0.06695659
1031.6 | 0.06716987
1031.65 | 0.06715654
1031.7 | 0.06715654
1031.75 | 0.06736982
1031.8 | 0.06759643
1031.85 | 0.06803632
1031.9 | 0.06870282
1031.95 | 0.06915604
1032 | 0.06959593
1032.05 | 0.07004915
1032.1 | 0.07026243
1032.15 | 0.07070232
1032.2 | 0.07115554
1032.25 | 0.07159543
1032.3 | 0.07204865
1032.35 | 0.07272848
1032.4 | 0.07339498
1032.45 | 0.07407481
1032.5 | 0.07452803
1032.55 | 0.07474131
1032.6 | 0.07519453
1032.65 | 0.07587436
1032.7 | 0.07631425
1032.75 | 0.07699408
1032.8 | 0.07767391
1032.85 | 0.07812713
1032.9 | 0.07835374
1032.95 | 0.07880696
1033 | 0.07902024
1033.05 | 0.0797134
1033.1 | 0.08039323
1033.15 | 0.08129967
1033.2 | 0.08175289
1033.25 | 0.08267266
1033.3 | 0.08312588
1033.35 | 0.08380571
1033.4 | 0.08449887
1033.45 | 0.0851787
1033.5 | 0.08564525
1033.55 | 0.08656502
1033.6 | 0.08701824
1033.65 | 0.08793801
1033.7 | 0.08863117
1033.75 | 0.08932433
1033.8 | 0.09001749
1033.85 | 0.09071065
1033.9 | 0.09116387
1033.95 | 0.09209697
1034 | 0.09325668
1034.05 | 0.09394984
1034.1 | 0.094643
1034.15 | 0.0955761
1034.2 | 0.09628259
1034.25 | 0.09721569
1034.3 | 0.09790885
1034.35 | 0.09885528
1034.4 | 0.10002832
1034.45 | 0.1014413
1034.5 | 0.10214779
1034.55 | 0.10308089
1034.6 | 0.10402732
1034.65 | 0.10497375
1034.7 | 0.10592018
1034.75 | 0.10710655
1034.8 | 0.10829292
1034.85 | 0.10923935
1034.9 | 0.11043905
1034.95 | 0.11138548
1035 | 0.11234524
1035.05 | 0.11354494
1035.1 | 0.1145047
1035.15 | 0.1157044
1035.2 | 0.11714404
1035.25 | 0.11835707
1035.3 | 0.11907689
1035.35 | 0.11979671
1035.4 | 0.12100974
1035.45 | 0.12198283
1035.5 | 0.12294259
1035.55 | 0.12416895
1035.6 | 0.12488877
1035.65 | 0.12635507
1035.7 | 0.12708822
1035.75 | 0.12782137
1035.8 | 0.12854119
1035.85 | 0.12927434
1035.9 | 0.13000749
1035.95 | 0.13074064
1036 | 0.13172706
1036.05 | 0.13222027
1036.1 | 0.13246021
1036.15 | 0.13319336
1036.2 | 0.1334333
1036.25 | 0.13367324
1036.3 | 0.13416645
1036.35 | 0.13465966
1036.4 | 0.13513954
1036.45 | 0.13537948
1036.5 | 0.13563275
1036.55 | 0.13561942
1036.6 | 0.13585936
1036.65 | 0.13585936
1036.7 | 0.13559276
1036.75 | 0.13559276
1036.8 | 0.13533949
1036.85 | 0.13507289
1036.9 | 0.13531283
1036.95 | 0.13531283
1037 | 0.13480629
1037.05 | 0.13455302
1037.1 | 0.13379321
1037.15 | 0.13353994
1037.2 | 0.13353994
1037.25 | 0.13352661
1037.3 | 0.13302007
1037.35 | 0.13302007
1037.4 | 0.13251353
1037.45 | 0.13151378
1037.5 | 0.1307673
1037.55 | 0.13051403
1037.6 | 0.12976755
1037.65 | 0.12975422
1037.7 | 0.12900774
1037.75 | 0.1285012
1037.8 | 0.12775472
1037.85 | 0.12726151
1037.9 | 0.12627509
1037.95 | 0.12576855
1038 | 0.12551528
1038.05 | 0.12502207
1038.1 | 0.12427559
1038.15 | 0.12378238
1038.2 | 0.12279596
1038.25 | 0.12254269
1038.3 | 0.12155627
1038.35 | 0.12106306
1038.4 | 0.12007664
1038.45 | 0.1198367
1038.5 | 0.11933016
1038.55 | 0.11859701
1038.6 | 0.1181038
1038.65 | 0.11761059
1038.7 | 0.11711738
1038.75 | 0.11662417
1038.8 | 0.11589102
1038.85 | 0.11563775
1038.9 | 0.11515787
1038.95 | 0.11514454
1039 | 0.11489127
1039.05 | 0.11415812
1039.1 | 0.11391818
1039.15 | 0.11342497
1039.2 | 0.11341164
1039.25 | 0.1131717
1039.3 | 0.11291843
1039.35 | 0.11266516
1039.4 | 0.11266516
1039.45 | 0.11241189
1039.5 | 0.11217195
1039.55 | 0.11191868
1039.6 | 0.11191868
1039.65 | 0.11190535
1039.7 | 0.11165208
1039.75 | 0.11165208
1039.8 | 0.11115887
1039.85 | 0.11115887
1039.9 | 0.11114554
1039.95 | 0.11113221
1040 | 0.11113221
1040.05 | 0.11135882
1040.1 | 0.11159876
1040.15 | 0.11182537
1040.2 | 0.11158543
1040.25 | 0.11181204
1040.3 | 0.11205198
1040.35 | 0.11251853
1040.4 | 0.11275847
1040.45 | 0.11323835
1040.5 | 0.11346496
1040.55 | 0.11346496
1040.6 | 0.11369157
1040.65 | 0.11369157
1040.7 | 0.11441139
1040.75 | 0.11511788
1040.8 | 0.11559776
1040.85 | 0.11631758
1040.9 | 0.11655752
1040.95 | 0.11654419
1041 | 0.11702407
1041.05 | 0.11750395
1041.1 | 0.11798383
1041.15 | 0.11846371
1041.2 | 0.11918353
1041.25 | 0.11942347
1041.3 | 0.11965008
1041.35 | 0.12012996
1041.4 | 0.12060984
1041.45 | 0.12110305
1041.5 | 0.12182287
1041.55 | 0.12230275
1041.6 | 0.12278263
1041.65 | 0.12351578
1041.7 | 0.12399566
1041.75 | 0.12472881
1041.8 | 0.12520869
1041.85 | 0.12618178
1041.9 | 0.12666166
1041.95 | 0.1269016
1042 | 0.12763475
1042.05 | 0.12787469
1042.1 | 0.1283679
1042.15 | 0.12910105
1042.2 | 0.12958093
1042.25 | 0.13056735
1042.3 | 0.13080729
1042.35 | 0.13179371
1042.4 | 0.13203365
1042.45 | 0.13227359
1042.5 | 0.13326001
1042.55 | 0.13399316
1042.6 | 0.13472631
1042.65 | 0.13547279
1042.7 | 0.135966
1042.75 | 0.13645921
1042.8 | 0.13695242
1042.85 | 0.1374323
1042.9 | 0.13792551
1042.95 | 0.13892526
1043 | 0.13941847
1043.05 | 0.14016495
1043.1 | 0.14040489
1043.15 | 0.1408981
1043.2 | 0.14115137
1043.25 | 0.14164458
1043.3 | 0.14213779
1043.35 | 0.14237773
1043.4 | 0.14287094
1043.45 | 0.14287094
1043.5 | 0.14285761
1043.55 | 0.14311088
1043.6 | 0.14309755
1043.65 | 0.14335082
1043.7 | 0.14359076
1043.75 | 0.1438307
1043.8 | 0.14357743
1043.85 | 0.1435641
1043.9 | 0.14331083
1043.95 | 0.1432975
1044 | 0.1432975
1044.05 | 0.14353744
1044.1 | 0.14353744
1044.15 | 0.14352411
1044.2 | 0.14301757
1044.25 | 0.14300424
1044.3 | 0.14299091
1044.35 | 0.14299091
1044.4 | 0.14272431
1044.45 | 0.14247104
1044.5 | 0.1419645
1044.55 | 0.1416979
1044.6 | 0.14144463
1044.65 | 0.14093809
1044.7 | 0.14092476
1044.75 | 0.14067149
1044.8 | 0.14065816
1044.85 | 0.14015162
1044.9 | 0.13989835
1044.95 | 0.13963175
1045 | 0.13963175
1045.05 | 0.13936515
1045.1 | 0.13911188
1045.15 | 0.13860534
1045.2 | 0.13833874
1045.25 | 0.13808547
1045.3 | 0.13757893
1045.35 | 0.13707239
1045.4 | 0.13681912
1045.45 | 0.13680579
1045.5 | 0.13655252
1045.55 | 0.13604598
1045.6 | 0.13553944
1045.65 | 0.1350329
1045.7 | 0.13477963
1045.75 | 0.13451303
1045.8 | 0.13401982
1045.85 | 0.13400649
1045.9 | 0.13375322
1045.95 | 0.13324668
1046 | 0.13299341
1046.05 | 0.13248687
1046.1 | 0.13272681
1046.15 | 0.13271348
1046.2 | 0.13296675
1046.25 | 0.13320669
1046.3 | 0.13319336
1046.35 | 0.13294009
1046.4 | 0.13268682
1046.45 | 0.13267349
1046.5 | 0.13291343
1046.55 | 0.13291343
1046.6 | 0.1329001
1046.65 | 0.1329001
1046.7 | 0.13288677
1046.75 | 0.13287344
1046.8 | 0.13262017
1046.85 | 0.13211363
1046.9 | 0.13260684
1046.95 | 0.13310005
1047 | 0.13308672
1047.05 | 0.13308672
1047.1 | 0.13283345
1047.15 | 0.13307339
1047.2 | 0.13306006
1047.25 | 0.13306006
1047.3 | 0.1333
1047.35 | 0.13353994
1047.4 | 0.13427309
1047.45 | 0.13401982
1047.5 | 0.13400649
1047.55 | 0.13400649
1047.6 | 0.13424643
1047.65 | 0.13473964
1047.7 | 0.13497958
1047.75 | 0.13496625
1047.8 | 0.13496625
1047.85 | 0.13520619
1047.9 | 0.13544613
1047.95 | 0.13568607
1048 | 0.13593934
1048.05 | 0.13617928
1048.1 | 0.13667249
1048.15 | 0.13691243
1048.2 | 0.1368991
1048.25 | 0.13715237
1048.3 | 0.13739231
1048.35 | 0.13763225
1048.4 | 0.13761892
1048.45 | 0.13811213
1048.5 | 0.1383654
1048.55 | 0.13860534
1048.6 | 0.13884528
1048.65 | 0.13933849
1048.7 | 0.13959176
1048.75 | 0.14008497
1048.8 | 0.14057818
1048.85 | 0.14107139
1048.9 | 0.14181787
1048.95 | 0.14231108
1049 | 0.14256435
1049.05 | 0.14280429
1049.1 | 0.14304423
1049.15 | 0.1432975
1049.2 | 0.14328417
1049.25 | 0.14379071
1049.3 | 0.14403065
1049.35 | 0.14452386
1049.4 | 0.14477713
1049.45 | 0.14577688
1049.5 | 0.14577688
1049.55 | 0.14627009
1049.6 | 0.1467633
1049.65 | 0.14726984
1049.7 | 0.14802965
1049.75 | 0.14852286
1049.8 | 0.14877613
1049.85 | 0.14952261
1049.9 | 0.14977588
1049.95 | 0.15028242
1050 | 0.15052236
1050.05 | 0.1510289
1050.1 | 0.15153544
1050.15 | 0.15202865
1050.2 | 0.15228192
1050.25 | 0.15253519
1050.3 | 0.15354827
1050.35 | 0.15405481
1050.4 | 0.15429475
1050.45 | 0.15480129
1050.5 | 0.15505456
1050.55 | 0.1555611
1050.6 | 0.15606764
1050.65 | 0.15632091
1050.7 | 0.15682745
1050.75 | 0.15708072
1050.8 | 0.15758726
1050.85 | 0.1578272
1050.9 | 0.15834707
1050.95 | 0.15885361
1051 | 0.15936015
1051.05 | 0.16013329
1051.1 | 0.16037323
1051.15 | 0.1606265
1051.2 | 0.16113304
1051.25 | 0.16165291
1051.3 | 0.16215945
1051.35 | 0.16241272
1051.4 | 0.16291926
1051.45 | 0.16317253
1051.5 | 0.16394567
1051.55 | 0.16419894
1051.6 | 0.16445221
1051.65 | 0.16497208
1051.7 | 0.16574522
1051.75 | 0.16625176
1051.8 | 0.16625176
1051.85 | 0.1670249
1051.9 | 0.16727817
1051.95 | 0.16779804
1052 | 0.16830458
1052.05 | 0.16855785
1052.1 | 0.16882445
1052.15 | 0.16959759
1052.2 | 0.16985086
1052.25 | 0.16983753
1052.3 | 0.16983753
1052.35 | 0.17087727
1052.4 | 0.17113054
1052.45 | 0.17138381
1052.5 | 0.17165041
1052.55 | 0.17163708
1052.6 | 0.17162375
1052.65 | 0.17189035
1052.7 | 0.17214362
1052.75 | 0.17239689
1052.8 | 0.17265016
1052.85 | 0.17265016
1052.9 | 0.17237023
1052.95 | 0.17210363
1053 | 0.1723569
1053.05 | 0.1720903
1053.1 | 0.17207697
1053.15 | 0.17207697
1053.2 | 0.17181037
1053.25 | 0.17153044
1053.3 | 0.17126384
1053.35 | 0.17099724
1053.4 | 0.17098391
1053.45 | 0.17071731
1053.5 | 0.17097058
1053.55 | 0.17043738
1053.6 | 0.17043738
1053.65 | 0.17015745
1053.7 | 0.16989085
1053.75 | 0.16989085
1053.8 | 0.16961092
1053.85 | 0.16961092
1053.9 | 0.16959759
1053.95 | 0.16959759
1054 | 0.16933099
1054.05 | 0.16905106
1054.1 | 0.16905106
1054.15 | 0.16903773
1054.2 | 0.16903773
1054.25 | 0.1687578
1054.3 | 0.1687578
1054.35 | 0.16874447
1054.4 | 0.16874447
1054.45 | 0.16873114
1054.5 | 0.16846454
1054.55 | 0.16846454
1054.6 | 0.16845121
1054.65 | 0.16870448
1054.7 | 0.16870448
1054.75 | 0.16895775
1054.8 | 0.16894442
1054.85 | 0.16919769
1054.9 | 0.16945096
1054.95 | 0.16970423
1055 | 0.16997083
1055.05 | 0.1702241
1055.1 | 0.17074397
1055.15 | 0.17125051
1055.2 | 0.17151711
1055.25 | 0.17202365
1055.3 | 0.17281012
1055.35 | 0.17359659
1055.4 | 0.17411646
1055.45 | 0.17490293
1055.5 | 0.175956
1055.55 | 0.17700907
1055.6 | 0.17832874
1055.65 | 0.17938181
1055.7 | 0.18070148
1055.75 | 0.18176788
1055.8 | 0.18308755
1055.85 | 0.18388735
1055.9 | 0.18495375
1055.95 | 0.18628675
1056 | 0.18788635
1056.05 | 0.18896608
1056.1 | 0.19056568
1056.15 | 0.19191201
1056.2 | 0.19299174
1056.25 | 0.19433807
1056.3 | 0.19569773
1056.35 | 0.19732399
1056.4 | 0.19923018
1056.45 | 0.20058984
1056.5 | 0.20222943
1056.55 | 0.20332249
1056.6 | 0.20496208
1056.65 | 0.206615
1056.7 | 0.20854785
1056.75 | 0.21020077
1056.8 | 0.21214695
1056.85 | 0.21437306
1056.9 | 0.21603931
1056.95 | 0.21771889
1057 | 0.2196784
1057.05 | 0.22137131
1057.1 | 0.22334415
1057.15 | 0.22531699
1057.2 | 0.22730316
1057.25 | 0.22871614
1057.3 | 0.23042238
1057.35 | 0.23156876
1057.4 | 0.23299507
1057.45 | 0.23499457
1057.5 | 0.23614095
1057.55 | 0.23758059
1057.6 | 0.23930016
1057.65 | 0.24075313
1057.7 | 0.24160625
1057.75 | 0.2424727
1057.8 | 0.24363241
1057.85 | 0.24449886
1057.9 | 0.24565857
1057.95 | 0.24653835
1058 | 0.24711154
1058.05 | 0.24797799
1058.1 | 0.24885777
1058.15 | 0.24943096
1058.2 | 0.25001748
1058.25 | 0.25029741
1058.3 | 0.25088393
1058.35 | 0.25147045
1058.4 | 0.25235023
1058.45 | 0.25292342
1058.5 | 0.25321668
1058.55 | 0.2538032
1058.6 | 0.25438972
1058.65 | 0.25496291
1058.7 | 0.25554943
1058.75 | 0.25613595
1058.8 | 0.25702906
1058.85 | 0.25790884
1058.9 | 0.25849536
1058.95 | 0.25908188
1059 | 0.2596684
1059.05 | 0.26056151
1059.1 | 0.26114803
1059.15 | 0.26144129
1059.2 | 0.26204114
1059.25 | 0.26292092
1059.3 | 0.26352077
1059.35 | 0.26441388
1059.4 | 0.26530699
1059.45 | 0.26650669
1059.5 | 0.2673998
1059.55 | 0.26829291
1059.6 | 0.26919935
1059.65 | 0.27039905
1059.7 | 0.27159875
1059.75 | 0.27311837
1059.8 | 0.27462466
1059.85 | 0.27614428
1059.9 | 0.2776639
1059.95 | 0.27919685
1060 | 0.28071647
1060.05 | 0.28255601
1060.1 | 0.28378237
1060.15 | 0.28624842
1060.2 | 0.28811462
1060.25 | 0.28996749
1060.3 | 0.29183369
1060.35 | 0.29369989
1060.4 | 0.29557942
1060.45 | 0.29745895
1060.5 | 0.29996499
1060.55 | 0.30249769
1060.6 | 0.30535031
1060.65 | 0.30821626
1060.7 | 0.31044237
1060.75 | 0.31300173
1060.8 | 0.31557442
1060.85 | 0.31848036
1060.9 | 0.3220528
1060.95 | 0.32531865
1061 | 0.32891775
1061.05 | 0.33187701
1061.1 | 0.33518285
1061.15 | 0.3381821
1061.2 | 0.3415146
1061.25 | 0.34486043
1061.3 | 0.3485795
1061.35 | 0.35229857
1061.4 | 0.3560443
1061.45 | 0.35912353
1061.5 | 0.36256267
1061.55 | 0.36566856
1061.6 | 0.36914769
1061.65 | 0.37193366
1061.7 | 0.37507954
1061.75 | 0.37823875
1061.8 | 0.3817712
1061.85 | 0.38426391
1061.9 | 0.3871032
1061.95 | 0.38960924
1062 | 0.39247519
1062.05 | 0.39499456
1062.1 | 0.39788717
1062.15 | 0.40005996
1062.2 | 0.40224608
1062.25 | 0.4044322
1062.3 | 0.4058985
1062.35 | 0.40772471
1062.4 | 0.40919101
1062.45 | 0.41103055
1062.5 | 0.41251018
1062.55 | 0.41398981
1062.6 | 0.41472296
1062.65 | 0.41545611
1062.7 | 0.41657583
1062.75 | 0.41768222
1062.8 | 0.4184287
1062.85 | 0.41953509
1062.9 | 0.42065481
1062.95 | 0.42140129
1063 | 0.42214777
1063.05 | 0.42289425
1063.1 | 0.42364073
1063.15 | 0.42476045
1063.2 | 0.42588017
1063.25 | 0.42701322
1063.3 | 0.42814627
1063.35 | 0.42927932
1063.4 | 0.4300258
1063.45 | 0.43115885
1063.5 | 0.4322919
1063.55 | 0.43381152
1063.6 | 0.43534447
1063.65 | 0.43686409
1063.7 | 0.43839704
1063.75 | 0.43992999
1063.8 | 0.44107637
1063.85 | 0.44223608
1063.9 | 0.44378236
1063.95 | 0.44531531
1064 | 0.44687492
1064.05 | 0.44803463
1064.1 | 0.44919434
1064.15 | 0.45036738
1064.2 | 0.45114052
1064.25 | 0.45191366
1064.3 | 0.4526868
1064.35 | 0.45347327
1064.4 | 0.45385984
1064.45 | 0.45424641
1064.5 | 0.45423308
1064.55 | 0.45344661
1064.6 | 0.45264681
1064.65 | 0.45186034
1064.7 | 0.45067397
1064.75 | 0.44910103
1064.8 | 0.44752809
1064.85 | 0.44479544
1064.9 | 0.44246269
1064.95 | 0.4397567
1065 | 0.43743728
1065.05 | 0.43398481
1065.1 | 0.4301591
1065.15 | 0.42636005
1065.2 | 0.42220109
1065.25 | 0.41769555
1065.3 | 0.41321667
1065.35 | 0.40801797
1065.4 | 0.4032325
1065.45 | 0.39775387
1065.5 | 0.39196865
1065.55 | 0.38621009
1065.6 | 0.38050485
1065.65 | 0.37519951
1065.7 | 0.36958758
1065.75 | 0.36401564
1065.8 | 0.35883027
1065.85 | 0.35265848
1065.9 | 0.34688659
1065.95 | 0.34115469
1066 | 0.33579603
1066.05 | 0.33049069
1066.1 | 0.32489209
1066.15 | 0.3196534
1066.2 | 0.31381486
1066.25 | 0.30802964
1066.3 | 0.30260433
1066.35 | 0.29689909
1066.4 | 0.29250019
1066.45 | 0.28780803
1066.5 | 0.28315586
1066.55 | 0.27883694
1066.6 | 0.27454468
1066.65 | 0.27089226
1066.7 | 0.26723984
1066.75 | 0.26392067
1066.8 | 0.26121468
1066.85 | 0.25881528
1066.9 | 0.25672247
1066.95 | 0.25464299
1067 | 0.25285677
1067.05 | 0.25107055
1067.1 | 0.2490044
1067.15 | 0.24781803
1067.2 | 0.2463384
1067.25 | 0.24575188
1067.3 | 0.2448721
1067.35 | 0.24456551
1067.4 | 0.24397899
1067.45 | 0.24337914
1067.5 | 0.24308588
1067.55 | 0.24277929
1067.6 | 0.24307255
1067.65 | 0.24335248
1067.7 | 0.24363241
1067.75 | 0.24421893
1067.8 | 0.24449886
1067.85 | 0.24507205
1067.9 | 0.24565857
1067.95 | 0.24652502
1068 | 0.2474048
1068.05 | 0.24856451
1068.1 | 0.25003081
1068.15 | 0.25120385
1068.2 | 0.25297674
1068.25 | 0.25444304
1068.3 | 0.25592267
1068.35 | 0.25770889
1068.4 | 0.25978837
1068.45 | 0.261268
1068.5 | 0.26306755
1068.55 | 0.26456051
1068.6 | 0.26666665
1068.65 | 0.26786635
1068.7 | 0.26937264
1068.75 | 0.27057234
1068.8 | 0.27209196
1068.85 | 0.27361158
1068.9 | 0.27482461
1068.95 | 0.27603764
1069 | 0.27755726
1069.05 | 0.27847703
1069.1 | 0.27907688
1069.15 | 0.27999665
1069.2 | 0.28122301
1069.25 | 0.28212945
1069.3 | 0.28304922
1069.35 | 0.28396899
1069.4 | 0.28427558
1069.45 | 0.28488876
1069.5 | 0.28550194
1069.55 | 0.28580853
1069.6 | 0.2867283
1069.65 | 0.28764807
1069.7 | 0.28826125
1069.75 | 0.28919435
1069.8 | 0.29012745
1069.85 | 0.29043404
1069.9 | 0.29135381
1069.95 | 0.29260683
1070 | 0.29353993
1070.05 | 0.29477962
1070.1 | 0.29635256
1070.15 | 0.2979255
1070.2 | 0.29949844
1070.25 | 0.30075146
1070.3 | 0.3023244
1070.35 | 0.30391067
1070.4 | 0.30613678
1070.45 | 0.30836289
1070.5 | 0.31028241
1070.55 | 0.31221526
1070.6 | 0.31381486
1070.65 | 0.31542779
1070.7 | 0.31704072
1070.75 | 0.31833373
1070.8 | 0.31994666
1070.85 | 0.32157292
1070.9 | 0.32319918
1070.95 | 0.32417227
1071 | 0.32547861
1071.05 | 0.3264517
1071.1 | 0.32743812
1071.15 | 0.32809129
1071.2 | 0.32874446
1071.25 | 0.32939763
1071.3 | 0.32971755
1071.35 | 0.32970422
1071.4 | 0.32937097
1071.45 | 0.32935764
1071.5 | 0.32869114
1071.55 | 0.32802464
1071.6 | 0.32670497
1071.65 | 0.3253853
1071.7 | 0.32406563
1071.75 | 0.32274596
1071.8 | 0.32077312
1071.85 | 0.31881361
1071.9 | 0.31653418
1071.95 | 0.31426808
1072 | 0.31134881
1072.05 | 0.30813628
1072.1 | 0.30492375
1072.15 | 0.3020578
1072.2 | 0.29888526
1072.25 | 0.29603264
1072.3 | 0.29226025
1072.35 | 0.28850119
1072.4 | 0.28507538
1072.45 | 0.2816629
1072.5 | 0.27826375
1072.55 | 0.27489126
1072.6 | 0.27183869
1072.65 | 0.26849286
1072.7 | 0.26485377
1072.75 | 0.26094808
1072.8 | 0.25734898
1072.85 | 0.25377654
1072.9 | 0.25021743
1072.95 | 0.24725817
1073 | 0.24403231
1073.05 | 0.24051319
1073.1 | 0.23702073
1073.15 | 0.23355493
1073.2 | 0.23008913
1073.25 | 0.22722318
1073.3 | 0.22437056
1073.35 | 0.22151794
1073.4 | 0.21867865
1073.45 | 0.21529283
1073.5 | 0.21192034
1073.55 | 0.20857451
1073.6 | 0.20550861
1073.65 | 0.20273597
1073.7 | 0.19997666
1073.75 | 0.19723068
1073.8 | 0.1942181
1073.85 | 0.19121885
1073.9 | 0.187953
1073.95 | 0.18524701
1074 | 0.18308755
1074.05 | 0.18067482
1074.1 | 0.17826209
1074.15 | 0.17612929
1074.2 | 0.17399649
1074.25 | 0.17134382
1074.3 | 0.16922435
1074.35 | 0.16711821
1074.4 | 0.16527867
1074.45 | 0.163959
1074.5 | 0.16213279
1074.55 | 0.16030658
1074.6 | 0.15848037
1074.65 | 0.15717403
1074.7 | 0.15536115
1074.75 | 0.15380154
1074.8 | 0.15250853
1074.85 | 0.15096225
1074.9 | 0.14993584
1074.95 | 0.14838956
1075 | 0.14710988
1075.05 | 0.14608347
1075.1 | 0.14505706
1075.15 | 0.14403065
1075.2 | 0.14275097
1075.25 | 0.14173789
1075.3 | 0.14096475
1075.35 | 0.14020494
1075.4 | 0.13917853
1075.45 | 0.13841872
1075.5 | 0.13765891
1075.55 | 0.13664583
1075.6 | 0.13537948
1075.65 | 0.1343664
1075.7 | 0.13336665
1075.75 | 0.13235357
1075.8 | 0.13159376
1075.85 | 0.13084728
1075.9 | 0.1298342
1075.95 | 0.12908772
1076 | 0.12832791
1076.05 | 0.12758143
1076.1 | 0.12658168
1076.15 | 0.12607514
1076.2 | 0.12508872
1076.25 | 0.12482212
1076.3 | 0.12456885
1076.35 | 0.12382237
1076.4 | 0.1235691
1076.45 | 0.12307589
1076.5 | 0.12306256
1076.55 | 0.12231608
1076.6 | 0.12206281
1076.65 | 0.12230275
1076.7 | 0.12228942
1076.75 | 0.12203615
1076.8 | 0.12154294
1076.85 | 0.12152961
1076.9 | 0.12152961
1076.95 | 0.12151628
1077 | 0.12126301
1077.05 | 0.1207698
1077.1 | 0.12075647
1077.15 | 0.12075647
1077.2 | 0.12099641
1077.25 | 0.12098308
1077.3 | 0.12096975
1077.35 | 0.12120969
1077.4 | 0.12095642
1077.45 | 0.12070315
1077.5 | 0.12070315
1077.55 | 0.12094309
1077.6 | 0.12166291
1077.65 | 0.12190285
1077.7 | 0.12214279
1077.75 | 0.12238273
1077.8 | 0.12262267
1077.85 | 0.12286261
1077.9 | 0.12335582
1077.95 | 0.1238357
1078 | 0.12407564
1078.05 | 0.12456885
1078.1 | 0.12480879
1078.15 | 0.12479546
1078.2 | 0.1250354
1078.25 | 0.12527534
1078.3 | 0.12526201
1078.35 | 0.12575522
1078.4 | 0.12624843
1078.45 | 0.12698158
1078.5 | 0.12747479
1078.55 | 0.12795467
1078.6 | 0.12844788
1078.65 | 0.12918103
1078.7 | 0.13018078
1078.75 | 0.13042072
1078.8 | 0.13091393
1078.85 | 0.13115387
1078.9 | 0.13188702
1078.95 | 0.13214029
1079 | 0.1326335
1079.05 | 0.13312671
1079.1 | 0.13385986
1079.15 | 0.13385986
1079.2 | 0.13384653
1079.25 | 0.13384653
1079.3 | 0.13459301
1079.35 | 0.13508622
1079.4 | 0.1358327
1079.45 | 0.13607264
1079.5 | 0.13656585
1079.55 | 0.13680579
1079.6 | 0.13731233
1079.65 | 0.13780554
1079.7 | 0.13880529
1079.75 | 0.13980504
1079.8 | 0.14031158
1079.85 | 0.14080479
1079.9 | 0.141298
1079.95 | 0.14180454
1080 | 0.14204448
1080.05 | 0.14255102
1080.1 | 0.14279096
1080.15 | 0.14304423
1080.2 | 0.14353744
1080.25 | 0.14328417
1080.3 | 0.14327084
1080.35 | 0.14327084
1080.4 | 0.14351078
1080.45 | 0.14376405
1080.5 | 0.14425726
1080.55 | 0.14451053
1080.6 | 0.14475047
1080.65 | 0.14500374
1080.7 | 0.14499041
1080.75 | 0.14549695
1080.8 | 0.14600349
1080.85 | 0.14599016
1080.9 | 0.14599016
1080.95 | 0.1462301
1081 | 0.14648337
1081.05 | 0.14621677
1081.1 | 0.14647004
1081.15 | 0.14645671
1081.2 | 0.14670998
1081.25 | 0.14669665
1081.3 | 0.14617678
1081.35 | 0.14617678
1081.4 | 0.14666999
1081.45 | 0.14717653
1081.5 | 0.14717653
1081.55 | 0.14741647
1081.6 | 0.14741647
1081.65 | 0.14740314
1081.7 | 0.14713654
1081.75 | 0.14738981
1081.8 | 0.14764308
1081.85 | 0.14788302
1081.9 | 0.14838956
1081.95 | 0.14838956
1082 | 0.14812296
1082.05 | 0.14810963
1082.1 | 0.1483629
1082.15 | 0.14861617
1082.2 | 0.14860284
1082.25 | 0.14858951
1082.3 | 0.14858951
1082.35 | 0.14857618
1082.4 | 0.14832291
1082.45 | 0.14780304
1082.5 | 0.14778971
1082.55 | 0.14804298
1082.6 | 0.14828292
1082.65 | 0.14776305
1082.7 | 0.14801632
1082.75 | 0.14852286
1082.8 | 0.1490294
1082.85 | 0.14901607
1082.9 | 0.14926934
1082.95 | 0.14977588
1083 | 0.15028242
1083.05 | 0.15052236
1083.1 | 0.15077563
1083.15 | 0.1510289
1083.2 | 0.15101557
1083.25 | 0.15126884
1083.3 | 0.15152211
1083.35 | 0.15177538
1083.4 | 0.15176205
1083.45 | 0.15201532
1083.5 | 0.15200199
1083.55 | 0.15225526
1083.6 | 0.1527618
1083.65 | 0.15301507
1083.7 | 0.15326834
1083.75 | 0.15402815
1083.8 | 0.15428142
1083.85 | 0.15478796
1083.9 | 0.1552945
1083.95 | 0.15554777
1084 | 0.15632091
1084.05 | 0.15657418
1084.1 | 0.15708072
1084.15 | 0.15733399
1084.2 | 0.15810713
1084.25 | 0.15861367
1084.3 | 0.15938681
1084.35 | 0.16015995
1084.4 | 0.16093309
1084.45 | 0.16170623
1084.5 | 0.16247937
1084.55 | 0.16326584
1084.6 | 0.16403898
1084.65 | 0.16481212
1084.7 | 0.16586519
1084.75 | 0.16663833
1084.8 | 0.1676914
1084.85 | 0.16873114
1084.9 | 0.16978421
1084.95 | 0.17082395
1085 | 0.17214362
1085.05 | 0.17372989
1085.1 | 0.17478296
1085.15 | 0.17610263
1085.2 | 0.17770223
1085.25 | 0.1792885
1085.3 | 0.1808881
1085.35 | 0.18223443
1085.4 | 0.18383403
1085.45 | 0.18518036
1085.5 | 0.18679329
1085.55 | 0.18785969
1085.6 | 0.18948595
1085.65 | 0.19137881
1085.7 | 0.193285
1085.75 | 0.19519119
1085.8 | 0.19681745
1085.85 | 0.19819044
1085.9 | 0.19983003
1085.95 | 0.20092309
1086 | 0.20257601
1086.05 | 0.20450886
1086.1 | 0.20617511
1086.15 | 0.2075481
1086.2 | 0.20865449
1086.25 | 0.20949428
1086.3 | 0.21004081
1086.35 | 0.2108806
1086.4 | 0.21142713
1086.45 | 0.21197366
1086.5 | 0.21253352
1086.55 | 0.21281345
1086.6 | 0.21280012
1086.65 | 0.21306672
1086.7 | 0.21278679
1086.75 | 0.21305339
1086.8 | 0.21305339
1086.85 | 0.21276013
1086.9 | 0.2124802
1086.95 | 0.21246687
1087 | 0.21189368
1087.05 | 0.21133382
1087.1 | 0.2104807
1087.15 | 0.20964091
1087.2 | 0.20878779
1087.25 | 0.207948
1087.3 | 0.20710821
1087.35 | 0.20626842
1087.4 | 0.2051487
1087.45 | 0.20430891
1087.5 | 0.20290926
1087.55 | 0.20206947
1087.6 | 0.20068315
1087.65 | 0.19929683
1087.7 | 0.19764391
1087.75 | 0.19599099
1087.8 | 0.19433807
1087.85 | 0.19241855
1087.9 | 0.19023243
1087.95 | 0.18832624
1088 | 0.18642005
1088.05 | 0.18426059
1088.1 | 0.1820878
1088.15 | 0.18047487
1088.2 | 0.17886194
1088.25 | 0.17724901
1088.3 | 0.17590268
1088.35 | 0.17430308
1088.4 | 0.17297008
1088.45 | 0.17163708
1088.5 | 0.17030408
1088.55 | 0.16898441
1088.6 | 0.16765141
1088.65 | 0.16659834
1088.7 | 0.16526534
1088.75 | 0.163959
1088.8 | 0.1628926
1088.85 | 0.16131966
1088.9 | 0.16053319
1088.95 | 0.15974672
1089 | 0.15844038
1089.05 | 0.15790718
1089.1 | 0.15738731
1089.15 | 0.15712071
1089.2 | 0.15633424
1089.25 | 0.15606764
1089.3 | 0.15605431
1089.35 | 0.15578771
1089.4 | 0.15604098
1089.45 | 0.15629425
1089.5 | 0.15654752
1089.55 | 0.15705406
1089.6 | 0.15730733
1089.65 | 0.1575606
1089.7 | 0.15806714
1089.75 | 0.15858701
1089.8 | 0.15909355
1089.85 | 0.15961342
1089.9 | 0.16011996
1089.95 | 0.16090643
1090 | 0.16141297
1090.05 | 0.16245271
1090.1 | 0.16349245
1090.15 | 0.16426559
1090.2 | 0.16583853
1090.25 | 0.16687827
1090.3 | 0.16845121
1090.35 | 0.16977088
1090.4 | 0.17109055
1090.45 | 0.17239689
1090.5 | 0.17398316
1090.55 | 0.17558276
1090.6 | 0.17690243
1090.65 | 0.17823543
1090.7 | 0.18010163
1090.75 | 0.18143463
1090.8 | 0.18331416
1090.85 | 0.18519369
1090.9 | 0.18680662
1090.95 | 0.18924601
1091 | 0.19140547
1091.05 | 0.19331166
1091.1 | 0.19549778
1091.15 | 0.1976839
1091.2 | 0.19960342
1091.25 | 0.20152294
1091.3 | 0.20373572
1091.35 | 0.20540197
1091.4 | 0.20705489
1091.45 | 0.209281
1091.5 | 0.21096058
1091.55 | 0.21320002
1091.6 | 0.21515953
1091.65 | 0.2174123
1091.7 | 0.21938514
1091.75 | 0.22137131
1091.8 | 0.22335748
1091.85 | 0.22534365
1091.9 | 0.22704989
1091.95 | 0.22906272
1092 | 0.23106222
1092.05 | 0.23279512
1092.1 | 0.23423476
1092.15 | 0.2356744
1092.2 | 0.2374073
1092.25 | 0.23915353
1092.3 | 0.24119302
1092.35 | 0.24264599
1092.4 | 0.24439222
1092.45 | 0.24645837
1092.5 | 0.24792467
1092.55 | 0.24997749
1092.6 | 0.25175038
1092.65 | 0.25412312
1092.7 | 0.25590934
1092.75 | 0.25769556
1092.8 | 0.25949511
1092.85 | 0.26129466
1092.9 | 0.26338747
1092.95 | 0.26520035
1093 | 0.26701323
1093.05 | 0.2691327
1093.1 | 0.27125217
1093.15 | 0.27338497
1093.2 | 0.27491792
1093.25 | 0.27675746
1093.3 | 0.27921018
1093.35 | 0.28136964
1093.4 | 0.28354243
1093.45 | 0.28570189
1093.5 | 0.2872615
1093.55 | 0.2891277
1093.6 | 0.29068731
1093.65 | 0.29226025
1093.7 | 0.29381986
1093.75 | 0.29571272
1093.8 | 0.29728566
1093.85 | 0.29855201
1093.9 | 0.29980503
1093.95 | 0.30107138
1094 | 0.30203114
1094.05 | 0.30329749
1094.1 | 0.30424392
1094.15 | 0.30488376
1094.2 | 0.30583019
1094.25 | 0.30647003
1094.3 | 0.30710987
1094.35 | 0.30741646
1094.4 | 0.30773638
1094.45 | 0.30772305
1094.5 | 0.30772305
1094.55 | 0.30770972
1094.6 | 0.30705655
1094.65 | 0.30673663
1094.7 | 0.30608346
1094.75 | 0.30543029
1094.8 | 0.30479045
1094.85 | 0.30413728
1094.9 | 0.3028576
1094.95 | 0.30188451
1095 | 0.30060483
1095.05 | 0.29932515
1095.1 | 0.29836539
1095.15 | 0.29676579
1095.2 | 0.29549944
1095.25 | 0.29391317
1095.3 | 0.2923269
1095.35 | 0.29043404
1095.4 | 0.28854118
1095.45 | 0.28696824
1095.5 | 0.28508871
1095.55 | 0.28322251
1095.6 | 0.28103639
1095.65 | 0.2788636
1095.7 | 0.27670414
1095.75 | 0.27423809
1095.8 | 0.27269181
1095.85 | 0.27085227
1095.9 | 0.26870614
1095.95 | 0.26626675
1096 | 0.26414728
1096.05 | 0.26202781
1096.1 | 0.2602016
1096.15 | 0.25840205
1096.2 | 0.25629591
1096.25 | 0.25478962
1096.3 | 0.25269681
1096.35 | 0.250604
1096.4 | 0.24912437
1096.45 | 0.24733815
1096.5 | 0.24556526
1096.55 | 0.24408563
1096.6 | 0.24231274
1096.65 | 0.24112637
1096.7 | 0.23995333
1096.75 | 0.23848703
1096.8 | 0.23760725
1096.85 | 0.23643421
1096.9 | 0.23526117
1096.95 | 0.23410146
1097 | 0.23351494
1097.05 | 0.23320835
1097.1 | 0.23262183
1097.15 | 0.23262183
1097.2 | 0.23174205
1097.25 | 0.23174205
1097.3 | 0.23172872
1097.35 | 0.23143546
1097.4 | 0.23142213
1097.45 | 0.23199532
1097.5 | 0.23227525
1097.55 | 0.23255518
1097.6 | 0.23342163
1097.65 | 0.23456801
1097.7 | 0.2351412
1097.75 | 0.23600765
1097.8 | 0.23716736
1097.85 | 0.23803381
1097.9 | 0.23948678
1097.95 | 0.24035323
1098 | 0.2418062
1098.05 | 0.24356576
1098.1 | 0.24532532
1098.15 | 0.2462051
1098.2 | 0.24737814
1098.25 | 0.2491377
1098.3 | 0.25061733
1098.35 | 0.25209696
1098.4 | 0.25417644
1098.45 | 0.25596266
1098.5 | 0.25834873
1098.55 | 0.26014828
1098.6 | 0.26194783
1098.65 | 0.26374738
1098.7 | 0.26586685
1098.75 | 0.26798632
1098.8 | 0.27011912
1098.85 | 0.27225192
1098.9 | 0.27377154
1098.95 | 0.27561108
1099 | 0.27714403
1099.05 | 0.2780638
1099.1 | 0.27897024
1099.15 | 0.27958342
1099.2 | 0.28050319
1099.25 | 0.28111637
1099.3 | 0.28080978
1099.35 | 0.28048986
1099.4 | 0.27986335
1099.45 | 0.27954343
1099.5 | 0.27861033
1099.55 | 0.27737064
1099.6 | 0.27582436
1099.65 | 0.27397149
1099.7 | 0.27181203
1099.75 | 0.2696659
1099.8 | 0.26722651
1099.85 | 0.2654003
1099.9 | 0.26266765
1099.95 | 0.259935
1100 | 0.25693575
1100.05 | 0.25333665
1100.1 | 0.25005747
1100.15 | 0.24708488
1100.2 | 0.24383236
1100.25 | 0.24031324
1100.3 | 0.23679412
1100.35 | 0.2330084
1100.4 | 0.22896941
1100.45 | 0.22522368
1100.5 | 0.22206447
1100.55 | 0.21893192
1100.6 | 0.21523951
1100.65 | 0.21213362
1100.7 | 0.20904106
1100.75 | 0.20596183
1100.8 | 0.20289593
1100.85 | 0.19984336
1100.9 | 0.19761725
1100.95 | 0.19513787
1101 | 0.19267182
1101.05 | 0.18965924
1101.1 | 0.18747312
1101.15 | 0.18530033
1101.2 | 0.18286094
1101.25 | 0.18068815
1101.3 | 0.17907522
1101.35 | 0.17746229
1101.4 | 0.17638256
1101.45 | 0.17450303
1101.5 | 0.17343663
1101.55 | 0.1723569
1101.6 | 0.1715571
1101.65 | 0.1704907
1101.7 | 0.16994417
1101.75 | 0.16941097
1101.8 | 0.16914437
1101.85 | 0.16834457
1101.9 | 0.16779804
1101.95 | 0.16726484
1102 | 0.16726484
1102.05 | 0.16673164
1102.1 | 0.16645171
1102.15 | 0.16618511
1102.2 | 0.16591851
1102.25 | 0.16590518
1102.3 | 0.16563858
1102.35 | 0.16535865
1102.4 | 0.16482545
1102.45 | 0.16509205
1102.5 | 0.16534532
1102.55 | 0.16506539
1102.6 | 0.16533199
1102.65 | 0.16558526
1102.7 | 0.16557193
1102.75 | 0.16557193
1102.8 | 0.1655586
1102.85 | 0.1655586
1102.9 | 0.16607847
1102.95 | 0.16633174
1103 | 0.16631841
1103.05 | 0.16658501
1103.1 | 0.16683828
1103.15 | 0.16682495
1103.2 | 0.16707822
1103.25 | 0.16761142
1103.3 | 0.16786469
1103.35 | 0.16865116
1103.4 | 0.16917103
1103.45 | 0.1694243
1103.5 | 0.1696909
1103.55 | 0.16967757
1103.6 | 0.16993084
1103.65 | 0.17046404
1103.7 | 0.17071731
1103.75 | 0.17097058
1103.8 | 0.17123718
1103.85 | 0.17149045
1103.9 | 0.17174372
1103.95 | 0.17174372
1104 | 0.17199699
1104.05 | 0.17253019
1104.1 | 0.17305006
1104.15 | 0.17303673
1104.2 | 0.17303673
1104.25 | 0.17329
1104.3 | 0.1735566
1104.35 | 0.17354327
1104.4 | 0.17380987
1104.45 | 0.17379654
1104.5 | 0.17458301
1104.55 | 0.17511621
1104.6 | 0.17536948
1104.65 | 0.17590268
1104.7 | 0.17643588
1104.75 | 0.17722235
1104.8 | 0.17748895
1104.85 | 0.17800882
1104.9 | 0.17854202
1104.95 | 0.17934182
1105 | 0.17987502
1105.05 | 0.18040822
1105.1 | 0.18120802
1105.15 | 0.18174122
1105.2 | 0.18254102
1105.25 | 0.18334082
1105.3 | 0.18387402
1105.35 | 0.18467382
1105.4 | 0.18548695
1105.45 | 0.18683328
1105.5 | 0.18764641
1105.55 | 0.18872614
1105.6 | 0.18952594
1105.65 | 0.190619
1105.7 | 0.19169873
1105.75 | 0.19279179
1105.8 | 0.19387152
1105.85 | 0.19552444
1105.9 | 0.19716403
1105.95 | 0.19853702
1106 | 0.19963008
1106.05 | 0.20073647
1106.1 | 0.20182953
1106.15 | 0.20321585
1106.2 | 0.20460217
1106.25 | 0.20598849
1106.3 | 0.20737481
1106.35 | 0.20877446
1106.4 | 0.20988085
1106.45 | 0.21100057
1106.5 | 0.21240022
1106.55 | 0.21351994
1106.6 | 0.21521285
1106.65 | 0.21633257
1106.7 | 0.21774555
1106.75 | 0.21915853
1106.8 | 0.22057151
1106.85 | 0.22142463
1106.9 | 0.22226442
1106.95 | 0.2234108
1107 | 0.22397066
1107.05 | 0.22510371
1107.1 | 0.22595683
1107.15 | 0.22682328
1107.2 | 0.22738314
1107.25 | 0.22766307
1107.3 | 0.227943
1107.35 | 0.22764974
1107.4 | 0.22764974
1107.45 | 0.22792967
1107.5 | 0.22791634
1107.55 | 0.22762308
1107.6 | 0.22703656
1107.65 | 0.22645004
1107.7 | 0.22558359
1107.75 | 0.22471714
1107.8 | 0.22414395
1107.85 | 0.22298424
1107.9 | 0.22211779
1107.95 | 0.22125134
1108 | 0.22010496
1108.05 | 0.21895858
1108.1 | 0.21782553
1108.15 | 0.21667915
1108.2 | 0.21553277
1108.25 | 0.21411979
1108.3 | 0.21269348
1108.35 | 0.2112805
1108.4 | 0.21042738
1108.45 | 0.2090144
1108.5 | 0.20789468
1108.55 | 0.2064817
1108.6 | 0.20480212
1108.65 | 0.20340247
1108.7 | 0.20145629
1108.75 | 0.20005664
1108.8 | 0.19867032
1108.85 | 0.197284
1108.9 | 0.19589768
1108.95 | 0.19423143
1109 | 0.19257851
1109.05 | 0.19120552
1109.1 | 0.189286
1109.15 | 0.18819294
1109.2 | 0.18681995
1109.25 | 0.18546029
1109.3 | 0.18410063
1109.35 | 0.18300757
1109.4 | 0.18164791
1109.45 | 0.18083478
1109.5 | 0.17920852
1109.55 | 0.17786219
1109.6 | 0.17678246
1109.65 | 0.17570273
1109.7 | 0.174623
1109.75 | 0.17380987
1109.8 | 0.17301007
1109.85 | 0.17166374
1109.9 | 0.17086394
1109.95 | 0.17006414
1110 | 0.16925101
1110.05 | 0.16898441
1110.1 | 0.16818461
1110.15 | 0.16738481
1110.2 | 0.16631841
1110.25 | 0.16551861
1110.3 | 0.16498541
1110.35 | 0.16418561
1110.4 | 0.16365241
1110.45 | 0.16258601
1110.5 | 0.16206614
1110.55 | 0.16153294
1110.6 | 0.16073314
1110.65 | 0.16019994
1110.7 | 0.15966674
1110.75 | 0.15914687
1110.8 | 0.15834707
1110.85 | 0.1575606
1110.9 | 0.1570274
1110.95 | 0.15650753
1111 | 0.15597433
1111.05 | 0.15518786
1111.1 | 0.15440139
1111.15 | 0.15413479
1111.2 | 0.15386819
1111.25 | 0.15333499
1111.3 | 0.15306839
1111.35 | 0.15254852
1111.4 | 0.15228192
1111.45 | 0.15149545
1111.5 | 0.15070898
1111.55 | 0.15045571
1111.6 | 0.14966924
1111.65 | 0.14914937
1111.7 | 0.1483629
1111.75 | 0.14758976
1111.8 | 0.14732316
1111.85 | 0.14653669
1111.9 | 0.14628342
1111.95 | 0.14601682
1112 | 0.14549695
1112.05 | 0.14548362
1112.1 | 0.14496375
1112.15 | 0.14496375
1112.2 | 0.14469715
1112.25 | 0.14443055
1112.3 | 0.14416395
1112.35 | 0.14391068
1112.4 | 0.14389735
1112.45 | 0.14337748
1112.5 | 0.14311088
1112.55 | 0.14336415
1112.6 | 0.14284428
1112.65 | 0.14257768
1112.7 | 0.14232441
1112.75 | 0.14205781
1112.8 | 0.14231108
1112.85 | 0.14179121
1112.9 | 0.14127134
1112.95 | 0.14100474
1113 | 0.14100474
1113.05 | 0.14099141
1113.1 | 0.14099141
1113.15 | 0.14072481
1113.2 | 0.14071148
1113.25 | 0.14071148
1113.3 | 0.14069815
1113.35 | 0.14069815
1113.4 | 0.14093809
1113.45 | 0.14093809
1113.5 | 0.14092476
1113.55 | 0.14065816
1113.6 | 0.14040489
1113.65 | 0.14013829
1113.7 | 0.13987169
1113.75 | 0.13987169
1113.8 | 0.14011163
1113.85 | 0.13985836
1113.9 | 0.13984503
1113.95 | 0.13959176
1114 | 0.13957843
1114.05 | 0.13957843
1114.1 | 0.13981837
1114.15 | 0.13981837
1114.2 | 0.14031158
1114.25 | 0.14056485
1114.3 | 0.14080479
1114.35 | 0.14029825
1114.4 | 0.14028492
1114.45 | 0.14027159
1114.5 | 0.14027159
1114.55 | 0.14051153
1114.6 | 0.14051153
1114.65 | 0.1404982
1114.7 | 0.1404982
1114.75 | 0.1402316
1114.8 | 0.1402316
1114.85 | 0.14047154
1114.9 | 0.14097808
1114.95 | 0.14096475
1115 | 0.14096475
1115.05 | 0.14120469
1115.1 | 0.14120469
1115.15 | 0.14144463
1115.2 | 0.14144463
1115.25 | 0.14168457
1115.3 | 0.14168457
1115.35 | 0.14219111
1115.4 | 0.14243105
1115.45 | 0.14243105
1115.5 | 0.14292426
1115.55 | 0.1434308
1115.6 | 0.1434308
1115.65 | 0.14392401
1115.7 | 0.14417728
1115.75 | 0.14417728
1115.8 | 0.14441722
1115.85 | 0.14492376
1115.9 | 0.14492376
1115.95 | 0.1454303
1116 | 0.14567024
1116.05 | 0.14567024
1116.1 | 0.14565691
1116.15 | 0.14565691
1116.2 | 0.14589685
1116.25 | 0.14615012
1116.3 | 0.14640339
1116.35 | 0.14690993
1116.4 | 0.1471632
1116.45 | 0.14740314
1116.5 | 0.14740314
1116.55 | 0.14790968
1116.6 | 0.14893609
1116.65 | 0.1496959
1116.7 | 0.14994917
1116.75 | 0.15045571
1116.8 | 0.15122885
1116.85 | 0.15148212
1116.9 | 0.15146879
1116.95 | 0.15197533
1117 | 0.1522286
1117.05 | 0.15248187
1117.1 | 0.15273514
1117.15 | 0.15298841
1117.2 | 0.15298841
1117.25 | 0.15349495
1117.3 | 0.15374822
1117.35 | 0.15400149
1117.4 | 0.15450803
1117.45 | 0.1550279
1117.5 | 0.15528117
1117.55 | 0.15501457
1117.6 | 0.15552111
1117.65 | 0.15552111
1117.7 | 0.15550778
1117.75 | 0.15576105
1117.8 | 0.15601432
1117.85 | 0.15600099
1117.9 | 0.15625426
1117.95 | 0.15650753
1118 | 0.15624093
1118.05 | 0.1564942
1118.1 | 0.15701407
1118.15 | 0.15700074
1118.2 | 0.15752061
1118.25 | 0.15750728
1118.3 | 0.15750728
1118.35 | 0.15749395
1118.4 | 0.15774722
1118.45 | 0.15774722
1118.5 | 0.15773389
1118.55 | 0.15798716
1118.6 | 0.15824043
1118.65 | 0.15797383
1118.7 | 0.15797383
1118.75 | 0.1579605
1118.8 | 0.1579605
1118.85 | 0.15794717
1118.9 | 0.15768057
1118.95 | 0.15766724
1119 | 0.15792051
1119.05 | 0.15765391
1119.1 | 0.15712071
1119.15 | 0.15660084
1119.2 | 0.15633424
1119.25 | 0.15605431
1119.3 | 0.15578771
1119.35 | 0.15552111
1119.4 | 0.15525451
1119.45 | 0.15498791
1119.5 | 0.15445471
1119.55 | 0.15366824
1119.6 | 0.15314837
1119.65 | 0.15288177
1119.7 | 0.15261517
1119.75 | 0.15234857
1119.8 | 0.15181537
1119.85 | 0.1512955
1119.9 | 0.15077563
1119.95 | 0.15024243
1120 | 0.14972256
1120.05 | 0.14893609
1120.1 | 0.14866949
1120.15 | 0.14840289
1120.2 | 0.14762975
1120.25 | 0.14710988
1120.3 | 0.14607014
1120.35 | 0.14580354
1120.4 | 0.1450304
1120.45 | 0.14451053
1120.5 | 0.14347079
1120.55 | 0.14295092
1120.6 | 0.14243105
1120.65 | 0.14140464
1120.7 | 0.14012496
1120.75 | 0.13960509
1120.8 | 0.13883195
1120.85 | 0.13805881
1120.9 | 0.13753894
1120.95 | 0.13652586
1121 | 0.13575272
1121.05 | 0.13524618
1121.1 | 0.13421977
1121.15 | 0.13371323
1121.2 | 0.13294009
1121.25 | 0.13243355
1121.3 | 0.13191368
1121.35 | 0.13140714
1121.4 | 0.13039406
1121.45 | 0.12938098
1121.5 | 0.12887444
1121.55 | 0.12786136
1121.6 | 0.12735482
1121.65 | 0.12708822
1121.7 | 0.12634174
1121.75 | 0.1258352
1121.8 | 0.12507539
1121.85 | 0.12456885
1121.9 | 0.12380904
1121.95 | 0.12404898
1122 | 0.12404898
1122.05 | 0.12378238
1122.1 | 0.12352911
1122.15 | 0.12352911
1122.2 | 0.12326251
1122.25 | 0.12326251
1122.3 | 0.12300924
1122.35 | 0.12324918
1122.4 | 0.12299591
1122.45 | 0.12272931
1122.5 | 0.12222277
1122.55 | 0.1219695
1122.6 | 0.1219695
1122.65 | 0.12146296
1122.7 | 0.12120969
1122.75 | 0.12070315
1122.8 | 0.12019661
1122.85 | 0.12043655
1122.9 | 0.11993001
1122.95 | 0.11967674
1123 | 0.11967674
1123.05 | 0.11942347
1123.1 | 0.11891693
1123.15 | 0.11791718
1123.2 | 0.11791718
1123.25 | 0.11765058
1123.3 | 0.11715737
1123.35 | 0.1169041
1123.4 | 0.11639756
1123.45 | 0.11614429
1123.5 | 0.11589102
1123.55 | 0.11587769
1123.6 | 0.11587769
1123.65 | 0.11611763
1123.7 | 0.11635757
1123.75 | 0.11634424
1123.8 | 0.11634424
1123.85 | 0.11658418
1123.9 | 0.11607764
1123.95 | 0.11631758
1124 | 0.11606431
1124.05 | 0.11605098
1124.1 | 0.11605098
1124.15 | 0.11579771
1124.2 | 0.11578438
1124.25 | 0.11578438
1124.3 | 0.11577105
1124.35 | 0.11577105
1124.4 | 0.11526451
1124.45 | 0.11550445
1124.5 | 0.11501124
1124.55 | 0.11523785
1124.6 | 0.11498458
1124.65 | 0.11473131
1124.7 | 0.11447804
1124.75 | 0.11422477
1124.8 | 0.11422477
1124.85 | 0.1139715
1124.9 | 0.11346496
1124.95 | 0.11346496
1125 | 0.11321169
1125.05 | 0.11319836
1125.1 | 0.11319836
1125.15 | 0.11318503
1125.2 | 0.11318503
1125.25 | 0.11342497
1125.3 | 0.11365158
1125.35 | 0.11365158
1125.4 | 0.11389152
1125.45 | 0.1143714
1125.5 | 0.11461134
1125.55 | 0.11485128
1125.6 | 0.11558443
1125.65 | 0.1155711
1125.7 | 0.1155711
1125.75 | 0.11555777
1125.8 | 0.11579771
1125.85 | 0.11579771
1125.9 | 0.11578438
1125.95 | 0.11602432
1126 | 0.11626426
1126.05 | 0.11625093
1126.1 | 0.11674414
1126.15 | 0.1162376
1126.2 | 0.1162376
1126.25 | 0.11647754
1126.3 | 0.11671748
1126.35 | 0.11719736
1126.4 | 0.11719736
1126.45 | 0.1174373
1126.5 | 0.11742397
1126.55 | 0.1171707
1126.6 | 0.11715737
1126.65 | 0.1169041
1126.7 | 0.11714404
1126.75 | 0.11714404
1126.8 | 0.11713071
1126.85 | 0.11687744
1126.9 | 0.11662417
1126.95 | 0.1163709
1127 | 0.11635757
1127.05 | 0.11659751
1127.1 | 0.11683745
1127.15 | 0.11658418
1127.2 | 0.11658418
1127.25 | 0.11657085
1127.3 | 0.11657085
1127.35 | 0.11679746
1127.4 | 0.11679746
1127.45 | 0.11727734
1127.5 | 0.11751728
1127.55 | 0.11751728
1127.6 | 0.11799716
1127.65 | 0.1182371
1127.7 | 0.11898358
1127.75 | 0.11946346
1127.8 | 0.11995667
1127.85 | 0.12044988
1127.9 | 0.12118303
1127.95 | 0.12167624
1128 | 0.12191618
1128.05 | 0.12215612
1128.1 | 0.12288927
1128.15 | 0.12363575
1128.2 | 0.12412896
1128.25 | 0.1243689
1128.3 | 0.12511538
1128.35 | 0.12535532
1128.4 | 0.12559526
1128.45 | 0.12608847
1128.5 | 0.12683495
1128.55 | 0.12758143
1128.6 | 0.12807464
1128.65 | 0.12831458
1128.7 | 0.12856785
1128.75 | 0.12880779
1128.8 | 0.129301
1128.85 | 0.12954094
1128.9 | 0.13004748
1128.95 | 0.13079396
1129 | 0.13128717
1129.05 | 0.13152711
1129.1 | 0.13228692
1129.15 | 0.13252686
1129.2 | 0.13327334
1129.25 | 0.13428642
1129.3 | 0.1350329
1129.35 | 0.13579271
1129.4 | 0.13653919
1129.45 | 0.13755227
1129.5 | 0.13831208
1129.55 | 0.13881862
1129.6 | 0.1398317
1129.65 | 0.14059151
1129.7 | 0.14185786
1129.75 | 0.14287094
1129.8 | 0.14364408
1129.85 | 0.14465716
1129.9 | 0.14619011
1129.95 | 0.14748312
1130 | 0.14824293
1130.05 | 0.14926934
1130.1 | 0.15056235
1130.15 | 0.15185536
1130.2 | 0.15288177
1130.25 | 0.15392151
1130.3 | 0.15494792
1130.35 | 0.15625426
1130.4 | 0.15754727
1130.45 | 0.15833374
1130.5 | 0.15964008
1130.55 | 0.16067982
1130.6 | 0.16198616
1130.65 | 0.1635591
1130.7 | 0.16487877
1130.75 | 0.16593184
1130.8 | 0.16725151
1130.85 | 0.16883778
1130.9 | 0.17015745
1130.95 | 0.17175705
1131 | 0.17335665
1131.05 | 0.17468965
1131.1 | 0.17628925
1131.15 | 0.17763558
1131.2 | 0.17896858
1131.25 | 0.18031491
1131.3 | 0.18166124
1131.35 | 0.1835541
1131.4 | 0.18544696
1131.45 | 0.18680662
1131.5 | 0.18844621
1131.55 | 0.1900858
1131.6 | 0.19144546
1131.65 | 0.19336498
1131.7 | 0.19556443
1131.75 | 0.19805714
1131.8 | 0.20054985
1131.85 | 0.20304256
1131.9 | 0.20500207
1131.95 | 0.20696158
1132 | 0.20948095
1132.05 | 0.21145379
1132.1 | 0.21399982
1132.15 | 0.21654585
1132.2 | 0.21910521
1132.25 | 0.22110471
1132.3 | 0.22310421
1132.35 | 0.22511704
1132.4 | 0.22742313
1132.45 | 0.23002248
1132.5 | 0.2323419
1132.55 | 0.23438139
1132.6 | 0.23671414
1132.65 | 0.23934015
1132.7 | 0.24169956
1132.75 | 0.24376571
1132.8 | 0.24612512
1132.85 | 0.24849786
1132.9 | 0.25057734
1132.95 | 0.25267015
1133 | 0.25476296
1133.05 | 0.2568691
1133.1 | 0.25897524
1133.15 | 0.26109471
1133.2 | 0.262601
1133.25 | 0.26412062
1133.3 | 0.26594683
1133.35 | 0.26715986
1133.4 | 0.26837289
1133.45 | 0.26959925
1133.5 | 0.27050569
1133.55 | 0.27111887
1133.6 | 0.27142546
1133.65 | 0.27202531
1133.7 | 0.27202531
1133.75 | 0.27201198
1133.8 | 0.27169206
1133.85 | 0.27138547
1133.9 | 0.27137214
1133.95 | 0.27106555
1134 | 0.27074563
1134.05 | 0.26981253
1134.1 | 0.26887943
1134.15 | 0.26795966
1134.2 | 0.26671997
1134.25 | 0.2658002
1134.3 | 0.26426725
1134.35 | 0.26334748
1134.4 | 0.26212112
1134.45 | 0.26029491
1134.5 | 0.25876196
1134.55 | 0.25694908
1134.6 | 0.25542946
1134.65 | 0.25361658
1134.7 | 0.25181703
1134.75 | 0.24971089
1134.8 | 0.24791134
1134.85 | 0.24641838
1134.9 | 0.24492542
1134.95 | 0.24284594
1135 | 0.24105972
1135.05 | 0.23928683
1135.1 | 0.23722068
1135.15 | 0.2348746
1135.2 | 0.23310171
1135.25 | 0.23106222
1135.3 | 0.22959592
1135.35 | 0.22755643
1135.4 | 0.22553027
1135.45 | 0.22322418
1135.5 | 0.22091809
1135.55 | 0.21890526
1135.6 | 0.21717236
1135.65 | 0.21546612
1135.7 | 0.21374655
1135.75 | 0.21176038
1135.8 | 0.20977421
1135.85 | 0.20778804
1135.9 | 0.2058152
1135.95 | 0.20384236
1136 | 0.20214945
1136.05 | 0.20046987
1136.1 | 0.19907022
1136.15 | 0.19740397
1136.2 | 0.19572439
1136.25 | 0.19433807
1136.3 | 0.19323168
1136.35 | 0.19184536
1136.4 | 0.19045904
1136.45 | 0.18908605
1136.5 | 0.18769973
1136.55 | 0.18660667
1136.6 | 0.18578021
1136.65 | 0.18440722
1136.7 | 0.18331416
1136.75 | 0.1824877
1136.8 | 0.18166124
1136.85 | 0.18056818
1136.9 | 0.17975505
1136.95 | 0.17866199
1137 | 0.17784886
1137.05 | 0.1770224
1137.1 | 0.17620927
1137.15 | 0.17539614
1137.2 | 0.17431641
1137.25 | 0.17323668
1137.3 | 0.17215695
1137.35 | 0.17107722
1137.4 | 0.16999749
1137.45 | 0.16946429
1137.5 | 0.16865116
1137.55 | 0.16785136
1137.6 | 0.16677163
1137.65 | 0.16570523
1137.7 | 0.16517203
1137.75 | 0.1646255
1137.8 | 0.1638257
1137.85 | 0.1632925
1137.9 | 0.1627593
1137.95 | 0.1622261
1138 | 0.16167957
1138.05 | 0.1608931
1138.1 | 0.16061317
1138.15 | 0.16034657
1138.2 | 0.15981337
1138.25 | 0.15954677
1138.3 | 0.15874697
1138.35 | 0.15873364
1138.4 | 0.15820044
1138.45 | 0.15793384
1138.5 | 0.15766724
1138.55 | 0.15740064
1138.6 | 0.15738731
1138.65 | 0.15660084
1138.7 | 0.15606764
1138.75 | 0.15553444
1138.8 | 0.15500124
1138.85 | 0.15500124
1138.9 | 0.15446804
1138.95 | 0.15420144
1139 | 0.15392151
1139.05 | 0.15365491
1139.1 | 0.15313504
1139.15 | 0.15260184
1139.2 | 0.15258851
1139.25 | 0.15232191
1139.3 | 0.15205531
1139.35 | 0.15178871
1139.4 | 0.15126884
1139.45 | 0.15100224
1139.5 | 0.15073564
1139.55 | 0.15020244
1139.6 | 0.14993584
1139.65 | 0.14940264
1139.7 | 0.14913604
1139.75 | 0.14861617
1139.8 | 0.1480963
1139.85 | 0.1475631
1139.9 | 0.14704323
1139.95 | 0.14652336
1140 | 0.14651003
1140.05 | 0.14624343
1140.1 | 0.14572356
1140.15 | 0.14519036
1140.2 | 0.14467049
1140.25 | 0.14467049
1140.3 | 0.14440389
1140.35 | 0.14439056
1140.4 | 0.14439056
1140.45 | 0.14412396
1140.5 | 0.14385736
1140.55 | 0.14333749
1140.6 | 0.14281762
1140.65 | 0.14280429
1140.7 | 0.14253769
1140.75 | 0.14279096
1140.8 | 0.14252436
1140.85 | 0.14200449
1140.9 | 0.14200449
1140.95 | 0.14148462
1141 | 0.14121802
1141.05 | 0.14095142
1141.1 | 0.14093809
1141.15 | 0.14093809
1141.2 | 0.14067149
1141.25 | 0.14065816
1141.3 | 0.13988502
1141.35 | 0.13936515
1141.4 | 0.13936515
1141.45 | 0.13909855
1141.5 | 0.13883195
1141.55 | 0.13883195
1141.6 | 0.13831208
1141.65 | 0.13829875
1141.7 | 0.13804548
1141.75 | 0.13777888
1141.8 | 0.13751228
1141.85 | 0.13751228
1141.9 | 0.13724568
1141.95 | 0.13697908
1142 | 0.13697908
1142.05 | 0.13696575
1142.1 | 0.13669915
1142.15 | 0.13695242
1142.2 | 0.13643255
1142.25 | 0.13617928
1142.3 | 0.13641922
1142.35 | 0.13615262
1142.4 | 0.13615262
1142.45 | 0.13613929
1142.5 | 0.13613929
1142.55 | 0.13561942
1142.6 | 0.13587269
1142.65 | 0.13560609
1142.7 | 0.13584603
1142.75 | 0.13584603
1142.8 | 0.13532616
1142.85 | 0.13480629
1142.9 | 0.13480629
1142.95 | 0.13453969
1143 | 0.13453969
1143.05 | 0.13452636
1143.1 | 0.13427309
1143.15 | 0.13425976
1143.2 | 0.13399316
1143.25 | 0.13348662
1143.3 | 0.13372656
1143.35 | 0.13397983
1143.4 | 0.1339665
1143.45 | 0.1339665
1143.5 | 0.13395317
1143.55 | 0.13395317
1143.6 | 0.13393984
1143.65 | 0.13392651
1143.7 | 0.13392651
1143.75 | 0.13391318
1143.8 | 0.13441972
1143.85 | 0.13440639
1143.9 | 0.13415312
1143.95 | 0.13363325
1144 | 0.13363325
1144.05 | 0.13336665
1144.1 | 0.13335332
1144.15 | 0.13310005
1144.2 | 0.13308672
1144.25 | 0.13258018
1144.3 | 0.13231358
1144.35 | 0.13204698
1144.4 | 0.13179371
1144.45 | 0.13178038
1144.5 | 0.13203365
1144.55 | 0.13202032
1144.6 | 0.13176705
1144.65 | 0.13150045
1144.7 | 0.13175372
1144.75 | 0.13148712
1144.8 | 0.13198033
1144.85 | 0.1322336
1144.9 | 0.13222027
1144.95 | 0.13222027
1145 | 0.13271348
1145.05 | 0.13246021
1145.1 | 0.13270015
1145.15 | 0.13270015
1145.2 | 0.13294009
1145.25 | 0.13319336
1145.3 | 0.13318003
1145.35 | 0.13291343
1145.4 | 0.13291343
1145.45 | 0.13264683
1145.5 | 0.1329001
1145.55 | 0.13314004
1145.6 | 0.13314004
1145.65 | 0.13337998
1145.7 | 0.13363325
1145.75 | 0.13361992
1145.8 | 0.13336665
1145.85 | 0.13360659
1145.9 | 0.13411313
1145.95 | 0.1340998
1146 | 0.13435307
1146.05 | 0.13433974
1146.1 | 0.13407314
1146.15 | 0.13407314
1146.2 | 0.13380654
1146.25 | 0.13380654
1146.3 | 0.13379321
1146.35 | 0.13379321
1146.4 | 0.13403315
1146.45 | 0.13351328
1146.5 | 0.13351328
1146.55 | 0.13375322
1146.6 | 0.13349995
1146.65 | 0.13348662
1146.7 | 0.13348662
1146.75 | 0.13322002
1146.8 | 0.13295342
1146.85 | 0.13295342
1146.9 | 0.13294009
1146.95 | 0.13294009
1147 | 0.13267349
1147.05 | 0.13292676
1147.1 | 0.13266016
1147.15 | 0.13266016
1147.2 | 0.13239356
1147.25 | 0.1326335
1147.3 | 0.13288677
1147.35 | 0.13312671
1147.4 | 0.13312671
1147.45 | 0.13336665
1147.5 | 0.13361992
1147.55 | 0.13385986
1147.6 | 0.13411313
1147.65 | 0.13435307
1147.7 | 0.13460634
1147.75 | 0.13511288
1147.8 | 0.13484628
1147.85 | 0.13483295
1147.9 | 0.13508622
1147.95 | 0.13507289
1148 | 0.13507289
1148.05 | 0.13505956
1148.1 | 0.13480629
1148.15 | 0.13479296
1148.2 | 0.13477963
1148.25 | 0.13477963
1148.3 | 0.13451303
1148.35 | 0.1347663
1148.4 | 0.13475297
1148.45 | 0.13500624
1148.5 | 0.13473964
1148.55 | 0.13499291
1148.6 | 0.13497958
1148.65 | 0.13497958
1148.7 | 0.13496625
1148.75 | 0.13469965
1148.8 | 0.13495292
1148.85 | 0.13493959
1148.9 | 0.13519286
1148.95 | 0.13517953
1149 | 0.13492626
1149.05 | 0.13465966
1149.1 | 0.13464633
1149.15 | 0.13439306
1149.2 | 0.13437973
1149.25 | 0.13437973
1149.3 | 0.1343664
1149.35 | 0.13411313
1149.4 | 0.1340998
1149.45 | 0.1338332
1149.5 | 0.13357993
1149.55 | 0.13381987
1149.6 | 0.13381987
1149.65 | 0.1333
1149.7 | 0.13328667
1149.75 | 0.13353994
1149.8 | 0.13302007
1149.85 | 0.1327668
1149.9 | 0.13300674
1149.95 | 0.13275347
1150 | 0.13274014
1150.05 | 0.13298008
1150.1 | 0.13298008
1150.15 | 0.13271348
1150.2 | 0.13271348
1150.25 | 0.13244688
1150.3 | 0.13219361
1150.35 | 0.13192701
1150.4 | 0.13216695
1150.45 | 0.13216695
1150.5 | 0.13190035
1150.55 | 0.13215362
1150.6 | 0.13163375
1150.65 | 0.13138048
1150.7 | 0.13187369
1150.75 | 0.13212696
1150.8 | 0.13186036
1150.85 | 0.13184703
1150.9 | 0.13184703
1150.95 | 0.13158043
1151 | 0.13132716
1151.05 | 0.13131383
1151.1 | 0.13131383
1151.15 | 0.13155377
1151.2 | 0.13155377
1151.25 | 0.13128717
1151.3 | 0.13127384
1151.35 | 0.13127384
1151.4 | 0.13126051
1151.45 | 0.13151378
1151.5 | 0.13124718
1151.55 | 0.13150045
1151.6 | 0.13148712
1151.65 | 0.13123385
1151.7 | 0.13096725
1151.75 | 0.13044738
1151.8 | 0.13044738
1151.85 | 0.13043405
1151.9 | 0.13018078
1151.95 | 0.13042072
1152 | 0.12991418
1152.05 | 0.12990085
1152.1 | 0.12964758
1152.15 | 0.12963425
1152.2 | 0.12963425
1152.25 | 0.12987419
1152.3 | 0.13011413
1152.35 | 0.12960759
1152.4 | 0.12934099
1152.45 | 0.12908772
1152.5 | 0.12907439
1152.55 | 0.12958093
1152.6 | 0.12931433
1152.65 | 0.12931433
1152.7 | 0.12904773
1152.75 | 0.12879446
1152.8 | 0.12852786
1152.85 | 0.12851453
1152.9 | 0.12851453
1152.95 | 0.12875447
1153 | 0.12900774
1153.05 | 0.12848787
1153.1 | 0.12874114
1153.15 | 0.12847454
1153.2 | 0.12847454
1153.25 | 0.12846121
1153.3 | 0.12870115
1153.35 | 0.12895442
1153.4 | 0.12894109
1153.45 | 0.12894109
1153.5 | 0.12867449
1153.55 | 0.12892776
1153.6 | 0.1291677
1153.65 | 0.12891443
1153.7 | 0.12915437
1153.75 | 0.12914104
1153.8 | 0.12914104
1153.85 | 0.12887444
1153.9 | 0.12862117
1153.95 | 0.12860784
1154 | 0.12835457
1154.05 | 0.12859451
1154.1 | 0.12884778
1154.15 | 0.12858118
1154.2 | 0.12882112
1154.25 | 0.12882112
1154.3 | 0.12880779
1154.35 | 0.12906106
1154.4 | 0.12904773
1154.45 | 0.12904773
1154.5 | 0.1290344
1154.55 | 0.12927434
1154.6 | 0.12902107
1154.65 | 0.12875447
1154.7 | 0.12875447
1154.75 | 0.12848787
1154.8 | 0.12848787
1154.85 | 0.12847454
1154.9 | 0.12847454
1154.95 | 0.12871448
1155 | 0.12846121
1155.05 | 0.12844788
1155.1 | 0.12843455
1155.15 | 0.12818128
1155.2 | 0.12816795
1155.25 | 0.12842122
1155.3 | 0.12866116
1155.35 | 0.12891443
1155.4 | 0.12864783
1155.45 | 0.12864783
1155.5 | 0.1286345
1155.55 | 0.12887444
1155.6 | 0.12887444
1155.65 | 0.12911438
1155.7 | 0.12936765
1155.75 | 0.12935432
1155.8 | 0.12935432
1155.85 | 0.12908772
1155.9 | 0.12883445
1155.95 | 0.12882112
1156 | 0.12855452
1156.05 | 0.12855452
1156.1 | 0.12828792
1156.15 | 0.12828792
1156.2 | 0.12827459
1156.25 | 0.12827459
1156.3 | 0.12826126
1156.35 | 0.12800799
1156.4 | 0.12824793
1156.45 | 0.12824793
1156.5 | 0.12874114
1156.55 | 0.12923435
1156.6 | 0.12948762
1156.65 | 0.12947429
1156.7 | 0.12972756
1156.75 | 0.12971423
1156.8 | 0.12995417
1156.85 | 0.13020744
1156.9 | 0.13070065
1156.95 | 0.13070065
1157 | 0.13068732
1157.05 | 0.13018078
1157.1 | 0.13016745
1157.15 | 0.13042072
1157.2 | 0.13040739
1157.25 | 0.13039406
1157.3 | 0.13039406
1157.35 | 0.13038073
1157.4 | 0.13038073
1157.45 | 0.1303674
1157.5 | 0.1303674
1157.55 | 0.13035407
1157.6 | 0.13035407
1157.65 | 0.13034074
1157.7 | 0.13058068
1157.75 | 0.13083395
1157.8 | 0.13107389
1157.85 | 0.13132716
1157.9 | 0.13131383
1157.95 | 0.13131383
1158 | 0.13155377
1158.05 | 0.13206031
1158.1 | 0.13255352
1158.15 | 0.13306006
1158.2 | 0.13331333
1158.25 | 0.1333
1158.3 | 0.1330334
1158.35 | 0.13328667
1158.4 | 0.13327334
1158.45 | 0.13352661
1158.5 | 0.13351328
1158.55 | 0.13351328
1158.6 | 0.13349995
1158.65 | 0.13375322
1158.7 | 0.13373989
1158.75 | 0.13424643
1158.8 | 0.13448637
1158.85 | 0.13473964
1158.9 | 0.13499291
1158.95 | 0.13523285
1159 | 0.13573939
1159.05 | 0.13599266
1159.1 | 0.13597933
1159.15 | 0.1362326
1159.2 | 0.13621927
1159.25 | 0.13621927
1159.3 | 0.13645921
1159.35 | 0.13645921
1159.4 | 0.13695242
1159.45 | 0.13720569
1159.5 | 0.13720569
1159.55 | 0.13744563
1159.6 | 0.1376989
1159.65 | 0.13820544
1159.7 | 0.13844538
1159.75 | 0.13895192
1159.8 | 0.13945846
1159.85 | 0.13919186
1159.9 | 0.1396984
1159.95 | 0.1396984
1160 | 0.13995167
1160.05 | 0.13993834
1160.1 | 0.14044488
1160.15 | 0.14069815
1160.2 | 0.14120469
1160.25 | 0.14145796
1160.3 | 0.1416979
1160.35 | 0.14195117
1160.4 | 0.14220444
1160.45 | 0.14245771
1160.5 | 0.14244438
1160.55 | 0.14244438
1160.6 | 0.14295092
1160.65 | 0.14268432
1160.7 | 0.14319086
1160.75 | 0.14319086
1160.8 | 0.1436974
1160.85 | 0.14368407
1160.9 | 0.14393734
1160.95 | 0.14392401
1161 | 0.14417728
1161.05 | 0.14469715
1161.1 | 0.14520369
1161.15 | 0.14571023
1161.2 | 0.1462301
1161.25 | 0.14621677
1161.3 | 0.14647004
1161.35 | 0.14672331
1161.4 | 0.14722985
1161.45 | 0.14774972
1161.5 | 0.14800299
1161.55 | 0.14825626
1161.6 | 0.1487628
1161.65 | 0.14928267
1161.7 | 0.14953594
1161.75 | 0.14978921
1161.8 | 0.15029575
1161.85 | 0.15029575
1161.9 | 0.15028242
1161.95 | 0.15053569
1162 | 0.15053569
1162.05 | 0.15052236
1162.1 | 0.15104223
1162.15 | 0.1510289
1162.2 | 0.15101557
1162.25 | 0.15128217
1162.3 | 0.15153544
1162.35 | 0.15178871
1162.4 | 0.15256185
1162.45 | 0.15308172
1162.5 | 0.15306839
1162.55 | 0.15358826
1162.6 | 0.15410813
1162.65 | 0.1543614
1162.7 | 0.15513454
1162.75 | 0.15565441
1162.8 | 0.15644088
1162.85 | 0.15696075
1162.9 | 0.15721402
1162.95 | 0.15746729
1163 | 0.15746729
1163.05 | 0.15825376
1163.1 | 0.15850703
1163.15 | 0.1592935
1163.2 | 0.15981337
1163.25 | 0.15980004
1163.3 | 0.16006664
1163.35 | 0.16005331
1163.4 | 0.16030658
1163.45 | 0.16083978
1163.5 | 0.16109305
1163.55 | 0.16161292
1163.6 | 0.16213279
1163.65 | 0.16266599
1163.7 | 0.16291926
1163.75 | 0.16317253
1163.8 | 0.16343913
1163.85 | 0.163959
1163.9 | 0.1644922
1163.95 | 0.16501207
1164 | 0.16553194
1164.05 | 0.16633174
1164.1 | 0.16711821
1164.15 | 0.16738481
1164.2 | 0.16765141
1164.25 | 0.16763808
1164.3 | 0.16817128
1164.35 | 0.16869115
1164.4 | 0.16922435
1164.45 | 0.16947762
1164.5 | 0.17001082
1164.55 | 0.17001082
1164.6 | 0.17026409
1164.65 | 0.17053069
1164.7 | 0.17106389
1164.75 | 0.17131716
1164.8 | 0.17185036
1164.85 | 0.17265016
1164.9 | 0.17291676
1164.95 | 0.17317003
1165 | 0.17370323
1165.05 | 0.17396983
1165.1 | 0.17423643
1165.15 | 0.17476963
1165.2 | 0.17530283
1165.25 | 0.1755561
1165.3 | 0.17610263
1165.35 | 0.1763559
1165.4 | 0.1763559
1165.45 | 0.1768891
1165.5 | 0.1774223
1165.55 | 0.17740897
1165.6 | 0.1779555
1165.65 | 0.17820877
1165.7 | 0.17847537
1165.75 | 0.17874197
1165.8 | 0.1795551
1165.85 | 0.1798217
1165.9 | 0.1803549
1165.95 | 0.18116803
1166 | 0.18170123
1166.05 | 0.18196783
1166.1 | 0.18278096
1166.15 | 0.18304756
1166.2 | 0.18359409
1166.25 | 0.18440722
1166.3 | 0.18522035
1166.35 | 0.18494042
1166.4 | 0.18547362
1166.45 | 0.18602015
1166.5 | 0.18628675
1166.55 | 0.18628675
1166.6 | 0.18681995
1166.65 | 0.18736648
1166.7 | 0.18763308
1166.75 | 0.18789968
1166.8 | 0.18816628
1166.85 | 0.18843288
1166.9 | 0.18897941
1166.95 | 0.18924601
1167 | 0.18952594
1167.05 | 0.18979254
1167.1 | 0.19033907
1167.15 | 0.19060567
1167.2 | 0.1911522
1167.25 | 0.19169873
1167.3 | 0.19196533
1167.35 | 0.19223193
1167.4 | 0.19277846
1167.45 | 0.19277846
1167.5 | 0.19332499
1167.55 | 0.19415145
1167.6 | 0.19385819
1167.65 | 0.19413812
1167.7 | 0.19440472
1167.75 | 0.19495125
1167.8 | 0.19523118
1167.85 | 0.19577771
1167.9 | 0.19632424
1167.95 | 0.19659084
1168 | 0.19743063
1168.05 | 0.19797716
1168.1 | 0.19824376
1168.15 | 0.19908355
1168.2 | 0.19963008
1168.25 | 0.20018994
1168.3 | 0.20017661
1168.35 | 0.20073647
1168.4 | 0.20100307
1168.45 | 0.20156293
1168.5 | 0.20184286
1168.55 | 0.20182953
1168.6 | 0.2018162
1168.65 | 0.20209613
1168.7 | 0.20265599
1168.75 | 0.20292259
1168.8 | 0.20320252
1168.85 | 0.20404231
1168.9 | 0.20402898
1168.95 | 0.20430891
1169 | 0.20401565
1169.05 | 0.20457551
1169.1 | 0.20484211
1169.15 | 0.2056819
1169.2 | 0.20624176
1169.25 | 0.2059485
1169.3 | 0.20622843
1169.35 | 0.20678829
1169.4 | 0.20706822
1169.45 | 0.20762808
1169.5 | 0.20789468
1169.55 | 0.20817461
1169.6 | 0.20845454
1169.65 | 0.20873447
1169.7 | 0.20900107
1169.75 | 0.20900107
1169.8 | 0.20956093
1169.85 | 0.21012079
1169.9 | 0.21010746
1169.95 | 0.21068065
1170 | 0.21094725
1170.05 | 0.21152044
1170.1 | 0.2120803
1170.15 | 0.21293342
1170.2 | 0.21292009
1170.25 | 0.21320002
1170.3 | 0.21318669
1170.35 | 0.21403981
1170.4 | 0.21374655
1170.45 | 0.21431974
1170.5 | 0.21458634
1170.55 | 0.21515953
1170.6 | 0.21543946
1170.65 | 0.21599932
1170.7 | 0.21627925
1170.75 | 0.21685244
1170.8 | 0.2174123
1170.85 | 0.21798549
1170.9 | 0.21826542
1170.95 | 0.21911854
1171 | 0.21939847
1171.05 | 0.21997166
1171.1 | 0.22054485
1171.15 | 0.22082478
1171.2 | 0.22110471
1171.25 | 0.22138464
1171.3 | 0.22166457
1171.35 | 0.22223776
1171.4 | 0.22310421
1171.45 | 0.2236774
1171.5 | 0.22425059
1171.55 | 0.22482378
1171.6 | 0.22539697
1171.65 | 0.2256769
1171.7 | 0.22654335
1171.75 | 0.22683661
1171.8 | 0.2274098
1171.85 | 0.22827625
1171.9 | 0.22884944
1171.95 | 0.22943596
1172 | 0.22971589
1172.05 | 0.23028908
1172.1 | 0.2308756
1172.15 | 0.23115553
1172.2 | 0.23203531
1172.25 | 0.23231524
1172.3 | 0.23319502
1172.35 | 0.23376821
1172.4 | 0.23406147
1172.45 | 0.2343414
1172.5 | 0.23492792
1172.55 | 0.23551444
1172.6 | 0.23579437
1172.65 | 0.23638089
1172.7 | 0.23696741
1172.75 | 0.23695408
1172.8 | 0.2375406
1172.85 | 0.23812712
1172.9 | 0.23842038
1172.95 | 0.2390069
1173 | 0.23959342
1173.05 | 0.2404732
1173.1 | 0.24105972
1173.15 | 0.24135298
1173.2 | 0.2419395
1173.25 | 0.24223276
1173.3 | 0.24281928
1173.35 | 0.24311254
1173.4 | 0.24369906
1173.45 | 0.24459217
1173.5 | 0.24517869
1173.55 | 0.24576521
1173.6 | 0.24576521
1173.65 | 0.24605847
1173.7 | 0.24664499
1173.75 | 0.24724484
1173.8 | 0.24783136
1173.85 | 0.24903106
1173.9 | 0.24961758
1173.95 | 0.24991084
1174 | 0.25051069
1174.05 | 0.25111054
1174.1 | 0.2514038
1174.15 | 0.25229691
1174.2 | 0.25320335
1174.25 | 0.2538032
1174.3 | 0.25440305
1174.35 | 0.2550029
1174.4 | 0.25560275
1174.45 | 0.25650919
1174.5 | 0.25710904
1174.55 | 0.2574023
1174.6 | 0.25830874
1174.65 | 0.25921518
1174.7 | 0.25981503
1174.75 | 0.26012162
1174.8 | 0.26041488
1174.85 | 0.26102806
1174.9 | 0.2619345
1174.95 | 0.26253435
1175 | 0.26314753
1175.05 | 0.26376071
1175.1 | 0.26436056
1175.15 | 0.26497374
1175.2 | 0.26589351
1175.25 | 0.26679995
1175.3 | 0.26771972
1175.35 | 0.26863949
1175.4 | 0.26987918
1175.45 | 0.27079895
1175.5 | 0.27173205
1175.55 | 0.27265182
1175.6 | 0.27358492
1175.65 | 0.2751312
1175.7 | 0.2760643
1175.75 | 0.27730399
1175.8 | 0.27823709
1175.85 | 0.27949011
1175.9 | 0.28074313
1175.95 | 0.28167623
1176 | 0.28292925
1176.05 | 0.2841956
1176.1 | 0.28544862
1176.15 | 0.28639505
1176.2 | 0.28734148
1176.25 | 0.28860783
1176.3 | 0.28955426
1176.35 | 0.29050069
1176.4 | 0.29146045
1176.45 | 0.2927268
1176.5 | 0.29368656
1176.55 | 0.29496624
1176.6 | 0.29624592
1176.65 | 0.29720568
1176.7 | 0.29848536
1176.75 | 0.30041821
1176.8 | 0.30137797
1176.85 | 0.30267098
1176.9 | 0.30429724
1176.95 | 0.30559025
1177 | 0.30688326
1177.05 | 0.30852285
1177.1 | 0.30982919
1177.15 | 0.31080228
1177.2 | 0.31210862
1177.25 | 0.31374821
1177.3 | 0.31473463
1177.35 | 0.3160543
1177.4 | 0.31770722
1177.45 | 0.31936014
1177.5 | 0.32067981
1177.55 | 0.32234606
1177.6 | 0.32367906
1177.65 | 0.32501206
1177.7 | 0.32701156
1177.75 | 0.32869114
1177.8 | 0.33037072
1177.85 | 0.33239688
1177.9 | 0.33442304
1177.95 | 0.33612928
1178 | 0.33782219
1178.05 | 0.33952843
1178.1 | 0.34158125
1178.15 | 0.34363407
1178.2 | 0.34570022
1178.25 | 0.34776637
1178.3 | 0.34984585
1178.35 | 0.35157875
1178.4 | 0.35365823
1178.45 | 0.35540446
1178.5 | 0.35715069
1178.55 | 0.35960341
1178.6 | 0.36170955
1178.65 | 0.36382902
1178.7 | 0.3663084
1178.75 | 0.3684412
1178.8 | 0.37129382
1178.85 | 0.37343995
1178.9 | 0.37631923
1178.95 | 0.3788386
1179 | 0.38173121
1179.05 | 0.38427724
1179.1 | 0.3868366
1179.15 | 0.38975587
1179.2 | 0.3927018
1179.25 | 0.39528782
1179.3 | 0.39787384
1179.35 | 0.40048652
1179.4 | 0.40347244
1179.45 | 0.40571188
1179.5 | 0.40835122
1179.55 | 0.41175037
1179.6 | 0.41478961
1179.65 | 0.41821542
1179.7 | 0.42128132
1179.75 | 0.42474712
1179.8 | 0.42822625
1179.85 | 0.43134547
1179.9 | 0.43485126
1179.95 | 0.43838371
1180 | 0.44272929
1180.05 | 0.44710153
1180.1 | 0.45110053
1180.15 | 0.45431306
1180.2 | 0.45835205
1180.25 | 0.46240437
1180.3 | 0.46608345
1180.35 | 0.47018909
1180.4 | 0.47473462
1180.45 | 0.47930681
1180.5 | 0.48349243
1180.55 | 0.48727815
1180.6 | 0.49151709
1180.65 | 0.4953428
1180.7 | 0.50004829
1180.75 | 0.50436721
1180.8 | 0.50913935
1180.85 | 0.51393815
1180.9 | 0.51877694
1180.95 | 0.52365572
1181 | 0.52810794
1181.05 | 0.53260015
1181.1 | 0.53757224
1181.15 | 0.54211777
1181.2 | 0.54668996
1181.25 | 0.55130214
1181.3 | 0.55640753
1181.35 | 0.56107303
1181.4 | 0.56531197
1181.45 | 0.56956424
1181.5 | 0.57384317
1181.55 | 0.57814876
1181.6 | 0.58249434
1181.65 | 0.58636004
1181.7 | 0.59123882
1181.75 | 0.59663747
1181.8 | 0.60108969
1181.85 | 0.60607511
1181.9 | 0.61058065
1181.95 | 0.61461964
1182 | 0.61919183
1182.05 | 0.62429722
1182.1 | 0.62996247
1182.15 | 0.63620091
1182.2 | 0.64249267
1182.25 | 0.64830455
1182.3 | 0.65309002
1182.35 | 0.65899521
1182.4 | 0.66386066
1182.45 | 0.66985916
1182.5 | 0.67591098
1182.55 | 0.68256265
1182.6 | 0.68872111
1182.65 | 0.69379984
1182.7 | 0.69891856
1182.75 | 0.70406394
1182.8 | 0.70924931
1182.85 | 0.714488
1182.9 | 0.71975335
1182.95 | 0.72564521
1183 | 0.73160372
1183.05 | 0.73760222
1183.1 | 0.74244101
1183.15 | 0.74791964
1183.2 | 0.75345159
1183.25 | 0.75839702
1183.3 | 0.76338244
1183.35 | 0.76839452
1183.4 | 0.77408643
1183.45 | 0.77917849
1183.5 | 0.7836707
1183.55 | 0.78818957
1183.6 | 0.7927351
1183.65 | 0.79730729
1183.7 | 0.80191947
1183.75 | 0.80589181
1183.8 | 0.81054398
1183.85 | 0.81456964
1183.9 | 0.81996829
1183.95 | 0.82404727
1184 | 0.82813958
1184.05 | 0.83227188
1184.1 | 0.83572435
1184.15 | 0.8405898
1184.2 | 0.84478875
1184.25 | 0.84900103
1184.3 | 0.8532533
1184.35 | 0.85753223
1184.4 | 0.86254431
1184.45 | 0.86615674
1184.5 | 0.8697825
1184.55 | 0.87415474
1184.6 | 0.87782049
1184.65 | 0.88149957
1184.7 | 0.88520531
1184.75 | 0.88893771
1184.8 | 0.89268344
1184.85 | 0.89568269
1184.9 | 0.8987086
1184.95 | 0.9009747
1185 | 0.90402727
1185.05 | 0.90707984
1185.1 | 0.91015907
1185.15 | 0.91246516
1185.2 | 0.91478458
1185.25 | 0.917104
1185.3 | 0.91943675
1185.35 | 0.92099636
1185.4 | 0.92255597
1185.45 | 0.92412891
1185.5 | 0.92648832
1185.55 | 0.92806126
1185.6 | 0.9296342
1185.65 | 0.93120714
1185.7 | 0.93279341
1185.75 | 0.93437968
1185.8 | 0.93517948
1185.85 | 0.93676575
1185.9 | 0.93836535
1185.95 | 0.93996495
1186 | 0.94076475
1186.05 | 0.94156455
1186.1 | 0.94316415
1186.15 | 0.94397728
1186.2 | 0.94396395
1186.25 | 0.94476375
1186.3 | 0.94557688
1186.35 | 0.94637668
1186.4 | 0.94717648
1186.45 | 0.94717648
1186.5 | 0.94716315
1186.55 | 0.94797628
1186.6 | 0.94796295
1186.65 | 0.94796295
1186.7 | 0.94794962
1186.75 | 0.94793629
1186.8 | 0.94793629
1186.85 | 0.94792296
1186.9 | 0.94792296
1186.95 | 0.9470965
1187 | 0.9470965
1187.05 | 0.94627004
1187.1 | 0.94464378
1187.15 | 0.94463045
1187.2 | 0.94300419
1187.25 | 0.94219106
1187.3 | 0.94137793
1187.35 | 0.939765
1187.4 | 0.93813874
1187.45 | 0.93652581
1187.5 | 0.93572601
1187.55 | 0.93411308
1187.6 | 0.93251348
1187.65 | 0.93091388
1187.7 | 0.92852781
1187.75 | 0.92694154
1187.8 | 0.9245688
1187.85 | 0.92298253
1187.9 | 0.92062312
1187.95 | 0.91905018
1188 | 0.91591763
1188.05 | 0.91358488
1188.1 | 0.91125213
1188.15 | 0.90815957
1188.2 | 0.90585348
1188.25 | 0.90277425
1188.3 | 0.90048149
1188.35 | 0.89744225
1188.4 | 0.89440301
1188.45 | 0.89063062
1188.5 | 0.88688489
1188.55 | 0.88315249
1188.6 | 0.8801799
1188.65 | 0.87574101
1188.7 | 0.87207526
1188.75 | 0.86914266
1188.8 | 0.86478375
1188.85 | 0.86117132
1188.9 | 0.85757222
1188.95 | 0.85327996
1189 | 0.84901436
1189.05 | 0.84546858
1189.1 | 0.84194946
1189.15 | 0.83775051
1189.2 | 0.83427138
1189.25 | 0.83080558
1189.3 | 0.82735311
1189.35 | 0.82324747
1189.4 | 0.81847533
1189.45 | 0.81440968
1189.5 | 0.81105052
1189.55 | 0.80702486
1189.6 | 0.80302586
1189.65 | 0.79905352
1189.7 | 0.79510784
1189.75 | 0.79182866
1189.8 | 0.78790964
1189.85 | 0.78337744
1189.9 | 0.78079142
1189.95 | 0.77757889
1190 | 0.77501953
1190.05 | 0.77119382
1190.1 | 0.76802128
1190.15 | 0.76550191
1190.2 | 0.76235603
1190.25 | 0.75922348
1190.3 | 0.75610426
1190.35 | 0.7530117
1190.4 | 0.74991914
1190.45 | 0.74622673
1190.5 | 0.74317416
1190.55 | 0.74012159
1190.6 | 0.73708235
1190.65 | 0.73346992
1190.7 | 0.72985749
1190.75 | 0.72687157
1190.8 | 0.72389898
1190.85 | 0.72092639
1190.9 | 0.71798046
1190.95 | 0.71562105
1191 | 0.71268845
1191.05 | 0.70976918
1191.1 | 0.70686324
1191.15 | 0.70397063
1191.2 | 0.70166454
1191.25 | 0.69935845
1191.3 | 0.69706569
1191.35 | 0.69534612
1191.4 | 0.69306669
1191.45 | 0.69080059
1191.5 | 0.6879613
1191.55 | 0.68570853
1191.6 | 0.68345576
1191.65 | 0.68121632
1191.7 | 0.67953674
1191.75 | 0.67731063
1191.8 | 0.67563105
1191.85 | 0.67341827
1191.9 | 0.67120549
1191.95 | 0.66900604
1192 | 0.66680659
1192.05 | 0.66515367
1192.1 | 0.66296755
1192.15 | 0.66187449
1192.2 | 0.66078143
1192.25 | 0.65915517
1192.3 | 0.65752891
1192.35 | 0.65643585
1192.4 | 0.65482292
1192.45 | 0.65319666
1192.5 | 0.65211693
1192.55 | 0.650504
1192.6 | 0.6494376
1192.65 | 0.64835787
1192.7 | 0.64675827
1192.75 | 0.64569187
1192.8 | 0.64409227
1192.85 | 0.64249267
1192.9 | 0.64142627
1192.95 | 0.6403732
1193 | 0.6393068
1193.05 | 0.63825373
1193.1 | 0.63772053
1193.15 | 0.63666746
1193.2 | 0.63560106
1193.25 | 0.63508119
1193.3 | 0.63402812
1193.35 | 0.63297505
1193.4 | 0.63244185
1193.45 | 0.63140211
1193.5 | 0.63034904
1193.55 | 0.62982917
1193.6 | 0.62929597
1193.65 | 0.62825623
1193.7 | 0.62721649
1193.75 | 0.62668329
1193.8 | 0.62616342
1193.85 | 0.62512368
1193.9 | 0.62460381
1193.95 | 0.62408394
1194 | 0.62407061
1194.05 | 0.62355074
1194.1 | 0.62303087
1194.15 | 0.622511
1194.2 | 0.62199113
1194.25 | 0.62147126
1194.3 | 0.62095139
1194.35 | 0.62093806
1194.4 | 0.62041819
1194.45 | 0.61989832
1194.5 | 0.61937845
1194.55 | 0.61835204
1194.6 | 0.61783217
1194.65 | 0.61781884
1194.7 | 0.6173123
1194.75 | 0.61729897
1194.8 | 0.6167791
1194.85 | 0.61627256
1194.9 | 0.61575269
1194.95 | 0.61523282
1195 | 0.61523282
1195.05 | 0.61521949
1195.1 | 0.61469962
1195.15 | 0.61469962
1195.2 | 0.61417975
1195.25 | 0.61365988
1195.3 | 0.61365988
1195.35 | 0.61364655
1195.4 | 0.61314001
1195.45 | 0.61312668
1195.5 | 0.61312668
1195.55 | 0.61260681
1195.6 | 0.61259348
1195.65 | 0.61259348
1195.7 | 0.61207361
1195.75 | 0.61156707
1195.8 | 0.61155374
1195.85 | 0.61155374
1195.9 | 0.61103387
1195.95 | 0.61052733
1196 | 0.610514
1196.05 | 0.61000746
1196.1 | 0.60948759
1196.15 | 0.60948759
1196.2 | 0.60896772
1196.25 | 0.60896772
1196.3 | 0.60895439
1196.35 | 0.60895439
1196.4 | 0.60843452
1196.45 | 0.60843452
1196.5 | 0.60842119
1196.55 | 0.60791465
1196.6 | 0.60790132
1196.65 | 0.60840786
1196.7 | 0.60788799
1196.75 | 0.60788799
1196.8 | 0.60787466
1196.85 | 0.60736812
1196.9 | 0.60686158
1196.95 | 0.60684825
1197 | 0.60683492
1197.05 | 0.60683492
1197.1 | 0.60632838
1197.15 | 0.60631505
1197.2 | 0.60580851
1197.25 | 0.60530197
1197.3 | 0.60528864
1197.35 | 0.60528864
1197.4 | 0.60476877
1197.45 | 0.60476877
1197.5 | 0.60426223
1197.55 | 0.60375569
1197.6 | 0.60324915
1197.65 | 0.60323582
1197.7 | 0.60272928
1197.75 | 0.60222274
1197.8 | 0.60220941
1197.85 | 0.60170287
1197.9 | 0.60170287
1197.95 | 0.60119633
1198 | 0.601183
1198.05 | 0.60067646
1198.1 | 0.60067646
1198.15 | 0.60016992
1198.2 | 0.60015659
1198.25 | 0.60015659
1198.3 | 0.59965005
1198.35 | 0.59914351
1198.4 | 0.59913018
1198.45 | 0.59862364
1198.5 | 0.59862364
1198.55 | 0.5981171
1198.6 | 0.5981171
1198.65 | 0.59761056
1198.7 | 0.59759723
1198.75 | 0.59709069
1198.8 | 0.59709069
1198.85 | 0.59658415
1198.9 | 0.59607761
1198.95 | 0.5955844
1199 | 0.59557107
1199.05 | 0.59557107
1199.1 | 0.59506453
1199.15 | 0.5950512
1199.2 | 0.59455799
1199.25 | 0.59405145
1199.3 | 0.59354491
1199.35 | 0.5930517
1199.4 | 0.59303837
1199.45 | 0.59303837
1199.5 | 0.59253183
1199.55 | 0.59203862
1199.6 | 0.59153208
1199.65 | 0.59103887
1199.7 | 0.59053233
1199.75 | 0.59053233
1199.8 | 0.59002579
1199.85 | 0.59002579
1199.9 | 0.58951925
1199.95 | 0.58902604
1200 | 0.58902604
1200.05 | 0.5885195
1200.1 | 0.5885195
1200.15 | 0.58850617
1200.2 | 0.58801296
1200.25 | 0.58849284
1200.3 | 0.58799963
1200.35 | 0.5879863
1200.4 | 0.5879863
1200.45 | 0.58797297
1200.5 | 0.58747976
1200.55 | 0.58746643
1200.6 | 0.58746643
1200.65 | 0.5874531
1200.7 | 0.58695989
1200.75 | 0.58646668
1200.8 | 0.58645335
1200.85 | 0.58644002
1200.9 | 0.58594681
1200.95 | 0.5854536
1201 | 0.5854536
1201.05 | 0.58593348
1201.1 | 0.58542694
1201.15 | 0.58493373
1201.2 | 0.58444052
1201.25 | 0.58444052
1201.3 | 0.58393398
1201.35 | 0.58393398
1201.4 | 0.58344077
1201.45 | 0.58342744
1201.5 | 0.58293423
1201.55 | 0.58293423
1201.6 | 0.58244102
1201.65 | 0.58194781
1201.7 | 0.58193448
1201.75 | 0.58144127
1201.8 | 0.58144127
1201.85 | 0.58142794
1201.9 | 0.58190782
1201.95 | 0.58141461
1202 | 0.58189449
1202.05 | 0.58140128
1202.1 | 0.58138795
1202.15 | 0.58138795
1202.2 | 0.58186783
1202.25 | 0.5818545
1202.3 | 0.58233438
1202.35 | 0.58232105
1202.4 | 0.58182784
1202.45 | 0.58182784
1202.5 | 0.58230772
1202.55 | 0.5827876
1202.6 | 0.58277427
1202.65 | 0.58276094
1202.7 | 0.58276094
1202.75 | 0.58274761
1202.8 | 0.58274761
1202.85 | 0.58273428
1202.9 | 0.58321416
1202.95 | 0.58321416
1203 | 0.58320083
1203.05 | 0.58368071
1203.1 | 0.5831875
1203.15 | 0.58317417
1203.2 | 0.58317417
1203.25 | 0.58365405
1203.3 | 0.58364072
1203.35 | 0.5841206
1203.4 | 0.58460048
1203.45 | 0.58460048
1203.5 | 0.58508036
1203.55 | 0.58506703
1203.6 | 0.58506703
1203.65 | 0.58602679
1203.7 | 0.58650667
1203.75 | 0.58650667
1203.8 | 0.58698655
1203.85 | 0.58698655
1203.9 | 0.58746643
1203.95 | 0.58794631
1204 | 0.58842619
1204.05 | 0.58890607
1204.1 | 0.58939928
1204.15 | 0.58987916
1204.2 | 0.59035904
1204.25 | 0.59134546
1204.3 | 0.59182534
1204.35 | 0.59279843
1204.4 | 0.59329164
1204.45 | 0.59377152
1204.5 | 0.59426473
1204.55 | 0.59474461
1204.6 | 0.59573103
1204.65 | 0.59671745
1204.7 | 0.59670412
1204.75 | 0.59769054
1204.8 | 0.59818375
1204.85 | 0.59867696
1204.9 | 0.59917017
1204.95 | 0.60015659
1205 | 0.6006498
1205.05 | 0.60163622
1205.1 | 0.60212943
1205.15 | 0.60262264
1205.2 | 0.60311585
1205.25 | 0.6041156
1205.3 | 0.60511535
1205.35 | 0.60560856
1205.4 | 0.60660831
1205.45 | 0.60760806
1205.5 | 0.60810127
1205.55 | 0.60910102
1205.6 | 0.60959423
1205.65 | 0.61111385
1205.7 | 0.6121136
1205.75 | 0.61312668
1205.8 | 0.6146463
1205.85 | 0.61565938
1205.9 | 0.61667246
1205.95 | 0.61768554
1206 | 0.61921849
1206.05 | 0.62023157
1206.1 | 0.62176452
1206.15 | 0.62279093
1206.2 | 0.62432388
1206.25 | 0.62587016
1206.3 | 0.62689657
1206.35 | 0.62792298
1206.4 | 0.62948259
1206.45 | 0.630509
1206.5 | 0.63154874
1206.55 | 0.63310835
1206.6 | 0.63466796
1206.65 | 0.6362409
1206.7 | 0.63780051
1206.75 | 0.63885358
1206.8 | 0.63989332
1206.85 | 0.64147959
1206.9 | 0.64305253
1206.95 | 0.64411893
1207 | 0.6457052
1207.05 | 0.64729147
1207.1 | 0.64835787
1207.15 | 0.64994414
1207.2 | 0.65155707
1207.25 | 0.65262347
1207.3 | 0.65422307
1207.35 | 0.655836
1207.4 | 0.65744893
1207.45 | 0.65906186
1207.5 | 0.66068812
1207.55 | 0.66231438
1207.6 | 0.66394064
1207.65 | 0.66558023
1207.7 | 0.66721982
1207.75 | 0.66885941
1207.8 | 0.66995247
1207.85 | 0.67160539
1207.9 | 0.67324498
1207.95 | 0.67491123
1208 | 0.67600429
1208.05 | 0.67767054
1208.1 | 0.67877693
1208.15 | 0.68044318
1208.2 | 0.68212276
1208.25 | 0.68380234
1208.3 | 0.68548192
1208.35 | 0.6871615
1208.4 | 0.68885441
1208.45 | 0.69054732
1208.5 | 0.69224023
1208.55 | 0.69337328
1208.6 | 0.69507952
1208.65 | 0.69735895
1208.7 | 0.69906519
1208.75 | 0.70021157
1208.8 | 0.70135795
1208.85 | 0.70250433
1208.9 | 0.70365071
1208.95 | 0.70479709
1209 | 0.7059568
1209.05 | 0.70710318
1209.1 | 0.70884941
1209.15 | 0.7094226
1209.2 | 0.71058231
1209.25 | 0.7111555
1209.3 | 0.71231521
1209.35 | 0.71407477
1209.4 | 0.71523448
1209.45 | 0.715821
1209.5 | 0.71699404
1209.55 | 0.71756723
1209.6 | 0.71874027
1209.65 | 0.71932679
1209.7 | 0.72049983
1209.75 | 0.72108635
1209.8 | 0.72167287
1209.85 | 0.72225939
1209.9 | 0.72284591
1209.95 | 0.72343243
1210 | 0.72343243
1210.05 | 0.7234191
1210.1 | 0.72400562
1210.15 | 0.72459214
1210.2 | 0.72459214
1210.25 | 0.72517866
1210.3 | 0.72516533
1210.35 | 0.72516533
1210.4 | 0.72575185
1210.45 | 0.72573852
1210.5 | 0.72513867
1210.55 | 0.72512534
1210.6 | 0.72512534
1210.65 | 0.72452549
1210.7 | 0.72391231
1210.75 | 0.72391231
1210.8 | 0.72389898
1210.85 | 0.72329913
1210.9 | 0.72329913
1210.95 | 0.72268595
1211 | 0.7220861
1211.05 | 0.72148625
1211.1 | 0.72148625
1211.15 | 0.72147292
1211.2 | 0.72028655
1211.25 | 0.72027322
1211.3 | 0.71908685
1211.35 | 0.71788715
1211.4 | 0.71788715
1211.45 | 0.71611426
1211.5 | 0.71551441
1211.55 | 0.71491456
1211.6 | 0.71374152
1211.65 | 0.71314167
1211.7 | 0.71196863
1211.75 | 0.71078226
1211.8 | 0.70960922
1211.85 | 0.70843618
1211.9 | 0.70784966
1211.95 | 0.7060901
1212 | 0.70550358
1212.05 | 0.70434387
1212.1 | 0.70318416
1212.15 | 0.70201112
1212.2 | 0.7014246
1212.25 | 0.70026489
1212.3 | 0.69911851
1212.35 | 0.6979588
1212.4 | 0.69679909
1212.45 | 0.69565271
1212.5 | 0.69506619
1212.55 | 0.69391981
1212.6 | 0.69277343
1212.65 | 0.69162705
1212.7 | 0.69048067
1212.75 | 0.68933429
1212.8 | 0.68820124
1212.85 | 0.68705486
1212.9 | 0.68592181
1212.95 | 0.68478876
1213 | 0.68421557
1213.05 | 0.68252266
1213.1 | 0.68138961
1213.15 | 0.68026989
1213.2 | 0.67913684
1213.25 | 0.67801712
1213.3 | 0.67745726
1213.35 | 0.67632421
1213.4 | 0.67520449
1213.45 | 0.67408477
1213.5 | 0.67297838
1213.55 | 0.67131213
1213.6 | 0.67019241
1213.65 | 0.66963255
1213.7 | 0.66852616
1213.75 | 0.66741977
1213.8 | 0.66685991
1213.85 | 0.66575352
1213.9 | 0.66520699
1213.95 | 0.6641006
1214 | 0.66299421
1214.05 | 0.66244768
1214.1 | 0.66243435
1214.15 | 0.66188782
1214.2 | 0.66132796
1214.25 | 0.66078143
1214.3 | 0.66022157
1214.35 | 0.65912851
1214.4 | 0.65858198
1214.45 | 0.65856865
1214.5 | 0.65802212
1214.55 | 0.65802212
1214.6 | 0.65746226
1214.65 | 0.65691573
1214.7 | 0.6563692
1214.75 | 0.65635587
1214.8 | 0.65635587
1214.85 | 0.65580934
1214.9 | 0.65579601
1214.95 | 0.65524948
1215 | 0.65523615
1215.05 | 0.65523615
1215.1 | 0.65522282
1215.15 | 0.65522282
1215.2 | 0.65520949
1215.25 | 0.65520949
1215.3 | 0.65466296
1215.35 | 0.65411643
1215.4 | 0.6546363
1215.45 | 0.6546363
1215.5 | 0.65462297
1215.55 | 0.65462297
1215.6 | 0.65460964
1215.65 | 0.65406311
1215.7 | 0.65406311
1215.75 | 0.65404978
1215.8 | 0.65458298
1215.85 | 0.65511618
1215.9 | 0.65564938
1215.95 | 0.65563605
1216 | 0.65563605
1216.05 | 0.65562272
1216.1 | 0.65615592
1216.15 | 0.65668912
1216.2 | 0.65723565
1216.25 | 0.65776885
1216.3 | 0.65775552
1216.35 | 0.65828872
1216.4 | 0.65828872
1216.45 | 0.65882192
1216.5 | 0.65935512
1216.55 | 0.65988832
1216.6 | 0.66043485
1216.65 | 0.66096805
1216.7 | 0.66095472
1216.75 | 0.66204778
1216.8 | 0.66258098
1216.85 | 0.66367404
1216.9 | 0.66475377
1216.95 | 0.6653003
1217 | 0.6658335
1217.05 | 0.66638003
1217.1 | 0.66747309
1217.15 | 0.66856615
1217.2 | 0.66965921
1217.25 | 0.67075227
1217.3 | 0.6712988
1217.35 | 0.67240519
1217.4 | 0.67295172
1217.45 | 0.67405811
1217.5 | 0.67571103
1217.55 | 0.67681742
1217.6 | 0.67848367
1217.65 | 0.67960339
1217.7 | 0.68070978
1217.75 | 0.6818295
1217.8 | 0.68350908
1217.85 | 0.6846288
1217.9 | 0.68688157
1217.95 | 0.68857448
1218 | 0.69082725
1218.05 | 0.69253349
1218.1 | 0.69366654
1218.15 | 0.69479959
1218.2 | 0.69651916
1218.25 | 0.6982254
1218.3 | 0.69994497
1218.35 | 0.70167787
1218.4 | 0.70398396
1218.45 | 0.70513034
1218.5 | 0.70686324
1218.55 | 0.70802295
1218.6 | 0.70918266
1218.65 | 0.71092889
1218.7 | 0.71327497
1218.75 | 0.71503453
1218.8 | 0.71679409
1218.85 | 0.71855365
1218.9 | 0.72032654
1218.95 | 0.72209943
1219 | 0.7232858
1219.05 | 0.72505869
1219.1 | 0.72744476
1219.15 | 0.72924431
1219.2 | 0.73104386
1219.25 | 0.73344326
1219.3 | 0.73525614
1219.35 | 0.73706902
1219.4 | 0.7388819
1219.45 | 0.74070811
1219.5 | 0.7431475
1219.55 | 0.74498704
1219.6 | 0.74682658
1219.65 | 0.74866612
1219.7 | 0.75051899
1219.75 | 0.75237186
1219.8 | 0.75359822
1219.85 | 0.75483791
1219.9 | 0.75733062
1219.95 | 0.75857031
1220 | 0.76044984
1220.05 | 0.76170286
1220.1 | 0.7642089
1220.15 | 0.76610176
1220.2 | 0.76799462
1220.25 | 0.76990081
1220.3 | 0.77116716
1220.35 | 0.77371319
1220.4 | 0.77563271
1220.45 | 0.77755223
1220.5 | 0.78012492
1220.55 | 0.7814046
1220.6 | 0.78335078
1220.65 | 0.78528363
1220.7 | 0.78724314
1220.75 | 0.78918932
1220.8 | 0.791802
1220.85 | 0.79377484
1220.9 | 0.79574768
1220.95 | 0.79838702
1221 | 0.79904019
1221.05 | 0.80169286
1221.1 | 0.80369236
1221.15 | 0.80635836
1221.2 | 0.80835786
1221.25 | 0.81037069
1221.3 | 0.81171702
1221.35 | 0.81374318
1221.4 | 0.81644917
1221.45 | 0.81848866
1221.5 | 0.82052815
1221.55 | 0.8232608
1221.6 | 0.82532695
1221.65 | 0.8273931
1221.7 | 0.82876609
1221.75 | 0.83083224
1221.8 | 0.83291172
1221.85 | 0.83569769
1221.9 | 0.8377905
1221.95 | 0.83989664
1222 | 0.84270927
1222.05 | 0.84481541
1222.1 | 0.84693488
1222.15 | 0.84906768
1222.2 | 0.85120048
1222.25 | 0.85477292
1222.3 | 0.85693238
1222.35 | 0.85981166
1222.4 | 0.86198445
1222.45 | 0.86415724
1222.5 | 0.86633003
1222.55 | 0.86779633
1222.6 | 0.8707156
1222.65 | 0.8721819
1222.7 | 0.87438135
1222.75 | 0.87659413
1222.8 | 0.87807376
1222.85 | 0.87955339
1222.9 | 0.88103302
1222.95 | 0.88327246
1223 | 0.88476542
1223.05 | 0.88625838
1223.1 | 0.88775134
1223.15 | 0.88925763
1223.2 | 0.8915104
1223.25 | 0.89378983
1223.3 | 0.89529612
1223.35 | 0.89681574
1223.4 | 0.89833536
1223.45 | 0.89985498
1223.5 | 0.90214774
1223.55 | 0.90368069
1223.6 | 0.90522697
1223.65 | 0.90675992
1223.7 | 0.9083062
1223.75 | 0.91062562
1223.8 | 0.91139876
1223.85 | 0.91294504
1223.9 | 0.91450465
1223.95 | 0.91606426
1224 | 0.91762387
1224.05 | 0.91919681
1224.1 | 0.92075642
1224.15 | 0.92154289
1224.2 | 0.92311583
1224.25 | 0.9247021
1224.3 | 0.92548857
1224.35 | 0.92627504
1224.4 | 0.92706151
1224.45 | 0.92784798
1224.5 | 0.92864778
1224.55 | 0.92943425
1224.6 | 0.93022072
1224.65 | 0.93102052
1224.7 | 0.93182032
1224.75 | 0.93260679
1224.8 | 0.93340659
1224.85 | 0.93420639
1224.9 | 0.93500619
1224.95 | 0.93579266
1225 | 0.93659246
1225.05 | 0.93740559
1225.1 | 0.93739226
1225.15 | 0.93819206
1225.2 | 0.93819206
1225.25 | 0.93817873
1225.3 | 0.9381654
1225.35 | 0.9381654
1225.4 | 0.93815207
1225.45 | 0.9389652
1225.5 | 0.93813874
1225.55 | 0.93732561
1225.6 | 0.93731228
1225.65 | 0.93731228
1225.7 | 0.93729895
1225.75 | 0.93729895
1225.8 | 0.93728562
1225.85 | 0.93728562
1225.9 | 0.93645916
1225.95 | 0.93645916
1226 | 0.93564603
1226.05 | 0.9348329
1226.1 | 0.93481957
1226.15 | 0.93400644
1226.2 | 0.93319331
1226.25 | 0.93238018
1226.3 | 0.93158038
1226.35 | 0.92996745
1226.4 | 0.92915432
1226.45 | 0.92755472
1226.5 | 0.92675492
1226.55 | 0.92515532
1226.6 | 0.92435552
1226.65 | 0.92275592
1226.7 | 0.92038318
1226.75 | 0.91958338
1226.8 | 0.91799711
1226.85 | 0.91719731
1226.9 | 0.91562437
1226.95 | 0.9148379
1227 | 0.91326496
1227.05 | 0.91169202
1227.1 | 0.91013241
1227.15 | 0.9085728
1227.2 | 0.90778633
1227.25 | 0.90622672
1227.3 | 0.90544025
1227.35 | 0.90389397
1227.4 | 0.90234769
1227.45 | 0.90002827
1227.5 | 0.89772218
1227.55 | 0.89618923
1227.6 | 0.89465628
1227.65 | 0.89237685
1227.7 | 0.8908439
1227.75 | 0.88932428
1227.8 | 0.88705818
1227.85 | 0.88479208
1227.9 | 0.88253931
1227.95 | 0.88028654
1228 | 0.87879358
1228.05 | 0.87730062
1228.1 | 0.87506118
1228.15 | 0.87283507
1228.2 | 0.87062229
1228.25 | 0.86840951
1228.3 | 0.86621006
1228.35 | 0.86327746
1228.4 | 0.86181116
1228.45 | 0.85963837
1228.5 | 0.85745225
1228.55 | 0.85527946
1228.6 | 0.85312
1228.65 | 0.85096054
1228.7 | 0.84881441
1228.75 | 0.84737477
1228.8 | 0.84524197
1228.85 | 0.84310917
1228.9 | 0.84097637
1228.95 | 0.83956339
1229 | 0.83673743
1229.05 | 0.83463129
1229.1 | 0.83252515
1229.15 | 0.82973918
1229.2 | 0.82764637
1229.25 | 0.82487373
1229.3 | 0.82280758
1229.35 | 0.82004827
1229.4 | 0.81799545
1229.45 | 0.8152628
1229.5 | 0.81253015
1229.55 | 0.80982416
1229.6 | 0.80778467
1229.65 | 0.80509201
1229.7 | 0.80307918
1229.75 | 0.80039985
1229.8 | 0.79773385
1229.85 | 0.79508118
1229.9 | 0.79309501
1229.95 | 0.79110884
1230 | 0.78978917
1230.05 | 0.78781633
1230.1 | 0.78649666
1230.15 | 0.78453715
1230.2 | 0.78257764
1230.25 | 0.78061813
1230.3 | 0.77867195
1230.35 | 0.77736561
1230.4 | 0.77543276
1230.45 | 0.77349991
1230.5 | 0.7722069
1230.55 | 0.77028738
1230.6 | 0.76836786
1230.65 | 0.7658085
1230.7 | 0.76516866
1230.75 | 0.76326247
1230.8 | 0.76262263
1230.85 | 0.76135628
1230.9 | 0.76008993
1230.95 | 0.75882358
1231 | 0.75693072
1231.05 | 0.7556777
1231.1 | 0.75442468
1231.15 | 0.75315833
1231.2 | 0.75253182
1231.25 | 0.75066562
1231.3 | 0.7494126
1231.35 | 0.7475464
1231.4 | 0.74691989
1231.45 | 0.74506702
1231.5 | 0.74382733
1231.55 | 0.74320082
1231.6 | 0.74197446
1231.65 | 0.74134795
1231.7 | 0.74012159
1231.75 | 0.7388819
1231.8 | 0.73826872
1231.85 | 0.73765554
1231.9 | 0.73702903
1231.95 | 0.73580267
1232 | 0.73518949
1232.05 | 0.73518949
1232.1 | 0.73396313
1232.15 | 0.7327501
1232.2 | 0.73213692
1232.25 | 0.73152374
1232.3 | 0.73091056
1232.35 | 0.73029738
1232.4 | 0.73028405
1232.45 | 0.7296842
1232.5 | 0.72907102
1232.55 | 0.72905769
1232.6 | 0.72845784
1232.65 | 0.72844451
1232.7 | 0.72843118
1232.75 | 0.72783133
1232.8 | 0.727818
1232.85 | 0.72721815
1232.9 | 0.72720482
1232.95 | 0.72659164
1233 | 0.72659164
1233.05 | 0.72657831
1233.1 | 0.72717816
1233.15 | 0.72656498
1233.2 | 0.72656498
1233.25 | 0.7271515
1233.3 | 0.7271515
1233.35 | 0.72773802
1233.4 | 0.72833787
1233.45 | 0.72832454
1233.5 | 0.72892439
1233.55 | 0.72891106
1233.6 | 0.72951091
1233.65 | 0.72949758
1233.7 | 0.73009743
1233.75 | 0.73069728
1233.8 | 0.7312838
1233.85 | 0.73188365
1233.9 | 0.7324835
1233.95 | 0.73308335
1234 | 0.7336832
1234.05 | 0.73428305
1234.1 | 0.7348829
1234.15 | 0.73609593
1234.2 | 0.73669578
1234.25 | 0.73790881
1234.3 | 0.73850866
1234.35 | 0.73910851
1234.4 | 0.73970836
1234.45 | 0.74093472
1234.5 | 0.74214775
1234.55 | 0.74337411
1234.6 | 0.74460047
1234.65 | 0.74520032
1234.7 | 0.74642668
1234.75 | 0.74766637
1234.8 | 0.74827955
1234.85 | 0.74950591
1234.9 | 0.7507456
1234.95 | 0.75197196
1235 | 0.75321165
1235.05 | 0.75383816
1235.1 | 0.75507785
1235.15 | 0.75631754
1235.2 | 0.75757056
1235.25 | 0.75881025
1235.3 | 0.76006327
1235.35 | 0.76195613
1235.4 | 0.76320915
1235.45 | 0.76510201
1235.5 | 0.76636836
1235.55 | 0.76763471
1235.6 | 0.7695409
1235.65 | 0.77080725
1235.7 | 0.77271344
1235.75 | 0.77463296
1235.8 | 0.77591264
1235.85 | 0.77784549
1235.9 | 0.7791385
1235.95 | 0.78041818
1236 | 0.78236436
1236.05 | 0.78365737
1236.1 | 0.78560355
1236.15 | 0.78756306
1236.2 | 0.78952257
1236.25 | 0.79148208
1236.3 | 0.79280175
1236.35 | 0.79477459
1236.4 | 0.79609426
1236.45 | 0.79874693
1236.5 | 0.8007331
1236.55 | 0.8027326
1236.6 | 0.8047321
1236.65 | 0.80742476
1236.7 | 0.80943759
1236.75 | 0.81146375
1236.8 | 0.81416974
1236.85 | 0.81688906
1236.9 | 0.81892855
1236.95 | 0.82167453
1237 | 0.82372735
1237.05 | 0.8257935
1237.1 | 0.82785965
1237.15 | 0.83063229
1237.2 | 0.83341826
1237.25 | 0.83481791
1237.3 | 0.83761721
1237.35 | 0.84042984
1237.4 | 0.84254931
1237.45 | 0.84466878
1237.5 | 0.84750807
1237.55 | 0.85036069
1237.6 | 0.85322664
1237.65 | 0.85609259
1237.7 | 0.8589852
1237.75 | 0.86115799
1237.8 | 0.86333078
1237.85 | 0.8655169
1237.9 | 0.86771635
1237.95 | 0.8699158
1238 | 0.87286173
1238.05 | 0.87582099
1238.1 | 0.87803377
1238.15 | 0.88101969
1238.2 | 0.88325913
1238.25 | 0.8855119
1238.3 | 0.88700486
1238.35 | 0.89003077
1238.4 | 0.89305668
1238.45 | 0.89610925
1238.5 | 0.89838868
1238.55 | 0.90069477
1238.6 | 0.90222772
1238.65 | 0.90453381
1238.7 | 0.90762637
1238.75 | 0.90995912
1238.8 | 0.91307834
1238.85 | 0.91542442
1238.9 | 0.9185703
1238.95 | 0.92092971
1239 | 0.92410225
1239.05 | 0.92648832
1239.1 | 0.92967419
1239.15 | 0.93288672
1239.2 | 0.93691238
1239.25 | 0.93935177
1239.3 | 0.94177783
1239.35 | 0.94423055
1239.4 | 0.94750973
1239.45 | 0.95078891
1239.5 | 0.95409475
1239.55 | 0.95742725
1239.6 | 0.96075975
1239.65 | 0.96243933
1239.7 | 0.96494537
1239.75 | 0.96747807
1239.8 | 0.96917098
1239.85 | 0.9725568
1239.9 | 0.97596928
1239.95 | 0.97767552
1240 | 0.98024821
1240.05 | 0.98283423
1240.1 | 0.98456713
1240.15 | 0.9862867
1240.2 | 0.98889938
1240.25 | 0.99151206
1240.3 | 0.99413807
1240.35 | 0.9958843
1240.4 | 0.99764386
1240.45 | 0.99940342
1240.5 | 1.00117631
1240.55 | 1.00205609
1240.6 | 1.00472209
1240.65 | 1.00650831
1240.7 | 1.00918764
1240.75 | 1.01097386
1240.8 | 1.01277341
1240.85 | 1.01366652
1240.9 | 1.01455963
1240.95 | 1.01727895
1241 | 1.01818539
1241.05 | 1.0190785
1241.1 | 1.02090471
1241.15 | 1.02271759
1241.2 | 1.02271759
1241.25 | 1.02362403
1241.3 | 1.02453047
1241.35 | 1.02545024
1241.4 | 1.02635668
1241.45 | 1.02727645
1241.5 | 1.02911599
1241.55 | 1.03002243
1241.6 | 1.03002243
1241.65 | 1.0309422
1241.7 | 1.03092887
1241.75 | 1.03092887
1241.8 | 1.03091554
1241.85 | 1.03183531
1241.9 | 1.03182198
1241.95 | 1.03275508
1242 | 1.03274175
1242.05 | 1.03272842
1242.1 | 1.03272842
1242.15 | 1.03271509
1242.2 | 1.03364819
1242.25 | 1.03456796
1242.3 | 1.03455463
1242.35 | 1.03548773
1242.4 | 1.0354744
1242.45 | 1.03546107
1242.5 | 1.03546107
1242.55 | 1.03638084
1242.6 | 1.03638084
1242.65 | 1.03636751
1242.7 | 1.03730061
1242.75 | 1.03728728
1242.8 | 1.03822038
1242.85 | 1.03915348
1242.9 | 1.04008658
1242.95 | 1.04007325
1243 | 1.04100635
1243.05 | 1.04193945
1243.1 | 1.04287255
1243.15 | 1.04285922
1243.2 | 1.04380565
1243.25 | 1.04473875
1243.3 | 1.04567185
1243.35 | 1.04661828
1243.4 | 1.04755138
1243.45 | 1.04849781
1243.5 | 1.04849781
1243.55 | 1.04943091
1243.6 | 1.05037734
1243.65 | 1.05228353
1243.7 | 1.05322996
1243.75 | 1.05417639
1243.8 | 1.05513615
1243.85 | 1.05704234
1243.9 | 1.0580021
1243.95 | 1.05896186
1244 | 1.06088138
1244.05 | 1.06281423
1244.1 | 1.06377399
1244.15 | 1.06474708
1244.2 | 1.06570684
1244.25 | 1.06765302
1244.3 | 1.06862611
1244.35 | 1.06958587
1244.4 | 1.07154538
1244.45 | 1.07350489
1244.5 | 1.0754644
1244.55 | 1.07645082
1244.6 | 1.07842366
1244.65 | 1.08040983
1244.7 | 1.08238267
1244.75 | 1.08438217
1244.8 | 1.08638167
1244.85 | 1.08938092
1244.9 | 1.09038067
1244.95 | 1.0923935
1245 | 1.09441966
1245.05 | 1.09644582
1245.1 | 1.09847198
1245.15 | 1.10051147
1245.2 | 1.10255096
1245.25 | 1.10357737
1245.3 | 1.10563019
1245.35 | 1.10768301
1245.4 | 1.10870942
1245.45 | 1.11077557
1245.5 | 1.11180198
1245.55 | 1.11284172
1245.6 | 1.11388146
1245.65 | 1.11490787
1245.7 | 1.11594761
1245.75 | 1.11698735
1245.8 | 1.11908016
1245.85 | 1.12013323
1245.9 | 1.1201199
1245.95 | 1.12115964
1246 | 1.12221271
1246.05 | 1.12326578
1246.1 | 1.12431885
1246.15 | 1.12537192
1246.2 | 1.12535859
1246.25 | 1.12641166
1246.3 | 1.12639833
1246.35 | 1.12746473
1246.4 | 1.1285178
1246.45 | 1.12957087
1246.5 | 1.13063727
1246.55 | 1.13062394
1246.6 | 1.13169034
1246.65 | 1.13167701
1246.7 | 1.13274341
1246.75 | 1.13274341
1246.8 | 1.13380981
1246.85 | 1.13487621
1246.9 | 1.13594261
1246.95 | 1.13592928
1247 | 1.13592928
1247.05 | 1.13591595
1247.1 | 1.13591595
1247.15 | 1.13698235
1247.2 | 1.13696902
1247.25 | 1.13804875
1247.3 | 1.13803542
1247.35 | 1.13803542
1247.4 | 1.13910182
1247.45 | 1.13910182
1247.5 | 1.13908849
1247.55 | 1.13907516
1247.6 | 1.13907516
1247.65 | 1.13906183
1247.7 | 1.13906183
1247.75 | 1.1390485
1247.8 | 1.14012823
1247.85 | 1.13903517
1247.9 | 1.13903517
1247.95 | 1.13902184
1248 | 1.13900851
1248.05 | 1.14008824
1248.1 | 1.13899518
1248.15 | 1.13899518
1248.2 | 1.14006158
1248.25 | 1.14006158
1248.3 | 1.14004825
1248.35 | 1.13896852
1248.4 | 1.14003492
1248.45 | 1.14003492
1248.5 | 1.14002159
1248.55 | 1.13892853
1248.6 | 1.13892853
1248.65 | 1.1389152
1248.7 | 1.1389152
1248.75 | 1.13782214
1248.8 | 1.13780881
1248.85 | 1.13780881
1248.9 | 1.13779548
1248.95 | 1.13779548
1249 | 1.13778215
1249.05 | 1.13778215
1249.1 | 1.13776882
1249.15 | 1.13776882
1249.2 | 1.13775549
1249.25 | 1.13774216
1249.3 | 1.13774216
1249.35 | 1.13772883
1249.4 | 1.1366491
1249.45 | 1.13663577
1249.5 | 1.13663577
1249.55 | 1.13662244
1249.6 | 1.13770217
1249.65 | 1.13660911
1249.7 | 1.13660911
1249.75 | 1.13659578
1249.8 | 1.13766218
1249.85 | 1.13766218
1249.9 | 1.13764885
1249.95 | 1.13764885
1250 | 1.13763552
1250.05 | 1.13763552
1250.1 | 1.13762219
1250.15 | 1.13760886
1250.2 | 1.13868859
1250.25 | 1.13867526
1250.3 | 1.13867526
1250.35 | 1.1375822
1250.4 | 1.13866193
1250.45 | 1.1386486
1250.5 | 1.13972833
1250.55 | 1.139715
1250.6 | 1.13863527
1250.65 | 1.13862194
1250.7 | 1.13970167
1250.75 | 1.13968834
1250.8 | 1.13968834
1250.85 | 1.13967501
1250.9 | 1.13966168
1250.95 | 1.13966168
1251 | 1.13964835
1251.05 | 1.13856862
1251.1 | 1.13855529
1251.15 | 1.13963502
1251.2 | 1.13854196
1251.25 | 1.13852863
1251.3 | 1.13960836
1251.35 | 1.13959503
1251.4 | 1.13959503
1251.45 | 1.14067476
1251.5 | 1.14066143
1251.55 | 1.14174116
1251.6 | 1.14282089
1251.65 | 1.14280756
1251.7 | 1.14280756
1251.75 | 1.14498035
1251.8 | 1.14496702
1251.85 | 1.14496702
1251.9 | 1.14604675
1251.95 | 1.14604675
1252 | 1.14603342
1252.05 | 1.14712648
1252.1 | 1.14711315
1252.15 | 1.14711315
1252.2 | 1.14709982
1252.25 | 1.14819288
1252.3 | 1.14817955
1252.35 | 1.14707316
1252.4 | 1.14707316
1252.45 | 1.14705983
1252.5 | 1.14705983
1252.55 | 1.1470465
1252.6 | 1.14703317
1252.65 | 1.14703317
1252.7 | 1.14701984
1252.75 | 1.1481129
1252.8 | 1.14700651
1252.85 | 1.14700651
1252.9 | 1.14808624
1252.95 | 1.1491793
1253 | 1.1491793
1253.05 | 1.15027236
1253.1 | 1.15025903
1253.15 | 1.1502457
1253.2 | 1.15133876
1253.25 | 1.15133876
1253.3 | 1.15243182
1253.35 | 1.15352488
1253.4 | 1.15352488
1253.45 | 1.15351155
1253.5 | 1.15351155
1253.55 | 1.15460461
1253.6 | 1.15460461
1253.65 | 1.15459128
1253.7 | 1.15459128
1253.75 | 1.15457795
1253.8 | 1.15456462
1253.85 | 1.15456462
1253.9 | 1.15455129
1253.95 | 1.15455129
1254 | 1.15453796
1254.05 | 1.15453796
1254.1 | 1.15452463
1254.15 | 1.15452463
1254.2 | 1.1545113
1254.25 | 1.15449797
1254.3 | 1.15449797
1254.35 | 1.15448464
1254.4 | 1.15559103
1254.45 | 1.1555777
1254.5 | 1.1555777
1254.55 | 1.15556437
1254.6 | 1.15445798
1254.65 | 1.15444465
1254.7 | 1.15443132
1254.75 | 1.15443132
1254.8 | 1.15441799
1254.85 | 1.1533116
1254.9 | 1.15440466
1254.95 | 1.15329827
1255 | 1.15328494
1255.05 | 1.15327161
1255.1 | 1.15327161
1255.15 | 1.15325828
1255.2 | 1.15325828
1255.25 | 1.15324495
1255.3 | 1.15435134
1255.35 | 1.15433801
1255.4 | 1.15433801
1255.45 | 1.15321829
1255.5 | 1.15431135
1255.55 | 1.15431135
1255.6 | 1.15429802
1255.65 | 1.15429802
1255.7 | 1.15428469
1255.75 | 1.15428469
1255.8 | 1.15427136
1255.85 | 1.15537775
1255.9 | 1.15536442
1255.95 | 1.15536442
1256 | 1.15645748
1256.05 | 1.15533776
1256.1 | 1.15533776
1256.15 | 1.15532443
1256.2 | 1.15532443
1256.25 | 1.1553111
1256.3 | 1.1553111
1256.35 | 1.15640416
1256.4 | 1.15529777
1256.45 | 1.15528444
1256.5 | 1.15416472
1256.55 | 1.15416472
1256.6 | 1.15525778
1256.65 | 1.15525778
1256.7 | 1.15524445
1256.75 | 1.15413806
1256.8 | 1.15412473
1256.85 | 1.1541114
1256.9 | 1.1541114
1256.95 | 1.15409807
1257 | 1.15520446
1257.05 | 1.15519113
1257.1 | 1.15519113
1257.15 | 1.15407141
1257.2 | 1.1551778
1257.25 | 1.15516447
1257.3 | 1.15516447
1257.35 | 1.15515114
1257.4 | 1.15513781
1257.45 | 1.15513781
1257.5 | 1.15401809
1257.55 | 1.15401809
1257.6 | 1.15400476
1257.65 | 1.15400476
1257.7 | 1.15509782
1257.75 | 1.15509782
1257.8 | 1.1539781
1257.85 | 1.15396477
1257.9 | 1.15396477
1257.95 | 1.15395144
1258 | 1.15395144
1258.05 | 1.15393811
1258.1 | 1.15393811
1258.15 | 1.15392478
1258.2 | 1.15391145
1258.25 | 1.15280506
1258.3 | 1.15279173
1258.35 | 1.15389812
1258.4 | 1.15388479
1258.45 | 1.15388479
1258.5 | 1.15497785
1258.55 | 1.15387146
1258.6 | 1.15385813
1258.65 | 1.1538448
1258.7 | 1.1538448
1258.75 | 1.15383147
1258.8 | 1.15383147
1258.85 | 1.15381814
1258.9 | 1.15381814
1258.95 | 1.15380481
1259 | 1.15379148
1259.05 | 1.15379148
1259.1 | 1.15377815
1259.15 | 1.15488454
1259.2 | 1.15487121
1259.25 | 1.15487121
1259.3 | 1.15485788
1259.35 | 1.15485788
1259.4 | 1.15595094
1259.45 | 1.15595094
1259.5 | 1.15593761
1259.55 | 1.15593761
1259.6 | 1.15592428
1259.65 | 1.15592428
1259.7 | 1.15591095
1259.75 | 1.15591095
1259.8 | 1.15479123
1259.85 | 1.1547779
1259.9 | 1.1547779
1259.95 | 1.15365818
1260 | 1.15475124
1260.05 | 1.15364485
1260.1 | 1.15473791
1260.15 | 1.15473791
1260.2 | 1.15472458
1260.25 | 1.15472458
1260.3 | 1.15471125
1260.35 | 1.15471125
1260.4 | 1.15469792
1260.45 | 1.15580431
1260.5 | 1.15579098
1260.55 | 1.15579098
1260.6 | 1.15577765
1260.65 | 1.15577765
1260.7 | 1.15465793
1260.75 | 1.1546446
1260.8 | 1.1546446
1260.85 | 1.15463127
1260.9 | 1.15351155
1260.95 | 1.15351155
1261 | 1.15349822
1261.05 | 1.15349822
1261.1 | 1.15348489
1261.15 | 1.1523785
1261.2 | 1.15236517
1261.25 | 1.15345823
1261.3 | 1.15345823
1261.35 | 1.1534449
1261.4 | 1.15233851
1261.45 | 1.15232518
1261.5 | 1.15232518
1261.55 | 1.15231185
1261.6 | 1.15341824
1261.65 | 1.15340491
1261.7 | 1.15339158
1261.75 | 1.15339158
1261.8 | 1.15337825
1261.85 | 1.15337825
1261.9 | 1.15336492
1261.95 | 1.15447131
1262 | 1.15445798
1262.05 | 1.15445798
1262.1 | 1.15555104
1262.15 | 1.15555104
1262.2 | 1.15553771
1262.25 | 1.15553771
1262.3 | 1.15552438
1262.35 | 1.15440466
1262.4 | 1.15440466
1262.45 | 1.15549772
1262.5 | 1.15439133
1262.55 | 1.15548439
1262.6 | 1.15548439
1262.65 | 1.15547106
1262.7 | 1.15547106
1262.75 | 1.15545773
1262.8 | 1.15545773
1262.85 | 1.1554444
1262.9 | 1.15543107
1262.95 | 1.15543107
1263 | 1.15431135
1263.05 | 1.15541774
1263.1 | 1.15429802
1263.15 | 1.15428469
1263.2 | 1.1531783
1263.25 | 1.15316497
1263.3 | 1.15205858
1263.35 | 1.15204525
1263.4 | 1.15203192
1263.45 | 1.15203192
1263.5 | 1.15201859
1263.55 | 1.15201859
1263.6 | 1.15200526
1263.65 | 1.15200526
1263.7 | 1.15199193
1263.75 | 1.15309832
1263.8 | 1.15308499
1263.85 | 1.15307166
1263.9 | 1.15196527
1263.95 | 1.15195194
1264 | 1.15305833
1264.05 | 1.153045
1264.1 | 1.153045
1264.15 | 1.15303167
1264.2 | 1.15303167
1264.25 | 1.15191195
1264.3 | 1.15189862
1264.35 | 1.15189862
1264.4 | 1.15299168
1264.45 | 1.15299168
1264.5 | 1.15408474
1264.55 | 1.15297835
1264.6 | 1.15296502
1264.65 | 1.15296502
1264.7 | 1.15295169
1264.75 | 1.15293836
1264.8 | 1.15293836
1264.85 | 1.15403142
1264.9 | 1.15403142
1264.95 | 1.15401809
1265 | 1.15401809
1265.05 | 1.15400476
1265.1 | 1.15400476
1265.15 | 1.15399143
1265.2 | 1.15509782
1265.25 | 1.15508449
1265.3 | 1.15508449
1265.35 | 1.15396477
1265.4 | 1.15395144
1265.45 | 1.15395144
1265.5 | 1.15393811
1265.55 | 1.15393811
1265.6 | 1.15392478
1265.65 | 1.15392478
1265.7 | 1.15391145
1265.75 | 1.15279173
1265.8 | 1.15279173
1265.85 | 1.1527784
1265.9 | 1.15388479
1265.95 | 1.15276507
1266 | 1.15276507
1266.05 | 1.15275174
1266.1 | 1.15273841
1266.15 | 1.1538448
1266.2 | 1.15383147
1266.25 | 1.15383147
1266.3 | 1.15381814
1266.35 | 1.15381814
1266.4 | 1.15380481
1266.45 | 1.15380481
1266.5 | 1.15489787
1266.55 | 1.15489787
1266.6 | 1.15488454
1266.65 | 1.15599093
1266.7 | 1.15487121
1266.75 | 1.15487121
1266.8 | 1.15596427
1266.85 | 1.15596427
1266.9 | 1.15595094
1266.95 | 1.15595094
1267 | 1.15593761
1267.05 | 1.15481789
1267.1 | 1.15481789
1267.15 | 1.15480456
1267.2 | 1.15368484
1267.25 | 1.15368484
1267.3 | 1.15367151
1267.35 | 1.15255179
1267.4 | 1.15255179
1267.45 | 1.15253846
1267.5 | 1.15253846
1267.55 | 1.15252513
1267.6 | 1.15252513
1267.65 | 1.15361819
1267.7 | 1.15361819
1267.75 | 1.15360486
1267.8 | 1.15360486
1267.85 | 1.15469792
1267.9 | 1.1535782
1267.95 | 1.1535782
1268 | 1.15356487
1268.05 | 1.15467126
1268.1 | 1.15467126
1268.15 | 1.15465793
1268.2 | 1.1546446
1268.25 | 1.1546446
1268.3 | 1.15463127
1268.35 | 1.15463127
1268.4 | 1.15573766
1268.45 | 1.15572433
1268.5 | 1.15683072
1268.55 | 1.15681739
1268.6 | 1.15681739
1268.65 | 1.15680406
1268.7 | 1.15568434
1268.75 | 1.15679073
1268.8 | 1.15679073
1268.85 | 1.1567774
1268.9 | 1.1567774
1268.95 | 1.15676407
1269 | 1.15675074
1269.05 | 1.15675074
1269.1 | 1.15673741
1269.15 | 1.15673741
1269.2 | 1.15672408
1269.25 | 1.15672408
1269.3 | 1.15560436
1269.35 | 1.15669742
1269.4 | 1.15669742
1269.45 | 1.15668409
1269.5 | 1.15668409
1269.55 | 1.15667076
1269.6 | 1.15667076
1269.65 | 1.15665743
1269.7 | 1.15665743
1269.75 | 1.1566441
1269.8 | 1.15775049
1269.85 | 1.15775049
1269.9 | 1.15773716
1269.95 | 1.15772383
1270 | 1.15660411
1270.05 | 1.15660411
1270.1 | 1.15659078
1270.15 | 1.15547106
1270.2 | 1.15545773
1270.25 | 1.15545773
1270.3 | 1.1554444
1270.35 | 1.1554444
1270.4 | 1.15543107
1270.45 | 1.15431135
1270.5 | 1.15431135
1270.55 | 1.15429802
1270.6 | 1.15540441
1270.65 | 1.15428469
1270.7 | 1.15428469
1270.75 | 1.15427136
1270.8 | 1.15315164
1270.85 | 1.15203192
1270.9 | 1.15203192
1270.95 | 1.15201859
1271 | 1.15201859
1271.05 | 1.15089887
1271.1 | 1.15089887
1271.15 | 1.14977915
1271.2 | 1.14867276
1271.25 | 1.14865943
1271.3 | 1.14755304
1271.35 | 1.14755304
1271.4 | 1.14644665
1271.45 | 1.14534026
1271.5 | 1.14532693
1271.55 | 1.14422054
1271.6 | 1.14422054
1271.65 | 1.14311415
1271.7 | 1.14202109
1271.75 | 1.1409147
1271.8 | 1.13982164
1271.85 | 1.13980831
1271.9 | 1.13980831
1271.95 | 1.13871525
1272 | 1.13652913
1272.05 | 1.1354494
1272.1 | 1.13435634
1272.15 | 1.13326328
1272.2 | 1.13218355
1272.25 | 1.13110382
1272.3 | 1.13002409
1272.35 | 1.12894436
1272.4 | 1.12786463
1272.45 | 1.1278513
1272.5 | 1.12570517
1272.55 | 1.12463877
1272.6 | 1.12355904
1272.65 | 1.12249264
1272.7 | 1.12142624
1272.75 | 1.12035984
1272.8 | 1.11929344
1272.85 | 1.11822704
1272.9 | 1.11716064
1272.95 | 1.1150545
1273 | 1.1139881
1273.05 | 1.1139881
1273.1 | 1.11293503
1273.15 | 1.11082889
1273.2 | 1.10977582
1273.25 | 1.10768301
1273.3 | 1.10664327
1273.35 | 1.10456379
1273.4 | 1.10351072
1273.45 | 1.10144457
1273.5 | 1.10040483
1273.55 | 1.09833868
1273.6 | 1.09525945
1273.65 | 1.09219355
1273.7 | 1.09116714
1273.75 | 1.08912765
1273.8 | 1.08710149
1273.85 | 1.08507533
1273.9 | 1.0830625
1273.95 | 1.08104967
1274 | 1.07903684
1274.05 | 1.07603759
1274.1 | 1.07503784
1274.15 | 1.07305167
1274.2 | 1.07205192
1274.25 | 1.07006575
1274.3 | 1.06809291
1274.35 | 1.06612007
1274.4 | 1.06414723
1274.45 | 1.06218772
1274.5 | 1.0612013
1274.55 | 1.05925512
1274.6 | 1.05730894
1274.65 | 1.05633585
1274.7 | 1.05438967
1274.75 | 1.05245682
1274.8 | 1.04956421
1274.85 | 1.04764469
1274.9 | 1.0457385
1274.95 | 1.04381898
1275 | 1.04191279
1275.05 | 1.04001993
1275.1 | 1.03812707
1275.15 | 1.03528778
1275.2 | 1.03340825
1275.25 | 1.03059562
1275.3 | 1.02872942
1275.35 | 1.02686322
1275.4 | 1.02499702
1275.45 | 1.02314415
1275.5 | 1.02129128
1275.55 | 1.01853197
1275.6 | 1.01577266
1275.65 | 1.01394645
1275.7 | 1.01212024
1275.75 | 1.01029403
1275.8 | 1.00848115
1275.85 | 1.00756138
1275.9 | 1.00576183
1275.95 | 1.00394895
1276 | 1.00125629
1276.05 | 0.99856363
1276.1 | 0.99677741
1276.15 | 0.9958843
1276.2 | 0.99409808
1276.25 | 0.99144541
1276.3 | 0.98967252
1276.35 | 0.98789963
1276.4 | 0.98527362
1276.45 | 0.98351406
1276.5 | 0.98176783
1276.55 | 0.98088805
1276.6 | 0.98000827
1276.65 | 0.97826204
1276.7 | 0.97652914
1276.75 | 0.97479624
1276.8 | 0.97306334
1276.85 | 0.97134377
1276.9 | 0.9696242
1276.95 | 0.96705151
1277 | 0.96534527
1277.05 | 0.96194612
1277.1 | 0.95940009
1277.15 | 0.95686739
1277.2 | 0.95350823
1277.25 | 0.95098886
1277.3 | 0.94765636
1277.35 | 0.94433719
1277.4 | 0.94185781
1277.45 | 0.93939176
1277.5 | 0.93529945
1277.55 | 0.9320336
1277.6 | 0.92959421
1277.65 | 0.92555522
1277.7 | 0.92234269
1277.75 | 0.91914349
1277.8 | 0.91595762
1277.85 | 0.91199861
1277.9 | 0.90726646
1277.95 | 0.90336077
1278 | 0.89869527
1278.05 | 0.89558938
1278.1 | 0.8909772
1278.15 | 0.88715149
1278.2 | 0.88259263
1278.25 | 0.87882024
1278.3 | 0.8743147
1278.35 | 0.86983582
1278.4 | 0.86611675
1278.45 | 0.86242434
1278.5 | 0.85802544
1278.55 | 0.85437302
1278.6 | 0.85001411
1278.65 | 0.84569519
1278.7 | 0.8413896
1278.75 | 0.83781716
1278.8 | 0.83356489
1278.85 | 0.82933928
1278.9 | 0.82583349
1278.95 | 0.82164787
1279 | 0.81680908
1279.05 | 0.81267678
1279.1 | 0.80925097
1279.15 | 0.80515866
1279.2 | 0.80177284
1279.25 | 0.79773385
1279.3 | 0.79437469
1279.35 | 0.79104219
1279.4 | 0.78705652
1279.45 | 0.78309751
1279.5 | 0.77981833
1279.55 | 0.77719232
1279.6 | 0.77459297
1279.65 | 0.77134045
1279.7 | 0.76875443
1279.75 | 0.76618174
1279.8 | 0.76360905
1279.85 | 0.76104969
1279.9 | 0.75850366
1279.95 | 0.75595763
1280 | 0.75469128
1280.05 | 0.75215858
1280.1 | 0.75027905
1280.15 | 0.74838619
1280.2 | 0.74650666
1280.25 | 0.74462713
1280.3 | 0.74276093
1280.35 | 0.74150791
1280.4 | 0.73964171
1280.45 | 0.73840202
1280.5 | 0.73716233
1280.55 | 0.73592264
1280.6 | 0.73530946
1280.65 | 0.73406977
1280.7 | 0.73284341
1280.75 | 0.73160372
1280.8 | 0.73099054
1280.85 | 0.73037736
1280.9 | 0.729151
1280.95 | 0.72853782
1281 | 0.72852449
1281.05 | 0.72791131
1281.1 | 0.72789798
1281.15 | 0.72789798
1281.2 | 0.72788465
1281.25 | 0.72788465
1281.3 | 0.72787132
1281.35 | 0.72787132
1281.4 | 0.72785799
1281.45 | 0.72907102
1281.5 | 0.72967087
1281.55 | 0.72965754
1281.6 | 0.73087057
1281.65 | 0.73147042
1281.7 | 0.7320836
1281.75 | 0.73329663
1281.8 | 0.73450966
1281.85 | 0.7363492
1281.9 | 0.73818874
1281.95 | 0.74004161
1282 | 0.74126797
1282.05 | 0.74312084
1282.1 | 0.74497371
1282.15 | 0.74683991
1282.2 | 0.74933262
1282.25 | 0.75121215
1282.3 | 0.75309168
1282.35 | 0.75497121
1282.4 | 0.75686407
1282.45 | 0.75875693
1282.5 | 0.76128963
1282.55 | 0.76383566
1282.6 | 0.76639502
1282.65 | 0.76960755
1282.7 | 0.77218024
1282.75 | 0.77476626
1282.8 | 0.77801878
1282.85 | 0.78128463
1282.9 | 0.78521698
1282.95 | 0.78917599
1283 | 0.79249516
1283.05 | 0.79516116
1283.1 | 0.79850699
1283.15 | 0.80118632
1283.2 | 0.80387898
1283.25 | 0.8072648
1283.3 | 0.81067728
1283.35 | 0.81340993
1283.4 | 0.81615591
1283.45 | 0.81820873
1283.5 | 0.82096804
1283.55 | 0.82304752
1283.6 | 0.82583349
1283.65 | 0.8279263
1283.7 | 0.83001911
1283.75 | 0.83212525
1283.8 | 0.83423139
1283.85 | 0.83564437
1283.9 | 0.83705735
1283.95 | 0.83847033
1284 | 0.83988331
1284.05 | 0.8405898
1284.1 | 0.84129629
1284.15 | 0.84200278
1284.2 | 0.84270927
1284.25 | 0.84342909
1284.3 | 0.84341576
1284.35 | 0.84340243
1284.4 | 0.84340243
1284.45 | 0.84268261
1284.5 | 0.84266928
1284.55 | 0.84265595
1284.6 | 0.84193613
1284.65 | 0.84121631
1284.7 | 0.83977667
1284.75 | 0.83905685
1284.8 | 0.83763054
1284.85 | 0.83620423
1284.9 | 0.83407143
1284.95 | 0.83336494
1285 | 0.83193863
1285.05 | 0.83052565
1285.1 | 0.82840618
1285.15 | 0.82700653
1285.2 | 0.82490039
1285.25 | 0.82350074
1285.3 | 0.8213946
1285.35 | 0.82000828
1285.4 | 0.81860863
1285.45 | 0.81722231
1285.5 | 0.81514283
1285.55 | 0.81376984
1285.6 | 0.81170369
1285.65 | 0.81031737
1285.7 | 0.80894438
1285.75 | 0.80758472
1285.8 | 0.8055319
1285.85 | 0.80417224
1285.9 | 0.80213275
1285.95 | 0.80077309
1286 | 0.79874693
1286.05 | 0.79738727
1286.1 | 0.79537444
1286.15 | 0.79402811
1286.2 | 0.79268178
1286.25 | 0.79068228
1286.3 | 0.79001578
1286.35 | 0.78866945
1286.4 | 0.78733645
1286.45 | 0.78601678
1286.5 | 0.78468378
1286.55 | 0.78269761
1286.6 | 0.78137794
1286.65 | 0.78005827
1286.7 | 0.7787386
1286.75 | 0.77677909
1286.8 | 0.77481958
1286.85 | 0.77286007
1286.9 | 0.77155373
1286.95 | 0.76960755
1287 | 0.7676747
1287.05 | 0.76638169
1287.1 | 0.76444884
1287.15 | 0.76187615
1287.2 | 0.75995663
1287.25 | 0.75805044
1287.3 | 0.75613092
1287.35 | 0.75422473
1287.4 | 0.75233187
1287.45 | 0.75043901
1287.5 | 0.74917266
1287.55 | 0.74790631
1287.6 | 0.74540027
1287.65 | 0.74353407
1287.7 | 0.74165454
1287.75 | 0.73917516
1287.8 | 0.73793547
1287.85 | 0.73545609
1287.9 | 0.73360322
1287.95 | 0.73176368
1288 | 0.72931096
1288.05 | 0.72687157
1288.1 | 0.72504536
1288.15 | 0.72321915
1288.2 | 0.72200612
1288.25 | 0.72019324
1288.3 | 0.71778051
1288.35 | 0.71596763
1288.4 | 0.71358156
1288.45 | 0.71118216
1288.5 | 0.70939594
1288.55 | 0.7070232
1288.6 | 0.70466379
1288.65 | 0.70230438
1288.7 | 0.69935845
1288.75 | 0.69643918
1288.8 | 0.69353324
1288.85 | 0.69120049
1288.9 | 0.6888944
1288.95 | 0.68658831
1289 | 0.68370903
1289.05 | 0.6814296
1289.1 | 0.67857698
1289.15 | 0.6751645
1289.2 | 0.67291173
1289.25 | 0.67064563
1289.3 | 0.66840619
1289.35 | 0.66616675
1289.4 | 0.66336745
1289.45 | 0.66059481
1289.5 | 0.65727564
1289.55 | 0.65451633
1289.6 | 0.65122382
1289.65 | 0.64849117
1289.7 | 0.64577185
1289.75 | 0.64251933
1289.8 | 0.63982667
1289.85 | 0.63606761
1289.9 | 0.63340161
1289.95 | 0.63020241
1290 | 0.62701654
1290.05 | 0.6243772
1290.1 | 0.62123132
1290.15 | 0.61860531
1290.2 | 0.61600596
1290.25 | 0.61288674
1290.3 | 0.60978085
1290.35 | 0.60668829
1290.4 | 0.60362239
1290.45 | 0.60004995
1290.5 | 0.59699738
1290.55 | 0.59346493
1290.6 | 0.59043902
1290.65 | 0.58644002
1290.7 | 0.58245435
1290.75 | 0.57849534
1290.8 | 0.5750562
1290.85 | 0.57163039
1290.9 | 0.5677247
1290.95 | 0.56433888
1291 | 0.56095306
1291.05 | 0.55711402
1291.1 | 0.55330164
1291.15 | 0.54950259
1291.2 | 0.54618342
1291.25 | 0.54289091
1291.3 | 0.53961173
1291.35 | 0.53635921
1291.4 | 0.53310669
1291.45 | 0.52941428
1291.5 | 0.52620175
1291.55 | 0.52300255
1291.6 | 0.51936346
1291.65 | 0.51619092
1291.7 | 0.51303171
1291.75 | 0.50988583
1291.8 | 0.50676661
1291.85 | 0.50364739
1291.9 | 0.50098139
1291.95 | 0.49746227
1292 | 0.49526282
1292.05 | 0.49219692
1292.1 | 0.48958424
1292.15 | 0.48739812
1292.2 | 0.48479877
1292.25 | 0.48221275
1292.3 | 0.47962673
1292.35 | 0.47706737
1292.4 | 0.47492124
1292.45 | 0.47237521
1292.5 | 0.46940262
1292.55 | 0.46728315
1292.6 | 0.46476378
1292.65 | 0.46183118
1292.7 | 0.45889858
1292.75 | 0.45599264
1292.8 | 0.45349993
1292.85 | 0.45102055
1292.9 | 0.4485545
1292.95 | 0.44610178
1293 | 0.44364906
1293.05 | 0.44119634
1293.1 | 0.43875695
1293.15 | 0.43593099
1293.2 | 0.43351826
1293.25 | 0.43150543
1293.3 | 0.42950593
1293.35 | 0.42710653
1293.4 | 0.42510703
1293.45 | 0.42273429
1293.5 | 0.42036155
1293.55 | 0.41798881
1293.6 | 0.41564273
1293.65 | 0.41328332
1293.7 | 0.41172371
1293.75 | 0.40977753
1293.8 | 0.40744478
1293.85 | 0.40512536
1293.9 | 0.40280594
1293.95 | 0.40088642
1294 | 0.3989669
1294.05 | 0.39704738
1294.1 | 0.39514119
1294.15 | 0.39284843
1294.2 | 0.39095557
1294.25 | 0.38868947
1294.3 | 0.38679661
1294.35 | 0.38529032
1294.4 | 0.38341079
1294.45 | 0.38191783
1294.5 | 0.37967839
1294.55 | 0.37818543
1294.6 | 0.37631923
1294.65 | 0.37446636
1294.7 | 0.37298673
1294.75 | 0.3715071
1294.8 | 0.37002747
1294.85 | 0.36856117
1294.9 | 0.36672163
1294.95 | 0.36525533
1295 | 0.36342912
1295.05 | 0.36197615
1295.1 | 0.36016327
1295.15 | 0.3587103
1295.2 | 0.35761724
1295.25 | 0.3561776
1295.3 | 0.35472463
1295.35 | 0.35328499
1295.4 | 0.35148544
1295.45 | 0.35005913
1295.5 | 0.3489794
1295.55 | 0.34755309
1295.6 | 0.34683327
1295.65 | 0.34611345
1295.7 | 0.34540696
1295.75 | 0.34432723
1295.8 | 0.34396732
1295.85 | 0.34326083
1295.9 | 0.34290092
1295.95 | 0.34288759
1296 | 0.34252768
1296.05 | 0.34182119
1296.1 | 0.34146128
1296.15 | 0.34110137
1296.2 | 0.34074146
1296.25 | 0.34003497
1296.3 | 0.33967506
1296.35 | 0.33895524
1296.4 | 0.33824875
1296.45 | 0.33754226
1296.5 | 0.33718235
1296.55 | 0.33683577
1296.6 | 0.33647586
1296.65 | 0.33611595
1296.7 | 0.33575604
1296.75 | 0.33575604
1296.8 | 0.33539613
1296.85 | 0.3353828
1296.9 | 0.33572938
1296.95 | 0.33571605
1297 | 0.33640921
1297.05 | 0.33675579
1297.1 | 0.33674246
1297.15 | 0.33743562
1297.2 | 0.3377822
1297.25 | 0.33812878
1297.3 | 0.33847536
1297.35 | 0.33916852
1297.4 | 0.33986168
1297.45 | 0.34055484
1297.5 | 0.34195449
1297.55 | 0.34195449
1297.6 | 0.34264765
1297.65 | 0.34370072
1297.7 | 0.34475379
1297.75 | 0.34580686
1297.8 | 0.34685993
1297.85 | 0.34827291
1297.9 | 0.34933931
1297.95 | 0.35039238
1298 | 0.35181869
1298.05 | 0.35288509
1298.1 | 0.35503122
1298.15 | 0.35681744
1298.2 | 0.35789717
1298.25 | 0.35932348
1298.3 | 0.36076312
1298.35 | 0.36184285
1298.4 | 0.36329582
1298.45 | 0.36546861
1298.5 | 0.36692158
1298.55 | 0.36837455
1298.6 | 0.36984085
1298.65 | 0.37093391
1298.7 | 0.37202697
1298.75 | 0.37385318
1298.8 | 0.37533281
1298.85 | 0.37717235
1298.9 | 0.37902522
1298.95 | 0.38087809
1299 | 0.38161124
1299.05 | 0.38309087
1299.1 | 0.38421059
1299.15 | 0.38570355
1299.2 | 0.38719651
1299.25 | 0.3887028
1299.3 | 0.38982252
1299.35 | 0.39094224
1299.4 | 0.39170205
1299.45 | 0.39206196
1299.5 | 0.3924352
1299.55 | 0.39319501
1299.6 | 0.39355492
1299.65 | 0.39431473
1299.7 | 0.39392816
1299.75 | 0.39391483
1299.8 | 0.39391483
1299.85 | 0.3939015
1299.9 | 0.39351493
1299.95 | 0.39312836
1300 | 0.39311503
1300.05 | 0.39311503
1300.1 | 0.39234189
1300.15 | 0.39196865
1300.2 | 0.39119551
1300.25 | 0.3904357
1300.3 | 0.39004913
1300.35 | 0.38966256
1300.4 | 0.38890275
1300.45 | 0.3877697
1300.5 | 0.38662332
1300.55 | 0.38587684
1300.6 | 0.38474379
1300.65 | 0.38398398
1300.7 | 0.38285093
1300.75 | 0.38171788
1300.8 | 0.38134464
1300.85 | 0.37985168
1300.9 | 0.37871863
1300.95 | 0.37722567
1301 | 0.37610595
1301.05 | 0.37499956
1301.1 | 0.37387984
1301.15 | 0.37313336
1301.2 | 0.37165373
1301.25 | 0.37090725
1301.3 | 0.36942762
1301.35 | 0.36832123
1301.4 | 0.36721484
1301.45 | 0.36612178
1301.5 | 0.3653753
1301.55 | 0.36428224
1301.6 | 0.36354909
1301.65 | 0.3624427
1301.7 | 0.36134964
1301.75 | 0.36025658
1301.8 | 0.35952343
1301.85 | 0.35843037
1301.9 | 0.35771055
1301.95 | 0.35661749
1302 | 0.35552443
1302.05 | 0.3544447
1302.1 | 0.35335164
1302.15 | 0.35263182
1302.2 | 0.351912
1302.25 | 0.35119218
1302.3 | 0.35011245
1302.35 | 0.34903272
1302.4 | 0.3483129
1302.45 | 0.34723317
1302.5 | 0.34616677
1302.55 | 0.34544695
1302.6 | 0.34472713
1302.65 | 0.34436722
1302.7 | 0.34400731
1302.75 | 0.34294091
1302.8 | 0.34222109
1302.85 | 0.34186118
1302.9 | 0.34115469
1302.95 | 0.34043487
1303 | 0.34007496
1303.05 | 0.33971505
1303.1 | 0.33900856
1303.15 | 0.33830207
1303.2 | 0.33759558
1303.25 | 0.33688909
1303.3 | 0.33652918
1303.35 | 0.33616927
1303.4 | 0.33546278
1303.45 | 0.33475629
1303.5 | 0.33474296
1303.55 | 0.33368989
1303.6 | 0.33332998
1303.65 | 0.33263682
1303.7 | 0.33227691
1303.75 | 0.33157042
1303.8 | 0.33087726
1303.85 | 0.33051735
1303.9 | 0.32981086
1303.95 | 0.32946428
1304 | 0.32875779
1304.05 | 0.32806463
1304.1 | 0.3280513
1304.15 | 0.32770472
1304.2 | 0.32734481
1304.25 | 0.32699823
1304.3 | 0.32663832
1304.35 | 0.32629174
1304.4 | 0.32593183
1304.45 | 0.32593183
1304.5 | 0.32557192
1304.55 | 0.32487876
1304.6 | 0.32453218
1304.65 | 0.32417227
1304.7 | 0.32382569
1304.75 | 0.32381236
1304.8 | 0.3231192
1304.85 | 0.32242604
1304.9 | 0.32173288
1304.95 | 0.3213863
1305 | 0.32102639
1305.05 | 0.32067981
1305.1 | 0.31998665
1305.15 | 0.31998665
1305.2 | 0.31929349
1305.25 | 0.31894691
1305.3 | 0.318587
1305.35 | 0.31824042
1305.4 | 0.31789384
1305.45 | 0.31754726
1305.5 | 0.31720068
1305.55 | 0.3168541
1305.6 | 0.31650752
1305.65 | 0.31614761
1305.7 | 0.31614761
1305.75 | 0.31580103
1305.8 | 0.31545445
1305.85 | 0.31510787
1305.9 | 0.31509454
1305.95 | 0.31474796
1306 | 0.31440138
1306.05 | 0.3140548
1306.1 | 0.31404147
1306.15 | 0.31437472
1306.2 | 0.31402814
1306.25 | 0.31368156
1306.3 | 0.31401481
1306.35 | 0.31366823
1306.4 | 0.31332165
1306.45 | 0.31297507
1306.5 | 0.31297507
1306.55 | 0.31296174
1306.6 | 0.31294841
1306.65 | 0.31261516
1306.7 | 0.31260183
1306.75 | 0.31225525
1306.8 | 0.31224192
1306.85 | 0.31189534
1306.9 | 0.31156209
1306.95 | 0.31154876
1307 | 0.31153543
1307.05 | 0.31153543
1307.1 | 0.31118885
1307.15 | 0.31117552
1307.2 | 0.31117552
1307.25 | 0.31116219
1307.3 | 0.31116219
1307.35 | 0.31114886
1307.4 | 0.31114886
1307.45 | 0.31113553
1307.5 | 0.3111222
1307.55 | 0.3111222
1307.6 | 0.31110887
1307.65 | 0.31144212
1307.7 | 0.31177537
1307.75 | 0.31142879
1307.8 | 0.31142879
1307.85 | 0.31108221
1307.9 | 0.31106888
1307.95 | 0.31140213
1308 | 0.3113888
1308.05 | 0.31172205
1308.1 | 0.31137547
1308.15 | 0.31137547
1308.2 | 0.31102889
1308.25 | 0.31101556
1308.3 | 0.31101556
1308.35 | 0.31133548
1308.4 | 0.31201531
1308.45 | 0.31200198
1308.5 | 0.31198865
1308.55 | 0.31198865
1308.6 | 0.31164207
1308.65 | 0.31197532
1308.7 | 0.31196199
1308.75 | 0.31196199
1308.8 | 0.31194866
1308.85 | 0.31160208
1308.9 | 0.31160208
1308.95 | 0.31158875
1309 | 0.31158875
1309.05 | 0.31157542
1309.1 | 0.31156209
1309.15 | 0.31189534
1309.2 | 0.31189534
1309.25 | 0.31188201
1309.3 | 0.31221526
1309.35 | 0.31220193
1309.4 | 0.31253518
1309.45 | 0.31253518
1309.5 | 0.31252185
1309.55 | 0.3128551
1309.6 | 0.31284177
1309.65 | 0.31317502
1309.7 | 0.31350827
1309.75 | 0.31350827
1309.8 | 0.31349494
1309.85 | 0.31349494
1309.9 | 0.31348161
1309.95 | 0.31381486
1310 | 0.31380153
1310.05 | 0.31345495
1310.1 | 0.3137882
1310.15 | 0.31412145
1310.2 | 0.31412145
1310.25 | 0.31410812
1310.3 | 0.31444137
1310.35 | 0.31477462
1310.4 | 0.31476129
1310.45 | 0.31476129
1310.5 | 0.31509454
1310.55 | 0.31474796
1310.6 | 0.31508121
1310.65 | 0.31506788
1310.7 | 0.3147213
1310.75 | 0.31470797
1310.8 | 0.31470797
1310.85 | 0.31469464
1310.9 | 0.31469464
1310.95 | 0.31468131
1311 | 0.31433473
1311.05 | 0.31433473
1311.1 | 0.31466798
1311.15 | 0.31465465
1311.2 | 0.31464132
1311.25 | 0.31497457
1311.3 | 0.31497457
1311.35 | 0.31496124
1311.4 | 0.31496124
1311.45 | 0.31529449
1311.5 | 0.31528116
1311.55 | 0.31528116
1311.6 | 0.31561441
1311.65 | 0.31594766
1311.7 | 0.31558775
1311.75 | 0.315921
1311.8 | 0.315921
1311.85 | 0.31625425
1311.9 | 0.31624092
1311.95 | 0.31657417
1312 | 0.31657417
1312.05 | 0.31690742
1312.1 | 0.31689409
1312.15 | 0.31689409
1312.2 | 0.31722734
1312.25 | 0.31756059
1312.3 | 0.31789384
1312.35 | 0.31788051
1312.4 | 0.31788051
1312.45 | 0.31821376
1312.5 | 0.31786718
1312.55 | 0.31820043
1312.6 | 0.3181871
1312.65 | 0.31852035
1312.7 | 0.31852035
1312.75 | 0.3188536
1312.8 | 0.31850702
1312.85 | 0.31917352
1312.9 | 0.31917352
1312.95 | 0.31950677
1313 | 0.31916019
1313.05 | 0.31949344
1313.1 | 0.31948011
1313.15 | 0.31981336
1313.2 | 0.32015994
1313.25 | 0.32082644
1313.3 | 0.32117302
1313.35 | 0.32150627
1313.4 | 0.32149294
1313.45 | 0.32149294
1313.5 | 0.32217277
1313.55 | 0.3228526
1313.6 | 0.32318585
1313.65 | 0.32386568
1313.7 | 0.32386568
1313.75 | 0.32454551
1313.8 | 0.32453218
1313.85 | 0.32453218
1313.9 | 0.32486543
1313.95 | 0.32519868
1314 | 0.32623842
1314.05 | 0.32657167
1314.1 | 0.32655834
1314.15 | 0.32690492
1314.2 | 0.32723817
1314.25 | 0.32793133
1314.3 | 0.32861116
1314.35 | 0.32930432
1314.4 | 0.33033073
1314.45 | 0.33137047
1314.5 | 0.33275679
1314.55 | 0.33344995
1314.6 | 0.33448969
1314.65 | 0.33518285
1314.7 | 0.33692908
1314.75 | 0.33798215
1314.8 | 0.33903522
1314.85 | 0.34007496
1314.9 | 0.34148794
1314.95 | 0.3421811
1315 | 0.34288759
1315.05 | 0.34394066
1315.1 | 0.34535364
1315.15 | 0.34642004
1315.2 | 0.34747311
1315.25 | 0.34853951
1315.3 | 0.34996582
1315.35 | 0.35103222
1315.4 | 0.35245853
1315.45 | 0.35388484
1315.5 | 0.35532448
1315.55 | 0.35675079
1315.6 | 0.35856367
1315.65 | 0.3596434
1315.7 | 0.36072313
1315.75 | 0.36180286
1315.8 | 0.36288259
1315.85 | 0.36433556
1315.9 | 0.36580186
1315.95 | 0.36762807
1316 | 0.36872113
1316.05 | 0.37054734
1316.1 | 0.37165373
1316.15 | 0.37349327
1316.2 | 0.37533281
1316.25 | 0.37755892
1316.3 | 0.38015827
1316.35 | 0.38239771
1316.4 | 0.38426391
1316.45 | 0.38651668
1316.5 | 0.38839621
1316.55 | 0.39103555
1316.6 | 0.39331498
1316.65 | 0.39598098
1316.7 | 0.39826041
1316.75 | 0.40093974
1316.8 | 0.40324583
1316.85 | 0.40556525
1316.9 | 0.40788467
1316.95 | 0.41021742
1317 | 0.41255017
1317.05 | 0.41528282
1317.1 | 0.4180288
1317.15 | 0.42118801
1317.2 | 0.42396065
1317.25 | 0.42633339
1317.3 | 0.42913269
1317.35 | 0.43193199
1317.4 | 0.43514452
1317.45 | 0.43797048
1317.5 | 0.44080977
1317.55 | 0.44407562
1317.6 | 0.44652834
1317.65 | 0.44939429
1317.7 | 0.4522869
1317.75 | 0.45517951
1317.8 | 0.45849868
1317.85 | 0.46143128
1317.9 | 0.46436388
1317.95 | 0.4681496
1318 | 0.47112219
1318.05 | 0.47452134
1318.1 | 0.47750726
1318.15 | 0.4809464
1318.2 | 0.48439887
1318.25 | 0.48830456
1318.3 | 0.49222358
1318.35 | 0.49572937
1318.4 | 0.49970171
1318.45 | 0.50324749
1318.5 | 0.5068066
1318.55 | 0.51083226
1318.6 | 0.51444469
1318.65 | 0.51851034
1318.7 | 0.5230692
1318.75 | 0.5272015
1318.8 | 0.53088058
1318.85 | 0.53411977
1318.9 | 0.53785217
1318.95 | 0.5415979
1319 | 0.54535696
1319.05 | 0.54960923
1319.1 | 0.55342161
1319.15 | 0.55820708
1319.2 | 0.56205945
1319.25 | 0.5654586
1319.3 | 0.56935096
1319.35 | 0.57325665
1319.4 | 0.57720233
1319.45 | 0.58116134
1319.5 | 0.58464047
1319.55 | 0.58814626
1319.6 | 0.59115884
1319.65 | 0.59469129
1319.7 | 0.59773053
1319.75 | 0.60027656
1319.8 | 0.60539528
1319.85 | 0.61055399
1319.9 | 0.61627256
1319.95 | 0.62151125
1320 | 0.62678993
1320.05 | 0.6326418
1320.1 | 0.63801379
1320.15 | 0.64341244
1320.2 | 0.64886441
1320.25 | 0.6549029
1320.3 | 0.66100804
1320.35 | 0.66434054
1320.4 | 0.66827289
1320.45 | 0.67164538
1320.5 | 0.67504453
1320.55 | 0.67845701
1320.6 | 0.68188282
1320.65 | 0.68589515
1320.7 | 0.68936095
1320.75 | 0.69226689
1320.8 | 0.69517283
1320.85 | 0.69869195
1320.9 | 0.70162455
1320.95 | 0.70457048
1321 | 0.70812959
1321.05 | 0.71111551
1321.1 | 0.71350158
1321.15 | 0.71650083
1321.2 | 0.71951341
1321.25 | 0.72193947
1321.3 | 0.72496538
1321.35 | 0.72740477
1321.4 | 0.72985749
1321.45 | 0.73169703
1321.5 | 0.73353657
1321.55 | 0.73600262
1321.6 | 0.73785549
1321.65 | 0.73909518
1321.7 | 0.74096138
1321.75 | 0.74220107
1321.8 | 0.74281425
1321.85 | 0.74406727
1321.9 | 0.74468045
1321.95 | 0.74468045
1322 | 0.74592014
1322.05 | 0.74592014
1322.1 | 0.74590681
1322.15 | 0.74590681
1322.2 | 0.74526697
1322.25 | 0.74462713
1322.3 | 0.74400062
1322.35 | 0.74336078
1322.4 | 0.74210776
1322.45 | 0.74084141
1322.5 | 0.73958839
1322.55 | 0.73772219
1322.6 | 0.73584266
1322.65 | 0.73336328
1322.7 | 0.73089723
1322.75 | 0.72843118
1322.8 | 0.72596513
1322.85 | 0.72352574
1322.9 | 0.72047317
1322.95 | 0.71743393
1323 | 0.71442135
1323.05 | 0.71080892
1323.1 | 0.70722315
1323.15 | 0.70306419
1323.2 | 0.69891856
1323.25 | 0.69481292
1323.3 | 0.69072061
1323.35 | 0.68665496
1323.4 | 0.68261597
1323.45 | 0.67801712
1323.5 | 0.67288507
1323.55 | 0.66779301
1323.6 | 0.66386066
1323.65 | 0.65939511
1323.7 | 0.65494289
1323.75 | 0.65107719
1323.8 | 0.64669162
1323.85 | 0.64123965
1323.9 | 0.6363742
1323.95 | 0.63100221
1324 | 0.62620341
1324.05 | 0.62089807
1324.1 | 0.61564605
1324.15 | 0.61043402
1324.2 | 0.60474211
1324.25 | 0.59858365
1324.3 | 0.59197197
1324.35 | 0.58592015
1324.4 | 0.58042819
1324.45 | 0.57496289
1324.5 | 0.56955091
1324.55 | 0.5646588
1324.6 | 0.5593268
1324.65 | 0.55403479
1324.7 | 0.54830289
1324.75 | 0.54355741
1324.8 | 0.53837204
1324.85 | 0.53369321
1324.9 | 0.52950759
1324.95 | 0.52489541
1325 | 0.52030989
1325.05 | 0.51484459
1325.1 | 0.50985917
1325.15 | 0.50492707
1325.2 | 0.50046152
1325.25 | 0.49602263
1325.3 | 0.49118384
1325.35 | 0.4868116
1325.4 | 0.48245269
1325.45 | 0.47770721
1325.5 | 0.47298839
1325.55 | 0.46872279
1325.6 | 0.46489708
1325.65 | 0.4606848
1325.7 | 0.45732564
1325.75 | 0.45356658
1325.8 | 0.45024741
1325.85 | 0.44694157
1325.9 | 0.44364906
1325.95 | 0.43955675
1326 | 0.43630423
1326.05 | 0.43346494
1326.1 | 0.42982585
1326.15 | 0.42661332
1326.2 | 0.42381402
1326.25 | 0.42062815
1326.3 | 0.41705571
1326.35 | 0.4138965
1326.4 | 0.41036405
1326.45 | 0.40684493
1326.5 | 0.40373904
1326.55 | 0.40103305
1326.6 | 0.39794049
1326.65 | 0.39487459
1326.7 | 0.39143545
1326.75 | 0.38838288
1326.8 | 0.38535697
1326.85 | 0.38309087
1326.9 | 0.38082477
1326.95 | 0.37819876
1327 | 0.37595932
1327.05 | 0.37371988
1327.1 | 0.37149377
1327.15 | 0.36926766
1327.2 | 0.36705488
1327.25 | 0.36520201
1327.3 | 0.36336247
1327.35 | 0.36153626
1327.4 | 0.35971005
1327.45 | 0.35788384
1327.5 | 0.35605763
1327.55 | 0.35424475
1327.6 | 0.3524452
1327.65 | 0.35063232
1327.7 | 0.34919268
1327.75 | 0.34775304
1327.8 | 0.34595349
1327.85 | 0.34452718
1327.9 | 0.34310087
1327.95 | 0.34095474
1328 | 0.34024825
1328.05 | 0.33882194
1328.1 | 0.33775554
1328.15 | 0.33598265
1328.2 | 0.33456967
1328.25 | 0.3335166
1328.3 | 0.33210362
1328.35 | 0.33105055
1328.4 | 0.3296509
1328.45 | 0.32859783
1328.5 | 0.32754476
1328.55 | 0.32579853
1328.6 | 0.32441221
1328.65 | 0.32370572
1328.7 | 0.3223194
1328.75 | 0.32127966
1328.8 | 0.31954676
1328.85 | 0.31850702
1328.9 | 0.31748061
1328.95 | 0.31609429
1329 | 0.31540113
1329.05 | 0.31404147
1329.1 | 0.31300173
1329.15 | 0.31197532
1329.2 | 0.31094891
1329.25 | 0.3099225
1329.3 | 0.30889609
1329.35 | 0.30753643
1329.4 | 0.30652335
1329.45 | 0.30617677
1329.5 | 0.30549694
1329.55 | 0.30481711
1329.6 | 0.3037907
1329.65 | 0.30277762
1329.7 | 0.30209779
1329.75 | 0.30141796
1329.8 | 0.30075146
1329.85 | 0.30007163
1329.9 | 0.3000583
1329.95 | 0.2993918
1330 | 0.29804547
1330.05 | 0.29703239
1330.1 | 0.29636589
1330.15 | 0.29536614
1330.2 | 0.29501956
1330.25 | 0.29435306
1330.3 | 0.29367323
1330.35 | 0.29267348
1330.4 | 0.29200698
1330.45 | 0.29134048
1330.5 | 0.29067398
1330.55 | 0.29034073
1330.6 | 0.28999415
1330.65 | 0.28932765
1330.7 | 0.28932765
1330.75 | 0.28898107
1330.8 | 0.28898107
1330.85 | 0.28864782
1330.9 | 0.28896774
1330.95 | 0.28895441
1331 | 0.28862116
1331.05 | 0.28860783
1331.1 | 0.28860783
1331.15 | 0.28827458
1331.2 | 0.28826125
1331.25 | 0.287928
1331.3 | 0.28791467
1331.35 | 0.28791467
1331.4 | 0.28758142
1331.45 | 0.28723484
1331.5 | 0.28723484
1331.55 | 0.28722151
1331.6 | 0.28722151
1331.65 | 0.28720818
1331.7 | 0.2875281
1331.75 | 0.28784802
1331.8 | 0.28751477
1331.85 | 0.28783469
1331.9 | 0.28783469
1331.95 | 0.28815461
1332 | 0.28847453
1332.05 | 0.2884612
1332.1 | 0.2884612
1332.15 | 0.28878112
1332.2 | 0.28910104
1332.25 | 0.28908771
1332.3 | 0.28942096
1332.35 | 0.28974088
1332.4 | 0.29039405
1332.45 | 0.29071397
1332.5 | 0.29070064
1332.55 | 0.29135381
1332.6 | 0.29168706
1332.65 | 0.29234023
1332.7 | 0.2929934
1332.75 | 0.29331332
1332.8 | 0.29429974
1332.85 | 0.29495291
1332.9 | 0.29561941
1332.95 | 0.29593933
1333 | 0.29692575
1333.05 | 0.29759225
1333.1 | 0.29857867
1333.15 | 0.29957842
1333.2 | 0.30024492
1333.25 | 0.30089809
1333.3 | 0.30223109
1333.35 | 0.30289759
1333.4 | 0.30389734
1333.45 | 0.30491042
1333.5 | 0.30591017
1333.55 | 0.30690992
1333.6 | 0.307923
1333.65 | 0.3085895
1333.7 | 0.30960258
1333.75 | 0.31129549
1333.8 | 0.31196199
1333.85 | 0.31297507
1333.9 | 0.31433473
1333.95 | 0.31501456
1334 | 0.31637422
1334.05 | 0.31773388
1334.1 | 0.31876029
1334.15 | 0.32047986
1334.2 | 0.3221861
1334.25 | 0.32357242
1334.3 | 0.32425225
1334.35 | 0.32597182
1334.4 | 0.32701156
1334.45 | 0.32839788
1334.5 | 0.33049069
1334.55 | 0.33187701
1334.6 | 0.33291675
1334.65 | 0.3343164
1334.7 | 0.33571605
1334.75 | 0.3371157
1334.8 | 0.33852868
1334.85 | 0.34028824
1334.9 | 0.34170122
1334.95 | 0.34347411
1335 | 0.345247
1335.05 | 0.34665998
1335.1 | 0.34808629
1335.15 | 0.3495126
1335.2 | 0.35095224
1335.25 | 0.35237855
1335.3 | 0.35381819
1335.35 | 0.35525783
1335.4 | 0.35633756
1335.45 | 0.3577772
1335.5 | 0.35887026
1335.55 | 0.35959008
1335.6 | 0.36066981
1335.65 | 0.36212278
1335.7 | 0.36285593
1335.75 | 0.36393566
1335.8 | 0.36466881
1335.85 | 0.36538863
1335.9 | 0.36612178
1335.95 | 0.36685493
1336 | 0.36794799
1336.05 | 0.3683079
1336.1 | 0.36904105
1336.15 | 0.36940096
1336.2 | 0.36940096
1336.25 | 0.36976087
1336.3 | 0.37049402
1336.35 | 0.37085393
1336.4 | 0.3708406
1336.45 | 0.3708406
1336.5 | 0.37082727
1336.55 | 0.37045403
1336.6 | 0.37081394
1336.65 | 0.37081394
1336.7 | 0.37042737
1336.75 | 0.37042737
1336.8 | 0.37041404
1336.85 | 0.3700408
1336.9 | 0.36965423
1336.95 | 0.36928099
1337 | 0.36928099
1337.05 | 0.36889442
1337.1 | 0.36852118
1337.15 | 0.36814794
1337.2 | 0.36813461
1337.25 | 0.36738813
1337.3 | 0.36665498
1337.35 | 0.3659085
1337.4 | 0.36516202
1337.45 | 0.36478878
1337.5 | 0.3640423
1337.55 | 0.36330915
1337.6 | 0.36256267
1337.65 | 0.36145628
1337.7 | 0.36072313
1337.75 | 0.35998998
1337.8 | 0.35925683
1337.85 | 0.35851035
1337.9 | 0.35741729
1337.95 | 0.35632423
1338 | 0.35559108
1338.05 | 0.35521784
1338.1 | 0.35448469
1338.15 | 0.35339163
1338.2 | 0.35229857
1338.25 | 0.35121884
1338.3 | 0.35012578
1338.35 | 0.34940596
1338.4 | 0.3483129
1338.45 | 0.34795299
1338.5 | 0.34757975
1338.55 | 0.34650002
1338.6 | 0.3457802
1338.65 | 0.34470047
1338.7 | 0.34398065
1338.75 | 0.34326083
1338.8 | 0.34290092
1338.85 | 0.3421811
1338.9 | 0.34146128
1338.95 | 0.34038155
1339 | 0.33931515
1339.05 | 0.33824875
1339.1 | 0.33718235
1339.15 | 0.33611595
1339.2 | 0.33575604
1339.25 | 0.33503622
1339.3 | 0.33398315
1339.35 | 0.33326333
1339.4 | 0.33185035
1339.45 | 0.33114386
1339.5 | 0.33043737
1339.55 | 0.33007746
1339.6 | 0.32902439
1339.65 | 0.3283179
1339.7 | 0.32761141
1339.75 | 0.32657167
1339.8 | 0.32586518
1339.85 | 0.32515869
1339.9 | 0.32410562
1339.95 | 0.32375904
1340 | 0.32305255
1340.05 | 0.32235939
1340.1 | 0.32131965
1340.15 | 0.32061316
1340.2 | 0.32026658
1340.25 | 0.31956009
1340.3 | 0.31921351
1340.35 | 0.31852035
1340.4 | 0.31816044
1340.45 | 0.31746728
1340.5 | 0.31677412
1340.55 | 0.31608096
1340.6 | 0.3153878
1340.65 | 0.31504122
1340.7 | 0.31434806
1340.75 | 0.31332165
1340.8 | 0.31262849
1340.85 | 0.31160208
1340.9 | 0.31090892
1340.95 | 0.31021576
1341 | 0.30953593
1341.05 | 0.30884277
1341.1 | 0.30781636
1341.15 | 0.30713653
1341.2 | 0.30611012
1341.25 | 0.30576354
1341.3 | 0.30543029
1341.35 | 0.30473713
1341.4 | 0.30439055
1341.45 | 0.30371072
1341.5 | 0.30269764
1341.55 | 0.30168456
1341.6 | 0.30067148
1341.65 | 0.29999165
1341.7 | 0.29931182
1341.75 | 0.29863199
1341.8 | 0.29761891
1341.85 | 0.29661916
1341.9 | 0.29560608
1341.95 | 0.29427308
1342 | 0.29326
1342.05 | 0.2925935
1342.1 | 0.29159375
1342.15 | 0.290594
1342.2 | 0.2899275
1342.25 | 0.2885945
1342.3 | 0.28826125
1342.35 | 0.2872615
1342.4 | 0.28626175
1342.45 | 0.28527533
1342.5 | 0.28460883
1342.55 | 0.28394233
1342.6 | 0.28328916
1342.65 | 0.28262266
1342.7 | 0.28163624
1342.75 | 0.28064982
1342.8 | 0.2796634
1342.85 | 0.27867698
1342.9 | 0.27802381
1342.95 | 0.27671747
1343 | 0.2760643
1343.05 | 0.27475796
1343.1 | 0.27410479
1343.15 | 0.2731317
1343.2 | 0.27214528
1343.25 | 0.27117219
1343.3 | 0.2701991
1343.35 | 0.26923934
1343.4 | 0.26826625
1343.45 | 0.26729316
1343.5 | 0.26665332
1343.55 | 0.26568023
1343.6 | 0.26472047
1343.65 | 0.26374738
1343.7 | 0.2624677
1343.75 | 0.26150794
1343.8 | 0.26054818
1343.85 | 0.25958842
1343.9 | 0.25864199
1343.95 | 0.25800215
1344 | 0.25704239
1344.05 | 0.25640255
1344.1 | 0.25576271
1344.15 | 0.2551362
1344.2 | 0.25449636
1344.25 | 0.25385652
1344.3 | 0.25323001
1344.35 | 0.25259017
1344.4 | 0.25164374
1344.45 | 0.2510039
1344.5 | 0.24975088
1344.55 | 0.24880445
1344.6 | 0.24785802
1344.65 | 0.24692492
1344.7 | 0.24597849
1344.75 | 0.24441888
1344.8 | 0.24348578
1344.85 | 0.24255268
1344.9 | 0.24131299
1344.95 | 0.24037989
1345 | 0.23944679
1345.05 | 0.23851369
1345.1 | 0.23758059
1345.15 | 0.23696741
1345.2 | 0.23603431
1345.25 | 0.23542113
1345.3 | 0.23479462
1345.35 | 0.23387485
1345.4 | 0.23264849
1345.45 | 0.23232857
1345.5 | 0.23171539
1345.55 | 0.23110221
1345.6 | 0.23018244
1345.65 | 0.22956926
1345.7 | 0.2283429
1345.75 | 0.22772972
1345.8 | 0.22682328
1345.85 | 0.2262101
1345.9 | 0.22529033
1345.95 | 0.22467715
1346 | 0.22377071
1346.05 | 0.22255768
1346.1 | 0.22195783
1346.15 | 0.22103806
1346.2 | 0.22013162
1346.25 | 0.21982503
1346.3 | 0.21862533
1346.35 | 0.21802548
1346.4 | 0.21711904
1346.45 | 0.21651919
1346.5 | 0.21590601
1346.55 | 0.21471964
1346.6 | 0.2138132
1346.65 | 0.21262683
1346.7 | 0.21202698
1346.75 | 0.21112054
1346.8 | 0.20993417
1346.85 | 0.20904106
1346.9 | 0.20785469
1346.95 | 0.20696158
1347 | 0.20578854
1347.05 | 0.20489543
1347.1 | 0.20430891
1347.15 | 0.20312254
1347.2 | 0.20224276
1347.25 | 0.20106972
1347.3 | 0.20018994
1347.35 | 0.19931016
1347.4 | 0.19784386
1347.45 | 0.19696408
1347.5 | 0.1960843
1347.55 | 0.19492459
1347.6 | 0.19433807
1347.65 | 0.19375155
1347.7 | 0.19316503
1347.75 | 0.19259184
1347.8 | 0.19228525
1347.85 | 0.19113887
1347.9 | 0.19025909
1347.95 | 0.18996583
1348 | 0.18939264
1348.05 | 0.18880612
1348.1 | 0.18793967
1348.15 | 0.18650003
1348.2 | 0.18563358
1348.25 | 0.1844872
1348.3 | 0.18334082
1348.35 | 0.18219444
1348.4 | 0.18191451
1348.45 | 0.18132799
1348.5 | 0.18047487
1348.55 | 0.17990168
1348.6 | 0.17876863
1348.65 | 0.17847537
1348.7 | 0.17790218
1348.75 | 0.17760892
1348.8 | 0.1767558
1348.85 | 0.17646254
1348.9 | 0.17618261
1348.95 | 0.17532949
1349 | 0.1747563
1349.05 | 0.17418311
1349.1 | 0.17390318
1349.15 | 0.17388985
1349.2 | 0.17360992
1349.25 | 0.17331666
1349.3 | 0.17246354
1349.35 | 0.17218361
1349.4 | 0.17189035
1349.45 | 0.17105056
1349.5 | 0.17047737
1349.55 | 0.16991751
1349.6 | 0.16934432
1349.65 | 0.16878446
1349.7 | 0.16794467
1349.75 | 0.16710488
1349.8 | 0.16653169
1349.85 | 0.16653169
1349.9 | 0.16597183
1349.95 | 0.16539864
1350 | 0.16483878
1350.05 | 0.16427892
1350.1 | 0.16371906
1350.15 | 0.16287927
1350.2 | 0.16231941
1350.25 | 0.16203948
1350.3 | 0.16147962
1350.35 | 0.16063983
1350.4 | 0.1600933
1350.45 | 0.15925351
1350.5 | 0.15897358
1350.55 | 0.15841372
1350.6 | 0.15785386
1350.65 | 0.15730733
1350.7 | 0.15674747
1350.75 | 0.15592101
1350.8 | 0.15481462
1350.85 | 0.15426809
1350.9 | 0.15370823
1350.95 | 0.1534283
1351 | 0.15288177
1351.05 | 0.15177538
1351.1 | 0.15149545
1351.15 | 0.15094892
1351.2 | 0.15040239
1351.25 | 0.15012246
1351.3 | 0.15010913
1351.35 | 0.1498292
1351.4 | 0.14928267
1351.45 | 0.14900274
1351.5 | 0.14845621
1351.55 | 0.14817628
1351.6 | 0.14816295
1351.65 | 0.14789635
1351.7 | 0.14788302
1351.75 | 0.14786969
1351.8 | 0.14813629
1351.85 | 0.14785636
1351.9 | 0.14812296
1351.95 | 0.14812296
1352 | 0.14810963
1352.05 | 0.1480963
1352.1 | 0.1478297
1352.15 | 0.14781637
1352.2 | 0.14726984
1352.25 | 0.14698991
1352.3 | 0.14644338
1352.35 | 0.14589685
1352.4 | 0.14508372
1352.45 | 0.14480379
1352.5 | 0.14425726
1352.55 | 0.14397733
1352.6 | 0.1436974
1352.65 | 0.1434308
1352.7 | 0.14341747
1352.75 | 0.14340414
1352.8 | 0.14313754
1352.85 | 0.14312421
1352.9 | 0.14312421
1352.95 | 0.14311088
1353 | 0.14256435
1353.05 | 0.14228442
1353.1 | 0.14175122
1353.15 | 0.14227109
1353.2 | 0.14200449
1353.25 | 0.14199116
1353.3 | 0.14197783
1353.35 | 0.14197783
1353.4 | 0.1419645
1353.45 | 0.1416979
1353.5 | 0.14195117
1353.55 | 0.14221777
1353.6 | 0.14247104
1353.65 | 0.14247104
1353.7 | 0.14219111
1353.75 | 0.14245771
1353.8 | 0.14244438
1353.85 | 0.14216445
1353.9 | 0.14269765
1353.95 | 0.14269765
1354 | 0.14321752
1354.05 | 0.14321752
1354.1 | 0.14348412
1354.15 | 0.14373739
1354.2 | 0.14373739
1354.25 | 0.14399066
1354.3 | 0.14399066
1354.35 | 0.14397733
1354.4 | 0.14397733
1354.45 | 0.1436974
1354.5 | 0.14341747
1354.55 | 0.14368407
1354.6 | 0.14393734
1354.65 | 0.14420394
1354.7 | 0.14419061
1354.75 | 0.14445721
1354.8 | 0.14417728
1354.85 | 0.14391068
1354.9 | 0.14363075
1354.95 | 0.14361742
1355 | 0.14361742
1355.05 | 0.14360409
1355.1 | 0.14332416
1355.15 | 0.14277763
1355.2 | 0.14224443
1355.25 | 0.1416979
1355.3 | 0.14115137
1355.35 | 0.14087144
1355.4 | 0.14059151
1355.45 | 0.14005831
1355.5 | 0.13951178
1355.55 | 0.13896525
1355.6 | 0.13843205
1355.65 | 0.13788552
1355.7 | 0.13733899
1355.75 | 0.13733899
1355.8 | 0.13679246
1355.85 | 0.13679246
1355.9 | 0.13677913
1355.95 | 0.13677913
1356 | 0.1367658
1356.05 | 0.13728567
1356.1 | 0.13755227
1356.15 | 0.13807214
1356.2 | 0.13887194
1356.25 | 0.13940514
1356.3 | 0.13965841
1356.35 | 0.14045821
1356.4 | 0.14125801
1356.45 | 0.14151128
1356.5 | 0.14177788
1356.55 | 0.14203115
1356.6 | 0.14229775
1356.65 | 0.14228442
1356.7 | 0.14255102
1356.75 | 0.14227109
1356.8 | 0.14227109
1356.85 | 0.14252436
1356.9 | 0.14199116
1356.95 | 0.14197783
1357 | 0.14224443
1357.05 | 0.1424977
1357.1 | 0.1427643
1357.15 | 0.14301757
1357.2 | 0.14328417
1357.25 | 0.14328417
1357.3 | 0.14408397
1357.35 | 0.14460384
1357.4 | 0.14487044
1357.45 | 0.14540364
1357.5 | 0.14567024
1357.55 | 0.14565691
1357.6 | 0.14537698
1357.65 | 0.14511038
1357.7 | 0.14428392
1357.75 | 0.14347079
1357.8 | 0.14319086
1357.85 | 0.14237773
1357.9 | 0.1415646
1357.95 | 0.14075147
1358 | 0.13967174
1358.05 | 0.13859201
1358.1 | 0.13752561
1358.15 | 0.13671248
1358.2 | 0.13589935
1358.25 | 0.13509955
1358.3 | 0.13455302
1358.35 | 0.13375322
1358.4 | 0.13322002
1358.45 | 0.13267349
1358.5 | 0.13267349
1358.55 | 0.13319336
1358.6 | 0.13292676
1358.65 | 0.13344663
1358.7 | 0.1339665
1358.75 | 0.13448637
1358.8 | 0.13528617
1358.85 | 0.13527284
1358.9 | 0.13580604
1358.95 | 0.13605931
1359 | 0.13604598
1359.05 | 0.13604598
1359.1 | 0.13603265
1359.15 | 0.13603265
1359.2 | 0.13575272
1359.25 | 0.13521952
1359.3 | 0.13493959
1359.35 | 0.13493959
1359.4 | 0.13439306
1359.45 | 0.13385986
1359.5 | 0.13357993
1359.55 | 0.13304673
1359.6 | 0.1325002
1359.65 | 0.131967
1359.7 | 0.1317004
1359.75 | 0.13115387
1359.8 | 0.13062067
1359.85 | 0.13008747
1359.9 | 0.12955427
1359.95 | 0.12954094
1360 | 0.12900774
1360.05 | 0.12874114
1360.1 | 0.12819461
1360.15 | 0.12714154
1360.2 | 0.12660834
1360.25 | 0.12607514
1360.3 | 0.12554194
1360.35 | 0.12474214
1360.4 | 0.12420894
1360.45 | 0.12342247
1360.5 | 0.12288927
1360.55 | 0.12235607
1360.6 | 0.12182287
1360.65 | 0.12182287
1360.7 | 0.12180954
1360.75 | 0.12180954
1360.8 | 0.12206281
1360.85 | 0.12231608
1360.9 | 0.12256935
1360.95 | 0.12334249
1361 | 0.12412896
1361.05 | 0.1246355
1361.1 | 0.12515537
1361.15 | 0.12594184
1361.2 | 0.12646171
1361.25 | 0.12698158
1361.3 | 0.12696825
1361.35 | 0.12670165
1361.4 | 0.12642172
1361.45 | 0.12642172
1361.5 | 0.12562192
1361.55 | 0.12482212
1361.6 | 0.12403565
1361.65 | 0.12323585
1361.7 | 0.12244938
1361.75 | 0.12139631
1361.8 | 0.12034324
1361.85 | 0.1190369
1361.9 | 0.11825043
1361.95 | 0.11746396
1362 | 0.11641089
1362.05 | 0.11589102
1362.1 | 0.11510455
1362.15 | 0.11431808
1362.2 | 0.11353161
1362.25 | 0.11275847
1362.3 | 0.11222527
1362.35 | 0.11195867
1362.4 | 0.11195867
1362.45 | 0.11169207
1362.5 | 0.11167874
1362.55 | 0.11141214
1362.6 | 0.11115887
1362.65 | 0.11089227
1362.7 | 0.11087894
1362.75 | 0.11087894
1362.8 | 0.11009247
1362.85 | 0.10931933
1362.9 | 0.10879946
1362.95 | 0.10827959
1363 | 0.10749312
1363.05 | 0.10671998
1363.1 | 0.10645338
1363.15 | 0.10620011
1363.2 | 0.10618678
1363.25 | 0.10618678
1363.3 | 0.10617345
1363.35 | 0.10693326
1363.4 | 0.1074398
1363.45 | 0.10819961
1363.5 | 0.10895942
1363.55 | 0.11049237
1363.6 | 0.11177205
1363.65 | 0.11306506
1363.7 | 0.11409147
1363.75 | 0.11563775
1363.8 | 0.11691743
1363.85 | 0.11873031
1363.9 | 0.12107639
1363.95 | 0.12315587
1364 | 0.12498208
1364.05 | 0.12603515
1364.1 | 0.12655502
1364.15 | 0.12759476
1364.2 | 0.12838123
1364.25 | 0.1289011
1364.3 | 0.12915437
1364.35 | 0.12888777
1364.4 | 0.12808797
1364.45 | 0.1267683
1364.5 | 0.1254353
1364.55 | 0.12411563
1364.6 | 0.12279596
1364.65 | 0.12148962
1364.7 | 0.12016995
1364.75 | 0.11834374
1364.8 | 0.11651753
1364.85 | 0.11417145
1364.9 | 0.11261184
1364.95 | 0.11106556
1365 | 0.10925268
1365.05 | 0.1077064
1365.1 | 0.10616012
1365.15 | 0.10462717
1365.2 | 0.10282762
1365.25 | 0.10053486
1365.3 | 0.09874864
1365.35 | 0.09697575
1365.4 | 0.09646921
1365.45 | 0.09518953
1365.5 | 0.09442972
1365.55 | 0.09392318
1365.6 | 0.0929101
1365.65 | 0.09240356
1365.7 | 0.09239023
1365.75 | 0.09263017
1365.8 | 0.09313671
1365.85 | 0.09362992
1365.9 | 0.09412313
1365.95 | 0.0941098
1366 | 0.09485628
1366.05 | 0.09510955
1366.1 | 0.09585603
1366.15 | 0.09710905
1366.2 | 0.0981088
1366.25 | 0.09912188
1366.3 | 0.10012163
1366.35 | 0.10164125
1366.4 | 0.10316087
1366.45 | 0.10442722
1366.5 | 0.10569357
1366.55 | 0.10671998
1366.6 | 0.10773306
1366.65 | 0.10798633
1366.7 | 0.10822627
1366.75 | 0.10873281
1366.8 | 0.10898608
1366.85 | 0.10897275
1366.9 | 0.10897275
1366.95 | 0.10870615
1367 | 0.10895942
1367.05 | 0.10919936
1367.1 | 0.10945263
1367.15 | 0.10918603
1367.2 | 0.10918603
1367.25 | 0.1091727
1367.3 | 0.10865283
1367.35 | 0.10838623
1367.4 | 0.10761309
1367.45 | 0.10709322
1367.5 | 0.10580021
1367.55 | 0.1047738
1367.6 | 0.10349412
1367.65 | 0.10221444
1367.7 | 0.10118803
1367.75 | 0.09990835
1367.8 | 0.09862867
1367.85 | 0.09736232
1367.9 | 0.09558943
1367.95 | 0.09457635
1368 | 0.09331
1368.05 | 0.09204365
1368.1 | 0.09103057
1368.15 | 0.08977755
1368.2 | 0.0885112
1368.25 | 0.08751145
1368.3 | 0.0865117
1368.35 | 0.08500541
1368.4 | 0.08425893
1368.45 | 0.08400566
1368.5 | 0.08300591
1368.55 | 0.0822461
1368.6 | 0.0822461
1368.65 | 0.08173956
1368.7 | 0.08124635
1368.75 | 0.08048654
1368.8 | 0.08023327
1368.85 | 0.07998
1368.9 | 0.07972673
1368.95 | 0.07972673
1369 | 0.07996667
1369.05 | 0.0797134
1369.1 | 0.07970007
1369.15 | 0.0794468
1369.2 | 0.07943347
1369.25 | 0.07992668
1369.3 | 0.08040656
1369.35 | 0.08040656
1369.4 | 0.08113971
1369.45 | 0.08161959
1369.5 | 0.08161959
1369.55 | 0.08160626
1369.6 | 0.08209947
1369.65 | 0.08257935
1369.7 | 0.08307256
1369.75 | 0.08305923
1369.8 | 0.08355244
1369.85 | 0.08379238
1369.9 | 0.08428559
1369.95 | 0.08452553
1370 | 0.08525868
1370.05 | 0.08575189
1370.1 | 0.08648504
1370.15 | 0.08672498
1370.2 | 0.08721819
1370.25 | 0.08721819
1370.3 | 0.08745813
1370.35 | 0.08720486
1370.4 | 0.08644505
1370.45 | 0.08568524
1370.5 | 0.08444555
1370.55 | 0.08319253
1370.6 | 0.08219278
1370.65 | 0.08095309
1370.7 | 0.0797134
1370.75 | 0.07847371
1370.8 | 0.07723402
1370.85 | 0.07599433
1370.9 | 0.07500791
1370.95 | 0.07426143
1371 | 0.07376822
1371.05 | 0.07327501
1371.1 | 0.07252853
1371.15 | 0.07154211
1371.2 | 0.0710489
1371.25 | 0.07031575
1371.3 | 0.06982254
1371.35 | 0.06956927
1371.4 | 0.06907606
1371.45 | 0.06882279
1371.5 | 0.06832958
1371.55 | 0.06735649
1371.6 | 0.06686328
1371.65 | 0.06637007
1371.7 | 0.06587686
1371.75 | 0.06538365
1371.8 | 0.06514371
1371.85 | 0.06489044
1371.9 | 0.06439723
1371.95 | 0.06439723
1372 | 0.06390402
1372.05 | 0.06389069
1372.1 | 0.06389069
1372.15 | 0.0641173
1372.2 | 0.06459718
1372.25 | 0.06507706
1372.3 | 0.06578355
1372.35 | 0.06626343
1372.4 | 0.06698325
1372.45 | 0.06794301
1372.5 | 0.06818295
1372.55 | 0.06890277
1372.6 | 0.06890277
1372.65 | 0.06938265
1372.7 | 0.06912938
1372.75 | 0.06911605
1372.8 | 0.06862284
1372.85 | 0.06812963
1372.9 | 0.06763642
1372.95 | 0.06690327
1373 | 0.06641006
1373.05 | 0.06591685
1373.1 | 0.06542364
1373.15 | 0.0651837
1373.2 | 0.06517037
1373.25 | 0.06541031
1373.3 | 0.06539698
1373.35 | 0.06539698
1373.4 | 0.06490377
1373.45 | 0.06513038
1373.5 | 0.06537032
1373.55 | 0.06511705
1373.6 | 0.06511705
1373.65 | 0.06510372
1373.7 | 0.06461051
1373.75 | 0.06461051
1373.8 | 0.06435724
1373.85 | 0.06435724
1373.9 | 0.06410397
1373.95 | 0.0638507
1374 | 0.06335749
1374.05 | 0.06311755
1374.1 | 0.06310422
1374.15 | 0.06261101
1374.2 | 0.06261101
1374.25 | 0.06259768
1374.3 | 0.06235774
1374.35 | 0.06186453
1374.4 | 0.06161126
1374.45 | 0.06113138
1374.5 | 0.06111805
1374.55 | 0.06111805
1374.6 | 0.06086478
1374.65 | 0.06062484
1374.7 | 0.06085145
1374.75 | 0.06059818
1374.8 | 0.0601183
1374.85 | 0.05986503
1374.9 | 0.05938515
1374.95 | 0.05913188
1375 | 0.05889194
1375.05 | 0.05863867
1375.1 | 0.05791885
1375.15 | 0.05742564
1375.2 | 0.0571857
1375.25 | 0.05645255
1375.3 | 0.05645255
1375.35 | 0.05667916
1375.4 | 0.05619928
1375.45 | 0.05618595
1375.5 | 0.05570607
1375.55 | 0.05569274
1375.6 | 0.05593268
1375.65 | 0.05639923
1375.7 | 0.05734566
1375.75 | 0.05805215
1375.8 | 0.05805215
1375.85 | 0.05827876
1375.9 | 0.0585187
1375.95 | 0.05898525
1376 | 0.0594518
1376.05 | 0.05969174
1376.1 | 0.06015829
1376.15 | 0.06015829
1376.2 | 0.0603849
1376.25 | 0.06014496
1376.3 | 0.05989169
1376.35 | 0.0601183
1376.4 | 0.0601183
1376.45 | 0.05986503
1376.5 | 0.05962509
1376.55 | 0.05937182
1376.6 | 0.05913188
1376.65 | 0.05887861
1376.7 | 0.05887861
1376.75 | 0.05790552
1376.8 | 0.05742564
1376.85 | 0.05645255
1376.9 | 0.05573273
1376.95 | 0.05525285
1377 | 0.05475964
1377.05 | 0.05475964
1377.1 | 0.05450637
1377.15 | 0.05450637
1377.2 | 0.05449304
1377.25 | 0.0542531
1377.3 | 0.05447971
1377.35 | 0.05470632
1377.4 | 0.0551862
1377.45 | 0.05613263
1377.5 | 0.05707906
1377.55 | 0.05778555
1377.6 | 0.05802549
1377.65 | 0.05897192
1377.7 | 0.05967841
1377.75 | 0.06063817
1377.8 | 0.06159793
1377.85 | 0.06254436
1377.9 | 0.06302424
1377.95 | 0.063984
1378 | 0.06421061
1378.05 | 0.06421061
1378.1 | 0.06419728
1378.15 | 0.06419728
1378.2 | 0.06370407
1378.25 | 0.06321086
1378.3 | 0.06271765
1378.35 | 0.06174456
1378.4 | 0.06054486
1378.45 | 0.05981171
1378.5 | 0.05859868
1378.55 | 0.05739898
1378.6 | 0.05667916
1378.65 | 0.05594601
1378.7 | 0.05546613
1378.75 | 0.05498625
1378.8 | 0.05449304
1378.85 | 0.0542531
1378.9 | 0.05471965
1378.95 | 0.05566608
1379 | 0.05613263
1379.05 | 0.05707906
1379.1 | 0.05827876
1379.15 | 0.05946513
1379.2 | 0.06066483
1379.25 | 0.06234441
1379.3 | 0.06354411
1379.35 | 0.06522369
1379.4 | 0.06642339
1379.45 | 0.06714321
1379.5 | 0.06738315
1379.55 | 0.06810297
1379.6 | 0.06834291
1379.65 | 0.06858285
1379.7 | 0.06856952
1379.75 | 0.06831625
1379.8 | 0.0675831
1379.85 | 0.06659668
1379.9 | 0.06514371
1379.95 | 0.06367741
1380 | 0.06246438
1380.05 | 0.06125135
1380.1 | 0.05957177
1380.15 | 0.05763892
1380.2 | 0.0557194
1380.25 | 0.05403982
1380.3 | 0.05213363
1380.35 | 0.05069399
1380.4 | 0.04950762
1380.45 | 0.04854786
1380.5 | 0.04806798
1380.55 | 0.04688161
1380.6 | 0.04640173
1380.65 | 0.04686828
1380.7 | 0.04757477
1380.75 | 0.04850787
1380.8 | 0.04921436
1380.85 | 0.05085395
1380.9 | 0.05298675
1380.95 | 0.05537282
1381 | 0.05799883
1381.05 | 0.06134466
1381.1 | 0.06471715
1381.15 | 0.06786303
1381.2 | 0.07028909
1381.25 | 0.07272848
1381.3 | 0.0751812
1381.35 | 0.07738065
1381.4 | 0.07959343
1381.45 | 0.08057985
1381.5 | 0.081313
1381.55 | 0.08080646
1381.6 | 0.07956677
1381.65 | 0.07807381
1381.7 | 0.07708739
1381.75 | 0.07559443
1381.8 | 0.07387486
1381.85 | 0.07166208
1381.9 | 0.06896942
1381.95 | 0.06555694
1382 | 0.062651
1382.05 | 0.05999833
1382.1 | 0.0575856
1382.15 | 0.05566608
1382.2 | 0.0539865
1382.25 | 0.05184037
1382.3 | 0.05064067
1382.35 | 0.04921436
1382.4 | 0.04873448
1382.45 | 0.04849454
1382.5 | 0.0491877
1382.55 | 0.04965425
1382.6 | 0.05060068
1382.65 | 0.05177372
1382.7 | 0.05367991
1382.75 | 0.05557277
1382.8 | 0.0589186
1382.85 | 0.061318
1382.9 | 0.06445055
1382.95 | 0.06735649
1383 | 0.06978255
1383.05 | 0.07196867
1383.1 | 0.07466133
1383.15 | 0.07662084
1383.2 | 0.07858035
1383.25 | 0.08055319
1383.3 | 0.08153961
1383.35 | 0.08128634
1383.4 | 0.08053986
1383.45 | 0.08027326
1383.5 | 0.07978005
1383.55 | 0.07927351
1383.6 | 0.07876697
1383.65 | 0.07778055
1383.7 | 0.07727401
1383.75 | 0.07628759
1383.8 | 0.07528784
1383.85 | 0.07430142
1383.9 | 0.073315
1383.95 | 0.07306173
1384 | 0.07256852
1384.05 | 0.07182204
1384.1 | 0.07108889
1384.15 | 0.0698492
1384.2 | 0.06911605
1384.25 | 0.06812963
1384.3 | 0.06715654
1384.35 | 0.06617012
1384.4 | 0.06519703
1384.45 | 0.063984
1384.5 | 0.06349079
1384.55 | 0.0625177
1384.6 | 0.06154461
1384.65 | 0.06057152
1384.7 | 0.06031825
1384.75 | 0.05983837
1384.8 | 0.0595851
1384.85 | 0.05885195
1384.9 | 0.05813213
1384.95 | 0.0581188
1385 | 0.0581188
1385.05 | 0.05786553
1385.1 | 0.05786553
1385.15 | 0.05833208
1385.2 | 0.05881196
1385.25 | 0.05903857
1385.3 | 0.05951845
1385.35 | 0.06022494
1385.4 | 0.06070482
1385.45 | 0.06141131
1385.5 | 0.06165125
1385.55 | 0.06213113
1385.6 | 0.06187786
1385.65 | 0.06259768
1385.7 | 0.06234441
1385.75 | 0.06233108
1385.8 | 0.06233108
1385.85 | 0.06207781
1385.9 | 0.06182454
1385.95 | 0.06182454
1386 | 0.06133133
1386.05 | 0.06133133
1386.1 | 0.06083812
1386.15 | 0.06082479
1386.2 | 0.06010497
1386.25 | 0.0598517
1386.3 | 0.05959843
1386.35 | 0.05935849
1386.4 | 0.05910522
1386.45 | 0.05886528
1386.5 | 0.05813213
1386.55 | 0.05787886
1386.6 | 0.05763892
1386.65 | 0.05738565
1386.7 | 0.05690577
1386.75 | 0.05641256
1386.8 | 0.05593268
1386.85 | 0.05519953
1386.9 | 0.05447971
1386.95 | 0.05375989
1387 | 0.05280013
1387.05 | 0.05160043
1387.1 | 0.05040073
1387.15 | 0.04921436
1387.2 | 0.04801466
1387.25 | 0.04706823
1387.3 | 0.04540198
1387.35 | 0.043989
1387.4 | 0.04280263
1387.45 | 0.04161626
1387.5 | 0.04066983
1387.55 | 0.03927018
1387.6 | 0.03855036
1387.65 | 0.03784387
1387.7 | 0.03737732
1387.75 | 0.03689744
1387.8 | 0.03712405
1387.85 | 0.0375906
1387.9 | 0.03828376
1387.95 | 0.03897692
1388 | 0.03989669
1388.05 | 0.04082979
1388.1 | 0.04222944
1388.15 | 0.04316254
1388.2 | 0.04456219
1388.25 | 0.04620178
1388.3 | 0.04738815
1388.35 | 0.04856119
1388.4 | 0.04997417
1388.45 | 0.05114721
1388.5 | 0.0518537
1388.55 | 0.05233358
1388.6 | 0.05304007
1388.65 | 0.05374656
1388.7 | 0.05421311
1388.75 | 0.05443972
1388.8 | 0.05419978
1388.85 | 0.05394651
1388.9 | 0.05322669
1388.95 | 0.05250687
1389 | 0.05178705
1389.05 | 0.05106723
1389.1 | 0.05058735
1389.15 | 0.04962759
1389.2 | 0.04842789
1389.25 | 0.04748146
1389.3 | 0.04628176
1389.35 | 0.04557527
1389.4 | 0.04485545
1389.45 | 0.04390902
1389.5 | 0.04272265
1389.55 | 0.04201616
1389.6 | 0.04129634
1389.65 | 0.04082979
1389.7 | 0.04010997
1389.75 | 0.04010997
1389.8 | 0.04009664
1389.85 | 0.04032325
1389.9 | 0.0398567
1389.95 | 0.04008331
1390 | 0.04030992
1390.05 | 0.04076314
1390.1 | 0.0405232
1390.15 | 0.04074981
1390.2 | 0.04050987
1390.25 | 0.04073648
1390.3 | 0.04072315
1390.35 | 0.04048321
1390.4 | 0.04070982
1390.45 | 0.04046988
1390.5 | 0.04046988
1390.55 | 0.04069649
1390.6 | 0.04021661
1390.65 | 0.03997667
1390.7 | 0.03973673
1390.75 | 0.03996334
1390.8 | 0.03971007
1390.85 | 0.03947013
1390.9 | 0.03900358
1390.95 | 0.0385237
1391 | 0.03804382
1391.05 | 0.03757727
1391.1 | 0.03687078
1391.15 | 0.03663084
1391.2 | 0.0363909
1391.25 | 0.03591102
1391.3 | 0.03520453
1391.35 | 0.03473798
1391.4 | 0.03380488
1391.45 | 0.03309839
1391.5 | 0.0323919
1391.55 | 0.03192535
1391.6 | 0.03076564
1391.65 | 0.02936599
1391.7 | 0.02843289
1391.75 | 0.02773973
1391.8 | 0.02658002
1391.85 | 0.02542031
1391.9 | 0.02472715
1391.95 | 0.02450054
1392 | 0.02403399
1392.05 | 0.02379405
1392.1 | 0.02378072
1392.15 | 0.02400733
1392.2 | 0.02468716
1392.25 | 0.0255936
1392.3 | 0.02651337
1392.35 | 0.0271932
1392.4 | 0.0287928
1392.45 | 0.02993918
1392.5 | 0.03108556
1392.55 | 0.03247188
1392.6 | 0.03408481
1392.65 | 0.03593768
1392.7 | 0.03756394
1392.75 | 0.0391902
1392.8 | 0.04058985
1392.85 | 0.04174956
1392.9 | 0.0429226
1392.95 | 0.04361576
1393 | 0.04408231
1393.05 | 0.04454886
1393.1 | 0.04430892
1393.15 | 0.04382904
1393.2 | 0.04310922
1393.25 | 0.04262934
1393.3 | 0.0414563
1393.35 | 0.04050987
1393.4 | 0.03909689
1393.45 | 0.03815046
1393.5 | 0.03697742
1393.55 | 0.03627093
1393.6 | 0.03509789
1393.65 | 0.03392485
1393.7 | 0.03276514
1393.75 | 0.0315921
1393.8 | 0.030659
1393.85 | 0.0297259
1393.9 | 0.02880613
1393.95 | 0.02787303
1394 | 0.02671332
1394.05 | 0.02578022
1394.1 | 0.02463384
1394.15 | 0.02371407
1394.2 | 0.02370074
1394.25 | 0.02323419
1394.3 | 0.02299425
1394.35 | 0.02184787
1394.4 | 0.02138132
1394.45 | 0.0209281
1394.5 | 0.02091477
1394.55 | 0.02067483
1394.6 | 0.02044822
1394.65 | 0.02020828
1394.7 | 0.02043489
1394.75 | 0.02042156
1394.8 | 0.02110139
1394.85 | 0.02154128
1394.9 | 0.02291427
1394.95 | 0.02382071
1395 | 0.02472715
1395.05 | 0.02587353
1395.1 | 0.02677997
1395.15 | 0.0274598
1395.2 | 0.02860618
1395.25 | 0.02928601
1395.3 | 0.02997917
1395.35 | 0.02973923
1395.4 | 0.0297259
1395.45 | 0.02995251
1395.5 | 0.02995251
1395.55 | 0.02971257
1395.6 | 0.02900608
1395.65 | 0.02876614
1395.7 | 0.02876614
1395.75 | 0.02805965
1395.8 | 0.0275931
1395.85 | 0.02735316
1395.9 | 0.02712655
1395.95 | 0.02664667
1396 | 0.02642006
1396.05 | 0.02618012
1396.1 | 0.02616679
1396.15 | 0.02684662
1396.2 | 0.02753978
1396.25 | 0.02821961
1396.3 | 0.02913938
1396.35 | 0.03051237
1396.4 | 0.03143214
1396.45 | 0.03257852
1396.5 | 0.03373823
1396.55 | 0.03489794
1396.6 | 0.03604432
1396.65 | 0.03697742
1396.7 | 0.03743064
1396.75 | 0.03789719
1396.8 | 0.0381238
1396.85 | 0.03811047
1396.9 | 0.03833708
1396.95 | 0.03833708
1397 | 0.0378572
1397.05 | 0.03761726
1397.1 | 0.03737732
1397.15 | 0.03689744
1397.2 | 0.03619095
1397.25 | 0.03619095
1397.3 | 0.03548446
1397.35 | 0.03500458
1397.4 | 0.03453803
1397.45 | 0.03383154
1397.5 | 0.03335166
1397.55 | 0.03288511
1397.6 | 0.03241856
1397.65 | 0.03171207
1397.7 | 0.03123219
1397.75 | 0.03123219
1397.8 | 0.03029909
1397.85 | 0.0295926
1397.9 | 0.02912605
1397.95 | 0.0286595
1398 | 0.02841956
1398.05 | 0.0277264
1398.1 | 0.02771307
1398.15 | 0.02701991
1398.2 | 0.02677997
1398.25 | 0.02631342
1398.3 | 0.02584687
1398.35 | 0.02560693
1398.4 | 0.02536699
1398.45 | 0.02467383
1398.5 | 0.02398067
1398.55 | 0.02328751
1398.6 | 0.02304757
1398.65 | 0.02235441
1398.7 | 0.02256769
1398.75 | 0.02210114
1398.8 | 0.02210114
1398.85 | 0.02163459
1398.9 | 0.02139465
1398.95 | 0.02094143
1399 | 0.02070149
1399.05 | 0.02068816
1399.1 | 0.02068816
1399.15 | 0.02022161
1399.2 | 0.02020828
1399.25 | 0.01952845
1399.3 | 0.01928851
1399.35 | 0.01927518
1399.4 | 0.01927518
1399.45 | 0.01948846
1399.5 | 0.01971507
1399.55 | 0.0203949
1399.6 | 0.02083479
1399.65 | 0.0210614
1399.7 | 0.02104807
1399.75 | 0.02104807
1399.8 | 0.02126135
1399.85 | 0.02126135
1399.9 | 0.02102141
1399.95 | 0.02124802
1400 | 0.02100808
1400.05 | 0.02076814
1400.1 | 0.02076814
1400.15 | 0.02120803
1400.2 | 0.02120803
1400.25 | 0.02211447
1400.3 | 0.02232775
1400.35 | 0.02300758
1400.4 | 0.0234608
1400.45 | 0.02414063
1400.5 | 0.02459385
1400.55 | 0.02527368
1400.6 | 0.02619345
1400.65 | 0.02709989
1400.7 | 0.02779305
1400.75 | 0.02847288
1400.8 | 0.02939265
1400.85 | 0.03029909
1400.9 | 0.03121886
1400.95 | 0.03191202
1401 | 0.03283179
1401.05 | 0.03352495
1401.1 | 0.03397817
1401.15 | 0.03397817
1401.2 | 0.03396484
1401.25 | 0.03441806
1401.3 | 0.03464467
1401.35 | 0.03464467
1401.4 | 0.03487128
1401.45 | 0.0353245
1401.5 | 0.03555111
1401.55 | 0.03531117
1401.6 | 0.03529784
1401.65 | 0.03552445
1401.7 | 0.03552445
1401.75 | 0.03551112
1401.8 | 0.03527118
1401.85 | 0.03527118
1401.9 | 0.03503124
1401.95 | 0.0347913
1402 | 0.03431142
1402.05 | 0.03384487
1402.1 | 0.03405815
1402.15 | 0.0335916
1402.2 | 0.03312505
1402.25 | 0.03264517
1402.3 | 0.03240523
1402.35 | 0.03193868
1402.4 | 0.03123219
1402.45 | 0.03076564
1402.5 | 0.02983254
1402.55 | 0.0295926
1402.6 | 0.02888611
1402.65 | 0.02819295
1402.7 | 0.02795301
1402.75 | 0.02771307
1402.8 | 0.02769974
1402.85 | 0.02747313
1402.9 | 0.02723319
1402.95 | 0.02721986
1403 | 0.02721986
1403.05 | 0.02767308
1403.1 | 0.0271932
1403.15 | 0.02741981
1403.2 | 0.02717987
1403.25 | 0.02693993
1403.3 | 0.02693993
1403.35 | 0.02669999
1403.4 | 0.02623344
1403.45 | 0.02622011
1403.5 | 0.0259935
1403.55 | 0.02620678
1403.6 | 0.02574023
1403.65 | 0.02596684
1403.7 | 0.0257269
1403.75 | 0.02571357
1403.8 | 0.02594018
1403.85 | 0.02570024
1403.9 | 0.02547363
1403.95 | 0.02523369
1404 | 0.0245272
1404.05 | 0.02406065
1404.1 | 0.02336749
1404.15 | 0.02267433
1404.2 | 0.02175456
1404.25 | 0.0210614
1404.3 | 0.02036824
1404.35 | 0.01922186
1404.4 | 0.01875531
1404.45 | 0.01806215
1404.5 | 0.01806215
1404.55 | 0.01782221
1404.6 | 0.01803549
1404.65 | 0.01780888
1404.7 | 0.01824877
1404.75 | 0.01847538
1404.8 | 0.0189286
1404.85 | 0.01982171
1404.9 | 0.02096809
1404.95 | 0.02163459
1405 | 0.02255436
1405.05 | 0.02368741
1405.1 | 0.02551362
1405.15 | 0.02712655
1405.2 | 0.02896609
1405.25 | 0.03080563
1405.3 | 0.0326585
1405.35 | 0.03451137
1405.4 | 0.03567108
1405.45 | 0.03683079
1405.5 | 0.0379905
1405.55 | 0.03868366
1405.6 | 0.03939015
1405.65 | 0.03937682
1405.7 | 0.03937682
1405.75 | 0.03912355
1405.8 | 0.038657
1405.85 | 0.03817712
1405.9 | 0.03747063
1405.95 | 0.03675081
1406 | 0.03604432
1406.05 | 0.03511122
1406.1 | 0.03416479
1406.15 | 0.03323169
1406.2 | 0.03183204
1406.25 | 0.030659
1406.3 | 0.02949929
1406.35 | 0.02809964
1406.4 | 0.02647338
1406.45 | 0.02508706
1406.5 | 0.02392735
1406.55 | 0.02300758
1406.6 | 0.02208781
1406.65 | 0.02162126
1406.7 | 0.0209281
1406.75 | 0.019995
1406.8 | 0.01976839
1406.85 | 0.01930184
1406.9 | 0.01928851
1406.95 | 0.01951512
1407 | 0.01927518
1407.05 | 0.0197284
1407.1 | 0.01995501
1407.15 | 0.02062151
1407.2 | 0.02084812
1407.25 | 0.02152795
1407.3 | 0.022661
1407.35 | 0.02311422
1407.4 | 0.0242606
1407.45 | 0.02516704
1407.5 | 0.02654003
1407.55 | 0.02792635
1407.6 | 0.02907273
1407.65 | 0.03044572
1407.7 | 0.03160543
1407.75 | 0.03299175
1407.8 | 0.03368491
1407.85 | 0.03460468
1407.9 | 0.03552445
1407.95 | 0.035991
1408 | 0.03597767
1408.05 | 0.03597767
1408.1 | 0.03573773
1408.15 | 0.03525785
1408.2 | 0.03432475
1408.25 | 0.03361826
1408.3 | 0.03267183
1408.35 | 0.03220528
1408.4 | 0.03127218
1408.45 | 0.03009914
1408.5 | 0.02916604
1408.55 | 0.02776639
1408.6 | 0.02684662
1408.65 | 0.02591352
1408.7 | 0.02498042
1408.75 | 0.02428726
1408.8 | 0.02335416
1408.85 | 0.02220778
1408.9 | 0.02104807
1408.95 | 0.01990169
1409 | 0.01943514
1409.05 | 0.01874198
1409.1 | 0.01874198
1409.15 | 0.01872865
1409.2 | 0.01872865
1409.25 | 0.01848871
1409.3 | 0.01870199
1409.35 | 0.0189286
1409.4 | 0.01960843
1409.45 | 0.02028826
1409.5 | 0.02142131
1409.55 | 0.02210114
1409.6 | 0.02300758
1409.65 | 0.02392735
1409.7 | 0.02483379
1409.75 | 0.02574023
1409.8 | 0.02688661
1409.85 | 0.02803299
1409.9 | 0.02941931
1409.95 | 0.03033908
1410 | 0.03103224
1410.05 | 0.03148546
1410.1 | 0.03193868
1410.15 | 0.03240523
1410.2 | 0.03261851
1410.25 | 0.03261851
1410.3 | 0.03284512
1410.35 | 0.03329834
1410.4 | 0.03283179
1410.45 | 0.03235191
1410.5 | 0.03188536
1410.55 | 0.03164542
1410.6 | 0.03140548
1410.65 | 0.03116554
1410.7 | 0.03068566
1410.75 | 0.03021911
1410.8 | 0.02997917
1410.85 | 0.02927268
1410.9 | 0.02880613
1410.95 | 0.02833958
1411 | 0.02787303
1411.05 | 0.02739315
1411.1 | 0.0269266
1411.15 | 0.02668666
1411.2 | 0.02622011
1411.25 | 0.02644672
1411.3 | 0.02667333
1411.35 | 0.02643339
1411.4 | 0.02619345
1411.45 | 0.02595351
1411.5 | 0.02548696
1411.55 | 0.02547363
1411.6 | 0.02570024
1411.65 | 0.02592685
1411.7 | 0.02568691
1411.75 | 0.02591352
1411.8 | 0.02567358
1411.85 | 0.02520703
1411.9 | 0.02496709
1411.95 | 0.02495376
1412 | 0.02471382
1412.05 | 0.02494043
1412.1 | 0.02494043
1412.15 | 0.0249271
1412.2 | 0.02468716
1412.25 | 0.02514038
1412.3 | 0.02490044
1412.35 | 0.02490044
1412.4 | 0.02512705
1412.45 | 0.02558027
1412.5 | 0.02603349
1412.55 | 0.02624677
1412.6 | 0.02624677
1412.65 | 0.02669999
1412.7 | 0.02668666
1412.75 | 0.02713988
1412.8 | 0.02736649
1412.85 | 0.02781971
1412.9 | 0.02804632
1412.95 | 0.02780638
1413 | 0.02756644
1413.05 | 0.0273265
1413.1 | 0.02708656
1413.15 | 0.02708656
1413.2 | 0.02684662
1413.25 | 0.02660668
1413.3 | 0.02591352
1413.35 | 0.02520703
1413.4 | 0.02451387
1413.45 | 0.02380738
1413.5 | 0.02311422
1413.55 | 0.02242106
1413.6 | 0.0217279
1413.65 | 0.02103474
1413.7 | 0.02034158
1413.75 | 0.01987503
1413.8 | 0.01918187
1413.85 | 0.01894193
1413.9 | 0.01824877
1413.95 | 0.01800883
1414 | 0.01778222
1414.05 | 0.01776889
1414.1 | 0.0179955
1414.15 | 0.01798217
1414.2 | 0.01798217
1414.25 | 0.01796884
1414.3 | 0.01796884
1414.35 | 0.01840873
1414.4 | 0.01863534
1414.45 | 0.01931517
1414.5 | 0.019995
1414.55 | 0.0206615
1414.6 | 0.02134133
1414.65 | 0.02156794
1414.7 | 0.02247438
1414.75 | 0.02339415
1414.8 | 0.02384737
1414.85 | 0.02475381
1414.9 | 0.02520703
1414.95 | 0.02588686
1415 | 0.02611347
1415.05 | 0.02634008
1415.1 | 0.02656669
1415.15 | 0.02632675
1415.2 | 0.02677997
1415.25 | 0.02676664
1415.3 | 0.02676664
1415.35 | 0.02675331
1415.4 | 0.02628676
1415.45 | 0.02582021
1415.5 | 0.02580688
1415.55 | 0.02556694
1415.6 | 0.02556694
1415.65 | 0.02555361
1415.7 | 0.02578022
1415.75 | 0.02508706
1415.8 | 0.02462051
1415.85 | 0.02438057
1415.9 | 0.02391402
1415.95 | 0.0241273
1416 | 0.0241273
1416.05 | 0.02388736
1416.1 | 0.02364742
1416.15 | 0.02340748
1416.2 | 0.02294093
1416.25 | 0.02270099
1416.3 | 0.02270099
1416.35 | 0.02268766
1416.4 | 0.02246105
1416.45 | 0.02222111
1416.5 | 0.02198117
1416.55 | 0.02174123
1416.6 | 0.02104807
1416.65 | 0.02080813
1416.7 | 0.02034158
1416.75 | 0.02011497
1416.8 | 0.01987503
1416.85 | 0.01940848
1416.9 | 0.01894193
1416.95 | 0.01894193
1417 | 0.01870199
1417.05 | 0.01846205
1417.1 | 0.0179955
1417.15 | 0.01822211
1417.2 | 0.01775556
1417.25 | 0.01752895
1417.3 | 0.01751562
1417.35 | 0.01727568
1417.4 | 0.0177289
1417.45 | 0.01795551
1417.5 | 0.01794218
1417.55 | 0.01792885
1417.6 | 0.01770224
1417.65 | 0.01814213
1417.7 | 0.01814213
1417.75 | 0.01859535
1417.8 | 0.01903524
1417.85 | 0.01903524
1417.9 | 0.01947513
1417.95 | 0.01924852
1418 | 0.01923519
1418.05 | 0.01899525
1418.1 | 0.01899525
1418.15 | 0.01875531
1418.2 | 0.0185287
1418.25 | 0.01783554
1418.3 | 0.01736899
1418.35 | 0.01667583
1418.4 | 0.01620928
1418.45 | 0.01551612
1418.5 | 0.0150629
1418.55 | 0.01436974
1418.6 | 0.01390319
1418.65 | 0.01344997
1418.7 | 0.01343664
1418.75 | 0.01343664
1418.8 | 0.01342331
1418.85 | 0.01364992
1418.9 | 0.0138632
1418.95 | 0.01408981
1419 | 0.0145297
1419.05 | 0.01475631
1419.1 | 0.0151962
1419.15 | 0.01542281
1419.2 | 0.0158627
1419.25 | 0.01608931
1419.3 | 0.0165292
1419.35 | 0.01675581
1419.4 | 0.01696909
1419.45 | 0.01742231
1419.5 | 0.01764892
1419.55 | 0.0178622
1419.6 | 0.01762226
1419.65 | 0.01762226
1419.7 | 0.01807548
1419.75 | 0.01783554
1419.8 | 0.01828876
1419.85 | 0.01827543
1419.9 | 0.01803549
1419.95 | 0.01803549
1420 | 0.01756894
1420.05 | 0.01710239
1420.1 | 0.01710239
1420.15 | 0.01708906
1420.2 | 0.01708906
1420.25 | 0.01684912
1420.3 | 0.01638257
1420.35 | 0.01614263
1420.4 | 0.01614263
1420.45 | 0.01590269
1420.5 | 0.01544947
1420.55 | 0.01543614
1420.6 | 0.01542281
1420.65 | 0.01496959
1420.7 | 0.01495626
1420.75 | 0.01495626
1420.8 | 0.01471632
1420.85 | 0.01494293
1420.9 | 0.0149296
1420.95 | 0.01468966
1421 | 0.01468966
1421.05 | 0.01444972
1421.1 | 0.01444972
1421.15 | 0.01420978
1421.2 | 0.01419645
1421.25 | 0.01396984
1421.3 | 0.01395651
1421.35 | 0.01395651
1421.4 | 0.01371657
1421.45 | 0.01394318
1421.5 | 0.01392985
1421.55 | 0.01392985
1421.6 | 0.01391652
1421.65 | 0.01390319
1421.7 | 0.0141298
1421.75 | 0.01388986
1421.8 | 0.01366325
1421.85 | 0.01364992
1421.9 | 0.01364992
1421.95 | 0.01363659
1422 | 0.01317004
1422.05 | 0.01317004
1422.1 | 0.01270349
1422.15 | 0.01225027
1422.2 | 0.01246355
1422.25 | 0.01223694
1422.3 | 0.01222361
1422.35 | 0.01221028
1422.4 | 0.01198367
1422.45 | 0.01151712
1422.5 | 0.01151712
1422.55 | 0.01105057
1422.6 | 0.01082396
1422.65 | 0.01081063
1422.7 | 0.01081063
1422.75 | 0.01034408
1422.8 | 0.01034408
1422.85 | 0.01010414
1422.9 | 0.01010414
1422.95 | 0.0098642
1423 | 0.01007748
1423.05 | 0.01030409
1423.1 | 0.01029076
1423.15 | 0.01029076
1423.2 | 0.01050404
1423.25 | 0.01071732
1423.3 | 0.01094393
1423.35 | 0.01115721
1423.4 | 0.01115721
1423.45 | 0.01114388
1423.5 | 0.01091727
1423.55 | 0.01090394
1423.6 | 0.01067733
1423.65 | 0.01089061
1423.7 | 0.01110389
1423.75 | 0.0113305
1423.8 | 0.01154378
1423.85 | 0.01177039
1423.9 | 0.01175706
1423.95 | 0.01243689
1424 | 0.01265017
1424.05 | 0.01333
1424.1 | 0.01354328
1424.15 | 0.01330334
1424.2 | 0.01352995
1424.25 | 0.01351662
1424.3 | 0.01329001
1424.35 | 0.01327668
1424.4 | 0.01305007
1424.45 | 0.01303674
1424.5 | 0.0127968
1424.55 | 0.01234358
1424.6 | 0.01187703
1424.65 | 0.01165042
1424.7 | 0.01163709
1424.75 | 0.01118387
1424.8 | 0.01117054
1424.85 | 0.01071732
1424.9 | 0.01025077
1424.95 | 0.01002416
1425 | 0.00978422
1425.05 | 0.00955761
1425.1 | 0.00931767
1425.15 | 0.00930434
1425.2 | 0.00885112
1425.25 | 0.00862451
1425.3 | 0.00883779
1425.35 | 0.00882446
1425.4 | 0.00927768
1425.45 | 0.00949096
1425.5 | 0.00970424
1425.55 | 0.00970424
1425.6 | 0.00991752
1425.65 | 0.01014413
1425.7 | 0.01081063
1425.75 | 0.01102391
1425.8 | 0.01147713
1425.85 | 0.0114638
1425.9 | 0.01191702
1425.95 | 0.01167708
1426 | 0.01167708
1426.05 | 0.01166375
1426.1 | 0.01143714
1426.15 | 0.0111972
1426.2 | 0.01095726
1426.25 | 0.01073065
1426.3 | 0.01071732
1426.35 | 0.0102641
1426.4 | 0.01025077
1426.45 | 0.00979755
1426.5 | 0.00955761
1426.55 | 0.009331
1426.6 | 0.00931767
1426.65 | 0.00931767
1426.7 | 0.00907773
1426.75 | 0.00907773
1426.8 | 0.00883779
1426.85 | 0.00861118
1426.9 | 0.00859785
1426.95 | 0.00814463
1427 | 0.00790469
1427.05 | 0.00790469
1427.1 | 0.00811797
1427.15 | 0.00787803
1427.2 | 0.00787803
1427.25 | 0.00809131
1427.3 | 0.00763809
1427.35 | 0.00762476
1427.4 | 0.00762476
1427.45 | 0.00761143
1427.5 | 0.00761143
1427.55 | 0.00782471
1427.6 | 0.00781138
1427.65 | 0.00735816
1427.7 | 0.00757144
1427.75 | 0.00757144
1427.8 | 0.00778472
1427.85 | 0.00801133
1427.9 | 0.007998
1427.95 | 0.00843789
1428 | 0.0086645
1428.05 | 0.00910439
1428.1 | 0.00886445
1428.15 | 0.00863784
1428.2 | 0.00885112
1428.25 | 0.00907773
1428.3 | 0.0090644
1428.35 | 0.00929101
1428.4 | 0.00950429
1428.45 | 0.00949096
1428.5 | 0.00971757
1428.55 | 0.00970424
1428.6 | 0.00970424
1428.65 | 0.00969091
1428.7 | 0.00991752
1428.75 | 0.0101308
1428.8 | 0.01034408
1428.85 | 0.01011747
1428.9 | 0.00987753
1428.95 | 0.00987753
1429 | 0.0098642
1429.05 | 0.0098642
1429.1 | 0.00962426
1429.15 | 0.00962426
1429.2 | 0.00983754
1429.25 | 0.00982421
1429.3 | 0.0095976
1429.35 | 0.00935766
1429.4 | 0.00935766
1429.45 | 0.00934433
1429.5 | 0.00911772
1429.55 | 0.009331
1429.6 | 0.009331
1429.65 | 0.00954428
1429.7 | 0.00930434
1429.75 | 0.00930434
1429.8 | 0.0090644
1429.85 | 0.00929101
1429.9 | 0.00950429
1429.95 | 0.00950429
1430 | 0.00949096
1430.05 | 0.00970424
1430.1 | 0.00947763
1430.15 | 0.00923769
1430.2 | 0.00901108
1430.25 | 0.00899775
1430.3 | 0.00899775
1430.35 | 0.00898442
1430.4 | 0.00898442
1430.45 | 0.00874448
1430.5 | 0.00874448
1430.55 | 0.00873115
1430.6 | 0.00850454
1430.65 | 0.0082646
1430.7 | 0.00825127
1430.75 | 0.00825127
1430.8 | 0.00823794
1430.85 | 0.00801133
1430.9 | 0.007998
1430.95 | 0.00777139
1431 | 0.00821128
1431.05 | 0.00842456
1431.1 | 0.00819795
1431.15 | 0.00818462
1431.2 | 0.00863784
1431.25 | 0.00862451
1431.3 | 0.0083979
1431.35 | 0.00815796
1431.4 | 0.00815796
1431.45 | 0.00791802
1431.5 | 0.00791802
1431.55 | 0.00767808
1431.6 | 0.00767808
1431.65 | 0.00789136
1431.7 | 0.00787803
1431.75 | 0.00810464
1431.8 | 0.0078647
1431.85 | 0.00763809
1431.9 | 0.00785137
1431.95 | 0.00806465
1432 | 0.00806465
1432.05 | 0.00827793
1432.1 | 0.00827793
1432.15 | 0.0082646
1432.2 | 0.00803799
1432.25 | 0.00802466
1432.3 | 0.00779805
1432.35 | 0.00823794
1432.4 | 0.00845122
1432.45 | 0.00890444
1432.5 | 0.00911772
1432.55 | 0.00955761
1432.6 | 0.01001083
1432.65 | 0.01022411
1432.7 | 0.01045072
1432.75 | 0.01089061
1432.8 | 0.010664
1432.85 | 0.01065067
1432.9 | 0.01063734
1432.95 | 0.01086395
1433 | 0.01085062
1433.05 | 0.01085062
1433.1 | 0.0110639
1433.15 | 0.0110639
1433.2 | 0.01105057
1433.25 | 0.01059735
1433.3 | 0.01035741
1433.35 | 0.01011747
1433.4 | 0.01034408
1433.45 | 0.01033075
1433.5 | 0.00987753
1433.55 | 0.00941098
1433.6 | 0.00873115
1433.65 | 0.00803799
1433.7 | 0.00758477
1433.75 | 0.00713155
1433.8 | 0.006665
1433.85 | 0.006665
1433.9 | 0.00665167
1433.95 | 0.00642506
1434 | 0.00595851
1434.05 | 0.00618512
1434.1 | 0.0063984
1434.15 | 0.00661168
1434.2 | 0.0070649
1434.25 | 0.00727818
1434.3 | 0.00771807
1434.35 | 0.00794468
1434.4 | 0.00815796
1434.45 | 0.00837124
1434.5 | 0.00882446
1434.55 | 0.00926435
1434.6 | 0.00925102
1434.65 | 0.00947763
1434.7 | 0.00969091
1434.75 | 0.00969091
1434.8 | 0.00990419
1434.85 | 0.0101308
1434.9 | 0.01034408
1434.95 | 0.01033075
1435 | 0.01033075
1435.05 | 0.01031742
1435.1 | 0.01054403
1435.15 | 0.0105307
1435.2 | 0.0105307
1435.25 | 0.01029076
1435.3 | 0.01029076
1435.35 | 0.01005082
1435.4 | 0.01003749
1435.45 | 0.00958427
1435.5 | 0.00934433
1435.55 | 0.00911772
1435.6 | 0.00910439
1435.65 | 0.00865117
1435.7 | 0.00795801
1435.75 | 0.00750479
1435.8 | 0.00726485
1435.85 | 0.00726485
1435.9 | 0.00702491
1435.95 | 0.00702491
1436 | 0.00701158
1436.05 | 0.00723819
1436.1 | 0.00745147
1436.15 | 0.00743814
1436.2 | 0.00743814
1436.25 | 0.00810464
1436.3 | 0.00855786
1436.35 | 0.00854453
1436.4 | 0.00898442
1436.45 | 0.00921103
1436.5 | 0.00942431
1436.55 | 0.00942431
1436.6 | 0.00918437
1436.65 | 0.00918437
1436.7 | 0.00894443
1436.75 | 0.0089311
1436.8 | 0.00870449
1436.85 | 0.00846455
1436.9 | 0.00823794
1436.95 | 0.00777139
1437 | 0.00754478
1437.05 | 0.00707823
1437.1 | 0.00685162
1437.15 | 0.0063984
1437.2 | 0.00593185
1437.25 | 0.00570524
1437.3 | 0.0054653
1437.35 | 0.0054653
1437.4 | 0.00522536
1437.45 | 0.00522536
1437.5 | 0.00566525
1437.55 | 0.00565192
1437.6 | 0.00587853
1437.65 | 0.0058652
1437.7 | 0.00630509
1437.75 | 0.00630509
1437.8 | 0.00651837
1437.85 | 0.00697159
1437.9 | 0.00695826
1437.95 | 0.00739815
1438 | 0.00762476
1438.05 | 0.00715821
1438.1 | 0.00738482
1438.15 | 0.0075981
1438.2 | 0.00781138
1438.25 | 0.00781138
1438.3 | 0.00825127
1438.35 | 0.00847788
1438.4 | 0.00823794
1438.45 | 0.00822461
1438.5 | 0.00777139
1438.55 | 0.00798467
1438.6 | 0.00821128
1438.65 | 0.00797134
1438.7 | 0.00774473
1438.75 | 0.0077314
1438.8 | 0.00818462
1438.85 | 0.00817129
1438.9 | 0.00838457
1438.95 | 0.00838457
1439 | 0.00814463
1439.05 | 0.00814463
1439.1 | 0.00767808
1439.15 | 0.00745147
1439.2 | 0.00698492
1439.25 | 0.00675831
1439.3 | 0.00697159
1439.35 | 0.00674498
1439.4 | 0.00673165
1439.45 | 0.00650504
1439.5 | 0.00649171
1439.55 | 0.00670499
1439.6 | 0.00670499
1439.65 | 0.00714488
1439.7 | 0.00737149
1439.75 | 0.00758477
1439.8 | 0.00757144
1439.85 | 0.00757144
1439.9 | 0.0073315
1439.95 | 0.00710489
1440 | 0.00709156
1440.05 | 0.00731817
1440.1 | 0.00707823
1440.15 | 0.00730484
1440.2 | 0.0070649
1440.25 | 0.00727818
1440.3 | 0.00750479
1440.35 | 0.00771807
1440.4 | 0.00771807
1440.45 | 0.00793135
1440.5 | 0.00793135
1440.55 | 0.00769141
1440.6 | 0.00745147
1440.65 | 0.00722486
1440.7 | 0.00698492
1440.75 | 0.00698492
1440.8 | 0.00674498
1440.85 | 0.00674498
1440.9 | 0.00650504
1440.95 | 0.00627843
1441 | 0.0062651
1441.05 | 0.00581188
1441.1 | 0.00579855
1441.15 | 0.00579855
1441.2 | 0.00555861
1441.25 | 0.005332
1441.3 | 0.00509206
1441.35 | 0.00509206
1441.4 | 0.00441223
1441.45 | 0.00417229
1441.5 | 0.00417229
1441.55 | 0.00370574
1441.6 | 0.00370574
1441.65 | 0.00391902
1441.7 | 0.00369241
1441.75 | 0.00367908
1441.8 | 0.00411897
1441.85 | 0.00457219
1441.9 | 0.00478547
1441.95 | 0.00499875
1442 | 0.00543864
1442.05 | 0.00543864
1442.1 | 0.00610514
1442.15 | 0.00631842
1442.2 | 0.00677164
1442.25 | 0.00721153
1442.3 | 0.00742481
1442.35 | 0.00742481
1442.4 | 0.00718487
1442.45 | 0.00718487
1442.5 | 0.00717154
1442.55 | 0.00717154
1442.6 | 0.00738482
1442.65 | 0.00715821
1442.7 | 0.00669166
1442.75 | 0.00623844
1442.8 | 0.00577189
1442.85 | 0.00577189
1442.9 | 0.00575856
1442.95 | 0.00619845
1443 | 0.00574523
1443.05 | 0.0057319
1443.1 | 0.0057319
1443.15 | 0.00549196
1443.2 | 0.00571857
1443.25 | 0.00615846
1443.3 | 0.00637174
1443.35 | 0.00659835
1443.4 | 0.00681163
1443.45 | 0.00658502
1443.5 | 0.00634508
1443.55 | 0.00634508
1443.6 | 0.00655836
1443.65 | 0.00699825
1443.7 | 0.00699825
1443.75 | 0.00698492
1443.8 | 0.0065317
1443.85 | 0.00629176
1443.9 | 0.00629176
1443.95 | 0.00627843
1444 | 0.00694493
1444.05 | 0.00694493
1444.1 | 0.00715821
1444.15 | 0.0069316
1444.2 | 0.00669166
1444.25 | 0.00669166
1444.3 | 0.00645172
1444.35 | 0.00622511
1444.4 | 0.00621178
1444.45 | 0.00598517
1444.5 | 0.00574523
1444.55 | 0.0050654
1444.6 | 0.00505207
1444.65 | 0.00505207
1444.7 | 0.00503874
1444.75 | 0.00503874
1444.8 | 0.00502541
1444.85 | 0.00502541
1444.9 | 0.00501208
1444.95 | 0.00522536
1445 | 0.00567858
1445.05 | 0.00543864
1445.1 | 0.00565192
1445.15 | 0.00565192
1445.2 | 0.0051987
1445.25 | 0.00518537
1445.3 | 0.00494543
1445.35 | 0.00471882
1445.4 | 0.00470549
1445.45 | 0.00447888
1445.5 | 0.00402566
1445.55 | 0.00355911
1445.6 | 0.0033325
1445.65 | 0.00287928
1445.7 | 0.00263934
1445.75 | 0.00286595
1445.8 | 0.00217279
1445.85 | 0.00262601
1445.9 | 0.00261268
1445.95 | 0.00238607
1446 | 0.00259935
1446.05 | 0.00281263
1446.1 | 0.00302591
1446.15 | 0.0027993
1446.2 | 0.00323919
1446.25 | 0.0034658
1446.3 | 0.00390569
1446.35 | 0.00434558
1446.4 | 0.00455886
1446.45 | 0.00501208
1446.5 | 0.00545197
1446.55 | 0.00611847
1446.6 | 0.00655836
1446.65 | 0.00678497
1446.7 | 0.00699825
1446.75 | 0.00722486
1446.8 | 0.00743814
1446.85 | 0.00742481
1446.9 | 0.00742481
1446.95 | 0.00718487
1447 | 0.00695826
1447.05 | 0.00694493
1447.1 | 0.00671832
1447.15 | 0.00670499
1447.2 | 0.00670499
1447.25 | 0.00669166
1447.3 | 0.00646505
1447.35 | 0.00622511
1447.4 | 0.00621178
1447.45 | 0.00621178
1447.5 | 0.00619845
1447.55 | 0.00619845
1447.6 | 0.0057319
1447.65 | 0.00550529
1447.7 | 0.00549196
1447.75 | 0.00526535
1447.8 | 0.00525202
1447.85 | 0.00525202
1447.9 | 0.0054653
1447.95 | 0.00523869
1448 | 0.00545197
1448.05 | 0.00566525
1448.1 | 0.00566525
1448.15 | 0.00610514
1448.2 | 0.00610514
1448.25 | 0.00609181
1448.3 | 0.00630509
1448.35 | 0.00675831
1448.4 | 0.00674498
1448.45 | 0.00651837
1448.5 | 0.00627843
1448.55 | 0.00605182
1448.6 | 0.00603849
1448.65 | 0.00625177
1448.7 | 0.00602516
1448.75 | 0.00623844
1448.8 | 0.00623844
1448.85 | 0.00622511
1448.9 | 0.0059985
1448.95 | 0.00621178
1449 | 0.00619845
1449.05 | 0.00642506
1449.1 | 0.00641173
1449.15 | 0.00641173
1449.2 | 0.00594518
1449.25 | 0.00617179
1449.3 | 0.00593185
1449.35 | 0.00593185
1449.4 | 0.00569191
1449.45 | 0.0054653
1449.5 | 0.00522536
1449.55 | 0.00499875
1449.6 | 0.00543864
1449.65 | 0.00542531
1449.7 | 0.0051987
1449.75 | 0.00541198
1449.8 | 0.00495876
1449.85 | 0.00517204
1449.9 | 0.00517204
1449.95 | 0.00515871
1450 | 0.0055986
1450.05 | 0.00537199
1450.1 | 0.00558527
1450.15 | 0.00513205
1450.2 | 0.0046655
1450.25 | 0.00443889
1450.3 | 0.00421228
1450.35 | 0.00419895
1450.4 | 0.00374573
1450.45 | 0.0037324
1450.5 | 0.00327918
1450.55 | 0.00281263
1450.6 | 0.00281263
1450.65 | 0.00257269
1450.7 | 0.00257269
1450.75 | 0.00233275
1450.8 | 0.00233275
1450.85 | 0.00254603
1450.9 | 0.00254603
1450.95 | 0.00275931
1451 | 0.00251937
1451.05 | 0.00274598
1451.1 | 0.00318587
1451.15 | 0.00317254
1451.2 | 0.00339915
1451.25 | 0.00361243
1451.3 | 0.00405232
1451.35 | 0.00427893
1451.4 | 0.00471882
1451.45 | 0.00470549
1451.5 | 0.0049321
1451.55 | 0.0055986
1451.6 | 0.00581188
1451.65 | 0.00581188
1451.7 | 0.00647838
1451.75 | 0.00647838
1451.8 | 0.00691827
1451.85 | 0.00713155
1451.9 | 0.00735816
1451.95 | 0.00711822
1452 | 0.00734483
1452.05 | 0.00710489
1452.1 | 0.00710489
1452.15 | 0.00709156
1452.2 | 0.00707823
1452.25 | 0.00685162
1452.3 | 0.00638507
1452.35 | 0.00593185
1452.4 | 0.00569191
1452.45 | 0.0054653
1452.5 | 0.00545197
1452.55 | 0.00522536
1452.6 | 0.00521203
1452.65 | 0.00498542
1452.7 | 0.00429226
1452.75 | 0.00451887
1452.8 | 0.00405232
1452.85 | 0.00427893
1452.9 | 0.00449221
1452.95 | 0.00449221
1453 | 0.00447888
1453.05 | 0.00446555
1453.1 | 0.00469216
1453.15 | 0.00490544
1453.2 | 0.00490544
1453.25 | 0.00511872
1453.3 | 0.00489211
1453.35 | 0.00510539
1453.4 | 0.00509206
1453.45 | 0.00509206
1453.5 | 0.00530534
1453.55 | 0.00507873
1453.6 | 0.0050654
1453.65 | 0.00483879
1453.7 | 0.00459885
1453.75 | 0.00459885
1453.8 | 0.00458552
1453.85 | 0.00457219
1453.9 | 0.00434558
1453.95 | 0.00455886
1454 | 0.00433225
1454.05 | 0.0038657
1454.1 | 0.00409231
1454.15 | 0.00385237
1454.2 | 0.00385237
1454.25 | 0.00383904
1454.3 | 0.00427893
1454.35 | 0.00427893
1454.4 | 0.0042656
1454.45 | 0.0042656
1454.5 | 0.00379905
1454.55 | 0.00379905
1454.6 | 0.00423894
1454.65 | 0.00446555
1454.7 | 0.00445222
1454.75 | 0.00421228
1454.8 | 0.00398567
1454.85 | 0.00353245
1454.9 | 0.00351912
1454.95 | 0.00329251
1455 | 0.00327918
1455.05 | 0.00326585
1455.1 | 0.00349246
1455.15 | 0.00281263
1455.2 | 0.0027993
1455.25 | 0.00278597
1455.3 | 0.00255936
1455.35 | 0.00254603
1455.4 | 0.00277264
1455.45 | 0.00230609
1455.5 | 0.00230609
1455.55 | 0.00251937
1455.6 | 0.00229276
1455.65 | 0.00227943
1455.7 | 0.00250604
1455.75 | 0.00249271
1455.8 | 0.00270599
1455.85 | 0.00270599
1455.9 | 0.00291927
1455.95 | 0.00313255
1456 | 0.00381238
1456.05 | 0.00425227
1456.1 | 0.00446555
1456.15 | 0.00513205
1456.2 | 0.00513205
1456.25 | 0.00489211
1456.3 | 0.00489211
1456.35 | 0.00465217
1456.4 | 0.00487878
1456.45 | 0.00486545
1456.5 | 0.00486545
1456.55 | 0.0043989
1456.6 | 0.00417229
1456.65 | 0.00393235
1456.7 | 0.00370574
1456.75 | 0.00369241
1456.8 | 0.00369241
1456.85 | 0.00390569
1456.9 | 0.00389236
1456.95 | 0.00411897
1457 | 0.00433225
1457.05 | 0.00433225
1457.1 | 0.00409231
1457.15 | 0.00409231
1457.2 | 0.00407898
1457.25 | 0.00406565
1457.3 | 0.00383904
1457.35 | 0.00382571
1457.4 | 0.00405232
1457.45 | 0.00381238
1457.5 | 0.00358577
1457.55 | 0.00334583
1457.6 | 0.00289261
1457.65 | 0.00287928
1457.7 | 0.00242606
1457.75 | 0.00241273
1457.8 | 0.00241273
1457.85 | 0.00262601
1457.9 | 0.00262601
1457.95 | 0.00238607
1458 | 0.00238607
1458.05 | 0.00214613
1458.1 | 0.00191952
1458.15 | 0.00190619
1458.2 | 0.00190619
1458.25 | 0.00189286
1458.3 | 0.00166625
1458.35 | 0.00165292
1458.4 | 0.001196948688
1458.45 | 0.0007400816
1458.5 | 0.000508026295
1458.55 | 0.000276041639
1458.6 | 0.000268580838
1458.65 | 3.66678974e-05
1458.7 | 0.000253659236
1458.75 | 0.000470723623
1458.8 | 0.000463262822
1458.85 | 0.000680397858
1458.9 | 0.00044834122
1458.95 | 0.000665476256
1459 | 0.001107421742
1459.05 | 0.001324772724
1459.1 | 0.00154628
1459.15 | 0.00175956
1459.2 | 0.00219945
1459.25 | 0.00219945
1459.3 | 0.00218612
1459.35 | 0.00218612
1459.4 | 0.0023994
1459.45 | 0.00261268
1459.5 | 0.00283929
1459.55 | 0.00282596
1459.6 | 0.00259935
1459.65 | 0.00258602
1459.7 | 0.00235941
1459.75 | 0.00211947
1459.8 | 0.00211947
1459.85 | 0.00255936
1459.9 | 0.00231942
1459.95 | 0.00209281
1460 | 0.00185287
1460.05 | 0.00207948
1460.1 | 0.00206615
1460.15 | 0.00183954
1460.2 | 0.00205282
1460.25 | 0.00203949
1460.3 | 0.0022661
1460.35 | 0.00202616
1460.4 | 0.00179955
1460.45 | 0.00155961
1460.5 | 0.00155961
1460.55 | 0.0019995
1460.6 | 0.0019995
1460.65 | 0.00198617
1460.7 | 0.00219945
1460.75 | 0.00219945
1460.8 | 0.00263934
1460.85 | 0.00262601
1460.9 | 0.00262601
1460.95 | 0.00283929
1461 | 0.0030659
1461.05 | 0.00350579
1461.1 | 0.00349246
1461.15 | 0.00349246
1461.2 | 0.00347913
1461.25 | 0.00370574
1461.3 | 0.00369241
1461.35 | 0.0034658
1461.4 | 0.00322586
1461.45 | 0.00343914
1461.5 | 0.00343914
1461.55 | 0.00342581
1461.6 | 0.0031992
1461.65 | 0.00273265
1461.7 | 0.00250604
1461.75 | 0.00249271
1461.8 | 0.00249271
1461.85 | 0.00225277
1461.9 | 0.00225277
1461.95 | 0.00223944
1462 | 0.00246605
1462.05 | 0.00245272
1462.1 | 0.00243939
1462.15 | 0.002666
1462.2 | 0.00287928
1462.25 | 0.00310589
1462.3 | 0.00331917
1462.35 | 0.00307923
1462.4 | 0.00330584
1462.45 | 0.00329251
1462.5 | 0.00351912
1462.55 | 0.0037324
1462.6 | 0.00349246
1462.65 | 0.00371907
1462.7 | 0.00370574
1462.75 | 0.00393235
1462.8 | 0.00369241
1462.85 | 0.00323919
1462.9 | 0.00345247
1462.95 | 0.00299925
1463 | 0.00298592
1463.05 | 0.00230609
1463.1 | 0.00183954
1463.15 | 0.00161293
1463.2 | 0.00138632
1463.25 | 0.001147902286
1463.3 | 0.000915487071
1463.35 | 0.000683143838
1463.4 | 0.001125519883
1463.45 | 0.001118057749
1463.5 | 0.000885642534
1463.55 | 0.001103136147
1463.6 | 0.00154628
1463.65 | 0.00153295
1463.7 | 0.001305778807
1463.75 | 0.001298318006
1463.8 | 0.00151962
1463.85 | 0.00195951
1463.9 | 0.00171957
1463.95 | 0.00171957
1464 | 0.00170624
1464.05 | 0.00215946
1464.1 | 0.00214613
1464.15 | 0.00191952
1464.2 | 0.00190619
1464.25 | 0.00211947
1464.3 | 0.00234608
1464.35 | 0.00255936
1464.4 | 0.00233275
1464.45 | 0.00231942
1464.5 | 0.00209281
1464.55 | 0.00207948
1464.6 | 0.00251937
1464.65 | 0.00251937
1464.7 | 0.00250604
1464.75 | 0.00250604
1464.8 | 0.00249271
1464.85 | 0.00247938
1464.9 | 0.00202616
1464.95 | 0.00223944
1465 | 0.00223944
1465.05 | 0.00222611
1465.1 | 0.00222611
1465.15 | 0.00154628
1465.2 | 0.00175956
1465.25 | 0.00174623
1465.3 | 0.00197284
1465.35 | 0.00195951
1465.4 | 0.00195951
1465.45 | 0.00194618
1465.5 | 0.00170624
1465.55 | 0.00170624
1465.6 | 0.00191952
1465.65 | 0.00214613
1465.7 | 0.00258602
1465.75 | 0.00234608
1465.8 | 0.00234608
1465.85 | 0.00233275
1465.9 | 0.00255936
1465.95 | 0.00254603
1466 | 0.00254603
1466.05 | 0.00275931
1466.1 | 0.00251937
1466.15 | 0.00251937
1466.2 | 0.00227943
1466.25 | 0.00182621
1466.3 | 0.00203949
1466.35 | 0.00181288
1466.4 | 0.00157294
1466.45 | 0.00134633
1466.5 | 0.00155961
1466.55 | 0.00155961
1466.6 | 0.001323294427
1466.65 | 0.001315832293
1466.7 | 0.001308371492
1466.75 | 0.00151962
1466.8 | 0.00174623
1466.85 | 0.00150629
1466.9 | 0.0017329
1466.95 | 0.00171957
1467 | 0.00149296
1467.05 | 0.00147963
1467.1 | 0.00169291
1467.15 | 0.0014663
1467.2 | 0.00145297
1467.25 | 0.001226294683
1467.3 | 0.000993663522
1467.35 | 0.001211371748
1467.4 | 0.001203910947
1467.45 | 0.000971278453
1467.5 | 0.001188988012
1467.55 | 0.001181525878
1467.6 | 0.00139965
1467.65 | 0.00138632
1467.7 | 0.00183954
1467.75 | 0.00182621
1467.8 | 0.00203949
1467.85 | 0.0022661
1467.9 | 0.00179955
1467.95 | 0.00202616
1468 | 0.00223944
1468.05 | 0.00246605
1468.1 | 0.00267933
1468.15 | 0.00243939
1468.2 | 0.002666
1468.25 | 0.00265267
1468.3 | 0.00265267
1468.35 | 0.00263934
1468.4 | 0.00241273
1468.45 | 0.00285262
1468.5 | 0.00283929
1468.55 | 0.00283929
1468.6 | 0.00259935
1468.65 | 0.00259935
1468.7 | 0.00258602
1468.75 | 0.00258602
1468.8 | 0.00302591
1468.85 | 0.00301258
1468.9 | 0.00278597
1468.95 | 0.00254603
1469 | 0.00209281
1469.05 | 0.00207948
1469.1 | 0.00162626
1469.15 | 0.00161293
1469.2 | 0.00161293
1469.25 | 0.00137299
1469.3 | 0.000695198157
1469.35 | 1.265846126e-05
1469.4 | 5.19672716e-06
1469.45 | -2.2650336e-06
1469.5 | 0.000215227513
1469.55 | 0.000207765379
1469.6 | -2.46503692e-05
1469.65 | 0.000192842444
1469.7 | -3.95738374e-05
1469.75 | -0.00027191867
1469.8 | -5.44974389e-05
1469.85 | -6.19593063e-05
1469.9 | 0.000155533107
1469.95 | -0.000301765873
1470 | -0.000309226674
1470.05 | -0.000541499258
1470.1 | -0.00077369986
1470.15 | -0.000781161994
1470.2 | -0.000339073877
1470.25 | 0.0001033004351
1470.3 | 9.58385677e-05
1470.35 | -0.000136577847
1470.4 | 0.000305940829
1470.45 | 0.000523577073
1470.5 | 0.000741285299
1470.55 | 0.000733823165
1470.6 | 0.001176917697
1470.65 | 0.00139965
1470.7 | 0.00138632
1470.75 | 0.001154532628
1470.8 | 0.001147070494
1470.85 | 0.00158627
1470.9 | 0.00135966
1470.95 | 0.001124684092
1471 | 0.000891908967
1471.05 | 0.000659204491
1471.1 | 0.000876984699
1471.15 | 0.000869522565
1471.2 | 0.000411649062
1471.25 | 0.000854598297
1471.3 | 0.000847137496
1471.35 | 0.000839675362
1471.4 | 0.000832213228
1471.45 | 0.001050065418
1471.5 | 0.00126798959
1471.55 | 0.001260527456
1471.6 | 0.00193285
1471.65 | 0.00191952
1471.7 | 0.00237274
1471.75 | 0.00235941
1471.8 | 0.00167958
1471.85 | 0.00143964
1471.9 | 0.00143964
1471.95 | 0.000975445411
1472 | 0.000967983277
1472.05 | 0.000509964477
1472.1 | 0.000502502343
1472.15 | 4.47724041e-05
1472.2 | -0.000187715726
1472.25 | -0.000420132274
1472.3 | -0.000202639994
1472.35 | 1.49241347e-05
1472.4 | 7.46209401e-06
1472.45 | 0
1472.5 | -5.20677798e-07
1472.55 | -0.000226067469
1472.6 | -0.000226588672
1472.65 | -0.000676945388
1472.7 | -0.000227629745
1472.75 | -0.000228150948
1472.8 | -3.64486189e-06
1472.85 | -0.000454146435
1472.9 | -0.000454666305
1472.95 | -0.000230233094
1473 | -0.000230754297
1473.05 | -6.24851748e-06
1473.1 | 0.000218329404
1473.15 | 0.000442978561
1473.2 | 0.00111840033
1473.25 | 0.000667178497
1473.3 | 0.000891971618
1473.35 | 0.000440895082
1473.4 | 0.000665616221
1473.45 | 0.000665095018
1473.5 | 0.000889889472
1473.55 | 0.000664053945
1473.6 | 0.000213121373
1473.65 | 0.00021260017
1473.7 | -1.301863786e-05
1473.75 | -1.35394143e-05
1473.8 | 0.000211037894
1473.85 | -1.45811538e-05
1473.9 | 0.000209995488
1473.95 | 0.000209475618
1474 | 0.000208954415
1474.05 | 0.000208433212
1474.1 | 0.000433082369
1474.15 | 0.000883117832
1474.2 | 0.000882597962
1474.25 | 0.00155961
1474.3 | 0.00155961
1474.35 | 0.00155961
1474.4 | 0.00155961
1474.45 | 0.00155961
1474.5 | 0.00178622
1474.55 | 0.00201283
1474.6 | 0.0019995
1474.65 | 0.0019995
1474.7 | 0.00177289
1474.75 | 0.00155961
1474.8 | 0.001327190786
1474.85 | 0.00154628
1474.9 | 0.001100691425
1474.95 | 0.00132562851
1475 | 0.00154628
1475.05 | 0.001324586104
1475.1 | 0.001324064901
1475.15 | 0.001323545031
1475.2 | 0.00109756554
1475.25 | 0.001322502625
1475.3 | 0.000871136828
1475.35 | 0.000870615625
1475.4 | 0.000419539089
1475.45 | 0.000644260228
1475.5 | 0.000643739025
1475.55 | 0.00019280512
1475.6 | 0.000192283917
1475.65 | -0.000483315141
1475.7 | -0.000483836344
1475.75 | -0.000709239979
1475.8 | -0.000934571632
1475.85 | -0.000485399953
1475.9 | -0.000485919823
1475.95 | -0.000486441026
1476 | -0.000262007815
1476.05 | -0.000487483432
1476.1 | -0.000488004635
1476.15 | -0.000488525838
1476.2 | -0.000264092627
1476.25 | -0.00026461383
1476.3 | -4.0108637e-05
1476.35 | 0.000184468538
1476.4 | 0.000409117695
1476.45 | -4.16719794e-05
1476.5 | -0.000267219845
1476.55 | -0.000942388344
1476.6 | -0.000493215332
1476.65 | -0.000493736535
1476.7 | -4.42775945e-05
1476.75 | -4.47987975e-05
1476.8 | -0.00027034573
1476.85 | -0.000495821347
1476.9 | -0.00049634255
1476.95 | -0.000721746185
1477 | -4.74045459e-05
1477.05 | 0.000177171696
1477.1 | 0.000401820853
1477.15 | 0.00017612929
1477.2 | 0.000175608087
1477.25 | -5.00105609e-05
1477.3 | 0.000174565681
1477.35 | 0.000174044478
1477.4 | 0.000398693635
1477.45 | 0.000173002072
1477.5 | -5.26167092e-05
1477.55 | -0.000278163775
1477.6 | -0.000503639392
1477.65 | -0.000729043027
1477.7 | -0.000504681798
1477.75 | -0.000505203001
1477.8 | -0.000505724204
1477.85 | -0.000506245407
1477.9 | -0.000281813529
1477.95 | -0.000507289146
1478 | -0.000282855935
1478.05 | -0.000508331552
1478.1 | -0.000508852755
1478.15 | -5.93932813e-05
1478.2 | -5.99146176e-05
1478.25 | -6.04358206e-05
1478.3 | -6.09571569e-05
1478.35 | -0.000286504356
1478.4 | -0.000287025559
1478.45 | -0.000512501176
1478.5 | -0.000288069298
1478.55 | -0.000288590501
1478.6 | -0.000289111704
1478.65 | -0.000289632907
1478.7 | -0.000515108524
1478.75 | -0.000290675313
1478.8 | -6.61707865e-05
1478.85 | -6.66921228e-05
1478.9 | -6.72134591e-05
1478.95 | 0.000157363316
1479 | 0.000382012473
1479.05 | 0.00015632091
1479.1 | 0.000155798374
1479.15 | 0.000605689873
1479.2 | 0.000379926328
1479.25 | 0.000154234765
1479.3 | 0.000153713562
1479.35 | -7.19062856e-05
1479.4 | 0.000152669823
1479.45 | 0.00015214862
1479.5 | -0.000298497357
1479.55 | -0.000523972974
1479.6 | -0.000524494177
1479.65 | -0.00052501538
1479.7 | -0.000525536583
1479.75 | 0.000149020069
1479.8 | 0.000373669226
1479.85 | -7.71209816e-05
1479.9 | -7.76424512e-05
1479.95 | -0.000303189517
1480 | -0.000753548899
1480.05 | -0.000304233256
1480.1 | -7.97284629e-05
1480.15 | -8.02499325e-05
1480.2 | -8.07715354e-05
1480.25 | -8.1293005e-05
1480.3 | -0.00075667745
1480.35 | -0.000757198653
1480.4 | -0.000307884343
1480.45 | -0.000308405546
1480.5 | -8.39008862e-05
1480.55 | -8.44223558e-05
1480.6 | 0.000140154286
1480.65 | 0.00036480211
1480.7 | 0.000589523249
1480.75 | 0.000589002046
1480.8 | 0.000363238501
1480.85 | 0.000813272631
1480.9 | 0.000812751428
1480.95 | 0.000812228892
1481 | 0.000811707689
1481.05 | 0.000585872162
1481.1 | 0.000360108617
1481.15 | 0.000134417054
1481.2 | -0.000316228923
1481.25 | -0.000766588305
1481.3 | -0.000767109508
1481.35 | -0.000767630711
1481.4 | -0.000992963697
1481.45 | -0.00076867445
1481.5 | -0.001218745904
1481.55 | -0.00143964
1481.6 | -0.001219789643
1481.65 | -0.000995572378
1481.7 | -0.000771283131
1481.75 | -0.000771804334
1481.8 | -9.74633614e-05
1481.85 | 0.0001271130138
1481.9 | -9.85068338e-05
1481.95 | 0.0001260695414
1482 | -0.000324576169
1482.05 | 0.000350196429
1482.1 | 0.000574916235
1482.15 | 0.00034915269
1482.2 | 0.0001234608604
1482.25 | 0.0001229391242
1482.3 | 0.000122417388
1482.35 | 0.0001218956518
1482.4 | 0.0001213737823
1482.45 | 0.000571263815
1482.5 | 0.000570742612
1482.55 | 0.0007955344
1482.6 | 0.000569698873
1482.65 | 0.000794490661
1482.7 | 0.001019355764
1482.75 | 0.0014663
1482.8 | 0.0014663
1482.85 | 0.00124324911
1482.9 | 0.001242726574
1482.95 | 0.001242205371
1483 | 0.000790838241
1483.05 | 0.001015703344
1483.1 | 0.000789794502
1483.15 | 0.000563958975
1483.2 | 0.00033819543
1483.25 | 0.000562915236
1483.3 | 0.0005623927
1483.35 | 0.000561871497
1483.4 | 0.000786663285
1483.45 | 0.000335585416
1483.5 | 0.000335064213
1483.55 | 0.0001093717169
1483.6 | 0.0001088497141
1483.65 | 0.0001083278446
1483.7 | -0.0001172921363
1483.75 | -0.0001178140058
1483.8 | -0.0001183360086
1483.85 | -0.000343884674
1483.9 | -0.000344405877
1483.95 | -0.000794765259
1484 | -0.00057040403
1484.05 | -0.000795808998
1484.1 | -0.000571447769
1484.15 | -0.000571970305
1484.2 | -0.000347537094
1484.25 | -0.0001230335006
1484.3 | -0.000348582166
1484.35 | -0.000798940215
1484.4 | -0.000349625905
1484.45 | -0.000350147108
1484.5 | -0.0001256433813
1484.55 | -0.00035119218
1484.6 | -0.0001266873869
1484.65 | -0.000352235919
1484.7 | -0.0001277313925
1484.75 | -0.000353279658
1484.8 | -0.000353802194
1484.85 | -0.000354323397
1484.9 | -0.000129819537
1484.95 | -0.000355367136
1485 | -0.000355889672
1485.05 | -0.000581366622
1485.1 | -0.000356933411
1485.15 | -0.000582410361
1485.2 | -0.000582932897
1485.25 | -0.001033146982
1485.3 | -0.000808859068
1485.35 | -0.000584499172
1485.4 | -0.000809902807
1485.45 | -0.000810425343
1485.5 | -0.000810947879
1485.55 | -0.000811469082
1485.6 | -0.000811991618
1485.65 | -0.000812514154
1485.7 | -0.000588152925
1485.75 | -0.000813557893
1485.8 | -0.000589197997
1485.85 | -0.0005897192
1485.9 | -0.000590241736
1485.95 | -0.000365809858
1486 | -0.000366332394
1486.05 | -0.000591808011
1486.1 | -0.000592330547
1486.15 | -0.000592853083
1486.2 | -0.000593374286
1486.25 | -0.000818779254
1486.3 | -0.00081930179
1486.35 | -0.000819824326
1486.4 | -0.001045157312
1486.45 | -0.001045678515
1486.5 | -0.001046201051
1486.55 | -0.001046723587
1486.6 | -0.00082243434
1486.65 | -0.00037312003
1486.7 | -0.00014861617
1486.75 | -0.000149138706
1486.8 | 7.5437136e-05
1486.85 | 7.49148666e-05
1486.9 | 7.43925972e-05
1486.95 | 7.38704611e-05
1487 | 7.33481917e-05
1487.05 | 7.28259223e-05
1487.1 | -0.000152795125
1487.15 | -0.000153316328
1487.2 | -0.00037886526
1487.25 | -0.00060434221
1487.3 | -0.001054557628
1487.35 | -0.000830268381
1487.4 | -0.000830790917
1487.45 | -0.000831313453
1487.5 | -0.000606953557
1487.55 | -0.000607476093
1487.6 | -0.000607997296
1487.65 | -0.000608519832
1487.7 | -0.0008339248
1487.75 | -0.00038461049
1487.8 | -0.00016010663
1487.85 | 0.000289639572
1487.9 | 0.000514358045
1487.95 | 0.0002885945
1488 | 0.000513314306
1488.05 | 0.000287549428
1488.1 | 0.000512269234
1488.15 | 0.000737061022
1488.2 | 0.000961924792
1488.25 | 0.001186860544
1488.3 | 0.000735493414
1488.35 | 0.000960357184
1488.4 | 0.000509135351
1488.45 | 0.000283370473
1488.5 | 0.000282847937
1488.55 | 0.000282325401
1488.6 | 0.000732359531
1488.65 | 0.000281280329
1488.7 | 0.000280757793
1488.75 | 5.50656968e-05
1488.8 | -0.000170554684
1488.85 | -0.00017107722
1488.9 | -0.000621580566
1488.95 | -0.000397148688
1489 | -0.000397671224
1489.05 | -0.000623148174
1489.1 | -0.00062367071
1489.15 | -0.001073886128
1489.2 | -0.000624714449
1489.25 | -0.0010749312
1489.3 | -0.001075453736
1489.35 | -0.000851164489
1489.4 | -0.000851687025
1489.45 | -0.000852209561
1489.5 | -0.00107754388
1489.55 | -0.001078066416
1489.6 | -0.000853777169
1489.65 | -0.001079111488
1489.7 | -0.000854822241
1489.75 | -0.00108015656
1489.8 | -0.000855867313
1489.85 | -0.000856389849
1489.9 | -0.000856912385
1489.95 | -0.000632552489
1490 | -0.000408121944
1490.05 | -0.00040864448
1490.1 | -0.00018414062
1490.15 | -0.000409689552
1490.2 | -0.000410212088
1490.25 | -0.000410734624
1490.3 | 3.88672141e-05
1490.35 | -0.0001867533
1490.4 | -0.000412302232
1490.45 | -0.000187798372
1490.5 | -0.000413347304
1490.55 | -0.00041386984
1490.6 | -0.00018936598
1490.65 | -0.000414914912
1490.7 | -0.000415437448
1490.75 | -0.000415961317
1490.8 | -0.000641438267
1490.85 | -0.000866843235
1490.9 | -0.000642483339
1490.95 | -0.000193025065
1491 | -0.000418573997
1491.05 | -0.000194070137
1491.1 | -0.000194592673
1491.15 | -0.000420141605
1491.2 | 0.00025462966
1491.25 | 0.000254107124
1491.3 | 0.000478825597
1491.35 | 0.000253060719
1491.4 | 0.000477780525
1491.45 | 0.000252015647
1491.5 | 2.63231509e-05
1491.55 | 0.000250970575
1491.6 | 0.000250448039
1491.65 | 2.47548764e-05
1491.7 | 2.42320738e-05
1491.75 | -0.000426414703
1491.8 | -0.000426937239
1491.85 | -0.000427461108
1491.9 | -0.000202957248
1491.95 | -0.000203479784
1492 | -0.00020400232
1492.05 | 2.05727222e-05
1492.1 | -0.000205048725
1492.15 | -0.000430597657
1492.2 | -0.000206093797
1492.25 | -0.000206616333
1492.3 | 1.79585759e-05
1492.35 | -0.000207662738
1492.4 | -0.00043321167
1492.45 | -0.000433734206
1492.5 | -0.000434256742
1492.55 | -0.000434779278
1492.6 | -0.000885139993
1492.65 | -0.000885662529
1492.7 | -0.000886185065
1492.75 | -0.001111518051
1492.8 | -0.00111204192
1492.85 | -0.001112564456
1492.9 | -0.001113086992
1492.95 | -0.001113609528
1493 | -0.000889322947
1493.05 | -0.000889845483
1493.1 | -0.000665485587
1493.15 | -0.000666008123
1493.2 | -0.000666531992
1493.25 | -0.000667054528
1493.3 | -0.00044262265
1493.35 | -0.000443146519
1493.4 | -0.000443669055
1493.45 | -0.000219165195
1493.5 | -0.000444714127
1493.55 | -0.000895074842
1493.6 | -0.000895597378
1493.65 | -0.001120930364
1493.7 | -0.001121454233
1493.75 | -0.001121976769
1493.8 | -0.001122499305
1493.85 | -0.00134633
1493.9 | -0.00134633
1493.95 | -0.00134633
1494 | -0.00134633
1494.05 | -0.00134633
1494.1 | -0.00134633
1494.15 | -0.00134633
1494.2 | -0.001126683592
1494.25 | -0.001127207461
1494.3 | -0.001127729997
1494.35 | -0.000903442083
1494.4 | -0.00067908352
1494.45 | -0.000904488488
1494.5 | -0.000905011024
1494.55 | -0.000680652461
1494.6 | -0.000906057429
1494.65 | -0.000681697533
1494.7 | -0.000457266988
1494.75 | -0.000232763128
1494.8 | -0.000233286997
1494.85 | -0.000233809533
1494.9 | -0.000459359798
1494.95 | -0.000459882334
1495 | -0.000685359284
1495.05 | -0.000910765585
1495.1 | -0.000686405689
1495.15 | -0.000461975144
1495.2 | -0.000687452094
1495.25 | -0.00068797463
1495.3 | -0.000688498499
1495.35 | -0.000689021035
1495.4 | -0.00046459049
1495.45 | -1.49891851e-05
1495.5 | -1.55123876e-05
1495.55 | 0.00020913437
1495.6 | 0.000208611834
1495.65 | -1.70818618e-05
1495.7 | -0.000242703309
1495.75 | -1.81281335e-05
1495.8 | -1.8651336e-05
1495.85 | -1.91745385e-05
1495.9 | -1.9697741e-05
1495.95 | -0.000245318655
1496 | -0.000695822001
1496.05 | -0.000921228302
1496.1 | -0.000696868406
1496.15 | -0.000472437861
1496.2 | -0.00047296173
1496.25 | -0.00069843868
1496.3 | -0.000698962549
1496.35 | -0.000699485085
1496.4 | -0.00047505454
1496.45 | -0.000475577076
1496.5 | -0.000476100945
1496.55 | -0.000251597085
1496.6 | -0.00047714735
1496.65 | -0.0007026243
1496.7 | -0.000703148169
1496.75 | -0.000928553137
1496.8 | -0.000929077006
1496.85 | -0.000929599542
1496.9 | -0.000930123411
1496.95 | -0.0015996
1497 | -0.00182621
1497.05 | -0.00205282
1497.1 | -0.00182621
1497.15 | -0.00138632
1497.2 | -0.00161293
1497.25 | -0.001158596945
1497.3 | -0.001159120814
1497.35 | -0.0009348329
1497.4 | -0.000935356769
1497.45 | -0.000935880638
1497.5 | -0.000486566328
1497.55 | -0.000487090197
1497.6 | -0.000487612733
1497.65 | -0.000713091016
1497.7 | -0.000938497317
1497.75 | -0.000714137421
1497.8 | -0.000939543722
1497.85 | -0.000715185159
1497.9 | -0.001165400577
1497.95 | -0.000941113996
1498 | -0.0007167541
1498.05 | -0.001166970851
1498.1 | -0.00094268427
1498.15 | -0.000943206806
1498.2 | -0.000718848243
1498.25 | -0.000269391302
1498.3 | -0.000269915171
1498.35 | -4.53401288e-05
1498.4 | -0.000270961576
1498.45 | -0.000271485445
1498.5 | -0.000497034377
1498.55 | -0.000497558246
1498.6 | -0.000273055719
1498.65 | -0.000273579588
1498.7 | 0.000176165281
1498.75 | -4.95277483e-05
1498.8 | -0.000725129339
1498.85 | -0.00095053564
1498.9 | -0.000951059509
1498.95 | -0.000501746532
1499 | -0.000277242672
1499.05 | -0.000277766541
1499.1 | -0.00027829041
1499.15 | -0.000278814279
1499.2 | -0.000504363211
1499.25 | -0.000729841494
1499.3 | -0.000730365363
1499.35 | -0.000505933485
1499.4 | -0.000281430958
1499.45 | -0.000731935637
1499.5 | -0.000957341938
1499.55 | -0.000732982042
1499.6 | -0.000733505911
1499.65 | -0.000958912212
1499.7 | -0.000959436081
1499.75 | -0.000735077518
1499.8 | -0.000735600054
1499.85 | -0.000286143113
1499.9 | -6.15691372e-05
1499.95 | -0.000287190851
1500 | -6.2616342e-05
1500.05 | 0.000162030149
1500.1 | 0.00016150628
1500.15 | 0.000386224753
1500.2 | 0.000836401514
1500.25 | 0.001061335933
1500.3 | 0.000835355109
1500.35 | 0.00038413061
1500.4 | 0.000608921065
1500.45 | 0.000383082872
1500.5 | 0.000607873327
1500.55 | 0.000607349458
1500.6 | 0.000606826922
1500.65 | 0.000831689359
1500.7 | 0.00038046486
1500.75 | 0.000154698649
1500.8 | -0.000296092625
1500.85 | -7.15183826e-05
1500.9 | 0.000378370717
1500.95 | 0.000152604506
1501 | 0.000377322979
1501.05 | 0.000151556768
1501.1 | 0.000151032899
1501.15 | -7.46605302e-05
1501.2 | -0.00052530864
1501.25 | -0.000300806113
1501.3 | -0.000301329982
1501.35 | -7.6755473e-05
1501.4 | -7.72792087e-05
1501.45 | -7.78029444e-05
1501.5 | -7.83266801e-05
1501.55 | -7.88505491e-05
1501.6 | -7.93742848e-05
1501.65 | -0.000304995732
1501.7 | -0.000305519601
1501.75 | -8.09456252e-05
1501.8 | -8.14693609e-05
1501.85 | -8.19930966e-05
1501.9 | -0.000307615077
1501.95 | -8.30407013e-05
1502 | -0.000308662815
1502.05 | -0.000309186684
1502.1 | -0.000534736949
1502.15 | -0.000985096331
1502.2 | -0.000760737768
1502.25 | -0.000536307223
1502.3 | -0.000761785506
1502.35 | -0.000987191807
1502.4 | -0.000987715676
1502.45 | -0.000988239545
1502.5 | -0.00166625
1502.55 | -0.00143964
1502.6 | -0.00166625
1502.65 | -0.00143964
1502.7 | -0.00143964
1502.75 | -0.00143964
1502.8 | -0.00166625
1502.85 | -0.00166625
1502.9 | -0.00166625
1502.95 | -0.00143964
1503 | -0.001218813887
1503.05 | -0.000769643541
1503.1 | -0.00077016741
1503.15 | -0.000545738198
1503.2 | -0.000321235671
1503.25 | 0.0001285087981
1503.3 | 0.000353226338
1503.35 | 0.000803403099
1503.4 | 0.000577492924
1503.45 | 0.000802355361
1503.5 | 0.00102728978
1503.55 | 0.000801307623
1503.6 | 0.000575397448
1503.65 | 0.000800259885
1503.7 | 0.001025194304
1503.75 | 0.001024670435
1503.8 | 0.001249676836
1503.85 | 0.001249152967
1503.9 | 0.001023098828
1503.95 | 0.000797115338
1504 | 0.000796591469
1504.05 | 0.001021525888
1504.1 | 0.001021002019
1504.15 | 0.00102047815
1504.2 | 0.001245484551
1504.25 | 0.001244960682
1504.3 | 0.001018906543
1504.35 | 0.000342223756
1504.4 | 0.0001164571451
1504.45 | 0.000341174685
1504.5 | 0.00056596514
1504.55 | 0.000565441271
1504.6 | 0.0001143610026
1504.65 | 0.000113836867
1504.7 | 0.00033855534
1504.75 | -0.0001123813643
1504.8 | -0.0001129053666
1504.85 | 0.0001117405912
1504.9 | 0.000336458531
1504.95 | 0.000335934662
1505 | -0.0001150017757
1505.05 | 0.0001096441821
1505.1 | 0.0001091200465
1505.15 | 0.000333837853
1505.2 | 0.0001080719086
1505.25 | 0.000107547773
1505.3 | -0.000118146456
1505.35 | -0.000568795099
1505.4 | -0.000794273382
1505.45 | -0.000569842837
1505.5 | -0.000570366706
1505.55 | -0.000570891908
1505.6 | -0.000796370191
1505.65 | -0.00079689406
1505.7 | -0.001022300361
1505.75 | -0.000797941798
1505.8 | -0.000798467
1505.85 | -0.000349010059
1505.9 | -0.0001244363498
1505.95 | -0.0001249606187
1506 | -0.000575609395
1506.05 | -0.000351106868
1506.1 | -0.0001265331588
1506.15 | -0.0001270574277
1506.2 | -0.000352679808
1506.25 | -0.000353203677
1506.3 | -0.0001286301011
1506.35 | -0.0001291542367
1506.4 | 9.54915878e-05
1506.45 | 9.49673189e-05
1506.5 | 0.000544999716
1506.55 | 0.00076986082
1506.6 | 0.000769336951
1506.65 | 0.00099427137
1506.7 | 0.001219277771
1506.75 | 0.00166625
1506.8 | 0.00189286
1506.85 | 0.00166625
1506.9 | 0.00166625
1506.95 | 0.00143964
1507 | 0.001216131891
1507.05 | 0.001215608022
1507.1 | 0.00121508282
1507.15 | 0.00143964
1507.2 | 0.000988503479
1507.25 | 0.00098797961
1507.3 | 0.000987455741
1507.35 | 0.001212462142
1507.4 | 0.00143964
1507.45 | 0.001211413071
1507.5 | 0.001210889202
1507.55 | 0.00098483373
1507.6 | 0.000984309861
1507.65 | 0.000758326371
1507.7 | 0.000532416196
1507.75 | 0.000306578003
1507.8 | 0.000306052801
1507.85 | 0.000530843256
1507.9 | 0.00030500373
1507.95 | -0.000145932841
1508 | -0.00014645671
1508.05 | -0.000146980579
1508.1 | 0.000302906921
1508.15 | 7.71401768e-05
1508.2 | 0.00030185785
1508.25 | 0.000301333981
1508.3 | 0.000526123103
1508.35 | 0.000525599234
1508.4 | 0.000525074032
1508.45 | 0.000749936469
1508.5 | 0.000974869555
1508.55 | 0.000974345686
1508.6 | 0.000973821817
1508.65 | 0.000747838327
1508.7 | 0.000972772746
1508.75 | 0.000972247544
1508.8 | 0.00142631
1508.85 | 0.00165292
1508.9 | 0.00165292
1508.95 | 0.001195681005
1509 | 0.000969625533
1509.05 | 0.001194631934
1509.1 | 0.001194106732
1509.15 | 0.00096805126
1509.2 | 0.000967527391
1509.25 | 0.000741543901
1509.3 | 0.000515633726
1509.35 | 0.000289795533
1509.4 | 6.40283889e-05
1509.45 | 6.35038534e-05
1509.5 | 0.00028822126
1509.55 | 0.000513010382
1509.6 | 0.000512486513
1509.65 | 0.00028664832
1509.7 | 0.000511437442
1509.75 | 0.000736298546
1509.8 | 0.000735774677
1509.85 | 0.000960707763
1509.9 | 0.00141298
1509.95 | 0.00141298
1510 | 0.00163959
1510.05 | 0.00163959
1510.1 | 0.001183616022
1510.15 | 0.00141298
1510.2 | 0.00141298
1510.25 | 0.001182041749
1510.3 | 0.00118151788
1510.35 | 0.001180992678
1510.4 | 0.001180468809
1510.45 | 0.000728955049
1510.5 | 0.000953888135
1510.55 | 0.000727905978
1510.6 | 0.000952839064
1510.65 | 0.001177845465
1510.7 | 0.001177320263
1510.75 | 0.00139965
1510.8 | 0.00162626
1510.85 | 0.00162626
1510.9 | 0.00185287
1510.95 | 0.00207948
1511 | 0.00207948
1511.05 | 0.00185287
1511.1 | 0.00185287
1511.15 | 0.00185287
1511.2 | 0.00162626
1511.25 | 0.00162626
1511.3 | 0.00162626
1511.35 | 0.00139965
1511.4 | 0.001169975433
1511.45 | 0.000943919961
1511.5 | 0.000267235841
1511.55 | 0.000266710639
1511.6 | 0.00026618677
1511.65 | 0.000265661568
1511.7 | 0.000265136366
1511.75 | 0.000264612497
1511.8 | -0.000186324074
1511.85 | -0.000411947654
1511.9 | -0.000412472856
1511.95 | -0.000187898347
1512 | 0.00026198782
1512.05 | 0.000937622869
1512.1 | 0.001162627937
1512.15 | 0.00161293
1512.2 | 0.00138632
1512.25 | 0.00138632
1512.3 | 0.00161293
1512.35 | 0.00183954
1512.4 | 0.00183954
1512.45 | 0.00183954
1512.5 | 0.00183954
1512.55 | 0.00138632
1512.6 | 0.001157379916
1512.65 | 0.001156854714
1512.7 | 0.000705340954
1512.75 | 0.000479430779
1512.8 | 0.000478905577
1512.85 | 0.000478380375
1512.9 | 0.000477855173
1512.95 | 0.00070271761
1513 | 0.000702192408
1513.05 | 0.000701667206
1513.1 | 0.001152131895
1513.15 | 0.00137299
1513.2 | 0.00182621
1513.25 | 0.00182621
1513.3 | 0.00227943
1513.35 | 0.00250604
1513.4 | 0.00250604
1513.45 | 0.00273265
1513.5 | 0.00318587
1513.55 | 0.00318587
1513.6 | 0.00363909
1513.65 | 0.00362576
1513.7 | 0.00362576
1513.75 | 0.00317254
1513.8 | 0.00317254
1513.85 | 0.00317254
1513.9 | 0.00339915
1513.95 | 0.00339915
1514 | 0.00317254
1514.05 | 0.00294593
1514.1 | 0.00294593
1514.15 | 0.00249271
1514.2 | 0.00249271
1514.25 | 0.00203949
1514.3 | 0.00249271
1514.35 | 0.00249271
1514.4 | 0.0022661
1514.45 | 0.00181288
1514.5 | 0.00158627
1514.55 | 0.00158627
1514.6 | 0.00181288
1514.65 | 0.00203949
1514.7 | 0.0022661
1514.75 | 0.00203949
1514.8 | 0.00203949
1514.85 | 0.00135966
1514.9 | 0.001133232621
1514.95 | 0.001132707419
1515 | 0.00135966
1515.05 | 0.00135966
1515.1 | 0.001131131813
1515.15 | 0.000905076341
1515.2 | 0.000679092851
1515.25 | 0.000453181343
1515.3 | 0.000452656141
1515.35 | 0.000452130939
1515.4 | 0.00045160707
1515.45 | 0.000225767544
1515.5 | 0
1515.55 | 0.000214731637
1515.6 | 0.000429535256
1515.65 | 0.001095399415
1515.7 | 0.001310492295
1515.75 | 0.00151962
1515.8 | 0.00174623
1515.85 | 0.0017329
1515.9 | 0.00171957
1515.95 | 0.00193285
1516 | 0.00214613
1516.05 | 0.00258602
1516.1 | 0.00258602
1516.15 | 0.00257269
1516.2 | 0.00233275
1516.25 | 0.00209281
1516.3 | 0.00209281
1516.35 | 0.00207948
1516.4 | 0.00229276
1516.45 | 0.00227943
1516.5 | 0.0022661
1516.55 | 0.00249271
1516.6 | 0.00225277
1516.65 | 0.00223944
1516.7 | 0.0019995
1516.75 | 0.00221278
1516.8 | 0.00243939
1516.85 | 0.00265267
1516.9 | 0.00241273
1516.95 | 0.00285262
1517 | 0.0030659
1517.05 | 0.0030659
1517.1 | 0.00350579
1517.15 | 0.00349246
1517.2 | 0.00347913
1517.25 | 0.00369241
1517.3 | 0.0034658
1517.35 | 0.00367908
1517.4 | 0.00366575
1517.45 | 0.00365242
1517.5 | 0.00318587
1517.55 | 0.00273265
1517.6 | 0.00294593
1517.65 | 0.00247938
1517.7 | 0.00269266
1517.75 | 0.00269266
1517.8 | 0.00245272
1517.85 | 0.00243939
1517.9 | 0.00174623
1517.95 | 0.00174623
1518 | 0.00195951
1518.05 | 0.00217279
1518.1 | 0.00238607
1518.15 | 0.00237274
1518.2 | 0.00237274
1518.25 | 0.00235941
1518.3 | 0.00234608
1518.35 | 0.00255936
1518.4 | 0.00277264
1518.45 | 0.00254603
1518.5 | 0.0025327
1518.55 | 0.00206615
1518.6 | 0.00182621
1518.65 | 0.00203949
1518.7 | 0.0022661
1518.75 | 0.00225277
1518.8 | 0.00201283
1518.85 | 0.00222611
1518.9 | 0.00243939
1518.95 | 0.00243939
1519 | 0.00265267
1519.05 | 0.00286595
1519.1 | 0.00285262
1519.15 | 0.00329251
1519.2 | 0.00329251
1519.25 | 0.00327918
1519.3 | 0.00326585
1519.35 | 0.00302591
1519.4 | 0.0027993
1519.45 | 0.00278597
1519.5 | 0.00277264
1519.55 | 0.0025327
1519.6 | 0.00229276
1519.65 | 0.00251937
1519.7 | 0.00227943
1519.75 | 0.00203949
1519.8 | 0.00202616
1519.85 | 0.00201283
1519.9 | 0.00223944
1519.95 | 0.00245272
1520 | 0.00221278
1520.05 | 0.00197284
1520.1 | 0.00197284
1520.15 | 0.00218612
1520.2 | 0.00217279
1520.25 | 0.00215946
1520.3 | 0.00237274
1520.35 | 0.00214613
1520.4 | 0.0021328
1520.45 | 0.00211947
1520.5 | 0.00210614
1520.55 | 0.0018662
1520.6 | 0.00209281
1520.65 | 0.00207948
1520.7 | 0.00183954
1520.75 | 0.0015996
1520.8 | 0.00203949
1520.85 | 0.00203949
1520.9 | 0.00202616
1520.95 | 0.00178622
1521 | 0.0019995
1521.05 | 0.00177289
1521.1 | 0.00221278
1521.15 | 0.00197284
1521.2 | 0.00218612
1521.25 | 0.00217279
1521.3 | 0.00217279
1521.35 | 0.00193285
1521.4 | 0.00191952
1521.45 | 0.00167958
1521.5 | 0.00189286
1521.55 | 0.00166625
1521.6 | 0.00187953
1521.65 | 0.00163959
1521.7 | 0.00162626
1521.75 | 0.00162626
1521.8 | 0.00161293
1521.85 | 0.00137299
1521.9 | 0.00158627
1521.95 | 0.00179955
1522 | 0.00202616
1522.05 | 0.00201283
1522.1 | 0.00177289
1522.15 | 0.00153295
1522.2 | 0.00151962
1522.25 | 0.00174623
1522.3 | 0.00195951
1522.35 | 0.0023994
1522.4 | 0.00238607
1522.45 | 0.00191952
1522.5 | 0.00169291
1522.55 | 0.00145297
1522.6 | 0.001215129475
1522.65 | 0.00165292
1522.7 | 0.0018662
1522.75 | 0.00163959
1522.8 | 0.00162626
1522.85 | 0.00138632
1522.9 | 0.0015996
1522.95 | 0.00182621
1523 | 0.00203949
1523.05 | 0.00225277
1523.1 | 0.00269266
1523.15 | 0.00313255
1523.2 | 0.00335916
1523.25 | 0.00334583
1523.3 | 0.0033325
1523.35 | 0.00354578
1523.4 | 0.00353245
1523.45 | 0.00375906
1523.5 | 0.00351912
1523.55 | 0.00350579
1523.6 | 0.00349246
1523.65 | 0.00347913
1523.7 | 0.00325252
1523.75 | 0.00301258
1523.8 | 0.00322586
1523.85 | 0.00321253
1523.9 | 0.00343914
1523.95 | 0.00297259
1524 | 0.00273265
1524.05 | 0.00294593
1524.1 | 0.0029326
1524.15 | 0.00315921
1524.2 | 0.00314588
1524.25 | 0.00335916
1524.3 | 0.00311922
1524.35 | 0.00287928
1524.4 | 0.00310589
1524.45 | 0.00309256
1524.5 | 0.00307923
1524.55 | 0.00283929
1524.6 | 0.00259935
1524.65 | 0.00282596
1524.7 | 0.00258602
1524.75 | 0.00257269
1524.8 | 0.00278597
1524.85 | 0.00278597
1524.9 | 0.00299925
1524.95 | 0.0025327
1525 | 0.00251937
1525.05 | 0.00227943
1525.1 | 0.00227943
1525.15 | 0.00249271
1525.2 | 0.00225277
1525.25 | 0.00223944
1525.3 | 0.0019995
1525.35 | 0.0019995
1525.4 | 0.00175956
1525.45 | 0.00151962
1525.5 | 0.00195951
1525.55 | 0.0017329
1525.6 | 0.00194618
1525.65 | 0.00193285
1525.7 | 0.00191952
1525.75 | 0.0021328
1525.8 | 0.0021328
1525.85 | 0.00189286
1525.9 | 0.00210614
1525.95 | 0.00209281
1526 | 0.00275931
1526.05 | 0.00230609
1526.1 | 0.00251937
1526.15 | 0.00250604
1526.2 | 0.00249271
1526.25 | 0.00270599
1526.3 | 0.00270599
1526.35 | 0.00269266
1526.4 | 0.00290594
1526.45 | 0.00289261
1526.5 | 0.00311922
1526.55 | 0.00287928
1526.6 | 0.00309256
1526.65 | 0.00307923
1526.7 | 0.00329251
1526.75 | 0.00283929
1526.8 | 0.00282596
1526.85 | 0.00258602
1526.9 | 0.0027993
1526.95 | 0.00301258
1527 | 0.00301258
1527.05 | 0.00299925
1527.1 | 0.00275931
1527.15 | 0.00274598
1527.2 | 0.00250604
1527.25 | 0.00273265
1527.3 | 0.00294593
1527.35 | 0.00315921
1527.4 | 0.00337249
1527.45 | 0.00337249
1527.5 | 0.00313255
1527.55 | 0.00289261
1527.6 | 0.00265267
1527.65 | 0.00241273
1527.7 | 0.00241273
1527.75 | 0.00262601
1527.8 | 0.00238607
1527.85 | 0.00237274
1527.9 | 0.0021328
1527.95 | 0.00190619
1528 | 0.00211947
1528.05 | 0.00210614
1528.1 | 0.00209281
1528.15 | 0.00230609
1528.2 | 0.00275931
1528.25 | 0.00274598
1528.3 | 0.00250604
1528.35 | 0.00271932
1528.4 | 0.00271932
1528.45 | 0.0029326
1528.5 | 0.00291927
1528.55 | 0.00290594
1528.6 | 0.00289261
1528.65 | 0.002666
1528.7 | 0.00265267
1528.75 | 0.00263934
1528.8 | 0.00262601
1528.85 | 0.00261268
1528.9 | 0.00261268
1528.95 | 0.00237274
1529 | 0.0021328
1529.05 | 0.00211947
1529.1 | 0.00211947
1529.15 | 0.00210614
1529.2 | 0.00231942
1529.25 | 0.00230609
1529.3 | 0.00274598
1529.35 | 0.00274598
1529.4 | 0.00318587
1529.45 | 0.00317254
1529.5 | 0.00338582
1529.55 | 0.00383904
1529.6 | 0.00382571
1529.65 | 0.00403899
1529.7 | 0.00425227
1529.75 | 0.00447888
1529.8 | 0.00446555
1529.85 | 0.00445222
1529.9 | 0.0046655
1529.95 | 0.00421228
1530 | 0.00419895
1530.05 | 0.0037324
1530.1 | 0.00394568
1530.15 | 0.00393235
1530.2 | 0.0034658
1530.25 | 0.0034658
1530.3 | 0.00345247
1530.35 | 0.00343914
1530.4 | 0.0031992
1530.45 | 0.00295926
1530.5 | 0.00318587
1530.55 | 0.00271932
1530.6 | 0.0029326
1530.65 | 0.00291927
1530.7 | 0.00267933
1530.75 | 0.00267933
1530.8 | 0.002666
1530.85 | 0.00287928
1530.9 | 0.00309256
1530.95 | 0.00331917
1531 | 0.00353245
1531.05 | 0.00351912
1531.1 | 0.0037324
1531.15 | 0.0037324
1531.2 | 0.00394568
1531.25 | 0.00370574
1531.3 | 0.00369241
1531.35 | 0.00367908
1531.4 | 0.00345247
1531.45 | 0.00343914
1531.5 | 0.00297259
1531.55 | 0.00295926
1531.6 | 0.00317254
1531.65 | 0.0029326
1531.7 | 0.0029326
1531.75 | 0.00269266
1531.8 | 0.00267933
1531.85 | 0.002666
1531.9 | 0.00265267
1531.95 | 0.00265267
1532 | 0.00286595
1532.05 | 0.00330584
1532.1 | 0.00353245
1532.15 | 0.00351912
1532.2 | 0.0037324
1532.25 | 0.00394568
1532.3 | 0.00394568
1532.35 | 0.00415896
1532.4 | 0.00437224
1532.45 | 0.00458552
1532.5 | 0.00481213
1532.55 | 0.0047988
1532.6 | 0.00478547
1532.65 | 0.00454553
1532.7 | 0.0045322
1532.75 | 0.00430559
1532.8 | 0.00474548
1532.85 | 0.00450554
1532.9 | 0.00471882
1532.95 | 0.00471882
1533 | 0.00470549
1533.05 | 0.00469216
1533.1 | 0.00467883
1533.15 | 0.0046655
1533.2 | 0.0046655
1533.25 | 0.00487878
1533.3 | 0.00509206
1533.35 | 0.00462551
1533.4 | 0.00485212
1533.45 | 0.00483879
1533.5 | 0.00459885
1533.55 | 0.00458552
1533.6 | 0.00457219
1533.65 | 0.00410564
1533.7 | 0.00363909
1533.75 | 0.00341248
1533.8 | 0.00362576
1533.85 | 0.00361243
1533.9 | 0.0035991
1533.95 | 0.00313255
1534 | 0.00290594
1534.05 | 0.00289261
1534.1 | 0.0033325
1534.15 | 0.00354578
1534.2 | 0.00354578
1534.25 | 0.00375906
1534.3 | 0.00374573
1534.35 | 0.00350579
1534.4 | 0.00326585
1534.45 | 0.00326585
1534.5 | 0.00325252
1534.55 | 0.00369241
1534.6 | 0.00367908
1534.65 | 0.00343914
1534.7 | 0.00343914
1534.75 | 0.00342581
1534.8 | 0.00341248
1534.85 | 0.00362576
1534.9 | 0.00362576
1534.95 | 0.00406565
1535 | 0.00427893
1535.05 | 0.00450554
1535.1 | 0.0042656
1535.15 | 0.00402566
1535.2 | 0.00378572
1535.25 | 0.00422561
1535.3 | 0.00422561
1535.35 | 0.00443889
1535.4 | 0.00419895
1535.45 | 0.00441223
1535.5 | 0.00394568
1535.55 | 0.00417229
1535.6 | 0.00415896
1535.65 | 0.00414563
1535.7 | 0.0041323
1535.75 | 0.00435891
1535.8 | 0.00411897
1535.85 | 0.00410564
1535.9 | 0.0038657
1535.95 | 0.00385237
1536 | 0.00383904
1536.05 | 0.00406565
1536.1 | 0.00382571
1536.15 | 0.00381238
1536.2 | 0.00379905
1536.25 | 0.00402566
1536.3 | 0.00378572
1536.35 | 0.00377239
1536.4 | 0.00398567
1536.45 | 0.00421228
1536.5 | 0.00442556
1536.55 | 0.00395901
1536.6 | 0.00371907
1536.65 | 0.00393235
1536.7 | 0.00415896
1536.75 | 0.00391902
1536.8 | 0.00390569
1536.85 | 0.00389236
1536.9 | 0.00387903
1536.95 | 0.00387903
1537 | 0.00363909
1537.05 | 0.00362576
1537.1 | 0.00383904
1537.15 | 0.00405232
1537.2 | 0.00427893
1537.25 | 0.00403899
1537.3 | 0.00447888
1537.35 | 0.00423894
1537.4 | 0.00469216
1537.45 | 0.00467883
1537.5 | 0.00489211
1537.55 | 0.0046655
1537.6 | 0.00442556
1537.65 | 0.00463884
1537.7 | 0.00462551
1537.75 | 0.00461218
1537.8 | 0.00437224
1537.85 | 0.00390569
1537.9 | 0.00390569
1537.95 | 0.00389236
1538 | 0.00342581
1538.05 | 0.00318587
1538.1 | 0.00317254
1538.15 | 0.00315921
1538.2 | 0.00315921
1538.25 | 0.00314588
1538.3 | 0.00335916
1538.35 | 0.00334583
1538.4 | 0.00357244
1538.45 | 0.00378572
1538.5 | 0.00377239
1538.55 | 0.00375906
1538.6 | 0.00398567
1538.65 | 0.00397234
1538.7 | 0.00418562
1538.75 | 0.00417229
1538.8 | 0.0043989
1538.85 | 0.00415896
1538.9 | 0.00437224
1538.95 | 0.0041323
1539 | 0.00389236
1539.05 | 0.00366575
1539.1 | 0.00410564
1539.15 | 0.00454553
1539.2 | 0.00477214
1539.25 | 0.00498542
1539.3 | 0.00474548
1539.35 | 0.00473215
1539.4 | 0.00473215
1539.45 | 0.00471882
1539.5 | 0.00470549
1539.55 | 0.00491877
1539.6 | 0.00467883
1539.65 | 0.00445222
1539.7 | 0.00443889
1539.75 | 0.00419895
1539.8 | 0.00395901
1539.85 | 0.00417229
1539.9 | 0.00393235
1539.95 | 0.00415896
1540 | 0.00391902
1540.05 | 0.00435891
1540.1 | 0.00411897
1540.15 | 0.00457219
1540.2 | 0.00455886
1540.25 | 0.00409231
1540.3 | 0.00407898
1540.35 | 0.00406565
1540.4 | 0.00429226
1540.45 | 0.00427893
1540.5 | 0.00403899
1540.55 | 0.00402566
1540.6 | 0.00401233
1540.65 | 0.00423894
1540.7 | 0.003999
1540.75 | 0.00375906
1540.8 | 0.00374573
1540.85 | 0.00395901
1540.9 | 0.00395901
1540.95 | 0.00349246
1541 | 0.00325252
1541.05 | 0.00323919
1541.1 | 0.00345247
1541.15 | 0.00343914
1541.2 | 0.00321253
1541.25 | 0.0031992
1541.3 | 0.00318587
1541.35 | 0.00339915
1541.4 | 0.00315921
1541.45 | 0.0029326
1541.5 | 0.00314588
1541.55 | 0.00335916
1541.6 | 0.00334583
1541.65 | 0.00357244
1541.7 | 0.00310589
1541.75 | 0.00331917
1541.8 | 0.00307923
1541.85 | 0.0030659
1541.9 | 0.0030659
1541.95 | 0.00282596
1542 | 0.00303924
1542.05 | 0.00302591
1542.1 | 0.00255936
1542.15 | 0.00278597
1542.2 | 0.00231942
1542.25 | 0.00275931
1542.3 | 0.00274598
1542.35 | 0.00295926
1542.4 | 0.00318587
1542.45 | 0.00317254
1542.5 | 0.00338582
1542.55 | 0.00361243
1542.6 | 0.00382571
1542.65 | 0.00381238
1542.7 | 0.00379905
1542.75 | 0.00379905
1542.8 | 0.00378572
1542.85 | 0.00354578
1542.9 | 0.00353245
1542.95 | 0.00329251
1543 | 0.00351912
1543.05 | 0.00350579
1543.1 | 0.00349246
1543.15 | 0.00325252
1543.2 | 0.0034658
1543.25 | 0.0034658
1543.3 | 0.00345247
1543.35 | 0.00343914
1543.4 | 0.00365242
1543.45 | 0.00365242
1543.5 | 0.0038657
1543.55 | 0.00385237
1543.6 | 0.00361243
1543.65 | 0.00337249
1543.7 | 0.00337249
1543.75 | 0.00335916
1543.8 | 0.00357244
1543.85 | 0.00378572
1543.9 | 0.00401233
1543.95 | 0.003999
1544 | 0.00398567
1544.05 | 0.00397234
1544.1 | 0.00419895
1544.15 | 0.00395901
1544.2 | 0.00417229
1544.25 | 0.00415896
1544.3 | 0.00391902
1544.35 | 0.00391902
1544.4 | 0.00345247
1544.45 | 0.00343914
1544.5 | 0.0031992
1544.55 | 0.00341248
1544.6 | 0.00317254
1544.65 | 0.00317254
1544.7 | 0.00315921
1544.75 | 0.00314588
1544.8 | 0.00313255
1544.85 | 0.00334583
1544.9 | 0.00334583
1544.95 | 0.00355911
1545 | 0.00377239
1545.05 | 0.00422561
1545.1 | 0.00443889
1545.15 | 0.00442556
1545.2 | 0.00442556
1545.25 | 0.00463884
1545.3 | 0.00485212
1545.35 | 0.00485212
1545.4 | 0.00483879
1545.45 | 0.00505207
1545.5 | 0.00481213
1545.55 | 0.0047988
1545.6 | 0.00457219
1545.65 | 0.00455886
1545.7 | 0.00431892
1545.75 | 0.00475881
1545.8 | 0.00475881
1545.85 | 0.00474548
1545.9 | 0.00473215
1545.95 | 0.00494543
1546 | 0.00470549
1546.05 | 0.00515871
1546.1 | 0.00537199
1546.15 | 0.00537199
1546.2 | 0.00535866
1546.25 | 0.00534533
1546.3 | 0.00510539
1546.35 | 0.00509206
1546.4 | 0.00507873
1546.45 | 0.00553195
1546.5 | 0.00574523
1546.55 | 0.00574523
1546.6 | 0.00550529
1546.65 | 0.00549196
1546.7 | 0.00525202
1546.75 | 0.0054653
1546.8 | 0.00569191
1546.85 | 0.0061318
1546.9 | 0.00611847
1546.95 | 0.00587853
1547 | 0.00541198
1547.05 | 0.00517204
1547.1 | 0.00517204
1547.15 | 0.00515871
1547.2 | 0.00514538
1547.25 | 0.00535866
1547.3 | 0.00511872
1547.35 | 0.00465217
1547.4 | 0.00441223
1547.45 | 0.0043989
1547.5 | 0.00485212
1547.55 | 0.0050654
1547.6 | 0.00529201
1547.65 | 0.00505207
1547.7 | 0.00503874
1547.75 | 0.00502541
1547.8 | 0.00501208
1547.85 | 0.00501208
1547.9 | 0.00499875
1547.95 | 0.00498542
1548 | 0.00497209
1548.05 | 0.00450554
1548.1 | 0.00473215
1548.15 | 0.00471882
1548.2 | 0.0049321
1548.25 | 0.00515871
1548.3 | 0.00514538
1548.35 | 0.00535866
1548.4 | 0.00558527
1548.45 | 0.00579855
1548.5 | 0.00555861
1548.55 | 0.00554528
1548.6 | 0.00553195
1548.65 | 0.00553195
1548.7 | 0.00529201
1548.75 | 0.00505207
1548.8 | 0.00503874
1548.85 | 0.00502541
1548.9 | 0.00478547
1548.95 | 0.00501208
1549 | 0.00477214
1549.05 | 0.00498542
1549.1 | 0.00474548
1549.15 | 0.00495876
1549.2 | 0.00518537
1549.25 | 0.00539865
1549.3 | 0.00607848
1549.35 | 0.0065317
1549.4 | 0.00674498
1549.45 | 0.00697159
1549.5 | 0.00673165
1549.55 | 0.00694493
1549.6 | 0.0069316
1549.65 | 0.00738482
1549.7 | 0.0075981
1549.75 | 0.0075981
1549.8 | 0.00781138
1549.85 | 0.00710489
1549.9 | 0.00686495
1549.95 | 0.00686495
1550 | 0.00685162
1550.05 | 0.0070649
1550.1 | 0.0070649
1550.15 | 0.00727818
1550.2 | 0.00703824
1550.25 | 0.00702491
1550.3 | 0.00678497
1550.35 | 0.00677164
1550.4 | 0.00677164
1550.45 | 0.00698492
1550.5 | 0.00697159
1550.55 | 0.00695826
1550.6 | 0.00695826
1550.65 | 0.00694493
1550.7 | 0.00670499
1550.75 | 0.00715821
1550.8 | 0.00690494
1550.85 | 0.006665
1550.9 | 0.00689161
1550.95 | 0.00687828
1551 | 0.00686495
1551.05 | 0.00686495
1551.1 | 0.00662501
1551.15 | 0.00661168
1551.2 | 0.00637174
1551.25 | 0.00635841
1551.3 | 0.00589186
1551.35 | 0.00565192
1551.4 | 0.0058652
1551.45 | 0.00562526
1551.5 | 0.00561193
1551.55 | 0.00561193
1551.6 | 0.0055986
1551.65 | 0.00558527
1551.7 | 0.00534533
1551.75 | 0.00555861
1551.8 | 0.00555861
1551.85 | 0.0059985
1551.9 | 0.00622511
1551.95 | 0.00621178
1552 | 0.00619845
1552.05 | 0.00618512
1552.1 | 0.00663834
1552.15 | 0.00662501
1552.2 | 0.00661168
1552.25 | 0.00683829
1552.3 | 0.00659835
1552.35 | 0.00658502
1552.4 | 0.00657169
1552.45 | 0.00655836
1552.5 | 0.00701158
1552.55 | 0.00699825
1552.6 | 0.00699825
1552.65 | 0.00651837
1552.7 | 0.00697159
1552.75 | 0.00718487
1552.8 | 0.00718487
1552.85 | 0.00739815
1552.9 | 0.00762476
1552.95 | 0.00761143
1553 | 0.00737149
1553.05 | 0.00735816
1553.1 | 0.00711822
1553.15 | 0.0073315
1553.2 | 0.00755811
1553.25 | 0.00754478
1553.3 | 0.00777139
1553.35 | 0.00775806
1553.4 | 0.00774473
1553.45 | 0.0077314
1553.5 | 0.00771807
1553.55 | 0.00747813
1553.6 | 0.00747813
1553.65 | 0.00791802
1553.7 | 0.00814463
1553.75 | 0.0081313
1553.8 | 0.00811797
1553.85 | 0.00787803
1553.9 | 0.0078647
1553.95 | 0.0078647
1554 | 0.00785137
1554.05 | 0.00806465
1554.1 | 0.00806465
1554.15 | 0.00781138
1554.2 | 0.00734483
1554.25 | 0.0073315
1554.3 | 0.0073315
1554.35 | 0.00731817
1554.4 | 0.00730484
1554.45 | 0.0070649
1554.5 | 0.00727818
1554.55 | 0.00727818
1554.6 | 0.00749146
1554.65 | 0.00771807
1554.7 | 0.0083979
1554.75 | 0.00838457
1554.8 | 0.00837124
1554.85 | 0.0081313
1554.9 | 0.00811797
1554.95 | 0.00810464
1555 | 0.00833125
1555.05 | 0.0078647
1555.1 | 0.00785137
1555.15 | 0.00761143
1555.2 | 0.00737149
1555.25 | 0.00735816
1555.3 | 0.00711822
1555.35 | 0.00757144
1555.4 | 0.00778472
1555.45 | 0.00801133
1555.5 | 0.00775806
1555.55 | 0.00751812
1555.6 | 0.00751812
1555.65 | 0.00750479
1555.7 | 0.00749146
1555.75 | 0.00747813
1555.8 | 0.0074648
1555.85 | 0.0074648
1555.9 | 0.00722486
1555.95 | 0.00674498
1556 | 0.00697159
1556.05 | 0.00741148
1556.1 | 0.00763809
1556.15 | 0.00809131
1556.2 | 0.00807798
1556.25 | 0.00830459
1556.3 | 0.00829126
1556.35 | 0.00827793
1556.4 | 0.00849121
1556.45 | 0.00849121
1556.5 | 0.00847788
1556.55 | 0.00846455
1556.6 | 0.00845122
1556.65 | 0.00821128
1556.7 | 0.00843789
1556.75 | 0.00842456
1556.8 | 0.00841123
1556.85 | 0.0083979
1556.9 | 0.00862451
1556.95 | 0.00861118
1557 | 0.00883779
1557.05 | 0.00905107
1557.1 | 0.00858452
1557.15 | 0.00857119
1557.2 | 0.00855786
1557.25 | 0.00831792
1557.3 | 0.00830459
1557.35 | 0.00806465
1557.4 | 0.00829126
1557.45 | 0.00827793
1557.5 | 0.0082646
1557.55 | 0.00825127
1557.6 | 0.00825127
1557.65 | 0.00846455
1557.7 | 0.00822461
1557.75 | 0.00821128
1557.8 | 0.00819795
1557.85 | 0.00842456
1557.9 | 0.00841123
1557.95 | 0.00817129
1558 | 0.00815796
1558.05 | 0.00814463
1558.1 | 0.00814463
1558.15 | 0.0081313
1558.2 | 0.00811797
1558.25 | 0.00810464
1558.3 | 0.00833125
1558.35 | 0.00831792
1558.4 | 0.00830459
1558.45 | 0.0085312
1558.5 | 0.00851787
1558.55 | 0.00827793
1558.6 | 0.00849121
1558.65 | 0.00849121
1558.7 | 0.00847788
1558.75 | 0.00869116
1558.8 | 0.00869116
1558.85 | 0.00867783
1558.9 | 0.00889111
1558.95 | 0.00889111
1559 | 0.00887778
1559.05 | 0.00909106
1559.1 | 0.00907773
1559.15 | 0.00861118
1559.2 | 0.00837124
1559.25 | 0.00858452
1559.3 | 0.00858452
1559.35 | 0.00903774
1559.4 | 0.00925102
1559.45 | 0.00901108
1559.5 | 0.00899775
1559.55 | 0.00922436
1559.6 | 0.00967758
1559.65 | 0.00989086
1559.7 | 0.01011747
1559.75 | 0.01010414
1559.8 | 0.0098642
1559.85 | 0.00985087
1559.9 | 0.00961093
1559.95 | 0.0095976
1560 | 0.00958427
1560.05 | 0.00981088
1560.1 | 0.00979755
1560.15 | 0.009331
1560.2 | 0.00954428
1560.25 | 0.00953095
1560.3 | 0.00975756
1560.35 | 0.00974423
1560.4 | 0.0097309
1560.45 | 0.0097309
1560.5 | 0.00925102
1560.55 | 0.00923769
1560.6 | 0.00899775
1560.65 | 0.00898442
1560.7 | 0.00943764
1560.75 | 0.00897109
1560.8 | 0.00895776
1560.85 | 0.00894443
1560.9 | 0.00917104
1560.95 | 0.00915771
1561 | 0.00938432
1561.05 | 0.00982421
1561.1 | 0.01005082
1561.15 | 0.01027743
1561.2 | 0.0102641
1561.25 | 0.00978422
1561.3 | 0.01047738
1561.35 | 0.01046405
1561.4 | 0.01067733
1561.45 | 0.01067733
1561.5 | 0.010664
1561.55 | 0.01065067
1561.6 | 0.01041073
1561.65 | 0.0103974
1561.7 | 0.01038407
1561.75 | 0.01014413
1561.8 | 0.0101308
1561.85 | 0.00989086
1561.9 | 0.01011747
1561.95 | 0.00987753
1562 | 0.01009081
1562.05 | 0.01007748
1562.1 | 0.00983754
1562.15 | 0.01029076
1562.2 | 0.01005082
1562.25 | 0.01027743
1562.3 | 0.01049071
1562.35 | 0.01071732
1562.4 | 0.0109306
1562.45 | 0.01046405
1562.5 | 0.01045072
1562.55 | 0.01067733
1562.6 | 0.01089061
1562.65 | 0.01089061
1562.7 | 0.01041073
1562.75 | 0.01086395
1562.8 | 0.01109056
1562.85 | 0.01130384
1562.9 | 0.0110639
1562.95 | 0.01105057
1563 | 0.01174373
1563.05 | 0.01149046
1563.1 | 0.01149046
1563.15 | 0.01147713
1563.2 | 0.01170374
1563.25 | 0.01215696
1563.3 | 0.01214363
1563.35 | 0.0121303
1563.4 | 0.01211697
1563.45 | 0.01210364
1563.5 | 0.01210364
1563.55 | 0.01185037
1563.6 | 0.01207698
1563.65 | 0.01183704
1563.7 | 0.01182371
1563.75 | 0.01134383
1563.8 | 0.01134383
1563.85 | 0.0113305
1563.9 | 0.01109056
1563.95 | 0.01107723
1564 | 0.0110639
1564.05 | 0.01105057
1564.1 | 0.01081063
1564.15 | 0.01057069
1564.2 | 0.01102391
1564.25 | 0.01078397
1564.3 | 0.01099725
1564.35 | 0.01075731
1564.4 | 0.01074398
1564.45 | 0.01050404
1564.5 | 0.0102641
1564.55 | 0.01025077
1564.6 | 0.01001083
1564.65 | 0.01023744
1564.7 | 0.01022411
1564.75 | 0.01043739
1564.8 | 0.010664
1564.85 | 0.01089061
1564.9 | 0.01063734
1564.95 | 0.01086395
1565 | 0.01131717
1565.05 | 0.01107723
1565.1 | 0.0110639
1565.15 | 0.01129051
1565.2 | 0.01105057
1565.25 | 0.01103724
1565.3 | 0.0107973
1565.35 | 0.01054403
1565.4 | 0.01077064
1565.45 | 0.01099725
1565.5 | 0.01121053
1565.55 | 0.0111972
1565.6 | 0.01142381
1565.65 | 0.01141048
1565.7 | 0.01163709
1565.75 | 0.0118637
1565.8 | 0.01207698
1565.85 | 0.01206365
1565.9 | 0.01182371
1565.95 | 0.01181038
1566 | 0.01203699
1566.05 | 0.01202366
1566.1 | 0.01225027
1566.15 | 0.01247688
1566.2 | 0.01246355
1566.25 | 0.01245022
1566.3 | 0.01267683
1566.35 | 0.01242356
1566.4 | 0.01265017
1566.45 | 0.01287678
1566.5 | 0.01286345
1566.55 | 0.01262351
1566.6 | 0.01238357
1566.65 | 0.0121303
1566.7 | 0.01211697
1566.75 | 0.01258352
1566.8 | 0.01233025
1566.85 | 0.01255686
1566.9 | 0.01254353
1566.95 | 0.0125302
1567 | 0.01275681
1567.05 | 0.01274348
1567.1 | 0.01274348
1567.15 | 0.01295676
1567.2 | 0.01294343
1567.25 | 0.01247688
1567.3 | 0.01246355
1567.35 | 0.01222361
1567.4 | 0.01197034
1567.45 | 0.01197034
1567.5 | 0.01195701
1567.55 | 0.01147713
1567.6 | 0.0114638
1567.65 | 0.01169041
1567.7 | 0.01145047
1567.75 | 0.01143714
1567.8 | 0.01166375
1567.85 | 0.01165042
1567.9 | 0.01163709
1567.95 | 0.0118637
1568 | 0.01207698
1568.05 | 0.01207698
1568.1 | 0.01229026
1568.15 | 0.01205032
1568.2 | 0.01203699
1568.25 | 0.0122636
1568.3 | 0.01225027
1568.35 | 0.01247688
1568.4 | 0.01270349
1568.45 | 0.01315671
1568.5 | 0.01336999
1568.55 | 0.01336999
1568.6 | 0.01358327
1568.65 | 0.01380988
1568.7 | 0.01403649
1568.75 | 0.01424977
1568.8 | 0.01424977
1568.85 | 0.01423644
1568.9 | 0.01422311
1568.95 | 0.01420978
1569 | 0.01374323
1569.05 | 0.0137299
1569.1 | 0.01394318
1569.15 | 0.01394318
1569.2 | 0.01392985
1569.25 | 0.01391652
1569.3 | 0.01390319
1569.35 | 0.01436974
1569.4 | 0.01482296
1569.45 | 0.01504957
1569.5 | 0.01550279
1569.55 | 0.01595601
1569.6 | 0.01571607
1569.65 | 0.01594268
1569.7 | 0.0163959
1569.75 | 0.01615596
1569.8 | 0.01636924
1569.85 | 0.0161293
1569.9 | 0.01611597
1569.95 | 0.01610264
1570 | 0.0158627
1570.05 | 0.01584937
1570.1 | 0.01536949
1570.15 | 0.0155961
1570.2 | 0.01535616
1570.25 | 0.01510289
1570.3 | 0.01486295
1570.35 | 0.01508956
1570.4 | 0.01531617
1570.45 | 0.0150629
1570.5 | 0.0150629
1570.55 | 0.01527618
1570.6 | 0.01503624
1570.65 | 0.01548946
1570.7 | 0.01571607
1570.75 | 0.01570274
1570.8 | 0.01592935
1570.85 | 0.01615596
1570.9 | 0.01638257
1570.95 | 0.01659585
1571 | 0.0170624
1571.05 | 0.01704907
1571.1 | 0.01750229
1571.15 | 0.0177289
1571.2 | 0.01771557
1571.25 | 0.01794218
1571.3 | 0.01816879
1571.35 | 0.0183954
1571.4 | 0.01862201
1571.45 | 0.01884862
1571.5 | 0.01930184
1571.55 | 0.0190619
1571.6 | 0.01928851
1571.65 | 0.01927518
1571.7 | 0.01926185
1571.75 | 0.01995501
1571.8 | 0.02018162
1571.85 | 0.02016829
1571.9 | 0.02016829
1571.95 | 0.02015496
1572 | 0.02014163
1572.05 | 0.0201283
1572.1 | 0.02059485
1572.15 | 0.02082146
1572.2 | 0.02104807
1572.25 | 0.02126135
1572.3 | 0.02148796
1572.35 | 0.02171457
1572.4 | 0.02218112
1572.45 | 0.02264767
1572.5 | 0.02287428
1572.55 | 0.02310089
1572.6 | 0.0233275
1572.65 | 0.02355411
1572.7 | 0.02378072
1572.75 | 0.02376739
1572.8 | 0.02351412
1572.85 | 0.02350079
1572.9 | 0.02350079
1572.95 | 0.02324752
1573 | 0.02323419
1573.05 | 0.02370074
1573.1 | 0.02368741
1573.15 | 0.02344747
1573.2 | 0.02367408
1573.25 | 0.02366075
1573.3 | 0.02388736
1573.35 | 0.02411397
1573.4 | 0.02434058
1573.45 | 0.02456719
1573.5 | 0.0247938
1573.55 | 0.02502041
1573.6 | 0.02500708
1573.65 | 0.02547363
1573.7 | 0.02594018
1573.75 | 0.02616679
1573.8 | 0.0263934
1573.85 | 0.02685995
1573.9 | 0.0273265
1573.95 | 0.02731317
1574 | 0.02753978
1574.05 | 0.02824627
1574.1 | 0.02847288
1574.15 | 0.02869949
1574.2 | 0.02868616
1574.25 | 0.0289261
1574.3 | 0.02915271
1574.35 | 0.02913938
1574.4 | 0.02960593
1574.45 | 0.02983254
1574.5 | 0.03029909
1574.55 | 0.03076564
1574.6 | 0.03076564
1574.65 | 0.03147213
1574.7 | 0.03193868
1574.75 | 0.03288511
1574.8 | 0.03335166
1574.85 | 0.03383154
1574.9 | 0.03453803
1574.95 | 0.03500458
1575 | 0.03524452
1575.05 | 0.03547113
1575.1 | 0.03593768
1575.15 | 0.0366575
1575.2 | 0.03664417
1575.25 | 0.03712405
1575.3 | 0.03735066
1575.35 | 0.03733733
1575.4 | 0.03781721
1575.45 | 0.03804382
1575.5 | 0.03803049
1575.55 | 0.03827043
1575.6 | 0.03897692
1575.65 | 0.0394568
1575.7 | 0.03968341
1575.75 | 0.03992335
1575.8 | 0.04014996
1575.85 | 0.04037657
1575.9 | 0.04085645
1575.95 | 0.04109639
1576 | 0.041323
1576.05 | 0.04180288
1576.1 | 0.04202949
1576.15 | 0.04177622
1576.2 | 0.0422561
1576.25 | 0.04248271
1576.3 | 0.04272265
1576.35 | 0.04320253
1576.4 | 0.0431892
1576.45 | 0.04341581
1576.5 | 0.04389569
1576.55 | 0.04461551
1576.6 | 0.04485545
1576.65 | 0.04533533
1576.7 | 0.04605515
1576.75 | 0.04653503
1576.8 | 0.04677497
1576.85 | 0.04700158
1576.9 | 0.04748146
1576.95 | 0.04821461
1577 | 0.04869449
1577.05 | 0.0489211
1577.1 | 0.04965425
1577.15 | 0.0503874
1577.2 | 0.05110722
1577.25 | 0.05085395
1577.3 | 0.05133383
1577.35 | 0.05182704
1577.4 | 0.05230692
1577.45 | 0.05254686
1577.5 | 0.05277347
1577.55 | 0.05301341
1577.6 | 0.05325335
1577.65 | 0.05349329
1577.7 | 0.05322669
1577.75 | 0.0537199
1577.8 | 0.05445305
1577.85 | 0.05493293
1577.9 | 0.05566608
1577.95 | 0.05615929
1578 | 0.05689244
1578.05 | 0.05737232
1578.1 | 0.05786553
1578.15 | 0.05834541
1578.2 | 0.05909189
1578.25 | 0.05957177
1578.3 | 0.05981171
1578.35 | 0.06030492
1578.4 | 0.06079813
1578.45 | 0.06103807
1578.5 | 0.06153128
1578.55 | 0.06177122
1578.6 | 0.0622511
1578.65 | 0.06274431
1578.7 | 0.06298425
1578.75 | 0.06298425
1578.8 | 0.06322419
1578.85 | 0.06346413
1578.9 | 0.0634508
1578.95 | 0.06343747
1579 | 0.06342414
1579.05 | 0.06341081
1579.1 | 0.06365075
1579.15 | 0.06339748
1579.2 | 0.06363742
1579.25 | 0.06387736
1579.3 | 0.0641173
1579.35 | 0.06410397
1579.4 | 0.06434391
1579.45 | 0.06434391
1579.5 | 0.06458385
1579.55 | 0.06482379
1579.6 | 0.06506373
1579.65 | 0.06530367
1579.7 | 0.06554361
1579.75 | 0.06578355
1579.8 | 0.06551695
1579.85 | 0.06551695
1579.9 | 0.06601016
1579.95 | 0.06599683
1580 | 0.0659835
1580.05 | 0.06622344
1580.1 | 0.06621011
1580.15 | 0.06646338
1580.2 | 0.06670332
1580.25 | 0.06668999
1580.3 | 0.06667666
1580.35 | 0.06716987
1580.4 | 0.06766308
1580.45 | 0.06766308
1580.5 | 0.06790302
1580.55 | 0.06788969
1580.6 | 0.06787636
1580.65 | 0.0681163
1580.7 | 0.0681163
1580.75 | 0.0678497
1580.8 | 0.06783637
1580.85 | 0.06807631
1580.9 | 0.06806298
1580.95 | 0.06806298
1581 | 0.06830292
1581.05 | 0.06828959
1581.1 | 0.06827626
1581.15 | 0.0685162
1581.2 | 0.0685162
1581.25 | 0.06850287
1581.3 | 0.06874281
1581.35 | 0.06898275
1581.4 | 0.06871615
1581.45 | 0.06846288
1581.5 | 0.06844955
1581.55 | 0.06843622
1581.6 | 0.06842289
1581.65 | 0.06816962
1581.7 | 0.06815629
1581.75 | 0.06763642
1581.8 | 0.06762309
1581.85 | 0.06760976
1581.9 | 0.06786303
1581.95 | 0.06759643
1582 | 0.06732983
1582.05 | 0.06706323
1582.1 | 0.06680996
1582.15 | 0.06679663
1582.2 | 0.0667833
1582.25 | 0.06676997
1582.3 | 0.06675664
1582.35 | 0.06650337
1582.4 | 0.06623677
1582.45 | 0.0657169
1582.5 | 0.06546363
1582.55 | 0.0654503
1582.6 | 0.06569024
1582.65 | 0.06593018
1582.7 | 0.06591685
1582.75 | 0.06541031
1582.8 | 0.06539698
1582.85 | 0.06538365
1582.9 | 0.06562359
1582.95 | 0.06561026
1583 | 0.06586353
1583.05 | 0.06610347
1583.1 | 0.0655836
1583.15 | 0.065317
1583.2 | 0.06506373
1583.25 | 0.0650504
1583.3 | 0.06529034
1583.35 | 0.06527701
1583.4 | 0.06502374
1583.45 | 0.06475714
1583.5 | 0.06449054
1583.55 | 0.06422394
1583.6 | 0.06447721
1583.65 | 0.06471715
1583.7 | 0.06445055
1583.75 | 0.06418395
1583.8 | 0.06393068
1583.85 | 0.06391735
1583.9 | 0.06390402
1583.95 | 0.06439723
1584 | 0.0643839
1584.05 | 0.06437057
1584.1 | 0.06437057
1584.15 | 0.06410397
1584.2 | 0.06409064
1584.25 | 0.06407731
1584.3 | 0.06457052
1584.35 | 0.06482379
1584.4 | 0.06430392
1584.45 | 0.06403732
1584.5 | 0.06353078
1584.55 | 0.06326418
1584.6 | 0.06375739
1584.65 | 0.06349079
1584.7 | 0.06373073
1584.75 | 0.06347746
1584.8 | 0.06397067
1584.85 | 0.0634508
1584.9 | 0.06343747
1584.95 | 0.06343747
1585 | 0.06317087
1585.05 | 0.06290427
1585.1 | 0.06290427
1585.15 | 0.0623844
1585.2 | 0.06262434
1585.25 | 0.06235774
1585.3 | 0.06235774
1585.35 | 0.06209114
1585.4 | 0.06207781
1585.45 | 0.06206448
1585.5 | 0.06231775
1585.55 | 0.06255769
1585.6 | 0.06279763
1585.65 | 0.06253103
1585.7 | 0.0625177
1585.75 | 0.06226443
1585.8 | 0.0622511
1585.85 | 0.06223777
1585.9 | 0.06222444
1585.95 | 0.06221111
1586 | 0.06195784
1586.05 | 0.06219778
1586.1 | 0.06193118
1586.15 | 0.06167791
1586.2 | 0.06166458
1586.25 | 0.06139798
1586.3 | 0.06163792
1586.35 | 0.06138465
1586.4 | 0.06137132
1586.45 | 0.06110472
1586.5 | 0.06109139
1586.55 | 0.06109139
1586.6 | 0.06107806
1586.65 | 0.06106473
1586.7 | 0.0610514
1586.75 | 0.06079813
1586.8 | 0.06127801
1586.85 | 0.06127801
1586.9 | 0.06126468
1586.95 | 0.06175789
1587 | 0.06149129
1587.05 | 0.0619845
1587.1 | 0.06222444
1587.15 | 0.06195784
1587.2 | 0.06195784
1587.25 | 0.06219778
1587.3 | 0.06269099
1587.35 | 0.06267766
1587.4 | 0.06241106
1587.45 | 0.062651
1587.5 | 0.06239773
1587.55 | 0.06263767
1587.6 | 0.06287761
1587.65 | 0.06286428
1587.7 | 0.06310422
1587.75 | 0.06334416
1587.8 | 0.06383737
1587.85 | 0.0635841
1587.9 | 0.06357077
1587.95 | 0.06381071
1588 | 0.06405065
1588.05 | 0.06429059
1588.1 | 0.06453053
1588.15 | 0.06477047
1588.2 | 0.06477047
1588.25 | 0.06475714
1588.3 | 0.06499708
1588.35 | 0.06498375
1588.4 | 0.06522369
1588.45 | 0.06546363
1588.5 | 0.0657169
1588.55 | 0.06595684
1588.6 | 0.06594351
1588.65 | 0.06593018
1588.7 | 0.06617012
1588.75 | 0.06642339
1588.8 | 0.06666333
1588.85 | 0.06690327
1588.9 | 0.06739648
1588.95 | 0.06738315
1589 | 0.06763642
1589.05 | 0.06762309
1589.1 | 0.06760976
1589.15 | 0.0678497
1589.2 | 0.06808964
1589.25 | 0.06783637
1589.3 | 0.06832958
1589.35 | 0.06882279
1589.4 | 0.06880946
1589.45 | 0.06855619
1589.5 | 0.06879613
1589.55 | 0.06852953
1589.6 | 0.06876947
1589.65 | 0.06902274
1589.7 | 0.06875614
1589.75 | 0.06899608
1589.8 | 0.06923602
1589.85 | 0.06896942
1589.9 | 0.06844955
1589.95 | 0.06870282
1590 | 0.06868949
1590.05 | 0.06842289
1590.1 | 0.06866283
1590.15 | 0.0689161
1590.2 | 0.06890277
1590.25 | 0.06939598
1590.3 | 0.06938265
1590.35 | 0.06963592
1590.4 | 0.06962259
1590.45 | 0.0701158
1590.5 | 0.07062234
1590.55 | 0.07086228
1590.6 | 0.07110222
1590.65 | 0.07160876
1590.7 | 0.07159543
1590.75 | 0.0715821
1590.8 | 0.07182204
1590.85 | 0.07207531
1590.9 | 0.07206198
1590.95 | 0.07230192
1591 | 0.07203532
1591.05 | 0.07228859
1591.1 | 0.0727818
1591.15 | 0.0727818
1591.2 | 0.07276847
1591.25 | 0.07300841
1591.3 | 0.07351495
1591.35 | 0.07375489
1591.4 | 0.07348829
1591.45 | 0.07374156
1591.5 | 0.07372823
1591.55 | 0.07422144
1591.6 | 0.07422144
1591.65 | 0.07420811
1591.7 | 0.07522119
1591.75 | 0.07520786
1591.8 | 0.0757144
1591.85 | 0.07570107
1591.9 | 0.07594101
1591.95 | 0.07644755
1592 | 0.07670082
1592.05 | 0.07694076
1592.1 | 0.07692743
1592.15 | 0.0771807
1592.2 | 0.07742064
1592.25 | 0.07742064
1592.3 | 0.07791385
1592.35 | 0.07764725
1592.4 | 0.07763392
1592.45 | 0.07814046
1592.5 | 0.07812713
1592.55 | 0.0783804
1592.6 | 0.07863367
1592.65 | 0.07862034
1592.7 | 0.07835374
1592.75 | 0.07834041
1592.8 | 0.07807381
1592.85 | 0.07831375
1592.9 | 0.07831375
1592.95 | 0.07907356
1593 | 0.0793135
1593.05 | 0.07982004
1593.1 | 0.08007331
1593.15 | 0.08005998
1593.2 | 0.08031325
1593.25 | 0.08055319
1593.3 | 0.08080646
1593.35 | 0.081313
1593.4 | 0.08181954
1593.45 | 0.08205948
1593.5 | 0.08179288
1593.55 | 0.08204615
1593.6 | 0.08229942
1593.65 | 0.08228609
1593.7 | 0.08279263
1593.75 | 0.0827793
1593.8 | 0.08328584
1593.85 | 0.08327251
1593.9 | 0.08352578
1593.95 | 0.08377905
1594 | 0.08401899
1594.05 | 0.08427226
1594.1 | 0.08452553
1594.15 | 0.08503207
1594.2 | 0.08553861
1594.25 | 0.08579188
1594.3 | 0.08604515
1594.35 | 0.08629842
1594.4 | 0.08653836
1594.45 | 0.08679163
1594.5 | 0.0873115
1594.55 | 0.08755144
1594.6 | 0.08780471
1594.65 | 0.08805798
1594.7 | 0.08804465
1594.75 | 0.08803132
1594.8 | 0.08828459
1594.85 | 0.08905773
1594.9 | 0.0895776
1594.95 | 0.09008414
1595 | 0.09033741
1595.05 | 0.09085728
1595.1 | 0.09111055
1595.15 | 0.09161709
1595.2 | 0.09187036
1595.25 | 0.09212363
1595.3 | 0.0926435
1595.35 | 0.09315004
1595.4 | 0.09340331
1595.45 | 0.09365658
1595.5 | 0.09390985
1595.55 | 0.09442972
1595.6 | 0.09441639
1595.65 | 0.09466966
1595.7 | 0.09466966
1595.75 | 0.09492293
1595.8 | 0.09569607
1595.85 | 0.09568274
1595.9 | 0.09593601
1595.95 | 0.09593601
1596 | 0.09645588
1596.05 | 0.09696242
1596.1 | 0.09696242
1596.15 | 0.09748229
1596.2 | 0.09773556
1596.25 | 0.09825543
1596.3 | 0.0990419
1596.35 | 0.09902857
1596.4 | 0.09928184
1596.45 | 0.09953511
1596.5 | 0.10005498
1596.55 | 0.10004165
1596.6 | 0.10057485
1596.65 | 0.10109472
1596.7 | 0.10134799
1596.75 | 0.10186786
1596.8 | 0.10238773
1596.85 | 0.10265433
1596.9 | 0.1031742
1596.95 | 0.10369407
1597 | 0.10421394
1597.05 | 0.10448054
1597.1 | 0.10500041
1597.15 | 0.10525368
1597.2 | 0.10578688
1597.25 | 0.10630675
1597.3 | 0.10657335
1597.35 | 0.10709322
1597.4 | 0.10735982
1597.45 | 0.10761309
1597.5 | 0.10814629
1597.55 | 0.10839956
1597.6 | 0.10919936
1597.65 | 0.10918603
1597.7 | 0.10998583
1597.75 | 0.11078563
1597.8 | 0.1110389
1597.85 | 0.1115721
1597.9 | 0.11265183
1597.95 | 0.11371823
1598 | 0.11451803
1598.05 | 0.11533116
1598.1 | 0.11613096
1598.15 | 0.11639756
1598.2 | 0.11719736
1598.25 | 0.11801049
1598.3 | 0.11827709
1598.35 | 0.11907689
1598.4 | 0.11962342
1598.45 | 0.12015662
1598.5 | 0.12068982
1598.55 | 0.12123635
1598.6 | 0.12148962
1598.65 | 0.12230275
1598.7 | 0.12284928
1598.75 | 0.12366241
1598.8 | 0.12392901
1598.85 | 0.12446221
1598.9 | 0.12500874
1598.95 | 0.12554194
1599 | 0.1263684
1599.05 | 0.1269016
1599.1 | 0.12744813
1599.15 | 0.12854119
1599.2 | 0.12936765
1599.25 | 0.12963425
1599.3 | 0.13046071
1599.35 | 0.13100724
1599.4 | 0.1321003
1599.45 | 0.13264683
1599.5 | 0.13347329
1599.55 | 0.13347329
1599.6 | 0.13401982
1599.65 | 0.13456635
1599.7 | 0.13511288
1599.75 | 0.13593934
1599.8 | 0.13677913
1599.85 | 0.13704573
1599.9 | 0.13787219
1599.95 | 0.13815212
1600 | 0.13869865
1600.05 | 0.13924518
1600.1 | 0.13980504
1600.15 | 0.14092476
1600.2 | 0.14147129
1600.25 | 0.14231108
1600.3 | 0.14287094
1600.35 | 0.14341747
1600.4 | 0.14455052
1600.45 | 0.14481712
1600.5 | 0.14565691
1600.55 | 0.14678996
1600.6 | 0.14762975
1600.65 | 0.14846954
1600.7 | 0.1490294
1600.75 | 0.14988252
1600.8 | 0.15072231
1600.85 | 0.15157543
1600.9 | 0.15300174
1600.95 | 0.15385486
1601 | 0.15498791
1601.05 | 0.15584103
1601.1 | 0.15669415
1601.15 | 0.1575606
1601.2 | 0.15841372
1601.25 | 0.1595601
1601.3 | 0.16013329
1601.35 | 0.16069315
1601.4 | 0.16185286
1601.45 | 0.16242605
1601.5 | 0.16327917
1601.55 | 0.16385236
1601.6 | 0.16471881
1601.65 | 0.16587852
1601.7 | 0.16645171
1601.75 | 0.16790468
1601.8 | 0.1684912
1601.85 | 0.16965091
1601.9 | 0.17051736
1601.95 | 0.17139714
1602 | 0.17197033
1602.05 | 0.17314337
1602.1 | 0.17402315
1602.15 | 0.17548945
1602.2 | 0.17667582
1602.25 | 0.17814212
1602.3 | 0.17872864
1602.35 | 0.17991501
1602.4 | 0.18139464
1602.45 | 0.18258101
1602.5 | 0.18347412
1602.55 | 0.18496708
1602.6 | 0.18615345
1602.65 | 0.18735315
1602.7 | 0.18824626
1602.75 | 0.18913937
1602.8 | 0.19003248
1602.85 | 0.19093892
1602.9 | 0.19183203
1602.95 | 0.19333832
1603 | 0.19424476
1603.05 | 0.1951512
1603.1 | 0.19636423
1603.15 | 0.19727067
1603.2 | 0.1984837
1603.25 | 0.19908355
1603.3 | 0.20029658
1603.35 | 0.20152294
1603.4 | 0.20242938
1603.45 | 0.20396233
1603.5 | 0.2048821
1603.55 | 0.20610846
1603.6 | 0.20734815
1603.65 | 0.20826792
1603.7 | 0.20918769
1603.75 | 0.21010746
1603.8 | 0.21197366
1603.85 | 0.21321335
1603.9 | 0.21445304
1603.95 | 0.21569273
1604 | 0.21694575
1604.05 | 0.21819877
1604.1 | 0.21913187
1604.15 | 0.22038489
1604.2 | 0.22163791
1604.25 | 0.22321085
1604.3 | 0.22479712
1604.35 | 0.22574355
1604.4 | 0.22699657
1604.45 | 0.22827625
1604.5 | 0.2295426
1604.55 | 0.23112887
1604.6 | 0.23240855
1604.65 | 0.23432807
1604.7 | 0.235941
1604.75 | 0.23787385
1604.8 | 0.2398067
1604.85 | 0.24141963
1604.9 | 0.24304589
1604.95 | 0.24467215
1605 | 0.24695158
1605.05 | 0.24891109
1605.1 | 0.25088393
1605.15 | 0.25285677
1605.2 | 0.25450969
1605.25 | 0.25616261
1605.3 | 0.25781553
1605.35 | 0.2591352
1605.4 | 0.26146795
1605.45 | 0.26348078
1605.5 | 0.26582686
1605.55 | 0.26750644
1605.6 | 0.26918602
1605.65 | 0.27121218
1605.7 | 0.27323834
1605.75 | 0.27527783
1605.8 | 0.27698407
1605.85 | 0.27903689
1605.9 | 0.28108971
1605.95 | 0.28315586
1606 | 0.28487543
1606.05 | 0.28694158
1606.1 | 0.28867448
1606.15 | 0.29111387
1606.2 | 0.29284677
1606.25 | 0.29495291
1606.3 | 0.29704572
1606.35 | 0.29916519
1606.4 | 0.30163124
1606.45 | 0.30375071
1606.5 | 0.30588351
1606.55 | 0.30801631
1606.6 | 0.31016244
1606.65 | 0.31266848
1606.7 | 0.31482794
1606.75 | 0.31736064
1606.8 | 0.31953343
1606.85 | 0.32207946
1606.9 | 0.32499873
1606.95 | 0.32682494
1607 | 0.32865115
1607.05 | 0.33123717
1607.1 | 0.33382319
1607.15 | 0.3360493
1607.2 | 0.33827541
1607.25 | 0.34088809
1607.3 | 0.34314086
1607.35 | 0.34500706
1607.4 | 0.34651335
1607.45 | 0.34840621
1607.5 | 0.35067231
1607.55 | 0.35295174
1607.6 | 0.35447136
1607.65 | 0.35599098
1607.7 | 0.35752393
1607.75 | 0.35904355
1607.8 | 0.3605765
1607.85 | 0.36212278
1607.9 | 0.36326916
1607.95 | 0.36481544
1608 | 0.36636172
1608.05 | 0.36712153
1608.1 | 0.36789467
1608.15 | 0.36866781
1608.2 | 0.36944095
1608.25 | 0.37060066
1608.3 | 0.3713738
1608.35 | 0.37214694
1608.4 | 0.37292008
1608.45 | 0.37330665
1608.5 | 0.37369322
1608.55 | 0.37446636
1608.6 | 0.37485293
1608.65 | 0.3752395
1608.7 | 0.37601264
1608.75 | 0.37639921
1608.8 | 0.37638588
1608.85 | 0.37717235
1608.9 | 0.37675912
1608.95 | 0.37635922
1609 | 0.37594599
1609.05 | 0.37554609
1609.1 | 0.37514619
1609.15 | 0.37434639
1609.2 | 0.37354659
1609.25 | 0.37274679
1609.3 | 0.37194699
1609.35 | 0.37076062
1609.4 | 0.36997415
1609.45 | 0.36878778
1609.5 | 0.36798798
1609.55 | 0.36720151
1609.6 | 0.36601514
1609.65 | 0.3648421
1609.7 | 0.36366906
1609.75 | 0.36288259
1609.8 | 0.36132298
1609.85 | 0.36014994
1609.9 | 0.35859033
1609.95 | 0.35665748
1610 | 0.3551112
1610.05 | 0.35356492
1610.1 | 0.3516454
1610.15 | 0.34973921
1610.2 | 0.34820626
1610.25 | 0.34630007
1610.3 | 0.34402064
1610.35 | 0.34211445
1610.4 | 0.33947511
1610.45 | 0.33722234
1610.5 | 0.33496957
1610.55 | 0.33235689
1610.6 | 0.32974421
1610.65 | 0.3275181
1610.7 | 0.32530532
1610.75 | 0.32234606
1610.8 | 0.32014661
1610.85 | 0.31758725
1610.9 | 0.31540113
1610.95 | 0.31321501
1611 | 0.31104222
1611.05 | 0.30886943
1611.1 | 0.30670997
1611.15 | 0.30455051
1611.2 | 0.30240438
1611.25 | 0.30025825
1611.3 | 0.29847203
1611.35 | 0.29599265
1611.4 | 0.29421976
1611.45 | 0.29244687
1611.5 | 0.29103389
1611.55 | 0.28892775
1611.6 | 0.28682161
1611.65 | 0.28542196
1611.7 | 0.28332915
1611.75 | 0.28158292
1611.8 | 0.27985002
1611.85 | 0.2784637
1611.9 | 0.2767308
1611.95 | 0.27466465
1612 | 0.27327833
1612.05 | 0.27122551
1612.1 | 0.2701991
1612.15 | 0.26882611
1612.2 | 0.26745312
1612.25 | 0.26642671
1612.3 | 0.2654003
1612.35 | 0.26404064
1612.4 | 0.26234773
1612.45 | 0.26098807
1612.5 | 0.25997499
1612.55 | 0.25862866
1612.6 | 0.25694908
1612.65 | 0.25560275
1612.7 | 0.25425642
1612.75 | 0.25259017
1612.8 | 0.25092392
1612.85 | 0.24957759
1612.9 | 0.24857784
1612.95 | 0.24791134
1613 | 0.24657834
1613.05 | 0.24591184
1613.1 | 0.24459217
1613.15 | 0.24392567
1613.2 | 0.24292592
1613.25 | 0.2419395
1613.3 | 0.241273
1613.35 | 0.24093975
1613.4 | 0.23995333
1613.45 | 0.23896691
1613.5 | 0.23830041
1613.55 | 0.23796716
1613.6 | 0.23666082
1613.65 | 0.23599432
1613.7 | 0.23534115
1613.75 | 0.23467465
1613.8 | 0.23402148
1613.85 | 0.23336831
1613.9 | 0.23270181
1613.95 | 0.23204864
1614 | 0.23107555
1614.05 | 0.23042238
1614.1 | 0.22976921
1614.15 | 0.22943596
1614.2 | 0.22878279
1614.25 | 0.22844954
1614.3 | 0.22779637
1614.35 | 0.2271432
1614.4 | 0.22650336
1614.45 | 0.22585019
1614.5 | 0.22519702
1614.55 | 0.22454385
1614.6 | 0.22422393
1614.65 | 0.22389068
1614.7 | 0.22323751
1614.75 | 0.22291759
1614.8 | 0.22226442
1614.85 | 0.22162458
1614.9 | 0.22129133
1614.95 | 0.22095808
1615 | 0.22095808
1615.05 | 0.22030491
1615.1 | 0.22029158
1615.15 | 0.22029158
1615.2 | 0.21963841
1615.25 | 0.21962508
1615.3 | 0.21930516
1615.35 | 0.21897191
1615.4 | 0.21865199
1615.45 | 0.21895858
1615.5 | 0.21862533
1615.55 | 0.21830541
1615.6 | 0.21797216
1615.65 | 0.21765224
1615.7 | 0.21731899
1615.75 | 0.21730566
1615.8 | 0.21666582
1615.85 | 0.21665249
1615.9 | 0.21633257
1615.95 | 0.21631924
1616 | 0.2156794
1616.05 | 0.21503956
1616.1 | 0.21471964
1616.15 | 0.2140798
1616.2 | 0.21406647
1616.25 | 0.21342663
1616.3 | 0.21310671
1616.35 | 0.21309338
1616.4 | 0.21245354
1616.45 | 0.21213362
1616.5 | 0.21149378
1616.55 | 0.21148045
1616.6 | 0.21146712
1616.65 | 0.2111472
1616.7 | 0.21113387
1616.75 | 0.21081395
1616.8 | 0.2104807
1616.85 | 0.2104807
1616.9 | 0.21014745
1616.95 | 0.20982753
1617 | 0.20950761
1617.05 | 0.20918769
1617.1 | 0.20885444
1617.15 | 0.20853452
1617.2 | 0.2082146
1617.25 | 0.20789468
1617.3 | 0.20757476
1617.35 | 0.20724151
1617.4 | 0.206615
1617.45 | 0.20597516
1617.5 | 0.20597516
1617.55 | 0.20533532
1617.6 | 0.2050154
1617.65 | 0.20438889
1617.7 | 0.20406897
1617.75 | 0.20374905
1617.8 | 0.20373572
1617.85 | 0.2034158
1617.9 | 0.20309588
1617.95 | 0.20308255
1618 | 0.20276263
1618.05 | 0.20244271
1618.1 | 0.20273597
1618.15 | 0.20241605
1618.2 | 0.20209613
1618.25 | 0.20177621
1618.3 | 0.20177621
1618.35 | 0.20113637
1618.4 | 0.20050986
1618.45 | 0.20050986
1618.5 | 0.19987002
1618.55 | 0.19924351
1618.6 | 0.19831041
1618.65 | 0.19737731
1618.7 | 0.1976839
1618.75 | 0.19705739
1618.8 | 0.19704406
1618.85 | 0.19611096
1618.9 | 0.19609763
1618.95 | 0.19577771
1619 | 0.19547112
1619.05 | 0.1951512
1619.1 | 0.19452469
1619.15 | 0.19420477
1619.2 | 0.19359159
1619.25 | 0.1923519
1619.3 | 0.19203198
1619.35 | 0.19172539
1619.4 | 0.19171206
1619.45 | 0.19079229
1619.5 | 0.19047237
1619.55 | 0.18984586
1619.6 | 0.18953927
1619.65 | 0.18921935
1619.7 | 0.18921935
1619.75 | 0.18889943
1619.8 | 0.18919269
1619.85 | 0.18887277
1619.9 | 0.18887277
1619.95 | 0.18855285
1620 | 0.18823293
1620.05 | 0.18823293
1620.1 | 0.1882196
1620.15 | 0.18820627
1620.2 | 0.18819294
1620.25 | 0.18788635
1620.3 | 0.18787302
1620.35 | 0.18725984
1620.4 | 0.18693992
1620.45 | 0.18692659
1620.5 | 0.18631341
1620.55 | 0.18630008
1620.6 | 0.18599349
1620.65 | 0.18598016
1620.7 | 0.18567357
1620.75 | 0.18566024
1620.8 | 0.18564691
1620.85 | 0.18532699
1620.9 | 0.18562025
1620.95 | 0.18531366
1621 | 0.18530033
1621.05 | 0.185287
1621.1 | 0.18498041
1621.15 | 0.18496708
1621.2 | 0.18466049
1621.25 | 0.18464716
1621.3 | 0.18463383
1621.35 | 0.1846205
1621.4 | 0.18491376
1621.45 | 0.18460717
1621.5 | 0.18490043
1621.55 | 0.1848871
1621.6 | 0.18518036
1621.65 | 0.18547362
1621.7 | 0.18575355
1621.75 | 0.1863534
1621.8 | 0.18634007
1621.85 | 0.18663333
1621.9 | 0.18723318
1621.95 | 0.18752644
1622 | 0.18812629
1622.05 | 0.18871281
1622.1 | 0.18931266
1622.15 | 0.18929933
1622.2 | 0.18959259
1622.25 | 0.18989918
1622.3 | 0.19019244
1622.35 | 0.1904857
1622.4 | 0.19108555
1622.45 | 0.19137881
1622.5 | 0.19197866
1622.55 | 0.19257851
1622.6 | 0.19287177
1622.65 | 0.19285844
1622.7 | 0.19376488
1622.75 | 0.19436473
1622.8 | 0.19497791
1622.85 | 0.19557776
1622.9 | 0.19587102
1622.95 | 0.19647087
1623 | 0.19708405
1623.05 | 0.1976839
1623.1 | 0.19829708
1623.15 | 0.19859034
1623.2 | 0.1998167
1623.25 | 0.20010996
1623.3 | 0.20102973
1623.35 | 0.20164291
1623.4 | 0.20193617
1623.45 | 0.20285594
1623.5 | 0.20346912
1623.55 | 0.20376238
1623.6 | 0.20437556
1623.65 | 0.20529533
1623.7 | 0.20590851
1623.75 | 0.2062151
1623.8 | 0.20650836
1623.85 | 0.20650836
1623.9 | 0.20712154
1623.95 | 0.20773472
1624 | 0.20772139
1624.05 | 0.20833457
1624.1 | 0.20926767
1624.15 | 0.20925434
1624.2 | 0.20924101
1624.25 | 0.20985419
1624.3 | 0.21078729
1624.35 | 0.21109388
1624.4 | 0.21202698
1624.45 | 0.21233357
1624.5 | 0.21232024
1624.55 | 0.21262683
1624.6 | 0.21292009
1624.65 | 0.21292009
1624.7 | 0.21322668
1624.75 | 0.21321335
1624.8 | 0.21351994
1624.85 | 0.21350661
1624.9 | 0.2138132
1624.95 | 0.21379987
1625 | 0.21441305
1625.05 | 0.21471964
1625.1 | 0.21470631
1625.15 | 0.21470631
1625.2 | 0.21437306
1625.25 | 0.21435973
1625.3 | 0.21466632
1625.35 | 0.21466632
1625.4 | 0.21433307
1625.45 | 0.21463966
1625.5 | 0.21462633
1625.55 | 0.214613
1625.6 | 0.214613
1625.65 | 0.21459967
1625.7 | 0.21426642
1625.75 | 0.21457301
1625.8 | 0.2148796
1625.85 | 0.21518619
1625.9 | 0.21486627
1625.95 | 0.21485294
1626 | 0.21451969
1626.05 | 0.21419977
1626.1 | 0.21450636
1626.15 | 0.21481295
1626.2 | 0.2144797
1626.25 | 0.21510621
1626.3 | 0.21477296
1626.35 | 0.21413312
1626.4 | 0.2138132
1626.45 | 0.21410646
1626.5 | 0.21378654
1626.55 | 0.21377321
1626.6 | 0.21345329
1626.65 | 0.21312004
1626.7 | 0.2124802
1626.75 | 0.21216028
1626.8 | 0.21184036
1626.85 | 0.21213362
1626.9 | 0.21213362
1626.95 | 0.21212029
1627 | 0.21148045
1627.05 | 0.2111472
1627.1 | 0.21082728
1627.15 | 0.21050736
1627.2 | 0.21049403
1627.25 | 0.2104807
1627.3 | 0.20984086
1627.35 | 0.20952094
1627.4 | 0.2088811
1627.45 | 0.20856118
1627.5 | 0.20854785
1627.55 | 0.20885444
1627.6 | 0.20852119
1627.65 | 0.20882778
1627.7 | 0.20818794
1627.75 | 0.20818794
1627.8 | 0.2075481
1627.85 | 0.20785469
1627.9 | 0.20752144
1627.95 | 0.20720152
1628 | 0.20656168
1628.05 | 0.20624176
1628.1 | 0.20561525
1628.15 | 0.205282
1628.2 | 0.20496208
1628.25 | 0.20494875
1628.3 | 0.20494875
1628.35 | 0.20493542
1628.4 | 0.2046155
1628.45 | 0.20490876
1628.5 | 0.20458884
1628.55 | 0.20489543
1628.6 | 0.20518869
1628.65 | 0.20518869
1628.7 | 0.20517536
1628.75 | 0.20516203
1628.8 | 0.2051487
1628.85 | 0.20513537
1628.9 | 0.20544196
1628.95 | 0.20542863
1629 | 0.2054153
1629.05 | 0.20602848
1629.1 | 0.20665499
1629.15 | 0.20632174
1629.2 | 0.20662833
1629.25 | 0.20693492
1629.3 | 0.20692159
1629.35 | 0.20690826
1629.4 | 0.20721485
1629.45 | 0.20750811
1629.5 | 0.2078147
1629.55 | 0.20780137
1629.6 | 0.20778804
1629.65 | 0.20778804
1629.7 | 0.20777471
1629.75 | 0.2080813
1629.8 | 0.20869448
1629.85 | 0.20900107
1629.9 | 0.20929433
1629.95 | 0.209281
1630 | 0.20958759
1630.05 | 0.20989418
1630.1 | 0.21050736
1630.15 | 0.21081395
1630.2 | 0.21080062
1630.25 | 0.21142713
1630.3 | 0.21173372
1630.35 | 0.2123469
1630.4 | 0.21233357
1630.45 | 0.21264016
1630.5 | 0.21326667
1630.55 | 0.21355993
1630.6 | 0.21324001
1630.65 | 0.21322668
1630.7 | 0.21415978
1630.75 | 0.21478629
1630.8 | 0.21477296
1630.85 | 0.21507955
1630.9 | 0.21506622
1630.95 | 0.21537281
1631 | 0.21599932
1631.05 | 0.21630591
1631.1 | 0.2166125
1631.15 | 0.21723901
1631.2 | 0.21818544
1631.25 | 0.21785219
1631.3 | 0.21815878
1631.35 | 0.21846537
1631.4 | 0.21877196
1631.45 | 0.21939847
1631.5 | 0.21970506
1631.55 | 0.22033157
1631.6 | 0.22095808
1631.65 | 0.22094475
1631.7 | 0.22158459
1631.75 | 0.22125134
1631.8 | 0.22155793
1631.85 | 0.22218444
1631.9 | 0.22249103
1631.95 | 0.22281095
1632 | 0.22311754
1632.05 | 0.22310421
1632.1 | 0.22309088
1632.15 | 0.22307755
1632.2 | 0.22371739
1632.25 | 0.22402398
1632.3 | 0.22433057
1632.35 | 0.22463716
1632.4 | 0.22463716
1632.45 | 0.22494375
1632.5 | 0.2246105
1632.55 | 0.22523701
1632.6 | 0.22555693
1632.65 | 0.22586352
1632.7 | 0.22617011
1632.75 | 0.22617011
1632.8 | 0.22615678
1632.85 | 0.22646337
1632.9 | 0.22710321
1632.95 | 0.2274098
1633 | 0.22771639
1633.05 | 0.22835623
1633.1 | 0.22866282
1633.15 | 0.22898274
1633.2 | 0.22896941
1633.25 | 0.22992917
1633.3 | 0.23056901
1633.35 | 0.23120885
1633.4 | 0.23183536
1633.45 | 0.23183536
1633.5 | 0.23214195
1633.55 | 0.23246187
1633.6 | 0.23244854
1633.65 | 0.2334083
1633.7 | 0.23372822
1633.75 | 0.23436806
1633.8 | 0.23435473
1633.85 | 0.23467465
1633.9 | 0.23498124
1633.95 | 0.23498124
1634 | 0.23562108
1634.05 | 0.23592767
1634.1 | 0.23690076
1634.15 | 0.2375406
1634.2 | 0.23786052
1634.25 | 0.23850036
1634.3 | 0.23848703
1634.35 | 0.2391402
1634.4 | 0.23978004
1634.45 | 0.24043321
1634.5 | 0.24107305
1634.55 | 0.24172622
1634.6 | 0.24236606
1634.65 | 0.24268598
1634.7 | 0.24333915
1634.75 | 0.24431224
1634.8 | 0.24463216
1634.85 | 0.24561858
1634.9 | 0.24627175
1634.95 | 0.24725817
1635 | 0.24757809
1635.05 | 0.24823126
1635.1 | 0.24921768
1635.15 | 0.24987085
1635.2 | 0.25052402
1635.25 | 0.25151044
1635.3 | 0.25149711
1635.35 | 0.25249686
1635.4 | 0.25315003
1635.45 | 0.2538032
1635.5 | 0.2544697
1635.55 | 0.25546945
1635.6 | 0.25612262
1635.65 | 0.25610929
1635.7 | 0.25677579
1635.75 | 0.25744229
1635.8 | 0.25776221
1635.85 | 0.25842871
1635.9 | 0.25909521
1635.95 | 0.25974838
1636 | 0.26041488
1636.05 | 0.26142796
1636.1 | 0.26174788
1636.15 | 0.26344079
1636.2 | 0.26478712
1636.25 | 0.26545362
1636.3 | 0.2664667
1636.35 | 0.26747978
1636.4 | 0.26917269
1636.45 | 0.27053235
1636.5 | 0.27189201
1636.55 | 0.273265
1636.6 | 0.27429141
1636.65 | 0.27565107
1636.7 | 0.27667748
1636.75 | 0.27770389
1636.8 | 0.27978337
1636.85 | 0.28115636
1636.9 | 0.2821961
1636.95 | 0.28358242
1637 | 0.28462216
1637.05 | 0.28531532
1637.1 | 0.28670164
1637.15 | 0.28810129
1637.2 | 0.28984752
1637.25 | 0.29159375
1637.3 | 0.29300673
1637.35 | 0.29440638
1637.4 | 0.29581936
1637.45 | 0.29723234
1637.5 | 0.29864532
1637.55 | 0.30077812
1637.6 | 0.30328416
1637.65 | 0.30507038
1637.7 | 0.30686993
1637.75 | 0.30829624
1637.8 | 0.31009579
1637.85 | 0.31190867
1637.9 | 0.31408146
1637.95 | 0.31553443
1638 | 0.31808046
1638.05 | 0.32027991
1638.1 | 0.32174621
1638.15 | 0.32358575
1638.2 | 0.32505205
1638.25 | 0.32689159
1638.3 | 0.32949094
1638.35 | 0.33134381
1638.4 | 0.33321001
1638.45 | 0.33470297
1638.5 | 0.33619593
1638.55 | 0.33768889
1638.6 | 0.33919518
1638.65 | 0.34107471
1638.7 | 0.34334081
1638.75 | 0.345247
1638.8 | 0.34675329
1638.85 | 0.34827291
1638.9 | 0.3501791
1638.95 | 0.35171205
1639 | 0.35363157
1639.05 | 0.35555109
1639.1 | 0.35748394
1639.15 | 0.35941679
1639.2 | 0.3605765
1639.25 | 0.36173621
1639.3 | 0.36289592
1639.35 | 0.36445553
1639.4 | 0.36561524
1639.45 | 0.36678828
1639.5 | 0.36834789
1639.55 | 0.36992083
1639.6 | 0.37069397
1639.65 | 0.37148044
1639.7 | 0.37226691
1639.75 | 0.37343995
1639.8 | 0.37422642
1639.85 | 0.37501289
1639.9 | 0.37579936
1639.95 | 0.37658583
1640 | 0.3773723
1640.05 | 0.37815877
1640.1 | 0.37895857
1640.15 | 0.37974504
1640.2 | 0.38013161
1640.25 | 0.38133131
1640.3 | 0.38131798
1640.35 | 0.38210445
1640.4 | 0.38210445
1640.45 | 0.38249102
1640.5 | 0.38287759
1640.55 | 0.38246436
1640.6 | 0.38206446
1640.65 | 0.38205113
1640.7 | 0.3820378
1640.75 | 0.38202447
1640.8 | 0.38161124
1640.85 | 0.38119801
1640.9 | 0.38038488
1640.95 | 0.37957175
1641 | 0.37875862
1641.05 | 0.37755892
1641.1 | 0.37674579
1641.15 | 0.37593266
1641.2 | 0.37433306
1641.25 | 0.37351993
1641.3 | 0.37153376
1641.35 | 0.36993416
1641.4 | 0.36794799
1641.45 | 0.36636172
1641.5 | 0.36478878
1641.55 | 0.36320251
1641.6 | 0.36162957
1641.65 | 0.36005663
1641.7 | 0.35771055
1641.75 | 0.3553778
1641.8 | 0.35227191
1641.85 | 0.35033906
1641.9 | 0.34840621
1641.95 | 0.34610012
1642 | 0.34379403
1642.05 | 0.3411147
1642.1 | 0.33807546
1642.15 | 0.33504955
1642.2 | 0.33203697
1642.25 | 0.32941096
1642.3 | 0.32641171
1642.35 | 0.32381236
1642.4 | 0.32046653
1642.45 | 0.3175206
1642.5 | 0.31421476
1642.55 | 0.31092225
1642.6 | 0.30764307
1642.65 | 0.30437722
1642.7 | 0.30113803
1642.75 | 0.29825875
1642.8 | 0.29504622
1642.85 | 0.29183369
1642.9 | 0.28828791
1642.95 | 0.28547528
1643 | 0.28230274
1643.05 | 0.27950344
1643.1 | 0.27637089
1643.15 | 0.27394483
1643.2 | 0.27117219
1643.25 | 0.26807963
1643.3 | 0.26498707
1643.35 | 0.26225442
1643.4 | 0.2595351
1643.45 | 0.25682911
1643.5 | 0.25378987
1643.55 | 0.25109721
1643.6 | 0.24808463
1643.65 | 0.24575188
1643.7 | 0.24243271
1643.75 | 0.23946012
1643.8 | 0.23650086
1643.85 | 0.23387485
1643.9 | 0.23158209
1643.95 | 0.22832957
1644 | 0.2254103
1644.05 | 0.22218444
1644.1 | 0.21961175
1644.15 | 0.21705239
1644.2 | 0.21417311
1644.25 | 0.21132049
1644.3 | 0.20846787
1644.35 | 0.20532199
1644.4 | 0.20280262
1644.45 | 0.1996834
1644.5 | 0.19749728
1644.55 | 0.19532449
1644.6 | 0.19284511
1644.65 | 0.19068565
1644.7 | 0.18791301
1644.75 | 0.18546029
1644.8 | 0.1830209
1644.85 | 0.18119469
1644.9 | 0.17906189
1644.95 | 0.17694242
1645 | 0.17483628
1645.05 | 0.17242355
1645.1 | 0.17002415
1645.15 | 0.16793134
1645.2 | 0.16583853
1645.25 | 0.16405231
1645.3 | 0.16257268
1645.35 | 0.16109305
1645.4 | 0.1590269
1645.45 | 0.15725401
1645.5 | 0.15548112
1645.55 | 0.15372156
1645.6 | 0.15197533
1645.65 | 0.14993584
1645.7 | 0.14818961
1645.75 | 0.14615012
1645.8 | 0.14412396
1645.85 | 0.14211113
1645.9 | 0.13980504
1645.95 | 0.13780554
1646 | 0.13580604
1646.05 | 0.13408647
1646.1 | 0.13238023
1646.15 | 0.13096725
1646.2 | 0.12954094
1646.25 | 0.12840789
1646.3 | 0.12699491
1646.35 | 0.12558193
1646.4 | 0.12416895
1646.45 | 0.12304923
1646.5 | 0.12219611
1646.55 | 0.12135632
1646.6 | 0.11995667
1646.65 | 0.11855702
1646.7 | 0.11715737
1646.75 | 0.11603765
1646.8 | 0.11493126
1646.85 | 0.11381154
1646.9 | 0.11242522
1646.95 | 0.11131883
1647 | 0.10994584
1647.05 | 0.10883945
1647.1 | 0.10746646
1647.15 | 0.10609347
1647.2 | 0.10525368
1647.25 | 0.10442722
1647.3 | 0.10388069
1647.35 | 0.10305423
1647.4 | 0.10196117
1647.45 | 0.10141464
1647.5 | 0.10085478
1647.55 | 0.10004165
1647.6 | 0.09921519
1647.65 | 0.09893526
1647.7 | 0.09865533
1647.75 | 0.0975756
1647.8 | 0.09701574
1647.85 | 0.09620261
1647.9 | 0.09512288
1647.95 | 0.09430975
1648 | 0.09349662
1648.05 | 0.09295009
1648.1 | 0.09240356
1648.15 | 0.09159043
1648.2 | 0.0905107
1648.25 | 0.08969757
1648.3 | 0.08916437
1648.35 | 0.08835124
1648.4 | 0.08780471
1648.45 | 0.08727151
1648.5 | 0.08645838
1648.55 | 0.08592518
1648.6 | 0.08485878
1648.65 | 0.08431225
1648.7 | 0.08404565
1648.75 | 0.08376572
1648.8 | 0.08323252
1648.85 | 0.08243272
1648.9 | 0.08188619
1648.95 | 0.08135299
1649 | 0.08081979
1649.05 | 0.08053986
1649.1 | 0.08000666
1649.15 | 0.07947346
1649.2 | 0.07894026
1649.25 | 0.07814046
1649.3 | 0.07760726
1649.35 | 0.07707406
1649.4 | 0.07679413
1649.45 | 0.07574106
1649.5 | 0.07520786
1649.55 | 0.07467466
1649.6 | 0.07415479
1649.65 | 0.07335499
1649.7 | 0.07282179
1649.75 | 0.07230192
1649.8 | 0.07176872
1649.85 | 0.07123552
1649.9 | 0.07070232
1649.95 | 0.06991585
1650 | 0.06991585
1650.05 | 0.06938265
1650.1 | 0.06911605
1650.15 | 0.06858285
1650.2 | 0.06779638
1650.25 | 0.06752978
1650.3 | 0.06726318
1650.35 | 0.06699658
1650.4 | 0.06672998
1650.45 | 0.06671665
1650.5 | 0.06670332
1650.55 | 0.06643672
1650.6 | 0.06642339
1650.65 | 0.06615679
1650.7 | 0.06589019
1650.75 | 0.06614346
1650.8 | 0.06613013
1650.85 | 0.06586353
1650.9 | 0.06533033
1650.95 | 0.06506373
1651 | 0.06479713
1651.05 | 0.0647838
1651.1 | 0.06477047
1651.15 | 0.0642506
1651.2 | 0.06423727
1651.25 | 0.06423727
1651.3 | 0.06395734
1651.35 | 0.06395734
1651.4 | 0.06394401
1651.45 | 0.06393068
1651.5 | 0.06391735
1651.55 | 0.06391735
1651.6 | 0.06338415
1651.65 | 0.06337082
1651.7 | 0.06337082
1651.75 | 0.06310422
1651.8 | 0.06309089
1651.85 | 0.06307756
1651.9 | 0.06333083
1651.95 | 0.06279763
1652 | 0.06253103
1652.05 | 0.0627843
1652.1 | 0.06302424
1652.15 | 0.06301091
1652.2 | 0.06301091
1652.25 | 0.06299758
1652.3 | 0.06298425
1652.35 | 0.06271765
1652.4 | 0.06295759
1652.45 | 0.06295759
1652.5 | 0.0634508
1652.55 | 0.06343747
1652.6 | 0.06369074
1652.65 | 0.06367741
1652.7 | 0.06418395
1652.75 | 0.06391735
1652.8 | 0.06390402
1652.85 | 0.06389069
1652.9 | 0.06389069
1652.95 | 0.06361076
1653 | 0.06386403
1653.05 | 0.06410397
1653.1 | 0.06410397
1653.15 | 0.06409064
1653.2 | 0.06407731
1653.25 | 0.06406398
1653.3 | 0.06379738
1653.35 | 0.06378405
1653.4 | 0.06429059
1653.45 | 0.06454386
1653.5 | 0.0647838
1653.55 | 0.06477047
1653.6 | 0.06502374
1653.65 | 0.06526368
1653.7 | 0.06551695
1653.75 | 0.06577022
1653.8 | 0.06575689
1653.85 | 0.06626343
1653.9 | 0.06650337
1653.95 | 0.06649004
1654 | 0.06674331
1654.05 | 0.06672998
1654.1 | 0.06698325
1654.15 | 0.06722319
1654.2 | 0.06747646
1654.25 | 0.06746313
1654.3 | 0.0674498
1654.35 | 0.06770307
1654.4 | 0.06820961
1654.45 | 0.06896942
1654.5 | 0.06896942
1654.55 | 0.06920936
1654.6 | 0.0697159
1654.65 | 0.06970257
1654.7 | 0.06995584
1654.75 | 0.07020911
1654.8 | 0.07044905
1654.85 | 0.07096892
1654.9 | 0.07147546
1654.95 | 0.071982
1655 | 0.07196867
1655.05 | 0.07248854
1655.1 | 0.07299508
1655.15 | 0.07324835
1655.2 | 0.07375489
1655.25 | 0.07452803
1655.3 | 0.0747813
1655.35 | 0.07528784
1655.4 | 0.07554111
1655.45 | 0.07604765
1655.5 | 0.07630092
1655.55 | 0.07707406
1655.6 | 0.07732733
1655.65 | 0.0778472
1655.7 | 0.07862034
1655.75 | 0.07860701
1655.8 | 0.07912688
1655.85 | 0.07963342
1655.9 | 0.07988669
1655.95 | 0.08040656
1656 | 0.08065983
1656.05 | 0.0809131
1656.1 | 0.08116637
1656.15 | 0.08141964
1656.2 | 0.08140631
1656.25 | 0.08192618
1656.3 | 0.08217945
1656.35 | 0.08243272
1656.4 | 0.08295259
1656.45 | 0.08347246
1656.5 | 0.08372573
1656.55 | 0.083979
1656.6 | 0.08449887
1656.65 | 0.08501874
1656.7 | 0.08500541
1656.75 | 0.08525868
1656.8 | 0.08524535
1656.85 | 0.08576522
1656.9 | 0.08548529
1656.95 | 0.08548529
1657 | 0.08547196
1657.05 | 0.08545863
1657.1 | 0.0854453
1657.15 | 0.08569857
1657.2 | 0.08596517
1657.25 | 0.08621844
1657.3 | 0.08647171
1657.35 | 0.08672498
1657.4 | 0.08671165
1657.45 | 0.08696492
1657.5 | 0.08748479
1657.55 | 0.08748479
1657.6 | 0.08773806
1657.65 | 0.08799133
1657.7 | 0.087978
1657.75 | 0.08796467
1657.8 | 0.08823127
1657.85 | 0.08848454
1657.9 | 0.08900441
1657.95 | 0.08899108
1658 | 0.08871115
1658.05 | 0.08844455
1658.1 | 0.08843122
1658.15 | 0.08868449
1658.2 | 0.08893776
1658.25 | 0.08919103
1658.3 | 0.08945763
1658.35 | 0.0891777
1658.4 | 0.08943097
1658.45 | 0.08915104
1658.5 | 0.08968424
1658.55 | 0.08993751
1658.6 | 0.09019078
1658.65 | 0.09017745
1658.7 | 0.08989752
1658.75 | 0.09016412
1658.8 | 0.08988419
1658.85 | 0.08960426
1658.9 | 0.09012413
1658.95 | 0.09012413
1659 | 0.0898442
1659.05 | 0.08983087
1659.1 | 0.08928434
1659.15 | 0.08953761
1659.2 | 0.08980421
1659.25 | 0.08979088
1659.3 | 0.08977755
1659.35 | 0.08976422
1659.4 | 0.08948429
1659.45 | 0.08895109
1659.5 | 0.08893776
1659.55 | 0.08892443
1659.6 | 0.0889111
1659.65 | 0.08916437
1659.7 | 0.08889777
1659.75 | 0.08861784
1659.8 | 0.08833791
1659.85 | 0.08832458
1659.9 | 0.08831125
1659.95 | 0.08857785
1660 | 0.08829792
1660.05 | 0.08801799
1660.1 | 0.08800466
1660.15 | 0.08773806
1660.2 | 0.08745813
1660.25 | 0.0874448
1660.3 | 0.08689827
1660.35 | 0.08715154
1660.4 | 0.08688494
1660.45 | 0.08687161
1660.5 | 0.08632508
1660.55 | 0.08604515
1660.6 | 0.08631175
1660.65 | 0.08576522
1660.7 | 0.08575189
1660.75 | 0.08573856
1660.8 | 0.08573856
1660.85 | 0.08572523
1660.9 | 0.0851787
1660.95 | 0.08489877
1661 | 0.08463217
1661.05 | 0.08435224
1661.1 | 0.08407231
1661.15 | 0.08353911
1661.2 | 0.08352578
1661.25 | 0.08324585
1661.3 | 0.08271265
1661.35 | 0.08243272
1661.4 | 0.08189952
1661.45 | 0.08188619
1661.5 | 0.08135299
1661.55 | 0.08107306
1661.6 | 0.08079313
1661.65 | 0.08052653
1661.7 | 0.0807798
1661.75 | 0.08049987
1661.8 | 0.08023327
1661.85 | 0.08021994
1661.9 | 0.07994001
1661.95 | 0.07994001
1662 | 0.07939348
1662.05 | 0.07886028
1662.1 | 0.07858035
1662.15 | 0.07910022
1662.2 | 0.07908689
1662.25 | 0.07855369
1662.3 | 0.07828709
1662.35 | 0.07800716
1662.4 | 0.07799383
1662.45 | 0.0779805
1662.5 | 0.0779805
1662.55 | 0.07848704
1662.6 | 0.07848704
1662.65 | 0.07874031
1662.7 | 0.07819378
1662.75 | 0.07818045
1662.8 | 0.07870032
1662.85 | 0.07868699
1662.9 | 0.07894026
1662.95 | 0.07894026
1663 | 0.07866033
1663.05 | 0.0783804
1663.1 | 0.0783804
1663.15 | 0.07810047
1663.2 | 0.07756727
1663.25 | 0.07755394
1663.3 | 0.07780721
1663.35 | 0.07727401
1663.4 | 0.07726068
1663.45 | 0.07699408
1663.5 | 0.07698075
1663.55 | 0.07696742
1663.6 | 0.07695409
1663.65 | 0.07668749
1663.7 | 0.07667416
1663.75 | 0.07692743
1663.8 | 0.0769141
1663.85 | 0.0763809
1663.9 | 0.07636757
1663.95 | 0.07635424
1664 | 0.07634091
1664.05 | 0.07634091
1664.1 | 0.07606098
1664.15 | 0.07604765
1664.2 | 0.07578105
1664.25 | 0.07603432
1664.3 | 0.07602099
1664.35 | 0.07627426
1664.4 | 0.07599433
1664.45 | 0.07572773
1664.5 | 0.07546113
1664.55 | 0.0751812
1664.6 | 0.0749146
1664.65 | 0.07516787
1664.7 | 0.07515454
1664.75 | 0.07514121
1664.8 | 0.07408814
1664.85 | 0.07380821
1664.9 | 0.07354161
1664.95 | 0.07379488
1665 | 0.07378155
1665.05 | 0.07376822
1665.1 | 0.07402149
1665.15 | 0.07374156
1665.2 | 0.07374156
1665.25 | 0.07346163
1665.3 | 0.07346163
1665.35 | 0.07370157
1665.4 | 0.07370157
1665.45 | 0.07368824
1665.5 | 0.07367491
1665.55 | 0.07366158
1665.6 | 0.07339498
1665.65 | 0.07311505
1665.7 | 0.07311505
1665.75 | 0.07310172
1665.8 | 0.07335499
1665.85 | 0.07359493
1665.9 | 0.07359493
1665.95 | 0.073315
1666 | 0.07330167
1666.05 | 0.07330167
1666.1 | 0.07354161
1666.15 | 0.07354161
1666.2 | 0.07379488
1666.25 | 0.07351495
1666.3 | 0.07350162
1666.35 | 0.07350162
1666.4 | 0.07348829
1666.45 | 0.07347496
1666.5 | 0.07346163
1666.55 | 0.07319503
1666.6 | 0.0729151
1666.65 | 0.0726485
1666.7 | 0.07290177
1666.75 | 0.07288844
1666.8 | 0.07287511
1666.85 | 0.07339498
1666.9 | 0.07363492
1666.95 | 0.07336832
1667 | 0.07335499
1667.05 | 0.07360826
1667.1 | 0.07386153
1667.15 | 0.0741148
1667.2 | 0.07383487
1667.25 | 0.07408814
1667.3 | 0.07407481
1667.35 | 0.07380821
1667.4 | 0.07406148
1667.45 | 0.07378155
1667.5 | 0.07403482
1667.55 | 0.07402149
1667.6 | 0.07454136
1667.65 | 0.07479463
1667.7 | 0.0747813
1667.75 | 0.07503457
1667.8 | 0.07502124
1667.85 | 0.07448804
1667.9 | 0.07474131
1667.95 | 0.07446138
1668 | 0.07471465
1668.05 | 0.07471465
1668.1 | 0.07443472
1668.15 | 0.07442139
1668.2 | 0.07415479
1668.25 | 0.07440806
1668.3 | 0.07466133
1668.35 | 0.07490127
1668.4 | 0.07515454
1668.45 | 0.07488794
1668.5 | 0.07514121
1668.55 | 0.07539448
1668.6 | 0.07564775
1668.65 | 0.07563442
1668.7 | 0.07562109
1668.75 | 0.07560776
1668.8 | 0.07534116
1668.85 | 0.07532783
1668.9 | 0.0755811
1668.95 | 0.07556777
1669 | 0.07608764
1669.05 | 0.07634091
1669.1 | 0.07684745
1669.15 | 0.07658085
1669.2 | 0.07683412
1669.25 | 0.07734066
1669.3 | 0.07759393
1669.35 | 0.0781138
1669.4 | 0.07836707
1669.45 | 0.07835374
1669.5 | 0.07808714
1669.55 | 0.07834041
1669.6 | 0.07859368
1669.65 | 0.07858035
1669.7 | 0.07910022
1669.75 | 0.07935349
1669.8 | 0.07934016
1669.85 | 0.07932683
1669.9 | 0.0793135
1669.95 | 0.07983337
1670 | 0.08035324
1670.05 | 0.08140631
1670.1 | 0.08165958
1670.15 | 0.08191285
1670.2 | 0.08216612
1670.25 | 0.08241939
1670.3 | 0.08293926
1670.35 | 0.08345913
1670.4 | 0.0837124
1670.45 | 0.08449887
1670.5 | 0.08448554
1670.55 | 0.08473881
1670.6 | 0.08500541
1670.65 | 0.08525868
1670.7 | 0.08577855
1670.75 | 0.08629842
1670.8 | 0.08681829
1670.85 | 0.08708489
1670.9 | 0.08733816
1670.95 | 0.08759143
1671 | 0.0875781
1671.05 | 0.0883779
1671.1 | 0.08863117
1671.15 | 0.08888444
1671.2 | 0.08887111
1671.25 | 0.08913771
1671.3 | 0.08939098
1671.35 | 0.08991085
1671.4 | 0.09044405
1671.45 | 0.09124385
1671.5 | 0.09176372
1671.55 | 0.09229692
1671.6 | 0.09255019
1671.65 | 0.09308339
1671.7 | 0.09333666
1671.75 | 0.09386986
1671.8 | 0.09438973
1671.85 | 0.09492293
1671.9 | 0.09518953
1671.95 | 0.0951762
1672 | 0.09542947
1672.05 | 0.09622927
1672.1 | 0.09649587
1672.15 | 0.09756227
1672.2 | 0.09756227
1672.25 | 0.09808214
1672.3 | 0.09889527
1672.35 | 0.09914854
1672.4 | 0.09968174
1672.45 | 0.09968174
1672.5 | 0.10048154
1672.55 | 0.10046821
1672.6 | 0.10073481
1672.65 | 0.10098808
1672.7 | 0.10098808
1672.75 | 0.10206781
1672.8 | 0.10205448
1672.85 | 0.10258768
1672.9 | 0.10312088
1672.95 | 0.10393401
1673 | 0.10474714
1673.05 | 0.10528034
1673.1 | 0.1063734
1673.15 | 0.1069066
1673.2 | 0.10771973
1673.25 | 0.10853286
1673.3 | 0.10935932
1673.35 | 0.11017245
1673.4 | 0.11043905
1673.45 | 0.11097225
1673.5 | 0.11207864
1673.55 | 0.11261184
1673.6 | 0.1134383
1673.65 | 0.11398483
1673.7 | 0.11481129
1673.75 | 0.11534449
1673.8 | 0.11617095
1673.85 | 0.11671748
1673.9 | 0.11726401
1673.95 | 0.11865033
1674 | 0.11947679
1674.05 | 0.12003665
1674.1 | 0.12086311
1674.15 | 0.12168957
1674.2 | 0.12280929
1674.25 | 0.12363575
1674.3 | 0.1250354
1674.35 | 0.12587519
1674.4 | 0.12699491
1674.45 | 0.12811463
1674.5 | 0.12839456
1674.55 | 0.12951428
1674.6 | 0.130634
1674.65 | 0.13176705
1674.7 | 0.1329001
1674.75 | 0.13401982
1674.8 | 0.13487294
1674.85 | 0.13572606
1674.9 | 0.13685911
1674.95 | 0.13771223
1675 | 0.13913854
1675.05 | 0.14027159
1675.1 | 0.14141797
1675.15 | 0.14285761
1675.2 | 0.14400399
1675.25 | 0.14515037
1675.3 | 0.14659001
1675.35 | 0.14804298
1675.4 | 0.14948262
1675.45 | 0.15093559
1675.5 | 0.1520953
1675.55 | 0.1535616
1675.6 | 0.15472131
1675.65 | 0.15677413
1675.7 | 0.15824043
1675.75 | 0.16001332
1675.8 | 0.16147962
1675.85 | 0.16295925
1675.9 | 0.16473214
1675.95 | 0.16682495
1676 | 0.16830458
1676.05 | 0.17070398
1676.1 | 0.17279679
1676.15 | 0.17490293
1676.2 | 0.17640922
1676.25 | 0.17792884
1676.3 | 0.17943513
1676.35 | 0.18126134
1676.4 | 0.18339414
1676.45 | 0.18552694
1676.5 | 0.18736648
1676.55 | 0.18920602
1676.6 | 0.19105889
1676.65 | 0.19321835
1676.7 | 0.19537781
1676.75 | 0.19724401
1676.8 | 0.19973672
1676.85 | 0.20193617
1676.9 | 0.2038157
1676.95 | 0.20569523
1677 | 0.20726817
1677.05 | 0.20917436
1677.1 | 0.21138714
1677.15 | 0.21329333
1677.2 | 0.21553277
1677.25 | 0.21745229
1677.3 | 0.21969173
1677.35 | 0.22162458
1677.4 | 0.22387735
1677.45 | 0.2264767
1677.5 | 0.2294093
1677.55 | 0.2323419
1677.6 | 0.23530116
1677.65 | 0.23827375
1677.7 | 0.24091309
1677.75 | 0.24389901
1677.8 | 0.24691159
1677.85 | 0.250604
1677.9 | 0.25397649
1677.95 | 0.25769556
1678 | 0.26145462
1678.05 | 0.26418727
1678.1 | 0.26727983
1678.15 | 0.27003914
1678.2 | 0.27350494
1678.25 | 0.27769056
1678.3 | 0.28190284
1678.35 | 0.28578187
1678.4 | 0.28932765
1678.45 | 0.29290009
1678.5 | 0.29683244
1678.55 | 0.30044487
1678.6 | 0.30479045
1678.65 | 0.30916269
1678.7 | 0.31430807
1678.75 | 0.31837372
1678.8 | 0.32246603
1678.85 | 0.32582519
1678.9 | 0.33033073
1678.95 | 0.33450302
1679 | 0.33944845
1679.05 | 0.34482044
1679.1 | 0.34984585
1679.15 | 0.35451135
1679.2 | 0.36000331
1679.25 | 0.36473546
1679.3 | 0.3703074
1679.35 | 0.37671913
1679.4 | 0.38361074
1679.45 | 0.38974254
1679.5 | 0.39592766
1679.55 | 0.40175287
1679.6 | 0.40804463
1679.65 | 0.41397648
1679.7 | 0.42081477
1679.75 | 0.42683993
1679.8 | 0.43381152
1679.85 | 0.44039654
1679.9 | 0.44660832
1679.95 | 0.45240687
1680 | 0.45827207
1680.05 | 0.46417726
1680.1 | 0.47060232
1680.15 | 0.4770807
1680.2 | 0.48362573
1680.25 | 0.49070396
1680.3 | 0.49688908
1680.35 | 0.50314085
1680.4 | 0.50895273
1680.45 | 0.5148046
1680.5 | 0.52121633
1680.55 | 0.52768138
1680.6 | 0.53370654
1680.65 | 0.53875861
1680.7 | 0.54437054
1680.75 | 0.54950259
1680.8 | 0.55415476
1680.85 | 0.55935346
1680.9 | 0.56407228
1680.95 | 0.56935096
1681 | 0.57413643
1681.05 | 0.57841536
1681.1 | 0.58326748
1681.15 | 0.58814626
1681.2 | 0.5925185
1681.25 | 0.59746393
1681.3 | 0.60244935
1681.35 | 0.60690157
1681.4 | 0.61139378
1681.45 | 0.61533946
1681.5 | 0.61873861
1681.55 | 0.62329747
1681.6 | 0.62673661
1681.65 | 0.63018908
1681.7 | 0.63366821
1681.75 | 0.63657415
1681.8 | 0.6389069
1681.85 | 0.64065313
1681.9 | 0.64241269
1681.95 | 0.64475877
1682 | 0.64651833
1682.05 | 0.64829122
1682.1 | 0.64887774
1682.15 | 0.64886441
1682.2 | 0.64945093
1682.25 | 0.64885108
1682.3 | 0.64883775
1682.35 | 0.6482379
1682.4 | 0.64762472
1682.45 | 0.64642502
1682.5 | 0.64405228
1682.55 | 0.64226606
1682.6 | 0.63990665
1682.65 | 0.63696072
1682.7 | 0.63461464
1682.75 | 0.63053566
1682.8 | 0.62648334
1682.85 | 0.62188449
1682.9 | 0.61787216
1682.95 | 0.61332663
1683 | 0.60823457
1683.05 | 0.60263597
1683.1 | 0.5965175
1683.15 | 0.58937262
1683.2 | 0.58282759
1683.25 | 0.57580268
1683.3 | 0.56939095
1683.35 | 0.56249934
1683.4 | 0.55568771
1683.45 | 0.54686325
1683.5 | 0.5386653
1683.55 | 0.53056066
1683.6 | 0.52354908
1683.65 | 0.51611094
1683.7 | 0.50923266
1683.75 | 0.50144794
1683.8 | 0.49328998
1683.85 | 0.48379902
1683.9 | 0.47582768
1683.95 | 0.46702988
1684 | 0.45969838
1684.05 | 0.45199364
1684.1 | 0.44394232
1684.15 | 0.43595765
1684.2 | 0.42763973
1684.25 | 0.41942845
1684.3 | 0.41172371
1684.35 | 0.40409895
1684.4 | 0.39780719
1684.45 | 0.39116885
1684.5 | 0.3837707
1684.55 | 0.3768391
1684.6 | 0.36918768
1684.65 | 0.36240271
1684.7 | 0.35569772
1684.75 | 0.34904605
1684.8 | 0.3424477
1684.85 | 0.33554276
1684.9 | 0.32907771
1684.95 | 0.32117302
1685 | 0.31334831
1685.05 | 0.30635006
1685.1 | 0.2997917
1685.15 | 0.29363324
1685.2 | 0.28718152
1685.25 | 0.28114303
1685.3 | 0.27445137
1685.35 | 0.26851952
1685.4 | 0.26264099
1685.45 | 0.25680245
1685.5 | 0.25169706
1685.55 | 0.24661833
1685.6 | 0.24124634
1685.65 | 0.23592767
1685.7 | 0.23030241
1685.75 | 0.22505039
1685.8 | 0.21951844
1685.85 | 0.21466632
1685.9 | 0.20985419
1685.95 | 0.20506872
1686 | 0.20126967
1686.05 | 0.19653752
1686.1 | 0.19247187
1686.15 | 0.18841955
1686.2 | 0.18470048
1686.25 | 0.18131466
1686.3 | 0.17763558
1686.35 | 0.17427642
1686.4 | 0.17063733
1686.45 | 0.16701157
1686.5 | 0.16310588
1686.55 | 0.15892026
1686.6 | 0.15594767
1686.65 | 0.15269515
1686.7 | 0.14945596
1686.75 | 0.14564358
1686.8 | 0.14184453
1686.85 | 0.13808547
1686.9 | 0.13461967
1686.95 | 0.13146046
1687 | 0.12859451
1687.05 | 0.12631508
1687.1 | 0.12319586
1687.15 | 0.12035657
1687.2 | 0.11754394
1687.25 | 0.11474464
1687.3 | 0.11222527
1687.35 | 0.11054569
1687.4 | 0.10886611
1687.45 | 0.10719986
1687.5 | 0.10553361
1687.55 | 0.10360076
1687.6 | 0.10166791
1687.65 | 0.10001499
1687.7 | 0.098642
1687.75 | 0.09700241
1687.8 | 0.09562942
1687.85 | 0.09398983
1687.9 | 0.09236357
1687.95 | 0.09019078
1688 | 0.08856452
1688.05 | 0.08693826
1688.1 | 0.08532533
1688.15 | 0.0837124
1688.2 | 0.08183287
1688.25 | 0.08048654
1688.3 | 0.07915354
1688.35 | 0.07780721
1688.4 | 0.07647421
1688.45 | 0.07540781
1688.5 | 0.07434141
1688.55 | 0.07328834
1688.6 | 0.07222194
1688.65 | 0.07115554
1688.7 | 0.07010247
1688.75 | 0.0690494
1688.8 | 0.067983
1688.85 | 0.06667666
1688.9 | 0.06562359
1688.95 | 0.06457052
1689 | 0.06351745
1689.05 | 0.06246438
1689.1 | 0.06142464
1689.15 | 0.0601183
1689.2 | 0.05959843
1689.25 | 0.05829209
1689.3 | 0.05777222
1689.35 | 0.05673248
1689.4 | 0.05619928
1689.45 | 0.05542614
1689.5 | 0.05463967
1689.55 | 0.0541198
1689.6 | 0.05334666
1689.65 | 0.05281346
1689.7 | 0.05229359
1689.75 | 0.05076064
1689.8 | 0.04997417
1689.85 | 0.0497209
1689.9 | 0.04920103
1689.95 | 0.04790802
1690 | 0.04689494
1690.05 | 0.0461218
1690.1 | 0.04509539
1690.15 | 0.04482879
1690.2 | 0.04430892
1690.25 | 0.04354911
1690.3 | 0.04353578
1690.35 | 0.04352245
1690.4 | 0.0422561
1690.45 | 0.04124302
1690.5 | 0.04122969
1690.55 | 0.04070982
1690.6 | 0.04020328
1690.65 | 0.0391902
1690.7 | 0.03841706
1690.75 | 0.03791052
1690.8 | 0.03764392
1690.85 | 0.03664417
1690.9 | 0.03588436
1690.95 | 0.03561776
1691 | 0.03536449
1691.05 | 0.03484462
1691.1 | 0.03459135
1691.15 | 0.03457802
1691.2 | 0.03456469
1691.25 | 0.03380488
1691.3 | 0.03329834
1691.35 | 0.03328501
1691.4 | 0.03352495
1691.45 | 0.03327168
1691.5 | 0.03276514
1691.55 | 0.03249854
1691.6 | 0.031992
1691.65 | 0.03173873
1691.7 | 0.03097892
1691.75 | 0.03072565
1691.8 | 0.03096559
1691.85 | 0.03069899
1691.9 | 0.02969924
1691.95 | 0.0291927
1692 | 0.02893943
1692.05 | 0.02867283
1692.1 | 0.02867283
1692.15 | 0.02791302
1692.2 | 0.02789969
1692.25 | 0.02740648
1692.3 | 0.02713988
1692.35 | 0.02664667
1692.4 | 0.02638007
1692.45 | 0.02636674
1692.5 | 0.02611347
1692.55 | 0.02610014
1692.6 | 0.02511372
1692.65 | 0.02411397
1692.7 | 0.02410064
1692.75 | 0.02360743
1692.8 | 0.02334083
1692.85 | 0.02334083
1692.9 | 0.02259435
1692.95 | 0.02258102
1693 | 0.02232775
1693.05 | 0.02255436
1693.1 | 0.02255436
1693.15 | 0.02376739
1693.2 | 0.02424727
1693.25 | 0.02423394
1693.3 | 0.02471382
1693.35 | 0.0251937
1693.4 | 0.02494043
1693.45 | 0.02542031
1693.5 | 0.02516704
1693.55 | 0.02491377
1693.6 | 0.02440723
1693.65 | 0.02390069
1693.7 | 0.02340748
1693.75 | 0.02290094
1693.8 | 0.02264767
1693.85 | 0.02214113
1693.9 | 0.02164792
1693.95 | 0.02163459
1694 | 0.02088811
1694.05 | 0.02063484
1694.1 | 0.0201283
1694.15 | 0.02110139
1694.2 | 0.02108806
1694.25 | 0.02083479
1694.3 | 0.02107473
1694.35 | 0.02130134
1694.4 | 0.02080813
1694.45 | 0.02055486
1694.5 | 0.02054153
1694.55 | 0.02126135
1694.6 | 0.02100808
1694.65 | 0.0217279
1694.7 | 0.02147463
1694.75 | 0.02098142
1694.8 | 0.02071482
1694.85 | 0.01998167
1694.9 | 0.02020828
1694.95 | 0.02044822
1695 | 0.02043489
1695.05 | 0.02091477
1695.1 | 0.02040823
1695.15 | 0.02088811
1695.2 | 0.02063484
1695.25 | 0.02087478
1695.3 | 0.02110139
1695.35 | 0.02158127
1695.4 | 0.02182121
1695.45 | 0.02180788
1695.5 | 0.02179455
1695.55 | 0.02203449
1695.6 | 0.02202116
1695.65 | 0.02200783
1695.7 | 0.02175456
1695.75 | 0.02223444
1695.8 | 0.02198117
1695.85 | 0.0217279
1695.9 | 0.02171457
1695.95 | 0.02195451
1696 | 0.02218112
1696.05 | 0.02216779
1696.1 | 0.02264767
1696.15 | 0.02264767
1696.2 | 0.02312755
1696.25 | 0.02360743
1696.3 | 0.02383404
1696.35 | 0.02456719
1696.4 | 0.02504707
1696.45 | 0.02528701
1696.5 | 0.02600683
1696.55 | 0.02575356
1696.6 | 0.02574023
1696.65 | 0.02574023
1696.7 | 0.0257269
1696.75 | 0.02596684
1696.8 | 0.02570024
1696.85 | 0.02618012
1696.9 | 0.02568691
1696.95 | 0.02591352
1697 | 0.02591352
1697.05 | 0.02590019
1697.1 | 0.02687328
1697.15 | 0.02685995
1697.2 | 0.02709989
1697.25 | 0.02757977
1697.3 | 0.02781971
1697.35 | 0.02780638
1697.4 | 0.02829959
1697.45 | 0.02828626
1697.5 | 0.0285262
1697.55 | 0.02925935
1697.6 | 0.02948596
1697.65 | 0.02897942
1697.7 | 0.02947263
1697.75 | 0.0294593
1697.8 | 0.02969924
1697.85 | 0.02968591
1697.9 | 0.03017912
1697.95 | 0.02965925
1698 | 0.02989919
1698.05 | 0.02989919
1698.1 | 0.02963259
1698.15 | 0.02987253
1698.2 | 0.03011247
1698.25 | 0.03009914
1698.3 | 0.03008581
1698.35 | 0.03007248
1698.4 | 0.03031242
1698.45 | 0.03005915
1698.5 | 0.03053903
1698.55 | 0.03053903
1698.6 | 0.03027243
1698.65 | 0.03051237
1698.7 | 0.02975256
1698.75 | 0.0299925
1698.8 | 0.02973923
1698.85 | 0.02997917
1698.9 | 0.03020578
1698.95 | 0.03020578
1699 | 0.02969924
1699.05 | 0.02943264
1699.1 | 0.02917937
1699.15 | 0.02965925
1699.2 | 0.02940598
1699.25 | 0.02939265
1699.3 | 0.02937932
1699.35 | 0.02961926
1699.4 | 0.02936599
1699.45 | 0.02909939
1699.5 | 0.02884612
1699.55 | 0.02908606
1699.6 | 0.02931267
1699.65 | 0.02931267
1699.7 | 0.02880613
1699.75 | 0.02853953
1699.8 | 0.02877947
1699.85 | 0.02827293
1699.9 | 0.02851287
1699.95 | 0.02849954
1700 | 0.02848621
1700.05 | 0.02848621
1700.1 | 0.02871282
1700.15 | 0.02895276
1700.2 | 0.02844622
1700.25 | 0.02893943
1700.3 | 0.0289261
1700.35 | 0.02916604
1700.4 | 0.02915271
1700.45 | 0.02864617
1700.5 | 0.02813963
1700.55 | 0.02737982
1700.6 | 0.02687328
1700.65 | 0.02638007
1700.7 | 0.02538032
1700.75 | 0.0258602
1700.8 | 0.02511372
1700.85 | 0.02484712
1700.9 | 0.02459385
1700.95 | 0.02434058
1701 | 0.02407398
1701.05 | 0.02407398
1701.1 | 0.02430059
1701.15 | 0.02404732
1701.2 | 0.02379405
1701.25 | 0.02378072
1701.3 | 0.02352745
1701.35 | 0.02327418
1701.4 | 0.02326085
1701.45 | 0.02300758
1701.5 | 0.02299425
1701.55 | 0.02298092
1701.6 | 0.02247438
1701.65 | 0.02198117
1701.7 | 0.02220778
1701.75 | 0.02268766
1701.8 | 0.0229276
1701.85 | 0.02242106
1701.9 | 0.02216779
1701.95 | 0.02142131
1702 | 0.02116804
1702.05 | 0.0206615
1702.1 | 0.02040823
1702.15 | 0.0203949
1702.2 | 0.02063484
1702.25 | 0.02086145
1702.3 | 0.01963509
1702.35 | 0.01912855
1702.4 | 0.01838207
1702.45 | 0.01764892
1702.5 | 0.01763559
1702.55 | 0.01712905
1702.6 | 0.01712905
1702.65 | 0.01687578
1702.7 | 0.01660918
1702.75 | 0.01660918
1702.8 | 0.01538282
1702.85 | 0.01560943
1702.9 | 0.0155961
1702.95 | 0.01558277
1703 | 0.01582271
1703.05 | 0.01556944
1703.1 | 0.01579605
1703.15 | 0.01554278
1703.2 | 0.01578272
1703.25 | 0.01600933
1703.3 | 0.01551612
1703.35 | 0.01623594
1703.4 | 0.01598267
1703.45 | 0.01523619
1703.5 | 0.01522286
1703.55 | 0.01522286
1703.6 | 0.01520953
1703.65 | 0.01471632
1703.7 | 0.01420978
1703.75 | 0.01395651
1703.8 | 0.0134633
1703.85 | 0.01344997
1703.9 | 0.0131967
1703.95 | 0.01294343
1704 | 0.01342331
1704.05 | 0.01364992
1704.1 | 0.01339665
1704.15 | 0.01363659
1704.2 | 0.01362326
1704.25 | 0.01384987
1704.3 | 0.01384987
1704.35 | 0.01407648
1704.4 | 0.01406315
1704.45 | 0.01430309
1704.5 | 0.01476964
1704.55 | 0.01500958
1704.6 | 0.01523619
1704.65 | 0.01547613
1704.7 | 0.01570274
1704.75 | 0.01544947
1704.8 | 0.01495626
1704.85 | 0.01543614
1704.9 | 0.0149296
1704.95 | 0.0149296
1705 | 0.01418312
1705.05 | 0.01416979
1705.1 | 0.01415646
1705.15 | 0.01342331
1705.2 | 0.01317004
1705.25 | 0.01315671
1705.3 | 0.0126635
1705.35 | 0.01314338
1705.4 | 0.01263684
1705.45 | 0.01287678
1705.5 | 0.01238357
1705.55 | 0.01285012
1705.6 | 0.01235691
1705.65 | 0.0118637
1705.7 | 0.01209031
1705.75 | 0.01233025
1705.8 | 0.01207698
1705.85 | 0.01230359
1705.9 | 0.01205032
1705.95 | 0.01203699
1706 | 0.01178372
1706.05 | 0.01178372
1706.1 | 0.01153045
1706.15 | 0.01078397
1706.2 | 0.01102391
1706.25 | 0.01125052
1706.3 | 0.01075731
1706.35 | 0.0102641
1706.4 | 0.01001083
1706.45 | 0.0099975
1706.5 | 0.00950429
1706.55 | 0.00925102
1706.6 | 0.0097309
1706.65 | 0.00971757
1706.7 | 0.01018412
1706.75 | 0.01017079
1706.8 | 0.00993085
1706.85 | 0.00942431
1706.9 | 0.00990419
1706.95 | 0.0101308
1707 | 0.00963759
1707.05 | 0.00962426
1707.1 | 0.00962426
1707.15 | 0.00863784
1707.2 | 0.00911772
1707.25 | 0.00886445
1707.3 | 0.00837124
1707.35 | 0.00859785
1707.4 | 0.00931767
1707.45 | 0.00930434
1707.5 | 0.00929101
1707.55 | 0.00977089
1707.6 | 0.01023744
1707.65 | 0.01047738
1707.7 | 0.01118387
1707.75 | 0.0109306
1707.8 | 0.01117054
1707.85 | 0.01163709
1707.9 | 0.01162376
1707.95 | 0.01138382
1708 | 0.01209031
1708.05 | 0.01281013
1708.1 | 0.01231692
1708.15 | 0.01254353
1708.2 | 0.01254353
1708.25 | 0.01301008
1708.3 | 0.01325002
1708.35 | 0.01347663
1708.4 | 0.0134633
1708.45 | 0.01394318
1708.5 | 0.01392985
1708.55 | 0.01343664
1708.6 | 0.01318337
1708.65 | 0.01438307
1708.7 | 0.01438307
1708.75 | 0.01510289
1708.8 | 0.01435641
1708.85 | 0.01483629
1708.9 | 0.0150629
1708.95 | 0.01480963
1709 | 0.01407648
1709.05 | 0.01430309
1709.1 | 0.01478297
1709.15 | 0.01500958
1709.2 | 0.01427643
1709.25 | 0.01402316
1709.3 | 0.01351662
1709.35 | 0.01375656
1709.4 | 0.01374323
1709.45 | 0.01422311
1709.5 | 0.01518287
1709.55 | 0.01590269
1709.6 | 0.01588936
1709.65 | 0.01515621
1709.7 | 0.01514288
1709.75 | 0.01562276
1709.8 | 0.01536949
1709.85 | 0.01535616
1709.9 | 0.01534283
1709.95 | 0.01558277
1710 | 0.01507623
1710.05 | 0.01458302
1710.1 | 0.01456969
1710.15 | 0.01552945
1710.2 | 0.01600933
1710.25 | 0.01624927
1710.3 | 0.01550279
1710.35 | 0.01647588
1710.4 | 0.01620928
1710.45 | 0.01644922
1710.5 | 0.01643589
1710.55 | 0.01667583
1710.6 | 0.01715571
1710.65 | 0.01664917
1710.7 | 0.01590269
1710.75 | 0.01590269
1710.8 | 0.01588936
1710.85 | 0.01636924
1710.9 | 0.01635591
1710.95 | 0.01658252
1711 | 0.01632925
1711.05 | 0.01680913
1711.1 | 0.0167958
1711.15 | 0.0167958
1711.2 | 0.01702241
1711.25 | 0.01823544
1711.3 | 0.01896859
1711.35 | 0.0191952
1711.4 | 0.01844872
1711.45 | 0.01868866
1711.5 | 0.01940848
1711.55 | 0.02014163
1711.6 | 0.01988836
1711.65 | 0.02036824
1711.7 | 0.02059485
1711.75 | 0.021328
1711.8 | 0.02032825
1711.85 | 0.01983504
1711.9 | 0.01982171
1711.95 | 0.02128801
1712 | 0.02078147
1712.05 | 0.0205282
1712.1 | 0.02051487
1712.15 | 0.02075481
1712.2 | 0.02074148
1712.25 | 0.02023494
1712.3 | 0.01998167
1712.35 | 0.01996834
1712.4 | 0.02044822
1712.45 | 0.0209281
1712.5 | 0.02067483
1712.55 | 0.02190119
1712.6 | 0.02262101
1712.65 | 0.02236774
1712.7 | 0.02235441
1712.75 | 0.02283429
1712.8 | 0.02431392
1712.85 | 0.02430059
1712.9 | 0.02528701
1712.95 | 0.0262601
1713 | 0.02624677
1713.05 | 0.02574023
1713.1 | 0.02548696
1713.15 | 0.0257269
1713.2 | 0.02620678
1713.25 | 0.02644672
1713.3 | 0.02619345
1713.35 | 0.02543364
1713.4 | 0.02616679
1713.45 | 0.02566025
1713.5 | 0.02564692
1713.55 | 0.02539365
1713.6 | 0.0261268
1713.65 | 0.02660668
1713.7 | 0.02659335
1713.75 | 0.02634008
1713.8 | 0.02658002
1713.85 | 0.02631342
1713.9 | 0.02606015
1713.95 | 0.02655336
1714 | 0.02654003
1714.05 | 0.02677997
1714.1 | 0.02725985
1714.15 | 0.02724652
1714.2 | 0.02673998
1714.25 | 0.02623344
1714.3 | 0.02696659
1714.35 | 0.02695326
1714.4 | 0.02769974
1714.45 | 0.02817962
1714.5 | 0.02841956
1714.55 | 0.0286595
1714.6 | 0.02864617
1714.65 | 0.02764642
1714.7 | 0.0281263
1714.75 | 0.02836624
1714.8 | 0.02909939
1714.85 | 0.02884612
1714.9 | 0.02857952
1714.95 | 0.02832625
1715 | 0.02831292
1715.05 | 0.02755311
1715.1 | 0.02729984
1715.15 | 0.02777972
1715.2 | 0.02876614
1715.25 | 0.0282596
1715.3 | 0.02749979
1715.35 | 0.02675331
1715.4 | 0.02723319
1715.45 | 0.0277264
1715.5 | 0.02771307
1715.55 | 0.02819295
1715.6 | 0.02893943
1715.65 | 0.0289261
1715.7 | 0.02841956
1715.75 | 0.0286595
1715.8 | 0.02864617
1715.85 | 0.02863284
1715.9 | 0.02936599
1715.95 | 0.02911272
1716 | 0.02835291
1716.05 | 0.02884612
1716.1 | 0.02883279
1716.15 | 0.02807298
1716.2 | 0.02805965
1716.25 | 0.02804632
1716.3 | 0.02779305
1716.35 | 0.02752645
1716.4 | 0.02851287
1716.45 | 0.02775306
1716.5 | 0.02849954
1716.55 | 0.02897942
1716.6 | 0.02847288
1716.65 | 0.02871282
1716.7 | 0.02869949
1716.75 | 0.02893943
1716.8 | 0.02868616
1716.85 | 0.02867283
1716.9 | 0.02940598
1716.95 | 0.02889944
1717 | 0.02888611
1717.05 | 0.0281263
1717.1 | 0.02861951
1717.15 | 0.02911272
1717.2 | 0.02884612
1717.25 | 0.02859285
1717.3 | 0.02907273
1717.35 | 0.02881946
1717.4 | 0.02880613
1717.45 | 0.02853953
1717.5 | 0.02903274
1717.55 | 0.02976589
1717.6 | 0.02925935
1717.65 | 0.02849954
1717.7 | 0.027993
1717.75 | 0.02748646
1717.8 | 0.02672665
1717.85 | 0.02598017
1717.9 | 0.02571357
1717.95 | 0.0254603
1718 | 0.02495376
1718.05 | 0.02419395
1718.1 | 0.02344747
1718.15 | 0.02367408
1718.2 | 0.02367408
1718.25 | 0.02291427
1718.3 | 0.022661
1718.35 | 0.02240773
1718.4 | 0.02190119
1718.45 | 0.02163459
1718.5 | 0.02138132
1718.55 | 0.02087478
1718.6 | 0.02087478
1718.65 | 0.02086145
1718.7 | 0.02035491
1718.75 | 0.01984837
1718.8 | 0.0195951
1718.85 | 0.02007498
1718.9 | 0.02031492
1718.95 | 0.02006165
1719 | 0.01979505
1719.05 | 0.01904857
1719.1 | 0.0187953
1719.15 | 0.01854203
1719.2 | 0.01803549
1719.25 | 0.01802216
1719.3 | 0.01776889
1719.35 | 0.01800883
1719.4 | 0.01750229
1719.45 | 0.01748896
1719.5 | 0.01748896
1719.55 | 0.01771557
1719.6 | 0.01722236
1719.65 | 0.01695576
1719.7 | 0.01620928
1719.75 | 0.01547613
1719.8 | 0.01472965
1719.85 | 0.01495626
1719.9 | 0.01494293
1719.95 | 0.01468966
1720 | 0.01395651
1720.05 | 0.01394318
1720.1 | 0.01295676
1720.15 | 0.01318337
1720.2 | 0.01317004
1720.25 | 0.01317004
1720.3 | 0.01436974
1720.35 | 0.01484962
1720.4 | 0.01484962
1720.45 | 0.01434308
1720.5 | 0.0135966
1720.55 | 0.0135966
1720.6 | 0.01406315
1720.65 | 0.01503624
1720.7 | 0.01478297
1720.75 | 0.01550279
1720.8 | 0.01598267
1720.85 | 0.01523619
1720.9 | 0.01474298
1720.95 | 0.01423644
1721 | 0.01422311
1721.05 | 0.01470299
1721.1 | 0.01420978
1721.15 | 0.0134633
1721.2 | 0.01344997
1721.25 | 0.01344997
1721.3 | 0.01246355
1721.35 | 0.01195701
1721.4 | 0.01267683
1721.45 | 0.0126635
1721.5 | 0.0126635
1721.55 | 0.01289011
1721.6 | 0.01263684
1721.65 | 0.01311672
1721.7 | 0.0135966
1721.75 | 0.01334333
1721.8 | 0.01356994
1721.85 | 0.01428976
1721.9 | 0.0145297
1721.95 | 0.01402316
1722 | 0.01352995
1722.05 | 0.01327668
1722.1 | 0.01205032
1722.15 | 0.01154378
1722.2 | 0.01081063
1722.25 | 0.01006415
1722.3 | 0.00981088
1722.35 | 0.01005082
1722.4 | 0.00930434
1722.45 | 0.00881113
1722.5 | 0.00807798
1722.55 | 0.00806465
1722.6 | 0.00805132
1722.65 | 0.00827793
1722.7 | 0.00875781
1722.75 | 0.0082646
1722.8 | 0.00849121
1722.85 | 0.00847788
1722.9 | 0.00750479
1722.95 | 0.00701158
1723 | 0.00651837
1723.05 | 0.00602516
1723.1 | 0.00503874
1723.15 | 0.00430559
1723.2 | 0.00454553
1723.25 | 0.00429226
1723.3 | 0.00403899
1723.35 | 0.0030659
1723.4 | 0.00185287
1723.45 | 0.00207948
1723.5 | 0.00206615
1723.55 | 0.00230609
1723.6 | 0.00325252
1723.65 | 0.00395901
1723.7 | 0.00395901
1723.75 | 0.00394568
1723.8 | 0.00393235
1723.85 | 0.00489211
1723.9 | 0.00607848
1723.95 | 0.00655836
1724 | 0.00654503
1724.05 | 0.00702491
1724.1 | 0.00725152
1724.15 | 0.00723819
1724.2 | 0.00698492
1724.25 | 0.00601183
1724.3 | 0.00503874
1724.35 | 0.00454553
1724.4 | 0.0045322
1724.45 | 0.00499875
1724.5 | 0.00498542
1724.55 | 0.00449221
1724.6 | 0.00497209
1724.65 | 0.00423894
1724.7 | 0.00350579
1724.75 | 0.00349246
1724.8 | 0.0049321
1724.85 | 0.00563859
1724.9 | 0.00635841
1724.95 | 0.00562526
1725 | 0.00391902
1725.05 | 0.00463884
1725.1 | 0.00438557
1725.15 | 0.00437224
1725.2 | 0.00483879
1725.25 | 0.00507873
1725.3 | 0.00530534
1725.35 | 0.00505207
1725.4 | 0.00553195
1725.45 | 0.00382571
1725.5 | 0.00405232
1725.55 | 0.00597184
1725.6 | 0.00475881
1725.65 | 0.00523869
1725.7 | 0.00473215
1725.75 | 0.00545197
1725.8 | 0.0051987
1725.85 | 0.00518537
1725.9 | 0.00518537
1725.95 | 0.00469216
1726 | 0.00637174
1726.05 | 0.00683829
1726.1 | 0.00489211
1726.15 | 0.00487878
1726.2 | 0.00511872
1726.25 | 0.00438557
1726.3 | 0.00437224
1726.35 | 0.00507873
1726.4 | 0.00434558
1726.45 | 0.00482546
1726.5 | 0.00409231
1726.55 | 0.0035991
1726.6 | 0.00334583
1726.65 | 0.00429226
1726.7 | 0.00403899
1726.75 | 0.00379905
1726.8 | 0.00354578
1726.85 | 0.00233275
1726.9 | 0.00183954
1726.95 | 0.00182621
1727 | 0.00181288
1727.05 | 0.00203949
1727.1 | 0.00251937
1727.15 | 0.00202616
1727.2 | 0.00153295
1727.25 | 0.000320246585
1727.3 | 0.000789927802
1727.35 | 0.000299199848
1727.4 | -0.000431016219
1727.45 | -0.001160497803
1727.5 | -0.000691796341
1727.55 | -0.000941972448
1727.6 | -0.000473109693
1727.65 | -0.00191952
1727.7 | -0.00169291
1727.75 | -0.001223638014
1727.8 | 0.000444551501
1727.85 | 0.000674171415
1727.9 | 0.00162626
1727.95 | 0.00185287
1728 | 0.00231942
1728.05 | 0.00255936
1728.1 | 0.00182621
1728.15 | 0.00229276
1728.2 | 0.00397234
1728.25 | 0.00419895
1728.3 | 0.00539865
1728.35 | 0.00562526
1728.4 | 0.00513205
1728.45 | 0.0043989
1728.5 | 0.00583854
1728.55 | 0.00534533
1728.6 | 0.00606515
1728.65 | 0.00629176
1728.7 | 0.00579855
1728.75 | 0.0050654
1728.8 | 0.00481213
1728.85 | 0.0035991
1728.9 | 0.00358577
1728.95 | 0.00285262
1729 | 0.00379905
1729.05 | 0.00210614
1729.1 | 0.00330584
1729.15 | 0.00135966
1729.2 | 0.001110959524
1729.25 | 0.00182621
1729.3 | 0.00181288
1729.35 | 0.00155961
1729.4 | 0.00178622
1729.45 | 0.00178622
1729.5 | 0.00201283
1729.55 | 0.00175956
1729.6 | 0.00222611
1729.65 | 0.00221278
1729.7 | 0.00245272
1729.75 | 0.00219945
1729.8 | 0.00170624
1729.85 | 0.00169291
1729.9 | 0.00241273
1729.95 | 0.00167958
1730 | -0.000498519339
1730.05 | -0.000509043374
1730.1 | -0.00075946342
1730.15 | -5.00494845e-05
1730.2 | -0.001260060906
1730.25 | -0.00198617
1730.3 | -0.00151962
1730.35 | -0.00201283
1730.4 | -0.0022661
1730.45 | -0.00202616
1730.5 | -0.001083467732
1730.55 | 0.0001059057836
1730.6 | 0.000335606744
1730.65 | 0.001046250372
1730.7 | 0.00103572767
1730.75 | 0.00174623
1730.8 | 0.00318587
1730.85 | 0.00269266
1730.9 | 0.00243939
1730.95 | 0.002666
1731 | 0.00193285
1731.05 | 0.001202616604
1731.1 | 0.000951539389
1731.15 | 0.00070054482
1731.2 | 0.000690020785
1731.25 | -0.000521626894
1731.3 | 0.000188278252
1731.35 | 0.00017775555
1731.4 | 0.00040753809
1731.45 | 0.00135966
1731.5 | 0.000626880574
1731.55 | 0.000135660743
1731.6 | -0.00083527113
1731.65 | -0.000845793832
1731.7 | -0.00061633921
1731.75 | -0.001106739246
1731.8 | 8.30435006e-05
1731.85 | -0.00016770473
1731.9 | -0.000178228765
1731.95 | -0.000188751467
1732 | -0.000439418118
1732.05 | -0.000449942153
1732.1 | 0.000260209598
1732.15 | 0.001211734324
1732.2 | 0.00143964
1732.25 | 0.000469028047
1732.3 | 0.00142631
1732.35 | 0.000447979977
1732.4 | -0.001243545036
1732.45 | -0.000774191737
1732.5 | 0.000176021317
1732.55 | -7.48094263e-05
1732.6 | 0.00135966
1732.65 | 0.00158627
1732.7 | 0.00230609
1732.75 | 0.00205282
1732.8 | 0.00227943
1732.85 | 0.00250604
1732.9 | 0.0034658
1732.95 | 0.00514538
1733 | 0.00513205
1733.05 | 0.0043989
1733.1 | 0.00366575
1733.15 | 0.0029326
1733.2 | 0.00219945
1733.25 | 0.00218612
1733.3 | 0.00289261
1733.35 | 0.00313255
1733.4 | 0.00215946
1733.45 | 0.00190619
1733.5 | 0.00261268
1733.55 | 0.00187953
1733.6 | 0.00162626
1733.65 | 0.00258602
1733.7 | 0.00185287
1733.75 | 0.00255936
1733.8 | 0.00134633
1733.85 | 0.00085393313
1733.9 | 0.0001217503548
1733.95 | -0.0001291622347
1734 | 0.0001007030846
1734.05 | -0.000870883558
1734.1 | -0.001121468896
1734.15 | -0.00137299
1734.2 | -0.000662311714
1734.25 | -0.000672835749
1734.3 | -0.00139965
1734.35 | -0.000693882486
1734.4 | -0.000704406521
1734.45 | 0.000727650042
1734.5 | 0.00143964
1734.55 | 0.00166625
1734.6 | 0.00286595
1734.65 | 0.00261268
1734.7 | 0.00259935
1734.75 | 0.00283929
1734.8 | 0.00282596
1734.85 | 0.00402566
1734.9 | 0.00377239
1734.95 | 0.00351912
1735 | 0.00302591
1735.05 | 0.00349246
1735.1 | 0.00227943
1735.15 | 0.001302719572
1735.2 | 0.00201283
1735.25 | 0.00273265
1735.3 | 0.00295926
1735.35 | 0.00246605
1735.4 | 0.00221278
1735.45 | 0.00269266
1735.5 | 0.0041323
1735.55 | 0.00411897
1735.6 | 0.00265267
1735.65 | 0.00337249
1735.7 | 0.00481213
1735.75 | 0.0047988
1735.8 | 0.00406565
1735.85 | 0.00381238
1735.9 | 0.0057319
1735.95 | 0.00499875
1736 | 0.0042656
1736.05 | 0.00303924
1736.1 | 0.00375906
1736.15 | 0.00326585
1736.2 | 0.00301258
1736.25 | 0.001071200133
1736.3 | 0.001301641175
1736.35 | 0.00177289
1736.4 | 0.00151962
1736.45 | 0.000306704638
1736.5 | 0.000536899075
1736.55 | 0.0017329
1736.6 | 0.00341248
1736.65 | 0.00218612
1736.7 | 0.00218612
1736.75 | 0.001206927526
1736.8 | 0.00191952
1736.85 | 0.000944915712
1736.9 | 0.00141298
1736.95 | 0.000201468287
1737 | -4.96906409e-05
1737.05 | 0.000421138689
1737.1 | -0.00081203694
1737.15 | -0.00205282
1737.2 | -0.00329251
1737.25 | -0.0033325
1737.3 | -0.00265267
1737.35 | -0.00317254
1737.4 | -0.00153295
1737.45 | -0.00254603
1737.5 | -0.0018662
1737.55 | -0.00214613
1737.6 | -0.002666
1737.65 | -0.00174623
1737.7 | -0.00250604
1737.75 | -0.000142039148
1737.8 | -0.000423739372
1737.85 | -0.00070535695
1737.9 | -0.001227363749
1737.95 | -0.00318587
1738 | -0.00370574
1738.05 | -0.00230609
1738.1 | -0.001150821556
1738.15 | -0.001191803308
1738.2 | -0.00171957
1738.25 | -0.000311062215
1738.3 | -0.00179955
1738.35 | 0.000329868179
1738.4 | -0.000193126373
1738.45 | 0.000247903342
1738.5 | 0.00141298
1738.55 | 0.00282596
1738.6 | -0.000357054714
1738.65 | -0.00063892023
1738.7 | -0.000198054474
1738.75 | 0.000725646543
1738.8 | 0.000202157448
1738.85 | 0.00161293
1738.9 | 0.000602699954
1738.95 | 0.00249271
1739 | 0.00318587
1739.05 | 0.00362576
1739.1 | 0.00285262
1739.15 | 0.00451887
1739.2 | 0.00325252
1739.25 | 0.00297259
1739.3 | 0.00269266
1739.35 | 0.00313255
1739.4 | 0.00237274
1739.45 | 0.00207948
1739.5 | 0.001076921369
1739.55 | 6.99310462e-05
1739.6 | 0.000511786688
1739.65 | 0.00191952
1739.7 | 0.00187953
1739.75 | 0.00353245
1739.8 | 0.0037324
1739.85 | 0.00247938
1739.9 | 0.001232563782
1739.95 | 0.0023994
1740 | 0.00381238
1740.05 | 0.00498542
1740.1 | 0.00446555
1740.15 | 0.00345247
1740.2 | 0.00195951
1740.25 | 0.000703895982
1740.3 | 0.000421204006
1740.35 | -0.0001029473234
1740.4 | 9.76137238e-05
1740.45 | 0.00223944
1740.5 | 0.000982651609
1740.55 | -0.000266875931
1740.6 | -0.00151962
1740.65 | -0.000348840768
1740.7 | 9.33461243e-05
1740.75 | 0.000535864667
1740.8 | 0.00194618
1740.85 | 0.00190619
1740.9 | 0.00405232
1740.95 | 0.00522536
1741 | 0.00275931
1741.05 | 0.0031992
1741.1 | 0.0041323
1741.15 | 0.00433225
1741.2 | 0.00355911
1741.25 | 0.00375906
1741.3 | 0.00347913
1741.35 | 0.0031992
1741.4 | 0.00290594
1741.45 | 0.00117232018
1741.5 | 0.000647004875
1741.55 | 0.00157294
1741.6 | 0.0022661
1741.65 | 0.000766183073
1741.7 | 0.00145297
1741.75 | 0.000926425669
1741.8 | -8.2888606e-05
1741.85 | -0.000607537411
1741.9 | -0.00161293
1741.95 | -0.00165292
1742 | -0.002666
1742.05 | -0.00366575
1742.1 | -0.00442556
1742.15 | -0.00326585
1742.2 | -0.00282596
1742.25 | -0.00238607
1742.3 | -0.0014663
1742.35 | -0.000291736381
1742.4 | -0.000816551811
1742.45 | 0.00181288
1742.5 | 0.00249271
1742.55 | 0.00221278
1742.6 | 0.00338582
1742.65 | 0.00529201
1742.7 | 0.00451887
1742.75 | 0.00447888
1742.8 | 0.0049321
1742.85 | 0.0043989
1742.9 | 0.00411897
1742.95 | 0.0047988
1743 | 0.00330584
1743.05 | 0.00301258
1743.1 | 0.00443889
1743.15 | 0.00390569
1743.2 | 0.00265267
1743.25 | 0.00139965
1743.3 | 0.00183954
1743.35 | -0.000385009057
1743.4 | 0.001271799304
1743.45 | 0.000502691629
1743.5 | 0.00142631
1743.55 | 0.00163959
1743.6 | 0.00183954
1743.65 | 0.000824095258
1743.7 | 0.001025904793
1743.75 | 0.000742130421
1743.8 | 0.000701148669
1743.85 | -0.000336863763
1743.9 | 0.000505445607
1743.95 | 0.001106048752
1744 | 0.00194618
1744.05 | 0.00157294
1744.1 | 0.00169291
1744.15 | 0.00326585
1744.2 | 0.00558527
1744.25 | 0.00473215
1744.3 | 0.00337249
1744.35 | 0.00349246
1744.4 | 0.00531867
1744.45 | 0.00593185
1744.5 | 0.00603849
1744.55 | 0.00665167
1744.6 | 0.00651837
1744.65 | 0.00566525
1744.7 | 0.00406565
1744.75 | 0.001248069238
1744.8 | 0.00282596
1744.85 | 0.00441223
1744.9 | 0.00403899
1744.95 | 0.00243939
1745 | 0.00354578
1745.05 | 0.00390569
1745.1 | 0.00230609
1745.15 | 0.00217279
1745.2 | 0.0025327
1745.25 | 0.00314588
1745.3 | 0.00497209
1745.35 | 0.00289261
1745.4 | 0.00471882
1745.45 | 0.00705157
1745.5 | 0.00766475
1745.55 | 0.00703824
1745.6 | 0.00593185
1745.65 | 0.0082646
1745.7 | 0.00863784
1745.75 | 0.00875781
1745.8 | 0.0081313
1745.85 | 0.00849121
1745.9 | 0.01085062
1745.95 | 0.01097059
1746 | 0.01009081
1746.05 | 0.01046405
1746.1 | 0.00958427
1746.15 | 0.00921103
1746.2 | 0.00809131
1746.25 | 0.00747813
1746.3 | 0.00882446
1746.35 | 0.01118387
1746.4 | 0.01155711
1746.45 | 0.01018412
1746.5 | 0.00981088
1746.55 | 0.00967758
1746.6 | 0.01005082
1746.65 | 0.01041073
1746.7 | 0.00854453
1746.75 | 0.00842456
1746.8 | 0.01027743
1746.85 | 0.00791802
1746.9 | 0.0050654
1746.95 | 0.00370574
1747 | 0.00431892
1747.05 | 0.00197284
1747.1 | 0.001105540879
1747.15 | -0.000495746699
1747.2 | -0.000133026735
1747.25 | 0.000137648246
1747.3 | -0.000627276475
1747.35 | -0.0021328
1747.4 | -0.000438193091
1747.45 | -0.00194618
1747.5 | -0.001231541371
1747.55 | -0.00052217609
1747.6 | 0.000434923242
1747.65 | -0.001315782972
1747.7 | -0.001097674846
1747.75 | -0.000879224139
1747.8 | -0.001153062329
1747.85 | 0.00227943
1747.9 | 0.001260243527
1747.95 | 0.00197284
1748 | 0.00467883
1748.05 | 0.00465217
1748.1 | 0.00338582
1748.15 | 0.00459885
1748.2 | 0.00731817
1748.25 | 0.0087978
1748.3 | 0.00878447
1748.35 | 0.01001083
1748.4 | 0.00598517
1748.45 | 0.00470549
1748.5 | 0.00243939
1748.55 | 0.00191952
1748.6 | 0.000151724726
1748.65 | -0.00135966
1748.7 | -0.00138632
1748.75 | 7.52845075e-05
1748.8 | 4.99797686e-05
1748.85 | -0.0031992
1748.9 | -0.00371907
1748.95 | -0.00151962
1749 | 0.000447672054
1749.05 | 0.001170959187
1749.1 | 0.00189286
1749.15 | 0.00311922
1749.2 | 0.00485212
1749.25 | 0.00458552
1749.3 | 0.00305257
1749.35 | 0.001026270035
1749.4 | 0.00350579
1749.45 | 0.0037324
1749.5 | 0.00221278
1749.55 | 0.00218612
1749.6 | 0.00291927
1749.65 | 0.00389236
1749.7 | 0.00362576
1749.75 | 0.00309256
1749.8 | 0.00206615
1749.85 | 0.000541391285
1749.9 | 0.000769312957
1749.95 | 0.000244550847
1750 | -2.92877429e-05