## Absorption CS's
Dy:YAG
2015
C. Moore, D. Brown
Instrument: Shimadzu SolidSpec-3700 DUV High-Resolution Spectrophotometer
Crystal Source: Clemson, SCL # 116 , DS016
Crystal Growth: Hydrothermal
Crystal Length: 2.15 mm
Crystal Doping: 5.9 at-% Dy = 8.17 x 1020 ions/cm3
Spectral Sampling Interval: 0.05 nm
Slit Width: 1 nm
Scan Speed: 0.83 nm/sec
YAG Sellmeier Equation: Handbook of Optics, Vol. 2, OSA, M. Bass Ed., McGraw Hill (1995)
Wavelength (nm) | Absorption Cross-Section (cm2) (x 1020) 80K | Absorption Cross-Section (cm2) (x 1020) 150K | Absorption Cross-Section (cm2) (x 1020) 200K | Absorption Cross-Section (cm2) (x 1020) 250K | Absorption Cross-Section (cm2) (x 1020) 295K
185 | 0.36558 | 1.36146 | 0.74084 | 2.02041 | 0.37098
185.05 | 0.30046 | 1.40879 | 3.53978 | 1.25029 | 0.19505
185.1 | 0.36081 | 0.52554 | 1.87489 | 0.84367 | 0.4296
185.15 | 0.47893 | 0.85376 | 2.43293 | 0.99329 | 0.71981
185.2 | 0.88156 | 1.44125 | 1.2603 | 1.69032 | 0.75972
185.25 | 2.02936 | 1.49601 | 0.52406 | 0.75747 | 0.51401
185.3 | 1.44368 | 1.07875 | 0.56832 | 1.16918 | 0.44805
185.35 | 1.73433 | 0.98436 | 1.13149 | 1.35687 | 1.03835
185.4 | 0.94237 | 0.93564 | 1.4185 | 1.23529 | 1.90729
185.45 | 1.06392 | 0.60306 | 1.32249 | 1.24765 | 1.85783
185.5 | 0.83123 | 0.59665 | 1.15126 | 1.33127 | 2.07681
185.55 | 0.60946 | 0.54937 | 0.73061 | 0.99976 | 1.38617
185.6 | 0.52517 | 0.76692 | 0.79989 | 0.71854 | 2.71361
185.65 | 0.50928 | 0.79823 | 1.2114 | 0.62395 | 0.8507
185.7 | 0.74196 | 0.94389 | 0.76725 | 0.72855 | 0.8685
185.75 | 1.21892 | 1.06696 | 0.67407 | 0.75937 | 0.82967
185.8 | 3.46674 | 0.79235 | 0.70183 | 1.08674 | 1.34968
185.85 | 2.28385 | 1.35443 | 0.67543 | 0.77959 | 1.53089
185.9 | 1.27356 | 0.97668 | 0.76607 | 0.98823 | 1.40045
185.95 | 2.0188 | 2.25018 | 0.77194 | 1.2063 | 1.24127
186 | 1.59201 | 1.74895 | 0.97283 | 1.69807 | 1.21777
186.05 | 1.99701 | 2.21237 | 1.94062 | 1.64579 | 1.29159
186.1 | 3.46704 | 1.84634 | 1.71002 | 2.18941 | 1.31243
186.15 | 2.36011 | 2.05346 | 2.46201 | 1.41316 | 1.4925
186.2 | 1.58697 | 1.8002 | 2.01354 | 0.99651 | 1.42971
186.25 | 2.94593 | 1.27546 | 1.95237 | 1.07568 | 1.72533
186.3 | 1.29231 | 1.21843 | 2.23154 | 1.22729 | 2.75096
186.35 | 1.38317 | 1.33908 | 1.96423 | 0.88471 | 2.43809
186.4 | 1.68362 | 1.11112 | 2.49151 | 1.07128 | 4.2916
186.45 | 1.61393 | 1.18451 | 3.37797 | 1.6278 | 2.23747
186.5 | 2.0306 | 1.06308 | 2.04039 | 2.17385 | 1.93475
186.55 | 2.4724 | 1.03009 | 1.43852 | 2.20642 | 4.29173
186.6 | 2.21758 | 1.18773 | 1.70314 | 2.12843 | 1.84329
186.65 | 1.93659 | 1.22532 | 1.9529 | 2.71131 | 2.15216
186.7 | 3.86195 | 1.2126 | 2.04065 | 2.67212 | 2.08963
186.75 | 3.00636 | 1.14147 | 3.1477 | 2.20665 | 1.74485
186.8 | 3.63138 | 1.34364 | 3.06007 | 2.1742 | 2.22261
186.85 | 2.03095 | 1.48271 | 2.43516 | 1.98737 | 3.66702
186.9 | 2.61219 | 1.52493 | 2.62664 | 2.12878 | 2.17948
186.95 | 3.23721 | 1.5886 | 2.04098 | 2.79934 | 2.33857
187 | 2.30304 | 1.59481 | 1.78392 | 2.56874 | 2.4172
187.05 | 3.63163 | 1.46301 | 2.2518 | 2.22398 | 1.90022
187.1 | 2.55245 | 1.60745 | 3.54247 | 2.08685 | 2.23805
187.15 | 2.58167 | 1.71123 | 2.49249 | 1.96541 | 2.19374
187.2 | 2.30323 | 2.02776 | 2.29265 | 1.89362 | 2.53388
187.25 | 3.07385 | 1.86749 | 3.37901 | 1.82989 | 2.53393
187.3 | 2.67958 | 2.29262 | 2.85782 | 1.91335 | 2.75185
187.35 | 2.75559 | 2.31416 | 4.16777 | 1.99944 | 2.46129
187.4 | 3.00699 | 2.38397 | 2.70869 | 2.19091 | 2.75194
187.45 | 2.49856 | 2.52348 | 3.37927 | 2.50932 | 4.29253
187.5 | 2.1877 | 2.43585 | 2.85807 | 3.42495 | 2.71531
187.55 | 2.13081 | 3.77356 | 2.70888 | 4.21363 | 2.46147
187.6 | 2.20296 | 2.985 | 3.77377 | 2.67314 | 2.58845
187.65 | 2.3416 | 3.37938 | 2.98521 | 2.29817 | 3.18572
187.7 | 2.4493 | 2.80397 | 3.7739 | 2.31819 | 2.87914
187.75 | 2.55307 | 2.59088 | 3.54331 | 2.53883 | 2.9829
187.8 | 2.3824 | 2.62766 | 2.91839 | 2.48196 | 2.75228
187.85 | 2.79823 | 4.16827 | 2.62786 | 2.38283 | 2.43942
187.9 | 2.89331 | 2.62779 | 2.91852 | 2.38288 | 2.23875
187.95 | 2.84386 | 3.25283 | 3.06164 | 2.26057 | 2.32138
188 | 3.23822 | 3.25289 | 2.46448 | 3.81983 | 2.37743
188.05 | 2.71701 | 3.25296 | 2.27313 | 3.58922 | 2.39743
188.1 | 2.64586 | 2.98565 | 2.55706 | 3.42562 | 2.39748
188.15 | 2.94777 | 3.14937 | 2.80477 | 3.58933 | 2.43968
188.2 | 3.00775 | 2.91877 | 2.66764 | 4.21442 | 2.75263
188.25 | 3.63282 | 2.75518 | 2.49398 | 3.42584 | 3.27393
188.3 | 3.63286 | 2.62831 | 2.49404 | 4.21453 | 3.27393
188.35 | 3.46925 | 3.06194 | 2.4941 | 3.03164 | 3.89899
188.4 | 3.23864 | 2.8591 | 2.33805 | 2.90475 | 2.98346
188.45 | 2.75668 | 2.9191 | 2.38554 | 2.75556 | 2.92928
188.5 | 2.84442 | 3.7748 | 2.52505 | 2.90487 | 2.83429
188.55 | 2.94818 | 4.16922 | 2.71024 | 3.19552 | 2.71621
188.6 | 3.07517 | 3.54431 | 2.85955 | 2.90498 | 2.98363
188.65 | 2.89406 | 3.25378 | 2.85962 | 3.10794 | 2.98367
188.7 | 2.75691 | 3.15012 | 2.91962 | 3.03203 | 2.98372
188.75 | 2.94837 | 3.06249 | 2.75602 | 2.96508 | 3.18666
188.8 | 3.46967 | 3.15025 | 2.75609 | 2.96513 | 3.37812
188.85 | 3.86404 | 3.06262 | 2.80565 | 3.10816 | 3.5051
188.9 | 3.63342 | 3.2541 | 2.98687 | 3.29962 | 3.11083
188.95 | 4.25844 | 3.15044 | 3.38125 | 3.0323 | 3.11083
189 | 3.63352 | 3.06281 | 3.06296 | 3.10832 | 3.50523
189.05 | 3.46991 | 2.98691 | 2.98706 | 3.42673 | 3.18692
189.1 | 3.23929 | 3.15063 | 3.54509 | 3.03247 | 2.92983
189.15 | 3.07568 | 2.98704 | 3.54516 | 3.42684 | 2.88038
189.2 | 3.07573 | 3.38142 | 3.54522 | 4.21553 | 2.83488
189.25 | 2.94883 | 3.38148 | 3.38162 | 3.03263 | 2.83493
189.3 | 2.89466 | 3.38155 | 4.17032 | 3.30006 | 2.8805
189.35 | 2.94892 | 3.77593 | 3.5454 | 3.30012 | 2.98426
189.4 | 3.15187 | 4.17031 | 3.54547 | 3.42711 | 2.93009
189.45 | 2.8948 | 3.77609 | 3.25493 | 3.82148 | 2.98435
189.5 | 2.84534 | 3.38184 | 4.17057 | 3.30028 | 3.04433
189.55 | 2.94911 | 4.17054 | 4.17063 | 4.21591 | 3.18733
189.6 | 3.00909 | 3.54562 | 3.38206 | 4.21596 | 3.90004
189.65 | 2.9492 | 3.54569 | 3.38212 | 4.21602 | 3.66943
189.7 | 2.94924 | 4.17073 | 3.25524 | 4.21612 | 3.66943
189.75 | 2.84557 | 3.54581 | 3.15158 | 3.82186 | 3.66951
189.8 | 2.80008 | 3.15156 | 2.92098 | 4.21623 | 3.66955
189.85 | 2.89516 | 3.7766 | 2.92104 | 4.21629 | 3.50594
189.9 | 3.15233 | 3.546 | 2.75745 | 4.21634 | 4.29461
189.95 | 3.15238 | 3.38241 | 2.66982 | 3.1971 | 3.50602
190 | 3.34383 | 3.54613 | 2.71204 | 3.59147 | 3.50606
190.05 | 3.47082 | 4.17117 | 2.75763 | 3.30093 | 3.50606
190.1 | 3.63452 | 4.17127 | 2.7577 | 3.30098 | 3.90046
190.15 | 3.86522 | 3.77702 | 2.75776 | 3.42798 | 3.9005
190.2 | 3.86527 | 4.17144 | 2.92147 | 3.42803 | 3.90054
190.25 | 3.86531 | 3.54652 | 3.0645 | 4.21672 | 4.2949
190.3 | 3.86536 | 3.77724 | 3.06456 | 4.21682 | 4.29494
190.35 | 3.63474 | 4.17162 | 3.15232 | 4.21688 | 3.67
190.4 | 3.63479 | 3.54671 | 3.54669 | 3.82267 | 3.37944
190.45 | 4.25985 | 3.77743 | 3.3831 | 4.21704 | 3.18807
190.5 | 4.2599 | 4.17181 | 3.54682 | 3.82278 | 3.18811
190.55 | 3.86562 | 3.77756 | 3.25628 | 3.82283 | 3.18815
190.6 | 3.63501 | 3.77762 | 3.7776 | 3.82288 | 3.18819
190.65 | 3.4714 | 3.54702 | 3.77766 | 4.21725 | 2.98533
190.7 | 3.6351 | 4.17206 | 4.17207 | 4.2173 | 3.11231
190.75 | 3.63514 | 4.17212 | 3.77782 | 3.82304 | 3.18832
190.8 | 3.63519 | 4.17226 | 4.17224 | 4.21741 | 3.18836
190.85 | 3.63523 | 4.17232 | 4.1723 | 3.82315 | 3.37981
190.9 | 3.86593 | 4.17242 | 3.77808 | 3.8232 | 3.90111
190.95 | 3.86598 | 3.77817 | 4.17246 | 4.21757 | 3.90115
191 | 4.26034 | 3.54757 | 3.7782 | 4.21767 | 3.90119
191.05 | 4.26042 | 3.38398 | 3.77826 | 3.82341 | 3.90123
191.1 | 4.26047 | 3.77835 | 3.54766 | 3.82346 | 3.90127
191.15 | 3.63554 | 4.17273 | 3.54772 | 4.21783 | 4.29562
191.2 | 3.47192 | 4.17283 | 3.77844 | 4.21789 | 4.29562
191.25 | 3.34503 | 4.17289 | 3.38419 | 4.21794 | 4.2957
191.3 | 3.24135 | 3.77864 | 3.38425 | 3.82373 | 4.2957
191.35 | 3.24139 | 3.54804 | 3.25736 | 3.82378 | 4.2957
191.4 | 3.24144 | 3.5481 | 3.38437 | 4.21825 | 4.2957
191.45 | 3.3452 | 3.54816 | 3.38443 | 3.82399 | 4.2957
191.5 | 3.63584 | 3.54822 | 3.38448 | 3.59338 | 4.2959
191.55 | 3.63589 | 4.17349 | 3.38454 | 3.82409 | 4.2959
191.6 | 3.63593 | 4.17355 | 3.77892 | 3.82414 | 3.90166
191.65 | 3.63597 | 4.17362 | 3.77898 | 3.8242 | 3.9017
191.7 | 3.63602 | 4.17368 | 4.17336 | 3.59359 | 3.90174
191.75 | 4.26104 | 4.17374 | 4.17341 | 3.8243 | 3.90178
191.8 | 4.26112 | 4.17384 | 4.17351 | 3.59369 | 4.29614
191.85 | 4.26116 | 4.1739 | 4.17357 | 4.21872 | 3.90186
191.9 | 4.2612 | 4.17396 | 4.17363 | 4.21877 | 3.9019
191.95 | 3.86693 | 3.7797 | 4.17373 | 4.21882 | 4.29625
192 | 3.86697 | 3.77976 | 4.17379 | 4.21887 | 3.90198
192.05 | 3.86702 | 3.54916 | 4.17389 | 4.21893 | 3.90202
192.1 | 3.86706 | 3.54922 | 4.17398 | 4.21898 | 3.90206
192.15 | 4.26142 | 3.77994 | 4.1742 | 3.82471 | 4.29641
192.2 | 3.86715 | 3.54934 | 4.17426 | 4.21908 | 4.29645
192.25 | 4.26151 | 3.5494 | 4.17431 | 4.21918 | --
192.3 | 4.26155 | 3.54946 | 4.17437 | 4.21923 | 4.29653
192.35 | 4.26159 | 3.54952 | 4.17443 | 4.21934 | 3.90225
192.4 | 4.26175 | 3.54958 | 4.17449 | 3.82507 | 4.2966
192.45 | 4.26183 | 3.54964 | 4.17466 | 4.21944 | 4.2966
192.5 | 4.26187 | 3.78036 | 4.17472 | 4.21964 | 4.2966
192.55 | 4.26192 | 4.17474 | 3.78046 | 4.21975 | 4.2966
192.6 | 3.86764 | 4.1748 | 4.17484 | 4.2199 | 4.2966
192.65 | 3.63702 | 4.17485 | 3.78058 | 4.21995 | 4.2966
192.7 | 3.63707 | 4.17491 | 4.17495 | 4.22 | 4.2966
192.75 | 3.63711 | 4.17497 | 4.17501 | 4.22005 | 4.2966
192.8 | 3.63715 | 3.78072 | 4.17507 | 4.2203 | 4.29691
192.85 | 3.47354 | 3.78078 | 4.17513 | 4.22035 | 4.29695
192.9 | 3.63724 | 3.78084 | 4.17519 | 4.2204 | 4.29695
192.95 | 3.63728 | 3.7809 | 4.17539 | 3.82614 | 4.29703
193 | 3.86798 | 3.55029 | 4.1756 | 3.82619 | 4.29707
193.05 | 3.86802 | 3.55035 | 4.17566 | 3.82624 | 4.2971
193.1 | 3.86806 | 3.38676 | 4.17612 | 4.2206 | 3.90283
193.15 | 3.8681 | 3.38682 | 4.17632 | 4.22065 | 3.90286
193.2 | 4.26246 | 3.55053 | 4.17638 | 4.2207 | 3.9029
193.25 | 4.2625 | 3.55059 | 4.17654 | 4.22075 | 3.90294
193.3 | 3.86823 | 3.55065 | 4.1766 | 4.2208 | 3.90298
193.35 | 3.86827 | 3.78137 | 4.17666 | 4.22105 | 4.29733
193.4 | 3.63765 | 3.78143 | 4.17671 | 4.2211 | 3.90305
193.45 | 3.47404 | 3.78149 | 4.17677 | 4.22115 | 4.29741
193.5 | 3.47408 | 4.17586 | 4.17683 | 4.2212 | 4.29745
193.55 | 3.47412 | 4.17592 | 4.17688 | 4.22125 | 3.90317
193.6 | 3.47416 | 3.78166 | 3.78262 | 4.2213 | 3.90321
193.65 | 3.47421 | 4.17604 | 3.78268 | 4.22135 | 4.29756
193.7 | 3.47425 | 4.1761 | 3.78273 | 4.2214 | 4.2976
193.75 | 3.47429 | 3.78184 | 3.78279 | 4.2216 | 3.90332
193.8 | 3.47433 | 4.17621 | 4.17716 | 4.22179 | 3.90336
193.85 | 3.63803 | 4.17627 | 4.17722 | 4.22189 | 4.29771
193.9 | 3.63807 | 3.78201 | 4.17727 | 4.22194 | 3.90343
193.95 | 3.86877 | 4.17639 | 3.78301 | 4.22199 | 4.29778
194 | 4.26313 | 4.17645 | 4.17739 | 4.22204 | 3.9035
194.05 | 3.86885 | 3.78219 | 4.17744 | 4.22209 | 3.90354
194.1 | 3.86889 | 3.78225 | 4.1775 | 4.22214 | 4.2979
194.15 | 3.86893 | 4.17662 | 4.17755 | 4.22218 | 4.29793
194.2 | 3.86897 | 4.17668 | 4.17761 | 4.22223 | 4.29797
194.25 | 3.86902 | 4.17674 | 4.17766 | 4.22228 | 4.29797
194.3 | 3.86906 | 4.1768 | 4.17772 | 4.22233 | 4.29797
194.35 | 3.8691 | 4.17685 | 4.17778 | 4.22238 | 4.29797
194.4 | 3.63848 | 4.17691 | 4.17783 | 4.22243 | 4.29797
194.45 | 3.86918 | 4.17708 | 4.17789 | 4.22257 | 4.29797
194.5 | 3.86922 | 4.17714 | 4.17794 | 4.22262 | 4.29797
194.55 | 3.86926 | 4.17727 | 4.178 | 4.22277 | 4.29797
194.6 | 3.8693 | 4.1775 | 4.17805 | 4.22334 | 4.29797
194.65 | 3.86934 | 4.17756 | 3.78379 | 4.22339 | 4.29797
194.7 | 4.2637 | 4.17762 | 4.17816 | 4.22344 | 4.29834
194.75 | 4.26374 | 4.17768 | 3.7839 | 4.22348 | 4.29834
194.8 | 4.26378 | 4.17773 | 3.78396 | 4.22353 | 4.29834
194.85 | 4.26382 | 4.17779 | 3.78401 | 4.22358 | 4.29834
194.9 | 3.86954 | 4.17785 | 3.78407 | 4.22363 | 4.29834
194.95 | 4.2639 | 4.17791 | 3.78412 | 4.22368 | 4.29834
195 | 4.26394 | 4.17796 | 3.78418 | 4.22372 | 4.29834
195.05 | 3.86966 | 4.17802 | 3.78423 | 4.22377 | 4.29834
195.1 | 3.8697 | 3.78376 | 4.17861 | 4.22382 | 4.29834
195.15 | 4.26406 | 4.17813 | 4.17866 | 4.22386 | 4.29834
195.2 | 3.86978 | 4.17819 | 4.17871 | 4.22391 | 4.29834
195.25 | 3.86982 | 4.17825 | 4.17877 | 4.22401 | 4.29834
195.3 | 3.86986 | 4.1783 | 4.17882 | 4.22405 | 4.29834
195.35 | 3.8699 | 4.17836 | 4.17888 | 4.2241 | 4.29834
195.4 | 3.86994 | 4.17842 | 4.179 | 4.22415 | 4.29834
195.45 | 3.86998 | 4.17847 | 4.17909 | 4.22419 | 4.29834
195.5 | 3.87002 | 4.17853 | 4.17915 | 4.22424 | 4.29834
195.55 | 3.87006 | 4.17859 | 4.1792 | 4.22429 | 4.29896
195.6 | 3.8701 | 4.17864 | 4.17926 | 4.22434 | 4.29899
195.65 | 3.87014 | 4.1787 | 4.17931 | 4.22438 | 4.29903
195.7 | 3.87018 | 4.17876 | 4.17936 | 4.22443 | 4.29906
195.75 | 3.87022 | 4.17881 | 4.17942 | 4.22448 | 4.2991
195.8 | 3.87026 | 4.17887 | 4.17947 | 4.22452 | 4.29913
195.85 | 4.26462 | 4.17893 | 4.17953 | 4.22457 | 4.29917
195.9 | 4.26466 | 3.78467 | 4.17958 | 4.22462 | 4.29921
195.95 | 4.2647 | 3.78472 | 4.17964 | 4.22466 | 4.29921
196 | 4.26474 | 3.78478 | 4.17969 | 4.22471 | 4.29928
196.05 | 4.26478 | 3.78484 | 4.17974 | 4.22476 | 4.29931
196.1 | 4.26482 | 3.78489 | 4.1798 | 4.2248 | 4.29931
196.15 | 4.26485 | 3.78495 | 4.17985 | 4.22485 | 4.29938
196.2 | 4.26489 | 4.17932 | 4.17991 | 4.2249 | 4.29942
196.25 | 4.26493 | 4.17938 | 4.17996 | 4.22494 | 4.29945
196.3 | 4.26497 | 3.78512 | 4.18001 | 4.22499 | 4.29949
196.35 | 4.26501 | 3.78517 | 4.18007 | 4.22504 | 4.29953
196.4 | 4.26505 | 3.78523 | 4.18012 | 4.22508 | 4.29956
196.45 | 4.26509 | 3.78529 | 4.18018 | 4.22513 | 4.2996
196.5 | 4.26513 | 4.17966 | 4.18023 | 4.22517 | 4.29963
196.55 | 3.87085 | 4.17971 | 4.18028 | 4.22522 | 4.29967
196.6 | 3.87089 | 4.17977 | 4.18034 | 4.22527 | 4.2997
196.65 | 4.26525 | 4.17983 | 4.18039 | 4.22531 | 4.29974
196.7 | 3.87097 | 4.17988 | 4.18044 | 4.22536 | 4.29977
196.75 | 3.87101 | 4.17994 | 4.1805 | 4.2254 | 4.29981
196.8 | 3.87105 | 4.17999 | 4.18055 | 4.22545 | 4.29984
196.85 | 3.87109 | 4.18005 | 4.1806 | 4.2255 | 4.29988
196.9 | 3.87112 | 4.1801 | 4.18066 | 4.22554 | 4.29991
196.95 | 3.87116 | 4.18016 | 4.18071 | 4.22559 | 4.29995
197 | 3.8712 | 4.18038 | 4.18076 | 4.22563 | 4.29998
197.05 | 3.87124 | 4.18044 | 4.18082 | 4.22568 | 4.30002
197.1 | 4.26559 | 4.18053 | 4.18087 | 4.22573 | 4.30005
197.15 | 4.26563 | 4.18065 | 4.18092 | 4.22577 | 4.30008
197.2 | 4.26567 | 4.18071 | 4.18098 | 4.22582 | 4.30012
197.25 | 4.26571 | 4.18076 | 4.18103 | 4.22586 | 4.30015
197.3 | 4.26592 | 4.18082 | 4.18108 | 4.22591 | 4.30019
197.35 | 4.26596 | 4.18087 | 4.18114 | 4.22595 | 4.30022
197.4 | 4.266 | 4.18093 | 4.18119 | 4.226 | 4.30022
197.45 | 4.26603 | 4.18108 | 4.18124 | 4.22605 | 4.30022
197.5 | 4.26607 | 4.18143 | 4.1813 | 4.22609 | 4.30022
197.55 | 4.26611 | 4.18152 | 4.18135 | 4.22614 | 4.30022
197.6 | 4.26615 | 4.18157 | 4.1814 | 4.22618 | 4.30022
197.65 | 4.26619 | 4.18163 | 4.18146 | 4.22623 | 4.30022
197.7 | 4.26622 | 4.18168 | 4.18151 | 4.22627 | 4.30022
197.75 | 4.26626 | 4.1818 | 4.18156 | 4.22632 | 4.3005
197.8 | 4.2663 | 4.18185 | 4.18161 | 4.22636 | 4.30053
197.85 | 4.26634 | 4.18191 | 4.18167 | 4.22641 | 4.30057
197.9 | 4.26637 | 4.18196 | 4.18172 | 4.22645 | 4.3006
197.95 | 4.26641 | 4.18201 | 4.18177 | 4.2265 | 4.30063
198 | 4.26645 | 4.18207 | 4.18183 | 4.22654 | 4.30067
198.05 | 4.26649 | 4.18212 | 4.18188 | 4.22659 | 4.3007
198.1 | 3.87221 | 4.18218 | 4.18193 | 4.22663 | 4.30074
198.15 | 4.26656 | 4.18223 | 4.18198 | 4.22668 | 4.30074
198.2 | 3.87228 | 4.18228 | 4.18204 | 4.22672 | 4.3008
198.25 | 3.87232 | 4.18234 | 4.18209 | 4.22677 | 4.30084
198.3 | 3.87236 | 4.18239 | 4.18214 | 4.22681 | 4.30084
198.35 | 3.8724 | 4.18245 | 4.18219 | 4.22686 | 4.30084
198.4 | 3.87243 | 4.1825 | 4.18225 | 4.2269 | 4.30084
198.45 | 3.87247 | 4.18255 | 4.1823 | 4.22695 | 4.30084
198.5 | 3.87251 | 4.18261 | 4.18235 | 4.22699 | 4.30084
198.55 | 3.87255 | 4.18266 | 4.1824 | 4.22704 | 4.30084
198.6 | 3.87258 | 4.18271 | 4.18245 | 4.22708 | 4.30084
198.65 | 3.87262 | 4.18277 | 4.18251 | 4.22713 | 4.30084
198.7 | 3.87266 | 4.18282 | 4.18256 | 4.22717 | 4.30114
198.75 | 3.87269 | 4.18287 | 4.18261 | 4.22722 | 4.30117
198.8 | 3.87273 | 4.18293 | 4.18266 | 4.22726 | 4.30121
198.85 | 3.87277 | 4.18301 | 4.18272 | 4.2281 | 4.30124
198.9 | 4.26712 | 4.18307 | 4.18277 | 4.22815 | 4.30127
198.95 | 4.26716 | 4.18318 | 4.18282 | 4.22819 | 4.30131
199 | 4.2672 | 4.18327 | 4.18287 | 4.22823 | 4.30134
199.05 | 4.26723 | 4.18335 | 4.18292 | 4.22828 | 4.30137
199.1 | 4.26727 | 4.18353 | 4.18298 | 4.22832 | 4.30141
199.15 | 4.26731 | 4.18358 | 4.18303 | 4.22836 | 4.30144
199.2 | 4.26734 | 4.18363 | 4.18308 | 4.22841 | 4.30147
199.25 | 4.26738 | 4.18369 | 4.18313 | 4.22845 | 4.30147
199.3 | 4.26742 | 4.18374 | 4.18318 | 4.2285 | 4.30147
199.35 | 4.26745 | 4.18379 | 4.18323 | 4.22854 | 4.30147
199.4 | 4.26749 | 4.18384 | 4.18329 | 4.22858 | 4.3016
199.45 | 4.26753 | 4.1839 | 4.18334 | 4.22863 | 4.3016
199.5 | 4.26756 | 4.18395 | 4.18339 | 4.22867 | 4.3016
199.55 | 4.2676 | 4.184 | 4.18344 | 4.22871 | 4.3016
199.6 | 3.87332 | 4.18406 | 4.18349 | 4.22876 | 4.3016
199.65 | 4.26767 | 4.18411 | 4.18354 | 4.2288 | 4.3016
199.7 | 4.26771 | 4.18416 | 4.1836 | 4.22884 | 4.3016
199.75 | 3.87343 | 4.18421 | 4.18365 | 4.22889 | 4.3016
199.8 | 3.87347 | 4.18427 | 4.1837 | 4.22893 | 4.3016
199.85 | 3.8735 | 4.18432 | 4.18375 | 4.22897 | 4.3016
199.9 | 4.26785 | 4.18437 | 4.1838 | 4.2291 | 4.3016
199.95 | 4.26789 | 4.18442 | 4.18385 | 4.22915 | 4.3016
200 | 4.26793 | 4.18447 | 4.1839 | 4.22919 | 4.3016
200.05 | 4.26796 | 4.18453 | 4.18395 | 4.22927 | 4.3016
200.1 | 4.268 | 4.18458 | 4.18401 | 4.2294 | 4.3016
200.15 | 4.26804 | 4.18463 | 4.18406 | 4.22945 | 4.3016
200.2 | 4.26807 | 4.18468 | 4.18411 | 4.22949 | 4.3016
200.25 | 4.26811 | 4.18474 | 4.18416 | 4.22953 | 4.3016
200.3 | 4.26814 | 4.18479 | 4.18421 | 4.22958 | 4.3016
200.35 | 4.26818 | 4.18484 | 4.18426 | 4.22962 | 4.3016
200.4 | 4.26822 | 4.18489 | 4.18431 | 4.22966 | 4.3016
200.45 | 4.26825 | 4.18494 | 4.18436 | 4.2297 | 4.3016
200.5 | 4.26829 | 4.185 | 4.18441 | 4.22975 | 4.3016
200.55 | 4.26832 | 4.18505 | 4.18447 | 4.22979 | 4.3016
200.6 | 4.26836 | 4.1851 | 4.18452 | 4.22983 | 4.3016
200.65 | 4.26839 | 4.18515 | 4.18457 | 4.22987 | 4.3016
200.7 | 4.26843 | 4.1852 | 4.18462 | 4.22992 | 4.3016
200.75 | 4.26847 | 4.18525 | 4.18467 | 4.23 | 4.30248
200.8 | 4.2685 | 4.18531 | 4.18472 | 4.23004 | 4.30251
200.85 | 4.26854 | 4.18536 | 4.18477 | 4.23009 | 4.30254
200.9 | 4.26857 | 4.18541 | 4.18482 | 4.23013 | 4.30257
200.95 | 4.26861 | 4.18546 | 4.18487 | 4.23017 | 4.30261
201 | 4.26864 | 4.18551 | 4.18492 | 4.23021 | 4.30264
201.05 | 4.26868 | 4.18556 | 4.18497 | 4.23026 | 4.30267
201.1 | 4.26871 | 4.18562 | 4.18502 | 4.2303 | 4.3027
201.15 | 4.26875 | 4.18567 | 4.18507 | 4.23034 | 4.30273
201.2 | 4.26879 | 4.18572 | 4.18512 | 4.23038 | 4.30277
201.25 | 4.26882 | 4.18577 | 4.18517 | 4.23042 | 4.3028
201.3 | 4.26886 | 4.18582 | 4.18523 | 4.23047 | 4.30283
201.35 | 4.26889 | 4.18587 | 4.18528 | 4.23051 | 4.30286
201.4 | 4.26893 | 4.18593 | 4.18533 | 4.23055 | 4.30289
201.45 | 4.26896 | 4.18598 | 4.18538 | 4.23059 | 4.30289
201.5 | 4.269 | 4.18603 | 4.18543 | 4.23063 | 4.30289
201.55 | 4.26903 | 4.18608 | 4.18548 | 4.23068 | 4.30289
201.6 | 4.26907 | 4.18613 | 4.18553 | 4.23072 | 4.30289
201.65 | 4.2691 | 4.18618 | 4.18558 | 4.23076 | 4.30289
201.7 | 4.26914 | 4.18623 | 4.18563 | 4.2308 | 4.30308
201.75 | 4.26917 | 4.18628 | 4.18568 | 4.23084 | 4.30308
201.8 | 4.26921 | 4.18633 | 4.18573 | 4.23089 | 4.30314
201.85 | 4.26924 | 4.18639 | 4.18578 | 4.23093 | 4.30317
201.9 | 4.26928 | 4.18644 | 4.18583 | 4.23097 | 4.3032
201.95 | 4.26931 | 4.18649 | 4.18588 | 4.23101 | 4.30324
202 | 3.87503 | 4.18654 | 4.18593 | 4.23105 | 4.30327
202.05 | 4.26938 | 4.18659 | 4.18598 | 4.23109 | 4.3033
202.1 | 4.26942 | 4.18664 | 4.18603 | 4.23114 | 4.30333
202.15 | 4.26945 | 4.18672 | 4.18608 | 4.23118 | 4.30336
202.2 | 4.26949 | 4.18677 | 4.18613 | 4.23122 | 4.30336
202.25 | 4.26952 | 4.18682 | 4.18618 | 4.23126 | 4.30336
202.3 | 4.26955 | 4.18687 | 4.18623 | 4.2313 | 4.30336
202.35 | 4.26959 | 4.18692 | 4.18628 | 4.23134 | 4.30336
202.4 | 4.26962 | 4.18697 | 4.18633 | 4.23139 | 4.30336
202.45 | 4.26966 | 4.18703 | 4.18638 | 4.23143 | 4.30336
202.5 | 4.26969 | 4.18708 | 4.18643 | 4.23147 | 4.30336
202.55 | 4.26973 | 4.18713 | 4.18648 | 4.23151 | 4.30336
202.6 | 4.26976 | 4.18718 | 4.18652 | 4.23155 | 4.30336
202.65 | 4.2698 | 4.18723 | 4.18657 | 4.23159 | 4.30336
202.7 | 4.26983 | 4.18728 | 4.18662 | 4.23163 | 4.30336
202.75 | 4.26987 | 4.18733 | 4.18667 | 4.23167 | 4.30336
202.8 | 4.2699 | 4.18738 | 4.18672 | 4.23172 | 4.30336
202.85 | 4.26993 | 4.18743 | 4.18677 | 4.23176 | 4.30336
202.9 | 4.26997 | 4.18748 | 4.18682 | 4.2318 | 4.30336
202.95 | 4.27 | 4.18753 | 4.18687 | 4.23184 | 4.30336
203 | 4.27004 | 4.18758 | 4.18692 | 4.23188 | 4.30336
203.05 | 4.27007 | 4.18763 | 4.18697 | 4.23192 | 4.30391
203.1 | 4.2701 | 4.18768 | 4.18702 | 4.23196 | 4.30394
203.15 | 4.27014 | 4.18773 | 4.18707 | 4.232 | 4.30397
203.2 | 4.27017 | 4.18778 | 4.18712 | 4.23204 | 4.304
203.25 | 4.27021 | 4.18783 | 4.18717 | 4.23209 | 4.30403
203.3 | 4.27024 | 4.18788 | 4.18722 | 4.23213 | 4.30406
203.35 | 4.27027 | 4.18793 | 4.18726 | 4.23217 | 4.30409
203.4 | 4.27031 | 4.18798 | 4.18731 | 4.23221 | 4.30412
203.45 | 4.27034 | 4.18803 | 4.18736 | 4.23225 | 4.30415
203.5 | 4.27038 | 4.18808 | 4.18741 | 4.23229 | 4.30418
203.55 | 4.27041 | 4.18813 | 4.18746 | 4.23233 | 4.30421
203.6 | 4.27044 | 4.18818 | 4.18751 | 4.23237 | 4.30424
203.65 | 4.27048 | 4.18823 | 4.18756 | 4.23241 | 4.30427
203.7 | 4.27051 | 4.18828 | 4.18761 | 4.23245 | 4.3043
203.75 | 4.27054 | 4.18833 | 4.18766 | 4.23249 | 4.30433
203.8 | 4.27058 | 4.18838 | 4.18771 | 4.23253 | 4.30433
203.85 | 4.27061 | 4.18843 | 4.18775 | 4.23257 | 4.30433
203.9 | 4.27065 | 4.18848 | 4.1878 | 4.23261 | 4.30433
203.95 | 4.27068 | 4.18853 | 4.18785 | 4.23266 | 4.30433
204 | 4.27071 | 4.18858 | 4.1879 | 4.2327 | 4.30433
204.05 | 4.27075 | 4.18863 | 4.18795 | 4.23274 | 4.30433
204.1 | 4.27078 | 4.18868 | 4.188 | 4.23278 | 4.30433
204.15 | 4.27081 | 4.18873 | 4.18805 | 4.23282 | 4.30433
204.2 | 4.27085 | 4.18878 | 4.1881 | 4.23286 | 4.30433
204.25 | 4.27088 | 4.18883 | 4.18814 | 4.2329 | 4.30433
204.3 | 4.27091 | 4.18888 | 4.18819 | 4.23294 | 4.30433
204.35 | 4.27095 | 4.18893 | 4.18824 | 4.23298 | 4.30433
204.4 | 4.27098 | 4.18898 | 4.18829 | 4.23302 | 4.30433
204.45 | 4.27101 | 4.18903 | 4.18834 | 4.23306 | 4.30433
204.5 | 4.27105 | 4.18908 | 4.18839 | 4.2331 | 4.30433
204.55 | 4.27108 | 4.18913 | 4.18843 | 4.23314 | 4.30481
204.6 | 4.27111 | 4.18918 | 4.18848 | 4.23318 | 4.30484
204.65 | 4.27115 | 4.18923 | 4.18853 | 4.23322 | 4.30487
204.7 | 4.27118 | 4.18928 | 4.18858 | 4.2333 | 4.3049
204.75 | 4.27121 | 4.18932 | 4.18863 | 4.23334 | 4.30493
204.8 | 3.87693 | 4.18937 | 4.18868 | 4.23346 | 4.30493
204.85 | 4.27128 | 4.18942 | 4.18872 | 4.2335 | 4.30498
204.9 | 4.27131 | 4.18947 | 4.18877 | 4.23354 | 4.30498
204.95 | 4.27134 | 4.18952 | 4.18882 | 4.23358 | 4.30504
205 | 3.87706 | 4.18957 | 4.18887 | 4.23362 | 4.30507
205.05 | 3.87709 | 4.18962 | 4.18892 | 4.23366 | 4.3051
205.1 | 3.87713 | 4.18967 | 4.18897 | 4.2337 | 4.30513
205.15 | 4.27148 | 4.18972 | 4.18901 | 4.23374 | 4.30516
205.2 | 4.27151 | 4.18977 | 4.18906 | 4.23378 | 4.30519
205.25 | 4.27154 | 4.18982 | 4.18911 | 4.23382 | 4.30522
205.3 | 4.27157 | 4.18986 | 4.18916 | 4.23386 | 4.30525
205.35 | 4.27161 | 4.18991 | 4.18921 | 4.2339 | 4.30527
205.4 | 4.27164 | 4.18996 | 4.18925 | 4.23394 | 4.3053
205.45 | 4.27167 | 4.19001 | 4.1893 | 4.23398 | 4.30533
205.5 | 4.2717 | 4.19006 | 4.18935 | 4.23402 | 4.30536
205.55 | 4.27174 | 4.19011 | 4.1894 | 4.23406 | 4.30539
205.6 | 4.27177 | 4.19016 | 4.18944 | 4.2341 | 4.30542
205.65 | 4.2718 | 4.19021 | 4.18949 | 4.23414 | 4.30542
205.7 | 4.27183 | 4.19026 | 4.18954 | 4.23417 | 4.30548
205.75 | 4.27187 | 4.1903 | 4.18959 | 4.23421 | 4.30548
205.8 | 3.87758 | 4.19035 | 4.18964 | 4.23425 | 4.30548
205.85 | 3.87762 | 4.1904 | 4.18968 | 4.23429 | 4.30556
205.9 | 3.87765 | 4.19045 | 4.18973 | 4.23433 | 4.30559
205.95 | 3.87768 | 4.1905 | 4.18978 | 4.23437 | 4.30562
206 | 4.27203 | 4.19055 | 4.18983 | 4.23441 | 4.30565
206.05 | 3.87775 | 4.1906 | 4.18987 | 4.23445 | 4.30568
206.1 | 3.87778 | 4.19065 | 4.18992 | 4.23449 | 4.3057
206.15 | 4.27213 | 4.19069 | 4.18997 | 4.23453 | 4.30573
206.2 | 4.27216 | 4.19074 | 4.19002 | 4.23457 | 4.30576
206.25 | 4.27219 | 4.19079 | 4.19006 | 4.23461 | 4.30579
206.3 | 4.27222 | 4.19084 | 4.19011 | 4.23465 | 4.30582
206.35 | 4.27225 | 4.19089 | 4.19016 | 4.23469 | 4.30585
206.4 | 4.27229 | 4.19094 | 4.19021 | 4.23472 | 4.30587
206.45 | 3.878 | 4.19098 | 4.19025 | 4.23476 | 4.3059
206.5 | 4.27235 | 4.19103 | 4.1903 | 4.2348 | 4.3059
206.55 | 4.27238 | 4.19108 | 4.19035 | 4.23484 | 4.30596
206.6 | 4.27241 | 4.19113 | 4.19039 | 4.23488 | 4.30599
206.65 | 4.27245 | 4.19118 | 4.19044 | 4.23492 | 4.30602
206.7 | 3.87816 | 4.19123 | 4.19049 | 4.23496 | 4.30602
206.75 | 3.87819 | 4.19127 | 4.19054 | 4.235 | 4.30602
206.8 | 4.27254 | 4.19132 | 4.19058 | 4.23504 | 4.30602
206.85 | 4.27257 | 4.19137 | 4.19063 | 4.23508 | 4.30602
206.9 | 4.27261 | 4.19142 | 4.19068 | 4.23511 | 4.30602
206.95 | 4.27264 | 4.19147 | 4.19072 | 4.23515 | 4.30602
207 | 4.27267 | 4.19151 | 4.19077 | 4.23519 | 4.30602
207.05 | 4.2727 | 4.19156 | 4.19082 | 4.23523 | 4.30602
207.1 | 4.27273 | 4.19161 | 4.19087 | 4.23527 | 4.30602
207.15 | 4.27276 | 4.19166 | 4.19091 | 4.23531 | 4.30602
207.2 | 4.2728 | 4.19171 | 4.19096 | 4.23535 | 4.30602
207.25 | 3.87851 | 4.19175 | 4.19101 | 4.23538 | 4.30635
207.3 | 4.27286 | 4.1918 | 4.19105 | 4.23542 | 4.30635
207.35 | 4.27289 | 4.19185 | 4.1911 | 4.23546 | 4.30641
207.4 | 4.27292 | 4.1919 | 4.19115 | 4.2355 | 4.30643
207.45 | 4.27295 | 4.19195 | 4.19119 | 4.23554 | 4.30646
207.5 | 4.27299 | 4.19199 | 4.19124 | 4.23558 | 4.30649
207.55 | 4.27302 | 4.19204 | 4.19129 | 4.23562 | 4.30649
207.6 | 3.87873 | 4.19209 | 4.19133 | 4.23565 | 4.30649
207.65 | 3.87876 | 4.19214 | 4.19138 | 4.23569 | 4.30649
207.7 | 3.87879 | 4.19218 | 4.19143 | 4.23573 | 4.30649
207.75 | 3.87883 | 4.19223 | 4.19147 | 4.23577 | 4.30649
207.8 | 4.27317 | 4.19228 | 4.19152 | 4.23581 | 4.30649
207.85 | 4.2732 | 4.19233 | 4.19157 | 4.23585 | 4.30649
207.9 | 4.27324 | 4.19238 | 4.19161 | 4.23588 | 4.30649
207.95 | 4.27327 | 4.19242 | 4.19166 | 4.23592 | 4.30649
208 | 4.2733 | 4.19247 | 4.19171 | 4.23596 | 4.30649
208.05 | 4.27333 | 4.19252 | 4.19175 | 4.236 | 4.30649
208.1 | 4.27336 | 4.19257 | 4.1918 | 4.23604 | 4.30649
208.15 | 4.27339 | 4.19261 | 4.19185 | 4.23608 | 4.30649
208.2 | 4.27342 | 4.19266 | 4.19189 | 4.23611 | 4.30649
208.25 | 4.27345 | 4.19271 | 4.19194 | 4.23615 | 4.30649
208.3 | 4.27348 | 4.19275 | 4.19198 | 4.23619 | 4.30649
208.35 | 4.27352 | 4.1928 | 4.19203 | 4.23623 | 4.30649
208.4 | 4.27355 | 4.19285 | 4.19208 | 4.23627 | 4.30649
208.45 | 4.27358 | 4.1929 | 4.19212 | 4.2363 | 4.30649
208.5 | 4.27361 | 4.19294 | 4.19217 | 4.23634 | 4.30649
208.55 | 4.27364 | 3.79868 | 4.19222 | 4.23638 | 4.30649
208.6 | 4.27367 | 3.79872 | 4.19226 | 4.23642 | 4.30649
208.65 | 4.2737 | 3.79877 | 4.19231 | 4.23646 | 4.30649
208.7 | 3.87942 | 3.79882 | 4.19235 | 4.23649 | 4.30649
208.75 | 4.27376 | 3.79886 | 4.1924 | 4.23653 | 4.30649
208.8 | 3.87948 | 3.79891 | 4.19245 | 4.23657 | 4.30649
208.85 | 4.27382 | 3.79896 | 4.19249 | 4.23661 | 4.30649
208.9 | 4.27385 | 3.56835 | 4.19254 | 4.23665 | 4.30649
208.95 | 4.27389 | 3.56839 | 4.19258 | 4.23668 | 4.30649
209 | 4.27392 | 3.56844 | 4.19263 | 4.23672 | 4.30649
209.05 | 4.27395 | 3.56849 | 4.19268 | 4.23676 | 4.30649
209.1 | 4.27398 | 3.40488 | 4.19272 | 4.2368 | 4.30649
209.15 | 4.27401 | 3.40492 | 4.19277 | 4.23683 | 4.30649
209.2 | 4.27404 | 3.40497 | 4.19281 | 4.23687 | 4.30649
209.25 | 4.27407 | 3.27808 | 4.19286 | 4.23691 | 4.30649
209.3 | 4.2741 | 3.27812 | 4.19291 | 3.84263 | 4.30649
209.35 | 4.27413 | 3.17445 | 4.19295 | 3.84267 | 4.30649
209.4 | 4.27416 | 3.1745 | 4.193 | 3.84271 | 4.30649
209.45 | 3.87987 | 3.17455 | 4.19304 | 3.84274 | 4.30649
209.5 | 4.27422 | 3.0869 | 4.19309 | 3.84278 | 4.30649
209.55 | 3.87993 | 3.08695 | 4.19313 | 3.84282 | 4.30649
209.6 | 4.27428 | 3.01103 | 4.19318 | 3.84286 | 4.30649
209.65 | 4.27431 | 3.01108 | 4.19323 | 3.84289 | 4.30649
209.7 | 4.27434 | 2.94412 | 4.19327 | 3.84293 | 4.30649
209.75 | 4.27437 | 2.94417 | 4.19332 | 3.84297 | 4.30649
209.8 | 4.2744 | 2.88428 | 4.19336 | 3.84301 | 4.30649
209.85 | 4.27443 | 2.88432 | 3.79909 | 3.84304 | 4.30649
209.9 | 3.88015 | 2.83015 | 3.79914 | 3.84308 | 4.30649
209.95 | 3.88018 | 2.8302 | 3.79918 | 3.84312 | 4.30649
210 | 3.88021 | 2.83024 | 3.79923 | 3.84316 | 4.30649
210.05 | 3.88024 | 2.78079 | 3.79927 | 3.84319 | 4.30649
210.1 | 3.88027 | 2.78084 | 3.79932 | 3.84323 | 4.30649
210.15 | 3.8803 | 2.78088 | 3.79936 | 3.84327 | 4.30791
210.2 | 3.88033 | 2.73539 | 3.79941 | 3.8433 | 4.30794
210.25 | 3.88036 | 2.73544 | 3.79945 | 3.84334 | 4.30797
210.3 | 3.64973 | 2.73549 | 3.7995 | 3.84338 | 4.30799
210.35 | 3.64976 | 2.73553 | 3.79955 | 3.84342 | 4.30802
210.4 | 3.64979 | 2.73558 | 3.79959 | 3.84345 | 4.30804
210.45 | 3.64982 | 2.73563 | 3.79964 | 3.84349 | 4.30807
210.5 | 3.64985 | 2.73567 | 3.79968 | 3.84353 | 4.30807
210.55 | 3.48622 | 2.73572 | 3.56907 | 3.84356 | 4.30807
210.6 | 3.48625 | 2.73576 | 3.56911 | 3.8436 | 4.30807
210.65 | 3.48628 | 2.73581 | 3.56916 | 3.84364 | 4.30807
210.7 | 3.35937 | 2.73586 | 3.5692 | 3.84367 | 4.30807
210.75 | 3.3594 | 2.7359 | 3.56925 | 3.84371 | 4.30807
210.8 | 3.25571 | 2.73595 | 3.56929 | 3.84375 | 4.30807
210.85 | 3.25574 | 2.736 | 3.40568 | 3.84378 | 4.30807
210.9 | 3.25577 | 2.78158 | 3.40573 | 3.84382 | 4.30807
210.95 | 3.1681 | 2.78162 | 3.40577 | 3.84386 | 4.30807
211 | 3.16813 | 2.78167 | 3.40582 | 3.8439 | 4.30807
211.05 | 3.0922 | 2.78171 | 3.40586 | 3.84393 | 4.30807
211.1 | 3.09223 | 2.83126 | 3.40591 | 3.84397 | 4.30807
211.15 | 3.02526 | 2.8313 | 3.40595 | 3.84401 | 4.30843
211.2 | 3.02528 | 2.83135 | 3.40599 | 3.84404 | 4.30846
211.25 | 2.96538 | 2.88562 | 3.40604 | 3.84408 | 4.30848
211.3 | 2.96541 | 2.88566 | 3.40608 | 3.84412 | 4.30851
211.35 | 2.91122 | 2.88571 | 3.40613 | 3.84415 | 4.30851
211.4 | 2.91125 | 2.94569 | 3.40617 | 3.84419 | 4.30856
211.45 | 2.86178 | 2.94574 | 3.40622 | 3.84423 | 4.30858
211.5 | 2.81627 | 2.94578 | 3.40626 | 3.84426 | 4.30861
211.55 | 2.8163 | 3.01283 | 3.40631 | 3.8443 | 4.30864
211.6 | 2.81633 | 3.01288 | 3.40635 | 3.84433 | 4.30866
211.65 | 2.7742 | 3.08889 | 3.4064 | 3.84437 | 4.30869
211.7 | 2.77423 | 3.08893 | 3.40644 | 3.84441 | 4.30871
211.75 | 2.77426 | 3.08898 | 3.40649 | 3.84444 | 4.30874
211.8 | 2.73504 | 3.17672 | 3.40653 | 3.84448 | 4.30876
211.85 | 2.73507 | 3.17676 | 3.40658 | 3.84452 | 4.30879
211.9 | 2.7351 | 3.17681 | 3.40662 | 3.84455 | 4.30881
211.95 | 2.73513 | 3.28057 | 3.40666 | 3.84459 | 4.30884
212 | 2.73516 | 3.28062 | 3.40671 | 4.23894 | 4.30886
212.05 | 2.73518 | 3.28066 | 3.40675 | 4.23898 | 4.30889
212.1 | 2.73521 | 3.28071 | 3.4068 | 4.23901 | 4.30891
212.15 | 2.73524 | 3.4077 | 3.40684 | 4.23905 | 4.30894
212.2 | 2.73527 | 3.40774 | 3.40689 | 4.23909 | 4.30894
212.25 | 2.7353 | 3.40779 | 3.40693 | 4.23912 | 4.30894
212.3 | 2.73533 | 3.40783 | 3.40698 | 4.23916 | 4.30894
212.35 | 2.73536 | 3.57153 | 3.40702 | 4.2392 | 4.30894
212.4 | 2.73539 | 3.57158 | 3.40706 | 4.23923 | 4.30906
212.45 | 2.73542 | 3.57162 | 3.57076 | 4.23927 | 4.30909
212.5 | 2.73544 | 3.57167 | 3.57081 | 4.2393 | 4.30911
212.55 | 2.73547 | 3.57171 | 3.57085 | 4.23934 | 4.30914
212.6 | 2.7355 | 3.57176 | 3.5709 | 4.23938 | 4.30916
212.65 | 2.77478 | 3.80247 | 3.57094 | 4.23941 | 4.30919
212.7 | 2.77481 | 3.80251 | 3.57099 | 4.23945 | 4.30921
212.75 | 2.77484 | 3.80256 | 3.57103 | 4.23948 | 4.30924
212.8 | 2.81702 | 3.8026 | 3.57107 | 4.23952 | 4.30926
212.85 | 2.81705 | 3.80265 | 3.57112 | 4.23956 | 4.30929
212.9 | 2.81708 | 3.80269 | 3.57116 | 4.23959 | 4.30931
212.95 | 2.86264 | 3.80274 | 3.80187 | 4.23963 | 4.30934
213 | 2.86267 | 3.80278 | 3.80191 | 4.23966 | 4.30936
213.05 | 2.8627 | 3.80283 | 3.80195 | 4.2397 | 4.30939
213.1 | 2.91223 | 3.80287 | 3.802 | 4.23974 | 4.30941
213.15 | 2.91226 | 3.80292 | 3.80204 | 4.23977 | 4.30944
213.2 | 2.96651 | 3.80296 | 3.80209 | 4.23981 | 4.30946
213.25 | 2.96653 | 3.80301 | 3.80213 | 4.23984 | 4.30948
213.3 | 3.0265 | 3.80305 | 3.80217 | 4.23988 | 4.30951
213.35 | 3.02653 | 3.8031 | 3.80222 | 4.23991 | 4.30953
213.4 | 3.02656 | 4.19746 | 3.80226 | 4.23995 | 4.30956
213.45 | 3.09359 | 4.1975 | 3.8023 | 4.23999 | 4.30958
213.5 | 3.09362 | 4.19755 | 3.80235 | 4.24002 | 4.30961
213.55 | 3.16961 | 4.19759 | 3.80239 | 4.24006 | 4.30963
213.6 | 3.16964 | 4.19764 | 3.80244 | 4.24009 | 4.30966
213.65 | 3.16967 | 4.19768 | 3.80248 | 4.24013 | 4.30968
213.7 | 3.25739 | 4.19773 | 3.80252 | 4.24016 | 4.3097
213.75 | 3.25741 | 4.19777 | 3.80257 | 4.2402 | 4.30973
213.8 | 3.25744 | 4.19782 | 3.80261 | 4.24023 | 4.30975
213.85 | 3.36119 | 4.19786 | 3.80265 | 4.24027 | 4.30978
213.9 | 3.36122 | 4.19791 | 3.8027 | 4.24031 | 4.3098
213.95 | 3.36125 | 4.19795 | 3.80274 | 4.24034 | 4.30983
214 | 3.36127 | 4.19799 | 3.80278 | 4.24038 | 4.30985
214.05 | 3.48824 | 4.19804 | 3.80283 | 4.24041 | 4.30987
214.1 | 3.48827 | 4.19808 | 3.80287 | 4.24045 | 4.3099
214.15 | 3.4883 | 4.19813 | 4.19723 | 4.24048 | 4.30992
214.2 | 3.48833 | 4.19817 | 4.19727 | 4.24052 | 4.30995
214.25 | 3.48836 | 4.19822 | 4.19732 | 4.24055 | 4.30997
214.3 | 3.48838 | 4.19826 | 4.19736 | 4.24059 | 4.31
214.35 | 3.65207 | 4.19831 | 4.1974 | 4.24062 | 4.31002
214.4 | 3.65209 | 4.19835 | 4.19745 | 4.24066 | 4.31004
214.45 | 3.65212 | 4.1984 | 4.19749 | 4.24069 | 4.31007
214.5 | 3.65215 | 4.19844 | 4.19753 | 4.24073 | 4.31009
214.55 | 3.65218 | 4.19848 | 4.19758 | 4.24076 | 4.31012
214.6 | 3.65221 | 4.19853 | 4.19762 | 4.2408 | 4.31014
214.65 | 3.65223 | 4.19857 | 4.19766 | 4.24084 | 4.31016
214.7 | 3.65226 | 4.19862 | 4.19771 | 4.24087 | 4.31019
214.75 | 3.88295 | 4.19866 | 4.19775 | 4.24091 | 4.31021
214.8 | 3.88298 | 4.19871 | 4.19779 | 4.24094 | 4.31023
214.85 | 3.88301 | 4.19875 | 4.19784 | 4.24098 | 4.31026
214.9 | 3.88303 | 4.19879 | 4.19788 | 4.24101 | 4.31028
214.95 | 3.88306 | 4.19884 | 4.19792 | 4.24105 | 4.31031
215 | 3.88309 | 4.19888 | 4.19797 | 4.24108 | 4.31033
215.05 | 3.88312 | 4.19893 | 4.19801 | 4.24112 | 4.31035
215.1 | 3.88314 | 4.19897 | 4.19805 | 4.24115 | 4.31038
215.15 | 3.88317 | 4.19902 | 4.1981 | 4.24119 | 4.3104
215.2 | 3.8832 | 4.19906 | 4.19814 | 4.24122 | 4.31042
215.25 | 3.88323 | 4.1991 | 4.19818 | 4.24126 | 4.31045
215.3 | 3.88325 | 4.19915 | 4.19822 | 4.24129 | 4.31047
215.35 | 3.88328 | 4.19919 | 4.19827 | 4.24133 | 4.3105
215.4 | 3.88331 | 4.19924 | 4.19831 | 4.24136 | 4.31052
215.45 | 3.88334 | 4.19928 | 4.19835 | 4.24139 | 4.31054
215.5 | 3.88336 | 4.19932 | 4.1984 | 4.24143 | 4.31057
215.55 | 3.88339 | 4.19937 | 4.19844 | 4.24146 | 4.31059
215.6 | 3.88342 | 4.19941 | 4.19848 | 4.2415 | 4.31061
215.65 | 3.88345 | 4.19946 | 4.19852 | 4.24153 | 4.31064
215.7 | 3.88347 | 4.1995 | 4.19857 | 4.24157 | 4.31066
215.75 | 3.8835 | 4.19954 | 4.19861 | 4.2416 | 4.31068
215.8 | 3.88353 | 4.19959 | 4.19865 | 3.84732 | 4.31071
215.85 | 3.88355 | 4.19963 | 4.1987 | 3.84736 | 4.31073
215.9 | 3.88358 | 4.19968 | 4.19874 | 3.84739 | 4.31075
215.95 | 3.88361 | 4.19972 | 4.19878 | 3.84743 | 4.31078
216 | 3.88364 | 3.80545 | 4.19882 | 3.84746 | 4.3108
216.05 | 3.88366 | 4.19981 | 4.19887 | 3.8475 | 4.31082
216.1 | 3.88369 | 3.80553 | 4.19891 | 3.84753 | 4.31085
216.15 | 3.88372 | 3.80558 | 4.19895 | 3.84756 | 4.31087
216.2 | 3.88374 | 3.80562 | 4.19899 | 3.8476 | 4.31089
216.25 | 3.88377 | 3.80567 | 4.19904 | 3.84763 | 4.31092
216.3 | 3.8838 | 3.80571 | 4.19908 | 3.61701 | 4.31094
216.35 | 3.88383 | 3.80575 | 4.19912 | 3.61704 | 4.31096
216.4 | 3.88385 | 3.8058 | 4.19916 | 3.61708 | 4.31099
216.45 | 3.88388 | 3.80584 | 4.19921 | 3.61711 | 4.31101
216.5 | 3.88391 | 3.80588 | 4.19925 | 3.61715 | 4.31103
216.55 | 3.88393 | 3.80593 | 4.19929 | 3.61718 | 4.31105
216.6 | 3.88396 | 3.80597 | 4.19933 | 3.61721 | 4.31108
216.65 | 3.88399 | 3.80601 | 4.19938 | 3.45359 | 4.3111
216.7 | 3.88401 | 3.80606 | 4.19942 | 3.45363 | 4.31112
216.75 | 3.88404 | 3.57544 | 4.19946 | 3.45366 | 4.31115
216.8 | 3.88407 | 3.57548 | 4.1995 | 3.32675 | 4.31117
216.85 | 3.88409 | 3.57553 | 4.19955 | 3.32679 | 4.31119
216.9 | 3.88412 | 3.57557 | 4.19959 | 3.32682 | 4.31121
216.95 | 3.88415 | 3.57562 | 4.19963 | 3.22314 | 4.31124
217 | 3.88417 | 3.57566 | 4.19967 | 3.22317 | 4.31126
217.05 | 3.8842 | 3.41205 | 3.8054 | 3.22321 | 4.31128
217.1 | 3.88423 | 3.41209 | 3.80544 | 3.13555 | 4.31131
217.15 | 3.88425 | 3.41213 | 3.80548 | 3.13558 | 4.31133
217.2 | 3.88428 | 3.28523 | 3.80553 | 3.05965 | 4.31135
217.25 | 3.88431 | 3.28528 | 3.80557 | 3.05969 | 4.31137
217.3 | 3.88433 | 3.28532 | 3.80561 | 2.99272 | 4.3114
217.35 | 3.88436 | 3.18165 | 3.80565 | 2.99275 | 4.31142
217.4 | 3.88439 | 3.18169 | 3.80569 | 2.93285 | 4.31144
217.45 | 3.88441 | 3.09404 | 3.80574 | 2.87866 | 4.31147
217.5 | 3.88444 | 3.01812 | 3.80578 | 2.8787 | 4.31149
217.55 | 3.88447 | 3.01816 | 3.80582 | 2.82923 | 4.31151
217.6 | 3.88449 | 2.9512 | 3.80586 | 2.78373 | 4.31153
217.65 | 3.88452 | 2.89131 | 3.57524 | 2.74161 | 4.31156
217.7 | 3.88455 | 2.83713 | 3.57529 | 2.70239 | 4.31158
217.75 | 3.88457 | 2.78767 | 3.57533 | 2.66571 | 4.3116
217.8 | 3.8846 | 2.74218 | 3.57537 | 2.63126 | 4.31162
217.85 | 3.88463 | 2.70007 | 3.57541 | 2.59877 | 4.31165
217.9 | 3.88465 | 2.62415 | 3.57545 | 2.56805 | 4.31167
217.95 | 3.88468 | 2.5897 | 3.5755 | 2.5389 | 4.31169
218 | 3.88471 | 2.52647 | 3.41188 | 2.51118 | 4.31171
218.05 | 3.88473 | 2.49734 | 3.41192 | 2.48475 | 4.31174
218.1 | 3.88476 | 2.44316 | 3.41196 | 2.4595 | 4.31176
218.15 | 3.88478 | 2.3937 | 3.41201 | 2.4121 | 4.31178
218.2 | 3.88481 | 2.34821 | 3.28511 | 2.38982 | 4.3118
218.25 | 3.88484 | 2.28613 | 3.28515 | 2.36838 | 4.31182
218.3 | 3.88486 | 2.24824 | 3.28519 | 2.32777 | 4.31185
218.35 | 3.88489 | 2.19573 | 3.18151 | 2.30851 | 4.31187
218.4 | 3.88491 | 2.14767 | 3.18156 | 2.27183 | 4.31189
218.45 | 3.88494 | 2.10336 | 3.0939 | 2.23738 | 4.31191
218.5 | 3.88497 | 2.04919 | 3.09395 | 2.2049 | 4.31194
218.55 | 3.88499 | 2.01171 | 3.01802 | 2.18934 | 4.31196
218.6 | 3.88502 | 1.96528 | 2.95106 | 2.15943 | 4.31198
218.65 | 3.88505 | 1.92237 | 2.9511 | 2.13101 | 4.312
218.7 | 3.88507 | 1.88248 | 2.89121 | 2.10395 | 4.31202
218.75 | 3.8851 | 1.8452 | 2.83703 | 2.06562 | 4.31205
218.8 | 3.88512 | 1.81023 | 2.83707 | 2.04144 | 4.31207
218.85 | 3.65449 | 1.76933 | 2.78761 | 2.01825 | 4.31209
218.9 | 3.65452 | 1.73861 | 2.74212 | 1.99597 | 4.31211
218.95 | 3.65454 | 1.70241 | 2.7 | 1.97454 | 4.31213
219 | 3.65457 | 1.66837 | 2.6608 | 1.95388 | 4.31216
219.05 | 3.65459 | 1.63627 | 2.62412 | 1.93395 | 4.31218
219.1 | 3.65462 | 1.60588 | 2.58968 | 1.9147 | 4.3122
219.15 | 3.65464 | 1.57144 | 2.5572 | 1.88698 | 4.31222
219.2 | 3.49101 | 1.53896 | 2.49731 | 1.86923 | 4.31224
219.25 | 3.49104 | 1.51326 | 2.46959 | 1.85203 | 4.31227
219.3 | 3.49107 | 1.48387 | 2.41788 | 1.83533 | 4.31229
219.35 | 3.49109 | 1.4514 | 2.39371 | 1.81911 | 4.31231
219.4 | 3.36418 | 1.42498 | 2.34822 | 1.80334 | 4.31233
219.45 | 3.3642 | 1.39973 | 2.3061 | 1.78799 | 4.31235
219.5 | 3.26051 | 1.37163 | 2.28618 | 1.77305 | 3.91806
219.55 | 3.26053 | 1.3486 | 2.24828 | 1.7585 | 3.91808
219.6 | 3.17287 | 1.32648 | 2.21276 | 1.74431 | 3.9181
219.65 | 3.17289 | 1.30518 | 2.17932 | 1.73047 | 3.91812
219.7 | 3.09696 | 1.28466 | 2.14775 | 1.71696 | 3.91815
219.75 | 3.02998 | 1.26812 | 2.11785 | 1.70376 | 3.91817
219.8 | 2.97007 | 1.24887 | 2.08944 | 1.69086 | 3.91819
219.85 | 2.91587 | 1.23026 | 2.06238 | 1.67825 | 3.91821
219.9 | 2.82086 | 1.21522 | 2.02406 | 1.67207 | 3.91823
219.95 | 2.77873 | 1.20056 | 1.99989 | 1.65987 | 3.91825
220 | 2.73951 | 1.18911 | 1.96544 | 1.65388 | 3.91828
220.05 | 2.66833 | 1.17788 | 1.93297 | 1.64206 | 3.68764
220.1 | 2.60508 | 1.16688 | 1.91232 | 1.63049 | 3.68766
220.15 | 2.54817 | 1.15609 | 1.88267 | 1.6248 | 3.68768
220.2 | 2.49645 | 1.14549 | 1.8545 | 1.61917 | 3.6877
220.25 | 2.44904 | 1.13769 | 1.82766 | 1.60805 | 3.68772
220.3 | 2.40528 | 1.12743 | 1.80203 | 1.60259 | 3.68774
220.35 | 2.34537 | 1.11987 | 1.78558 | 1.59718 | 3.68777
220.4 | 2.30868 | 1.11241 | 1.76175 | 1.59182 | 3.52413
220.45 | 2.25773 | 1.10751 | 1.73888 | 1.58122 | 3.52415
220.5 | 2.21097 | 1.10021 | 1.7169 | 1.57601 | 3.52417
220.55 | 2.15406 | 1.09541 | 1.70272 | 1.57084 | 3.5242
220.6 | 2.10233 | 1.09065 | 1.68207 | 1.57088 | 3.39728
220.65 | 2.05492 | 1.08593 | 1.66872 | 1.56576 | 3.3973
220.7 | 2.01117 | 1.08361 | 1.64926 | 1.56579 | 3.39732
220.75 | 1.97054 | 1.07895 | 1.63666 | 1.56072 | 3.29362
220.8 | 1.91457 | 1.07666 | 1.61825 | 1.5557 | 3.29364
220.85 | 1.8801 | 1.0767 | 1.60631 | 1.55573 | 3.29366
220.9 | 1.83977 | 1.07674 | 1.59462 | 1.55075 | 3.20599
220.95 | 1.8021 | 1.07446 | 1.57751 | 1.55079 | 3.20601
221 | 1.75997 | 1.0745 | 1.56639 | 1.54585 | 3.13007
221.05 | 1.7271 | 1.07454 | 1.55549 | 1.54588 | 3.13009
221.1 | 1.69603 | 1.07458 | 1.5448 | 1.54592 | 3.06311
221.15 | 1.66086 | 1.07462 | 1.53431 | 1.54102 | 3.06313
221.2 | 1.63313 | 1.07467 | 1.524 | 1.54106 | 3.00321
221.25 | 1.60669 | 1.07703 | 1.51389 | 1.54109 | 3.00324
221.3 | 1.5765 | 1.07708 | 1.50891 | 1.54112 | 2.94904
221.35 | 1.55252 | 1.07945 | 1.50399 | 1.53627 | 2.94906
221.4 | 1.52951 | 1.08184 | 1.4991 | 1.5363 | 2.89958
221.45 | 1.5074 | 1.08424 | 1.48942 | 1.53634 | 2.85407
221.5 | 1.48611 | 1.08665 | 1.48466 | 1.53637 | 2.85409
221.55 | 1.46965 | 1.08906 | 1.47994 | 1.54128 | 2.81195
221.6 | 1.44971 | 1.09149 | 1.47526 | 1.54132 | 2.77272
221.65 | 1.43425 | 1.09393 | 1.47061 | 1.54135 | 2.73603
221.7 | 1.4155 | 1.09879 | 1.46601 | 1.54138 | 2.70156
221.75 | 1.40094 | 1.10126 | 1.46605 | 1.54634 | 2.66907
221.8 | 1.38674 | 1.10373 | 1.46149 | 1.54637 | 2.63833
221.85 | 1.37633 | 1.10868 | 1.45696 | 1.5464 | 2.60917
221.9 | 1.3661 | 1.11119 | 1.457 | 1.54644 | 2.58144
221.95 | 1.35606 | 1.11371 | 1.4525 | 1.55144 | 2.55499
222 | 1.34947 | 1.11874 | 1.45254 | 1.55147 | 2.52973
222.05 | 1.34295 | 1.12382 | 1.44809 | 1.55651 | 2.50554
222.1 | 1.33651 | 1.12639 | 1.44813 | 1.55655 | 2.46002
222.15 | 1.33333 | 1.13154 | 1.44371 | 1.56163 | 2.43857
222.2 | 1.327 | 1.13673 | 1.44375 | 1.56167 | 2.4179
222.25 | 1.32388 | 1.13936 | 1.44379 | 1.5668 | 2.37868
222.3 | 1.3239 | 1.14462 | 1.44383 | 1.57198 | 2.36004
222.35 | 1.32392 | 1.14993 | 1.44387 | 1.57201 | 2.3245
222.4 | 1.32081 | 1.15529 | 1.44391 | 1.57724 | 2.29105
222.45 | 1.32084 | 1.16069 | 1.44841 | 1.58252 | 2.27504
222.5 | 1.324 | 1.16888 | 1.44845 | 1.58255 | 2.2443
222.55 | 1.32402 | 1.17166 | 1.44849 | 1.58787 | 2.22955
222.6 | 1.32405 | 1.17723 | 1.45303 | 1.58791 | 2.20112
222.65 | 1.32407 | 1.18285 | 1.45307 | 1.59328 | 2.17404
222.7 | 1.3241 | 1.18852 | 1.45311 | 1.5987 | 2.16099
222.75 | 1.32727 | 1.19425 | 1.45768 | 1.59874 | 2.13572
222.8 | 1.33047 | 1.19716 | 1.45772 | 1.60421 | 2.11153
222.85 | 1.33049 | 1.20297 | 1.46233 | 1.60424 | 2.09982
222.9 | 1.3337 | 1.20885 | 1.46237 | 1.60977 | 2.07708
222.95 | 1.33693 | 1.21479 | 1.46701 | 1.61535 | 2.05522
223 | 1.34018 | 1.22078 | 1.46705 | 1.61539 | 2.03417
223.05 | 1.34344 | 1.22685 | 1.47174 | 1.62102 | 2.01387
223.1 | 1.34673 | 1.22992 | 1.47646 | 1.62105 | 1.99427
223.15 | 1.35333 | 1.23608 | 1.4765 | 1.62675 | 1.97533
223.2 | 1.35667 | 1.2423 | 1.48602 | 1.62678 | 1.9661
223.25 | 1.36003 | 1.2486 | 1.48606 | 1.63253 | 1.94806
223.3 | 1.36341 | 1.25496 | 1.4909 | 1.63834 | 1.93057
223.35 | 1.37021 | 1.26139 | 1.49094 | 1.63837 | 1.91361
223.4 | 1.37365 | 1.26465 | 1.49582 | 1.64423 | 1.89714
223.45 | 1.37711 | 1.2712 | 1.50075 | 1.65016 | 1.88113
223.5 | 1.38059 | 1.27452 | 1.50571 | 1.65019 | 1.87331
223.55 | 1.3841 | 1.28117 | 1.51072 | 1.65618 | 1.85795
223.6 | 1.38762 | 1.28791 | 1.51577 | 1.65621 | 1.843
223.65 | 1.39471 | 1.29132 | 1.52087 | 1.66226 | 1.83568
223.7 | 1.3983 | 1.29818 | 1.52601 | 1.6623 | 1.8213
223.75 | 1.40553 | 1.30166 | 1.52605 | 1.66841 | 1.80727
223.8 | 1.40919 | 1.30863 | 1.53124 | 1.66844 | 1.80039
223.85 | 1.41287 | 1.31218 | 1.53647 | 1.67463 | 1.78687
223.9 | 1.42028 | 1.31928 | 1.54176 | 1.67466 | 1.78023
223.95 | 1.42779 | 1.32648 | 1.54709 | 1.67469 | 1.76718
224 | 1.4316 | 1.33013 | 1.55247 | 1.68094 | 1.76077
224.05 | 1.43542 | 1.33747 | 1.55251 | 1.68097 | 1.74815
224.1 | 1.44314 | 1.35616 | 1.55794 | 1.681 | 1.74195
224.15 | 1.44704 | 1.37942 | 1.56342 | 1.68732 | 1.73582
224.2 | 1.45491 | 1.40781 | 1.56896 | 1.68735 | 1.72373
224.25 | 1.4589 | 1.43769 | 1.57455 | 1.69374 | 1.7178
224.3 | 1.46694 | 1.46922 | 1.58019 | 1.69377 | 1.71192
224.35 | 1.47101 | 1.49771 | 1.58589 | 1.6938 | 1.70611
224.4 | 1.47922 | 1.53285 | 1.58593 | 1.70026 | 1.70035
224.45 | 1.48338 | 1.56479 | 1.59169 | 1.70029 | 1.69465
224.5 | 1.48757 | 1.60447 | 1.5975 | 1.70683 | 1.68901
224.55 | 1.4918 | 1.64084 | 1.60338 | 1.70686 | 1.68343
224.6 | 1.50031 | 1.67968 | 1.60931 | 1.71346 | 1.6779
224.65 | 1.50463 | 1.70016 | 1.60935 | 1.7135 | 1.67242
224.7 | 1.51334 | 1.7002 | 1.61535 | 1.71353 | 1.67244
224.75 | 1.51775 | 1.70722 | 1.62141 | 1.72021 | 1.66702
224.8 | 1.52667 | 1.70726 | 1.62145 | 1.72024 | 1.66165
224.85 | 1.53119 | 1.71437 | 1.62757 | 1.72028 | 1.65632
224.9 | 1.53574 | 1.72157 | 1.62761 | 1.72704 | 1.65634
224.95 | 1.54494 | 1.72161 | 1.6338 | 1.72707 | 1.65107
225 | 1.54961 | 1.7289 | 1.64006 | 1.7271 | 1.65109
225.05 | 1.55904 | 1.72894 | 1.64638 | 1.72713 | 1.64587
225.1 | 1.56382 | 1.73632 | 1.64642 | 1.72716 | 1.64589
225.15 | 1.56864 | 1.73636 | 1.65282 | 1.7272 | 1.64071
225.2 | 1.57839 | 1.74383 | 1.65285 | 1.72723 | 1.64073
225.25 | 1.58334 | 1.74387 | 1.65932 | 1.72726 | 1.64075
225.3 | 1.58833 | 1.75145 | 1.66586 | 1.72729 | 1.64077
225.35 | 1.59843 | 1.75149 | 1.6659 | 1.72732 | 1.64079
225.4 | 1.60355 | 1.75917 | 1.67252 | 1.72735 | 1.63566
225.45 | 1.60872 | 1.75921 | 1.67921 | 1.72738 | 1.63568
225.5 | 1.61919 | 1.76699 | 1.67925 | 1.72741 | 1.6357
225.55 | 1.6245 | 1.76703 | 1.68602 | 1.72744 | 1.63572
225.6 | 1.62987 | 1.76707 | 1.68606 | 1.72748 | 1.63574
225.65 | 1.63528 | 1.76711 | 1.69291 | 1.72751 | 1.63576
225.7 | 1.64075 | 1.76715 | 1.69295 | 1.72754 | 1.63578
225.75 | 1.65182 | 1.77503 | 1.69988 | 1.72757 | 1.64094
225.8 | 1.65745 | 1.77507 | 1.69992 | 1.7276 | 1.64096
225.85 | 1.66313 | 1.77511 | 1.70694 | 1.72763 | 1.64098
225.9 | 1.66887 | 1.77515 | 1.70698 | 1.72766 | 1.641
225.95 | 1.67467 | 1.78315 | 1.71409 | 1.72769 | 1.64102
226 | 1.68053 | 1.78319 | 1.71413 | 1.72099 | 1.64624
226.05 | 1.68645 | 1.78323 | 1.71417 | 1.72102 | 1.64626
226.1 | 1.69243 | 1.78327 | 1.72136 | 1.72105 | 1.64628
226.15 | 1.69847 | 1.78331 | 1.7214 | 1.72108 | 1.64629
226.2 | 1.70458 | 1.78335 | 1.72868 | 1.71446 | 1.65156
226.25 | 1.71075 | 1.78339 | 1.72872 | 1.71449 | 1.65158
226.3 | 1.71699 | 1.78343 | 1.72876 | 1.71452 | 1.6516
226.35 | 1.7233 | 1.78347 | 1.73614 | 1.71455 | 1.65161
226.4 | 1.72332 | 1.78351 | 1.73618 | 1.70801 | 1.65693
226.45 | 1.7297 | 1.78355 | 1.73622 | 1.70154 | 1.65694
226.5 | 1.73615 | 1.78359 | 1.73626 | 1.70157 | 1.66231
226.55 | 1.74268 | 1.78363 | 1.7363 | 1.69517 | 1.66232
226.6 | 1.74928 | 1.78367 | 1.74377 | 1.6952 | 1.66774
226.65 | 1.75595 | 1.78371 | 1.74381 | 1.69523 | 1.66776
226.7 | 1.75598 | 1.78375 | 1.74385 | 1.68891 | 1.66777
226.75 | 1.76273 | 1.77583 | 1.74389 | 1.68894 | 1.67324
226.8 | 1.76957 | 1.77587 | 1.74393 | 1.68268 | 1.67326
226.85 | 1.77649 | 1.77591 | 1.74397 | 1.68271 | 1.67877
226.9 | 1.78349 | 1.77595 | 1.744 | 1.67653 | 1.67879
226.95 | 1.78351 | 1.76815 | 1.74404 | 1.67656 | 1.67881
227 | 1.7906 | 1.76819 | 1.74408 | 1.67044 | 1.68438
227.05 | 1.79778 | 1.76049 | 1.74412 | 1.67047 | 1.6844
227.1 | 1.7978 | 1.76053 | 1.74416 | 1.66442 | 1.68442
227.15 | 1.80507 | 1.76057 | 1.7442 | 1.65843 | 1.69004
227.2 | 1.8051 | 1.76061 | 1.74424 | 1.65846 | 1.69006
227.25 | 1.81246 | 1.75301 | 1.74427 | 1.65253 | 1.69574
227.3 | 1.81248 | 1.75305 | 1.74431 | 1.64667 | 1.69576
227.35 | 1.81994 | 1.74555 | 1.73691 | 1.64086 | 1.69578
227.4 | 1.81997 | 1.74559 | 1.73695 | 1.64089 | 1.70151
227.45 | 1.81999 | 1.7382 | 1.73699 | 1.63515 | 1.70153
227.5 | 1.82755 | 1.73824 | 1.73703 | 1.62946 | 1.70733
227.55 | 1.82757 | 1.73094 | 1.72973 | 1.62383 | 1.70734
227.6 | 1.83523 | 1.72373 | 1.72977 | 1.61826 | 1.70736
227.65 | 1.83525 | 1.71661 | 1.7298 | 1.61274 | 1.71322
227.7 | 1.84301 | 1.71665 | 1.7226 | 1.60727 | 1.71324
227.75 | 1.84304 | 1.70962 | 1.72263 | 1.60186 | 1.71915
227.8 | 1.84306 | 1.70268 | 1.72267 | 1.5965 | 1.71917
227.85 | 1.85093 | 1.69583 | 1.71556 | 1.59653 | 1.72514
227.9 | 1.85095 | 1.68905 | 1.71559 | 1.59121 | 1.72516
227.95 | 1.85097 | 1.68909 | 1.71563 | 1.58595 | 1.72518
228 | 1.85895 | 1.6824 | 1.7086 | 1.58074 | 1.73122
228.05 | 1.85897 | 1.67579 | 1.70864 | 1.57558 | 1.73124
228.1 | 1.859 | 1.66925 | 1.7017 | 1.57046 | 1.73126
228.15 | 1.85902 | 1.66279 | 1.70174 | 1.56539 | 1.73736
228.2 | 1.85904 | 1.6564 | 1.69488 | 1.56036 | 1.73738
228.25 | 1.85906 | 1.65008 | 1.69492 | 1.55538 | 1.7374
228.3 | 1.85909 | 1.64384 | 1.68814 | 1.55044 | 1.73742
228.35 | 1.85911 | 1.63766 | 1.68818 | 1.54554 | 1.73743
228.4 | 1.85913 | 1.63155 | 1.68149 | 1.53585 | 1.7436
228.45 | 1.85915 | 1.6255 | 1.67487 | 1.53108 | 1.74362
228.5 | 1.85918 | 1.61952 | 1.67491 | 1.52635 | 1.74364
228.55 | 1.8592 | 1.6136 | 1.66837 | 1.52166 | 1.74366
228.6 | 1.85922 | 1.60775 | 1.66191 | 1.51236 | 1.74368
228.65 | 1.85924 | 1.60195 | 1.66195 | 1.50779 | 1.74369
228.7 | 1.85131 | 1.59622 | 1.65556 | 1.50325 | 1.74371
228.75 | 1.85133 | 1.58488 | 1.64924 | 1.49425 | 1.74373
228.8 | 1.85136 | 1.57931 | 1.64928 | 1.48982 | 1.74375
228.85 | 1.85138 | 1.5738 | 1.64303 | 1.48103 | 1.74377
228.9 | 1.8514 | 1.56834 | 1.63685 | 1.4767 | 1.74379
228.95 | 1.84358 | 1.55755 | 1.63074 | 1.4724 | 1.7438
229 | 1.8436 | 1.55224 | 1.62469 | 1.46388 | 1.74382
229.05 | 1.84362 | 1.54699 | 1.61871 | 1.45968 | 1.74384
229.1 | 1.8359 | 1.53659 | 1.61279 | 1.45134 | 1.74386
229.15 | 1.82829 | 1.53148 | 1.61283 | 1.44723 | 1.74388
229.2 | 1.82831 | 1.52642 | 1.60697 | 1.43908 | 1.7439
229.25 | 1.8208 | 1.51639 | 1.5954 | 1.43506 | 1.75013
229.3 | 1.82082 | 1.51146 | 1.58972 | 1.42708 | 1.74393
229.35 | 1.81341 | 1.50169 | 1.5841 | 1.41921 | 1.74395
229.4 | 1.80609 | 1.49689 | 1.57853 | 1.41533 | 1.74397
229.45 | 1.79886 | 1.48737 | 1.57302 | 1.40762 | 1.74399
229.5 | 1.79173 | 1.478 | 1.56756 | 1.40001 | 1.74401
229.55 | 1.79175 | 1.4734 | 1.56215 | 1.39626 | 1.74402
229.6 | 1.78471 | 1.46426 | 1.5568 | 1.3888 | 1.73789
229.65 | 1.77775 | 1.45527 | 1.5462 | 1.38145 | 1.73791
229.7 | 1.77087 | 1.44642 | 1.541 | 1.37418 | 1.73793
229.75 | 1.76408 | 1.44207 | 1.53584 | 1.36701 | 1.73795
229.8 | 1.75737 | 1.43342 | 1.53073 | 1.35993 | 1.73188
229.85 | 1.75074 | 1.4249 | 1.52566 | 1.35294 | 1.7319
229.9 | 1.74419 | 1.41652 | 1.51563 | 1.34949 | 1.73192
229.95 | 1.73771 | 1.40825 | 1.5107 | 1.34262 | 1.73193
230 | 1.7313 | 1.40418 | 1.50581 | 1.33584 | 1.72593
230.05 | 1.72497 | 1.39609 | 1.49613 | 1.32913 | 1.72595
230.1 | 1.7187 | 1.38812 | 1.49136 | 1.32251 | 1.72597
230.15 | 1.71251 | 1.38026 | 1.48664 | 1.31596 | 1.72003
230.2 | 1.7003 | 1.3725 | 1.47728 | 1.30949 | 1.72005
230.25 | 1.6943 | 1.36485 | 1.47267 | 1.30309 | 1.71417
230.3 | 1.68836 | 1.35731 | 1.4681 | 1.29677 | 1.71419
230.35 | 1.68249 | 1.34615 | 1.45904 | 1.29365 | 1.70837
230.4 | 1.6709 | 1.33885 | 1.45458 | 1.28742 | 1.70839
230.45 | 1.66521 | 1.33164 | 1.44573 | 1.28127 | 1.70841
230.5 | 1.65396 | 1.32809 | 1.44137 | 1.27518 | 1.70265
230.55 | 1.64843 | 1.3175 | 1.43272 | 1.26916 | 1.69695
230.6 | 1.64296 | 1.31056 | 1.4242 | 1.2632 | 1.69697
230.65 | 1.63214 | 1.3037 | 1.42001 | 1.26026 | 1.69132
230.7 | 1.62682 | 1.29355 | 1.41168 | 1.25439 | 1.68574
230.75 | 1.61631 | 1.2869 | 1.40348 | 1.24569 | 1.68575
230.8 | 1.60599 | 1.27704 | 1.39539 | 1.23998 | 1.68022
230.85 | 1.60091 | 1.27058 | 1.3914 | 1.23716 | 1.68024
230.9 | 1.59086 | 1.26419 | 1.38349 | 1.23152 | 1.67476
230.95 | 1.58099 | 1.25472 | 1.37568 | 1.22595 | 1.67478
231 | 1.57613 | 1.24851 | 1.36797 | 1.22043 | 1.66935
231.05 | 1.56651 | 1.2393 | 1.36037 | 1.21496 | 1.66398
231.1 | 1.55705 | 1.23325 | 1.35288 | 1.20955 | 1.65865
231.15 | 1.55239 | 1.22727 | 1.34548 | 1.20418 | 1.65338
231.2 | 1.54316 | 1.22135 | 1.33817 | 1.19887 | 1.64815
231.25 | 1.53408 | 1.21549 | 1.33097 | 1.19361 | 1.64817
231.3 | 1.5296 | 1.2068 | 1.32385 | 1.1884 | 1.64299
231.35 | 1.52074 | 1.20109 | 1.31682 | 1.18323 | 1.63786
231.4 | 1.512 | 1.19544 | 1.30642 | 1.17811 | 1.63278
231.45 | 1.50341 | 1.18705 | 1.30302 | 1.17304 | 1.62774
231.5 | 1.49494 | 1.18154 | 1.29624 | 1.16801 | 1.62274
231.55 | 1.48659 | 1.17608 | 1.28954 | 1.16553 | 1.61779
231.6 | 1.47837 | 1.17068 | 1.28293 | 1.16057 | 1.61289
231.65 | 1.47026 | 1.16265 | 1.27639 | 1.15565 | 1.60802
231.7 | 1.46227 | 1.15737 | 1.26992 | 1.15078 | 1.6032
231.75 | 1.45439 | 1.15214 | 1.26353 | 1.14594 | 1.60321
231.8 | 1.44277 | 1.14696 | 1.25721 | 1.14115 | 1.59367
231.85 | 1.43515 | 1.14183 | 1.25097 | 1.1364 | 1.58897
231.9 | 1.42764 | 1.13674 | 1.24479 | 1.13169 | 1.5843
231.95 | 1.41654 | 1.12918 | 1.23867 | 1.12702 | 1.57968
232 | 1.40927 | 1.1242 | 1.22961 | 1.12238 | 1.57509
232.05 | 1.39852 | 1.11927 | 1.22366 | 1.12009 | 1.57053
232.1 | 1.39148 | 1.11439 | 1.21777 | 1.11323 | 1.56602
232.15 | 1.38106 | 1.10954 | 1.21194 | 1.10871 | 1.56154
232.2 | 1.37423 | 1.10474 | 1.20617 | 1.10422 | 1.55709
232.25 | 1.36412 | 1.09997 | 1.20046 | 1.09977 | 1.55268
232.3 | 1.35749 | 1.09525 | 1.19481 | 1.09535 | 1.54395
232.35 | 1.34767 | 1.09057 | 1.18922 | 1.09317 | 1.53964
232.4 | 1.33802 | 1.08593 | 1.18367 | 1.08881 | 1.53536
232.45 | 1.33169 | 1.08132 | 1.17819 | 1.08448 | 1.53112
232.5 | 1.32231 | 1.07675 | 1.17276 | 1.08018 | 1.52691
232.55 | 1.31308 | 1.07222 | 1.16737 | 1.07592 | 1.51856
232.6 | 1.304 | 1.06773 | 1.16204 | 1.07169 | 1.51444
232.65 | 1.29506 | 1.06327 | 1.15676 | 1.0696 | 1.50627
232.7 | 1.28626 | 1.05884 | 1.15153 | 1.06541 | 1.50224
232.75 | 1.27759 | 1.05445 | 1.14635 | 1.06126 | 1.49424
232.8 | 1.26624 | 1.0501 | 1.14122 | 1.05921 | 1.4903
232.85 | 1.25787 | 1.04578 | 1.13613 | 1.0551 | 1.48247
232.9 | 1.24963 | 1.04149 | 1.12856 | 1.05102 | 1.4786
232.95 | 1.2415 | 1.03938 | 1.12359 | 1.04697 | 1.47093
233 | 1.23349 | 1.03514 | 1.11866 | 1.04497 | 1.46714
233.05 | 1.22559 | 1.03093 | 1.11377 | 1.04097 | 1.45962
233.1 | 1.21781 | 1.02675 | 1.1065 | 1.03899 | 1.45221
233.15 | 1.21012 | 1.02261 | 1.10171 | 1.03503 | 1.44854
233.2 | 1.20254 | 1.02057 | 1.09697 | 1.03307 | 1.44126
233.25 | 1.19506 | 1.01647 | 1.09226 | 1.03112 | 1.43767
233.3 | 1.18768 | 1.01445 | 1.0876 | 1.02721 | 1.43053
233.35 | 1.18039 | 1.01039 | 1.08297 | 1.02528 | 1.42348
233.4 | 1.17319 | 1.00637 | 1.07838 | 1.02336 | 1.42
233.45 | 1.16609 | 1.00439 | 1.07612 | 1.02144 | 1.41308
233.5 | 1.16141 | 1.0004 | 1.07159 | 1.01953 | 1.40624
233.55 | 1.15445 | 0.99844 | 1.06709 | 1.01763 | 1.39948
233.6 | 1.14757 | 0.9945 | 1.06263 | 1.01573 | 1.39281
233.65 | 1.14304 | 0.99059 | 1.05821 | 1.01384 | 1.38951
233.7 | 1.13631 | 0.98866 | 1.05382 | 1.01196 | 1.38295
233.75 | 1.12965 | 0.98674 | 1.05165 | 1.01008 | 1.37646
233.8 | 1.12526 | 0.98483 | 1.04731 | 1.00821 | 1.37005
233.85 | 1.11873 | 0.98098 | 1.04301 | 1.00635 | 1.36371
233.9 | 1.11227 | 0.97909 | 1.03874 | 1.00449 | 1.35744
233.95 | 1.10801 | 0.97528 | 1.03663 | 1.00264 | 1.35434
234 | 1.10379 | 0.97341 | 1.0324 | 1.00079 | 1.34818
234.05 | 1.0975 | 0.97345 | 1.02821 | 0.99895 | 1.34208
234.1 | 1.09335 | 0.96968 | 1.02614 | 0.99712 | 1.33604
234.15 | 1.08718 | 0.96972 | 1.022 | 0.99715 | 1.33306
234.2 | 1.08311 | 0.96786 | 1.01995 | 0.99532 | 1.32711
234.25 | 1.07907 | 0.96601 | 1.01585 | 0.9935 | 1.32124
234.3 | 1.07505 | 0.96417 | 1.01383 | 0.99168 | 1.31542
234.35 | 1.07107 | 0.96421 | 1.00978 | 0.99171 | 1.30966
234.4 | 1.06909 | 0.96237 | 1.00778 | 0.99174 | 1.30681
234.45 | 1.06515 | 0.96054 | 1.00377 | 0.98993 | 1.30114
234.5 | 1.06123 | 0.96058 | 1.00179 | 0.98813 | 1.29552
234.55 | 1.05735 | 0.95875 | 0.99782 | 0.98816 | 1.28996
234.6 | 1.05542 | 0.95693 | 0.99388 | 0.98636 | 1.28446
234.65 | 1.05157 | 0.95697 | 0.99193 | 0.98639 | 1.279
234.7 | 1.04775 | 0.95516 | 0.99 | 0.98642 | 1.2736
234.75 | 1.04395 | 0.9552 | 0.98611 | 0.98462 | 1.27093
234.8 | 1.04207 | 0.95339 | 0.9842 | 0.98465 | 1.2656
234.85 | 1.03831 | 0.95343 | 0.98229 | 0.98287 | 1.26033
234.9 | 1.03458 | 0.95163 | 0.98039 | 0.9829 | 1.2551
234.95 | 1.03087 | 0.95166 | 0.97657 | 0.98112 | 1.24992
235 | 1.02718 | 0.9517 | 0.9766 | 0.98114 | 1.24479
235.05 | 1.02536 | 0.94991 | 0.97472 | 0.97937 | 1.2397
235.1 | 1.02171 | 0.94994 | 0.97284 | 0.9794 | 1.23466
235.15 | 1.01808 | 0.94998 | 0.97288 | 0.97943 | 1.23217
235.2 | 1.01448 | 0.95002 | 0.97101 | 0.97945 | 1.2272
235.25 | 1.0127 | 0.95006 | 0.96915 | 0.97768 | 1.22226
235.3 | 1.01092 | 0.95009 | 0.96729 | 0.97771 | 1.21738
235.35 | 1.00736 | 0.95013 | 0.96733 | 0.97595 | 1.21253
235.4 | 1.00383 | 0.95017 | 0.96736 | 0.97777 | 1.20773
235.45 | 1.00208 | 0.94838 | 0.96551 | 0.97601 | 1.20296
235.5 | 1.00034 | 0.94842 | 0.96367 | 0.97783 | 1.2006
235.55 | 0.9986 | 0.94845 | 0.9637 | 0.97785 | 1.1959
235.6 | 0.99512 | 0.95032 | 0.96186 | 0.97609 | 1.19123
235.65 | 0.9934 | 0.94853 | 0.96003 | 0.97612 | 1.18661
235.7 | 0.99168 | 0.94857 | 0.95821 | 0.97615 | 1.18202
235.75 | 0.98997 | 0.9486 | 0.95824 | 0.97618 | 1.17746
235.8 | 0.98654 | 0.94864 | 0.95828 | 0.978 | 1.17295
235.85 | 0.98484 | 0.94868 | 0.95646 | 0.97802 | 1.16847
235.9 | 0.98315 | 0.94872 | 0.95649 | 0.97805 | 1.16625
235.95 | 0.98147 | 0.94875 | 0.95468 | 0.97808 | 1.16182
236 | 0.97979 | 0.94879 | 0.95472 | 0.97811 | 1.15742
236.05 | 0.97981 | 0.95065 | 0.95475 | 0.97814 | 1.15306
236.1 | 0.97813 | 0.95069 | 0.95479 | 0.97637 | 1.14874
236.15 | 0.97646 | 0.95073 | 0.95482 | 0.97819 | 1.14444
236.2 | 0.9748 | 0.95076 | 0.95302 | 0.97822 | 1.14018
236.25 | 0.97482 | 0.9508 | 0.95305 | 0.97646 | 1.13807
236.3 | 0.97316 | 0.95267 | 0.95309 | 0.97649 | 1.13386
236.35 | 0.97318 | 0.95271 | 0.95312 | 0.97651 | 1.12968
236.4 | 0.97152 | 0.95275 | 0.95316 | 0.97654 | 1.12553
236.45 | 0.97154 | 0.95278 | 0.95136 | 0.97657 | 1.1214
236.5 | 0.96989 | 0.95466 | 0.95139 | 0.97839 | 1.11936
236.55 | 0.96991 | 0.95469 | 0.95143 | 0.97842 | 1.11529
236.6 | 0.96826 | 0.95473 | 0.95147 | 0.97845 | 1.11124
236.65 | 0.96828 | 0.95477 | 0.9515 | 0.97847 | 1.10923
236.7 | 0.96664 | 0.95481 | 0.95154 | 0.9785 | 1.10523
236.75 | 0.96666 | 0.95484 | 0.95157 | 0.97853 | 1.10125
236.8 | 0.96668 | 0.95488 | 0.95161 | 0.97856 | 1.09731
236.85 | 0.9667 | 0.95492 | 0.95164 | 0.97859 | 1.09535
236.9 | 0.96672 | 0.95495 | 0.95352 | 0.98041 | 1.09144
236.95 | 0.96674 | 0.95499 | 0.95172 | 0.97864 | 1.08951
237 | 0.96676 | 0.95503 | 0.95175 | 0.98047 | 1.08564
237.05 | 0.96678 | 0.95507 | 0.95363 | 0.9787 | 1.08372
237.1 | 0.9668 | 0.9551 | 0.95366 | 0.98052 | 1.0799
237.15 | 0.96682 | 0.95698 | 0.95186 | 0.98055 | 1.078
237.2 | 0.96684 | 0.95702 | 0.95189 | 0.98058 | 1.07611
237.25 | 0.96686 | 0.95891 | 0.95377 | 0.98061 | 1.07233
237.3 | 0.96688 | 0.95894 | 0.95197 | 0.98063 | 1.07046
237.35 | 0.9669 | 0.95898 | 0.952 | 0.98066 | 1.0686
237.4 | 0.96692 | 0.95902 | 0.95204 | 0.98069 | 1.06674
237.45 | 0.96694 | 0.96091 | 0.95207 | 0.98252 | 1.06489
237.5 | 0.96862 | 0.96095 | 0.95211 | 0.98255 | 1.06304
237.55 | 0.96864 | 0.96285 | 0.95214 | 0.98258 | 1.0612
237.6 | 0.96866 | 0.96288 | 0.95218 | 0.98441 | 1.05937
237.65 | 0.96868 | 0.96292 | 0.95222 | 0.98263 | 1.05754
237.7 | 0.9687 | 0.96296 | 0.95409 | 0.98266 | 1.05388
237.75 | 0.96872 | 0.96486 | 0.95412 | 0.9845 | 1.05207
237.8 | 0.96874 | 0.9649 | 0.95416 | 0.98452 | 1.05027
237.85 | 0.96876 | 0.96494 | 0.9542 | 0.98455 | 1.04847
237.9 | 0.97045 | 0.96497 | 0.95423 | 0.98458 | 1.04668
237.95 | 0.97047 | 0.96501 | 0.95611 | 0.98461 | 1.04489
238 | 0.97049 | 0.96692 | 0.95615 | 0.98463 | 1.0449
238.05 | 0.97218 | 0.96696 | 0.95618 | 0.98648 | 1.04133
238.1 | 0.97053 | 0.96699 | 0.95622 | 0.9865 | 1.04135
238.15 | 0.97222 | 0.96703 | 0.95625 | 0.98653 | 1.03958
238.2 | 0.97224 | 0.96895 | 0.95629 | 0.98656 | 1.03781
238.25 | 0.97226 | 0.96898 | 0.95632 | 0.98841 | 1.03605
238.3 | 0.97228 | 0.96902 | 0.95821 | 0.98844 | 1.03607
238.35 | 0.9723 | 0.97094 | 0.95824 | 0.99029 | 1.03431
238.4 | 0.97232 | 0.97098 | 0.95828 | 0.99215 | 1.03257
238.45 | 0.97401 | 0.97102 | 0.96017 | 0.99218 | 1.03258
238.5 | 0.97403 | 0.97295 | 0.95835 | 0.99404 | 1.0326
238.55 | 0.97405 | 0.97298 | 0.96024 | 0.99407 | 1.03261
238.6 | 0.97407 | 0.97302 | 0.96028 | 0.99594 | 1.03087
238.65 | 0.97409 | 0.97496 | 0.96031 | 0.99597 | 1.02913
238.7 | 0.97579 | 0.97499 | 0.96035 | 0.99785 | 1.0274
238.75 | 0.97581 | 0.97694 | 0.96038 | 0.99787 | 1.02741
238.8 | 0.97583 | 0.97697 | 0.96042 | 0.9979 | 1.02743
238.85 | 0.97753 | 0.97701 | 0.96045 | 0.99793 | 1.02745
238.9 | 0.97755 | 0.97896 | 0.96235 | 0.99981 | 1.02572
238.95 | 0.97757 | 0.97899 | 0.96239 | 0.99984 | 1.02573
239 | 0.97759 | 0.98095 | 0.96242 | 0.99987 | 1.02401
239.05 | 0.97761 | 0.98099 | 0.96246 | 0.99989 | 1.02403
239.1 | 0.97932 | 0.98295 | 0.96436 | 0.99992 | 1.02231
239.15 | 0.97934 | 0.98298 | 0.9644 | 0.99995 | 1.02233
239.2 | 0.97936 | 0.98495 | 0.9663 | 0.99998 | 1.02234
239.25 | 0.97938 | 0.98499 | 0.96634 | 1.00187 | 1.02063
239.3 | 0.98109 | 0.98696 | 0.96638 | 1.00189 | 1.02065
239.35 | 0.98111 | 0.987 | 0.96829 | 1.00192 | 1.01894
239.4 | 0.98113 | 0.98704 | 0.96833 | 1.00382 | 1.01896
239.45 | 0.98285 | 0.98902 | 0.96836 | 1.00384 | 1.01897
239.5 | 0.98287 | 0.98905 | 0.97028 | 1.00575 | 1.01899
239.55 | 0.9846 | 0.98909 | 0.97032 | 1.00577 | 1.019
239.6 | 0.98462 | 0.99108 | 0.97035 | 1.00768 | 1.01902
239.65 | 0.98464 | 0.99111 | 0.97039 | 1.00771 | 1.01903
239.7 | 0.98637 | 0.99311 | 0.97232 | 1.00962 | 1.01733
239.75 | 0.98639 | 0.99314 | 0.97235 | 1.00965 | 1.01735
239.8 | 0.9864 | 0.99515 | 0.97429 | 1.00968 | 1.01736
239.85 | 0.98642 | 0.99518 | 0.97432 | 1.0097 | 1.01738
239.9 | 0.98816 | 0.99522 | 0.97626 | 1.01162 | 1.01739
239.95 | 0.98818 | 0.99723 | 0.9763 | 1.01165 | 1.01741
240 | 0.98992 | 0.99726 | 0.97824 | 1.01358 | 1.01742
240.05 | 0.98994 | 0.99928 | 0.97828 | 1.01361 | 1.01744
240.1 | 0.98996 | 0.99931 | 0.98023 | 1.01363 | 1.01574
240.15 | 0.9917 | 1.00134 | 0.98027 | 1.01366 | 1.01576
240.2 | 0.99172 | 1.00137 | 0.98223 | 1.01559 | 1.01577
240.25 | 0.99174 | 1.0034 | 0.98419 | 1.01562 | 1.01579
240.3 | 0.99176 | 1.00344 | 0.98423 | 1.01565 | 1.0158
240.35 | 0.99351 | 1.00347 | 0.98426 | 1.01759 | 1.01582
240.4 | 0.99527 | 1.00551 | 0.9843 | 1.01761 | 1.01583
240.45 | 0.99529 | 1.00755 | 0.98433 | 1.01764 | 1.01585
240.5 | 0.99531 | 1.00759 | 0.98631 | 1.01959 | 1.01586
240.55 | 0.99532 | 1.00762 | 0.98634 | 1.01961 | 1.01588
240.6 | 0.99534 | 1.00967 | 0.98832 | 1.01964 | 1.01589
240.65 | 0.99711 | 1.00971 | 0.98836 | 1.01967 | 1.01591
240.7 | 0.99712 | 1.00975 | 0.98839 | 1.02162 | 1.01592
240.75 | 0.99889 | 1.0118 | 0.99038 | 1.02165 | 1.01594
240.8 | 0.99891 | 1.01184 | 0.99041 | 1.02361 | 1.01595
240.85 | 1.00068 | 1.0139 | 0.99045 | 1.02363 | 1.01597
240.9 | 1.0007 | 1.01394 | 0.99244 | 1.0256 | 1.01598
240.95 | 1.00072 | 1.01398 | 0.99248 | 1.02562 | 1.016
241 | 1.0025 | 1.01605 | 0.99251 | 1.02565 | 1.01601
241.05 | 1.00252 | 1.01608 | 0.99451 | 1.02762 | 1.01774
241.1 | 1.0043 | 1.01816 | 0.99454 | 1.02765 | 1.01775
241.15 | 1.00432 | 1.0182 | 0.99655 | 1.02768 | 1.01777
241.2 | 1.00434 | 1.02028 | 0.99659 | 1.02966 | 1.01778
241.25 | 1.00613 | 1.02032 | 0.99662 | 1.02968 | 1.0178
241.3 | 1.00614 | 1.02036 | 0.99863 | 1.02971 | 1.01781
241.35 | 1.00794 | 1.02245 | 0.99867 | 1.03169 | 1.01783
241.4 | 1.00974 | 1.02248 | 1.00069 | 1.03172 | 1.01956
241.45 | 1.00976 | 1.02459 | 1.00072 | 1.03175 | 1.01957
241.5 | 1.01156 | 1.02462 | 1.00076 | 1.03374 | 1.01787
241.55 | 1.01158 | 1.02673 | 1.00279 | 1.03377 | 1.0196
241.6 | 1.01339 | 1.02677 | 1.00282 | 1.03379 | 1.01962
241.65 | 1.01341 | 1.02888 | 1.00286 | 1.03579 | 1.01963
241.7 | 1.01523 | 1.02892 | 1.00489 | 1.03582 | 1.01965
241.75 | 1.01705 | 1.02895 | 1.00492 | 1.03783 | 1.01966
241.8 | 1.01888 | 1.03108 | 1.00697 | 1.03785 | 1.0214
241.85 | 1.01889 | 1.03111 | 1.007 | 1.03788 | 1.02141
241.9 | 1.01891 | 1.03115 | 1.00703 | 1.03989 | 1.02143
241.95 | 1.02075 | 1.03328 | 1.00707 | 1.03992 | 1.02317
242 | 1.02077 | 1.03332 | 1.00912 | 1.04194 | 1.02318
242.05 | 1.0226 | 1.03335 | 1.00915 | 1.04196 | 1.0232
242.1 | 1.02262 | 1.03549 | 1.01121 | 1.04199 | 1.02321
242.15 | 1.02447 | 1.03764 | 1.01124 | 1.04402 | 1.02496
242.2 | 1.02632 | 1.03767 | 1.0133 | 1.04404 | 1.02498
242.25 | 1.02634 | 1.03771 | 1.01334 | 1.04407 | 1.02499
242.3 | 1.02819 | 1.03986 | 1.01541 | 1.0441 | 1.025
242.35 | 1.02821 | 1.0399 | 1.01544 | 1.04613 | 1.02676
242.4 | 1.02823 | 1.03993 | 1.01752 | 1.04616 | 1.02677
242.45 | 1.03009 | 1.0421 | 1.01755 | 1.04618 | 1.02679
242.5 | 1.03196 | 1.04213 | 1.01964 | 1.04621 | 1.02854
242.55 | 1.03198 | 1.0443 | 1.01967 | 1.04825 | 1.02856
242.6 | 1.03386 | 1.04648 | 1.02177 | 1.04828 | 1.02857
242.65 | 1.03387 | 1.04652 | 1.0218 | 1.0483 | 1.02859
242.7 | 1.03576 | 1.0487 | 1.02183 | 1.05035 | 1.03035
242.75 | 1.03577 | 1.04874 | 1.02187 | 1.05038 | 1.03036
242.8 | 1.03766 | 1.04877 | 1.02397 | 1.05041 | 1.03038
242.85 | 1.03768 | 1.05097 | 1.024 | 1.05246 | 1.03039
242.9 | 1.03957 | 1.051 | 1.02404 | 1.05249 | 1.03041
242.95 | 1.03959 | 1.05321 | 1.02407 | 1.05251 | 1.03042
243 | 1.04149 | 1.05324 | 1.02411 | 1.05457 | 1.03219
243.05 | 1.04151 | 1.05328 | 1.02621 | 1.0546 | 1.0322
243.1 | 1.04341 | 1.05549 | 1.02625 | 1.05667 | 1.03222
243.15 | 1.04343 | 1.05552 | 1.02628 | 1.0567 | 1.03223
243.2 | 1.04534 | 1.05774 | 1.02839 | 1.05672 | 1.034
243.25 | 1.04536 | 1.05778 | 1.03052 | 1.0588 | 1.03402
243.3 | 1.04728 | 1.05782 | 1.03055 | 1.05883 | 1.03403
243.35 | 1.0473 | 1.06004 | 1.03268 | 1.05885 | 1.03581
243.4 | 1.04732 | 1.06008 | 1.03271 | 1.06094 | 1.03583
243.45 | 1.04924 | 1.06011 | 1.03485 | 1.06303 | 1.03761
243.5 | 1.04926 | 1.06235 | 1.03489 | 1.06305 | 1.03762
243.55 | 1.05119 | 1.06239 | 1.03703 | 1.06308 | 1.03941
243.6 | 1.05121 | 1.06463 | 1.03707 | 1.06518 | 1.03943
243.65 | 1.05315 | 1.06467 | 1.03922 | 1.06521 | 1.03944
243.7 | 1.05316 | 1.0647 | 1.03925 | 1.06731 | 1.03946
243.75 | 1.05511 | 1.06695 | 1.04141 | 1.06734 | 1.03947
243.8 | 1.05513 | 1.06699 | 1.04145 | 1.06945 | 1.04127
243.85 | 1.05514 | 1.06925 | 1.04148 | 1.06948 | 1.04128
243.9 | 1.05709 | 1.06929 | 1.04152 | 1.06951 | 1.04129
243.95 | 1.05905 | 1.07156 | 1.04155 | 1.07163 | 1.04131
244 | 1.05907 | 1.07159 | 1.04372 | 1.07165 | 1.04132
244.05 | 1.06103 | 1.07387 | 1.04375 | 1.07378 | 1.04312
244.1 | 1.063 | 1.07391 | 1.04593 | 1.07381 | 1.04314
244.15 | 1.06302 | 1.0762 | 1.04596 | 1.07595 | 1.04315
244.2 | 1.065 | 1.07623 | 1.04815 | 1.07597 | 1.04496
244.25 | 1.06501 | 1.07853 | 1.04818 | 1.076 | 1.04677
244.3 | 1.067 | 1.07856 | 1.04822 | 1.07814 | 1.04678
244.35 | 1.06702 | 1.08087 | 1.05041 | 1.07817 | 1.0486
244.4 | 1.06901 | 1.08091 | 1.05044 | 1.08032 | 1.05042
244.45 | 1.06902 | 1.08322 | 1.05264 | 1.08035 | 1.05044
244.5 | 1.07102 | 1.08326 | 1.05485 | 1.08038 | 1.05045
244.55 | 1.07104 | 1.08558 | 1.05489 | 1.0804 | 1.05047
244.6 | 1.07304 | 1.08562 | 1.05492 | 1.08256 | 1.05229
244.65 | 1.07306 | 1.08795 | 1.05714 | 1.08259 | 1.05231
244.7 | 1.07507 | 1.08798 | 1.05717 | 1.08476 | 1.05232
244.75 | 1.07709 | 1.09033 | 1.05721 | 1.08478 | 1.05416
244.8 | 1.07711 | 1.09036 | 1.05724 | 1.08481 | 1.05235
244.85 | 1.07913 | 1.0904 | 1.05947 | 1.08699 | 1.05419
244.9 | 1.07915 | 1.09275 | 1.0595 | 1.08701 | 1.05238
244.95 | 1.08118 | 1.09279 | 1.06174 | 1.0892 | 1.05239
245 | 1.0812 | 1.09282 | 1.06177 | 1.08922 | 1.05423
245.05 | 1.08324 | 1.09518 | 1.0618 | 1.08925 | 1.05424
245.1 | 1.08326 | 1.09522 | 1.06405 | 1.09144 | 1.05426
245.15 | 1.0853 | 1.09759 | 1.06408 | 1.09365 | 1.0561
245.2 | 1.08736 | 1.09762 | 1.06633 | 1.09367 | 1.05611
245.25 | 1.08737 | 1.10001 | 1.06637 | 1.0937 | 1.05796
245.3 | 1.08944 | 1.1024 | 1.0664 | 1.09591 | 1.05797
245.35 | 1.08945 | 1.10243 | 1.06866 | 1.09593 | 1.05982
245.4 | 1.08947 | 1.10483 | 1.06869 | 1.09596 | 1.05984
245.45 | 1.09154 | 1.10487 | 1.07096 | 1.09818 | 1.06169
245.5 | 1.09156 | 1.10728 | 1.071 | 1.0982 | 1.06171
245.55 | 1.09363 | 1.10731 | 1.07328 | 1.10043 | 1.06357
245.6 | 1.09365 | 1.10735 | 1.07331 | 1.10046 | 1.06358
245.65 | 1.09367 | 1.10977 | 1.0756 | 1.10048 | 1.06545
245.7 | 1.09575 | 1.1098 | 1.07563 | 1.10051 | 1.06547
245.75 | 1.09577 | 1.11223 | 1.07566 | 1.10274 | 1.06548
245.8 | 1.09579 | 1.11227 | 1.07796 | 1.10277 | 1.06736
245.85 | 1.09788 | 1.1123 | 1.07799 | 1.10501 | 1.06737
245.9 | 1.0979 | 1.11474 | 1.07803 | 1.10504 | 1.06739
245.95 | 1.09999 | 1.11478 | 1.08033 | 1.10507 | 1.0674
246 | 1.10001 | 1.11723 | 1.08036 | 1.10732 | 1.06741
246.05 | 1.10003 | 1.11726 | 1.08268 | 1.10734 | 1.06743
246.1 | 1.10213 | 1.11972 | 1.08271 | 1.10737 | 1.06931
246.15 | 1.10425 | 1.11976 | 1.08275 | 1.10963 | 1.06932
246.2 | 1.10427 | 1.11979 | 1.08507 | 1.10966 | 1.06934
246.25 | 1.10428 | 1.12227 | 1.0851 | 1.10968 | 1.06935
246.3 | 1.1064 | 1.12475 | 1.08743 | 1.11195 | 1.07124
246.35 | 1.10853 | 1.12478 | 1.08978 | 1.11198 | 1.07125
246.4 | 1.10855 | 1.12482 | 1.08981 | 1.11426 | 1.07127
246.45 | 1.10857 | 1.12731 | 1.09216 | 1.11428 | 1.07316
246.5 | 1.1107 | 1.12734 | 1.09219 | 1.11431 | 1.07317
246.55 | 1.11285 | 1.12738 | 1.09455 | 1.11433 | 1.07507
246.6 | 1.11287 | 1.12988 | 1.09459 | 1.11662 | 1.07509
246.65 | 1.11288 | 1.12992 | 1.09696 | 1.11665 | 1.0751
246.7 | 1.11504 | 1.13243 | 1.09699 | 1.11667 | 1.07701
246.75 | 1.1172 | 1.13246 | 1.09702 | 1.11897 | 1.07702
246.8 | 1.11937 | 1.1325 | 1.0994 | 1.119 | 1.07704
246.85 | 1.11938 | 1.13253 | 1.09944 | 1.1213 | 1.07895
246.9 | 1.1194 | 1.13506 | 1.09947 | 1.12133 | 1.07896
246.95 | 1.12158 | 1.13509 | 1.0995 | 1.12135 | 1.07898
247 | 1.12376 | 1.13763 | 1.10189 | 1.12138 | 1.07899
247.05 | 1.12378 | 1.13766 | 1.10193 | 1.12369 | 1.08091
247.1 | 1.12597 | 1.14021 | 1.10433 | 1.12372 | 1.08092
247.15 | 1.12817 | 1.14024 | 1.10436 | 1.12375 | 1.08094
247.2 | 1.12819 | 1.1428 | 1.10677 | 1.12377 | 1.08286
247.25 | 1.1304 | 1.14284 | 1.1068 | 1.1238 | 1.08288
247.3 | 1.13042 | 1.14287 | 1.10922 | 1.12612 | 1.08481
247.35 | 1.13264 | 1.14544 | 1.10925 | 1.12615 | 1.08482
247.4 | 1.13265 | 1.14547 | 1.10929 | 1.12617 | 1.08676
247.45 | 1.13488 | 1.14805 | 1.11172 | 1.12851 | 1.08677
247.5 | 1.1349 | 1.14809 | 1.11175 | 1.12853 | 1.08679
247.55 | 1.13713 | 1.14812 | 1.11178 | 1.12856 | 1.08873
247.6 | 1.13715 | 1.15072 | 1.11422 | 1.12858 | 1.08875
247.65 | 1.1394 | 1.15075 | 1.11425 | 1.12861 | 1.0907
247.7 | 1.13941 | 1.15078 | 1.11429 | 1.13095 | 1.09071
247.75 | 1.14167 | 1.15339 | 1.11674 | 1.13098 | 1.09267
247.8 | 1.14168 | 1.15342 | 1.11677 | 1.13333 | 1.09268
247.85 | 1.1417 | 1.15604 | 1.11923 | 1.13336 | 1.09465
247.9 | 1.14396 | 1.15607 | 1.11926 | 1.13338 | 1.09466
247.95 | 1.14398 | 1.15611 | 1.1193 | 1.13341 | 1.09467
248 | 1.14625 | 1.15614 | 1.12177 | 1.13577 | 1.09665
248.05 | 1.14627 | 1.15877 | 1.1218 | 1.13579 | 1.09666
248.1 | 1.14855 | 1.1588 | 1.12183 | 1.13816 | 1.09667
248.15 | 1.15084 | 1.15884 | 1.12431 | 1.13819 | 1.09865
248.2 | 1.15085 | 1.15887 | 1.12435 | 1.13822 | 1.09866
248.25 | 1.15315 | 1.16151 | 1.12438 | 1.13824 | 1.09868
248.3 | 1.15317 | 1.16154 | 1.12687 | 1.14062 | 1.10066
248.35 | 1.15319 | 1.16158 | 1.1269 | 1.14065 | 1.10068
248.4 | 1.15549 | 1.16161 | 1.12694 | 1.14067 | 1.10069
248.45 | 1.15551 | 1.16426 | 1.12944 | 1.14306 | 1.1007
248.5 | 1.15782 | 1.1643 | 1.12947 | 1.14309 | 1.10269
248.55 | 1.15784 | 1.16696 | 1.1295 | 1.14312 | 1.10271
248.6 | 1.16017 | 1.16699 | 1.13202 | 1.14314 | 1.10471
248.65 | 1.1625 | 1.16703 | 1.13205 | 1.14317 | 1.10472
248.7 | 1.16252 | 1.16706 | 1.13208 | 1.14557 | 1.10473
248.75 | 1.16254 | 1.1671 | 1.13211 | 1.14322 | 1.10674
248.8 | 1.16255 | 1.16977 | 1.13215 | 1.14562 | 1.10675
248.85 | 1.1649 | 1.1698 | 1.13467 | 1.14564 | 1.10876
248.9 | 1.16491 | 1.16984 | 1.1347 | 1.14567 | 1.10878
248.95 | 1.16727 | 1.17253 | 1.13474 | 1.14569 | 1.1108
249 | 1.16729 | 1.17256 | 1.13477 | 1.1481 | 1.11081
249.05 | 1.16965 | 1.17526 | 1.1373 | 1.14813 | 1.11082
249.1 | 1.16967 | 1.17529 | 1.13734 | 1.14815 | 1.11285
249.15 | 1.16968 | 1.17533 | 1.13737 | 1.15058 | 1.11286
249.2 | 1.1697 | 1.17804 | 1.13991 | 1.1506 | 1.11288
249.25 | 1.17207 | 1.17807 | 1.13995 | 1.15063 | 1.11289
249.3 | 1.17446 | 1.17811 | 1.13998 | 1.15065 | 1.11492
249.35 | 1.17447 | 1.17814 | 1.14254 | 1.15308 | 1.11494
249.4 | 1.17687 | 1.17818 | 1.14257 | 1.15311 | 1.11698
249.45 | 1.17688 | 1.1809 | 1.1426 | 1.15313 | 1.11699
249.5 | 1.1769 | 1.18093 | 1.14263 | 1.15316 | 1.117
249.55 | 1.1793 | 1.18097 | 1.1452 | 1.15318 | 1.11905
249.6 | 1.17932 | 1.181 | 1.14523 | 1.15321 | 1.11907
249.65 | 1.17934 | 1.18104 | 1.14527 | 1.15323 | 1.11908
249.7 | 1.18175 | 1.18377 | 1.1453 | 1.15326 | 1.12113
249.75 | 1.18177 | 1.18381 | 1.14788 | 1.15328 | 1.12115
249.8 | 1.18419 | 1.18384 | 1.14791 | 1.15331 | 1.12116
249.85 | 1.1842 | 1.18659 | 1.14794 | 1.15333 | 1.12117
249.9 | 1.18422 | 1.18663 | 1.15053 | 1.15577 | 1.12119
249.95 | 1.18424 | 1.18939 | 1.15057 | 1.1558 | 1.12325
250 | 1.18667 | 1.18942 | 1.1506 | 1.15583 | 1.12326
250.05 | 1.18669 | 1.18946 | 1.15063 | 1.15585 | 1.12533
250.1 | 1.18913 | 1.18949 | 1.15323 | 1.15588 | 1.12535
250.15 | 1.18915 | 1.19227 | 1.15327 | 1.1559 | 1.12742
250.2 | 1.18917 | 1.1923 | 1.15588 | 1.15835 | 1.12744
250.25 | 1.19162 | 1.19234 | 1.15591 | 1.15838 | 1.12745
250.3 | 1.19164 | 1.19237 | 1.15595 | 1.1584 | 1.12954
250.35 | 1.1941 | 1.19516 | 1.15598 | 1.15843 | 1.12955
250.4 | 1.19412 | 1.19244 | 1.1586 | 1.16089 | 1.13164
250.45 | 1.19413 | 1.19523 | 1.15864 | 1.16091 | 1.13165
250.5 | 1.19661 | 1.19526 | 1.15867 | 1.16094 | 1.13167
250.55 | 1.19662 | 1.19529 | 1.16131 | 1.16096 | 1.13377
250.6 | 1.19911 | 1.19533 | 1.16134 | 1.16099 | 1.13378
250.65 | 1.19913 | 1.19536 | 1.16137 | 1.16101 | 1.13379
250.7 | 1.20162 | 1.1954 | 1.1614 | 1.16349 | 1.13381
250.75 | 1.20164 | 1.19543 | 1.16405 | 1.16351 | 1.13382
250.8 | 1.20166 | 1.19546 | 1.16408 | 1.16354 | 1.13383
250.85 | 1.20416 | 1.1955 | 1.16412 | 1.16356 | 1.13594
250.9 | 1.20418 | 1.19553 | 1.16415 | 1.16359 | 1.13595
250.95 | 1.2042 | 1.19557 | 1.16418 | 1.16361 | 1.13596
251 | 1.20671 | 1.1956 | 1.16422 | 1.16364 | 1.13808
251.05 | 1.20673 | 1.1984 | 1.16425 | 1.16366 | 1.13809
251.1 | 1.20675 | 1.19844 | 1.16428 | 1.16369 | 1.13811
251.15 | 1.20676 | 1.19847 | 1.16694 | 1.16371 | 1.13812
251.2 | 1.20929 | 1.1985 | 1.16697 | 1.16619 | 1.14024
251.25 | 1.20931 | 1.19854 | 1.16701 | 1.16622 | 1.14026
251.3 | 1.20933 | 1.19857 | 1.16704 | 1.16624 | 1.14027
251.35 | 1.21187 | 1.19861 | 1.16707 | 1.16874 | 1.14028
251.4 | 1.21188 | 1.20142 | 1.1671 | 1.16876 | 1.14241
251.45 | 1.2119 | 1.20146 | 1.16978 | 1.16879 | 1.14242
251.5 | 1.21192 | 1.20149 | 1.16981 | 1.17129 | 1.14244
251.55 | 1.21193 | 1.20152 | 1.16984 | 1.17131 | 1.14458
251.6 | 1.21448 | 1.20156 | 1.16987 | 1.17383 | 1.14459
251.65 | 1.2145 | 1.20159 | 1.16991 | 1.17385 | 1.1446
251.7 | 1.21452 | 1.20163 | 1.16994 | 1.17638 | 1.14461
251.75 | 1.21453 | 1.20166 | 1.17262 | 1.1764 | 1.14676
251.8 | 1.21709 | 1.20169 | 1.17266 | 1.17643 | 1.14677
251.85 | 1.21711 | 1.20173 | 1.17269 | 1.17896 | 1.14679
251.9 | 1.21713 | 1.20456 | 1.17272 | 1.17899 | 1.1468
251.95 | 1.21714 | 1.20459 | 1.17275 | 1.18154 | 1.14896
252 | 1.21972 | 1.20462 | 1.17279 | 1.1841 | 1.14897
252.05 | 1.21973 | 1.20466 | 1.17282 | 1.18412 | 1.14898
252.1 | 1.21975 | 1.20469 | 1.17285 | 1.18669 | 1.14899
252.15 | 1.22234 | 1.20753 | 1.17288 | 1.18672 | 1.14901
252.2 | 1.22235 | 1.20757 | 1.17292 | 1.1893 | 1.15117
252.25 | 1.22237 | 1.2076 | 1.17295 | 1.19189 | 1.15118
252.3 | 1.22239 | 1.20764 | 1.17298 | 1.19191 | 1.15119
252.35 | 1.22498 | 1.20767 | 1.17301 | 1.19194 | 1.15337
252.4 | 1.225 | 1.21053 | 1.17305 | 1.19196 | 1.15338
252.45 | 1.22502 | 1.21056 | 1.17308 | 1.19457 | 1.15339
252.5 | 1.22503 | 1.21059 | 1.17578 | 1.19459 | 1.1534
252.55 | 1.22505 | 1.21347 | 1.17581 | 1.19462 | 1.15342
252.6 | 1.22766 | 1.2135 | 1.17584 | 1.19464 | 1.15343
252.65 | 1.22767 | 1.21638 | 1.17855 | 1.19209 | 1.15561
252.7 | 1.22769 | 1.21928 | 1.17858 | 1.19211 | 1.15562
252.75 | 1.22771 | 1.21932 | 1.17862 | 1.19214 | 1.15563
252.8 | 1.22772 | 1.22223 | 1.18134 | 1.18959 | 1.15564
252.85 | 1.22774 | 1.22227 | 1.18137 | 1.18962 | 1.15783
252.9 | 1.22776 | 1.22519 | 1.1814 | 1.18964 | 1.15784
252.95 | 1.22777 | 1.22523 | 1.18143 | 1.18711 | 1.15786
253 | 1.23039 | 1.22817 | 1.18417 | 1.18714 | 1.15787
253.05 | 1.23041 | 1.2282 | 1.1842 | 1.18461 | 1.15788
253.1 | 1.23043 | 1.22824 | 1.18423 | 1.18464 | 1.16008
253.15 | 1.23306 | 1.22827 | 1.18698 | 1.18213 | 1.16009
253.2 | 1.23307 | 1.22831 | 1.18701 | 1.18215 | 1.1601
253.25 | 1.23047 | 1.22834 | 1.18977 | 1.17966 | 1.16231
253.3 | 1.23311 | 1.22837 | 1.18981 | 1.17968 | 1.16232
253.35 | 1.23312 | 1.22841 | 1.19258 | 1.17971 | 1.16233
253.4 | 1.23314 | 1.22844 | 1.19261 | 1.17722 | 1.16234
253.45 | 1.23316 | 1.22847 | 1.1954 | 1.17724 | 1.16236
253.5 | 1.23317 | 1.22851 | 1.1982 | 1.17477 | 1.16457
253.55 | 1.23319 | 1.22563 | 1.19823 | 1.17479 | 1.16458
253.6 | 1.2332 | 1.22566 | 1.20105 | 1.17482 | 1.16459
253.65 | 1.23322 | 1.2257 | 1.20108 | 1.17484 | 1.16461
253.7 | 1.23324 | 1.22284 | 1.20111 | 1.17486 | 1.16462
253.75 | 1.23588 | 1.21999 | 1.20394 | 1.1724 | 1.16463
253.8 | 1.2359 | 1.22002 | 1.20397 | 1.17242 | 1.16464
253.85 | 1.23591 | 1.21719 | 1.20681 | 1.17245 | 1.16466
253.9 | 1.23593 | 1.21722 | 1.20404 | 1.16999 | 1.16467
253.95 | 1.23595 | 1.21441 | 1.20407 | 1.17002 | 1.16468
254 | 1.23596 | 1.21444 | 1.2041 | 1.17004 | 1.16469
254.05 | 1.23598 | 1.21164 | 1.20413 | 1.17007 | 1.1647
254.1 | 1.236 | 1.21167 | 1.20416 | 1.17009 | 1.16693
254.15 | 1.23601 | 1.20888 | 1.2014 | 1.17012 | 1.16694
254.2 | 1.23603 | 1.20891 | 1.20143 | 1.17014 | 1.16695
254.25 | 1.23604 | 1.20614 | 1.20147 | 1.1677 | 1.16696
254.3 | 1.2387 | 1.20617 | 1.19872 | 1.17019 | 1.16697
254.35 | 1.23872 | 1.2062 | 1.19875 | 1.16775 | 1.16699
254.4 | 1.23873 | 1.20344 | 1.19601 | 1.16777 | 1.167
254.45 | 1.23875 | 1.20347 | 1.19604 | 1.16779 | 1.16923
254.5 | 1.23876 | 1.20351 | 1.19332 | 1.16536 | 1.16924
254.55 | 1.24143 | 1.20354 | 1.19335 | 1.16539 | 1.16925
254.6 | 1.24145 | 1.20357 | 1.19339 | 1.16541 | 1.16926
254.65 | 1.24147 | 1.20361 | 1.19068 | 1.16544 | 1.16928
254.7 | 1.24415 | 1.20364 | 1.19071 | 1.16301 | 1.16929
254.75 | 1.24416 | 1.20367 | 1.18801 | 1.16304 | 1.17153
254.8 | 1.24418 | 1.20371 | 1.18533 | 1.16062 | 1.17154
254.85 | 1.24687 | 1.20374 | 1.18536 | 1.15822 | 1.17155
254.9 | 1.24689 | 1.20377 | 1.18539 | 1.15825 | 1.1738
254.95 | 1.24959 | 1.20381 | 1.18542 | 1.15586 | 1.17381
255 | 1.24961 | 1.20384 | 1.18275 | 1.15588 | 1.17382
255.05 | 1.24963 | 1.20387 | 1.18279 | 1.1535 | 1.17383
255.1 | 1.25234 | 1.20391 | 1.18282 | 1.15113 | 1.17609
255.15 | 1.25236 | 1.20394 | 1.18016 | 1.14877 | 1.1761
255.2 | 1.25509 | 1.20397 | 1.18019 | 1.14879 | 1.17611
255.25 | 1.25511 | 1.20123 | 1.18022 | 1.14644 | 1.17838
255.3 | 1.25785 | 1.20126 | 1.17758 | 1.1441 | 1.17839
255.35 | 1.25787 | 1.20129 | 1.17761 | 1.14177 | 1.18067
255.4 | 1.25788 | 1.19856 | 1.18032 | 1.14179 | 1.18068
255.45 | 1.2579 | 1.19859 | 1.17767 | 1.13947 | 1.18296
255.5 | 1.25792 | 1.19587 | 1.17771 | 1.13716 | 1.18525
255.55 | 1.2552 | 1.19316 | 1.17774 | 1.13486 | 1.18526
255.6 | 1.25522 | 1.19319 | 1.17777 | 1.13488 | 1.18757
255.65 | 1.25524 | 1.1905 | 1.1778 | 1.13259 | 1.18758
255.7 | 1.25525 | 1.18782 | 1.17783 | 1.13261 | 1.18989
255.75 | 1.25255 | 1.18515 | 1.17787 | 1.13033 | 1.1899
255.8 | 1.25257 | 1.18518 | 1.1779 | 1.13035 | 1.19222
255.85 | 1.24988 | 1.18252 | 1.17793 | 1.12808 | 1.19455
255.9 | 1.24721 | 1.17988 | 1.17796 | 1.12581 | 1.19456
255.95 | 1.24722 | 1.17725 | 1.17533 | 1.12584 | 1.19457
256 | 1.24724 | 1.17463 | 1.17536 | 1.12358 | 1.19691
256.05 | 1.24458 | 1.17202 | 1.17539 | 1.1236 | 1.19692
256.1 | 1.24459 | 1.17206 | 1.17277 | 1.12136 | 1.19693
256.15 | 1.24195 | 1.16946 | 1.17016 | 1.11912 | 1.19695
256.2 | 1.23931 | 1.16688 | 1.1702 | 1.11914 | 1.19929
256.25 | 1.23933 | 1.16691 | 1.1676 | 1.11692 | 1.19931
256.3 | 1.2367 | 1.16434 | 1.16763 | 1.11694 | 1.19932
256.35 | 1.23672 | 1.16178 | 1.16505 | 1.11696 | 1.19933
256.4 | 1.23411 | 1.15924 | 1.16248 | 1.11474 | 1.19934
256.45 | 1.23412 | 1.15927 | 1.15992 | 1.11477 | 1.19935
256.5 | 1.23414 | 1.15673 | 1.15995 | 1.11479 | 1.19937
256.55 | 1.23154 | 1.15421 | 1.1574 | 1.11258 | 1.19704
256.6 | 1.23155 | 1.15424 | 1.15486 | 1.1126 | 1.19705
256.65 | 1.23157 | 1.15173 | 1.15234 | 1.1104 | 1.19706
256.7 | 1.23159 | 1.14923 | 1.14982 | 1.11043 | 1.19475
256.75 | 1.2316 | 1.14674 | 1.14986 | 1.10823 | 1.19476
256.8 | 1.23162 | 1.14426 | 1.14735 | 1.10826 | 1.19246
256.85 | 1.23163 | 1.14429 | 1.14486 | 1.10607 | 1.19247
256.9 | 1.23165 | 1.14183 | 1.14238 | 1.10389 | 1.19017
256.95 | 1.23166 | 1.13937 | 1.14241 | 1.10173 | 1.18788
257 | 1.23168 | 1.13692 | 1.13995 | 1.09957 | 1.1879
257.05 | 1.23431 | 1.13696 | 1.13998 | 1.09959 | 1.18791
257.1 | 1.23433 | 1.13452 | 1.13752 | 1.09744 | 1.18563
257.15 | 1.23434 | 1.13455 | 1.13507 | 1.09746 | 1.18564
257.2 | 1.23436 | 1.13213 | 1.1351 | 1.09532 | 1.18337
257.25 | 1.23437 | 1.13216 | 1.13267 | 1.09534 | 1.18338
257.3 | 1.23439 | 1.12975 | 1.1327 | 1.09321 | 1.18113
257.35 | 1.23441 | 1.12978 | 1.13027 | 1.09323 | 1.18114
257.4 | 1.23442 | 1.12738 | 1.1303 | 1.0911 | 1.17889
257.45 | 1.23182 | 1.12741 | 1.12789 | 1.08899 | 1.1789
257.5 | 1.23184 | 1.12502 | 1.12548 | 1.08688 | 1.17891
257.55 | 1.23185 | 1.12505 | 1.12552 | 1.0869 | 1.17667
257.6 | 1.22926 | 1.12267 | 1.12312 | 1.0848 | 1.17668
257.65 | 1.22928 | 1.1203 | 1.12074 | 1.0827 | 1.17669
257.7 | 1.2267 | 1.12033 | 1.12077 | 1.08061 | 1.1767
257.75 | 1.22672 | 1.11797 | 1.1184 | 1.08064 | 1.17671
257.8 | 1.22416 | 1.118 | 1.11843 | 1.07856 | 1.17673
257.85 | 1.2216 | 1.11565 | 1.11606 | 1.07649 | 1.17674
257.9 | 1.22162 | 1.1133 | 1.11371 | 1.07442 | 1.17675
257.95 | 1.21908 | 1.11334 | 1.11374 | 1.07445 | 1.17676
258 | 1.21655 | 1.111 | 1.1114 | 1.07239 | 1.17453
258.05 | 1.21403 | 1.10868 | 1.11143 | 1.07242 | 1.17454
258.1 | 1.21152 | 1.10637 | 1.10909 | 1.07037 | 1.17455
258.15 | 1.20903 | 1.10406 | 1.10913 | 1.06833 | 1.17456
258.2 | 1.20654 | 1.10177 | 1.1068 | 1.06629 | 1.17457
258.25 | 1.20656 | 1.1018 | 1.10683 | 1.06632 | 1.17459
258.3 | 1.20408 | 1.09952 | 1.10452 | 1.06429 | 1.17236
258.35 | 1.20162 | 1.09724 | 1.10221 | 1.06227 | 1.17237
258.4 | 1.19917 | 1.09498 | 1.10225 | 1.06229 | 1.17238
258.45 | 1.19672 | 1.09272 | 1.09995 | 1.06028 | 1.1724
258.5 | 1.19429 | 1.09047 | 1.09766 | 1.05828 | 1.17018
258.55 | 1.19187 | 1.09051 | 1.0977 | 1.05628 | 1.17019
258.6 | 1.18946 | 1.08827 | 1.09542 | 1.05429 | 1.16799
258.65 | 1.18706 | 1.08379 | 1.09315 | 1.05431 | 1.16579
258.7 | 1.18708 | 1.08382 | 1.09318 | 1.05233 | 1.1636
258.75 | 1.18469 | 1.08161 | 1.09093 | 1.05036 | 1.16361
258.8 | 1.18231 | 1.07941 | 1.08868 | 1.04839 | 1.16143
258.85 | 1.17994 | 1.07721 | 1.08871 | 1.04643 | 1.16144
258.9 | 1.17758 | 1.07503 | 1.08647 | 1.04447 | 1.15927
258.95 | 1.17523 | 1.07285 | 1.0865 | 1.04252 | 1.1571
259 | 1.17524 | 1.07068 | 1.08427 | 1.04058 | 1.15495
259.05 | 1.17526 | 1.06852 | 1.08205 | 1.0406 | 1.1528
259.1 | 1.17292 | 1.06637 | 1.07984 | 1.03672 | 1.15281
259.15 | 1.17059 | 1.0664 | 1.07987 | 1.03674 | 1.15067
259.2 | 1.16827 | 1.06426 | 1.07766 | 1.03482 | 1.14854
259.25 | 1.16828 | 1.06213 | 1.07547 | 1.03291 | 1.14855
259.3 | 1.16597 | 1.06 | 1.07328 | 1.031 | 1.14643
259.35 | 1.16599 | 1.05788 | 1.07331 | 1.03102 | 1.14431
259.4 | 1.16368 | 1.05577 | 1.07113 | 1.02912 | 1.14432
259.45 | 1.1637 | 1.05367 | 1.06896 | 1.02722 | 1.14222
259.5 | 1.16141 | 1.05158 | 1.0668 | 1.02534 | 1.14012
259.55 | 1.15912 | 1.04949 | 1.06684 | 1.02345 | 1.14013
259.6 | 1.15685 | 1.04741 | 1.06468 | 1.02158 | 1.13804
259.65 | 1.15459 | 1.04534 | 1.06254 | 1.01971 | 1.13805
259.7 | 1.1546 | 1.04328 | 1.0604 | 1.01784 | 1.13806
259.75 | 1.15235 | 1.04122 | 1.05827 | 1.01599 | 1.13598
259.8 | 1.1501 | 1.03917 | 1.05616 | 1.01414 | 1.13599
259.85 | 1.15011 | 1.03713 | 1.05404 | 1.01229 | 1.13391
259.9 | 1.14788 | 1.0351 | 1.05194 | 1.0086 | 1.13392
259.95 | 1.14565 | 1.03308 | 1.04984 | 1.00677 | 1.13185
260 | 1.14343 | 1.03106 | 1.04776 | 1.00495 | 1.13186
260.05 | 1.14122 | 1.02905 | 1.04568 | 1.00314 | 1.13187
260.1 | 1.14123 | 1.02705 | 1.04571 | 1.00133 | 1.12981
260.15 | 1.14125 | 1.02505 | 1.04364 | 0.99952 | 1.12982
260.2 | 1.13904 | 1.02306 | 1.04157 | 0.99773 | 1.12777
260.25 | 1.13685 | 1.02108 | 1.03952 | 0.99594 | 1.12778
260.3 | 1.13466 | 1.01911 | 1.03747 | 0.99415 | 1.12574
260.35 | 1.13249 | 1.01714 | 1.0375 | 0.99237 | 1.1237
260.4 | 1.13032 | 1.01319 | 1.03339 | 0.9906 | 1.12371
260.45 | 1.13033 | 1.01125 | 1.03342 | 0.98883 | 1.12168
260.5 | 1.12817 | 1.00931 | 1.0314 | 0.98707 | 1.12169
260.55 | 1.12602 | 1.00738 | 1.02938 | 0.98531 | 1.11966
260.6 | 1.12388 | 1.0035 | 1.02737 | 0.98179 | 1.11765
260.65 | 1.12174 | 1.00159 | 1.02333 | 0.98005 | 1.11766
260.7 | 1.11748 | 0.99968 | 1.02134 | 0.97831 | 1.11565
260.75 | 1.11537 | 0.99586 | 1.01936 | 0.97484 | 1.11566
260.8 | 1.11327 | 0.99397 | 1.01739 | 0.97312 | 1.11366
260.85 | 1.11117 | 0.99209 | 1.01542 | 0.9714 | 1.11367
260.9 | 1.10908 | 0.99022 | 1.01346 | 0.96797 | 1.11368
260.95 | 1.107 | 0.98646 | 1.0115 | 0.96627 | 1.11168
261 | 1.10493 | 0.9846 | 1.00955 | 0.96287 | 1.11169
261.05 | 1.10286 | 0.98275 | 1.00761 | 0.96118 | 1.1097
261.1 | 1.10081 | 0.97904 | 1.00568 | 0.95951 | 1.10972
261.15 | 1.09876 | 0.97721 | 1.00375 | 0.95614 | 1.10773
261.2 | 1.09671 | 0.97539 | 1.00378 | 0.95448 | 1.10576
261.25 | 1.09468 | 0.97173 | 1.00186 | 0.95282 | 1.10577
261.3 | 1.09265 | 0.96992 | 0.99995 | 0.95117 | 1.1038
261.35 | 1.09063 | 0.96812 | 0.99804 | 0.94786 | 1.10184
261.4 | 1.08862 | 0.96451 | 0.99614 | 0.94622 | 1.10185
261.45 | 1.08661 | 0.96273 | 0.99233 | 0.94294 | 1.0999
261.5 | 1.08261 | 0.96095 | 0.99045 | 0.93967 | 1.09795
261.55 | 1.08062 | 0.95738 | 0.98857 | 0.93806 | 1.09796
261.6 | 1.07864 | 0.95562 | 0.9867 | 0.93482 | 1.09602
261.65 | 1.07667 | 0.95387 | 0.98484 | 0.93322 | 1.09409
261.7 | 1.07471 | 0.95034 | 0.98298 | 0.93163 | 1.09216
261.75 | 1.07275 | 0.94684 | 0.98114 | 0.92843 | 1.09217
261.8 | 1.0708 | 0.94336 | 0.97929 | 0.92524 | 1.09218
261.85 | 1.06886 | 0.94165 | 0.97559 | 0.92367 | 1.09026
261.9 | 1.06692 | 0.9382 | 0.97377 | 0.92052 | 1.08835
261.95 | 1.06499 | 0.9365 | 0.97195 | 0.91896 | 1.08836
262 | 1.06114 | 0.93309 | 0.97013 | 0.91583 | 1.08645
262.05 | 1.05923 | 0.92969 | 0.9665 | 0.91428 | 1.08455
262.1 | 1.05732 | 0.92802 | 0.9647 | 0.91118 | 1.08265
262.15 | 1.05543 | 0.92296 | 0.9611 | 0.9081 | 1.08266
262.2 | 1.05354 | 0.92131 | 0.95932 | 0.90503 | 1.08078
262.25 | 1.04976 | 0.91799 | 0.95755 | 0.90197 | 1.07889
262.3 | 1.04789 | 0.91635 | 0.95399 | 0.90047 | 1.07702
262.35 | 1.04602 | 0.91305 | 0.95045 | 0.89744 | 1.07515
262.4 | 1.04229 | 0.90978 | 0.94871 | 0.89594 | 1.07516
262.45 | 1.04045 | 0.90652 | 0.9452 | 0.89294 | 1.0733
262.5 | 1.03861 | 0.90328 | 0.94348 | 0.88995 | 1.07144
262.55 | 1.03677 | 0.90169 | 0.94001 | 0.88698 | 1.06959
262.6 | 1.0331 | 0.89848 | 0.93656 | 0.88403 | 1.06774
262.65 | 1.03129 | 0.89529 | 0.93486 | 0.88257 | 1.0659
262.7 | 1.02765 | 0.89211 | 0.93316 | 0.87964 | 1.06407
262.75 | 1.02585 | 0.88896 | 0.92976 | 0.87672 | 1.06408
262.8 | 1.02406 | 0.88582 | 0.92637 | 0.87382 | 1.06225
262.85 | 1.02047 | 0.8827 | 0.9247 | 0.87238 | 1.06043
262.9 | 1.0187 | 0.8796 | 0.92303 | 0.8695 | 1.05862
262.95 | 1.01515 | 0.87652 | 0.91969 | 0.86664 | 1.05681
263 | 1.01339 | 0.87345 | 0.91636 | 0.86379 | 1.055
263.05 | 1.00987 | 0.8704 | 0.91472 | 0.86095 | 1.05501
263.1 | 1.00812 | 0.86736 | 0.91143 | 0.85813 | 1.05321
263.15 | 1.00464 | 0.86434 | 0.9098 | 0.85532 | 1.05142
263.2 | 1.00291 | 0.86134 | 0.90654 | 0.85253 | 1.04963
263.25 | 1.00119 | 0.85835 | 0.90329 | 0.84975 | 1.04965
263.3 | 0.99774 | 0.85538 | 0.90006 | 0.84699 | 1.04786
263.35 | 0.99604 | 0.85243 | 0.89685 | 0.84423 | 1.04609
263.4 | 0.99262 | 0.84949 | 0.89365 | 0.8415 | 1.04432
263.45 | 0.99093 | 0.8451 | 0.89048 | 0.83877 | 1.04255
263.5 | 0.98925 | 0.8422 | 0.88891 | 0.83606 | 1.0408
263.55 | 0.98588 | 0.83931 | 0.88577 | 0.83472 | 1.03904
263.6 | 0.98252 | 0.83644 | 0.88264 | 0.83203 | 1.03729
263.65 | 0.97919 | 0.83215 | 0.87953 | 0.828 | 1.03555
263.7 | 0.97754 | 0.82931 | 0.87643 | 0.82534 | 1.03382
263.75 | 0.97259 | 0.82649 | 0.87335 | 0.82269 | 1.03208
263.8 | 0.97096 | 0.82369 | 0.87029 | 0.82006 | 1.03036
263.85 | 0.96606 | 0.81949 | 0.86878 | 0.81743 | 1.02864
263.9 | 0.96282 | 0.81672 | 0.86575 | 0.81482 | 1.0252
263.95 | 0.95961 | 0.81257 | 0.86273 | 0.81222 | 1.02349
264 | 0.95641 | 0.80984 | 0.85972 | 0.80964 | 1.02179
264.05 | 0.95323 | 0.80711 | 0.85674 | 0.80706 | 1.0201
264.1 | 0.95006 | 0.80304 | 0.85376 | 0.8045 | 1.01841
264.15 | 0.94849 | 0.80035 | 0.85081 | 0.80195 | 1.01842
264.2 | 0.94536 | 0.79767 | 0.84787 | 0.79813 | 1.01673
264.25 | 0.94224 | 0.79366 | 0.84494 | 0.79561 | 1.01337
264.3 | 0.93914 | 0.78968 | 0.84203 | 0.7931 | 1.0117
264.35 | 0.93605 | 0.78706 | 0.83914 | 0.7906 | 1.01171
264.4 | 0.93298 | 0.78313 | 0.83626 | 0.78811 | 1.00837
264.45 | 0.92993 | 0.78053 | 0.8334 | 0.78563 | 1.00672
264.5 | 0.92689 | 0.77664 | 0.83055 | 0.78317 | 1.00507
264.55 | 0.92387 | 0.77408 | 0.82628 | 0.77947 | 1.00342
264.6 | 0.92087 | 0.77023 | 0.82347 | 0.77704 | 1.00013
264.65 | 0.91788 | 0.7677 | 0.82067 | 0.77338 | 0.9985
264.7 | 0.91491 | 0.7639 | 0.81788 | 0.77097 | 0.99524
264.75 | 0.91195 | 0.76139 | 0.81511 | 0.76736 | 0.99363
264.8 | 0.90901 | 0.75889 | 0.81235 | 0.76617 | 0.99201
264.85 | 0.90609 | 0.75515 | 0.80823 | 0.76259 | 0.9904
264.9 | 0.90172 | 0.75269 | 0.8055 | 0.76023 | 0.98719
264.95 | 0.89883 | 0.74899 | 0.80143 | 0.75787 | 0.9856
265 | 0.89596 | 0.74655 | 0.79873 | 0.75434 | 0.98241
265.05 | 0.8931 | 0.74412 | 0.79606 | 0.75201 | 0.98083
265.1 | 0.89026 | 0.74169 | 0.79339 | 0.74968 | 0.97925
265.15 | 0.88601 | 0.73928 | 0.7894 | 0.7462 | 0.97768
265.2 | 0.8832 | 0.73567 | 0.78677 | 0.74391 | 0.97454
265.25 | 0.87901 | 0.73329 | 0.78414 | 0.74162 | 0.97142
265.3 | 0.87623 | 0.72972 | 0.78153 | 0.73934 | 0.96987
265.35 | 0.87209 | 0.72617 | 0.77894 | 0.73592 | 0.96677
265.4 | 0.86935 | 0.72264 | 0.77635 | 0.73366 | 0.96523
265.45 | 0.86662 | 0.72031 | 0.77508 | 0.73142 | 0.9637
265.5 | 0.86255 | 0.71682 | 0.77122 | 0.72918 | 0.96063
265.55 | 0.85851 | 0.71335 | 0.76867 | 0.72582 | 0.95911
265.6 | 0.85583 | 0.7099 | 0.76613 | 0.72249 | 0.95607
265.65 | 0.85317 | 0.70648 | 0.7636 | 0.72029 | 0.95305
265.7 | 0.85052 | 0.70307 | 0.76109 | 0.71698 | 0.95155
265.75 | 0.84656 | 0.69969 | 0.75859 | 0.7148 | 0.95005
265.8 | 0.84263 | 0.69632 | 0.75484 | 0.71153 | 0.94706
265.85 | 0.84003 | 0.69298 | 0.75236 | 0.70828 | 0.94408
265.9 | 0.83744 | 0.69077 | 0.7499 | 0.70505 | 0.94261
265.95 | 0.83357 | 0.68746 | 0.7462 | 0.70292 | 0.93965
266 | 0.83101 | 0.68417 | 0.74254 | 0.69972 | 0.93819
266.05 | 0.82718 | 0.68089 | 0.74011 | 0.6976 | 0.93526
266.1 | 0.82465 | 0.67873 | 0.73649 | 0.69443 | 0.93234
266.15 | 0.82087 | 0.67549 | 0.73288 | 0.69233 | 0.9309
266.2 | 0.81711 | 0.67227 | 0.7305 | 0.69024 | 0.92801
266.25 | 0.81463 | 0.66907 | 0.72693 | 0.68712 | 0.92657
266.3 | 0.81091 | 0.66588 | 0.72339 | 0.684 | 0.9237
266.35 | 0.80722 | 0.66271 | 0.72105 | 0.68195 | 0.92227
266.4 | 0.80355 | 0.65956 | 0.71754 | 0.67886 | 0.91943
266.45 | 0.79991 | 0.65643 | 0.71406 | 0.6758 | 0.91659
266.5 | 0.79629 | 0.65332 | 0.71176 | 0.67275 | 0.91519
266.55 | 0.79389 | 0.64918 | 0.70831 | 0.66971 | 0.91237
266.6 | 0.79031 | 0.64611 | 0.70603 | 0.6667 | 0.90957
266.65 | 0.78675 | 0.64305 | 0.70262 | 0.6637 | 0.90679
266.7 | 0.78321 | 0.63899 | 0.69922 | 0.66071 | 0.90402
266.75 | 0.77969 | 0.63698 | 0.69698 | 0.65774 | 0.90126
266.8 | 0.7762 | 0.63297 | 0.69362 | 0.65479 | 0.89989
266.85 | 0.77273 | 0.62998 | 0.6914 | 0.65284 | 0.89715
266.9 | 0.76928 | 0.62701 | 0.68808 | 0.64991 | 0.89306
266.95 | 0.76585 | 0.62406 | 0.68477 | 0.647 | 0.89171
267 | 0.76244 | 0.62112 | 0.68259 | 0.6441 | 0.88902
267.05 | 0.76018 | 0.61819 | 0.67932 | 0.64218 | 0.88633
267.1 | 0.7568 | 0.61528 | 0.67606 | 0.63931 | 0.88366
267.15 | 0.75345 | 0.61239 | 0.67282 | 0.63741 | 0.87967
267.2 | 0.75011 | 0.60951 | 0.66961 | 0.63456 | 0.87702
267.25 | 0.7468 | 0.60569 | 0.66748 | 0.63268 | 0.87571
267.3 | 0.7435 | 0.60284 | 0.66429 | 0.62986 | 0.87178
267.35 | 0.74022 | 0.60001 | 0.66113 | 0.62705 | 0.86917
267.4 | 0.73697 | 0.59625 | 0.65798 | 0.62425 | 0.86658
267.45 | 0.73481 | 0.59252 | 0.65484 | 0.6224 | 0.864
267.5 | 0.73158 | 0.58974 | 0.65173 | 0.61963 | 0.86143
267.55 | 0.72837 | 0.58605 | 0.64863 | 0.61779 | 0.86015
267.6 | 0.72412 | 0.5833 | 0.64658 | 0.61412 | 0.85632
267.65 | 0.72095 | 0.57965 | 0.64351 | 0.61231 | 0.85506
267.7 | 0.71675 | 0.57693 | 0.64046 | 0.60958 | 0.85379
267.75 | 0.71362 | 0.57332 | 0.63742 | 0.60778 | 0.85127
267.8 | 0.71052 | 0.57064 | 0.6344 | 0.60508 | 0.84876
267.85 | 0.70742 | 0.56707 | 0.63039 | 0.60239 | 0.84626
267.9 | 0.70435 | 0.56353 | 0.62741 | 0.59972 | 0.84377
267.95 | 0.70027 | 0.56089 | 0.62444 | 0.59795 | 0.84253
268 | 0.69723 | 0.55826 | 0.62149 | 0.59529 | 0.84006
268.05 | 0.69321 | 0.55565 | 0.61855 | 0.59354 | 0.83759
268.1 | 0.69021 | 0.55305 | 0.61563 | 0.5909 | 0.83514
268.15 | 0.68723 | 0.55046 | 0.61273 | 0.58916 | 0.8327
268.2 | 0.68525 | 0.54702 | 0.60887 | 0.58655 | 0.82905
268.25 | 0.68131 | 0.54446 | 0.606 | 0.58482 | 0.82663
268.3 | 0.67837 | 0.54277 | 0.60314 | 0.58223 | 0.82423
268.35 | 0.67448 | 0.53937 | 0.6003 | 0.57965 | 0.82183
268.4 | 0.67157 | 0.53685 | 0.59748 | 0.57794 | 0.81945
268.45 | 0.66773 | 0.53433 | 0.59466 | 0.57538 | 0.81588
268.5 | 0.66486 | 0.53099 | 0.59187 | 0.57368 | 0.81352
268.55 | 0.66201 | 0.52934 | 0.58908 | 0.57114 | 0.81117
268.6 | 0.65822 | 0.52602 | 0.58631 | 0.56861 | 0.80766
268.65 | 0.65446 | 0.52356 | 0.58356 | 0.56694 | 0.80533
268.7 | 0.65166 | 0.5211 | 0.58081 | 0.56443 | 0.80302
268.75 | 0.64795 | 0.51866 | 0.57808 | 0.56277 | 0.80071
268.8 | 0.64518 | 0.51623 | 0.57537 | 0.56111 | 0.79726
268.85 | 0.6415 | 0.5138 | 0.57267 | 0.55862 | 0.79498
268.9 | 0.63877 | 0.51139 | 0.56998 | 0.55615 | 0.7927
268.95 | 0.63514 | 0.50818 | 0.5673 | 0.55286 | 0.7893
269 | 0.63243 | 0.50579 | 0.56463 | 0.55041 | 0.78705
269.05 | 0.62884 | 0.50342 | 0.56198 | 0.54797 | 0.78481
269.1 | 0.62616 | 0.50105 | 0.55934 | 0.54554 | 0.78257
269.15 | 0.62261 | 0.49869 | 0.55584 | 0.54231 | 0.78035
269.2 | 0.61996 | 0.49555 | 0.5541 | 0.53991 | 0.77702
269.25 | 0.61645 | 0.49322 | 0.55063 | 0.53752 | 0.77482
269.3 | 0.61296 | 0.4909 | 0.54804 | 0.53433 | 0.77152
269.35 | 0.60948 | 0.48858 | 0.54547 | 0.53117 | 0.76934
269.4 | 0.6069 | 0.4855 | 0.54377 | 0.52881 | 0.76716
269.45 | 0.60347 | 0.48321 | 0.54121 | 0.52647 | 0.765
269.5 | 0.60005 | 0.48169 | 0.53867 | 0.52413 | 0.76284
269.55 | 0.59666 | 0.47942 | 0.53614 | 0.5218 | 0.76069
269.6 | 0.59413 | 0.47715 | 0.53362 | 0.51871 | 0.75855
269.65 | 0.59077 | 0.47413 | 0.53111 | 0.5164 | 0.75642
269.7 | 0.58744 | 0.47188 | 0.52862 | 0.51411 | 0.75429
269.75 | 0.58412 | 0.46965 | 0.52613 | 0.51182 | 0.75112
269.8 | 0.58165 | 0.46742 | 0.52449 | 0.50955 | 0.74901
269.85 | 0.57836 | 0.4652 | 0.52202 | 0.50728 | 0.74586
269.9 | 0.57592 | 0.46225 | 0.51957 | 0.50426 | 0.74378
269.95 | 0.57185 | 0.45931 | 0.51712 | 0.50202 | 0.74066
270 | 0.56943 | 0.45712 | 0.51469 | 0.49903 | 0.73756
270.05 | 0.56622 | 0.45494 | 0.51226 | 0.49681 | 0.7355
270.1 | 0.56302 | 0.45204 | 0.50985 | 0.49459 | 0.73243
270.15 | 0.56064 | 0.44988 | 0.50745 | 0.49164 | 0.72937
270.2 | 0.55748 | 0.44701 | 0.50505 | 0.48945 | 0.72633
270.25 | 0.55433 | 0.44487 | 0.50348 | 0.48652 | 0.72432
270.3 | 0.5512 | 0.44202 | 0.5011 | 0.48435 | 0.7213
270.35 | 0.54809 | 0.43847 | 0.49873 | 0.48145 | 0.71931
270.4 | 0.54577 | 0.43565 | 0.49559 | 0.47857 | 0.71632
270.45 | 0.54269 | 0.43356 | 0.49403 | 0.47643 | 0.71434
270.5 | 0.53962 | 0.43006 | 0.4917 | 0.47429 | 0.71138
270.55 | 0.53734 | 0.42729 | 0.48859 | 0.47145 | 0.70942
270.6 | 0.5343 | 0.42453 | 0.48628 | 0.46933 | 0.70648
270.65 | 0.53128 | 0.42178 | 0.48397 | 0.46651 | 0.70356
270.7 | 0.52828 | 0.41904 | 0.48168 | 0.46371 | 0.70162
270.75 | 0.52529 | 0.41632 | 0.47939 | 0.46162 | 0.69873
270.8 | 0.52232 | 0.41362 | 0.47712 | 0.45884 | 0.69681
270.85 | 0.51936 | 0.41092 | 0.47409 | 0.45607 | 0.6949
270.9 | 0.51715 | 0.40892 | 0.47108 | 0.45332 | 0.69204
270.95 | 0.51422 | 0.40625 | 0.46884 | 0.45127 | 0.69014
271 | 0.51204 | 0.40359 | 0.46585 | 0.44922 | 0.68825
271.05 | 0.50914 | 0.40161 | 0.46363 | 0.44582 | 0.68542
271.1 | 0.50697 | 0.39897 | 0.46068 | 0.4438 | 0.68355
271.15 | 0.50482 | 0.39701 | 0.45848 | 0.4411 | 0.68168
271.2 | 0.50123 | 0.3944 | 0.45628 | 0.43842 | 0.67982
271.25 | 0.4991 | 0.39245 | 0.45337 | 0.43643 | 0.67703
271.3 | 0.49697 | 0.38986 | 0.45046 | 0.43377 | 0.67426
271.35 | 0.49556 | 0.38662 | 0.4483 | 0.43112 | 0.6715
271.4 | 0.49274 | 0.38471 | 0.44615 | 0.42849 | 0.66967
271.45 | 0.49064 | 0.38215 | 0.44329 | 0.42587 | 0.66785
271.5 | 0.48855 | 0.38024 | 0.44115 | 0.42326 | 0.66512
271.55 | 0.48576 | 0.37771 | 0.43831 | 0.42066 | 0.66332
271.6 | 0.48368 | 0.37454 | 0.4362 | 0.41808 | 0.66151
271.65 | 0.48092 | 0.37203 | 0.4341 | 0.41551 | 0.65882
271.7 | 0.47886 | 0.36953 | 0.43129 | 0.41294 | 0.65703
271.75 | 0.47681 | 0.36642 | 0.4285 | 0.4104 | 0.65435
271.8 | 0.47408 | 0.36394 | 0.42643 | 0.40786 | 0.65258
271.85 | 0.47137 | 0.36148 | 0.42366 | 0.40533 | 0.65081
271.9 | 0.46867 | 0.35902 | 0.42091 | 0.40218 | 0.64816
271.95 | 0.46665 | 0.35596 | 0.41886 | 0.39968 | 0.64553
272 | 0.4633 | 0.35353 | 0.41613 | 0.39719 | 0.64378
272.05 | 0.46064 | 0.35112 | 0.4141 | 0.39471 | 0.64117
272.1 | 0.45799 | 0.3481 | 0.4114 | 0.39163 | 0.63944
272.15 | 0.45535 | 0.3451 | 0.4087 | 0.38917 | 0.63684
272.2 | 0.45272 | 0.34212 | 0.40602 | 0.38673 | 0.63426
272.25 | 0.45011 | 0.33975 | 0.40336 | 0.3843 | 0.63255
272.3 | 0.44685 | 0.33679 | 0.40003 | 0.38187 | 0.62998
272.35 | 0.44427 | 0.33385 | 0.39806 | 0.37946 | 0.62743
272.4 | 0.44169 | 0.33093 | 0.39543 | 0.37706 | 0.62574
272.45 | 0.43849 | 0.3286 | 0.39282 | 0.37527 | 0.62321
272.5 | 0.43594 | 0.32571 | 0.39021 | 0.37289 | 0.62153
272.55 | 0.4334 | 0.32341 | 0.38762 | 0.37051 | 0.61902
272.6 | 0.42961 | 0.32054 | 0.38439 | 0.36875 | 0.61735
272.65 | 0.4271 | 0.31826 | 0.38247 | 0.3658 | 0.61486
272.7 | 0.4246 | 0.31541 | 0.37992 | 0.36404 | 0.61237
272.75 | 0.42211 | 0.31315 | 0.37737 | 0.36171 | 0.60907
272.8 | 0.41902 | 0.3109 | 0.3742 | 0.35938 | 0.60744
272.85 | 0.41655 | 0.30866 | 0.37168 | 0.35706 | 0.60499
272.9 | 0.4141 | 0.30587 | 0.36917 | 0.35534 | 0.60336
272.95 | 0.41105 | 0.30365 | 0.36605 | 0.35304 | 0.60093
273 | 0.40801 | 0.30144 | 0.36356 | 0.35133 | 0.5985
273.05 | 0.4056 | 0.29868 | 0.36047 | 0.34904 | 0.59609
273.1 | 0.40319 | 0.29593 | 0.35739 | 0.34677 | 0.59369
273.15 | 0.4008 | 0.29375 | 0.35495 | 0.3445 | 0.59129
273.2 | 0.39781 | 0.29103 | 0.3519 | 0.34281 | 0.58891
273.25 | 0.39544 | 0.28887 | 0.34948 | 0.34057 | 0.58654
273.3 | 0.39249 | 0.28617 | 0.34646 | 0.33832 | 0.58418
273.35 | 0.38955 | 0.28403 | 0.34407 | 0.33666 | 0.58104
273.4 | 0.38721 | 0.28189 | 0.34108 | 0.33499 | 0.5787
273.45 | 0.38488 | 0.28031 | 0.3393 | 0.33222 | 0.57637
273.5 | 0.38199 | 0.27819 | 0.33694 | 0.33057 | 0.57405
273.55 | 0.37968 | 0.27554 | 0.33458 | 0.32836 | 0.57174
273.6 | 0.37681 | 0.27397 | 0.33224 | 0.32562 | 0.56867
273.65 | 0.37395 | 0.27188 | 0.3299 | 0.32399 | 0.56638
273.7 | 0.37167 | 0.26979 | 0.32757 | 0.32236 | 0.5641
273.75 | 0.36941 | 0.26771 | 0.32526 | 0.32074 | 0.56183
273.8 | 0.36659 | 0.26616 | 0.32237 | 0.31858 | 0.55881
273.85 | 0.36378 | 0.26357 | 0.32065 | 0.31697 | 0.55731
273.9 | 0.36155 | 0.26151 | 0.31837 | 0.31482 | 0.55507
273.95 | 0.35932 | 0.25894 | 0.31609 | 0.31322 | 0.55283
274 | 0.356 | 0.25639 | 0.31325 | 0.31163 | 0.54986
274.05 | 0.3538 | 0.25436 | 0.31099 | 0.3095 | 0.54765
274.1 | 0.35105 | 0.25233 | 0.30874 | 0.30845 | 0.54544
274.15 | 0.34832 | 0.25032 | 0.30707 | 0.30633 | 0.54251
274.2 | 0.34615 | 0.2478 | 0.30483 | 0.30476 | 0.54033
274.25 | 0.3429 | 0.2458 | 0.30261 | 0.30319 | 0.53742
274.3 | 0.33967 | 0.24331 | 0.30039 | 0.30162 | 0.53526
274.35 | 0.33699 | 0.24132 | 0.29819 | 0.29953 | 0.5331
274.4 | 0.33433 | 0.23935 | 0.29544 | 0.29798 | 0.53023
274.45 | 0.33114 | 0.23788 | 0.29325 | 0.29642 | 0.52738
274.5 | 0.32798 | 0.23591 | 0.29107 | 0.29435 | 0.52525
274.55 | 0.32483 | 0.23396 | 0.2889 | 0.29281 | 0.52313
274.6 | 0.32222 | 0.23201 | 0.28674 | 0.29127 | 0.52102
274.65 | 0.31911 | 0.23056 | 0.28459 | 0.28922 | 0.51821
274.7 | 0.31601 | 0.22862 | 0.28244 | 0.28769 | 0.51612
274.75 | 0.31344 | 0.22669 | 0.28031 | 0.28617 | 0.51333
274.8 | 0.31089 | 0.22525 | 0.27818 | 0.28363 | 0.51126
274.85 | 0.30835 | 0.22333 | 0.2766 | 0.28211 | 0.5085
274.9 | 0.30581 | 0.22142 | 0.27502 | 0.2801 | 0.50575
274.95 | 0.30329 | 0.22 | 0.27291 | 0.27859 | 0.50302
275 | 0.30078 | 0.21809 | 0.27081 | 0.27659 | 0.5003
275.05 | 0.29828 | 0.21668 | 0.26872 | 0.27459 | 0.49759
275.1 | 0.2958 | 0.21527 | 0.26664 | 0.2726 | 0.4949
275.15 | 0.29332 | 0.21386 | 0.26456 | 0.27062 | 0.49222
275.2 | 0.29135 | 0.21198 | 0.26302 | 0.26914 | 0.48955
275.25 | 0.28939 | 0.21059 | 0.26095 | 0.26717 | 0.4869
275.3 | 0.28694 | 0.20919 | 0.25942 | 0.26521 | 0.48425
275.35 | 0.28401 | 0.20733 | 0.25685 | 0.26325 | 0.48162
275.4 | 0.28159 | 0.20594 | 0.25481 | 0.26081 | 0.479
275.45 | 0.27917 | 0.20409 | 0.2533 | 0.25886 | 0.4764
275.5 | 0.27677 | 0.20271 | 0.25127 | 0.25693 | 0.47445
275.55 | 0.27437 | 0.20133 | 0.24976 | 0.255 | 0.47187
275.6 | 0.27247 | 0.1995 | 0.24826 | 0.25308 | 0.46929
275.65 | 0.27057 | 0.19766 | 0.24625 | 0.25116 | 0.46673
275.7 | 0.2682 | 0.1963 | 0.24476 | 0.24925 | 0.46418
275.75 | 0.26631 | 0.19448 | 0.24327 | 0.24687 | 0.46228
275.8 | 0.26444 | 0.19221 | 0.24178 | 0.24498 | 0.46038
275.85 | 0.26256 | 0.19086 | 0.2398 | 0.24357 | 0.45786
275.9 | 0.2607 | 0.18905 | 0.23882 | 0.24216 | 0.45535
275.95 | 0.25884 | 0.18771 | 0.23685 | 0.24076 | 0.45285
276 | 0.25698 | 0.18592 | 0.23538 | 0.23888 | 0.45098
276.05 | 0.25514 | 0.18368 | 0.23391 | 0.23702 | 0.4485
276.1 | 0.25283 | 0.18235 | 0.23245 | 0.2361 | 0.44603
276.15 | 0.251 | 0.18058 | 0.2305 | 0.23424 | 0.44357
276.2 | 0.24871 | 0.17926 | 0.22905 | 0.23239 | 0.44174
276.25 | 0.24689 | 0.17749 | 0.2276 | 0.23054 | 0.4393
276.3 | 0.24462 | 0.17618 | 0.22567 | 0.2287 | 0.43748
276.35 | 0.24281 | 0.17442 | 0.22374 | 0.22687 | 0.43505
276.4 | 0.24101 | 0.17312 | 0.22231 | 0.22504 | 0.43264
276.45 | 0.23876 | 0.17137 | 0.22039 | 0.22276 | 0.43084
276.5 | 0.23653 | 0.16919 | 0.21848 | 0.22095 | 0.42905
276.55 | 0.23474 | 0.16745 | 0.21706 | 0.21914 | 0.42666
276.6 | 0.23297 | 0.16573 | 0.21516 | 0.21779 | 0.42488
276.65 | 0.2312 | 0.164 | 0.21327 | 0.21554 | 0.42251
276.7 | 0.22899 | 0.16272 | 0.21139 | 0.2142 | 0.42074
276.75 | 0.22723 | 0.16101 | 0.20903 | 0.21287 | 0.41839
276.8 | 0.22592 | 0.15887 | 0.20716 | 0.21154 | 0.41605
276.85 | 0.22373 | 0.15716 | 0.2053 | 0.20976 | 0.41372
276.9 | 0.22199 | 0.1559 | 0.20391 | 0.20844 | 0.41139
276.95 | 0.22025 | 0.15421 | 0.20206 | 0.20712 | 0.40966
277 | 0.21852 | 0.15252 | 0.20021 | 0.20535 | 0.40735
277.05 | 0.21723 | 0.15127 | 0.19837 | 0.20315 | 0.40448
277.1 | 0.21551 | 0.14959 | 0.19653 | 0.20184 | 0.40277
277.15 | 0.2138 | 0.14834 | 0.19424 | 0.2001 | 0.40049
277.2 | 0.21251 | 0.14667 | 0.19242 | 0.19879 | 0.39879
277.25 | 0.21081 | 0.14501 | 0.19107 | 0.19706 | 0.39653
277.3 | 0.20953 | 0.14335 | 0.1888 | 0.19533 | 0.39428
277.35 | 0.20784 | 0.14211 | 0.18699 | 0.1936 | 0.39203
277.4 | 0.20614 | 0.14088 | 0.18565 | 0.19188 | 0.39036
277.45 | 0.20488 | 0.13924 | 0.18386 | 0.1906 | 0.38869
277.5 | 0.2032 | 0.13801 | 0.18207 | 0.18888 | 0.38702
277.55 | 0.20152 | 0.13679 | 0.18029 | 0.18761 | 0.38536
277.6 | 0.19984 | 0.13557 | 0.17897 | 0.18634 | 0.38371
277.65 | 0.19775 | 0.13394 | 0.17719 | 0.18464 | 0.38206
277.7 | 0.19609 | 0.13273 | 0.17543 | 0.18337 | 0.37986
277.75 | 0.19443 | 0.13152 | 0.17367 | 0.18168 | 0.37822
277.8 | 0.1932 | 0.13073 | 0.17191 | 0.18042 | 0.37659
277.85 | 0.19155 | 0.12952 | 0.17061 | 0.17874 | 0.37496
277.9 | 0.1899 | 0.12791 | 0.16886 | 0.17792 | 0.37387
277.95 | 0.18826 | 0.1263 | 0.16668 | 0.17624 | 0.37171
278 | 0.18663 | 0.1247 | 0.16539 | 0.17457 | 0.37009
278.05 | 0.18459 | 0.1231 | 0.1641 | 0.17333 | 0.36848
278.1 | 0.18337 | 0.12191 | 0.16238 | 0.17251 | 0.36634
278.15 | 0.18175 | 0.12113 | 0.16066 | 0.17169 | 0.36474
278.2 | 0.18014 | 0.11994 | 0.15938 | 0.17046 | 0.36314
278.25 | 0.17852 | 0.11876 | 0.1581 | 0.16922 | 0.36102
278.3 | 0.17692 | 0.11758 | 0.1564 | 0.16799 | 0.3589
278.35 | 0.17491 | 0.11641 | 0.15513 | 0.16718 | 0.35679
278.4 | 0.17372 | 0.11523 | 0.15343 | 0.16596 | 0.35522
278.45 | 0.17172 | 0.11366 | 0.1526 | 0.16473 | 0.35313
278.5 | 0.17014 | 0.11289 | 0.15134 | 0.16393 | 0.35104
278.55 | 0.16855 | 0.11173 | 0.14966 | 0.16312 | 0.34948
278.6 | 0.16698 | 0.11056 | 0.14841 | 0.1619 | 0.34793
278.65 | 0.16501 | 0.1098 | 0.14673 | 0.16069 | 0.34586
278.7 | 0.16344 | 0.10903 | 0.14506 | 0.15948 | 0.34432
278.75 | 0.16148 | 0.10748 | 0.14382 | 0.15827 | 0.34226
278.8 | 0.15953 | 0.10633 | 0.14215 | 0.15706 | 0.34022
278.85 | 0.15797 | 0.10557 | 0.14092 | 0.15586 | 0.33869
278.9 | 0.15643 | 0.10442 | 0.13969 | 0.15466 | 0.33614
278.95 | 0.15488 | 0.10366 | 0.13846 | 0.15305 | 0.33412
279 | 0.15334 | 0.10291 | 0.13723 | 0.15186 | 0.3321
279.05 | 0.1518 | 0.10215 | 0.13642 | 0.15067 | 0.33009
279.1 | 0.15027 | 0.1014 | 0.13478 | 0.14948 | 0.32809
279.15 | 0.14874 | 0.10065 | 0.13356 | 0.14789 | 0.32559
279.2 | 0.1476 | 0.0999 | 0.13276 | 0.14711 | 0.3241
279.25 | 0.14608 | 0.09837 | 0.13196 | 0.14552 | 0.32212
279.3 | 0.14457 | 0.09763 | 0.13075 | 0.14434 | 0.32014
279.35 | 0.14305 | 0.09688 | 0.12995 | 0.14277 | 0.31867
279.4 | 0.14193 | 0.09575 | 0.12874 | 0.1416 | 0.31671
279.45 | 0.14042 | 0.09462 | 0.12753 | 0.14082 | 0.31524
279.5 | 0.13892 | 0.09388 | 0.12633 | 0.14005 | 0.31329
279.55 | 0.13742 | 0.09275 | 0.12513 | 0.13849 | 0.31134
279.6 | 0.1363 | 0.09201 | 0.12434 | 0.13732 | 0.30941
279.65 | 0.13519 | 0.09089 | 0.12315 | 0.13656 | 0.30748
279.7 | 0.13333 | 0.08977 | 0.12195 | 0.135 | 0.30555
279.75 | 0.13222 | 0.08865 | 0.12076 | 0.13385 | 0.30363
279.8 | 0.13111 | 0.0883 | 0.11957 | 0.13309 | 0.3022
279.85 | 0.13001 | 0.08795 | 0.11798 | 0.13193 | 0.30029
279.9 | 0.12853 | 0.08645 | 0.1168 | 0.13078 | 0.29792
279.95 | 0.12743 | 0.08572 | 0.11602 | 0.12964 | 0.29602
280 | 0.12597 | 0.08537 | 0.11485 | 0.12888 | 0.29414
280.05 | 0.12487 | 0.08464 | 0.11407 | 0.12774 | 0.29226
280.1 | 0.12341 | 0.08392 | 0.1129 | 0.12659 | 0.29038
280.15 | 0.12232 | 0.08281 | 0.11173 | 0.12584 | 0.28898
280.2 | 0.12087 | 0.08171 | 0.11056 | 0.1247 | 0.28712
280.25 | 0.11942 | 0.08136 | 0.11019 | 0.12395 | 0.28527
280.3 | 0.11834 | 0.08064 | 0.10942 | 0.12282 | 0.28341
280.35 | 0.11689 | 0.07954 | 0.10865 | 0.12207 | 0.28157
280.4 | 0.11582 | 0.07882 | 0.10749 | 0.12133 | 0.27973
280.45 | 0.11474 | 0.0781 | 0.10673 | 0.1202 | 0.2779
280.5 | 0.11403 | 0.07738 | 0.10557 | 0.11984 | 0.27653
280.55 | 0.1126 | 0.07666 | 0.10442 | 0.11871 | 0.27517
280.6 | 0.11153 | 0.07557 | 0.10326 | 0.11721 | 0.27335
280.65 | 0.11046 | 0.07448 | 0.10211 | 0.11685 | 0.27154
280.7 | 0.1094 | 0.0734 | 0.10096 | 0.11573 | 0.27018
280.75 | 0.10834 | 0.07305 | 0.09982 | 0.11462 | 0.26838
280.8 | 0.10763 | 0.07234 | 0.09868 | 0.11388 | 0.26658
280.85 | 0.10693 | 0.07163 | 0.09714 | 0.11277 | 0.26479
280.9 | 0.10623 | 0.07055 | 0.0964 | 0.11203 | 0.26346
280.95 | 0.10517 | 0.06947 | 0.09565 | 0.11092 | 0.26168
281 | 0.10448 | 0.06876 | 0.09413 | 0.11019 | 0.26035
281.05 | 0.10342 | 0.06843 | 0.09299 | 0.10909 | 0.25858
281.1 | 0.10237 | 0.06735 | 0.09264 | 0.10799 | 0.25637
281.15 | 0.10168 | 0.06665 | 0.09151 | 0.10726 | 0.25461
281.2 | 0.10063 | 0.06631 | 0.09077 | 0.10653 | 0.2533
281.25 | 0.09993 | 0.06597 | 0.09003 | 0.10581 | 0.25155
281.3 | 0.09889 | 0.06527 | 0.08929 | 0.10508 | 0.25024
281.35 | 0.0982 | 0.06457 | 0.08855 | 0.10473 | 0.2485
281.4 | 0.09681 | 0.06423 | 0.08781 | 0.10401 | 0.24677
281.45 | 0.09577 | 0.0639 | 0.08631 | 0.10329 | 0.24504
281.5 | 0.09508 | 0.06283 | 0.08596 | 0.10257 | 0.24375
281.55 | 0.09404 | 0.06214 | 0.08485 | 0.10259 | 0.24203
281.6 | 0.09336 | 0.06107 | 0.08449 | 0.10187 | 0.24118
281.65 | 0.09302 | 0.06074 | 0.08338 | 0.10115 | 0.23989
281.7 | 0.09199 | 0.06004 | 0.08265 | 0.1008 | 0.23819
281.75 | 0.09131 | 0.05971 | 0.08192 | 0.09971 | 0.23648
281.8 | 0.09097 | 0.05938 | 0.08082 | 0.099 | 0.23521
281.85 | 0.09029 | 0.05905 | 0.08009 | 0.09828 | 0.23394
281.9 | 0.08961 | 0.05835 | 0.07937 | 0.09757 | 0.23268
281.95 | 0.08859 | 0.05766 | 0.07864 | 0.09685 | 0.23184
282 | 0.08791 | 0.05733 | 0.07792 | 0.09614 | 0.23015
282.05 | 0.08758 | 0.057 | 0.07682 | 0.0958 | 0.2289
282.1 | 0.0869 | 0.05703 | 0.07647 | 0.09509 | 0.22764
282.15 | 0.08588 | 0.05706 | 0.07575 | 0.09474 | 0.22639
282.2 | 0.0852 | 0.05637 | 0.07503 | 0.09367 | 0.22514
282.25 | 0.08453 | 0.0564 | 0.07394 | 0.09259 | 0.2239
282.3 | 0.08351 | 0.05571 | 0.0736 | 0.09225 | 0.22265
282.35 | 0.0825 | 0.05502 | 0.07288 | 0.09155 | 0.221
282.4 | 0.08183 | 0.05433 | 0.07216 | 0.09084 | 0.22017
282.45 | 0.08082 | 0.05436 | 0.07071 | 0.0905 | 0.21894
282.5 | 0.08049 | 0.05403 | 0.07036 | 0.08979 | 0.21729
282.55 | 0.07982 | 0.05334 | 0.06965 | 0.08873 | 0.21606
282.6 | 0.07881 | 0.05302 | 0.06931 | 0.08803 | 0.21484
282.65 | 0.07781 | 0.05305 | 0.06897 | 0.08733 | 0.21361
282.7 | 0.07748 | 0.052 | 0.06826 | 0.08627 | 0.21198
282.75 | 0.07648 | 0.05203 | 0.06792 | 0.08593 | 0.21077
282.8 | 0.07548 | 0.05135 | 0.06758 | 0.08559 | 0.20955
282.85 | 0.07481 | 0.05138 | 0.0665 | 0.08489 | 0.20875
282.9 | 0.07415 | 0.05105 | 0.06616 | 0.0842 | 0.20754
282.95 | 0.07349 | 0.05037 | 0.06582 | 0.08278 | 0.20633
283 | 0.07283 | 0.05004 | 0.06548 | 0.08245 | 0.20472
283.05 | 0.07184 | 0.04936 | 0.06478 | 0.08175 | 0.20352
283.1 | 0.07151 | 0.04904 | 0.06407 | 0.08106 | 0.20192
283.15 | 0.07152 | 0.04836 | 0.06337 | 0.08037 | 0.20032
283.2 | 0.07087 | 0.04803 | 0.06303 | 0.07932 | 0.19913
283.25 | 0.07021 | 0.04735 | 0.06233 | 0.07863 | 0.19794
283.3 | 0.06955 | 0.04667 | 0.06163 | 0.07794 | 0.19635
283.35 | 0.0689 | 0.0467 | 0.06093 | 0.07726 | 0.19557
283.4 | 0.06824 | 0.04603 | 0.06059 | 0.07657 | 0.19399
283.45 | 0.06792 | 0.0457 | 0.06026 | 0.07588 | 0.19281
283.5 | 0.0676 | 0.04538 | 0.05992 | 0.07555 | 0.19163
283.55 | 0.06728 | 0.0447 | 0.05922 | 0.07487 | 0.19046
283.6 | 0.06663 | 0.04473 | 0.05925 | 0.07418 | 0.18928
283.65 | 0.06564 | 0.04441 | 0.05855 | 0.07385 | 0.18812
283.7 | 0.06499 | 0.04374 | 0.05822 | 0.07317 | 0.18734
283.75 | 0.06434 | 0.04342 | 0.05716 | 0.07284 | 0.18617
283.8 | 0.06403 | 0.04309 | 0.05611 | 0.07216 | 0.18462
283.85 | 0.06371 | 0.04242 | 0.05577 | 0.07183 | 0.18385
283.9 | 0.06339 | 0.0421 | 0.05508 | 0.07115 | 0.18308
283.95 | 0.06274 | 0.04178 | 0.05439 | 0.07117 | 0.18193
284 | 0.06242 | 0.04111 | 0.0537 | 0.07084 | 0.18077
284.05 | 0.06178 | 0.04114 | 0.05301 | 0.07016 | 0.17962
284.1 | 0.06146 | 0.04047 | 0.05196 | 0.06983 | 0.17886
284.15 | 0.06147 | 0.0398 | 0.05127 | 0.0695 | 0.17771
284.2 | 0.06115 | 0.03948 | 0.05094 | 0.06883 | 0.17656
284.25 | 0.06084 | 0.03916 | 0.05061 | 0.06815 | 0.17542
284.3 | 0.06052 | 0.03849 | 0.05028 | 0.06782 | 0.17466
284.35 | 0.0602 | 0.03818 | 0.0496 | 0.06715 | 0.17352
284.4 | 0.05989 | 0.0382 | 0.04891 | 0.06647 | 0.17238
284.45 | 0.0599 | 0.03754 | 0.04859 | 0.0658 | 0.17125
284.5 | 0.05958 | 0.03687 | 0.04826 | 0.06513 | 0.17012
284.55 | 0.05927 | 0.03656 | 0.04793 | 0.06515 | 0.16899
284.6 | 0.05928 | 0.03589 | 0.0476 | 0.06482 | 0.16824
284.65 | 0.05864 | 0.03558 | 0.04728 | 0.0645 | 0.16711
284.7 | 0.05799 | 0.03526 | 0.04695 | 0.06383 | 0.16599
284.75 | 0.05801 | 0.03529 | 0.04627 | 0.0635 | 0.16562
284.8 | 0.05769 | 0.03497 | 0.04523 | 0.06318 | 0.1645
284.85 | 0.05738 | 0.03466 | 0.04526 | 0.06251 | 0.16338
284.9 | 0.05706 | 0.03434 | 0.04494 | 0.06218 | 0.16264
284.95 | 0.05642 | 0.03402 | 0.04461 | 0.06152 | 0.1619
285 | 0.05643 | 0.03371 | 0.04393 | 0.06119 | 0.16116
285.05 | 0.05612 | 0.03339 | 0.04361 | 0.06053 | 0.16004
285.1 | 0.05581 | 0.03308 | 0.04293 | 0.05986 | 0.15931
285.15 | 0.05549 | 0.03276 | 0.04226 | 0.05954 | 0.15894
285.2 | 0.05518 | 0.0321 | 0.04193 | 0.05922 | 0.15821
285.25 | 0.05487 | 0.03213 | 0.04161 | 0.05855 | 0.1571
285.3 | 0.05423 | 0.03148 | 0.04128 | 0.05857 | 0.15599
285.35 | 0.05359 | 0.0315 | 0.04131 | 0.05825 | 0.15526
285.4 | 0.05295 | 0.03119 | 0.04099 | 0.05793 | 0.1549
285.45 | 0.05297 | 0.03088 | 0.04032 | 0.05795 | 0.15417
285.5 | 0.05233 | 0.03056 | 0.03964 | 0.05763 | 0.15344
285.55 | 0.05169 | 0.03025 | 0.03932 | 0.05765 | 0.15271
285.6 | 0.05106 | 0.03028 | 0.039 | 0.05733 | 0.15235
285.65 | 0.05043 | 0.03065 | 0.03868 | 0.05701 | 0.15162
285.7 | 0.05012 | 0.03068 | 0.03836 | 0.05669 | 0.15053
285.75 | 0.04948 | 0.03037 | 0.03804 | 0.05671 | 0.15017
285.8 | 0.0495 | 0.03005 | 0.03772 | 0.05639 | 0.14908
285.85 | 0.04919 | 0.02974 | 0.03705 | 0.05607 | 0.14836
285.9 | 0.04855 | 0.02943 | 0.03673 | 0.05575 | 0.14763
285.95 | 0.04857 | 0.02912 | 0.03641 | 0.05577 | 0.14655
286 | 0.04793 | 0.0288 | 0.03609 | 0.05579 | 0.14583
286.05 | 0.04763 | 0.02883 | 0.03611 | 0.05615 | 0.14475
286.1 | 0.04732 | 0.02886 | 0.03614 | 0.05583 | 0.14367
286.15 | 0.04669 | 0.02821 | 0.03582 | 0.05585 | 0.14259
286.2 | 0.04606 | 0.0279 | 0.0355 | 0.05587 | 0.14115
286.25 | 0.04607 | 0.02827 | 0.03518 | 0.05589 | 0.14008
286.3 | 0.04576 | 0.0283 | 0.03487 | 0.05591 | 0.13937
286.35 | 0.04545 | 0.02867 | 0.03455 | 0.05661 | 0.1383
286.4 | 0.04483 | 0.02835 | 0.03423 | 0.05629 | 0.13723
286.45 | 0.04452 | 0.02907 | 0.03391 | 0.05665 | 0.13652
286.5 | 0.04421 | 0.0291 | 0.03359 | 0.05633 | 0.13546
286.55 | 0.04391 | 0.02947 | 0.03327 | 0.05635 | 0.13475
286.6 | 0.0436 | 0.02915 | 0.03296 | 0.05603 | 0.13404
286.65 | 0.04393 | 0.02987 | 0.03298 | 0.05605 | 0.13334
286.7 | 0.04394 | 0.03024 | 0.03267 | 0.05641 | 0.13299
286.75 | 0.04363 | 0.03061 | 0.03235 | 0.05643 | 0.13264
286.8 | 0.04301 | 0.03064 | 0.03203 | 0.05646 | 0.13194
286.85 | 0.04239 | 0.03101 | 0.03171 | 0.05614 | 0.13124
286.9 | 0.0424 | 0.03138 | 0.03174 | 0.05582 | 0.13054
286.95 | 0.04241 | 0.03141 | 0.03177 | 0.05584 | 0.12984
287 | 0.0421 | 0.03144 | 0.03145 | 0.05552 | 0.12914
287.05 | 0.04211 | 0.03182 | 0.03148 | 0.05554 | 0.12844
287.1 | 0.04181 | 0.03184 | 0.03151 | 0.05488 | 0.12739
287.15 | 0.0415 | 0.03256 | 0.03119 | 0.0549 | 0.12635
287.2 | 0.04056 | 0.03259 | 0.03122 | 0.05458 | 0.12565
287.25 | 0.04026 | 0.03296 | 0.03125 | 0.0546 | 0.12461
287.3 | 0.04027 | 0.03334 | 0.03093 | 0.05428 | 0.12357
287.35 | 0.04028 | 0.03371 | 0.03096 | 0.05396 | 0.12322
287.4 | 0.03998 | 0.03374 | 0.03099 | 0.05432 | 0.12253
287.45 | 0.03967 | 0.03411 | 0.03102 | 0.05434 | 0.12184
287.5 | 0.03937 | 0.03414 | 0.03104 | 0.05402 | 0.1215
287.55 | 0.03906 | 0.03451 | 0.03142 | 0.05438 | 0.12081
287.6 | 0.03876 | 0.03489 | 0.03213 | 0.0544 | 0.12013
287.65 | 0.03877 | 0.03526 | 0.03216 | 0.05476 | 0.12013
287.7 | 0.03847 | 0.03529 | 0.03253 | 0.05478 | 0.1191
287.75 | 0.03848 | 0.03567 | 0.03256 | 0.0548 | 0.11876
287.8 | 0.03818 | 0.03569 | 0.03293 | 0.05482 | 0.11877
287.85 | 0.03787 | 0.03572 | 0.03331 | 0.0545 | 0.11808
287.9 | 0.03757 | 0.03541 | 0.03368 | 0.05452 | 0.1174
287.95 | 0.03758 | 0.03544 | 0.03405 | 0.05387 | 0.11672
288 | 0.03728 | 0.03547 | 0.03477 | 0.05355 | 0.11638
288.05 | 0.03697 | 0.0355 | 0.0348 | 0.05323 | 0.1157
288.1 | 0.03667 | 0.03587 | 0.03448 | 0.05291 | 0.11501
288.15 | 0.03637 | 0.0359 | 0.03417 | 0.05226 | 0.11399
288.2 | 0.03607 | 0.03593 | 0.03419 | 0.0516 | 0.11331
288.25 | 0.03576 | 0.0363 | 0.03422 | 0.05128 | 0.11297
288.3 | 0.03546 | 0.03599 | 0.03459 | 0.05063 | 0.1123
288.35 | 0.03516 | 0.03602 | 0.03428 | 0.05031 | 0.11128
288.4 | 0.03517 | 0.03604 | 0.0343 | 0.05 | 0.1106
288.45 | 0.03518 | 0.03607 | 0.03433 | 0.04968 | 0.10993
288.5 | 0.03519 | 0.0361 | 0.03436 | 0.0497 | 0.10959
288.55 | 0.03521 | 0.03579 | 0.03404 | 0.04905 | 0.10892
288.6 | 0.03585 | 0.03547 | 0.03407 | 0.04907 | 0.10858
288.65 | 0.03617 | 0.03516 | 0.0341 | 0.04809 | 0.10791
288.7 | 0.0365 | 0.03518 | 0.03413 | 0.04777 | 0.10792
288.75 | 0.03682 | 0.03453 | 0.0345 | 0.04746 | 0.10725
288.8 | 0.03747 | 0.03421 | 0.03418 | 0.04681 | 0.10624
288.85 | 0.03748 | 0.0339 | 0.03455 | 0.04649 | 0.10591
288.9 | 0.03812 | 0.03358 | 0.03458 | 0.04585 | 0.10557
288.95 | 0.03845 | 0.03292 | 0.03426 | 0.04553 | 0.10457
289 | 0.03877 | 0.03227 | 0.03429 | 0.04522 | 0.10424
289.05 | 0.0391 | 0.03161 | 0.03432 | 0.04424 | 0.10391
289.1 | 0.03974 | 0.0313 | 0.03435 | 0.04393 | 0.10358
289.15 | 0.04007 | 0.03064 | 0.03438 | 0.04395 | 0.10291
289.2 | 0.0404 | 0.03033 | 0.0344 | 0.04397 | 0.10258
289.25 | 0.04073 | 0.02934 | 0.03409 | 0.04366 | 0.10225
289.3 | 0.04106 | 0.02868 | 0.03377 | 0.04334 | 0.10192
289.35 | 0.04139 | 0.02837 | 0.03345 | 0.04303 | 0.10193
289.4 | 0.04203 | 0.02772 | 0.03279 | 0.04272 | 0.1016
289.45 | 0.04236 | 0.02707 | 0.03282 | 0.04274 | 0.10127
289.5 | 0.04269 | 0.0271 | 0.0325 | 0.0421 | 0.10128
289.55 | 0.04334 | 0.02679 | 0.03218 | 0.04179 | 0.10129
289.6 | 0.04335 | 0.02648 | 0.03187 | 0.04148 | 0.10062
289.65 | 0.04368 | 0.02617 | 0.03155 | 0.04117 | 0.10063
289.7 | 0.04401 | 0.02586 | 0.03089 | 0.04052 | 0.1003
289.75 | 0.04434 | 0.02555 | 0.03023 | 0.04054 | 0.10031
289.8 | 0.04467 | 0.02524 | 0.02992 | 0.04023 | 0.09998
289.85 | 0.04532 | 0.02459 | 0.0296 | 0.03992 | 0.09932
289.9 | 0.04533 | 0.02462 | 0.02929 | 0.03994 | 0.09933
289.95 | 0.04566 | 0.02431 | 0.02863 | 0.03996 | 0.09934
290 | 0.04599 | 0.02434 | 0.02832 | 0.03965 | 0.09934
290.05 | 0.04633 | 0.0237 | 0.028 | 0.04 | 0.09868
290.1 | 0.04666 | 0.02373 | 0.02769 | 0.03969 | 0.09869
290.15 | 0.04667 | 0.02376 | 0.02738 | 0.03971 | 0.0987
290.2 | 0.04636 | 0.02345 | 0.02706 | 0.03973 | 0.09837
290.25 | 0.04637 | 0.02314 | 0.02675 | 0.04041 | 0.09838
290.3 | 0.04606 | 0.02283 | 0.0261 | 0.04043 | 0.09805
290.35 | 0.0464 | 0.02252 | 0.02612 | 0.04078 | 0.09806
290.4 | 0.04609 | 0.02289 | 0.02547 | 0.0408 | 0.09806
290.45 | 0.0461 | 0.02225 | 0.02516 | 0.04116 | 0.09807
290.5 | 0.04579 | 0.02227 | 0.02485 | 0.04151 | 0.09775
290.55 | 0.04548 | 0.0223 | 0.02454 | 0.04252 | 0.09709
290.6 | 0.04486 | 0.02233 | 0.02422 | 0.04287 | 0.09709
290.65 | 0.04487 | 0.02203 | 0.02391 | 0.04389 | 0.09677
290.7 | 0.04456 | 0.02239 | 0.02326 | 0.04457 | 0.09677
290.75 | 0.04425 | 0.02242 | 0.02295 | 0.04592 | 0.09678
290.8 | 0.04363 | 0.02278 | 0.02298 | 0.04628 | 0.09612
290.85 | 0.04364 | 0.02281 | 0.02267 | 0.0473 | 0.09613
290.9 | 0.04302 | 0.02318 | 0.02236 | 0.04832 | 0.09614
290.95 | 0.04207 | 0.02354 | 0.02239 | 0.04968 | 0.09615
291 | 0.04145 | 0.02391 | 0.02275 | 0.05104 | 0.09582
291.05 | 0.04083 | 0.02428 | 0.02244 | 0.05207 | 0.09549
291.1 | 0.04021 | 0.02498 | 0.02179 | 0.05344 | 0.09583
291.15 | 0.0399 | 0.02535 | 0.02182 | 0.05481 | 0.09617
291.2 | 0.03928 | 0.02605 | 0.02151 | 0.05585 | 0.09585
291.25 | 0.03866 | 0.02642 | 0.0212 | 0.05689 | 0.09586
291.3 | 0.03773 | 0.02713 | 0.02123 | 0.05793 | 0.0962
291.35 | 0.03743 | 0.02817 | 0.02126 | 0.05931 | 0.0962
291.4 | 0.0365 | 0.02888 | 0.02128 | 0.06001 | 0.09588
291.45 | 0.03588 | 0.02993 | 0.02131 | 0.06072 | 0.09555
291.5 | 0.03526 | 0.03132 | 0.021 | 0.06108 | 0.09523
291.55 | 0.03496 | 0.03237 | 0.02103 | 0.06144 | 0.09457
291.6 | 0.03466 | 0.03343 | 0.02139 | 0.06146 | 0.09425
291.65 | 0.03405 | 0.03449 | 0.02142 | 0.06114 | 0.09359
291.7 | 0.03312 | 0.03589 | 0.02179 | 0.06116 | 0.09294
291.75 | 0.03282 | 0.03695 | 0.02215 | 0.06049 | 0.09261
291.8 | 0.03221 | 0.03836 | 0.02252 | 0.06017 | 0.09229
291.85 | 0.03191 | 0.04012 | 0.02288 | 0.05951 | 0.09131
291.9 | 0.0313 | 0.04119 | 0.02359 | 0.05851 | 0.09098
291.95 | 0.03068 | 0.04261 | 0.02463 | 0.05785 | 0.09066
292 | 0.03039 | 0.04403 | 0.02499 | 0.05651 | 0.09001
292.05 | 0.0304 | 0.04511 | 0.02604 | 0.05551 | 0.08936
292.1 | 0.02979 | 0.04618 | 0.02709 | 0.05418 | 0.08904
292.15 | 0.0298 | 0.04691 | 0.02814 | 0.05285 | 0.08872
292.2 | 0.02981 | 0.04764 | 0.02919 | 0.05152 | 0.08872
292.25 | 0.02982 | 0.04802 | 0.03024 | 0.0502 | 0.0884
292.3 | 0.02952 | 0.0484 | 0.03129 | 0.04854 | 0.08808
292.35 | 0.02953 | 0.04878 | 0.03269 | 0.04689 | 0.08711
292.4 | 0.02955 | 0.04846 | 0.0341 | 0.04525 | 0.08679
292.45 | 0.02956 | 0.04814 | 0.0355 | 0.04427 | 0.08647
292.5 | 0.02926 | 0.04747 | 0.03657 | 0.04263 | 0.08615
292.55 | 0.02927 | 0.04679 | 0.03798 | 0.04133 | 0.0855
292.6 | 0.02897 | 0.04612 | 0.0394 | 0.0397 | 0.08551
292.65 | 0.02867 | 0.0451 | 0.04047 | 0.03841 | 0.08486
292.7 | 0.02868 | 0.04408 | 0.04189 | 0.03744 | 0.08454
292.75 | 0.02839 | 0.04272 | 0.04261 | 0.03648 | 0.08357
292.8 | 0.0284 | 0.04171 | 0.04369 | 0.03552 | 0.08293
292.85 | 0.0281 | 0.04 | 0.04442 | 0.03456 | 0.08196
292.9 | 0.02811 | 0.03865 | 0.04515 | 0.03393 | 0.08164
292.95 | 0.02812 | 0.03695 | 0.04518 | 0.03329 | 0.08133
293 | 0.02875 | 0.03561 | 0.0452 | 0.03234 | 0.08069
293.05 | 0.02938 | 0.03392 | 0.04523 | 0.03203 | 0.08037
293.1 | 0.02939 | 0.03224 | 0.04526 | 0.0314 | 0.08005
293.15 | 0.02972 | 0.03057 | 0.04458 | 0.0311 | 0.07942
293.2 | 0.03035 | 0.02924 | 0.04426 | 0.03047 | 0.0791
293.25 | 0.03067 | 0.02791 | 0.04394 | 0.03017 | 0.07878
293.3 | 0.0313 | 0.02625 | 0.04362 | 0.02954 | 0.07879
293.35 | 0.03194 | 0.02493 | 0.04259 | 0.02956 | 0.07848
293.4 | 0.03226 | 0.02395 | 0.04157 | 0.02958 | 0.07848
293.45 | 0.03289 | 0.02263 | 0.04056 | 0.02895 | 0.07817
293.5 | 0.03353 | 0.02199 | 0.03954 | 0.02865 | 0.07753
293.55 | 0.03417 | 0.02101 | 0.03818 | 0.02899 | 0.07722
293.6 | 0.03512 | 0.02004 | 0.03682 | 0.02869 | 0.07722
293.65 | 0.03607 | 0.0194 | 0.03547 | 0.02871 | 0.07691
293.7 | 0.03671 | 0.01876 | 0.03412 | 0.02905 | 0.07692
293.75 | 0.03766 | 0.01813 | 0.03243 | 0.02907 | 0.07724
293.8 | 0.03893 | 0.01782 | 0.0304 | 0.02909 | 0.07725
293.85 | 0.03957 | 0.01752 | 0.02907 | 0.02944 | 0.07726
293.9 | 0.04085 | 0.01722 | 0.02773 | 0.02946 | 0.07759
293.95 | 0.04212 | 0.01691 | 0.02674 | 0.02947 | 0.07759
294 | 0.04309 | 0.01661 | 0.02541 | 0.03014 | 0.07792
294.05 | 0.04405 | 0.01631 | 0.02442 | 0.03016 | 0.07825
294.1 | 0.04502 | 0.01634 | 0.02344 | 0.0305 | 0.07826
294.15 | 0.04567 | 0.01636 | 0.02245 | 0.03085 | 0.07859
294.2 | 0.04663 | 0.01672 | 0.02114 | 0.03119 | 0.07892
294.25 | 0.04728 | 0.01675 | 0.02016 | 0.03153 | 0.07925
294.3 | 0.04826 | 0.01678 | 0.01951 | 0.03155 | 0.0799
294.35 | 0.04859 | 0.01747 | 0.01887 | 0.03222 | 0.08023
294.4 | 0.04892 | 0.0175 | 0.01756 | 0.03224 | 0.08089
294.45 | 0.04925 | 0.0182 | 0.01692 | 0.03259 | 0.08154
294.5 | 0.04894 | 0.01889 | 0.01628 | 0.03293 | 0.08252
294.55 | 0.04895 | 0.01925 | 0.01564 | 0.03263 | 0.0835
294.6 | 0.04896 | 0.01995 | 0.01501 | 0.03265 | 0.08416
294.65 | 0.04866 | 0.02031 | 0.01437 | 0.03267 | 0.08547
294.7 | 0.04803 | 0.02067 | 0.01373 | 0.03301 | 0.08679
294.75 | 0.04708 | 0.02137 | 0.01376 | 0.03303 | 0.08745
294.8 | 0.04613 | 0.02206 | 0.01346 | 0.03305 | 0.08844
294.85 | 0.04519 | 0.02276 | 0.01315 | 0.03307 | 0.08943
294.9 | 0.04392 | 0.02279 | 0.01285 | 0.03309 | 0.09076
294.95 | 0.04235 | 0.02316 | 0.01287 | 0.03343 | 0.09142
295 | 0.04141 | 0.02352 | 0.01323 | 0.03378 | 0.09242
295.05 | 0.04016 | 0.02388 | 0.01326 | 0.03412 | 0.09309
295.1 | 0.03859 | 0.02425 | 0.01329 | 0.03479 | 0.09342
295.15 | 0.03734 | 0.02495 | 0.01365 | 0.03481 | 0.09443
295.2 | 0.03579 | 0.02464 | 0.01434 | 0.03483 | 0.09476
295.25 | 0.03423 | 0.02501 | 0.0147 | 0.03518 | 0.09543
295.3 | 0.033 | 0.02503 | 0.01505 | 0.03552 | 0.09577
295.35 | 0.03176 | 0.02506 | 0.01541 | 0.03554 | 0.09578
295.4 | 0.03022 | 0.02543 | 0.01577 | 0.03556 | 0.09546
295.45 | 0.02899 | 0.02546 | 0.0168 | 0.03558 | 0.09546
295.5 | 0.02839 | 0.02616 | 0.01683 | 0.03528 | 0.09514
295.55 | 0.02716 | 0.02619 | 0.01719 | 0.03497 | 0.09448
295.6 | 0.02625 | 0.02655 | 0.01755 | 0.03499 | 0.09383
295.65 | 0.02534 | 0.02658 | 0.01757 | 0.03403 | 0.09284
295.7 | 0.02442 | 0.02661 | 0.01827 | 0.03373 | 0.09186
295.75 | 0.02382 | 0.02731 | 0.0183 | 0.03375 | 0.09054
295.8 | 0.02322 | 0.02734 | 0.01866 | 0.03279 | 0.08924
295.85 | 0.02292 | 0.02737 | 0.01868 | 0.03216 | 0.08793
295.9 | 0.02232 | 0.02773 | 0.01871 | 0.03121 | 0.08696
295.95 | 0.02234 | 0.02776 | 0.01907 | 0.03026 | 0.08533
296 | 0.02204 | 0.02813 | 0.0191 | 0.02963 | 0.08403
296.05 | 0.02144 | 0.02816 | 0.01946 | 0.02869 | 0.08274
296.1 | 0.02145 | 0.02819 | 0.01949 | 0.02742 | 0.08145
296.15 | 0.02146 | 0.02821 | 0.01985 | 0.02615 | 0.08016
296.2 | 0.02147 | 0.02858 | 0.02021 | 0.02489 | 0.07856
296.25 | 0.02148 | 0.02861 | 0.0199 | 0.02331 | 0.07727
296.3 | 0.0218 | 0.02864 | 0.01993 | 0.02142 | 0.076
296.35 | 0.02181 | 0.02867 | 0.01996 | 0.02049 | 0.0744
296.4 | 0.02213 | 0.02869 | 0.02032 | 0.01892 | 0.07345
296.45 | 0.02245 | 0.02805 | 0.02068 | 0.01768 | 0.07186
296.5 | 0.02246 | 0.02774 | 0.02104 | 0.01675 | 0.07091
296.55 | 0.02308 | 0.02709 | 0.02107 | 0.01551 | 0.06997
296.6 | 0.0237 | 0.02645 | 0.02143 | 0.01459 | 0.06902
296.65 | 0.02402 | 0.0258 | 0.0218 | 0.01398 | 0.06776
296.7 | 0.02465 | 0.02482 | 0.02216 | 0.01306 | 0.06714
296.75 | 0.02558 | 0.02385 | 0.02219 | 0.01308 | 0.06651
296.8 | 0.0259 | 0.02287 | 0.02255 | 0.01278 | 0.06621
296.85 | 0.02652 | 0.0219 | 0.02291 | 0.01249 | 0.06558
296.9 | 0.02715 | 0.02126 | 0.02328 | 0.01188 | 0.06496
296.95 | 0.02778 | 0.01995 | 0.0233 | 0.01222 | 0.06434
297 | 0.02903 | 0.01865 | 0.02333 | 0.01161 | 0.06403
297.05 | 0.02966 | 0.01736 | 0.02302 | 0.01132 | 0.06341
297.1 | 0.03029 | 0.01606 | 0.02271 | 0.01134 | 0.06279
297.15 | 0.03061 | 0.01444 | 0.02207 | 0.01136 | 0.06279
297.2 | 0.03155 | 0.01348 | 0.02176 | 0.01138 | 0.06249
297.25 | 0.03218 | 0.0122 | 0.02112 | 0.0114 | 0.06218
297.3 | 0.03251 | 0.01157 | 0.02081 | 0.01142 | 0.06188
297.35 | 0.03283 | 0.01061 | 0.01983 | 0.01175 | 0.06188
297.4 | 0.03284 | 0.00999 | 0.01919 | 0.01208 | 0.06158
297.45 | 0.03347 | 0.00904 | 0.01788 | 0.01179 | 0.06158
297.5 | 0.0338 | 0.00841 | 0.01691 | 0.01212 | 0.0619
297.55 | 0.03349 | 0.00812 | 0.01594 | 0.01276 | 0.06222
297.6 | 0.03351 | 0.00814 | 0.01431 | 0.01278 | 0.06223
297.65 | 0.03383 | 0.00785 | 0.01302 | 0.01311 | 0.06255
297.7 | 0.03384 | 0.0082 | 0.01172 | 0.01313 | 0.06256
297.75 | 0.03354 | 0.0079 | 0.01044 | 0.01378 | 0.06256
297.8 | 0.03355 | 0.00793 | 0.00882 | 0.01411 | 0.06288
297.85 | 0.03356 | 0.00764 | 0.00754 | 0.01413 | 0.0632
297.9 | 0.03388 | 0.00766 | 0.00626 | 0.01447 | 0.06321
297.95 | 0.03421 | 0.00737 | 0.00531 | 0.01511 | 0.06385
298 | 0.0339 | 0.0074 | 0.00404 | 0.01545 | 0.06385
298.05 | 0.03392 | 0.00742 | 0.00341 | 0.01578 | 0.06386
298.1 | 0.03424 | 0.00745 | 0.00279 | 0.01611 | 0.06387
298.15 | 0.03425 | 0.00781 | 0.00249 | 0.01613 | 0.06419
298.2 | 0.03457 | 0.00816 | 0.00187 | 0.01647 | 0.06451
298.25 | 0.0349 | 0.00786 | 0.00222 | 0.01649 | 0.06451
298.3 | 0.03491 | 0.00789 | 0.00193 | 0.01619 | 0.06452
298.35 | 0.03492 | 0.00857 | 0.00131 | 0.01621 | 0.06421
298.4 | 0.03493 | 0.00892 | 0.00101 | 0.01592 | 0.06422
298.45 | 0.03494 | 0.0096 | 0.000715255 | 0.01562 | 0.06454
298.5 | 0.03495 | 0.00996 | 0.000419427 | 0.01501 | 0.06455
298.55 | 0.03496 | 0.01031 | 0.000446362 | 0.01503 | 0.06455
298.6 | 0.03497 | 0.011 | 0.000150708 | 0.01442 | 0.06456
298.65 | 0.03436 | 0.01135 | 0.000177636 | 0.01382 | 0.06457
298.7 | 0.03406 | 0.01171 | 0.000204559 | 0.01383 | 0.06489
298.75 | 0.03313 | 0.01173 | 0.000231479 | 0.01292 | 0.0649
298.8 | 0.03252 | 0.01242 | -6.40072e-05 | 0.01231 | 0.06522
298.85 | 0.03191 | 0.0131 | 0.000285306 | 0.01202 | 0.06554
298.9 | 0.03099 | 0.01313 | 0.000634799 | 0.01141 | 0.06618
298.95 | 0.02976 | 0.01349 | 0.000339118 | 0.01081 | 0.0665
299 | 0.02854 | 0.01319 | 0.00101 | 0.01052 | 0.0665
299.05 | 0.02793 | 0.01387 | 0.00136 | 0.00991 | 0.06651
299.1 | 0.02671 | 0.01423 | 0.00171 | 0.00962 | 0.0662
299.15 | 0.0258 | 0.01393 | 0.00238 | 0.00933 | 0.06652
299.2 | 0.02458 | 0.01363 | 0.00274 | 0.00873 | 0.06653
299.25 | 0.02306 | 0.01366 | 0.00309 | 0.00813 | 0.06591
299.3 | 0.02185 | 0.01368 | 0.00344 | 0.00784 | 0.06591
299.35 | 0.02033 | 0.01338 | 0.00411 | 0.00755 | 0.06529
299.4 | 0.01913 | 0.01276 | 0.00446 | 0.00756 | 0.06467
299.45 | 0.01793 | 0.01246 | 0.00514 | 0.00727 | 0.06405
299.5 | 0.01703 | 0.01216 | 0.00582 | 0.00698 | 0.06343
299.55 | 0.01613 | 0.01153 | 0.00617 | 0.007 | 0.06249
299.6 | 0.01524 | 0.01058 | 0.0062 | 0.00702 | 0.06187
299.65 | 0.01434 | 0.00996 | 0.00622 | 0.00704 | 0.06126
299.7 | 0.01345 | 0.00933 | 0.00658 | 0.00675 | 0.06033
299.75 | 0.01316 | 0.00904 | 0.0066 | 0.00646 | 0.05909
299.8 | 0.01317 | 0.00809 | 0.00663 | 0.00617 | 0.05785
299.85 | 0.01288 | 0.00747 | 0.00666 | 0.0065 | 0.056
299.9 | 0.01289 | 0.00685 | 0.00636 | 0.0059 | 0.05446
299.95 | 0.0129 | 0.00655 | 0.00606 | 0.00561 | 0.05323
300 | 0.01292 | 0.00561 | 0.00576 | 0.00563 | 0.0517
300.05 | 0.01293 | 0.00531 | 0.00546 | 0.00565 | 0.05048
300.1 | 0.01264 | 0.00469 | 0.00516 | 0.00536 | 0.04926
300.15 | 0.01265 | 0.0044 | 0.00487 | 0.00477 | 0.04804
300.2 | 0.01296 | 0.00411 | 0.00424 | 0.00417 | 0.04683
300.25 | 0.01327 | 0.00381 | 0.00362 | 0.00388 | 0.04593
300.3 | 0.01328 | 0.00352 | 0.003 | 0.0039 | 0.04532
300.35 | 0.01359 | 0.00355 | 0.00238 | 0.00423 | 0.04442
300.4 | 0.0133 | 0.00293 | 0.00144 | 0.00363 | 0.04412
300.45 | 0.01361 | 0.00296 | 0.00114 | 0.00365 | 0.04383
300.5 | 0.01423 | 0.00266 | 0.000526641 | 0.00305 | 0.04353
300.55 | 0.01454 | 0.00269 | -0.000412139 | 0.00246 | 0.04324
300.6 | 0.01515 | 0.0024 | -0.00070685 | 0.00248 | 0.04233
300.65 | 0.01576 | 0.00243 | -0.00164 | 0.0025 | 0.04204
300.7 | 0.01638 | 0.00245 | -0.00194 | 0.00221 | 0.04174
300.75 | 0.0173 | 0.00248 | -0.00223 | 0.00223 | 0.04115
300.8 | 0.01761 | 0.00187 | -0.00252 | 0.00225 | 0.04085
300.85 | 0.01823 | 0.0019 | -0.00282 | 0.00196 | 0.04056
300.9 | 0.01854 | 0.00193 | -0.00311 | 0.00198 | 0.04056
300.95 | 0.01946 | 0.00227 | -0.0034 | 0.00231 | 0.04057
301 | 0.01978 | 0.0023 | -0.00338 | 0.00233 | 0.04058
301.05 | 0.02009 | 0.00201 | -0.00367 | 0.00235 | 0.04058
301.1 | 0.02071 | 0.00236 | -0.00332 | 0.00236 | 0.04029
301.15 | 0.02072 | 0.00239 | -0.00362 | 0.00208 | 0.0406
301.2 | 0.02134 | 0.00241 | -0.00359 | 0.00271 | 0.0406
301.25 | 0.02166 | 0.00212 | -0.00388 | 0.00273 | 0.04091
301.3 | 0.02167 | 0.00215 | -0.00386 | 0.00275 | 0.04122
301.35 | 0.02168 | 0.0025 | -0.00383 | 0.00307 | 0.04123
301.4 | 0.02138 | 0.00221 | -0.00412 | 0.00309 | 0.04123
301.45 | 0.02078 | 0.00191 | -0.00378 | 0.00281 | 0.04154
301.5 | 0.02049 | 0.00162 | -0.00407 | 0.00252 | 0.04155
301.55 | 0.0205 | 0.00133 | -0.00436 | 0.00254 | 0.04155
301.6 | 0.0199 | 0.00168 | -0.00465 | 0.00256 | 0.04186
301.65 | 0.019 | 0.00138 | -0.00526 | 0.00196 | 0.04217
301.7 | 0.01871 | 0.00141 | -0.00492 | 0.00198 | 0.04248
301.75 | 0.01781 | 0.00144 | -0.00489 | 0.00169 | 0.04248
301.8 | 0.01692 | 0.00147 | -0.00518 | 0.00171 | 0.04279
301.85 | 0.01602 | 0.0015 | -0.00548 | 0.00143 | 0.0428
301.9 | 0.01483 | 0.0012 | -0.00577 | 0.00114 | 0.04311
301.95 | 0.01453 | 0.000911553 | -0.00574 | 0.000854015 | 0.04312
302 | 0.01394 | 0.000939583 | -0.00603 | 0.000567684 | 0.04312
302.05 | 0.01335 | 0.00096761 | -0.00601 | 0.000586787 | 0.04283
302.1 | 0.01276 | 0.000675589 | -0.00598 | 0.000300612 | 0.04253
302.15 | 0.01217 | 0.00102 | -0.00595 | 0.000319708 | 0.04254
302.2 | 0.01129 | 0.000731624 | -0.00624 | 0.0003388 | 0.04254
302.25 | 0.0107 | 0.000759636 | -0.00653 | 0.000357889 | 0.04225
302.3 | 0.01011 | 0.00046778 | -0.00683 | 0.000376974 | 0.04165
302.35 | 0.00982 | 0.000815649 | -0.00648 | 0.000396056 | 0.04136
302.4 | 0.00983 | 0.00116 | -0.00677 | 0.000415134 | 0.04106
302.45 | 0.00955 | 0.00119 | -0.00675 | 0.000739482 | 0.04046
302.5 | 0.00926 | 0.000899642 | -0.00735 | 0.000758553 | 0.03987
302.55 | 0.00867 | 0.000927632 | -0.00701 | 0.000777621 | 0.03958
302.6 | 0.00868 | 0.00128 | -0.00667 | 0.0011 | 0.03928
302.65 | 0.0081 | 0.0013 | -0.00664 | 0.00112 | 0.03899
302.7 | 0.00781 | 0.00165 | -0.0063 | 0.00114 | 0.03869
302.75 | 0.00782 | 0.00168 | -0.00659 | 0.00146 | 0.0384
302.8 | 0.00754 | 0.00107 | -0.00656 | 0.00148 | 0.03751
302.85 | 0.00725 | 0.00142 | -0.00653 | 0.0015 | 0.03721
302.9 | 0.00726 | 0.00112 | -0.00651 | 0.00122 | 0.03662
302.95 | 0.00697 | 0.00115 | -0.0068 | 0.000930033 | 0.03663
303 | 0.00669 | 0.00118 | -0.00677 | 0.000643795 | 0.03634
303.05 | 0.0064 | 0.00153 | -0.00643 | 0.000662827 | 0.03634
303.1 | 0.00612 | 0.00188 | -0.00672 | 0.000681856 | 0.03605
303.15 | 0.00583 | 0.0019 | -0.00701 | 0.000395771 | 0.03576
303.2 | 0.00584 | 0.00161 | -0.00762 | 0.000414793 | 0.03517
303.25 | 0.00585 | 0.00164 | -0.00759 | 0.000128864 | 0.03458
303.3 | 0.00586 | 0.00167 | -0.00693 | 0.000147879 | 0.03429
303.35 | 0.00617 | 0.0017 | -0.00722 | 0.00016689 | 0.03429
303.4 | 0.00618 | 0.00172 | -0.00751 | 0.000490844 | 0.0343
303.45 | 0.00619 | 0.00207 | -0.00748 | 0.000509849 | 0.03431
303.5 | 0.0065 | 0.0021 | -0.00746 | 0.000833959 | 0.03402
303.55 | 0.00651 | 0.00181 | -0.00743 | 0.000547846 | 0.03402
303.6 | 0.00652 | 0.00183 | -0.00772 | 0.00087195 | 0.03403
303.65 | 0.00653 | 0.00186 | -0.00769 | 0.000280884 | 0.03374
303.7 | 0.00713 | 0.00189 | -0.00767 | 0.000604817 | 0.03374
303.75 | 0.00714 | 0.00192 | -0.00732 | 0.000623801 | 0.03375
303.8 | 0.00715 | 0.00163 | -0.0073 | 0.00064278 | 0.03346
303.85 | 0.00716 | 0.00133 | -0.00759 | 0.000661757 | 0.03317
303.9 | 0.00717 | 0.00136 | -0.00756 | 0.000375783 | 0.03317
303.95 | 0.00689 | 0.00139 | -0.00753 | 0.000394753 | 0.03259
304 | 0.0066 | 0.00142 | -0.00751 | 0.000413719 | 0.032
304.05 | 0.00661 | 0.00145 | -0.00748 | 0.000432681 | 0.03171
304.1 | 0.00633 | 0.00115 | -0.00745 | 0.00045164 | 0.03112
304.15 | 0.00663 | 0.00118 | -0.00711 | 0.000470596 | 0.03054
304.2 | 0.00605 | 0.00153 | -0.0074 | 0.000794495 | 0.02995
304.25 | 0.00576 | 0.00124 | -0.00769 | 0.000813443 | 0.02966
304.3 | 0.00577 | 0.00191 | -0.00766 | 0.000832389 | 0.02938
304.35 | 0.00579 | 0.00225 | -0.00795 | 0.00116 | 0.02938
304.4 | 0.0058 | 0.00228 | -0.00761 | 0.000870269 | 0.02939
304.45 | 0.00581 | 0.00199 | -0.0079 | 0.00119 | 0.0294
304.5 | 0.00582 | 0.0017 | -0.00787 | 0.000908135 | 0.0294
304.55 | 0.00583 | 0.00204 | -0.00816 | 0.000927064 | 0.02941
304.6 | 0.00584 | 0.00175 | -0.00814 | 0.000336259 | 0.02912
304.65 | 0.00585 | 0.00242 | -0.00843 | 0.00035518 | 0.02913
304.7 | 0.00556 | 0.00245 | -0.00872 | 0.000374098 | 0.02943
304.75 | 0.00557 | 0.00216 | -0.00837 | 8.83924e-05 | 0.03002
304.8 | 0.00558 | 0.00218 | -0.00835 | 0.000107303 | 0.03003
304.85 | 0.0053 | 0.00221 | -0.00832 | 0.000126211 | 0.03004
304.9 | 0.00501 | 0.0016 | -0.00829 | -0.000159342 | 0.02975
304.95 | 0.00532 | 0.00163 | -0.00858 | -0.000140441 | 0.02946
305 | 0.00503 | 0.00197 | -0.00887 | 0.000182913 | 0.02917
305.05 | 0.00504 | 0.002 | -0.00885 | -0.000102649 | 0.02888
305.1 | 0.00535 | 0.00171 | -0.00882 | -8.37589e-05 | 0.02918
305.15 | 0.00506 | 0.00206 | -0.00879 | -6.48717e-05 | 0.02919
305.2 | 0.00537 | 0.00209 | -0.00877 | -4.59879e-05 | 0.02919
305.25 | 0.00568 | 0.00211 | -0.00843 | 0.000277349 | 0.02861
305.3 | 0.00628 | 0.00214 | -0.0084 | -8.23049e-06 | 0.02832
305.35 | 0.00599 | 0.00185 | -0.00837 | 0.0003151 | 0.02833
305.4 | 0.00571 | 0.00188 | -0.00835 | 2.95134e-05 | 0.02833
305.45 | 0.00631 | 0.00223 | -0.00864 | -0.000255914 | 0.02834
305.5 | 0.00602 | 0.00225 | -0.00861 | -0.00023705 | 0.02805
305.55 | 0.00633 | 0.00228 | -0.00827 | -0.00082629 | 0.02865
305.6 | 0.00604 | 0.00231 | -0.00824 | -0.00111 | 0.02865
305.65 | 0.00576 | 0.00202 | -0.0079 | -0.0014 | 0.02866
305.7 | 0.00577 | 0.00204 | -0.00787 | -0.00168 | 0.02867
305.75 | 0.00519 | 0.00175 | -0.00785 | -0.00227 | 0.02867
305.8 | 0.0049 | 0.00178 | -0.00813 | -0.00286 | 0.02897
305.85 | 0.00462 | 0.00213 | -0.00811 | -0.00253 | 0.02898
305.9 | 0.00463 | 0.00216 | -0.0084 | -0.00282 | 0.02869
305.95 | 0.00493 | 0.00186 | -0.00837 | -0.0028 | 0.02811
306 | 0.00494 | 0.00189 | -0.00803 | -0.00278 | 0.02841
306.05 | 0.00495 | 0.00192 | -0.00769 | -0.00337 | 0.02871
306.1 | 0.00467 | 0.00163 | -0.00766 | -0.00335 | 0.02872
306.15 | 0.00468 | 0.00166 | -0.00795 | -0.00363 | 0.02843
306.2 | 0.00469 | 0.00168 | -0.00824 | -0.00361 | 0.02873
306.25 | 0.00529 | 0.00139 | -0.0079 | -0.00329 | 0.02873
306.3 | 0.0053 | 0.00142 | -0.00787 | -0.00297 | 0.02845
306.35 | 0.00531 | 0.00113 | -0.00784 | -0.00295 | 0.02845
306.4 | 0.00591 | 0.00116 | -0.00782 | -0.00323 | 0.02816
306.45 | 0.00622 | 0.000864797 | -0.00779 | -0.00352 | 0.02788
306.5 | 0.00593 | 0.000573904 | -0.00777 | -0.0032 | 0.02818
306.55 | 0.00565 | 0.000283185 | -0.00805 | -0.00318 | 0.02789
306.6 | 0.00536 | -7.3588e-06 | -0.00803 | -0.00286 | 0.0276
306.65 | 0.00567 | 2.03472e-05 | -0.00832 | -0.00314 | 0.02761
306.7 | 0.00538 | 4.80498e-05 | -0.00861 | -0.00252 | 0.02732
306.75 | 0.00569 | 7.57491e-05 | -0.00826 | -0.0028 | 0.02703
306.8 | 0.00511 | 0.000103445 | -0.00887 | -0.00248 | 0.02645
306.85 | 0.00541 | -0.000186938 | -0.00916 | -0.00276 | 0.02646
306.9 | 0.00543 | -0.000794866 | -0.00882 | -0.00244 | 0.02617
306.95 | 0.00514 | -0.00044946 | -0.0091 | -0.00212 | 0.02618
307 | 0.00485 | -0.000739497 | -0.00876 | -0.0018 | 0.02647
307.05 | 0.00486 | -0.000711818 | -0.00905 | -0.00178 | 0.02677
307.1 | 0.00488 | -0.000684142 | -0.00965 | -0.00206 | 0.02649
307.15 | 0.00518 | -0.00033875 | -0.00994 | -0.00204 | 0.02649
307.2 | 0.0049 | -0.000311081 | -0.00992 | -0.00172 | 0.0265
307.25 | 0.00491 | -0.000283415 | -0.0102 | -0.0017 | 0.02621
307.3 | 0.00492 | -0.000255752 | -0.01018 | -0.00138 | 0.02622
307.35 | 0.00522 | 8.98044e-05 | -0.01078 | -0.00136 | 0.02652
307.4 | 0.00523 | 0.00011746 | -0.01075 | -0.00135 | 0.02623
307.45 | 0.00524 | 0.000463188 | -0.01104 | -0.00133 | 0.02624
307.5 | 0.00525 | 0.000490837 | -0.01101 | -0.00161 | 0.02595
307.55 | 0.00556 | 0.000836737 | -0.0113 | -0.00159 | 0.02596
307.6 | 0.00557 | 0.0015 | -0.01128 | -0.00157 | 0.02596
307.65 | 0.00558 | 0.00121 | -0.01125 | -0.00155 | 0.02597
307.7 | 0.00529 | 0.00124 | -0.01091 | -0.00214 | 0.02568
307.75 | 0.0053 | 0.000947287 | -0.01088 | -0.00212 | 0.02627
307.8 | 0.00531 | 0.000974917 | -0.01086 | -0.00241 | 0.02628
307.85 | 0.00532 | 0.00164 | -0.01052 | -0.00269 | 0.02628
307.9 | 0.00504 | 0.00135 | -0.01049 | -0.00297 | 0.02658
307.95 | 0.00475 | 0.00169 | -0.01046 | -0.00265 | 0.02659
308 | 0.00476 | 0.00172 | -0.01075 | -0.00233 | 0.0266
308.05 | 0.00477 | 0.00207 | -0.01073 | -0.00262 | 0.02719
308.1 | 0.00419 | 0.0021 | -0.01101 | -0.0026 | 0.0272
308.15 | 0.0042 | 0.00181 | -0.01099 | -0.00288 | 0.0272
308.2 | 0.00451 | 0.00215 | -0.01096 | -0.00256 | 0.0275
308.25 | 0.00452 | 0.0025 | -0.01062 | -0.00224 | 0.0281
308.3 | 0.00423 | 0.00253 | -0.01059 | -0.00222 | 0.02751
308.35 | 0.00454 | 0.00287 | -0.01057 | -0.0019 | 0.02723
308.4 | 0.00425 | 0.0029 | -0.01054 | -0.00188 | 0.02723
308.45 | 0.00427 | 0.00293 | -0.01052 | -0.00156 | 0.02694
308.5 | 0.00428 | 0.00296 | -0.01049 | -0.00154 | 0.02695
308.55 | 0.00399 | 0.0033 | -0.01015 | -0.00213 | 0.02696
308.6 | 0.004 | 0.00301 | -0.01012 | -0.0012 | 0.02667
308.65 | 0.00401 | 0.00304 | -0.00978 | -0.00148 | 0.02638
308.7 | 0.00373 | 0.00243 | -0.00976 | -0.00116 | 0.0258
308.75 | 0.00315 | 0.00246 | -0.00973 | -0.00114 | 0.02581
308.8 | 0.00316 | 0.00248 | -0.01002 | -0.00112 | 0.02493
308.85 | 0.00317 | 0.00219 | -0.00999 | -0.00111 | 0.02494
308.9 | 0.00259 | 0.0019 | -0.00997 | -0.00139 | 0.02495
308.95 | 0.00231 | 0.00129 | -0.00994 | -0.00198 | 0.02495
309 | 0.00261 | 0.00132 | -0.0096 | -0.00196 | 0.02496
309.05 | 0.00233 | 0.00135 | -0.00957 | -0.00194 | 0.02467
309.1 | 0.00146 | 0.00137 | -0.00923 | -0.00162 | 0.02439
309.15 | 0.00147 | 0.0014 | -0.00984 | -0.00251 | 0.0241
309.2 | 0.00148 | 0.00143 | -0.0095 | -0.00279 | 0.02411
309.25 | 0.00207 | 0.00209 | -0.00947 | -0.00277 | 0.02411
309.3 | 0.00208 | 0.00148 | -0.00976 | -0.00336 | 0.02353
309.35 | 0.00209 | 0.00183 | -0.00942 | -0.00364 | 0.02383
309.4 | 0.00181 | 0.00186 | -0.00939 | -0.00362 | 0.02355
309.45 | 0.00211 | 0.00188 | -0.00936 | -0.0036 | 0.02326
309.5 | 0.00183 | 0.00255 | -0.00965 | -0.00328 | 0.02268
309.55 | 0.00155 | 0.00226 | -0.00994 | -0.00327 | 0.0224
309.6 | 0.00156 | 0.00229 | -0.00991 | -0.00325 | 0.0224
309.65 | 0.00215 | 0.00231 | -0.0102 | -0.00323 | 0.02241
309.7 | 0.00216 | 0.00202 | -0.00986 | -0.00291 | 0.02212
309.75 | 0.00217 | 0.00205 | -0.01015 | -0.00289 | 0.02184
309.8 | 0.00189 | 0.00176 | -0.01044 | -0.00257 | 0.02155
309.85 | 0.0019 | 0.00179 | -0.0101 | -0.00255 | 0.02185
309.9 | 0.00191 | 0.00181 | -0.01007 | -0.00193 | 0.02157
309.95 | 0.00192 | 0.00184 | -0.01004 | -0.00191 | 0.02157
310 | 0.00193 | 0.00187 | -0.01064 | -0.00189 | 0.02187
310.05 | 0.00223 | 0.00158 | -0.0103 | -0.00217 | 0.02158
310.1 | 0.00224 | 0.00129 | -0.01028 | -0.00185 | 0.0213
310.15 | 0.00225 | 0.00132 | -0.00994 | -0.00214 | 0.0216
310.2 | 0.00256 | 0.00134 | -0.00991 | -0.00212 | 0.02189
310.25 | 0.00257 | 0.00169 | -0.00989 | -0.0021 | 0.0219
310.3 | 0.00228 | 0.00172 | -0.00955 | -0.00178 | 0.0222
310.35 | 0.00259 | 0.00143 | -0.00952 | -0.00176 | 0.0222
310.4 | 0.00289 | 0.00145 | -0.01012 | -0.00174 | 0.02221
310.45 | 0.0029 | 0.00116 | -0.01041 | -0.00202 | 0.02221
310.5 | 0.00262 | 0.00119 | -0.01038 | -0.0017 | 0.02222
310.55 | 0.00322 | 0.00122 | -0.01004 | -0.00199 | 0.02223
310.6 | 0.00352 | 0.00125 | -0.01033 | -0.00136 | 0.02223
310.65 | 0.00382 | 0.00127 | -0.01062 | -0.00135 | 0.02224
310.7 | 0.00354 | 0.0013 | -0.01059 | -0.00163 | 0.02224
310.75 | 0.00326 | 0.00101 | -0.01057 | -0.00161 | 0.02196
310.8 | 0.00327 | 0.000719885 | -0.01054 | -0.0019 | 0.02225
310.85 | 0.00357 | 0.000747318 | -0.01083 | -0.00218 | 0.02197
310.9 | 0.00329 | 0.000774748 | -0.01049 | -0.00216 | 0.02198
310.95 | 0.003 | 0.00112 | -0.01046 | -0.00214 | 0.02227
311 | 0.00301 | 0.00115 | -0.01044 | -0.00182 | 0.02228
311.05 | 0.00302 | 0.000857018 | -0.0101 | -0.0021 | 0.02257
311.1 | 0.00274 | 0.00152 | -0.01038 | -0.00209 | 0.02287
311.15 | 0.00275 | 0.00155 | -0.01004 | -0.00237 | 0.02288
311.2 | 0.00217 | 0.00126 | -0.0097 | -0.00235 | 0.02288
311.25 | 0.00247 | 0.00128 | -0.00999 | -0.00173 | 0.02318
311.3 | 0.00248 | 0.000994073 | -0.00997 | -0.00171 | 0.02319
311.35 | 0.0022 | 0.00166 | -0.00994 | -0.00109 | 0.02348
311.4 | 0.00221 | 0.00168 | -0.00991 | -0.00137 | 0.02349
311.45 | 0.00222 | 0.00139 | -0.00989 | -0.00105 | 0.0235
311.5 | 0.00194 | 0.00142 | -0.00986 | -0.000425711 | 0.0235
311.55 | 0.00165 | 0.00145 | -0.00984 | -0.000407238 | 0.02351
311.6 | 0.00137 | 0.00179 | -0.00981 | -8.577e-05 | 0.02322
311.65 | 0.00167 | 0.0015 | -0.00978 | -0.0003703 | 0.02294
311.7 | 0.00139 | 0.00153 | -0.00976 | -4.88384e-05 | 0.02294
311.75 | 0.0014 | 0.00156 | -0.01004 | -3.03773e-05 | 0.02353
311.8 | 0.00112 | 0.00159 | -0.01033 | -1.19191e-05 | 0.02324
311.85 | 0.00113 | 0.00161 | -0.01062 | 0.000309695 | 0.02325
311.9 | 0.00143 | 0.00101 | -0.01059 | 0.000328147 | 0.02296
311.95 | 0.00144 | 0.00103 | -0.01025 | 0.000953399 | 0.02297
312 | 0.00116 | 0.00169 | -0.01054 | 0.000971844 | 0.02268
312.05 | 0.000873823 | 0.00172 | -0.01051 | 0.000990287 | 0.02269
312.1 | 0.000883739 | 0.00111 | -0.01049 | 0.00101 | 0.02299
312.15 | 0.00119 | 0.000825276 | -0.01109 | 0.000723681 | 0.02299
312.2 | 0.000903561 | 0.00117 | -0.01075 | 0.00135 | 0.023
312.25 | 0.00121 | 0.0012 | -0.01072 | 0.00167 | 0.02242
312.3 | 0.00122 | 0.00154 | -0.01038 | 0.00199 | 0.02243
312.35 | 0.00093327 | 0.00157 | -0.01005 | 0.00232 | 0.02273
312.4 | 0.000650459 | 0.00255 | -0.01002 | 0.00203 | 0.02273
312.45 | 7.53889e-05 | 0.00289 | -0.01031 | 0.00205 | 0.02274
312.5 | -0.000206977 | 0.00292 | -0.01059 | 0.00176 | 0.02274
312.55 | 9.51665e-05 | 0.00263 | -0.01025 | 0.00209 | 0.02275
312.6 | 0.000397458 | 0.00266 | -0.01023 | 0.00241 | 0.02275
312.65 | 0.000992603 | 0.003 | -0.0102 | 0.00273 | 0.02247
312.7 | 0.000709773 | 0.00303 | -0.00986 | 0.00275 | 0.02277
312.75 | 0.000719648 | 0.00338 | -0.00984 | 0.00277 | 0.02248
312.8 | 0.000436962 | 0.0034 | -0.01012 | 0.00248 | 0.02307
312.85 | 0.00044683 | 0.00343 | -0.01041 | 0.0025 | 0.02278
312.9 | 0.000749253 | 0.00346 | -0.01007 | 0.00252 | 0.0225
312.95 | 0.00105 | 0.00285 | -0.00973 | 0.00254 | 0.0225
313 | 0.00135 | 0.00256 | -0.0094 | 0.00256 | 0.02251
313.05 | 0.00166 | 0.0029 | -0.00906 | 0.00318 | 0.02222
313.1 | 0.00167 | 0.00261 | -0.00872 | 0.0029 | 0.02223
313.15 | 0.00138 | 0.00296 | -0.00869 | 0.00231 | 0.02253
313.2 | 0.0011 | 0.0033 | -0.00835 | 0.00233 | 0.02253
313.25 | 0.00081822 | 0.00333 | -0.00801 | 0.00265 | 0.02225
313.3 | 0.00082806 | 0.00336 | -0.00767 | 0.00236 | 0.02225
313.35 | 0.000837897 | 0.00307 | -0.00765 | 0.00299 | 0.02197
313.4 | 0.00114 | 0.00278 | -0.00731 | 0.00331 | 0.02197
313.45 | 0.000565004 | 0.0028 | -0.00697 | 0.00303 | 0.02169
313.5 | -9.83249e-06 | 0.00283 | -0.00663 | 0.00304 | 0.02169
313.55 | -8.22826e-09 | 0.00254 | -0.00723 | 0.00306 | 0.0217
313.6 | 9.8129e-06 | 0.00225 | -0.0072 | 0.00308 | 0.022
313.65 | 1.96309e-05 | 0.00196 | -0.00686 | 0.0031 | 0.022
313.7 | 0.000321702 | 0.00199 | -0.00652 | 0.00373 | 0.02172
313.75 | 0.000331514 | 0.00138 | -0.0065 | 0.00344 | 0.02172
313.8 | 0.000926287 | 0.00109 | -0.00647 | 0.00376 | 0.02231
313.85 | 0.000936093 | 0.00112 | -0.00676 | 0.00378 | 0.02261
313.9 | 0.000653338 | 0.000830689 | -0.00673 | 0.00289 | 0.02261
313.95 | 0.000663137 | 0.00117 | -0.00702 | 0.0023 | 0.02262
314 | 0.000672933 | 0.00088517 | -0.007 | 0.00292 | 0.0232
314.05 | 0.000975284 | 0.00155 | -0.00666 | 0.00264 | 0.02321
314.1 | 0.000985074 | 0.00157 | -0.00632 | 0.00266 | 0.02322
314.15 | 0.00129 | 0.0016 | -0.00598 | 0.00237 | 0.02293
314.2 | 0.0013 | 0.00194 | -0.00595 | 0.003 | 0.02323
314.25 | 0.00101 | 0.00134 | -0.00592 | 0.00241 | 0.02323
314.3 | 0.00132 | 0.00137 | -0.0059 | 0.00273 | 0.02324
314.35 | 0.00103 | 0.00139 | -0.00587 | 0.00305 | 0.02266
314.4 | 0.00134 | 0.00142 | -0.0049 | 0.00307 | 0.02238
314.45 | 0.00223 | 0.00176 | -0.00456 | 0.0037 | 0.02238
314.5 | 0.00224 | 0.00179 | -0.00391 | 0.00432 | 0.0221
314.55 | 0.00283 | 0.00213 | -0.00388 | 0.00465 | 0.02181
314.6 | 0.00313 | 0.00216 | -0.00448 | 0.00528 | 0.02153
314.65 | 0.00344 | 0.00187 | -0.00414 | 0.0056 | 0.02153
314.7 | 0.00374 | 0.00222 | -0.00412 | 0.00623 | 0.02154
314.75 | 0.00434 | 0.00224 | -0.00441 | 0.00594 | 0.02154
314.8 | 0.00464 | 0.00227 | -0.00438 | 0.00688 | 0.02155
314.85 | 0.00465 | 0.00325 | -0.00436 | 0.00628 | 0.02156
314.9 | 0.00496 | 0.00423 | -0.00433 | 0.0063 | 0.02185
314.95 | 0.00526 | 0.00394 | -0.00462 | 0.00632 | 0.02244
315 | 0.00468 | 0.00365 | -0.00459 | 0.00664 | 0.02273
315.05 | 0.00499 | 0.00368 | -0.00394 | 0.00636 | 0.02274
315.1 | 0.005 | 0.00339 | -0.00391 | 0.00638 | 0.02333
315.15 | 0.0053 | 0.00373 | -0.00357 | 0.00639 | 0.02392
315.2 | 0.00531 | 0.00407 | -0.00323 | 0.00672 | 0.02421
315.25 | 0.00503 | 0.00442 | -0.0032 | 0.00674 | 0.02451
315.3 | 0.00474 | 0.00445 | -0.00286 | 0.00706 | 0.02481
315.35 | 0.00475 | 0.00511 | -0.00315 | 0.00708 | 0.02481
315.4 | 0.00506 | 0.0045 | -0.00313 | 0.0074 | 0.02511
315.45 | 0.00507 | 0.00453 | -0.00247 | 0.0065 | 0.02483
315.5 | 0.00507 | 0.00615 | -0.00213 | 0.00683 | 0.02483
315.55 | 0.00508 | 0.00649 | -0.00242 | 0.00685 | 0.02513
315.6 | 0.00509 | 0.00684 | -0.00334 | 0.00748 | 0.02513
315.65 | 0.0051 | 0.00655 | -0.003 | 0.00749 | 0.02485
315.7 | 0.0057 | 0.00721 | -0.00265 | 0.00782 | 0.02485
315.75 | 0.00601 | 0.00852 | -0.00231 | 0.00784 | 0.02457
315.8 | 0.00602 | 0.00823 | -0.00229 | 0.00786 | 0.02457
315.85 | 0.00573 | 0.00825 | -0.00258 | 0.00757 | 0.02399
315.9 | 0.00604 | 0.00796 | -0.00192 | 0.0082 | 0.024
315.95 | 0.00634 | 0.00863 | -0.00189 | 0.00822 | 0.02401
316 | 0.00665 | 0.0077 | -0.00218 | 0.00946 | 0.02401
316.05 | 0.00695 | 0.00708 | -0.00184 | 0.00979 | 0.02402
316.1 | 0.00726 | 0.00647 | -0.0015 | 0.00981 | 0.02402
316.15 | 0.00786 | 0.00682 | -0.00211 | 0.00952 | 0.02403
316.2 | 0.00816 | 0.00812 | -0.00208 | 0.00984 | 0.02403
316.25 | 0.00817 | 0.00783 | -0.00206 | 0.00925 | 0.02404
316.3 | 0.00789 | 0.00722 | -0.00266 | 0.00926 | 0.02434
316.35 | 0.00849 | 0.00757 | -0.00264 | 0.00898 | 0.02434
316.4 | 0.0088 | 0.00855 | -0.00166 | 0.00899 | 0.02464
316.45 | 0.00881 | 0.00826 | -0.001 | 0.0084 | 0.02494
316.5 | 0.00911 | 0.00925 | 0.000289874 | 0.00872 | 0.02465
316.55 | 0.00912 | 0.00992 | -1.58902e-06 | 0.00874 | 0.02465
316.6 | 0.00943 | 0.00994 | -0.000292878 | 0.00845 | 0.02495
316.65 | 0.00914 | 0.01029 | -0.000267159 | 0.00878 | 0.02525
316.7 | 0.00885 | 0.00968 | 0.000710124 | 0.00849 | 0.02555
316.75 | 0.00916 | 0.00874 | 0.00137 | 0.00759 | 0.02585
316.8 | 0.00887 | 0.00941 | 0.00108 | 0.00761 | 0.02614
316.85 | 0.00918 | 0.00944 | 0.000787257 | 0.00701 | 0.02615
316.9 | 0.0083 | 0.0101 | 0.000178408 | 0.00764 | 0.02615
316.95 | 0.0086 | 0.00885 | -0.000746395 | 0.00827 | 0.02616
317 | 0.00861 | 0.0092 | -0.000720696 | 0.00829 | 0.02646
317.05 | 0.00833 | 0.00795 | -0.00164 | 0.00709 | 0.02646
317.1 | 0.00834 | 0.00861 | -0.00162 | 0.0068 | 0.02676
317.15 | 0.00835 | 0.008 | -0.000960098 | 0.0062 | 0.02677
317.2 | 0.00895 | 0.00803 | -0.00125 | 0.00683 | 0.02589
317.25 | 0.00985 | 0.00805 | -0.00123 | 0.00746 | 0.02561
317.3 | 0.00897 | 0.00776 | -0.000566561 | 0.0084 | 0.02561
317.35 | 0.00927 | 0.00843 | 9.26125e-05 | 0.00842 | 0.02533
317.4 | 0.00928 | 0.00782 | 0.000435301 | 0.00936 | 0.02504
317.45 | 0.00989 | 0.00689 | 0.000778162 | 0.00938 | 0.02563
317.5 | 0.0099 | 0.00755 | 0.000486644 | 0.00847 | 0.02564
317.55 | 0.00931 | 0.00758 | 0.000512312 | 0.0088 | 0.02564
317.6 | 0.00903 | 0.00792 | 0.000537977 | 0.01004 | 0.02623
317.65 | 0.00904 | 0.00731 | 0.000563639 | 0.01006 | 0.02624
317.7 | 0.00905 | 0.00702 | -0.000361208 | 0.011 | 0.02624
317.75 | 0.00965 | 0.00896 | 0.000297942 | 0.01071 | 0.02625
317.8 | 0.00936 | 0.00867 | 0.000323596 | 0.01073 | 0.02625
317.85 | 0.00937 | 0.00902 | -0.000284248 | 0.01167 | 0.02626
317.9 | 0.00938 | 0.00904 | -0.00121 | 0.01262 | 0.02685
317.95 | 0.0088 | 0.00971 | -0.000549438 | 0.01263 | 0.02744
318 | 0.0091 | 0.00942 | -0.000207314 | 0.01234 | 0.02745
318.05 | 0.01 | 0.01105 | -0.000181675 | 0.01422 | 0.02745
318.1 | 0.0109 | 0.01043 | -0.0011 | 0.01331 | 0.02775
318.15 | 0.01062 | 0.0111 | -0.000130405 | 0.01302 | 0.02805
318.2 | 0.01092 | 0.01049 | -0.000421257 | 0.01396 | 0.02805
318.25 | 0.01063 | 0.01019 | -0.000711936 | 0.01336 | 0.02777
318.3 | 0.00975 | 0.00862 | -5.35221e-05 | 0.014 | 0.02865
318.35 | 0.00976 | 0.00929 | -0.000344383 | 0.01309 | 0.02895
318.4 | 0.01066 | 0.00868 | -0.000318764 | 0.01126 | 0.02955
318.45 | 0.01097 | 0.00806 | 0.000656829 | 0.00912 | 0.02867
318.5 | 0.01217 | 0.00713 | 0.000682443 | 0.01037 | 0.02838
318.55 | 0.01188 | 0.00684 | -0.000241923 | 0.00916 | 0.02839
318.6 | 0.01189 | 0.00433 | -0.000216315 | 0.00704 | 0.02868
318.65 | 0.01101 | 0.00467 | 0.000759266 | 0.00766 | 0.02898
318.7 | 0.01102 | 0.00438 | -0.00111 | 0.00677 | 0.0284
318.75 | 0.01132 | 0.00568 | -0.000139509 | 0.00678 | 0.02841
318.8 | 0.01163 | 0.00602 | 0.000202571 | 0.00772 | 0.02871
318.85 | 0.01194 | 0.00637 | -0.00135 | 0.00713 | 0.02812
318.9 | 0.01106 | 0.00671 | -0.000695165 | 0.00745 | 0.02872
318.95 | 0.01107 | 0.00674 | -0.000985532 | 0.00747 | 0.02843
319 | 0.01137 | 0.00613 | -0.00128 | 0.00932 | 0.02785
319.05 | 0.01049 | 0.00775 | -0.000934365 | 0.00811 | 0.02785
319.1 | 0.0102 | 0.00841 | -0.00122 | 0.00997 | 0.02756
319.15 | 0.01051 | 0.00844 | -0.000251122 | 0.00968 | 0.02728
319.2 | 0.01082 | 0.00847 | 0.0007239 | 0.01001 | 0.02699
319.25 | 0.01142 | 0.00849 | 0.0017 | 0.00941 | 0.02729
319.3 | 0.01083 | 0.00661 | 0.00204 | 0.00912 | 0.02729
319.35 | 0.01025 | 0.00727 | 0.00334 | 0.00945 | 0.02759
319.4 | 0.00907 | 0.00794 | 0.00528 | 0.00947 | 0.02701
319.45 | 0.00967 | 0.00892 | 0.00626 | 0.00887 | 0.02643
319.5 | 0.00939 | 0.00959 | 0.00597 | 0.00981 | 0.02702
319.55 | 0.0094 | 0.00993 | 0.00599 | 0.00799 | 0.02849
319.6 | 0.00941 | 0.00836 | 0.00442 | 0.00679 | 0.02879
319.65 | 0.00912 | 0.0068 | 0.00573 | 0.00619 | 0.0288
319.7 | 0.00883 | 0.00714 | 0.00607 | 0.00621 | 0.02968
319.75 | 0.00884 | 0.00749 | 0.00418 | 0.00592 | 0.0294
319.8 | 0.00826 | 0.0072 | 0.00484 | 0.00777 | 0.02969
319.85 | 0.01005 | 0.00754 | 0.0036 | 0.0081 | 0.0297
319.9 | 0.01065 | 0.00757 | 0.00203 | 0.0075 | 0.03059
319.95 | 0.01245 | 0.00664 | 0.000474035 | 0.00722 | 0.03177
320 | 0.01245 | 0.00413 | 0.000183258 | 0.00846 | 0.03208
320.05 | 0.01276 | 0.00226 | -0.000423301 | 0.00664 | 0.0306
320.1 | 0.01128 | 0.00135 | -8.18221e-05 | 0.00941 | 0.02943
320.15 | 0.0107 | 0.002 | 0.00025983 | 0.01096 | 0.02885
320.2 | 0.01071 | 0.00551 | -0.000346738 | 0.01191 | 0.02856
320.25 | 0.01012 | 0.00427 | -0.0019 | 0.01162 | 0.02857
320.3 | 0.01013 | 0.00524 | -0.000927094 | 0.01317 | 0.02857
320.35 | 0.01103 | 0.00622 | -0.00311 | 0.01381 | 0.02887
320.4 | 0.01074 | 0.0072 | -0.00308 | 0.01383 | 0.02888
320.45 | 0.01046 | 0.00628 | -0.00274 | 0.01601 | 0.02859
320.5 | 0.00987 | 0.00789 | -0.00177 | 0.01789 | 0.02859
320.55 | 0.00959 | 0.00951 | -0.00175 | 0.0204 | 0.02801
320.6 | 0.0096 | 0.00954 | -0.000774074 | 0.02387 | 0.0289
320.65 | 0.01049 | 0.01053 | -0.000432975 | 0.02641 | 0.02949
320.7 | 0.01169 | 0.01087 | 0.000540382 | 0.03023 | 0.03008
320.75 | 0.0117 | 0.00898 | 0.00056587 | 0.03183 | 0.03068
320.8 | 0.01231 | 0.00869 | 0.00281 | 0.03826 | 0.03009
320.85 | 0.01351 | 0.00713 | 0.00252 | 0.04151 | 0.02981
320.9 | 0.01352 | 0.00811 | 0.00318 | 0.04576 | 0.02922
320.95 | 0.01263 | 0.00686 | 0.00575 | 0.04938 | 0.02923
321 | 0.01384 | 0.00784 | 0.00514 | 0.05105 | 0.02835
321.05 | 0.01564 | 0.0047 | 0.00453 | 0.0547 | 0.02836
321.1 | 0.01655 | 0.00157 | 0.00487 | 0.06072 | 0.02866
321.15 | 0.01596 | 0.00286 | 0.00331 | 0.06511 | 0.02866
321.2 | 0.01567 | 0.00383 | 0.00365 | 0.06886 | 0.02837
321.25 | 0.01508 | 0.0048 | 0.00272 | 0.07229 | 0.02838
321.3 | 0.01539 | 0.00642 | 0.00338 | 0.07608 | 0.02868
321.35 | 0.0157 | 0.01058 | 0.00119 | 0.07851 | 0.02868
321.4 | 0.01601 | 0.01478 | 0.000896969 | 0.08444 | 0.02957
321.45 | 0.01542 | 0.01481 | 0.00251 | 0.08761 | 0.03016
321.5 | 0.01513 | 0.01936 | 0 | 0.09257 | 0.03076
321.55 | 0.01304 | 0.0246 | 0.00256 | 0.09686 | 0.03135
321.6 | 0.01186 | 0.02956 | 0.0029 | 0.09974 | 0.03165
321.65 | 0.01068 | 0.03791 | 0.00166 | 0.09725 | 0.03195
321.7 | 0.01129 | 0.04332 | 0.00263 | 0.09834 | 0.03225
321.75 | 0.01159 | 0.04879 | 0.00329 | 0.098 | 0.03285
321.8 | 0.0116 | 0.05259 | 0.00427 | 0.09945 | 0.03286
321.85 | 0.01131 | 0.05814 | 0.00366 | 0.10163 | 0.03286
321.9 | 0.01014 | 0.0627 | 0.00369 | 0.10129 | 0.03346
321.95 | 0.00837 | 0.06554 | 0.0053 | 0.09879 | 0.03317
322 | 0.0072 | 0.07122 | 0.0066 | 0.09631 | 0.03317
322.05 | 0.00927 | 0.0766 | 0.01112 | 0.09454 | 0.03377
322.1 | 0.00958 | 0.07915 | 0.01308 | 0.09066 | 0.03437
322.15 | 0.0087 | 0.0846 | 0.01537 | 0.08927 | 0.0326
322.2 | 0.00901 | 0.08791 | 0.02027 | 0.08929 | 0.03349
322.25 | 0.0102 | 0.09088 | 0.02621 | 0.0879 | 0.03438
322.3 | 0.00873 | 0.09348 | 0.02889 | 0.08476 | 0.03468
322.35 | 0.00815 | 0.09647 | 0.03358 | 0.08269 | 0.03262
322.4 | 0.00816 | 0.09427 | 0.03932 | 0.08201 | 0.03381
322.45 | 0.00905 | 0.09504 | 0.04615 | 0.07822 | 0.0347
322.5 | 0.00906 | 0.09692 | 0.0534 | 0.07754 | 0.03411
322.55 | 0.00966 | 0.09881 | 0.0583 | 0.07584 | 0.03382
322.6 | 0.00642 | 0.09847 | 0.06183 | 0.07346 | 0.03205
322.65 | 0.00643 | 0.09775 | 0.06362 | 0.07519 | 0.03117
322.7 | 0.00644 | 0.09703 | 0.0711 | 0.07383 | 0.03088
322.75 | 0.00469 | 0.0952 | 0.07543 | 0.07282 | 0.02971
322.8 | 0.00382 | 0.09375 | 0.07834 | 0.07079 | 0.02737
322.85 | 0.0047 | 0.09304 | 0.08382 | 0.07047 | 0.02678
322.9 | 0.00413 | 0.09196 | 0.08751 | 0.06879 | 0.02825
322.95 | 0.00531 | 0.09235 | 0.0916 | 0.06441 | 0.02563
323 | 0.00444 | 0.09238 | 0.09646 | 0.06442 | 0.02301
323.05 | 0.00445 | 0.09204 | 0.09499 | 0.05941 | 0.0236
323.1 | 0.00563 | 0.08766 | 0.09576 | 0.05943 | 0.02244
323.15 | 0.0083 | 0.0826 | 0.09653 | 0.05678 | 0.02215
323.2 | 0.00771 | 0.08226 | 0.0973 | 0.05481 | 0.02274
323.25 | 0.00861 | 0.08121 | 0.09509 | 0.05383 | 0.02303
323.3 | 0.00921 | 0.08087 | 0.09363 | 0.0522 | 0.02362
323.35 | 0.00863 | 0.0791 | 0.09514 | 0.05287 | 0.02334
323.4 | 0.01101 | 0.07589 | 0.09517 | 0.05157 | 0.02218
323.45 | 0.0134 | 0.07342 | 0.09631 | 0.0506 | 0.0216
323.5 | 0.01311 | 0.07309 | 0.09336 | 0.04865 | 0.02364
323.55 | 0.01461 | 0.06886 | 0.09005 | 0.04769 | 0.0251
323.6 | 0.01701 | 0.06361 | 0.0875 | 0.04967 | 0.02394
323.65 | 0.01913 | 0.06469 | 0.08532 | 0.0474 | 0.02511
323.7 | 0.02125 | 0.06402 | 0.08206 | 0.04938 | 0.02599
323.75 | 0.02459 | 0.06299 | 0.07991 | 0.04743 | 0.02542
323.8 | 0.02673 | 0.05988 | 0.0803 | 0.04909 | 0.02571
323.85 | 0.03226 | 0.05852 | 0.08105 | 0.04649 | 0.02601
323.9 | 0.03878 | 0.05855 | 0.07854 | 0.04455 | 0.02865
323.95 | 0.0416 | 0.05788 | 0.07388 | 0.04587 | 0.02895
324 | 0.0476 | 0.05583 | 0.07176 | 0.04167 | 0.02954
324.05 | 0.05333 | 0.05551 | 0.07142 | 0.04007 | 0.02867
324.1 | 0.05687 | 0.05727 | 0.0686 | 0.04105 | 0.03102
324.15 | 0.0614 | 0.05868 | 0.0704 | 0.03657 | 0.03339
324.2 | 0.06369 | 0.05456 | 0.07079 | 0.03434 | 0.03577
324.25 | 0.06663 | 0.05666 | 0.07046 | 0.03181 | 0.03846
324.3 | 0.07091 | 0.05186 | 0.06835 | 0.02645 | 0.03996
324.35 | 0.07523 | 0.04847 | 0.06377 | 0.02145 | 0.04266
324.4 | 0.0789 | 0.04714 | 0.05819 | 0.02022 | 0.0472
324.45 | 0.07891 | 0.04649 | 0.05439 | 0.01837 | 0.04994
324.5 | 0.0816 | 0.04482 | 0.05269 | 0.01437 | 0.05515
324.55 | 0.08094 | 0.04349 | 0.04756 | 0.01624 | 0.06071
324.6 | 0.07994 | 0.04049 | 0.04383 | 0.01409 | 0.0654
324.65 | 0.08096 | 0.03784 | 0.04114 | 0.01042 | 0.06854
324.7 | 0.0803 | 0.03553 | 0.0388 | 0.00952 | 0.07234
324.75 | 0.08131 | 0.03656 | 0.03883 | 0.00771 | 0.07775
324.8 | 0.08099 | 0.03558 | 0.03851 | 0.00895 | 0.08193
324.85 | 0.08066 | 0.03528 | 0.03787 | 0.0108 | 0.08679
324.9 | 0.07899 | 0.03564 | 0.04127 | 0.00898 | 0.09203
324.95 | 0.076 | 0.03367 | 0.03893 | 0.00596 | 0.09631
325 | 0.07203 | 0.0327 | 0.03963 | 0.00567 | 0.1023
325.05 | 0.07204 | 0.0314 | 0.03595 | 0.0069 | 0.10633
325.1 | 0.06908 | 0.03077 | 0.03665 | 0.00419 | 0.10835
325.15 | 0.06778 | 0.03047 | 0.03667 | 0.00724 | 0.11242
325.2 | 0.06452 | 0.03016 | 0.03973 | 0.00453 | 0.11584
325.25 | 0.06193 | 0.02789 | 0.03975 | 0.00364 | 0.1179
325.3 | 0.06161 | 0.02792 | 0.03608 | 0.00517 | 0.11722
325.35 | 0.05839 | 0.02467 | 0.0361 | 0.00247 | 0.11791
325.4 | 0.05454 | 0.02209 | 0.03613 | 0.00158 | 0.11963
325.45 | 0.05487 | 0.02212 | 0.03181 | 0.0019 | 0.12205
325.5 | 0.05296 | 0.0202 | 0.03451 | 0.00554 | 0.11896
325.55 | 0.05393 | 0.01346 | 0.0342 | 0.00254 | 0.11793
325.6 | 0.04821 | 0.01221 | 0.03657 | -0.00075641 | 0.11588
325.65 | 0.04758 | 0.00906 | 0.0376 | 0.000162117 | 0.11554
325.7 | 0.04759 | 0.00497 | 0.03427 | -0.00282 | 0.11044
325.75 | 0.04634 | 0.00658 | 0.03196 | -0.0016 | 0.10842
325.8 | 0.04635 | 0.00882 | 0.02702 | -0.000685658 | 0.1064
325.85 | 0.04227 | 0.00537 | 0.02474 | -0.00217 | 0.1054
325.9 | 0.04322 | 0.00288 | 0.02346 | -0.00394 | 0.10507
325.95 | 0.0426 | 0.00227 | 0.02315 | -0.00631 | 0.10206
326 | 0.03948 | 0.00167 | 0.01796 | -0.01014 | 0.09741
326.05 | 0.03576 | 0.00201 | 0.01507 | -0.01365 | 0.09774
326.1 | 0.03144 | 0.00361 | 0.01188 | -0.01099 | 0.09742
326.15 | 0.03145 | 0.000189658 | 0.00807 | -0.01097 | 0.09643
326.2 | 0.03208 | 0.000216228 | 0.00396 | -0.0136 | 0.09544
326.25 | 0.02994 | 0.00055528 | 0.00335 | -0.01182 | 0.09942
326.3 | 0.02933 | -0.0016 | 0.000854361 | -0.01784 | 0.0981
326.35 | 0.02751 | -0.00344 | -6.41181e-05 | -0.01626 | 0.09579
326.4 | 0.0263 | -0.00651 | -0.00161 | -0.0149 | 0.09217
326.45 | 0.02357 | -0.00617 | -0.000955848 | -0.01308 | 0.08858
326.5 | 0.02237 | -0.00707 | -0.00375 | -0.01284 | 0.08957
326.55 | 0.02147 | -0.0055 | -0.00341 | -0.01192 | 0.08827
326.6 | 0.0239 | -0.00825 | -0.00494 | -0.01258 | 0.0847
326.65 | 0.02452 | -0.00452 | -0.00741 | -0.01526 | 0.08083
326.7 | 0.02361 | -0.00356 | -0.00333 | -0.01333 | 0.07891
326.75 | 0.01939 | -0.00199 | -0.00331 | -0.01309 | 0.07827
326.8 | 0.0182 | -0.0032 | -0.00453 | -0.0124 | 0.07381
326.85 | 0.01731 | -0.00318 | -0.00575 | -0.01204 | 0.07223
326.9 | 0.01612 | -0.00377 | -0.00542 | -0.01169 | 0.07478
326.95 | 0.01613 | -0.00188 | -0.00819 | -0.01425 | 0.07606
327 | 0.01375 | -0.00403 | -0.01248 | -0.013 | 0.07511
327.05 | 0.01376 | -0.00245 | -0.01245 | -0.01197 | 0.07416
327.1 | 0.00991 | -0.0049 | -0.01304 | -0.01083 | 0.07448
327.15 | 0.00579 | -0.00395 | -0.01056 | -0.00764 | 0.0748
327.2 | 0.00668 | -0.00824 | -0.00713 | -0.00569 | 0.07385
327.25 | 0.00434 | -0.00544 | -0.01297 | -0.00328 | 0.07006
327.3 | 0.00699 | -0.00572 | -0.01202 | -0.00429 | 0.06723
327.35 | 0.00553 | -0.00415 | -0.01076 | -0.00462 | 0.06755
327.4 | 0.00495 | -0.00629 | -0.00889 | -0.00277 | 0.06536
327.45 | 0.0032 | -0.00749 | -0.0101 | -0.0031 | 0.06412
327.5 | 0.000876658 | -0.00654 | -0.00729 | -0.00148 | 0.0607
327.55 | 0.00205 | -0.0059 | -0.00974 | -0.00169 | 0.06257
327.6 | -0.000269218 | -0.00464 | -0.00817 | -0.00293 | 0.06164
327.65 | 0.000903757 | -0.0043 | -0.00566 | -0.00383 | 0.06133
327.7 | 0.00442 | -0.00582 | -0.00564 | -0.00643 | 0.06258
327.75 | 0.00413 | -0.00394 | -0.00623 | -0.00924 | 0.0629
327.8 | 0.00708 | -0.00546 | -0.00652 | -0.01148 | 0.06446
327.85 | 0.00298 | -0.0082 | -0.00773 | -0.00887 | 0.06415
327.9 | 0.00533 | -0.01002 | -0.00678 | -0.00919 | 0.06229
327.95 | 0.00476 | -0.00999 | -0.01015 | -0.01109 | 0.06229
328 | 0.00565 | -0.0115 | -0.00889 | -0.01153 | 0.05796
328.05 | 0.0039 | -0.01269 | -0.01287 | -0.01263 | 0.05704
328.1 | 0.00772 | -0.01114 | -0.01039 | -0.01542 | 0.05366
328.15 | 0.00803 | -0.01477 | -0.01036 | -0.01372 | 0.0497
328.2 | 0.00951 | -0.01686 | -0.01249 | -0.01303 | 0.0494
328.25 | 0.00716 | -0.01532 | -0.01644 | -0.01368 | 0.04335
328.3 | 0.00423 | -0.01651 | -0.01824 | -0.01086 | 0.03886
328.35 | 0.00161 | -0.01587 | -0.017 | -0.01163 | 0.03737
328.4 | 0.00484 | -0.01311 | -0.01454 | -0.0124 | 0.03529
328.45 | 0.00426 | -0.014 | -0.01604 | -0.01328 | 0.03293
328.5 | 0.00368 | -0.01062 | -0.01571 | -0.01393 | 0.03353
328.55 | 0.000774659 | -0.01151 | -0.01477 | -0.01336 | 0.03442
328.6 | 0.00283 | -0.01209 | -0.01014 | -0.01165 | 0.03354
328.65 | -0.000661194 | -0.01298 | -0.01011 | -0.01197 | 0.03295
328.7 | 0.00168 | -0.01174 | -0.01255 | -0.01274 | 0.03325
328.75 | 0.0011 | -0.00957 | -0.00975 | -0.01272 | 0.03031
328.8 | 0.00228 | -0.00832 | -0.00757 | -0.00989 | 0.02972
328.85 | 0.00463 | -0.00675 | -0.00568 | -0.00908 | 0.02855
328.9 | 0.00728 | -0.00518 | -0.00752 | -0.0085 | 0.0268
328.95 | 0.0023 | -0.00701 | -0.01242 | -0.00939 | 0.02856
329 | 0.00056435 | -0.0042 | -0.01086 | -0.00824 | 0.02974
329.05 | -0.000879763 | -0.00818 | -0.00775 | -0.00766 | 0.02916
329.1 | 0.00233 | -0.006 | -0.0105 | -0.00866 | 0.02975
329.15 | 0.000882282 | -0.00351 | -0.01171 | -0.00864 | 0.03093
329.2 | -0.000272114 | -0.00224 | -0.01107 | -0.00692 | 0.03123
329.25 | 0.00119 | -0.00314 | -0.01227 | -0.00611 | 0.03124
329.3 | 0.00237 | -0.000634948 | -0.01317 | -0.00712 | 0.02918
329.35 | 0.00208 | 1.38721e-05 | -0.0165 | -0.00698 | 0.03243
329.4 | 0.00122 | -0.00368 | -0.01708 | -0.00742 | 0.03332
329.45 | 6.32252e-05 | -0.00582 | -0.01554 | -0.00865 | 0.03303
329.5 | 7.21629e-05 | -0.00579 | -0.01582 | -0.00614 | 0.0295
329.55 | -0.00108 | -0.00546 | -0.01762 | -0.00725 | 0.02803
329.6 | 0.000962766 | -0.00481 | -0.01911 | -0.00531 | 0.0257
329.65 | 0.00272 | -0.00386 | -0.01939 | -0.00392 | 0.02279
329.7 | 0.00419 | -0.00136 | -0.01663 | -0.00334 | 0.02048
329.75 | 0.00508 | -0.00381 | -0.0166 | -0.00412 | 0.01904
329.8 | 0.0004165 | -0.00099262 | -0.01475 | -0.00239 | 0.01761
329.85 | 0.00042542 | -0.00252 | -0.01747 | -0.00214 | 0.02079
329.9 | -0.00333 | -0.00466 | -0.01501 | -0.00429 | 0.01935
329.95 | -0.00649 | -0.00494 | -0.01681 | -0.00666 | 0.01676
330 | -0.00706 | -0.00182 | -0.01648 | -0.00414 | 0.01362
330.05 | -0.00273 | -0.00179 | -0.01371 | -0.00538 | 0.01505
330.1 | -0.00185 | -0.00331 | -0.01277 | -0.00502 | 0.01277
330.15 | -0.00126 | -0.00452 | -0.01305 | -0.00546 | 0.01192
330.2 | -0.00415 | -0.00604 | -0.01057 | -0.00578 | 0.00908
330.25 | -0.00471 | -0.00939 | -0.01238 | -0.00622 | 0.01079
330.3 | -0.00614 | -0.00906 | -0.01511 | -0.00392 | 0.00966
330.35 | -0.00527 | -0.0075 | -0.01661 | -0.00516 | 0.00966
330.4 | -0.00584 | -0.00931 | -0.01476 | -0.00571 | 0.00571
330.45 | -0.00208 | -0.00437 | -0.01656 | -0.00478 | 0.00235
330.5 | 0.000832075 | -0.00155 | -0.01653 | -0.00374 | 0.00544
330.55 | 0.00142 | -0.004 | -0.01833 | -0.0027 | 0.00968
330.6 | -0.00379 | -0.00305 | -0.01831 | -0.00359 | 0.00545
330.65 | -0.00291 | 7.74488e-05 | -0.0207 | -0.00289 | 0.00998
330.7 | -0.0029 | 0.000103801 | -0.01856 | -0.00344 | 0.00885
330.75 | -0.00203 | 0.00138 | -0.01793 | -0.00388 | 0.01169
330.8 | -0.0026 | -0.00109 | -0.0179 | -0.00386 | 0.01084
330.85 | -0.00114 | 0.00112 | -0.01484 | -0.00623 | 0.01142
330.9 | 3.08082e-05 | -0.00165 | -0.01145 | -0.0078 | 0.01028
330.95 | 0.000621052 | 0.00117 | -0.01356 | -0.00756 | 0.01057
331 | -0.00227 | -0.00129 | -0.0114 | -0.00607 | 0.01115
331.05 | -0.00515 | -0.00405 | -0.01443 | -0.00457 | 0.01001
331.1 | -0.00801 | -0.00526 | -0.01165 | -0.00626 | 0.00747
331.15 | -0.00484 | -0.00276 | -0.01224 | -0.0042 | 0.01287
331.2 | -0.00742 | -0.0049 | -0.01222 | -0.00622 | 0.01116
331.25 | -0.00626 | -0.00425 | -0.01372 | -0.00519 | 0.01316
331.3 | -0.00712 | -0.00361 | -0.01583 | -0.00619 | 0.01374
331.35 | -0.0051 | -0.000486168 | -0.01732 | -0.00504 | 0.01146
331.4 | -0.00738 | 0.00141 | -0.01821 | -0.00365 | 0.01289
331.45 | -0.00938 | 0.00174 | -0.01727 | -0.00135 | 0.01204
331.5 | -0.01165 | -0.000717655 | -0.01725 | 3.72659e-05 | 0.01461
331.55 | -0.0105 | -0.00224 | -0.01662 | 5.46752e-05 | 0.01777
331.6 | -0.00706 | -0.00129 | -0.01171 | -4.25531e-05 | 0.01749
331.65 | -0.0036 | 0.000604044 | -0.01107 | -0.000712475 | 0.0175
331.7 | -0.00244 | -0.000922689 | -0.01135 | -0.00366 | 0.01521
331.75 | -0.00214 | 0.00096777 | -0.01163 | -0.00216 | 0.01378
331.8 | -0.00068091 | 0.000372006 | -0.01161 | -0.00352 | 0.01236
331.85 | 0.00194 | -0.000533518 | -0.00913 | -0.00304 | 0.01009
331.9 | -0.000663265 | -0.00484 | -0.00849 | -0.00405 | 0.01038
331.95 | 0.00138 | -0.00757 | -0.00754 | -0.00437 | 0.00699
332 | 0.00197 | -0.00571 | -0.00874 | -0.00583 | 0.0053
332.05 | 0.00256 | -0.00752 | -0.0078 | -0.00718 | 0.00446
332.1 | 0.00257 | -0.00903 | -0.00715 | -0.00784 | 0.0039
332.15 | 0.002 | -0.01053 | -0.00959 | -0.00759 | 0.00447
332.2 | -2.98999e-05 | -0.00744 | -0.00957 | -0.00667 | 0.00448
332.25 | 0.000269371 | -0.00956 | -0.00893 | -0.00563 | 0.00448
332.3 | -0.00117 | -0.01106 | -0.00736 | -0.00607 | 0.0028
332.35 | -0.00434 | -0.00981 | -0.00734 | -0.00548 | 0.000569684
332.4 | -0.00663 | -0.00978 | -0.00916 | -0.0041 | 0.00113
332.45 | -0.0049 | -0.0067 | -0.00821 | -0.00454 | 0.00422
332.5 | -0.00374 | -0.00606 | -0.01095 | -0.00498 | 0.00478
332.55 | -0.0046 | -0.00818 | -0.01185 | -0.0053 | 0.00563
332.6 | -0.00228 | -0.00723 | -0.01121 | -0.00346 | 0.00423
332.65 | -0.00169 | -0.00475 | -0.01302 | -0.00424 | 0.00452
332.7 | -0.00342 | -0.00318 | -0.01208 | -0.00593 | 0.0034
332.75 | -0.000803688 | -0.00807 | -0.01236 | -0.0075 | 0.00509
332.8 | -0.000504888 | -0.00682 | -0.01295 | -0.00714 | 0.00594
332.85 | 0.00241 | -0.00464 | -0.01323 | -0.00633 | 0.00651
332.9 | 0.00184 | -0.00493 | -0.01351 | -0.00597 | 0.00792
332.95 | 0.00185 | -0.00336 | -0.01257 | -0.00788 | 0.00821
333 | 0.00215 | -0.00333 | -0.01285 | -0.00718 | 0.00399
333.05 | -0.00162 | -0.00638 | -0.01252 | -0.00976 | 0.00427
333.1 | -0.0019 | -0.00605 | -0.01554 | -0.00986 | 0.00653
333.15 | -0.00247 | -0.00387 | -0.01643 | -0.01108 | 0.00653
333.2 | -0.00159 | -0.00415 | -0.0164 | -0.01185 | 0.00626
333.25 | 0.00132 | -0.00505 | -0.01425 | -0.01183 | 0.00513
333.3 | 0.000744337 | -0.00533 | -0.01514 | -0.01046 | 0.00598
333.35 | 0.00163 | -0.005 | -0.01633 | -0.00988 | 0.00571
333.4 | 0.00163 | -0.00773 | -0.01448 | -0.00919 | 0.00571
333.45 | 0.00427 | -0.0074 | -0.01262 | -0.00951 | 0.00797
333.5 | 0.00692 | -0.0089 | -0.01565 | -0.00916 | 0.00798
333.55 | 0.00634 | -0.00979 | -0.01593 | -0.01105 | 0.01195
333.6 | 0.00929 | -0.00793 | -0.01802 | -0.00822 | 0.01452
333.65 | 0.01226 | -0.0076 | -0.01588 | -0.00786 | 0.01339
333.7 | 0.01138 | -0.00666 | -0.01433 | -0.00762 | 0.01368
333.75 | 0.01376 | -0.0054 | -0.01431 | -0.00704 | 0.01311
333.8 | 0.01169 | -0.00415 | -0.0158 | -0.00578 | 0.01397
333.85 | 0.00963 | -0.00227 | -0.01729 | -0.00644 | 0.01283
333.9 | 0.01052 | -0.00409 | -0.01514 | -0.00687 | 0.01056
333.95 | 0.00906 | -0.00191 | -0.01876 | -0.00866 | 0.0137
334 | 0.00936 | -0.00219 | -0.02144 | -0.00819 | 0.00972
334.05 | 0.00878 | -0.000928306 | -0.01901 | -0.00682 | 0.00944
334.1 | 0.00908 | 0.000337276 | -0.02079 | -0.00646 | 0.00634
334.15 | 0.00909 | 0.00129 | -0.01926 | -0.00825 | 0.00578
334.2 | 0.00528 | 0.00101 | -0.01984 | -0.00925 | 0.00719
334.25 | 0.00412 | -0.00020418 | -0.02102 | -0.00878 | 0.00551
334.3 | -0.000532637 | -0.00173 | -0.0237 | -0.00786 | 0.00243
334.35 | -0.0011 | -0.000771163 | -0.02963 | -0.00864 | 0.00243
334.4 | -0.00196 | -0.000435387 | -0.02871 | -0.00783 | 0.000200275
334.45 | -0.00282 | 0.00238 | -0.02928 | -0.00849 | 0.00188
334.5 | -0.0031 | 0.00272 | -0.02569 | -0.0078 | 0.00133
334.55 | -0.00309 | 0.00275 | -0.02566 | -0.00947 | 0.00357
334.6 | -0.00395 | 0.00277 | -0.02414 | -0.009 | 0.00217
334.65 | -0.00538 | 0.00156 | -0.02202 | -0.00786 | 0.0033
334.7 | -0.00623 | 0.00158 | -0.0211 | -0.00648 | 0.00527
334.75 | -0.00507 | -0.000561764 | -0.02077 | -0.00601 | 0.00387
334.8 | -0.00334 | -0.000845024 | -0.02014 | -0.00667 | 0.00668
334.85 | -0.00131 | 0.00104 | -0.0177 | -0.00688 | 0.01065
334.9 | 0.00131 | -0.000483276 | -0.01313 | -0.00596 | 0.01179
334.95 | 0.00132 | -0.000457118 | -0.0128 | -0.00628 | 0.0178
335 | 0.000459554 | -0.00136 | -0.01429 | -0.00661 | 0.01723
335.05 | 0.000758694 | -0.00411 | -0.01579 | -0.00591 | 0.01408
335.1 | -0.000103587 | -0.0047 | -0.01576 | -0.00408 | 0.01409
335.15 | -9.49174e-05 | -0.00528 | -0.01695 | -0.00554 | 0.01581
335.2 | 0.000494238 | -0.00372 | -0.01571 | -0.00506 | 0.01581
335.25 | -0.00153 | -0.00339 | -0.01447 | -0.00425 | 0.01239
335.3 | -0.000648817 | -0.00336 | -0.01232 | -0.0031 | 0.01411
335.35 | -0.00267 | -0.00333 | -0.01655 | -0.00286 | 0.01268
335.4 | -0.00381 | -0.00668 | -0.01924 | -0.00215 | 0.0107
335.45 | -0.00294 | -0.00421 | -0.01892 | -0.00305 | 0.00929
335.5 | -0.0035 | -0.00541 | -0.01859 | -0.00212 | 0.00703
335.55 | -0.00176 | -0.00477 | -0.01554 | -0.00176 | 0.00619
335.6 | -0.00118 | -0.00566 | -0.01764 | -0.00243 | 0.00619
335.65 | -0.00232 | -0.00778 | -0.01791 | -0.00343 | 0.0062
335.7 | -0.00433 | -0.00806 | -0.01759 | -0.00182 | 0.00508
335.75 | -0.0026 | -0.00833 | -0.01726 | -0.000893479 | 0.00424
335.8 | -0.00172 | -0.00861 | -0.01965 | 3.77845e-05 | 0.00396
335.85 | 2.62221e-05 | -0.00859 | -0.02113 | -0.000516447 | 0.000888833
335.9 | 3.48579e-05 | -0.00917 | -0.01658 | -0.000156431 | 0.00229
335.95 | 0.000333661 | -0.00823 | -0.01352 | -0.000824612 | 0.00398
336 | -0.000817499 | -0.00881 | -0.01349 | -0.000921553 | 0.00426
336.05 | 0.000641239 | -0.00543 | -0.01195 | -0.00227 | 0.0023
336.1 | -0.00282 | -0.00754 | -0.01314 | -0.0018 | 0.00371
336.15 | -0.00282 | -0.0066 | -0.01251 | -7.03848e-05 | 0.00287
336.2 | -0.00425 | -0.00351 | -0.01218 | 0.000289825 | 0.0026
336.25 | -0.00395 | -0.00348 | -0.01337 | 0.000421408 | 0.000645657
336.3 | -0.00624 | -0.0053 | -0.01487 | -0.00105 | 0.000929046
336.35 | -0.00738 | -0.00496 | -0.01088 | -0.00183 | 0.00429
336.4 | -0.00766 | -0.00402 | -0.00871 | -0.00124 | 0.00178
336.45 | -0.00622 | -0.00399 | -0.00899 | -0.000424222 | -0.000729122
336.5 | -0.00535 | -0.0015 | -0.0105 | -0.000977794 | -0.00156
336.55 | -0.00677 | -0.000857905 | -0.0117 | 6.71768e-05 | -0.00266
336.6 | -0.00762 | -0.00299 | -0.0135 | 0.000885035 | -0.0057
336.65 | -0.00847 | -0.00142 | -0.01348 | 0.00102 | -0.00597
336.7 | -0.00875 | -0.000161644 | -0.01345 | 0.000576116 | -0.00542
336.75 | -0.00645 | -0.000753574 | -0.01129 | 2.16164e-05 | -0.00541
336.8 | -0.00644 | 0.00019977 | -0.01096 | -0.000189717 | -0.00347
336.85 | -0.00729 | 0.00208 | -0.01094 | 0.00085648 | -0.00595
336.9 | -0.00614 | 0.00149 | -0.01244 | 7.3141e-05 | -0.0087
336.95 | -0.00756 | 0.00245 | -0.01333 | -0.000366618 | -0.00677
337 | -0.00955 | 0.00341 | -0.013 | -0.0016 | -0.00594
337.05 | -0.01239 | 0.00126 | -0.00931 | -0.00227 | -0.00704
337.1 | -0.01267 | 0.000975207 | -0.00745 | -0.00237 | -0.00621
337.15 | -0.01181 | 0.001 | -0.00527 | -0.0036 | -0.0062
337.2 | -0.01236 | 0.00134 | -0.00617 | -0.00426 | -0.00675
337.25 | -0.0149 | 0.00136 | -0.00367 | -0.00425 | -0.00564
337.3 | -0.01827 | 0.00418 | -0.00488 | -0.00389 | -0.00619
337.35 | -0.0177 | 0.00204 | -0.00548 | -0.00433 | -0.00619
337.4 | -0.01629 | 0.00237 | -0.00607 | -0.00476 | -0.00508
337.45 | -0.01515 | 0.0024 | -0.00727 | -0.00452 | -0.00535
337.5 | -0.01514 | 0.00149 | -0.00663 | -0.00484 | -0.00617
337.55 | -0.01316 | 0.000590673 | -0.0063 | -0.00471 | -0.00672
337.6 | -0.01059 | 0.000616716 | -0.00812 | -0.0031 | -0.00754
337.65 | -0.00887 | -0.00121 | -0.0081 | -0.00354 | -0.00699
337.7 | -0.00972 | -0.00272 | -0.00807 | -0.00239 | -0.0045
337.75 | -0.00743 | -0.00423 | -0.00927 | -0.00226 | -0.00394
337.8 | -0.0034 | -0.00451 | -0.01169 | -0.0036 | -0.00449
337.85 | -0.00223 | -0.00663 | -0.01289 | -0.00393 | -0.0031
337.9 | 8.84408e-05 | -0.00538 | -0.01164 | -0.00436 | -0.00421
337.95 | -0.00106 | -0.00749 | -0.01101 | -0.00469 | -0.00337
338 | -0.00163 | -0.00594 | -0.01129 | -0.00535 | -0.00309
338.05 | -0.00191 | -0.00438 | -0.0137 | -0.00499 | -0.00281
338.1 | -0.0019 | -0.00619 | -0.01398 | -0.00543 | -0.00336
338.15 | -0.00218 | -0.00617 | -0.01426 | -0.00631 | -0.00474
338.2 | -0.00304 | -0.00706 | -0.01423 | -0.00641 | -0.00721
338.25 | -0.000720971 | -0.00612 | -0.01572 | -0.00741 | -0.00666
338.3 | -0.00158 | -0.00548 | -0.016 | -0.00784 | -0.00665
338.35 | -0.00273 | -0.00606 | -0.01325 | -0.00737 | -0.00692
338.4 | -0.00185 | -0.00756 | -0.01292 | -0.00736 | -0.00802
338.45 | -0.00473 | -0.00784 | -0.0138 | -0.00756 | -0.00692
338.5 | -0.00212 | -0.00842 | -0.0159 | -0.00732 | -0.00443
338.55 | -0.00212 | -0.01143 | -0.01618 | -0.0064 | -0.00663
338.6 | -0.00211 | -0.01322 | -0.01525 | -0.00706 | -0.00193
338.65 | -0.00296 | -0.01199 | -0.01583 | -0.00727 | -0.000535432
338.7 | -0.00296 | -0.01256 | -0.01641 | -0.00737 | 0.000304072
338.75 | -0.00324 | -0.01344 | -0.01608 | -0.00757 | 0.00394
338.8 | -0.00351 | -0.01462 | -0.01575 | -0.00756 | 0.00423
338.85 | -0.00178 | -0.0152 | -0.01512 | -0.00765 | 0.00507
338.9 | -3.09512e-05 | -0.01457 | -0.01721 | -0.00752 | 0.00508
338.95 | 0.00114 | -0.01394 | -0.01749 | -0.00796 | 0.00452
339 | 0.0026 | -0.01452 | -0.01777 | -0.00861 | 0.00481
339.05 | 0.00028442 | -0.01329 | -0.01654 | -0.00938 | 0.00425
339.1 | 0.00174 | -0.01236 | -0.01591 | -0.00937 | 0.00538
339.15 | 0.00175 | -0.01203 | -0.01649 | -0.00901 | 0.00174
339.2 | 0.00118 | -0.01411 | -0.01797 | -0.00855 | 0.000347476
339.25 | 0.000318387 | -0.01559 | -0.01975 | -0.00864 | 0.00203
339.3 | 0.00149 | -0.01526 | -0.02063 | -0.00885 | 0.00315
339.35 | 0.00179 | -0.01403 | -0.0212 | -0.00872 | 0.00484
339.4 | -0.00139 | -0.01521 | -0.02207 | -0.00926 | 0.00316
339.45 | -0.00254 | -0.01398 | -0.02265 | -0.00958 | 0.00456
339.5 | -0.00397 | -0.01426 | -0.02322 | -0.00901 | 0.00795
339.55 | -0.0031 | -0.01393 | -0.02319 | -0.00775 | 0.00795
339.6 | -0.00338 | -0.0139 | -0.02317 | -0.00695 | 0.00626
339.65 | -0.00337 | -0.01478 | -0.02285 | -0.00761 | 0.00824
339.7 | -0.00307 | -0.01685 | -0.02342 | -0.00748 | 0.00909
339.75 | -0.00335 | -0.01413 | -0.0231 | -0.00791 | 0.01051
339.8 | -0.00363 | -0.0138 | -0.02158 | -0.008 | 0.00967
339.85 | -0.00478 | -0.01378 | -0.02125 | -0.00844 | 0.00572
339.9 | -0.00735 | -0.01555 | -0.02183 | -0.00797 | 0.00208
339.95 | -0.00562 | -0.01372 | -0.0218 | -0.00784 | 0.00461
340 | -0.00733 | -0.0158 | -0.02148 | -0.00782 | 0.00461
340.05 | -0.00789 | -0.01547 | -0.02205 | -0.00848 | 0.00293
340.1 | -0.00874 | -0.01485 | -0.02233 | -0.0088 | 0.00294
340.15 | -0.00816 | -0.01482 | -0.0223 | -0.00957 | 0.00462
340.2 | -0.011 | -0.01359 | -0.02258 | -0.00989 | 0.00351
340.25 | -0.01241 | -0.01146 | -0.02106 | -0.0101 | 0.00323
340.3 | -0.0124 | -0.01354 | -0.02103 | -0.01008 | 0.00323
340.35 | -0.01183 | -0.0108 | -0.0222 | -0.00928 | 0.00324
340.4 | -0.01154 | -0.01077 | -0.02218 | -0.00881 | 0.00352
340.45 | -0.01153 | -0.00984 | -0.02096 | -0.00812 | 0.00409
340.5 | -0.01095 | -0.01102 | -0.02004 | -0.00698 | 0.00325
340.55 | -0.01066 | -0.0113 | -0.01971 | -0.00651 | 0.00214
340.6 | -0.00951 | -0.01188 | -0.01788 | -0.00649 | -0.000367296
340.65 | -0.01121 | -0.01246 | -0.01876 | -0.00648 | -0.00147
340.7 | -0.01234 | -0.01273 | -0.01814 | -0.0059 | -0.0023
340.75 | -0.01204 | -0.01391 | -0.01811 | -0.00497 | -0.00119
340.8 | -0.01345 | -0.01509 | -0.01929 | -0.00417 | 0.000484916
340.85 | -0.01373 | -0.01205 | -0.01986 | -0.00381 | 0.000489176
340.9 | -0.01485 | -0.01293 | -0.01894 | -0.00345 | 0.00105
340.95 | -0.01625 | -0.0123 | -0.01982 | -0.0031 | 0.00385
341 | -0.01596 | -0.01167 | -0.02099 | -0.00376 | 0.0019
341.05 | -0.01623 | -0.01044 | -0.02007 | -0.00419 | 0.00106
341.1 | -0.01538 | -0.00829 | -0.01884 | -0.00395 | 0.00163
341.15 | -0.01424 | -0.00766 | -0.02002 | -0.00348 | 0.00331
341.2 | -0.01395 | -0.00672 | -0.01849 | -0.00301 | 0.00387
341.25 | -0.01168 | -0.00669 | -0.02027 | -0.00277 | 0.00304
341.3 | -0.01195 | -0.00484 | -0.02054 | -0.0023 | 0.00136
341.35 | -0.01052 | -0.00328 | -0.02112 | -0.00285 | 0.000253136
341.4 | -0.01108 | -0.00418 | -0.02019 | -0.00181 | -0.00169
341.45 | -0.01051 | -0.00384 | -0.02196 | -0.00168 | -0.00113
341.5 | -0.00936 | -0.00198 | -0.02194 | -0.00132 | -0.00362
341.55 | -0.01049 | -0.00134 | -0.02191 | -0.000733704 | -0.0014
341.6 | -0.00963 | -0.000699232 | -0.02338 | -0.000147449 | -0.00223
341.65 | -0.01076 | -5.80215e-05 | -0.02454 | 0.000667472 | -0.0025
341.7 | -0.0133 | 0.000275769 | -0.02482 | 0.00205 | -0.00388
341.75 | -0.01273 | -0.000621613 | -0.02479 | 0.00219 | -0.00553
341.8 | -0.01357 | 1.89771e-05 | -0.02209 | 0.00243 | -0.00553
341.85 | -0.01328 | 0.000640734 | -0.02207 | 0.00256 | -0.0069
341.9 | -0.01383 | 3.04848e-05 | -0.02025 | 0.00327 | -0.00717
341.95 | -0.01241 | 0.000344153 | -0.02172 | 0.00283 | -0.00579
342 | -0.01042 | 4.19844e-05 | -0.0205 | 0.00307 | -0.00689
342.05 | -0.00841 | -0.000875023 | -0.02017 | 0.00389 | -0.00551
342.1 | -0.00726 | -0.000254275 | -0.01835 | 0.00506 | -0.00633
342.15 | -0.0084 | -0.00117 | -0.01803 | 0.00542 | -0.00522
342.2 | -0.00667 | 0.000372877 | -0.0174 | 0.00613 | -0.00604
342.25 | -0.00466 | 0.000378616 | -0.01587 | 0.0058 | -0.00604
342.3 | -0.00465 | -0.000231316 | -0.01615 | 0.00639 | -0.00493
342.35 | -0.00435 | 0.00101 | -0.01703 | 0.0071 | -0.00576
342.4 | -0.00348 | 0.00163 | -0.0155 | 0.00792 | -0.00548
342.45 | -0.00232 | 0.00225 | -0.01608 | 0.00852 | -0.00657
342.5 | -0.00145 | 0.00288 | -0.01424 | 0.00946 | -0.00712
342.55 | -0.00346 | 0.00443 | -0.01361 | 0.01017 | -0.00794
342.6 | -0.00489 | 0.00568 | -0.01268 | 0.01077 | -0.00903
342.65 | -0.00517 | 0.00475 | -0.01356 | 0.01113 | -0.0082
342.7 | -0.0063 | 0.00569 | -0.01202 | 0.01138 | -0.01094
342.75 | -0.00715 | 0.0057 | -0.01109 | 0.0114 | -0.00984
342.8 | -0.00772 | 0.00726 | -0.01076 | 0.01165 | -0.00901
342.85 | -0.00799 | 0.01008 | -0.01013 | 0.01225 | -0.00791
342.9 | -0.00827 | 0.00977 | -0.00888 | 0.01273 | -0.00681
342.95 | -0.00798 | 0.01166 | -0.00916 | 0.01275 | -0.00653
343 | -0.00825 | 0.01198 | -0.00822 | 0.01335 | -0.00487
343.05 | -0.00882 | 0.01293 | -0.00759 | 0.01348 | -0.00459
343.1 | -0.0071 | 0.01262 | -0.00756 | 0.01396 | -0.00514
343.15 | -0.00823 | 0.0142 | -0.00723 | 0.01433 | -0.00459
343.2 | -0.00822 | 0.01515 | -0.0066 | 0.014 | -0.00541
343.25 | -0.00678 | 0.01547 | -0.00657 | 0.01507 | -0.00403
343.3 | -0.00706 | 0.01643 | -0.00624 | 0.01567 | -0.0054
343.35 | -0.00763 | 0.01707 | -0.00407 | 0.01627 | -0.00595
343.4 | -0.00619 | 0.01612 | -0.00343 | 0.01652 | -0.00594
343.45 | -0.00732 | 0.01676 | -0.00371 | 0.01712 | -0.00676
343.5 | -0.00731 | 0.01487 | -0.00338 | 0.01784 | -0.00621
343.55 | -0.00702 | 0.01487 | -0.00366 | 0.0181 | -0.00676
343.6 | -0.00644 | 0.01456 | -0.00271 | 0.01823 | -0.00703
343.65 | -0.00815 | 0.01552 | -0.00146 | 0.01872 | -0.00592
343.7 | -0.00814 | 0.01458 | -0.000504711 | 0.0185 | -0.00509
343.75 | -0.0087 | 0.01585 | 0.000138723 | 0.01852 | -0.00536
343.8 | -0.00841 | 0.01522 | 0.000163136 | 0.01853 | -0.00453
343.85 | -0.00897 | 0.01428 | 0.00080724 | 0.01796 | -0.00287
343.9 | -0.00696 | 0.01397 | 0.00145 | 0.01822 | -0.00342
343.95 | -0.00724 | 0.01429 | 0.00148 | 0.01847 | -0.00314
344 | -0.0058 | 0.01461 | 0.00119 | 0.01801 | -0.00341
344.05 | -0.00579 | 0.01525 | 0.00153 | 0.01756 | -0.00285
344.1 | -0.00464 | 0.01525 | 0.00217 | 0.01781 | -0.00285
344.15 | -0.00434 | 0.01557 | 0.00251 | 0.01771 | -0.0034
344.2 | -0.00318 | 0.01495 | 0.00315 | 0.01738 | -0.00367
344.25 | -0.0026 | 0.01527 | 0.00411 | 0.01751 | -0.00505
344.3 | -0.00202 | 0.01464 | 0.00445 | 0.01788 | -0.00477
344.35 | -0.000274728 | 0.01591 | 0.00603 | 0.01708 | -0.00366
344.4 | -0.000266453 | 0.0156 | 0.00543 | 0.01756 | -0.00448
344.45 | 3.11036e-05 | 0.01435 | 0.00452 | 0.01746 | -0.0031
344.5 | 0.000328806 | 0.01467 | 0.00517 | 0.01713 | -0.00337
344.55 | -0.000241642 | 0.01436 | 0.00551 | 0.01761 | -0.00226
344.6 | 0.000924646 | 0.01405 | 0.00616 | 0.0181 | -0.00308
344.65 | 0.000353605 | 0.015 | 0.00681 | 0.01788 | -0.00336
344.7 | 0.000651447 | 0.015 | 0.00652 | 0.01849 | -0.00252
344.75 | 0.00182 | 0.01533 | 0.00529 | 0.01897 | -0.00113
344.8 | 0.00357 | 0.01565 | 0.00594 | 0.01899 | 0.000540586
344.85 | 0.00504 | 0.01471 | 0.00628 | 0.01889 | 0.000823201
344.9 | 0.00446 | 0.01408 | 0.0063 | 0.01973 | 0.00111
344.95 | 0.00505 | 0.01314 | 0.00758 | 0.01986 | 0.00195
345 | 0.00535 | 0.01409 | 0.00823 | 0.02012 | 0.00447
345.05 | 0.00595 | 0.01378 | 0.00794 | 0.02013 | 0.00503
345.1 | 0.00713 | 0.01442 | 0.00891 | 0.02015 | 0.00532
345.15 | 0.00743 | 0.01537 | 0.00956 | 0.02076 | 0.00588
345.2 | 0.00802 | 0.01569 | 0.01021 | 0.02077 | 0.0073
345.25 | 0.00774 | 0.01665 | 0.01118 | 0.02091 | 0.00674
345.3 | 0.0098 | 0.0157 | 0.01247 | 0.02151 | 0.00674
345.35 | 0.00922 | 0.01445 | 0.01218 | 0.02248 | 0.00731
345.4 | 0.00923 | 0.01445 | 0.01189 | 0.0232 | 0.00788
345.45 | 0.01071 | 0.01477 | 0.01128 | 0.02369 | 0.00703
345.5 | 0.01278 | 0.01541 | 0.01004 | 0.02407 | 0.00817
345.55 | 0.0122 | 0.0151 | 0.00913 | 0.02491 | 0.0062
345.6 | 0.01221 | 0.01479 | 0.00978 | 0.02624 | 0.00733
345.65 | 0.01222 | 0.0148 | 0.00917 | 0.02769 | 0.00733
345.7 | 0.01193 | 0.01386 | 0.00763 | 0.02902 | 0.00705
345.75 | 0.01312 | 0.01292 | 0.00765 | 0.03143 | 0.00678
345.8 | 0.01343 | 0.01166 | 0.00737 | 0.03349 | 0.00819
345.85 | 0.01284 | 0.0123 | 0.00739 | 0.03556 | 0.00904
345.9 | 0.01315 | 0.01199 | 0.00616 | 0.03752 | 0.0082
345.95 | 0.01256 | 0.01294 | 0.00619 | 0.03985 | 0.00877
346 | 0.01198 | 0.01294 | 0.0059 | 0.04194 | 0.00905
346.05 | 0.01228 | 0.01232 | 0.00592 | 0.04478 | 0.00849
346.1 | 0.01348 | 0.01327 | 0.00626 | 0.04788 | 0.01019
346.15 | 0.01408 | 0.01359 | 0.00504 | 0.05062 | 0.00907
346.2 | 0.01438 | 0.0136 | 0.006 | 0.054 | 0.00992
346.25 | 0.01587 | 0.01423 | 0.00758 | 0.0574 | 0.01106
346.3 | 0.01499 | 0.0155 | 0.00792 | 0.0612 | 0.0122
346.35 | 0.01441 | 0.01804 | 0.00826 | 0.06515 | 0.01334
346.4 | 0.01382 | 0.02059 | 0.00828 | 0.06875 | 0.01306
346.45 | 0.01353 | 0.02283 | 0.00925 | 0.07314 | 0.0142
346.5 | 0.01502 | 0.0238 | 0.00896 | 0.07809 | 0.01477
346.55 | 0.01533 | 0.02734 | 0.00836 | 0.08334 | 0.01678
346.6 | 0.01356 | 0.03059 | 0.00964 | 0.08851 | 0.01678
346.65 | 0.01297 | 0.03385 | 0.01029 | 0.09346 | 0.01707
346.7 | 0.0118 | 0.03712 | 0.01252 | 0.09899 | 0.01851
346.75 | 0.0121 | 0.04108 | 0.01223 | 0.10363 | 0.01909
346.8 | 0.01093 | 0.04573 | 0.01131 | 0.10871 | 0.01996
346.85 | 0.01153 | 0.04875 | 0.01102 | 0.11314 | 0.0191
346.9 | 0.01213 | 0.05211 | 0.01199 | 0.11817 | 0.01824
346.95 | 0.01184 | 0.05686 | 0.01359 | 0.12282 | 0.01882
347 | 0.01244 | 0.06198 | 0.0152 | 0.12722 | 0.01911
347.05 | 0.01186 | 0.06785 | 0.01776 | 0.13137 | 0.01883
347.1 | 0.0101 | 0.07203 | 0.02098 | 0.13498 | 0.01883
347.15 | 0.01158 | 0.07694 | 0.02325 | 0.13875 | 0.02056
347.2 | 0.01129 | 0.08189 | 0.02585 | 0.14182 | 0.02057
347.25 | 0.01248 | 0.08797 | 0.02814 | 0.14417 | 0.02086
347.3 | 0.01308 | 0.09375 | 0.03012 | 0.14624 | 0.02
347.35 | 0.01338 | 0.09885 | 0.03406 | 0.14729 | 0.01885
347.4 | 0.0125 | 0.10548 | 0.03803 | 0.14833 | 0.0203
347.45 | 0.01163 | 0.11181 | 0.04137 | 0.14879 | 0.02059
347.5 | 0.01134 | 0.11708 | 0.04438 | 0.14911 | 0.02117
347.55 | 0.01076 | 0.12316 | 0.04776 | 0.14853 | 0.02088
347.6 | 0.01047 | 0.12854 | 0.05182 | 0.14855 | 0.02175
347.65 | 0.01107 | 0.13436 | 0.0549 | 0.14842 | 0.02147
347.7 | 0.00931 | 0.14023 | 0.05936 | 0.14858 | 0.02119
347.75 | 0.00991 | 0.14577 | 0.0635 | 0.14875 | 0.02119
347.8 | 0.00845 | 0.15016 | 0.06838 | 0.14994 | 0.0209
347.85 | 0.0067 | 0.15378 | 0.0747 | 0.15144 | 0.02206
347.9 | 0.00641 | 0.15783 | 0.08038 | 0.15383 | 0.02294
347.95 | 0.0073 | 0.16069 | 0.08469 | 0.15564 | 0.02352
348 | 0.0076 | 0.16314 | 0.09047 | 0.15805 | 0.02439
348.05 | 0.0082 | 0.16685 | 0.09631 | 0.16122 | 0.02295
348.1 | 0.00762 | 0.16768 | 0.10184 | 0.16532 | 0.02382
348.15 | 0.00763 | 0.16934 | 0.10631 | 0.16884 | 0.02411
348.2 | 0.00822 | 0.17017 | 0.11306 | 0.17238 | 0.02354
348.25 | 0.0094 | 0.17018 | 0.11762 | 0.17594 | 0.02383
348.3 | 0.00912 | 0.16894 | 0.12298 | 0.17999 | 0.02413
348.35 | 0.01059 | 0.16729 | 0.12762 | 0.18344 | 0.02442
348.4 | 0.01149 | 0.16689 | 0.13307 | 0.18645 | 0.02413
348.45 | 0.01297 | 0.16648 | 0.13818 | 0.1893 | 0.02414
348.5 | 0.01328 | 0.16648 | 0.14374 | 0.19138 | 0.02356
348.55 | 0.01447 | 0.1669 | 0.14695 | 0.19331 | 0.02299
348.6 | 0.01566 | 0.16608 | 0.15017 | 0.19444 | 0.02473
348.65 | 0.01895 | 0.16691 | 0.15302 | 0.19414 | 0.02444
348.7 | 0.02165 | 0.16692 | 0.15547 | 0.19304 | 0.02387
348.75 | 0.02377 | 0.16858 | 0.15752 | 0.19163 | 0.02329
348.8 | 0.02649 | 0.17065 | 0.15876 | 0.18879 | 0.02272
348.85 | 0.03075 | 0.17399 | 0.15879 | 0.1855 | 0.02156
348.9 | 0.03382 | 0.17776 | 0.15881 | 0.18175 | 0.0207
348.95 | 0.03783 | 0.18071 | 0.15924 | 0.17772 | 0.02071
349 | 0.04218 | 0.18411 | 0.15805 | 0.17326 | 0.02158
349.05 | 0.04656 | 0.1871 | 0.15766 | 0.16838 | 0.02274
349.1 | 0.05129 | 0.19053 | 0.15891 | 0.16353 | 0.0239
349.15 | 0.05543 | 0.19269 | 0.15934 | 0.15903 | 0.0239
349.2 | 0.06023 | 0.19529 | 0.15937 | 0.15442 | 0.02565
349.25 | 0.06508 | 0.19746 | 0.1598 | 0.15043 | 0.0274
349.3 | 0.07062 | 0.19747 | 0.16064 | 0.14603 | 0.02945
349.35 | 0.07655 | 0.19574 | 0.16271 | 0.14225 | 0.03092
349.4 | 0.08254 | 0.19487 | 0.16603 | 0.13892 | 0.03357
349.45 | 0.08927 | 0.19229 | 0.16936 | 0.13562 | 0.03624
349.5 | 0.09471 | 0.18843 | 0.17188 | 0.13248 | 0.03832
349.55 | 0.1002 | 0.18502 | 0.17525 | 0.12907 | 0.04041
349.6 | 0.10679 | 0.17994 | 0.17779 | 0.12682 | 0.04221
349.65 | 0.11311 | 0.17407 | 0.18119 | 0.12415 | 0.04461
349.7 | 0.1195 | 0.16868 | 0.18377 | 0.12163 | 0.04733
349.75 | 0.12452 | 0.16252 | 0.18892 | 0.11996 | 0.04884
349.8 | 0.12995 | 0.15642 | 0.19239 | 0.1176 | 0.05097
349.85 | 0.13506 | 0.15159 | 0.19501 | 0.11595 | 0.05464
349.9 | 0.13948 | 0.1476 | 0.19764 | 0.11416 | 0.05802
349.95 | 0.14394 | 0.14166 | 0.1981 | 0.1121 | 0.06111
350 | 0.14656 | 0.13695 | 0.19769 | 0.11033 | 0.06515
350.05 | 0.15182 | 0.1319 | 0.19641 | 0.10801 | 0.07016
350.1 | 0.15523 | 0.12651 | 0.19513 | 0.10597 | 0.07395
350.15 | 0.15791 | 0.12192 | 0.19256 | 0.10367 | 0.07872
350.2 | 0.16021 | 0.11776 | 0.18828 | 0.10152 | 0.08386
350.25 | 0.16252 | 0.11324 | 0.18488 | 0.09897 | 0.08904
350.3 | 0.16445 | 0.10951 | 0.17982 | 0.09602 | 0.0946
350.35 | 0.16561 | 0.10506 | 0.17521 | 0.09349 | 0.10054
350.4 | 0.16601 | 0.10138 | 0.16982 | 0.09098 | 0.10554
350.45 | 0.16563 | 0.09773 | 0.16324 | 0.08861 | 0.11126
350.5 | 0.16448 | 0.09555 | 0.15796 | 0.08611 | 0.11704
350.55 | 0.16333 | 0.09229 | 0.15313 | 0.08402 | 0.12254
350.6 | 0.16142 | 0.09013 | 0.14834 | 0.0822 | 0.126
350.65 | 0.15951 | 0.08834 | 0.1428 | 0.08078 | 0.13123
350.7 | 0.15723 | 0.0862 | 0.1377 | 0.07988 | 0.1351
350.75 | 0.15458 | 0.08264 | 0.1346 | 0.07886 | 0.13935
350.8 | 0.15345 | 0.08052 | 0.13035 | 0.07861 | 0.14184
350.85 | 0.15082 | 0.07805 | 0.12575 | 0.07863 | 0.14506
350.9 | 0.14895 | 0.07559 | 0.12195 | 0.07865 | 0.14722
350.95 | 0.14821 | 0.07245 | 0.11855 | 0.07892 | 0.14867
351 | 0.14634 | 0.07036 | 0.11668 | 0.07959 | 0.1494
351.05 | 0.14598 | 0.06656 | 0.11332 | 0.08026 | 0.15012
351.1 | 0.14524 | 0.06449 | 0.11034 | 0.08054 | 0.15049
351.15 | 0.14488 | 0.06175 | 0.10813 | 0.08147 | 0.15122
351.2 | 0.14488 | 0.05902 | 0.10593 | 0.08188 | 0.1505
351.25 | 0.14489 | 0.05631 | 0.10373 | 0.0815 | 0.15123
351.3 | 0.14564 | 0.0553 | 0.10008 | 0.08126 | 0.15087
351.35 | 0.14491 | 0.05429 | 0.0979 | 0.08114 | 0.15341
351.4 | 0.14566 | 0.05294 | 0.09538 | 0.08038 | 0.15414
351.45 | 0.14492 | 0.05194 | 0.0925 | 0.07935 | 0.15634
351.5 | 0.14419 | 0.05093 | 0.08963 | 0.07794 | 0.15928
351.55 | 0.14382 | 0.0496 | 0.08714 | 0.07601 | 0.16223
351.6 | 0.14197 | 0.0486 | 0.08466 | 0.07357 | 0.16557
351.65 | 0.13939 | 0.0476 | 0.08184 | 0.0705 | 0.16818
351.7 | 0.13683 | 0.04694 | 0.07833 | 0.06719 | 0.17269
351.75 | 0.13354 | 0.04628 | 0.07588 | 0.0634 | 0.17723
351.8 | 0.13027 | 0.04661 | 0.07415 | 0.06039 | 0.18104
351.85 | 0.12414 | 0.04662 | 0.07208 | 0.05664 | 0.18565
351.9 | 0.11879 | 0.04629 | 0.07001 | 0.05279 | 0.18835
351.95 | 0.11278 | 0.04663 | 0.06865 | 0.04921 | 0.19263
352 | 0.10788 | 0.04664 | 0.06729 | 0.04541 | 0.19498
352.05 | 0.10233 | 0.04664 | 0.06627 | 0.04176 | 0.19773
352.1 | 0.09718 | 0.04565 | 0.06561 | 0.03886 | 0.20089
352.15 | 0.09207 | 0.04599 | 0.06391 | 0.03585 | 0.20248
352.2 | 0.08768 | 0.04533 | 0.06428 | 0.03358 | 0.20367
352.25 | 0.08233 | 0.04433 | 0.06499 | 0.03144 | 0.20407
352.3 | 0.07801 | 0.04368 | 0.06433 | 0.03003 | 0.20328
352.35 | 0.07308 | 0.04202 | 0.06366 | 0.02837 | 0.2017
352.4 | 0.06948 | 0.03972 | 0.06437 | 0.02744 | 0.19933
352.45 | 0.06656 | 0.03775 | 0.06509 | 0.02591 | 0.1958
352.5 | 0.06398 | 0.03514 | 0.06649 | 0.02463 | 0.19111
352.55 | 0.06206 | 0.03286 | 0.06721 | 0.02394 | 0.18802
352.6 | 0.05917 | 0.03092 | 0.06688 | 0.02348 | 0.1834
352.65 | 0.05694 | 0.0293 | 0.06691 | 0.02279 | 0.1792
352.7 | 0.0544 | 0.02705 | 0.06728 | 0.02245 | 0.17465
352.75 | 0.05156 | 0.02512 | 0.06558 | 0.02165 | 0.17051
352.8 | 0.04968 | 0.02385 | 0.06422 | 0.02107 | 0.16529
352.85 | 0.0478 | 0.02193 | 0.0639 | 0.02027 | 0.16122
352.9 | 0.04592 | 0.01971 | 0.06221 | 0.01911 | 0.15755
352.95 | 0.04437 | 0.01876 | 0.05984 | 0.01784 | 0.1539
353 | 0.04189 | 0.01686 | 0.05714 | 0.01786 | 0.15063
353.05 | 0.03972 | 0.01655 | 0.05311 | 0.01741 | 0.14739
353.1 | 0.03695 | 0.01656 | 0.04977 | 0.01696 | 0.14416
353.15 | 0.0345 | 0.01562 | 0.04678 | 0.01616 | 0.14095
353.2 | 0.03206 | 0.01531 | 0.04282 | 0.01513 | 0.13811
353.25 | 0.02994 | 0.015 | 0.0402 | 0.01445 | 0.13494
353.3 | 0.02843 | 0.015 | 0.03825 | 0.01412 | 0.13283
353.35 | 0.02571 | 0.01438 | 0.03565 | 0.01332 | 0.13109
353.4 | 0.02331 | 0.0147 | 0.03274 | 0.01299 | 0.12865
353.45 | 0.02121 | 0.01502 | 0.03017 | 0.01289 | 0.12691
353.5 | 0.02032 | 0.01502 | 0.02793 | 0.01279 | 0.12553
353.55 | 0.01854 | 0.01503 | 0.02602 | 0.01177 | 0.12415
353.6 | 0.01706 | 0.0144 | 0.0238 | 0.01109 | 0.12277
353.65 | 0.01588 | 0.01346 | 0.02255 | 0.01053 | 0.12071
353.7 | 0.015 | 0.01347 | 0.02066 | 0.01032 | 0.11865
353.75 | 0.01353 | 0.01347 | 0.02005 | 0.01011 | 0.11627
353.8 | 0.01235 | 0.01254 | 0.01817 | 0.00989 | 0.11389
353.85 | 0.01148 | 0.01254 | 0.01692 | 0.00945 | 0.11152
353.9 | 0.01178 | 0.01192 | 0.016 | 0.00935 | 0.10984
353.95 | 0.0109 | 0.01067 | 0.01539 | 0.00891 | 0.10816
354 | 0.01091 | 0.01099 | 0.0151 | 0.00892 | 0.10548
354.05 | 0.00974 | 0.01037 | 0.01481 | 0.00848 | 0.10282
354.1 | 0.00946 | 0.01006 | 0.0142 | 0.00838 | 0.10016
354.15 | 0.00888 | 0.00976 | 0.01391 | 0.0084 | 0.09785
354.2 | 0.00801 | 0.00914 | 0.01268 | 0.00865 | 0.09687
354.25 | 0.00802 | 0.00821 | 0.01302 | 0.00878 | 0.09621
354.3 | 0.00773 | 0.00728 | 0.01273 | 0.00868 | 0.09523
354.35 | 0.00803 | 0.00728 | 0.01244 | 0.00847 | 0.09556
354.4 | 0.00775 | 0.00605 | 0.01152 | 0.00837 | 0.09557
354.45 | 0.00746 | 0.00605 | 0.01092 | 0.0085 | 0.09491
354.5 | 0.00718 | 0.00575 | 0.01001 | 0.00863 | 0.09426
354.55 | 0.0066 | 0.00482 | 0.00941 | 0.00876 | 0.09492
354.6 | 0.00661 | 0.0039 | 0.00881 | 0.00889 | 0.09525
354.65 | 0.00633 | 0.00359 | 0.00728 | 0.00891 | 0.09526
354.7 | 0.00634 | 0.0036 | 0.00668 | 0.00893 | 0.09625
354.75 | 0.00693 | 0.0036 | 0.00701 | 0.00871 | 0.09724
354.8 | 0.00664 | 0.00361 | 0.00673 | 0.0085 | 0.09724
354.85 | 0.00665 | 0.00331 | 0.00551 | 0.00875 | 0.0979
354.9 | 0.00666 | 0.003 | 0.00523 | 0.00876 | 0.09725
354.95 | 0.00725 | 0.00363 | 0.00463 | 0.00866 | 0.09758
355 | 0.00697 | 0.00332 | 0.00435 | 0.0088 | 0.09759
355.05 | 0.00668 | 0.00364 | 0.00375 | 0.0087 | 0.0966
355.1 | 0.00611 | 0.00426 | 0.00347 | 0.00871 | 0.09529
355.15 | 0.00553 | 0.0055 | 0.00318 | 0.00861 | 0.09365
355.2 | 0.00554 | 0.00551 | 0.00383 | 0.00863 | 0.09137
355.25 | 0.00467 | 0.00582 | 0.00262 | 0.00853 | 0.08877
355.3 | 0.00439 | 0.00614 | 0.00202 | 0.00878 | 0.08457
355.35 | 0.00498 | 0.00553 | 0.00174 | 0.00891 | 0.08104
355.4 | 0.0047 | 0.00615 | 0.00207 | 0.00904 | 0.07689
355.45 | 0.00412 | 0.00616 | 0.00179 | 0.00894 | 0.07246
355.5 | 0.00384 | 0.00616 | 0.0012 | 0.00907 | 0.06838
355.55 | 0.00443 | 0.00617 | 0.00122 | 0.00898 | 0.06339
355.6 | 0.00473 | 0.00679 | 0.00186 | 0.00911 | 0.05968
355.65 | 0.00561 | 0.0068 | 0.00219 | 0.00855 | 0.0563
355.7 | 0.00649 | 0.0068 | 0.00252 | 0.00868 | 0.05264
355.75 | 0.0065 | 0.00681 | 0.00255 | 0.00847 | 0.0496
355.8 | 0.00768 | 0.0065 | 0.0038 | 0.00837 | 0.04688
355.85 | 0.00827 | 0.00713 | 0.00352 | 0.00816 | 0.04418
355.9 | 0.00798 | 0.00807 | 0.00354 | 0.00806 | 0.04179
355.95 | 0.00799 | 0.00839 | 0.00326 | 0.00773 | 0.0403
356 | 0.00771 | 0.0087 | 0.00359 | 0.00763 | 0.03911
356.05 | 0.00713 | 0.00902 | 0.00423 | 0.00765 | 0.03733
356.1 | 0.00685 | 0.00965 | 0.00457 | 0.00732 | 0.03615
356.15 | 0.00656 | 0.00903 | 0.00459 | 0.00723 | 0.03586
356.2 | 0.00628 | 0.00872 | 0.00461 | 0.00747 | 0.03409
356.25 | 0.00541 | 0.00811 | 0.00464 | 0.00749 | 0.0335
356.3 | 0.00513 | 0.00873 | 0.00404 | 0.00762 | 0.03292
356.35 | 0.00514 | 0.00874 | 0.00469 | 0.00763 | 0.03204
356.4 | 0.00427 | 0.00874 | 0.00502 | 0.00765 | 0.03234
356.45 | 0.00399 | 0.00906 | 0.00535 | 0.00732 | 0.03175
356.5 | 0.004 | 0.00875 | 0.00476 | 0.00734 | 0.03088
356.55 | 0.00372 | 0.00907 | 0.0054 | 0.00747 | 0.03
356.6 | 0.00372 | 0.00814 | 0.00573 | 0.00726 | 0.02942
356.65 | 0.00344 | 0.00815 | 0.00576 | 0.00728 | 0.02855
356.7 | 0.00316 | 0.00846 | 0.00578 | 0.00764 | 0.02797
356.75 | 0.00375 | 0.00847 | 0.0058 | 0.00777 | 0.02797
356.8 | 0.00405 | 0.00879 | 0.00552 | 0.0079 | 0.02768
356.85 | 0.00347 | 0.00848 | 0.00554 | 0.00768 | 0.02652
356.9 | 0.00319 | 0.00755 | 0.00495 | 0.00782 | 0.02623
356.95 | 0.00291 | 0.00662 | 0.00497 | 0.0076 | 0.02536
357 | 0.00292 | 0.0057 | 0.00531 | 0.00796 | 0.02479
357.05 | 0.00292 | 0.00477 | 0.00595 | 0.00786 | 0.02421
357.1 | 0.00351 | 0.00354 | 0.00566 | 0.008 | 0.02364
357.15 | 0.00381 | 0.00324 | 0.00569 | 0.00813 | 0.02335
357.2 | 0.0044 | 0.00263 | 0.0054 | 0.00849 | 0.02306
357.25 | 0.00499 | 0.00171 | 0.00543 | 0.00793 | 0.02191
357.3 | 0.00441 | 0.00141 | 0.00514 | 0.00772 | 0.02076
357.35 | 0.00471 | 0.000795349 | 0.00516 | 0.00773 | 0.01961
357.4 | 0.00443 | 0.0001862 | 0.00519 | 0.00786 | 0.01991
357.45 | 0.00415 | 0.000191388 | 0.00552 | 0.00777 | 0.01819
357.5 | 0.00445 | 0.000810913 | 0.00554 | 0.0079 | 0.0179
357.55 | 0.00503 | 0.000201759 | 0.00495 | 0.00757 | 0.01705
357.6 | 0.00504 | 0.000514028 | 0.00436 | 0.0077 | 0.01677
357.65 | 0.00505 | 0.00113 | 0.00377 | 0.0076 | 0.01706
357.7 | 0.00506 | 0.00175 | 0.00287 | 0.00751 | 0.01706
357.75 | 0.00536 | 0.00145 | 0.00228 | 0.00718 | 0.01735
357.8 | 0.00536 | 0.00207 | 0.00138 | 0.0072 | 0.01764
357.85 | 0.00537 | 0.00177 | 0.0014 | 0.00733 | 0.01822
357.9 | 0.00596 | 0.00178 | 0.00112 | 0.007 | 0.01793
357.95 | 0.00684 | 0.00178 | 0.000225079 | 0.00713 | 0.01708
358 | 0.00656 | 0.00209 | -0.000362716 | 0.00726 | 0.01765
358.05 | 0.00744 | 0.00179 | -0.000644417 | 0.00728 | 0.01708
358.1 | 0.00716 | 0.0021 | -0.000620519 | 0.00718 | 0.01737
358.15 | 0.00746 | 0.00211 | -0.000596622 | 0.00708 | 0.01681
358.2 | 0.00776 | 0.00181 | -0.000572727 | 0.0071 | 0.01681
358.25 | 0.00747 | 0.00181 | -0.000243231 | 0.00677 | 0.01681
358.3 | 0.0069 | 0.00182 | -0.000219339 | 0.00679 | 0.01596
358.35 | 0.0072 | 0.00151 | 0.000416247 | 0.00692 | 0.01568
358.4 | 0.00691 | 0.00152 | 0.000134206 | 0.00694 | 0.01597
358.45 | 0.00692 | 0.00183 | 0.000464023 | 0.00695 | 0.01626
358.5 | 0.00664 | 0.00153 | 0.0011 | 0.00674 | 0.01712
358.55 | 0.00723 | 0.00184 | 0.00112 | 0.00653 | 0.01741
358.6 | 0.00695 | 0.00216 | 0.000535675 | 0.00666 | 0.0177
358.65 | 0.00754 | 0.00247 | 0.000559555 | 0.00667 | 0.01741
358.7 | 0.00725 | 0.00217 | 0.000583434 | 0.00681 | 0.01742
358.75 | 0.00726 | 0.00248 | 0.000607311 | 0.00659 | 0.01656
358.8 | 0.00756 | 0.00187 | 0.000631187 | 0.00707 | 0.01685
358.85 | 0.00728 | 0.00187 | 0.000349131 | 0.00651 | 0.01686
358.9 | 0.00787 | 0.00157 | -0.000238364 | 0.00664 | 0.01686
358.95 | 0.00758 | 0.00127 | 9.11081e-05 | 0.00677 | 0.01601
359 | 0.0073 | 0.00127 | 0.000420743 | 0.00667 | 0.01601
359.05 | 0.0076 | 0.00159 | 0.000138845 | 0.00669 | 0.01573
359.1 | 0.00761 | 0.00159 | -0.000142891 | 0.00682 | 0.01573
359.15 | 0.00703 | 0.000981146 | -0.000424464 | 0.00661 | 0.01573
359.2 | 0.00616 | 0.000986277 | 0.000210438 | 0.00651 | 0.01545
359.25 | 0.00588 | 0.000991407 | 0.000234299 | 0.00653 | 0.01546
359.3 | 0.00531 | 0.000996534 | -0.000352881 | 0.00666 | 0.01574
359.35 | 0.00444 | 0.00131 | -0.000634297 | 0.00668 | 0.01546
359.4 | 0.00416 | 0.00131 | -0.00061044 | 0.00692 | 0.01547
359.45 | 0.0033 | 0.00163 | -0.000586586 | 0.00694 | 0.01547
359.5 | 0.00244 | 0.00194 | -0.000562733 | 0.00684 | 0.01547
359.55 | 0.00158 | 0.00133 | -0.00115 | 0.00697 | 0.01519
359.6 | 0.000717866 | 0.00164 | -0.00143 | 0.0071 | 0.01491
359.65 | 0.000148924 | 0.00196 | -0.000796293 | 0.00734 | 0.01434
359.7 | 0.000733307 | 0.00165 | -0.000772447 | 0.00759 | 0.01463
359.75 | 0.00045262 | 0.00166 | -0.000748602 | 0.00795 | 0.01492
359.8 | 0.000172078 | 0.00259 | -0.000724758 | 0.00842 | 0.01492
359.85 | 0.000468051 | 0.00259 | -0.000395806 | 0.00878 | 0.01464
359.9 | 0.000187506 | 0.00198 | -0.000677076 | 0.00914 | 0.01408
359.95 | 0.000483476 | 0.00229 | 0.000262584 | 0.0095 | 0.01351
360 | 0.000491185 | 0.0023 | -1.90168e-05 | 0.01009 | 0.01352
360.05 | 0.000498894 | 0.0023 | -0.000300455 | 0.01057 | 0.01295
360.1 | 0.00108 | 0.00262 | 0.00033409 | 0.01116 | 0.01267
360.15 | 0.00138 | 0.00262 | 0.000357922 | 0.01163 | 0.01239
360.2 | 0.00139 | 0.00263 | 7.63153e-05 | 0.01257 | 0.01239
360.25 | 0.000818114 | 0.00387 | -0.000205129 | 0.01351 | 0.01183
360.3 | 0.00053741 | 0.00418 | 0.000123972 | 0.01468 | 0.0107
360.35 | 0.000545108 | 0.00449 | 0.000147798 | 0.01609 | 0.0107
360.4 | 0.000552805 | 0.0045 | 0.000171622 | 0.0175 | 0.01071
360.45 | 0.0005605 | 0.00543 | 0.000195444 | 0.01926 | 0.01071
360.5 | 0.000279936 | 0.00606 | -8.60082e-05 | 0.02161 | 0.01072
360.55 | -4.84606e-07 | 0.0073 | 0.000243085 | 0.02409 | 0.00987
360.6 | 0.000295318 | 0.00793 | -3.73929e-05 | 0.02682 | 0.01016
360.65 | 1.48944e-05 | 0.00887 | -6.40364e-06 | 0.02979 | 0.01044
360.7 | -0.000265385 | 0.0095 | 0.000329858 | 0.03327 | 0.01016
360.75 | -0.00054552 | 0.00982 | 0.000360844 | 0.03676 | 0.0096
360.8 | -0.000250016 | 0.00951 | 0.001 | 0.04051 | 0.00989
360.85 | 0.000333745 | 0.01045 | 0.00134 | 0.04453 | 0.01017
360.9 | 0.000341426 | 0.01046 | 0.00168 | 0.04859 | 0.00961
360.95 | -0.000226974 | 0.0114 | 0.00171 | 0.05304 | 0.00933
361 | -0.000219297 | 0.01234 | 0.00235 | 0.05777 | 0.00906
361.05 | 7.63455e-05 | 0.01298 | 0.00299 | 0.06292 | 0.00906
361.1 | 0.000372132 | 0.01424 | 0.00333 | 0.068 | 0.00934
361.15 | 0.000379804 | 0.0155 | 0.00398 | 0.0735 | 0.00935
361.2 | 9.93631e-05 | 0.0174 | 0.00462 | 0.07905 | 0.00907
361.25 | 0.000683403 | 0.01962 | 0.00465 | 0.08453 | 0.00907
361.3 | 0.000691071 | 0.02217 | 0.00561 | 0.09046 | 0.00908
361.35 | 0.000698737 | 0.02538 | 0.00595 | 0.09605 | 0.00936
361.4 | 0.000130031 | 0.02828 | 0.00598 | 0.10169 | 0.00908
361.45 | 0.000137694 | 0.03184 | 0.00632 | 0.10753 | 0.00965
361.5 | 0.000145355 | 0.03575 | 0.00697 | 0.11315 | 0.00937
361.55 | 0.000441127 | 0.03936 | 0.00792 | 0.11869 | 0.00881
361.6 | 0.000448785 | 0.04431 | 0.00857 | 0.12373 | 0.00825
361.65 | 0.000168329 | 0.04864 | 0.01015 | 0.12852 | 0.00797
361.7 | -0.000111982 | 0.05402 | 0.01143 | 0.13307 | 0.00826
361.75 | 0.000183638 | 0.05944 | 0.0127 | 0.13737 | 0.00798
361.8 | -9.89609e-05 | 0.06492 | 0.01461 | 0.14156 | 0.00827
361.85 | -0.000385753 | 0.07045 | 0.01683 | 0.14506 | 0.00827
361.9 | -0.000672401 | 0.07674 | 0.01938 | 0.14901 | 0.00771
361.95 | -0.000671376 | 0.08274 | 0.02194 | 0.15225 | 0.00771
362 | -0.000382677 | 0.08989 | 0.02483 | 0.15522 | 0.00715
362.05 | -9.38344e-05 | 0.09603 | 0.02805 | 0.15791 | 0.00772
362.1 | -0.000380635 | 0.10261 | 0.03129 | 0.15971 | 0.00772
362.15 | 0.000196171 | 0.10963 | 0.0352 | 0.16152 | 0.00829
362.2 | 0.000485301 | 0.11599 | 0.03881 | 0.16258 | 0.00829
362.25 | 0.000486317 | 0.12281 | 0.04342 | 0.16305 | 0.0083
362.3 | 0.00106 | 0.12932 | 0.04841 | 0.16306 | 0.00802
362.35 | 0.000776602 | 0.13513 | 0.05344 | 0.16263 | 0.0083
362.4 | 0.00164 | 0.14139 | 0.05851 | 0.1616 | 0.00774
362.45 | 0.00251 | 0.14653 | 0.06363 | 0.15982 | 0.00747
362.5 | 0.00309 | 0.15171 | 0.06948 | 0.15805 | 0.00719
362.55 | 0.00309 | 0.15574 | 0.07539 | 0.15584 | 0.00775
362.6 | 0.00338 | 0.16019 | 0.08172 | 0.1535 | 0.0072
362.65 | 0.00396 | 0.16387 | 0.08811 | 0.15086 | 0.00748
362.7 | 0.00454 | 0.16633 | 0.09458 | 0.14722 | 0.00777
362.75 | 0.00513 | 0.16881 | 0.10076 | 0.14375 | 0.00805
362.8 | 0.00571 | 0.17046 | 0.107 | 0.14045 | 0.00862
362.85 | 0.00658 | 0.17213 | 0.11331 | 0.13644 | 0.00862
362.9 | 0.00775 | 0.17379 | 0.12007 | 0.13247 | 0.00862
362.95 | 0.00804 | 0.17421 | 0.12615 | 0.12838 | 0.00919
363 | 0.00834 | 0.17422 | 0.13229 | 0.12404 | 0.00976
363.05 | 0.00863 | 0.17381 | 0.1385 | 0.11974 | 0.01033
363.1 | 0.00951 | 0.17257 | 0.14361 | 0.11519 | 0.01033
363.15 | 0.01009 | 0.17008 | 0.14915 | 0.11067 | 0.01118
363.2 | 0.01068 | 0.16761 | 0.15315 | 0.10647 | 0.01119
363.25 | 0.01068 | 0.16434 | 0.15758 | 0.1027 | 0.01176
363.3 | 0.01157 | 0.16108 | 0.16164 | 0.09895 | 0.01176
363.35 | 0.01245 | 0.15703 | 0.16491 | 0.0951 | 0.01148
363.4 | 0.01333 | 0.15341 | 0.1678 | 0.09167 | 0.01205
363.45 | 0.01511 | 0.14941 | 0.1707 | 0.08839 | 0.01234
363.5 | 0.01718 | 0.14465 | 0.1732 | 0.08552 | 0.01262
363.55 | 0.01926 | 0.13954 | 0.1753 | 0.08267 | 0.01376
363.6 | 0.02165 | 0.13486 | 0.17615 | 0.08022 | 0.01434
363.65 | 0.02435 | 0.12984 | 0.17702 | 0.07752 | 0.01462
363.7 | 0.02767 | 0.12486 | 0.17663 | 0.0751 | 0.0152
363.75 | 0.0307 | 0.11954 | 0.17625 | 0.07281 | 0.01577
363.8 | 0.03497 | 0.11428 | 0.17504 | 0.07078 | 0.01606
363.85 | 0.03927 | 0.10943 | 0.17383 | 0.06864 | 0.01692
363.9 | 0.04392 | 0.10389 | 0.1718 | 0.06675 | 0.01807
363.95 | 0.04798 | 0.09804 | 0.16896 | 0.06513 | 0.01893
364 | 0.05207 | 0.09225 | 0.16532 | 0.06363 | 0.02095
364.05 | 0.05682 | 0.08758 | 0.1621 | 0.06139 | 0.02239
364.1 | 0.06129 | 0.08296 | 0.1581 | 0.0594 | 0.02384
364.15 | 0.06645 | 0.07872 | 0.15453 | 0.0573 | 0.02558
364.2 | 0.07132 | 0.07487 | 0.15019 | 0.05533 | 0.02849
364.25 | 0.07591 | 0.07104 | 0.14628 | 0.05337 | 0.03084
364.3 | 0.08153 | 0.06724 | 0.14161 | 0.05153 | 0.03407
364.35 | 0.08654 | 0.06415 | 0.13698 | 0.04946 | 0.03762
364.4 | 0.09092 | 0.06107 | 0.13201 | 0.04727 | 0.04089
364.45 | 0.09567 | 0.05835 | 0.12746 | 0.04546 | 0.04479
364.5 | 0.1008 | 0.05565 | 0.12219 | 0.04353 | 0.04931
364.55 | 0.10529 | 0.05296 | 0.11734 | 0.04149 | 0.05326
364.6 | 0.10946 | 0.04961 | 0.1118 | 0.03981 | 0.05785
364.65 | 0.11367 | 0.04761 | 0.10667 | 0.03814 | 0.06218
364.7 | 0.11684 | 0.04529 | 0.1016 | 0.03648 | 0.06684
364.75 | 0.12003 | 0.0433 | 0.09765 | 0.0347 | 0.07123
364.8 | 0.12289 | 0.04133 | 0.09265 | 0.03281 | 0.07629
364.85 | 0.12503 | 0.03969 | 0.08876 | 0.03116 | 0.08139
364.9 | 0.12683 | 0.03772 | 0.0849 | 0.02952 | 0.08621
364.95 | 0.12863 | 0.03609 | 0.08106 | 0.02811 | 0.09141
365 | 0.12936 | 0.03414 | 0.0776 | 0.02648 | 0.09665
365.05 | 0.13008 | 0.0322 | 0.07416 | 0.0252 | 0.10127
365.1 | 0.13081 | 0.03123 | 0.07109 | 0.02381 | 0.10627
365.15 | 0.13045 | 0.03026 | 0.06803 | 0.0223 | 0.11131
365.2 | 0.12972 | 0.02833 | 0.06533 | 0.02069 | 0.11708
365.25 | 0.12864 | 0.02673 | 0.06264 | 0.01919 | 0.12222
365.3 | 0.12612 | 0.02545 | 0.0603 | 0.01781 | 0.12741
365.35 | 0.12397 | 0.02418 | 0.05797 | 0.01667 | 0.13159
365.4 | 0.12076 | 0.02258 | 0.05599 | 0.0153 | 0.13616
365.45 | 0.11756 | 0.02131 | 0.05368 | 0.01382 | 0.14005
365.5 | 0.11368 | 0.01973 | 0.05205 | 0.01257 | 0.14397
365.55 | 0.11018 | 0.01847 | 0.05009 | 0.01132 | 0.1472
365.6 | 0.10565 | 0.01752 | 0.04846 | 0.00996 | 0.15153
365.65 | 0.10151 | 0.01595 | 0.04651 | 0.00872 | 0.15481
365.7 | 0.0974 | 0.0147 | 0.04523 | 0.00794 | 0.15773
365.75 | 0.09297 | 0.01407 | 0.04362 | 0.00727 | 0.15993
365.8 | 0.08825 | 0.01314 | 0.04201 | 0.00638 | 0.16252
365.85 | 0.0849 | 0.01189 | 0.03976 | 0.0056 | 0.16363
365.9 | 0.08057 | 0.01127 | 0.03849 | 0.00494 | 0.16548
365.95 | 0.0766 | 0.01065 | 0.03658 | 0.00439 | 0.16623
366 | 0.07201 | 0.00972 | 0.03499 | 0.00384 | 0.1666
366.05 | 0.06778 | 0.00972 | 0.03341 | 0.00318 | 0.16698
366.1 | 0.06326 | 0.0091 | 0.03184 | 0.00274 | 0.16661
366.15 | 0.05909 | 0.00818 | 0.02962 | 0.0023 | 0.16513
366.2 | 0.05495 | 0.00756 | 0.02806 | 0.00198 | 0.16365
366.25 | 0.05053 | 0.00694 | 0.0265 | 0.00177 | 0.16181
366.3 | 0.04677 | 0.00602 | 0.02463 | 0.00134 | 0.15997
366.35 | 0.04334 | 0.0054 | 0.02308 | 0.00136 | 0.15777
366.4 | 0.03932 | 0.0051 | 0.02121 | 0.00126 | 0.15558
366.45 | 0.03594 | 0.00418 | 0.01936 | 0.00116 | 0.15232
366.5 | 0.03257 | 0.00357 | 0.01814 | 0.00095344 | 0.14943
366.55 | 0.02954 | 0.00326 | 0.01692 | 0.000857087 | 0.14583
366.6 | 0.02681 | 0.00265 | 0.01539 | 0.000985697 | 0.14155
366.65 | 0.02471 | 0.00204 | 0.01448 | 0.000776881 | 0.13801
366.7 | 0.02231 | 0.00174 | 0.01389 | 0.000568153 | 0.13308
366.75 | 0.02022 | 0.00144 | 0.01268 | 0.000584276 | 0.12924
366.8 | 0.01813 | 0.000826905 | 0.01178 | 0.000375634 | 0.12474
366.85 | 0.01635 | 0.000831802 | 0.01027 | 0.000279406 | 0.12027
366.9 | 0.01428 | 0.000529943 | 0.00907 | 0.000183198 | 0.11549
366.95 | 0.0134 | 0.000228248 | 0.00848 | 8.70113e-05 | 0.1111
367 | 0.01163 | 0.000233141 | 0.0079 | -9.15487e-06 | 0.1074
367.05 | 0.01075 | 0.000238032 | 0.00701 | 6.95973e-06 | 0.1034
367.1 | 0.00987 | 0.000242923 | 0.00612 | 0.000135355 | 0.10042
367.15 | 0.00929 | 0.000247811 | 0.00584 | 3.91846e-05 | 0.09679
367.2 | 0.00812 | 0.000559289 | 0.00526 | 5.52949e-05 | 0.09319
367.25 | 0.00754 | 0.000257585 | 0.00438 | -4.08562e-05 | 0.09058
367.3 | 0.00637 | 0.000569059 | 0.0038 | 0.000199793 | 0.08767
367.35 | 0.00579 | 0.000573942 | 0.00322 | 0.000103617 | 0.08477
367.4 | 0.00579 | 0.000885579 | 0.00294 | 0.000232004 | 0.0822
367.45 | 0.0055 | 0.0012 | 0.00267 | 0.000135825 | 0.08028
367.5 | 0.00492 | 0.0012 | 0.0024 | 3.96665e-05 | 0.07869
367.55 | 0.00492 | 0.000900214 | 0.00212 | 0.000168027 | 0.07647
367.6 | 0.00464 | 0.00090509 | 0.00185 | 0.000184126 | 0.07426
367.65 | 0.00406 | 0.00122 | 0.00158 | -2.42748e-05 | 0.07205
367.7 | 0.00377 | 0.00122 | 0.0013 | -8.17881e-06 | 0.07017
367.75 | 0.00348 | 0.00123 | 0.000727879 | 0.000120154 | 0.06861
367.8 | 0.00348 | 0.00154 | 0.000758651 | 0.000136247 | 0.06705
367.85 | 0.00319 | 0.000929447 | 0.000486263 | -7.21151e-05 | 0.06456
367.9 | 0.0029 | 0.000934314 | 0.000517033 | 0.000162667 | 0.06301
367.95 | 0.00232 | 0.000325835 | 0.00085096 | 0.000170526 | 0.06085
368 | 0.00175 | 0.000330699 | 0.000881726 | 0.000178384 | 0.05839
368.05 | 0.00146 | 0.000642152 | 0.000609333 | 7.4003e-05 | 0.05625
368.1 | 0.00146 | 0.000340423 | 0.000337099 | 0.000194096 | 0.05441
368.15 | 0.00146 | 0.000345283 | 0.000670859 | 8.9712e-05 | 0.05259
368.2 | 0.00117 | 4.37166e-05 | 0.000398622 | 0.000209802 | 0.05016
368.25 | 0.00059698 | -0.000257686 | 0.000429381 | 0.000442195 | 0.04866
368.3 | 0.000309699 | 0.000359854 | 0.000460139 | 0.000337763 | 0.04655
368.35 | 0.000310529 | 0.000364708 | 0.00018806 | 0.000570198 | 0.04445
368.4 | 0.000311357 | 0.000676151 | 0.000218815 | 0.000578044 | 0.04295
368.45 | 0.000600296 | 0.000374412 | 0.000249568 | 0.000249043 | 0.04087
368.5 | 0.000601121 | 0.000685852 | -2.23544e-05 | 0.000369147 | 0.03938
368.55 | 0.000601944 | 0.000690701 | 0.000613907 | 0.000489272 | 0.03761
368.6 | 0.000891025 | 0.000695548 | 0.000644657 | 0.000497113 | 0.03554
368.65 | 0.000603587 | 0.00101 | 0.000675405 | 0.00039267 | 0.03348
368.7 | 0.000892665 | 0.00101 | 0.00010064 | 0.000512791 | 0.03172
368.75 | 0.00118 | 0.00132 | 0.00043406 | 0.000296085 | 0.03026
368.8 | 0.00147 | 0.00164 | 0.000464803 | 0.000191683 | 0.02851
368.85 | 0.00176 | 0.00133 | 0.000192871 | 0.000311755 | 0.02677
368.9 | 0.00147 | 0.00134 | 0.000223611 | 0.00020735 | 0.02532
368.95 | 0.00147 | 0.00104 | -4.81634e-05 | 0.000215181 | 0.02358
369 | 0.00119 | 0.00104 | 0.000285088 | -1.39841e-06 | 0.02243
369.05 | 0.00119 | 0.00105 | 0.0006185 | -0.000217891 | 0.02128
369.1 | 0.00119 | 0.00105 | 4.40458e-05 | -0.000322191 | 0.01985
369.15 | 0.00119 | 0.00136 | -0.000227574 | -0.000202238 | 0.01899
369.2 | 0.000900777 | 0.00137 | -0.000499034 | -0.000194414 | 0.01813
369.25 | 0.000613322 | 0.00137 | -0.000166111 | -0.000410823 | 0.01671
369.3 | 0.000614124 | 0.00138 | 0.000166971 | -0.00017877 | 0.01586
369.35 | 0.000614924 | 0.00169 | 0.000197699 | -0.000507265 | 0.01557
369.4 | 0.000615723 | 0.00169 | 0.000228426 | -0.000835563 | 0.01472
369.45 | 0.000904778 | 0.0017 | 0.000259151 | -0.000939741 | 0.01416
369.5 | 0.000905574 | 0.00201 | 0.000592388 | -0.00116 | 0.01359
369.55 | 0.000906369 | 0.00202 | 0.000320597 | -0.00092411 | 0.01303
369.6 | 0.000618904 | 0.00202 | 0.000351317 | -0.000916297 | 0.01246
369.65 | 0.000619695 | 0.00203 | 0.000684551 | -0.000796491 | 0.01162
369.7 | 0.000620486 | 0.00142 | 0.000715269 | -0.000900675 | 0.01105
369.75 | 0.000909533 | 0.00111 | 0.00105 | -0.00123 | 0.01077
369.8 | 0.00091032 | 0.00112 | 0.00108 | -0.000885059 | 0.0105
369.85 | 0.000911106 | 0.000816264 | 0.00111 | -0.000989226 | 0.01022
369.9 | 0.000623632 | 0.000514484 | 0.000838126 | -0.000981421 | 0.00937
369.95 | 0.000336303 | 0.000519293 | 0.00117 | -0.00074965 | 0.00909
370 | 4.91178e-05 | 0.000524101 | 0.0012 | -0.000405731 | 0.00853
370.05 | 0.000337864 | 0.000222482 | 0.00123 | -0.000173743 | 0.00854
370.1 | 0.000338643 | 0.000533711 | 0.00126 | -0.000165943 | 0.00854
370.15 | 0.00033942 | 0.00023209 | 0.000689152 | -4.60183e-05 | 0.00826
370.2 | 0.000340196 | 0.000236892 | 0.000719856 | -0.000150349 | 0.00827
370.25 | 5.30039e-05 | 0.000548117 | 0.000750558 | -3.04269e-05 | 0.00799
370.3 | 0.000341743 | 0.000552916 | 0.000478906 | 0.000201688 | 0.00827
370.35 | 0.000342515 | 0.000557714 | 0.000509606 | 9.73084e-05 | 0.00799
370.4 | 0.000343285 | 0.00056251 | -6.39209e-05 | 0.000105099 | 0.00772
370.45 | 0.000920424 | 0.000567305 | -3.32241e-05 | 0.00022506 | 0.00744
370.5 | 0.000921191 | 0.000572099 | -2.52876e-06 | 0.000120677 | 0.00772
370.55 | 0.00121 | 0.000270466 | 1.19946e-06 | -9.5813e-05 | 0.00773
370.6 | 0.000922721 | 0.000275257 | 2.50521e-06 | -0.000200133 | 0.00745
370.65 | 0.000923484 | 0.000280047 | -0.000298062 | -0.000192349 | 0.00717
370.7 | 0.000635987 | 0.000897849 | 5.11251e-06 | -0.000296649 | 0.00717
370.75 | 0.000925005 | 0.000902636 | -0.00059717 | -6.46797e-05 | 0.00746
370.8 | 0.000925764 | 0.000907421 | -0.000595869 | -5.68999e-05 | 0.00718
370.85 | 0.000926521 | 0.00122 | -0.000594571 | 6.30059e-05 | 0.00718
370.9 | 0.000927277 | 0.00122 | -0.000593273 | 0.000182932 | 0.00747
370.95 | 0.0015 | 0.00154 | -0.000290266 | 0.000639527 | 0.00775
371 | 0.000928784 | 0.00185 | -0.000288971 | 0.000984148 | 0.00776
371.05 | 0.000929536 | 0.00216 | 1.4194e-05 | 0.00133 | 0.00748
371.1 | 0.000930286 | 0.00278 | -0.000286386 | 0.00179 | 0.00748
371.15 | 0.00122 | 0.00309 | -0.000285096 | 0.00224 | 0.00748
371.2 | 0.00122 | 0.0031 | -0.000283807 | 0.00259 | 0.00749
371.25 | 0.00151 | 0.00341 | -0.000282519 | 0.00327 | 0.00749
371.3 | 0.00122 | 0.00341 | -0.000281233 | 0.00373 | 0.00721
371.35 | 0.00151 | 0.00403 | -0.000279948 | 0.00431 | 0.00722
371.4 | 0.00122 | 0.00404 | -0.000278665 | 0.00476 | 0.00694
371.45 | 0.00151 | 0.00404 | -0.000277383 | 0.00556 | 0.00666
371.5 | 0.00122 | 0.00436 | 2.57701e-05 | 0.00603 | 0.00666
371.55 | 0.00151 | 0.00405 | 2.70493e-05 | 0.0066 | 0.00695
371.6 | 0.00123 | 0.00437 | 2.83272e-05 | 0.0074 | 0.00695
371.65 | 0.00123 | 0.00376 | 0.000331636 | 0.00798 | 0.00723
371.7 | 0.00152 | 0.00407 | 0.000332911 | 0.00855 | 0.00696
371.75 | 0.00123 | 0.00438 | 0.000334185 | 0.00959 | 0.00668
371.8 | 0.00123 | 0.00439 | 0.00063765 | 0.01039 | 0.00668
371.85 | 0.000941367 | 0.0047 | 0.000941274 | 0.01109 | 0.00641
371.9 | 0.000942095 | 0.0044 | 0.00125 | 0.01178 | 0.00641
371.95 | 0.000654562 | 0.00502 | 0.00125 | 0.01225 | 0.00641
372 | -0.000208612 | 0.00564 | 0.00155 | 0.01283 | 0.00642
372.05 | 7.99317e-05 | 0.00626 | 0.00155 | 0.01341 | 0.00642
372.1 | 8.06535e-05 | 0.00689 | 0.00155 | 0.01365 | 0.00614
372.15 | 0.00036934 | 0.00782 | 0.00155 | 0.01411 | 0.00586
372.2 | 0.000370059 | 0.00876 | 0.00156 | 0.01447 | 0.00587
372.25 | 8.28107e-05 | 0.0097 | 0.00156 | 0.01505 | 0.00587
372.3 | 8.35269e-05 | 0.01033 | 0.00186 | 0.01517 | 0.00587
372.35 | -0.000203579 | 0.01095 | 0.00186 | 0.01495 | 0.00588
372.4 | -0.000202865 | 0.0119 | 0.00186 | 0.01496 | 0.0056
372.45 | -0.000202153 | 0.01315 | 0.00156 | 0.01485 | 0.0056
372.5 | 8.63779e-05 | 0.0141 | 0.00187 | 0.01474 | 0.00561
372.55 | 0.000375054 | 0.01504 | 0.00187 | 0.01463 | 0.00561
372.6 | 0.000375761 | 0.01568 | 0.00247 | 0.0143 | 0.00561
372.65 | 0.000376468 | 0.01631 | 0.00278 | 0.01431 | 0.00534
372.7 | 0.000665285 | 0.01695 | 0.00339 | 0.01397 | 0.00506
372.75 | 0.000377877 | 0.01822 | 0.00369 | 0.01363 | 0.0045
372.8 | 0.000954949 | 0.01885 | 0.00461 | 0.01318 | 0.00451
372.85 | 0.00095565 | 0.01981 | 0.00491 | 0.01273 | 0.00451
372.9 | 0.00153 | 0.02045 | 0.00613 | 0.01285 | 0.00479
372.95 | 0.00153 | 0.02109 | 0.00644 | 0.01274 | 0.00508
373 | 0.00182 | 0.02109 | 0.00736 | 0.01252 | 0.00536
373.05 | 0.00211 | 0.02173 | 0.00889 | 0.01242 | 0.00536
373.1 | 0.00182 | 0.02174 | 0.0095 | 0.01231 | 0.00536
373.15 | 0.00183 | 0.02174 | 0.01012 | 0.01243 | 0.00481
373.2 | 0.00212 | 0.02174 | 0.01104 | 0.01255 | 0.00481
373.25 | 0.0024 | 0.02175 | 0.01228 | 0.01279 | 0.00454
373.3 | 0.00269 | 0.02144 | 0.01321 | 0.01303 | 0.00482
373.35 | 0.00241 | 0.02081 | 0.01413 | 0.01327 | 0.00482
373.4 | 0.0027 | 0.02018 | 0.01506 | 0.01373 | 0.00454
373.45 | 0.00299 | 0.01955 | 0.01538 | 0.0142 | 0.00427
373.5 | 0.00299 | 0.01892 | 0.016 | 0.01467 | 0.00427
373.55 | 0.00299 | 0.01861 | 0.01662 | 0.01525 | 0.004
373.6 | 0.00328 | 0.01766 | 0.01662 | 0.01606 | 0.004
373.65 | 0.00328 | 0.01704 | 0.01693 | 0.01665 | 0.004
373.7 | 0.00357 | 0.01641 | 0.01694 | 0.01735 | 0.00428
373.75 | 0.00328 | 0.01642 | 0.01725 | 0.01805 | 0.00457
373.8 | 0.00328 | 0.01611 | 0.01694 | 0.01863 | 0.00541
373.85 | 0.00357 | 0.0158 | 0.01663 | 0.01945 | 0.00541
373.9 | 0.00357 | 0.01549 | 0.01663 | 0.02051 | 0.00597
373.95 | 0.00328 | 0.01518 | 0.01632 | 0.02109 | 0.00598
374 | 0.00357 | 0.0155 | 0.01632 | 0.02157 | 0.00598
374.05 | 0.00386 | 0.01581 | 0.01601 | 0.02227 | 0.00626
374.1 | 0.00444 | 0.01551 | 0.01539 | 0.0231 | 0.00655
374.15 | 0.00473 | 0.01614 | 0.01477 | 0.02392 | 0.00655
374.2 | 0.00532 | 0.01677 | 0.01446 | 0.02463 | 0.00655
374.25 | 0.0059 | 0.01741 | 0.01416 | 0.02534 | 0.00656
374.3 | 0.00677 | 0.01741 | 0.01354 | 0.0257 | 0.00684
374.35 | 0.00765 | 0.01805 | 0.01292 | 0.02653 | 0.00656
374.4 | 0.00852 | 0.01837 | 0.01261 | 0.02701 | 0.00657
374.45 | 0.0094 | 0.01901 | 0.01231 | 0.02725 | 0.00685
374.5 | 0.01057 | 0.01996 | 0.01169 | 0.02761 | 0.00741
374.55 | 0.01116 | 0.0206 | 0.01138 | 0.02785 | 0.0077
374.6 | 0.01234 | 0.02124 | 0.01139 | 0.02798 | 0.00742
374.65 | 0.01322 | 0.02188 | 0.012 | 0.02799 | 0.00827
374.7 | 0.0147 | 0.02284 | 0.01231 | 0.02776 | 0.00827
374.75 | 0.01588 | 0.02316 | 0.01324 | 0.02753 | 0.00884
374.8 | 0.01677 | 0.02413 | 0.01324 | 0.02695 | 0.00912
374.85 | 0.01766 | 0.02477 | 0.01355 | 0.02661 | 0.0094
374.9 | 0.01855 | 0.02573 | 0.01417 | 0.02603 | 0.00969
374.95 | 0.01915 | 0.0267 | 0.01479 | 0.02545 | 0.00997
375 | 0.02004 | 0.02702 | 0.0151 | 0.02487 | 0.01054
375.05 | 0.02094 | 0.02767 | 0.01604 | 0.02418 | 0.01083
375.1 | 0.02154 | 0.02832 | 0.01666 | 0.02337 | 0.01111
375.15 | 0.02184 | 0.02864 | 0.01759 | 0.02256 | 0.01225
375.2 | 0.02184 | 0.02897 | 0.01822 | 0.02164 | 0.01225
375.25 | 0.02184 | 0.0293 | 0.01915 | 0.02071 | 0.01282
375.3 | 0.02154 | 0.0293 | 0.01978 | 0.01991 | 0.01339
375.35 | 0.02184 | 0.02899 | 0.02072 | 0.01945 | 0.01425
375.4 | 0.02124 | 0.02867 | 0.02197 | 0.01853 | 0.0151
375.45 | 0.02124 | 0.02803 | 0.0226 | 0.01773 | 0.01596
375.5 | 0.02094 | 0.02771 | 0.02355 | 0.01693 | 0.01653
375.55 | 0.02035 | 0.0274 | 0.02449 | 0.01625 | 0.01711
375.6 | 0.01975 | 0.02676 | 0.02481 | 0.01568 | 0.01797
375.65 | 0.01945 | 0.0258 | 0.02576 | 0.01511 | 0.01883
375.7 | 0.01886 | 0.02485 | 0.02608 | 0.01466 | 0.01912
375.75 | 0.01856 | 0.02421 | 0.02639 | 0.01409 | 0.01998
375.8 | 0.01767 | 0.02326 | 0.02639 | 0.01364 | 0.02056
375.85 | 0.01649 | 0.02231 | 0.02671 | 0.01308 | 0.02056
375.9 | 0.0156 | 0.02136 | 0.02703 | 0.01263 | 0.02085
375.95 | 0.0153 | 0.02041 | 0.02671 | 0.01252 | 0.02057
376 | 0.01471 | 0.01979 | 0.02671 | 0.01218 | 0.02028
376.05 | 0.01412 | 0.01884 | 0.0264 | 0.01196 | 0.02029
376.1 | 0.01412 | 0.0179 | 0.02608 | 0.01174 | 0.02
376.15 | 0.01353 | 0.01759 | 0.02609 | 0.01152 | 0.01972
376.2 | 0.01324 | 0.01696 | 0.02546 | 0.01141 | 0.01915
376.25 | 0.01265 | 0.01602 | 0.02483 | 0.01119 | 0.01858
376.3 | 0.01265 | 0.0154 | 0.02388 | 0.01131 | 0.0183
376.35 | 0.01324 | 0.01477 | 0.02357 | 0.01132 | 0.01801
376.4 | 0.01324 | 0.01384 | 0.02263 | 0.0111 | 0.01773
376.45 | 0.01354 | 0.01353 | 0.02169 | 0.01088 | 0.01716
376.5 | 0.01354 | 0.01322 | 0.02106 | 0.01089 | 0.01717
376.55 | 0.01354 | 0.0126 | 0.01981 | 0.01078 | 0.01717
376.6 | 0.01383 | 0.01229 | 0.01887 | 0.01079 | 0.01689
376.65 | 0.01384 | 0.01198 | 0.01794 | 0.01068 | 0.01689
376.7 | 0.01472 | 0.01136 | 0.01701 | 0.01069 | 0.01661
376.75 | 0.01531 | 0.01137 | 0.01607 | 0.01058 | 0.0169
376.8 | 0.0159 | 0.01106 | 0.01546 | 0.01059 | 0.0169
376.85 | 0.0165 | 0.01106 | 0.01484 | 0.01037 | 0.01719
376.9 | 0.01709 | 0.01076 | 0.01391 | 0.01038 | 0.01748
376.95 | 0.01769 | 0.01076 | 0.01298 | 0.01039 | 0.01748
377 | 0.01828 | 0.01077 | 0.01206 | 0.01051 | 0.01777
377.05 | 0.01917 | 0.01077 | 0.01175 | 0.01052 | 0.01806
377.1 | 0.01947 | 0.01046 | 0.01083 | 0.01064 | 0.01863
377.15 | 0.02007 | 0.01016 | 0.01021 | 0.01053 | 0.01921
377.2 | 0.02037 | 0.01016 | 0.00991 | 0.01099 | 0.01978
377.25 | 0.02037 | 0.01017 | 0.0096 | 0.01089 | 0.02036
377.3 | 0.02037 | 0.01017 | 0.00899 | 0.01112 | 0.02123
377.35 | 0.02037 | 0.01017 | 0.00838 | 0.0109 | 0.02209
377.4 | 0.02067 | 0.01018 | 0.00807 | 0.01114 | 0.02267
377.45 | 0.02007 | 0.0105 | 0.00807 | 0.01126 | 0.02354
377.5 | 0.02007 | 0.0105 | 0.00777 | 0.01161 | 0.0247
377.55 | 0.01977 | 0.0105 | 0.00746 | 0.01139 | 0.02586
377.6 | 0.01948 | 0.0102 | 0.00685 | 0.01174 | 0.02674
377.65 | 0.01948 | 0.0102 | 0.00716 | 0.01175 | 0.02732
377.7 | 0.01859 | 0.01052 | 0.00716 | 0.01198 | 0.02849
377.75 | 0.01859 | 0.01083 | 0.00686 | 0.01199 | 0.02878
377.8 | 0.0177 | 0.01146 | 0.00686 | 0.01223 | 0.02937
377.85 | 0.0174 | 0.01209 | 0.00686 | 0.01235 | 0.03025
377.9 | 0.01651 | 0.0121 | 0.00686 | 0.01282 | 0.03054
377.95 | 0.01562 | 0.01273 | 0.00656 | 0.01305 | 0.03084
378 | 0.01533 | 0.01273 | 0.00656 | 0.01306 | 0.03113
378.05 | 0.01444 | 0.01305 | 0.00686 | 0.0133 | 0.03143
378.1 | 0.01356 | 0.01337 | 0.00687 | 0.01376 | 0.03172
378.15 | 0.01267 | 0.014 | 0.00687 | 0.01366 | 0.03173
378.2 | 0.0115 | 0.01463 | 0.00656 | 0.01412 | 0.03144
378.25 | 0.01091 | 0.01432 | 0.00687 | 0.01459 | 0.03115
378.3 | 0.00974 | 0.01432 | 0.00687 | 0.01494 | 0.03115
378.35 | 0.00916 | 0.01433 | 0.00718 | 0.01506 | 0.03086
378.4 | 0.00857 | 0.01433 | 0.00748 | 0.01553 | 0.03028
378.45 | 0.00828 | 0.01434 | 0.00779 | 0.01577 | 0.0297
378.5 | 0.00799 | 0.01466 | 0.0081 | 0.01612 | 0.02883
378.55 | 0.00741 | 0.01466 | 0.0084 | 0.01682 | 0.02825
378.6 | 0.00711 | 0.01467 | 0.00841 | 0.01706 | 0.02738
378.65 | 0.00682 | 0.01498 | 0.00841 | 0.01741 | 0.0268
378.7 | 0.00653 | 0.01499 | 0.00871 | 0.01811 | 0.02593
378.75 | 0.00653 | 0.01468 | 0.00872 | 0.01835 | 0.02535
378.8 | 0.00653 | 0.01468 | 0.00902 | 0.0187 | 0.02478
378.85 | 0.00653 | 0.01469 | 0.00933 | 0.01894 | 0.02362
378.9 | 0.00654 | 0.01501 | 0.00933 | 0.01953 | 0.02276
378.95 | 0.00654 | 0.01533 | 0.00933 | 0.01988 | 0.0219
379 | 0.00625 | 0.01533 | 0.00964 | 0.02047 | 0.02162
379.05 | 0.00625 | 0.01533 | 0.00964 | 0.02094 | 0.02104
379.1 | 0.00625 | 0.01565 | 0.00995 | 0.02118 | 0.02019
379.15 | 0.00625 | 0.01566 | 0.00995 | 0.02154 | 0.0199
379.2 | 0.00625 | 0.01566 | 0.01026 | 0.02201 | 0.01904
379.25 | 0.00654 | 0.0163 | 0.01026 | 0.02237 | 0.01847
379.3 | 0.00654 | 0.01662 | 0.01057 | 0.02272 | 0.01762
379.35 | 0.00654 | 0.01725 | 0.01119 | 0.02285 | 0.01705
379.4 | 0.00654 | 0.01789 | 0.01088 | 0.02297 | 0.01677
379.45 | 0.00654 | 0.01852 | 0.01088 | 0.02333 | 0.01649
379.5 | 0.00654 | 0.01884 | 0.01088 | 0.02369 | 0.01592
379.55 | 0.00654 | 0.01916 | 0.01119 | 0.02381 | 0.01535
379.6 | 0.00683 | 0.0198 | 0.01119 | 0.02405 | 0.01507
379.65 | 0.00713 | 0.02044 | 0.0115 | 0.02441 | 0.01479
379.7 | 0.00742 | 0.02108 | 0.01181 | 0.02477 | 0.01451
379.75 | 0.00771 | 0.02203 | 0.01212 | 0.02501 | 0.01423
379.8 | 0.00771 | 0.02236 | 0.01243 | 0.02525 | 0.01395
379.85 | 0.00829 | 0.023 | 0.01243 | 0.02549 | 0.01395
379.9 | 0.0083 | 0.02364 | 0.01274 | 0.02608 | 0.01367
379.95 | 0.00888 | 0.02396 | 0.01336 | 0.02644 | 0.01367
380 | 0.00947 | 0.0246 | 0.01367 | 0.02669 | 0.01368
380.05 | 0.01005 | 0.02525 | 0.01398 | 0.02693 | 0.01368
380.1 | 0.01064 | 0.02589 | 0.0146 | 0.0274 | 0.0134
380.15 | 0.01064 | 0.02654 | 0.01491 | 0.028 | 0.0134
380.2 | 0.01093 | 0.02686 | 0.01522 | 0.02824 | 0.0134
380.25 | 0.01123 | 0.02719 | 0.01584 | 0.0286 | 0.01341
380.3 | 0.01152 | 0.02751 | 0.01615 | 0.0292 | 0.01341
380.35 | 0.01182 | 0.02848 | 0.01678 | 0.02968 | 0.01341
380.4 | 0.01182 | 0.02881 | 0.0174 | 0.03027 | 0.01313
380.45 | 0.01211 | 0.02945 | 0.01771 | 0.03075 | 0.01313
380.5 | 0.01182 | 0.02978 | 0.01802 | 0.03147 | 0.01285
380.55 | 0.01182 | 0.02979 | 0.01865 | 0.03242 | 0.01286
380.6 | 0.01152 | 0.03011 | 0.01927 | 0.03326 | 0.01314
380.65 | 0.01182 | 0.03044 | 0.0199 | 0.03434 | 0.01343
380.7 | 0.01182 | 0.03044 | 0.02052 | 0.03541 | 0.01343
380.75 | 0.01182 | 0.03077 | 0.02084 | 0.03649 | 0.01372
380.8 | 0.01123 | 0.0311 | 0.02147 | 0.03769 | 0.01429
380.85 | 0.01123 | 0.03143 | 0.02209 | 0.03902 | 0.01458
380.9 | 0.01123 | 0.03143 | 0.02241 | 0.04034 | 0.01486
380.95 | 0.01153 | 0.03143 | 0.02241 | 0.04179 | 0.01544
381 | 0.01123 | 0.03176 | 0.02273 | 0.04337 | 0.01572
381.05 | 0.01123 | 0.03241 | 0.02336 | 0.04458 | 0.01658
381.1 | 0.01153 | 0.03339 | 0.02399 | 0.04568 | 0.01658
381.15 | 0.01182 | 0.03404 | 0.0243 | 0.0469 | 0.01659
381.2 | 0.01182 | 0.0347 | 0.0243 | 0.04812 | 0.01688
381.25 | 0.01212 | 0.036 | 0.02462 | 0.04911 | 0.01716
381.3 | 0.01271 | 0.03698 | 0.02494 | 0.05009 | 0.01688
381.35 | 0.013 | 0.0383 | 0.02494 | 0.05095 | 0.01717
381.4 | 0.0133 | 0.03961 | 0.02525 | 0.05157 | 0.01717
381.45 | 0.01359 | 0.04158 | 0.02525 | 0.05231 | 0.01718
381.5 | 0.01389 | 0.04323 | 0.0262 | 0.05281 | 0.01718
381.55 | 0.01477 | 0.04456 | 0.02652 | 0.05306 | 0.01718
381.6 | 0.01507 | 0.04622 | 0.02715 | 0.05344 | 0.0169
381.65 | 0.01625 | 0.04788 | 0.02747 | 0.05369 | 0.01719
381.7 | 0.01714 | 0.04989 | 0.02811 | 0.05382 | 0.01748
381.75 | 0.01744 | 0.05156 | 0.02906 | 0.05383 | 0.01748
381.8 | 0.01833 | 0.05324 | 0.0297 | 0.05359 | 0.01777
381.85 | 0.01863 | 0.05459 | 0.03033 | 0.05336 | 0.01777
381.9 | 0.01922 | 0.05594 | 0.03129 | 0.05336 | 0.01483
381.95 | 0.02012 | 0.0573 | 0.03257 | 0.05312 | 0.01518
382 | 0.02101 | 0.05832 | 0.03385 | 0.05264 | 0.01541
382.05 | 0.02221 | 0.059 | 0.03545 | 0.05228 | 0.01565
382.1 | 0.02281 | 0.06002 | 0.03674 | 0.05217 | 0.01611
382.15 | 0.02371 | 0.06037 | 0.03803 | 0.05181 | 0.01623
382.2 | 0.02431 | 0.06105 | 0.03965 | 0.05145 | 0.01635
382.25 | 0.02461 | 0.06105 | 0.04094 | 0.05121 | 0.01681
382.3 | 0.02521 | 0.06072 | 0.04257 | 0.05085 | 0.01716
382.35 | 0.02582 | 0.06072 | 0.0442 | 0.05061 | 0.01752
382.4 | 0.02642 | 0.06039 | 0.04551 | 0.05025 | 0.01787
382.45 | 0.02702 | 0.05971 | 0.04714 | 0.0499 | 0.01798
382.5 | 0.02732 | 0.05904 | 0.04879 | 0.04942 | 0.01834
382.55 | 0.02763 | 0.05837 | 0.05043 | 0.0493 | 0.01869
382.6 | 0.02793 | 0.05769 | 0.0511 | 0.04894 | 0.01915
382.65 | 0.02823 | 0.05635 | 0.05176 | 0.04858 | 0.01951
382.7 | 0.02854 | 0.05568 | 0.05275 | 0.04823 | 0.01997
382.75 | 0.02854 | 0.05467 | 0.05341 | 0.04787 | 0.02033
382.8 | 0.02854 | 0.054 | 0.05441 | 0.04763 | 0.02056
382.85 | 0.02823 | 0.05334 | 0.05474 | 0.04728 | 0.02103
382.9 | 0.02854 | 0.05267 | 0.05508 | 0.04704 | 0.0215
382.95 | 0.02823 | 0.05167 | 0.05541 | 0.04669 | 0.02185
383 | 0.02793 | 0.05134 | 0.05541 | 0.04645 | 0.02232
383.05 | 0.02854 | 0.05034 | 0.05508 | 0.04634 | 0.02244
383.1 | 0.02854 | 0.04935 | 0.05508 | 0.04598 | 0.0228
383.15 | 0.02854 | 0.04835 | 0.05508 | 0.04587 | 0.02315
383.2 | 0.02914 | 0.04836 | 0.05508 | 0.04563 | 0.02351
383.25 | 0.02975 | 0.04769 | 0.05475 | 0.04552 | 0.02363
383.3 | 0.03036 | 0.0467 | 0.05409 | 0.04528 | 0.0241
383.35 | 0.03127 | 0.04604 | 0.05343 | 0.04505 | 0.02445
383.4 | 0.03249 | 0.04539 | 0.05276 | 0.04494 | 0.02469
383.45 | 0.03371 | 0.04473 | 0.05243 | 0.04494 | 0.02493
383.5 | 0.03493 | 0.0444 | 0.05177 | 0.04471 | 0.02517
383.55 | 0.03646 | 0.04375 | 0.05144 | 0.04472 | 0.02564
383.6 | 0.038 | 0.04342 | 0.05111 | 0.04448 | 0.02611
383.65 | 0.03985 | 0.04343 | 0.05046 | 0.04425 | 0.02659
383.7 | 0.04171 | 0.0431 | 0.0498 | 0.04438 | 0.02682
383.75 | 0.04357 | 0.04278 | 0.04914 | 0.04438 | 0.02706
383.8 | 0.04544 | 0.04245 | 0.04881 | 0.04439 | 0.02754
383.85 | 0.04762 | 0.04246 | 0.04881 | 0.04428 | 0.02801
383.9 | 0.04982 | 0.0418 | 0.04816 | 0.04428 | 0.02837
383.95 | 0.05234 | 0.04148 | 0.04783 | 0.04429 | 0.02884
384 | 0.05423 | 0.04083 | 0.0475 | 0.0443 | 0.02932
384.05 | 0.05645 | 0.0405 | 0.04718 | 0.04443 | 0.03003
384.1 | 0.05836 | 0.04018 | 0.04652 | 0.04456 | 0.03051
384.15 | 0.05996 | 0.03986 | 0.04619 | 0.04456 | 0.03111
384.2 | 0.06156 | 0.03953 | 0.04587 | 0.04457 | 0.03182
384.25 | 0.06285 | 0.03921 | 0.04522 | 0.04434 | 0.03266
384.3 | 0.06381 | 0.03856 | 0.04522 | 0.04422 | 0.03349
384.35 | 0.06446 | 0.03824 | 0.04489 | 0.04423 | 0.03457
384.4 | 0.0651 | 0.03791 | 0.04456 | 0.04412 | 0.03541
384.45 | 0.06543 | 0.03792 | 0.04424 | 0.04388 | 0.03637
384.5 | 0.0651 | 0.0376 | 0.04424 | 0.04365 | 0.03769
384.55 | 0.06478 | 0.0376 | 0.04392 | 0.0433 | 0.03902
384.6 | 0.06414 | 0.03761 | 0.04359 | 0.04282 | 0.04023
384.65 | 0.06349 | 0.03728 | 0.04327 | 0.04235 | 0.04131
384.7 | 0.06253 | 0.03729 | 0.04294 | 0.04199 | 0.04253
384.75 | 0.06125 | 0.03697 | 0.04262 | 0.04128 | 0.0435
384.8 | 0.05997 | 0.03665 | 0.04262 | 0.04033 | 0.04447
384.85 | 0.05869 | 0.03665 | 0.04229 | 0.0395 | 0.04557
384.9 | 0.05741 | 0.03665 | 0.04164 | 0.03855 | 0.04679
384.95 | 0.05583 | 0.03633 | 0.04132 | 0.03736 | 0.04789
385 | 0.05424 | 0.03634 | 0.041 | 0.03617 | 0.04912
385.05 | 0.05266 | 0.03602 | 0.041 | 0.03487 | 0.04974
385.1 | 0.05108 | 0.0357 | 0.04067 | 0.0337 | 0.05035
385.15 | 0.04983 | 0.03537 | 0.04068 | 0.03252 | 0.05109
385.2 | 0.04826 | 0.03505 | 0.04035 | 0.03123 | 0.05159
385.25 | 0.04701 | 0.03441 | 0.04035 | 0.02982 | 0.05196
385.3 | 0.04545 | 0.03409 | 0.04035 | 0.02877 | 0.05221
385.35 | 0.04451 | 0.03377 | 0.04003 | 0.02772 | 0.0527
385.4 | 0.04358 | 0.0328 | 0.04003 | 0.02644 | 0.05271
385.45 | 0.04234 | 0.03216 | 0.04003 | 0.02504 | 0.05259
385.5 | 0.0411 | 0.0312 | 0.04003 | 0.02412 | 0.05247
385.55 | 0.04017 | 0.03023 | 0.04004 | 0.02319 | 0.05222
385.6 | 0.03956 | 0.02927 | 0.04004 | 0.02216 | 0.05198
385.65 | 0.03863 | 0.02799 | 0.04004 | 0.02123 | 0.05161
385.7 | 0.03802 | 0.02703 | 0.03971 | 0.02008 | 0.05137
385.75 | 0.03802 | 0.02608 | 0.04004 | 0.01917 | 0.05125
385.8 | 0.0374 | 0.0248 | 0.03972 | 0.01848 | 0.05125
385.85 | 0.03679 | 0.02322 | 0.03939 | 0.01757 | 0.05125
385.9 | 0.03648 | 0.02227 | 0.03875 | 0.01688 | 0.05101
385.95 | 0.03587 | 0.02132 | 0.03875 | 0.01632 | 0.05089
386 | 0.03556 | 0.01974 | 0.0381 | 0.01586 | 0.05053
386.05 | 0.03526 | 0.0188 | 0.03746 | 0.0153 | 0.05041
386.1 | 0.03495 | 0.01754 | 0.03682 | 0.01485 | 0.05016
386.15 | 0.03465 | 0.0166 | 0.03585 | 0.01428 | 0.04968
386.2 | 0.03434 | 0.01566 | 0.03457 | 0.01383 | 0.04956
386.25 | 0.03404 | 0.01441 | 0.03393 | 0.01338 | 0.04931
386.3 | 0.03312 | 0.01348 | 0.03233 | 0.01293 | 0.04895
386.35 | 0.03251 | 0.01254 | 0.03137 | 0.0126 | 0.04834
386.4 | 0.03221 | 0.01161 | 0.0301 | 0.01226 | 0.0481
386.45 | 0.0319 | 0.01037 | 0.02851 | 0.01181 | 0.04773
386.5 | 0.0316 | 0.00944 | 0.02725 | 0.01148 | 0.04761
386.55 | 0.03099 | 0.00883 | 0.02567 | 0.01137 | 0.0475
386.6 | 0.03099 | 0.00821 | 0.02472 | 0.01104 | 0.04725
386.65 | 0.03069 | 0.0076 | 0.02346 | 0.01093 | 0.04713
386.7 | 0.03039 | 0.00698 | 0.02189 | 0.01071 | 0.04702
386.75 | 0.03008 | 0.00668 | 0.02127 | 0.0106 | 0.04677
386.8 | 0.02978 | 0.00668 | 0.02002 | 0.01084 | 0.04666
386.85 | 0.02978 | 0.00607 | 0.01877 | 0.01085 | 0.04641
386.9 | 0.02978 | 0.00576 | 0.01752 | 0.01063 | 0.04642
386.95 | 0.02978 | 0.00546 | 0.01659 | 0.01075 | 0.04642
387 | 0.02948 | 0.00516 | 0.01566 | 0.01075 | 0.04642
387.05 | 0.02887 | 0.00516 | 0.01473 | 0.01087 | 0.04618
387.1 | 0.02857 | 0.00486 | 0.01381 | 0.01088 | 0.04582
387.15 | 0.02827 | 0.00455 | 0.01288 | 0.01089 | 0.0457
387.2 | 0.02797 | 0.00425 | 0.01226 | 0.01112 | 0.04558
387.25 | 0.02766 | 0.00395 | 0.01165 | 0.01125 | 0.04558
387.3 | 0.02736 | 0.00334 | 0.01103 | 0.01125 | 0.04559
387.35 | 0.02706 | 0.00303 | 0.01042 | 0.01115 | 0.04547
387.4 | 0.02646 | 0.00304 | 0.00981 | 0.01115 | 0.04559
387.45 | 0.02585 | 0.00335 | 0.00919 | 0.0115 | 0.04559
387.5 | 0.02525 | 0.00335 | 0.00858 | 0.01151 | 0.0456
387.55 | 0.02495 | 0.00336 | 0.00828 | 0.01175 | 0.0456
387.6 | 0.02465 | 0.00336 | 0.00766 | 0.01198 | 0.04573
387.65 | 0.02405 | 0.00337 | 0.00736 | 0.0121 | 0.04585
387.7 | 0.02375 | 0.00368 | 0.00705 | 0.01245 | 0.04585
387.75 | 0.02255 | 0.0043 | 0.00675 | 0.01246 | 0.04598
387.8 | 0.02196 | 0.0043 | 0.00584 | 0.01281 | 0.04598
387.85 | 0.02136 | 0.00461 | 0.00553 | 0.01316 | 0.0461
387.9 | 0.02076 | 0.00523 | 0.00492 | 0.01362 | 0.04599
387.95 | 0.01987 | 0.00586 | 0.00492 | 0.01409 | 0.04599
388 | 0.01868 | 0.00586 | 0.00462 | 0.01478 | 0.04575
388.05 | 0.01808 | 0.00617 | 0.00462 | 0.01525 | 0.04563
388.1 | 0.01719 | 0.00618 | 0.00432 | 0.01583 | 0.04563
388.15 | 0.0163 | 0.00649 | 0.00462 | 0.01641 | 0.04563
388.2 | 0.01542 | 0.00711 | 0.00432 | 0.01699 | 0.04527
388.25 | 0.01453 | 0.00774 | 0.00432 | 0.01758 | 0.04515
388.3 | 0.01364 | 0.00774 | 0.00432 | 0.01827 | 0.04479
388.35 | 0.01276 | 0.00836 | 0.00463 | 0.01897 | 0.04431
388.4 | 0.01159 | 0.00899 | 0.00493 | 0.01967 | 0.04395
388.45 | 0.01071 | 0.0093 | 0.00524 | 0.02072 | 0.04346
388.5 | 0.01012 | 0.00962 | 0.00554 | 0.02142 | 0.04262
388.55 | 0.00953 | 0.01024 | 0.00585 | 0.02201 | 0.04165
388.6 | 0.00837 | 0.01087 | 0.00646 | 0.02295 | 0.04081
388.65 | 0.00807 | 0.0115 | 0.00677 | 0.02354 | 0.03949
388.7 | 0.0072 | 0.01181 | 0.00707 | 0.02436 | 0.03841
388.75 | 0.00691 | 0.01275 | 0.00738 | 0.0253 | 0.03733
388.8 | 0.00633 | 0.01338 | 0.00799 | 0.026 | 0.03613
388.85 | 0.00633 | 0.01401 | 0.0083 | 0.02671 | 0.03494
388.9 | 0.00604 | 0.01496 | 0.00891 | 0.02731 | 0.03363
388.95 | 0.00575 | 0.01559 | 0.00922 | 0.02802 | 0.03256
389 | 0.00575 | 0.01685 | 0.00983 | 0.02849 | 0.03138
389.05 | 0.00546 | 0.01811 | 0.01014 | 0.02873 | 0.03043
389.1 | 0.00546 | 0.01938 | 0.01045 | 0.02898 | 0.02937
389.15 | 0.00546 | 0.02065 | 0.01076 | 0.0291 | 0.02819
389.2 | 0.00517 | 0.02192 | 0.01137 | 0.02911 | 0.02725
389.25 | 0.00517 | 0.02319 | 0.01168 | 0.02888 | 0.02608
389.3 | 0.00517 | 0.02447 | 0.0123 | 0.02854 | 0.02502
389.35 | 0.00488 | 0.02543 | 0.01261 | 0.02843 | 0.02397
389.4 | 0.00459 | 0.02704 | 0.01323 | 0.0282 | 0.02292
389.45 | 0.00459 | 0.02864 | 0.01385 | 0.02786 | 0.0221
389.5 | 0.00459 | 0.02961 | 0.01477 | 0.02728 | 0.02094
389.55 | 0.00459 | 0.03058 | 0.01509 | 0.02682 | 0.02013
389.6 | 0.0043 | 0.03155 | 0.01602 | 0.02659 | 0.01943
389.65 | 0.0043 | 0.03253 | 0.01695 | 0.02613 | 0.01874
389.7 | 0.00401 | 0.03318 | 0.01788 | 0.0259 | 0.01804
389.75 | 0.0043 | 0.03415 | 0.01851 | 0.02579 | 0.01747
389.8 | 0.0043 | 0.03481 | 0.01976 | 0.02568 | 0.01712
389.85 | 0.00459 | 0.03514 | 0.0207 | 0.02546 | 0.01655
389.9 | 0.00459 | 0.03514 | 0.02164 | 0.02535 | 0.0162
389.95 | 0.00488 | 0.03547 | 0.02258 | 0.02536 | 0.01574
390 | 0.00517 | 0.03515 | 0.02384 | 0.02548 | 0.01529
390.05 | 0.00575 | 0.03483 | 0.02478 | 0.02572 | 0.01494
390.1 | 0.00633 | 0.03418 | 0.02604 | 0.02561 | 0.01471
390.15 | 0.00663 | 0.03322 | 0.02699 | 0.02585 | 0.01437
390.2 | 0.00692 | 0.03225 | 0.02763 | 0.02598 | 0.01414
390.25 | 0.0075 | 0.03161 | 0.02858 | 0.02598 | 0.01392
390.3 | 0.00779 | 0.03097 | 0.02953 | 0.02634 | 0.01369
390.35 | 0.00808 | 0.03033 | 0.03017 | 0.0267 | 0.01346
390.4 | 0.00867 | 0.02937 | 0.03081 | 0.02706 | 0.01312
390.45 | 0.00925 | 0.02905 | 0.03113 | 0.0273 | 0.01278
390.5 | 0.01013 | 0.02809 | 0.03176 | 0.02742 | 0.01278
390.55 | 0.01072 | 0.02746 | 0.03177 | 0.02755 | 0.01267
390.6 | 0.0113 | 0.02714 | 0.03177 | 0.02767 | 0.01267
390.65 | 0.0116 | 0.02714 | 0.03145 | 0.02803 | 0.01244
390.7 | 0.01219 | 0.02715 | 0.03113 | 0.02839 | 0.01245
390.75 | 0.01307 | 0.02715 | 0.03081 | 0.02863 | 0.01222
390.8 | 0.01395 | 0.02716 | 0.03018 | 0.02864 | 0.01222
390.85 | 0.01454 | 0.02684 | 0.02954 | 0.02865 | 0.01222
390.9 | 0.01514 | 0.02685 | 0.02891 | 0.02877 | 0.01234
390.95 | 0.01573 | 0.02685 | 0.02827 | 0.0289 | 0.01246
391 | 0.01691 | 0.02685 | 0.02764 | 0.02867 | 0.01269
391.05 | 0.01721 | 0.02718 | 0.02732 | 0.02856 | 0.01246
391.1 | 0.0181 | 0.0275 | 0.02701 | 0.02856 | 0.01258
391.15 | 0.01899 | 0.02783 | 0.02669 | 0.02845 | 0.01259
391.2 | 0.01988 | 0.02815 | 0.02638 | 0.02823 | 0.0127
391.25 | 0.02108 | 0.02848 | 0.02638 | 0.02788 | 0.01282
391.3 | 0.02227 | 0.02848 | 0.02638 | 0.02754 | 0.01317
391.35 | 0.02347 | 0.02881 | 0.02638 | 0.0272 | 0.01329
391.4 | 0.02497 | 0.02913 | 0.02638 | 0.02662 | 0.01352
391.45 | 0.02648 | 0.02914 | 0.0267 | 0.02628 | 0.01375
391.5 | 0.02799 | 0.02914 | 0.0267 | 0.02547 | 0.01398
391.55 | 0.0295 | 0.02914 | 0.02702 | 0.02501 | 0.01433
391.6 | 0.03132 | 0.02915 | 0.02702 | 0.02455 | 0.01456
391.65 | 0.03315 | 0.02851 | 0.02733 | 0.02397 | 0.01503
391.7 | 0.03499 | 0.02819 | 0.02765 | 0.02317 | 0.01561
391.75 | 0.03652 | 0.02788 | 0.02797 | 0.02259 | 0.01607
391.8 | 0.03805 | 0.02756 | 0.02829 | 0.02191 | 0.01654
391.85 | 0.0396 | 0.02725 | 0.0286 | 0.02133 | 0.01689
391.9 | 0.04145 | 0.02661 | 0.02892 | 0.02076 | 0.01747
391.95 | 0.04238 | 0.02598 | 0.02924 | 0.02019 | 0.01793
392 | 0.04362 | 0.02566 | 0.02924 | 0.01962 | 0.0184
392.05 | 0.04455 | 0.02535 | 0.02956 | 0.01928 | 0.01898
392.1 | 0.04518 | 0.02471 | 0.02988 | 0.01894 | 0.01957
392.15 | 0.04549 | 0.02408 | 0.0302 | 0.01861 | 0.02038
392.2 | 0.04549 | 0.02345 | 0.0302 | 0.01838 | 0.02097
392.25 | 0.04487 | 0.02313 | 0.0302 | 0.01827 | 0.02155
392.3 | 0.04424 | 0.0225 | 0.0302 | 0.01782 | 0.02214
392.35 | 0.04362 | 0.02187 | 0.02988 | 0.01771 | 0.02273
392.4 | 0.04207 | 0.02124 | 0.02957 | 0.01772 | 0.02366
392.45 | 0.04083 | 0.02093 | 0.02925 | 0.01773 | 0.02425
392.5 | 0.0396 | 0.0203 | 0.02893 | 0.01785 | 0.02496
392.55 | 0.03806 | 0.01999 | 0.02862 | 0.01809 | 0.02567
392.6 | 0.03683 | 0.01968 | 0.0283 | 0.01821 | 0.02637
392.65 | 0.0356 | 0.01937 | 0.02798 | 0.0181 | 0.02685
392.7 | 0.03407 | 0.01937 | 0.02735 | 0.01811 | 0.02732
392.75 | 0.03285 | 0.01906 | 0.02703 | 0.01823 | 0.02768
392.8 | 0.03163 | 0.01875 | 0.0264 | 0.01812 | 0.02815
392.85 | 0.03072 | 0.01844 | 0.02609 | 0.01848 | 0.02827
392.9 | 0.02981 | 0.01876 | 0.02546 | 0.01871 | 0.02851
392.95 | 0.02921 | 0.01876 | 0.02483 | 0.01872 | 0.0284
393 | 0.0283 | 0.01877 | 0.02451 | 0.01884 | 0.02828
393.05 | 0.02769 | 0.01909 | 0.02357 | 0.01885 | 0.02805
393.1 | 0.02679 | 0.01941 | 0.02294 | 0.01886 | 0.02793
393.15 | 0.02649 | 0.01973 | 0.02231 | 0.01864 | 0.0277
393.2 | 0.02588 | 0.01973 | 0.02169 | 0.01876 | 0.02735
393.25 | 0.02558 | 0.02005 | 0.02106 | 0.01877 | 0.02723
393.3 | 0.02558 | 0.02037 | 0.02044 | 0.01866 | 0.02724
393.35 | 0.02558 | 0.02101 | 0.02012 | 0.01866 | 0.02677
393.4 | 0.02589 | 0.02133 | 0.01981 | 0.01844 | 0.02665
393.45 | 0.02589 | 0.02165 | 0.0195 | 0.01799 | 0.02642
393.5 | 0.02559 | 0.02197 | 0.01919 | 0.01754 | 0.0263
393.55 | 0.02589 | 0.02197 | 0.01888 | 0.01708 | 0.02619
393.6 | 0.02559 | 0.0223 | 0.01919 | 0.01686 | 0.02619
393.65 | 0.02589 | 0.0223 | 0.0195 | 0.01641 | 0.02619
393.7 | 0.02559 | 0.0223 | 0.0195 | 0.01607 | 0.02608
393.75 | 0.02559 | 0.02263 | 0.01951 | 0.01562 | 0.02632
393.8 | 0.02559 | 0.02295 | 0.01951 | 0.01506 | 0.02608
393.85 | 0.02529 | 0.02232 | 0.01982 | 0.01461 | 0.02644
393.9 | 0.02498 | 0.02232 | 0.01982 | 0.01427 | 0.02668
393.95 | 0.02438 | 0.02233 | 0.02013 | 0.01393 | 0.0268
394 | 0.02408 | 0.02201 | 0.02013 | 0.01371 | 0.02715
394.05 | 0.02378 | 0.02138 | 0.02045 | 0.01338 | 0.02727
394.1 | 0.02348 | 0.02107 | 0.02045 | 0.01281 | 0.02751
394.15 | 0.02348 | 0.02107 | 0.02045 | 0.01248 | 0.02787
394.2 | 0.02318 | 0.02045 | 0.02045 | 0.01215 | 0.02823
394.25 | 0.02289 | 0.01982 | 0.02045 | 0.01193 | 0.02846
394.3 | 0.02259 | 0.01919 | 0.02076 | 0.0117 | 0.02894
394.35 | 0.02259 | 0.01856 | 0.02108 | 0.01148 | 0.0293
394.4 | 0.02229 | 0.01825 | 0.02108 | 0.01126 | 0.02954
394.45 | 0.02199 | 0.01763 | 0.02139 | 0.01082 | 0.02977
394.5 | 0.02229 | 0.01669 | 0.02108 | 0.01048 | 0.02966
394.55 | 0.02229 | 0.01607 | 0.02108 | 0.01026 | 0.0299
394.6 | 0.02229 | 0.01576 | 0.02108 | 0.01004 | 0.03002
394.65 | 0.02199 | 0.01513 | 0.02108 | 0.01017 | 0.03026
394.7 | 0.02199 | 0.01389 | 0.02046 | 0.01006 | 0.03026
394.75 | 0.02169 | 0.01327 | 0.02046 | 0.00984 | 0.03003
394.8 | 0.02169 | 0.01233 | 0.02015 | 0.00985 | 0.03015
394.85 | 0.02169 | 0.01172 | 0.01952 | 0.00974 | 0.0298
394.9 | 0.02199 | 0.0111 | 0.01921 | 0.00963 | 0.02944
394.95 | 0.02199 | 0.01048 | 0.01859 | 0.00964 | 0.02897
395 | 0.02229 | 0.00986 | 0.01796 | 0.00976 | 0.0285
395.05 | 0.02229 | 0.00925 | 0.01765 | 0.00988 | 0.02839
395.1 | 0.02229 | 0.00832 | 0.01703 | 0.00989 | 0.0278
395.15 | 0.02259 | 0.00802 | 0.01641 | 0.01001 | 0.02721
395.2 | 0.02319 | 0.0074 | 0.01548 | 0.0099 | 0.02651
395.25 | 0.02349 | 0.0071 | 0.01517 | 0.00991 | 0.02593
395.3 | 0.02409 | 0.0071 | 0.01455 | 0.00992 | 0.02546
395.35 | 0.02469 | 0.00711 | 0.01425 | 0.00993 | 0.02464
395.4 | 0.02499 | 0.0068 | 0.01363 | 0.01005 | 0.02382
395.45 | 0.02559 | 0.0065 | 0.01332 | 0.01005 | 0.02324
395.5 | 0.02619 | 0.00619 | 0.0127 | 0.00983 | 0.02254
395.55 | 0.0271 | 0.0062 | 0.0124 | 0.00995 | 0.02208
395.6 | 0.0277 | 0.0062 | 0.01178 | 0.00985 | 0.02161
395.65 | 0.02861 | 0.00651 | 0.01147 | 0.00997 | 0.02103
395.7 | 0.02922 | 0.00683 | 0.01117 | 0.00998 | 0.02057
395.75 | 0.02952 | 0.00714 | 0.01086 | 0.00998 | 0.02034
395.8 | 0.02982 | 0.00714 | 0.01024 | 0.01022 | 0.01999
395.85 | 0.03013 | 0.00715 | 0.00994 | 0.01034 | 0.01953
395.9 | 0.03043 | 0.00715 | 0.00933 | 0.01035 | 0.0193
395.95 | 0.03043 | 0.00746 | 0.00933 | 0.01013 | 0.01919
396 | 0.03073 | 0.00747 | 0.00902 | 0.01002 | 0.01884
396.05 | 0.03104 | 0.00809 | 0.00902 | 0.01003 | 0.01885
396.1 | 0.03073 | 0.0081 | 0.00871 | 0.00992 | 0.01885
396.15 | 0.03043 | 0.00841 | 0.00841 | 0.00981 | 0.01873
396.2 | 0.03013 | 0.0081 | 0.00841 | 0.00959 | 0.01885
396.25 | 0.02952 | 0.00811 | 0.00841 | 0.0096 | 0.01886
396.3 | 0.02922 | 0.00811 | 0.00872 | 0.0095 | 0.01886
396.35 | 0.02861 | 0.00812 | 0.00872 | 0.00928 | 0.01898
396.4 | 0.02801 | 0.00781 | 0.00872 | 0.00906 | 0.0191
396.45 | 0.0274 | 0.00782 | 0.00872 | 0.00895 | 0.01921
396.5 | 0.0268 | 0.00751 | 0.00872 | 0.00885 | 0.01933
396.55 | 0.0259 | 0.00751 | 0.00872 | 0.00874 | 0.01957
396.6 | 0.02499 | 0.00721 | 0.00903 | 0.00863 | 0.0198
396.65 | 0.02439 | 0.00691 | 0.00934 | 0.00841 | 0.01981
396.7 | 0.02319 | 0.0066 | 0.00934 | 0.00831 | 0.01981
396.75 | 0.02259 | 0.00661 | 0.00934 | 0.0082 | 0.01993
396.8 | 0.0214 | 0.00661 | 0.00934 | 0.00787 | 0.02005
396.85 | 0.0202 | 0.00631 | 0.00903 | 0.00754 | 0.01993
396.9 | 0.01931 | 0.006 | 0.00903 | 0.00743 | 0.01982
396.95 | 0.01812 | 0.00539 | 0.00903 | 0.00722 | 0.01982
397 | 0.01693 | 0.00509 | 0.00934 | 0.00688 | 0.01982
397.05 | 0.01604 | 0.00509 | 0.00934 | 0.00689 | 0.01983
397.1 | 0.01486 | 0.00509 | 0.00934 | 0.00667 | 0.0196
397.15 | 0.01398 | 0.00479 | 0.00904 | 0.00646 | 0.01925
397.2 | 0.01309 | 0.00449 | 0.00873 | 0.00635 | 0.01914
397.25 | 0.01221 | 0.00418 | 0.00904 | 0.00602 | 0.01879
397.3 | 0.01133 | 0.00388 | 0.00873 | 0.00591 | 0.01845
397.35 | 0.01104 | 0.00358 | 0.00873 | 0.00615 | 0.01798
397.4 | 0.01016 | 0.00328 | 0.00904 | 0.00615 | 0.01741
397.45 | 0.00986 | 0.00328 | 0.00904 | 0.00594 | 0.01718
397.5 | 0.00928 | 0.00359 | 0.00904 | 0.00617 | 0.0166
397.55 | 0.00869 | 0.00329 | 0.00843 | 0.00629 | 0.01626
397.6 | 0.0084 | 0.00299 | 0.00843 | 0.00629 | 0.0158
397.65 | 0.00811 | 0.00299 | 0.00812 | 0.0063 | 0.01557
397.7 | 0.00782 | 0.00299 | 0.00812 | 0.00631 | 0.01523
397.75 | 0.00724 | 0.003 | 0.00812 | 0.0062 | 0.01489
397.8 | 0.00724 | 0.0027 | 0.00782 | 0.00632 | 0.01443
397.85 | 0.00724 | 0.00239 | 0.00751 | 0.00644 | 0.0142
397.9 | 0.00753 | 0.0024 | 0.00751 | 0.00645 | 0.01374
397.95 | 0.00753 | 0.00271 | 0.00721 | 0.00634 | 0.01363
398 | 0.00753 | 0.00241 | 0.00691 | 0.00658 | 0.01329
398.05 | 0.00753 | 0.0021 | 0.00691 | 0.00636 | 0.01295
398.1 | 0.00782 | 0.00241 | 0.00691 | 0.00637 | 0.0126
398.15 | 0.00811 | 0.00273 | 0.00691 | 0.00649 | 0.01215
398.2 | 0.00811 | 0.00242 | 0.00691 | 0.00661 | 0.01169
398.25 | 0.0084 | 0.00243 | 0.00691 | 0.00673 | 0.01147
398.3 | 0.0087 | 0.00274 | 0.00691 | 0.00684 | 0.01124
398.35 | 0.00899 | 0.00305 | 0.0066 | 0.00696 | 0.01113
398.4 | 0.00928 | 0.00336 | 0.00661 | 0.00708 | 0.01102
398.45 | 0.00899 | 0.00336 | 0.00661 | 0.00709 | 0.0109
398.5 | 0.00899 | 0.00337 | 0.0063 | 0.00721 | 0.01091
398.55 | 0.00928 | 0.00368 | 0.0063 | 0.00733 | 0.01091
398.6 | 0.00987 | 0.00399 | 0.006 | 0.00768 | 0.01091
398.65 | 0.00987 | 0.0043 | 0.00569 | 0.00768 | 0.0108
398.7 | 0.00987 | 0.00461 | 0.00539 | 0.0078 | 0.01092
398.75 | 0.00987 | 0.00492 | 0.00539 | 0.00781 | 0.01092
398.8 | 0.00987 | 0.00493 | 0.00509 | 0.00793 | 0.01081
398.85 | 0.00987 | 0.00524 | 0.00509 | 0.00816 | 0.01092
398.9 | 0.00928 | 0.00555 | 0.00509 | 0.00817 | 0.01081
398.95 | 0.00899 | 0.00586 | 0.00509 | 0.00818 | 0.01093
399 | 0.0087 | 0.00618 | 0.00509 | 0.00819 | 0.01105
399.05 | 0.00811 | 0.00649 | 0.00539 | 0.00842 | 0.01105
399.1 | 0.00782 | 0.0068 | 0.0057 | 0.00854 | 0.01117
399.15 | 0.00695 | 0.00711 | 0.0057 | 0.00832 | 0.01128
399.2 | 0.00666 | 0.00712 | 0.00601 | 0.00867 | 0.0114
399.25 | 0.00578 | 0.00712 | 0.00601 | 0.00867 | 0.01163
399.3 | 0.00549 | 0.00713 | 0.00631 | 0.00857 | 0.01175
399.35 | 0.00491 | 0.00713 | 0.00692 | 0.00857 | 0.01175
399.4 | 0.00433 | 0.00713 | 0.00692 | 0.00858 | 0.01187
399.45 | 0.00404 | 0.00714 | 0.00723 | 0.00859 | 0.0121
399.5 | 0.00375 | 0.00714 | 0.00723 | 0.00848 | 0.0121
399.55 | 0.00346 | 0.00715 | 0.00784 | 0.00849 | 0.0121
399.6 | 0.00346 | 0.00715 | 0.00784 | 0.00827 | 0.01199
399.65 | 0.00288 | 0.00715 | 0.00815 | 0.00816 | 0.01188
399.7 | 0.00288 | 0.00716 | 0.00815 | 0.00806 | 0.01188
399.75 | 0.00259 | 0.00747 | 0.00846 | 0.00773 | 0.01177
399.8 | 0.00259 | 0.00747 | 0.00846 | 0.00762 | 0.01166
399.85 | 0.00231 | 0.00779 | 0.00846 | 0.00752 | 0.01155
399.9 | 0.00202 | 0.00779 | 0.00846 | 0.00741 | 0.01166
399.95 | 0.00231 | 0.0078 | 0.00846 | 0.00719 | 0.01155
400 | 0.00202 | 0.0078 | 0.00846 | 0.00697 | 0.01144
400.05 | 0.00231 | 0.0078 | 0.00877 | 0.00687 | 0.01121
400.1 | 0.00231 | 0.00781 | 0.00877 | 0.00676 | 0.0111
400.15 | 0.00231 | 0.0075 | 0.00877 | 0.00643 | 0.01099
400.2 | 0.00231 | 0.00751 | 0.00907 | 0.00633 | 0.01088
400.25 | 0.00231 | 0.00751 | 0.00908 | 0.006 | 0.01065
400.3 | 0.00231 | 0.00721 | 0.00938 | 0.00589 | 0.01043
400.35 | 0.0026 | 0.0069 | 0.00938 | 0.00556 | 0.01031
400.4 | 0.0026 | 0.0066 | 0.00969 | 0.00546 | 0.01032
400.45 | 0.00288 | 0.00629 | 0.00969 | 0.00513 | 0.0102
400.5 | 0.00346 | 0.0063 | 0.01 | 0.00468 | 0.01009
400.55 | 0.00375 | 0.00599 | 0.01031 | 0.00447 | 0.00998
400.6 | 0.00433 | 0.006 | 0.01 | 0.00414 | 0.00998
400.65 | 0.00462 | 0.00569 | 0.01 | 0.00403 | 0.00964
400.7 | 0.0052 | 0.0057 | 0.01 | 0.00404 | 0.00942
400.75 | 0.00578 | 0.00539 | 0.01 | 0.00405 | 0.00942
400.8 | 0.00637 | 0.00509 | 0.00969 | 0.00405 | 0.00931
400.85 | 0.00695 | 0.00479 | 0.0097 | 0.00395 | 0.0092
400.9 | 0.00724 | 0.00448 | 0.00939 | 0.00373 | 0.00909
400.95 | 0.00782 | 0.00449 | 0.00939 | 0.00385 | 0.00886
401 | 0.00811 | 0.00449 | 0.00939 | 0.00397 | 0.00863
401.05 | 0.00811 | 0.00388 | 0.00939 | 0.00398 | 0.00841
401.1 | 0.00841 | 0.00358 | 0.00909 | 0.00398 | 0.0083
401.15 | 0.00841 | 0.00358 | 0.00878 | 0.00388 | 0.00807
401.2 | 0.00899 | 0.00328 | 0.00878 | 0.00389 | 0.00819
401.25 | 0.00899 | 0.00298 | 0.00847 | 0.00378 | 0.00808
401.3 | 0.00899 | 0.00298 | 0.00847 | 0.00379 | 0.00797
401.35 | 0.00928 | 0.00268 | 0.00817 | 0.00357 | 0.00797
401.4 | 0.00958 | 0.00238 | 0.00786 | 0.00347 | 0.00786
401.45 | 0.00958 | 0.00238 | 0.00756 | 0.00325 | 0.00786
401.5 | 0.00987 | 0.00208 | 0.00725 | 0.00303 | 0.00786
401.55 | 0.00987 | 0.00178 | 0.00695 | 0.00271 | 0.00786
401.6 | 0.00987 | 0.00178 | 0.00664 | 0.00238 | 0.00798
401.65 | 0.01016 | 0.00148 | 0.00634 | 0.00216 | 0.00787
401.7 | 0.00987 | 0.00118 | 0.00604 | 0.00195 | 0.00799
401.75 | 0.00987 | 0.00119 | 0.00604 | 0.00173 | 0.00787
401.8 | 0.01016 | 0.000884104 | 0.00573 | 0.00151 | 0.00788
401.85 | 0.01016 | 0.000888169 | 0.00573 | 0.00107 | 0.00799
401.9 | 0.01016 | 0.000587123 | 0.00543 | 0.000969752 | 0.00811
401.95 | 0.01016 | 0.000591186 | 0.00512 | 0.000754033 | 0.00823
402 | 0.00987 | 0.000290301 | 0.00512 | 0.000872477 | 0.00823
402.05 | 0.01016 | 0.000294362 | 0.00482 | 0.000656799 | 0.00834
402.1 | 0.00987 | 0.000298422 | 0.00452 | 0.000663861 | 0.00869
402.15 | 0.01016 | 0.000302481 | 0.00452 | 0.000670921 | 0.00858
402.2 | 0.00987 | 0.000306539 | 0.00452 | 0.000566643 | 0.00869
402.25 | 0.00987 | 0.000310596 | 0.00452 | 0.000573702 | 0.00881
402.3 | 0.00958 | 9.86957e-06 | 0.00452 | 0.000580759 | 0.00904
402.35 | 0.00958 | 1.39248e-05 | 0.00422 | 0.000476501 | 0.00927
402.4 | 0.00928 | 1.7979e-05 | 0.00452 | 0.000483556 | 0.00927
402.45 | 0.00899 | 2.20323e-05 | 0.00422 | 0.000490611 | 0.00939
402.5 | 0.00899 | -0.000278535 | 0.00422 | 0.000386371 | 0.00951
402.55 | 0.00899 | -0.000274484 | 0.00422 | 5.96734e-05 | 0.00951
402.6 | 0.00841 | -0.000270433 | 0.00422 | 6.67252e-05 | 0.0094
402.65 | 0.00812 | -0.000266384 | 0.00422 | 7.37761e-05 | 0.0094
402.7 | 0.00782 | -0.000566792 | 0.00422 | -3.03806e-05 | 0.00952
402.75 | 0.00753 | -0.000867039 | 0.00422 | 8.78751e-05 | 0.00963
402.8 | 0.00724 | -0.000862992 | 0.00422 | 9.49232e-05 | 0.00964
402.85 | 0.00695 | -0.00116 | 0.00361 | 0.00010197 | 0.00952
402.9 | 0.00666 | -0.00146 | 0.00362 | -2.19017e-06 | 0.00953
402.95 | 0.00608 | -0.00146 | 0.00331 | -0.00010633 | 0.00976
403 | 0.00579 | -0.00115 | 0.00331 | -9.92856e-05 | 0.00964
403.05 | 0.00549 | -0.00115 | 0.00301 | -9.22422e-05 | 0.00988
403.1 | 0.00491 | -0.00145 | 0.00301 | 2.59851e-05 | 0.00988
403.15 | 0.00462 | -0.00114 | 0.00271 | -0.000189322 | 0.01011
403.2 | 0.00433 | -0.00113 | 0.00271 | -0.000404542 | 0.01
403.25 | 0.00404 | -0.00143 | 0.00241 | -0.000508601 | 0.01023
403.3 | 0.00404 | -0.00113 | 0.0021 | -0.000612639 | 0.01023
403.35 | 0.00346 | -0.00112 | 0.0018 | -0.0009387 | 0.01012
403.4 | 0.00289 | -0.00112 | 0.0018 | -0.000931663 | 0.01024
403.45 | 0.0026 | -0.00111 | 0.0015 | -0.000924627 | 0.01012
403.5 | 0.0026 | -0.00111 | 0.0018 | -0.000917592 | 0.01001
403.55 | 0.00231 | -0.00111 | 0.0018 | -0.000910559 | 0.00979
403.6 | 0.00202 | -0.00141 | 0.0018 | -0.00101 | 0.00956
403.65 | 0.00173 | -0.0014 | 0.00211 | -0.00112 | 0.00956
403.7 | 0.00144 | -0.0017 | 0.00181 | -0.00111 | 0.00945
403.75 | 0.00144 | -0.002 | 0.00181 | -0.000993422 | 0.00923
403.8 | 0.00144 | -0.002 | 0.00181 | -0.000875403 | 0.009
403.85 | 0.00144 | -0.00199 | 0.00181 | -0.000979364 | 0.00855
403.9 | 0.00115 | -0.00229 | 0.00181 | -0.000972337 | 0.00832
403.95 | 0.00115 | -0.00229 | 0.00151 | -0.00108 | 0.00798
404 | 0.00144 | -0.00229 | 0.00151 | -0.00107 | 0.00776
404.05 | 0.00115 | -0.00228 | 0.00151 | -0.00106 | 0.00753
404.1 | 0.00115 | -0.00228 | 0.00151 | -0.00117 | 0.00731
404.15 | 0.00115 | -0.00227 | 0.00121 | -0.00127 | 0.00708
404.2 | 0.00115 | -0.00227 | 0.000903705 | -0.00115 | 0.00663
404.25 | 0.00115 | -0.00227 | 0.000904233 | -0.00126 | 0.00641
404.3 | 0.00115 | -0.00256 | 0.000602728 | -0.00147 | 0.00618
404.35 | 0.00115 | -0.00256 | 0.000603254 | -0.00146 | 0.00607
404.4 | 0.000864327 | -0.00286 | 0.000301908 | -0.00146 | 0.00607
404.45 | 0.00115 | -0.00255 | 0.000604304 | -0.00134 | 0.00596
404.5 | 0.000864263 | -0.00285 | 0.000302956 | -0.00133 | 0.00585
404.55 | 0.000864229 | -0.00315 | 0.000303478 | -0.00132 | 0.00585
404.6 | 0.00115 | -0.00315 | 2.28782e-06 | -0.00132 | 0.00586
404.65 | 0.000864159 | -0.00345 | 2.80844e-06 | -0.00153 | 0.00597
404.7 | 0.000864122 | -0.00314 | 3.32812e-06 | -0.00164 | 0.00586
404.75 | 0.000864084 | -0.00344 | 3.84685e-06 | -0.00163 | 0.00575
404.8 | 0.00115 | -0.00343 | 4.36464e-06 | -0.00162 | 0.00575
404.85 | 0.000864006 | -0.00343 | 4.88149e-06 | -0.00162 | 0.00564
404.9 | 0.000863966 | -0.00343 | 5.3974e-06 | -0.00161 | 0.00564
404.95 | 0.000863925 | -0.00312 | -0.000342067 | -0.00171 | 0.00553
405 | 0.00057577 | -0.00311 | -0.000388828 | -0.00182 | 0.00542
405.05 | 0.000863839 | -0.0025 | -0.00043559 | -0.00192 | 0.00531
405.1 | 0.000863795 | -0.0025 | -0.000482353 | -0.00191 | 0.00509
405.15 | 0.00086375 | -0.00219 | -0.000529116 | -0.00179 | 0.00486
405.2 | 0.000575591 | -0.00189 | -0.000575881 | -0.00179 | 0.00464
405.25 | 0.000575544 | -0.00218 | -0.000924039 | -0.00156 | 0.00453
405.3 | 0.000575496 | -0.00188 | -0.000970805 | -0.00166 | 0.00431
405.35 | 0.000575447 | -0.00157 | -0.00102 | -0.00166 | 0.0042
405.4 | 0.000575397 | -0.00126 | -0.00137 | -0.00176 | 0.0042
405.45 | 0.000575346 | -0.000954009 | -0.00171 | -0.00164 | 0.00386
405.5 | 0.000575294 | -0.000645882 | -0.00206 | -0.00152 | 0.00386
405.55 | 0.000575241 | -0.000641888 | -0.00211 | -0.00152 | 0.00364
405.6 | 0.000287221 | -0.000637894 | -0.00215 | -0.00151 | 0.00342
405.65 | 0.000287166 | -0.000633901 | -0.0019 | -0.00139 | 0.00331
405.7 | -7.09891e-07 | -0.000629909 | -0.00165 | -0.00161 | 0.00331
405.75 | 0.000575021 | -0.000625918 | -0.00139 | -0.00149 | 0.0032
405.8 | 0.000574963 | -0.000317634 | -0.00114 | -0.00148 | 0.00309
405.85 | 0.000286938 | -0.000313644 | -0.000882356 | -0.00125 | 0.00298
405.9 | -9.42084e-07 | -0.000309656 | -0.000627422 | -0.00136 | 0.00264
405.95 | -1.0025e-06 | -0.000609963 | -0.000372329 | -0.00124 | 0.00264
406 | -1.06386e-06 | -0.000605976 | -0.000117076 | -0.00134 | 0.00253
406.05 | -0.000288801 | -0.000906122 | 0.000440689 | -0.00145 | 0.00231
406.1 | -1.18942e-06 | -0.000902137 | 0.000696422 | -0.00133 | 0.0022
406.15 | -1.25362e-06 | -0.0012 | 0.000649639 | -0.00143 | 0.0022
406.2 | -0.000288994 | -0.0012 | 0.000300342 | -0.00143 | 0.00198
406.25 | -0.00057659 | -0.00119 | 0.000253558 | -0.00153 | 0.00187
406.3 | -0.000576657 | -0.00149 | 0.000206772 | -0.00163 | 0.00165
406.35 | -0.000864109 | -0.00119 | 0.000159986 | -0.00174 | 0.00165
406.4 | -0.000576794 | -0.00118 | 0.000113199 | -0.00184 | 0.00165
406.45 | -0.000289334 | -0.00118 | 6.64111e-05 | -0.00172 | 0.00177
406.5 | -0.000576934 | -0.00117 | 0.000322136 | -0.00172 | 0.00166
406.55 | -0.000577006 | -0.000866317 | 0.000275346 | -0.00171 | 0.00177
406.6 | -0.000577079 | -0.000862342 | 0.000228556 | -0.00159 | 0.00166
406.65 | -0.000864537 | -0.000858367 | -0.00012075 | -0.00181 | 0.00155
406.7 | -0.000864611 | -0.000854393 | 0.000134971 | -0.0018 | 0.00155
406.75 | -0.000864687 | -0.000850421 | 8.81777e-05 | -0.00168 | 0.00144
406.8 | -0.000577379 | -0.000846449 | 4.13832e-05 | -0.00168 | 0.00145
406.85 | -0.000864841 | -0.000538347 | 1.1567e-06 | -0.00156 | 0.00145
406.9 | -0.000864919 | -0.000534377 | -0.000291357 | -0.00155 | 0.00134
406.95 | -0.000864998 | -0.000834539 | -0.000281358 | -0.00154 | 0.00123
407 | -0.00115 | -0.00052644 | -0.000271359 | -0.00165 | 0.00123
407.05 | -0.00115 | -0.000826604 | -0.000261362 | -0.00153 | 0.000896656
407.1 | -0.00115 | -0.000822637 | -0.000251365 | -0.00163 | 0.00089902
407.15 | -0.000865324 | -0.000818672 | -0.000543723 | -0.00163 | 0.000901383
407.2 | -0.000578024 | -0.000510576 | -0.000533728 | -0.00162 | 0.000903744
407.25 | -0.000290579 | -0.000506613 | -0.000523734 | -0.0015 | 0.00102
407.3 | -2.98964e-06 | -0.00050265 | -0.000211388 | -0.00149 | 0.00102
407.35 | 0.000284744 | -0.00080282 | -0.000201396 | -0.00138 | 0.000910824
407.4 | 0.000572623 | -0.0011 | 0.000111109 | -0.00126 | 0.000688596
407.45 | 0.000860647 | -0.000794899 | 0.0001211 | -0.00125 | 0.000690953
407.5 | 0.000860557 | -0.00079094 | 0.000131089 | -0.00125 | 0.000693309
407.55 | 0.00115 | -0.000786982 | 0.000141077 | -0.00135 | 0.000583404
407.6 | 0.00144 | -0.000783025 | 0.00045374 | -0.00145 | 0.000585759
407.65 | 0.00173 | -0.000779068 | 0.000463726 | -0.00134 | 0.000363658
407.7 | 0.00144 | -0.00108 | 0.000473712 | -0.00144 | 0.000253817
407.75 | 0.00115 | -0.000771158 | 0.000483696 | -0.00154 | 0.000143997
407.8 | 0.00115 | -0.000767205 | 0.00049368 | -0.00142 | -0.000190034
407.85 | 0.00115 | -0.000763252 | 0.000200988 | -0.00153 | -0.000299767
407.9 | 0.00115 | -0.0007593 | 0.00021097 | -0.00163 | -0.000185336
407.95 | 0.00115 | -0.000755349 | -8.15628e-05 | -0.00174 | -7.08827e-05
408 | 0.000859611 | -0.0007514 | -7.15826e-05 | -0.00173 | -0.000180641
408.05 | 0.000859511 | -0.00074745 | 0.000240911 | -0.00161 | -0.000290378
408.1 | 0.00115 | -0.000743502 | -5.1625e-05 | -0.00183 | -0.00017595
408.15 | 0.00115 | -0.000739555 | -4.16476e-05 | -0.00182 | -0.000173606
408.2 | 0.00115 | -0.000431477 | -3.1671e-05 | -0.00192 | -0.000171263
408.25 | 0.00144 | -0.000123238 | -2.16954e-05 | -0.00192 | -5.68156e-05
408.3 | 0.00144 | -0.000423587 | 0.000290793 | -0.00169 | -5.44743e-05
408.35 | 0.00144 | -0.000419644 | 0.000300767 | -0.00179 | 5.99932e-05
408.4 | 0.000858788 | -0.000415701 | 8.22601e-06 | -0.00167 | 6.23326e-05
408.45 | 0.00115 | -0.000411759 | 1.8198e-05 | -0.00167 | -4.74562e-05
408.5 | 0.00115 | -0.000407818 | 2.81691e-05 | -0.00166 | -0.000157224
408.55 | 0.00144 | -0.000403878 | 0.000340653 | -0.00154 | -4.2782e-05
408.6 | 0.00144 | -0.000399939 | 4.81086e-05 | -0.00131 | 7.16809e-05
408.65 | 0.00115 | -0.000396001 | 5.8077e-05 | -0.0012 | -3.81115e-05
408.7 | 0.00143 | -0.000696195 | 6.80445e-05 | -0.000967477 | -3.57777e-05
408.75 | 0.00143 | -0.000692258 | 7.8011e-05 | -0.000960538 | -3.34448e-05
408.8 | 0.00143 | -0.000992291 | 8.79767e-05 | -0.00084274 | -0.000143218
408.85 | 0.00143 | -0.000988357 | 9.79415e-05 | -0.000835803 | -2.87817e-05
408.9 | 0.00143 | -0.000984423 | 0.000107905 | -0.000828867 | 0.000197825
408.95 | 0.00143 | -0.00098049 | 0.000117868 | -0.00071105 | 0.000424519
409 | 0.00143 | -0.000976558 | 0.00012783 | -0.000814997 | 0.000314654
409.05 | 0.00143 | -0.000972627 | 0.000440306 | -0.000697182 | 0.000316981
409.1 | 0.00115 | -0.000968697 | 0.000450266 | -0.00080113 | 0.000207136
409.15 | 0.00115 | -0.00127 | 0.000460225 | -0.000905059 | 9.73126e-05
409.2 | 0.000856964 | -0.000960839 | 0.000772859 | -0.000898128 | 9.96372e-05
409.25 | 0.000856842 | -0.000956911 | 0.000782816 | -0.000780338 | 0.000101961
409.3 | 0.000568607 | -0.000649016 | 0.000792773 | -0.000662527 | 0.000216433
409.35 | 0.000568484 | -0.00064509 | 0.000802729 | -0.00076648 | 0.000218755
409.4 | 0.000856472 | -0.000641165 | 0.000812684 | -0.000759553 | 0.000221076
409.45 | 0.000856346 | -0.000637241 | 0.000822638 | -0.000641745 | 0.000111247
409.5 | 0.00114 | -0.000633318 | 0.00114 | -0.0007457 | 1.43837e-06
409.55 | 0.000856093 | -0.000629396 | 0.00115 | -0.000627894 | 0.000228033
409.6 | 0.000855965 | -0.000321343 | 0.00116 | -0.000731852 | 6.07384e-06
409.65 | 0.00114 | -0.000317423 | 0.000862445 | -0.000724929 | 0.000232667
409.7 | 0.00114 | -0.000313503 | 0.000872394 | -0.000496222 | 0.000234982
409.75 | 0.000855575 | -0.000309585 | 0.000882343 | -0.000489301 | 0.000349468
409.8 | 0.000855443 | -0.000305667 | 0.000892291 | -0.00048238 | 0.000463975
409.85 | 0.00085531 | -0.00030175 | 0.00121 | -0.000586364 | 0.000354095
409.9 | 0.000855177 | -0.000297834 | 0.00122 | -0.000468542 | 0.000356406
409.95 | 0.00056693 | -0.000293919 | 0.00122 | -0.000572527 | 0.000246546
410 | 0.000566795 | 1.42895e-05 | 0.00123 | -0.000787352 | 0.000136706
410.05 | 0.000566658 | 0.00032266 | 0.000942016 | -0.000669576 | 2.68882e-05
410.1 | 0.000278555 | 0.000631192 | 0.000951959 | -0.000662661 | -8.29088e-05
410.15 | 0.000278417 | 0.000939887 | 0.0009619 | -0.000655747 | 3.15036e-05
410.2 | 0.000278278 | 0.000943797 | 0.00127 | -0.000537952 | 0.000145937
410.25 | 0.000566104 | 0.00125 | 0.00098178 | -0.000752781 | 3.61153e-05
410.3 | 0.000565963 | 0.00126 | 0.000991719 | -0.000745869 | -7.36853e-05
410.35 | 0.000565822 | 0.00157 | 0.001 | -0.000849797 | -0.000183465
410.4 | 0.000565679 | 0.00157 | 0.00101 | -0.000732048 | 4.30261e-05
410.45 | 0.000565535 | 0.00157 | 0.00102 | -0.000725139 | 4.53279e-05
410.5 | 0.000565391 | 0.00188 | 0.00103 | -0.000718231 | 4.76288e-05
410.55 | 0.000853358 | 0.00189 | 0.000738725 | -0.000600464 | 0.000162056
410.6 | 0.000853212 | 0.00189 | 0.00105 | -0.000593558 | 0.000276504
410.65 | 0.00114 | 0.00128 | 0.00136 | -0.000697512 | 0.000390974
410.7 | 0.000852917 | 0.00159 | 0.00137 | -0.000690607 | 0.0002811
410.75 | 0.000852768 | 0.00129 | 0.00169 | -0.000683703 | 5.91196e-05
410.8 | 0.00114 | 0.0016 | 0.0017 | -0.000565941 | -0.000162773
410.85 | 0.00114 | 0.0016 | 0.00171 | -0.000669898 | -0.00027254
410.9 | 0.00114 | 0.00161 | 0.00202 | -0.000552137 | -0.000382285
410.95 | 0.000852163 | 0.00161 | 0.00203 | -0.000545237 | -0.000492009
411 | 0.00085201 | 0.00162 | 0.00204 | -0.000538338 | -0.0003777
411.05 | 0.000851855 | 0.00193 | 0.00205 | -0.000531439 | -0.000375409
411.1 | 0.000563588 | 0.00193 | 0.00236 | -0.00041366 | -0.000373119
411.15 | 0.000851544 | 0.00193 | 0.00237 | -0.000406763 | -0.000482847
411.2 | 0.000563275 | 0.00224 | 0.00238 | -0.000399867 | -0.000480559
411.25 | 0.000563117 | 0.00225 | 0.00239 | -0.000392972 | -0.000366255
411.3 | 0.000851071 | 0.00225 | 0.0024 | -0.000275174 | -0.000251929
411.35 | 0.000562799 | 0.00256 | 0.00241 | -0.000379184 | -0.000137583
411.4 | 0.000562638 | 0.00256 | 0.00242 | -0.000483173 | -2.32151e-05
411.45 | 0.000850589 | 0.00226 | 0.00243 | -0.000476281 | -2.09314e-05
411.5 | 0.000850427 | 0.00227 | 0.00275 | -0.000358509 | 9.34566e-05
411.55 | 0.000850263 | 0.00227 | 0.00276 | -0.000240716 | -0.00012845
411.6 | 0.00114 | 0.00227 | 0.00307 | -0.000455611 | -0.00023823
411.65 | 0.00114 | 0.00228 | 0.00308 | -0.000670421 | -0.000123888
411.7 | 0.00114 | 0.00198 | 0.00339 | -0.000663534 | 0.000102579
411.75 | 0.00143 | 0.00198 | 0.0034 | -0.000656647 | 0.000104857
411.8 | 0.00143 | 0.00229 | 0.00341 | -0.000649762 | 0.000107135
411.85 | 0.00114 | 0.00229 | 0.00373 | -0.000753694 | 0.000109411
411.9 | 0.00114 | 0.00199 | 0.00374 | -0.000635993 | 0.000223814
411.95 | 0.00114 | 0.002 | 0.00344 | -0.000518272 | 0.000226089
412 | 0.00114 | 0.0023 | 0.00376 | -0.000400529 | 0.000340512
412.05 | 0.00114 | 0.00231 | 0.00377 | -0.000504508 | 0.000342785
412.1 | 0.00114 | 0.00231 | 0.00378 | -0.000608466 | 0.000457229
412.15 | 0.00114 | 0.00232 | 0.00379 | -0.000601586 | 0.00068391
412.2 | 0.00114 | 0.00232 | 0.0038 | -0.000594707 | 0.000573964
412.25 | 0.00114 | 0.00202 | 0.00381 | -0.000587829 | 0.000576234
412.3 | 0.00114 | 0.00202 | 0.00382 | -0.000580952 | 0.000578502
412.35 | 0.00142 | 0.00203 | 0.00383 | -0.000795688 | 0.00058077
412.4 | 0.00171 | 0.00203 | 0.00384 | -0.000788812 | 0.000583037
412.45 | 0.00171 | 0.00203 | 0.00354 | -0.000892711 | 0.000473109
412.5 | 0.002 | 0.00204 | 0.00386 | -0.00099659 | 0.000587567
412.55 | 0.002 | 0.00204 | 0.00387 | -0.0011 | 0.000589832
412.6 | 0.00229 | 0.00205 | 0.00357 | -0.0012 | 0.000592095
412.65 | 0.00229 | 0.00205 | 0.00358 | -0.0012 | 0.000706573
412.7 | 0.00258 | 0.00236 | 0.00359 | -0.00108 | 0.000596619
412.75 | 0.00229 | 0.00206 | 0.0036 | -0.00107 | 0.000486686
412.8 | 0.00258 | 0.00206 | 0.00331 | -0.000955365 | 0.000601139
412.85 | 0.00258 | 0.00237 | 0.00332 | -0.000948498 | 0.000603398
412.9 | 0.00258 | 0.00237 | 0.00333 | -0.000830879 | 0.000493462
412.95 | 0.00258 | 0.00238 | 0.00364 | -0.000934765 | 0.000383548
413 | 0.00287 | 0.00238 | 0.00395 | -0.00104 | 0.000497975
413.05 | 0.00287 | 0.00239 | 0.00427 | -0.000921035 | 0.00027591
413.1 | 0.00315 | 0.0027 | 0.00428 | -0.000914172 | 0.000390313
413.15 | 0.00381 | 0.00301 | 0.00429 | -0.000907309 | 0.000504738
413.2 | 0.00381 | 0.0027 | 0.0046 | -0.000678922 | 0.000506991
413.25 | 0.00402 | 0.00271 | 0.00461 | -0.000672061 | 0.000509243
413.3 | 0.00412 | 0.00302 | 0.00462 | -0.000665201 | 0.000511494
413.35 | 0.00412 | 0.00302 | 0.00494 | -0.000879867 | 0.000513744
413.4 | 0.00422 | 0.00302 | 0.00495 | -0.000983739 | 0.000628186
413.45 | 0.00443 | 0.00272 | 0.00526 | -0.00109 | 0.00074265
413.5 | 0.00464 | 0.00273 | 0.00497 | -0.000859294 | 0.000969395
413.55 | 0.00464 | 0.00242 | 0.00498 | -0.000852438 | 0.000971642
413.6 | 0.00495 | 0.00243 | 0.00468 | -0.000956314 | 0.00109
413.65 | 0.00495 | 0.00213 | 0.00469 | -0.00094946 | 0.0012
413.7 | 0.00494 | 0.00213 | 0.0047 | -0.000942606 | 0.00132
413.75 | 0.00494 | 0.00244 | 0.00502 | -0.00105 | 0.00121
413.8 | 0.00505 | 0.00244 | 0.00503 | -0.00115 | 0.00143
413.85 | 0.00494 | 0.00245 | 0.00504 | -0.00125 | 0.00132
413.9 | 0.00515 | 0.00245 | 0.00505 | -0.00114 | 0.00132
413.95 | 0.00515 | 0.00276 | 0.00536 | -0.00102 | 0.00121
414 | 0.00515 | 0.00307 | 0.00537 | -0.00101 | 0.00122
414.05 | 0.00494 | 0.00307 | 0.00538 | -0.00101 | 0.000994058
414.1 | 0.00494 | 0.00338 | 0.00569 | -0.000998519 | 0.000996295
414.15 | 0.00494 | 0.00369 | 0.0057 | -0.0011 | 0.000998531
414.2 | 0.00484 | 0.0037 | 0.00541 | -0.0011 | 0.000776269
414.25 | 0.00474 | 0.00401 | 0.00542 | -0.00109 | 0.000554094
414.3 | 0.00463 | 0.00371 | 0.00543 | -0.00108 | 0.00066852
414.35 | 0.00463 | 0.00371 | 0.00544 | -0.000964298 | 0.000558559
414.4 | 0.00463 | 0.00341 | 0.00545 | -0.000957456 | 0.000560791
414.45 | 0.00453 | 0.00372 | 0.00546 | -0.000950616 | 0.000563022
414.5 | 0.00453 | 0.00341 | 0.00516 | -0.000943776 | 0.000677445
414.55 | 0.00453 | 0.00342 | 0.00548 | -0.00105 | 0.000904128
414.6 | 0.00463 | 0.00342 | 0.00549 | -0.00104 | 0.000906356
414.65 | 0.00453 | 0.00373 | 0.0055 | -0.00103 | 0.00102
414.7 | 0.00442 | 0.00343 | 0.00551 | -0.000916424 | 0.00114
414.75 | 0.00432 | 0.00343 | 0.00582 | -0.000909588 | 0.00125
414.8 | 0.00453 | 0.00344 | 0.00583 | -0.00101 | 0.00136
414.85 | 0.00453 | 0.00375 | 0.00615 | -0.00101 | 0.00137
414.9 | 0.00442 | 0.00406 | 0.00585 | -0.000999773 | 0.00148
414.95 | 0.00442 | 0.00406 | 0.00586 | -0.000992941 | 0.00148
415 | 0.00422 | 0.00407 | 0.00557 | -0.000986109 | 0.00137
415.05 | 0.00411 | 0.00407 | 0.00588 | -0.000979278 | 0.00138
415.1 | 0.00401 | 0.00407 | 0.00559 | -0.000972448 | 0.00127
415.15 | 0.00391 | 0.00377 | 0.0056 | -0.000854932 | 0.00127
415.2 | 0.00401 | 0.00377 | 0.0053 | -0.000626664 | 0.00116
415.25 | 0.00401 | 0.00378 | 0.00531 | -0.000509085 | 0.00127
415.3 | 0.00391 | 0.00348 | 0.00532 | -0.00061301 | 0.00127
415.35 | 0.00391 | 0.00379 | 0.00564 | -0.000495432 | 0.00116
415.4 | 0.0038 | 0.00348 | 0.00595 | -0.000377834 | 0.00105
415.45 | 0.00391 | 0.00349 | 0.00596 | -0.000481783 | 0.00106
415.5 | 0.0037 | 0.00349 | 0.00597 | -0.000585712 | 0.00117
415.55 | 0.0038 | 0.0035 | 0.00598 | -0.00068962 | 0.00129
415.6 | 0.00391 | 0.0035 | 0.00599 | -0.000793507 | 0.0014
415.65 | 0.00401 | 0.0035 | 0.0063 | -0.000786686 | 0.0014
415.7 | 0.00401 | 0.00351 | 0.00631 | -0.001 | 0.0014
415.75 | 0.0038 | 0.0032 | 0.00632 | -0.00122 | 0.00118
415.8 | 0.0037 | 0.00351 | 0.00633 | -0.00143 | 0.00107
415.85 | 0.0038 | 0.00352 | 0.00634 | -0.00142 | 0.00107
415.9 | 0.0037 | 0.00352 | 0.00635 | -0.00142 | 0.00119
415.95 | 0.0037 | 0.00353 | 0.00606 | -0.00152 | 0.00119
416 | 0.0037 | 0.00353 | 0.00607 | -0.00162 | 0.00108
416.05 | 0.0037 | 0.00353 | 0.00608 | -0.00162 | 0.000970597
416.1 | 0.0037 | 0.00354 | 0.00609 | -0.0015 | 0.000860562
416.15 | 0.0037 | 0.00354 | 0.0061 | -0.00138 | 0.000638354
416.2 | 0.00349 | 0.00354 | 0.0058 | -0.00149 | 0.000416234
416.25 | 0.00339 | 0.00355 | 0.00581 | -0.00137 | 0.000418434
416.3 | 0.00349 | 0.00386 | 0.00582 | -0.00125 | 0.000420633
416.35 | 0.0037 | 0.00356 | 0.00583 | -0.00113 | 0.00053498
416.4 | 0.00359 | 0.00356 | 0.00615 | -0.00124 | 0.000537177
416.45 | 0.0037 | 0.00356 | 0.00616 | -0.00134 | 0.000651545
416.5 | 0.00359 | 0.00357 | 0.00647 | -0.00122 | 0.000653741
416.55 | 0.00349 | 0.00357 | 0.00648 | -0.00111 | 0.000655935
416.6 | 0.00349 | 0.00358 | 0.0068 | -0.000989243 | 0.000545958
416.65 | 0.00328 | 0.00389 | 0.0065 | -0.00109 | 0.000436001
416.7 | 0.00339 | 0.00389 | 0.00651 | -0.00109 | 0.000662514
416.75 | 0.00349 | 0.00389 | 0.00683 | -0.000968832 | 0.000889115
416.8 | 0.00359 | 0.0039 | 0.00684 | -0.000851386 | 0.001
416.85 | 0.00349 | 0.0039 | 0.00654 | -0.000844585 | 0.00112
416.9 | 0.00349 | 0.0036 | 0.00655 | -0.000837784 | 0.00101
416.95 | 0.00349 | 0.0036 | 0.00626 | -0.000830985 | 0.00112
417 | 0.00359 | 0.0033 | 0.00596 | -0.000824186 | 0.00101
417.05 | 0.00349 | 0.003 | 0.00567 | -0.000817388 | 0.000790029
417.1 | 0.00349 | 0.003 | 0.00568 | -0.000810591 | 0.000792214
417.15 | 0.00359 | 0.0027 | 0.00538 | -0.000803794 | 0.000794399
417.2 | 0.00379 | 0.0024 | 0.00539 | -0.000907643 | 0.000908798
417.25 | 0.00369 | 0.0021 | 0.0054 | -0.00101 | 0.000910981
417.3 | 0.00359 | 0.0018 | 0.00571 | -0.001 | 0.000800948
417.35 | 0.00359 | 0.0018 | 0.00542 | -0.000997884 | 0.000690935
417.4 | 0.00359 | 0.0015 | 0.00573 | -0.000880469 | 0.000580944
417.45 | 0.00348 | 0.00181 | 0.00605 | -0.000873678 | 0.000583123
417.5 | 0.00328 | 0.00181 | 0.00606 | -0.000756243 | 0.000361025
417.55 | 0.00317 | 0.00181 | 0.00576 | -0.000860097 | 0.000251098
417.6 | 0.00328 | 0.00212 | 0.00577 | -0.000963931 | 0.000477507
417.65 | 0.00338 | 0.00213 | 0.00578 | -0.000957143 | 0.000591833
417.7 | 0.00317 | 0.00213 | 0.00549 | -0.000950355 | 0.000594008
417.75 | 0.00317 | 0.00213 | 0.00519 | -0.000943568 | 0.000596183
417.8 | 0.00328 | 0.00244 | 0.0052 | -0.00082616 | 0.000486207
417.85 | 0.00317 | 0.00275 | 0.00491 | -0.000929998 | 0.0007127
417.9 | 0.00317 | 0.00276 | 0.00492 | -0.00103 | 0.000827066
417.95 | 0.00317 | 0.00276 | 0.00463 | -0.00125 | 0.000829237
418 | 0.00328 | 0.00276 | 0.00403 | -0.00124 | 0.000831407
418.05 | 0.00338 | 0.00307 | 0.00404 | -0.00123 | 0.000945792
418.1 | 0.00348 | 0.00277 | 0.00405 | -0.00112 | 0.00117
418.15 | 0.00348 | 0.00278 | 0.00406 | -0.00111 | 0.00106
418.2 | 0.00348 | 0.00278 | 0.00407 | -0.000993126 | 0.00118
418.25 | 0.00358 | 0.00309 | 0.00408 | -0.000875746 | 0.00118
418.3 | 0.00348 | 0.00309 | 0.00409 | -0.000868969 | 0.00129
418.35 | 0.00348 | 0.0031 | 0.0041 | -0.000862192 | 0.0013
418.4 | 0.00358 | 0.00279 | 0.00411 | -0.000634148 | 0.0013
418.45 | 0.00369 | 0.0028 | 0.00412 | -0.000627373 | 0.0013
418.5 | 0.00368 | 0.0025 | 0.00413 | -0.000509933 | 0.00119
418.55 | 0.00379 | 0.00281 | 0.00414 | -0.000503159 | 0.00119
418.6 | 0.00368 | 0.0025 | 0.00415 | -0.000385698 | 0.00108
418.65 | 0.00358 | 0.00251 | 0.00416 | -0.000157487 | 0.00097176
418.7 | 0.00368 | 0.00251 | 0.00417 | -0.000150716 | 0.000973919
418.75 | 0.00368 | 0.00252 | 0.00417 | -3.3193e-05 | 0.00109
418.8 | 0.00368 | 0.00221 | 0.00418 | -2.64232e-05 | 0.000978233
418.85 | 0.00379 | 0.00222 | 0.0045 | -1.96542e-05 | 0.000868174
418.9 | 0.00389 | 0.00222 | 0.00451 | 9.78876e-05 | 0.000870329
418.95 | 0.00399 | 0.00223 | 0.00452 | 0.000104655 | 0.00076029
419 | 0.00389 | 0.00253 | 0.00422 | 0.000222217 | 0.000650272
419.05 | 0.00378 | 0.00284 | 0.00423 | 0.000228983 | 0.000652425
419.1 | 0.00368 | 0.00285 | 0.00424 | 0.000235748 | 0.000878942
419.15 | 0.00358 | 0.00316 | 0.00395 | 0.000242512 | 0.000768899
419.2 | 0.00348 | 0.00316 | 0.00396 | 0.000249275 | 0.000658878
419.25 | 0.00337 | 0.00316 | 0.00367 | 0.000366855 | 0.000548878
419.3 | 0.00327 | 0.00317 | 0.00368 | 0.0002628 | 0.0004389
419.35 | 0.00327 | 0.00348 | 0.00399 | 0.000158766 | 0.000553175
419.4 | 0.00316 | 0.00379 | 0.0037 | 0.000165526 | 0.000555322
419.45 | 0.00296 | 0.00379 | 0.00371 | 6.15118e-05 | 0.000445341
419.5 | 0.00265 | 0.00379 | 0.00341 | 0.000179044 | 0.000223298
419.55 | 0.00275 | 0.0041 | 0.00372 | 7.50283e-05 | 0.000225443
419.6 | 0.00275 | 0.00411 | 0.00373 | 0.000192559 | 0.000339669
419.65 | 0.00275 | 0.00411 | 0.00374 | 0.000199315 | 0.000117668
419.7 | 0.00285 | 0.00412 | 0.00406 | 0.000206071 | 0.000231871
419.75 | 0.00296 | 0.00412 | 0.00407 | 0.000212826 | 0.000346096
419.8 | 0.00285 | 0.00443 | 0.00438 | 0.000330375 | 0.000460341
419.85 | 0.00285 | 0.00443 | 0.00439 | 0.000337128 | 0.000462481
419.9 | 0.00306 | 0.00444 | 0.0044 | 0.000565535 | 0.000352514
419.95 | 0.00326 | 0.00444 | 0.00441 | 0.000461448 | 0.000466757
420 | 0.00357 | 0.00444 | 0.00442 | 0.000689897 | 0.000693171
420.05 | 0.00368 | 0.00445 | 0.00443 | 0.000696647 | 0.000919673
420.1 | 0.00378 | 0.00445 | 0.00474 | 0.000925181 | 0.000921808
420.15 | 0.00378 | 0.00415 | 0.00506 | 0.000821027 | 0.000923943
420.2 | 0.00409 | 0.00415 | 0.00507 | 0.000827774 | 0.00115
420.25 | 0.00409 | 0.00416 | 0.00477 | 0.000834521 | 0.00115
420.3 | 0.00409 | 0.00385 | 0.00509 | 0.00095217 | 0.00115
420.35 | 0.00419 | 0.00386 | 0.0051 | 0.000848012 | 0.00138
420.4 | 0.00429 | 0.00386 | 0.00511 | 0.000854757 | 0.0015
420.45 | 0.00409 | 0.00387 | 0.00511 | 0.000861501 | 0.0015
420.5 | 0.00409 | 0.00387 | 0.00482 | 0.000868243 | 0.0015
420.55 | 0.00388 | 0.00387 | 0.00483 | 0.000874986 | 0.00139
420.6 | 0.00388 | 0.00388 | 0.00484 | 0.00099263 | 0.00139
420.65 | 0.00388 | 0.00388 | 0.00485 | 0.000888468 | 0.00128
420.7 | 0.00378 | 0.00419 | 0.00456 | 0.00112 | 0.00117
420.75 | 0.00367 | 0.0045 | 0.00457 | 0.00123 | 0.00117
420.8 | 0.00357 | 0.0045 | 0.00488 | 0.00124 | 0.00095162
420.85 | 0.00377 | 0.00481 | 0.00459 | 0.00136 | 0.00107
420.9 | 0.00367 | 0.00482 | 0.0046 | 0.00137 | 0.000955865
420.95 | 0.00377 | 0.00482 | 0.00461 | 0.00159 | 0.000845793
421 | 0.00377 | 0.00513 | 0.00461 | 0.0016 | 0.000847914
421.05 | 0.00357 | 0.00514 | 0.00462 | 0.00183 | 0.000625714
421.1 | 0.00367 | 0.00514 | 0.00463 | 0.00195 | 0.000739982
421.15 | 0.00377 | 0.00545 | 0.00464 | 0.00218 | 0.000854272
421.2 | 0.00377 | 0.00545 | 0.00465 | 0.00218 | 0.000968583
421.25 | 0.00377 | 0.00546 | 0.00436 | 0.0023 | 0.0009707
421.3 | 0.00367 | 0.00546 | 0.00467 | 0.00231 | 0.000972816
421.35 | 0.00377 | 0.00546 | 0.00468 | 0.00243 | 0.00109
421.4 | 0.00356 | 0.00547 | 0.00469 | 0.00232 | 0.00109
421.45 | 0.00356 | 0.00547 | 0.0047 | 0.00222 | 0.000866966
421.5 | 0.00356 | 0.00548 | 0.00471 | 0.00245 | 0.000981272
421.55 | 0.00367 | 0.00548 | 0.00472 | 0.00256 | 0.0011
421.6 | 0.00377 | 0.00548 | 0.00473 | 0.00268 | 0.00121
421.65 | 0.00387 | 0.00549 | 0.00474 | 0.0028 | 0.0011
421.7 | 0.00377 | 0.00518 | 0.00475 | 0.0027 | 0.0011
421.75 | 0.00397 | 0.00519 | 0.00506 | 0.00281 | 0.00122
421.8 | 0.00397 | 0.00519 | 0.00538 | 0.00293 | 0.00133
421.85 | 0.00397 | 0.0052 | 0.00539 | 0.00294 | 0.00145
421.9 | 0.00408 | 0.0052 | 0.0054 | 0.00306 | 0.00133
421.95 | 0.00439 | 0.0049 | 0.00541 | 0.0034 | 0.00134
422 | 0.00449 | 0.0049 | 0.00572 | 0.00352 | 0.00156
422.05 | 0.00459 | 0.0046 | 0.00604 | 0.00352 | 0.00157
422.1 | 0.00459 | 0.00491 | 0.00635 | 0.00353 | 0.00146
422.15 | 0.00469 | 0.00491 | 0.00636 | 0.00342 | 0.00146
422.2 | 0.0048 | 0.00461 | 0.00606 | 0.00343 | 0.00157
422.25 | 0.00511 | 0.00461 | 0.00607 | 0.00344 | 0.00157
422.3 | 0.00511 | 0.00462 | 0.00608 | 0.00322 | 0.00158
422.35 | 0.00552 | 0.00493 | 0.00579 | 0.00312 | 0.00169
422.4 | 0.00573 | 0.00493 | 0.0058 | 0.00323 | 0.00169
422.45 | 0.00604 | 0.00493 | 0.0055 | 0.00324 | 0.00181
422.5 | 0.00604 | 0.00494 | 0.00551 | 0.00325 | 0.00181
422.55 | 0.00604 | 0.00494 | 0.00522 | 0.00325 | 0.00181
422.6 | 0.00614 | 0.00494 | 0.00493 | 0.00315 | 0.00193
422.65 | 0.00614 | 0.00495 | 0.00463 | 0.00327 | 0.00204
422.7 | 0.00624 | 0.00495 | 0.00464 | 0.00328 | 0.00204
422.75 | 0.00634 | 0.00526 | 0.00496 | 0.00328 | 0.00204
422.8 | 0.00614 | 0.00496 | 0.00466 | 0.00329 | 0.00205
422.85 | 0.00614 | 0.00527 | 0.00467 | 0.00341 | 0.00216
422.9 | 0.00593 | 0.00497 | 0.00499 | 0.00341 | 0.00205
422.95 | 0.00593 | 0.00497 | 0.00469 | 0.00342 | 0.00205
423 | 0.00562 | 0.00497 | 0.005 | 0.00332 | 0.00206
423.05 | 0.00551 | 0.00528 | 0.00501 | 0.00321 | 0.00206
423.1 | 0.00572 | 0.00559 | 0.00533 | 0.00311 | 0.00195
423.15 | 0.00562 | 0.0056 | 0.00534 | 0.003 | 0.00206
423.2 | 0.00562 | 0.00591 | 0.00565 | 0.00256 | 0.00206
423.25 | 0.00551 | 0.00591 | 0.00566 | 0.00246 | 0.00207
423.3 | 0.00531 | 0.00592 | 0.00567 | 0.00258 | 0.00207
423.35 | 0.0052 | 0.00592 | 0.00568 | 0.00247 | 0.00207
423.4 | 0.0051 | 0.00623 | 0.00599 | 0.00237 | 0.00196
423.45 | 0.0051 | 0.00623 | 0.006 | 0.00226 | 0.00207
423.5 | 0.0051 | 0.00624 | 0.00601 | 0.00216 | 0.00208
423.55 | 0.0052 | 0.00593 | 0.00633 | 0.00194 | 0.0023
423.6 | 0.0053 | 0.00625 | 0.00634 | 0.00184 | 0.00253
423.65 | 0.0051 | 0.00594 | 0.00635 | 0.00196 | 0.00253
423.7 | 0.0052 | 0.00595 | 0.00636 | 0.00174 | 0.00253
423.75 | 0.0052 | 0.00595 | 0.00637 | 0.00186 | 0.00265
423.8 | 0.0052 | 0.00595 | 0.00638 | 0.00187 | 0.00288
423.85 | 0.0053 | 0.00596 | 0.00669 | 0.00187 | 0.00288
423.9 | 0.00541 | 0.00596 | 0.0067 | 0.00177 | 0.00299
423.95 | 0.00551 | 0.00596 | 0.00671 | 0.002 | 0.00311
424 | 0.00561 | 0.00597 | 0.00702 | 0.00189 | 0.00311
424.05 | 0.00561 | 0.00597 | 0.00734 | 0.00201 | 0.00322
424.1 | 0.00561 | 0.00598 | 0.00704 | 0.00224 | 0.00311
424.15 | 0.00561 | 0.00567 | 0.00705 | 0.00236 | 0.00312
424.2 | 0.00582 | 0.00568 | 0.00706 | 0.00236 | 0.00323
424.25 | 0.00592 | 0.00568 | 0.00677 | 0.00248 | 0.00334
424.3 | 0.00613 | 0.00538 | 0.00708 | 0.0026 | 0.00323
424.35 | 0.00623 | 0.00538 | 0.00709 | 0.00283 | 0.00324
424.4 | 0.00644 | 0.00538 | 0.0071 | 0.00284 | 0.00346
424.45 | 0.00654 | 0.00508 | 0.00681 | 0.00306 | 0.00347
424.5 | 0.00664 | 0.00508 | 0.00682 | 0.00296 | 0.00347
424.55 | 0.00664 | 0.00509 | 0.00652 | 0.00297 | 0.00358
424.6 | 0.00654 | 0.00479 | 0.00653 | 0.00286 | 0.0037
424.65 | 0.00664 | 0.00479 | 0.00624 | 0.00298 | 0.0037
424.7 | 0.00674 | 0.00479 | 0.00625 | 0.00299 | 0.00381
424.75 | 0.00674 | 0.0048 | 0.00626 | 0.00299 | 0.00382
424.8 | 0.00674 | 0.00449 | 0.00596 | 0.00311 | 0.00382
424.85 | 0.00674 | 0.00419 | 0.00567 | 0.00323 | 0.00393
424.9 | 0.00685 | 0.00389 | 0.00568 | 0.00324 | 0.00405
424.95 | 0.00674 | 0.00359 | 0.00569 | 0.00324 | 0.00405
425 | 0.00674 | 0.0039 | 0.0057 | 0.00325 | 0.00405
425.05 | 0.00674 | 0.0039 | 0.0054 | 0.00337 | 0.00405
425.1 | 0.00664 | 0.0039 | 0.00541 | 0.00348 | 0.00394
425.15 | 0.00653 | 0.0036 | 0.00542 | 0.00338 | 0.00395
425.2 | 0.00653 | 0.00391 | 0.00513 | 0.00316 | 0.00406
425.25 | 0.00653 | 0.00392 | 0.00514 | 0.00317 | 0.00418
425.3 | 0.00653 | 0.00422 | 0.00515 | 0.00307 | 0.0044
425.35 | 0.00664 | 0.00453 | 0.00516 | 0.00285 | 0.00452
425.4 | 0.00664 | 0.00454 | 0.00517 | 0.00264 | 0.00452
425.45 | 0.00664 | 0.00485 | 0.00518 | 0.00231 | 0.00452
425.5 | 0.00663 | 0.00485 | 0.00519 | 0.00209 | 0.00475
425.55 | 0.00653 | 0.00486 | 0.0052 | 0.00177 | 0.00498
425.6 | 0.00653 | 0.00517 | 0.00521 | 0.00144 | 0.00521
425.65 | 0.00663 | 0.00517 | 0.00522 | 0.00112 | 0.00543
425.7 | 0.00674 | 0.00548 | 0.00523 | 0.000789592 | 0.00566
425.75 | 0.00674 | 0.00548 | 0.00523 | 0.000574815 | 0.00566
425.8 | 0.00684 | 0.00549 | 0.00555 | 0.00047079 | 0.00578
425.85 | 0.00694 | 0.00549 | 0.00556 | 0.000366786 | 0.00567
425.9 | 0.00694 | 0.00549 | 0.00587 | 0.000152179 | 0.00567
425.95 | 0.00694 | 0.00519 | 0.00618 | 4.8238e-05 | 0.00567
426 | 0.00694 | 0.00489 | 0.00619 | -5.56825e-05 | 0.00556
426.05 | 0.00694 | 0.00489 | 0.0062 | -0.000270119 | 0.00556
426.1 | 0.00715 | 0.00459 | 0.00652 | -0.000263461 | 0.00545
426.15 | 0.00736 | 0.00429 | 0.00653 | -0.000477814 | 0.00534
426.2 | 0.00756 | 0.00368 | 0.00684 | -0.000471157 | 0.00546
426.25 | 0.00767 | 0.00368 | 0.00685 | -0.000464502 | 0.00535
426.3 | 0.00787 | 0.00338 | 0.00716 | -0.000347353 | 0.00535
426.35 | 0.00798 | 0.00308 | 0.00717 | -0.000561665 | 0.00535
426.4 | 0.00818 | 0.00278 | 0.00749 | -0.000665463 | 0.00546
426.45 | 0.00808 | 0.00217 | 0.00719 | -0.00065881 | 0.00535
426.5 | 0.00829 | 0.00187 | 0.0069 | -0.000762588 | 0.00569
426.55 | 0.00839 | 0.00187 | 0.00691 | -0.000866345 | 0.00558
426.6 | 0.0086 | 0.00127 | 0.00661 | -0.000749287 | 0.00547
426.65 | 0.00881 | 0.00127 | 0.00632 | -0.000853045 | 0.00547
426.7 | 0.0088 | 0.00128 | 0.00603 | -0.000846396 | 0.00548
426.75 | 0.00901 | 0.00128 | 0.00543 | -0.000839748 | 0.00548
426.8 | 0.00912 | 0.00097804 | 0.00544 | -0.000612263 | 0.00548
426.85 | 0.00901 | 0.000981682 | 0.00514 | -0.000605616 | 0.00548
426.9 | 0.0088 | 0.000985323 | 0.00455 | -0.00048852 | 0.00526
426.95 | 0.0088 | 0.000684832 | 0.00425 | -0.000481874 | 0.00503
427 | 0.0088 | 0.000688471 | 0.00396 | -0.00047523 | 0.00492
427.05 | 0.0088 | 0.00069211 | 0.00397 | -0.000358114 | 0.0047
427.1 | 0.0088 | 0.000391779 | 0.00368 | -0.000240977 | 0.00481
427.15 | 0.00859 | 0.000699385 | 0.00369 | -0.000234334 | 0.00482
427.2 | 0.00839 | 0.000399053 | 0.0034 | -0.000117178 | 0.00471
427.25 | 0.00828 | 0.000402689 | 0.00341 | 0 | 0.00471
427.3 | 0.00797 | 0.000406324 | 0.00311 | -0.000107449 | 0.00437
427.35 | 0.00776 | 0.000106152 | 0.00252 | -0.000325371 | 0.00437
427.4 | 0.00766 | 0.000413592 | 0.00223 | -0.000322284 | 0.00415
427.45 | 0.00766 | 0.000113419 | 0.00224 | -0.000319199 | 0.00426
427.5 | 0.00755 | 0.000117051 | 0.00225 | -0.000426586 | 0.00427
427.55 | 0.00734 | 0.000424489 | 0.00226 | -0.000313029 | 0.00427
427.6 | 0.00714 | 0.000428119 | 0.00227 | -0.000530869 | 0.00416
427.65 | 0.00703 | 0.000431749 | 0.00227 | -0.000417335 | 0.00416
427.7 | 0.00693 | 0.000435378 | 0.00198 | -0.000414253 | 0.00416
427.75 | 0.00693 | 0.000439007 | 0.00199 | -0.000411172 | 0.00416
427.8 | 0.00682 | 0.000746604 | 0.0017 | -0.000408091 | 0.00428
427.85 | 0.00672 | 0.000750231 | 0.00171 | -0.000405011 | 0.00439
427.9 | 0.00662 | 0.000753857 | 0.00142 | -0.00029146 | 0.00451
427.95 | 0.00662 | 0.000757482 | 0.00173 | -0.000398854 | 0.00462
428 | 0.00641 | 0.00107 | 0.00144 | -0.000395776 | 0.00474
428.05 | 0.00651 | 0.00107 | 0.00175 | -0.00050315 | 0.00485
428.1 | 0.00641 | 0.00107 | 0.00176 | -0.000500074 | 0.00497
428.15 | 0.00651 | 0.00108 | 0.00147 | -0.000496998 | 0.00508
428.2 | 0.00641 | 0.00108 | 0.00148 | -0.000493923 | 0.0052
428.25 | 0.00651 | 0.00108 | 0.00179 | -0.000490849 | 0.00543
428.3 | 0.00641 | 0.000782841 | 0.0018 | -0.000487776 | 0.00543
428.35 | 0.0064 | 0.000786461 | 0.00211 | -0.000484703 | 0.00543
428.4 | 0.0064 | 0.000486111 | 0.00242 | -0.000481631 | 0.00555
428.45 | 0.0064 | 0.000489729 | 0.00243 | -0.00047856 | 0.00555
428.5 | 0.00661 | 0.00018954 | 0.00244 | -0.000475489 | 0.00578
428.55 | 0.00682 | 0.000193157 | 0.00245 | -0.000582849 | 0.00578
428.6 | 0.00671 | 0.000196773 | 0.00246 | -0.00057978 | 0.00567
428.65 | 0.00682 | 0.000200389 | 0.00247 | -0.000576712 | 0.00578
428.7 | 0.00682 | -9.96409e-05 | 0.00278 | -0.000573644 | 0.00578
428.75 | 0.00682 | -9.6027e-05 | 0.00279 | -0.000680985 | 0.00567
428.8 | 0.00692 | -9.24138e-05 | 0.0025 | -0.000788306 | 0.00556
428.85 | 0.00681 | -8.88013e-05 | 0.00281 | -0.000674854 | 0.00556
428.9 | 0.00671 | 0.000218455 | 0.00252 | -0.000561381 | 0.00557
428.95 | 0.00671 | 0.000222066 | 0.00253 | -0.000668725 | 0.00534
429 | 0.0065 | 0.000225676 | 0.00254 | -0.000555253 | 0.005
429.05 | 0.00619 | -7.43586e-05 | 0.00254 | -0.000662599 | 0.00478
429.1 | 0.00598 | -7.07498e-05 | 0.00255 | -0.000659537 | 0.00456
429.15 | 0.00578 | -6.71416e-05 | 0.00256 | -0.000656476 | 0.00433
429.2 | 0.00557 | -6.35342e-05 | 0.00227 | -0.000653415 | 0.00411
429.25 | 0.00526 | -5.99275e-05 | 0.00198 | -0.000650356 | 0.004
429.3 | 0.00495 | 0.000247323 | 0.00199 | -0.000647297 | 0.00378
429.35 | 0.00464 | -5.27163e-05 | 0.002 | -0.00053383 | 0.00344
429.4 | 0.00443 | -4.91117e-05 | 0.00201 | -0.000641181 | 0.0031
429.45 | 0.00422 | -0.00034899 | 0.00172 | -0.00074851 | 0.00288
429.5 | 0.00402 | -0.000345387 | 0.00173 | -0.000745454 | 0.00277
429.55 | 0.00391 | -0.000341785 | 0.00174 | -0.000852764 | 0.00266
429.6 | 0.00371 | -3.47008e-05 | 0.00175 | -0.000739344 | 0.00244
429.65 | 0.0036 | -3.10998e-05 | 0.00176 | -0.00073629 | 0.00233
429.7 | 0.0035 | -0.000330982 | 0.00146 | -0.00062285 | 0.00222
429.75 | 0.0034 | -0.000327382 | 0.00178 | -0.000619797 | 0.00199
429.8 | 0.0034 | -0.000627104 | 0.00179 | -0.000616746 | 0.00188
429.85 | 0.00329 | -0.000623506 | 0.00149 | -0.000613694 | 0.00177
429.9 | 0.0034 | -0.000619909 | 0.0015 | -0.000721031 | 0.00177
429.95 | 0.00319 | -0.000312992 | 0.00121 | -0.000717981 | 0.00155
430 | 0.00329 | -5.91334e-06 | 0.00122 | -0.000825297 | 0.00167
430.05 | 0.00329 | -2.31813e-06 | 0.00123 | -0.000822249 | 0.00144
430.1 | 0.00319 | 4.69657e-06 | 0.00154 | -0.000929545 | 0.00145
430.15 | 0.00319 | 1.79223e-05 | 0.00125 | -0.00104 | 0.00145
430.2 | 0.00288 | 3.11474e-05 | 0.00126 | -0.000923452 | 0.00134
430.25 | 0.00278 | 4.43718e-05 | 0.00127 | -0.00103 | 0.00134
430.3 | 0.00277 | 5.75954e-05 | 0.000978692 | -0.00103 | 0.00134
430.35 | 0.00267 | 7.08183e-05 | 0.000988311 | -0.00102 | 0.00134
430.4 | 0.00267 | 8.40405e-05 | 0.000997929 | -0.00113 | 0.00134
430.45 | 0.00267 | 9.7262e-05 | 0.00101 | -0.00124 | 0.00135
430.5 | 0.00288 | 0.000110483 | 0.00132 | -0.00113 | 0.00157
430.55 | 0.00288 | -0.000179779 | 0.00103 | -0.00123 | 0.00158
430.6 | 0.00287 | -0.00016656 | 0.00104 | -0.00112 | 0.00169
430.65 | 0.00287 | 0.000150141 | 0.00105 | -0.000896068 | 0.00169
430.7 | 0.00287 | 0.000163359 | 0.00106 | -0.000782685 | 0.00181
430.75 | 0.00308 | 0.00048022 | 0.00107 | -0.000779646 | 0.00192
430.8 | 0.00308 | 0.000493437 | 0.00138 | -0.000776608 | 0.00203
430.85 | 0.00308 | 0.000506653 | 0.00139 | -0.000883915 | 0.00204
430.9 | 0.00318 | 0.000519868 | 0.00139 | -0.000770535 | 0.00215
430.95 | 0.00318 | 0.000533082 | 0.00171 | -0.000657134 | 0.00215
431 | 0.00318 | 0.000546296 | 0.00141 | -0.000654099 | 0.00215
431.05 | 0.00308 | 0.000559509 | 0.00172 | -0.000651065 | 0.00216
431.1 | 0.00308 | 0.000572721 | 0.00173 | -0.000537645 | 0.00216
431.15 | 0.00308 | 0.000585933 | 0.00144 | -0.000534612 | 0.00216
431.2 | 0.00318 | 0.000295499 | 0.00145 | -0.000641967 | 0.00205
431.25 | 0.00307 | 0.000308709 | 0.00146 | -0.0007493 | 0.00194
431.3 | 0.00297 | 1.84365e-05 | 0.00147 | -0.000856614 | 0.00183
431.35 | 0.00297 | 3.16453e-05 | 0.00148 | -0.000853584 | 0.00183
431.4 | 0.00307 | 0.000348336 | 0.00149 | -0.000850554 | 0.00195
431.45 | 0.00287 | 5.80606e-05 | 0.0015 | -0.000957848 | 0.00172
431.5 | 0.00287 | 0.00037475 | 0.00151 | -0.00095482 | 0.00172
431.55 | 0.00287 | 8.44732e-05 | 0.00152 | -0.00106 | 0.00173
431.6 | 0.00287 | 9.76784e-05 | 0.00123 | -0.000948766 | 0.00162
431.65 | 0.00266 | 0.000110883 | 0.00124 | -0.000945741 | 0.00151
431.7 | 0.00276 | 0.000124087 | 0.00125 | -0.00105 | 0.00151
431.75 | 0.00266 | 0.00013729 | 0.00156 | -0.000939691 | 0.00151
431.8 | 0.00256 | 0.000150492 | 0.00157 | -0.000716001 | 0.0014
431.85 | 0.00266 | 0.000467176 | 0.00158 | -0.000712978 | 0.00151
431.9 | 0.00276 | 0.000480377 | 0.00129 | -0.00059959 | 0.0014
431.95 | 0.00266 | 0.000190095 | 0.000995134 | -0.000486182 | 0.00129
432 | 0.00276 | 0.000203295 | 0.00131 | -0.000372753 | 0.00141
432.05 | 0.00266 | 0.000216494 | 0.00101 | -0.000369733 | 0.0013
432.1 | 0.00265 | 0.000229692 | 0.00102 | -0.000256284 | 0.0013
432.15 | 0.00255 | 0.000546372 | 0.00103 | -0.000363694 | 0.0013
432.2 | 0.00255 | 0.000559568 | 0.00134 | -0.000360676 | 0.0013
432.25 | 0.00235 | 0.000572764 | 0.00135 | -0.000357659 | 0.00108
432.3 | 0.00245 | 0.00058596 | 0.00136 | -0.000354642 | 0.0012
432.35 | 0.00265 | 0.000599155 | 0.00107 | -0.000682786 | 0.0012
432.4 | 0.00265 | 0.000612349 | 0.00138 | -0.000569405 | 0.0012
432.45 | 0.00245 | 0.000625542 | 0.00139 | -0.000676756 | 0.000976643
432.5 | 0.00245 | 0.000942379 | 0.0017 | -0.000673742 | 0.000978588
432.55 | 0.00244 | 0.000955571 | 0.00171 | -0.000781072 | 0.000868428
432.6 | 0.00255 | 0.000968762 | 0.00172 | -0.00077806 | 0.000982477
432.65 | 0.00244 | 0.000981952 | 0.00173 | -0.000775048 | 0.00098442
432.7 | 0.00244 | 0.000691498 | 0.00204 | -0.000772037 | 0.000986362
432.75 | 0.00244 | 0.000704687 | 0.00205 | -0.000769026 | 0.0011
432.8 | 0.00244 | 0.000717875 | 0.00206 | -0.000655672 | 0.000990245
432.85 | 0.00234 | 0.000731063 | 0.00207 | -0.000652663 | 0.000992186
432.9 | 0.00224 | 0.00074425 | 0.00208 | -0.000428903 | 0.000994125
432.95 | 0.00224 | 0.00106 | 0.00209 | -0.000315487 | 0.00111
433 | 0.00234 | 0.00107 | 0.0021 | -0.00020205 | 0.00122
433.05 | 0.00234 | 0.00139 | 0.00181 | -0.000199044 | 0.00122
433.1 | 0.00234 | 0.00171 | 0.00152 | 2.48852e-05 | 0.00134
433.15 | 0.00213 | 0.00203 | 0.00153 | 2.78902e-05 | 0.00123
433.2 | 0.00223 | 0.00234 | 0.00154 | 0.000141388 | 0.00123
433.25 | 0.00223 | 0.00266 | 0.00154 | 0.000144392 | 0.00123
433.3 | 0.00233 | 0.00298 | 0.00155 | 0.000147395 | 0.00123
433.35 | 0.00244 | 0.00299 | 0.00126 | 0.000150397 | 0.00124
433.4 | 0.00244 | 0.00361 | 0.000972671 | 0.000153399 | 0.00135
433.45 | 0.00244 | 0.00393 | 0.000982246 | -6.45664e-05 | 0.00135
433.5 | 0.00223 | 0.00364 | 0.000691542 | -6.15662e-05 | 0.00124
433.55 | 0.00223 | 0.00365 | 0.000701115 | -5.85666e-05 | 0.00113
433.6 | 0.00233 | 0.00367 | 0.00101 | -5.55677e-05 | 0.00125
433.65 | 0.00213 | 0.00368 | 0.00132 | -5.25696e-05 | 0.00102
433.7 | 0.00223 | 0.00369 | 0.00193 | 6.09003e-05 | 0.00103
433.75 | 0.00223 | 0.0034 | 0.00194 | -4.65753e-05 | 0.00103
433.8 | 0.00223 | 0.00342 | 0.00225 | -4.35791e-05 | 0.000804728
433.85 | 0.00223 | 0.00343 | 0.00256 | -4.05837e-05 | 0.000806654
433.9 | 0.00233 | 0.00375 | 0.00287 | -3.75889e-05 | 0.000808579
433.95 | 0.00233 | 0.00376 | 0.00318 | -3.45948e-05 | 0.000922587
434 | 0.00243 | 0.00377 | 0.0035 | 0.000189365 | 0.000812428
434.05 | 0.00253 | 0.00379 | 0.00381 | 0.000192358 | 0.00104
434.1 | 0.00253 | 0.0041 | 0.00442 | 8.48557e-05 | 0.000928356
434.15 | 0.00253 | 0.00412 | 0.00413 | -2.26253e-05 | 0.000818195
434.2 | 0.00274 | 0.00413 | 0.00414 | -1.96346e-05 | 0.000708055
434.25 | 0.00263 | 0.00414 | 0.00445 | -1.66446e-05 | 0.000597937
434.3 | 0.00284 | 0.00446 | 0.00446 | 9.68171e-05 | 0.000711895
434.35 | 0.00284 | 0.00417 | 0.00417 | 9.98057e-05 | 0.000825875
434.4 | 0.00284 | 0.00449 | 0.00418 | 0.000102794 | 0.000939877
434.45 | 0.00273 | 0.0042 | 0.00449 | -4.69145e-06 | 0.000829711
434.5 | 0.00263 | 0.00421 | 0.0045 | -1.70485e-06 | 0.000831628
434.55 | 0.00273 | 0.00422 | 0.00451 | 1.28108e-06 | 0.000833544
434.6 | 0.00263 | 0.00454 | 0.00452 | 4.26632e-06 | 0.000723399
434.65 | 0.00253 | 0.00425 | 0.00453 | 7.25089e-06 | 0.000949458
434.7 | 0.00242 | 0.00426 | 0.00453 | 0.000120707 | 0.000951372
434.75 | 0.00242 | 0.00458 | 0.00485 | 0.000234184 | 0.00107
434.8 | 0.00242 | 0.00459 | 0.00455 | 0.000126673 | 0.00118
434.85 | 0.00242 | 0.0043 | 0.00487 | 0.000129655 | 0.00107
434.9 | 0.00232 | 0.00431 | 0.00488 | 0.000132636 | 0.000959021
434.95 | 0.00232 | 0.00433 | 0.00458 | 2.51441e-05 | 0.000960931
435 | 0.00221 | 0.00434 | 0.00489 | 0.000138596 | 0.000850758
435.05 | 0.00221 | 0.00466 | 0.0049 | 0.000141575 | 0.000852667
435.1 | 0.00211 | 0.00437 | 0.00491 | 0.000255048 | 0.000742515
435.15 | 0.00221 | 0.00438 | 0.00523 | 0.000147532 | 0.000856484
435.2 | 0.00232 | 0.00439 | 0.00524 | 0.000261003 | 0.00074633
435.25 | 0.00242 | 0.00441 | 0.00524 | 0.000153485 | 0.000748236
435.3 | 0.00242 | 0.00473 | 0.00525 | 4.59888e-05 | 0.000638103
435.35 | 0.00242 | 0.00443 | 0.00526 | 0.00026993 | 0.000640008
435.4 | 0.00242 | 0.00475 | 0.00497 | 0.00038342 | 0.000529895
435.45 | 0.00242 | 0.00476 | 0.00498 | 0.000275878 | 0.000643816
435.5 | 0.00252 | 0.00478 | 0.00499 | 0.000278852 | 0.000869818
435.55 | 0.00272 | 0.00479 | 0.0047 | 0.000281824 | 0.000871721
435.6 | 0.00283 | 0.0048 | 0.00471 | 0.000505848 | 0.000873622
435.65 | 0.00303 | 0.00482 | 0.00472 | 0.000508819 | 0.000987606
435.7 | 0.00293 | 0.00514 | 0.00473 | 0.000401253 | 0.000877423
435.75 | 0.00303 | 0.00515 | 0.00474 | 0.000293707 | 0.000991405
435.8 | 0.00303 | 0.00516 | 0.00475 | 0.000296676 | 0.000881221
435.85 | 0.00303 | 0.00518 | 0.00506 | 0.000299644 | 0.00111
435.9 | 0.00292 | 0.00519 | 0.00507 | 8.1646e-05 | 0.00122
435.95 | 0.00292 | 0.0052 | 0.00538 | 8.46131e-05 | 0.00122
436 | 0.00292 | 0.00521 | 0.00509 | 8.75795e-05 | 0.00123
436.05 | 0.00292 | 0.00492 | 0.00509 | 0.000201018 | 0.00123
436.1 | 0.00272 | 0.00524 | 0.00541 | 0.000314477 | 0.001
436.15 | 0.00272 | 0.00525 | 0.00542 | 9.64747e-05 | 0.00101
436.2 | 0.00261 | 0.00527 | 0.00543 | 0.000209911 | 0.00101
436.25 | 0.00261 | 0.00528 | 0.00544 | 0.000212874 | 0.00112
436.3 | 0.00271 | 0.00529 | 0.00544 | 0.000436845 | 0.00112
436.35 | 0.00271 | 0.00561 | 0.00576 | 0.000439807 | 0.00113
436.4 | 0.00282 | 0.00532 | 0.00546 | 0.000553305 | 0.000903951
436.45 | 0.00302 | 0.00533 | 0.00578 | 0.000556265 | 0.000905841
436.5 | 0.00312 | 0.00535 | 0.00548 | 0.000559225 | 0.00102
436.55 | 0.00312 | 0.00536 | 0.0058 | 0.000672743 | 0.00102
436.6 | 0.00312 | 0.00537 | 0.0058 | 0.000675701 | 0.00102
436.65 | 0.00323 | 0.00569 | 0.00581 | 0.000457564 | 0.00125
436.7 | 0.00323 | 0.0054 | 0.00582 | 0.000681616 | 0.00125
436.75 | 0.00333 | 0.00541 | 0.00553 | 0.000684572 | 0.00125
436.8 | 0.00322 | 0.00573 | 0.00554 | 0.000687528 | 0.00114
436.85 | 0.00312 | 0.00544 | 0.00555 | 0.000690483 | 0.00115
436.9 | 0.00302 | 0.00545 | 0.00526 | 0.000693438 | 0.00115
436.95 | 0.00291 | 0.00546 | 0.00557 | 0.000696391 | 0.00104
437 | 0.00281 | 0.00548 | 0.00528 | 0.000699344 | 0.00104
437.05 | 0.00291 | 0.00549 | 0.00559 | 0.000923478 | 0.000928463
437.1 | 0.00281 | 0.0052 | 0.0059 | 0.00092643 | 0.000930344
437.15 | 0.00291 | 0.00552 | 0.00591 | 0.00104 | 0.000932224
437.2 | 0.00301 | 0.00553 | 0.00592 | 0.00104 | 0.000934104
437.25 | 0.00312 | 0.00554 | 0.00593 | 0.00105 | 0.000935982
437.3 | 0.00312 | 0.00586 | 0.00594 | 0.00105 | 0.000825799
437.35 | 0.00322 | 0.00557 | 0.00595 | 0.00105 | 0.000939738
437.4 | 0.00342 | 0.00558 | 0.00596 | 0.00117 | 0.00105
437.45 | 0.00342 | 0.0056 | 0.00597 | 0.00128 | 0.00106
437.5 | 0.00342 | 0.00591 | 0.00598 | 0.00139 | 0.00117
437.55 | 0.00363 | 0.00593 | 0.00599 | 0.00128 | 0.00117
437.6 | 0.00363 | 0.00594 | 0.00569 | 0.00129 | 0.00117
437.65 | 0.00373 | 0.00595 | 0.0057 | 0.0014 | 0.00118
437.7 | 0.00373 | 0.00566 | 0.00571 | 0.00118 | 0.00118
437.75 | 0.00363 | 0.00598 | 0.00572 | 0.0013 | 0.00118
437.8 | 0.00363 | 0.00569 | 0.00573 | 0.00119 | 0.00129
437.85 | 0.00362 | 0.00601 | 0.00574 | 0.0013 | 0.00118
437.9 | 0.00362 | 0.00602 | 0.00605 | 0.00119 | 0.00118
437.95 | 0.00383 | 0.00603 | 0.00606 | 0.00109 | 0.00119
438 | 0.00383 | 0.00574 | 0.00637 | 0.000979449 | 0.00119
438.05 | 0.00383 | 0.00575 | 0.00608 | 0.00109 | 0.00108
438.1 | 0.00393 | 0.00546 | 0.00609 | 0.0011 | 0.00119
438.15 | 0.00393 | 0.00547 | 0.0061 | 0.0011 | 0.00119
438.2 | 0.00414 | 0.00549 | 0.00611 | 0.000991203 | 0.0012
438.25 | 0.00414 | 0.0055 | 0.00612 | 0.000994139 | 0.0012
438.3 | 0.00403 | 0.00551 | 0.00613 | 0.000997075 | 0.00109
438.35 | 0.00413 | 0.00553 | 0.00614 | 0.001 | 0.0012
438.4 | 0.00434 | 0.00523 | 0.00584 | 0.001 | 0.00132
438.45 | 0.00434 | 0.00555 | 0.00585 | 0.00112 | 0.00132
438.5 | 0.00413 | 0.00526 | 0.00586 | 0.00101 | 0.00121
438.55 | 0.00424 | 0.00558 | 0.00557 | 0.00101 | 0.00121
438.6 | 0.00423 | 0.00559 | 0.00588 | 0.000904077 | 0.00121
438.65 | 0.00413 | 0.00561 | 0.00589 | 0.000796428 | 0.0011
438.7 | 0.00413 | 0.00562 | 0.0059 | 0.000799359 | 0.0011
438.75 | 0.00392 | 0.00563 | 0.00591 | 0.000691731 | 0.000992026
438.8 | 0.00403 | 0.00564 | 0.00592 | 0.000584124 | 0.000993884
438.85 | 0.00403 | 0.00566 | 0.00593 | 0.000476537 | 0.000995741
438.9 | 0.00402 | 0.00567 | 0.00594 | 0.000479466 | 0.000997597
438.95 | 0.00413 | 0.00568 | 0.00625 | 0.000482393 | 0.000999453
439 | 0.00402 | 0.00539 | 0.00626 | 0.000374826 | 0.001
439.05 | 0.00402 | 0.00571 | 0.00627 | 0.000598762 | 0.00112
439.1 | 0.00413 | 0.00572 | 0.00628 | 0.000712224 | 0.00123
439.15 | 0.00423 | 0.00604 | 0.00599 | 0.000604612 | 0.00123
439.2 | 0.00412 | 0.00575 | 0.006 | 0.000718073 | 0.00123
439.25 | 0.00433 | 0.00576 | 0.00601 | 0.000720997 | 0.00135
439.3 | 0.00454 | 0.00578 | 0.00632 | 0.000834478 | 0.00146
439.35 | 0.00454 | 0.00579 | 0.00633 | 0.000947981 | 0.00157
439.4 | 0.00464 | 0.0058 | 0.00603 | 0.00106 | 0.00135
439.45 | 0.00443 | 0.00581 | 0.00635 | 0.00106 | 0.00135
439.5 | 0.00443 | 0.00583 | 0.00636 | 0.00107 | 0.00124
439.55 | 0.00464 | 0.00584 | 0.00637 | 0.00107 | 0.00136
439.6 | 0.00453 | 0.00555 | 0.00668 | 0.000852003 | 0.00125
439.65 | 0.00443 | 0.00556 | 0.00669 | 0.000965501 | 0.00114
439.7 | 0.00443 | 0.00527 | 0.0067 | 0.00108 | 0.00114
439.75 | 0.00443 | 0.00528 | 0.00671 | 0.00119 | 0.00114
439.8 | 0.00443 | 0.0056 | 0.00672 | 0.0012 | 0.00137
439.85 | 0.00453 | 0.00561 | 0.00642 | 0.00109 | 0.00126
439.9 | 0.00453 | 0.00563 | 0.00643 | 0.00109 | 0.00126
439.95 | 0.00463 | 0.00564 | 0.00644 | 0.0012 | 0.00148
440 | 0.00473 | 0.00565 | 0.00645 | 0.00132 | 0.00149
440.05 | 0.00473 | 0.00597 | 0.00616 | 0.00143 | 0.0016
440.1 | 0.00473 | 0.00599 | 0.00617 | 0.00143 | 0.0016
440.15 | 0.00473 | 0.0063 | 0.00587 | 0.00166 | 0.0016
440.2 | 0.00484 | 0.00632 | 0.00588 | 0.00155 | 0.00149
440.25 | 0.00473 | 0.00633 | 0.00589 | 0.00144 | 0.00138
440.3 | 0.00483 | 0.00634 | 0.0059 | 0.00145 | 0.0015
440.35 | 0.00473 | 0.00636 | 0.00591 | 0.00156 | 0.00139
440.4 | 0.00452 | 0.00667 | 0.00592 | 0.00178 | 0.00139
440.45 | 0.00463 | 0.00669 | 0.00593 | 0.0019 | 0.00128
440.5 | 0.00452 | 0.0067 | 0.00594 | 0.0019 | 0.00139
440.55 | 0.00462 | 0.00671 | 0.00595 | 0.00179 | 0.00151
440.6 | 0.00452 | 0.00673 | 0.00626 | 0.00191 | 0.00151
440.65 | 0.00442 | 0.00643 | 0.00627 | 0.00202 | 0.0014
440.7 | 0.00452 | 0.00645 | 0.00628 | 0.00202 | 0.00151
440.75 | 0.00462 | 0.00646 | 0.00629 | 0.00225 | 0.00163
440.8 | 0.00472 | 0.00647 | 0.0063 | 0.00236 | 0.00174
440.85 | 0.00462 | 0.00649 | 0.00631 | 0.00247 | 0.00174
440.9 | 0.00472 | 0.00681 | 0.00632 | 0.00259 | 0.00174
440.95 | 0.00472 | 0.00651 | 0.00663 | 0.0027 | 0.00175
441 | 0.00483 | 0.00653 | 0.00634 | 0.00282 | 0.00175
441.05 | 0.00483 | 0.00654 | 0.00635 | 0.00293 | 0.00164
441.1 | 0.00482 | 0.00686 | 0.00666 | 0.00327 | 0.00164
441.15 | 0.00503 | 0.00657 | 0.00667 | 0.00327 | 0.00164
441.2 | 0.00493 | 0.00688 | 0.00668 | 0.00349 | 0.00164
441.25 | 0.00493 | 0.0069 | 0.00669 | 0.00383 | 0.00153
441.3 | 0.00482 | 0.00691 | 0.0067 | 0.00417 | 0.00142
441.35 | 0.00492 | 0.00692 | 0.00671 | 0.00461 | 0.00154
441.4 | 0.00503 | 0.00724 | 0.00702 | 0.00495 | 0.00154
441.45 | 0.00492 | 0.00756 | 0.00703 | 0.00529 | 0.00154
441.5 | 0.00503 | 0.00757 | 0.00704 | 0.00585 | 0.00154
441.55 | 0.00503 | 0.00789 | 0.00735 | 0.00619 | 0.00143
441.6 | 0.00492 | 0.00821 | 0.00736 | 0.00686 | 0.00143
441.65 | 0.00502 | 0.00823 | 0.00737 | 0.00753 | 0.00155
441.7 | 0.00492 | 0.00855 | 0.00738 | 0.00821 | 0.00132
441.75 | 0.00502 | 0.00886 | 0.00739 | 0.00911 | 0.00144
441.8 | 0.00492 | 0.00888 | 0.0077 | 0.00978 | 0.00144
441.85 | 0.00502 | 0.0092 | 0.00771 | 0.01046 | 0.00155
441.9 | 0.00492 | 0.00952 | 0.00802 | 0.01125 | 0.00144
441.95 | 0.00492 | 0.00953 | 0.00803 | 0.01227 | 0.00167
442 | 0.00492 | 0.00985 | 0.00804 | 0.0134 | 0.00167
442.05 | 0.00502 | 0.01017 | 0.00805 | 0.01465 | 0.00167
442.1 | 0.00502 | 0.01049 | 0.00806 | 0.01578 | 0.00168
442.15 | 0.00522 | 0.01112 | 0.00807 | 0.01704 | 0.00179
442.2 | 0.00512 | 0.01144 | 0.00808 | 0.01829 | 0.00168
442.25 | 0.00502 | 0.01207 | 0.00839 | 0.01966 | 0.00179
442.3 | 0.00502 | 0.0127 | 0.0084 | 0.02104 | 0.0018
442.35 | 0.00502 | 0.01364 | 0.00871 | 0.02242 | 0.00191
442.4 | 0.00491 | 0.01458 | 0.00872 | 0.0238 | 0.00202
442.45 | 0.00481 | 0.01583 | 0.00904 | 0.0253 | 0.0018
442.5 | 0.00481 | 0.01678 | 0.00905 | 0.02646 | 0.0018
442.55 | 0.0047 | 0.01835 | 0.00936 | 0.02773 | 0.00169
442.6 | 0.0046 | 0.01992 | 0.00967 | 0.02867 | 0.00169
442.65 | 0.0045 | 0.02181 | 0.00999 | 0.02971 | 0.00158
442.7 | 0.00429 | 0.02371 | 0.0103 | 0.03053 | 0.00147
442.75 | 0.00439 | 0.02562 | 0.01061 | 0.03123 | 0.00159
442.8 | 0.00439 | 0.02784 | 0.01123 | 0.03182 | 0.0017
442.85 | 0.00429 | 0.02976 | 0.01155 | 0.03206 | 0.00159
442.9 | 0.00439 | 0.03232 | 0.01186 | 0.03229 | 0.00148
442.95 | 0.00439 | 0.03458 | 0.01248 | 0.0323 | 0.00137
443 | 0.00449 | 0.03684 | 0.01341 | 0.03218 | 0.00148
443.05 | 0.00449 | 0.03943 | 0.01403 | 0.03195 | 0.00137
443.1 | 0.00449 | 0.04139 | 0.01496 | 0.03137 | 0.00149
443.15 | 0.00439 | 0.04368 | 0.01589 | 0.03079 | 0.0016
443.2 | 0.00439 | 0.04532 | 0.01713 | 0.03009 | 0.0016
443.25 | 0.00449 | 0.04697 | 0.01807 | 0.0294 | 0.00172
443.3 | 0.00438 | 0.04863 | 0.01962 | 0.02859 | 0.00172
443.35 | 0.00428 | 0.04996 | 0.02087 | 0.02766 | 0.00172
443.4 | 0.00438 | 0.05129 | 0.02243 | 0.02686 | 0.00172
443.45 | 0.00449 | 0.05229 | 0.02431 | 0.02594 | 0.00172
443.5 | 0.00448 | 0.05264 | 0.02588 | 0.02501 | 0.00173
443.55 | 0.00438 | 0.05298 | 0.02777 | 0.02421 | 0.00173
443.6 | 0.00459 | 0.05299 | 0.02966 | 0.02341 | 0.00195
443.65 | 0.00469 | 0.05301 | 0.03125 | 0.02272 | 0.00196
443.7 | 0.00469 | 0.05236 | 0.03347 | 0.02192 | 0.00207
443.75 | 0.00489 | 0.05204 | 0.03507 | 0.02135 | 0.00207
443.8 | 0.00489 | 0.05106 | 0.03667 | 0.02067 | 0.00196
443.85 | 0.00489 | 0.04976 | 0.03827 | 0.0201 | 0.00196
443.9 | 0.00489 | 0.04813 | 0.0402 | 0.01964 | 0.00208
443.95 | 0.0051 | 0.04683 | 0.0415 | 0.0193 | 0.00219
444 | 0.0051 | 0.04488 | 0.04247 | 0.01885 | 0.00231
444.05 | 0.0052 | 0.04326 | 0.04345 | 0.01851 | 0.00253
444.1 | 0.0053 | 0.04165 | 0.0441 | 0.01829 | 0.00276
444.15 | 0.0053 | 0.04004 | 0.04476 | 0.01795 | 0.00276
444.2 | 0.0053 | 0.03844 | 0.04541 | 0.01761 | 0.00276
444.25 | 0.0054 | 0.03684 | 0.04575 | 0.01738 | 0.00276
444.3 | 0.0054 | 0.03525 | 0.04576 | 0.01716 | 0.00288
444.35 | 0.00551 | 0.03398 | 0.04577 | 0.01705 | 0.00299
444.4 | 0.00582 | 0.0324 | 0.04545 | 0.01682 | 0.00311
444.45 | 0.00592 | 0.03113 | 0.04449 | 0.01671 | 0.00322
444.5 | 0.00592 | 0.02987 | 0.04386 | 0.01649 | 0.00333
444.55 | 0.00613 | 0.02893 | 0.0429 | 0.01615 | 0.00345
444.6 | 0.00623 | 0.028 | 0.04162 | 0.01593 | 0.00334
444.65 | 0.00633 | 0.02706 | 0.04067 | 0.01548 | 0.00345
444.7 | 0.00654 | 0.02644 | 0.03971 | 0.01525 | 0.00345
444.75 | 0.00685 | 0.02614 | 0.03812 | 0.01503 | 0.00368
444.8 | 0.00695 | 0.0252 | 0.03686 | 0.0148 | 0.0038
444.85 | 0.00726 | 0.0249 | 0.03528 | 0.01458 | 0.00391
444.9 | 0.00757 | 0.0246 | 0.03402 | 0.01424 | 0.00414
444.95 | 0.00788 | 0.0243 | 0.03276 | 0.01368 | 0.00436
445 | 0.00819 | 0.024 | 0.03182 | 0.01335 | 0.00459
445.05 | 0.0084 | 0.0237 | 0.03088 | 0.0129 | 0.00493
445.1 | 0.00871 | 0.02308 | 0.02995 | 0.01256 | 0.00527
445.15 | 0.00913 | 0.02309 | 0.02901 | 0.01223 | 0.00561
445.2 | 0.00965 | 0.02279 | 0.02839 | 0.01189 | 0.00607
445.25 | 0.01006 | 0.02218 | 0.02746 | 0.01144 | 0.00652
445.3 | 0.01069 | 0.02157 | 0.02684 | 0.01111 | 0.00697
445.35 | 0.01142 | 0.02095 | 0.02623 | 0.01077 | 0.00766
445.4 | 0.01236 | 0.02034 | 0.02592 | 0.01044 | 0.00822
445.45 | 0.01351 | 0.02004 | 0.02531 | 0.01033 | 0.00902
445.5 | 0.01477 | 0.01974 | 0.02469 | 0.01033 | 0.00959
445.55 | 0.01603 | 0.01913 | 0.02439 | 0.01022 | 0.01016
445.6 | 0.0174 | 0.01852 | 0.02409 | 0.01 | 0.01096
445.65 | 0.0192 | 0.01822 | 0.02379 | 0.00978 | 0.01188
445.7 | 0.021 | 0.0173 | 0.02349 | 0.00967 | 0.01291
445.75 | 0.02313 | 0.0167 | 0.02318 | 0.00967 | 0.01394
445.8 | 0.02527 | 0.0164 | 0.02288 | 0.00968 | 0.01497
445.85 | 0.02763 | 0.01579 | 0.02258 | 0.00945 | 0.01612
445.9 | 0.03022 | 0.01518 | 0.02197 | 0.00957 | 0.01705
445.95 | 0.03281 | 0.01489 | 0.02167 | 0.00957 | 0.01832
446 | 0.03542 | 0.01459 | 0.02106 | 0.00946 | 0.01936
446.05 | 0.03837 | 0.01399 | 0.02076 | 0.00935 | 0.02063
446.1 | 0.04145 | 0.01338 | 0.02046 | 0.00947 | 0.02203
446.15 | 0.04443 | 0.01309 | 0.02016 | 0.00947 | 0.0232
446.2 | 0.04709 | 0.01248 | 0.01986 | 0.00947 | 0.02425
446.25 | 0.04988 | 0.01219 | 0.01925 | 0.00948 | 0.02518
446.3 | 0.05234 | 0.01189 | 0.01864 | 0.00948 | 0.026
446.35 | 0.05482 | 0.0116 | 0.01834 | 0.00959 | 0.02694
446.4 | 0.05697 | 0.01161 | 0.01773 | 0.00971 | 0.02776
446.45 | 0.05901 | 0.01163 | 0.01774 | 0.00949 | 0.02859
446.5 | 0.0606 | 0.01102 | 0.01745 | 0.00949 | 0.02906
446.55 | 0.06185 | 0.01104 | 0.01715 | 0.00961 | 0.02942
446.6 | 0.06254 | 0.01074 | 0.01654 | 0.00961 | 0.02965
446.65 | 0.06311 | 0.01076 | 0.01594 | 0.0095 | 0.02966
446.7 | 0.06322 | 0.01108 | 0.01564 | 0.0095 | 0.02966
446.75 | 0.06311 | 0.01109 | 0.01504 | 0.00962 | 0.02942
446.8 | 0.06242 | 0.0111 | 0.01474 | 0.00962 | 0.02931
446.85 | 0.06151 | 0.01142 | 0.01414 | 0.00951 | 0.02884
446.9 | 0.06002 | 0.01144 | 0.01384 | 0.00929 | 0.02837
446.95 | 0.05832 | 0.01145 | 0.01354 | 0.00918 | 0.02778
447 | 0.05617 | 0.01146 | 0.01294 | 0.00907 | 0.02708
447.05 | 0.05391 | 0.01147 | 0.01264 | 0.00896 | 0.02638
447.1 | 0.05155 | 0.01149 | 0.01235 | 0.00885 | 0.02568
447.15 | 0.04897 | 0.0115 | 0.01236 | 0.00874 | 0.02486
447.2 | 0.04641 | 0.01121 | 0.01206 | 0.00852 | 0.02416
447.25 | 0.04386 | 0.01122 | 0.01207 | 0.00841 | 0.02335
447.3 | 0.04132 | 0.01123 | 0.01208 | 0.00819 | 0.02265
447.35 | 0.0389 | 0.01094 | 0.01209 | 0.00797 | 0.02196
447.4 | 0.03649 | 0.01095 | 0.0121 | 0.00786 | 0.02138
447.45 | 0.03431 | 0.01066 | 0.01211 | 0.00798 | 0.02068
447.5 | 0.03225 | 0.01036 | 0.01212 | 0.00787 | 0.02011
447.55 | 0.03041 | 0.01038 | 0.01243 | 0.00776 | 0.01953
447.6 | 0.02857 | 0.01039 | 0.01244 | 0.00765 | 0.01895
447.65 | 0.02696 | 0.0104 | 0.01245 | 0.00754 | 0.01849
447.7 | 0.02567 | 0.01042 | 0.01246 | 0.00743 | 0.01803
447.75 | 0.02428 | 0.01012 | 0.01247 | 0.00732 | 0.01757
447.8 | 0.02311 | 0.00983 | 0.01279 | 0.00721 | 0.01723
447.85 | 0.02215 | 0.00954 | 0.01249 | 0.00688 | 0.017
447.9 | 0.02119 | 0.00955 | 0.0125 | 0.00688 | 0.01677
447.95 | 0.02044 | 0.00926 | 0.01251 | 0.00677 | 0.01654
448 | 0.0197 | 0.00896 | 0.01252 | 0.00633 | 0.01643
448.05 | 0.01927 | 0.00928 | 0.01253 | 0.00622 | 0.0162
448.1 | 0.01874 | 0.00899 | 0.01223 | 0.00611 | 0.01597
448.15 | 0.01832 | 0.0087 | 0.01224 | 0.00612 | 0.01586
448.2 | 0.01779 | 0.00871 | 0.01225 | 0.0059 | 0.01586
448.25 | 0.01716 | 0.00842 | 0.01196 | 0.00579 | 0.01575
448.3 | 0.01663 | 0.00843 | 0.01196 | 0.00579 | 0.01563
448.35 | 0.01589 | 0.00844 | 0.01167 | 0.00568 | 0.01518
448.4 | 0.01536 | 0.00845 | 0.01168 | 0.00568 | 0.01483
448.45 | 0.01484 | 0.00816 | 0.01169 | 0.00558 | 0.01449
448.5 | 0.01431 | 0.00818 | 0.01139 | 0.00547 | 0.01438
448.55 | 0.01399 | 0.00819 | 0.0114 | 0.00547 | 0.01404
448.6 | 0.01326 | 0.0079 | 0.01111 | 0.00547 | 0.01381
448.65 | 0.01263 | 0.0076 | 0.01112 | 0.00548 | 0.01347
448.7 | 0.012 | 0.00762 | 0.01082 | 0.00526 | 0.01301
448.75 | 0.01148 | 0.00733 | 0.01053 | 0.00504 | 0.01267
448.8 | 0.01106 | 0.00734 | 0.01054 | 0.00493 | 0.01221
448.85 | 0.01064 | 0.00705 | 0.01024 | 0.00482 | 0.01199
448.9 | 0.01033 | 0.00706 | 0.01025 | 0.00471 | 0.01176
448.95 | 0.00991 | 0.00677 | 0.00996 | 0.0046 | 0.01153
449 | 0.0096 | 0.00709 | 0.00966 | 0.00461 | 0.01131
449.05 | 0.00907 | 0.0071 | 0.00967 | 0.00461 | 0.01085
449.1 | 0.00845 | 0.00681 | 0.00938 | 0.00461 | 0.01063
449.15 | 0.00814 | 0.00682 | 0.00939 | 0.0045 | 0.01029
449.2 | 0.00793 | 0.00653 | 0.00909 | 0.00451 | 0.01018
449.25 | 0.00782 | 0.00654 | 0.0088 | 0.00451 | 0.00984
449.3 | 0.00751 | 0.00655 | 0.00881 | 0.00462 | 0.00972
449.35 | 0.0073 | 0.00657 | 0.00882 | 0.00474 | 0.00961
449.4 | 0.0071 | 0.00628 | 0.00853 | 0.00485 | 0.0095
449.45 | 0.00689 | 0.00629 | 0.00854 | 0.00508 | 0.0095
449.5 | 0.00668 | 0.0063 | 0.00824 | 0.00519 | 0.0095
449.55 | 0.00647 | 0.00601 | 0.00825 | 0.00508 | 0.00939
449.6 | 0.00637 | 0.00572 | 0.00796 | 0.0052 | 0.00951
449.65 | 0.00637 | 0.00573 | 0.00797 | 0.00531 | 0.00951
449.7 | 0.00637 | 0.00544 | 0.00767 | 0.00542 | 0.00951
449.75 | 0.00616 | 0.00545 | 0.00768 | 0.00554 | 0.0094
449.8 | 0.00605 | 0.00547 | 0.00769 | 0.00565 | 0.00951
449.85 | 0.00585 | 0.00518 | 0.0074 | 0.00577 | 0.00929
449.9 | 0.00574 | 0.00519 | 0.00711 | 0.00577 | 0.00929
449.95 | 0.00564 | 0.0052 | 0.00712 | 0.00588 | 0.00929
450 | 0.00574 | 0.00491 | 0.00713 | 0.00589 | 0.00918
450.05 | 0.00574 | 0.00493 | 0.00714 | 0.00589 | 0.00929
450.1 | 0.00564 | 0.00494 | 0.00684 | 0.00611 | 0.00918
450.15 | 0.00563 | 0.00495 | 0.00685 | 0.00612 | 0.00907
450.2 | 0.00553 | 0.00496 | 0.00656 | 0.00634 | 0.00907
450.25 | 0.00563 | 0.00498 | 0.00657 | 0.00657 | 0.00907
450.3 | 0.00563 | 0.00499 | 0.00658 | 0.00657 | 0.00919
450.35 | 0.00542 | 0.005 | 0.00659 | 0.0068 | 0.00919
450.4 | 0.00553 | 0.00502 | 0.0066 | 0.00691 | 0.00931
450.45 | 0.00553 | 0.00503 | 0.00661 | 0.00703 | 0.00931
450.5 | 0.00542 | 0.00504 | 0.00662 | 0.00692 | 0.0092
450.55 | 0.00532 | 0.00536 | 0.00663 | 0.00714 | 0.0092
450.6 | 0.00532 | 0.00537 | 0.00664 | 0.00726 | 0.00909
450.65 | 0.00532 | 0.00538 | 0.00664 | 0.00748 | 0.00897
450.7 | 0.00532 | 0.0054 | 0.00665 | 0.0076 | 0.00886
450.75 | 0.00532 | 0.00571 | 0.00666 | 0.00771 | 0.00875
450.8 | 0.00521 | 0.00573 | 0.00637 | 0.00772 | 0.00853
450.85 | 0.00511 | 0.00574 | 0.00668 | 0.00783 | 0.0083
450.9 | 0.00521 | 0.00606 | 0.00669 | 0.00795 | 0.00819
450.95 | 0.00531 | 0.00607 | 0.0067 | 0.00806 | 0.00796
451 | 0.00531 | 0.00608 | 0.00671 | 0.00817 | 0.00785
451.05 | 0.00531 | 0.0064 | 0.00642 | 0.0084 | 0.00763
451.1 | 0.00541 | 0.00672 | 0.00643 | 0.00852 | 0.00752
451.15 | 0.00562 | 0.00703 | 0.00644 | 0.00874 | 0.00729
451.2 | 0.00562 | 0.00735 | 0.00645 | 0.00908 | 0.00707
451.25 | 0.00572 | 0.00736 | 0.00676 | 0.0092 | 0.00695
451.3 | 0.00572 | 0.00768 | 0.00707 | 0.00942 | 0.00673
451.35 | 0.00572 | 0.008 | 0.00708 | 0.00976 | 0.00673
451.4 | 0.00582 | 0.00832 | 0.00739 | 0.00988 | 0.00662
451.45 | 0.00593 | 0.00864 | 0.0074 | 0.01033 | 0.0064
451.5 | 0.00603 | 0.00865 | 0.00771 | 0.01056 | 0.00628
451.55 | 0.00613 | 0.00897 | 0.00772 | 0.01112 | 0.00606
451.6 | 0.00613 | 0.00898 | 0.00803 | 0.01135 | 0.00595
451.65 | 0.00603 | 0.00869 | 0.00804 | 0.0118 | 0.00584
451.7 | 0.00592 | 0.00901 | 0.00835 | 0.01214 | 0.00561
451.75 | 0.00602 | 0.00902 | 0.00836 | 0.01237 | 0.00562
451.8 | 0.00582 | 0.00903 | 0.00867 | 0.01282 | 0.00539
451.85 | 0.00582 | 0.00904 | 0.00868 | 0.01317 | 0.00539
451.9 | 0.00592 | 0.00906 | 0.00869 | 0.01351 | 0.00517
451.95 | 0.00582 | 0.00938 | 0.009 | 0.01396 | 0.00506
452 | 0.00561 | 0.00969 | 0.00901 | 0.01419 | 0.00506
452.05 | 0.0055 | 0.01001 | 0.00902 | 0.01442 | 0.00472
452.1 | 0.0053 | 0.01033 | 0.00903 | 0.01442 | 0.00472
452.15 | 0.00519 | 0.01096 | 0.00934 | 0.01465 | 0.00461
452.2 | 0.00509 | 0.01128 | 0.00935 | 0.01465 | 0.00462
452.25 | 0.00488 | 0.0119 | 0.00936 | 0.01466 | 0.0045
452.3 | 0.00467 | 0.01253 | 0.00967 | 0.01466 | 0.00451
452.35 | 0.00457 | 0.01316 | 0.00968 | 0.01444 | 0.00451
452.4 | 0.00436 | 0.01379 | 0.00969 | 0.01421 | 0.00417
452.45 | 0.00415 | 0.01441 | 0.01001 | 0.01399 | 0.00417
452.5 | 0.00405 | 0.01504 | 0.01002 | 0.01365 | 0.00417
452.55 | 0.00395 | 0.01567 | 0.01002 | 0.0132 | 0.00395
452.6 | 0.00384 | 0.016 | 0.01064 | 0.01298 | 0.00395
452.65 | 0.00374 | 0.01663 | 0.01065 | 0.01276 | 0.00384
452.7 | 0.00374 | 0.01664 | 0.01096 | 0.01231 | 0.00396
452.75 | 0.00363 | 0.01727 | 0.01128 | 0.01209 | 0.00373
452.8 | 0.00343 | 0.01759 | 0.01189 | 0.01187 | 0.00373
452.85 | 0.00332 | 0.01792 | 0.01221 | 0.01142 | 0.00385
452.9 | 0.00332 | 0.01762 | 0.01283 | 0.0112 | 0.00374
452.95 | 0.00312 | 0.01732 | 0.01314 | 0.01097 | 0.00385
453 | 0.00301 | 0.01734 | 0.01376 | 0.01064 | 0.00385
453.05 | 0.00301 | 0.01704 | 0.01438 | 0.01042 | 0.00386
453.1 | 0.0028 | 0.01674 | 0.015 | 0.01031 | 0.00397
453.15 | 0.00301 | 0.01614 | 0.01531 | 0.01009 | 0.00408
453.2 | 0.00291 | 0.01584 | 0.01624 | 0.00986 | 0.0042
453.25 | 0.0028 | 0.01555 | 0.01656 | 0.00998 | 0.00431
453.3 | 0.0028 | 0.01494 | 0.01718 | 0.00987 | 0.00443
453.35 | 0.0029 | 0.01465 | 0.01719 | 0.00965 | 0.00454
453.4 | 0.00301 | 0.01404 | 0.01751 | 0.00988 | 0.00443
453.45 | 0.00301 | 0.01344 | 0.01782 | 0.00988 | 0.00443
453.5 | 0.00311 | 0.01315 | 0.01783 | 0.00988 | 0.00443
453.55 | 0.00311 | 0.01285 | 0.01815 | 0.00977 | 0.00466
453.6 | 0.0029 | 0.01225 | 0.01785 | 0.00966 | 0.00466
453.65 | 0.00311 | 0.01196 | 0.01755 | 0.00967 | 0.00478
453.7 | 0.003 | 0.01166 | 0.01726 | 0.00944 | 0.00489
453.75 | 0.003 | 0.01106 | 0.01696 | 0.00933 | 0.00489
453.8 | 0.0029 | 0.01047 | 0.01635 | 0.00911 | 0.00478
453.85 | 0.00321 | 0.00987 | 0.01575 | 0.009 | 0.0049
453.9 | 0.00331 | 0.00957 | 0.01545 | 0.00901 | 0.00512
453.95 | 0.00351 | 0.00928 | 0.01485 | 0.00879 | 0.00535
454 | 0.00382 | 0.0096 | 0.01456 | 0.00868 | 0.00546
454.05 | 0.00403 | 0.00931 | 0.01395 | 0.00845 | 0.00558
454.1 | 0.00423 | 0.00932 | 0.01335 | 0.00835 | 0.00569
454.15 | 0.00444 | 0.00933 | 0.01336 | 0.00835 | 0.00581
454.2 | 0.00444 | 0.00935 | 0.01276 | 0.00835 | 0.00581
454.25 | 0.00475 | 0.00936 | 0.01247 | 0.00835 | 0.00581
454.3 | 0.00506 | 0.00907 | 0.01187 | 0.00824 | 0.00593
454.35 | 0.00557 | 0.00939 | 0.01157 | 0.00825 | 0.00615
454.4 | 0.00578 | 0.0094 | 0.01128 | 0.00803 | 0.00616
454.45 | 0.00588 | 0.00941 | 0.01129 | 0.00792 | 0.00627
454.5 | 0.00609 | 0.00973 | 0.01099 | 0.00792 | 0.00639
454.55 | 0.00629 | 0.00944 | 0.0107 | 0.00792 | 0.00661
454.6 | 0.0065 | 0.00914 | 0.01071 | 0.0077 | 0.00661
454.65 | 0.00671 | 0.00885 | 0.01042 | 0.00748 | 0.00673
454.7 | 0.00691 | 0.00887 | 0.01012 | 0.00726 | 0.00684
454.75 | 0.00722 | 0.00888 | 0.01013 | 0.00704 | 0.00707
454.8 | 0.00722 | 0.00889 | 0.01014 | 0.00693 | 0.00719
454.85 | 0.00722 | 0.0089 | 0.01015 | 0.00682 | 0.00753
454.9 | 0.00722 | 0.00861 | 0.01016 | 0.00649 | 0.00787
454.95 | 0.00712 | 0.00863 | 0.01017 | 0.00638 | 0.0081
455 | 0.00732 | 0.00864 | 0.01018 | 0.00616 | 0.00833
455.05 | 0.00732 | 0.00835 | 0.01019 | 0.00594 | 0.00844
455.1 | 0.00743 | 0.00866 | 0.0102 | 0.00572 | 0.00856
455.15 | 0.00763 | 0.00868 | 0.0099 | 0.0055 | 0.00901
455.2 | 0.00805 | 0.00869 | 0.01022 | 0.0055 | 0.00935
455.25 | 0.00836 | 0.0087 | 0.00992 | 0.00528 | 0.00981
455.3 | 0.00888 | 0.00811 | 0.00993 | 0.00507 | 0.01015
455.35 | 0.0095 | 0.00782 | 0.00994 | 0.00496 | 0.01061
455.4 | 0.01013 | 0.00783 | 0.00995 | 0.00474 | 0.01084
455.45 | 0.01075 | 0.00723 | 0.00966 | 0.00474 | 0.01096
455.5 | 0.01138 | 0.00694 | 0.00936 | 0.00452 | 0.01119
455.55 | 0.01211 | 0.00665 | 0.00907 | 0.00408 | 0.01153
455.6 | 0.01295 | 0.00666 | 0.00938 | 0.00397 | 0.01187
455.65 | 0.01378 | 0.00637 | 0.00909 | 0.00386 | 0.01233
455.7 | 0.01452 | 0.00578 | 0.0091 | 0.00375 | 0.01245
455.75 | 0.01515 | 0.00549 | 0.00911 | 0.00353 | 0.01256
455.8 | 0.01588 | 0.0052 | 0.00912 | 0.00365 | 0.01268
455.85 | 0.01662 | 0.00521 | 0.00912 | 0.00354 | 0.01279
455.9 | 0.01704 | 0.00492 | 0.00883 | 0.00343 | 0.01268
455.95 | 0.01746 | 0.00463 | 0.00854 | 0.00332 | 0.0128
456 | 0.01767 | 0.00434 | 0.00825 | 0.00333 | 0.01291
456.05 | 0.01778 | 0.00436 | 0.00826 | 0.00333 | 0.0128
456.1 | 0.01778 | 0.00407 | 0.00796 | 0.00355 | 0.01269
456.15 | 0.01746 | 0.00408 | 0.00767 | 0.00367 | 0.01246
456.2 | 0.01704 | 0.00379 | 0.00768 | 0.00356 | 0.01201
456.25 | 0.01651 | 0.0038 | 0.00739 | 0.00356 | 0.01189
456.3 | 0.01588 | 0.00352 | 0.0071 | 0.00356 | 0.01155
456.35 | 0.01524 | 0.00323 | 0.0068 | 0.00357 | 0.01133
456.4 | 0.0144 | 0.00294 | 0.00621 | 0.00368 | 0.0111
456.45 | 0.01356 | 0.00295 | 0.00622 | 0.00368 | 0.01087
456.5 | 0.01293 | 0.00296 | 0.00593 | 0.00369 | 0.01076
456.55 | 0.01199 | 0.00298 | 0.00594 | 0.00358 | 0.01031
456.6 | 0.01136 | 0.00269 | 0.00565 | 0.00358 | 0.01008
456.65 | 0.01073 | 0.0027 | 0.00566 | 0.00325 | 0.00986
456.7 | 0.01 | 0.00241 | 0.00536 | 0.00314 | 0.00975
456.75 | 0.00937 | 0.00243 | 0.00507 | 0.00315 | 0.00963
456.8 | 0.00885 | 0.00274 | 0.00478 | 0.00304 | 0.00952
456.85 | 0.00823 | 0.00245 | 0.00479 | 0.00304 | 0.00918
456.9 | 0.00771 | 0.00277 | 0.0045 | 0.00282 | 0.00896
456.95 | 0.0074 | 0.00278 | 0.00451 | 0.00271 | 0.00873
457 | 0.00708 | 0.00249 | 0.00422 | 0.00283 | 0.00862
457.05 | 0.00667 | 0.0025 | 0.00423 | 0.00283 | 0.00828
457.1 | 0.00656 | 0.00222 | 0.00394 | 0.00294 | 0.00828
457.15 | 0.00625 | 0.00223 | 0.00395 | 0.00272 | 0.00806
457.2 | 0.00604 | 0.00224 | 0.00396 | 0.00295 | 0.00795
457.25 | 0.00615 | 0.00225 | 0.00397 | 0.00306 | 0.00772
457.3 | 0.00615 | 0.00197 | 0.00398 | 0.00329 | 0.00761
457.35 | 0.00615 | 0.00198 | 0.00369 | 0.00351 | 0.00738
457.4 | 0.00625 | 0.00229 | 0.00399 | 0.00351 | 0.0075
457.45 | 0.00614 | 0.00231 | 0.004 | 0.00352 | 0.00739
457.5 | 0.00594 | 0.00232 | 0.00401 | 0.00352 | 0.00728
457.55 | 0.00583 | 0.00233 | 0.00402 | 0.0033 | 0.00716
457.6 | 0.00583 | 0.00234 | 0.00373 | 0.0033 | 0.00728
457.65 | 0.00583 | 0.00266 | 0.00374 | 0.00308 | 0.00717
457.7 | 0.00573 | 0.00267 | 0.00375 | 0.00309 | 0.00706
457.75 | 0.00562 | 0.00238 | 0.00346 | 0.00309 | 0.00694
457.8 | 0.00541 | 0.0024 | 0.00317 | 0.00298 | 0.00695
457.85 | 0.00531 | 0.00241 | 0.00318 | 0.00276 | 0.00683
457.9 | 0.00531 | 0.00242 | 0.00289 | 0.00254 | 0.00684
457.95 | 0.0052 | 0.00213 | 0.0029 | 0.00255 | 0.00684
458 | 0.0052 | 0.00215 | 0.00291 | 0.00255 | 0.00673
458.05 | 0.00531 | 0.00216 | 0.00262 | 0.00255 | 0.00673
458.1 | 0.0052 | 0.00217 | 0.00263 | 0.00255 | 0.00662
458.15 | 0.0052 | 0.00218 | 0.00264 | 0.00245 | 0.00662
458.2 | 0.0052 | 0.0022 | 0.00235 | 0.00245 | 0.00651
458.25 | 0.0051 | 0.00191 | 0.00236 | 0.00256 | 0.0064
458.3 | 0.00499 | 0.00222 | 0.00267 | 0.00257 | 0.00628
458.35 | 0.00499 | 0.00194 | 0.00297 | 0.00246 | 0.00629
458.4 | 0.00468 | 0.00195 | 0.00268 | 0.00224 | 0.00617
458.45 | 0.00447 | 0.00166 | 0.00269 | 0.00235 | 0.00584
458.5 | 0.00427 | 0.00167 | 0.003 | 0.00224 | 0.00561
458.55 | 0.00406 | 0.00169 | 0.00271 | 0.00247 | 0.0055
458.6 | 0.00375 | 0.0014 | 0.00272 | 0.00247 | 0.00539
458.65 | 0.00375 | 0.00141 | 0.00273 | 0.00247 | 0.0055
458.7 | 0.00354 | 0.00112 | 0.00274 | 0.00248 | 0.00539
458.75 | 0.00323 | 0.00114 | 0.00275 | 0.00237 | 0.00517
458.8 | 0.00323 | 0.00145 | 0.00276 | 0.00248 | 0.00506
458.85 | 0.00302 | 0.00116 | 0.00277 | 0.00248 | 0.00495
458.9 | 0.00292 | 0.00118 | 0.00248 | 0.0026 | 0.00472
458.95 | 0.00282 | 0.00119 | 0.00249 | 0.00271 | 0.00473
459 | 0.00261 | 0.0012 | 0.0025 | 0.00271 | 0.00461
459.05 | 0.00261 | 0.00121 | 0.00221 | 0.00283 | 0.0045
459.1 | 0.0025 | 0.00123 | 0.00222 | 0.00261 | 0.00439
459.15 | 0.0025 | 0.00124 | 0.00223 | 0.0025 | 0.00428
459.2 | 0.0023 | 0.00125 | 0.00224 | 0.00261 | 0.00406
459.25 | 0.00209 | 0.00127 | 0.00195 | 0.00284 | 0.00361
459.3 | 0.00209 | 0.00128 | 0.00225 | 0.00295 | 0.0035
459.35 | 0.00199 | 0.00129 | 0.00226 | 0.00284 | 0.0035
459.4 | 0.00188 | 0.0013 | 0.00227 | 0.00296 | 0.0035
459.45 | 0.00188 | 0.00132 | 0.00198 | 0.00296 | 0.0035
459.5 | 0.00188 | 0.00133 | 0.00199 | 0.00307 | 0.00339
459.55 | 0.00178 | 0.00134 | 0.002 | 0.00319 | 0.00339
459.6 | 0.00167 | 0.00136 | 0.00171 | 0.00319 | 0.00317
459.65 | 0.00177 | 0.00137 | 0.00202 | 0.0033 | 0.00317
459.7 | 0.00177 | 0.00108 | 0.00173 | 0.00353 | 0.00306
459.75 | 0.00167 | 0.00109 | 0.00144 | 0.00353 | 0.00295
459.8 | 0.00188 | 0.00141 | 0.00145 | 0.00364 | 0.00306
459.85 | 0.00187 | 0.00112 | 0.00116 | 0.00365 | 0.00318
459.9 | 0.00177 | 0.00143 | 0.00147 | 0.00376 | 0.00296
459.95 | 0.00167 | 0.00145 | 0.00118 | 0.00365 | 0.00285
460 | 0.00156 | 0.00176 | 0.00119 | 0.00388 | 0.00273
460.05 | 0.00167 | 0.00177 | 0.000902326 | 0.00399 | 0.00274
460.1 | 0.00166 | 0.00178 | 0.000911575 | 0.00399 | 0.00285
460.15 | 0.00177 | 0.0018 | 0.00122 | 0.00388 | 0.00285
460.2 | 0.00166 | 0.00211 | 0.00123 | 0.00389 | 0.00297
460.25 | 0.00166 | 0.00212 | 0.00124 | 0.00389 | 0.00297
460.3 | 0.00166 | 0.00214 | 0.00154 | 0.00389 | 0.00308
460.35 | 0.00145 | 0.00215 | 0.00155 | 0.00389 | 0.00286
460.4 | 0.00135 | 0.00216 | 0.00156 | 0.00401 | 0.00275
460.45 | 0.00135 | 0.00218 | 0.00157 | 0.0039 | 0.00275
460.5 | 0.00135 | 0.00219 | 0.00188 | 0.00412 | 0.00275
460.55 | 0.00145 | 0.0022 | 0.00189 | 0.00402 | 0.00275
460.6 | 0.00135 | 0.00221 | 0.0022 | 0.00413 | 0.00264
460.65 | 0.00124 | 0.00223 | 0.00221 | 0.00424 | 0.00253
460.7 | 0.00124 | 0.00224 | 0.00221 | 0.00447 | 0.00253
460.75 | 0.00114 | 0.00225 | 0.00252 | 0.00469 | 0.00242
460.8 | 0.00124 | 0.00226 | 0.00223 | 0.00481 | 0.00254
460.85 | 0.00124 | 0.00198 | 0.00254 | 0.00503 | 0.00242
460.9 | 0.00145 | 0.00229 | 0.00225 | 0.00515 | 0.00276
460.95 | 0.00144 | 0.0023 | 0.00226 | 0.00537 | 0.00276
461 | 0.00144 | 0.00232 | 0.00227 | 0.00537 | 0.00288
461.05 | 0.00144 | 0.00233 | 0.00258 | 0.0056 | 0.00299
461.1 | 0.00154 | 0.00234 | 0.00259 | 0.00582 | 0.00311
461.15 | 0.00154 | 0.00235 | 0.0026 | 0.00583 | 0.00311
461.2 | 0.00165 | 0.00237 | 0.00261 | 0.00594 | 0.00322
461.25 | 0.00154 | 0.00238 | 0.00232 | 0.00583 | 0.00322
461.3 | 0.00154 | 0.00239 | 0.00233 | 0.00595 | 0.00323
461.35 | 0.00154 | 0.00271 | 0.00233 | 0.00584 | 0.00311
461.4 | 0.00144 | 0.00302 | 0.00234 | 0.00584 | 0.00323
461.45 | 0.00133 | 0.00333 | 0.00235 | 0.00584 | 0.00301
461.5 | 0.00133 | 0.00335 | 0.00236 | 0.00584 | 0.00289
461.55 | 0.00133 | 0.00336 | 0.00267 | 0.00585 | 0.00278
461.6 | 0.00123 | 0.00337 | 0.00238 | 0.00585 | 0.00256
461.65 | 0.00133 | 0.00369 | 0.00239 | 0.00585 | 0.00245
461.7 | 0.00123 | 0.0037 | 0.0024 | 0.00586 | 0.00245
461.75 | 0.00133 | 0.00341 | 0.00241 | 0.00575 | 0.00245
461.8 | 0.00122 | 0.00373 | 0.00242 | 0.00575 | 0.00223
461.85 | 0.00122 | 0.00374 | 0.00273 | 0.00564 | 0.00223
461.9 | 0.00112 | 0.00375 | 0.00273 | 0.00553 | 0.00223
461.95 | 0.00133 | 0.00346 | 0.00274 | 0.00553 | 0.00224
462 | 0.00132 | 0.00348 | 0.00305 | 0.00532 | 0.00212
462.05 | 0.00143 | 0.00349 | 0.00336 | 0.00543 | 0.00213
462.1 | 0.00153 | 0.0035 | 0.00337 | 0.0051 | 0.00213
462.15 | 0.00173 | 0.00382 | 0.00338 | 0.00499 | 0.00235
462.2 | 0.00183 | 0.00383 | 0.00339 | 0.00488 | 0.00224
462.25 | 0.00183 | 0.00384 | 0.0037 | 0.00466 | 0.00236
462.3 | 0.00194 | 0.00355 | 0.004 | 0.00466 | 0.00247
462.35 | 0.00214 | 0.00357 | 0.00401 | 0.00444 | 0.00236
462.4 | 0.00224 | 0.00358 | 0.00402 | 0.00445 | 0.00236
462.45 | 0.00234 | 0.00359 | 0.00403 | 0.00434 | 0.00225
462.5 | 0.00234 | 0.0039 | 0.00434 | 0.00412 | 0.00236
462.55 | 0.00255 | 0.00362 | 0.00405 | 0.00401 | 0.00248
462.6 | 0.00255 | 0.00363 | 0.00436 | 0.00379 | 0.00248
462.65 | 0.00255 | 0.00364 | 0.00437 | 0.00357 | 0.00248
462.7 | 0.00255 | 0.00335 | 0.00438 | 0.00347 | 0.0026
462.75 | 0.00255 | 0.00307 | 0.00409 | 0.00325 | 0.00248
462.8 | 0.00265 | 0.00278 | 0.0041 | 0.00303 | 0.00249
462.85 | 0.00285 | 0.00279 | 0.0041 | 0.00303 | 0.00238
462.9 | 0.00306 | 0.0025 | 0.00382 | 0.00303 | 0.00249
462.95 | 0.00326 | 0.00222 | 0.00412 | 0.00292 | 0.00249
463 | 0.00357 | 0.00193 | 0.00383 | 0.00282 | 0.00272
463.05 | 0.00367 | 0.00164 | 0.00354 | 0.00271 | 0.00261
463.1 | 0.00378 | 0.00135 | 0.00385 | 0.00271 | 0.00272
463.15 | 0.00388 | 0.00107 | 0.00356 | 0.0026 | 0.00272
463.2 | 0.00398 | 0.000781345 | 0.00357 | 0.00272 | 0.00261
463.25 | 0.00398 | 0.000794167 | 0.00358 | 0.00283 | 0.0025
463.3 | 0.00418 | 0.000507659 | 0.00359 | 0.00272 | 0.00261
463.35 | 0.00418 | 0.000520481 | 0.0033 | 0.00283 | 0.00262
463.4 | 0.00398 | 0.000533302 | 0.00331 | 0.00273 | 0.00273
463.45 | 0.00398 | 0.000546123 | 0.00302 | 0.00262 | 0.00273
463.5 | 0.00387 | 0.00025977 | 0.00303 | 0.00251 | 0.00285
463.55 | 0.00387 | 0.000272589 | 0.00304 | 0.00262 | 0.00285
463.6 | 0.00377 | 0.000285408 | 0.00275 | 0.00274 | 0.00296
463.65 | 0.00356 | 0.000298227 | 0.00246 | 0.00252 | 0.00285
463.7 | 0.00356 | 0.000311045 | 0.00247 | 0.00252 | 0.00296
463.75 | 0.00356 | 2.48467e-05 | 0.00218 | 0.00252 | 0.00308
463.8 | 0.00356 | 3.76637e-05 | 0.00189 | 0.00242 | 0.00308
463.85 | 0.00366 | 5.04802e-05 | 0.0016 | 0.00253 | 0.00308
463.9 | 0.00356 | 6.32962e-05 | 0.00132 | 0.00253 | 0.00319
463.95 | 0.00355 | -0.000222747 | 0.00132 | 0.00265 | 0.0032
464 | 0.00345 | -0.000209932 | 0.00133 | 0.00265 | 0.00309
464.05 | 0.00355 | -0.000197118 | 0.00105 | 0.00265 | 0.00331
464.1 | 0.00345 | -0.000184304 | 0.000757432 | 0.00254 | 0.00331
464.15 | 0.00345 | -0.000470192 | 0.000766638 | 0.00243 | 0.00331
464.2 | 0.00355 | -0.000457379 | 0.000478703 | 0.00255 | 0.00354
464.25 | 0.00345 | -0.000444567 | 0.000487908 | 0.00244 | 0.00377
464.3 | 0.00345 | -0.000431755 | 0.000200127 | 0.00244 | 0.00377
464.35 | 0.00355 | -0.000418943 | -8.75003e-05 | 0.00233 | 0.004
464.4 | 0.00355 | -0.000107431 | 0.000218535 | 0.00223 | 0.004
464.45 | 0.00365 | -9.46203e-05 | 0.000227739 | 0.00201 | 0.00422
464.5 | 0.00385 | -8.18105e-05 | -5.98899e-05 | 0.0019 | 0.00434
464.55 | 0.00406 | -6.90012e-05 | -5.06875e-05 | 0.0019 | 0.00456
464.6 | 0.00416 | 0.000242666 | -0.000338162 | 0.00191 | 0.00479
464.65 | 0.00426 | -4.3384e-05 | -3.22842e-05 | 0.00202 | 0.00491
464.7 | 0.00447 | -3.05762e-05 | -2.30834e-05 | 0.00224 | 0.00502
464.75 | 0.00457 | -1.77689e-05 | -1.3883e-05 | 0.00213 | 0.00513
464.8 | 0.00478 | -4.96209e-06 | -0.00030136 | 0.00214 | 0.00525
464.85 | 0.00488 | 8.25542e-09 | -0.000292161 | 0.00203 | 0.00536
464.9 | 0.00498 | 2.12242e-08 | 1.3715e-05 | 0.00225 | 0.00559
464.95 | 0.00509 | 3.36843e-08 | 2.29133e-05 | 0.00237 | 0.0057
465 | 0.00498 | 4.56361e-08 | 3.21111e-05 | 0.00248 | 0.00559
465.05 | 0.00488 | 5.70797e-08 | -0.000255368 | 0.00248 | 0.00571
465.1 | 0.00488 | 6.80154e-08 | -0.000246172 | 0.00248 | 0.0056
465.15 | 0.00477 | -0.000298623 | -0.000236975 | 0.00271 | 0.0056
465.2 | 0.00487 | -0.000298613 | -0.000227779 | 0.00249 | 0.0056
465.25 | 0.00477 | -0.000298604 | -0.000218584 | 0.0026 | 0.0056
465.3 | 0.00456 | 1.06684e-07 | -0.000209389 | 0.00272 | 0.00549
465.35 | 0.00467 | 0.000298974 | -0.000200195 | 0.00272 | 0.00549
465.4 | 0.00456 | 1.22977e-07 | -0.000191002 | 0.00283 | 0.00549
465.45 | 0.00435 | 1.30364e-07 | -0.00047833 | 0.00272 | 0.00549
465.5 | 0.00425 | 1.37245e-07 | -0.000469138 | 0.00273 | 0.0055
465.55 | 0.00415 | 1.4362e-07 | -0.000163423 | 0.00273 | 0.0055
465.6 | 0.00404 | 1.49489e-07 | -0.000450754 | 0.00284 | 0.00539
465.65 | 0.00394 | 1.54854e-07 | -0.000145041 | 0.00273 | 0.00539
465.7 | 0.00363 | 1.59713e-07 | -0.000432372 | 0.00263 | 0.00528
465.75 | 0.00352 | 1.64067e-07 | -0.000719549 | 0.00274 | 0.00539
465.8 | 0.00352 | 1.67917e-07 | -0.00071036 | 0.00252 | 0.00517
465.85 | 0.00342 | 1.71263e-07 | -0.000701171 | 0.00252 | 0.00506
465.9 | 0.00321 | 1.74104e-07 | -0.000691982 | 0.00264 | 0.00494
465.95 | 0.00321 | -0.000298525 | -0.000682794 | 0.00264 | 0.00472
466 | 0.00331 | -0.000298524 | -0.000377239 | 0.00264 | 0.0045
466.05 | 0.003 | -0.000597067 | -0.000368052 | 0.00242 | 0.00427
466.1 | 0.0029 | -0.000597066 | -0.000358865 | 0.00265 | 0.00405
466.15 | 0.00279 | -0.000597066 | -0.000349679 | 0.00254 | 0.00383
466.2 | 0.00269 | -0.000597066 | -0.000340493 | 0.00254 | 0.00372
466.25 | 0.00279 | -0.000597067 | -0.000331308 | 0.00243 | 0.0036
466.3 | 0.00259 | -0.000597068 | -2.56015e-05 | 0.00222 | 0.00338
466.35 | 0.00238 | -0.000895458 | -1.64174e-05 | 0.00244 | 0.00327
466.4 | 0.00227 | -0.00089546 | -7.23382e-06 | 0.00233 | 0.00327
466.45 | 0.00227 | -0.000895463 | -2.51751e-05 | 0.00233 | 0.00316
466.5 | 0.00207 | -0.000895466 | -0.000143777 | 0.00245 | 0.00305
466.55 | 0.00207 | -0.00089547 | -0.000558902 | 0.00245 | 0.00305
466.6 | 0.00217 | -0.000597086 | -0.000677505 | 0.00267 | 0.00305
466.65 | 0.00217 | -0.000895479 | -0.00109 | 0.00268 | 0.00294
466.7 | 0.00217 | -0.000895484 | -0.00121 | 0.00279 | 0.00294
466.75 | 0.00217 | -0.00089549 | -0.00133 | 0.00279 | 0.00295
466.8 | 0.00206 | -0.000895496 | -0.00145 | 0.00291 | 0.00283
466.85 | 0.00196 | -0.000895503 | -0.00157 | 0.00313 | 0.00284
466.9 | 0.00216 | -0.00089551 | -0.00198 | 0.00313 | 0.00284
466.95 | 0.00226 | -0.00119 | -0.0021 | 0.00336 | 0.00273
467 | 0.00216 | -0.00119 | -0.00222 | 0.00336 | 0.00273
467.05 | 0.00216 | -0.00119 | -0.00234 | 0.00325 | 0.00284
467.1 | 0.00206 | -0.000895544 | -0.00246 | 0.00314 | 0.00273
467.15 | 0.00206 | -0.000895553 | -0.00257 | 0.00303 | 0.00285
467.2 | 0.00195 | -0.000895564 | -0.00269 | 0.00304 | 0.00285
467.25 | 0.00205 | -0.000597186 | -0.00252 | 0.00315 | 0.00296
467.3 | 0.00205 | -0.000597197 | -0.00263 | 0.00315 | 0.00296
467.35 | 0.00215 | -0.000298664 | -0.00275 | 0.00327 | 0.00296
467.4 | 0.00226 | -0.000298676 | -0.00287 | 0.00327 | 0.00308
467.45 | 0.00215 | -0.000298688 | -0.00299 | 0.00327 | 0.00297
467.5 | 0.00215 | 2.47076e-10 | -0.00311 | 0.00338 | 0.00297
467.55 | 0.00215 | -8.96883e-06 | -0.00323 | 0.0035 | 0.00297
467.6 | 0.00225 | -1.81033e-05 | -0.00335 | 0.00361 | 0.00286
467.65 | 0.00246 | -2.72383e-05 | -0.00346 | 0.00361 | 0.00286
467.7 | 0.00246 | -3.63738e-05 | -0.00329 | 0.00373 | 0.00286
467.75 | 0.00256 | 0.000253349 | -0.0037 | 0.00362 | 0.00286
467.8 | 0.00246 | 0.000244212 | -0.00382 | 0.00362 | 0.00275
467.85 | 0.00256 | 0.000534091 | -0.00394 | 0.00374 | 0.00264
467.9 | 0.00256 | 0.000524954 | -0.00435 | 0.00374 | 0.00253
467.95 | 0.00245 | 0.000515816 | -0.00418 | 0.00363 | 0.00242
468 | 0.00266 | 0.000805851 | -0.00459 | 0.00374 | 0.00231
468.05 | 0.00255 | 0.000796712 | -0.00501 | 0.00375 | 0.00231
468.1 | 0.00255 | 0.000787572 | -0.00483 | 0.00375 | 0.0022
468.15 | 0.00255 | 0.000778432 | -0.00495 | 0.00364 | 0.00209
468.2 | 0.00234 | 0.000470119 | -0.00507 | 0.00398 | 0.00198
468.25 | 0.00255 | 0.000760151 | -0.00548 | 0.0042 | 0.00209
468.3 | 0.00245 | 0.000751009 | -0.0053 | 0.00454 | 0.00198
468.35 | 0.00255 | 0.000741868 | -0.00542 | 0.00476 | 0.00198
468.4 | 0.00265 | 0.000732725 | -0.00554 | 0.0051 | 0.0021
468.45 | 0.00265 | 0.00102 | -0.00536 | 0.00521 | 0.0021
468.5 | 0.00275 | 0.000714439 | -0.00548 | 0.00566 | 0.00221
468.55 | 0.00265 | 0.001 | -0.0056 | 0.00588 | 0.00221
468.6 | 0.00275 | 0.00129 | -0.00542 | 0.00622 | 0.00244
468.65 | 0.00285 | 0.00159 | -0.00554 | 0.00655 | 0.00267
468.7 | 0.00285 | 0.00188 | -0.00536 | 0.00678 | 0.00256
468.75 | 0.00285 | 0.00217 | -0.00548 | 0.00689 | 0.00267
468.8 | 0.00275 | 0.00216 | -0.0056 | 0.00712 | 0.00256
468.85 | 0.00285 | 0.00245 | -0.00572 | 0.00723 | 0.00256
468.9 | 0.00285 | 0.00274 | -0.00584 | 0.00724 | 0.00245
468.95 | 0.00285 | 0.00303 | -0.00566 | 0.00724 | 0.00256
469 | 0.00305 | 0.00302 | -0.00578 | 0.00735 | 0.00256
469.05 | 0.00295 | 0.00361 | -0.0056 | 0.00747 | 0.00245
469.1 | 0.00305 | 0.00391 | -0.00572 | 0.00758 | 0.00246
469.15 | 0.00305 | 0.0039 | -0.00554 | 0.00747 | 0.00234
469.2 | 0.00305 | 0.00419 | -0.00536 | 0.00736 | 0.00246
469.25 | 0.00315 | 0.00448 | -0.00518 | 0.00737 | 0.00257
469.3 | 0.00325 | 0.00477 | -0.0053 | 0.00737 | 0.00257
469.35 | 0.00325 | 0.00507 | -0.00542 | 0.00715 | 0.00258
469.4 | 0.00325 | 0.00536 | -0.00524 | 0.00715 | 0.00269
469.45 | 0.00325 | 0.00565 | -0.00506 | 0.00715 | 0.00269
469.5 | 0.00314 | 0.00594 | -0.00488 | 0.00727 | 0.00269
469.55 | 0.00304 | 0.00624 | -0.0047 | 0.00738 | 0.00269
469.6 | 0.00314 | 0.00653 | -0.00482 | 0.0075 | 0.00281
469.65 | 0.00304 | 0.00652 | -0.00464 | 0.00761 | 0.00281
469.7 | 0.00293 | 0.00681 | -0.00446 | 0.00784 | 0.00292
469.75 | 0.00304 | 0.0068 | -0.00428 | 0.00817 | 0.00281
469.8 | 0.00314 | 0.0068 | -0.0041 | 0.00829 | 0.00281
469.85 | 0.00304 | 0.00679 | -0.00392 | 0.00862 | 0.0027
469.9 | 0.00303 | 0.00678 | -0.00344 | 0.00907 | 0.00282
469.95 | 0.00303 | 0.00647 | -0.00356 | 0.00952 | 0.00271
470 | 0.00293 | 0.00646 | -0.00338 | 0.00986 | 0.00282
470.05 | 0.00303 | 0.00645 | -0.0035 | 0.01009 | 0.00282
470.1 | 0.00293 | 0.00644 | -0.00332 | 0.01043 | 0.00293
470.15 | 0.00324 | 0.00613 | -0.00314 | 0.01077 | 0.00294
470.2 | 0.00334 | 0.00582 | -0.00326 | 0.01099 | 0.00283
470.25 | 0.00365 | 0.00581 | -0.00368 | 0.01122 | 0.00294
470.3 | 0.00365 | 0.0058 | -0.0035 | 0.01156 | 0.00294
470.35 | 0.00375 | 0.00609 | -0.00361 | 0.01179 | 0.00294
470.4 | 0.00385 | 0.00638 | -0.00343 | 0.0119 | 0.00294
470.45 | 0.00385 | 0.00637 | -0.00355 | 0.01191 | 0.00294
470.5 | 0.00395 | 0.00667 | -0.00337 | 0.01191 | 0.00306
470.55 | 0.00436 | 0.00726 | -0.00379 | 0.01169 | 0.00317
470.6 | 0.00447 | 0.00756 | -0.00391 | 0.01146 | 0.00306
470.65 | 0.00477 | 0.00785 | -0.00403 | 0.01124 | 0.00318
470.7 | 0.00457 | 0.00845 | -0.00415 | 0.01102 | 0.00318
470.75 | 0.00446 | 0.00874 | -0.00426 | 0.0108 | 0.00329
470.8 | 0.00446 | 0.00965 | -0.00438 | 0.01035 | 0.00329
470.85 | 0.00436 | 0.01025 | -0.0045 | 0.01002 | 0.00341
470.9 | 0.00436 | 0.01085 | -0.00432 | 0.0098 | 0.00352
470.95 | 0.00446 | 0.01145 | -0.00444 | 0.00958 | 0.00375
471 | 0.00456 | 0.01205 | -0.00456 | 0.00947 | 0.00386
471.05 | 0.00456 | 0.01265 | -0.00438 | 0.00913 | 0.00386
471.1 | 0.00446 | 0.01295 | -0.00419 | 0.00891 | 0.00386
471.15 | 0.00445 | 0.01324 | -0.00401 | 0.0088 | 0.00386
471.2 | 0.00435 | 0.01354 | -0.00353 | 0.00869 | 0.00387
471.25 | 0.00435 | 0.01353 | -0.00335 | 0.00859 | 0.00387
471.3 | 0.00445 | 0.01322 | -0.00286 | 0.00848 | 0.00398
471.35 | 0.00445 | 0.01321 | -0.00268 | 0.00859 | 0.00398
471.4 | 0.00455 | 0.01289 | -0.0022 | 0.0087 | 0.0041
471.45 | 0.00466 | 0.01258 | -0.00201 | 0.00871 | 0.00421
471.5 | 0.00455 | 0.01226 | -0.00153 | 0.00871 | 0.0041
471.55 | 0.00455 | 0.01164 | -0.00135 | 0.00871 | 0.00421
471.6 | 0.00476 | 0.01133 | -0.00116 | 0.00883 | 0.00433
471.65 | 0.00486 | 0.01071 | -0.000675859 | 0.00905 | 0.00422
471.7 | 0.00496 | 0.01039 | -0.000188679 | 0.00917 | 0.00433
471.75 | 0.00506 | 0.01008 | -4.17364e-06 | 0.00906 | 0.00444
471.8 | 0.00527 | 0.01007 | 0.000322149 | 0.00917 | 0.00478
471.85 | 0.00548 | 0.00976 | 0.000348426 | 0.00917 | 0.00479
471.9 | 0.00589 | 0.00944 | 0.000678185 | 0.00918 | 0.0049
471.95 | 0.00609 | 0.00913 | 0.000704461 | 0.00907 | 0.00501
472 | 0.0064 | 0.00882 | 0.000730736 | 0.00907 | 0.00524
472.05 | 0.00682 | 0.00881 | 0.000453529 | 0.00907 | 0.00558
472.1 | 0.00723 | 0.0085 | 0.000479804 | 0.00908 | 0.00569
472.15 | 0.00754 | 0.00879 | 0.000202757 | 0.00919 | 0.00603
472.2 | 0.00796 | 0.00848 | -0.000377125 | 0.00908 | 0.00637
472.25 | 0.00858 | 0.00847 | -0.000653688 | 0.00886 | 0.00683
472.3 | 0.0091 | 0.00816 | -0.00093009 | 0.00886 | 0.00706
472.35 | 0.00962 | 0.00815 | -0.00121 | 0.00875 | 0.00728
472.4 | 0.01014 | 0.00844 | -0.00148 | 0.00864 | 0.00751
472.45 | 0.01045 | 0.00874 | -0.00176 | 0.00853 | 0.00762
472.5 | 0.01087 | 0.00873 | -0.00203 | 0.00854 | 0.00774
472.55 | 0.01118 | 0.00902 | -0.00201 | 0.00843 | 0.00774
472.6 | 0.0115 | 0.00901 | -0.00198 | 0.00832 | 0.00774
472.65 | 0.01191 | 0.00931 | -0.00196 | 0.00832 | 0.00786
472.7 | 0.01223 | 0.00899 | -0.00223 | 0.00821 | 0.00786
472.75 | 0.01254 | 0.00898 | -0.0022 | 0.0081 | 0.00786
472.8 | 0.01264 | 0.00898 | -0.00218 | 0.00811 | 0.00786
472.85 | 0.01264 | 0.00927 | -0.00185 | 0.00822 | 0.00775
472.9 | 0.01254 | 0.00926 | -0.00213 | 0.00811 | 0.00753
472.95 | 0.01243 | 0.00895 | -0.0021 | 0.008 | 0.00753
473 | 0.01222 | 0.00894 | -0.00207 | 0.00789 | 0.00775
473.05 | 0.01191 | 0.00893 | -0.00175 | 0.00778 | 0.00764
473.1 | 0.01169 | 0.00892 | -0.00172 | 0.00779 | 0.00764
473.15 | 0.01128 | 0.00861 | -0.00169 | 0.00768 | 0.00765
473.2 | 0.01096 | 0.00829 | -0.00167 | 0.00757 | 0.00765
473.25 | 0.01075 | 0.00859 | -0.00134 | 0.00768 | 0.00787
473.3 | 0.01033 | 0.00858 | -0.00131 | 0.00769 | 0.00788
473.35 | 0.01012 | 0.00827 | -0.00129 | 0.0078 | 0.00799
473.4 | 0.01002 | 0.00795 | -0.00126 | 0.0078 | 0.00833
473.45 | 0.01012 | 0.00794 | -0.000930816 | 0.00803 | 0.00856
473.5 | 0.01022 | 0.00763 | -0.000904555 | 0.00825 | 0.00879
473.55 | 0.01043 | 0.00762 | -0.000878294 | 0.0087 | 0.0089
473.6 | 0.01095 | 0.00761 | -0.000852034 | 0.00904 | 0.00925
473.65 | 0.01158 | 0.0076 | -0.000825774 | 0.00949 | 0.00959
473.7 | 0.01231 | 0.0076 | -0.000799514 | 0.01005 | 0.00993
473.75 | 0.01283 | 0.00728 | -0.000773255 | 0.01062 | 0.01016
473.8 | 0.01346 | 0.00727 | -0.000746997 | 0.01107 | 0.01039
473.85 | 0.0143 | 0.00726 | -0.00102 | 0.01174 | 0.01073
473.9 | 0.01525 | 0.00756 | -0.000996674 | 0.01242 | 0.01096
473.95 | 0.01588 | 0.00785 | -0.000970417 | 0.01321 | 0.01107
474 | 0.01662 | 0.00784 | -0.00094416 | 0.01378 | 0.0113
474.05 | 0.01735 | 0.00814 | -0.00122 | 0.01446 | 0.01153
474.1 | 0.01799 | 0.00843 | -0.00119 | 0.01491 | 0.01176
474.15 | 0.01841 | 0.00873 | -0.00117 | 0.01536 | 0.01188
474.2 | 0.01862 | 0.00902 | -0.00144 | 0.01582 | 0.01188
474.25 | 0.01873 | 0.00962 | -0.00142 | 0.01627 | 0.01165
474.3 | 0.01873 | 0.01022 | -0.00139 | 0.0165 | 0.01154
474.35 | 0.01862 | 0.01113 | -0.00106 | 0.01673 | 0.01154
474.4 | 0.01819 | 0.01204 | -0.000734124 | 0.01674 | 0.01131
474.45 | 0.01777 | 0.01264 | -0.000707872 | 0.01674 | 0.0112
474.5 | 0.01724 | 0.01355 | -0.00068162 | 0.01651 | 0.01098
474.55 | 0.01682 | 0.01477 | -0.000655368 | 0.01629 | 0.01086
474.6 | 0.01629 | 0.01537 | -0.000629117 | 0.01584 | 0.01064
474.65 | 0.01544 | 0.0166 | -0.000300674 | 0.0155 | 0.0103
474.7 | 0.01481 | 0.01751 | 2.7929e-05 | 0.01505 | 0.01007
474.75 | 0.01418 | 0.01874 | 0.000356693 | 0.01449 | 0.00985
474.8 | 0.01355 | 0.01966 | 0.000685617 | 0.01393 | 0.00973
474.85 | 0.01292 | 0.02058 | 0.00132 | 0.01326 | 0.00962
474.9 | 0.0125 | 0.0215 | 0.00134 | 0.01258 | 0.00951
474.95 | 0.01197 | 0.02212 | 0.00167 | 0.01202 | 0.00928
475 | 0.01166 | 0.02273 | 0.00231 | 0.01146 | 0.00917
475.05 | 0.01134 | 0.02303 | 0.00294 | 0.01091 | 0.00917
475.1 | 0.01113 | 0.02334 | 0.00418 | 0.01046 | 0.00918
475.15 | 0.01082 | 0.02333 | 0.00482 | 0.01001 | 0.00929
475.2 | 0.01071 | 0.02301 | 0.00576 | 0.00957 | 0.00929
475.25 | 0.0105 | 0.02269 | 0.0064 | 0.00912 | 0.00929
475.3 | 0.0104 | 0.02205 | 0.00704 | 0.00879 | 0.00918
475.35 | 0.0105 | 0.02142 | 0.00798 | 0.00835 | 0.0093
475.4 | 0.0106 | 0.0211 | 0.00862 | 0.00813 | 0.00952
475.45 | 0.0105 | 0.02016 | 0.00988 | 0.00791 | 0.00941
475.5 | 0.0106 | 0.01922 | 0.01082 | 0.00757 | 0.00953
475.55 | 0.01081 | 0.01828 | 0.01147 | 0.00735 | 0.00953
475.6 | 0.01081 | 0.01766 | 0.01211 | 0.00713 | 0.00953
475.65 | 0.01081 | 0.01703 | 0.01245 | 0.00702 | 0.00965
475.7 | 0.0107 | 0.01609 | 0.01278 | 0.00692 | 0.00953
475.75 | 0.0107 | 0.01578 | 0.01281 | 0.00681 | 0.00965
475.8 | 0.01091 | 0.01484 | 0.01314 | 0.0067 | 0.00965
475.85 | 0.01101 | 0.01422 | 0.01286 | 0.0067 | 0.00965
475.9 | 0.01091 | 0.0139 | 0.01258 | 0.0067 | 0.00988
475.95 | 0.0107 | 0.01297 | 0.01229 | 0.00659 | 0.00965
476 | 0.01059 | 0.01266 | 0.01201 | 0.00649 | 0.00977
476.05 | 0.01049 | 0.01234 | 0.01142 | 0.00649 | 0.00966
476.1 | 0.01028 | 0.01172 | 0.01083 | 0.00671 | 0.00966
476.15 | 0.01007 | 0.0111 | 0.01024 | 0.00672 | 0.00966
476.2 | 0.00975 | 0.01079 | 0.00935 | 0.00705 | 0.00955
476.25 | 0.00975 | 0.01047 | 0.00876 | 0.00717 | 0.00955
476.3 | 0.00965 | 0.01016 | 0.00817 | 0.00728 | 0.00932
476.35 | 0.00933 | 0.00984 | 0.00728 | 0.00739 | 0.00932
476.4 | 0.00912 | 0.00953 | 0.007 | 0.00762 | 0.00933
476.45 | 0.00902 | 0.00922 | 0.00642 | 0.00773 | 0.0091
476.5 | 0.00891 | 0.0089 | 0.00583 | 0.00796 | 0.00922
476.55 | 0.00881 | 0.00889 | 0.00525 | 0.00796 | 0.00922
476.6 | 0.0087 | 0.00858 | 0.00436 | 0.00819 | 0.00922
476.65 | 0.00839 | 0.00857 | 0.00408 | 0.0083 | 0.00922
476.7 | 0.00829 | 0.00887 | 0.0035 | 0.00842 | 0.00899
476.75 | 0.00818 | 0.00855 | 0.00322 | 0.00819 | 0.00911
476.8 | 0.00818 | 0.00854 | 0.00295 | 0.0082 | 0.00911
476.85 | 0.00807 | 0.00853 | 0.00267 | 0.00831 | 0.00923
476.9 | 0.00797 | 0.00852 | 0.0027 | 0.00831 | 0.00945
476.95 | 0.00786 | 0.00852 | 0.00242 | 0.00809 | 0.00957
477 | 0.00776 | 0.00881 | 0.00214 | 0.0081 | 0.00968
477.05 | 0.00797 | 0.0088 | 0.00217 | 0.0081 | 0.00991
477.1 | 0.00817 | 0.0091 | 0.0022 | 0.00832 | 0.01025
477.15 | 0.00838 | 0.00878 | 0.00222 | 0.00821 | 0.0106
477.2 | 0.0088 | 0.00908 | 0.00225 | 0.00811 | 0.01105
477.25 | 0.00942 | 0.00907 | 0.00227 | 0.008 | 0.01151
477.3 | 0.00994 | 0.00906 | 0.002 | 0.008 | 0.01197
477.35 | 0.01057 | 0.00936 | 0.00202 | 0.008 | 0.01231
477.4 | 0.0113 | 0.00935 | 0.00235 | 0.00789 | 0.01277
477.45 | 0.01213 | 0.00934 | 0.00238 | 0.00767 | 0.01323
477.5 | 0.01307 | 0.00963 | 0.00241 | 0.00767 | 0.01369
477.55 | 0.01412 | 0.00962 | 0.00243 | 0.00757 | 0.01415
477.6 | 0.01517 | 0.00961 | 0.00246 | 0.00735 | 0.01472
477.65 | 0.01623 | 0.0096 | 0.00248 | 0.00712 | 0.01506
477.7 | 0.01739 | 0.0096 | 0.00281 | 0.00713 | 0.01552
477.75 | 0.01855 | 0.00989 | 0.00284 | 0.0068 | 0.01587
477.8 | 0.0195 | 0.00958 | 0.00317 | 0.0068 | 0.01633
477.85 | 0.02056 | 0.00987 | 0.0035 | 0.00658 | 0.01679
477.9 | 0.02163 | 0.00986 | 0.00352 | 0.00636 | 0.01714
477.95 | 0.02237 | 0.00985 | 0.00385 | 0.00625 | 0.01737
478 | 0.02312 | 0.00954 | 0.00388 | 0.00603 | 0.01737
478.05 | 0.02387 | 0.00953 | 0.00421 | 0.00603 | 0.01749
478.1 | 0.02418 | 0.00922 | 0.00424 | 0.00592 | 0.01737
478.15 | 0.0244 | 0.0089 | 0.00426 | 0.0057 | 0.01715
478.2 | 0.0244 | 0.00889 | 0.00459 | 0.00548 | 0.01692
478.25 | 0.02418 | 0.00858 | 0.00462 | 0.00526 | 0.01646
478.3 | 0.02386 | 0.00796 | 0.00465 | 0.00538 | 0.016
478.35 | 0.02343 | 0.00765 | 0.00467 | 0.00527 | 0.01554
478.4 | 0.0229 | 0.00703 | 0.0047 | 0.00527 | 0.01497
478.45 | 0.02215 | 0.00642 | 0.00472 | 0.00505 | 0.0144
478.5 | 0.0214 | 0.0055 | 0.00475 | 0.00506 | 0.01394
478.55 | 0.02055 | 0.00458 | 0.00478 | 0.00506 | 0.01349
478.6 | 0.01981 | 0.00367 | 0.0045 | 0.00484 | 0.01303
478.65 | 0.01885 | 0.00275 | 0.00452 | 0.00495 | 0.01246
478.7 | 0.0179 | 0.00184 | 0.00455 | 0.00495 | 0.01201
478.75 | 0.01705 | 0.00123 | 0.00458 | 0.00507 | 0.01155
478.8 | 0.01641 | 0.000919366 | 0.0046 | 0.00518 | 0.01121
478.85 | 0.01557 | 0.000609847 | 0.00463 | 0.00529 | 0.01087
478.9 | 0.01483 | 0.000600606 | 0.00435 | 0.00541 | 0.01042
478.95 | 0.0142 | 0.000591365 | 0.00438 | 0.00552 | 0.01019
479 | 0.01357 | 0.000582123 | 0.0044 | 0.00564 | 0.00985
479.05 | 0.01294 | 0.000572881 | 0.00443 | 0.00575 | 0.00952
479.1 | 0.01252 | 0.000863916 | 0.00415 | 0.00586 | 0.00929
479.15 | 0.0121 | 0.00146 | 0.00388 | 0.00609 | 0.00918
479.2 | 0.01168 | 0.00205 | 0.0036 | 0.00598 | 0.00907
479.25 | 0.01126 | 0.00264 | 0.00332 | 0.00609 | 0.00873
479.3 | 0.01094 | 0.00323 | 0.00305 | 0.00609 | 0.00861
479.35 | 0.01073 | 0.00353 | 0.00277 | 0.00599 | 0.00862
479.4 | 0.01042 | 0.00382 | 0.00249 | 0.00599 | 0.0085
479.45 | 0.01021 | 0.00411 | 0.00192 | 0.00588 | 0.00851
479.5 | 0.0099 | 0.00441 | 0.00164 | 0.00577 | 0.00851
479.55 | 0.00969 | 0.0053 | 0.00136 | 0.00555 | 0.00862
479.6 | 0.00937 | 0.0056 | 0.00139 | 0.00544 | 0.00862
479.65 | 0.00906 | 0.00619 | 0.00111 | 0.00522 | 0.00862
479.7 | 0.00864 | 0.00649 | 0.00114 | 0.005 | 0.00863
479.75 | 0.00854 | 0.00678 | 0.00117 | 0.0049 | 0.00874
479.8 | 0.00864 | 0.00708 | 0.000891302 | 0.00468 | 0.00897
479.85 | 0.00853 | 0.00707 | 0.000917505 | 0.00457 | 0.00908
479.9 | 0.00853 | 0.00736 | 0.000943708 | 0.00424 | 0.00931
479.95 | 0.00853 | 0.00735 | 0.00096991 | 0.00402 | 0.00943
480 | 0.00843 | 0.00734 | 0.0013 | 0.00391 | 0.00943
480.05 | 0.00853 | 0.00733 | 0.00132 | 0.00391 | 0.00943
480.1 | 0.00863 | 0.00702 | 0.00165 | 0.0038 | 0.00966
480.15 | 0.00874 | 0.00671 | 0.00198 | 0.00359 | 0.00977
480.2 | 0.00894 | 0.0067 | 0.00201 | 0.00348 | 0.00989
480.25 | 0.00894 | 0.00639 | 0.00233 | 0.00337 | 0.00978
480.3 | 0.00915 | 0.00607 | 0.00266 | 0.00337 | 0.00989
480.35 | 0.00915 | 0.00606 | 0.00299 | 0.00315 | 0.01001
480.4 | 0.00925 | 0.00575 | 0.00332 | 0.00316 | 0.01001
480.45 | 0.00915 | 0.00544 | 0.00335 | 0.00305 | 0.00978
480.5 | 0.00914 | 0.00513 | 0.00368 | 0.00294 | 0.00978
480.55 | 0.00914 | 0.00512 | 0.0037 | 0.00283 | 0.00978
480.6 | 0.00925 | 0.00511 | 0.00373 | 0.00261 | 0.01001
480.65 | 0.00914 | 0.0051 | 0.00345 | 0.00239 | 0.0099
480.7 | 0.00914 | 0.00479 | 0.00348 | 0.00229 | 0.00979
480.75 | 0.00904 | 0.00478 | 0.0035 | 0.00207 | 0.00979
480.8 | 0.00914 | 0.00477 | 0.00353 | 0.00185 | 0.0099
480.85 | 0.00903 | 0.00446 | 0.00325 | 0.00174 | 0.01002
480.9 | 0.00903 | 0.00415 | 0.00328 | 0.00163 | 0.00991
480.95 | 0.00882 | 0.00414 | 0.00331 | 0.00142 | 0.00991
481 | 0.00893 | 0.00383 | 0.00303 | 0.00131 | 0.00991
481.05 | 0.00882 | 0.00382 | 0.00306 | 0.0012 | 0.0098
481.1 | 0.00872 | 0.00381 | 0.00278 | 0.00109 | 0.0098
481.15 | 0.00861 | 0.0035 | 0.00281 | 0.000985293 | 0.00957
481.2 | 0.00861 | 0.00318 | 0.00253 | 0.000987771 | 0.00969
481.25 | 0.0085 | 0.00318 | 0.00225 | 0.000880096 | 0.00958
481.3 | 0.0085 | 0.00286 | 0.00198 | 0.000772442 | 0.00946
481.35 | 0.0085 | 0.00316 | 0.0017 | 0.000774918 | 0.00947
481.4 | 0.0085 | 0.00315 | 0.00143 | 0.000667285 | 0.00924
481.45 | 0.00829 | 0.00344 | 0.00115 | 0.00066976 | 0.00913
481.5 | 0.00819 | 0.00313 | 0.00118 | 0.000562147 | 0.0089
481.55 | 0.00808 | 0.00342 | 0.000904446 | 0.000564622 | 0.00879
481.6 | 0.00798 | 0.00311 | 0.000629719 | 0.000567096 | 0.00868
481.65 | 0.00798 | 0.0031 | 0.000655907 | 0.000349458 | 0.00845
481.7 | 0.00756 | 0.00309 | 0.000682093 | 0.000351931 | 0.00846
481.75 | 0.00756 | 0.00338 | 0.000407525 | 0.00024438 | 0.00834
481.8 | 0.00745 | 0.00338 | 0.000133115 | 0.000246852 | 0.00812
481.85 | 0.00714 | 0.00337 | 0.000459896 | 0.000249324 | 0.00789
481.9 | 0.00693 | 0.00306 | 0.000185485 | 0.000251795 | 0.00767
481.95 | 0.00662 | 0.00305 | 0.000211669 | 0.000254266 | 0.00733
482 | 0.00651 | 0.00274 | -6.25838e-05 | 3.67525e-05 | 0.00733
482.05 | 0.0062 | 0.00273 | -3.64002e-05 | 0.000149204 | 0.00733
482.1 | 0.0061 | 0.00272 | -1.02171e-05 | 0.000151673 | 0.00722
482.15 | 0.00579 | 0.00271 | 1.59656e-05 | 4.41612e-05 | 0.00711
482.2 | 0.00568 | 0.003 | -0.000258131 | 4.66298e-05 | 0.00711
482.25 | 0.00568 | 0.00269 | -0.000532069 | 4.90981e-05 | 0.00711
482.3 | 0.00547 | 0.00268 | -0.000505887 | -5.8394e-05 | 0.007
482.35 | 0.00547 | 0.00267 | -0.000479706 | -0.000165865 | 0.00712
482.4 | 0.00547 | 0.00236 | -0.000753488 | -0.000163398 | 0.00734
482.45 | 0.00547 | 0.00265 | -0.000727308 | -0.000270849 | 0.00734
482.5 | 0.00547 | 0.00234 | -0.000701128 | -0.000378279 | 0.00746
482.55 | 0.00557 | 0.00233 | -0.000974753 | -0.000375814 | 0.00757
482.6 | 0.00567 | 0.00232 | -0.000948574 | -0.000373348 | 0.00769
482.65 | 0.00578 | 0.00231 | -0.00122 | -0.000370883 | 0.0078
482.7 | 0.00577 | 0.0023 | -0.0015 | -0.000368419 | 0.00803
482.75 | 0.00588 | 0.00199 | -0.00147 | -0.000365955 | 0.00814
482.8 | 0.00577 | 0.00198 | -0.00144 | -0.000363492 | 0.00815
482.85 | 0.00587 | 0.00197 | -0.00142 | -0.000251132 | 0.00837
482.9 | 0.00577 | 0.00197 | -0.00169 | -0.00024867 | 0.00826
482.95 | 0.00577 | 0.00196 | -0.00136 | -0.000246207 | 0.00826
483 | 0.00587 | 0.00195 | -0.00164 | -0.000243746 | 0.00826
483.05 | 0.00577 | 0.00164 | -0.00161 | -0.000131367 | 0.00838
483.1 | 0.00566 | 0.00163 | -0.00129 | -1.89672e-05 | 0.00815
483.15 | 0.00566 | 0.00162 | -0.00126 | -0.000126445 | 0.00804
483.2 | 0.00556 | 0.00131 | -0.00123 | -0.000343799 | 0.00793
483.25 | 0.00556 | 0.0013 | -0.00121 | -0.000451214 | 0.00771
483.3 | 0.00555 | 0.00129 | -0.00118 | -0.000448755 | 0.00759
483.35 | 0.00545 | 0.00128 | -0.00116 | -0.000446296 | 0.00748
483.4 | 0.00524 | 0.00127 | -0.00113 | -0.000553691 | 0.00726
483.45 | 0.00514 | 0.00126 | -0.0011 | -0.000551233 | 0.00703
483.5 | 0.00514 | 0.00125 | -0.00138 | -0.000548776 | 0.00692
483.55 | 0.00503 | 0.00124 | -0.00105 | -0.000546319 | 0.00692
483.6 | 0.00493 | 0.000932052 | -0.00102 | -0.000653695 | 0.0067
483.65 | 0.00482 | 0.00122 | -0.0013 | -0.000651238 | 0.00659
483.7 | 0.00472 | 0.00121 | -0.00157 | -0.00053895 | 0.00636
483.75 | 0.00472 | 0.00121 | -0.00154 | -0.000426641 | 0.00625
483.8 | 0.00461 | 0.0012 | -0.00152 | -0.000424186 | 0.00625
483.85 | 0.00451 | 0.00119 | -0.00179 | -0.000421731 | 0.00614
483.9 | 0.00451 | 0.00087635 | -0.00176 | -0.000309402 | 0.00603
483.95 | 0.00461 | 0.000867065 | -0.00174 | -0.000416823 | 0.00592
484 | 0.00461 | 0.000857779 | -0.00171 | -0.00041437 | 0.00581
484.05 | 0.0045 | 0.000848493 | -0.00169 | -0.000521771 | 0.00558
484.1 | 0.0045 | 0.000538452 | -0.00196 | -0.000519318 | 0.00536
484.15 | 0.0044 | 0.00022857 | -0.00193 | -0.000407013 | 0.00525
484.2 | 0.0044 | 0.000219282 | -0.00221 | -0.000514415 | 0.00502
484.25 | 0.0044 | 0.000209995 | -0.00188 | -0.000621796 | 0.00502
484.3 | 0.00419 | 0.000501302 | -0.00185 | -0.000729157 | 0.0048
484.35 | 0.00429 | 0.000492014 | -0.00213 | -0.000836497 | 0.00458
484.4 | 0.00419 | 0.000482725 | -0.0018 | -0.000834047 | 0.00435
484.45 | 0.00398 | 0.00077419 | -0.00207 | -0.000941366 | 0.00413
484.5 | 0.00387 | 0.00107 | -0.00175 | -0.000829148 | 0.00391
484.55 | 0.00387 | 0.00106 | -0.00172 | -0.000826699 | 0.0038
484.6 | 0.00377 | 0.00105 | -0.002 | -0.000714461 | 0.00368
484.65 | 0.00377 | 0.00134 | -0.00167 | -0.000712013 | 0.00357
484.7 | 0.00387 | 0.00133 | -0.00164 | -0.000709566 | 0.00346
484.75 | 0.00377 | 0.00132 | -0.00162 | -0.000707119 | 0.00335
484.8 | 0.00366 | 0.00101 | -0.00189 | -0.000814463 | 0.00335
484.85 | 0.00366 | 0.001 | -0.00187 | -0.000702226 | 0.00313
484.9 | 0.00366 | 0.00129 | -0.00184 | -0.000699781 | 0.00302
484.95 | 0.00366 | 0.000982187 | -0.00181 | -0.000697335 | 0.00291
485 | 0.00366 | 0.000972893 | -0.00179 | -0.000585079 | 0.00291
485.05 | 0.00366 | 0.000963598 | -0.00176 | -0.000692446 | 0.0028
485.1 | 0.00366 | 0.000954303 | -0.00203 | -0.000799792 | 0.0028
485.15 | 0.00376 | 0.000945008 | -0.00201 | -0.000687558 | 0.00269
485.2 | 0.00355 | 0.000935712 | -0.00198 | -0.000685115 | 0.00258
485.25 | 0.00355 | 0.000926416 | -0.00195 | -0.000902232 | 0.00247
485.3 | 0.00344 | 0.000917119 | -0.00193 | -0.00068023 | 0.00247
485.35 | 0.00344 | 0.00121 | -0.0016 | -0.000677788 | 0.00236
485.4 | 0.00344 | 0.0015 | -0.00128 | -0.000565535 | 0.00236
485.45 | 0.00344 | 0.00149 | -0.00155 | -0.000453262 | 0.00247
485.5 | 0.00344 | 0.00148 | -0.00153 | -0.000560654 | 0.00236
485.55 | 0.00344 | 0.00177 | -0.0015 | -0.000558214 | 0.00248
485.6 | 0.00344 | 0.00177 | -0.00147 | -0.000445941 | 0.00248
485.65 | 0.00323 | 0.00176 | -0.00145 | -0.000443502 | 0.00225
485.7 | 0.00313 | 0.00175 | -0.00142 | -0.000550895 | 0.00226
485.75 | 0.00313 | 0.00174 | -0.00139 | -0.000548457 | 0.00215
485.8 | 0.00302 | 0.00203 | -0.00137 | -0.00065583 | 0.00215
485.85 | 0.00312 | 0.00202 | -0.00134 | -0.000543581 | 0.00204
485.9 | 0.00312 | 0.00201 | -0.00161 | -0.000431311 | 0.00204
485.95 | 0.00322 | 0.0017 | -0.00159 | -0.000538707 | 0.00204
486 | 0.00312 | 0.00169 | -0.00126 | -0.000755872 | 0.00193
486.05 | 0.00312 | 0.00168 | -0.00093879 | -0.000643645 | 0.00193
486.1 | 0.00301 | 0.00167 | -0.00121 | -0.00064121 | 0.00193
486.15 | 0.00301 | 0.00136 | -0.00119 | -0.000638775 | 0.00182
486.2 | 0.00301 | 0.00135 | -0.00116 | -0.00063634 | 0.00193
486.25 | 0.00311 | 0.00134 | -0.000834198 | -0.000633905 | 0.00205
486.3 | 0.00322 | 0.00133 | -0.00111 | -0.000631471 | 0.00205
486.35 | 0.00332 | 0.00132 | -0.00108 | -0.000519226 | 0.00205
486.4 | 0.00311 | 0.00131 | -0.00105 | -0.000626605 | 0.00194
486.45 | 0.00311 | 0.00131 | -0.00103 | -0.000843731 | 0.00194
486.5 | 0.00301 | 0.0013 | -0.001 | -0.00073153 | 0.00183
486.55 | 0.003 | 0.000985641 | -0.000976023 | -0.000729098 | 0.00194
486.6 | 0.003 | 0.00128 | -0.000949878 | -0.000726666 | 0.00194
486.65 | 0.0029 | 0.00127 | -0.000923734 | -0.000834004 | 0.00195
486.7 | 0.0029 | 0.00156 | -0.000897591 | -0.000831574 | 0.00195
486.75 | 0.0029 | 0.00155 | -0.000871447 | -0.000829143 | 0.00195
486.8 | 0.003 | 0.00124 | -0.000546603 | -0.000826713 | 0.00195
486.85 | 0.0029 | 0.00153 | -0.00052046 | -0.000824284 | 0.00184
486.9 | 0.00289 | 0.00152 | -0.000494318 | -0.000712086 | 0.00173
486.95 | 0.00289 | 0.00151 | -0.000169318 | -0.000819426 | 0.00173
487 | 0.003 | 0.0015 | -0.000442035 | -0.000597439 | 0.00173
487.05 | 0.00289 | 0.0015 | -0.000117036 | -0.000704802 | 0.00162
487.1 | 0.00289 | 0.00149 | -0.000389754 | -0.000702374 | 0.00151
487.15 | 0.00299 | 0.00178 | -0.000363614 | -0.000699947 | 0.0014
487.2 | 0.00299 | 0.00177 | -3.86157e-05 | -0.000697521 | 0.00151
487.25 | 0.00309 | 0.00176 | -0.000311335 | -0.000695095 | 0.00151
487.3 | 0.00309 | 0.00175 | -0.000285197 | -0.000692669 | 0.00152
487.35 | 0.00299 | 0.00174 | -0.00055776 | -0.000800013 | 0.0014
487.4 | 0.00299 | 0.00173 | -0.000830167 | -0.000797588 | 0.00152
487.45 | 0.00299 | 0.00172 | -0.00080403 | -0.000795163 | 0.00163
487.5 | 0.00309 | 0.00171 | -0.000777893 | -0.000792739 | 0.00163
487.55 | 0.00309 | 0.0017 | -0.000751756 | -0.000900063 | 0.00175
487.6 | 0.00308 | 0.00169 | -0.00072562 | -0.00101 | 0.00186
487.65 | 0.00308 | 0.00168 | -0.000699484 | -0.001 | 0.00186
487.7 | 0.00298 | 0.00168 | -0.000971737 | -0.001 | 0.00186
487.75 | 0.00288 | 0.00136 | -0.000945602 | -0.001 | 0.00175
487.8 | 0.00298 | 0.00136 | -0.000919468 | -0.000997678 | 0.00186
487.85 | 0.00287 | 0.00165 | -0.000594945 | -0.00088553 | 0.00175
487.9 | 0.00277 | 0.00194 | -0.000568811 | -0.000992836 | 0.00176
487.95 | 0.00277 | 0.00193 | -0.000542678 | -0.000990415 | 0.00164
488 | 0.00266 | 0.00192 | -0.000516545 | -0.000987995 | 0.00165
488.05 | 0.00266 | 0.00191 | -0.000490412 | -0.000985576 | 0.00154
488.1 | 0.00276 | 0.0019 | -0.00046428 | -0.000983157 | 0.00165
488.15 | 0.00266 | 0.0022 | -0.000438149 | -0.000980738 | 0.00154
488.2 | 0.00276 | 0.00219 | -0.000113472 | -0.000868593 | 0.00143
488.25 | 0.00276 | 0.00218 | -0.000385887 | -0.000866175 | 0.00154
488.3 | 0.00276 | 0.00217 | -0.000359756 | -0.00075401 | 0.00154
488.35 | 0.00286 | 0.00216 | -0.000632015 | -0.000641824 | 0.00143
488.4 | 0.00296 | 0.00185 | -0.000605885 | -0.000749176 | 0.00154
488.45 | 0.00307 | 0.00184 | -0.000579756 | -0.000636991 | 0.00143
488.5 | 0.00317 | 0.00183 | -0.000255239 | -0.000414974 | 0.00155
488.55 | 0.00327 | 0.00182 | -0.000527499 | -0.000522369 | 0.00155
488.6 | 0.00327 | 0.00181 | -0.000501371 | -0.000519954 | 0.00133
488.65 | 0.00306 | 0.0015 | -0.000475243 | -0.000407728 | 0.00122
488.7 | 0.00306 | 0.00149 | -0.000747348 | -0.000515126 | 0.00122
488.75 | 0.00316 | 0.00118 | -0.000721222 | -0.000512712 | 0.00133
488.8 | 0.00326 | 0.00117 | -0.000396863 | -0.000400487 | 0.00122
488.85 | 0.00337 | 0.00146 | -0.000370737 | -0.000507885 | 0.00122
488.9 | 0.00316 | 0.00145 | -4.62235e-05 | -0.000615263 | 0.000998784
488.95 | 0.00295 | 0.00144 | -0.000318487 | -0.00050306 | 0.000888353
489 | 0.00285 | 0.00143 | -0.000292362 | -0.000610439 | 0.00111
489.05 | 0.00285 | 0.00142 | -0.000266238 | -0.000608027 | 0.001
489.1 | 0.00274 | 0.00141 | -0.000240114 | -0.000386015 | 0.00112
489.15 | 0.00284 | 0.0011 | -0.000213991 | -0.000383604 | 0.00123
489.2 | 0.00295 | 0.00109 | -0.000187868 | -0.000491005 | 0.00123
489.25 | 0.00295 | 0.00109 | -0.000161745 | -0.000378784 | 0.00123
489.3 | 0.00294 | 0.00138 | -0.000135623 | -0.000376375 | 0.00146
489.35 | 0.00294 | 0.00107 | -0.000407733 | -0.000373966 | 0.00157
489.4 | 0.00274 | 0.00106 | -0.000381612 | -0.000371557 | 0.00157
489.45 | 0.00284 | 0.00135 | -0.000653567 | -0.000369149 | 0.00157
489.5 | 0.00294 | 0.00134 | -0.000627446 | -0.000366741 | 0.00157
489.55 | 0.00294 | 0.00133 | -0.00030325 | -0.000364334 | 0.00146
489.6 | 0.00304 | 0.00132 | -0.000575206 | -0.000471738 | 0.00146
489.65 | 0.00304 | 0.00131 | -0.000549087 | -0.000359521 | 0.00135
489.7 | 0.00304 | 0.0013 | -0.000522968 | -0.000357114 | 0.00124
489.75 | 0.00293 | 0.00129 | -0.00049685 | -0.000354709 | 0.00102
489.8 | 0.00283 | 0.00159 | -0.000470732 | -0.000352303 | 0.00102
489.85 | 0.00283 | 0.00127 | -0.000444614 | -0.000349898 | 0.000912076
489.9 | 0.00272 | 0.00127 | -0.000418497 | -0.000347494 | 0.00091339
489.95 | 0.00283 | 0.00126 | -0.00039238 | -0.000235257 | 0.000802972
490 | 0.00303 | 0.00125 | -0.000366263 | -0.000123 | 0.000916016
490.05 | 0.00293 | 0.00124 | -0.000340147 | 9.91747e-05 | 0.000917329
490.1 | 0.00282 | 0.00123 | -1.59558e-05 | 0.000101578 | 0.000918641
490.15 | 0.00272 | 0.000917068 | -0.000287916 | 0.00010398 | 0.000919953
490.2 | 0.00272 | 0.000907731 | -0.000261801 | -3.51397e-06 | 0.000921264
490.25 | 0.00261 | 0.0012 | -0.000235687 | -1.11225e-06 | 0.000922576
490.3 | 0.00272 | 0.00119 | -0.000209573 | -9.03134e-06 | 0.000923886
490.35 | 0.00282 | 0.00118 | -0.000183459 | 8.40405e-05 | 0.000813466
490.4 | 0.00282 | 0.00117 | -0.000157346 | 6.72158e-05 | 0.000591379
490.45 | 0.00292 | 0.00116 | -0.000429153 | 5.03907e-05 | 0.000704376
490.5 | 0.00281 | 0.00115 | -0.000403041 | -7.6331e-05 | 0.000817394
490.55 | 0.00271 | 0.00114 | -0.000376929 | -0.000203032 | 0.000818702
490.6 | 0.00271 | 0.00113 | -0.000350817 | -0.000549356 | 0.00082001
490.65 | 0.00281 | 0.00143 | -0.000324706 | -0.000456371 | 0.000933049
490.7 | 0.00281 | 0.00142 | -0.000298595 | -0.00058301 | 0.000710917
490.75 | 0.00291 | 0.00141 | -0.000272485 | -0.000599837 | 0.000712223
490.8 | 0.00301 | 0.0011 | -0.000544139 | -0.000726455 | 0.000825239
490.85 | 0.00301 | 0.00109 | -0.000220265 | -0.000743283 | 0.000938276
490.9 | 0.00291 | 0.00108 | -0.00049192 | -0.000650322 | 0.00105
490.95 | 0.00291 | 0.00107 | -0.000465811 | -0.000776941 | 0.00116
491 | 0.0028 | 0.00106 | -0.000141939 | -0.000793771 | 0.000942192
491.05 | 0.0029 | 0.000748938 | -0.000115831 | -0.00070081 | 0.000943496
491.1 | 0.00301 | 0.000739594 | 0.000208196 | -0.000607829 | 0.0009448
491.15 | 0.00301 | 0.000730249 | -6.36164e-05 | -0.000514828 | 0.000834373
491.2 | 0.003 | 0.000720904 | -3.75097e-05 | -0.000421805 | 0.00061228
491.25 | 0.003 | 0.000410167 | -1.14034e-05 | -0.000438636 | 0.00072527
491.3 | 0.0029 | 0.000400821 | 1.47026e-05 | -0.000345593 | 0.000614885
491.35 | 0.0029 | 0.000391474 | 4.08081e-05 | -0.000252529 | 0.000504522
491.4 | 0.00279 | 0.00068352 | -0.000230851 | -0.000269362 | 0.000505824
491.45 | 0.0029 | 0.000674172 | 9.30179e-05 | -0.000286195 | 0.000507125
491.5 | 0.00289 | 0.000363433 | 0.000119122 | -0.000303029 | 0.000508426
491.55 | 0.00289 | 0.000354085 | 0.000145226 | -0.000209945 | 0.000509726
491.6 | 0.00289 | 0.000344736 | 0.00017133 | -0.000336697 | 0.000511026
491.65 | 0.00269 | 0.000335388 | -0.000100331 | -0.000243614 | 0.000512325
491.7 | 0.00268 | 2.48061e-05 | 0.000223536 | -0.000260449 | 0.000513625
491.75 | 0.00289 | 1.54565e-05 | 0.000249638 | -0.000387202 | 0.000738275
491.8 | 0.00299 | 0.000307339 | 0.00027574 | -0.000294121 | 0.000739574
491.85 | 0.00289 | -3.24379e-06 | 0.000301841 | -0.000201018 | 0.000740871
491.9 | 0.00289 | -1.25945e-05 | 0.000327942 | -0.000327793 | 0.000853878
491.95 | 0.00288 | -2.19457e-05 | 0.000354043 | -0.00034463 | 0.000855175
492 | 0.00288 | 0.000269935 | 0.000380143 | -0.000361468 | 0.000856471
492.05 | 0.00299 | 0.000260583 | 0.000406243 | -0.000488223 | 0.000857768
492.1 | 0.00288 | 0.000251231 | 0.000432343 | -0.000614958 | 0.000859064
492.15 | 0.00309 | 0.000241878 | 0.000160678 | -0.0005219 | 0.000860359
492.2 | 0.00329 | 0.000533917 | 0.000186777 | -0.000538739 | 0.000861654
492.25 | 0.00329 | 0.000524564 | 0.000212875 | -0.000335722 | 0.000862949
492.3 | 0.00329 | 0.00051521 | 0.000238973 | -0.000352562 | 0.000752534
492.35 | 0.00329 | 0.000505855 | -3.25374e-05 | -0.000479341 | 0.000865537
492.4 | 0.00318 | 0.000496501 | -6.44027e-06 | -0.000496182 | 0.000755121
492.45 | 0.00329 | 0.000185754 | 1.96564e-05 | -0.000513023 | 0.000756414
492.5 | 0.00328 | 0.000176398 | -0.0002517 | -0.000529864 | 0.000757707
492.55 | 0.00328 | 0.000167042 | 7.18487e-05 | -0.000436767 | 0.000647312
492.6 | 0.00297 | 0.000459078 | -0.000199508 | -0.000453609 | 0.000648604
492.65 | 0.00297 | 0.000148329 | -0.000173413 | -0.000360492 | 0.000649895
492.7 | 0.00297 | 0.000440364 | -0.000147318 | -0.000487295 | 0.000539521
492.75 | 0.00276 | 0.000129614 | -0.000121224 | -0.000723994 | 0.000429168
492.8 | 0.00256 | 0.000120257 | -9.51301e-05 | -0.000850734 | 0.000430458
492.85 | 0.00266 | 0.000110898 | -0.000366333 | -0.000867578 | 0.000431748
492.9 | 0.00255 | 0.00010154 | -0.00034024 | -0.000884423 | 0.000321416
492.95 | 0.00255 | 9.21806e-05 | -0.000314148 | -0.000901268 | 0.000545969
493 | 0.00245 | 0.000384213 | -0.000288055 | -0.000918113 | 0.000547258
493.05 | 0.00255 | 7.34612e-05 | -0.000261963 | -0.000825063 | 0.000548546
493.1 | 0.00255 | 6.4101e-05 | -0.000533013 | -0.000951805 | 0.000661499
493.15 | 0.00265 | 5.47403e-05 | -0.000209781 | -0.00108 | 0.000662786
493.2 | 0.00275 | 4.53793e-05 | -0.00018369 | -0.0011 | 0.000664073
493.25 | 0.00255 | 3.60179e-05 | -0.000454741 | -0.00111 | 0.00066536
493.3 | 0.00265 | 2.6656e-05 | -0.00013151 | -0.000909297 | 0.000666646
493.35 | 0.00275 | 1.72938e-05 | -0.00010542 | -0.00104 | 0.000779618
493.4 | 0.00265 | 7.93118e-06 | -7.93308e-05 | -0.00116 | 0.000780904
493.45 | 0.00275 | -1.43183e-06 | -5.3242e-05 | -0.00118 | 0.000893897
493.5 | 0.00275 | -1.07952e-05 | -2.71537e-05 | -0.00109 | 0.000783473
493.55 | 0.00285 | -2.0159e-05 | -1.06568e-06 | -0.0011 | 0.00067307
493.6 | 0.00274 | -2.95232e-05 | 0.000322319 | -0.00112 | 0.000562689
493.65 | 0.00274 | 0.000262504 | 0.000348406 | -0.00114 | 0.000563972
493.7 | 0.00284 | -4.82528e-05 | 7.71959e-05 | -0.00115 | 0.00067692
493.75 | 0.00274 | -5.76181e-05 | 0.000400579 | -0.00106 | 0.000678202
493.8 | 0.00284 | -6.69839e-05 | 0.000129368 | -0.00108 | 0.000791171
493.85 | 0.00274 | 0.000225042 | 0.000155454 | -0.00109 | 0.000792453
493.9 | 0.00274 | -8.57166e-05 | 0.000181539 | -0.000891643 | 0.000793734
493.95 | 0.00274 | -9.50835e-05 | 0.000504921 | -0.000798536 | 0.000795015
494 | 0.00284 | -0.000104451 | 0.000531005 | -0.000815389 | 0.000796296
494.05 | 0.00284 | 0.000187574 | 0.000557089 | -0.000722262 | 0.000797576
494.1 | 0.00284 | 0.000178205 | 0.000285876 | -0.000739115 | 0.000910564
494.15 | 0.00283 | 0.000168837 | 0.000311959 | -0.000645967 | 0.000800135
494.2 | 0.00283 | 0.00046102 | 0.000338042 | -0.000662822 | 0.000801413
494.25 | 0.00273 | 0.000451651 | 6.69831e-05 | -0.000569653 | 0.000691005
494.3 | 0.00273 | 0.000442281 | 9.30652e-05 | -0.000696532 | 0.000580618
494.35 | 0.00283 | 0.000432911 | 0.000119147 | -0.000713388 | 0.000581896
494.4 | 0.00293 | 0.000121989 | -0.000151758 | -0.000730244 | 0.000583173
494.45 | 0.00272 | 0.00041417 | -0.000125677 | -0.000747101 | 0.000472806
494.5 | 0.00272 | 0.000103247 | -9.95969e-05 | -0.00087396 | 0.000362462
494.55 | 0.00262 | 9.38749e-05 | -0.000370348 | -0.000780815 | 0.000252138
494.6 | 0.00262 | -0.000216889 | -0.000344269 | -0.000797673 | 0.000253414
494.65 | 0.00262 | 7.51305e-05 | -0.000614866 | -0.000924534 | 0.000143112
494.7 | 0.00272 | -0.000235634 | -0.000885309 | -0.00105 | 0.000367564
494.75 | 0.00272 | -0.000245008 | -0.000859231 | -0.000958251 | 0.000480459
494.8 | 0.00272 | -0.000254381 | -0.000833152 | -0.00109 | 0.000593376
494.85 | 0.00271 | -0.000564988 | -0.000807075 | -0.00099197 | 0.00059465
494.9 | 0.00261 | -0.000273129 | -0.000484475 | -0.000898828 | 0.000595923
494.95 | 0.00271 | -0.000282504 | -0.000458398 | -0.00103 | 0.000708861
495 | 0.00281 | -0.000291879 | -0.000432322 | -0.00104 | 0.000821821
495.05 | 0.00281 | -0.000301255 | -0.000406245 | -0.000839387 | 0.00105
495.1 | 0.00292 | -9.23849e-06 | -0.00038017 | -0.000966272 | 0.00105
495.15 | 0.00281 | -1.86148e-05 | -0.000354094 | -0.00087311 | 0.00105
495.2 | 0.00271 | -2.79914e-05 | -0.000328019 | -0.000889973 | 0.00116
495.25 | 0.00281 | -3.73685e-05 | -5.26766e-06 | -0.00079679 | 0.00116
495.3 | 0.00281 | -4.67459e-05 | 2.08066e-05 | -0.000813654 | 0.00128
495.35 | 0.00281 | -5.61237e-05 | 4.68805e-05 | -0.000830517 | 0.00139
495.4 | 0.00291 | -6.55019e-05 | 7.2954e-05 | -0.000847381 | 0.00139
495.45 | 0.0028 | -7.48805e-05 | 9.90271e-05 | -0.00097429 | 0.00139
495.5 | 0.0028 | -8.42595e-05 | 0.0001251 | -0.000991155 | 0.00139
495.55 | 0.0028 | -9.36389e-05 | 0.000151172 | -0.000897975 | 0.00139
495.6 | 0.0028 | -0.000103019 | -0.000119433 | -0.000914841 | 0.00117
495.65 | 0.0027 | -0.000112399 | -9.33611e-05 | -0.000931706 | 0.0014
495.7 | 0.0028 | -0.000121779 | -6.72899e-05 | -0.000838506 | 0.00129
495.75 | 0.0028 | -0.00013116 | -4.12192e-05 | -0.000965439 | 0.00129
495.8 | 0.00259 | -0.000140541 | -0.000311671 | -0.00109 | 0.0014
495.85 | 0.00249 | -0.000149923 | 9.53227e-06 | -0.00111 | 0.00118
495.9 | 0.00248 | -0.000460697 | -5.42486e-06 | -0.00113 | 0.00118
495.95 | 0.00259 | -0.000168688 | -2.03824e-05 | -0.00114 | 0.00129
496 | 0.00258 | -0.00017807 | -3.53403e-05 | -0.00105 | 0.00129
496.05 | 0.00269 | -0.000187454 | -5.02986e-05 | -0.00107 | 0.00118
496.1 | 0.00269 | -0.000196837 | -6.52573e-05 | -0.00108 | 0.00107
496.15 | 0.00268 | -0.000206221 | -8.02163e-05 | -0.0011 | 0.00119
496.2 | 0.00258 | -0.000215606 | -9.51758e-05 | -0.00101 | 0.00096395
496.25 | 0.00258 | 7.65615e-05 | -0.000110136 | -0.00102 | 0.000965213
496.3 | 0.00258 | -0.000234376 | -0.000125096 | -0.00115 | 0.00108
496.35 | 0.00268 | 5.77908e-05 | -0.000140056 | -0.00106 | 0.00108
496.4 | 0.00278 | -0.000253147 | -0.000155017 | -0.00107 | 0.00108
496.45 | 0.00278 | 3.90186e-05 | -0.000169979 | -0.00109 | 0.00108
496.5 | 0.00288 | 2.9632e-05 | -0.000481463 | -0.00111 | 0.00108
496.55 | 0.00278 | 2.02449e-05 | -0.000199903 | -0.00113 | 0.00108
496.6 | 0.00267 | 1.08575e-05 | -0.000214865 | -0.00114 | 0.0012
496.65 | 0.00267 | 1.46966e-06 | -0.00052635 | -0.00116 | 0.00131
496.7 | 0.00267 | -0.00142 | -0.000541314 | -0.00118 | 0.00131
496.75 | 0.00288 | -0.0031 | -0.000556277 | -0.00119 | 0.00131
496.8 | 0.00288 | -0.00478 | -0.000571241 | -0.00121 | 0.00143
496.85 | 0.00298 | -0.00616 | -0.000586206 | -0.00112 | 0.00143
496.9 | 0.00298 | -0.00784 | -0.000601171 | -0.00102 | 0.00132
496.95 | 0.00287 | -0.00922 | -0.000616136 | -0.00104 | 0.00132
497 | 0.00287 | -0.0109 | -0.000631101 | -0.000946835 | 0.00132
497.05 | 0.00256 | -0.01259 | -0.000349545 | -0.000963712 | 0.00121
497.1 | 0.00256 | 0.000371426 | -0.000661034 | -0.000870437 | 0.00121
497.15 | 0.00266 | 7.36386e-06 | -0.000379478 | -0.000777141 | 0.0011
497.2 | 0.00276 | 1.68149e-05 | -0.000394446 | -0.000683825 | 0.00121
497.25 | 0.00266 | 0.000137082 | -0.000705935 | -0.000700703 | 0.0011
497.3 | 0.00255 | 3.57158e-05 | -0.000424381 | -0.000827775 | 0.000991636
497.35 | 0.00255 | 4.51656e-05 | -0.000735871 | -0.000844654 | 0.00099289
497.4 | 0.00235 | -5.61801e-05 | -0.00075084 | -0.000971706 | 0.000882435
497.45 | 0.00245 | -4.6731e-05 | -0.000469287 | -0.000878413 | 0.000883688
497.5 | 0.00265 | 7.35128e-05 | -0.000780779 | -0.000785098 | 0.00099665
497.55 | 0.00255 | 0.000193778 | -0.000795748 | -0.000691763 | 0.000886193
497.6 | 0.00265 | 0.000314064 | -0.00111 | -0.000598407 | 0.000999154
497.65 | 0.00275 | 0.000434371 | -0.00142 | -0.000615288 | 0.001
497.7 | 0.00265 | 0.000332959 | -0.00143 | -0.000632169 | 0.00111
497.75 | 0.00265 | 0.000342405 | -0.00145 | -0.000759288 | 0.001
497.8 | 0.00265 | 0.000241013 | 0.000763518 | -0.000665933 | 0.00123
497.85 | 0.00285 | 0.000361298 | 0.000748563 | -0.000682816 | 0.00134
497.9 | 0.00295 | 0.000481603 | 0.000842933 | -0.000479161 | 0.00123
497.95 | 0.00305 | 0.000491048 | 0.00105 | -0.000385743 | 0.00157
498 | 0.00295 | 0.000500493 | 0.00103 | -0.000402627 | 0.00134
498.05 | 0.00285 | 0.000399078 | 0.00102 | -0.000640091 | 0.00135
498.1 | 0.00295 | 0.000297683 | 0.001 | -0.000656976 | 0.00146
498.15 | 0.00295 | 0.000307127 | 0.000986867 | -0.000563581 | 0.00146
498.2 | 0.00305 | 0.000205754 | 0.000971909 | -0.000470165 | 0.00135
498.25 | 0.00294 | 0.000326013 | 0.000956951 | -0.00048705 | 0.00146
498.3 | 0.00294 | 0.000224639 | 0.000832625 | -0.000393614 | 0.00124
498.35 | 0.00294 | 0.000344898 | 0.000817666 | -0.000300156 | 0.00124
498.4 | 0.00284 | 0.000243523 | 0.000912075 | -0.000317043 | 0.00113
498.45 | 0.00284 | 0.000252964 | 0.000897116 | -0.000444274 | 0.00124
498.5 | 0.00273 | 0.00015161 | 0.000882156 | -0.000350817 | 0.00113
498.55 | 0.00283 | 0.00016105 | 0.000867196 | -0.00025734 | 0.00113
498.6 | 0.00283 | 0.000170491 | 0.000961624 | -0.000274228 | 0.00114
498.65 | 0.00273 | 6.91568e-05 | 0.000946663 | -0.000291117 | 0.00103
498.7 | 0.00273 | 7.85962e-05 | 0.00104 | -0.000308005 | 0.000914892
498.75 | 0.00262 | -1.92827e-05 | 0.00114 | -0.000324895 | 0.000916135
498.8 | 0.00262 | -0.000105259 | 0.00112 | -0.00045215 | 0.000917378
498.85 | 0.00262 | -8.05054e-05 | 0.00122 | -0.00046904 | 0.00103
498.9 | 0.00252 | -0.000166461 | 0.0012 | -0.000596274 | 0.00103
498.95 | 0.00241 | -0.000141708 | 0.00119 | -0.000502821 | 0.00103
499 | 0.00241 | -0.000227643 | 0.00106 | -0.000630056 | 0.000922345
499.05 | 0.00251 | -9.22035e-05 | 0.00105 | -0.000646947 | 0.000811899
499.1 | 0.00241 | -6.74518e-05 | 0.00103 | -0.000663839 | 0.000924826
499.15 | 0.00241 | -0.000153388 | 0.00102 | -0.000680731 | 0.00104
499.2 | 0.00251 | -0.000128637 | 0.001 | -0.000697624 | 0.000927306
499.25 | 0.00251 | -0.000214552 | 0.000876511 | -0.000714517 | 0.000928545
499.3 | 0.0024 | -7.9136e-05 | 0.000752135 | -0.00073141 | 0.00104
499.35 | 0.00251 | -0.000165052 | 0.00062778 | -0.00063796 | 0.000931023
499.4 | 0.00261 | -0.000140303 | 0.000722202 | -0.000654854 | 0.000932261
499.45 | 0.00261 | 0.0001058 | 0.000816645 | -0.000671749 | 0.00105
499.5 | 0.00271 | 1.9861e-05 | 0.000692267 | -0.000798987 | 0.000934736
499.55 | 0.00281 | 0.000155297 | 0.00078671 | -0.000705539 | 0.000935973
499.6 | 0.00281 | 0.000180045 | 0.000881172 | -0.000832778 | 0.00105
499.65 | 0.00281 | 0.000204792 | 0.000866204 | -0.000849674 | 0.00105
499.7 | 0.00281 | 0.000340248 | 0.000960687 | -0.000976893 | 0.00105
499.75 | 0.00291 | 0.000364995 | 0.000836265 | -0.0011 | 0.00105
499.8 | 0.00291 | 0.000389741 | 0.000930748 | -0.00112 | 0.00117
499.85 | 0.00311 | 0.000303778 | 0.00103 | -0.00114 | 0.000943387
499.9 | 0.00311 | 0.000439233 | 0.00112 | -0.00115 | 0.00117
499.95 | 0.0029 | 0.000353269 | 0.000995309 | -0.00106 | 0.00117
500 | 0.0029 | 0.000267327 | 0.000980338 | -0.00108 | 0.00106
500.05 | 0.0029 | 0.000181405 | 0.00107 | -0.000984855 | 0.00117
500.1 | 0.0028 | 9.55052e-05 | 0.000950394 | -0.001 | 0.00106
500.15 | 0.00269 | 9.62613e-06 | 0.000935421 | -0.00090831 | 0.000950787
500.2 | 0.00279 | -7.62318e-05 | 0.000920449 | -0.00104 | 0.000840332
500.25 | 0.00279 | -5.14888e-05 | 0.000905475 | -0.00105 | 0.000953251
500.3 | 0.00279 | -0.000137326 | 0.000890502 | -0.000959011 | 0.000842795
500.35 | 0.00269 | -0.000223142 | 0.000875528 | -0.000975912 | 0.000844026
500.4 | 0.00269 | -8.7842e-05 | 0.000860553 | -0.000992813 | 0.00107
500.45 | 0.00279 | -0.000173659 | 0.000845579 | -0.00089935 | 0.000958174
500.5 | 0.00279 | -0.000148918 | 0.000940098 | -0.000916252 | 0.000847716
500.55 | 0.00279 | -0.000234714 | 0.00103 | -0.000822768 | 0.000960633
500.6 | 0.00289 | 1.11215e-05 | 0.00102 | -0.000839671 | 0.000961862
500.65 | 0.00289 | -7.46969e-05 | 0.00089517 | -0.000856574 | 0.00096309
500.7 | 0.00309 | 6.06009e-05 | 0.000880194 | -0.00065264 | 0.000964319
500.75 | 0.00299 | 0.00019592 | 0.000865216 | -0.000448621 | 0.00108
500.8 | 0.00288 | 0.000110079 | 0.000959754 | -0.00013398 | 0.000966774
500.85 | 0.00288 | 0.000245397 | 0.000944777 | 7.23458e-05 | 0.00108
500.9 | 0.00298 | 0.000380736 | 0.000929799 | 0.000172124 | 0.00108
500.95 | 0.00298 | 0.000294873 | 0.000805305 | 0.000493233 | 0.000970454
501 | 0.00278 | 0.00020903 | 0.000571358 | 0.000371744 | 0.000859993
501.05 | 0.00277 | 0.000344347 | 0.000556379 | 0.000471585 | 0.000749554
501.1 | 0.00288 | 0.000369083 | 0.000431947 | 0.000350095 | 0.000750779
501.15 | 0.00287 | 0.000172682 | 0.000526419 | 0.000560623 | 0.000752004
501.2 | 0.00287 | 0.000307976 | 0.000511439 | 0.000660507 | 0.000753228
501.25 | 0.00287 | 0.000332711 | 0.000496458 | 0.000871163 | 0.000866117
501.3 | 0.00297 | 0.000357446 | 0.00059095 | 0.000860337 | 0.000867341
501.35 | 0.00308 | 0.000271622 | 0.000466495 | 0.000849511 | 0.000868565
501.4 | 0.00297 | 0.00018582 | 0.000342061 | 0.000838684 | 0.000869787
501.45 | 0.00307 | 0.000210554 | 0.000436531 | 0.000938631 | 0.000759345
501.5 | 0.00307 | 0.000235287 | 0.000421548 | 0.000927803 | 0.000648924
501.55 | 0.00317 | 0.00026002 | 0.000625533 | 0.00103 | 0.000761789
501.6 | 0.00317 | 0.000284753 | 0.000720065 | 0.00113 | 0.000874676
501.65 | 0.00297 | 8.84763e-05 | 0.000705081 | 0.00134 | 0.000764232
501.7 | 0.00296 | 0.000223702 | 0.000799633 | 0.00144 | 0.000877117
501.75 | 0.00296 | 0.00013794 | 0.000784649 | 0.00143 | 0.000878338
501.8 | 0.00286 | 5.21988e-05 | 0.000769664 | 0.00131 | 0.000879558
501.85 | 0.00275 | 7.69297e-05 | 0.000754678 | 0.00141 | 0.000880777
501.9 | 0.00286 | 0.00010166 | 0.00084925 | 0.00128 | 0.000881997
501.95 | 0.00286 | 0.000236863 | 0.000943843 | 0.00138 | 0.00077155
502 | 0.00265 | 0.00015112 | 0.000928856 | 0.00115 | 0.000884434
502.05 | 0.00265 | 6.53986e-05 | 0.000804291 | 0.00125 | 0.000997339
502.1 | 0.00265 | 9.01276e-05 | 0.000679746 | 0.00124 | 0.00111
502.15 | 0.00254 | -0.000105981 | 0.000555222 | 0.00123 | 0.000999774
502.2 | 0.00254 | -8.12531e-05 | 0.000649771 | 0.000997792 | 0.001
502.25 | 0.00254 | -0.000166912 | 0.000525246 | 0.000876142 | 0.000890521
502.3 | 0.00233 | -0.00025255 | 0.000510257 | 0.000865309 | 0.000891737
502.35 | 0.00233 | -0.000227822 | 0.000604805 | 0.000854475 | 0.000781288
502.4 | 0.00233 | -0.000313439 | 0.000589815 | 0.000843641 | 0.000782503
502.45 | 0.00212 | -0.000399035 | 0.000465289 | 0.000832807 | 0.000783718
502.5 | 0.00191 | -0.00048461 | 0.000340784 | 0.000932789 | 0.000784933
502.55 | 0.00191 | -0.000680423 | 0.000216299 | 0.00114 | 0.000786147
502.6 | 0.00202 | -0.000545439 | 0.000310802 | 0.00102 | 0.000675718
502.65 | 0.00201 | -0.000520714 | 0.000405326 | 0.00112 | 0.00056531
502.7 | 0.00201 | -0.000606248 | 0.000390335 | 0.00111 | 0.000678145
502.75 | 0.00191 | -0.000471266 | 0.000265827 | 0.00121 | 0.000679358
502.8 | 0.00191 | -0.0005568 | 0.000250835 | 0.0012 | 0.00068057
502.85 | 0.00222 | -0.000532077 | 0.000454894 | 0.0013 | 0.000793426
502.9 | 0.00211 | -0.000397095 | 0.000330364 | 0.00129 | 0.000906302
502.95 | 0.00221 | -0.000262093 | 0.000424907 | 0.00139 | 0.000907514
503 | 0.00221 | -0.000237371 | 0.000409913 | 0.00138 | 0.000908725
503.05 | 0.00242 | -0.000212649 | 0.000614055 | 0.00137 | 0.000909935
503.1 | 0.00252 | -7.76261e-05 | 0.00070866 | 0.00136 | 0.000911146
503.15 | 0.00241 | 5.74175e-05 | 0.000693665 | 0.00135 | 0.00102
503.2 | 0.00241 | -2.81841e-05 | 0.00067867 | 0.00134 | 0.00103
503.25 | 0.00251 | 0.000217203 | 0.000773295 | 0.00144 | 0.00103
503.3 | 0.00251 | 0.000131579 | 0.000758299 | 0.00142 | 0.00103
503.35 | 0.00262 | 0.000266642 | 0.000743303 | 0.00152 | 0.00114
503.4 | 0.00241 | 0.000181018 | 0.000618685 | 0.00151 | 0.00103
503.45 | 0.00251 | 0.000205737 | 0.000603688 | 0.0015 | 0.00103
503.5 | 0.00251 | 0.000120133 | 0.00047909 | 0.00138 | 0.00080915
503.55 | 0.00261 | 3.45503e-05 | 0.000573692 | 0.00137 | 0.000922022
503.6 | 0.0024 | 5.92682e-05 | 0.000449094 | 0.00147 | 0.00069992
503.65 | 0.0024 | 8.39857e-05 | 0.000543695 | 0.00135 | 0.000701126
503.7 | 0.0025 | -0.000111835 | 0.000419096 | 0.00145 | 0.000702332
503.75 | 0.0024 | -0.000197355 | 0.000404097 | 0.00155 | 0.000703537
503.8 | 0.0024 | -0.000282854 | 0.000498697 | 0.00143 | 0.000704743
503.85 | 0.0024 | -0.000258138 | 0.000593318 | 0.00131 | 0.000705947
503.9 | 0.00229 | -0.000343617 | 0.000468696 | 0.00118 | 0.000483931
503.95 | 0.00229 | -0.000318902 | 0.000563316 | 0.00117 | 0.000373558
504 | 0.00229 | -0.000294187 | 0.000548315 | 0.00116 | 0.000374761
504.05 | 0.00229 | -0.000269472 | 0.000423692 | 0.00104 | 0.000375965
504.1 | 0.00229 | -0.000244758 | 0.00040869 | 0.00103 | 0.000377167
504.15 | 0.00239 | -0.00010985 | 0.000393688 | 0.00102 | 0.000601547
504.2 | 0.00229 | -0.000195331 | 0.000159507 | 0.000896774 | 0.000602749
504.25 | 0.00218 | -0.00028079 | 0.000144504 | 0.000775045 | 0.000492351
504.3 | 0.00218 | -0.000256078 | 0.0001295 | 0.000764198 | 0.000493553
504.35 | 0.00218 | -0.000341517 | 0.000114497 | 0.000864231 | 0.000383176
504.4 | 0.00218 | -0.000206653 | -1.00652e-05 | 0.000853383 | 0.000495955
504.45 | 0.00228 | -0.000292093 | -2.50698e-05 | 0.000953437 | 0.000497155
504.5 | 0.00238 | -0.000267382 | -4.00747e-05 | 0.000942588 | 0.000721575
504.55 | 0.00228 | -0.000352801 | 5.44776e-05 | 0.00104 | 0.000722775
504.6 | 0.00238 | -0.000328091 | 3.94719e-05 | 0.00114 | 0.000835617
504.65 | 0.00238 | -0.000303381 | 2.44659e-05 | 0.00113 | 0.000725173
504.7 | 0.00227 | -0.000498867 | -0.000100098 | 0.00101 | 0.000503151
504.75 | 0.00248 | -0.00036407 | 0.000104031 | 0.00111 | 0.000615948
504.8 | 0.00237 | -0.000339361 | 8.90242e-05 | 0.00132 | 0.000617146
504.85 | 0.00248 | -0.000204544 | 0.000183616 | 0.00131 | 0.000618344
504.9 | 0.00247 | -0.000179835 | 5.90089e-05 | 0.00141 | 0.000619541
504.95 | 0.00237 | -0.000155127 | 0.0001536 | 0.0014 | 0.000620737
505 | 0.00227 | -0.00013042 | 0.000138592 | 0.00139 | 0.000733555
505.05 | 0.00216 | -0.000105713 | 0.000123583 | 0.00138 | 0.000734751
505.1 | 0.00206 | -8.10057e-05 | 0.000108574 | 0.00126 | 0.000624325
505.15 | 0.00195 | -0.000166408 | 9.35639e-05 | 0.00125 | 0.00062552
505.2 | 0.00175 | -0.000141702 | 7.85538e-05 | 0.00112 | 0.000515116
505.25 | 0.00195 | -0.000116996 | 0.000282806 | 0.00122 | 0.00062791
505.3 | 0.00185 | -0.000202378 | 0.000267796 | 0.00121 | 0.000629104
505.35 | 0.00195 | -0.000177673 | 0.000362448 | 0.000979971 | 0.000518698
505.4 | 0.00195 | -0.000152969 | 0.000237773 | 0.00108 | 0.000519892
505.45 | 0.00184 | 9.19322e-05 | 0.000332424 | 0.00107 | 0.000632684
505.5 | 0.00194 | 6.52726e-06 | 0.000317412 | 0.00106 | 0.000633877
505.55 | 0.00194 | -7.88567e-05 | 8.30942e-05 | 0.000936548 | 0.00052347
505.6 | 0.00194 | -0.00016422 | 6.80813e-05 | 0.00115 | 0.000524662
505.65 | 0.00194 | -0.000139517 | 5.3068e-05 | 0.00125 | 0.000414276
505.7 | 0.00194 | -0.000224859 | -7.15666e-05 | 0.00124 | 0.000303911
505.75 | 0.00204 | -0.000200157 | 2.30402e-05 | 0.00123 | 0.000416658
505.8 | 0.00194 | -0.000285479 | -8.33234e-05 | 0.00122 | 0.000529426
505.85 | 0.00194 | -0.00037078 | -0.000185523 | 0.00132 | 0.000419038
505.9 | 0.00183 | -0.000346079 | -0.000287701 | 0.00119 | 0.000643405
505.95 | 0.00173 | -0.00043136 | -0.000389859 | 0.00107 | 0.000421418
506 | 0.00183 | -0.000516619 | -0.000491995 | 0.00117 | 0.000311051
506.05 | 0.00193 | -0.000491919 | -0.000484596 | 0.00116 | 0.00031224
506.1 | 0.00193 | -0.000577158 | -0.000477197 | 0.00115 | 0.000201894
506.15 | 0.00203 | -0.00044252 | -0.000360262 | 0.00103 | 0.000203082
506.2 | 0.00213 | -0.000307861 | -0.000352864 | 0.00102 | 0.000315804
506.25 | 0.00213 | -0.000173182 | -0.000235909 | 0.00101 | 0.000540124
506.3 | 0.00213 | -0.000258465 | -0.000338069 | 0.00122 | 0.000318178
506.35 | 0.00203 | -0.000123786 | -0.000221115 | 0.00121 | 0.000319364
506.4 | 0.00213 | 1.09141e-05 | -0.000104139 | 0.00131 | 0.000432106
506.45 | 0.00223 | 0.000145635 | 1.28567e-05 | 0.00141 | 0.000544869
506.5 | 0.00243 | 0.000280377 | 0.000129874 | 0.0014 | 0.000657654
506.55 | 0.00233 | 0.000195028 | 0.000137269 | 0.00127 | 0.00077046
506.6 | 0.00223 | 0.000219724 | 3.50435e-05 | 0.00126 | 0.000771645
506.65 | 0.00222 | 0.000354465 | 0.000152059 | 0.00114 | 0.000996138
506.7 | 0.00212 | 0.000269115 | 4.98329e-05 | 0.00124 | 0.000997322
506.75 | 0.00222 | 0.000183786 | 5.7227e-05 | 0.00112 | 0.000998505
506.8 | 0.00222 | 0.000318504 | 0.000174242 | 0.00111 | 0.00111
506.85 | 0.00222 | 0.000233175 | 0.000291277 | 0.000987126 | 0.00122
506.9 | 0.00222 | 0.000367893 | 0.000189028 | 0.000865248 | 0.00123
506.95 | 0.00222 | 0.000282562 | 8.68e-05 | 0.000854382 | 0.00111
507 | 0.00222 | 0.000307256 | 9.41924e-05 | 0.000732526 | 0.00112
507.05 | 0.00221 | 0.000221946 | 0.000101584 | 0.000721659 | 0.00101
507.1 | 0.00221 | 0.000246638 | 0.000218597 | 0.000821781 | 0.000895116
507.15 | 0.00231 | 0.000381333 | 0.00033563 | 0.000810914 | 0.000784653
507.2 | 0.00221 | 0.000296022 | 0.000343021 | 0.000800046 | 0.000674212
507.25 | 0.00231 | 0.000320713 | 0.000350412 | 0.000900189 | 0.000563793
507.3 | 0.00231 | 0.000455407 | 0.000357802 | 0.00088932 | 0.000676572
507.35 | 0.00221 | 0.000150154 | 0.00025555 | 0.000878451 | 0.000566152
507.4 | 0.00231 | 0.000174844 | 0.000262939 | 0.000867582 | 0.000455754
507.45 | 0.00231 | -2.03219e-05 | 0.000270328 | 0.000856712 | 0.000456932
507.5 | 0.0022 | 4.36766e-06 | 0.000277717 | 0.00073483 | 0.000346555
507.55 | 0.0021 | -0.000190714 | 0.000285106 | 0.00072396 | 0.000236199
507.6 | 0.0021 | -0.000166025 | 0.000292494 | 0.000713089 | 0.000348911
507.65 | 0.0021 | -0.000251191 | 8.06606e-05 | 0.000591228 | 0.000461643
507.7 | 0.00209 | -0.000226503 | 8.8048e-05 | 0.000580357 | 0.000574398
507.75 | 0.00209 | -9.1961e-05 | 9.5435e-05 | 0.000569485 | 0.000575574
507.8 | 0.00209 | -6.72736e-05 | 0.000102822 | 0.000558613 | 0.00057675
507.85 | 0.00209 | -4.25865e-05 | 0.000110208 | 0.000547741 | 0.000577926
507.9 | 0.00209 | -1.78998e-05 | 0.000117594 | 0.0004259 | 0.000579101
507.95 | 0.00209 | 6.78657e-06 | 0.000124979 | 0.000415027 | 0.000691876
508 | 0.00209 | 0.000251244 | 0.000132365 | 0.000515121 | 0.000693051
508.05 | 0.00219 | 0.000275929 | 0.000139749 | 0.000504247 | 0.000805846
508.1 | 0.00229 | 0.000410532 | 0.000256734 | 0.000382405 | 0.00080702
508.15 | 0.00219 | 0.000435217 | 4.49395e-05 | 0.000482498 | 0.000696573
508.2 | 0.00219 | 0.00056984 | 0.000271502 | 0.000582613 | 0.000809367
508.25 | 0.00218 | 0.000484586 | 0.000278885 | 0.000571738 | 0.00081054
508.3 | 0.00218 | 0.000399352 | 0.000286268 | 0.000560862 | 0.000923356
508.35 | 0.00228 | 0.000424036 | 0.000403272 | 0.000549987 | 0.00104
508.4 | 0.00228 | 0.000338823 | 0.000301033 | 0.00053911 | 0.0009257
508.45 | 0.00218 | 0.000253631 | 0.000198816 | 0.000417244 | 0.000926871
508.5 | 0.00228 | 0.000278313 | 0.000206197 | 0.000295399 | 0.000928042
508.55 | 0.00238 | 0.000302995 | 0.000213579 | 0.000284522 | 0.00104
508.6 | 0.00228 | 0.000217823 | 0.000330559 | 0.000273644 | 0.00104
508.65 | 0.00228 | 0.000132672 | 0.00033794 | 0.000373734 | 0.00104
508.7 | 0.00217 | 4.75418e-05 | 0.000454941 | 0.000251888 | 0.00104
508.75 | 0.00227 | 7.22225e-05 | 0.0003527 | 0.000130063 | 0.000933893
508.8 | 0.00217 | 9.69028e-05 | 0.00025048 | 8.25894e-06 | 0.000823419
508.85 | 0.00217 | 0.000121583 | 0.000257859 | -0.000113524 | 0.000712966
508.9 | 0.00217 | 0.000146262 | 0.000265238 | -0.000235285 | 0.000714135
508.95 | 0.00206 | 0.000170942 | 0.000272616 | -0.000246165 | 0.000715303
509 | 0.00206 | 0.000305432 | 0.000499215 | -0.000257045 | 0.00071647
509.05 | 0.00196 | 0.000220299 | 0.000287372 | -0.000157044 | 0.000606038
509.1 | 0.00196 | 0.000135187 | 0.00029475 | -5.70223e-05 | 0.000607205
509.15 | 0.00196 | 0.000159865 | 8.29906e-05 | -0.000178807 | 0.000608372
509.2 | 0.00195 | 0.000184543 | -1.91691e-05 | -7.87854e-05 | 0.000497961
509.25 | 0.00206 | 0.00031901 | -1.17927e-05 | 2.12573e-05 | 0.000610704
509.3 | 0.00195 | 0.000124128 | 0.00010512 | 1.03748e-05 | 0.000611869
509.35 | 0.00205 | 0.000258573 | 0.000222053 | -5.07925e-07 | 0.000613035
509.4 | 0.00205 | 0.000283249 | 0.000229428 | 0.000210523 | 0.000725799
509.45 | 0.00195 | 8.84083e-05 | 0.000127246 | 0.00031063 | 0.000615364
509.5 | 0.00205 | 3.35712e-06 | 2.50839e-05 | 0.000299746 | 0.000616528
509.55 | 0.00195 | 2.80322e-05 | 3.24582e-05 | 0.000399873 | 0.000617692
509.6 | 0.00194 | -5.69986e-05 | 0.000149369 | 0.000500022 | 0.000507278
509.65 | 0.00194 | -3.23242e-05 | 4.72057e-05 | 0.000489137 | 0.000508441
509.7 | 0.00204 | -7.65019e-06 | 5.45789e-05 | 0.000478252 | 0.000509603
509.75 | 0.00204 | 1.70235e-05 | 6.19518e-05 | 0.000245322 | 0.000622343
509.8 | 0.00194 | -0.000177651 | 6.93243e-05 | 0.000234436 | 0.000735105
509.85 | 0.00194 | -0.000152978 | -3.28189e-05 | 0.00022355 | 0.000847888
509.9 | 0.00173 | -0.000347568 | -2.54471e-05 | 0.000212663 | 0.000960692
509.95 | 0.00173 | -0.000322896 | -1.80756e-05 | -2.01812e-05 | 0.00085021
510 | 0.00193 | 3.07022e-05 | 9.88109e-05 | -0.000142015 | 0.000963014
510.05 | 0.00183 | -5.42894e-05 | -3.33371e-06 | -4.19559e-05 | 0.000964174
510.1 | 0.00203 | -2.96181e-05 | -0.000105458 | -0.00016379 | 0.00108
510.15 | 0.00203 | -4.94728e-06 | 1.14068e-05 | -0.000285603 | 0.00119
510.2 | 0.00203 | 0.000129386 | 0.000128292 | -0.000296492 | 0.00119
510.25 | 0.00193 | -6.52486e-05 | 0.000135661 | -0.000418284 | 0.00119
510.3 | 0.00193 | -4.05788e-05 | 0.00014303 | -0.000429173 | 0.00108
510.35 | 0.00192 | -1.59093e-05 | 4.08836e-05 | -0.000440062 | 0.000859485
510.4 | 0.00203 | 8.75979e-06 | -6.12424e-05 | -0.000450952 | 0.000972286
510.45 | 0.00203 | -7.61923e-05 | -5.38744e-05 | -0.000350939 | 0.000973443
510.5 | 0.00202 | -5.15239e-05 | 6.29876e-05 | -0.000139959 | 0.0012
510.55 | 0.00192 | -0.000136456 | 0.00017987 | -0.00015085 | 0.0012
510.6 | 0.00202 | -0.000221367 | 0.000296774 | -0.000161741 | 0.00109
510.65 | 0.00212 | -0.000196699 | 0.00030414 | -6.16643e-05 | 0.00109
510.7 | 0.00222 | -0.000391126 | 0.000311506 | -7.25562e-05 | 0.00109
510.75 | 0.00222 | -0.000256923 | 0.000318872 | -8.34485e-05 | 0.00109
510.8 | 0.00243 | -0.000122699 | 0.000326238 | 1.66486e-05 | 0.00109
510.85 | 0.00243 | -9.80331e-05 | 0.000333603 | 0.000116767 | 0.00109
510.9 | 0.00232 | 3.62112e-05 | 0.000340968 | 0.000216907 | 0.000983845
510.95 | 0.00242 | 6.08765e-05 | 0.00045789 | 0.000206013 | 0.000984999
511 | 0.00232 | 8.55415e-05 | 0.00024616 | 0.000306174 | 0.00087451
511.05 | 0.00222 | 0.000110206 | 0.00036306 | 0.000184225 | 0.000764042
511.1 | 0.00221 | 0.00013487 | 0.000260887 | 0.000284385 | 0.000765195
511.15 | 0.00211 | 4.99556e-05 | 0.000158735 | 0.000162436 | 0.000766347
511.2 | 0.00201 | 7.46192e-05 | 0.000166098 | 0.000262595 | 0.000879121
511.25 | 0.0019 | 0.000208861 | 0.00017346 | 0.000140645 | 0.000991916
511.3 | 0.0018 | 0.000123945 | 7.13282e-05 | 0.000240803 | 0.000881424
511.35 | 0.00159 | -0.000180002 | -3.07832e-05 | 0.000229907 | 0.000770954
511.4 | 0.00159 | -0.000155339 | -2.34218e-05 | 0.000107956 | 0.000883726
511.45 | 0.00179 | -0.000240172 | -1.60608e-05 | -1.39741e-05 | 0.00111
511.5 | 0.00179 | -0.000324984 | -8.70007e-06 | -2.48713e-05 | 0.00099767
511.55 | 0.00179 | -0.000190849 | 0.000108134 | -0.00014678 | 0.00099882
511.6 | 0.00189 | -0.000166188 | 0.000115494 | -0.000157678 | 0.00099997
511.65 | 0.00189 | -0.000141528 | 0.000122853 | -0.000168576 | 0.001
511.7 | 0.00189 | -7.37351e-06 | 0.000130213 | -6.84637e-05 | 0.00111
511.75 | 0.00189 | 1.72863e-05 | 0.000247066 | 3.16703e-05 | 0.001
511.8 | 0.00199 | -0.000177022 | 0.00014493 | 2.07711e-05 | 0.001
511.85 | 0.00199 | -4.28895e-05 | 0.000261783 | 9.87145e-06 | 0.00101
511.9 | 0.00209 | 0.000200779 | 0.000488193 | 3.58764e-07 | 0.00112
511.95 | 0.00219 | 0.000225437 | 0.000386014 | 0.00033739 | 0.00112
512 | 0.00219 | 0.000250095 | 0.000502907 | 0.000452311 | 0.00101
512.05 | 0.00209 | 0.000165238 | 0.000400728 | 0.000344992 | 0.00101
512.1 | 0.00198 | 0.000189895 | 0.000298569 | 0.000459913 | 0.000899803
512.15 | 0.00198 | 0.000105058 | 0.000305925 | 0.000463713 | 0.000789327
512.2 | 0.00188 | -8.92109e-05 | 0.000203787 | 0.000578655 | 0.000678873
512.25 | 0.00188 | -6.45546e-05 | 0.000211142 | 0.000471313 | 0.000680018
512.3 | 0.00187 | -0.00014933 | 0.000218498 | 0.000363993 | 0.000681163
512.35 | 0.00187 | -1.52429e-05 | 0.000335347 | 0.000367792 | 0.000793907
512.4 | 0.00187 | -0.000100019 | 0.000342701 | 0.000371591 | 0.000683451
512.45 | 0.00177 | -0.000184774 | 0.000131088 | 0.000486509 | 0.000573018
512.5 | 0.00156 | -0.000269508 | 2.89897e-05 | 0.000490308 | 0.000574161
512.55 | 0.00146 | -0.000354222 | -7.30879e-05 | 0.000382986 | 0.000575304
512.6 | 0.00156 | -0.000329568 | -0.000175145 | 0.000497903 | 0.000688024
512.65 | 0.00166 | -0.000414261 | -5.83819e-05 | 0.00039058 | 0.000689166
512.7 | 0.00166 | -0.000389608 | -0.00016044 | 0.000505497 | 0.000690308
512.75 | 0.00176 | -0.000364955 | -4.36773e-05 | 0.000398174 | 0.000579872
512.8 | 0.00166 | -0.000449629 | -3.63255e-05 | 0.00051309 | 0.000581014
512.85 | 0.00176 | -0.000424976 | -2.89741e-05 | 0.000516886 | 0.000582155
512.9 | 0.00176 | -0.000509629 | -0.000131033 | 0.000409561 | 0.00047174
512.95 | 0.00165 | -0.000594262 | -0.000123682 | 0.000413357 | 0.00047288
513 | 0.00165 | -0.000569611 | -0.000116332 | 0.000306053 | 0.000585575
513.05 | 0.00165 | -0.000435676 | 4.28297e-07 | 0.000309848 | 0.000698292
513.1 | 0.00165 | -0.000520309 | 7.77804e-06 | 0.000313642 | 0.000699432
513.15 | 0.00175 | -0.000386375 | 0.000124559 | 0.000317436 | 0.00081217
513.2 | 0.00175 | -0.000361725 | 2.24765e-05 | 0.00032123 | 0.000813308
513.25 | 0.00175 | -0.000337076 | 2.98252e-05 | 0.000325023 | 0.000926068
513.3 | 0.00175 | -0.000203121 | 3.71736e-05 | 0.000328816 | 0.00104
513.35 | 0.00195 | -0.000178473 | 0.000153953 | 0.000221532 | 0.00104
513.4 | 0.00185 | -0.000153824 | 5.18694e-05 | 0.000225324 | 0.000929481
513.45 | 0.00195 | -1.98501e-05 | 0.000168648 | 0.000340192 | 0.000930617
513.5 | 0.00195 | 4.79776e-06 | 0.000175995 | 0.000232908 | 0.000931754
513.55 | 0.00215 | -7.98807e-05 | 7.39104e-05 | 0.000347775 | 0.000821269
513.6 | 0.00225 | -0.000164539 | -2.81533e-05 | 0.000129435 | 0.000710805
513.65 | 0.00225 | -0.000139892 | -2.08072e-05 | 0.000133226 | 0.000600363
513.7 | 0.00215 | -0.000224529 | -0.000122851 | 2.5983e-05 | 0.000378409
513.75 | 0.00225 | -9.05991e-05 | -6.11625e-06 | 2.97729e-05 | 0.000491078
513.8 | 0.00215 | -6.59534e-05 | 1.09028e-06 | -0.000188439 | 0.000380679
513.85 | 0.00225 | -0.000150592 | 0.000117017 | -7.36596e-05 | 0.000381813
513.9 | 0.00214 | 9.26421e-05 | 0.000123534 | -6.98706e-05 | 0.00049448
513.95 | 0.00214 | 0.000117287 | 0.000239481 | -0.000177072 | 0.000495614
514 | 0.00214 | 3.26264e-05 | 0.000136566 | -0.000173283 | 0.000385213
514.05 | 0.00204 | 5.72705e-05 | 0.000143082 | -5.85057e-05 | 0.000274834
514.1 | 0.00183 | -2.73697e-05 | 0.00036848 | -5.47181e-05 | 0.000275967
514.15 | 0.00183 | 0.000106558 | 0.000374995 | 6.00806e-05 | 0.000500144
514.2 | 0.00172 | 0.000131201 | 0.00038151 | 6.38675e-05 | 0.000389742
514.25 | 0.00172 | 4.65595e-05 | 0.000388024 | 0.000178687 | 0.000502408
514.3 | 0.00172 | 7.12019e-05 | 0.000175655 | 0.000293528 | 0.000503539
514.35 | 0.00172 | -1.3419e-05 | 0.000291599 | 0.000519489 | 0.000504669
514.4 | 0.00151 | 1.19425e-05 | 7.92715e-05 | 0.000523274 | 0.0005058
514.45 | 0.00151 | -0.000180299 | -2.36046e-05 | 0.000415962 | 0.00050693
514.5 | 0.00161 | -0.000154078 | -0.00012646 | 0.000641964 | 0.00050806
514.55 | 0.0014 | -0.000127857 | -0.000229295 | 0.000534629 | 0.000509189
514.6 | 0.0014 | -0.000101636 | -0.000113436 | 0.000538414 | 0.000621874
514.65 | 0.0014 | -7.54158e-05 | -0.000216271 | 0.0004311 | 0.000623003
514.7 | 0.0015 | -4.91959e-05 | -0.00020976 | 0.000434883 | 0.000512575
514.75 | 0.0015 | -0.000132176 | -9.39022e-05 | 0.000438667 | 0.000513704
514.8 | 0.0015 | -0.000105957 | -8.73916e-05 | 0.000331374 | 0.000514831
514.85 | 0.0015 | -0.000188917 | -8.08814e-05 | 0.000224102 | 0.000515959
514.9 | 0.0016 | -0.000271857 | -7.43715e-05 | 0.000116851 | 0.000405552
514.95 | 0.0017 | -0.000354776 | -6.7862e-05 | 0.000120633 | 0.000295167
515 | 0.0017 | -0.000437674 | -6.13528e-05 | 0.000235448 | 0.000407805
515.05 | 0.0017 | -0.000411456 | -5.48439e-05 | 1.71851e-05 | 0.000297419
515.1 | 0.00191 | -0.000276123 | 6.10327e-05 | 0.000131978 | 0.000410057
515.15 | 0.00201 | -0.000249906 | 6.75409e-05 | 2.4747e-05 | 0.000411182
515.2 | 0.00201 | -0.000223689 | 0.000183438 | 2.85275e-05 | 0.000523841
515.25 | 0.0019 | -0.000415685 | 0.000189945 | 3.23076e-05 | 0.000636522
515.3 | 0.002 | -0.000389469 | 8.70635e-05 | 0.000147099 | 0.00052609
515.35 | 0.002 | -0.000363253 | 9.35704e-05 | 3.98669e-05 | 0.000527214
515.4 | 0.0021 | -0.000227943 | 0.000100077 | 0.000154657 | 0.000639894
515.45 | 0.0021 | -0.000201728 | 0.000106583 | 0.000269469 | 0.000529462
515.5 | 0.002 | -0.000284609 | 0.000113089 | 0.000162215 | 0.000530585
515.55 | 0.0021 | -0.000258394 | 0.000119595 | 0.000165993 | 0.000643263
515.6 | 0.00189 | -0.00023218 | 0.000235489 | 0.000169771 | 0.000755963
515.65 | 0.00189 | -0.000205967 | 0.000132605 | 0.000284582 | 0.000868684
515.7 | 0.00179 | -0.000288828 | 2.97412e-05 | 0.000288359 | 0.000758207
515.75 | 0.00189 | -0.000262615 | 3.62454e-05 | 0.00040319 | 0.000647751
515.8 | 0.00189 | -0.000127328 | 4.27493e-05 | 0.000406967 | 0.000648872
515.85 | 0.00189 | -0.000101116 | 4.92528e-05 | 0.000410743 | 0.000649992
515.9 | 0.00178 | -7.4904e-05 | -5.35909e-05 | 0.000525596 | 0.000539557
515.95 | 0.00178 | -0.000157767 | -4.70881e-05 | 0.000418295 | 0.000540677
516 | 0.00168 | -0.000131556 | -0.000149911 | 0.00042207 | 0.000318751
516.05 | 0.00167 | -0.000105345 | -0.000252714 | 0.00031479 | 0.000319871
516.1 | 0.00157 | -0.000188188 | -0.000355496 | 0.00042962 | 0.0002095
516.15 | 0.00167 | -0.00027101 | -0.000458258 | 0.00054447 | 0.000210619
516.2 | 0.00177 | -0.0002448 | -0.000342493 | 0.000437168 | 0.000211737
516.25 | 0.00177 | -0.000109558 | -0.000226709 | 0.000440942 | 0.000212855
516.3 | 0.00177 | -0.000192381 | -0.000220208 | 0.000555792 | 0.000325463
516.35 | 0.00156 | -0.000275184 | -0.000322992 | 0.000448488 | 0.00032658
516.4 | 0.00166 | -0.000248975 | -0.000207208 | 0.000341206 | 0.000216207
516.45 | 0.00156 | -0.000222767 | -0.000200708 | 0.000344979 | 0.000328814
516.5 | 0.00156 | -0.000196559 | -8.49042e-05 | 0.000237718 | 0.000441442
516.55 | 0.00176 | -0.000170352 | 3.09206e-05 | 0.00024149 | 0.000777225
516.6 | 0.00156 | -3.51325e-05 | 3.74192e-05 | 0.000245261 | 0.00088994
516.65 | 0.00166 | -8.92559e-06 | 4.39174e-05 | 0.000138021 | 0.000891056
516.7 | 0.00145 | -9.17307e-05 | 0.000159762 | -8.01661e-05 | 0.000892171
516.75 | 0.00135 | -0.000174515 | 5.69129e-05 | -7.63956e-05 | 0.000781686
516.8 | 0.00135 | -0.000257279 | 0.000172757 | -0.000183572 | 0.0008944
516.85 | 0.00134 | -0.000231074 | 0.000288622 | -0.000290727 | 0.000783915
516.9 | 0.00155 | -9.58984e-05 | 0.000404508 | -0.000176032 | 0.000896628
516.95 | 0.00155 | -6.96934e-05 | 0.000411004 | -0.000172263 | 0.00101
517 | 0.00144 | -4.34888e-05 | 0.0004175 | -0.000279419 | 0.000898855
517.05 | 0.00134 | -0.000126254 | 0.000205238 | -0.000164726 | 0.000899967
517.1 | 0.00113 | -0.000208999 | 0.000211734 | -0.000271882 | 0.000566347
517.15 | 0.00123 | -0.000182796 | 0.000327597 | -0.000379017 | 0.00056746
517.2 | 0.00123 | -4.76435e-05 | 0.000334091 | -0.000264347 | 0.000680127
517.25 | 0.00133 | -2.14405e-05 | 0.000231218 | -0.000260579 | 0.000792816
517.3 | 0.00133 | 4.76219e-06 | 0.000128365 | -0.000145888 | 0.00068235
517.35 | 0.00123 | 3.09645e-05 | -8.37727e-05 | -0.000253046 | 0.000460371
517.4 | 0.00112 | -5.17825e-05 | -0.000186563 | -0.000360183 | 0.000461482
517.45 | 0.00112 | -2.55809e-05 | -0.000289333 | -0.000245513 | 0.000462592
517.5 | 0.000915447 | -0.000108308 | -0.000392083 | -0.000241748 | 0.00035219
517.55 | 0.00102 | -8.21067e-05 | -0.000276348 | -0.000237982 | 0.000353299
517.6 | 0.00102 | -5.5906e-05 | -0.000269856 | -0.000456002 | 0.000354409
517.65 | 0.00112 | -0.000138613 | -0.000263365 | -0.000563097 | 0.000355517
517.7 | 0.00122 | -0.000112413 | -0.000256873 | -0.000337591 | 0.000356626
517.75 | 0.00122 | -8.62133e-05 | -0.000141119 | -0.000333827 | 0.000357734
517.8 | 0.00122 | -0.0001689 | -0.000134629 | -0.00021916 | 0.000247352
517.85 | 0.00132 | -0.000251567 | -1.88544e-05 | -0.000215397 | 0.00024846
517.9 | 0.00142 | -0.000334213 | 9.69405e-05 | -0.000100709 | 0.000361057
517.95 | 0.00152 | -0.00019917 | 0.000212756 | 1.40005e-05 | 0.000473675
518 | 0.00162 | -0.000390641 | 0.000328593 | 1.7763e-05 | 0.000474782
518.05 | 0.00172 | -0.000473246 | 0.00044445 | 2.15252e-05 | 0.000587422
518.1 | 0.00183 | -0.000338246 | 0.000450938 | 2.52871e-05 | 0.000476994
518.15 | 0.00193 | -0.000420852 | 0.000348059 | 0.000251006 | 0.000589633
518.2 | 0.00203 | -0.000394655 | 0.000463915 | 0.000365779 | 0.000813872
518.25 | 0.00203 | -0.000477241 | 0.000361034 | 0.00036954 | 0.000814977
518.3 | 0.00203 | -0.000451045 | 0.000148849 | 0.000373301 | 0.000927681
518.35 | 0.00192 | -0.000424849 | 0.000155336 | 0.000377061 | 0.00104
518.4 | 0.00192 | -0.000289871 | 0.000161823 | 0.000380821 | 0.000929889
518.45 | 0.00182 | -0.000263676 | -0.000159543 | 0.000273569 | 0.000930992
518.5 | 0.00192 | -0.000237481 | -0.000262298 | 0.000166339 | 0.00104
518.55 | 0.00192 | -0.000320069 | -0.000365034 | 0.000170098 | 0.000933199
518.6 | 0.00192 | -0.000185092 | -0.000576927 | 6.28887e-05 | 0.000934301
518.65 | 0.00191 | -0.000267681 | -0.000461263 | -4.42992e-05 | 0.000935404
518.7 | 0.00181 | -0.000132705 | -0.000454778 | -0.000151466 | 0.000824906
518.75 | 0.00171 | -0.000215294 | -0.000448294 | -0.000258611 | 0.000714431
518.8 | 0.00181 | -0.000189101 | -0.00044181 | -0.000254854 | 0.000827109
518.85 | 0.00191 | -0.000162909 | -0.000326126 | -0.000472838 | 0.000716633
518.9 | 0.00191 | -0.000245478 | -0.000210421 | -0.000469081 | 0.000606178
518.95 | 0.0017 | -0.000436747 | -0.000313159 | -0.000576163 | 0.000495745
519 | 0.0018 | -0.000301836 | -8.82132e-05 | -0.000572407 | 0.000496845
519.05 | 0.00159 | -0.000493064 | -8.17306e-05 | -0.000568651 | 0.000386433
519.1 | 0.00159 | -0.000358174 | 3.40146e-05 | -0.000675712 | 0.000276042
519.15 | 0.00159 | -0.000331983 | 0.00014978 | -0.00056114 | 0.000277141
519.2 | 0.00159 | -0.000414492 | 4.6978e-05 | -0.000446547 | 0.00038973
519.25 | 0.00149 | -0.000388302 | 5.34593e-05 | -0.000442792 | 0.000390829
519.3 | 0.00159 | -0.000362112 | 0.000169224 | -0.000217296 | 0.000391927
519.35 | 0.00159 | -0.000335923 | 0.000175705 | -0.000435284 | 0.000281534
519.4 | 0.00138 | -0.000201035 | 7.29011e-05 | -0.00043153 | 0.000282632
519.45 | 0.00138 | -6.61261e-05 | 7.9381e-05 | -0.000427776 | 0.000395219
519.5 | 0.00148 | -3.99377e-05 | -2.34023e-05 | -0.000313163 | 0.000619361
519.55 | 0.00148 | -0.00012247 | -1.6923e-05 | -0.000420271 | 0.000732013
519.6 | 0.00148 | 0.000121179 | -0.000119686 | -0.000305658 | 0.000844687
519.65 | 0.00148 | -7.00947e-05 | -0.000113207 | -0.000301906 | 0.000957382
519.7 | 0.00147 | -4.39077e-05 | -0.00021595 | -0.000298154 | 0.000958478
519.75 | 0.00137 | -1.77209e-05 | -0.000209472 | -0.000183521 | 0.000959573
519.8 | 0.00137 | -0.000100234 | -0.000312194 | -0.000401511 | 0.000960668
519.85 | 0.00126 | -7.40477e-05 | -0.000414896 | -0.000286901 | 0.000850163
519.9 | 0.00126 | 6.08373e-05 | -0.00029924 | -0.000172269 | 0.000962857
519.95 | 0.00136 | 8.70228e-05 | -0.000292763 | -5.76151e-05 | 0.00108
520 | 0.00147 | 4.50861e-06 | -0.000286287 | -5.38651e-05 | 0.00108
520.05 | 0.00146 | 3.06934e-05 | -0.000279811 | -5.01155e-05 | 0.00108
520.1 | 0.00146 | 5.68779e-05 | -0.000273335 | -4.63661e-05 | 0.000967231
520.15 | 0.00157 | 8.3062e-05 | -0.000157659 | -4.26171e-05 | 0.000856724
520.2 | 0.00146 | 0.000109246 | -0.000260384 | -0.000149772 | 0.000746239
520.25 | 0.00156 | 0.000135429 | -0.000253909 | -0.000256905 | 0.000747331
520.3 | 0.00156 | 0.000161613 | -0.000138235 | -0.000253157 | 0.000748422
520.35 | 0.00156 | 0.000296495 | -2.25397e-05 | -0.000138527 | 0.000749514
520.4 | 0.00146 | 0.0001053 | -0.000125287 | -0.000245661 | 0.000750605
520.45 | 0.00135 | 2.2824e-05 | -0.000228013 | -0.000241914 | 0.00064014
520.5 | 0.00135 | 4.90059e-05 | -0.00022154 | -0.000349027 | 0.00064123
520.55 | 0.00104 | -0.000142066 | -0.000324246 | -0.000345281 | 0.000530787
520.6 | 0.00114 | -0.000115884 | -0.000317774 | -0.000230674 | 0.000420365
520.65 | 0.00114 | 1.89127e-05 | -0.000311301 | -0.000116047 | 0.000532966
520.7 | 0.00104 | -0.000172118 | -0.00030483 | 0.000109526 | 0.000422543
520.75 | 0.00103 | -3.73426e-05 | -0.000189179 | 0.000113272 | 0.000535144
520.8 | 0.000930226 | -0.000119758 | -0.000182708 | 0.000117017 | 0.000424721
520.85 | 0.000928881 | -9.35784e-05 | -0.000285416 | 9.83674e-06 | 0.000314319
520.9 | 0.000927535 | -6.7399e-05 | -0.000169766 | 1.35811e-05 | 0.000315407
520.95 | 0.00103 | -4.122e-05 | -0.000163296 | 0.00012825 | 0.000316494
521 | 0.00103 | -1.50413e-05 | -0.000156826 | 2.1069e-05 | 0.000429071
521.05 | 0.00103 | -9.74377e-05 | -0.000150356 | 2.48124e-05 | 0.000430158
521.1 | 0.00113 | -0.000179814 | -0.000253066 | -8.23476e-05 | 0.000319755
521.15 | 0.00113 | -4.50818e-05 | -0.000137417 | -7.86047e-05 | 0.000320841
521.2 | 0.00102 | -0.000235992 | -0.000240128 | -0.000185744 | 0.000210459
521.25 | 0.00123 | -0.000209815 | -0.000451955 | -0.000292861 | 0.000323013
521.3 | 0.00112 | -0.00029215 | -0.000445487 | -0.000289119 | 0.000324098
521.35 | 0.00133 | -0.000265974 | -0.000548135 | -0.000174518 | 0.000325183
521.4 | 0.00133 | -0.000131285 | -0.000650763 | -0.000170777 | 0.000326268
521.45 | 0.00132 | -0.000105109 | -0.00075337 | -0.000277896 | 0.000327352
521.5 | 0.00122 | -7.89338e-05 | -0.000746903 | -0.000384993 | 0.000328436
521.55 | 0.00112 | -0.000161271 | -0.000740437 | -0.000159555 | 0.000106605
521.6 | 0.00122 | -2.65836e-05 | -0.000733971 | -0.000155815 | 0.000107689
521.65 | 0.00132 | 0.000108124 | -0.00061843 | -0.000152075 | 0.000108772
521.7 | 0.00132 | 0.000134299 | -0.000721039 | -3.74539e-05 | 0.000109855
521.75 | 0.00121 | 0.000269027 | -0.000605499 | -3.37147e-05 | 0.000110937
521.8 | 0.00121 | 0.000186646 | -0.000599034 | -2.99759e-05 | 0.000112019
521.85 | 0.00121 | 0.000212819 | -0.00059257 | 8.46658e-05 | 0.000113101
521.9 | 0.00111 | 0.000456121 | -0.000367894 | -2.24992e-05 | 0.000225629
521.95 | 0.00121 | 0.000373719 | -0.000143135 | -1.87612e-05 | 0.000338178
522 | 0.00121 | 0.000399892 | -0.000136671 | -0.000236765 | 0.000339259
522.05 | 0.00131 | 0.00031751 | -2.10285e-05 | -0.000122168 | 0.000451829
522.1 | 0.00141 | 0.000452235 | -1.45655e-05 | -0.000118431 | 0.000564421
522.15 | 0.00131 | 0.000369853 | -0.000117282 | -0.000336392 | 0.00045399
522.2 | 0.0012 | 0.000396024 | -1.64034e-06 | -0.000221818 | 0.000455069
522.25 | 0.0013 | 0.000422195 | 7.55265e-06 | -0.00032892 | 0.000456148
522.3 | 0.0014 | 0.000339832 | 0.000126874 | -0.000214346 | 0.000457227
522.35 | 0.0013 | 0.000366002 | 2.77958e-05 | -0.000321449 | 0.000458306
522.4 | 0.0012 | 0.000392172 | -7.12622e-05 | -0.000317714 | 0.000347894
522.45 | 0.00109 | 0.000201337 | -6.11414e-05 | -0.000313979 | 0.000348972
522.5 | 0.00109 | 0.000119035 | -0.000160179 | -0.000421061 | 0.000238582
522.55 | 0.00109 | 3.67531e-05 | -0.000259196 | -0.000195672 | 0.000239659
522.6 | 0.000984473 | -4.55083e-05 | -0.000249076 | -0.000191938 | 0.00012929
522.65 | 0.000983116 | 8.90899e-05 | -0.000238957 | -0.000188204 | 0.000130367
522.7 | 0.00108 | 0.000115258 | -0.0001197 | -7.36107e-05 | 0.00024289
522.75 | 0.00119 | 0.000141426 | -0.000218719 | -0.000291576 | 0.000243966
522.8 | 0.00108 | 0.000276043 | -0.0002086 | -0.000287843 | 0.000245042
522.85 | 0.000977686 | 0.00030221 | -0.000198482 | -0.000284111 | 0.000246117
522.9 | 0.000976328 | 0.000328377 | -0.000188364 | -0.00016954 | 2.43217e-05
522.95 | 0.00118 | 0.000354544 | -6.91091e-05 | -0.000276647 | 0.000136821
523 | 0.00128 | 0.00038071 | -5.89918e-05 | -0.000272915 | 0.000137896
523.05 | 0.00108 | 0.000406875 | -0.000158012 | -0.000158346 | 0.000250416
523.1 | 0.00118 | 0.000541512 | -0.000147895 | -0.000154615 | 0.00025149
523.15 | 0.00118 | 0.000567677 | -2.86417e-05 | -0.000150884 | 0.000364032
523.2 | 0.00128 | 0.000485371 | 9.06325e-05 | -0.000257992 | 0.000476595
523.25 | 0.00117 | 0.000403085 | -0.000226663 | -0.000254262 | 0.000366178
523.3 | 0.00117 | 0.000320819 | -0.000107432 | -0.000250533 | 0.000367251
523.35 | 0.00117 | 0.000238574 | -9.73164e-05 | -0.000135965 | 0.000479813
523.4 | 0.00137 | 0.000264737 | -8.72016e-05 | -0.000132236 | 0.000592397
523.45 | 0.00137 | 0.000182512 | 3.20501e-05 | -0.000128507 | 0.000705003
523.5 | 0.00127 | 0.000100307 | 4.21643e-05 | -0.000124779 | 0.00059454
523.55 | 0.00137 | 0.00012647 | 0.000161436 | -1.01906e-05 | 0.000595611
523.6 | 0.00137 | 0.000152632 | 0.00017155 | -6.46277e-06 | 0.000596682
523.65 | 0.00147 | 0.000178794 | 0.000290842 | -0.000113595 | 0.000597753
523.7 | 0.00147 | 0.000204956 | 0.000191776 | -0.000109868 | 0.000487311
523.75 | 0.00136 | 0.00012277 | 9.27306e-05 | 5.03158e-06 | 0.000488381
523.8 | 0.00157 | 0.000148931 | 0.00032118 | 1.6348e-05 | 0.000489451
523.85 | 0.00157 | 0.000175092 | 0.000222113 | 0.000138546 | 0.00049052
523.9 | 0.00146 | 0.000201252 | 1.39294e-05 | 0.000149861 | 0.000268631
523.95 | 0.00136 | 0.000227412 | 0.000133178 | 0.000161177 | 0.000269699
524 | 0.00136 | 0.000253572 | 0.000252447 | -4.92492e-05 | 0.000382236
524.05 | 0.00146 | 0.000388079 | 0.000262558 | -3.79343e-05 | 0.000494794
524.1 | 0.00136 | 0.000305891 | 0.00016351 | 8.42402e-05 | 0.000384372
524.15 | 0.00135 | 0.00033205 | 0.00017362 | 9.55545e-05 | 0.000385439
524.2 | 0.00135 | 0.000358208 | -3.45231e-05 | 0.000106869 | 0.000275038
524.25 | 0.00135 | 0.00027604 | 0.00019384 | 7.32231e-06 | 0.000387573
524.3 | 0.00135 | 0.000410525 | 9.48119e-05 | -9.22026e-05 | 0.000388639
524.35 | 0.00125 | 0.000436682 | 0.000104921 | 2.99488e-05 | 0.000389706
524.4 | 0.00114 | 0.00046284 | 0.000224167 | -0.000180393 | 0.000502261
524.45 | 0.00124 | 0.00038067 | 0.000343433 | -0.000279876 | 0.000614839
524.5 | 0.00124 | 0.000406827 | 0.000353541 | -0.000268564 | 0.000727438
524.55 | 0.00103 | 0.000324677 | 0.000145353 | -0.000257252 | 0.000616969
524.6 | 0.00103 | 0.000242548 | 4.63444e-05 | -0.00024594 | 0.000618033
524.65 | 0.00113 | 0.000485295 | 0.000274705 | -0.000345403 | 0.000730631
524.7 | 0.000927219 | 0.000403145 | 6.65582e-05 | -0.000444844 | 0.00050865
524.75 | 0.00103 | 0.000321014 | 7.66647e-05 | -0.000433533 | 0.000621225
524.8 | 0.000924479 | 0.000347169 | -2.23245e-05 | -0.00031147 | 0.000622289
524.85 | 0.000923109 | 0.000373324 | -1.22187e-05 | -0.000521643 | 0.000734886
524.9 | 0.000921738 | 0.000399478 | -2.11322e-06 | -0.000621042 | 0.000847504
524.95 | 0.00102 | 0.000425632 | 7.99198e-06 | -0.000499023 | 0.000737011
525 | 0.000918996 | 0.000451786 | 1.80969e-05 | -0.000376984 | 0.000849629
525.05 | 0.000917624 | 0.000477939 | 2.82015e-05 | -0.000476405 | 0.00085069
525.1 | 0.00102 | 0.000504092 | 3.83057e-05 | -0.000354366 | 0.000963329
525.15 | 0.00102 | 0.00042198 | 4.84097e-05 | -0.000343058 | 0.000964391
525.2 | 0.00102 | 0.000448132 | -5.05611e-05 | -0.000220998 | 0.000853874
525.25 | 0.00122 | 0.000582549 | 0.000286828 | -0.000320442 | 0.00119
525.3 | 0.00112 | 0.000608701 | 0.000296931 | -0.000309135 | 0.00119
525.35 | 0.00112 | 0.000526588 | 0.000197918 | -0.000297828 | 0.00119
525.4 | 0.00111 | 0.000552739 | 9.89249e-05 | -0.000175769 | 0.00119
525.45 | 0.00101 | 0.000470646 | -4.73626e-08 | -5.36888e-05 | 0.00119
525.5 | 0.00101 | 0.000388573 | 1.00545e-05 | -4.23826e-05 | 0.0012
525.55 | 0.00101 | 0.000414723 | 0.00012923 | -0.00014185 | 0.0012
525.6 | 0.000902515 | 0.000224487 | 3.02572e-05 | -0.000130545 | 0.000973928
525.65 | 0.000798259 | 0.000250637 | 4.03581e-05 | -0.000119239 | 0.000863408
525.7 | 0.000694021 | 0.000168624 | 5.04587e-05 | -0.000107934 | 0.000864466
525.75 | 0.000795507 | 0.000194773 | 6.05589e-05 | -0.000318112 | 0.000753968
525.8 | 0.000794131 | 0.000112781 | 7.06589e-05 | -0.000196077 | 0.000643492
525.85 | 0.000689892 | 3.08084e-05 | -2.82949e-05 | -0.000295503 | 0.000533037
525.9 | 0.000688515 | 5.69565e-05 | -1.81956e-05 | -0.000394908 | 0.000422603
525.95 | 0.00079 | 8.31043e-05 | 0.000100957 | -0.000162165 | 0.00042366
526 | 0.000788622 | 0.000109252 | 2.00226e-06 | -0.000261593 | 0.000424716
526.05 | 0.000787245 | 0.000135399 | 1.21007e-05 | -0.00025029 | 0.000537261
526.1 | 0.000888747 | 5.34457e-05 | -8.68338e-05 | -0.000238987 | 0.000538317
526.15 | 0.000990268 | 0.000187693 | -0.000185748 | -0.000338394 | 0.000539372
526.2 | 0.00109 | 0.000213839 | -0.00017565 | -0.000327091 | 0.000651939
526.25 | 0.00109 | 0.000239985 | -0.000274544 | -0.000537143 | 0.000652993
526.3 | 0.00119 | 0.000374251 | -0.000264447 | -0.000525841 | 0.000877136
526.35 | 0.00109 | 0.000400397 | -0.000145359 | -0.000735807 | 0.00087819
526.4 | 0.00119 | 0.000318421 | -2.62513e-05 | -0.000724506 | 0.000879244
526.45 | 0.00119 | 0.000344566 | -1.61553e-05 | -0.000934387 | 0.000991875
526.5 | 0.00119 | 0.00026261 | -6.0596e-06 | -0.00103 | 0.00088135
526.55 | 0.00119 | 0.000288754 | 4.0358e-06 | -0.00113 | 0.000770847
526.6 | 0.00108 | 0.000206818 | -9.48808e-05 | -0.00145 | 0.000660366
526.65 | 0.00108 | 0.000341042 | -8.4786e-05 | -0.00155 | 0.000772952
526.7 | 0.00108 | 0.000367185 | -7.46915e-05 | -0.00154 | 0.000550958
526.75 | 0.00118 | 0.000393328 | 4.44144e-05 | -0.00153 | 0.000552009
526.8 | 0.00118 | 0.00041947 | 0.000163541 | -0.0013 | 0.00055306
526.85 | 0.00118 | 0.000337533 | -4.44099e-05 | -0.00118 | 0.000442621
526.9 | 0.00118 | 0.000255616 | -3.43166e-05 | -0.00116 | 0.000332204
526.95 | 0.00117 | 0.000497896 | -2.42237e-05 | -0.00115 | 0.000333254
527 | 0.00117 | 0.000524038 | -1.4131e-05 | -0.00103 | 0.000222857
527.05 | 0.00107 | 0.000550179 | -4.03863e-06 | -0.00102 | 0.000335353
527.1 | 0.00117 | 0.00057632 | 6.05342e-06 | -0.000898064 | 0.000336403
527.15 | 0.00117 | 0.00060246 | 0.000125157 | -0.00077621 | 0.000337452
527.2 | 0.00117 | 0.000736701 | 0.000135248 | -0.000986008 | 0.0003385
527.25 | 0.00117 | 0.000762841 | 0.000145339 | -0.00109 | 0.000451017
527.3 | 0.00116 | 0.00078898 | 0.00015543 | -0.00107 | 0.000563555
527.35 | 0.000957093 | 0.000707019 | 0.000165521 | -0.00106 | 0.000564603
527.4 | 0.000955707 | 0.000733158 | 0.000175611 | -0.00116 | 0.00045416
527.45 | 0.000954321 | 0.000759297 | 7.66894e-05 | -0.00104 | 0.000566697
527.5 | 0.000850035 | 0.000677356 | -2.22118e-05 | -0.00114 | 0.000567744
527.55 | 0.000951547 | 0.000595435 | 9.68683e-05 | -0.00102 | 0.000568791
527.6 | 0.00105 | 0.000621572 | 0.000106957 | -0.00112 | 0.000569837
527.65 | 0.00105 | 0.000539671 | 0.000117046 | -0.00122 | 0.000570883
527.7 | 0.00105 | 0.000565808 | 0.000127135 | -0.000983578 | 0.000571929
527.75 | 0.00115 | 0.00037593 | 2.82318e-05 | -0.00086177 | 0.000572974
527.8 | 0.00115 | 0.000402066 | 3.83197e-05 | -0.00073994 | 0.000685531
527.85 | 0.00125 | 0.000320225 | 0.000157398 | -0.000839185 | 0.000575064
527.9 | 0.00146 | 0.000346361 | 0.000276497 | -0.000827893 | 0.00068762
527.95 | 0.00146 | 0.000372497 | 0.000395616 | -0.000927116 | 0.000800198
528 | 0.00135 | 0.000290676 | 0.000405703 | -0.00103 | 0.000689708
528.05 | 0.00156 | 0.000316811 | 0.000415789 | -0.000904534 | 0.000690752
528.1 | 0.00145 | 0.000235009 | 0.000207831 | -0.001 | 0.000691795
528.15 | 0.00145 | 0.000261144 | 0.000217917 | -0.000992446 | 0.000692838
528.2 | 0.00124 | 0.000287278 | 0.000119011 | -0.000981156 | 0.000693881
528.25 | 0.00124 | 0.000421348 | 0.000129097 | -0.00108 | 0.000806457
528.3 | 0.00114 | 0.000339546 | 0.000139181 | -0.00107 | 0.000919055
528.35 | 0.00103 | 0.000365679 | 0.000149266 | -0.00106 | 0.000920096
528.4 | 0.00103 | 0.000391812 | 0.00015935 | -0.00105 | 0.00103
528.45 | 0.000926531 | 0.000417945 | -4.84849e-05 | -0.00104 | 0.000922179
528.5 | 0.000925138 | 0.000444077 | -0.00014733 | -0.00113 | 0.00092322
528.55 | 0.000923745 | 0.000578145 | -0.000246154 | -0.00101 | 0.00104
528.6 | 0.000922352 | 0.000712234 | -0.000127163 | -0.00111 | 0.00115
528.65 | 0.00102 | 0.000738365 | -8.15222e-06 | -0.0011 | 0.00104
528.7 | 0.00102 | 0.000764496 | 4.93469e-06 | -0.0012 | 0.00115
528.75 | 0.00112 | 0.00068267 | 3.07107e-05 | -0.00108 | 0.00115
528.8 | 0.00112 | 0.000600865 | 5.64863e-05 | -0.00118 | 0.00115
528.85 | 0.00102 | 0.000626995 | 8.22617e-05 | -0.00094488 | 0.000930498
528.9 | 0.00112 | 0.00054521 | 0.000108037 | -0.000933594 | 0.000931536
528.95 | 0.00102 | 0.000571339 | -8.4024e-05 | -0.000811836 | 0.000709485
529 | 0.00112 | 0.000489573 | -5.82495e-05 | -0.000690056 | 0.000599011
529.05 | 0.00112 | 0.000515702 | -3.24754e-05 | -0.000568256 | 0.000823094
529.1 | 0.00111 | 0.000541831 | -6.70149e-06 | -0.00055697 | 0.000712598
529.15 | 0.00101 | 0.000460085 | -8.98144e-05 | -0.000545686 | 0.000602123
529.2 | 0.00101 | 0.000594088 | -6.40411e-05 | -0.000423864 | 0.00060316
529.25 | 0.00101 | 0.000404487 | -0.000147134 | -0.000523117 | 0.000492706
529.3 | 0.000902814 | 0.000322781 | -1.24955e-05 | -0.000401296 | 0.000605232
529.35 | 0.000901417 | 0.000241094 | -9.55888e-05 | -0.000500549 | 0.000494778
529.4 | 0.00111 | 0.000267221 | -6.98167e-05 | -0.000489266 | 0.000607304
529.45 | 0.001 | 0.000293348 | -4.40449e-05 | -0.000477983 | 0.000719851
529.5 | 0.0011 | 0.000427288 | 9.05923e-05 | -0.000687709 | 0.000720886
529.55 | 0.00099874 | 0.000345601 | 7.49784e-06 | -0.000676427 | 0.000498918
529.6 | 0.000997341 | 0.00047954 | 3.32687e-05 | -0.000665145 | 0.000499953
529.65 | 0.0011 | 0.000505665 | 0.000167905 | -0.000543369 | 0.000723988
529.7 | 0.0012 | 0.000531791 | 0.000193675 | -0.000421572 | 0.000725022
529.75 | 0.0012 | 0.000342309 | 0.00011058 | -0.00041029 | 0.000726056
529.8 | 0.0012 | 0.00058404 | 2.75045e-05 | -0.000288473 | 0.000615577
529.85 | 0.0012 | 0.000610165 | -5.55501e-05 | -0.000387729 | 0.00050512
529.9 | 0.00119 | 0.000636289 | 7.90431e-05 | -0.000265911 | 0.000394684
529.95 | 0.000987538 | 0.000662412 | 0.000104812 | -0.000254631 | 0.000395716
530 | 0.000986137 | 0.000580722 | -8.70468e-05 | -0.000243351 | 6.2475e-05
530.05 | 0.000881817 | 0.000499053 | -0.000170061 | -0.000232072 | -4.78742e-05
530.1 | 0.000777516 | 0.000309651 | -0.000144293 | -0.000220792 | -4.68428e-05
530.15 | 0.000570371 | 1.26392e-05 | -0.000336028 | -0.00032005 | -0.000268508
530.2 | 0.000466125 | -6.89092e-05 | -0.00041898 | -0.000308771 | -0.000378793
530.25 | 0.000156304 | -0.000258067 | -0.000501913 | -0.000408008 | -0.000489056
530.3 | 0.0001549 | -0.000231946 | -0.000584824 | -0.000507224 | -0.000488026
530.35 | 5.07276e-05 | -0.000421023 | -0.000667716 | -0.000495946 | -0.000598268
530.4 | 0.000152093 | -0.000502471 | -0.000641949 | -0.000484668 | -0.000708488
530.45 | 0.000150688 | -0.000583898 | -0.000833437 | -0.000473391 | -0.000707459
530.5 | 0.000252071 | -0.000557778 | -0.000916267 | -0.000572586 | -0.00059518
530.55 | 0.000353473 | -0.000424109 | -0.000781906 | -0.00056131 | -0.000482879
530.6 | 0.000352067 | -0.000397989 | -0.000756141 | -0.000550033 | -0.000370557
530.65 | 0.000350662 | -0.000264301 | -0.000730376 | -0.000538757 | -0.000369529
530.7 | 0.000657786 | -0.000130592 | -0.000813207 | -0.000527481 | -0.000368501
530.75 | 0.00065638 | -0.000104473 | -0.000678848 | -0.000626656 | -0.000256158
530.8 | 0.000757854 | -7.83544e-05 | -0.000544468 | -0.000394458 | -0.000255131
530.85 | 0.000653567 | -5.2236e-05 | -0.000410067 | -0.000383183 | -0.000254104
530.9 | 0.000446455 | -0.000133707 | -0.000492941 | -0.000261414 | -0.000364393
530.95 | 0.000445048 | 0 | -0.000575794 | -0.00025014 | -0.000363367
531 | 0.00044364 | 1.32799e-05 | -0.000332778 | -0.000349359 | -0.000473634
531.05 | 0.000442233 | 2.65596e-05 | -0.000307016 | -0.000227591 | -0.000361315
531.1 | 0.000440825 | -6.77502e-05 | -0.000172596 | -0.000216318 | -0.000360289
531.15 | 0.000439416 | -5.44711e-05 | -3.8156e-05 | -0.000205044 | -0.000359264
531.2 | 0.000540851 | -0.000148761 | -1.23945e-05 | -0.000304265 | -0.000358239
531.25 | 0.000436599 | -0.000135483 | 0.000230786 | -0.000182499 | -0.000245899
531.3 | 0.000332365 | -0.000122204 | 0.000147827 | -0.000171226 | -0.000133538
531.35 | 0.000330955 | -0.000108927 | 0.000173587 | -0.000270448 | -0.000132514
531.4 | 0.000535213 | 1.19198e-05 | 0.000416809 | -0.000259176 | -2.0131e-05
531.45 | 0.000636665 | 2.51971e-05 | 0.000442569 | -0.000358377 | 9.22732e-05
531.5 | 0.000738135 | 0.000146063 | 0.000685872 | -0.000347105 | 0.000204699
531.55 | 0.000736724 | 0.00015934 | 0.000602849 | -0.000225362 | 0.000205722
531.6 | 0.000735313 | -4.25415e-05 | 0.000628608 | -0.000324564 | 0.000318169
531.65 | 0.000631021 | -2.92654e-05 | 0.000545606 | -0.000202821 | 0.000319191
531.7 | 0.000526748 | -0.000123538 | 0.000353903 | -0.00019155 | 9.73859e-05
531.75 | 0.000422493 | -0.000217791 | 0.000488382 | -6.97866e-05 | 0.00020981
531.8 | 0.000421081 | -0.000419511 | 0.00029672 | 5.19983e-05 | 9.9429e-05
531.85 | 0.000419668 | -0.000406236 | 0.000322478 | 0.000173804 | -1.09308e-05
531.9 | 0.000521099 | -0.000500428 | 0.000130899 | 0.000185074 | -0.000121269
531.95 | 0.000314018 | -0.000487154 | 4.80192e-05 | 0.000196342 | -0.000231586
532 | 0.000312604 | -0.00047388 | -3.48403e-05 | 0.000207611 | -0.000119228
532.05 | 0.000105597 | -0.000675479 | -0.000117679 | 0.000440017 | -0.000229546
532.1 | 0.000104183 | -0.000447332 | -0.000200498 | 0.000230147 | -0.000339841
532.15 | 0 | -0.000434059 | -6.61671e-05 | 0.000351973 | -0.000450116
532.2 | -0.00010048 | -0.000420786 | -4.04115e-05 | 0.00036324 | -0.000560369
532.25 | 0.00010731 | -0.000300046 | -1.46562e-05 | 0.000374508 | -0.000336784
532.3 | 0.00010958 | -0.000394241 | -9.74759e-05 | 0.000275216 | -0.00044706
532.35 | 9.08073e-06 | -0.000273502 | -7.17211e-05 | 0.000175946 | -0.000334748
532.4 | 1.13502e-05 | -0.00026023 | -4.59667e-05 | -3.37971e-05 | -0.00033373
532.45 | 0.000116388 | -0.000246959 | 8.83623e-05 | -2.25311e-05 | -0.000221397
532.5 | 0.000221445 | -0.000448602 | 5.5414e-06 | -1.12654e-05 | -0.000220379
532.55 | 0.000223713 | -0.000435331 | 3.1295e-05 | 0 | -0.000330678
532.6 | 0.000431612 | -0.00042206 | -5.15058e-05 | -0.000215042 | -0.000218346
532.65 | 0.00043388 | -0.00040879 | 8.28013e-05 | -9.87091e-05 | 5.36698e-06
532.7 | 0.000538991 | -0.000288073 | 0 | -9.28279e-05 | 6.38312e-06
532.75 | 0.000747001 | -0.000167336 | 0.000108605 | -8.6947e-05 | 0.000230182
532.8 | 0.000646388 | -0.000261534 | 0.000108656 | 2.94061e-05 | 0.000119795
532.85 | 0.000648655 | -0.000248264 | 0.000108706 | 0.00014578 | 0.000120811
532.9 | 0.000856701 | -0.000234996 | 0.000217331 | 0.00015166 | 0.000121826
532.95 | 0.000858967 | -0.000329174 | 0.000108806 | 0.000268055 | -9.98995e-05
533 | 0.000861233 | -0.000208459 | 0.00021743 | 0.000273935 | 1.24739e-05
533.05 | 0.000863499 | -0.000195191 | 0.000326075 | 0.000279814 | -9.7871e-05
533.1 | 0.00107 | -7.44557e-05 | 0.00043474 | 0.00039623 | -9.68572e-05
533.15 | 0.00107 | -0.000168655 | 0.000543426 | 0.000512667 | -0.000207181
533.2 | 0.000973212 | -0.000155388 | 0.000434837 | 0.000518545 | -0.000206168
533.25 | 0.000975476 | -0.000142121 | 0.000543522 | 0.000413865 | -9.38174e-05
533.3 | 0.000874823 | -0.000236302 | 0.00054357 | 0.000309206 | 1.85543e-05
533.35 | 0.000877087 | -0.000223036 | 0.000543617 | 0.000204569 | 0.000130948
533.4 | 0.000879351 | -0.000102323 | 0.000543664 | 0.000210446 | 0.00013196
533.45 | 0.000778715 | -8.90569e-05 | 0.000543711 | 0.000216323 | 0.000244374
533.5 | 0.000883877 | -7.57915e-05 | 0.000761094 | 0.000111706 | 0.000468256
533.55 | 0.000783241 | -0.000169973 | 0.000652462 | 0.000117582 | 0.000469268
533.6 | 0.000888402 | -4.92615e-05 | 0.00054385 | 0.000123458 | 0.000581747
533.65 | 0.000787766 | -0.000143444 | 0.000543896 | 1.88619e-05 | 0.000471289
533.7 | 0.000790028 | -0.000237606 | 0.000543941 | 0.00013521 | 0.000583768
533.75 | 0.000792289 | -0.000224342 | 0.000543986 | 0.000141085 | 0.000584778
533.8 | 0.000794551 | -0.000318485 | 0.000435394 | 0.000257454 | 0.000474319
533.85 | 0.000796812 | -0.000305221 | 0.000435439 | 0.000373844 | 0.000363883
533.9 | 0.000901972 | -0.000184552 | 0.000652778 | 0.000269203 | 0.000364892
533.95 | 0.000801333 | -0.000278695 | 0.000435527 | 0.000164584 | 0.000365901
534 | 0.000700713 | -0.000372819 | 0.000435571 | 0.000170458 | 0.000255485
534.05 | 0.000702973 | -0.000359557 | 0.000218403 | 0.000286825 | 0.000256493
534.1 | 0.000705232 | -0.000453661 | 0.000327041 | 0.000182205 | 0.000257502
534.15 | 0.000707492 | -0.000440399 | 0.000327084 | 0.000298572 | 0.000258509
534.2 | 0.000709751 | -0.000641808 | 0.000327127 | 0.00041496 | 0.000259517
534.25 | 0.000506304 | -0.000521222 | 0.000327169 | 0.000199823 | 0.000260524
534.3 | 0.000714268 | -0.000507961 | 0.000218616 | 0.000316189 | 0.000261531
534.35 | 0.000716526 | -0.000602026 | 0.000218657 | 0.000211568 | 0.000262538
534.4 | 0.000821665 | -0.00048144 | 0.000110124 | 0.000217439 | 0.000374969
534.45 | 0.000926822 | -0.000575505 | 1.61102e-06 | 0.000223311 | 0.00026455
534.5 | 0.00113 | -0.000454921 | 0.000327376 | 0.000339676 | 0.00037698
534.55 | 0.00124 | -0.000334316 | 0.000436033 | 0.00012458 | 0.000377986
534.6 | 0.00135 | -0.000428402 | 0.000436073 | 2.00001e-05 | 0.000378991
534.65 | 0.00135 | -0.000415143 | 0.000436113 | 2.58704e-05 | 0.000491442
534.7 | 0.00125 | -0.000294539 | 0.000327537 | -7.8689e-05 | 0.000603915
534.75 | 0.00125 | -0.000281281 | 0.000327576 | -0.000183227 | 0.00071641
534.8 | 0.00135 | -0.000268023 | 0.000327615 | -6.69497e-05 | 0.000605924
534.85 | 0.00115 | -0.000254765 | 0.000436271 | -6.10805e-05 | 0.000384013
534.9 | 0.00115 | -0.000348853 | 0.000327693 | -0.00016562 | 0.000385017
534.95 | 0.00116 | -0.000335596 | 0.000436348 | -0.000270138 | 0.00038602
535 | 0.00105 | -0.000322339 | 0.000436386 | -0.000153883 | 0.000498469
535.05 | 0.000953891 | -0.000416408 | 0.000219212 | -0.000148014 | 0.00061094
535.1 | 0.000956145 | -0.000510457 | 0.000110674 | -3.17385e-05 | 0.000611942
535.15 | 0.000958399 | -0.000497201 | 2.15729e-06 | -2.58709e-05 | 0.000612944
535.2 | 0.000960652 | -0.000483945 | -0.000106339 | -2.00036e-05 | 0.000502478
535.25 | 0.000962905 | -0.000363385 | 2.23078e-06 | -1.41366e-05 | 0.000392033
535.3 | 0.000965158 | -0.000457434 | 2.2671e-06 | 0.00010216 | 0.000393034
535.35 | 0.000967411 | -0.000336875 | -0.00010623 | -2.40333e-06 | 0.000505482
535.4 | 0.000969663 | -0.000430925 | -0.000106194 | 3.46287e-06 | 0.000617951
535.45 | 0.000971915 | -0.000310366 | -0.000106159 | 9.3288e-06 | 0.000618951
535.5 | 0.00108 | -0.000297112 | -0.000106124 | 1.51945e-05 | 0.000619951
535.55 | 0.00108 | -0.000391163 | -0.000106089 | 0.000131489 | 0.000620951
535.6 | 0.00108 | -0.000270605 | 2.47908e-06 | 0.000137354 | 0.00062195
535.65 | 0.00098092 | -0.000257351 | 2.51342e-06 | 0.000143219 | 0.000511482
535.7 | 0.00109 | -0.000244099 | 0.000219676 | 3.86543e-05 | 0.000401034
535.75 | 0.00109 | -0.000230846 | 0.000328306 | 0.000154948 | 0.000513479
535.8 | 0.00119 | -0.000217594 | 0.000328339 | 0.000160812 | 0.000403031
535.85 | 0.0012 | -9.70163e-05 | 0.000436989 | 0.000166676 | 0.000515476
535.9 | 0.0013 | -0.00019109 | 0.000437021 | 0.00028299 | 0.000516474
535.95 | 0.00141 | -7.05131e-05 | 0.000437054 | 0.000399326 | 0.000517471
536 | 0.00141 | -0.000164587 | 0.000437086 | 0.000294716 | 0.000518469
536.05 | 0.0012 | -0.000151336 | 0.000328502 | 0.000190128 | 0.000519466
536.1 | 0.0011 | -0.000138086 | 0.000328534 | -2.48472e-05 | 0.000297592
536.15 | 0.00111 | -0.00023214 | 0.00021997 | -0.000239737 | 0.000298588
536.2 | 0.00111 | -0.000326175 | 0.000328597 | -0.000233875 | 0.000411009
536.25 | 0.00111 | -0.000312925 | 0.000220032 | -0.000228014 | 0.000523451
536.3 | 0.000907256 | -0.00040694 | 0.000111488 | -0.000222152 | 0.000413
536.35 | 0.00101 | -0.000500935 | 2.96455e-06 | -0.000216291 | 0.000413995
536.4 | 0.00091175 | -0.000487687 | 0.000111549 | -0.000210431 | 0.00041499
536.45 | 0.000913996 | -0.000367194 | 0.000111579 | -9.42049e-05 | 0.000304561
536.5 | 0.000916242 | -0.000353945 | 0.000220183 | -0.00019871 | 0.000305555
536.55 | 0.00102 | -0.000340697 | 0.000437424 | -8.24848e-05 | 0.000417974
536.6 | 0.00113 | -0.000327449 | 0.000328837 | -7.66252e-05 | 0.000307543
536.65 | 0.00123 | -0.000206937 | 0.000437482 | 0.000150029 | 0.000531408
536.7 | 0.00123 | -0.000300955 | 0.00043751 | 0.000376768 | 0.000532401
536.75 | 0.00124 | -0.000180443 | 0.000437538 | 0.000382627 | 0.000421948
536.8 | 0.00134 | -0.000167196 | 0.000437566 | 0.000498958 | 0.000311516
536.85 | 0.00134 | -0.00015395 | 0.000654888 | 0.00061531 | 0.000423933
536.9 | 0.00124 | -3.3419e-05 | 0.000654916 | 0.000400202 | 0.000424925
536.95 | 0.00125 | -0.000127458 | 0.000546285 | 0.000516532 | 0.000425917
537 | 0.00114 | -0.000328721 | 0.000437675 | 0.000411917 | 0.000426909
537.05 | 0.00115 | -0.000208232 | 0.000546338 | 0.000417775 | 0.000427901
537.1 | 0.00105 | -0.000409455 | 0.000329111 | 0.000423631 | 0.000317467
537.15 | 0.00115 | -0.000288986 | 0.000437753 | 0.000429488 | 0.000318458
537.2 | 0.00115 | -0.000275742 | 0.000220567 | 0.000545817 | 0.000208046
537.25 | 0.00116 | -0.000262498 | 0.000329188 | 0.000441201 | 0.000209036
537.3 | 0.00136 | -0.000249254 | 0.000329213 | 0.000668023 | 0.000321429
537.35 | 0.00137 | -0.00023601 | 0.000329238 | 0.000673878 | 0.000322419
537.4 | 0.00137 | -0.000222767 | 0.000220667 | 0.00056924 | 0.000323408
537.45 | 0.00147 | -0.000316748 | 0.000220691 | 0.000575095 | 0.000435822
537.5 | 0.00158 | -0.000196281 | 0.000329311 | 0.000580949 | 0.000548257
537.55 | 0.00158 | -0.000183038 | 0.000220739 | 0.000365881 | 0.000549245
537.6 | 0.00148 | -0.00027702 | 0.000112187 | 0.000482186 | 0.000550234
537.65 | 0.00148 | -0.000263778 | 0.000220785 | 0.000377589 | 0.000551222
537.7 | 0.00148 | -0.000357741 | 0.000112233 | 0.000273013 | 0.000440763
537.75 | 0.00159 | -0.000344499 | 0.000220831 | 0.000168458 | 0.000441751
537.8 | 0.00128 | -0.000438442 | 3.72419e-06 | 6.39247e-05 | 0.000331314
537.85 | 0.00129 | -0.000425201 | 0.0001123 | 6.97776e-05 | 0.000332301
537.9 | 0.00108 | -0.00041196 | 0.000112322 | 7.56302e-05 | 0.000444712
537.95 | 0.00108 | -0.00039872 | 3.7894e-06 | 8.14825e-05 | 0.000334274
538 | 0.00109 | -0.00038548 | 0.000112365 | 0.000197721 | 0.00033526
538.05 | 0.000985731 | -0.000479404 | 0.000112386 | 0.000203573 | 0.000336245
538.1 | 0.00109 | -0.000466164 | 0.000220981 | 0.000319833 | 0.000225828
538.15 | 0.00109 | -0.000452925 | 0.000221001 | 0.000325684 | 0.000338216
538.2 | 0.0011 | -0.000439686 | 0.000221021 | 0.000552415 | 0.000450626
538.25 | 0.0011 | -0.000426448 | 0.000221041 | 0.000447815 | 0.000451611
538.3 | 0.000894034 | -0.000520353 | 0.000112486 | 0.000564116 | 0.000452595
538.35 | 0.00099915 | -0.000399971 | 0.000112505 | 0.000680439 | 0.000342155
538.4 | 0.001 | -0.000493877 | -0.000104563 | 0.000575816 | 0.000231736
538.45 | 0.00111 | -0.000480639 | 3.98874e-06 | 0.000581666 | 0.000121339
538.5 | 0.00121 | -0.000574525 | 4.00715e-06 | 0.000587515 | 0.000122322
538.55 | 0.00111 | -0.000561288 | 4.02528e-06 | 0.000482914 | 1.19461e-05
538.6 | 0.00122 | -0.000440929 | 0.000112597 | 0.000488762 | 1.29289e-05
538.65 | 0.00122 | -0.000427692 | 4.06073e-06 | 0.000494611 | 0.00012527
538.7 | 0.00122 | -0.000414456 | 0.000112632 | 0.00039003 | 0.000126253
538.75 | 0.00133 | -0.000294077 | 0.000112649 | 0.00028547 | 0.000127235
538.8 | 0.00143 | -0.000387985 | 0.000112666 | 0.000291318 | 0.000128216
538.85 | 0.00154 | -0.000267606 | 0.000112682 | 0.000297165 | 0.000240579
538.9 | 0.00164 | -0.000147207 | 0.000112699 | 0.000192626 | 0.000352962
538.95 | 0.00154 | -0.000133973 | 0.000112715 | 0.000198473 | 0.000465368
539 | 0.00154 | -0.000120738 | 0.00011273 | 0.000314706 | 0.000577795
539.05 | 0.00165 | -3.20287e-07 | -0.000104342 | 0.000320552 | 0.000578775
539.1 | 0.00175 | 1.70034e-05 | -0.000104327 | 0.000436807 | 0.000579755
539.15 | 0.00165 | 3.44283e-05 | -0.000212825 | 0.000332244 | 0.000469288
539.2 | 0.00176 | 5.18529e-05 | -0.00021281 | 0.00033809 | 0.000470268
539.25 | 0.00166 | 0.000176481 | -0.000104283 | 0.000343935 | 0.000471247
539.3 | 0.00166 | 0.000193905 | -0.000104269 | 0.00034978 | 0.000472226
539.35 | 0.00176 | 0.000211329 | -0.000104255 | 0.000355625 | 0.000473205
539.4 | 0.00177 | 0.000121549 | 4.29145e-06 | 0.00036147 | 0.000474183
539.45 | 0.00177 | 0.000138972 | 4.30463e-06 | 0.000367314 | 0.000586607
539.5 | 0.00187 | 0.000156395 | 4.31754e-06 | 0.000373158 | 0.000587585
539.55 | 0.00188 | 0.000173817 | 0.000112884 | 0.000268615 | 0.000588563
539.6 | 0.00178 | 8.4056e-05 | 4.34254e-06 | 0.000164094 | 0.00058954
539.65 | 0.00167 | 0.000101478 | 0.000112909 | 0.000169937 | 0.000701985
539.7 | 0.00178 | 1.17365e-05 | 4.36644e-06 | 0.000396532 | 0.000702962
539.75 | 0.00168 | 2.9158e-05 | 4.37798e-06 | 0.000402374 | 0.000815428
539.8 | 0.00168 | -6.0564e-05 | -0.000212657 | 0.000408217 | 0.000704915
539.85 | 0.00158 | -0.000150266 | -0.000321138 | 0.000524467 | 0.000482976
539.9 | 0.00148 | -0.000132845 | -0.000321127 | 0.000419901 | 0.000483952
539.95 | 0.00148 | -0.000222528 | -0.000212625 | 0.000425742 | 0.000484927
540 | 0.00148 | -9.80047e-05 | -0.000104102 | 0.000321197 | 0.000374478
540.05 | 0.00159 | -8.05847e-05 | 4.44149e-06 | 0.000216673 | 0.000375453
540.1 | 0.00169 | -6.31651e-05 | -0.000212595 | 0.000222514 | 0.000376427
540.15 | 0.0017 | 6.13775e-05 | -0.000104073 | 0.000228354 | 0.000377402
540.2 | 0.0017 | -2.83266e-05 | -0.000212576 | 0.000234195 | 0.000378376
540.25 | 0.0016 | -1.09077e-05 | -0.000104055 | 1.93685e-05 | 0.000379349
540.3 | 0.0016 | -0.000207675 | -0.000212559 | 2.52083e-05 | 0.000380323
540.35 | 0.00181 | 2.39292e-05 | -0.000104038 | -0.000189533 | 0.00049272
540.4 | 0.00191 | 4.13472e-05 | -0.00010403 | -0.000183694 | 0.000493693
540.45 | 0.00171 | -4.83381e-05 | -0.000212535 | -6.7575e-05 | 0.000606112
540.5 | 0.00171 | 7.61824e-05 | -0.000212528 | -6.17363e-05 | 0.000607085
540.55 | 0.00171 | 9.35997e-05 | -0.000321012 | 5.44032e-05 | 0.000719525
540.6 | 0.00161 | 0.000111017 | -0.000321006 | 0.000170564 | 0.000720497
540.65 | 0.00151 | 0.000128433 | -0.000320999 | -4.42217e-05 | 0.000721468
540.7 | 0.00152 | -6.83362e-05 | -0.000320993 | -3.8384e-05 | 0.00072244
540.75 | 0.00162 | 5.61628e-05 | -0.000320986 | -0.000142826 | 0.000834901
540.8 | 0.00162 | -3.35042e-05 | -0.000429452 | -0.000136989 | 0.000835871
540.85 | 0.00173 | 0.000198097 | -0.000212483 | -0.000131152 | 0.000836842
540.9 | 0.00173 | 0.000215513 | -0.000103965 | -1.5036e-05 | 0.000837812
540.95 | 0.00163 | 0.000232928 | -0.00010396 | 0.000101101 | 0.000838782
541 | 0.00184 | 0.000357466 | 0.000113132 | 0.000106938 | 0.000839752
541.05 | 0.00194 | 0.000267757 | 4.58238e-06 | 0.000112773 | 0.000840721
541.1 | 0.00195 | 0.000392294 | 4.58658e-06 | 0.000228931 | 0.000618732
541.15 | 0.00205 | 0.000409708 | 4.5905e-06 | 0.000124444 | 0.000508255
541.2 | 0.00205 | 0.000427122 | 0.000113148 | 0.000350945 | 0.000620669
541.25 | 0.00206 | 0.000337412 | 0.000221726 | 0.000246436 | 0.000510191
541.3 | 0.00206 | 0.000461949 | 0.00022173 | 0.000252271 | 0.000622606
541.35 | 0.00196 | 0.000479361 | 0.000221732 | 0.000258105 | 0.000512127
541.4 | 0.00186 | 0.000389651 | 0.00011316 | 0.000374283 | 0.000624541
541.45 | 0.00186 | 0.000192877 | 4.60838e-06 | 0.000269773 | 0.000625508
541.5 | 0.00176 | 0.000210289 | 4.61042e-06 | 0.000165284 | 0.000515029
541.55 | 0.00166 | 1.3596e-05 | 4.61218e-06 | 0.000171117 | 0.000515996
541.6 | 0.00135 | 3.10075e-05 | -0.00010392 | 6.66491e-05 | 0.000628408
541.65 | 0.00145 | 4.84188e-05 | -0.000212431 | -3.77979e-05 | 0.000740843
541.7 | 0.00146 | -4.11926e-05 | -0.000320922 | 7.83142e-05 | 0.000853299
541.75 | 0.00136 | -0.000130784 | -0.000320921 | 8.41463e-05 | 0.000854264
541.8 | 0.00136 | -6.37146e-06 | -0.000429392 | 8.99782e-05 | 0.00108
541.85 | 0.00136 | 1.10387e-05 | -0.000212429 | 9.58099e-05 | 0.00108
541.9 | 0.00147 | 2.84486e-05 | 4.617e-06 | 0.000101641 | 0.00119
541.95 | 0.00147 | 4.58583e-05 | 4.61661e-06 | 0.000107472 | 0.00119
542 | 0.00147 | 6.32677e-05 | 0.00011317 | 0.000113303 | 0.00119
542.05 | 0.00158 | 0.000187699 | 0.000113169 | 0.000119134 | 0.00131
542.1 | 0.00168 | 9.80856e-05 | 0.000113168 | 0.000235265 | 0.00142
542.15 | 0.00189 | 0.000222517 | 0.000221741 | 0.000351418 | 0.00142
542.2 | 0.00189 | 0.000132902 | 0.000330335 | 0.000467591 | 0.00142
542.25 | 0.002 | 0.000150311 | 0.000438949 | 0.000473421 | 0.00142
542.3 | 0.0019 | 0.000167718 | 0.000330331 | 0.00047925 | 0.0012
542.35 | 0.0019 | 7.81235e-05 | 0.000221733 | 0.000485079 | 0.0012
542.4 | 0.0019 | 9.55308e-05 | 4.60103e-06 | 0.000490908 | 0.000978305
542.45 | 0.00201 | 0.00021994 | -0.000103935 | 0.000496736 | 0.000979266
542.5 | 0.00211 | 0.000130344 | -0.000212451 | 0.000281898 | 0.000980228
542.55 | 0.00211 | 0.000254753 | -0.000103942 | 0.000398049 | 0.000981189
542.6 | 0.00211 | 0.000165157 | -0.000212459 | 0.000403877 | 0.000870639
542.65 | 0.00212 | 0.000289565 | -0.00010395 | 0.000299382 | 0.000871599
542.7 | 0.00202 | 9.29864e-05 | -0.000320959 | 0.000194908 | 0.00076107
542.75 | 0.00202 | 3.42973e-06 | -0.000429435 | 9.04551e-05 | 0.000650562
542.8 | 0.00212 | 0.000127797 | -0.00042944 | -1.39765e-05 | 0.00076299
542.85 | 0.00213 | 0.000145202 | -0.000320974 | -0.000118387 | 0.00087544
542.9 | 0.00213 | 0.000162606 | -0.00032098 | -0.000112561 | 0.000987911
542.95 | 0.00223 | 0.000180011 | -0.000103981 | 3.50199e-06 | 0.00098887
543 | 0.00213 | 9.04525e-05 | -0.000103987 | 9.32764e-06 | 0.0011
543.05 | 0.00183 | 9.14369e-07 | -0.000212506 | 0.000235691 | 0.000879276
543.1 | 0.00183 | 1.83179e-05 | -0.000321004 | 0.000241516 | 0.000880234
543.15 | 0.00173 | -7.12007e-05 | -0.000537933 | 0.000247341 | 0.000992704
543.2 | 0.00183 | -0.0001607 | -0.00053794 | 0.000363467 | 0.00088215
543.25 | 0.00183 | -0.000143297 | -0.000537947 | 0.000479613 | 0.000883108
543.3 | 0.00184 | -0.000125894 | -0.000537955 | 0.000375115 | 0.000884065
543.35 | 0.00184 | -0.000108492 | -0.000537963 | 0.000491261 | 0.000885022
543.4 | 0.00194 | -9.10903e-05 | -0.000321049 | 0.000607429 | 0.000885979
543.45 | 0.00184 | -0.00018057 | -0.000429529 | 0.000502908 | 0.000663978
543.5 | 0.00185 | -5.62873e-05 | -0.000429537 | 0.000508731 | 0.000776402
543.55 | 0.00195 | -3.88862e-05 | -0.000537997 | 0.000514554 | 0.000888848
543.6 | 0.00216 | 8.54164e-05 | -0.000538006 | 0.000410054 | 0.001
543.65 | 0.00216 | -4.0848e-06 | -0.000538016 | 0.000415877 | 0.001
543.7 | 0.00216 | 1.33155e-05 | -0.000429575 | 0.000311398 | 0.000891714
543.75 | 0.00196 | -7.61661e-05 | -0.000429585 | 0.00020694 | 0.000892669
543.8 | 0.00196 | -0.000165628 | -0.000538046 | 0.000212761 | 0.000893624
543.85 | 0.00186 | -0.000148228 | -0.000538056 | 0.000218583 | 0.00101
543.9 | 0.00176 | -0.000237671 | -0.000646497 | 0.000334683 | 0.00101
543.95 | 0.00166 | -0.000220272 | -0.000863306 | 0.000230224 | 0.000896486
544 | 0.00166 | -0.000202873 | -0.000971685 | 0.000346324 | 0.00101
544.05 | 0.00156 | -0.000399097 | -0.00108 | 0.000462446 | 0.000898393
544.1 | 0.00156 | -0.000381699 | -0.00108 | 0.000468266 | 0.000899346
544.15 | 0.00146 | -0.000471083 | -0.000971721 | 0.000474085 | 0.00101
544.2 | 0.00157 | -0.000346904 | -0.000971733 | 0.000700571 | 0.000901252
544.25 | 0.00157 | -0.000222705 | -0.000863378 | 0.00070639 | 0.00101
544.3 | 0.00157 | -9.84862e-05 | -0.000971758 | 0.000712209 | 0.00101
544.35 | 0.00157 | -0.000187911 | -0.000863404 | 0.000607684 | 0.000904108
544.4 | 0.00158 | -6.36927e-05 | -0.000863417 | 0.000613503 | 0.000905059
544.45 | 0.00168 | -4.62964e-05 | -0.000863431 | 0.000619321 | 0.000794521
544.5 | 0.00168 | -0.000242523 | -0.000863445 | 0.000735483 | 0.000684004
544.55 | 0.00169 | -0.000225127 | -0.000863459 | 0.0007413 | 0.000684954
544.6 | 0.00179 | -0.000207732 | -0.000646676 | 0.000747118 | 0.000574458
544.65 | 0.00179 | -0.000297118 | -0.00064669 | 0.000642591 | 0.000686855
544.7 | 0.0019 | -0.000279723 | -0.000538275 | 0.000648408 | 0.000687805
544.75 | 0.00169 | -0.000262328 | -0.00042984 | 0.000543902 | 0.000800223
544.8 | 0.0019 | -0.000244933 | -0.000429856 | 0.000660041 | 0.000801172
544.85 | 0.00191 | -0.000120758 | -0.000429871 | 0.000555535 | 0.000913611
544.9 | 0.00191 | 3.43745e-06 | -0.000429887 | 0.000671673 | 0.00103
544.95 | 0.00181 | -8.59702e-05 | -0.000429904 | 0.000677489 | 0.000915509
545 | 0.00181 | -0.000175358 | -0.00042992 | 0.000683304 | 0.00103
545.05 | 0.00181 | -0.000157965 | -0.000429937 | 0.000578797 | 0.00125
545.1 | 0.00192 | -3.37907e-05 | -0.000321483 | 0.000474311 | 0.00148
545.15 | 0.00192 | -1.6398e-05 | -0.000538422 | 0.000590426 | 0.00148
545.2 | 0.00182 | 9.94411e-07 | -0.00053844 | 0.00037566 | 0.00137
545.25 | 0.00172 | -8.83948e-05 | -0.000646888 | 0.000381474 | 0.00137
545.3 | 0.00182 | -0.000177764 | -0.000863704 | 0.00027703 | 0.00137
545.35 | 0.00172 | -0.000267114 | -0.000863722 | 0.000172606 | 0.00137
545.4 | 0.00183 | -0.000142981 | -0.000755352 | 0.000509194 | 0.00148
545.45 | 0.00193 | -0.000232331 | -0.000755371 | 0.000404728 | 0.00137
545.5 | 0.00193 | -0.000108199 | -0.00075539 | 0.00052082 | 0.0016
545.55 | 0.00183 | 1.59526e-05 | -0.00075541 | 0.000526633 | 0.00137
545.6 | 0.00184 | 3.33429e-05 | -0.000863818 | 0.000422166 | 0.00137
545.65 | 0.00163 | 5.07329e-05 | -0.000863838 | 0.000538257 | 0.00126
545.7 | 0.00163 | 6.81227e-05 | -0.00075547 | 0.00043379 | 0.00126
545.75 | 0.00174 | 0.000192294 | -0.000647081 | 0.000549881 | 0.00138
545.8 | 0.00184 | 0.000209683 | -0.000538672 | 0.000665993 | 0.00138
545.85 | 0.00195 | 0.000227072 | -0.000538693 | 0.000782127 | 0.00149
545.9 | 0.00205 | 0.000351262 | -0.000538714 | 0.000787937 | 0.00149
545.95 | 0.00216 | 0.000261849 | -0.000538736 | 0.000573125 | 0.00138
546 | 0.00216 | 0.000279237 | -0.000430307 | 0.000578935 | 0.00138
546.05 | 0.00227 | 0.000189844 | -0.000321858 | 0.000584745 | 0.00127
546.1 | 0.00237 | 0.000207232 | -0.00032188 | 0.000700856 | 0.00127
546.15 | 0.00237 | 0.000117858 | -0.000213411 | 0.000816988 | 0.00127
546.2 | 0.00248 | 0.000135245 | -0.000213434 | 0.000822797 | 0.00116
546.25 | 0.00259 | 0.000152632 | -0.000321949 | 0.000828606 | 0.00105
546.3 | 0.00259 | 6.32773e-05 | -0.000430443 | 0.000724092 | 0.00105
546.35 | 0.00249 | -2.60575e-05 | -0.000538918 | 0.000840223 | 0.000941963
546.4 | 0.00239 | -0.000115373 | -0.000538941 | 0.000735709 | 0.000942904
546.45 | 0.00228 | -0.000204668 | -0.000538966 | 0.00085184 | 0.00106
546.5 | 0.00218 | -0.000293944 | -0.00064742 | 0.000857647 | 0.000944786
546.55 | 0.00198 | -0.000276558 | -0.000755854 | 0.000973799 | 0.000945726
546.6 | 0.00219 | -0.000152512 | -0.000755879 | 0.00075894 | 0.000946666
546.65 | 0.00219 | -2.84458e-05 | -0.000647495 | 0.000764747 | 0.00106
546.7 | 0.0023 | -0.000117742 | -0.00064752 | 0.000660253 | 0.00106
546.75 | 0.0023 | -0.000100358 | -0.000539116 | 0.000555779 | 0.00106
546.8 | 0.0023 | -0.000189635 | -0.00032222 | 0.000561586 | 0.00129
546.85 | 0.00251 | -0.000172251 | -0.000322246 | 0.000677671 | 0.00117
546.9 | 0.00251 | -4.82066e-05 | -0.000322273 | 0.000573198 | 0.00129
546.95 | 0.00241 | 0.000182559 | -0.000213808 | 0.000579003 | 0.00129
547 | 0.00231 | 0.000199942 | -0.000322327 | 0.000584808 | 0.00107
547.05 | 0.00241 | 0.000110624 | -0.000213862 | 0.000590613 | 0.00118
547.1 | 0.00242 | 0.000234707 | -0.000322381 | 0.00048616 | 0.00118
547.15 | 0.00232 | 0.000145389 | -0.000322409 | 0.000491964 | 0.00118
547.2 | 0.00221 | -5.05719e-05 | -0.000430908 | 0.000497769 | 0.00118
547.25 | 0.00211 | 0.000180152 | -0.000430937 | 0.000613831 | 0.00107
547.3 | 0.00201 | -1.58087e-05 | -0.000430965 | 0.000729914 | 0.00118
547.35 | 0.00181 | 1.57256e-06 | -0.000647874 | 0.000735718 | 0.00118
547.4 | 0.00171 | 1.89535e-05 | -0.000539474 | 0.000741521 | 0.00118
547.45 | 0.00181 | -0.000176928 | -0.000756342 | 0.000747324 | 0.00107
547.5 | 0.00182 | -0.000266149 | -0.000647962 | 0.000753127 | 0.00108
547.55 | 0.00202 | -0.000248769 | -0.000539562 | 0.00086923 | 0.0013
547.6 | 0.00203 | -0.000124788 | -0.000539592 | 0.000985355 | 0.00141
547.65 | 0.00203 | -0.00032059 | -0.000648053 | 0.000991157 | 0.00141
547.7 | 0.00213 | -0.000303211 | -0.000539653 | 0.00111 | 0.00141
547.75 | 0.00214 | -0.000285832 | -0.000539684 | 0.00111 | 0.00153
547.8 | 0.00214 | -0.000268453 | -0.000431265 | 0.00101 | 0.00164
547.85 | 0.00204 | -0.000251074 | -0.000539747 | 0.00090404 | 0.00153
547.9 | 0.00214 | -0.000127115 | -0.000431328 | 0.000909841 | 0.00153
547.95 | 0.00214 | -0.000109736 | -0.00043136 | 0.000805341 | 0.00153
548 | 0.00215 | 0.000120864 | -0.000322921 | 0.000811141 | 0.00164
548.05 | 0.00205 | 3.16204e-05 | -0.000322953 | 0.000706661 | 0.00164
548.1 | 0.00194 | -0.000164185 | -0.000322986 | 0.000712461 | 0.00153
548.15 | 0.00205 | -0.000146808 | -0.00043149 | 0.000608002 | 0.00153
548.2 | 0.00205 | -2.28495e-05 | -0.000431523 | 0.000613801 | 0.00165
548.25 | 0.00216 | -5.47284e-06 | -0.000431556 | 0.000729859 | 0.00165
548.3 | 0.00206 | 1.19035e-05 | -0.00043159 | 0.000625399 | 0.00154
548.35 | 0.00216 | -7.73017e-05 | -0.000431624 | 0.000631198 | 0.00143
548.4 | 0.00227 | -5.99258e-05 | -0.000431658 | 0.000636996 | 0.00165
548.45 | 0.00227 | -0.000255653 | -0.000431693 | 0.000642794 | 0.00176
548.5 | 0.00237 | -0.000344799 | -0.000648608 | 0.00075885 | 0.00165
548.55 | 0.00238 | -0.000433925 | -0.000648643 | 0.000874927 | 0.00165
548.6 | 0.00238 | -0.000310049 | -0.000540248 | 0.000880725 | 0.00165
548.65 | 0.00238 | -0.000292674 | -0.000648713 | 0.000886522 | 0.00165
548.7 | 0.00228 | -0.000381802 | -0.000648749 | 0.000892319 | 0.00166
548.75 | 0.00218 | -0.000470909 | -0.000757194 | 0.000898115 | 0.00154
548.8 | 0.00208 | -0.000559997 | -0.000757231 | 0.000903911 | 0.00155
548.85 | 0.00218 | -0.000436162 | -0.000648858 | 0.000909707 | 0.00166
548.9 | 0.00219 | -0.00052525 | -0.000757304 | 0.000915503 | 0.00166
548.95 | 0.00219 | -0.000401415 | -0.000757341 | 0.000921299 | 0.00166
549 | 0.00219 | -0.000384043 | -0.000757378 | 0.00104 | 0.00144
549.05 | 0.00209 | -0.00036667 | -0.000649006 | 0.00104 | 0.00144
549.1 | 0.00219 | -0.000242816 | -0.000540614 | 0.00105 | 0.00144
549.15 | 0.0022 | -0.000225444 | -0.000649082 | 0.000834199 | 0.00155
549.2 | 0.0022 | -0.000208072 | -0.00054069 | 0.000839993 | 0.00166
549.25 | 0.0022 | 9.69839e-06 | -0.000540729 | 0.000956067 | 0.00178
549.3 | 0.00231 | 3.31772e-06 | -0.000323846 | 0.000961861 | 0.00178
549.35 | 0.00241 | -0.000109605 | -0.000215393 | 0.000857375 | 0.00178
549.4 | 0.00241 | -0.000222527 | -0.000323924 | 0.00075291 | 0.00178
549.45 | 0.00242 | -0.00033545 | -0.000323964 | 0.000758703 | 0.00178
549.5 | 0.00242 | -0.000448373 | -0.000215511 | 0.000544043 | 0.00167
549.55 | 0.00242 | -0.000561296 | -0.000215551 | 0.000439642 | 0.00178
549.6 | 0.00253 | -0.000461077 | -0.000215592 | 0.000335261 | 0.00201
549.65 | 0.00253 | -0.000574001 | -0.000215632 | 0.000341053 | 0.00212
549.7 | 0.00263 | -0.000473703 | -0.00010716 | 0.000346845 | 0.00212
549.75 | 0.00274 | -0.000479986 | -0.000107201 | 0.000352637 | 0.00223
549.8 | 0.00264 | -0.000486249 | 1.29057e-06 | 0.000358428 | 0.00223
549.85 | 0.00274 | -0.000599174 | 1.24902e-06 | 0.000254068 | 0.00235
549.9 | 0.00274 | -0.000605418 | 1.20722e-06 | 0.000149728 | 0.00235
549.95 | 0.00275 | -0.000611642 | 1.16516e-06 | 0.000265649 | 0.00246
550 | 0.00265 | -0.000511105 | 1.12285e-06 | 0.00027144 | 0.00257
550.05 | 0.00265 | -0.000517269 | 1.08029e-06 | 0.000387381 | 0.00257
550.1 | 0.00265 | -0.000416613 | 1.03748e-06 | 0.00028302 | 0.00269
550.15 | 0.00276 | -0.000529539 | 0.000109548 | 0.000288809 | 0.0028
550.2 | 0.00276 | -0.000642465 | 0.000109505 | 0.000294599 | 0.00269
550.25 | 0.00286 | -0.000648571 | 9.07528e-07 | 0.000300388 | 0.00269
550.3 | 0.00276 | -0.000761498 | -0.00010767 | 0.000306177 | 0.00258
550.35 | 0.00276 | -0.000767584 | -0.000216226 | 0.000201835 | 0.00247
550.4 | 0.00277 | -0.00077365 | -0.000107758 | 0.000317754 | 0.00236
550.45 | 0.00267 | -0.000672794 | -0.000216315 | 0.000213412 | 0.00225
550.5 | 0.00267 | -0.0006788 | -0.000107847 | 0.0002192 | 0.00225
550.55 | 0.00277 | -0.000684787 | -0.000107893 | 0.000224988 | 0.00225
550.6 | 0.00298 | -0.000690753 | 5.95506e-07 | 0.000340905 | 0.00225
550.65 | 0.00288 | -0.000482675 | 5.49926e-07 | 0.000346692 | 0.00225
550.7 | 0.00278 | -0.000381499 | 5.04096e-07 | 0.000462631 | 0.00203
550.75 | 0.00278 | -0.00017312 | 4.58015e-07 | 0.000358266 | 0.00203
550.8 | 0.00268 | -7.17423e-05 | 4.11683e-07 | 0.000253922 | 0.00192
550.85 | 0.00268 | -9.11806e-05 | 0.000108919 | 0.0001496 | 0.00203
550.9 | 0.00268 | -1.53187e-05 | 0.000108872 | 0.000155386 | 0.00203
550.95 | 0.00258 | -0.000153784 | 2.71184e-07 | 0.000161172 | 0.00203
551 | 0.00259 | -0.000184599 | 2.23851e-07 | 0.000166957 | 0.00203
551.05 | 0.00259 | -0.00021509 | 1.76267e-07 | 0.000172742 | 0.00203
551.1 | 0.00259 | -2.99348e-05 | 1.28433e-07 | 0.000178527 | 0.00215
551.15 | 0.00249 | -5.96117e-05 | 8.03491e-08 | 7.42245e-05 | 0.00204
551.2 | 0.00259 | 1.8892e-05 | 3.20152e-08 | -3.00572e-05 | 0.00226
551.25 | 0.0026 | 9.3284e-05 | -1.32062e-06 | -2.42729e-05 | 0.00237
551.3 | 0.0026 | 0.000254234 | -0.000113727 | 7.84947e-05 | 0.00237
551.35 | 0.0026 | 0.000523448 | -9.06626e-06 | 6.77283e-05 | 0.00237
551.4 | 0.0025 | 0.000576687 | -0.000121473 | 0.000167049 | 0.00238
551.45 | 0.00261 | 0.000630009 | -1.68129e-05 | 0.000156282 | 0.00249
551.5 | 0.0025 | 0.000575209 | 8.78675e-05 | 0.000255624 | 0.00249
551.55 | 0.00261 | 0.000628653 | 8.39935e-05 | 0.000244857 | 0.0026
551.6 | 0.00272 | 0.00046567 | 8.01193e-05 | 0.000234089 | 0.0026
551.65 | 0.00261 | 0.000194463 | -3.23092e-05 | 0.000113212 | 0.00238
551.7 | 0.00262 | -7.93406e-05 | -3.61839e-05 | 0.000322683 | 0.00238
551.75 | 0.00262 | -0.000251576 | -4.00588e-05 | 0.000311915 | 0.00238
551.8 | 0.00252 | -0.000531995 | -4.3934e-05 | 0.000301146 | 0.00227
551.85 | 0.00262 | -0.000704231 | -4.78094e-05 | 0.000180247 | 0.00227
551.9 | 0.00263 | -0.000768285 | -5.16851e-05 | 0.000169478 | 0.00227
551.95 | 0.00263 | -0.000940522 | 5.2993e-05 | 0.000158708 | 0.00227
552 | 0.00273 | -0.00111 | -0.000167971 | 0.000258069 | 0.00227
552.05 | 0.00273 | -0.00118 | -0.000171847 | 2.70601e-05 | 0.00228
552.1 | 0.00284 | -0.00113 | -0.000175724 | 1.629e-05 | 0.00228
552.15 | 0.00274 | -0.0012 | -0.000288113 | 5.51972e-06 | 0.00228
552.2 | 0.00284 | -0.00104 | -0.000183478 | -5.25084e-06 | 0.00228
552.25 | 0.00295 | -0.000674151 | -0.000295868 | -0.000236176 | 0.00228
552.3 | 0.00295 | -0.000412464 | -0.000191233 | -0.000356992 | 0.00228
552.35 | 0.00295 | -0.000150445 | -0.000195111 | -0.000477787 | 0.00217
552.4 | 0.00296 | 1.31834e-05 | -0.000198989 | -0.000378534 | 0.00239
552.45 | 0.00306 | -7.57076e-05 | -0.000202867 | -0.000389306 | 0.00228
552.5 | 0.00317 | -5.51292e-05 | -0.000206746 | -0.000290033 | 0.0024
552.55 | 0.00307 | 7.52956e-05 | -0.000102092 | -0.000300805 | 0.0024
552.6 | 0.00307 | 9.75035e-05 | -0.000214504 | -0.000311578 | 0.00229
552.65 | 0.00297 | 1.11192e-05 | -0.000218383 | -0.000212284 | 0.00229
552.7 | 0.00318 | 3.47123e-05 | -0.00011373 | -0.00011297 | 0.00229
552.75 | 0.00297 | 0.000256036 | -0.00011761 | -0.000123743 | 0.0024
552.8 | 0.00287 | 0.000578874 | -1.29357e-05 | 8.57228e-05 | 0.0024
552.85 | 0.00267 | 0.000902049 | -0.000233904 | 7.49491e-05 | 0.00229
552.9 | 0.00277 | 0.00123 | -0.000237784 | 0.000174327 | 0.00229
552.95 | 0.00267 | 0.00133 | -0.00045867 | 0.000273725 | 0.00218
553 | 0.00257 | 0.00132 | -0.000462551 | 0.000262951 | 0.00218
553.05 | 0.00247 | 0.00121 | -0.000574903 | 0.000142003 | 0.00218
553.1 | 0.00247 | 0.000982831 | -0.000687236 | 2.1077e-05 | 0.00207
553.15 | 0.00258 | 0.000867226 | -0.000691118 | 0.000230626 | 0.00218
553.2 | 0.00248 | 0.000641767 | -0.000695 | -4.73435e-07 | 0.00207
553.25 | 0.00227 | 0.000196727 | -0.000807312 | -0.000121379 | 0.00196
553.3 | 0.00248 | 6.37367e-05 | -0.000702765 | -0.000242264 | 0.00207
553.35 | 0.00248 | 0.000178198 | -0.000706647 | -0.000363128 | 0.00208
553.4 | 0.00248 | 0.000183271 | -0.00060208 | -0.000263816 | 0.00208
553.45 | 0.00249 | 7.92082e-05 | -0.000714414 | -0.000274593 | 0.00208
553.5 | 0.00249 | -0.000133675 | -0.000609847 | -0.00028537 | 0.00197
553.55 | 0.00259 | -0.000345803 | -0.000722181 | -0.000406234 | 0.00186
553.6 | 0.00249 | -0.00066625 | -0.000617615 | -0.000417012 | 0.00175
553.65 | 0.00239 | -0.000876745 | -0.000513028 | -0.000427789 | 0.00163
553.7 | 0.00239 | -0.0013 | -0.000516912 | -0.000548633 | 0.00164
553.75 | 0.0024 | -0.00151 | -0.000520797 | -0.000449345 | 0.00186
553.8 | 0.0025 | -0.00183 | -0.000524682 | -0.000350035 | 0.00186
553.85 | 0.0024 | -0.00225 | -0.000745489 | -0.000250705 | 0.00175
553.9 | 0.0023 | -0.00278 | -0.000966214 | -0.000261484 | 0.00175
553.95 | 0.0024 | -0.0031 | -0.0009701 | -0.000272263 | 0.00175
554 | 0.00251 | -0.00341 | -0.000865577 | -0.000172912 | 0.00186
554.05 | 0.00241 | -0.0035 | -0.000977872 | -0.000183691 | 0.00198
554.1 | 0.00241 | -0.00371 | -0.00087335 | -8.43192e-05 | 0.00231
554.15 | 0.00252 | -0.00391 | -0.000985646 | 1.50738e-05 | 0.0022
554.2 | 0.00242 | -0.004 | -0.0011 | 4.29367e-06 | 0.0022
554.25 | 0.00242 | -0.00399 | -0.00099342 | -0.00011666 | 0.00232
554.3 | 0.00252 | -0.00397 | -0.00111 | -0.00012744 | 0.0022
554.35 | 0.00242 | -0.00385 | -0.001 | -0.000138221 | 0.00221
554.4 | 0.00242 | -0.00373 | -0.00101 | -0.000149002 | 0.00221
554.45 | 0.00253 | -0.00339 | -0.000792132 | 6.05837e-05 | 0.00221
554.5 | 0.00233 | -0.00317 | -0.000796021 | 4.98021e-05 | 0.0021
554.55 | 0.00233 | -0.00283 | -0.000799909 | 3.90204e-05 | 0.00199
554.6 | 0.00233 | -0.00249 | -0.000803798 | 2.82383e-05 | 0.00187
554.65 | 0.00233 | -0.00205 | -0.000807688 | 1.74561e-05 | 0.00188
554.7 | 0.00244 | -0.0015 | -0.000811577 | -0.000103521 | 0.00188
554.75 | 0.00254 | -0.000733365 | -0.000707016 | -4.10913e-06 | 0.00199
554.8 | 0.00244 | -0.000182735 | -0.000819357 | -1.48921e-05 | 0.00199
554.85 | 0.00244 | -6.72031e-05 | -0.000714796 | -2.56753e-05 | 0.00199
554.9 | 0.00255 | 3.28081e-05 | -0.000827137 | -3.64587e-05 | 0.00199
554.95 | 0.00255 | -0.000188651 | -0.000831028 | 6.29732e-05 | 0.00188
555 | 0.00245 | -0.000195784 | -0.000834919 | -0.000168221 | 0.00188
555.05 | 0.00255 | -0.000202896 | -0.00094724 | -0.000179005 | 0.00177
555.1 | 0.00266 | -0.000102765 | -0.000951131 | -0.000189789 | 0.00188
555.15 | 0.00256 | -0.000217062 | -0.000955023 | -0.000200574 | 0.00177
555.2 | 0.00246 | -0.000224115 | -0.000958915 | -0.000211359 | 0.00177
555.25 | 0.00246 | -0.000231147 | -0.000854377 | -0.000332316 | 0.00189
555.3 | 0.00267 | -0.000452709 | -0.00108 | -0.000453253 | 0.00189
555.35 | 0.00277 | -0.000567007 | -0.00108 | -0.000464039 | 0.00178
555.4 | 0.00267 | -0.000574041 | -0.00119 | -0.000474825 | 0.00178
555.45 | 0.00278 | -0.000795604 | -0.0012 | -0.000485611 | 0.00178
555.5 | 0.00268 | -0.000695353 | -0.0012 | -0.000606527 | 0.00178
555.55 | 0.00268 | -0.000916936 | -0.00109 | -0.000507183 | 0.00178
555.6 | 0.00278 | -0.00114 | -0.0011 | -0.00051797 | 0.00189
555.65 | 0.00279 | -0.00115 | -0.00121 | -0.000308433 | 0.00201
555.7 | 0.003 | -0.00115 | -0.00111 | -0.000209026 | 0.00212
555.75 | 0.00289 | -0.00137 | -0.00122 | -0.000219813 | 0.00201
555.8 | 0.00279 | -0.00149 | -0.00133 | -0.000120385 | 0.0019
555.85 | 0.00269 | -0.00139 | -0.00123 | -2.09363e-05 | 0.0019
555.9 | 0.00259 | -0.0015 | -0.00123 | -3.17244e-05 | 0.0019
555.95 | 0.00259 | -0.0014 | -0.00123 | -4.25128e-05 | 0.0019
556 | 0.00239 | -0.00141 | -0.00124 | -5.33014e-05 | 0.00179
556.05 | 0.00239 | -0.00142 | -0.00135 | -6.40902e-05 | 0.00168
556.1 | 0.0025 | -0.0011 | -0.00135 | -7.48793e-05 | 0.00179
556.15 | 0.0024 | -0.000892258 | -0.00136 | -8.56686e-05 | 0.00179
556.2 | 0.0023 | -0.000899011 | -0.00125 | -0.000206695 | 0.00168
556.25 | 0.0023 | -0.000798155 | -0.00137 | -0.000217485 | 0.00168
556.3 | 0.0023 | -0.000804848 | -0.00126 | -0.00033849 | 0.00191
556.35 | 0.0023 | -0.000488509 | -0.00116 | -0.000239065 | 0.00202
556.4 | 0.0022 | -0.000387369 | -0.00127 | -0.000249856 | 0.00202
556.45 | 0.00231 | -0.00039392 | -0.00138 | -0.000260646 | 0.00202
556.5 | 0.00241 | -0.000292657 | -0.00117 | -0.0001612 | 0.00213
556.55 | 0.00252 | -0.000191314 | -0.00117 | -0.000171991 | 0.00224
556.6 | 0.00252 | 2.55178e-05 | -0.00107 | -0.000182783 | 0.00236
556.65 | 0.00252 | -1.47378e-06 | -0.00107 | -0.000193575 | 0.00236
556.7 | 0.00263 | 0.000187386 | -0.00118 | -0.000314603 | 0.00247
556.75 | 0.00263 | 0.000268351 | -0.00108 | -0.000325395 | 0.00247
556.8 | 0.00273 | 0.000457333 | -0.00108 | -0.000336188 | 0.00236
556.85 | 0.00263 | 0.000646398 | -0.00109 | -0.000236743 | 0.00225
556.9 | 0.00263 | 0.000619405 | -0.0012 | -0.000247536 | 0.00203
556.95 | 0.00264 | 0.000592412 | -0.0011 | -0.000258329 | 0.00203
557 | 0.00274 | 0.000673478 | -0.000990753 | -0.000379359 | 0.00214
557.05 | 0.00274 | 0.000754564 | -0.0011 | -0.000500368 | 0.00192
557.1 | 0.00275 | 0.00072757 | -0.00111 | -0.000511162 | 0.00192
557.15 | 0.00264 | 0.000700576 | -0.00111 | -0.000411741 | 0.00181
557.2 | 0.00275 | 0.000781682 | -0.00111 | -0.000422535 | 0.00181
557.25 | 0.00275 | 0.000646588 | -0.00112 | -0.000212834 | 0.00181
557.3 | 0.00265 | 0.000619593 | -0.00112 | -0.000223629 | 0.00181
557.35 | 0.00265 | 0.000700698 | -0.00113 | -0.000234424 | 0.0017
557.4 | 0.00266 | 0.000673703 | -0.00113 | -0.000355477 | 0.00181
557.45 | 0.00286 | 0.000754829 | -0.00103 | -0.000366272 | 0.00193
557.5 | 0.00287 | 0.000835974 | -0.00103 | -0.000377068 | 0.00204
557.55 | 0.00287 | 0.000808978 | -0.000925224 | -0.000277605 | 0.00215
557.6 | 0.00266 | 0.000781982 | -0.000820656 | -0.000288402 | 0.00204
557.65 | 0.00277 | 0.000754986 | -0.000933031 | -0.000299198 | 0.00204
557.7 | 0.00267 | 0.000727989 | -0.000828464 | -0.000420253 | 0.00215
557.75 | 0.00267 | 0.000592851 | -0.000832368 | -0.000431049 | 0.00215
557.8 | 0.00257 | 0.000673995 | -0.00072778 | -0.000441846 | 0.00216
557.85 | 0.00278 | 0.00075516 | -0.000731685 | -0.000452643 | 0.00216
557.9 | 0.00278 | 0.000728163 | -0.000627077 | -0.000573678 | 0.00227
557.95 | 0.00268 | 0.000701165 | -0.000630982 | -0.000584475 | 0.00238
558 | 0.00258 | 0.000566005 | -0.000851892 | -0.000485036 | 0.00227
558.05 | 0.00248 | 0.000539007 | -0.000855797 | -0.000606071 | 0.00227
558.1 | 0.00238 | 0.000512008 | -0.000968174 | -0.000727085 | 0.00227
558.15 | 0.00258 | 0.000485009 | -0.000863609 | -0.000627668 | 0.0025
558.2 | 0.00259 | 0.000566172 | -0.000867515 | -0.000638467 | 0.00261
558.25 | 0.00259 | 0.000647356 | -0.000871422 | -0.000539029 | 0.00261
558.3 | 0.00269 | 0.000728559 | -0.000875329 | -0.000549829 | 0.00261
558.35 | 0.0028 | 0.00070156 | -0.000879236 | -0.00045037 | 0.00261
558.4 | 0.0028 | 0.00067456 | -0.000774651 | -0.00046117 | 0.00272
558.45 | 0.0027 | 0.000755783 | -0.000670046 | -0.00036169 | 0.00284
558.5 | 0.0026 | 0.000837027 | -0.000673953 | -0.000151867 | 0.00273
558.55 | 0.0026 | 0.000810026 | -0.000569328 | -5.23233e-05 | 0.00284
558.6 | 0.00281 | 0.000674781 | -0.000573236 | 0.000157628 | 0.00273
558.65 | 0.00292 | 0.00064778 | -0.00046859 | 0.000257235 | 0.00273
558.7 | 0.00271 | 0.000620779 | -0.000581053 | 0.000136026 | 0.00262
558.75 | 0.00271 | 0.000593777 | -0.000584962 | 0.000125225 | 0.00251
558.8 | 0.00282 | 0.000566776 | -0.000588871 | 4.03643e-06 | 0.00251
558.85 | 0.00272 | 0.000539774 | -0.000701313 | -6.76536e-06 | 0.00251
558.9 | 0.00272 | 0.000404548 | -0.000813736 | -1.75674e-05 | 0.00251
558.95 | 0.00252 | 0.000269342 | -0.00103 | 8.2017e-05 | 0.00251
559 | 0.00252 | 0.000134157 | -0.00104 | 0.000292052 | 0.0024
559.05 | 0.00252 | -1.00805e-06 | -0.00104 | 0.00017082 | 0.00229
559.1 | 0.00242 | 9.17637e-05 | -0.00105 | 4.96089e-05 | 0.00218
559.15 | 0.00232 | 0.000184702 | -0.000941779 | 3.88057e-05 | 0.00229
559.2 | 0.00232 | 6.12747e-05 | -0.00105 | 0.00024884 | 0.00229
559.25 | 0.00243 | 0.000154212 | -0.000841109 | 0.00045896 | 0.0024
559.3 | 0.00232 | 0.00024717 | -0.000845021 | 0.000448156 | 0.00252
559.35 | 0.00243 | 0.000340149 | -0.000848932 | 0.000547846 | 0.00263
559.4 | 0.00243 | 0.000433147 | -0.000744331 | 0.000537041 | 0.00263
559.45 | 0.00243 | 0.000417902 | -0.000748244 | 0.000526237 | 0.00263
559.5 | 0.00244 | 0.000402656 | -0.000643623 | 0.000404938 | 0.00263
559.55 | 0.00244 | 0.00060396 | -0.000647535 | 0.000283661 | 0.00274
559.6 | 0.00254 | 0.000588713 | -0.000651448 | 0.000272855 | 0.00286
559.65 | 0.00265 | 0.000573467 | -0.000546807 | 0.00026205 | 0.00286
559.7 | 0.00255 | 0.000666526 | -0.00055072 | 0.000140793 | 0.00286
559.75 | 0.00234 | 0.000651278 | -0.000554634 | 0.000129987 | 0.00286
559.8 | 0.00235 | 0.000636031 | -0.000775635 | 0.000119181 | 0.00286
559.85 | 0.00235 | 0.000620783 | -0.000779549 | -2.05453e-06 | 0.00286
559.9 | 0.00235 | 0.000497229 | -0.000783463 | 9.75684e-05 | 0.00275
559.95 | 0.00235 | 0.000373696 | -0.000787378 | -2.36679e-05 | 0.00275
560 | 0.00225 | 0.000358448 | -0.000791292 | -0.000144883 | 0.00275
560.05 | 0.00225 | 0.000343199 | -0.000795207 | -0.00015569 | 0.00275
560.1 | 0.00236 | 0.00032795 | -0.000690589 | -0.000166498 | 0.00275
560.15 | 0.00236 | 0.000312701 | -0.000694505 | -6.68974e-05 | 0.00287
560.2 | 0.00247 | 0.000405737 | -0.00069842 | -7.77054e-05 | 0.00298
560.25 | 0.00257 | 0.000282202 | -0.000702336 | -8.85136e-05 | 0.00309
560.3 | 0.00268 | 0.000266953 | -0.000706252 | -9.9322e-05 | 0.00309
560.35 | 0.00268 | 0.000143438 | -0.000710169 | 2.98918e-07 | 0.00309
560.4 | 0.00268 | 0.000128188 | -0.000605531 | -1.05099e-05 | 0.0031
560.45 | 0.00258 | 0.000112937 | -0.000609448 | -2.1319e-05 | 0.00321
560.5 | 0.00248 | 0.000205951 | -0.000613365 | -3.21283e-05 | 0.00321
560.55 | 0.00269 | 0.000298986 | -0.000617282 | 6.75131e-05 | 0.00332
560.6 | 0.00289 | 0.000283735 | -0.000512625 | 5.67033e-05 | 0.00343
560.65 | 0.0029 | 0.000160198 | -0.000516543 | 0.000156366 | 0.00332
560.7 | 0.0029 | 0.000144946 | -0.000520461 | 3.50832e-05 | 0.00332
560.75 | 0.0028 | 2.14297e-05 | -0.000632954 | 0.000134745 | 0.00321
560.8 | 0.0028 | 0.000331034 | -0.000636872 | 0.000234428 | 0.00321
560.85 | 0.0028 | 0.000315782 | -0.000532216 | 0.000113124 | 0.00321
560.9 | 0.0028 | 0.000300529 | -0.000536135 | 0.000212806 | 0.0031
560.95 | 0.00291 | 0.00050195 | -0.000540054 | 0.000201995 | 0.0031
561 | 0.00291 | 0.000595065 | -0.000652548 | 8.06896e-05 | 0.00299
561.05 | 0.00291 | 0.000471444 | -0.000765022 | 6.98778e-05 | 0.00299
561.1 | 0.00292 | 0.000564559 | -0.000768942 | 5.90658e-05 | 0.00277
561.15 | 0.00282 | 0.000440937 | -0.000881395 | 4.82535e-05 | 0.00277
561.2 | 0.00261 | 0.000534051 | -0.000993828 | 3.74411e-05 | 0.00277
561.25 | 0.00272 | 0.000735595 | -0.000997748 | 2.66284e-05 | 0.00266
561.3 | 0.00262 | 0.00072034 | -0.00111 | 1.58155e-05 | 0.00278
561.35 | 0.00262 | 0.000596677 | -0.00111 | 5.00235e-06 | 0.00278
561.4 | 0.00252 | 0.000473033 | -0.00133 | -0.000116283 | 0.00278
561.45 | 0.00252 | 0.000457778 | -0.00134 | -0.000127097 | 0.00278
561.5 | 0.00252 | 0.000442523 | -0.00123 | -0.000248362 | 0.00278
561.55 | 0.00263 | 0.000427267 | -0.00124 | -3.82524e-05 | 0.00278
561.6 | 0.00273 | 0.0005204 | -0.00113 | 6.14272e-05 | 0.00267
561.65 | 0.00263 | 0.000288387 | -0.00103 | 5.06127e-05 | 0.00278
561.7 | 0.00263 | 0.000381499 | -0.00103 | 0.000150313 | 0.00267
561.75 | 0.00274 | 0.000474631 | -0.000928454 | 2.8983e-05 | 0.00267
561.8 | 0.00284 | 0.000350986 | -0.000932377 | -9.2326e-05 | 0.00267
561.85 | 0.00295 | 0.000335729 | -0.0009363 | -0.000103141 | 0.00267
561.9 | 0.00295 | 0.000320472 | -0.000723136 | -0.000224429 | 0.00267
561.95 | 0.00306 | 0.000522012 | -0.000618485 | -0.000235245 | 0.00279
562 | 0.00316 | 0.000615185 | -0.000513813 | -0.000135589 | 0.00279
562.05 | 0.00316 | 0.000491497 | -0.000517738 | -0.000146405 | 0.00279
562.1 | 0.00316 | 0.000476239 | -0.000630258 | -0.000267694 | 0.00279
562.15 | 0.00317 | 0.000460981 | -0.000634182 | -0.000278511 | 0.0029
562.2 | 0.00317 | 0.000554152 | -0.000529512 | -0.000289328 | 0.0029
562.25 | 0.00317 | 0.000538893 | -0.000533437 | -0.000300145 | 0.00302
562.3 | 0.00317 | 0.000523634 | -0.000537362 | -0.00020049 | 0.00313
562.35 | 0.00318 | 0.000508375 | -0.000432671 | 9.70179e-06 | 0.00302
562.4 | 0.00297 | 0.000384686 | -0.000545213 | 0.000109421 | 0.00291
562.45 | 0.00297 | 0.000261017 | -0.000549139 | 0.000319741 | 0.0028
562.5 | 0.00287 | 2.90004e-05 | -0.000661661 | 0.000419524 | 0.00291
562.55 | 0.00287 | 0.000122108 | -0.000665588 | 0.000408705 | 0.00302
562.6 | 0.00298 | -1.52012e-06 | -0.000669514 | 0.000397886 | 0.00313
562.65 | 0.00298 | 9.63353e-05 | -0.000564846 | 0.00049769 | 0.00313
562.7 | 0.00298 | 0.000302699 | -0.000460157 | 0.000486871 | 0.00314
562.75 | 0.00299 | 0.000183856 | -0.000355447 | 0.000365429 | 0.00325
562.8 | 0.00299 | 0.00028183 | -0.000250717 | 0.000244008 | 0.00336
562.85 | 0.00309 | 0.000379826 | -0.000254645 | 0.000122609 | 0.00347
562.9 | 0.0031 | 0.000369391 | -0.000367231 | 0.000111788 | 0.00347
562.95 | 0.0032 | 0.000575878 | -0.000153823 | -9.59009e-06 | 0.0037
563 | 0.00341 | 0.000673934 | -0.000157752 | -2.04106e-05 | 0.00381
563.05 | 0.00341 | 0.000772011 | -0.00016168 | -0.000141768 | 0.00381
563.1 | 0.00341 | 0.000761575 | -0.000274288 | -0.000152589 | 0.0037
563.15 | 0.00342 | 0.000751139 | -0.000278217 | -0.00016341 | 0.00359
563.2 | 0.00352 | 0.000740703 | -0.000282146 | -0.000284747 | 0.0037
563.25 | 0.00352 | 0.000621754 | -0.000394734 | -0.000185053 | 0.0037
563.3 | 0.00352 | 0.000611317 | -0.000615917 | -0.00030639 | 0.00359
563.35 | 0.00363 | 0.000492388 | -0.000728443 | -0.000317212 | 0.00348
563.4 | 0.00343 | 0.000481951 | -0.000840948 | -0.000217519 | 0.00337
563.45 | 0.00343 | 0.000471514 | -0.000736304 | -0.000228342 | 0.00348
563.5 | 0.00343 | 0.000461076 | -0.000740235 | -0.000239165 | 0.00337
563.55 | 0.00333 | 0.00055913 | -0.00063557 | -0.000249987 | 0.00337
563.6 | 0.00343 | 0.000548692 | -0.000530885 | -0.000150274 | 0.00337
563.65 | 0.00333 | 0.000538254 | -0.000534817 | -0.000161097 | 0.00326
563.7 | 0.00323 | 0.000527815 | -0.000538748 | -0.000171921 | 0.00326
563.75 | 0.00313 | 0.000408884 | -0.00054268 | -0.000182745 | 0.00338
563.8 | 0.00313 | 0.000506937 | -0.000546613 | -0.000304105 | 0.00327
563.85 | 0.00324 | 0.000605011 | -0.00033325 | -0.000204393 | 0.00338
563.9 | 0.00314 | 0.000594571 | -0.000445841 | 5.9206e-06 | 0.00349
563.95 | 0.00324 | 0.000584132 | -0.000341116 | 0.000105697 | 0.00349
564 | 0.00324 | 0.000573692 | -0.000453707 | -1.5729e-05 | 0.00349
564.05 | 0.00325 | 0.000454739 | -0.00045764 | -2.65542e-05 | 0.00349
564.1 | 0.00325 | 0.000335807 | -0.000461573 | -0.000147959 | 0.00349
564.15 | 0.00325 | 0.000325366 | -0.000574144 | -0.000269343 | 0.00361
564.2 | 0.00346 | 0.000314925 | -0.000469441 | -0.000169611 | 0.00372
564.25 | 0.00346 | 0.000412976 | -0.000473375 | -0.000180437 | 0.00383
564.3 | 0.00357 | 0.000511048 | -0.00047731 | -8.06831e-05 | 0.00372
564.35 | 0.00347 | 0.000392093 | -0.000481245 | 0.000129714 | 0.00384
564.4 | 0.00336 | 0.000381652 | -0.000593816 | 0.000229532 | 0.00384
564.45 | 0.00347 | 0.000262718 | -0.000597752 | 0.000329371 | 0.00384
564.5 | 0.00347 | 0.000252276 | -0.000710303 | 9.72337e-05 | 0.00373
564.55 | 0.00358 | 0.000241833 | -0.000605623 | 0.000307716 | 0.00373
564.6 | 0.00358 | 0.000339883 | -0.000500921 | 0.000518285 | 0.00384
564.65 | 0.00368 | 0.00032944 | -0.000504857 | 0.000507457 | 0.00384
564.7 | 0.00358 | 0.000210505 | -0.000400136 | 0.000496629 | 0.00362
564.75 | 0.00348 | 0.000200061 | -0.00051273 | 0.000596532 | 0.00351
564.8 | 0.00338 | 8.11467e-05 | -0.000516667 | 0.000696455 | 0.00339
564.85 | 0.00338 | 7.07029e-05 | -0.000520604 | 0.000574875 | 0.0034
564.9 | 0.00339 | 6.0259e-05 | -0.000524541 | 0.000453315 | 0.0034
564.95 | 0.00339 | -5.86358e-05 | -0.000419821 | 0.000442486 | 0.00329
565 | 0.00339 | -6.90802e-05 | -0.000423758 | 0.000431657 | 0.00329
565.05 | 0.00339 | -7.95249e-05 | -0.000427696 | 0.000531558 | 0.0034
565.1 | 0.00329 | -0.0001984 | -0.000431634 | 0.000409998 | 0.00329
565.15 | 0.00329 | -0.000317254 | -0.000435572 | 0.000177771 | 0.00329
565.2 | 0.0033 | -0.000436088 | -0.000548169 | 0.000166941 | 0.00329
565.25 | 0.0033 | -0.000229736 | -0.00044345 | 0.000266798 | 0.00351
565.3 | 0.0034 | -0.000240181 | -0.00033871 | 0.000255968 | 0.00363
565.35 | 0.00351 | -0.000142197 | -0.00023395 | 0.000134449 | 0.00385
565.4 | 0.00361 | -4.41931e-05 | -0.000129169 | 0.000234306 | 0.00385
565.45 | 0.00372 | -0.00016309 | -0.000133109 | 0.000223474 | 0.00385
565.5 | 0.00382 | -6.50862e-05 | -0.000137049 | 0.000212643 | 0.00397
565.55 | 0.00372 | -7.55331e-05 | -0.000140989 | 0.000201811 | 0.00386
565.6 | 0.00362 | -8.59802e-05 | -0.000144929 | 8.02919e-05 | 0.00386
565.65 | 0.00352 | -9.64275e-05 | -0.00025759 | 0.000180147 | 0.00375
565.7 | 0.00352 | 1.59623e-06 | -0.00015281 | 0.000280024 | 0.00375
565.75 | 0.00352 | 0.000316686 | -4.80106e-05 | 0.000379922 | 0.00386
565.8 | 0.00353 | 0.000197705 | -0.000269413 | 0.000147649 | 0.00375
565.85 | 0.00353 | 0.000187257 | -0.000273354 | 0.000136816 | 0.00364
565.9 | 0.00343 | 0.000176808 | -0.000385995 | 0.000125983 | 0.00364
565.95 | 0.00333 | 0.00016636 | -0.000389937 | 0.00011515 | 0.00364
566 | 0.00323 | 0.000155911 | -6.77188e-05 | 0.000215025 | 0.00375
566.05 | 0.00323 | 0.000253995 | 3.71005e-05 | 0.000204191 | 0.00375
566.1 | 0.00333 | 0.0003521 | 3.3158e-05 | 0.000193357 | 0.00386
566.15 | 0.00344 | 0.000450225 | 0.000137998 | 0.000404005 | 0.00398
566.2 | 0.00354 | 0.000548371 | 0.000242858 | 0.000393171 | 0.00409
566.25 | 0.00355 | 0.000537921 | 0.000130111 | 0.000382336 | 0.00409
566.3 | 0.00355 | 0.000418875 | 1.73857e-05 | 0.000371501 | 0.00398
566.35 | 0.00355 | 0.000408425 | 0.000231028 | 0.000471439 | 0.00409
566.4 | 0.00366 | 0.000397974 | 0.000118281 | 0.000460604 | 0.00421
566.45 | 0.00366 | 0.000387523 | 0.000114336 | 0.000560563 | 0.00432
566.5 | 0.00356 | 0.000268497 | 1.60976e-06 | 0.000549728 | 0.00421
566.55 | 0.00356 | 0.000258046 | -3.7148e-07 | 0.000538892 | 0.00421
566.6 | 0.00356 | 0.00013904 | -0.000109761 | 0.00041726 | 0.00421
566.65 | 0.00346 | 0.000128588 | -0.00021913 | 0.000517219 | 0.00421
566.7 | 0.00346 | 0.000118136 | -0.000219758 | 0.000284813 | 0.00421
566.75 | 0.00336 | -8.49296e-07 | -0.000220387 | 0.000273977 | 0.00421
566.8 | 0.00336 | -1.13017e-05 | -0.000221015 | 0.000152387 | 0.00432
566.85 | 0.00336 | 8.67789e-05 | -0.000112903 | 0.00014155 | 0.00444
566.9 | 0.00337 | -0.00014072 | -0.000222273 | 1.99821e-05 | 0.00433
566.95 | 0.00337 | -0.000151173 | -0.000114162 | 9.14437e-06 | 0.00422
567 | 0.00337 | -0.000270118 | -0.000114792 | 1.1435e-06 | 0.00422
567.05 | 0.00348 | -0.000280572 | -0.000115421 | -0.000102248 | 0.0041
567.1 | 0.00348 | -0.000291026 | -0.000116051 | -9.49308e-05 | 0.00422
567.15 | 0.00348 | -0.00030148 | -0.000116682 | 2.3095e-05 | 0.00411
567.2 | 0.00348 | -0.000203442 | -8.55052e-06 | 3.04118e-05 | 0.00422
567.25 | 0.00348 | -0.000322388 | -9.18123e-06 | -7.29805e-05 | 0.00422
567.3 | 0.00359 | -0.000332843 | -9.81216e-06 | 0.000155775 | 0.00422
567.35 | 0.00359 | -0.000234806 | 9.83391e-05 | 0.000163091 | 0.00411
567.4 | 0.00359 | -0.000245261 | 0.000206511 | 0.000391933 | 0.00422
567.45 | 0.00349 | -0.000255716 | 9.70761e-05 | 0.000399248 | 0.00422
567.5 | 0.0036 | -0.000266172 | 9.64443e-05 | 0.000406564 | 0.00434
567.55 | 0.0036 | -0.000276628 | 9.58123e-05 | 0.000413879 | 0.00434
567.6 | 0.0036 | -0.000178571 | 0.000203983 | 0.000531989 | 0.00445
567.65 | 0.00371 | 2.80602e-05 | 0.000312175 | 0.000428509 | 0.00468
567.7 | 0.00361 | -9.09503e-05 | 0.000202718 | 0.000435824 | 0.00456
567.75 | 0.00371 | -0.00020994 | 0.000202085 | 0.000443138 | 0.00434
567.8 | 0.00371 | -0.000220397 | 0.000310276 | 0.000450452 | 0.00434
567.85 | 0.00372 | -0.000230854 | 0.000309643 | 0.000346992 | 0.00434
567.9 | 0.00372 | -0.000349824 | 0.000309009 | 0.000354306 | 0.00434
567.95 | 0.00382 | -0.000360282 | 0.000199551 | 0.000140137 | 0.00434
568 | 0.00372 | -0.000262227 | 0.000416586 | 0.000368933 | 0.00446
568.05 | 0.00372 | -0.000164151 | 0.000524818 | 0.00048702 | 0.00457
568.1 | 0.00362 | -0.00017461 | 0.000524183 | 0.000383559 | 0.00446
568.15 | 0.00363 | -0.000293601 | 0.000632435 | 0.00028012 | 0.00446
568.2 | 0.00352 | -0.000412573 | 0.000522914 | 0.000398184 | 0.00435
568.25 | 0.00363 | -0.000314519 | 0.000631165 | 0.000405497 | 0.00446
568.3 | 0.00353 | -0.000216445 | 0.00063053 | 0.000523582 | 0.00457
568.35 | 0.00343 | -0.000335437 | 0.000629894 | 0.000530894 | 0.00469
568.4 | 0.00343 | -0.000454409 | 0.000520372 | 0.000538206 | 0.0048
568.45 | 0.00343 | -0.000573361 | 0.000519736 | 0.000545517 | 0.00491
568.5 | 0.00343 | -0.000583821 | 0.000627986 | 0.000552828 | 0.0048
568.55 | 0.00354 | -0.000594281 | 0.00062735 | 0.000449366 | 0.00458
568.6 | 0.00354 | -0.000713213 | 0.000517827 | 0.000456676 | 0.00458
568.65 | 0.00375 | -0.000615202 | 0.000626076 | 0.00057476 | 0.00458
568.7 | 0.00375 | -0.000625663 | 0.000516553 | 0.000692866 | 0.00458
568.75 | 0.00396 | -0.000527632 | 0.000515915 | 0.000589381 | 0.00458
568.8 | 0.00396 | -0.000646585 | 0.000515278 | 0.000485917 | 0.00469
568.85 | 0.00396 | -0.000548555 | 0.00051464 | 0.000493227 | 0.00458
568.9 | 0.00407 | -0.000450504 | 0.000514002 | 0.00061131 | 0.00447
568.95 | 0.00417 | -0.000243878 | 0.000622251 | 0.000729414 | 0.00459
569 | 0.00428 | -0.000145766 | 0.000512726 | 0.000625928 | 0.00447
569.05 | 0.00418 | -0.000156228 | 0.000512087 | 0.000633237 | 0.00447
569.1 | 0.00408 | -0.00016669 | 0.000511448 | 0.000640546 | 0.0047
569.15 | 0.00408 | -0.000285728 | 0.000510809 | 0.000537081 | 0.0047
569.2 | 0.00398 | -0.000296191 | 0.000292459 | 0.000433637 | 0.0047
569.25 | 0.00388 | -0.000306654 | 0.00029182 | 0.000330215 | 0.00459
569.3 | 0.00378 | -0.000317118 | 0.000182356 | 0.000337522 | 0.00448
569.35 | 0.00378 | -0.000436135 | 0.000181716 | 0.000234121 | 0.00437
569.4 | 0.00378 | -0.000555133 | 0.0002899 | 0.000241429 | 0.00437
569.45 | 0.00378 | -0.000565597 | 0.00028926 | 0.000248736 | 0.00437
569.5 | 0.00378 | -0.000793066 | 0.000397464 | 0.000145355 | 0.00437
569.55 | 0.00368 | -0.000912001 | 0.000287979 | 0.000263349 | 0.00437
569.6 | 0.00379 | -0.000922466 | 0.000178514 | 0.000270656 | 0.00426
569.65 | 0.00389 | -0.000932931 | 0.000177872 | 0.000167275 | 0.00415
569.7 | 0.0039 | -0.000943396 | 0.000286055 | 0.000285268 | 0.00415
569.75 | 0.0038 | -0.00084539 | 0.000503124 | 0.000403283 | 0.00426
569.8 | 0.0038 | -0.000964327 | 0.000611368 | 0.000521319 | 0.00438
569.85 | 0.0039 | -0.000866322 | 0.000719634 | 0.000528625 | 0.00449
569.9 | 0.0039 | -0.000768296 | 0.000718991 | 0.000646682 | 0.00449
569.95 | 0.00411 | -0.000670249 | 0.000718349 | 0.000543235 | 0.00449
570 | 0.00401 | -0.000680716 | 0.000717706 | 0.00055054 | 0.0046
570.05 | 0.00401 | -0.000691183 | 0.000717063 | 0.000447114 | 0.0046
570.1 | 0.00412 | -0.000593116 | 0.000825348 | 0.000454419 | 0.00472
570.15 | 0.00402 | -0.000603583 | 0.000824705 | 0.000351014 | 0.00472
570.2 | 0.00402 | -0.000505496 | 0.000824061 | 0.000247631 | 0.00472
570.25 | 0.00413 | -0.000298794 | 0.000932367 | 0.000144268 | 0.00472
570.3 | 0.00433 | -0.000309262 | 0.00104 | 4.09278e-05 | 0.00472
570.35 | 0.00454 | -0.000211113 | 0.00104 | -6.23916e-05 | 0.00483
570.4 | 0.00434 | -0.000330198 | 0.000930434 | 5.55343e-05 | 0.00483
570.45 | 0.00424 | -0.000340666 | 0.000929789 | 6.28373e-05 | 0.00472
570.5 | 0.00414 | -0.000351135 | 0.00104 | 7.014e-05 | 0.00472
570.55 | 0.00403 | -0.000252987 | 0.00104 | 7.74426e-05 | 0.00461
570.6 | 0.00404 | -0.000154819 | 0.00104 | 8.47449e-05 | 0.0045
570.65 | 0.00383 | -0.000273926 | 0.00104 | 9.2047e-05 | 0.00428
570.7 | 0.00383 | -0.000175758 | 0.000926563 | 0.000320659 | 0.00428
570.75 | 0.00384 | -0.000294865 | 0.000925917 | 0.000438648 | 0.00428
570.8 | 0.00374 | -0.000305335 | 0.000816321 | 0.00044595 | 0.00428
570.85 | 0.00374 | -0.000207168 | 0.000815675 | 0.000453251 | 0.00406
570.9 | 0.00343 | -0.000326275 | 0.0007061 | 0.000460552 | 0.00395
570.95 | 0.00354 | -0.000228109 | 0.000705453 | 0.000467853 | 0.00395
571 | 0.00374 | -0.000347217 | 0.000813734 | 0.000364466 | 0.00395
571.05 | 0.00375 | -0.000357688 | 0.000704159 | 0.000371767 | 0.00395
571.1 | 0.00375 | -0.000259522 | 0.000703512 | 0.000379067 | 0.00406
571.15 | 0.00375 | -5.26569e-05 | 0.000702864 | 0.000275701 | 0.00417
571.2 | 0.00375 | 4.55707e-05 | 0.000702216 | 0.000283001 | 0.00406
571.25 | 0.00375 | -7.36004e-05 | 0.000810496 | 0.000179656 | 0.00406
571.3 | 0.00376 | 3.68511e-05 | 0.00070092 | 7.63327e-05 | 0.00418
571.35 | 0.00366 | -3.35622e-05 | 0.000809199 | 0.000194255 | 0.00418
571.4 | 0.00366 | -0.000103955 | 0.00080855 | 9.09309e-05 | 0.00418
571.45 | 0.00366 | -0.000174327 | 0.000698973 | -1.23716e-05 | 0.00429
571.5 | 0.00356 | -2.73839e-05 | 0.000589417 | -5.07301e-06 | 0.00429
571.55 | 0.00346 | -9.77564e-05 | 0.000588767 | 2.22535e-06 | 0.00418
571.6 | 0.00336 | -5.94715e-05 | 0.000588118 | 9.52351e-06 | 0.00418
571.65 | 0.00346 | -0.000129824 | 0.000587468 | 0.000127423 | 0.00418
571.7 | 0.00357 | -9.15392e-05 | 0.000586818 | 0.00013472 | 0.00429
571.75 | 0.00357 | -0.000161871 | 0.000695075 | 0.000252641 | 0.0043
571.8 | 0.00367 | -0.000123587 | 0.000585517 | 0.000149315 | 0.00418
571.85 | 0.00368 | -0.000193899 | 0.000584866 | 0.000156612 | 0.00407
571.9 | 0.00358 | -0.00026419 | 0.000584216 | 0.000163909 | 0.00407
571.95 | 0.00358 | -0.000225906 | 0.000583564 | 0.000171206 | 0.00419
572 | 0.00358 | -7.90482e-05 | 0.00069182 | 0.00039977 | 0.00419
572.05 | 0.00358 | -4.07652e-05 | 0.000800097 | 0.000407066 | 0.00419
572.1 | 0.00369 | -0.000111057 | 0.000799445 | 0.000303718 | 0.00408
572.15 | 0.00369 | -0.000181329 | 0.000689865 | 0.000200391 | 0.00408
572.2 | 0.00369 | -0.000143046 | 0.000798141 | 0.000207686 | 0.00397
572.25 | 0.00359 | -0.000213297 | 0.000470767 | 0.000104381 | 0.00397
572.3 | 0.00359 | -0.000175015 | 0.000579001 | 1.09608e-06 | 0.00408
572.35 | 0.00349 | -0.000245246 | 0.000578348 | 0.000118971 | 0.00408
572.4 | 0.00349 | -9.84521e-05 | 0.000686602 | 0.000126266 | 0.00408
572.45 | 0.00349 | -0.000168683 | 0.000577042 | 2.29806e-05 | 0.00408
572.5 | 0.00339 | -0.000238894 | 0.000576388 | 3.0275e-05 | 0.00397
572.55 | 0.00329 | -0.000309085 | 0.000575735 | 3.75692e-05 | 0.00408
572.6 | 0.00329 | -0.000379254 | 0.000575081 | 4.48632e-05 | 0.00408
572.65 | 0.0033 | -0.000124052 | 0.000574427 | 5.2157e-05 | 0.0042
572.7 | 0.0033 | 2.27201e-05 | 0.00068268 | 0.00017003 | 0.0042
572.75 | 0.0032 | -4.74918e-05 | 0.000573118 | 0.000177324 | 0.0042
572.8 | 0.0032 | -0.000117683 | 0.00068137 | 0.000184617 | 0.00409
572.85 | 0.0032 | -0.000187854 | 0.000680716 | 0.000302511 | 0.00398
572.9 | 0.0032 | -0.000149575 | 0.00068006 | 0.000309804 | 0.00409
572.95 | 0.00321 | -0.000219725 | 0.000679405 | 0.000427719 | 0.00398
573 | 0.00311 | -0.000289856 | 0.000460956 | 0.000324389 | 0.00387
573.05 | 0.00321 | -0.000468333 | 0.0004603 | 0.000442304 | 0.00387
573.1 | 0.00321 | -0.000430055 | 0.000459644 | 0.000338973 | 0.00376
573.15 | 0.00332 | -0.000391776 | 0.000458988 | 0.000235663 | 0.00376
573.2 | 0.00322 | -0.000461846 | 0.000567218 | 0.000242955 | 0.00376
573.25 | 0.00322 | -0.000531894 | 0.000457675 | 0.000250246 | 0.00376
573.3 | 0.00322 | -0.000601923 | 0.000457018 | 0.000368139 | 0.00365
573.35 | 0.00322 | -0.000671931 | 0.000565247 | 0.00037543 | 0.00354
573.4 | 0.00322 | -0.000525368 | 0.00056459 | 0.00038272 | 0.00376
573.45 | 0.00323 | -0.000378785 | 0.00067284 | 0.000390011 | 0.00365
573.5 | 0.00323 | -0.000340508 | 0.000563275 | 0.0002867 | 0.00354
573.55 | 0.00313 | -0.000302231 | 0.000671524 | 0.00029399 | 0.00354
573.6 | 0.00303 | -0.000155628 | 0.000670866 | 0.00030128 | 0.00354
573.65 | 0.00313 | -0.000117352 | 0.000779136 | 8.74316e-05 | 0.00354
573.7 | 0.00293 | -7.90757e-05 | 0.000669549 | 0.000205279 | 0.00354
573.75 | 0.00293 | -4.07998e-05 | 0.000559983 | 0.00010201 | 0.00354
573.8 | 0.00304 | -2.52418e-06 | 0.000668232 | 0.000109299 | 0.00354
573.85 | 0.00283 | 1.91827e-05 | 0.000558665 | 6.05153e-06 | 0.00343
573.9 | 0.00283 | -6.86071e-05 | 0.000558006 | -9.71751e-05 | 0.00355
573.95 | 0.00273 | -0.000156377 | 0.000230749 | -0.00020038 | 0.00332
574 | 0.00263 | -0.000244125 | 0.000230089 | -0.000303565 | 0.00321
574.05 | 0.00274 | -0.000115304 | 0.00022943 | -0.000185804 | 0.00332
574.1 | 0.00284 | -9.47678e-05 | 0.000228769 | -0.000178516 | 0.00333
574.15 | 0.00284 | -0.000182517 | 0.000336954 | -0.000171229 | 0.00333
574.2 | 0.00295 | -0.000161982 | 0.000227448 | -0.000163941 | 0.00333
574.25 | 0.00305 | -0.000249711 | 0.000226787 | -0.000156654 | 0.00322
574.3 | 0.00295 | -0.000229176 | 8.49917e-06 | -3.88731e-05 | 0.00311
574.35 | 0.00296 | -0.000316885 | -0.000100944 | -0.00014208 | 0.00311
574.4 | 0.00327 | -0.000188106 | -0.000101606 | -0.000134793 | 0.00311
574.45 | 0.00327 | -5.93068e-05 | -0.000102268 | -0.000127507 | 0.003
574.5 | 0.00327 | -3.87725e-05 | -0.000102929 | -9.727e-06 | 0.00311
574.55 | 0.00327 | -1.82383e-05 | -0.000103592 | -2.44098e-06 | 0.00311
574.6 | 0.00307 | -0.000105969 | -0.000213015 | -0.000105649 | 0.00322
574.65 | 0.00307 | -8.54355e-05 | -0.000213678 | -0.000319287 | 0.00322
574.7 | 0.00297 | -6.4902e-05 | -0.000214341 | -0.000312001 | 0.00334
574.75 | 0.00297 | -4.43687e-05 | -0.000215004 | -0.000194265 | 0.00322
574.8 | 0.00287 | -2.38356e-05 | -0.000106905 | -0.00018698 | 0.00323
574.85 | 0.00277 | -3.30266e-06 | 1.21395e-06 | -0.000179695 | 0.00311
574.9 | 0.00277 | 1.723e-05 | 5.50406e-07 | -6.19384e-05 | 0.00312
574.95 | 0.00267 | 3.77625e-05 | 1.75988e-06 | -0.000165126 | 0.00312
575 | 0.00257 | -4.99495e-05 | 1.20653e-05 | -4.73698e-05 | 0.00312
575.05 | 0.00257 | -2.94174e-05 | 0.000131174 | -4.00858e-05 | 0.00323
575.1 | 0.00268 | -8.88554e-06 | 0.000250303 | 7.76918e-05 | 0.00323
575.15 | 0.00268 | 1.16461e-05 | 0.000260608 | 0.000195491 | 0.00301
575.2 | 0.00258 | 3.21775e-05 | 0.000162088 | 0.000313311 | 0.00301
575.25 | 0.00268 | -5.55149e-05 | 0.000172393 | 9.9542e-05 | 0.00301
575.3 | 0.00269 | -3.49839e-05 | 7.38935e-05 | -3.66892e-06 | 0.00312
575.35 | 0.00258 | -1.4453e-05 | -2.4585e-05 | 3.61385e-06 | 0.00301
575.4 | 0.00269 | 6.07757e-06 | -1.42812e-05 | -9.9576e-05 | 0.00323
575.45 | 0.00269 | 2.6608e-05 | -0.000112739 | -9.22936e-05 | 0.00312
575.5 | 0.00249 | -0.000277409 | -0.000102436 | -8.50114e-05 | 0.00301
575.55 | 0.00259 | -0.000256879 | -0.000200874 | -7.77295e-05 | 0.00313
575.6 | 0.0027 | -0.000344491 | -0.000190571 | -0.000180899 | 0.00301
575.65 | 0.00249 | -0.000323961 | -0.000288988 | -0.000173617 | 0.0029
575.7 | 0.0026 | -0.000303432 | -6.12246e-05 | -0.000166336 | 0.00279
575.75 | 0.0027 | -0.000174761 | -5.09223e-05 | -4.86036e-05 | 0.00279
575.8 | 0.0026 | -0.000154233 | -0.000149361 | 6.91497e-05 | 0.00279
575.85 | 0.0025 | -0.000241845 | -0.000139059 | 7.64305e-05 | 0.00268
575.9 | 0.0025 | -0.000221317 | -0.000128757 | 8.3711e-05 | 0.00268
575.95 | 0.00251 | -0.000308909 | -0.000118456 | -1.9481e-05 | 0.00268
576 | 0.00251 | -0.000504561 | -0.000216875 | -0.000122652 | 0.00257
576.05 | 0.00251 | -0.000375953 | -9.78536e-05 | -0.000115372 | 0.00257
576.1 | 0.00231 | -0.000463505 | -8.75528e-05 | -0.000108092 | 0.00258
576.15 | 0.00221 | -0.000334898 | -0.000185972 | -0.000100813 | 0.00258
576.2 | 0.00221 | -0.000314371 | -0.000284371 | -9.35332e-05 | 0.00269
576.25 | 0.002 | -0.000401923 | -0.000491407 | -8.62541e-05 | 0.00258
576.3 | 0.0019 | -0.000489456 | -0.000481107 | -0.000189405 | 0.00258
576.35 | 0.00201 | -0.00036087 | -0.000470807 | -0.000182126 | 0.00247
576.4 | 0.00201 | -0.000232264 | -0.000460507 | -0.000174847 | 0.00247
576.45 | 0.00191 | -0.000319817 | -0.000450208 | -5.71395e-05 | 0.00236
576.5 | 0.00191 | -0.000299291 | -0.000548546 | 0.000171062 | 0.00236
576.55 | 0.00181 | -0.000170686 | -0.000320952 | 0.000288834 | 0.00247
576.6 | 0.00171 | -0.00015016 | -0.000419311 | 0.000296112 | 0.00247
576.65 | 0.00182 | -0.000129634 | -0.000517649 | 0.000303389 | 0.00225
576.7 | 0.00182 | -0.000217189 | -0.000398714 | 0.000310666 | 0.00225
576.75 | 0.00172 | -0.000196664 | -0.000388416 | 0.00020745 | 0.00214
576.8 | 0.00182 | -0.000284198 | -0.00026946 | 0.000214727 | 0.00214
576.85 | 0.00182 | -0.000263674 | -0.000476457 | 0.000332497 | 0.00214
576.9 | 0.00162 | -0.000459206 | -0.00046616 | 0.000450289 | 0.00203
576.95 | 0.00152 | -0.000438682 | -0.000347225 | 0.00034705 | 0.00214
577 | 0.00152 | -0.000418158 | -0.000336928 | 0.00013336 | 0.00214
577.05 | 0.00152 | -0.000505632 | -0.000109295 | 0.000140636 | 0.00214
577.1 | 0.00153 | -0.000485108 | -0.000207677 | 0.000258384 | 0.00214
577.15 | 0.00163 | -0.000464585 | -8.87016e-05 | 0.000376153 | 0.00203
577.2 | 0.00153 | -0.000336064 | 3.0294e-05 | 0.000383429 | 0.00203
577.25 | 0.00153 | -0.000315541 | 4.05901e-05 | 0.000390704 | 0.00181
577.3 | 0.00153 | -0.000295018 | 5.0886e-05 | 0.000508494 | 0.00181
577.35 | 0.00143 | -0.000274496 | -4.75175e-05 | 0.000515769 | 0.00181
577.4 | 0.00133 | -0.000253973 | 7.14772e-05 | 0.000302034 | 0.00181
577.45 | 0.00144 | -0.000233451 | 8.17725e-05 | 0.000309309 | 0.00204
577.5 | 0.00144 | -0.000212929 | -1.66316e-05 | 0.000427077 | 0.00182
577.55 | 0.00134 | -0.000192407 | -0.000115015 | 0.000544866 | 0.00171
577.6 | 0.00144 | -0.000171886 | -0.000213378 | 0.000441624 | 0.00159
577.65 | 0.00124 | -0.000259362 | -0.000311721 | 0.000338404 | 0.00148
577.7 | 0.00114 | -0.000454775 | -0.000410043 | 0.000235205 | 0.00148
577.75 | 0.00114 | -0.00054219 | -0.000399749 | 0.000242478 | 0.00149
577.8 | 0.00114 | -0.000521669 | -0.000389455 | 0.0001393 | 0.0016
577.85 | 0.00115 | -0.000501149 | -0.000379161 | 0.000146573 | 0.0016
577.9 | 0.00125 | -0.000588544 | -0.000368868 | 0.000264296 | 0.0016
577.95 | 0.00125 | -0.000568024 | -0.00046717 | 0.000271569 | 0.00149
578 | 0.00115 | -0.000655399 | -0.000456877 | 0.000389313 | 0.00138
578.05 | 0.00115 | -0.000958443 | -0.000555159 | 0.000396585 | 0.00127
578.1 | 0.00136 | -0.000830089 | -0.000436291 | 0.000403857 | 0.00127
578.15 | 0.00136 | -0.000917404 | -0.000425999 | 0.000300656 | 0.00127
578.2 | 0.00137 | -0.000896885 | -0.000307111 | 0.000307928 | 0.00127
578.25 | 0.00147 | -0.000876366 | -0.000405415 | 9.43184e-05 | 0.00127
578.3 | 0.00137 | -0.000963661 | -0.000503698 | 0.000212019 | 0.000937278
578.35 | 0.00127 | -0.000943142 | -0.000493406 | 0.000329741 | 0.000826691
578.4 | 0.00117 | -0.00103 | -0.000591669 | 0.000337011 | 0.000716126
578.45 | 0.00117 | -0.000902106 | -0.000472823 | 0.000233831 | 0.000828279
578.5 | 0.00117 | -0.000881588 | -0.000245362 | 0.000130671 | 0.000829072
578.55 | 0.00117 | -0.000753257 | -0.000343667 | 0.000137941 | 0.000718507
578.6 | 0.00128 | -0.000732739 | -0.000333376 | 0.000145211 | 0.000830659
578.65 | 0.00118 | -0.000712222 | -0.000323086 | 0.000152481 | 0.000720093
578.7 | 0.00118 | -0.000691705 | -0.000312795 | 0.00015975 | 0.000609548
578.75 | 0.00118 | -0.000671188 | -0.00041108 | 5.66111e-05 | 0.00061034
578.8 | 0.00118 | -0.000542838 | -0.000292216 | 0.000284718 | 0.000611133
578.85 | 0.00129 | -0.000522321 | -6.47142e-05 | 0.000181557 | 0.000946002
578.9 | 0.0015 | -0.000609639 | -5.44248e-05 | 7.84175e-05 | 0.000946794
578.95 | 0.0014 | -0.000589123 | -4.41356e-05 | -2.47007e-05 | 0.000836205
579 | 0.0013 | -0.000784213 | -0.000251058 | -1.74325e-05 | 0.000836996
579.05 | 0.0012 | -0.000655905 | -0.00024077 | -1.01645e-05 | 0.000949168
579.1 | 0.0012 | -0.000743182 | -0.000230481 | -0.000113262 | 0.000949959
579.15 | 0.0012 | -0.000722667 | -0.000220193 | -0.000105994 | 0.000839369
579.2 | 0.0011 | -0.000809925 | -0.000209904 | -0.000209071 | 0.00084016
579.25 | 0.0011 | -0.000681637 | -0.000308191 | -0.000201803 | 0.000952331
579.3 | 0.0011 | -0.000768895 | -0.000297903 | -8.41926e-05 | 0.000953122
579.35 | 0.001 | -0.000856133 | -0.00039617 | -0.000297592 | 0.000842531
579.4 | 0.000901635 | -0.000835619 | -0.000494416 | -0.000290325 | 0.000731962
579.45 | 0.00080113 | -0.000707353 | -0.000484129 | -0.00039336 | 0.000732751
579.5 | 0.000803171 | -0.000794591 | -0.000473842 | -0.000275793 | 0.0008449
579.55 | 0.000805212 | -0.000774077 | -0.000463555 | -0.000268527 | 0.000622993
579.6 | 0.000807252 | -0.000969007 | -0.000561781 | -0.000371562 | 0.000512466
579.65 | 0.000706764 | -0.00106 | -0.000551495 | -0.000253995 | 0.000513255
579.7 | 0.000708805 | -0.00104 | -0.000541208 | -0.000136407 | 0.000514044
579.75 | 0.000608335 | -0.00102 | -0.000530922 | -1.87982e-05 | 0.000514832
579.8 | 0.000507884 | -0.00121 | -0.000629129 | 9.88321e-05 | 0.000293055
579.85 | 0.000509923 | -0.00108 | -0.000618843 | 0.000106097 | 0.000293843
579.9 | 0.00040949 | -0.00117 | -0.000608558 | 0.000334156 | 0.000294631
579.95 | 0.000514002 | -0.00126 | -0.000598272 | 0.000341421 | 0.000295419
580 | 0.000413568 | -0.00113 | -0.000587988 | 0.000238277 | 0.000296206
580.05 | 0.000313153 | -0.00122 | -0.000686174 | 0.000355949 | 0.000296993
580.1 | 0.000417646 | -0.00109 | -0.000675889 | 0.000584094 | 0.000409052
580.15 | 0.000419684 | -0.00107 | -0.000557134 | 0.000591357 | 0.000409839
580.2 | 0.000421722 | -0.000938223 | -0.00054685 | 0.00048817 | 0.000410626
580.25 | 0.000526233 | -0.00103 | -0.000645037 | 0.000385004 | 0.000522706
580.3 | 0.000528271 | -0.001 | -0.000526282 | 0.000502696 | 0.000412198
580.35 | 0.000530308 | -0.000876691 | -0.000515998 | 0.000289122 | 0.000524278
580.4 | 0.000532346 | -0.000963831 | -0.000397223 | 0.000406792 | 0.000525064
580.45 | 0.000534383 | -0.000943321 | -0.000278427 | 0.000414055 | 0.000637165
580.5 | 0.00053642 | -0.000922811 | -0.000376657 | 0.000421317 | 0.000526635
580.55 | 0.000640948 | -0.00101 | -0.000583337 | 0.000428579 | 0.00052742
580.6 | 0.000642985 | -0.000989422 | -0.000464584 | 0.000325433 | 0.000528205
580.65 | 0.00054253 | -0.000968913 | -0.000454301 | 0.000111943 | 0.000417696
580.7 | 0.000647057 | -0.00106 | -0.00055249 | 0.000119205 | 0.000418481
580.75 | 0.000444129 | -0.00114 | -0.000433737 | 0.000126466 | 0.000419266
580.8 | 0.000343711 | -0.00123 | -0.000423455 | 0.000244093 | 0.000308778
580.85 | 0.000243311 | -0.00121 | -0.000521645 | 0.000140988 | 0.000309562
580.9 | 0.000142929 | -0.0013 | -0.000511364 | 0.000258614 | 0.000199096
580.95 | 0.000144964 | -0.00128 | -0.000501082 | 0.00015551 | 0.000311129
581 | -5.77807e-05 | -0.00136 | -0.000599252 | 5.24262e-05 | 0.000200663
581.05 | -5.57459e-05 | -0.00134 | -0.000588971 | 5.96864e-05 | 0.000312696
581.1 | -0.000156073 | -0.00132 | -0.000361769 | 6.69464e-05 | 0.000202229
581.15 | -0.000256383 | -0.00141 | -0.00045996 | 0.00018455 | 0.000203012
581.2 | -0.000152005 | -0.00139 | -0.00044968 | 0.00019181 | 0.000203795
581.25 | -0.00035464 | -0.00126 | -0.0004394 | 0.000199069 | 9.33486e-05
581.3 | -0.000250281 | -0.00124 | -0.00053757 | 0.000206328 | -1.70758e-05
581.35 | -0.000145903 | -0.00122 | -0.000527291 | 0.000213587 | -0.000127479
581.4 | -0.000246214 | -0.00141 | -0.000517012 | 0.000110502 | -0.00023786
581.45 | -3.94745e-05 | -0.00129 | -0.000506732 | 7.43859e-06 | -0.000125915
581.5 | -3.74415e-05 | -0.00137 | -0.000604883 | 1.4697e-05 | -0.000236297
581.55 | 6.69719e-05 | -0.00125 | -0.000486175 | -8.83457e-05 | -0.000235516
581.6 | 6.90046e-05 | -0.00122 | -0.000475896 | -8.10877e-05 | -0.000234735
581.65 | 0.000173436 | -0.00131 | -0.000465618 | 0.000146794 | -0.000122791
581.7 | 0.000175468 | -0.00118 | -0.000455339 | -6.65721e-05 | -0.000233173
581.75 | 7.51013e-05 | -0.00116 | -0.000445061 | -5.93146e-05 | -0.000343534
581.8 | 7.71331e-05 | -0.00114 | -0.000543214 | 5.82437e-05 | -0.000231612
581.85 | 7.91648e-05 | -0.00112 | -0.000424506 | 0.000175823 | -0.000230832
581.9 | 0.000183595 | -0.0011 | -0.000414229 | 7.27578e-05 | -7.7043e-06
581.95 | 0.000185626 | -0.000973588 | -0.000403951 | 8.00145e-05 | -0.00011811
582 | 8.52585e-05 | -0.000953084 | -0.000393674 | 0.000197593 | -6.14516e-06
582.05 | 0.000189688 | -0.00093258 | -0.000274947 | 0.000315194 | -5.36588e-06
582.1 | 0.000191719 | -0.000912077 | -0.000373121 | 0.000212106 | -4.58681e-06
582.15 | 9.13505e-05 | -0.000999081 | -0.000471275 | 0.000109039 | -0.000114993
582.2 | 9.33807e-05 | -0.00109 | -0.000460998 | 0.000116295 | -0.000225377
582.25 | 0.00019781 | -0.000958075 | -0.000450722 | 0.000123551 | -2.25076e-06
582.3 | 0.000302257 | -0.00105 | -0.000332017 | 0.000130806 | 0.000109734
582.35 | 0.000406723 | -0.00102 | -0.000321741 | 2.77603e-05 | -6.94385e-07
582.4 | 0.000408752 | -0.001 | -0.000528305 | 3.50153e-05 | 8.35075e-08
582.45 | 0.000308345 | -0.000983553 | -0.00051803 | 4.22701e-05 | 8.61203e-07
582.5 | 0.00041281 | -0.000855564 | -0.000507755 | -6.0755e-05 | 0.000112845
582.55 | 0.000312403 | -0.00094255 | -0.00049748 | 5.67791e-05 | 0.000113623
582.6 | 0.000314432 | -0.00103 | -0.000595594 | -4.62463e-05 | 0.0001144
582.65 | 0.000316461 | -0.00112 | -0.000585319 | 7.12873e-05 | -0.000107215
582.7 | 0.000420925 | -0.0011 | -0.000575045 | -3.17385e-05 | -0.000106438
582.75 | 0.000422953 | -0.000968012 | -0.000564771 | 8.57948e-05 | -0.000105662
582.8 | 0.000220127 | -0.000947512 | -0.000554497 | 9.30483e-05 | -0.000216049
582.85 | 0.000222155 | -0.000927011 | -0.000652591 | -9.9781e-06 | -0.000437534
582.9 | 0.000121784 | -0.00101 | -0.00053395 | 0.000107555 | -0.000436758
582.95 | 0.000123811 | -0.0011 | -0.000415288 | 4.52785e-06 | -0.000435982
583 | 2.34575e-05 | -0.00119 | -0.000513404 | 0.00012206 | -0.000435206
583.05 | 2.54844e-05 | -0.00127 | -0.000503131 | 0.000129313 | -0.000434431
583.1 | 2.75111e-05 | -0.00115 | -0.000601226 | 2.62854e-05 | -0.00065583
583.15 | 2.95376e-05 | -0.00102 | -0.000482586 | 0.000143817 | -0.000543979
583.2 | 3.15639e-05 | -0.000998387 | -0.000363925 | 4.07894e-05 | -0.000320987
583.25 | 3.359e-05 | -0.000977888 | -0.000353653 | -6.22171e-05 | -0.000320212
583.3 | -6.67462e-05 | -0.000957389 | -0.000343381 | -5.49656e-05 | -0.000319438
583.35 | 3.76417e-05 | -0.000936891 | -0.0002247 | -0.000157951 | -0.000207522
583.4 | 3.96672e-05 | -0.000916392 | -0.000214429 | -0.0001507 | -0.000206748
583.45 | 4.16926e-05 | -0.000573553 | -0.000204157 | -0.000253665 | -0.000205974
583.5 | 0.000248497 | -0.00033806 | -8.54563e-05 | -0.000136198 | -9.40375e-05
583.55 | 0.000250522 | -0.000317562 | 3.32652e-05 | -0.000128948 | -0.000204427
583.6 | 0.000252547 | -0.000297065 | 0.000152007 | -0.000121697 | 1.86939e-05
583.65 | 0.000254572 | -0.000276567 | 0.000162278 | -4.21011e-06 | 1.94669e-05
583.7 | 0.000359013 | -0.00025607 | 6.40767e-05 | -0.000107197 | 2.02397e-05
583.75 | 0.000361038 | -0.000128045 | 0.000182818 | 1.02897e-05 | 2.10123e-05
583.8 | 0.000465497 | 0 | 0.000193088 | 1.75394e-05 | 2.17847e-05
583.85 | 0.000569975 | 2.60957e-05 | 0.000203358 | 0.000135047 | 2.25569e-05
583.9 | 0.000469545 | -5.53572e-05 | -3.29456e-06 | 0.000142296 | -8.7856e-05
583.95 | 0.000369132 | -2.92619e-05 | 6.97478e-06 | 0.000149545 | -8.70842e-05
584 | 0.000371155 | -0.000110695 | 1.72439e-05 | 0.000267074 | 2.48723e-05
584.05 | 0.000373178 | -0.000192108 | 2.75129e-05 | 0.000164043 | 2.56437e-05
584.1 | 0.000375201 | -5.85052e-05 | 3.77816e-05 | 6.10332e-05 | 0.00024885
584.15 | 0.000172407 | -0.000139918 | 4.80502e-05 | 6.82816e-05 | 0.000249621
584.2 | 7.20493e-05 | -0.000221312 | 5.83185e-05 | -3.47072e-05 | 0.000139163
584.25 | -2.82907e-05 | -0.000302685 | -3.98432e-05 | 0.000193036 | 2.87275e-05
584.3 | -2.62686e-05 | -0.000276591 | 7.88547e-05 | 0.000200284 | -8.1687e-05
584.35 | -0.000228916 | -0.000357944 | 8.91224e-05 | 0.000317811 | 3.02682e-05
584.4 | -0.00043149 | -0.000439277 | 9.939e-05 | 0.000214779 | -8.01467e-05
584.45 | -0.00032718 | -0.00052059 | 1.22749e-06 | 0.000222026 | 3.18081e-05
584.5 | -0.000325158 | -0.000601883 | 1.14947e-05 | 0.000339552 | -7.86071e-05
584.55 | -0.00022083 | -0.00057579 | -8.66476e-05 | 0.00023652 | 3.33473e-05
584.6 | -0.00021881 | -0.000549697 | -7.63808e-05 | 0.000464347 | 3.41165e-05
584.65 | -0.000216789 | -0.00063097 | -6.61142e-05 | 0.000361292 | -0.000187462
584.7 | -0.000112443 | -0.000712223 | -5.58477e-05 | 0.000478839 | -0.000186694
584.75 | -8.07917e-06 | -0.000686131 | -0.00015397 | 0.000375784 | -7.47617e-05
584.8 | -0.000108403 | -0.000552693 | -3.53155e-05 | 0.00038303 | 3.71917e-05
584.85 | -0.000208708 | -0.000526601 | -0.000241806 | 0.000500577 | -7.32249e-05
584.9 | -0.000104363 | -0.000393144 | -0.000339888 | 0.000287242 | -7.24568e-05
584.95 | 0 | -0.000367053 | -0.000329622 | 0.000184229 | -7.16888e-05
585 | -5.88553e-07 | -0.000233575 | -0.00021101 | 0.000191474 | -7.09211e-05
585.05 | -0.000103521 | -0.000207484 | -0.000200745 | 8.84819e-05 | -7.01536e-05
585.1 | -0.000206435 | -0.000288779 | -0.00019048 | -1.44889e-05 | -6.93862e-05
585.15 | -0.000207024 | -0.000155303 | -0.000288563 | -0.000117439 | -0.000179782
585.2 | -0.000207614 | -2.18058e-05 | -0.000278298 | 0 | -0.000290157
585.25 | -0.000208203 | 4.28444e-06 | -0.000159686 | -0.000107496 | -0.00028939
585.3 | -0.000208793 | 3.03745e-05 | -0.000149422 | -0.000104799 | -0.000288623
585.35 | -4.71384e-06 | 5.64644e-05 | -0.000139159 | -0.000212274 | -0.000398977
585.4 | 9.70582e-05 | 8.25541e-05 | -0.000128895 | -0.000319729 | -0.000287091
585.45 | 9.64679e-05 | 1.23734e-06 | 9.81253e-05 | -0.000317032 | -0.000397445
585.5 | 9.58774e-05 | 0.000134733 | 0 | -0.000314335 | -0.000285559
585.55 | 9.52867e-05 | 0.000160822 | 4.96698e-05 | -0.000201487 | -0.000284793
585.6 | 0.000197076 | 0.000186911 | 9.936e-05 | -0.00019879 | -0.000284028
585.65 | 0.000196485 | 0.000105593 | -4.68477e-05 | 2.42731e-05 | -0.000394383
585.7 | 0.000195894 | -8.30698e-05 | 5.44364e-05 | 2.69692e-05 | -0.000393618
585.75 | 0.000297702 | 5.03843e-05 | 0.000155741 | -8.05291e-05 | -0.000281733
585.8 | 0.000194711 | -3.08933e-05 | 0.000257066 | -7.78334e-05 | -0.000392088
585.85 | 9.17386e-05 | 0.00010256 | 0.00024994 | -7.51379e-05 | -0.000502422
585.9 | -1.12155e-05 | 2.12825e-05 | 0.000351285 | 3.77516e-05 | -0.000501657
585.95 | 9.05544e-05 | -5.99755e-05 | 0.000452651 | 0.000150662 | -0.000389795
586 | -1.24002e-05 | -0.000141213 | 0.000337033 | 0.000263594 | -0.000500129
586.05 | -1.29928e-05 | -0.000329716 | 0.000221435 | 0.000376547 | -0.000499366
586.1 | -1.35856e-05 | -0.000303629 | 0.00032278 | 0.000489521 | -0.000498602
586.15 | -0.000116522 | -0.000384807 | 0.000207181 | 0.000381936 | -0.000608915
586.2 | -0.000219441 | -0.00035872 | 0.000200054 | 0.00038463 | -0.000497076
586.25 | -0.000117709 | -0.000225369 | 0.000192927 | 0.000497604 | -0.000496313
586.3 | -0.000220628 | -0.000521016 | -3.10811e-05 | 0.000500298 | -0.00049555
586.35 | -0.000118896 | -0.000387706 | -3.82088e-05 | 0.000502992 | -0.00038369
586.4 | -0.00011949 | -0.00036162 | -0.000153746 | 0.000726308 | -0.000271808
586.45 | -0.000120084 | -0.000335534 | -0.000160874 | 0.000618679 | -0.000271045
586.5 | -0.000120679 | -0.000309449 | -0.000168002 | 0.000511071 | -0.000270283
586.55 | -1.89293e-05 | -0.000176119 | -6.67216e-05 | 0.000403485 | -0.00015838
586.6 | -1.9524e-05 | -0.000150034 | 3.45797e-05 | 0.000295919 | -4.64555e-05
586.65 | -2.01189e-05 | -0.000231193 | 2.74508e-05 | 0.000188375 | -0.000156857
586.7 | 8.16481e-05 | -0.000205109 | 2.03218e-05 | 0.000191067 | -4.49329e-05
586.75 | 8.10528e-05 | -0.000179024 | 0.000121643 | 8.35436e-05 | -0.000155335
586.8 | 8.04574e-05 | -0.000260164 | 6.06311e-06 | -0.000134131 | -0.000154574
586.85 | 7.98617e-05 | -0.000126856 | 0.000107384 | -2.12668e-05 | -0.000153814
586.9 | -2.30963e-05 | -0.0003152 | -8.19632e-06 | -1.85752e-05 | -0.000264195
586.95 | 7.86698e-05 | -0.0003963 | -0.000123756 | -0.000236208 | -0.000374554
587 | -2.42886e-05 | -0.000370216 | -0.000130886 | -0.000123365 | -0.000262674
587.05 | -2.4885e-05 | -0.000451296 | -0.000138017 | -1.05015e-05 | -0.000373034
587.1 | -0.000127825 | -0.000425213 | -0.000361945 | -0.000117984 | -0.000372275
587.15 | -0.000128422 | -0.000506273 | -0.000477444 | -0.000115293 | -0.000371515
587.2 | -2.66755e-05 | -0.000373047 | -0.000484575 | -0.000112602 | -0.000259636
587.25 | -0.000129616 | -0.000346965 | -0.000600053 | 2.60768e-07 | -0.000147736
587.3 | -0.000130214 | -0.000213719 | -0.000715511 | 0.000113145 | -0.000146977
587.35 | -0.000130811 | -0.000187636 | -0.000614316 | 0.000226051 | -0.000257359
587.4 | -0.000233734 | -0.000161554 | -0.000621448 | 0.000118525 | -0.000256601
587.45 | -0.000234332 | -2.82888e-05 | -0.000520233 | 1.10201e-05 | -0.000144701
587.5 | -0.000132605 | -2.20716e-06 | -0.000418997 | 0.000123904 | -3.27798e-05
587.55 | -3.08598e-05 | 2.38743e-05 | -0.000426129 | 0.000126593 | -0.000143185
587.6 | -3.14583e-05 | 4.99556e-05 | -0.000433261 | 1.90877e-05 | -0.000253569
587.65 | 7.03051e-05 | -3.1147e-05 | -0.000440394 | 2.17765e-05 | -0.000252811
587.7 | 0.000172087 | 0.000102118 | -0.000339138 | 2.44651e-05 | -0.000252054
587.75 | 0.000171488 | -8.61489e-05 | -0.000346271 | 2.71536e-05 | -0.000362416
587.8 | 0.000273287 | -0.000274335 | -0.000136565 | -8.0331e-05 | -0.000472757
587.85 | 0.000170289 | -0.000355358 | -0.000252129 | -0.000297925 | -0.000583077
587.9 | 0.000272088 | -0.00043636 | -0.000259262 | -0.000405346 | -0.000471244
587.95 | 0.000373906 | -0.00041028 | -0.000157966 | -0.000292549 | -0.000359389
588 | 0.000373306 | -0.000384201 | -0.0001651 | -0.000179731 | -0.000358633
588.05 | 0.000372706 | -0.000358121 | -0.000172234 | -0.000177044 | -0.000246757
588.1 | 0.000269688 | -0.000332042 | -0.000179369 | -0.000284487 | -0.000246001
588.15 | 0.000371505 | -0.000305962 | 3.04185e-05 | -0.000391909 | -0.000134104
588.2 | 0.00047334 | -6.56975e-05 | 0.000131776 | -0.000279113 | -2.21857e-05
588.25 | 0.000370303 | -0.000253805 | 0.000124641 | -0.000166296 | -0.000132594
588.3 | 0.000267284 | -0.000120643 | 0.000117506 | -5.34585e-05 | -2.06753e-05
588.35 | 0.000164284 | 1.25384e-05 | 1.87834e-06 | -5.07723e-05 | -1.99204e-05
588.4 | 0.000163682 | 0.00014574 | -5.25716e-06 | 6.20866e-05 | 0.000203226
588.45 | 0.000163081 | 0.000171818 | -0.000120864 | -4.54004e-05 | 9.27738e-05
588.5 | 6.0098e-05 | 9.07726e-05 | -0.000128 | -0.000152866 | -1.76567e-05
588.55 | 0.000161876 | 9.74726e-06 | -2.66648e-05 | -0.000260311 | -0.000128066
588.6 | 5.88936e-05 | 3.58248e-05 | -0.000142272 | -0.000257626 | -0.000238453
588.65 | 5.82911e-05 | -0.000259286 | -0.000257859 | -0.000365049 | -0.000126558
588.7 | -4.46737e-05 | -0.000233209 | -0.000373426 | -0.000362364 | -0.000236946
588.75 | -0.00014762 | -0.000314154 | -0.000488972 | -0.00035968 | -0.000347312
588.8 | -0.000148223 | -0.000288078 | -0.000496109 | -0.000246886 | -0.000457657
588.85 | -0.000148827 | -0.000154979 | -0.000611635 | -0.000354311 | -0.00056798
588.9 | -4.70863e-05 | -2.18597e-05 | -0.000401974 | -0.000351626 | -0.000456151
588.95 | -4.76899e-05 | -0.000102826 | -0.000409112 | -0.000348942 | -0.000566475
589 | -4.82938e-05 | -7.67501e-05 | -0.00041625 | -0.00023615 | -0.000565722
589.05 | -4.88978e-05 | -5.06743e-05 | -0.000423388 | -0.000233466 | -0.00056497
589.1 | 5.28602e-05 | -0.000131621 | -0.000538935 | -0.000230782 | -0.000453142
589.15 | 5.22558e-05 | -0.000212548 | -0.000654462 | -0.000338208 | -0.000563466
589.2 | 5.16513e-05 | 2.7552e-05 | -0.000553212 | -0.000225416 | -0.000673769
589.25 | 5.10465e-05 | 5.36271e-05 | -0.000560351 | -0.000332842 | -0.000561963
589.3 | 5.04416e-05 | 7.97019e-05 | -0.000675878 | -0.000330159 | -0.000561211
589.35 | 0.000152217 | 0.000105777 | -0.000574629 | -0.000437564 | -0.000338286
589.4 | 0.000151612 | 2.48287e-05 | -0.000473359 | -0.000544948 | -0.000337535
589.45 | 0.000151006 | -5.60992e-05 | -0.000588907 | -0.000542266 | -0.000336784
589.5 | 0.000355217 | -3.00251e-05 | -0.000487638 | -0.000429518 | -0.000336034
589.55 | 0.000354611 | -3.9512e-06 | -0.000494778 | -0.000646947 | -0.000446381
589.6 | 0.000456441 | 1.35292e-05 | -0.000393488 | -0.00053422 | -0.000223413
589.65 | 0.000558289 | 0.000136477 | -0.000292177 | -0.000531539 | -0.000222663
589.7 | 0.000557682 | 0.000259444 | -0.000190846 | -0.000528858 | 3.91393e-07
589.75 | 0.000659549 | 6.13647e-05 | -0.000197987 | -0.000526177 | 1.14105e-06
589.8 | 0.000863943 | 0.000184312 | -9.66357e-05 | -0.000523496 | 1.89053e-06
589.85 | 0.000760826 | 0.000200256 | 4.73599e-06 | -0.00063086 | -0.000108523
589.9 | 0.000760219 | 0.000216201 | -0.000110918 | -0.000738203 | -0.000218916
589.95 | 0.000759611 | 0.000125143 | -9.54647e-06 | -0.000735523 | -0.000107025
590 | 0.000759004 | 0.000141087 | -1.6688e-05 | -0.000732842 | -0.000106277
590.05 | 0.000758396 | 0.000264033 | -0.000240834 | -0.000730162 | -0.000105528
590.1 | 0.000860298 | 0.000279977 | -3.09716e-05 | -0.000727482 | 6.38345e-06
590.15 | 0.00075718 | 0.000402943 | -0.000255118 | -0.000834805 | -0.000104032
590.2 | 0.000654081 | 0.000311864 | -0.000262261 | -0.000942107 | -0.000103284
590.25 | 0.000653472 | 0.000220804 | -0.000269403 | -0.000829446 | -0.000102536
590.3 | 0.000550391 | 0.00034375 | -0.000385017 | -0.000826767 | -0.000101788
590.35 | 0.000549782 | 0.000145708 | -0.00039216 | -0.000824088 | -0.000212182
590.4 | 0.000446718 | 0.000161651 | -0.000507753 | -0.00082141 | -0.000100294
590.45 | 0.000343673 | 0.000177593 | -0.000514896 | -0.000708729 | -9.95465e-05
590.5 | 0.000240646 | 8.65732e-05 | -0.00063047 | -0.00070605 | -9.87996e-05
590.55 | 0.000342454 | 0.000102515 | -0.000529183 | -0.000703372 | -0.000209194
590.6 | 0.000341845 | 1.15151e-05 | -0.000427877 | -0.00059067 | -0.000208448
590.65 | 0.000238817 | 2.74567e-05 | -0.00043502 | -0.000477947 | -0.000207702
590.7 | 0.000238207 | -0.000170425 | -0.000225201 | -0.00047527 | -9.5814e-05
590.75 | 0.000340014 | -4.75824e-05 | -0.000232346 | -0.000362526 | -9.50681e-05
590.8 | 0.000339403 | -0.000138543 | -0.000130977 | -0.000359849 | -0.000205464
590.85 | 0.000338793 | -0.000229484 | -0.000138122 | -0.000357172 | -0.000204718
590.9 | 0.000235764 | -0.000213543 | -0.00025378 | -0.000464561 | -0.000203973
590.95 | 0.000440007 | -0.000197603 | -4.38787e-05 | -0.000351818 | -9.20862e-05
591 | 0.00054185 | -0.000181662 | -5.10239e-05 | -0.000349141 | 1.9822e-05
591.05 | 0.000643711 | -5.88403e-05 | 5.03847e-05 | -0.000346465 | 0.000131752
591.1 | 0.000643099 | -4.29004e-05 | -6.53149e-05 | -0.000453855 | 0.000243703
591.15 | 0.000540015 | -2.69606e-05 | -7.24607e-05 | -0.000561224 | 0.000244447
591.2 | 0.000641875 | 9.58808e-05 | -7.96067e-05 | -0.000668572 | 0.000245192
591.25 | 0.000641263 | 0.000218742 | 2.18012e-05 | -0.000555872 | 0.000245936
591.3 | 0.000640651 | 0.000234681 | -9.38992e-05 | -0.000553197 | 2.42882e-05
591.35 | 0.000537566 | 0.00025062 | -0.000101046 | -0.000440477 | 0.000136217
591.4 | 0.000536953 | 0.000373501 | 3.6164e-07 | -0.000547846 | 0.00013696
591.45 | 0.00053634 | 0.000282498 | 0.00010179 | -0.000435126 | 0.000137704
591.5 | 0.000433272 | 0.000298436 | 9.46425e-05 | -0.000432452 | 2.72619e-05
591.55 | 0.000330223 | 0.000207453 | 8.74952e-05 | -0.000319711 | -0.0001943
591.6 | 0.00032961 | 0.000116489 | -2.8227e-05 | -0.000317036 | -0.000304677
591.65 | 0.000226579 | 0.000132427 | 7.32001e-05 | -0.000424428 | -0.000303934
591.7 | 0.000328382 | 4.14833e-05 | 6.60523e-05 | -0.000421754 | -0.000303192
591.75 | 0.000225351 | -4.94407e-05 | 5.89043e-05 | -0.00041908 | -0.00019133
591.8 | 0.000122338 | -3.35033e-05 | -5.68187e-05 | -0.000526452 | -0.000190588
591.85 | 0.000121723 | -0.000231229 | 4.46077e-05 | -0.000413733 | -7.87043e-05
591.9 | 0.000223507 | -0.000108471 | 3.74592e-05 | -0.000521105 | -7.79626e-05
591.95 | 0.00032531 | -9.25338e-05 | -0.000186818 | -0.000518432 | 3.3942e-05
592 | 0.000324695 | -7.65971e-05 | -8.54133e-05 | -0.000515759 | 3.46834e-05
592.05 | 0.00032408 | 4.61809e-05 | -9.25624e-05 | -0.00062311 | 3.54245e-05
592.1 | 0.000425901 | 6.21172e-05 | -0.000208266 | -0.000620437 | 0.00014735
592.15 | 0.000425285 | 7.80533e-05 | -0.000215415 | -0.000617764 | 3.69062e-05
592.2 | 0.000424669 | -1.28523e-05 | -0.000331098 | -0.000505068 | -7.35164e-05
592.25 | 0.000526508 | 0.000109925 | -0.000338248 | -0.000392351 | -7.2776e-05
592.3 | 0.000525892 | 0.00012586 | -0.000453911 | -0.000389679 | -0.000183177
592.35 | 0.000525275 | 0.000248657 | -0.000461061 | -0.000276941 | -0.000182437
592.4 | 0.000524659 | 0.000264593 | -0.000468211 | -0.000494381 | -0.000181697
592.45 | 0.000524042 | 0.000173666 | -0.000475362 | -0.000381665 | -6.98162e-05
592.5 | 0.000625898 | 0.000189601 | -0.000482513 | -0.000378994 | -6.90768e-05
592.55 | 0.000625281 | 9.8694e-05 | -0.000489664 | -0.000376323 | -6.83375e-05
592.6 | 0.000624664 | 0.00022147 | -0.000496815 | -0.000483697 | -6.75984e-05
592.65 | 0.000624047 | 0.000130563 | -0.000503966 | -0.000481026 | -6.68594e-05
592.7 | 0.000623429 | 0.000253338 | -0.000402605 | -0.000368311 | 0.000156227
592.75 | 0.000622812 | 0.000269272 | -0.000301223 | -0.00036564 | 0.000156966
592.8 | 0.000519721 | 0.000285206 | -0.000308375 | -0.00036297 | 0.000157704
592.85 | 0.000519103 | 0.000194298 | -0.000206973 | -0.000470345 | 4.72577e-05
592.9 | 0.000723449 | 0.00010341 | -0.000214125 | -0.000577699 | 0.000159181
592.95 | 0.000517866 | 1.25417e-05 | -0.000221278 | -0.000465006 | 4.87335e-05
593 | 0.000517247 | -7.83067e-05 | -0.00022843 | -0.000682362 | -6.1692e-05
593.05 | 0.000414174 | -0.000169135 | -0.000235583 | -0.000679693 | -0.000172096
593.1 | 0.000413555 | -0.000153203 | -0.000242736 | -0.000567022 | -0.000171359
593.15 | 0.00051539 | -0.000244011 | -0.000249889 | -0.000454329 | -5.94802e-05
593.2 | 0.000719735 | -0.000121338 | -0.000148468 | -0.00045166 | 5.24199e-05
593.25 | 0.000719116 | -0.000212147 | -0.00037275 | -0.000338947 | -5.80065e-05
593.3 | 0.000821006 | -0.000196215 | -0.000488437 | -0.000446323 | -5.72699e-05
593.35 | 0.000717876 | -0.000287005 | -0.000387057 | -0.000553679 | -0.000167675
593.4 | 0.000717256 | -0.000271073 | -0.000394212 | -0.000440987 | -0.000278059
593.45 | 0.000511672 | -0.000255142 | -0.000401366 | -0.000438319 | -0.000277323
593.5 | 0.000716015 | -0.000239211 | -0.000625566 | -0.000435652 | -0.000165467
593.55 | 0.000715394 | -0.000116558 | -0.000632721 | -0.000322939 | -5.35899e-05
593.6 | 0.000612282 | -0.000100628 | -0.000639876 | -0.000430317 | 5.83088e-05
593.65 | 0.000611661 | 2.20443e-05 | -0.000538518 | -0.00042765 | -5.21191e-05
593.7 | 0.00061104 | 3.79747e-05 | -0.000545673 | -0.000535007 | -5.1384e-05
593.75 | 0.000610419 | -5.28363e-05 | -0.000661341 | -0.00053234 | -0.000161791
593.8 | 0.000507325 | -3.69062e-05 | -0.00045145 | -0.000639676 | -0.000161056
593.85 | 0.000404248 | -2.09763e-05 | -0.000458606 | -0.000637009 | -4.91798e-05
593.9 | 0.000403627 | 0.000101695 | -0.000465762 | -0.000634343 | 0.000173903
593.95 | 0.000403004 | 0.000117624 | -0.000364364 | -0.000631677 | 0.000174637
594 | 0.000504837 | 0.000133554 | -0.00015435 | -0.000629011 | 6.41859e-05
594.05 | 0.00040176 | 0.000149483 | -5.28901e-05 | -0.000626346 | 0.000176105
594.1 | 0.000401137 | 5.86705e-05 | -0.000168663 | -0.00062368 | -4.55098e-05
594.15 | 0.000502969 | 7.45993e-05 | -0.00017582 | -0.000621015 | -0.000155918
594.2 | 0.000502346 | -1.61933e-05 | -0.000182977 | -0.000618349 | -4.4043e-05
594.25 | 0.000604195 | -2.64896e-07 | -0.000190134 | -0.000615684 | -4.33099e-05
594.3 | 0.000501099 | -9.10379e-05 | -8.86748e-05 | -0.00061302 | -0.000153718
594.35 | 0.000602948 | -7.51098e-05 | -9.58323e-05 | -0.000720336 | -4.18442e-05
594.4 | 0.000704816 | -5.91819e-05 | 5.64702e-06 | -0.000827632 | -4.11117e-05
594.45 | 0.000806702 | -0.000149935 | -1.62824e-06 | -0.000934906 | 7.07839e-05
594.5 | 0.000806078 | -0.000134008 | -9.34253e-06 | -0.000932242 | 7.15161e-05
594.55 | 0.000805453 | -0.00011808 | -1.7057e-05 | -0.00115 | 7.22481e-05
594.6 | 0.000804829 | 4.52794e-06 | -2.47716e-05 | -0.00115 | 7.298e-05
594.65 | 0.000804204 | 2.04549e-05 | 7.61713e-05 | -0.00136 | 0.000296103
594.7 | 0.00070107 | -0.000176961 | 6.84563e-05 | -0.00125 | 0.000296835
594.75 | 0.000700445 | -5.43728e-05 | 6.07411e-05 | -0.00136 | 7.51744e-05
594.8 | 0.000597328 | -0.000251749 | -5.5632e-05 | -0.00125 | 7.59055e-05
594.85 | 0.000596703 | -0.000235823 | 4.53102e-05 | -0.00124 | 0.000187821
594.9 | 0.000596077 | -0.000326518 | 3.75944e-05 | -0.00124 | 7.73672e-05
594.95 | 0.000492979 | -0.000310592 | 2.98785e-05 | -0.00124 | 7.80978e-05
595 | 0.000287463 | -0.000294666 | -8.64953e-05 | -0.00113 | -3.2335e-05
595.05 | 0.000286837 | -0.000385342 | -0.000202849 | -0.00101 | 0.000190743
595.1 | 0.000388646 | -0.000475998 | -0.000101928 | -0.00101 | 0.000191473
595.15 | 0.00038802 | -0.000460072 | -9.86905e-07 | -0.000897624 | 8.10183e-05
595.2 | 0.000387393 | -0.000444147 | -8.70371e-06 | -0.000565083 | 0.000192933
595.25 | 0.000489221 | -0.000321641 | -1.64207e-05 | -0.000782363 | 0.000193662
595.3 | 0.00038614 | -0.000305717 | 8.45406e-05 | -0.000669741 | 0.000416827
595.35 | 0.000385513 | -0.000183191 | 0.000185523 | -0.00066708 | 0.000528806
595.4 | 0.000282449 | -0.000273868 | 6.91058e-05 | -0.000774379 | 0.000529535
595.45 | 0.000384258 | -0.000151342 | 0.000170087 | -0.000771718 | 0.000419014
595.5 | 0.000486084 | -0.000135418 | 0.000162369 | -0.000659098 | 0.000530992
595.55 | 0.000587929 | -0.000119495 | 0.000154651 | -0.000656437 | 0.000420471
595.6 | 0.000587301 | 3.05009e-06 | 0.000255653 | -0.000653777 | 0.000198764
595.65 | 0.0004842 | -8.76477e-05 | 0.000247935 | -0.000651117 | 0.000310699
595.7 | 0.000483572 | -7.17245e-05 | 0.000240216 | -0.000538476 | 0.000422655
595.75 | 0.000380489 | -5.58015e-05 | 0.000232497 | -0.000645797 | 0.000312154
595.8 | 0.000277424 | -0.000253061 | 0.000333519 | -0.000753098 | 0.000312882
595.85 | 0.000379231 | -0.000130557 | 0.000217059 | -0.000860377 | 9.12175e-05
595.9 | 0.000481056 | -0.000114635 | 0.000318081 | -0.000967635 | 9.19447e-05
595.95 | 0.000480427 | 7.88893e-06 | 0.000310361 | -0.000855059 | 9.26717e-05
596 | 0.000377343 | 2.38111e-05 | 8.51807e-05 | -0.0008524 | 0.000204583
596.05 | 0.000274278 | 3.97331e-05 | 7.74609e-05 | -0.000849741 | 9.41251e-05
596.1 | 6.88316e-05 | 5.56549e-05 | -3.89584e-05 | -0.000847083 | 0.000206036
596.15 | 0.000273018 | -3.50248e-05 | -4.66786e-05 | -0.000844424 | 0.000206763
596.2 | 0.000272388 | 0.000194119 | -5.4399e-05 | -0.000841766 | 9.6304e-05
596.25 | 0.000271757 | 0.00021004 | -0.000170798 | -0.000949025 | 9.70299e-05
596.3 | 0.000373563 | 0.000225961 | -0.000287177 | -0.00106 | -1.34076e-05
596.35 | 0.000270496 | 0.000348524 | -0.000512151 | -0.00094371 | 9.84812e-05
596.4 | 0.000372301 | 0.000364444 | -0.000519872 | -0.000941053 | 9.92066e-05
596.45 | 0.00037167 | 0.000380365 | -0.000418977 | -0.00105 | 0.000211117
596.5 | 0.000473493 | 0.000289644 | -0.000535315 | -0.000935738 | 0.000211842
596.55 | 0.000370407 | 0.000198943 | -0.00043442 | -0.00104 | 0.000101382
596.6 | 0.00047223 | 0.000214863 | -0.000442142 | -0.00104 | 0.000213291
596.65 | 0.000574071 | 0.000230783 | -0.000341227 | -0.00104 | 0.000102831
596.7 | 0.000470966 | 0.000140101 | -0.000348949 | -0.00104 | 0.000103555
596.75 | 0.000470334 | 4.94394e-05 | -0.000465308 | -0.00103 | 0.000215464
596.8 | 0.000469702 | 6.53587e-05 | -0.000364394 | -0.00103 | 0.000216188
596.85 | 0.000469069 | 8.12779e-05 | -0.000263459 | -0.000917143 | 0.000439347
596.9 | 0.000673401 | 9.71968e-05 | -0.000162503 | -0.000914487 | 0.000328842
596.95 | 0.000672768 | 0.000113116 | -0.000170226 | -0.000911832 | 0.000329566
597 | 0.000569644 | 2.24728e-05 | -0.000177949 | -0.000909176 | 0.000330289
597.05 | 0.000671502 | 3.83913e-05 | -7.69736e-05 | -0.00102 | 0.000331012
597.1 | 0.000773378 | 5.43095e-05 | -8.46972e-05 | -0.000903866 | 0.000220528
597.15 | 0.000670235 | 7.02276e-05 | 1.62991e-05 | -0.000901211 | 0.000332458
597.2 | 0.000669601 | -2.03959e-05 | -0.000100145 | -0.000898556 | 0.00033318
597.25 | 0.000771477 | -4.47822e-06 | 0.000109592 | -0.000895902 | 0.000445131
597.3 | 0.000770843 | -9.50821e-05 | -6.8733e-06 | -0.000893248 | 0.000334625
597.35 | 0.000872737 | -7.91647e-05 | 9.4143e-05 | -0.001 | 0.000335347
597.4 | 0.000872102 | -0.000169749 | 8.64184e-05 | -0.00122 | 0.000224862
597.45 | 0.000871467 | -0.000260314 | 0.000187455 | -0.00121 | 0.000225584
597.5 | 0.000768304 | -0.0004573 | 0.00017973 | -0.0011 | 0.000226305
597.55 | 0.000767669 | -0.000441383 | 0.000172005 | -0.00121 | 0.000227026
597.6 | 0.000869563 | -0.000425467 | 0.00016428 | -0.00132 | 0.000227747
597.65 | 0.000868927 | -0.000409551 | 0.000265336 | -0.00131 | 0.000228468
597.7 | 0.000868292 | -0.000606458 | 0.000148828 | -0.0012 | 0.000118004
597.75 | 0.000970203 | -0.00048414 | 0.000141102 | -0.0012 | 0.00022991
597.8 | 0.000969567 | -0.000574626 | 0.000133376 | -0.00131 | 0.000119445
597.85 | 0.00107 | -0.000345887 | 0.000343236 | -0.00141 | 0.000342557
597.9 | 0.000968295 | -0.00022353 | 0.000444333 | -0.00152 | 0.000343277
597.95 | 0.000967658 | -0.000207615 | 0.000327783 | -0.0013 | 0.000343997
598 | 0.000864475 | -0.0001917 | 0.00010247 | -0.00141 | 0.000455945
598.05 | 0.000966385 | -6.93234e-05 | -1.40182e-05 | -0.0014 | 0.000345436
598.1 | 0.000965748 | -0.00015987 | -2.17453e-05 | -0.00151 | 0.000346156
598.15 | 0.000862564 | -0.000143956 | -2.94726e-05 | -0.00129 | 0.000346875
598.2 | 0.000861927 | -0.000128041 | -3.72001e-05 | -0.00139 | 0.000458822
598.25 | 0.000861289 | -0.000112127 | -4.49277e-05 | -0.00139 | 0.000459541
598.3 | 0.000860652 | -9.62132e-05 | 5.61061e-05 | -0.00139 | 0.000349031
598.35 | 0.000860014 | -8.02994e-05 | -6.03836e-05 | -0.00139 | 0.00034975
598.4 | 0.000859376 | -6.43858e-05 | -0.000176853 | -0.0016 | 0.000350468
598.45 | 0.000858738 | -0.000154914 | -0.000184581 | -0.00138 | 0.00023998
598.5 | 0.000755571 | -0.000245422 | -0.000192309 | -0.00138 | 0.000240698
598.55 | 0.000754933 | -0.000442293 | -0.000200038 | -0.00138 | 0.000241415
598.6 | 0.000754294 | -0.00042638 | -0.000207767 | -0.00159 | 0.000242133
598.65 | 0.000753655 | -0.00051683 | -0.000324216 | -0.00137 | 0.00024285
598.7 | 0.000650507 | -0.000713581 | -0.000223225 | -0.00148 | 0.000243568
598.75 | 0.000752377 | -0.000697669 | -0.000230955 | -0.00137 | 0.000244285
598.8 | 0.000751738 | -0.000575434 | -0.000238684 | -0.00125 | 0.000133817
598.85 | 0.000546097 | -0.000665845 | -0.000463833 | -0.00114 | 0.000245718
598.9 | 0.000545457 | -0.00054361 | -0.000362864 | -0.00103 | 0.000357642
598.95 | 0.000544818 | -0.000634021 | -0.000479293 | -0.000915646 | 0.000247151
599 | 0.000544178 | -0.00061811 | -0.000595702 | -0.000803101 | 0.000359074
599.05 | 0.000646028 | -0.000495876 | -0.000494754 | -0.000800453 | 0.00035979
599.1 | 0.000747898 | -0.00026726 | -0.000502485 | -0.000907701 | 0.000360506
599.15 | 0.000644747 | -0.000251349 | -0.000401516 | -0.000795157 | 0.00047245
599.2 | 0.000746616 | -0.000129057 | -0.000300527 | -0.000902405 | 0.000473166
599.25 | 0.000848504 | -6.74402e-06 | -0.000199518 | -0.00101 | 0.000473881
599.3 | 0.000745334 | 9.16648e-06 | -0.00031599 | -0.00101 | 0.000474596
599.35 | 0.000744693 | 2.50768e-05 | -0.00021498 | -0.001 | 0.000586561
599.4 | 0.00084658 | 4.0987e-05 | -5.16809e-06 | -0.00111 | 0.000698548
599.45 | 0.000845938 | -4.95049e-05 | -1.28999e-05 | -0.000999043 | 0.000587991
599.5 | 0.000742768 | -3.35951e-05 | 8.81712e-05 | -0.00111 | 0.000588705
599.55 | 0.000742126 | -1.76855e-05 | 8.0439e-05 | -0.00121 | 0.000589419
599.6 | 0.000638974 | -1.77607e-06 | 7.27067e-05 | -0.00121 | 0.000590134
599.65 | 0.000740842 | -0.000198611 | 0.000173798 | -0.000988457 | 0.000702119
599.7 | 0.000637689 | -7.63397e-05 | 5.72414e-05 | -0.000985811 | 0.000591561
599.75 | 0.000534555 | -0.000273135 | 4.95085e-05 | -0.000983165 | 0.000592275
599.8 | 0.000636404 | -0.000150884 | -6.70278e-05 | -0.000980519 | 0.000592988
599.85 | 0.00073827 | -2.86134e-05 | 0.000136391 | -0.00109 | 0.000593702
599.9 | 0.000737627 | -1.2705e-05 | 0.000227989 | -0.00119 | 0.000594415
599.95 | 0.000736984 | -0.000103159 | 0.000101898 | -0.00108 | 0.000595127
600 | 0.00073634 | -8.72508e-05 | 0.000193496 | -0.00119 | 0.00048459
600.05 | 0.000735696 | -7.13429e-05 | 0.000176249 | -0.00119 | 0.000596553
600.1 | 0.000837581 | -0.000161777 | 0.000159002 | -0.00107 | 0.000597265
600.15 | 0.000734409 | -0.00014587 | 0.000141755 | -0.00129 | 0.000486727
600.2 | 0.000733764 | 8.27418e-05 | 0.000233373 | -0.00129 | 0.000598689
600.25 | 0.000835648 | -7.71308e-06 | 0.000216125 | -0.0014 | 0.000710673
600.3 | 0.00093755 | 0.000114556 | 0.000198877 | -0.0015 | 0.000711385
600.35 | 0.000834359 | 2.41008e-05 | 0.000290516 | -0.00161 | 0.000600824
600.4 | 0.000833714 | -0.000172657 | 0.000164381 | -0.0015 | 0.000490286
600.45 | 0.00073054 | -0.000263053 | 0.000256019 | -0.0016 | 0.000490997
600.5 | 0.000832423 | -0.000353429 | 0.000238771 | -0.00149 | 0.000602958
600.55 | 0.000934324 | -0.000337523 | 0.000112635 | -0.00149 | 0.000603669
600.6 | 0.000933679 | -0.000215335 | 9.53866e-05 | -0.00149 | 0.000604379
600.65 | 0.00104 | -0.000199429 | 7.81376e-05 | -0.00159 | 0.00060509
600.7 | 0.00114 | 2.91017e-05 | 0.000169775 | -0.00159 | 0.000717072
600.75 | 0.00124 | -6.13152e-05 | 0.000261433 | -0.00159 | 0.000717782
600.8 | 0.00124 | -4.54099e-05 | 0.000244183 | -0.00159 | 0.00060722
600.85 | 0.00124 | -0.000135807 | 0.000226934 | -0.00147 | 0.00049668
600.9 | 0.00124 | -1.35998e-05 | 0.000209684 | -0.00158 | 0.000719911
600.95 | 0.00134 | 0.000108627 | 8.35262e-05 | -0.00158 | 0.000831915
601 | 0.00154 | 0.000230874 | 0.000175183 | -0.00169 | 0.00072133
601.05 | 0.00144 | 0.000140436 | 0.000266861 | -0.0019 | 0.000722039
601.1 | 0.00144 | 5.00182e-05 | 3.17749e-05 | -0.00179 | 0.000611476
601.15 | 0.00144 | -0.000146663 | -9.43624e-05 | -0.00179 | 0.000612185
601.2 | 0.00134 | -0.000130759 | -2.72686e-06 | -0.00178 | 0.000501643
601.25 | 0.00144 | -0.000327361 | -1.9978e-05 | -0.00178 | 0.000391123
601.3 | 0.00123 | -0.00041768 | -0.000146116 | -0.00178 | 0.000391832
601.35 | 0.00133 | -0.000401777 | -5.44807e-05 | -0.00178 | 0.00039254
601.4 | 0.00133 | -0.000279651 | -7.17324e-05 | -0.00188 | 0.000393248
601.45 | 0.00133 | -0.000369971 | 1.99232e-05 | -0.00177 | 0.000282749
601.5 | 0.00123 | -0.000460271 | 2.67121e-06 | -0.00177 | 0.000172271
601.55 | 0.00123 | -0.000550552 | -1.45809e-05 | -0.00166 | 0.000172979
601.6 | 0.00113 | -0.000534649 | -0.000140741 | -0.00165 | 0.000173686
601.65 | 0.00113 | -0.000412563 | 5.98425e-05 | -0.00165 | 0.000174393
601.7 | 0.00112 | -0.000396661 | 0.000151539 | -0.00176 | 0.0001751
601.75 | 0.00102 | -0.000380759 | 0.000243256 | -0.00176 | 0.000398198
601.8 | 0.00102 | -0.000471041 | 0.000226003 | -0.00164 | 0.000398904
601.85 | 0.00112 | -0.000455139 | 0.00020875 | -0.00153 | 0.000510839
601.9 | 0.00102 | -0.000651545 | 0.000191496 | -0.00153 | 0.000511545
601.95 | 0.00102 | -0.000635644 | 0.000174243 | -0.00131 | 0.000623501
602 | 0.00102 | -0.000619742 | 0.00026598 | -0.0013 | 0.000624207
602.05 | 0.00102 | -0.000603841 | 0.000357738 | -0.00141 | 0.000736185
602.1 | 0.000811683 | -0.000481797 | 0.000340484 | -0.00141 | 0.000625618
602.15 | 0.00102 | -0.00057204 | 0.000541316 | -0.00141 | 0.000737596
602.2 | 0.00102 | -0.000556139 | 0.000524061 | -0.0014 | 0.000738301
602.25 | 0.00101 | -0.000646363 | 0.000506807 | -0.0014 | 0.000627734
602.3 | 0.00101 | -0.000630463 | 0.000598626 | -0.00129 | 0.000517189
602.35 | 0.000910973 | -0.000614563 | 0.000472297 | -0.00129 | 0.000517893
602.4 | 0.000910321 | -0.000598663 | 0.000673212 | -0.00128 | 0.000518598
602.45 | 0.00101 | -0.00047664 | 0.000765073 | -0.00139 | 0.000408074
602.5 | 0.00111 | -0.000248433 | 0.000856955 | -0.00172 | 0.000408778
602.55 | 0.00111 | -0.000232533 | 0.000621446 | -0.00171 | 0.00052071
602.6 | 0.00111 | -0.000216634 | 0.00060419 | -0.00171 | 0.000521414
602.65 | 0.00121 | -0.000200735 | 0.000805187 | -0.00182 | 0.000522117
602.7 | 0.00101 | -7.86532e-05 | 0.000787931 | -0.00171 | 0.000522821
602.75 | 0.00111 | -6.27546e-05 | 0.000770675 | -0.0017 | 0.000523524
602.8 | 0.00111 | 5.9347e-05 | 0.000753419 | -0.0017 | 0.000635477
602.85 | 0.00101 | 7.52453e-05 | 0.000736162 | -0.00181 | 0.00052493
602.9 | 0.00111 | 0.000197366 | 0.000718905 | -0.00202 | 0.000525633
602.95 | 0.00101 | 0.000213264 | 0.000810806 | -0.00202 | 0.000415107
603 | 0.000902486 | 0.000122939 | 0.000902728 | -0.00191 | 0.000415809
603.05 | 0.000901832 | -7.355e-05 | 0.000885471 | -0.0018 | 0.000416512
603.1 | 0.001 | -0.000163816 | 0.000868214 | -0.0019 | 0.000306007
603.15 | 0.001 | -4.17554e-05 | 0.000850956 | -0.00201 | 0.000306709
603.2 | 0.000899869 | -2.58583e-05 | 0.000724519 | -0.00201 | 0.000196226
603.25 | 0.001 | -0.000116125 | 0.000707261 | -0.00201 | 0.000196927
603.3 | 0.0011 | -0.000100228 | 0.000580845 | -0.00211 | 0.000308814
603.35 | 0.0011 | -0.000190475 | 0.000563587 | -0.00211 | 0.000309515
603.4 | 0.0012 | -0.000280703 | 0.000546328 | -0.00211 | 0.000310216
603.45 | 0.0012 | -0.000264807 | 0.00052907 | -0.002 | 0.000199732
603.5 | 0.00131 | -0.000248911 | 0.000293557 | -0.00199 | 0.000311618
603.55 | 0.00131 | -0.000126891 | 0.000167203 | -0.00188 | 0.000312318
603.6 | 0.00141 | -4.85139e-06 | 0.000259039 | -0.00188 | 0.000313018
603.65 | 0.0013 | 1.10442e-05 | 0.00024178 | -0.00187 | 0.000424925
603.7 | 0.0013 | -7.92042e-05 | 0.000115425 | -0.00187 | 0.000425625
603.75 | 0.0013 | -6.3309e-05 | 9.81655e-05 | -0.00187 | 0.000426325
603.8 | 0.0012 | 5.87298e-05 | 8.09057e-05 | -0.00187 | 0.000538253
603.85 | 0.000993909 | -3.15191e-05 | 6.36457e-05 | -0.00186 | 0.000427724
603.9 | 0.000993252 | 9.05193e-05 | 0.000155481 | -0.00175 | 0.000428424
603.95 | 0.000992595 | 2.70103e-07 | 0.000138221 | -0.00175 | 0.000429123
604 | 0.000889373 | -8.99595e-05 | 0.00012096 | -0.00175 | 0.00054105
604.05 | 0.00099128 | -0.00018017 | 0.000103699 | -0.00174 | 0.000541749
604.1 | 0.000990623 | -0.000164275 | 8.64386e-05 | -0.00174 | 0.000653698
604.15 | 0.000989965 | -0.000148382 | 0.000178294 | -0.00163 | 0.000543146
604.2 | 0.000886742 | -0.000238572 | 0.000161033 | -0.00163 | 0.000543845
604.25 | 0.000783537 | -0.000222679 | 3.46551e-05 | -0.00151 | 0.000433315
604.3 | 0.000782879 | -0.00031285 | 1.73936e-05 | -0.00151 | 0.000434013
604.35 | 0.00078222 | -0.000190892 | 1.31925e-07 | -0.00162 | 0.00043471
604.4 | 0.000986674 | -0.000174999 | 1.12647e-05 | -0.00173 | 0.000324202
604.45 | 0.00088345 | -0.000265171 | 2.26159e-05 | -0.00194 | 0.000213714
604.5 | 0.000882791 | -3.71293e-05 | 3.3967e-05 | -0.00194 | 0.000325596
604.55 | 0.000882132 | 8.48674e-05 | 0.000154434 | -0.00205 | 0.000326294
604.6 | 0.000778926 | -5.34447e-06 | 5.66686e-05 | -0.00215 | 0.000215806
604.65 | 0.000880813 | -1.12241e-06 | -4.10761e-05 | -0.00226 | 0.000216502
604.7 | 0.000777607 | -0.000214963 | -0.000247854 | -0.00237 | 0.000106036
604.75 | 0.000776947 | -0.000216654 | -0.000236503 | -0.00215 | 0.000106732
604.8 | 0.000776287 | -0.000218346 | -0.000225153 | -0.00225 | 0.000218592
604.85 | 0.000878173 | -0.000326082 | -0.00010475 | -0.00225 | 0.000219288
604.9 | 0.000877513 | -0.000327774 | 1.56742e-05 | -0.00225 | 0.000108821
604.95 | 0.000774306 | -0.000435492 | 2.70237e-05 | -0.00224 | 0.00022068
605 | 0.000773645 | -0.000331159 | -7.07013e-05 | -0.00213 | 0.000332561
605.05 | 0.000670456 | -0.000332851 | -5.9352e-05 | -0.00224 | 0.000333256
605.1 | 0.000772324 | -0.000334544 | -0.000157056 | -0.00213 | 0.000333951
605.15 | 0.000874209 | -0.000230192 | -3.66541e-05 | -0.00202 | 0.000445853
605.2 | 0.000771001 | -0.000231885 | -2.53054e-05 | -0.00212 | 0.000446548
605.25 | 0.000872886 | -2.1429e-05 | 0.000204213 | -0.00212 | 0.000558471
605.3 | 0.00097479 | 8.29819e-05 | 0.000324678 | -0.00212 | 0.000559166
605.35 | 0.000974128 | 8.12884e-05 | 0.000445163 | -0.00211 | 0.000671111
605.4 | 0.000973466 | 7.95948e-05 | 0.000456511 | -0.00211 | 0.000671805
605.45 | 0.000870239 | -2.82032e-05 | 0.000249605 | -0.00211 | 0.000672499
605.5 | 0.000972142 | -2.98972e-05 | 0.000260953 | -0.00211 | 0.000784465
605.55 | 0.00107 | 7.45129e-05 | 0.000381417 | -0.0021 | 0.000785159
605.6 | 0.00107 | 7.28186e-05 | 0.000392764 | -0.0021 | 0.000785852
605.65 | 0.00107 | 7.11241e-05 | 0.000404112 | -0.0021 | 0.000786546
605.7 | 0.00107 | 6.94295e-05 | 0.000306342 | -0.00199 | 0.000787239
605.75 | 0.00107 | 6.77347e-05 | 0.000317689 | -0.00198 | 0.000787932
605.8 | 0.00107 | 6.60397e-05 | 0.000110866 | -0.00198 | 0.000788625
605.85 | 0.000967501 | 6.43445e-05 | 1.31593e-05 | -0.00198 | 0.000789318
605.9 | 0.00107 | 6.26492e-05 | -8.45269e-05 | -0.00187 | 0.000678739
605.95 | 0.00107 | 6.09538e-05 | -7.31806e-05 | -0.00197 | 0.000790703
606 | 0.00117 | 0.000165382 | 4.7198e-05 | -0.00197 | 0.000791396
606.05 | 0.00107 | 0.00026983 | 5.85439e-05 | -0.00197 | 0.000792088
606.1 | 0.00107 | 0.000268134 | -3.9143e-05 | -0.00186 | 0.00079278
606.15 | 0.00107 | 0.000160294 | -0.000136809 | -0.00174 | 0.0006822
606.2 | 0.00107 | 5.24739e-05 | -0.000234455 | -0.00185 | 0.000571641
606.25 | 0.00106 | -5.53267e-05 | -0.000114119 | -0.00174 | 0.000461104
606.3 | 0.00117 | 4.90808e-05 | -0.000102773 | -0.00163 | 0.000461796
606.35 | 0.00106 | -5.87202e-05 | -9.14286e-05 | -0.00162 | 0.000462487
606.4 | 0.00106 | -6.04171e-05 | 2.89279e-05 | -0.00173 | 0.000574406
606.45 | 0.00106 | 4.39899e-05 | 0.000149305 | -0.00173 | 0.000575097
606.5 | 0.00106 | 0.000148417 | 0.000160649 | -0.00162 | 0.000575788
606.55 | 0.00116 | 0.000146719 | 0.000171994 | -0.00161 | 0.000576478
606.6 | 0.00116 | 3.88975e-05 | -3.47066e-05 | -0.0015 | 0.00046594
606.65 | 0.00126 | 3.71997e-05 | -2.33627e-05 | -0.0015 | 0.000577859
606.7 | 0.00126 | 0.000141626 | 9.69927e-05 | -0.0015 | 0.000578549
606.75 | 0.00116 | 0.000139928 | 0.000108336 | -0.00149 | 0.00046801
606.8 | 0.00106 | 3.21053e-05 | 0.00011968 | -0.0016 | 0.0004687
606.85 | 0.000954197 | -7.56973e-05 | 2.20112e-05 | -0.0016 | 0.000358183
606.9 | 0.00095353 | 2.87082e-05 | -7.56365e-05 | -0.00148 | 0.000358872
606.95 | 0.000850298 | -0.000185179 | -0.000173264 | -0.00148 | 0.000248376
607 | 0.00084963 | -0.000292943 | -0.000379798 | -0.00148 | 0.000249065
607.05 | 0.000848963 | -0.000400687 | -0.000477363 | -0.00159 | 0.000138591
607.1 | 0.000643221 | -0.000508411 | -0.00046602 | -0.00158 | 2.81382e-05
607.15 | 0.000642553 | -0.000404085 | -0.000345771 | -0.00169 | 2.88267e-05
607.2 | 0.000539375 | -0.000405785 | -0.000334429 | -0.0018 | 2.9515e-05
607.25 | 0.000641217 | -0.00051351 | -0.000323087 | -0.0018 | 0.000141345
607.3 | 0.000640548 | -0.000409185 | -0.000311745 | -0.0019 | 0.000253196
607.35 | 0.000742408 | -0.000410885 | -0.000300404 | -0.0019 | 0.000253884
607.4 | 0.000844286 | -0.000200476 | -0.000180134 | -0.0019 | 0.000254571
607.45 | 0.000946183 | -0.000414286 | -0.000168793 | -0.002 | 0.000366444
607.5 | 0.000945514 | -0.000309941 | -4.85025e-05 | -0.002 | 0.000478338
607.55 | 0.000944845 | -0.000311642 | -3.71616e-05 | -0.002 | 0.000367818
607.6 | 0.000944175 | -0.000313343 | 8.31491e-05 | -0.002 | 0.000479712
607.65 | 0.00105 | -0.00020898 | -1.44802e-05 | -0.00188 | 0.000591627
607.7 | 0.000942836 | -0.000316745 | -0.000112089 | -0.00177 | 0.000592314
607.75 | 0.00104 | -0.000318447 | 8.20045e-06 | -0.00188 | 0.000593001
607.8 | 0.000941497 | -0.000320148 | 1.95406e-05 | -0.00199 | 0.000593687
607.85 | 0.00104 | -0.00032185 | 3.08805e-05 | -0.00176 | 0.000483145
607.9 | 0.00104 | -0.000217487 | -6.67288e-05 | -0.00165 | 0.000595059
607.95 | 0.000939486 | -0.000325254 | -5.53892e-05 | -0.00154 | 0.000706995
608 | 0.000938815 | -0.000220892 | -4.40498e-05 | -0.00165 | 0.000596431
608.05 | 0.00104 | -0.00011651 | -3.27105e-05 | -0.00153 | 0.000597116
608.1 | 0.00104 | -0.000330361 | -2.13714e-05 | -0.00164 | 0.000486573
608.15 | 0.000936803 | -0.000438109 | -0.000118961 | -0.00142 | 0.000487258
608.2 | 0.00104 | -0.000333767 | -0.000107622 | -0.00142 | 0.000376737
608.25 | 0.00114 | -0.000229405 | -9.62832e-05 | -0.00141 | 0.000266237
608.3 | 0.00104 | -0.000231109 | -0.000193852 | -0.00141 | 0.000266922
608.35 | 0.00104 | -0.000126728 | -7.36064e-05 | -0.00141 | 0.000267606
608.4 | 0.000933445 | -0.000234516 | -6.22683e-05 | -0.00152 | 0.000379475
608.45 | 0.000932773 | -0.000130135 | 0.000166947 | -0.00162 | 0.000491366
608.5 | 0.00103 | -0.000131839 | 0.000178285 | -0.00162 | 0.000380844
608.55 | 0.00103 | -0.000239627 | 8.06733e-05 | -0.00162 | 0.000381528
608.6 | 0.000828191 | -0.000347396 | -1.69174e-05 | -0.00162 | 0.000382211
608.65 | 0.000724971 | -0.000243036 | -5.58009e-06 | -0.00161 | 0.000382895
608.7 | 0.000826845 | -3.25519e-05 | 5.75707e-06 | -0.00161 | 0.000383578
608.75 | 0.000826172 | 6.39663e-05 | 1.70941e-05 | -0.00161 | 0.000495468
608.8 | 0.000825499 | -5.53425e-05 | 2.84309e-05 | -0.0016 | 0.000496151
608.85 | 0.000824825 | -6.85274e-05 | 3.97675e-05 | -0.00149 | 0.000496834
608.9 | 0.000926717 | -8.17125e-05 | -0.00016669 | -0.00127 | 0.000386311
608.95 | 0.000926043 | -9.48977e-05 | -4.6467e-05 | -0.00138 | 0.000275808
609 | 0.00092537 | -0.000108083 | -0.000144017 | -0.00127 | 0.000165327
609.05 | 0.00082213 | -0.000227373 | -0.000132681 | -0.00126 | 0.00016601
609.1 | 0.00071891 | -0.000240559 | -0.000121345 | -0.00126 | 5.55504e-05
609.15 | 0.000820782 | -0.00014764 | -1.12325e-06 | -0.00115 | 5.62323e-05
609.2 | 0.000820107 | -0.000160826 | 1.02123e-05 | -0.00125 | 5.69141e-05
609.25 | 0.000819433 | -0.000280117 | 2.15476e-05 | -0.00114 | 5.75958e-05
609.3 | 0.000613683 | -0.000505452 | 3.28828e-05 | -0.00125 | -5.28425e-05
609.35 | 0.000715536 | -0.000412574 | 0.000153125 | -0.00125 | 5.89585e-05
609.4 | 0.000714861 | -0.000425761 | 0.00016446 | -0.00146 | 5.96397e-05
609.45 | 0.000714186 | -0.000438948 | 0.000175795 | -0.00157 | -5.07991e-05
609.5 | 0.000816057 | -0.000558199 | -3.06645e-05 | -0.00146 | 0.000172143
609.55 | 0.000917946 | -0.000359238 | -1.93301e-05 | -0.00157 | 0.000283987
609.6 | 0.00112 | -0.000372425 | -7.9959e-06 | -0.00156 | 0.000284667
609.65 | 0.00122 | -0.000279508 | 3.33816e-06 | -0.00145 | 0.000507739
609.7 | 0.00122 | -0.000186572 | 1.46721e-05 | -0.00134 | 0.000619648
609.75 | 0.00112 | -0.00019976 | 2.60058e-05 | -0.00112 | 0.000620328
609.8 | 0.00112 | -0.000106804 | 3.73394e-05 | -0.00111 | 0.000732258
609.85 | 0.00132 | -1.38286e-05 | 0.000157559 | -0.001 | 0.000955503
609.9 | 0.00122 | -0.000239324 | 6.0006e-05 | -0.000888742 | 0.000844889
609.95 | 0.00112 | -0.000146369 | 7.13391e-05 | -0.00088613 | 0.000734296
610 | 0.000911859 | -0.000159558 | 8.26721e-05 | -0.000773727 | 0.000957541
610.05 | 0.000808616 | -6.6583e-05 | 9.40048e-05 | -0.000661303 | 0.000846926
610.1 | 0.000602864 | -0.000185936 | -3.52824e-06 | -0.000658691 | 0.000736333
610.15 | 0.000499677 | -0.000199125 | 7.57362e-06 | -0.000656079 | 0.000737012
610.2 | 0.000396508 | -0.000212314 | -9.02738e-05 | -0.000543635 | 0.00062644
610.25 | 0.00039583 | -0.000331647 | -7.92765e-05 | -0.000541023 | 0.00051589
610.3 | 0.000600153 | -0.000132529 | 4.05655e-05 | -0.000648244 | 0.000516569
610.35 | 0.000599474 | -0.000251883 | -5.72824e-05 | -0.000755444 | 0.000517247
610.4 | 0.000393795 | -0.000158909 | -0.000263913 | -0.000752833 | 0.000406718
610.45 | 0.000598117 | 4.02873e-05 | -0.000144113 | -0.000750222 | 0.000407396
610.5 | 0.000597439 | -7.91062e-05 | -0.000133116 | -0.000637799 | 0.000408073
610.55 | 0.000801835 | 1.39066e-05 | -0.00012212 | -0.000745 | 0.000519957
610.6 | 0.000903721 | -0.000105487 | -2.29996e-06 | -0.000742389 | 0.000520635
610.65 | 0.000903042 | -0.000118678 | 8.69604e-06 | -0.000739779 | 0.000410105
610.7 | 0.000902362 | -2.56657e-05 | -0.000197935 | -0.000737169 | 0.000188434
610.75 | 0.000901683 | -3.88567e-05 | -0.00018694 | -0.000734559 | 0.000300274
610.8 | 0.000798438 | -5.2048e-05 | -0.000284727 | -0.000731949 | 0.000300951
610.85 | 0.000797758 | -0.000171443 | -0.000273731 | -0.000729339 | 0.000301627
610.9 | 0.000899643 | -7.84309e-05 | -0.000153954 | -0.000726729 | 0.00019114
610.95 | 0.000796398 | -9.16227e-05 | -0.000142959 | -0.00072412 | 0.000191816
611 | 0.000795718 | -0.000104815 | -0.000131964 | -0.0008313 | 0.000192492
611.05 | 0.000795037 | -0.000118007 | -0.000229751 | -0.000828691 | 0.000193168
611.1 | 0.000589282 | -0.000131199 | -0.000327518 | -0.000606481 | 8.27022e-05
611.15 | 0.000588601 | -3.81681e-05 | -0.000316524 | -0.000603872 | 8.33777e-05
611.2 | 0.00058792 | -2.08071e-06 | -0.00030553 | -0.000601263 | 0.000195194
611.25 | 0.000689767 | -5.58879e-06 | -0.000185774 | -0.000708466 | 0.000307033
611.3 | 0.000689086 | -0.00011536 | -0.00017478 | -0.000815648 | 0.000196545
611.35 | 0.000790951 | -0.000118848 | -0.000272548 | -0.000703249 | 0.000197219
611.4 | 0.000790269 | -0.000122317 | -0.000261554 | -0.000700641 | 0.000309057
611.45 | 0.000789588 | -0.000232089 | -0.000141799 | -0.000698033 | 0.000309732
611.5 | 0.000788906 | -0.000129196 | -0.000239568 | -0.000695426 | 0.000310406
611.55 | 0.000685677 | -2.62234e-05 | -0.000228575 | -0.000583007 | 0.000422265
611.6 | 0.000684995 | 7.68283e-05 | -0.000217582 | -0.000470567 | 0.000422939
611.65 | 0.000684312 | 7.34979e-05 | -9.78273e-05 | -0.000467959 | 0.000312428
611.7 | 0.00068363 | 7.01872e-05 | -8.68347e-05 | -0.000355498 | 0.000313102
611.75 | 0.000682947 | 0.000173398 | -0.000184604 | -0.000352891 | 0.000313776
611.8 | 0.000579736 | 0.000170147 | -6.48499e-05 | -0.00024041 | 0.000314449
611.85 | 0.000681581 | 0.000486659 | -5.38578e-05 | -0.000127907 | 0.000315122
611.9 | 0.000680898 | 0.000590149 | 6.59166e-05 | -0.0001253 | 0.000315795
611.95 | 0.000680215 | 0.000693718 | -3.18739e-05 | -0.00023259 | 0.000205305
612 | 0.000782078 | 0.000690646 | -0.000129644 | -0.000120088 | 0.000205978
612.05 | 0.000883959 | 0.000687594 | -9.89074e-06 | -0.000117482 | 9.55091e-05
612.1 | 0.000883275 | 0.00057782 | -0.000216402 | -0.000224772 | 9.61815e-05
612.15 | 0.000882591 | 0.000468047 | -0.000205411 | -0.000222166 | 9.68538e-05
612.2 | 0.000881907 | 0.000571775 | -0.00019442 | -0.000329435 | 9.75259e-05
612.25 | 0.000881223 | 0.000462001 | -0.000292149 | -0.000436684 | 9.81979e-05
612.3 | 0.000983122 | 0.000352227 | -0.000172438 | -0.000434078 | 0.000210011
612.35 | 0.000982437 | 0.000135692 | -0.000270167 | -0.000431473 | 9.95414e-05
612.4 | 0.000879169 | 0.000132678 | -0.000259177 | -0.000538701 | 0.000100213
612.45 | 0.000775919 | -8.38575e-05 | -0.000248187 | -0.000645907 | -1.02356e-05
612.5 | 0.000672687 | -8.6871e-05 | -0.000345896 | -0.000643303 | -0.000120662
612.55 | 0.000569474 | -8.98646e-05 | -0.000334906 | -0.000640698 | -8.89336e-06
612.6 | 0.000671316 | 1.39831e-05 | -0.000215217 | -0.000638094 | 0.000102897
612.65 | 0.000773178 | -9.57922e-05 | -0.000204227 | -0.00063549 | 0.000103568
612.7 | 0.000875057 | 8.13546e-06 | -0.000301937 | -0.000632886 | -6.88126e-06
612.75 | 0.000976955 | -0.00010164 | -0.000290948 | -0.000630282 | 0.00021605
612.8 | 0.000976269 | 2.36749e-06 | -0.00017126 | -0.000737468 | 0.000216721
612.85 | 0.00108 | 1.21998e-05 | -0.000160271 | -0.000844633 | 0.000217391
612.9 | 0.000974896 | 8.37768e-05 | -4.05618e-05 | -0.000732261 | 0.000329224
612.95 | 0.00108 | 4.84117e-05 | 7.91677e-05 | -0.000729658 | 0.000329893
613 | 0.00118 | 1.30464e-05 | 9.01562e-05 | -0.000727055 | 0.000330563
613.05 | 0.00118 | -2.23191e-05 | 0.000101145 | -0.000724452 | 0.000331232
613.1 | 0.00128 | -5.76846e-05 | 3.39187e-06 | -0.000721849 | 0.000443087
613.15 | 0.00107 | -0.000199992 | -9.43401e-05 | -0.000829015 | 0.000332571
613.2 | 0.00107 | -0.000235358 | 2.53678e-05 | -0.000826413 | 0.00033324
613.25 | 0.00107 | -0.000270724 | 3.63555e-05 | -0.00104 | 0.000445094
613.3 | 0.000969399 | -0.000199149 | 0.000156084 | -0.00115 | 0.000445762
613.35 | 0.000968711 | -0.000234515 | 5.83304e-05 | -0.00104 | 0.000335246
613.4 | 0.000762875 | -0.000269882 | 0.000178058 | -0.00104 | 0.000335914
613.45 | 0.000967335 | -9.13041e-05 | 0.000189046 | -0.00114 | 0.000225419
613.5 | 0.000864063 | -1.96687e-05 | 9.12916e-05 | -0.00114 | 0.00033725
613.55 | 0.000863375 | 5.19867e-05 | 0.000211019 | -0.00103 | 0.000449103
613.6 | 0.000862686 | 0.000123662 | 0.000113265 | -0.00103 | 0.000560977
613.65 | 0.000759433 | 0.000195357 | 0.000124251 | -0.00102 | 0.000339253
613.7 | 0.000758744 | 0.00015999 | 0.000135238 | -0.00113 | 0.000451106
613.75 | 0.000655508 | 0.000124622 | 0.000146224 | -0.00113 | 0.000340588
613.8 | 0.000552291 | -1.78082e-05 | 0.00015721 | -0.00101 | 0.000341255
613.85 | 0.000449091 | -5.31761e-05 | 5.94755e-05 | -0.00101 | 0.000453107
613.9 | 0.000448402 | -8.85443e-05 | -3.82381e-05 | -0.00101 | 0.00056498
613.95 | 0.000550222 | -1.68499e-05 | -2.72526e-05 | -0.000897141 | 0.000676875
614 | 0.000447022 | -0.000159281 | -0.000124946 | -0.001 | 0.000677542
614.05 | 0.000446332 | -8.75869e-05 | -0.000113961 | -0.001 | 0.000678208
614.1 | 0.000548152 | -0.000122956 | -0.000211633 | -0.00111 | 0.000567646
614.15 | 0.000342461 | -5.12417e-05 | -0.000309285 | -0.00122 | 0.000457105
614.2 | 0.000444261 | 2.04922e-05 | -0.000189664 | -0.0011 | 0.000568977
614.25 | 0.000443571 | -1.4877e-05 | -0.000287316 | -0.0011 | 0.000569643
614.3 | 0.00044288 | 5.68768e-05 | -0.000276332 | -0.0011 | 0.000570308
614.35 | 0.000544699 | 0.000128651 | -0.000156711 | -0.0011 | 0.000682202
614.4 | 0.000441498 | 0.000200444 | -0.000145726 | -0.00109 | 0.000682867
614.45 | 0.000440807 | 5.79111e-05 | -0.000134743 | -0.00109 | 0.000572304
614.5 | 0.000235151 | 2.2541e-05 | -0.000232396 | -0.00109 | 0.000461762
614.55 | 0.00023446 | 1.32203e-05 | -0.000112775 | -0.000975678 | 0.000462427
614.6 | 0.000131314 | -0.000164598 | -0.000101792 | -0.000973079 | 0.000351907
614.65 | 2.81858e-05 | -0.000128149 | -9.08084e-05 | -0.000970481 | 0.000463756
614.7 | 0.00012993 | -0.000198804 | 2.88325e-05 | -0.00108 | 0.000353235
614.75 | 2.68015e-05 | -0.000269438 | -7.36889e-05 | -0.00107 | 0.000353899
614.8 | 0.000128545 | -0.000125908 | 3.90753e-05 | -0.00107 | 0.000465748
614.85 | 0.000127852 | -0.000196543 | 4.31815e-05 | -0.00118 | 0.000466412
614.9 | 0.000229614 | -0.000160095 | 4.72876e-05 | -0.00107 | 0.000355891
614.95 | 0.000228921 | -0.00023071 | 5.13936e-05 | -0.00117 | 0.000245391
615 | 0.000330701 | -8.71999e-05 | 5.54994e-05 | -0.00117 | 0.000246054
615.05 | 0.000432499 | -5.07527e-05 | -4.90527e-05 | -0.00128 | 0.000246717
615.1 | 0.000534316 | -0.000121368 | -4.49473e-05 | -0.00139 | 0.000136239
615.15 | 0.000533622 | 2.21413e-05 | -4.0842e-05 | -0.00138 | 0.000136902
615.2 | 0.000532929 | 5.85881e-05 | -0.00025399 | -0.00138 | 0.000137564
615.25 | 0.000532235 | -1.2028e-05 | -0.000141269 | -0.00127 | 0.000138227
615.3 | 0.000634069 | 2.44185e-05 | 8.01308e-05 | -0.00116 | 0.000250031
615.35 | 0.000633375 | 6.08648e-05 | 8.42355e-05 | -0.00115 | 0.000250693
615.4 | 0.000632681 | -9.73164e-06 | 8.834e-05 | -0.00104 | 0.000140213
615.45 | 0.000734533 | 2.67143e-05 | 9.24444e-05 | -0.00104 | 0.000140875
615.5 | 0.000631292 | 6.31602e-05 | 9.65486e-05 | -0.000926338 | 3.04173e-05
615.55 | 0.000630597 | -0.000114419 | 0.000100653 | -0.000923742 | 3.10789e-05
615.6 | 0.000629902 | -7.79733e-05 | 0.000213435 | -0.000921147 | 3.17403e-05
615.65 | 0.000526679 | -4.1528e-05 | 0.000326238 | -0.000918552 | 3.24016e-05
615.7 | 0.000423474 | -5.08276e-06 | 0.000330342 | -0.000915957 | 3.30627e-05
615.75 | 0.000422779 | -7.56199e-05 | 0.000551906 | -0.00102 | 3.37236e-05
615.8 | 0.000524593 | -3.9175e-05 | 0.000338548 | -0.00102 | 0.000145504
615.85 | 0.000421388 | -2.73022e-06 | 0.000233952 | -0.00113 | 3.50451e-05
615.9 | 0.000523202 | -9.95165e-05 | 2.07191e-05 | -0.00123 | 3.57056e-05
615.95 | 0.000419996 | 6.8923e-06 | 2.48219e-05 | -0.00134 | 3.63659e-05
616 | 0.000316809 | -0.000207686 | -7.97124e-05 | -0.00145 | 3.70261e-05
616.05 | 0.00021364 | -0.000208259 | -7.56099e-05 | -0.00156 | 0.000148806
616.1 | 0.000212943 | -0.000101771 | -7.15075e-05 | -0.00155 | 0.000260607
616.15 | 0.000314719 | -0.000209347 | -0.000176022 | -0.00166 | 0.000261267
616.2 | 0.000416514 | -0.000102778 | -0.00017192 | -0.00166 | 0.000261927
616.25 | 0.000518327 | 3.872e-06 | -0.000167818 | -0.00165 | 0.000373749
616.3 | 0.00041512 | 3.43865e-06 | -0.000272311 | -0.00165 | 0.000374408
616.35 | 0.000414423 | 3.02532e-06 | -0.000159614 | -0.00154 | 0.000375067
616.4 | 0.000311234 | 0.000109836 | -0.000155513 | -0.00165 | 0.000486911
616.45 | 0.000208064 | 2.25879e-06 | -0.000151412 | -0.00164 | 0.000376385
616.5 | 0.000104912 | -0.000105319 | -0.000255906 | -0.00153 | 0.000377044
616.55 | 0.000206668 | -0.000105672 | -0.00036038 | -0.00142 | 0.000377702
616.6 | 0.00020597 | -0.000106005 | -0.000139109 | -0.0012 | 0.000489546
616.65 | 0.000205272 | -0.000106318 | -0.000243604 | -0.00109 | 0.000379019
616.7 | 0.000204574 | 6.9348e-07 | -0.000239503 | -0.00119 | 0.000379677
616.75 | -1.01449e-06 | 4.40658e-07 | -0.000235403 | -0.00108 | 0.000269171
616.8 | -0.00010413 | 0.000107574 | -0.000339877 | -0.00108 | 0.000269829
616.85 | -2.4118e-06 | 0.000214788 | -0.000335777 | -0.00119 | 0.000270487
616.9 | -3.11069e-06 | 0.000322083 | -0.000440231 | -0.00129 | 0.000160003
616.95 | -3.80973e-06 | 0.000107057 | -0.000653178 | -0.00129 | -6.15579e-05
617 | -4.50892e-06 | 0.000214392 | -0.000649078 | -0.0014 | 5.01972e-05
617.05 | 9.72276e-05 | 0.000321809 | -0.000536466 | -0.0015 | 5.08542e-05
617.1 | 0.000198982 | 0.000536875 | -0.000423833 | -0.00161 | 0.000162631
617.15 | 0.000198283 | 0.000536885 | -0.000528268 | -0.00183 | -5.89305e-05
617.2 | 0.000197583 | 0.000644544 | -0.000524169 | -0.00193 | 5.28241e-05
617.25 | 0.000196883 | 0.000752286 | -0.000411537 | -0.00193 | 0.0001646
617.3 | 0.000401147 | 0.000752397 | -0.000407438 | -0.00204 | 0.000165256
617.35 | 0.000502956 | 0.000644817 | -0.000403339 | -0.00204 | 0.000165912
617.4 | 0.000399746 | 0.000537237 | -0.000507774 | -0.00192 | 0.000166568
617.45 | 0.000296554 | 0.0006451 | -0.000503676 | -0.00203 | 0.000278365
617.5 | 0.000295854 | 0.000860837 | -0.000391045 | -0.00203 | 0.000390184
617.55 | 0.000295153 | 0.000645463 | -0.000386947 | -0.00192 | 0.000390839
617.6 | 0.000191979 | 0.000645676 | -0.000274295 | -0.00191 | 0.000391495
617.65 | 0.000293751 | 0.000645908 | -0.000270198 | -0.00191 | 0.00039215
617.7 | 0.000293049 | 0.000538327 | -0.0002661 | -0.00169 | 0.00050399
617.75 | 0.000189875 | 0.000322933 | -0.00047909 | -0.00169 | 0.000615851
617.8 | 0.000189173 | 0.000107558 | -0.000583506 | -0.00157 | 0.000616506
617.85 | 8.60171e-05 | -2.3047e-08 | -0.000687901 | -0.00157 | 0.000505954
617.9 | 0.000187769 | 8.42053e-05 | -0.000466799 | -0.00146 | 0.000506608
617.95 | 8.4613e-05 | -3.68711e-05 | -0.000354169 | -0.00135 | 0.000507262
618 | 0.000288838 | -5.01546e-05 | -0.000350073 | -0.00135 | 0.000396731
618.05 | 0.000390627 | -6.34382e-05 | -0.000237422 | -0.00123 | 0.00050857
618.1 | 0.000389924 | 3.1071e-05 | -0.000124751 | -0.00112 | 0.000509224
618.15 | 0.000594259 | 0.0001256 | -0.000120655 | -0.00101 | 0.000509877
618.2 | 0.000491028 | 4.50294e-06 | -0.000116559 | -0.00112 | 0.000621737
618.25 | 0.000592853 | 9.90321e-05 | -3.86821e-06 | -0.00111 | 0.000733619
618.3 | 0.000489622 | 8.57477e-05 | 0.000108844 | -0.001 | 0.000511837
618.35 | 0.000488919 | 7.24631e-05 | 0.000112939 | -0.000888351 | 0.000401305
618.4 | 0.000488215 | 5.91784e-05 | 8.4181e-06 | -0.000885764 | 0.000401958
618.45 | 0.000487512 | 4.58936e-05 | -9.60823e-05 | -0.000883177 | 0.000291447
618.5 | 0.000589336 | 3.26085e-05 | 1.66082e-05 | -0.000880591 | 0.000403263
618.55 | 0.000486104 | 1.93234e-05 | -8.78925e-05 | -0.000768299 | 0.000292752
618.6 | 0.0004854 | 0.000113872 | -8.37978e-05 | -0.000875418 | 0.000404567
618.65 | 0.000382186 | -7.24742e-06 | -0.000296832 | -0.000763127 | 0.00040522
618.7 | 0.000176517 | -2.05331e-05 | -0.000184184 | -0.000870246 | 0.000294708
618.75 | 0.000278286 | 7.4015e-05 | -0.000180089 | -0.000757955 | 0.00029536
618.8 | 0.000175108 | 6.07291e-05 | -0.000175995 | -0.00075537 | 0.00018487
618.85 | 0.000174403 | 4.7443e-05 | -0.000171901 | -0.000752784 | 0.000185521
618.9 | 0.000173698 | 0.000249886 | 4.93626e-05 | -0.000750199 | 0.000297314
618.95 | 0.000172993 | 0.000344495 | 5.34562e-05 | -0.00052814 | 0.000297965
619 | 6.98334e-05 | 0.000331208 | -5.10459e-05 | -0.000525555 | 0.000187475
619.05 | -3.33079e-05 | 0.000317921 | -4.69526e-05 | -0.00052297 | 0.000188126
619.1 | 6.84223e-05 | 0.000520486 | 6.57361e-05 | -0.000630133 | 0.000411081
619.15 | 6.77165e-05 | 0.000507199 | 6.98291e-05 | -0.000627548 | 0.000411731
619.2 | 0.000169465 | 0.000385976 | 0.000182538 | -0.000734691 | 0.000301219
619.25 | 0.000271232 | 0.000372689 | 7.80147e-05 | -0.00062238 | 0.000301869
619.3 | 0.000270525 | 0.000359401 | 8.21072e-05 | -0.000619796 | 0.000302519
619.35 | 0.000167346 | 0.000346114 | 8.61996e-05 | -0.000617212 | 0.000303169
619.4 | 0.00016664 | 0.000548719 | 9.02918e-05 | -0.000614628 | 0.000303819
619.45 | 0.000165933 | 0.000535431 | -1.42116e-05 | -0.000831476 | 0.000304468
619.5 | 0.000165226 | 0.000414186 | -1.01196e-05 | -0.00105 | 0.000193976
619.55 | 0.000266992 | 0.000508855 | 0.000102568 | -0.000935994 | 0.000305767
619.6 | 0.000266285 | 0.000495566 | 0.000106659 | -0.000823726 | 0.000417579
619.65 | 0.000163105 | 0.000482278 | 2.15527e-06 | -0.000711438 | 0.000307065
619.7 | 5.99431e-05 | 0.000468989 | -0.000102328 | -0.000379612 | 0.000196572
619.75 | -4.32004e-05 | 0.000563678 | -0.000206791 | -0.000486798 | 0.000197221
619.8 | -4.39081e-05 | 0.000658386 | -0.0002027 | -0.000593963 | 0.00019787
619.85 | 5.78198e-05 | 0.000537099 | -0.000307142 | -0.000701107 | 0.00030966
619.9 | 5.71118e-05 | 0.000415833 | -0.000520056 | -0.000588798 | 0.000310308
619.95 | -4.60323e-05 | 0.000294587 | -0.000624437 | -0.000586216 | 0.000310956
620 | -4.67406e-05 | 0.000281297 | -0.000620347 | -0.000583634 | 0.000311604
620.05 | -4.74491e-05 | 0.000375964 | -0.000616256 | -0.000581052 | 0.000423415
620.1 | -0.000150575 | 0.000146782 | -0.000720617 | -0.000688197 | 0.000201758
620.15 | 5.35693e-05 | 0.000133492 | -0.000716527 | -0.000685615 | 9.12856e-05
620.2 | 5.28604e-05 | 0.000120201 | -0.000603986 | -0.000683034 | 0.000314194
620.25 | 0.000154606 | 0.000214847 | -0.000491425 | -0.000899842 | 0.0002037
620.3 | 0.000256369 | 0.000201557 | -0.000487336 | -0.000897261 | 0.000315488
620.35 | 0.000153187 | 8.033e-05 | -0.000483247 | -0.000784996 | 0.000316135
620.4 | 5.00231e-05 | 0.000282932 | -0.000370665 | -0.000453235 | 0.000316782
620.45 | 4.93134e-05 | 0.000269641 | -0.000366576 | -0.000560402 | 0.000317429
620.5 | 4.86035e-05 | 0.000148393 | -0.000362487 | -0.000338305 | 0.000318075
620.55 | -5.45423e-05 | 0.000135102 | -0.000466891 | -0.000225935 | 0.000318721
620.6 | 4.71834e-05 | 0.000121811 | -0.000462802 | -0.000113543 | 0.000430531
620.65 | 0.000148927 | 0.000324453 | -0.000458714 | -0.000220774 | 0.000542361
620.7 | -5.66732e-05 | 0.000203184 | -0.000563096 | -0.000108383 | 0.000431822
620.75 | -0.000159801 | 0.00029787 | -0.000559008 | 4.02948e-06 | 0.000321305
620.8 | -5.80946e-05 | 0.000284578 | -0.00055492 | -0.000103223 | 0.000433114
620.85 | -5.88055e-05 | 0.000271285 | -0.000550832 | 9.18868e-06 | 0.000433759
620.9 | 4.29193e-05 | 0.000257993 | -0.000655195 | 1.17681e-05 | 0.000323241
620.95 | -6.02277e-05 | 0.000244701 | -0.000651108 | -9.54852e-05 | 0.000212745
621 | -6.09391e-05 | 0.000339406 | -0.00075545 | -9.29061e-05 | 0.00021339
621.05 | 4.07853e-05 | 0.000434131 | -0.000642933 | -0.000309929 | 0.000325176
621.1 | 0.000142528 | 0.000528877 | -0.000421924 | -0.00030735 | 0.000436984
621.15 | -6.3074e-05 | 0.000407545 | -0.000417837 | -0.000194981 | 0.000215324
621.2 | -6.3786e-05 | 0.000394252 | -0.000630672 | -0.000302193 | 0.000215968
621.25 | 3.79378e-05 | 0.000488997 | -0.000518135 | -0.000299614 | 0.000327753
621.3 | -6.52103e-05 | 0.000367665 | -0.000622499 | -0.000297036 | 0.000217256
621.35 | -0.000270739 | 0.000246354 | -0.000726842 | -0.000184668 | 0.00010678
621.4 | -6.66353e-05 | 0.00023306 | -0.000614326 | -0.00018209 | 0.000218544
621.45 | -0.000169765 | 0.000219766 | -0.00061024 | -0.000179512 | 0.000219187
621.5 | -6.80608e-05 | 0.000206472 | -0.000497704 | -0.000286725 | 0.000108711
621.55 | -6.87738e-05 | 0.000193178 | -0.000385147 | -0.000393916 | 0.000109354
621.6 | 3.29489e-05 | 0.000179883 | -0.000381061 | -0.000501087 | -1.10067e-06
621.65 | 3.22356e-05 | 0.000274607 | -0.000593897 | -0.000388762 | -0.000111534
621.7 | 0.000133976 | 0.000261312 | -0.000481361 | -0.000495932 | 1.85155e-07
621.75 | 0.000133263 | 0.000248017 | -0.000260313 | -0.000273839 | 0.000111926
621.8 | 0.000132549 | 0.000342761 | -0.000256228 | -0.000381031 | 0.000112568
621.85 | 0.000131835 | 0.000329466 | -0.000143631 | -0.000488202 | 0.000113211
621.9 | 0.000233594 | 0.00042423 | -0.000139546 | -0.000595352 | 0.000224973
621.95 | 0.000130407 | 0.000410934 | -0.000135461 | -0.000592776 | 0.000225615
622 | 0.000129693 | 0.00028958 | -0.000239889 | -0.0005902 | 0.000226257
622.05 | 0.000128978 | 0.000492423 | -0.000344297 | -0.000477897 | 0.00033804
622.1 | 0.000128264 | 0.000479127 | -0.000340213 | -0.000255805 | 0.000449845
622.15 | 2.50944e-05 | 0.000573931 | -0.000227637 | -0.000362998 | 0.000450486
622.2 | -7.80564e-05 | 0.000668756 | -0.000115041 | -0.000250653 | 0.000562313
622.25 | 2.36644e-05 | 0.000763601 | -0.000219469 | -0.000138288 | 0.000562954
622.3 | 2.29492e-05 | 0.000750304 | -0.000215386 | -0.000135712 | 0.00045241
622.35 | 0.000124688 | 0.000737008 | -0.000428266 | -2.33258e-05 | 0.000453051
622.4 | 0.000123973 | 0.000723711 | -0.000424183 | -2.07508e-05 | 0.000342529
622.45 | 2.08026e-05 | 0.000710414 | -0.000311628 | 9.16566e-05 | 0.000343169
622.5 | 2.00868e-05 | 0.000588976 | -0.000416016 | 9.42313e-05 | 0.000232668
622.55 | -8.30651e-05 | 0.000791982 | -0.000303462 | 0.00020666 | 0.00034445
622.6 | -8.37812e-05 | 0.000670523 | -0.000407851 | 9.93803e-05 | 0.000233949
622.65 | -8.44974e-05 | 0.000873569 | -0.000295297 | 0.000101955 | 0.000234589
622.7 | -8.52139e-05 | 0.000643927 | -0.000399686 | 0.000214383 | 0.000124109
622.75 | 1.65054e-05 | 0.00063063 | -0.000395604 | -2.72975e-06 | 0.000124748
622.8 | -0.000189065 | 0.00040107 | -0.000608402 | -1.55886e-07 | -9.67864e-05
622.85 | -0.000189781 | 0.000387771 | -0.000604321 | 2.41783e-06 | 1.49294e-05
622.9 | -0.000292897 | 0.000482594 | -0.000600239 | 4.9914e-06 | 0.000126667
622.95 | -0.000293615 | 0.000577437 | -0.000379277 | 0.000117397 | 0.000127306
623 | -0.000191933 | 0.0006723 | -0.000483646 | 1.01381e-05 | 0.000350206
623.05 | -9.02329e-05 | 0.00055084 | -0.000587994 | 1.27113e-05 | 0.000350845
623.1 | 1.14853e-05 | 0.000645703 | -0.000583913 | -0.000204317 | 0.000351484
623.15 | -9.16683e-05 | 0.000524242 | -0.000688241 | 1.78571e-05 | 0.000352122
623.2 | -9.23862e-05 | 0.000402802 | -0.000792549 | 2.04298e-05 | 0.000352761
623.25 | -9.31042e-05 | 0.000497644 | -0.000788468 | 0.000132835 | 0.000353399
623.3 | -9.38224e-05 | 0.000484344 | -0.000892756 | 0.000355136 | 0.000354037
623.35 | 7.89511e-06 | 0.000471045 | -0.000780307 | 0.000247833 | 0.000354675
623.4 | 0.000109631 | 0.000565907 | -0.000667838 | 0.000250405 | 0.000466476
623.45 | 0.000108912 | 0.000444445 | -0.000772147 | 0.000252977 | 0.00035595
623.5 | 0.000210666 | 0.000539307 | -0.000768067 | 0.000365424 | 0.000356588
623.55 | 0.000209947 | 0.000417845 | -0.000872355 | 0.000367996 | 0.000134964
623.6 | 0.000209228 | 0.000404545 | -0.000759907 | 0.000480464 | 0.000246721
623.65 | 0.000106036 | 0.000174982 | -0.000755828 | 0.000592953 | 0.000136238
623.7 | 0.00020779 | 0.000161681 | -0.000751748 | 0.000485606 | 0.000136875
623.75 | 0.000104597 | 0.000148381 | -0.000639281 | 0.000488178 | 0.000137512
623.8 | 0.000103878 | 2.69795e-05 | -0.000635201 | 0.000380852 | 0.000138148
623.85 | 0.000103158 | 0.0002299 | -0.000414283 | 0.000383423 | 0.000249905
623.9 | 0.000102438 | 0.00032474 | -0.000301754 | 0.000276119 | 0.000361682
623.95 | 0.000101718 | 0.000203297 | -0.000514556 | 0.000278689 | 0.000251177
624 | 0.00020347 | 0.000298137 | -0.000402047 | 0.000391135 | 0.000362955
624.05 | 0.000305241 | 0.000284835 | -0.000289518 | 0.000393705 | 0.000363591
624.1 | 0.000304521 | 0.000379695 | -0.00028544 | 0.000506171 | 0.000586574
624.15 | 0.000201309 | 0.000474576 | -0.000172891 | 0.000508741 | 0.000476025
624.2 | 0.000200588 | 0.000569477 | -6.03209e-05 | 0.000621229 | 0.000699052
624.25 | 0.000404868 | 0.000664398 | -0.000164735 | 0.000733737 | 0.000699687
624.3 | 0.000506675 | 0.000651096 | -0.000160657 | 0.000736307 | 0.000589116
624.35 | 0.000505954 | 0.000746038 | -0.00015658 | 0.000738876 | 0.000812186
624.4 | 0.000402704 | 0.000516267 | -0.000260974 | 0.000631507 | 0.000812821
624.45 | 0.000401982 | 0.000394761 | -0.000256897 | 0.000853974 | 0.000702227
624.5 | 0.000401261 | 0.000489661 | -0.00036127 | 0.000856543 | 0.000591655
624.55 | 0.000298029 | 0.000476358 | -0.000465623 | 0.000859112 | 0.000481105
624.6 | 0.000194816 | 0.000354852 | -0.000569956 | 0.000861681 | 0.000370576
624.65 | 0.000194094 | 0.000233366 | -0.000565879 | 0.000864249 | 0.000260068
624.7 | 0.000193371 | 0.000328245 | -0.000561803 | 0.000866818 | 0.000260702
624.75 | 0.00029514 | 0.000206759 | -0.000774483 | 0.000759426 | 0.000150216
624.8 | 0.000191926 | 8.52933e-05 | -0.000662039 | 0.000761994 | 3.9752e-05
624.85 | 8.87309e-05 | 7.19893e-05 | -0.000766331 | 0.000764562 | -7.06908e-05
624.9 | -1.44463e-05 | 5.86852e-05 | -0.000870602 | 0.000987071 | -0.000292145
624.95 | 8.7285e-05 | -6.27604e-05 | -0.000649811 | 0.0011 | -0.000180479
625 | 0.000189035 | 3.20766e-05 | -0.000645735 | 0.0011 | -0.000179846
625.05 | 0.000188311 | 1.8772e-05 | -0.000424862 | 0.0011 | -6.81581e-05
625.1 | 0.000187588 | 5.46731e-06 | -0.000312357 | 0.000997341 | 4.35511e-05
625.15 | 8.43914e-05 | -1.13626e-05 | -0.000199831 | 0.000889927 | 4.41838e-05
625.2 | 0.00018614 | -3.06517e-05 | -0.000304207 | 0.000892494 | 0.000155914
625.25 | 0.000185417 | -0.000158082 | -0.000300132 | 0.000895061 | 4.54487e-05
625.3 | 8.22197e-05 | -0.000285492 | -0.000404487 | 0.000787668 | -6.49955e-05
625.35 | 8.14955e-05 | -0.000304782 | -0.000400413 | 0.000900194 | 4.6713e-05
625.4 | 8.07712e-05 | -0.000324072 | -0.000396338 | 0.000902761 | 4.73449e-05
625.45 | 0.000182519 | -0.000343361 | -0.000283834 | 0.000685428 | 0.000159075
625.5 | 7.9322e-05 | -0.000254531 | -0.00038819 | 0.000468181 | 0.000159706
625.55 | -2.38571e-05 | -0.000381942 | -0.000384116 | 0.000580643 | 0.000160338
625.6 | -2.4582e-05 | -0.000401232 | -0.00059684 | 0.000583209 | 4.98712e-05
625.65 | -2.5307e-05 | -0.000420522 | -0.000701134 | 0.000475878 | 5.05025e-05
625.7 | -0.000128468 | -0.000439813 | -0.00069706 | 0.00058834 | -5.99428e-05
625.75 | -2.67576e-05 | -0.000459103 | -0.000584619 | 0.000590906 | -5.93119e-05
625.8 | -2.74831e-05 | -0.000478394 | -0.000363748 | 0.0003737 | -0.000169736
625.85 | 7.42455e-05 | -0.000497685 | -0.000359675 | 0.000376265 | -5.80505e-05
625.9 | -2.89346e-05 | -0.000408856 | -0.000247172 | 0.000268976 | -5.742e-05
625.95 | -2.96605e-05 | -0.000320005 | -0.000243099 | 0.000161708 | 5.42867e-05
626 | -3.03866e-05 | -0.000231135 | -0.000130576 | 0.000164273 | 5.49169e-05
626.05 | 7.13415e-05 | -0.000142244 | -0.000126503 | 0.000166838 | 5.5547e-05
626.1 | -3.18392e-05 | -0.000161536 | -0.000230881 | 0.000169402 | -5.48995e-05
626.15 | 6.98886e-05 | -7.26245e-05 | -0.000118359 | 0.000171966 | 5.68066e-05
626.2 | -3.32924e-05 | -0.00020012 | -0.000114286 | 0.000284363 | 0.000168534
626.25 | 6.84351e-05 | -0.000111209 | -1.74319e-06 | 0.000286927 | 0.000280284
626.3 | -3.47461e-05 | -0.000238704 | 2.32863e-06 | 0.000399345 | 0.000280913
626.35 | 6.69811e-05 | -0.000257996 | -0.000210522 | 0.000401909 | 0.000392684
626.4 | -0.000138636 | -0.000169086 | -9.79994e-05 | 0.000404472 | 0.000393313
626.45 | -0.000139364 | -0.000296582 | -0.000202379 | 0.000407036 | 0.000393941
626.5 | -0.000140091 | -0.000315874 | -8.98568e-05 | 0.000409599 | 0.000283429
626.55 | -0.000140819 | -0.000335167 | -0.000194236 | 0.000302308 | 0.000172938
626.6 | -3.91109e-05 | -0.000462643 | -8.17148e-05 | 0.000414725 | 0.000284686
626.65 | 6.26155e-05 | -0.000481936 | 3.08273e-05 | 0.000307434 | 0.000285314
626.7 | 6.18874e-05 | -0.000609392 | -7.35733e-05 | 0.000309997 | 0.000285942
626.75 | -4.12952e-05 | -0.000520523 | -6.95028e-05 | 0.000202727 | 6.43526e-05
626.8 | -4.20236e-05 | -0.000647979 | -0.000173883 | 9.54782e-05 | -4.60959e-05
626.85 | -4.27521e-05 | -0.000559111 | -0.000278243 | -1.17496e-05 | -0.000156523
626.9 | -4.34808e-05 | -0.000470222 | -0.000274173 | -9.18738e-06 | -4.48406e-05
626.95 | 5.82447e-05 | -0.000381314 | -0.000161673 | -6.62533e-06 | -4.42131e-05
627 | 0.000159988 | -0.000292384 | -0.000157603 | -4.06342e-06 | -4.35858e-05
627.05 | 0.000159259 | -0.000311679 | -0.000370372 | -0.000111271 | -4.29586e-05
627.1 | 0.00015853 | -0.000222729 | -0.000257894 | -0.000108709 | 6.87448e-05
627.15 | 0.000260292 | -0.000242024 | -0.000362234 | -0.000215895 | 6.93716e-05
627.2 | 5.45984e-05 | -0.000261319 | -0.000574921 | -0.000323061 | -4.1078e-05
627.25 | 5.38687e-05 | -6.40633e-05 | -0.000570852 | -0.000320499 | 7.0625e-05
627.3 | 0.000155612 | -8.33585e-05 | -0.000566783 | -0.000208212 | 0.000182349
627.35 | 0.000154882 | 5.65225e-06 | -0.000562714 | -0.000205651 | 0.000182976
627.4 | 0.000154152 | -0.000121949 | -0.000558645 | -9.33421e-05 | 0.000294722
627.45 | 0.000255912 | -0.000141245 | -0.000554577 | 1.89875e-05 | 0.000295348
627.5 | 0.000255182 | -0.000160541 | -0.000658856 | 2.1548e-05 | 0.000184854
627.55 | 0.000254452 | -7.15304e-05 | -0.000654788 | 2.41083e-05 | 0.00018548
627.6 | 4.87568e-05 | -9.08264e-05 | -0.00065072 | 0.000136459 | 0.000186105
627.65 | 4.8026e-05 | -0.000110123 | -0.000646652 | 0.00024883 | 0.000186731
627.7 | -5.51593e-05 | -0.000129419 | -0.000642584 | 0.000361223 | 7.62579e-05
627.75 | -5.58904e-05 | -4.03886e-05 | -0.000530169 | 0.000583511 | 0.000187981
627.8 | 0.000148305 | -5.96852e-05 | -0.000309345 | 0.000695967 | 0.000299726
627.85 | 0.000147574 | 2.93654e-05 | -0.000196868 | 0.000698526 | 0.000189231
627.9 | 0.000146842 | 1.00685e-05 | -0.000192801 | 0.000701086 | 0.000189856
627.95 | 0.000248602 | -9.22853e-06 | -0.000188734 | 0.000813563 | 7.93823e-05
628 | 0.00024787 | 7.98423e-05 | -0.000184667 | 0.000816122 | 0.000191105
628.05 | 0.000144647 | 6.0545e-05 | -7.21702e-05 | 0.000818681 | 0.000302849
628.1 | 4.1442e-05 | 4.12475e-05 | -6.81035e-05 | 0.000711322 | 0.000303473
628.15 | 0.000143183 | -8.6418e-05 | 4.44136e-05 | 0.000713881 | 0.000304097
628.2 | 3.99774e-05 | -0.000105716 | 0.000156951 | 0.000606543 | 0.000415862
628.25 | 0.000141718 | -0.000125014 | 0.000161017 | 0.000609102 | 0.000416486
628.3 | 0.000243476 | -0.000144312 | 0.000273575 | 0.000501785 | 0.000528273
628.35 | 0.000345253 | -0.00016361 | 0.000277641 | 0.000394489 | 0.000417733
628.4 | 0.00024201 | -0.000182908 | 0.000173215 | 0.000287215 | 0.000418356
628.45 | 0.000343787 | -0.000202207 | 0.000177281 | 0.000179961 | 0.000530143
628.5 | 0.000138053 | -0.000438179 | 7.28751e-05 | 0.000182519 | 0.000530766
628.55 | 3.48465e-05 | -0.000457478 | 7.69405e-05 | 0.000185077 | 0.000531389
628.6 | 0.000239077 | -0.000476777 | -2.74449e-05 | 7.78439e-05 | 0.000532011
628.65 | 0.000443381 | -0.000387749 | -0.00013181 | 0.000190191 | 0.000755026
628.7 | 0.000442647 | -0.000407048 | -0.000127745 | 0.000192748 | 0.000644441
628.75 | 0.00054446 | -0.000426348 | -0.000232089 | 0.000195306 | 0.00075627
628.8 | 0.000441179 | -0.0003373 | -0.000228025 | 0.000197862 | 0.000645686
628.85 | 0.000337917 | -0.000464947 | -0.000440717 | 9.0629e-05 | 0.000646308
628.9 | 0.000337182 | -0.000484246 | -0.000545 | 0.000202976 | 0.00064693
628.95 | 0.000233938 | -0.000611873 | -0.000540935 | 9.57421e-05 | 0.000647551
629 | 0.000130712 | -0.000631173 | -0.000536871 | 0.0003179 | 0.000648173
629.05 | 0.000129977 | -0.000433799 | -0.000532807 | 0.000210645 | 0.000648795
629.1 | 0.000231734 | -0.000344731 | -0.000420396 | 0.000213201 | 0.000649416
629.15 | 0.000128507 | -0.0004724 | -0.000416333 | 0.000105967 | 0.000538852
629.2 | -7.7155e-05 | -0.000708374 | -0.000628943 | 0.000108522 | 0.00042831
629.25 | 2.45639e-05 | -0.000619348 | -0.000516553 | 1.30911e-06 | 0.000428931
629.3 | 2.38284e-05 | -0.000638649 | -0.000620816 | 0.000113634 | 0.00031841
629.35 | 0.000125565 | -0.000766277 | -0.000616753 | 0.000116189 | 0.000319031
629.4 | 0.00012483 | -0.000677251 | -0.000504364 | 0.000118744 | 0.000319651
629.45 | 0.000124094 | -0.000696553 | -0.000500301 | 0.000121299 | 0.000320272
629.5 | 2.08848e-05 | -0.000715854 | -0.000496238 | 0.000233644 | 0.000432033
629.55 | 2.01486e-05 | -0.000735156 | -0.000383828 | 0.000236199 | 0.000321512
629.6 | 1.94122e-05 | -0.000754457 | -0.000379766 | 0.000348565 | 0.000433273
629.65 | -0.000186215 | -0.000665412 | -0.000484051 | 0.00035112 | 0.000322751
629.7 | -0.000186951 | -0.000576346 | -0.000588316 | 0.000243863 | 0.000323371
629.75 | -8.52521e-05 | -0.00037885 | -0.000475927 | 0.000246417 | 0.000435132
629.8 | -0.000188425 | -0.000398152 | -0.000471865 | 0.000139181 | 0.00032461
629.85 | -8.67262e-05 | -0.000417455 | -0.000251088 | 0.000251525 | 0.000436371
629.9 | 1.49909e-05 | -0.000328327 | -0.000247027 | 0.000254079 | 0.00043699
629.95 | 0.000116726 | -0.00023918 | -0.000351333 | 0.000256633 | 0.000437608
630 | 0.000115989 | -0.000150011 | -0.000455619 | 0.000259186 | 0.000327086
630.05 | 0.000217742 | -6.08222e-05 | -0.000451558 | 0.00026174 | 0.000327704
630.1 | 0.000114513 | -0.000188617 | -0.000447497 | 0.000264293 | 0.000328323
630.15 | 0.000113775 | -9.94286e-05 | -0.000443436 | 0.000157056 | 0.000217822
630.2 | 0.000215529 | -0.000335695 | -0.000439376 | 0.000269399 | 0.000329559
630.25 | 0.00021479 | -0.000354999 | -0.000435315 | 0.000271952 | 0.000441319
630.3 | 0.000111561 | -0.000482753 | -0.000431255 | 0.000384316 | 0.000219676
630.35 | 0.000110822 | -0.000502057 | -0.000427194 | 0.000606555 | 0.000331413
630.4 | 7.61086e-06 | -0.000629791 | -0.000531461 | 0.000389421 | 0.000220911
630.45 | -9.55822e-05 | -0.000757504 | -0.000527401 | 0.000391974 | 0.000221529
630.5 | -0.000301174 | -0.000776808 | -0.000523341 | 0.000284715 | 0.000111048
630.55 | -0.000404312 | -0.000904501 | -0.000627587 | 6.77075e-05 | 0.000111665
630.6 | -0.000507432 | -0.00103 | -0.000515222 | -3.94883e-05 | 0.000112282
630.65 | -0.000508172 | -0.000943111 | -0.000511162 | -0.000146663 | 0.000112899
630.7 | -0.000406531 | -0.000962415 | -0.000507103 | -0.000144111 | 0.000335734
630.75 | -0.00040727 | -0.000873332 | -0.000394717 | -0.00014156 | 0.000225231
630.8 | -0.00040801 | -0.001 | -0.000498985 | -0.000248714 | 0.000114749
630.85 | -0.00051113 | -0.00102 | -0.000494926 | -0.000246163 | 0.000115366
630.9 | -0.00051187 | -0.00104 | -0.000599173 | -0.000353296 | 0.000115982
630.95 | -0.000512611 | -0.00106 | -0.000595115 | -0.000350745 | 0.000116598
631 | -0.00041097 | -0.000969858 | -0.000699342 | -0.000457857 | 6.13754e-06
631.05 | -0.000309312 | -0.000880755 | -0.000586998 | -0.000235959 | 0.00011783
631.1 | -0.000207635 | -0.000900061 | -0.000474634 | -0.000233409 | 0.000229543
631.15 | -0.000208376 | -0.000810937 | -0.000470576 | -1.14261e-05 | 0.000341279
631.2 | -0.000311534 | -0.000830243 | -0.000683109 | -8.87577e-06 | 0.000230774
631.25 | -0.000312275 | -0.00084955 | -0.000679052 | -6.32562e-06 | 0.000120292
631.3 | -0.000313016 | -0.000868856 | -0.000674994 | -0.000113502 | 0.000120907
631.35 | -0.000416157 | -0.000779712 | -0.000562651 | -0.000110952 | 0.00034374
631.4 | -0.000212082 | -0.000690548 | -0.000450288 | -0.000218108 | 0.000344354
631.45 | -0.000110387 | -0.000601363 | -0.000229556 | -0.000325243 | 0.000344969
631.5 | -8.67467e-06 | -0.000512157 | -0.000225499 | -0.000322693 | 0.000456725
631.55 | -9.41652e-06 | -0.000639977 | -0.000113075 | -0.000320144 | 0.000679688
631.6 | -0.000112613 | -0.000659284 | -6.29171e-07 | -0.000427258 | 0.000680302
631.65 | -1.09007e-05 | -0.000570079 | 3.42746e-06 | -0.000424709 | 0.000680916
631.7 | -1.16429e-05 | -0.000589387 | 7.48396e-06 | -0.000641423 | 0.00068153
631.75 | -1.23854e-05 | -0.000391607 | 0.00011995 | -0.000638874 | 0.000682144
631.8 | -1.31279e-05 | -0.000519469 | 1.55965e-05 | -0.000526704 | 0.000682758
631.85 | -1.38706e-05 | -0.000538777 | 1.96526e-05 | -0.000633777 | 0.000794578
631.9 | 8.78593e-05 | -0.000558085 | -8.46801e-05 | -0.000521607 | 0.000683985
631.95 | -1.53564e-05 | -0.000577393 | -8.06243e-05 | -0.000409417 | 0.000795805
632 | 8.63732e-05 | -0.000488148 | -0.000184937 | -0.000297206 | 0.000796418
632.05 | -0.000119297 | -0.00061601 | -0.000289228 | -7.52682e-05 | 0.000685824
632.1 | -0.00012004 | -0.00041819 | -0.0003935 | -7.27204e-05 | 0.000686437
632.15 | -0.000325637 | -0.000546074 | -0.00049775 | -7.01727e-05 | 0.000464702
632.2 | -0.00042878 | -0.000673937 | -0.000710246 | -0.000177331 | 0.000465314
632.25 | -0.000429524 | -0.000910292 | -0.000706191 | -6.50776e-05 | 0.000465927
632.3 | -0.000430268 | -0.000929601 | -0.000702136 | -0.00028192 | 0.000466539
632.35 | -0.000328613 | -0.000731865 | -0.000698081 | -0.000169689 | 0.000578315
632.4 | -0.000329357 | -0.000751174 | -0.000694027 | -0.000167142 | 0.000578927
632.45 | -0.000534881 | -0.000879017 | -0.000798216 | -0.000383942 | 0.000468375
632.5 | -0.000433245 | -0.000789794 | -0.000794162 | -0.000491037 | 0.000357846
632.55 | -0.00053637 | -0.00103 | -0.000681864 | -0.000598112 | 0.000247338
632.6 | -0.000537115 | -0.00105 | -0.00067781 | -0.000705165 | 0.000136851
632.65 | -0.000435479 | -0.00117 | -0.000673756 | -0.000702619 | 0.000137462
632.7 | -0.000333825 | -0.00108 | -0.000453152 | -0.000590473 | 0.000360291
632.75 | -0.000232153 | -0.0011 | -0.000557384 | -0.000368664 | 0.000249783
632.8 | -0.000232898 | -0.000905656 | -0.000336739 | -0.00047576 | 0.000250394
632.85 | -0.000233644 | -0.000924966 | -0.000440992 | -0.000363572 | 0.000139907
632.9 | -0.000336807 | -0.00105 | -0.000436938 | -0.000361026 | 0.000140517
632.95 | -0.000337553 | -0.000855034 | -0.000432885 | -0.000358481 | 0.000141128
633 | -0.000133445 | -0.000874346 | -0.000320526 | -0.000246272 | 0.000363956
633.05 | -0.000236627 | -0.000785082 | -0.00042478 | -0.000134042 | 0.000364566
633.1 | -0.000134937 | -0.000695798 | -0.000420727 | -2.17918e-05 | 0.000476318
633.15 | -3.32294e-05 | -0.000606493 | -0.000200042 | -1.92468e-05 | 0.000588091
633.2 | -3.39758e-05 | -0.000625805 | -0.000304316 | -0.000126407 | 0.000588701
633.25 | 6.77504e-05 | -0.000645117 | -0.000300264 | -0.00034321 | 0.000367006
633.3 | 6.70037e-05 | -0.000555792 | -0.000187885 | -0.000450307 | 0.000478757
633.35 | 6.62568e-05 | -0.000683741 | -0.000400466 | -0.000338121 | 0.000368225
633.4 | 0.000168001 | -0.00081167 | -0.000288108 | -0.000445219 | 0.000368834
633.45 | 0.000167254 | -0.000830982 | -0.000284057 | -0.000442674 | 0.000369443
633.5 | 6.40155e-05 | -0.00107 | -0.000280005 | -0.00044013 | 0.000258933
633.55 | 6.32681e-05 | -0.00109 | -0.000167627 | -0.000547207 | 0.000148443
633.6 | 0.000165012 | -0.00111 | -0.000163576 | -0.000544664 | 0.000149052
633.65 | -4.06999e-05 | -0.00123 | -0.000159525 | -0.00054212 | 0.000149661
633.7 | -0.000143902 | -0.00147 | -0.0002638 | -0.000539576 | 3.91929e-05
633.75 | -0.00014465 | -0.00149 | -0.00025975 | -0.000427412 | 3.98013e-05
633.8 | -0.000145398 | -0.00151 | -0.000255699 | -0.000315227 | 4.04095e-05
633.85 | -0.000248582 | -0.00175 | -0.000251648 | -0.000203021 | 4.10175e-05
633.9 | -0.000249331 | -0.00144 | -0.000355904 | -0.000200478 | 4.16255e-05
633.95 | -0.000147643 | -0.00135 | -0.000351854 | -8.82503e-05 | 0.00015331
634 | -0.000148392 | -0.00126 | -0.000347804 | -0.000195392 | 4.28409e-05
634.05 | -4.66863e-05 | -0.00117 | -0.000235448 | -8.3165e-05 | 4.34484e-05
634.1 | 5.50376e-05 | -0.00119 | -0.000231398 | -8.06226e-05 | 0.000155132
634.15 | 5.42886e-05 | -0.00121 | -0.000227348 | -7.80802e-05 | 0.000155739
634.2 | 5.35394e-05 | -0.00123 | -0.000223298 | -7.5538e-05 | 0.000156346
634.25 | 5.27901e-05 | -0.00114 | -0.000219249 | -0.00018268 | 0.000268051
634.3 | -5.04322e-05 | -0.00116 | -0.000431791 | -0.000180138 | 0.000268658
634.35 | -0.000153636 | -0.00107 | -0.000427742 | -0.000177597 | 0.000269265
634.4 | -0.000154386 | -0.00109 | -0.000531958 | -0.000284718 | 0.000158774
634.45 | -0.000155136 | -0.00111 | -0.000419644 | -0.000282177 | 0.000270478
634.5 | -0.000155886 | -0.00113 | -0.000415595 | -0.000279635 | 0.000271084
634.55 | -0.000259072 | -0.00104 | -0.000303261 | -0.000167431 | 0.00027169
634.6 | -0.000259822 | -0.000949296 | -0.000407498 | -0.00016489 | 0.000383416
634.65 | -0.00036299 | -0.000968611 | -0.000511715 | -0.000272012 | 0.000272902
634.7 | -0.00036374 | -0.000987927 | -0.000399402 | -5.01234e-05 | 0.00016241
634.75 | -0.000159638 | -0.00101 | -0.000287068 | -4.75827e-05 | 0.000163016
634.8 | -0.000262824 | -0.000917881 | -0.00028302 | 6.46633e-05 | 0.000163621
634.85 | -5.86852e-05 | -0.000719778 | -0.000170666 | 0.00017693 | 5.315e-05
634.9 | -0.000161891 | -0.000630353 | -0.000166619 | 6.97441e-05 | 5.37552e-05
634.95 | 4.22852e-05 | -0.000540908 | -0.000162571 | 7.22843e-05 | 5.43602e-05
635 | 0.000144025 | -0.000560225 | -5.01969e-05 | 0.000184551 | 5.49651e-05
635.05 | 4.07823e-05 | -0.000579542 | -4.61496e-05 | 0.000187091 | 0.000166646
635.1 | 4.00307e-05 | -0.00070762 | -4.21025e-05 | 0.000189631 | -5.48801e-05
635.15 | 0.00024428 | -0.000835678 | -0.000146382 | 0.00019217 | -0.000165309
635.2 | 0.000346056 | -0.000854996 | -0.000250641 | 8.49833e-05 | -0.000164704
635.25 | 0.000345304 | -0.000656811 | -0.000463145 | -2.21827e-05 | -5.3067e-05
635.3 | 0.000344552 | -0.000567346 | -0.000567343 | -1.96435e-05 | -5.24629e-05
635.35 | 0.0003438 | -0.000586663 | -0.000455052 | -1.71043e-05 | -5.18589e-05
635.4 | 0.000240519 | -0.000823525 | -0.000451006 | -0.00012425 | -5.12551e-05
635.45 | 0.000444841 | -0.000842843 | -0.000446959 | -0.000121711 | 6.04032e-05
635.5 | 0.000136504 | -0.000753399 | -0.000334649 | -0.000228835 | 6.10068e-05
635.55 | 3.32598e-05 | -0.000772718 | -0.000438867 | -0.000335939 | -0.000160477
635.6 | 0.000134998 | -0.000900798 | -0.000543066 | -0.0003334 | -4.88412e-05
635.65 | 0.000236755 | -0.000811354 | -0.000430776 | -0.000440483 | -4.8238e-05
635.7 | 0.000133492 | -0.000721891 | -0.000318466 | -0.000547544 | -4.7635e-05
635.75 | 0.000132738 | -0.000414737 | -0.000206135 | -0.000545006 | -4.70321e-05
635.8 | 0.000131985 | -0.000434056 | -9.37836e-05 | -0.000542468 | 6.46253e-05
635.85 | 2.87397e-05 | -0.000453375 | -8.97385e-05 | -0.00053993 | -4.58268e-05
635.9 | -7.44868e-05 | -0.000472694 | -0.000194 | -0.000537393 | -4.52243e-05
635.95 | -0.000177695 | -0.000383148 | -0.00029824 | -0.000425255 | 6.64327e-05
636 | -0.000280885 | -0.000402467 | -0.000294196 | -0.000422718 | -0.000155053
636.05 | -0.000179203 | -0.0003129 | -0.000181866 | -0.00052978 | 6.7637e-05
636.1 | -0.000179958 | -0.000223313 | -6.95151e-05 | -0.000527243 | 6.82389e-05
636.15 | -0.000283148 | -0.00035154 | -6.54708e-05 | -0.000524706 | -4.2214e-05
636.2 | -0.00038632 | -0.00037086 | -0.000169733 | -0.00041257 | -4.16123e-05
636.25 | -0.000489474 | -0.00039018 | -0.000273974 | -0.000410033 | -0.000152044
636.3 | -0.000592609 | -0.000518387 | -0.00026993 | -0.000297875 | -0.000151442
636.35 | -0.000593364 | -0.00042882 | -0.000265887 | -0.000185697 | -3.98082e-05
636.4 | -0.000491739 | -0.000448141 | -0.000261843 | -7.34973e-05 | -3.92071e-05
636.45 | -0.000390095 | -0.000249626 | -0.000257799 | -7.09611e-05 | 0.000183525
636.5 | -0.000185997 | -0.000159998 | -0.000145471 | -6.8425e-05 | 7.30495e-05
636.55 | -8.42987e-05 | -7.03486e-05 | -0.000141427 | -6.58891e-05 | 0.000184727
636.6 | -8.50544e-05 | -8.96697e-05 | -0.00024567 | 0.000156037 | 0.000185327
636.65 | 1.66625e-05 | 0 | -0.000241627 | 4.88668e-05 | 7.48512e-05
636.7 | 1.59065e-05 | 0.000103919 | -0.000237584 | 0.000161108 | 0.000186528
636.75 | 1.51504e-05 | 9.88268e-05 | -1.69499e-05 | 5.39378e-05 | 0.000298226
636.8 | 0.000116885 | 0.000202767 | -1.29074e-05 | 5.64731e-05 | 0.000409946
636.85 | 0.000116129 | 0.000197674 | -8.86502e-06 | -5.0676e-05 | 0.000410546
636.9 | 0.000115373 | -2.54634e-05 | -0.000113129 | -0.000267446 | 0.000300026
636.95 | 1.21246e-05 | -0.000248517 | -0.000217372 | -0.000264911 | 0.000189527
637 | 1.13678e-05 | -0.000471488 | -0.000105045 | -0.000262376 | 0.000190127
637.05 | 1.06109e-05 | -0.000476581 | -0.000209288 | -0.000259842 | 0.000301824
637.1 | -9.26189e-05 | -0.000590582 | -0.000205247 | -0.000147665 | 8.02491e-05
637.15 | -0.00019583 | -0.000595676 | -9.29195e-05 | -3.54677e-05 | 8.08482e-05
637.2 | -0.000196588 | -0.000600769 | 1.9428e-05 | -0.000142597 | 0.000192524
637.25 | -0.000197345 | -0.00071475 | -8.48368e-05 | -3.03993e-05 | 0.00030422
637.3 | -0.000198103 | -0.000719844 | -0.000189081 | -2.78653e-05 | 0.000304819
637.35 | -0.00019886 | -0.000724938 | -0.00018504 | -2.53315e-05 | 0.000305418
637.4 | -0.000199618 | -0.000838898 | -0.000180999 | 8.68866e-05 | 0.000306016
637.45 | 4.55076e-06 | -0.00062624 | -0.000176958 | 8.94202e-05 | 0.000417734
637.5 | 3.79263e-06 | -0.000522427 | 4.36739e-05 | -1.77307e-05 | 0.000418332
637.55 | 3.03437e-06 | -0.000418594 | 4.77144e-05 | -0.00012486 | 0.000307811
637.6 | 2.27598e-06 | -0.000423689 | 0.000160081 | -0.000122327 | 0.00019731
637.65 | 1.51745e-06 | -0.000319834 | 0.000272469 | -1.0131e-05 | 0.000309006
637.7 | 7.58794e-07 | -0.000433879 | 5.98351e-05 | -0.000226903 | 0.000309604
637.75 | 0 | -0.000547902 | -4.4431e-05 | -0.000114728 | 0.000199103
637.8 | 0.000106519 | -0.000444069 | -4.03911e-05 | -0.000221838 | 0.000199701
637.85 | 8.05455e-06 | -0.000558093 | -3.63514e-05 | 0 | 8.92215e-05
637.9 | -9.03911e-05 | -0.000563188 | -0.000140597 | -1.39003e-05 | -2.1236e-05
637.95 | 1.61086e-05 | -0.000350407 | 8.00337e-05 | -0.000137464 | -2.06391e-05
638 | -0.000184792 | -0.000246533 | -2.42331e-05 | -4.17014e-05 | -2.00423e-05
638.05 | -0.000283201 | -0.000251629 | -0.000128479 | -5.56022e-05 | -0.000130479
638.1 | -0.000381592 | -0.000365695 | -0.00012444 | 4.01813e-05 | -1.8849e-05
638.15 | -0.000377565 | -0.000370791 | -0.000120401 | -8.3404e-05 | -0.000129286
638.2 | -0.000271122 | -0.000375888 | -0.000116363 | -0.000206968 | -1.76563e-05
638.25 | -0.000267096 | -0.000272014 | -4.03851e-06 | -0.000111206 | 9.39945e-05
638.3 | -0.000365487 | -0.00016812 | 0 | -0.000125108 | 9.45905e-05
638.35 | -0.000361461 | -6.42053e-05 | 5.98254e-06 | -2.9325e-05 | 9.51864e-05
638.4 | -0.000357435 | 3.97303e-05 | 0.000120271 | -0.000152911 | 9.57822e-05
638.45 | -0.00035341 | 3.46332e-05 | 1.79472e-05 | -0.000166813 | 9.63778e-05
638.5 | -0.000144531 | -7.94966e-05 | 2.39294e-05 | -7.10303e-05 | 9.69733e-05
638.55 | -0.000140506 | -8.45939e-05 | -7.83741e-05 | -8.49323e-05 | 0.000208645
638.6 | 6.84467e-05 | -8.96914e-05 | 0.000144199 | -9.88345e-05 | 0.000320338
638.65 | 7.24718e-05 | -9.47891e-05 | 0.000150181 | -3.03136e-06 | 0.000209835
638.7 | 7.64967e-05 | 0.000118199 | 0.000156163 | 0.000202541 | 0.000321528
638.75 | 8.05215e-05 | 4.04789e-06 | -5.44473e-05 | 0.000188638 | 0.000211025
638.8 | 8.45462e-05 | 5.78112e-07 | -0.000264975 | 6.49876e-05 | 0.00021162
638.85 | 0.000191062 | 3.38452e-06 | -0.000258994 | -5.86418e-05 | -9.91667e-06
638.9 | 9.25952e-05 | -0.000211854 | -0.000361236 | -0.00018225 | -0.000120355
638.95 | 9.66194e-05 | -0.000427008 | -0.000355255 | -0.000305838 | -0.000119761
639 | 0.000100644 | -0.000315232 | -0.000349275 | -0.000210056 | -8.13378e-06
639.05 | 2.19484e-06 | -0.000312426 | -0.000343294 | -0.000333644 | -0.000118573
639.1 | 6.21872e-06 | -0.00052754 | -0.000337313 | -0.000347548 | -0.00022899
639.15 | -0.000194648 | -0.000524734 | -0.000547719 | -0.000361451 | -0.000339386
639.2 | -0.000190624 | -0.000521928 | -0.0006499 | -0.000375355 | -0.000227803
639.25 | -8.41647e-05 | -0.000628051 | -0.000752061 | -0.000498922 | -0.000227209
639.3 | -0.000284995 | -0.000625246 | -0.000854202 | -0.000512826 | -0.000226616
639.35 | -0.000280971 | -0.000622441 | -0.000740101 | -0.000417067 | -0.000337012
639.4 | -0.000379347 | -0.000728543 | -0.000517818 | -0.000321287 | -0.000336419
639.45 | -0.000375324 | -0.000725739 | -0.000403656 | -0.000225486 | -0.000113825
639.5 | -0.000371302 | -0.000614027 | -0.000505859 | -1.99158e-05 | -0.000224244
639.55 | -0.000572022 | -0.000720129 | -0.00049988 | -3.38204e-05 | -0.000223651
639.6 | -0.000567999 | -0.000717325 | -0.000602063 | -4.77251e-05 | -0.000223059
639.65 | -0.000563977 | -0.000605613 | -0.000596084 | -6.163e-05 | -0.000222466
639.7 | -0.000662298 | -0.000493881 | -0.000481943 | -7.5535e-05 | -0.000221874
639.75 | -0.000658276 | -0.000491077 | -0.000367781 | -0.000199188 | -0.000332271
639.8 | -0.000756579 | -0.000379324 | -0.000361803 | -0.000213093 | -0.000331679
639.85 | -0.000650232 | -0.000485469 | -0.000355824 | -0.000226999 | -0.000331087
639.9 | -0.00064621 | -0.000482666 | -0.000349846 | -0.000240904 | -0.000330496
639.95 | -0.000539845 | -0.000370913 | -0.00045205 | -0.00025481 | -0.000218914
640 | -0.000638167 | -0.00025914 | -0.000446072 | -0.000158968 | -0.000218323
640.05 | -0.00042944 | -0.000256336 | -0.000440094 | -0.000392348 | -0.00010672
640.1 | -0.000323038 | -0.000253533 | -0.000434116 | -0.000296527 | -0.000106129
640.15 | -0.000216618 | -0.00025073 | -0.000319955 | -0.000200686 | 5.49542e-06
640.2 | -0.000212597 | -2.9925e-05 | -0.000313978 | -0.000104823 | 6.08641e-06
640.25 | -0.000106159 | -0.000136134 | -0.000416183 | -8.9395e-06 | 0.000117732
640.3 | -0.000102138 | -2.43197e-05 | -0.000302023 | 8.69653e-05 | 0.000118323
640.35 | 4.31852e-06 | -2.15172e-05 | -0.000296046 | 0.000182891 | 0.00022999
640.4 | 8.33897e-06 | -1.87149e-05 | -0.000290068 | 5.91518e-05 | 0.000119504
640.45 | 0.000217286 | -1.59127e-05 | -0.000284092 | 0.000155077 | 0.000120094
640.5 | 0.000118834 | -0.000122122 | -0.000278115 | 0.00014117 | 0.000120684
640.55 | 0.000225327 | -1.03088e-05 | -0.000272138 | 0.000127263 | 0.000232351
640.6 | 0.000126874 | -0.000116519 | -0.000266161 | 0.00022321 | 0.000232941
640.65 | 0.000130894 | -0.000222708 | -0.000260185 | 0.000209302 | 0.000344629
640.7 | 0.000134913 | -0.000110915 | -0.000362391 | 0.000305269 | 0.00023412
640.75 | 0.000138933 | -0.000217105 | -0.000356415 | 0.000401258 | 0.000345808
640.8 | 4.04979e-05 | -0.000323274 | -0.000350439 | 0.00038735 | 0.000124223
640.85 | 0.000146971 | -0.000429422 | -0.000344463 | 0.00048336 | 0.000235888
640.9 | 4.85363e-05 | -0.000535549 | -0.000446649 | 0.000359534 | 0.000125401
640.95 | 0.00015501 | -0.00042382 | -0.000332511 | 0.000565482 | 0.000237067
641 | 5.65742e-05 | -0.000529947 | -0.000218353 | 0.000551574 | 0.000348753
641.05 | 6.05929e-05 | -0.000527146 | -0.000212378 | 0.000647625 | 0.000349342
641.1 | 6.46115e-05 | -0.000633253 | -0.000314585 | 0.000633716 | 0.000238833
641.15 | 0.000171084 | -0.000630453 | -0.00030861 | 0.000619808 | 0.000128345
641.2 | 0.000277575 | -0.000518745 | -0.000194452 | 0.000605899 | 0.000128933
641.25 | 0.000179121 | -0.000733739 | -0.000188478 | 0.00059199 | 0.000129522
641.3 | 0.000183139 | -0.000622053 | -0.000182503 | 0.000468121 | 1.9055e-05
641.35 | 0.000392121 | -0.000510346 | -0.000176528 | 0.000344273 | 0.000130698
641.4 | 0.000293648 | -0.000398618 | -0.000170554 | 0.000220446 | 2.02308e-05
641.45 | 0.000502666 | -0.000286869 | -5.63762e-05 | 0.000316454 | 0.000131873
641.5 | 0.000301683 | -0.000393019 | -0.000158605 | 0.000302545 | -8.96269e-05
641.55 | 0.0003057 | -0.0001723 | -4.44278e-05 | 0.000178717 | -8.90394e-05
641.6 | 0.000309718 | -0.000169501 | -3.84539e-05 | 0.000164808 | 2.25809e-05
641.65 | 0.000313735 | -0.000166702 | -0.000140683 | 0.000150898 | 2.31681e-05
641.7 | 0.000112825 | -5.49123e-05 | -0.000134709 | 0.000246905 | 2.37552e-05
641.75 | 1.44058e-05 | -5.21136e-05 | -0.000236918 | 0.000123077 | 2.43421e-05
641.8 | 0.000120858 | -4.93149e-05 | -0.000122762 | 0.000219084 | -0.000197115
641.85 | 2.24392e-05 | -0.000155507 | -0.000224971 | 0.000205174 | -0.000196529
641.9 | -0.000178361 | -0.000261679 | -0.000218998 | 0.000191263 | -0.000195942
641.95 | -0.000174344 | -0.00036783 | -0.000321187 | 0.000177352 | -8.43445e-05
642 | -0.000272709 | -0.00047396 | -0.000423356 | 0.000163441 | -0.00019477
642.05 | -0.000166312 | -0.000471162 | -0.000525503 | 0.00014953 | -8.3172e-05
642.1 | -0.000162296 | -0.000686158 | -0.000627631 | 0.000245558 | -0.000193597
642.15 | -0.000260661 | -0.00068336 | -0.000621659 | 0.000231647 | -0.000193011
642.2 | -0.000256645 | -0.000680562 | -0.000615686 | 0.000437676 | -0.000192426
642.25 | -0.000252629 | -0.000677765 | -0.000609714 | 0.000423765 | -0.00019184
642.3 | -0.000146233 | -0.000674967 | -0.000603742 | 0.000409853 | -0.000191255
642.35 | -0.000244598 | -0.000563284 | -0.00059777 | 0.000395941 | -0.000190669
642.4 | -0.000138203 | -0.000451579 | -0.000483697 | 0.000492032 | -7.90726e-05
642.45 | -0.000134187 | -0.00055769 | -0.000585826 | 0.000698189 | -0.000300488
642.5 | -0.000130172 | -0.000445985 | -0.000579854 | 0.000574231 | -0.000410872
642.55 | -0.000126158 | -0.00033426 | -0.000573883 | 0.000670364 | -0.000410287
642.6 | -0.000122143 | -0.000222515 | -0.000567911 | 0.000656452 | -0.000409702
642.65 | -0.000322871 | -0.000219718 | -0.00056194 | 0.000752605 | -0.000409117
642.7 | -0.000318857 | -0.000107952 | -0.000555969 | 0.00084878 | -0.000408533
642.75 | -0.00021248 | 3.83489e-06 | -0.000549998 | 0.000944977 | -0.000296981
642.8 | -0.000208466 | -0.00010236 | -0.000652107 | 0.000931064 | -0.000296396
642.85 | -0.000306814 | -9.95639e-05 | -0.000754195 | 0.000917151 | -0.000295812
642.9 | -0.0003028 | -0.000205738 | -0.000748225 | 0.00101 | -0.000295228
642.95 | -0.00040113 | -0.000202942 | -0.000850293 | 0.00122 | -0.000294644
643 | -0.000294773 | -9.11769e-05 | -0.000844323 | 0.00121 | -7.20598e-05
643.05 | -0.000188397 | -0.000197351 | -0.000730314 | 0.00119 | 3.95568e-05
643.1 | -0.000184383 | -0.000194556 | -0.0009404 | 0.00118 | 4.01402e-05
643.15 | -7.79896e-05 | -8.27911e-05 | -0.000718374 | 0.00127 | 4.07235e-05
643.2 | 2.84226e-05 | 2.89948e-05 | -0.000712404 | 0.00137 | 0.000152361
643.25 | 3.24356e-05 | -7.72011e-05 | -0.000706434 | 0.00125 | -6.91432e-05
643.3 | 3.64485e-05 | -7.44064e-05 | -0.000700465 | 0.00112 | -0.000179572
643.35 | 4.04613e-05 | -0.000180582 | -0.000802534 | 0.00122 | -0.000178989
643.4 | 0.000146891 | -0.000177787 | -0.000688526 | 0.00143 | -6.73949e-05
643.45 | 0.000150904 | -0.000174993 | -0.000682557 | 0.0013 | -6.68123e-05
643.5 | 5.24988e-05 | -0.000281148 | -0.000676588 | 0.0014 | -0.000177241
643.55 | 5.65111e-05 | -0.000387282 | -0.000670619 | 0.00138 | -0.000287649
643.6 | -4.18757e-05 | -0.000275559 | -0.000556591 | 0.00159 | -0.000287067
643.65 | -3.78637e-05 | -0.000272766 | -0.000442542 | 0.00158 | -0.000286485
643.7 | -0.000136232 | -0.000269972 | -0.000436574 | 0.00156 | -0.000174913
643.75 | -0.000132221 | -0.000376106 | -0.000538685 | 0.00144 | -0.000174331
643.8 | -0.000230571 | -0.000373313 | -0.000640776 | 0.00153 | -6.27382e-05
643.85 | -0.00022656 | -0.000479427 | -0.000634808 | 0.00152 | -6.21567e-05
643.9 | -0.000222548 | -0.000367726 | -0.00062884 | 0.0014 | -6.15753e-05
643.95 | -0.000218537 | -0.000147056 | -0.000622872 | 0.00138 | -6.09941e-05
644 | -0.000112164 | -3.52931e-05 | -0.000508845 | 0.00137 | 0.000161675
644.05 | -5.77234e-06 | 7.64906e-05 | -0.000502877 | 0.00135 | 0.000162256
644.1 | -0.000104142 | 7.92833e-05 | -0.00049691 | 0.00145 | 0.000273913
644.15 | -0.000100131 | 0.000191088 | -0.000490942 | 0.00133 | 0.000385592
644.2 | 6.25981e-06 | 8.48683e-05 | -0.000593034 | 0.00131 | 0.000275074
644.25 | 1.02703e-05 | 8.76607e-05 | -0.000587067 | 0.0013 | 0.000164578
644.3 | 0.00011668 | 0.000199465 | -0.0005811 | 0.0014 | 0.000165159
644.35 | 0.000223107 | 0.000202257 | -0.000575133 | 0.00127 | 0.000165739
644.4 | 0.000227117 | 0.000423135 | -0.000569166 | 0.00137 | 0.000166319
644.45 | 0.000333563 | 0.000425927 | -0.000455141 | 0.00135 | 0.000277975
644.5 | 0.000337573 | 0.000537793 | -0.000557233 | 0.00134 | 0.000167479
644.55 | 0.000341583 | 0.00043151 | -0.000551267 | 0.00144 | 0.000168059
644.6 | 0.000243156 | 0.000434301 | -0.000545301 | 0.00153 | 0.000168638
644.65 | 0.000349602 | 0.000546167 | -0.000539335 | 0.00163 | 5.81629e-05
644.7 | 0.000353611 | 0.000439884 | -0.000533369 | 0.00161 | 0.000169797
644.75 | 0.00035762 | 0.000551749 | -0.000527403 | 0.00149 | 0.000170376
644.8 | 0.000361629 | 0.000445466 | -0.000521437 | 0.00159 | 0.000170955
644.85 | 0.000468092 | 0.000448256 | -0.000515471 | 0.00157 | 0.000171534
644.9 | 0.000369647 | 0.000451047 | -0.000401447 | 0.00156 | 0.000172113
644.95 | 0.000373656 | 0.000453838 | -0.000395481 | 0.00166 | 0.000283768
645 | 0.000275228 | 0.000347575 | -0.000497575 | 0.00164 | 0.000284347
645.05 | 0.000279237 | 0.000350365 | -0.000383551 | 0.00152 | 0.000396023
645.1 | 0.000283245 | 0.000244122 | -0.000485645 | 0.00139 | 0.000285503
645.15 | 0.000287253 | 0.000246912 | -0.000371621 | 0.00138 | 0.000508299
645.2 | 0.000188844 | 0.000358735 | -0.000473716 | 0.00148 | 0.000508877
645.25 | 0.000295269 | 0.000361525 | -0.00057579 | 0.00146 | 0.000509455
645.3 | 0.000299277 | 0.000255282 | -0.000461787 | 0.00145 | 0.000621174
645.35 | 0.000303285 | 0.000258071 | -0.000455822 | 0.00132 | 0.000732915
645.4 | 0.000307292 | 0.000260861 | -0.000449858 | 0.00131 | 0.000733493
645.45 | 0.000311299 | 0.000154638 | -0.000551933 | 0.0013 | 0.00073407
645.5 | 0.000315307 | 0.000266439 | -0.000545969 | 0.00117 | 0.000623484
645.55 | 0.000319314 | 0.000160216 | -0.000648023 | 0.00116 | 0.00051292
645.6 | 0.000220904 | -5.49555e-05 | -0.00064206 | 0.00125 | 0.000291279
645.65 | 0.000327328 | -5.21667e-05 | -0.000636096 | 0.00135 | 0.000291856
645.7 | 0.000228917 | -4.93781e-05 | -0.00073813 | 0.00123 | 0.000181357
645.75 | 0.000335341 | -0.000155539 | -0.000732167 | 0.0011 | 0.000181933
645.8 | 0.000339348 | -0.00015275 | -0.000618206 | 0.0012 | 7.14552e-05
645.85 | 0.000240937 | -0.000149962 | -0.000828218 | 0.00129 | -3.90014e-05
645.9 | 0.000244943 | -3.82248e-05 | -0.000822255 | 0.00128 | -0.000149437
645.95 | 4.41696e-05 | 4.4284e-05 | -0.000924249 | 0.00127 | -0.00025985
646 | 0.000150556 | 0.000220621 | -0.000918286 | 0.00125 | -0.000259274
646.05 | 5.21814e-05 | 6.99431e-05 | -0.000912324 | 0.00124 | -0.000369666
646.1 | -4.61749e-05 | 0.000137289 | -0.00101 | 0.00134 | -0.00036909
646.15 | 0.000162573 | 0.000531878 | -0.000900399 | 0.00121 | -0.000257547
646.2 | 0.000268978 | 0.000490212 | -0.000894437 | 0.0012 | -0.000367939
646.25 | 0.000272983 | 0.000666799 | -0.000888475 | 0.00129 | -0.000256396
646.3 | 0.00017459 | 0.000734291 | -0.000882513 | 0.00139 | -0.000255821
646.35 | 0.000178595 | 0.000911003 | -0.000876551 | 0.00138 | -0.000255245
646.4 | 0.0001826 | 0.000978557 | -0.000762633 | 0.00136 | -0.00025467
646.45 | 0.000186605 | 0.00093689 | -0.000756671 | 0.00135 | -0.000254096
646.5 | 0.000190609 | 0.000895223 | -0.00075071 | 0.00122 | -0.000142531
646.55 | 9.22333e-05 | 0.000744335 | -0.000852705 | 0.00132 | -0.000252946
646.6 | 0.000198618 | 0.000811889 | -0.000738787 | 0.0012 | -3.03706e-05
646.65 | 0.000305022 | 0.000770221 | -0.000624849 | 0.00107 | -2.97962e-05
646.7 | 0.000104246 | 0.000619333 | -0.000726865 | 0.00117 | -2.9222e-05
646.75 | -9.64554e-05 | 0.000359286 | -0.000828861 | 0.00115 | -0.000139659
646.8 | -0.000194777 | 0.000317618 | -0.000930837 | 0.00103 | -0.000139085
646.85 | 1.38962e-05 | 0.00027595 | -0.000708983 | 0.00113 | -2.75e-05
646.9 | 1.79e-05 | 0.000125124 | -0.000595046 | 0.00111 | -2.69262e-05
646.95 | 2.19036e-05 | 8.34557e-05 | -0.000697063 | 0.00132 | -0.000137364
647 | 2.5907e-05 | 4.17873e-05 | -0.000691102 | 0.00142 | -2.57791e-05
647.05 | 2.99104e-05 | 1.18886e-07 | -0.000685142 | 0.00162 | -2.52057e-05
647.1 | 3.39136e-05 | 2.905e-05 | -0.000571205 | 0.00161 | -0.000135644
647.15 | 3.79167e-05 | -5.09542e-05 | -0.000673223 | 0.00171 | -0.00024606
647.2 | 4.19197e-05 | -2.18213e-05 | -0.000559286 | 0.0018 | -0.000134498
647.25 | 0.000148285 | -0.000101805 | -0.000661304 | 0.00179 | -0.000133925
647.3 | 0.000152287 | -7.26722e-05 | -0.000547367 | 0.00189 | -2.23408e-05
647.35 | 0.00015629 | -0.000261709 | -0.000541408 | 0.00187 | -0.000132779
647.4 | -4.44133e-05 | -0.000232577 | -0.000643426 | 0.00186 | -0.000243197
647.45 | -0.000142736 | -0.000203445 | -0.000745423 | 0.00184 | -0.000353592
647.5 | -3.64088e-05 | -0.000283366 | -0.000739464 | 0.00172 | -0.000242052
647.55 | -3.24066e-05 | -0.000363267 | -0.000841442 | 0.00159 | -0.00024148
647.6 | -0.00013073 | -0.000443147 | -0.000727547 | 0.00147 | -0.000351876
647.65 | -0.000126728 | -0.000523006 | -0.000829525 | 0.00146 | -0.000351304
647.7 | -0.000122726 | -0.000493874 | -0.000823566 | 0.00144 | -0.000239764
647.75 | -1.63995e-05 | -0.000355752 | -0.000817608 | 0.00143 | -0.000239193
647.8 | -1.2398e-05 | -0.000217609 | -0.00081165 | 0.00141 | -0.000238621
647.85 | 9.39471e-05 | -0.000297489 | -0.000697756 | 0.00129 | -0.000349018
647.9 | -0.000106721 | -0.000268358 | -0.000799734 | 0.00128 | -0.000348447
647.95 | -0.00010272 | -0.000457188 | -0.00068584 | 0.00115 | -0.000347876
648 | -0.000201026 | -0.000428057 | -0.000787819 | 0.000916798 | -0.000458251
648.05 | -0.000197025 | -0.000180965 | -0.000781861 | 0.000902872 | -0.000346734
648.1 | -0.000295313 | -0.000260826 | -0.000775904 | 0.00077856 | -0.000346163
648.15 | -0.000189023 | -0.000122704 | -0.000877862 | 0.00087502 | -0.000123635
648.2 | -8.2716e-05 | 1.54379e-05 | -0.000763989 | 0.000861094 | -0.000123064
648.25 | -7.87157e-05 | 4.45681e-05 | -0.000650096 | 0.000957575 | -0.000122494
648.3 | -0.000177022 | -3.53134e-05 | -0.000752075 | 0.000943649 | -0.000121924
648.35 | -7.07153e-05 | 0.000102828 | -0.000638182 | 0.000929722 | -0.000121353
648.4 | -0.000169022 | 2.29465e-05 | -0.000632226 | 0.00103 | -0.000120783
648.45 | -0.000267311 | 5.20762e-05 | -0.000626269 | 0.00112 | -0.000231203
648.5 | -0.000161023 | 0.000190218 | -0.000620313 | 0.00122 | -0.000119644
648.55 | -0.000157023 | 0.000110335 | -0.000722293 | 0.00121 | -0.000230064
648.6 | -0.000255312 | -7.8496e-05 | -0.000716337 | 0.0013 | -0.000229494
648.65 | -0.000251313 | -0.000158316 | -0.00071038 | 0.00129 | -0.000117935
648.7 | -0.000349584 | -0.000238115 | -0.000596488 | 0.00138 | -0.000339324
648.75 | -0.000447836 | -0.00042678 | -0.000806385 | 0.00115 | -0.000449701
648.8 | -0.000239315 | -0.000288764 | -0.000908324 | 0.00114 | -0.000449132
648.85 | -0.000337587 | -0.000259636 | -0.000794473 | 0.00123 | -0.000559488
648.9 | -0.000231318 | -0.000339394 | -0.000788518 | 0.000997401 | -0.000558919
648.95 | -0.000227319 | -0.000419131 | -0.000782563 | 0.000873022 | -0.000669254
649 | -0.000121032 | -0.000390002 | -0.000776607 | 0.000859094 | -0.000446857
649.05 | 8.75984e-05 | -0.000360874 | -0.000770652 | 0.000845166 | -0.000557214
649.1 | 0.000296302 | -0.000113994 | -0.000548846 | 0.000831237 | -0.000334774
649.15 | 0.000402681 | -8.48657e-05 | -0.000434934 | 0.000817309 | -0.000334206
649.2 | 0.000509078 | -0.000164624 | -0.00042898 | 0.00080338 | -0.000333638
649.25 | 0.000513076 | -0.000135497 | -0.000423025 | 0.000679022 | -0.00033307
649.3 | 0.000619491 | -0.000106369 | -0.000201096 | 0.000665093 | -0.000443449
649.35 | 0.000418672 | -0.000186107 | -0.000195142 | 0.000651164 | -0.000331935
649.4 | 0.00042267 | -0.00015698 | -0.000189187 | 0.000526826 | -0.000331367
649.45 | 0.000324287 | -0.000127852 | -0.000183233 | 0.000623305 | -0.000441746
649.5 | 0.000430664 | 1.01404e-05 | -6.92613e-05 | 0.000719805 | -0.000330233
649.55 | 0.000434662 | -6.95983e-05 | -6.33075e-05 | 0.000485038 | -0.000329666
649.6 | 0.000233916 | -0.000149316 | -0.000165372 | 0.000471108 | -0.000440045
649.65 | 0.000237913 | -0.000229013 | -0.000267416 | 0.000567587 | -0.000550403
649.7 | 3.72405e-05 | -0.00030869 | -0.000477396 | 0.000664086 | -0.000771621
649.75 | -6.10698e-05 | -0.000388346 | -0.000471443 | 0.000760607 | -0.000881914
649.8 | -0.000159362 | -0.000250437 | -0.000573426 | 0.000525796 | -0.000770488
649.85 | 4.923e-05 | -0.000221311 | -0.000675389 | 0.000511866 | -0.00065904
649.9 | 5.32263e-05 | -0.000300967 | -0.000777331 | 0.000497936 | -0.000769355
649.95 | 5.72224e-05 | -0.000271841 | -0.000771378 | 0.000484005 | -0.000768789
650 | -4.10885e-05 | -0.000351477 | -0.000765426 | 0.000470074 | -0.000768223
650.05 | 6.52143e-05 | -0.000322351 | -0.000759473 | 0.000456144 | -0.000656775
650.1 | 6.92101e-05 | -0.000184464 | -0.000753521 | 0.000552642 | -0.000545306
650.15 | -2.91012e-05 | -0.000155338 | -0.000639673 | 0.000649162 | -0.000544741
650.2 | -0.000127394 | -0.000126213 | -0.000633721 | 0.000635231 | -0.00043325
650.25 | 8.11966e-05 | 1.1695e-05 | -0.000519853 | 0.000510849 | -0.000321739
650.3 | 8.51919e-05 | 4.08202e-05 | -0.000729712 | 0.000386488 | -0.000321173
650.35 | 8.91871e-05 | 6.99452e-05 | -0.000615865 | 0.000593437 | -0.00020964
650.4 | -9.12482e-06 | -9.71224e-06 | -0.000609913 | 0.000689978 | -0.000320043
650.45 | -5.12992e-06 | 1.94126e-05 | -0.000603962 | 0.000676046 | -0.000430425
650.5 | -0.000103424 | -6.02244e-05 | -0.00059801 | 0.000551642 | -0.00042986
650.55 | 2.85952e-06 | -0.000139841 | -0.000592059 | 0.000648182 | -0.000429295
650.6 | -0.000197705 | -0.000328135 | -0.000586108 | 0.000523778 | -0.000428731
650.65 | -9.144e-05 | -0.000299011 | -0.000472241 | 0.000399395 | -0.000428166
650.7 | 1.48428e-05 | -0.000161188 | -0.000358354 | 0.000164625 | -0.000427602
650.75 | 0.000121144 | -0.000132064 | -0.000244446 | 4.03055e-05 | -0.000427038
650.8 | 2.2831e-05 | -0.00010294 | -0.000238496 | 2.63729e-05 | -0.000537398
650.85 | 2.68249e-05 | -7.38159e-05 | -1.65703e-05 | 1.24402e-05 | -0.000536834
650.9 | 0.000133126 | 6.40278e-05 | 9.73983e-05 | -3.16735e-06 | -0.000425346
650.95 | 0.000239445 | 0.000310654 | 0.000211387 | -3.2734e-05 | -0.000313836
651 | 0.000243438 | 0.000339777 | 0.000325397 | -6.23008e-05 | -0.000313272
651.05 | 0.000349775 | 0.000368901 | 0.000331347 | 1.8519e-05 | -0.000201741
651.1 | 0.000456131 | 0.000506806 | 0.000337297 | -1.1048e-05 | -0.000201177
651.15 | 0.000664904 | 0.000644733 | 0.000343247 | -4.06151e-05 | -0.000200614
651.2 | 0.000566498 | 0.000673856 | 0.000241137 | 4.02257e-05 | -0.000200051
651.25 | 0.000570491 | 0.000702978 | 0.000247087 | 0.000231539 | -8.84985e-05
651.3 | 0.000472103 | 0.000514515 | 0.000253036 | 0.000312444 | -8.79357e-05
651.35 | 0.000578476 | 0.000434876 | 0.000258986 | 0.000282876 | -8.7373e-05
651.4 | 0.000480088 | 0.000355258 | 0.000264935 | 0.000253308 | 2.42009e-05
651.45 | 0.000484081 | 0.00027566 | 0.000270884 | 0.000223741 | -8.62479e-05
651.5 | 0.000283367 | 8.74049e-05 | 0.000168794 | 8.37002e-05 | -8.56856e-05
651.55 | 0.000389703 | 7.86926e-06 | 0.000174743 | -5.63189e-05 | -8.51234e-05
651.6 | 0.000393695 | 3.69913e-05 | 0.000180692 | -8.58871e-05 | -8.45612e-05
651.65 | 0.000295343 | 6.61131e-05 | 0.000186641 | -0.000115455 | -0.000194989
651.7 | 0.00019701 | -1.34021e-05 | 0.000192589 | -0.000145024 | -0.000194427
651.75 | 0.000201001 | 1.57195e-05 | 0.000306576 | -0.000285022 | -0.00041578
651.8 | 0.000204993 | -6.37753e-05 | 0.000204486 | -0.000424999 | -0.000415218
651.85 | 0.000208985 | 7.39624e-05 | 0.000102416 | -0.000344159 | -0.000525581
651.9 | 0.000315301 | 0.000211721 | 0.000108364 | -0.000484136 | -0.00052502
651.95 | 0.000319292 | 0.000349499 | 0.000114312 | -0.000292868 | -0.000413534
652 | 0.000323284 | 0.000269963 | 1.22619e-05 | -0.000322437 | -0.000523898
652.05 | 0.00053198 | 0.000190447 | 0.000126207 | -0.000241555 | -0.000523337
652.1 | 0.000535971 | 0.000328204 | 0.000132155 | -0.000271125 | -0.000522776
652.15 | 0.000539962 | 0.000248688 | 0.000138102 | -0.000300694 | -0.00041129
652.2 | 0.000441591 | 0.000169192 | 0.000144049 | -0.000330264 | -0.00041073
652.25 | 0.000445581 | 0.000198313 | 0.000149997 | -0.000138867 | -0.000521094
652.3 | 0.000449571 | 0.000118838 | 0.000155944 | -0.000168437 | -0.000409609
652.35 | 0.000453562 | 0.000147958 | 5.3893e-05 | -8.74918e-05 | -0.000409048
652.4 | 0.000355208 | 6.8503e-05 | 0.000167837 | -6.52513e-06 | -0.000297542
652.45 | 0.000154566 | -1.09312e-05 | 6.57865e-05 | -0.000146632 | -0.000296982
652.5 | 0.000158556 | -9.03448e-05 | 7.1733e-05 | -0.000176202 | -0.000407368
652.55 | 0.000264853 | -0.000169738 | 7.76795e-05 | -0.000316288 | -0.000295862
652.6 | 6.42467e-05 | -3.21055e-05 | -2.43513e-05 | -0.000345859 | -0.000517174
652.65 | -3.40339e-05 | -0.000111499 | -1.84051e-05 | -0.00037543 | -0.000516614
652.7 | -3.00444e-05 | 2.61332e-05 | -1.2459e-05 | -0.000405 | -0.000516055
652.75 | 0.000178503 | 0.000163786 | -6.51308e-06 | -0.000324056 | -0.000404571
652.8 | 0.0002848 | 0.000192905 | 0.00010741 | -0.000574636 | -0.000182097
652.85 | 0.000288789 | 0.000330578 | 0.000113356 | -0.000604207 | -0.000292506
652.9 | 0.000395103 | 0.000251143 | 0.000335317 | -0.000633779 | -0.000402893
652.95 | 0.000399092 | 0.000171728 | 0.000233244 | -0.000552856 | -0.000402335
653 | 0.000505424 | 0.000200847 | 0.000347208 | -0.000582428 | -0.000401776
653.05 | 0.000509413 | 0.000338498 | 0.000353153 | -0.000390947 | -0.000512142
653.1 | 0.000513401 | 0.000476171 | 0.000143082 | -0.000309961 | -0.000511584
653.15 | 0.000517389 | 0.000288202 | 0.000149027 | -0.000228953 | -0.000511025
653.2 | 0.00062374 | 0.00031732 | 0.00026297 | -3.73007e-05 | -0.000510467
653.25 | 0.000525366 | 0.000237925 | 0.000268915 | -0.000288097 | -0.000620812
653.3 | 0.000324685 | 0.000158551 | 0.000166862 | -0.000207068 | -0.000731136
653.35 | 0.000226366 | 0.000187669 | 6.4829e-05 | -0.00023664 | -0.000730578
653.4 | 0.000230353 | 0.000216786 | 0.000178751 | -0.00015559 | -0.000508235
653.45 | 0.000132052 | 2.89819e-05 | -3.1239e-05 | -0.000185162 | -0.000396753
653.5 | 3.37697e-05 | 0.00016655 | -2.52948e-05 | -0.000104091 | -0.000396195
653.55 | -6.44946e-05 | -2.12134e-05 | -0.000127287 | -0.000133664 | -0.000395638
653.6 | -0.000162741 | 7.90378e-06 | -0.000229259 | -0.000273881 | -0.000395081
653.65 | -0.000158754 | 3.70208e-05 | -7.46308e-06 | -0.000414077 | -0.000283577
653.7 | -0.000256982 | 0.000174568 | -1.51941e-06 | -0.00044365 | -0.00028302
653.75 | -0.000355191 | 9.52545e-05 | -0.000103512 | -0.000694404 | -0.000171495
653.8 | -0.000351205 | 0.000124371 | -0.00031338 | -0.000502797 | -5.9949e-05
653.85 | -0.000449396 | 4.50784e-05 | -0.000307436 | -0.000753551 | -5.93923e-05
653.9 | -0.00054757 | -3.41938e-05 | -0.000409368 | -0.000672545 | -5.88358e-05
653.95 | -0.000543583 | -0.000113445 | -0.000403425 | -0.000702119 | -0.000280237
654 | -0.000539597 | -8.43293e-05 | -0.000505336 | -0.000952831 | -0.000390627
654.05 | -0.000433451 | -5.52132e-05 | -0.000391539 | -0.000982405 | -0.000390071
654.1 | -0.000429465 | -0.000134445 | -0.000385596 | -0.00101 | -0.000611343
654.15 | -0.000323301 | -0.000213655 | -0.000379654 | -0.00104 | -0.000610787
654.2 | -0.000421493 | -0.000292846 | -0.000481566 | -0.000960569 | -0.000831972
654.25 | -0.000417508 | -0.00026373 | -0.000367769 | -0.000879564 | -0.000831417
654.3 | -0.000311344 | -0.0003429 | -0.000361827 | -0.000909138 | -0.000830861
654.35 | -0.000205162 | -0.00042205 | -0.00024801 | -0.000938713 | -0.00105
654.4 | -0.000201176 | -0.000392935 | -0.000349943 | -0.000857687 | -0.00116
654.45 | -0.000197191 | -0.000472064 | -0.000236126 | -0.000887261 | -0.00138
654.5 | -9.0991e-05 | -0.000442949 | -0.000122289 | -0.000806214 | -0.00127
654.55 | -8.7006e-05 | -0.00030559 | -0.000116347 | -0.000835789 | -0.00116
654.6 | 0.000121464 | -0.000384719 | -0.000110406 | -0.000975987 | -0.00105
654.65 | 0.000227719 | -0.000139095 | -0.000104464 | -0.00101 | -0.000937814
654.7 | 0.000129433 | -0.000109981 | -9.85231e-05 | -0.00104 | -0.000826421
654.75 | 0.000133418 | -0.000189131 | -9.2582e-05 | -0.00106 | -0.000825866
654.8 | 0.000137402 | -0.000160017 | -8.66409e-05 | -0.00132 | -0.000825312
654.85 | 3.91346e-05 | -0.000130903 | -0.00029647 | -0.00123 | -0.000824758
654.9 | -0.00016133 | -0.000101789 | -0.000398384 | -0.00137 | -0.000824204
654.95 | -5.51307e-05 | 3.55898e-05 | -0.000176714 | -0.0014 | -0.000491005
655 | 5.10866e-05 | -4.35612e-05 | -0.000278648 | -0.00121 | -0.000490451
655.05 | 5.50704e-05 | -0.000230915 | -0.000164833 | -0.00124 | -0.000489897
655.1 | 0.000161306 | -0.000201802 | -5.09973e-05 | -0.00116 | -0.000600247
655.15 | -0.000141411 | -0.000172688 | -0.000152952 | -0.00108 | -0.000599693
655.2 | -0.000137427 | -0.000251778 | -0.000147012 | -0.00111 | -0.000710021
655.25 | -0.000133444 | -0.000330848 | -0.000248947 | -0.00103 | -0.000598587
655.3 | -2.7246e-05 | -0.000193552 | -0.000135132 | -0.00106 | -0.000598033
655.35 | -2.32629e-05 | -0.000164439 | -0.000237067 | -0.000866301 | -0.000708362
655.4 | 8.29534e-05 | -2.71231e-05 | -1.53579e-05 | -0.000785148 | -0.000486024
655.45 | 8.69362e-05 | 1.98958e-06 | 9.84973e-05 | -0.000593199 | -0.000374547
655.5 | -1.13145e-05 | -7.71009e-05 | -3.47902e-06 | -0.000622777 | -0.000595822
655.55 | -0.000109547 | -4.79884e-05 | -7.31523e-06 | -0.000652354 | -0.000595269
655.6 | -0.000207761 | 8.9327e-05 | -0.000240745 | -0.000571137 | -0.000594717
655.65 | -0.000408117 | 0.000118439 | -0.000258405 | -0.000489898 | -0.000483261
655.7 | -0.000199797 | 0.000147551 | -0.000276065 | -0.000519476 | -0.000482709
655.75 | -9.36178e-05 | 6.84603e-05 | -0.000185851 | -0.000438215 | -0.000482157
655.8 | -8.96358e-05 | -1.06103e-05 | -0.000203511 | -0.000356933 | -0.000592508
655.85 | 1.6561e-05 | -1.35263e-05 | -0.000329046 | -0.00027563 | -0.000481053
655.9 | 2.05428e-05 | -3.48098e-05 | -0.000238832 | -0.000194305 | -0.000369577
655.95 | -7.76906e-05 | -0.000164255 | -0.000256493 | -2.01249e-06 | -0.00047995
656 | 2.85059e-05 | -0.000185539 | -0.000274154 | -3.1591e-05 | -0.000590301
656.05 | 0.000134721 | -0.000314964 | -0.000291815 | -6.11697e-05 | -0.000478847
656.1 | 0.000343224 | -0.000119945 | -0.000201581 | -9.07484e-05 | -0.000256424
656.15 | 0.000449493 | -0.000249391 | -0.000111326 | -0.000120327 | -0.00036682
656.2 | 0.000555781 | -5.43309e-05 | -0.000128987 | -0.000149906 | -0.000366269
656.25 | 0.000559762 | -7.56153e-05 | -0.000146649 | -6.85174e-05 | -0.000365718
656.3 | 0.000563743 | 1.13033e-05 | -5.63741e-05 | -0.000209065 | -0.000254221
656.35 | 0.000465417 | 9.82424e-05 | -7.40358e-05 | -0.000238644 | -0.00025367
656.4 | 0.000469397 | -3.1266e-05 | 1.62591e-05 | -0.000268223 | -0.000253119
656.45 | 0.000473378 | -0.000160754 | -1.40281e-06 | -0.000297803 | -0.000252569
656.5 | 0.000579665 | -7.38358e-05 | -1.90648e-05 | -0.000438329 | -0.000252018
656.55 | 0.000481338 | -0.000203324 | -0.000144684 | -0.000467909 | -0.000251468
656.6 | 0.000485318 | -0.000224609 | -5.43892e-05 | -0.000386542 | -0.000250918
656.65 | 0.00038701 | -0.000245894 | -7.20516e-05 | -0.000416122 | -0.000250368
656.7 | 0.00039099 | -0.00026718 | -0.000197671 | -0.000334735 | -0.000249818
656.75 | 0.00039497 | -0.00050481 | 6.00453e-07 | -0.000475283 | -0.000249269
656.8 | 0.000194427 | -0.000742357 | 9.09354e-05 | -0.000504863 | -0.000359665
656.85 | 0.000198407 | -0.000763643 | -3.47251e-05 | -0.000312486 | -0.000359116
656.9 | 0.000304638 | -0.000893029 | 5.56096e-05 | -0.000342067 | -0.00024762
656.95 | 0.000206365 | -0.000914315 | -7.00512e-05 | -0.000482637 | -0.000358017
657 | 0.000210345 | -0.000935602 | -8.77144e-05 | -0.000512218 | -0.000135554
657.05 | 0.000214324 | -0.00106 | -0.000213355 | -0.000541799 | -2.40149e-05
657.1 | 0.000422824 | -0.00109 | -0.000123041 | -0.000349379 | -2.34659e-05
657.15 | 0.000631399 | -0.000999461 | -3.2707e-05 | -0.00037896 | 0.000199127
657.2 | 0.000737703 | -0.00102 | 5.76475e-05 | -0.000297508 | 0.000310731
657.25 | 0.000741681 | -0.00104 | 3.99837e-05 | -0.00032709 | 0.000311279
657.3 | 0.000848003 | -0.00106 | 2.23198e-05 | -0.000356671 | 0.000311828
657.35 | 0.000851982 | -0.00108 | -0.00021136 | -0.000275198 | 0.000423452
657.4 | 0.000958322 | -0.00121 | -0.000229024 | -0.00030478 | 0.000424
657.45 | 0.0009623 | -0.00124 | -0.000354666 | -0.000223285 | 0.000535647
657.5 | 0.00117 | -0.00115 | -0.000156355 | -0.000141769 | 0.000647314
657.55 | 0.00118 | -0.00117 | -0.000282017 | -6.02317e-05 | 0.000536742
657.6 | 0.00128 | -0.000974823 | -8.36661e-05 | 0.000132491 | 0.00064841
657.65 | 0.00129 | -0.000996111 | -0.000101331 | -8.40213e-06 | 0.00042674
657.7 | 0.00108 | -0.00113 | -0.000335011 | 7.0667e-05 | 0.000316211
657.75 | 0.00109 | -0.00125 | -0.000460654 | 0.000149758 | 0.000205704
657.8 | 0.00119 | -0.00117 | -0.000370342 | 0.00022887 | 0.000317306
657.85 | 0.0011 | -0.0013 | -0.000495984 | 0.000419254 | 0.000317853
657.9 | 0.0011 | -0.00132 | -0.000405672 | 0.00038716 | 0.0003184
657.95 | 0.00121 | -0.00134 | -0.000423337 | 0.000577631 | 0.000318947
658 | 0.00111 | -0.00136 | -0.000441003 | 0.000434243 | 0.000208439
658.05 | 0.00111 | -0.00138 | -0.000350671 | 0.000513441 | 0.000208986
658.1 | 0.00122 | -0.0013 | -0.000260319 | 0.000592662 | 0.000209532
658.15 | 0.00122 | -0.00153 | -0.000277985 | 0.000560567 | 0.000210079
658.2 | 0.00123 | -0.00134 | -0.000187612 | 0.000528472 | 0.00032168
658.25 | 0.00133 | -0.00147 | -9.72188e-05 | 0.000496376 | 0.000433302
658.3 | 0.00134 | -0.00149 | -6.80538e-06 | 0.000464281 | 0.000433848
658.35 | 0.00144 | -0.00173 | -0.000132551 | 0.000543523 | 0.000434394
658.4 | 0.00135 | -0.00175 | -0.000258277 | 0.00040009 | 0.000323864
658.45 | 0.00145 | -0.00166 | -0.000275944 | 0.000479331 | 0.00032441
658.5 | 0.00135 | -0.00179 | -0.00029361 | 0.000558595 | 0.000324955
658.55 | 0.00136 | -0.0017 | -0.000311277 | 0.000749282 | 0.000325501
658.6 | 0.00136 | -0.00183 | -0.000545001 | 0.000717186 | 0.000326046
658.65 | 0.00126 | -0.00196 | -0.00045465 | 0.00068509 | 0.000326591
658.7 | 0.00127 | -0.00198 | -0.000472317 | 0.000541591 | 0.000327137
658.75 | 0.00137 | -0.0019 | -0.000598003 | 0.000620897 | 0.000438758
658.8 | 0.00148 | -0.00181 | -0.00061567 | 0.000700225 | 0.000439303
658.85 | 0.00138 | -0.00183 | -0.000633338 | 0.000779575 | 0.000662066
658.9 | 0.00128 | -0.00185 | -0.000542987 | 0.000747478 | 0.000773752
658.95 | 0.00149 | -0.00177 | -0.000560655 | 0.000826849 | 0.000996644
659 | 0.0016 | -0.00168 | -0.000362225 | 0.000906242 | 0.00122
659.05 | 0.0017 | -0.0017 | -0.000163713 | 0.000651187 | 0.00122
659.1 | 0.00181 | -0.00172 | -0.000181381 | 0.000842048 | 0.00111
659.15 | 0.00202 | -0.00163 | -9.09284e-05 | 0.000698461 | 0.00122
659.2 | 0.00213 | -0.00166 | -0.000108597 | 0.000889365 | 0.00133
659.25 | 0.00213 | -0.00168 | -0.000126265 | 0.000968801 | 0.00122
659.3 | 0.00234 | -0.00191 | 7.23695e-05 | 0.000936704 | 0.00133
659.35 | 0.00234 | -0.00194 | -5.34611e-05 | 0.000904606 | 0.00133
659.4 | 0.00245 | -0.00174 | 0.000145215 | 0.000872508 | 0.00122
659.45 | 0.00266 | -0.00165 | 0.000127546 | 0.00084041 | 0.00122
659.5 | 0.00266 | -0.00168 | 0.000326303 | 0.000919867 | 0.00111
659.55 | 0.00277 | -0.00181 | 0.00020041 | 0.000776214 | 0.00123
659.6 | 0.00288 | -0.00183 | 0.000290965 | 0.000967248 | 0.00145
659.65 | 0.00298 | -0.00163 | 0.000273295 | 0.000823572 | 0.00167
659.7 | 0.00299 | -0.00176 | 0.000255626 | 0.000903051 | 0.00156
659.75 | 0.00289 | -0.00178 | 0.000237956 | 0.00064782 | 0.00156
659.8 | 0.00299 | -0.0017 | 0.000220287 | 0.000727276 | 0.00145
659.85 | 0.00279 | -0.0015 | 9.43931e-05 | 0.000806755 | 0.00134
659.9 | 0.0028 | -0.00141 | 0.000184947 | 0.000663078 | 0.00145
659.95 | 0.0027 | -0.00154 | 5.9053e-05 | 0.000630979 | 0.00145
660 | 0.00281 | -0.00156 | 4.13828e-05 | 0.000710458 | 0.00145
660.05 | 0.00291 | -0.00159 | 2.37125e-05 | 0.000678358 | 0.00156
660.1 | 0.00292 | -0.0015 | 6.04211e-06 | 0.000646259 | 0.00157
660.15 | 0.00292 | -0.00141 | -3.47217e-05 | 0.000725758 | 0.00157
660.2 | 0.00303 | -0.00154 | 0.000128983 | 0.000693659 | 0.00157
660.25 | 0.00303 | -0.00124 | 0.00029277 | 0.000661559 | 0.00179
660.3 | 0.00314 | -0.00115 | 0.000240007 | 0.000852723 | 0.0019
660.35 | 0.00314 | -0.00117 | 0.00029555 | 0.00070898 | 0.00201
660.4 | 0.00345 | -0.00108 | 0.000351113 | 0.000788523 | 0.00224
660.45 | 0.00335 | -0.00121 | 0.000298349 | 0.000868088 | 0.00224
660.5 | 0.00356 | -0.00113 | 0.000245585 | 0.000835988 | 0.00224
660.55 | 0.00377 | -0.00104 | 0.000301169 | 0.000803887 | 0.00235
660.6 | 0.00378 | -0.000953233 | 0.000356773 | 0.000883474 | 0.00235
660.65 | 0.00378 | -0.000866139 | 0.000412397 | 0.000851373 | 0.00246
660.7 | 0.00379 | -0.000887434 | 0.000359633 | 0.000819272 | 0.00235
660.75 | 0.00389 | -0.00080032 | 9.0112e-05 | 0.000787171 | 0.00235
660.8 | 0.0039 | -0.000930024 | 3.73475e-05 | 0.000866779 | 0.00235
660.85 | 0.004 | -0.000951319 | 9.29509e-05 | 0.000834678 | 0.00224
660.9 | 0.00411 | -0.000864205 | 4.01862e-05 | 0.000802577 | 0.00235
660.95 | 0.00411 | -0.0008855 | -0.000120947 | 0.000658766 | 0.00235
661 | 0.00432 | -0.000798366 | 4.30451e-05 | 0.000626665 | 0.00247
661.05 | 0.00443 | -0.000711211 | 9.86893e-05 | 0.000482876 | 0.00258
661.1 | 0.00423 | -0.000732506 | -6.24851e-05 | 0.000562462 | 0.00258
661.15 | 0.00423 | -0.000862253 | -0.00011525 | 0.00053036 | 0.00258
661.2 | 0.00434 | -0.000883548 | -0.000276404 | 0.000386571 | 0.00269
661.25 | 0.00434 | -0.000904844 | -0.000437538 | 0.000354469 | 0.00269
661.3 | 0.00455 | -0.000926141 | -0.000273547 | 0.000322367 | 0.00292
661.35 | 0.00466 | -0.000730515 | -0.000217903 | 0.000178599 | 0.00292
661.4 | 0.00477 | -0.000751811 | -0.000270669 | 3.48538e-05 | 0.00314
661.45 | 0.00498 | -0.000556103 | -0.000106555 | 2.75127e-06 | 0.00314
661.5 | 0.00498 | -0.000685912 | -0.000159321 | 3.97463e-05 | 0.00314
661.55 | 0.00499 | -0.000598696 | -0.000212087 | 8.32182e-05 | 0.00314
661.6 | 0.00489 | -0.000619993 | -0.000264853 | 1.50688e-05 | 0.00314
661.65 | 0.0052 | -0.00064129 | -0.000100656 | 5.85404e-05 | 0.00337
661.7 | 0.00541 | -0.0004455 | -0.000261915 | 0.000102012 | 0.00337
661.75 | 0.00552 | -0.000575351 | -0.000206189 | 0.000257105 | 0.00337
661.8 | 0.00573 | -0.000379519 | -4.19102e-05 | 0.000188955 | 0.00348
661.85 | 0.00563 | -0.000292221 | -9.4677e-05 | 0.000120827 | 0.00337
661.9 | 0.00553 | -0.000422114 | -3.88899e-05 | 5.27203e-05 | 0.00337
661.95 | 0.00553 | -0.000551987 | -0.000200211 | 0.000207769 | 0.00348
662 | 0.00543 | -0.000790372 | -0.000252978 | 0.000139662 | 0.00348
662.05 | 0.00554 | -0.000594582 | -0.000197192 | 7.15773e-05 | 0.00359
662.1 | 0.00575 | -0.000724434 | -3.27887e-05 | 3.51429e-06 | 0.00371
662.15 | 0.00596 | -0.000528603 | 2.306e-05 | 0.000158519 | 0.00382
662.2 | 0.00586 | -0.000549901 | -2.97077e-05 | 9.04553e-05 | 0.00382
662.25 | 0.00587 | -0.000462604 | 0.000243498 | -8.90762e-05 | 0.00404
662.3 | 0.00597 | -0.000375286 | 8.20514e-05 | -4.5606e-05 | 0.00415
662.35 | 0.00598 | -0.000613797 | -7.93744e-05 | -0.000113604 | 0.00416
662.4 | 0.00608 | -0.000635095 | -0.000132142 | 4.13341e-05 | 0.00427
662.45 | 0.00619 | -0.000547798 | -0.000184911 | -2.66642e-05 | 0.00427
662.5 | 0.0064 | -0.000351844 | -2.03428e-05 | 1.68056e-05 | 0.00449
662.55 | 0.00651 | -0.000264485 | 3.5588e-05 | 6.02752e-05 | 0.00449
662.6 | 0.00662 | -0.000177106 | -1.71806e-05 | 0.000215213 | 0.00449
662.65 | 0.00672 | -0.000198405 | -6.99493e-05 | 0.000258682 | 0.00461
662.7 | 0.00704 | -0.000219704 | 9.47428e-05 | 0.000302152 | 0.00461
662.75 | 0.00715 | -0.000349682 | -6.6767e-05 | 0.000234153 | 0.00461
662.8 | 0.00736 | -0.000262303 | -0.000119536 | 0.000277622 | 0.00461
662.85 | 0.00736 | -0.000392281 | -0.000172305 | 0.000209645 | 0.00461
662.9 | 0.00747 | -0.000196203 | -0.000116334 | 0.000253113 | 0.00461
662.95 | 0.00747 | -0.000108783 | -6.03413e-05 | 0.000408028 | 0.00472
663 | 0.00748 | -0.000238803 | -4.3284e-06 | 0.000451497 | 0.00483
663.05 | 0.00748 | -0.000260103 | 5.17052e-05 | 0.000383519 | 0.00483
663.1 | 0.00748 | -0.000281404 | 0.00010776 | 0.000315563 | 0.00483
663.15 | 0.00759 | -0.000302704 | 0.000163835 | 0.000247629 | 0.00495
663.2 | 0.0077 | -0.000106543 | 0.00021993 | 0.0004025 | 0.00506
663.25 | 0.0076 | -0.000127844 | 5.82946e-05 | 0.000445968 | 0.00495
663.3 | 0.0076 | -4.03831e-05 | 5.52442e-06 | 0.000378033 | 0.00495
663.35 | 0.0075 | -6.16838e-05 | -1.29709e-05 | 0.00031012 | 0.00495
663.4 | 0.00761 | -0.000191746 | 8.14072e-05 | 0.000353588 | 0.00506
663.45 | 0.00741 | -0.000321788 | 6.69194e-05 | 0.000397056 | 0.00506
663.5 | 0.00762 | -0.000234348 | 5.24316e-05 | 0.000440523 | 0.00506
663.55 | 0.00773 | 7.06976e-05 | 3.79436e-05 | 0.000595372 | 0.00518
663.6 | 0.00773 | 4.93962e-05 | 2.34555e-05 | 0.000527458 | 0.00518
663.65 | 0.00794 | 0.000245764 | 8.96731e-06 | 0.000570925 | 0.00529
663.7 | 0.00784 | 0.000224462 | 0.000103366 | 0.000614393 | 0.0054
663.75 | 0.00785 | -1.45085e-05 | 8.88771e-05 | 0.000546501 | 0.0054
663.8 | 0.00795 | 7.30138e-05 | 0.000292224 | 0.000589967 | 0.00563
663.85 | 0.00796 | 0.000269422 | 0.000495654 | 0.000522097 | 0.00574
663.9 | 0.00796 | 0.00024812 | 0.000481166 | 0.000676901 | 0.00574
663.95 | 0.00807 | 0.000335705 | 0.000575668 | 0.000720367 | 0.00585
664 | 0.00807 | 0.000532238 | 0.00067019 | 0.000652497 | 0.00596
664.05 | 0.00818 | 0.000402008 | 0.000655701 | 0.000695963 | 0.00597
664.1 | 0.00818 | 0.000380705 | 0.000641212 | 0.00051682 | 0.00608
664.15 | 0.00808 | 0.000359402 | 0.000735755 | 0.000337764 | 0.00608
664.2 | 0.00809 | 0.0003381 | 0.000612233 | 0.000270002 | 0.00608
664.25 | 0.0082 | 0.000425725 | 0.000597744 | 9.10762e-05 | 0.00597
664.3 | 0.0081 | 0.000295494 | 0.000583254 | 0.000134542 | 0.00586
664.35 | 0.00789 | 0.000165284 | 0.000459753 | 0.000178008 | 0.00563
664.4 | 0.008 | 0.000143981 | 0.000336272 | 0.000221473 | 0.00563
664.45 | 0.0079 | 0.000122677 | 0.000321782 | 0.000264939 | 0.00575
664.5 | 0.0079 | 0.000101374 | 0.000307292 | 0.000197241 | 0.00563
664.55 | 0.00801 | 8.00705e-05 | 0.000401792 | 0.000351869 | 0.00552
664.6 | 0.00791 | 5.87669e-05 | 0.000387302 | 0.000284171 | 0.00552
664.65 | 0.00792 | 3.74632e-05 | 0.000481823 | 0.000438799 | 0.00552
664.7 | 0.00792 | 1.61594e-05 | 0.000467333 | 0.000482264 | 0.00564
664.75 | 0.00803 | 1.37597e-05 | 0.000452842 | 0.000414566 | 0.00552
664.8 | 0.00803 | -3.81469e-05 | 0.000438351 | 0.000346889 | 0.00552
664.85 | 0.00814 | 1.88328e-05 | 0.00042386 | 0.000390354 | 0.00575
664.9 | 0.00814 | -3.30532e-05 | 0.000518402 | 0.0002116 | 0.00564
664.95 | 0.00804 | 2.39263e-05 | 0.000503911 | 0.000255065 | 0.00575
665 | 0.00815 | 8.09057e-05 | 0.00048942 | 7.63981e-05 | 0.00564
665.05 | 0.00826 | 2.90402e-05 | 0.000474928 | 8.82923e-06 | 0.00564
665.1 | 0.00826 | -2.28047e-05 | 0.000460437 | -0.000169708 | 0.00564
665.15 | 0.00827 | -7.46288e-05 | 0.000554999 | -0.000348158 | 0.00564
665.2 | 0.00837 | -1.76498e-05 | 0.000431454 | -0.000193748 | 0.00575
665.25 | 0.00838 | -6.94534e-05 | 0.000416962 | -0.000150284 | 0.00564
665.3 | 0.00828 | -0.000121236 | 0.000293437 | -0.000106821 | 0.00553
665.35 | 0.00818 | -0.000172998 | 0.000169934 | 4.76108e-05 | 0.00553
665.4 | 0.00818 | -7.2791e-06 | 0.000155441 | 9.10742e-05 | 0.00553
665.45 | 0.00819 | 4.96993e-05 | 0.000140949 | 0.000245527 | 0.00553
665.5 | 0.00798 | -2.06322e-06 | 0.000126457 | 0.000178001 | 0.00553
665.55 | 0.00799 | -5.38051e-05 | 2.97351e-06 | 0.000221464 | 0.00553
665.6 | 0.00789 | 0.000111893 | 4.00802e-05 | 0.000264927 | 0.00553
665.65 | 0.00779 | 0.000168871 | 9.05065e-05 | 0.00030839 | 0.00565
665.7 | 0.00779 | 0.000225849 | -7.69863e-05 | 0.000240884 | 0.00553
665.75 | 0.00769 | 0.000174107 | -0.000135488 | 0.0001734 | 0.00531
665.8 | 0.00759 | 0.000122385 | -8.50624e-05 | -4.96486e-06 | 0.0052
665.85 | 0.00749 | -3.79738e-05 | 0.000183241 | 3.84975e-05 | 0.0052
665.9 | 0.0075 | 1.90036e-05 | 0.000124717 | -2.89217e-05 | 0.00531
665.95 | 0.00719 | -3.26561e-05 | 6.62149e-05 | -9.63194e-05 | 0.00509
666 | 0.0072 | -0.000192891 | 0.00011664 | -5.28573e-05 | 0.00509
666.05 | 0.00741 | -0.000135914 | 5.81585e-05 | -9.39531e-06 | 0.00509
666.1 | 0.00741 | -7.89366e-05 | 0.000108584 | 3.40666e-05 | 0.0052
666.15 | 0.00741 | -0.000239089 | 5.01225e-05 | 7.75283e-05 | 0.00509
666.2 | 0.00721 | -0.000399158 | -8.31806e-06 | 1.01517e-05 | 0.00498
666.25 | 0.00722 | -0.000559145 | 4.21069e-05 | 5.36132e-05 | 0.00509
666.3 | 0.00722 | -0.000502168 | 0.000201397 | 9.70746e-05 | 0.00509
666.35 | 0.00722 | -0.000445192 | 0.000142957 | 0.000362234 | 0.00521
666.4 | 0.00723 | -0.000388215 | 8.45364e-05 | 0.000405695 | 0.00521
666.45 | 0.00733 | -0.00043969 | 0.000134961 | 0.000560038 | 0.00498
666.5 | 0.00734 | -0.000382714 | 0.000185385 | 0.000492618 | 0.00509
666.55 | 0.00724 | -0.000325738 | 0.000126986 | 0.000425218 | 0.00521
666.6 | 0.00704 | -0.000377192 | 6.86067e-05 | 0.000357841 | 0.0051
666.65 | 0.00704 | -0.000320216 | 1.02484e-05 | 0.000290485 | 0.00498
666.7 | 0.00715 | -0.00026324 | 0.000169455 | 0.000333946 | 0.00498
666.75 | 0.00715 | -9.78349e-05 | 0.000219879 | 0.000266611 | 0.00499
666.8 | 0.00716 | -4.08595e-05 | 0.000270302 | 0.000310071 | 0.00487
666.85 | 0.00706 | -0.000200723 | 0.000211944 | 0.000242758 | 0.00476
666.9 | 0.00696 | -0.000143748 | 0.000153606 | 0.000175466 | 0.00465
666.95 | 0.00696 | -0.000195162 | 0.000421573 | 0.000218926 | 0.00465
667 | 0.00686 | -0.000246555 | 0.000254452 | 0.000262386 | 0.00454
667.05 | 0.00676 | -0.000297927 | 0.000413637 | 0.000305846 | 0.00443
667.1 | 0.00687 | -0.000132605 | 0.000572843 | 0.000349306 | 0.00443
667.15 | 0.00698 | -0.000183978 | 0.000623266 | 0.000282035 | 0.00432
667.2 | 0.00688 | -0.000127003 | 0.000673689 | 0.000325494 | 0.00432
667.25 | 0.00678 | -7.00288e-05 | 0.000724111 | 0.000258245 | 0.00432
667.3 | 0.00678 | -0.000121381 | 0.000665752 | 0.000301704 | 0.00432
667.35 | 0.00679 | -0.000172713 | 0.000607413 | 0.000345163 | 0.00443
667.4 | 0.00679 | -0.000224024 | 0.000549094 | 0.000388622 | 0.00443
667.45 | 0.00669 | -0.00016705 | 0.000599517 | 0.000210728 | 0.00443
667.5 | 0.00659 | -0.000218341 | 0.000432519 | 0.000254187 | 0.00432
667.55 | 0.0067 | -0.000161368 | 0.000482942 | 7.63785e-05 | 0.00443
667.6 | 0.0067 | 3.8708e-06 | 0.000316027 | 9.23588e-06 | 0.00432
667.65 | 0.0066 | -4.74205e-05 | 0.000257812 | -5.78854e-05 | 0.00432
667.7 | 0.0065 | -9.86913e-05 | 0.000308234 | -1.44269e-05 | 0.00444
667.75 | 0.00651 | -4.1718e-05 | 0.000250039 | 2.90314e-05 | 0.00421
667.8 | 0.00641 | 1.52552e-05 | 0.000191866 | -3.80687e-05 | 0.00421
667.85 | 0.00621 | -3.59953e-05 | 0.000133712 | 5.38939e-06 | 0.0041
667.9 | 0.00621 | 2.09776e-05 | 0.000184134 | -6.16894e-05 | 0.00388
667.95 | 0.00611 | 7.79505e-05 | 0.000234555 | -1.82315e-05 | 0.00377
668 | 0.00591 | 2.67202e-05 | 0.000176422 | 2.52262e-05 | 0.00377
668.05 | 0.00581 | 8.36929e-05 | 0.000226843 | -0.000262798 | 0.00366
668.1 | 0.00571 | 3.2483e-05 | 0.000277264 | -0.00021934 | 0.00366
668.15 | 0.00551 | -0.000126848 | 0.000327685 | -0.000175883 | 0.00366
668.2 | 0.00541 | -0.000177996 | 0.000378105 | -0.000242876 | 0.00355
668.25 | 0.00541 | -0.000229124 | 0.000319992 | -0.000199419 | 0.00344
668.3 | 0.00521 | -0.00049633 | 0.0002619 | -0.000266391 | 0.00344
668.35 | 0.00522 | -0.000439358 | 0.000420833 | -0.000222934 | 0.00344
668.4 | 0.00522 | -0.000490404 | 0.000362741 | -0.000179477 | 0.00333
668.45 | 0.00522 | -0.000433432 | 0.000413161 | -0.000136021 | 0.00333
668.5 | 0.00512 | -0.000484458 | 0.000463581 | -0.000202972 | 0.00322
668.55 | 0.00523 | -0.000535464 | 0.000405509 | -0.000269902 | 0.00333
668.6 | 0.00523 | -0.000586449 | 0.000455929 | -0.000116059 | 0.00344
668.65 | 0.00534 | -0.000421521 | 0.000397877 | 3.26317e-05 | 0.00344
668.7 | 0.00524 | -0.000472506 | 0.000556768 | 5.50312e-05 | 0.00333
668.75 | 0.00525 | -0.000523472 | 0.000498716 | 7.74306e-05 | 0.00333
668.8 | 0.00515 | -0.000574416 | 0.000332255 | 0.000210259 | 0.00333
668.85 | 0.00525 | -0.000517445 | 0.000491104 | 0.000122229 | 0.00344
668.9 | 0.00526 | -0.00056837 | 0.000433094 | 0.000144628 | 0.00344
668.95 | 0.00516 | -0.000619274 | 0.000483513 | 5.66189e-05 | 0.00344
669 | 0.00496 | -0.000777991 | 0.000317134 | 7.90177e-05 | 0.00333
669.05 | 0.00506 | -0.000828834 | 0.000259185 | 0.000322254 | 0.00344
669.1 | 0.00517 | -0.000771864 | 0.000309603 | 0.000234223 | 0.00344
669.15 | 0.00518 | -0.000714894 | 0.000251675 | 0.000146214 | 0.00333
669.2 | 0.00497 | -0.000873489 | 0.000302093 | -5.21399e-05 | 0.00322
669.25 | 0.00508 | -0.000924271 | 0.000135879 | -0.000140085 | 0.00333
669.3 | 0.00508 | -0.00108 | 0.000186297 | -7.3434e-06 | 0.00322
669.35 | 0.00499 | -0.00113 | 0.00012843 | 1.50547e-05 | 0.00322
669.4 | 0.00489 | -0.00118 | 0.000178848 | 3.74527e-05 | 0.00311
669.45 | 0.00479 | -0.00123 | 0.000121001 | 0.000170216 | 0.00289
669.5 | 0.00489 | -0.00129 | 0.000171419 | 0.000303 | 0.00278
669.55 | 0.0048 | -0.00134 | 0.000221837 | 0.000104646 | 0.00289
669.6 | 0.00459 | -0.00149 | 5.57864e-05 | 0.000127044 | 0.00267
669.65 | 0.00449 | -0.00154 | 0.000106204 | 0.000149441 | 0.00267
669.7 | 0.0045 | -0.00149 | 4.84183e-05 | 0.000171838 | 0.00256
669.75 | 0.0045 | -0.00143 | -9.34691e-06 | 0.000304601 | 0.00256
669.8 | 0.0044 | -0.00148 | 2.28637e-05 | 0.000326998 | 0.00234
669.85 | 0.0043 | -0.00132 | 5.09307e-05 | 0.000128686 | 0.00234
669.9 | 0.00441 | -0.00115 | -2.91644e-05 | 4.07604e-05 | 0.00223
669.95 | 0.00431 | -0.0012 | -0.000109239 | 6.31572e-05 | 0.002
670 | 0.00421 | -0.00136 | -0.000189293 | -2.47471e-05 | 0.002
670.05 | 0.00412 | -0.00141 | -0.000269327 | -0.000222888 | 0.00212
670.1 | 0.00412 | -0.00125 | -0.00034934 | -0.000310729 | 0.00201
670.15 | 0.00402 | -0.00119 | -0.000213194 | -0.000288332 | 0.00189
670.2 | 0.00392 | -0.00135 | -0.000185128 | -0.000265936 | 0.00178
670.25 | 0.00393 | -0.0014 | -0.000157062 | -0.000133303 | 0.0019
670.3 | 0.00372 | -0.00145 | -0.000128996 | -0.000221144 | 0.00178
670.35 | 0.00373 | -0.00161 | -0.00020901 | -0.000198748 | 0.00167
670.4 | 0.00363 | -0.00166 | -0.000289003 | -6.61152e-05 | 0.00167
670.45 | 0.00363 | -0.00149 | -0.000260937 | -0.000153956 | 0.00168
670.5 | 0.00353 | -0.00144 | -0.00034091 | -0.000131561 | 0.00179
670.55 | 0.00364 | -0.00127 | -0.000204806 | -0.000109165 | 0.00179
670.6 | 0.00364 | -0.00111 | -0.000176741 | 0.000133726 | 0.00168
670.65 | 0.00355 | -0.00116 | -0.000256714 | 0.0002664 | 0.00179
670.7 | 0.00365 | -0.0011 | -0.000228649 | 6.82578e-05 | 0.00201
670.75 | 0.00366 | -0.00126 | -0.0004166 | -1.9584e-05 | 0.0019
670.8 | 0.00366 | -0.00131 | -0.000496512 | -0.000217599 | 0.00179
670.85 | 0.00356 | -0.00136 | -0.000468447 | -0.000195204 | 0.00168
670.9 | 0.00367 | -0.0012 | -0.000332405 | -0.000282982 | 0.00179
670.95 | 0.00378 | -0.00114 | -0.000304341 | -0.000370739 | 0.00179
671 | 0.00378 | -0.0013 | -0.000384253 | -0.000238193 | 0.00168
671.05 | 0.00368 | -0.00124 | -0.000464146 | -0.000215798 | 0.00179
671.1 | 0.00358 | -0.00118 | -0.000436081 | -0.000303555 | 0.00168
671.15 | 0.00348 | -0.00145 | -0.000515953 | -0.000391291 | 0.00157
671.2 | 0.00349 | -0.00139 | -0.000379953 | -0.000368897 | 0.00135
671.25 | 0.00329 | -0.00155 | -0.000459825 | -0.000236373 | 0.00124
671.3 | 0.00329 | -0.00149 | -0.000323825 | -0.000213979 | 0.00135
671.35 | 0.00319 | -0.00143 | -0.000295762 | -0.000191585 | 0.00135
671.4 | 0.00319 | -0.00148 | -0.000375634 | -0.000279321 | 0.00135
671.45 | 0.0031 | -0.00153 | -0.000455486 | -0.000146797 | 0.00135
671.5 | 0.003 | -0.00148 | -0.000427423 | -0.000124404 | 0.00124
671.55 | 0.003 | -0.00142 | -0.000291444 | -0.000212141 | 0.00124
671.6 | 0.00301 | -0.00147 | -0.000155445 | -0.000299856 | 0.00124
671.65 | 0.00291 | -0.00163 | -0.000235318 | -0.000387551 | 0.00113
671.7 | 0.00291 | -0.00146 | -0.000207255 | -0.000475224 | 0.00113
671.75 | 0.00281 | -0.00151 | -0.000287107 | -0.000452831 | 0.00113
671.8 | 0.00282 | -0.00146 | -0.000151129 | -0.000430438 | 0.00113
671.85 | 0.00282 | -0.0014 | -0.000123066 | -0.000408045 | 0.00113
671.9 | 0.00272 | -0.00145 | -9.50037e-05 | -0.000495697 | 0.00113
671.95 | 0.00262 | -0.00129 | 4.09949e-05 | -0.00036326 | 0.00113
672 | 0.00263 | -0.00134 | -3.88789e-05 | -0.000560936 | 0.00102
672.05 | 0.00253 | -0.00139 | -5.24053e-06 | -0.000538543 | 0.00114
672.1 | 0.00264 | -0.00133 | -0.000120515 | -0.000516151 | 0.00114
672.15 | 0.00254 | -0.00127 | -0.000127833 | -0.000493759 | 0.00103
672.2 | 0.00234 | -0.00121 | -2.71335e-05 | -0.000471367 | 0.00125
672.25 | 0.00234 | -0.00126 | -0.000142409 | -0.000558977 | 0.00125
672.3 | 0.00234 | -0.00121 | -4.16268e-05 | -0.000646567 | 0.00125
672.35 | 0.00235 | -0.00115 | -4.88429e-05 | -0.000624175 | 0.00125
672.4 | 0.00235 | -0.00131 | 5.20618e-05 | -0.000711743 | 0.00103
672.45 | 0.00236 | -0.00114 | 0.000153048 | -0.00046941 | 0.000917204
672.5 | 0.00236 | -0.00119 | 0.000145935 | -0.000557 | 0.000917718
672.55 | 0.00216 | -0.00114 | 0.000247045 | -0.000534609 | 0.000918232
672.6 | 0.00226 | -0.000973073 | 0.000239993 | -0.000622177 | 0.00103
672.65 | 0.00206 | -0.00102 | 0.000232961 | -0.000599786 | 0.000919261
672.7 | 0.00217 | -0.00107 | 0.000334235 | -0.000357454 | 0.000808633
672.75 | 0.00228 | -0.00102 | 0.000327265 | -0.000445044 | 0.000920289
672.8 | 0.00218 | -0.00107 | 0.000428663 | -0.000312672 | 0.000920802
672.85 | 0.00218 | -0.00112 | 0.000421755 | -0.000400263 | 0.000810174
672.9 | 0.00219 | -0.00106 | 0.000523276 | -0.000377872 | 0.000699568
672.95 | 0.00209 | -0.00111 | 0.00062488 | -0.000355482 | 0.000811202
673 | 0.00209 | -0.00105 | 0.000618075 | -0.000333091 | 0.000922856
673.05 | 0.0021 | -0.000995222 | 0.000719803 | -0.00020072 | 0.00092337
673.1 | 0.0021 | -0.00105 | 0.000713059 | -6.8327e-05 | 0.000923883
673.15 | 0.0019 | -0.0012 | 0.000706336 | -4.59369e-05 | 0.000813254
673.2 | 0.0019 | -0.00125 | 0.000699634 | -0.00024353 | 0.000813767
673.25 | 0.0018 | -0.0013 | 0.000692953 | -0.000441039 | 0.00070316
673.3 | 0.00171 | -0.00124 | 0.000577675 | -0.000308711 | 0.000703673
673.35 | 0.00191 | -0.00119 | 0.000571014 | -0.00039626 | 0.000593088
673.4 | 0.00202 | -0.00113 | 0.000564374 | -0.000263931 | 0.0005936
673.45 | 0.00192 | -0.00118 | 0.000449096 | -0.000351481 | 0.000483036
673.5 | 0.00193 | -0.00112 | 0.000333818 | -0.000329091 | 0.000372494
673.55 | 0.00183 | -0.00117 | 0.000327198 | -0.000416619 | 0.000261973
673.6 | 0.00183 | -0.00122 | 0.000320599 | -0.00039423 | 0.000262485
673.65 | 0.00184 | -0.00127 | 0.00031402 | -0.000481737 | 0.000151986
673.7 | 0.00184 | -0.00122 | 0.000198742 | -0.000459348 | 0.000152498
673.75 | 0.00174 | -0.00116 | 0.000192184 | -0.000327063 | -6.89484e-05
673.8 | 0.00175 | -0.0011 | 7.69057e-05 | -0.000304674 | -6.84368e-05
673.85 | 0.00175 | -0.00115 | 7.03681e-05 | -0.000282286 | -0.000178872
673.9 | 0.00155 | -0.0011 | -1.18467e-05 | -0.000259897 | -0.000289285
673.95 | 0.00145 | -0.00104 | 6.65062e-05 | -0.000347405 | -0.000177849
674 | 0.00156 | -0.000981081 | 3.60973e-05 | -0.000434892 | -0.000288262
674.05 | 0.00156 | -0.000924122 | -0.000103073 | -0.000522357 | -0.000287751
674.1 | 0.00156 | -0.000867162 | -2.47208e-05 | -0.000390115 | -0.00028724
674.15 | 0.00147 | -0.000916904 | -5.513e-05 | -0.000367727 | -0.000397632
674.2 | 0.00147 | -0.000859944 | 2.32431e-05 | -0.000235464 | -0.000397122
674.25 | 0.00158 | -0.000696284 | 0.000101637 | -0.000322951 | -0.000396611
674.3 | 0.00158 | -0.000639325 | 7.12273e-05 | -0.000190689 | -0.000174272
674.35 | 0.00158 | -0.000475644 | 0.000367352 | -0.000278176 | -0.000173762
674.4 | 0.00149 | -0.000525406 | 0.000336943 | -0.000145913 | -0.000284176
674.45 | 0.00149 | -0.000468448 | 0.000415419 | -1.36299e-05 | -0.000172741
674.5 | 0.00149 | -0.00051819 | 0.000602845 | 8.75747e-06 | -0.000283156
674.55 | 0.0015 | -0.000461231 | 0.000790354 | 3.11447e-05 | -0.000282646
674.6 | 0.0014 | -0.000617615 | 0.000977946 | 0.000163449 | -0.000282136
674.65 | 0.0013 | -0.000667298 | 0.000947536 | 7.59188e-05 | -0.000281626
674.7 | 0.00141 | -0.000610339 | 0.00114 | 9.83057e-05 | -0.000281116
674.75 | 0.00131 | -0.000553381 | 0.00121 | -9.90786e-05 | -0.000280606
674.8 | 0.00121 | -0.000603044 | 0.00129 | -7.66919e-05 | -0.000391
674.85 | 0.00121 | -0.000546086 | 0.00137 | -0.000164159 | -0.000390491
674.9 | 0.00122 | -0.000595729 | 0.00156 | -3.19188e-05 | -0.000389981
674.95 | 0.00122 | -0.000538772 | 0.00175 | -0.000229219 | -0.000389472
675 | 0.00112 | -0.000588395 | 0.00183 | -0.000206832 | -0.00027806
675.05 | 0.00103 | -0.000637999 | 0.0018 | -0.000184446 | -0.000277551
675.1 | 0.000928103 | -0.000687583 | 0.00166 | -5.22275e-05 | -0.000387945
675.15 | 0.000932041 | -0.000630625 | 0.00163 | -2.98415e-05 | -0.000387436
675.2 | 0.00104 | -0.000573668 | 0.0017 | -0.000117288 | -0.000386927
675.25 | 0.000837814 | -0.000729734 | 0.00167 | -9.49024e-05 | -0.000386419
675.3 | 0.000841752 | -0.00088572 | 0.00175 | -7.25167e-05 | -0.000275007
675.35 | 0.000641536 | -0.000935204 | 0.00161 | -5.01311e-05 | -0.000274499
675.4 | 0.000645474 | -0.00109 | 0.00158 | -2.77456e-05 | -0.000384894
675.45 | 0.000649412 | -0.00114 | 0.00155 | -5.36025e-06 | -0.000384385
675.5 | 0.00065335 | -0.00108 | 0.00163 | 5.35528e-06 | -0.000605619
675.55 | 0.000657288 | -0.00113 | 0.0016 | -9.74148e-05 | -0.000715949
675.6 | 0.000763294 | -0.00118 | 0.00157 | -9.03736e-05 | -0.000715441
675.65 | 0.000869319 | -0.00102 | 0.00176 | -0.000193123 | -0.000382354
675.7 | 0.00077117 | -0.000962076 | 0.00184 | -0.000295851 | -0.000492727
675.75 | 0.000775107 | -0.00101 | 0.00203 | -0.000179041 | -0.000381338
675.8 | 0.000881131 | -0.00106 | 0.0021 | -0.000172 | -0.000491712
675.85 | 0.000782982 | -0.00089755 | 0.00218 | -5.51693e-05 | -0.000712903
675.9 | 0.000684851 | -0.000946916 | 0.00215 | -0.000267688 | -0.000712396
675.95 | 0.000688788 | -0.00088996 | 0.00212 | -0.000260647 | -0.000601051
676 | 0.000590675 | -0.000939307 | 0.00198 | -0.000363355 | -0.000711382
676.05 | 0.000594612 | -0.000882352 | 0.00195 | -0.000356315 | -0.000600037
676.1 | 0.000700599 | -0.000719094 | 0.00214 | -0.000459001 | -0.00048867
676.15 | 0.000704536 | -0.000662138 | 0.00211 | -0.000451961 | -0.000377282
676.2 | 0.000606422 | -0.000605183 | 0.00197 | -0.000444921 | -0.000709355
676.25 | 0.000610359 | -0.00065453 | 0.00194 | -0.000547587 | -0.000708848
676.3 | 0.000512264 | -0.000703858 | 0.00169 | -0.000650231 | -0.00104
676.35 | 0.0005162 | -0.00054062 | 0.00166 | -0.000752855 | -0.000818652
676.4 | 0.000622168 | -0.000483666 | 0.00174 | -0.000745815 | -0.000707329
676.45 | 0.000830222 | -0.000426711 | 0.00171 | -0.000848418 | -0.00081764
676.5 | 0.00073209 | -0.000263454 | 0.00168 | -0.000841378 | -0.000817134
676.55 | 0.000736026 | -0.000100177 | 0.00165 | -0.000724697 | -0.000816628
676.6 | 0.00084203 | -0.000149545 | 0.00162 | -0.0008273 | -0.000816122
676.65 | 0.000743897 | -0.000198893 | 0.00148 | -0.000820261 | -0.000926412
676.7 | 0.000645783 | -0.000141939 | 0.00145 | -0.000813222 | -0.000925906
676.75 | 0.000751768 | -8.49848e-05 | 0.00153 | -0.000915804 | -0.000814605
676.8 | 0.000755704 | -2.80308e-05 | 0.00161 | -0.000799145 | -0.000703283
676.85 | 0.000963794 | 0.000241548 | 0.00179 | -0.000792106 | -0.00048108
676.9 | 0.000763574 | 8.58769e-05 | 0.00165 | -0.000785067 | -0.000591435
676.95 | 0.000767509 | 3.6548e-05 | 0.0014 | -0.00088765 | -0.000812585
677 | 0.000669394 | -0.000119004 | 0.00137 | -0.000770991 | -0.00081208
677.05 | 0.000673329 | -6.20506e-05 | 0.00123 | -0.000873573 | -0.00092237
677.1 | 0.000575232 | -0.00011132 | 0.0012 | -0.000976135 | -0.00103
677.15 | 0.000477153 | -0.00016057 | 0.00106 | -0.00108 | -0.00103
677.2 | 0.000481088 | -0.000315964 | 0.00103 | -0.00118 | -0.00114
677.25 | 0.000485022 | -0.000365155 | 0.001 | -0.00117 | -0.00114
677.3 | 0.000386961 | -0.000308202 | 0.000754699 | -0.00117 | -0.00125
677.35 | 0.000288919 | -0.000251249 | 0.000614999 | -0.00105 | -0.00136
677.4 | 0.000292853 | -0.000194296 | 0.000584583 | -0.00104 | -0.00136
677.45 | 0.000398764 | -0.000137344 | 0.000554167 | -0.00104 | -0.00125
677.5 | 0.000402698 | -8.0391e-05 | 0.000633035 | -0.000810234 | -0.00125
677.55 | 0.000508627 | -2.34386e-05 | 0.000602618 | -0.000803197 | -0.00125
677.6 | 0.000410565 | -7.26102e-05 | 0.000572202 | -0.00079616 | -0.00125
677.65 | 0.000414499 | -1.5658e-05 | 0.000432502 | -0.000679502 | -0.00114
677.7 | 0.000418432 | -6.481e-05 | 0.000292822 | -0.000343475 | -0.00125
677.75 | 0.000320389 | 0.000176209 | 0.000262405 | -0.000336439 | -0.00125
677.8 | 0.000324322 | 0.00019607 | 0.000231988 | -0.000219697 | -0.00114
677.85 | 0.000328255 | 3.703e-06 | 0.000201572 | -0.00021266 | -0.00103
677.9 | 0.000434165 | 0.000129668 | 0.000280417 | -0.000315329 | -0.00102
677.95 | 0.000438098 | 4.34243e-05 | 3.14954e-05 | -0.000198587 | -0.00113
678 | 0.000442031 | 6.32848e-05 | 1.07817e-06 | -0.000191551 | -0.00102
678.05 | 0.000343987 | 8.31452e-05 | 1.88254e-05 | -0.000403904 | -0.00102
678.1 | 0.00034792 | 0.00020911 | 3.83424e-05 | -0.000396868 | -0.000911792
678.15 | 0.000453829 | 0.00022897 | 5.78594e-05 | -0.000280148 | -0.000911289
678.2 | 0.000457762 | 0.000142726 | 0.000186618 | -0.000163407 | -0.000799991
678.25 | 0.000461694 | 5.65013e-05 | 9.6893e-05 | -0.00037576 | -0.000799489
678.3 | 0.000567621 | 7.63612e-05 | 0.00011641 | -0.000368725 | -0.000909782
678.35 | 0.000673567 | 9.62209e-05 | 0.000135926 | -0.000252005 | -0.00090928
678.4 | 0.000677499 | 0.000116081 | -6.29784e-05 | -0.000244969 | -0.000908778
678.45 | 0.000579418 | -7.61693e-05 | -0.000152641 | -0.000237934 | -0.000908276
678.5 | 0.000481354 | -0.000162335 | -0.000133125 | -0.000230899 | -0.000796979
678.55 | 0.000383309 | -0.000142476 | -0.000222767 | -0.000223864 | -0.00102
678.6 | 0.000489218 | -0.000122616 | -0.000312388 | 2.60364e-06 | -0.00113
678.65 | 0.000391173 | -0.000420714 | -0.000401988 | 9.63863e-06 | -0.00113
678.7 | 0.000395104 | -0.000400855 | -0.000382473 | 1.66735e-05 | -0.00113
678.75 | 0.000399035 | -0.000486942 | -0.000472052 | 2.37083e-05 | -0.00124
678.8 | 0.000402967 | -0.000361137 | -0.000452537 | 3.0743e-05 | -0.00113
678.85 | 0.000406898 | -0.000447224 | -0.000542095 | 3.77776e-05 | -0.00113
678.9 | 0.00030887 | -0.000533292 | -0.000740666 | 4.48121e-05 | -0.00124
678.95 | 0.000312801 | -0.000513434 | -0.000612118 | 5.18465e-05 | -0.00135
679 | 0.000316732 | -0.000599482 | -0.000592603 | -5.08458e-05 | -0.00146
679.05 | 0.000320663 | -0.000579623 | -0.000573088 | -4.38116e-05 | -0.00157
679.1 | 0.000528529 | -0.000559765 | -0.000553573 | -3.67775e-05 | -0.00134
679.15 | 0.000532459 | -0.000539907 | -0.00031593 | -0.000139449 | -0.00123
679.2 | 0.00053639 | -0.000308216 | -0.00018732 | -0.000132415 | -0.00123
679.25 | 0.000642315 | -0.000182412 | -5.8689e-05 | -1.56758e-05 | -0.00123
679.3 | 0.000646245 | 4.93972e-05 | 6.99627e-05 | -0.000118348 | -0.00112
679.35 | 0.000446203 | -3.67306e-05 | -0.000128776 | -0.000111314 | -0.00112
679.4 | 0.00055211 | 8.91126e-05 | -0.000109262 | -0.00010428 | -0.00134
679.45 | 0.00055604 | 0.00010897 | -0.000198843 | -9.72471e-05 | -0.00123
679.5 | 0.00055997 | 0.000128828 | -0.000288403 | 1.94916e-05 | -0.00123
679.55 | 0.000665895 | 0.00025469 | -0.000159815 | 2.65248e-05 | -0.00123
679.6 | 0.000669824 | 0.000168542 | -0.000140301 | 0.000143285 | -0.00123
679.65 | 0.000469782 | 8.24136e-05 | -0.000338915 | 0.000150318 | -0.00134
679.7 | 0.000371753 | 0.000102271 | -0.000537445 | 4.76238e-05 | -0.00145
679.75 | 0.000375682 | 0.000122127 | -0.000844841 | 5.46566e-05 | -0.00134
679.8 | 0.000277671 | 3.60185e-05 | -0.000825328 | 6.16893e-05 | -0.00134
679.85 | 0.0002816 | -0.000261904 | -0.000914742 | 6.87219e-05 | -0.00145
679.9 | 0.000285529 | -0.000136141 | -0.000677352 | -3.3951e-05 | -0.00156
679.95 | 8.56324e-05 | -0.000222191 | -0.000657839 | -0.000136603 | -0.00145
680 | 8.95612e-05 | -0.000308221 | -0.000420365 | -0.000129571 | -0.00145
680.05 | 9.34899e-05 | -0.000182478 | -0.00029184 | -1.28541e-05 | -0.00145
680.1 | -4.46698e-06 | -0.000268509 | -0.000381339 | 0.000103883 | -0.00145
680.15 | 0.000101347 | -0.000248653 | -0.000361826 | 1.21001e-06 | -0.00144
680.2 | 0.000105275 | -0.000228797 | -0.000342313 | 8.24192e-06 | -0.00133
680.25 | 0.000211107 | -0.000314808 | -0.000104756 | 1.52737e-05 | -0.00133
680.3 | 0.000316958 | -0.0004008 | -0.000194276 | -8.73789e-05 | -0.00133
680.35 | 0.000218964 | -0.000486772 | -0.000174764 | -8.03473e-05 | -0.00133
680.4 | 0.000324814 | -0.000361089 | -0.000155251 | 3.63686e-05 | -0.00133
680.45 | 0.00022682 | -0.000447061 | -0.000353741 | 4.34e-05 | -0.00133
680.5 | 0.000230747 | -0.000427206 | -0.000225238 | 5.04313e-05 | -0.00133
680.55 | 0.000234675 | -0.00040735 | -0.000205726 | 5.74625e-05 | -0.00133
680.6 | 0.000136699 | -0.000493303 | -0.000295205 | -4.51907e-05 | -0.00133
680.65 | 3.87408e-05 | -0.000579237 | -0.000384663 | -0.000147823 | -0.00122
680.7 | 4.26682e-05 | -0.000559382 | -0.000365152 | -3.11288e-05 | -0.00122
680.75 | 4.65955e-05 | -0.000539527 | -0.00034564 | -0.000133761 | -0.00122
680.8 | -5.13446e-05 | -0.000519672 | -0.000544006 | -0.000236372 | -0.00122
680.85 | -0.000251097 | -0.000499817 | -0.000306617 | -0.0001197 | -0.00122
680.9 | -0.000348983 | -0.000585732 | -0.000396055 | -3.00609e-06 | -0.00133
680.95 | -0.000345056 | -0.000565877 | -0.000376543 | 9.81621e-06 | -0.00133
681 | -0.000137486 | -0.000546023 | -0.000248083 | 0.000136649 | -0.00133
681.05 | -3.17103e-05 | -0.0004204 | -0.000337521 | 0.000153798 | -0.00121
681.1 | -2.77837e-05 | -0.000400546 | -0.000209061 | 6.12617e-05 | -0.00132
681.15 | 7.801e-05 | -0.000380691 | -0.00018955 | 7.84101e-05 | -0.00121
681.2 | 0.000285726 | -0.000255049 | 4.86684e-05 | 9.55583e-05 | -0.00121
681.25 | 0.000187748 | -0.000235195 | -3.71084e-05 | -0.000106599 | -0.00132
681.3 | 0.000293578 | -0.00032113 | -1.38945e-05 | -8.94507e-05 | -0.00143
681.35 | 0.000399426 | -0.000301276 | 9.31936e-06 | 3.73392e-05 | -0.00154
681.4 | 0.000505292 | -0.000175634 | 3.25331e-05 | 5.4487e-05 | -0.00165
681.45 | 0.000611177 | -0.000155781 | 0.000164738 | -0.000257228 | -0.00154
681.5 | 0.000615102 | -0.000241716 | 0.000296963 | -0.000130481 | -0.00176
681.55 | 0.000619028 | -0.000327631 | 0.000320176 | -0.000222933 | -0.00165
681.6 | 0.000317133 | -0.000413527 | 0.000125387 | -0.000205785 | -0.00165
681.65 | 0.000117269 | -0.000605114 | 3.96302e-05 | -7.90382e-05 | -0.00176
681.7 | 0.000121194 | -0.000585261 | -4.61058e-05 | -6.1891e-05 | -0.00176
681.75 | -7.85965e-05 | -0.000671098 | -0.000240728 | -4.47439e-05 | -0.00187
681.8 | -0.000176502 | -0.000756916 | -0.000435268 | 8.2024e-05 | -0.00198
681.85 | -7.07463e-05 | -0.000737063 | -0.000303189 | -1.04499e-05 | -0.00198
681.9 | -0.000270465 | -0.000822862 | -0.000497687 | -0.000102903 | -0.00187
681.95 | -0.00026654 | -0.000697358 | -0.000365629 | -8.57561e-05 | -0.00187
682 | -0.000160802 | -0.000466145 | -0.000342417 | 4.09903e-05 | -0.00176
682.05 | -5.50471e-05 | -0.000446293 | -0.000319205 | -0.000161042 | -0.00176
682.1 | -5.11225e-05 | -0.000532131 | -0.000404837 | -0.000253453 | -0.00176
682.15 | 5.46509e-05 | -0.000512279 | -0.000163914 | -0.000126749 | -0.00165
682.2 | 0.000364232 | -0.000386737 | -3.18157e-05 | -0.000328697 | -0.00154
682.25 | 0.000572018 | -0.000472575 | -8.60372e-06 | -0.00031155 | -0.00153
682.3 | 0.000779878 | -0.000347033 | 0.000232444 | -0.000184868 | -0.00153
682.35 | 0.000885797 | -0.000221471 | 0.000364605 | -0.000277258 | -0.00142
682.4 | 0.000787726 | -9.58904e-05 | 0.000496786 | -0.000150576 | -0.00131
682.45 | 0.000893645 | -7.60389e-05 | 0.000628989 | -0.00013343 | -0.00131
682.5 | 0.000999582 | -0.000161917 | 0.000543209 | -0.000116285 | -0.00142
682.55 | 0.001 | -0.000247776 | 0.000457451 | 1.04185e-05 | -0.00131
682.6 | 0.000905416 | -0.000122215 | 0.000262785 | 0.000137143 | -0.00131
682.65 | 0.000909339 | -0.000102364 | 0.000285996 | 0.000154288 | -0.00131
682.7 | 0.00102 | -0.000188223 | 0.000309207 | 6.18547e-05 | -0.00142
682.75 | 0.00102 | -0.000168372 | 0.000223511 | -3.05577e-05 | -0.00153
682.8 | 0.000921109 | -4.2811e-05 | 0.000137835 | 9.61449e-05 | -0.00153
682.85 | 0.000823037 | -2.29604e-05 | -5.66645e-05 | 0.000222869 | -0.00142
682.9 | 0.00082696 | -0.00010882 | -3.34538e-05 | 0.000240013 | -0.00142
682.95 | 0.000932878 | -8.89692e-05 | -0.00022787 | 0.00014758 | -0.00153
683 | 0.0009368 | -0.000174809 | -0.00020466 | 0.000164724 | -0.00175
683.05 | 0.000838728 | -0.000154959 | -0.000290232 | 0.000181869 | -0.00175
683.1 | 0.000740674 | -0.00034643 | -0.000484524 | 0.000199013 | -0.00175
683.15 | 0.000744596 | -0.00032658 | -0.000243811 | 0.0001066 | -0.00175
683.2 | 0.000748519 | -0.000201079 | -0.000329363 | 1.4208e-05 | -0.00175
683.25 | 0.000752441 | -7.55588e-05 | -0.000523614 | 0.000250446 | -0.00175
683.3 | 0.000756363 | -0.00016138 | -0.000500404 | 0.000158033 | -0.00186
683.35 | 0.000760285 | -0.000247181 | -0.000477194 | 0.000175177 | -0.00175
683.4 | 0.000662248 | -0.000438574 | -0.000453984 | -2.67311e-05 | -0.00186
683.45 | 0.00066617 | -0.000524317 | -0.000430775 | -9.5873e-06 | -0.00174
683.5 | 0.000568152 | -0.00061004 | -0.000407565 | 0.000117072 | -0.00174
683.55 | 0.000266362 | -0.000695744 | -0.000384356 | 0.000243752 | -0.00174
683.6 | 0.000270284 | -0.000781428 | -0.000252426 | 4.18436e-05 | -0.00174
683.65 | 0.000274205 | -0.000656046 | -0.000120476 | 5.8987e-05 | -0.00174
683.7 | 7.44104e-05 | -0.000847244 | -0.000206008 | -3.3364e-05 | -0.00185
683.75 | 0.000282048 | -0.000932889 | -0.000182799 | -1.62207e-05 | -0.00174
683.8 | 0.000285969 | -0.000807546 | -0.00015959 | 0.000110417 | -0.00174
683.85 | 0.00028989 | -0.000893192 | -2.76405e-05 | 0.00012756 | -0.00163
683.9 | 0.000191944 | -0.000978818 | -0.000221893 | 0.000363754 | -0.00174
683.95 | 0.000297732 | -0.000748001 | -8.9964e-05 | 0.000490455 | -0.00185
684 | 0.000403538 | -0.000517105 | 4.19854e-05 | 0.00039804 | -0.00185
684.05 | 0.000509363 | -0.000497257 | -0.000152267 | 0.000415183 | -0.00185
684.1 | 0.000513283 | -0.000477409 | -2.03387e-05 | 0.000322789 | -0.00185
684.15 | 0.000517204 | -0.000563094 | -0.000105851 | 0.000559025 | -0.00185
684.2 | 0.000521124 | -0.000754254 | 2.60777e-05 | 0.000576168 | -0.00185
684.25 | 0.000626966 | -0.000523398 | 4.92857e-05 | 0.000483752 | -0.00163
684.3 | 0.000427061 | -0.00050355 | 7.24936e-05 | 0.000500895 | -0.00163
684.35 | 0.000430981 | -0.000589216 | -1.30186e-05 | 0.0004085 | -0.00162
684.4 | 0.000434901 | -0.000463855 | 6.59111e-06 | 0.000535179 | -0.00151
684.45 | 0.000438821 | -0.000549521 | 0.000130324 | 0.000333269 | -0.00162
684.5 | 0.000340855 | -0.000635168 | 0.000145336 | 0.000240916 | -0.00151
684.55 | 0.000141058 | -0.000720796 | 5.16282e-05 | 0.000367552 | -0.00151
684.6 | 0.000144978 | -0.000700948 | 0.00017536 | 0.000384694 | -0.0014
684.65 | 0.000352614 | -0.000575627 | 8.16524e-05 | 0.000511351 | -0.00129
684.7 | 0.000458419 | -0.000344772 | 0.000314125 | 0.000309482 | -0.00118
684.75 | 0.000462338 | -0.000324925 | 0.000220396 | 0.000436118 | -0.00118
684.8 | 0.000466257 | -0.000305078 | 0.000126688 | 0.000453259 | -0.0014
684.85 | 0.00057208 | -0.000390745 | 0.0001417 | 0.0004704 | -0.0014
684.9 | 0.000474095 | -0.000581867 | 0.000156711 | 0.000487541 | -0.00162
684.95 | 0.000376128 | -0.000562021 | 0.000171723 | 0.000395188 | -0.00184
685 | 0.000481933 | -0.0004367 | 0.000186734 | 0.000302855 | -0.00173
685.05 | 0.000485851 | -0.000522328 | 9.3046e-05 | 0.000319996 | -0.00173
685.1 | 0.000591674 | -0.000502482 | -0.000109279 | 0.000227685 | -0.00173
685.15 | 0.000493688 | -0.000482636 | -9.4268e-05 | 0.000244825 | -0.00173
685.2 | 0.000497607 | -0.00046279 | 0.000138079 | 0.000371418 | -0.00173
685.25 | 0.00039964 | -0.000653835 | 4.44115e-05 | 0.000388558 | -0.00184
685.3 | 0.000301691 | -0.000633989 | -4.92354e-05 | 0.000296246 | -0.00184
685.35 | 0.00020376 | -0.000719559 | -3.42248e-05 | 0.000313386 | -0.00161
685.4 | 0.000309527 | -0.000594297 | 8.94436e-05 | 0.000330526 | -0.00161
685.45 | 0.000313445 | -0.000574452 | 0.000104454 | 0.000457118 | -0.0015
685.5 | 0.000521115 | -0.000554607 | 0.000228143 | 0.000255375 | -0.00139
685.55 | 0.000525033 | -0.000534761 | 0.000134475 | 0.000381946 | -0.00161
685.6 | 0.000528951 | -0.00040948 | 0.000366863 | 0.000289654 | -0.00161
685.65 | 0.000634772 | -0.000389635 | 0.000490593 | 0.000306794 | -0.00161
685.7 | 0.000740611 | -0.00036979 | 0.000505603 | 0.000214523 | -0.00161
685.75 | 0.000744528 | -0.000349945 | 0.000411893 | 0.000122274 | -0.00183
685.8 | 0.000646524 | -0.000330101 | 0.000426902 | 3.0045e-05 | -0.00183
685.85 | 0.000752363 | -0.000310256 | 0.000550632 | 0.000156552 | -0.00194
685.9 | 0.000654358 | -0.000290411 | 0.000456922 | 0.000173691 | -0.00194
685.95 | 0.000556371 | -0.000165112 | 0.000471931 | 0.000300219 | -0.00194
686 | 0.000662192 | 6.57017e-05 | 0.000704401 | 0.000207969 | -0.00194
686.05 | 0.000462319 | 8.5546e-05 | 0.00061067 | 0.000225108 | -0.00194
686.1 | 0.000466236 | 0.00010539 | 0.000625679 | 0.000242247 | -0.00183
686.15 | 0.000368285 | -8.57345e-05 | 0.000531968 | 0.000259385 | -0.00183
686.2 | 0.000270352 | 0.000145078 | 0.000438278 | 0.000276524 | -0.00172
686.25 | 0.000274269 | 0.000164922 | 0.000344608 | 0.000293662 | -0.00183
686.3 | 0.000176354 | 0.000184766 | 0.000250959 | 0.000201433 | -0.00172
686.35 | 0.00038395 | 0.000310124 | 0.000374626 | 0.000218571 | -0.00172
686.4 | 0.000286017 | 0.000224454 | 0.000280977 | 0.000126362 | -0.00172
686.45 | 0.000289933 | 0.000244297 | 7.8732e-05 | -7.51309e-05 | -0.00183
686.5 | 0.000395698 | 5.31717e-05 | -1.48551e-05 | -0.000167277 | -0.00194
686.55 | 0.000297765 | 7.30151e-05 | 1.53246e-07 | -4.08551e-05 | -0.00194
686.6 | 0.00030168 | -1.25968e-05 | -9.34133e-05 | 8.55876e-05 | -0.00182
686.65 | 0.000305596 | 4.69679e-06 | -7.84052e-05 | -6.5797e-06 | -0.00182
686.7 | 0.000207681 | 1.75581e-05 | 4.51776e-05 | 0.000229189 | -0.00193
686.75 | 0.000109783 | -7.50162e-05 | 6.01856e-05 | 2.76953e-05 | -0.00204
686.8 | 0.000113699 | -6.2155e-05 | 0.000183789 | 4.48327e-05 | -0.00193
686.85 | 0.000219426 | 5.61416e-05 | 0.000307413 | 6.197e-05 | -0.00204
686.9 | 0.000121529 | -3.6433e-05 | 0.000105209 | -3.19465e-05 | -0.00193
686.95 | 0.000125444 | 8.18634e-05 | 0.000228812 | -2.02134e-05 | -0.00182
687 | 0.000129359 | 9.47242e-05 | 0.000352436 | 0.000210109 | -0.00193
687.05 | 0.000133274 | 0.000107585 | 0.000367443 | 0.000221841 | -0.00182
687.1 | -6.63822e-05 | 1.50098e-05 | 0.000165238 | 0.0003429 | -0.00182
687.15 | -6.24676e-05 | 2.78703e-05 | 0.000180246 | 0.000245307 | -0.00182
687.2 | -5.85531e-05 | 4.07307e-05 | 0.000303848 | 0.000366366 | -0.00193
687.25 | 4.71374e-05 | 5.3591e-05 | 0.00021026 | 0.000268772 | -0.00204
687.3 | -5.07244e-05 | -0.000144361 | 0.000116692 | 0.000389831 | -0.00193
687.35 | 0.00015676 | -0.000131501 | 0.000131698 | 0.000401563 | -0.00193
687.4 | 0.000160674 | -0.000329376 | 3.8151e-05 | 0.000522642 | -0.00193
687.45 | 6.2794e-05 | -0.000316516 | 5.31576e-05 | 0.000534374 | -0.00193
687.5 | 6.67079e-05 | -0.000303656 | -4.03693e-05 | 0.000546106 | -0.00193
687.55 | 0.000274229 | -0.000396134 | 8.31704e-05 | 0.000448491 | -0.00181
687.6 | 0.000278142 | -0.000383275 | 0.000206731 | 0.000350897 | -0.00181
687.65 | 0.000485736 | -0.000265077 | 0.000330312 | 0.000362629 | -0.0017
687.7 | 0.0003878 | -0.000252218 | 0.000236743 | 0.000374361 | -0.00181
687.75 | 0.000391714 | -0.000344697 | 0.000143195 | 0.000276788 | -0.00181
687.8 | 0.000395627 | -0.000226499 | 0.000266755 | 0.000397824 | -0.0017
687.85 | 0.000603256 | -2.90582e-06 | 0.000281761 | 0.000409555 | -0.0017
687.9 | 0.000505302 | -9.54238e-05 | 0.000188212 | 0.000421287 | -0.0017
687.95 | 0.000305536 | 2.28121e-05 | 9.46846e-05 | 0.000433018 | -0.0017
688 | 0.000207636 | -6.9706e-05 | 0.00010969 | 0.000444749 | -0.00181
688.05 | 0.000313361 | -0.000162205 | 1.61829e-05 | 0.000565806 | -0.00192
688.1 | 0.000317274 | 6.13883e-05 | 3.11882e-05 | 0.000686884 | -0.00203
688.15 | 0.000321187 | 7.42468e-05 | -6.22986e-05 | 0.000589268 | -0.00214
688.2 | 0.000325099 | 8.71053e-05 | -4.72934e-05 | 0.000710346 | -0.00214
688.25 | 0.000430842 | 9.99636e-05 | 7.62035e-05 | 0.000612729 | -0.00203
688.3 | 0.000332924 | 0.000112822 | -1.72835e-05 | 0.00062446 | -0.00203
688.35 | 0.000336836 | -8.50544e-05 | -0.000219201 | 0.000526864 | -0.00203
688.4 | 0.000238936 | -0.000282853 | -0.000312626 | 0.00042929 | -0.00225
688.45 | 0.000242848 | -0.000269995 | -0.000189191 | 0.000331736 | -0.00225
688.5 | 0.000450403 | -0.000151819 | -6.5736e-05 | 0.00045275 | -0.00214
688.55 | 0.000454315 | -0.000138961 | -0.000159182 | 0.00046448 | -0.00203
688.6 | 0.000458227 | -0.000231422 | -0.000144178 | 0.000366926 | -0.00192
688.65 | 0.000360308 | -0.000218564 | -0.000346013 | 0.000160151 | -0.00191
688.7 | 0.000262407 | -0.000416285 | -0.000331009 | 0.000281123 | -0.00202
688.75 | 0.000266318 | -0.000508688 | -0.000207595 | 0.000292853 | -0.00191
688.8 | 0.000168435 | -0.00049583 | -0.000301001 | 0.000304582 | -0.00213
688.85 | 0.000375954 | -0.000377713 | -0.000177587 | 0.000316312 | -0.00202
688.9 | 0.000379865 | -0.000259577 | -0.000162584 | 0.000218799 | -0.00191
688.95 | 0.000281963 | -0.000141421 | -3.91501e-05 | 0.000230529 | -0.0018
689 | 0.000387687 | -2.32452e-05 | 8.15472e-05 | 0.000133037 | -0.00169
689.05 | 0.000391598 | -0.000221006 | -0.000124367 | 3.55661e-05 | -0.00169
689.1 | 0.000497339 | -0.00010285 | -0.000113401 | 4.72952e-05 | -0.0018
689.15 | 0.000399419 | -8.99936e-05 | -0.000102435 | 5.90241e-05 | -0.00191
689.2 | 0.00040333 | -0.000182436 | 1.69609e-05 | 0.000289174 | -0.00191
689.25 | 0.00061092 | 4.10378e-05 | 2.79267e-05 | 0.000191682 | -0.0018
689.3 | 0.000512982 | 5.38941e-05 | -0.000177947 | 0.000312631 | -0.0018
689.35 | 0.000516892 | 6.67503e-05 | -0.000166981 | 0.000105939 | -0.0018
689.4 | 0.000418971 | -2.5712e-05 | -0.000264404 | 8.48846e-06 | -0.0018
689.45 | 0.000321069 | -1.28559e-05 | -0.000253439 | 0.000129396 | -0.0018
689.5 | 0.000324979 | 0 | -0.000350841 | 0.000250324 | -0.00191
689.55 | 0.000227095 | -0.000174169 | -0.000448223 | 0.000262052 | -0.00202
689.6 | 0.000231005 | -0.00013774 | -0.000220543 | 0.000383002 | -0.00213
689.65 | 0.000133138 | -0.000417188 | -0.000209578 | 0.000285509 | -0.00224
689.7 | 3.529e-05 | -0.000591318 | -0.000198613 | 0.000188037 | -0.00224
689.75 | -6.25401e-05 | -0.000765429 | -0.000296016 | 0.000308964 | -0.00235
689.8 | -0.000160352 | -0.00093952 | -0.000393398 | 0.000211492 | -0.00224
689.85 | -0.000156443 | -0.00101 | -0.000382434 | 0.000114041 | -0.00223
689.9 | -5.0812e-05 | -0.00108 | -0.000263122 | 0.000125768 | -0.00223
689.95 | -4.69028e-05 | -0.00115 | -0.000360505 | 0.000355875 | -0.00212
690 | -0.000144715 | -0.00132 | -0.000457867 | 0.000367602 | -0.00223
690.05 | -3.90847e-05 | -0.00149 | -0.000446903 | 0.000379329 | -0.00212
690.1 | 6.65639e-05 | -0.00156 | -0.000435938 | 0.000281857 | -0.00201
690.15 | 7.04727e-05 | -0.00174 | -0.00053328 | 0.000293584 | -0.0019
690.2 | 7.43814e-05 | -0.0016 | -0.00041401 | 0.000414511 | -0.00179
690.25 | 0.000180048 | -0.00156 | -0.000619638 | 0.000426238 | -0.00179
690.3 | 8.21985e-05 | -0.00152 | -0.000608674 | 0.000437964 | -0.00168
690.35 | -1.56327e-05 | -0.00159 | -0.000705975 | 0.000449691 | -0.0019
690.4 | -0.000113446 | -0.00156 | -0.000586747 | 0.000461418 | -0.00179
690.45 | -0.000211241 | -0.00183 | -0.000684048 | 0.000582365 | -0.0019
690.5 | -0.00010563 | -0.0019 | -0.000781329 | 0.000484871 | -0.00212
690.55 | 0 | -0.00197 | -0.000553856 | 0.000278218 | -0.00201
690.6 | 3.69357e-06 | -0.00183 | -0.000542893 | 0.000289944 | -0.0019
690.65 | -9.43345e-05 | -0.00169 | -0.000640195 | 0.00030167 | -0.00201
690.7 | -9.06411e-05 | -0.00155 | -0.000520967 | 0.000313397 | -0.00201
690.75 | -8.69478e-05 | -0.00172 | -0.000618269 | 0.000215964 | -0.00212
690.8 | 1.84669e-05 | -0.0019 | -0.000282449 | 0.00022769 | -0.002
690.85 | 0.0001239 | -0.00186 | -5.48125e-05 | 0.000130279 | -0.00211
690.9 | 0.000229351 | -0.00193 | -4.38498e-05 | 3.28883e-05 | -0.002
690.95 | 0.00033482 | -0.002 | -0.000141235 | -6.44814e-05 | -0.002
691 | 0.000338512 | -0.00196 | -0.000130272 | -0.000270884 | -0.00211
691.05 | 0.000443999 | -0.00192 | 9.74056e-05 | -4.10305e-05 | -0.002
691.1 | 0.000244122 | -0.0022 | 0 | 7.97902e-05 | -0.002
691.15 | 0.000247814 | -0.00238 | -7.36459e-05 | -1.75799e-05 | -0.00211
691.2 | 0.000353283 | -0.00266 | -3.89447e-05 | -0.000114929 | -0.00211
691.25 | 0.000356975 | -0.00294 | -0.00011257 | -0.000103204 | -0.00222
691.3 | 0.000360667 | -0.0029 | 3.04576e-05 | -9.14792e-05 | -0.00222
691.35 | 0.000364359 | -0.00307 | -4.31681e-05 | -0.000188808 | -0.00211
691.4 | 0.000368052 | -0.00325 | -0.000116773 | -0.000177083 | -0.00211
691.45 | 0.000269967 | -0.00342 | -0.000190358 | -0.000165358 | -0.00222
691.5 | 0.000273659 | -0.00349 | 6.09343e-05 | -0.000262666 | -0.00211
691.55 | 0.000277351 | -0.00356 | 9.56349e-05 | -0.000141909 | -0.00211
691.6 | -2.41765e-05 | -0.00363 | -8.62561e-05 | -0.000239217 | -0.00222
691.65 | 0.000182976 | -0.00338 | -5.15556e-05 | -0.000227493 | -0.00233
691.7 | 0.000288426 | -0.00345 | -1.68553e-05 | -0.000106736 | -0.00244
691.75 | 0.000292117 | -0.00331 | -9.04199e-05 | -9.50122e-05 | -0.00244
691.8 | 0.000295808 | -0.00348 | -5.57198e-05 | 2.57653e-05 | -0.00244
691.85 | 0.000197742 | -0.00376 | -0.000237488 | 3.74892e-05 | -0.00244
691.9 | 9.96931e-05 | -0.00362 | -0.000310991 | 4.92131e-05 | -0.00244
691.95 | -0.000100041 | -0.00359 | -0.000168088 | 6.09368e-05 | -0.00255
692 | -9.63498e-05 | -0.00355 | -0.000133388 | 0.000181735 | -0.00244
692.05 | -9.2659e-05 | -0.00362 | -0.000315074 | 0.000302554 | -0.00255
692.1 | -8.89683e-05 | -0.00369 | -0.000496678 | 0.000205182 | -0.00243
692.15 | -8.52776e-05 | -0.00376 | -0.000353837 | 0.000326001 | -0.00243
692.2 | -0.000183272 | -0.00382 | -0.000319137 | 0.000337724 | -0.00254
692.25 | -0.000382898 | -0.00368 | -0.000392579 | 0.000240352 | -0.00254
692.3 | -0.000379207 | -0.00375 | -0.000141577 | 0.000470287 | -0.00254
692.35 | -0.000477148 | -0.0034 | -0.000106878 | 0.00048201 | -0.00254
692.4 | -0.000270178 | -0.00326 | 3.60036e-05 | 0.00060287 | -0.00243
692.45 | -0.000266488 | -0.00311 | 7.07025e-05 | 0.000505455 | -0.00232
692.5 | 4.22575e-05 | -0.00297 | 0.000105401 | 0.000517178 | -0.00232
692.55 | 4.59474e-05 | -0.00283 | 0.000248303 | 0.000528901 | -0.00232
692.6 | 4.96372e-05 | -0.00258 | 0.000283002 | 0.000431507 | -0.00232
692.65 | -4.83764e-05 | -0.00244 | 0.0003177 | 0.000552346 | -0.00232
692.7 | -4.46868e-05 | -0.00251 | 0.000136013 | 0.000454952 | -0.00243
692.75 | -4.09973e-05 | -0.00258 | 6.25497e-05 | 0.000357579 | -0.00232
692.8 | -3.73079e-05 | -0.00254 | 9.72479e-05 | 0.000260227 | -0.00232
692.85 | -3.36186e-05 | -0.0024 | 0.000131946 | 5.38626e-05 | -0.0021
692.9 | 7.1774e-05 | -0.00247 | 0.000166644 | 6.55846e-05 | -0.00221
692.95 | -2.62402e-05 | -0.00232 | 9.32008e-05 | -0.000140696 | -0.00232
693 | -2.25512e-05 | -0.00229 | 0.000127899 | -0.000128974 | -0.00254
693.05 | -0.000425494 | -0.00236 | 5.44757e-05 | -8.26162e-06 | -0.00265
693.1 | -0.000218526 | -0.00211 | -2.37344e-05 | 3.46003e-06 | -0.00265
693.15 | -0.000214837 | -0.00207 | -0.000115761 | 1.51816e-05 | -0.00276
693.2 | -0.000312797 | -0.00193 | 8.37155e-06 | -8.20878e-05 | -0.00276
693.25 | -0.00020746 | -0.00157 | 2.44244e-05 | 3.86244e-05 | -0.00264
693.3 | -0.000102104 | -0.00122 | 0.000256698 | 5.03457e-05 | -0.00253
693.35 | -9.84157e-05 | -0.000863001 | 0.000272751 | 0.000280111 | -0.00275
693.4 | -9.47274e-05 | -0.000507184 | 0.000180683 | 0.000291832 | -0.00275
693.45 | -0.000192706 | -0.00015105 | 0.000196735 | 0.000521681 | -0.00275
693.5 | -0.000290667 | 0.000118702 | 0.000104687 | 0.000533402 | -0.00264
693.55 | -0.00038861 | 0.000295409 | 0.000120739 | 0.000436049 | -0.00264
693.6 | -7.99752e-05 | 0.000579216 | 0.000244892 | 0.000447769 | -0.00253
693.65 | -0.000279603 | 0.000543638 | 0.000369065 | 0.000132392 | -0.00242
693.7 | -0.000275915 | 0.00050824 | 0.000385117 | 0.000362157 | -0.00242
693.75 | -0.000272228 | 0.000473022 | 0.000293048 | 0.000264845 | -0.00231
693.8 | -0.000370171 | 0.000544846 | 0.0003091 | 0.000276565 | -0.00231
693.85 | -0.000468096 | 0.000510049 | 0.000108971 | 0.000179274 | -0.00242
693.9 | -0.000362796 | 0.000582436 | 0.000125023 | 8.20031e-05 | -0.00231
693.95 | -0.000359109 | 0.000440998 | 0.000141075 | -1.52468e-05 | -0.00231
694 | -0.000355422 | 0.000192559 | 0.000157126 | -0.000112476 | -0.00242
694.05 | -0.000250104 | 0.000158366 | 0.000281257 | -0.000100756 | -0.00242
694.1 | -0.000246417 | -8.99934e-05 | 0.000189229 | 1.99129e-05 | -0.00242
694.15 | -0.000445973 | -1.67206e-05 | 0.00020528 | 0.000249593 | -0.00253
694.2 | -0.000442286 | 0.000370843 | 0.000113272 | 0.000261313 | -0.00286
694.25 | -0.0004386 | 0.000851034 | 0.000129323 | 0.000273033 | -0.00297
694.3 | -0.000434913 | 0.000851034 | 0.000145373 | 0.000284752 | -0.00297
694.35 | -0.000431227 | 0.000851034 | 0.000161424 | 0.000405483 | -0.00308
694.4 | -0.00042754 | 0.000851034 | 0.000285534 | 0.000417202 | -0.00285
694.45 | -0.000423854 | 0.000851034 | 0.000409664 | 0.000428922 | -0.00296
694.5 | -0.000420168 | 0.000851034 | 0.000425715 | 0.000549673 | -0.00285
694.55 | -0.000416481 | 0.000851034 | 0.000333686 | 0.00077952 | -0.00285
694.6 | -0.000412795 | 0.000851034 | 0.000133638 | 0.000682165 | -0.00285
694.65 | -0.000510704 | 0.000851034 | 0.000149688 | 0.000475797 | -0.00285
694.7 | -0.000507018 | 0.000851034 | 5.77203e-05 | 0.000160544 | -0.00285
694.75 | -0.000401738 | 0.000851034 | 0.000289827 | 6.33132e-05 | -0.00263
694.8 | -0.000398052 | 0.000851034 | 0.000197838 | 0.000183981 | -0.00241
694.85 | -0.000394366 | 0.000851034 | 0.000213888 | 0.000195699 | -0.00241
694.9 | -0.000289068 | 0.000851034 | 0.00012192 | -1.04596e-05 | -0.00219
694.95 | -0.000285383 | 0.000851034 | 0.00013797 | 1.25866e-06 | -0.0023
695 | -0.000281698 | 0.000851034 | -6.19556e-05 | -9.59305e-05 | -0.00219
695.05 | -0.000278013 | 0.000851034 | -4.59061e-05 | -0.000193099 | -0.00241
695.1 | -0.000274327 | 0.000851034 | -0.000137813 | -0.000290247 | -0.00241
695.15 | -0.000270642 | 0.000851034 | 9.41697e-05 | -0.000169663 | -0.00241
695.2 | -0.000165327 | 0.000851034 | 2.24178e-06 | -4.90587e-05 | -0.00241
695.25 | -0.000161642 | 0.000851034 | 1.82909e-05 | 7.15664e-05 | -0.00229
695.3 | -0.000157957 | 0.000851034 | -7.36167e-05 | 0.000192212 | -0.0024
695.35 | -0.000154272 | 0.000851034 | -0.000165504 | 9.50016e-05 | -0.0024
695.4 | 5.27279e-05 | 0.000851034 | -4.1519e-05 | 0.000106719 | -0.00229
695.45 | 5.64124e-05 | 0.000851034 | -2.54702e-05 | 0.000118436 | -0.00251
695.5 | -4.15702e-05 | 0.000851034 | -9.42156e-06 | 2.12464e-05 | -0.00251
695.55 | -0.000139535 | 0.000851034 | 6.627e-06 | 3.29636e-05 | -0.00251
695.6 | -0.000135851 | 0.000851034 | 2.26755e-05 | 4.46807e-05 | -0.0024
695.65 | 0.000172835 | 0.000851034 | 3.87238e-05 | 5.63977e-05 | -0.0024
695.7 | 7.48334e-05 | 0.000851034 | 5.47721e-05 | -4.07719e-05 | -0.0024
695.75 | 7.85173e-05 | 0.000851034 | 0.000178777 | 7.98314e-05 | -0.0024
695.8 | 8.22011e-05 | 0.000851034 | 8.68684e-05 | -1.69316e-05 | -0.00262
695.85 | -1.57821e-05 | 0.000851034 | 0.000210873 | -0.000220646 | -0.00251
695.9 | 8.95685e-05 | 0.000851034 | 0.000334898 | -9.78046e-05 | -0.00262
695.95 | -8.41487e-06 | 0.000851034 | 0.000242969 | -0.000192653 | -0.00262
696 | -4.7314e-06 | 0.000851034 | 0.000366994 | -0.000178657 | -0.00251
696.05 | -1.04803e-06 | 0.000851034 | 0.000491039 | -5.58163e-05 | -0.00251
696.1 | 0.000104302 | 0.000851034 | 0.000507087 | -4.18204e-05 | -0.00251
696.15 | 0.000209671 | 0.000851034 | 0.000739191 | 8.10411e-05 | -0.00229
696.2 | -9.16473e-05 | 0.000851034 | 0.0006472 | -1.38289e-05 | -0.0024
696.25 | 1.36846e-05 | 0.000851034 | 0.000771285 | 0.000109032 | -0.00228
696.3 | -8.42813e-05 | 0.000851034 | 0.000679294 | 0.000123028 | -0.00228
696.35 | 2.10503e-05 | 0.000851034 | 0.000695341 | 0.000354817 | -0.00217
696.4 | 2.4733e-05 | 0.000851034 | 0.000711388 | 0.000477741 | -0.00217
696.45 | -7.32331e-05 | 0.000851034 | 0.000727435 | 0.000491736 | -0.00228
696.5 | -0.000272794 | 0.000851034 | 0.000527466 | 0.000505731 | -0.00228
696.55 | -0.000269111 | 0.000851034 | 0.00065151 | 0.000410798 | -0.00217
696.6 | -0.000265429 | 0.000851034 | 0.000559559 | 0.000533722 | -0.00228
696.65 | -0.000363341 | 0.000851034 | 0.000575606 | 0.000438788 | -0.00228
696.7 | -0.000562793 | 0.000851034 | 0.000375719 | 0.000452783 | -0.00228
696.75 | -0.000457553 | 0.000851034 | 0.000499722 | 0.00035787 | -0.00228
696.8 | -0.000555429 | 0.000851034 | 0.000299875 | 0.000262979 | -0.00228
696.85 | -0.000653287 | 0.000851034 | 0.00010011 | 0.000276973 | -0.0025
696.9 | -0.000649605 | 0.000851034 | 0.000116156 | 0.000182102 | -0.00261
696.95 | -0.000645924 | 0.000851034 | 0.000132202 | -2.15725e-05 | -0.00283
697 | -0.000743764 | 0.000851034 | 4.03734e-05 | -7.57818e-06 | -0.00283
697.05 | -0.00053702 | 0.000851034 | 5.64192e-05 | 6.41604e-06 | -0.00272
697.1 | -0.000634879 | 0.000851034 | -0.000143223 | 0.000129234 | -0.00283
697.15 | -0.000631198 | 0.000851034 | -0.000234991 | -7.4399e-05 | -0.00283
697.2 | -0.000525976 | 0.000851034 | -0.000326739 | -6.04051e-05 | -0.00283
697.25 | -0.000420737 | 0.000851034 | -0.0002029 | 6.2392e-05 | -0.00272
697.3 | -0.000417056 | 0.000851034 | -0.00040242 | 0.00018521 | -0.00272
697.35 | -0.000210204 | 0.000851034 | -0.000494127 | 0.000199203 | -0.00283
697.4 | -0.000104911 | 0.000851034 | -0.000262557 | 0.000104373 | -0.00272
697.45 | 4.00466e-07 | 0.000851034 | -0.000354285 | 0.000118367 | -0.00249
697.5 | -9.75495e-05 | 0.000851034 | -0.00033824 | 0.00013236 | -0.00227
697.55 | -9.38688e-05 | 0.000851034 | -0.000322195 | 0.000146353 | -0.00227
697.6 | -9.01883e-05 | 0.000851034 | -0.00030615 | 5.15433e-05 | -0.00227
697.65 | -8.65078e-05 | 0.000851034 | -0.000182333 | 0.00017434 | -0.00227
697.7 | -8.28275e-05 | 0.000851034 | -0.000166288 | 0.000297157 | -0.00216
697.75 | 2.24834e-05 | 0.000851034 | -4.24507e-05 | 0.00031115 | -0.00216
697.8 | -7.54671e-05 | 0.000851034 | -0.000134199 | 0.000107515 | -0.00216
697.85 | 2.98437e-05 | 0.000851034 | -1.03619e-05 | 1.27257e-05 | -0.00216
697.9 | -0.000169719 | 0.000851034 | 5.68239e-06 | 2.67184e-05 | -0.00216
697.95 | -0.000267634 | 0.000851034 | 2.17266e-05 | 4.0711e-05 | -0.00194
698 | -0.00036553 | 0.000851034 | 3.77706e-05 | 0.000163486 | -0.00216
698.05 | -0.000260274 | 0.000851034 | 5.38146e-05 | 0.000177478 | -0.00227
698.1 | -0.000358171 | 0.000851034 | 6.98585e-05 | 8.26883e-05 | -0.00227
698.15 | -0.000354491 | 0.000851034 | 0.000193716 | -1.20811e-05 | -0.00227
698.2 | -0.000147641 | 0.000851034 | 0.000209759 | -0.00010683 | -0.00216
698.25 | -0.000143962 | 0.000851034 | 0.000333637 | -0.000201558 | -0.00216
698.3 | -0.000343453 | 0.000851034 | 0.000241847 | -0.000187566 | -0.00227
698.35 | -0.000542872 | 0.000851034 | 0.00025789 | -0.000173574 | -0.00249
698.4 | -0.000640715 | 0.000851034 | 0.00016612 | -5.0862e-05 | -0.0026
698.45 | -0.000433974 | 0.000851034 | 0.000182163 | -3.68702e-05 | -0.0026
698.5 | -0.000430295 | 0.000851034 | 0.000198206 | -0.000131599 | -0.0026
698.55 | -0.000426616 | 0.000851034 | 0.000106456 | -0.000226306 | -0.00271
698.6 | -0.000524478 | 0.000851034 | 1.47269e-05 | -0.000212315 | -0.0027
698.65 | -0.000419259 | 0.000851034 | -8.05525e-05 | -8.96243e-05 | -0.00259
698.7 | -0.000517121 | 0.000851034 | -0.000176494 | 0.000141828 | -0.00292
698.75 | -0.000716468 | 0.000851034 | -0.000272416 | -6.16418e-05 | -0.00314
698.8 | -0.000611286 | 0.000851034 | -0.000260627 | -4.76507e-05 | -0.00325
698.85 | -0.000607607 | 0.000851034 | -0.000248837 | -3.36597e-05 | -0.00325
698.9 | -0.000502407 | 0.000851034 | -0.000237048 | -1.96688e-05 | -0.00325
698.95 | -0.000498729 | 0.000851034 | -0.000225258 | -0.000223056 | -0.00325
699 | -0.000495051 | 0.000851034 | -0.000213469 | -0.000100386 | -0.00314
699.05 | -0.000491373 | 0.000851034 | -0.000309371 | -8.63958e-05 | -0.00314
699.1 | -0.000487695 | 0.000851034 | -0.000405253 | -0.000289741 | -0.00314
699.15 | -0.00028092 | 0.000851034 | -0.000178102 | -0.000493004 | -0.00314
699.2 | -0.000175666 | 0.000851034 | 4.913e-05 | -0.000479014 | -0.00325
699.25 | -0.000171988 | 0.000851034 | -4.6813e-05 | -0.000465024 | -0.00314
699.3 | -0.000168311 | 0.000851034 | -3.50243e-05 | -0.00023378 | -0.00314
699.35 | -0.00026621 | 0.000851034 | -0.000130947 | -0.000111132 | -0.00303
699.4 | -0.000262532 | 0.000851034 | -0.00033452 | -9.71421e-05 | -0.00292
699.45 | -0.000360413 | 0.000851034 | -0.000322732 | -8.31522e-05 | -0.00281
699.5 | -0.000255178 | 0.000851034 | -0.000418594 | 3.95162e-05 | -0.00292
699.55 | -0.000353059 | 0.000851034 | -0.000406805 | -5.51725e-05 | -0.00303
699.6 | -0.000349382 | 0.000851034 | -0.000395017 | 6.74956e-05 | -0.00314
699.65 | -0.000447245 | 0.000851034 | -0.000383229 | -2.71933e-05 | -0.00314
699.7 | -0.000443569 | 0.000851034 | -0.000586681 | -1.32037e-05 | -0.00325
699.75 | -0.000439892 | 0.000851034 | -0.000574893 | 7.8569e-07 | -0.00325
699.8 | -0.000436215 | 0.000851034 | -0.000455495 | -9.38827e-05 | -0.00313
699.85 | -0.000330999 | 0.000851034 | -0.000443708 | -0.000297147 | -0.00302
699.9 | -0.000327323 | 0.000851034 | -0.00043192 | -0.000608882 | -0.00313
699.95 | -0.000222088 | 0.000851034 | -0.000312503 | -0.000594893 | -0.00313
700 | -1.52415e-05 | 0.000851034 | -0.000193065 | -0.00047235 | -0.00313
700.05 | 9.00471e-05 | 0.000851034 | -0.000181278 | -0.000458361 | -0.00313
700.1 | 0.000195354 | 0.000851034 | -0.000169491 | -0.000444372 | -0.00313
700.15 | 9.7399e-05 | 0.000851034 | -0.000157703 | -0.000647471 | -0.00302
700.2 | 0.000101075 | 0.000851034 | -3.82457e-05 | -0.000524949 | -0.00302
700.25 | -9.84562e-05 | 0.000851034 | -2.64588e-05 | -0.00051096 | -0.00313
700.3 | -0.000196357 | 0.000851034 | -0.000337623 | -0.000496972 | -0.00313
700.35 | -0.000294239 | 0.000851034 | -0.000433445 | -0.000591517 | -0.00324
700.4 | -0.000189006 | 0.000851034 | -0.000421659 | -0.000577528 | -0.00335
700.45 | -0.00018533 | 0.000851034 | -0.000517461 | -0.000346453 | -0.00346
700.5 | -0.000181655 | 0.000851034 | -0.000398085 | -0.000441019 | -0.00357
700.55 | -0.00017798 | 0.000851034 | -0.000493888 | -0.000535564 | -0.00346
700.6 | -0.000275863 | 0.000851034 | -0.000374513 | -0.000413043 | -0.00346
700.65 | -0.000373728 | 0.000851034 | -0.000362726 | -0.000290501 | -0.00346
700.7 | -0.000471575 | 0.000851034 | -0.00035094 | -0.000167938 | -0.00346
700.75 | -0.000366378 | 0.000851034 | -0.000446743 | -0.000153951 | -0.00324
700.8 | -0.000261163 | 0.000851034 | -0.000434957 | -3.13676e-05 | -0.00324
700.85 | -0.000359028 | 0.000851034 | -0.000315582 | 9.12362e-05 | -0.00324
700.9 | -0.000253814 | 0.000851034 | -0.000411386 | 0.000213861 | -0.00324
700.95 | -0.000250139 | 0.000851034 | -0.000292011 | 0.000445184 | -0.00301
701 | -0.000144907 | 0.000851034 | -0.000172616 | 0.000459171 | -0.0029
701.05 | -0.000141233 | 0.000851034 | -0.000483597 | 0.000473159 | -0.0029
701.1 | -0.000340656 | 0.000851034 | -0.000471812 | 0.000487146 | -0.00301
701.15 | -0.000336982 | 0.000851034 | -0.000567575 | 0.000283796 | -0.00312
701.2 | -0.000231768 | 0.000851034 | -0.000448241 | 0.000189146 | -0.00301
701.25 | -0.000126536 | 0.000851034 | -0.000544005 | 0.000203133 | -0.00301
701.3 | -2.12861e-05 | 0.000851034 | -0.000317102 | 0.00021712 | -0.0029
701.35 | 0.000185595 | -0.000997099 | -0.000305317 | 0.000231106 | -0.0029
701.4 | 0.000189268 | -0.000946344 | -0.000401101 | 0.000136477 | -0.00301
701.45 | 0.000192942 | -0.00078988 | -0.000174158 | 4.18676e-05 | -0.0029
701.5 | 0.000196615 | -0.000739125 | -0.000377532 | -5.27208e-05 | -0.00312
701.55 | 9.86763e-05 | -0.000582642 | -0.000365747 | -0.000255822 | -0.00323
701.6 | 0.000203962 | -0.000320369 | -0.000138804 | -0.000350348 | -0.00312
701.65 | 0.000309266 | -0.000269615 | -0.00012702 | -0.000336362 | -0.00312
701.7 | 0.000414588 | -0.000113073 | -7.626e-06 | -0.000322376 | -0.00312
701.75 | 0.000418261 | 4.34896e-05 | 4.1583e-06 | -0.000199878 | -0.00323
701.8 | 0.000320285 | 9.42435e-05 | 0.000123572 | -0.000294405 | -0.00323
701.85 | 0.000120715 | 3.91892e-05 | 0.000135356 | -0.000388911 | -0.00334
701.9 | 0.000124388 | 8.99429e-05 | 0.000254791 | -0.000483396 | -0.00334
701.95 | 2.64662e-05 | 3.49081e-05 | 0.000266575 | -0.000360939 | -0.00334
702 | 0.000131733 | 8.56617e-05 | 0.000170708 | -0.000455425 | -0.00323
702.05 | -6.77649e-05 | -7.51028e-05 | 0.000182492 | -0.00044144 | -0.00322
702.1 | -6.40924e-05 | -2.43494e-05 | 0.000194276 | -0.000318983 | -0.00322
702.15 | -0.000263518 | -7.93256e-05 | 0.000206059 | -0.000304998 | -0.00322
702.2 | -0.000361368 | 7.71571e-05 | 0.000110213 | -0.000291013 | -0.00311
702.25 | -0.000459199 | 2.21807e-05 | 1.43869e-05 | -0.000168536 | -0.003
702.3 | -0.000455527 | -6.23713e-05 | 2.61702e-05 | -0.000263043 | -0.00311
702.35 | -0.00024883 | 0.000150198 | 3.79535e-05 | -0.000249058 | -0.003
702.4 | -0.000245158 | 0.000151327 | -0.000165421 | -0.000235073 | -0.003
702.45 | -0.000444511 | 4.67276e-05 | -0.000368715 | -0.000221088 | -0.00322
702.5 | -0.000237814 | 0.000153587 | -0.000356932 | -0.000315575 | -0.00322
702.55 | -0.000335664 | -5.67234e-05 | -0.000345149 | -0.00030159 | -0.00322
702.6 | -0.000230471 | 5.01158e-05 | -0.000440874 | -0.000287606 | -0.00333
702.65 | -0.000226799 | -0.000160155 | -0.000429091 | -0.000382072 | -0.00333
702.7 | -0.000121588 | -5.33357e-05 | -0.000524796 | -0.000259637 | -0.00333
702.75 | -0.000117917 | -0.000263567 | -0.000405526 | -0.000354104 | -0.00333
702.8 | -0.000317307 | -0.000368089 | -0.000501231 | -0.00044855 | -0.00344
702.85 | -0.000313636 | -0.00026131 | -0.000596916 | -0.000434565 | -0.00344
702.9 | -0.000512954 | -0.000365832 | -0.000692581 | -0.000420582 | -0.00355
702.95 | -0.000407798 | -0.000364703 | -0.000573352 | -0.000515007 | -0.00355
703 | -0.000404127 | -0.000363574 | -0.000669016 | -0.000392614 | -0.00333
703.05 | -0.000400456 | -0.000256795 | -0.000657234 | -0.000487039 | -0.00333
703.1 | -0.000396785 | -0.000149996 | -0.000752879 | -0.000364647 | -0.00322
703.15 | -0.000393115 | -0.000148868 | -0.000848504 | -0.000350663 | -0.00332
703.2 | -0.000389444 | -4.20491e-05 | -0.000836722 | -0.00033668 | -0.00321
703.25 | -0.00028427 | 6.4789e-05 | -0.000717534 | -0.000431106 | -0.00321
703.3 | -0.000382104 | 0.000277396 | -0.000705752 | -0.000200283 | -0.00332
703.35 | -0.00027693 | 0.000278524 | -0.000693971 | -7.78494e-05 | -0.00332
703.4 | -0.00027326 | 0.000173902 | -0.000682189 | 0.000153097 | -0.00321
703.45 | -0.000168068 | 6.93008e-05 | -0.000670408 | 0.00016708 | -0.0031
703.5 | -0.000265919 | 7.04285e-05 | -0.000766033 | 0.000398109 | -0.0031
703.55 | -0.000363753 | -3.41537e-05 | -0.000646846 | 0.000303558 | -0.0031
703.6 | -0.000461569 | -0.000244387 | -0.000635065 | 0.000426074 | -0.0031
703.65 | -0.000457899 | -0.000137589 | -0.000623284 | 0.000331524 | -0.00321
703.7 | -0.00045423 | -0.000136461 | -0.00039663 | 0.000236994 | -0.0031
703.75 | -0.000552028 | -2.9644e-05 | -0.000599722 | 0.000250976 | -0.0031
703.8 | -0.000548358 | -0.000134207 | -0.000587942 | 0.000264958 | -0.00332
703.85 | -0.000544689 | -0.00013308 | -0.000468734 | 0.000170449 | -0.0031
703.9 | -0.00054102 | -0.000131953 | -0.000671787 | 0.000184431 | -0.0031
703.95 | -0.0006388 | -0.000130826 | -0.000660006 | -1.85087e-05 | -0.00321
704 | -0.000736562 | -2.40088e-05 | -0.000648226 | -0.000112957 | -0.00321
704.05 | -0.000631462 | -0.000128572 | -0.000529039 | -0.000315772 | -0.00332
704.1 | -0.000627793 | -0.000233116 | -0.000624666 | -0.000301791 | -0.00332
704.15 | -0.000826968 | -0.000126319 | -0.000612886 | -0.000287809 | -0.00332
704.2 | -0.0008233 | -0.000125192 | -0.000601106 | -0.000165438 | -0.00332
704.25 | -0.000819631 | -0.000124066 | -0.000589326 | -4.30476e-05 | -0.0032
704.3 | -0.000714549 | -0.00012294 | -0.000362713 | 7.93639e-05 | -0.0032
704.35 | -0.000812294 | -0.000121813 | -0.000350933 | -0.000123494 | -0.00298
704.4 | -0.00101 | -0.000120687 | -0.000339154 | -0.000326269 | -0.00309
704.45 | -0.00111 | -0.000225232 | -0.000219927 | -0.000312288 | -0.0032
704.5 | -0.001 | -0.000118435 | -0.000100681 | -0.000189939 | -0.00309
704.55 | -0.000899016 | -0.000117309 | -8.89012e-05 | -0.000175957 | -0.00309
704.6 | -0.000895348 | -1.04933e-05 | -0.000184589 | -0.000161976 | -0.0032
704.65 | -0.00089168 | 0.000307821 | -6.53427e-05 | -0.000147996 | -0.00309
704.7 | -0.000786617 | 0.000414715 | 5.39239e-05 | -0.000134015 | -0.00309
704.75 | -0.000782949 | 0.000415841 | 6.57029e-05 | -0.000336749 | -0.00309
704.8 | -0.000779281 | 0.000311198 | -3.00056e-05 | -0.000322768 | -0.00309
704.85 | -0.000877009 | 0.000206574 | -1.82268e-05 | -0.000200441 | -0.00309
704.9 | -0.000974719 | -3.74027e-06 | -0.000221362 | -0.00018646 | -0.0032
704.95 | -0.000768279 | -2.61507e-06 | -0.000102137 | 4.42769e-05 | -0.00298
705 | -0.000764612 | 0.00010422 | -0.000305231 | 5.82573e-05 | -0.0032
705.05 | -0.000659531 | 0.000105345 | -0.000186026 | -3.61511e-05 | -0.0032
705.1 | -0.000757277 | 7.60003e-07 | -0.000174248 | 8.62177e-05 | -0.00342
705.15 | -0.00075361 | 0.000107595 | -0.00016247 | -8.19079e-06 | -0.00342
705.2 | -0.000851338 | -0.000102681 | -0.000150691 | 0.000114178 | -0.00342
705.25 | -0.000847671 | -0.000207227 | -0.000138913 | -8.85988e-05 | -0.00342
705.3 | -0.000844004 | -0.000206102 | -0.000127135 | -0.000182966 | -0.00331
705.35 | -0.000941715 | -0.000204977 | -7.91031e-06 | -0.000277313 | -0.0033
705.4 | -0.000836671 | -0.000203853 | -0.000103579 | -0.00037164 | -0.00341
705.45 | -0.000731609 | 8.63214e-06 | 0.000123113 | -0.00035766 | -0.00319
705.5 | -0.000829338 | 9.75638e-06 | 2.74231e-05 | -0.000451966 | -0.0033
705.55 | -0.000825671 | -9.48097e-05 | 0.000146668 | -0.000437987 | -0.00319
705.6 | -0.000822005 | 1.20046e-05 | 0.000265933 | -0.000532272 | -0.00308
705.65 | -0.000716944 | 0.000118838 | 0.00027771 | -0.000626537 | -0.00308
705.7 | -0.000713278 | 1.42525e-05 | 0.000182 | -0.000504314 | -0.00308
705.75 | -0.000608198 | -9.03139e-05 | 0.000301265 | -0.000490335 | -0.00308
705.8 | -0.000604532 | -8.91902e-05 | 0.000205555 | -0.0005846 | -0.00308
705.85 | -0.000499435 | -8.80666e-05 | 0.000109865 | -0.000354112 | -0.00297
705.9 | -0.000495769 | 1.87472e-05 | 0.000121642 | -0.000340133 | -0.00308
705.95 | -0.000390654 | 1.98707e-05 | 0.000240886 | -0.000434419 | -0.00297
706 | -0.000488438 | -0.000190367 | 0.000252663 | -0.000312176 | -0.00308
706.05 | -0.000586204 | -0.000294894 | 0.000264439 | -0.000406462 | -0.00308
706.1 | -0.000481107 | -0.000293771 | 0.000276216 | -0.000392484 | -0.00308
706.15 | -0.000578873 | -0.000292648 | 0.000180526 | -0.00027024 | -0.00319
706.2 | -0.000778016 | -0.000291525 | 0.000192302 | -0.000364527 | -0.00297
706.25 | -0.000977087 | -0.000396033 | 9.66315e-05 | -0.000242284 | -0.00297
706.3 | -0.000973422 | -0.000500522 | 9.81259e-07 | -0.00033657 | -0.00308
706.35 | -0.000969757 | -0.000393788 | 1.27575e-05 | -0.000322592 | -0.00308
706.4 | -0.00107 | -0.000392665 | 0.00013196 | -0.000525082 | -0.0033
706.45 | -0.00106 | -0.000602746 | 0.000143736 | -0.000511104 | -0.0033
706.5 | -0.00116 | -0.000601624 | 4.80857e-05 | -0.000497127 | -0.00352
706.55 | -0.00126 | -0.000600501 | -0.000154931 | -0.000483149 | -0.00362
706.6 | -0.00115 | -0.000493787 | -0.000250521 | -0.000360948 | -0.00351
706.65 | -0.00115 | -0.000598257 | -0.000346091 | -0.00034697 | -0.00362
706.7 | -0.00105 | -0.000491543 | -0.000226969 | -0.000332993 | -0.00362
706.75 | -0.00104 | -0.000701585 | -0.000322539 | -0.000210771 | -0.00373
706.8 | -0.000835417 | -0.000489298 | -9.60526e-05 | -0.000305038 | -0.00362
706.85 | -0.000730375 | -0.000488177 | 2.31089e-05 | -0.000291061 | -0.00362
706.9 | -0.000828088 | -0.000592647 | 3.48842e-05 | -6.05745e-05 | -0.00362
706.95 | -0.000824424 | -0.000380321 | 4.66594e-05 | -4.65974e-05 | -0.00362
707 | -0.000719383 | -0.000273568 | 5.84345e-05 | -3.26205e-05 | -0.00362
707.05 | -0.000614324 | -0.000166796 | 7.02095e-05 | -0.000126908 | -0.0034
707.1 | -0.000407816 | 4.56865e-05 | 8.19845e-05 | -0.000221176 | -0.00318
707.15 | -0.000606997 | 4.68079e-05 | 9.37594e-05 | -0.000315423 | -0.00329
707.2 | -0.00050192 | 0.000153639 | 0.000320367 | -0.000301446 | -0.00307
707.25 | -0.000701065 | 4.90504e-05 | 0.000224715 | -0.00028747 | -0.00307
707.3 | -0.000494593 | 0.000261611 | 0.00023649 | -0.000381696 | -0.00307
707.35 | -0.000693739 | 5.12926e-05 | 0.000140858 | -0.000475902 | -0.00307
707.4 | -0.000690075 | 0.000158123 | 4.52464e-05 | -0.000461926 | -0.00307
707.45 | -0.000787789 | 5.35345e-05 | 5.70207e-05 | -0.000556112 | -0.00329
707.5 | -0.000784126 | -5.1035e-05 | -3.85708e-05 | -0.000542136 | -0.00329
707.55 | -0.000881822 | -0.000155585 | -2.67966e-05 | -0.00052816 | -0.0034
707.6 | -0.00108 | -0.000260115 | -0.000122368 | -0.000514184 | -0.00339
707.65 | -0.00108 | -0.000258995 | -0.000110594 | -0.000392046 | -0.00373
707.7 | -0.00107 | -0.000257874 | -9.88201e-05 | -0.00037807 | -0.00372
707.75 | -0.00127 | -0.000467997 | -0.000301677 | -0.000364094 | -0.00394
707.8 | -0.00117 | -0.000361265 | -0.000182598 | -0.000458281 | -0.00372
707.85 | -0.00116 | -0.000465756 | -6.34989e-05 | -0.000444305 | -0.00372
707.9 | -0.00126 | -0.000359025 | -5.17253e-05 | -0.000322168 | -0.00394
707.95 | -0.00126 | -0.000252273 | -3.99518e-05 | -0.000416354 | -0.00394
708 | -0.00115 | -3.98318e-05 | -2.81784e-05 | -0.000402379 | -0.00383
708.05 | -0.00105 | -3.87119e-05 | -0.00012373 | -0.000388404 | -0.00394
708.1 | -0.00104 | -0.000248914 | -0.000219262 | -0.000266267 | -0.00383
708.15 | -0.000939215 | -3.64725e-05 | -0.000207489 | -0.000252292 | -0.00394
708.2 | -0.000935553 | -3.53529e-05 | -8.84109e-05 | -0.000238317 | -0.00383
708.25 | -0.00083055 | 7.14569e-05 | -0.000183943 | -0.000224342 | -0.00383
708.3 | -0.000826888 | 0.000178286 | -6.4865e-05 | -0.000318529 | -0.00372
708.35 | -0.000823227 | 7.36956e-05 | -5.30922e-05 | -0.000304554 | -0.00405
708.4 | -0.000819565 | 7.48149e-05 | -4.13195e-05 | -0.00029058 | -0.00394
708.45 | -0.000815904 | 7.59341e-05 | -2.95468e-05 | -0.000276605 | -0.00405
708.5 | -0.000710883 | -0.000134308 | 8.9551e-05 | -0.000262631 | -0.00394
708.55 | -0.000707222 | -0.00023884 | 0.000101323 | -0.000248656 | -0.00394
708.6 | -0.000906261 | -0.00013207 | 0.000220441 | -0.000342824 | -0.00394
708.65 | -0.000801259 | -2.52803e-05 | 0.000339579 | -0.000220708 | -0.00394
708.7 | -0.000898939 | -0.000235483 | 0.000351352 | -0.000206734 | -0.00383
708.75 | -0.000793937 | -0.000234364 | 0.000363124 | -8.45979e-05 | -0.00383
708.8 | -0.000790276 | -0.000444489 | 0.000482282 | -0.000286927 | -0.00371
708.85 | -0.000989279 | -0.000337759 | 0.000279302 | -5.66501e-05 | -0.00371
708.9 | -0.000985619 | -0.00033664 | 7.64031e-05 | 6.55062e-05 | -0.00371
708.95 | -0.000981958 | -0.000441134 | 8.81749e-05 | 0.000187683 | -0.00371
709 | -0.000876975 | -0.000228772 | -7.35843e-06 | 9.34535e-05 | -0.0036
709.05 | -0.000974637 | -0.000333286 | -0.000102872 | 0.000107427 | -0.00371
709.1 | -0.000970977 | -0.000332168 | -0.000198365 | 0.0001214 | -0.00371
709.15 | -0.000865994 | -0.000225418 | -7.93286e-05 | 0.000243577 | -0.0036
709.2 | -0.000760993 | -0.000329932 | 3.75505e-05 | -6.69973e-05 | -0.00349
709.25 | -0.000858674 | -0.000223183 | -6.44871e-05 | 5.51379e-05 | -0.0036
709.3 | -0.000855014 | -0.000222065 | -5.92401e-05 | -3.90509e-05 | -0.00371
709.35 | -0.000952677 | -0.000115296 | -5.39931e-05 | 8.3084e-05 | -0.00371
709.4 | -0.000949017 | -0.00021983 | 5.85386e-05 | 9.7057e-05 | -0.0036
709.45 | -0.000945357 | -0.000218712 | 0.00017109 | 0.00011103 | -0.00349
709.5 | -0.000739034 | -0.000323226 | 0.000176337 | 1.68407e-05 | -0.00349
709.55 | -0.000938038 | -0.000427721 | 0.000181584 | 0.000138975 | -0.0036
709.6 | -0.000731715 | -0.00021536 | 0.000401501 | 0.000152948 | -0.00349
709.65 | -0.000728055 | -0.000214243 | 0.000299402 | 0.000275103 | -0.00338
709.7 | -0.000825737 | -1.80459e-06 | 0.000197323 | 0.000180893 | -0.00349
709.75 | -0.000822078 | -0.000106358 | -1.20204e-05 | 0.000519475 | -0.00371
709.8 | -0.000717078 | 3.98888e-07 | 0.000100511 | 0.000425223 | -0.00371
709.85 | -0.000713419 | 9.96528e-05 | 0.000213062 | 0.000439195 | -0.00349
709.9 | -0.000608401 | -1.24739e-05 | 0.000111003 | 0.000344964 | -0.00348
709.95 | -0.000503365 | 8.67798e-05 | 0.000116249 | 0.000250754 | -0.00359
710 | -0.000601083 | -0.000131018 | -9.30548e-05 | 0.000156564 | -0.00381
710.05 | -0.000800124 | -3.17837e-05 | -8.7809e-05 | -4.57262e-05 | -0.00392
710.1 | -0.000796466 | -3.82204e-05 | -0.000189808 | 7.63664e-05 | -0.00392
710.15 | -0.000792807 | -0.000150328 | -0.000184562 | -1.77827e-05 | -0.00403
710.2 | -0.000789149 | -0.000156765 | 3.51924e-05 | 0.00010431 | -0.00403
710.25 | -0.000481413 | -0.000374484 | 4.04378e-05 | 1.01605e-05 | -0.00392
710.3 | -0.000579132 | -0.00027529 | 4.56832e-05 | -8.39683e-05 | -0.00392
710.35 | -0.000778174 | -0.000281727 | 5.09285e-05 | -0.000178077 | -0.00392
710.4 | -0.000774516 | -0.000288164 | 5.61736e-05 | -5.60257e-05 | -0.00392
710.45 | -0.000669517 | -0.000188951 | 0.000276009 | -4.20544e-05 | -0.0037
710.5 | -0.0007672 | -0.000195388 | 0.000173949 | -2.80833e-05 | -0.0037
710.55 | -0.000763542 | -0.000201826 | 0.000393824 | 9.3988e-05 | -0.00348
710.6 | -0.000455807 | 3.0975e-06 | 0.000506414 | 0.000107959 | -0.00326
710.65 | -0.000553526 | -0.00010903 | 0.000404313 | 1.38296e-05 | -0.00337
710.7 | -0.000651228 | 9.59319e-05 | 0.000302233 | 2.78004e-05 | -0.00326
710.75 | -0.000748911 | 8.9494e-05 | 0.000200172 | 4.17711e-05 | -0.00348
710.8 | -0.00105 | 8.30561e-05 | 0.000205417 | -5.23379e-05 | -0.00348
710.85 | -0.00105 | -2.90918e-05 | 0.000210661 | -3.83674e-05 | -0.00337
710.9 | -0.000940567 | 7.01799e-05 | 0.000215906 | -2.43969e-05 | -0.00326
710.95 | -0.000835605 | -4.19681e-05 | 0.000113865 | -0.000118486 | -0.00337
711 | -0.000831948 | -4.84064e-05 | 1.18448e-05 | -0.000104515 | -0.00336
711.05 | -0.000726968 | -5.48448e-05 | 1.70889e-05 | -9.05451e-05 | -0.00347
711.1 | -0.000723311 | 4.44267e-05 | 2.23329e-05 | -0.000184614 | -0.00358
711.15 | -0.000719654 | -6.77217e-05 | -7.96675e-05 | -0.000170644 | -0.00358
711.2 | -0.000715997 | -7.41603e-05 | -7.44236e-05 | -0.000372689 | -0.00347
711.25 | -0.000712341 | -0.00029196 | -6.91798e-05 | -0.000250722 | -0.00347
711.3 | -0.000810007 | -0.00040405 | -0.00017116 | -0.00034475 | -0.00336
711.35 | -0.000705028 | -0.000304837 | -5.86926e-05 | -0.000222782 | -0.00347
711.4 | -0.000701371 | -0.000205606 | -5.34491e-05 | -0.000208813 | -0.00347
711.45 | -0.000799038 | -0.000317715 | 5.90387e-05 | -8.68249e-05 | -0.00358
711.5 | -0.000896686 | -0.000429806 | -4.29623e-05 | -7.28554e-05 | -0.00358
711.55 | -0.000994317 | -0.000541876 | -0.000252147 | -5.8886e-05 | -0.0038
711.6 | -0.000788069 | -0.000337033 | -0.0001397 | -4.49167e-05 | -0.00358
711.65 | -0.000784413 | -0.000449123 | -0.000134457 | -3.09474e-05 | -0.00358
711.7 | -0.000780757 | -0.000561194 | -0.000236418 | 9.10604e-05 | -0.00369
711.75 | -0.000675779 | -0.000462002 | -0.000123971 | 0.00010503 | -0.00358
711.8 | -0.000672123 | -0.000362791 | -1.1504e-05 | 0.000118999 | -0.00369
711.85 | -0.00076979 | -0.00026356 | -6.26121e-06 | 0.000132967 | -0.00369
711.9 | -0.000664812 | -0.000481322 | -1.01853e-06 | 0.000146936 | -0.00369
711.95 | -0.000661156 | -0.00038211 | 4.22406e-06 | 0.000160905 | -0.00369
712 | -0.000758824 | -0.000494201 | -9.77576e-05 | 0.000174874 | -0.0038
712.05 | -0.000755168 | -0.00018363 | 1.4709e-05 | 8.08036e-05 | -0.00369
712.1 | -0.000751513 | -0.00029576 | 0.00023446 | -1.3246e-05 | -0.00358
712.15 | -0.00105 | -0.000407871 | 0.000132438 | 7.22435e-07 | -0.00369
712.2 | -0.000946794 | -0.00030864 | 3.04358e-05 | 1.46908e-05 | -0.0038
712.25 | -0.000943139 | -0.000315081 | 3.56779e-05 | 2.86591e-05 | -0.00368
712.3 | -0.000939484 | -0.000321521 | 4.09199e-05 | 4.26272e-05 | -0.00368
712.35 | -0.000834543 | -0.000327962 | 0.000260671 | -5.14023e-05 | -0.00357
712.4 | -0.000729583 | -0.000440073 | 0.000265913 | -0.000145411 | -0.00357
712.45 | -0.000624606 | -0.000235153 | 0.00016389 | -0.000347336 | -0.00346
712.5 | -0.000620951 | -0.000347284 | 0.000276396 | -0.000441284 | -0.00346
712.55 | -0.000617296 | -0.000248035 | 0.000174373 | -0.000535212 | -0.00346
712.6 | -0.000410942 | -0.000360166 | 0.000179615 | -0.000521244 | -0.00335
712.65 | -0.000305911 | -0.000260917 | 0.000184856 | -0.000507276 | -0.00346
712.7 | -0.000200861 | -0.000373048 | 8.2853e-05 | -0.000385413 | -0.00357
712.75 | -0.000197207 | -0.00048516 | -1.91299e-05 | -0.000371446 | -0.00346
712.8 | -0.000193553 | -0.000491601 | 9.33354e-05 | -0.000249563 | -0.00346
712.85 | -0.000291294 | -0.000603693 | -8.64764e-06 | -0.000235596 | -0.00346
712.9 | -0.000389017 | -0.000715766 | -0.000432101 | -0.000221628 | -0.00357
712.95 | -0.000283986 | -0.000827819 | -0.00042686 | -9.97252e-05 | -0.00357
713 | -0.000483069 | -0.000939853 | -0.000421619 | -8.57581e-05 | -0.00357
713.05 | -0.000580756 | -0.000946295 | -0.000523502 | -0.000179727 | -0.00379
713.1 | -0.000577102 | -0.000952737 | -0.000518261 | -0.00016576 | -0.00379
713.15 | -0.000573449 | -0.000853586 | -0.00051302 | -0.000151794 | -0.0039
713.2 | -0.000569795 | -0.000860028 | -0.000614883 | -0.000245743 | -0.00379
713.25 | -0.000667465 | -0.000760859 | -0.000609643 | -0.000339671 | -0.00357
713.3 | -0.000663812 | -0.000661669 | -0.000497299 | -0.000433579 | -0.00356
713.35 | -0.000761463 | -0.000562461 | -0.000384936 | -0.000419613 | -0.00356
713.4 | -0.00075781 | -0.000463232 | -0.000379696 | -0.000513501 | -0.00356
713.45 | -0.000652852 | -0.000258275 | 5.4239e-05 | -0.000607368 | -0.00334
713.5 | -0.000547876 | -0.000158988 | 5.9479e-05 | -0.000701216 | -0.00323
713.55 | -0.000341524 | -0.00016543 | 6.4719e-05 | -0.000579436 | -0.00312
713.6 | -0.000337871 | -0.000171873 | -3.72451e-05 | -0.000349782 | -0.00301
713.65 | -0.000334218 | -0.000178315 | 0.000182423 | -0.000227941 | -0.00312
713.7 | -0.000330566 | -0.000290488 | 0.000187662 | -0.000213975 | -0.00312
713.75 | -0.000529613 | -0.000508331 | 8.56779e-05 | -0.000200009 | -0.00334
713.8 | -0.000323261 | -0.000514773 | 0.000198142 | -7.81482e-05 | -0.00345
713.85 | -0.000319608 | -0.000626887 | 0.000203381 | 4.37332e-05 | -0.00345
713.9 | -0.000417315 | -0.000844612 | -5.80771e-06 | 5.76988e-05 | -0.00356
713.95 | -0.000312304 | -0.000851056 | -5.68431e-07 | -3.62514e-05 | -0.00356
714 | -0.000410011 | -0.000963111 | -0.000209676 | 8.56297e-05 | -0.00367
714.05 | -0.0005077 | -0.000969554 | -0.000204437 | 9.95951e-05 | -0.00378
714.1 | -0.000605371 | -0.000870386 | -0.000199198 | 0.000329453 | -0.00378
714.15 | -0.000500396 | -0.000876829 | -0.000193959 | 0.000235462 | -0.00378
714.2 | -0.000496744 | -0.000883273 | -0.000402987 | 3.35749e-05 | -0.00356
714.25 | -0.000493092 | -0.000784085 | -0.000397748 | 4.754e-05 | -0.00345
714.3 | -0.000590764 | -0.000790529 | -0.00039251 | 6.15049e-05 | -0.00334
714.35 | -0.000688417 | -0.000796973 | -0.000387271 | -0.0001403 | -0.00323
714.4 | -0.000786052 | -0.000803417 | -0.000382032 | -0.000342024 | -0.00333
714.45 | -0.000579809 | -0.00070421 | -0.000269671 | -0.000328059 | -0.00311
714.5 | -0.000576158 | -0.000710654 | -0.000478659 | -9.84061e-05 | -0.00322
714.55 | -0.000673812 | -0.000717098 | -0.000366317 | -0.000192296 | -0.00322
714.6 | -0.000670161 | -0.000723542 | -0.000468182 | -0.000178331 | -0.00322
714.65 | -0.000767796 | -0.000729987 | -0.000570027 | -0.000272201 | -0.00333
714.7 | -0.000966665 | -0.000736431 | -0.000457706 | -0.000473843 | -0.00333
714.75 | -0.00106 | -0.000848527 | -0.000345365 | -0.000459879 | -0.00333
714.8 | -0.00106 | -0.000960602 | -0.000233004 | -0.000338122 | -0.00355
714.85 | -0.00106 | -0.000861416 | -0.000227766 | -0.000324158 | -0.00355
714.9 | -0.00105 | -0.000867861 | -0.000115385 | -0.000310194 | -0.00366
714.95 | -0.000948411 | -0.000979937 | -0.000110147 | -0.00029623 | -0.00344
715 | -0.00105 | -0.00109 | -0.00010491 | -0.000390059 | -0.00355
715.05 | -0.00104 | -0.0011 | 7.49107e-06 | -0.000376095 | -0.00344
715.1 | -0.00104 | -0.0011 | 0.000227116 | -0.000469904 | -0.00355
715.15 | -0.00093381 | -0.00111 | 0.000232353 | -0.000671424 | -0.00344
715.2 | -0.000828909 | -0.00112 | 0.000344815 | -0.000549729 | -0.00344
715.25 | -0.000521399 | -0.00123 | 0.000242828 | -0.000212448 | -0.00344
715.3 | -0.000619053 | -0.00124 | 0.000140861 | -0.000198485 | -0.00344
715.35 | -0.000412776 | -0.00114 | 0.000253302 | -7.67079e-05 | -0.00322
715.4 | -0.000307785 | -0.00104 | 0.000151335 | -0.000170558 | -0.00311
715.45 | -0.000304135 | -0.000938758 | 0.000156572 | -4.87816e-05 | -0.00311
715.5 | -0.000401827 | -0.000839553 | 0.000161808 | -3.48186e-05 | -0.00344
715.55 | -0.000296836 | -0.000845999 | 5.98612e-05 | -2.08556e-05 | -0.00332
715.6 | -0.000191828 | -0.000535374 | 6.50978e-05 | 0.000100941 | -0.00321
715.65 | -0.000390878 | -0.00075322 | -0.000251096 | 0.000330633 | -0.00321
715.7 | -0.000589857 | -0.000653976 | -0.000138736 | 0.000452491 | -0.00321
715.75 | -0.000687494 | -0.000766112 | -0.0001335 | 0.000358558 | -0.0031
715.8 | -0.000886365 | -0.000772559 | -0.000128264 | 0.000156792 | -0.00299
715.85 | -0.000680196 | -0.000567605 | -0.000123027 | 0.000170754 | -0.00299
715.9 | -0.000879067 | -0.000574051 | -0.000332018 | -0.000138724 | -0.00299
715.95 | -0.00097665 | -0.000580498 | -0.000219679 | -1.69684e-05 | -0.00321
716 | -0.000871769 | -0.000481215 | -0.000214443 | 0.000104807 | -0.0031
716.05 | -0.000766869 | -0.000276143 | 5.0597e-06 | 1.0956e-05 | -0.00299
716.1 | -0.000965704 | -0.00028259 | 0.000224643 | 0.000132732 | -0.0031
716.15 | -0.00106 | -0.000500555 | 0.000229878 | 3.88801e-05 | -0.00321
716.2 | -0.00106 | -0.000189695 | 0.000235114 | -0.000162724 | -0.00332
716.25 | -0.000853526 | -9.0334e-05 | 0.000240349 | -0.000148762 | -0.00343
716.3 | -0.000748627 | 0.000114894 | 0.000245585 | -2.70275e-05 | -0.00354
716.35 | -0.00064371 | 0.000108447 | 0.00025082 | 0.000202541 | -0.00354
716.4 | -0.000640062 | 0.000207867 | 0.000470484 | 0.000216502 | -0.00365
716.45 | -0.000636413 | 0.000307307 | 0.000690228 | 0.000338298 | -0.00376
716.5 | -0.000632765 | 0.000194973 | 0.000588198 | 0.000244425 | -0.00365
716.55 | -0.000629117 | 0.000188525 | 0.000486189 | 0.000150573 | -0.00365
716.6 | -0.00062547 | 0.000182078 | 0.0003842 | 0.000164534 | -0.00365
716.65 | -0.000520535 | 0.000281517 | 0.000282231 | 0.000178496 | -0.00354
716.7 | -0.000618174 | 0.000380976 | 0.000180282 | 8.46637e-05 | -0.00354
716.75 | -0.000614527 | 0.000162735 | 0.000185516 | 9.86247e-05 | -0.00365
716.8 | -0.000813399 | 0.000156287 | 8.35874e-05 | -0.000102939 | -0.00353
716.85 | -0.000910984 | 0.000149839 | -1.83214e-05 | -0.00019671 | -0.00375
716.9 | -0.000907337 | 3.75236e-05 | -0.00012021 | -0.000290461 | -0.00375
716.95 | -0.000903689 | -0.0001806 | -0.000436224 | -0.0002765 | -0.00375
717 | -0.000798809 | -0.000187048 | -0.000538033 | -0.000262539 | -0.00375
717.05 | -0.000896395 | 1.8179e-05 | -0.000639821 | -0.000140867 | -0.00375
717.1 | -0.000690264 | 1.17307e-05 | -0.000527564 | -0.000234618 | -0.00364
717.15 | -0.000686617 | -0.000206393 | -0.00052233 | -0.000220658 | -0.00364
717.2 | -0.000581702 | -0.000212842 | -0.000624119 | -0.000206697 | -0.00375
717.25 | -0.000375463 | -0.00021929 | -0.00040482 | -8.50258e-05 | -0.00375
717.3 | -0.000371816 | -1.40635e-05 | -0.00018544 | -0.000178777 | -0.00353
717.35 | -0.000165506 | -0.00012636 | -7.31037e-05 | 5.06262e-05 | -0.00353
717.4 | -6.05003e-05 | -0.000132809 | 3.92531e-05 | -4.31456e-05 | -0.00331
717.45 | -5.68538e-05 | -3.34099e-05 | 0.00015163 | -2.91857e-05 | -0.00331
717.5 | 4.81697e-05 | 0.000171895 | 0.000371211 | -1.52258e-05 | -0.0032
717.55 | 5.1816e-05 | 0.000271353 | 0.000483648 | -0.000216668 | -0.00331
717.6 | 0.000156857 | 0.000158997 | 0.000596106 | -0.000202709 | -0.0032
717.65 | 5.91084e-05 | 0.000152548 | 0.000494115 | -0.000188749 | -0.0032
717.7 | 6.27545e-05 | 0.000357932 | 0.000392144 | -0.00028246 | -0.00331
717.75 | -0.000136336 | 0.000351482 | 0.000397377 | -0.000483781 | -0.00331
717.8 | -0.000234031 | 0.000345033 | 0.000188263 | -0.000469821 | -0.0032
717.85 | -0.000129044 | 0.000338583 | 8.63523e-05 | -0.000455862 | -0.00319
717.9 | -0.000226739 | 0.000226207 | -1.55762e-05 | -0.000549512 | -0.00319
717.95 | -0.000425721 | 0.000219757 | -0.00022478 | -0.000535553 | -0.0033
718 | -0.000422076 | 0.000213308 | -0.00032686 | -0.000629183 | -0.0033
718.05 | -0.000519717 | 0.000100951 | -0.000535943 | -0.000722793 | -0.00341
718.1 | -0.00061734 | -1.13857e-05 | -0.000744945 | -0.000493676 | -0.00341
718.15 | -0.000613695 | 8.80512e-05 | -0.000739963 | -0.000587307 | -0.00341
718.2 | -0.00061005 | 8.16011e-05 | -0.000734981 | -0.000573348 | -0.00363
718.25 | -0.000403849 | 0.000286984 | -0.000623017 | -0.0004518 | -0.00341
718.3 | -0.000298899 | 0.00038648 | -0.000618035 | -0.000437841 | -0.0033
718.35 | -0.000396559 | 0.000274083 | -0.000720036 | -0.000316273 | -0.00341
718.4 | -0.000494201 | 0.000161706 | -0.000715054 | -0.000194685 | -0.00352
718.45 | -0.000389269 | 0.000367128 | -0.000817035 | 3.4594e-05 | -0.00352
718.5 | -0.000284319 | 0.000466644 | -0.000598109 | 4.85522e-05 | -0.00341
718.55 | -0.000179352 | 0.000354227 | -0.000379103 | 0.000170201 | -0.0033
718.6 | -0.000175707 | 0.000453742 | -0.000267079 | 0.00018416 | -0.00319
718.65 | -0.000172062 | 0.00023538 | -0.000262098 | 0.000198118 | -0.0033
718.7 | -0.000168418 | 0.000228929 | -0.000364159 | 0.000319787 | -0.0033
718.75 | -0.000164774 | 0.000328424 | -0.000252136 | 0.000226033 | -0.00319
718.8 | -0.000363757 | 0.0001101 | -0.000140092 | 0.0001323 | -0.0033
718.85 | -0.000360113 | -2.25765e-06 | -0.000135111 | 0.00036166 | -0.00341
718.9 | -0.000356469 | 9.71978e-05 | -2.30474e-05 | 0.000267907 | -0.0033
718.95 | -0.000352825 | 0.000196673 | 8.90364e-05 | 0.000281864 | -0.00319
719 | -0.000349181 | 8.42951e-05 | 9.4017e-05 | 8.04601e-05 | -0.0033
719.05 | -0.000244232 | 0.00018377 | 0.000206121 | 9.44175e-05 | -0.00318
719.1 | -0.00044318 | 7.1392e-05 | -3.12485e-06 | 0.000108375 | -0.00351
719.15 | -0.000236944 | 6.49404e-05 | 0.000216082 | 0.000122332 | -0.0034
719.2 | -0.000233301 | 0.000270361 | 0.000221062 | 2.8639e-05 | -0.00329
719.25 | -0.000432249 | 5.20369e-05 | 0.000118919 | -6.50337e-05 | -0.00329
719.3 | -0.000327318 | 4.5585e-05 | 0.000231023 | 5.65531e-05 | -0.00329
719.35 | -0.000323675 | 3.91331e-05 | 0.000236003 | 0.00017816 | -0.00307
719.4 | -0.000320032 | 3.26811e-05 | 0.000240983 | -2.31629e-05 | -0.00296
719.45 | -0.000316388 | -5.8839e-05 | 0.000245963 | -9.20612e-06 | -0.00285
719.5 | -0.000312745 | -3.59051e-05 | 0.000250943 | 4.75058e-06 | -0.00296
719.55 | -0.000207797 | -1.29713e-05 | 0.000255922 | 1.87072e-05 | -0.00296
719.6 | -0.000406746 | -0.000201792 | 0.000153779 | 3.26638e-05 | -0.00307
719.65 | -0.000301816 | -7.29909e-05 | 0.000265882 | 4.66202e-05 | -0.00296
719.7 | -0.000500729 | -0.000261772 | 0.000163738 | -4.70329e-05 | -0.00296
719.75 | -0.000395817 | -0.000344667 | 6.16145e-05 | 7.4533e-05 | -0.00296
719.8 | -0.000189583 | -0.000110058 | 0.000173697 | 8.84892e-05 | -0.00285
719.85 | -0.000287245 | -0.000192972 | -3.55096e-05 | -5.16414e-06 | -0.00285
719.9 | -0.000384889 | -0.000170039 | -3.05304e-05 | -9.87972e-05 | -0.00285
719.95 | -0.00027996 | -4.12581e-05 | -2.55512e-05 | 2.2748e-05 | -0.00296
720 | -0.000276318 | -0.000124173 | 8.65107e-05 | 3.67039e-05 | -0.00307
720.05 | -7.00475e-05 | 4.60795e-06 | 9.14897e-05 | -5.69294e-05 | -0.00273
720.1 | -6.64053e-05 | 2.75409e-05 | -1.06142e-05 | -4.29736e-05 | -0.00262
720.15 | -0.000164086 | 5.04737e-05 | -5.6354e-06 | -2.90179e-05 | -0.00273
720.2 | -0.000160444 | -3.24411e-05 | -6.56644e-07 | -1.50623e-05 | -0.00284
720.25 | -0.000359394 | -9.50843e-06 | -0.000209783 | 0.000214092 | -0.00295
720.3 | -0.000355752 | 1.34242e-05 | -0.000311827 | 1.28487e-05 | -0.00317
720.35 | -0.00035211 | 3.63567e-05 | -0.000413851 | 2.68041e-05 | -0.00317
720.4 | -0.000247181 | 5.92891e-05 | -0.000408872 | -6.68094e-05 | -0.00317
720.45 | -0.00024354 | 8.22215e-05 | -0.000617838 | 5.47146e-05 | -0.00339
720.5 | -0.000341185 | -6.74115e-07 | -0.00061286 | -3.8899e-05 | -0.0035
720.55 | -0.000134952 | 0.000233933 | -0.000714824 | -0.000132492 | -0.0035
720.6 | -0.000232615 | 0.000362733 | -0.000709845 | 9.65798e-05 | -0.00372
720.65 | -0.000228974 | 0.000491552 | -0.000811789 | 2.96594e-06 | -0.00361
720.7 | -0.000225332 | 0.000514484 | -0.000806811 | 1.69208e-05 | -0.00361
720.75 | -0.000120386 | 0.000431529 | -0.000801833 | -7.66729e-05 | -0.00339
720.8 | -1.54223e-05 | 0.00045446 | -0.000796856 | -0.000170246 | -0.00339
720.85 | -1.17813e-05 | 0.000583279 | -0.000684956 | -0.0002638 | -0.00328
720.9 | -0.000109463 | 0.000500324 | -0.000573036 | -0.0004648 | -0.00339
720.95 | -0.000207127 | 0.000417388 | -0.000568059 | -0.000235891 | -0.00339
721 | -0.000304773 | 0.000228644 | -0.000456119 | -0.000329424 | -0.00339
721.05 | -0.000402401 | 0.000357404 | -0.000558104 | -0.000207982 | -0.00339
721.1 | -0.000601244 | 0.000168699 | -0.000660069 | -0.000301515 | -0.00339
721.15 | -0.000698819 | -1.99272e-05 | -0.000655091 | -0.000609902 | -0.00361
721.2 | -0.000695178 | -0.000102745 | -0.000543172 | -0.000488521 | -0.00361
721.25 | -0.000893913 | -0.000185544 | -0.000645137 | -0.000474567 | -0.00383
721.3 | -0.000890273 | -5.68831e-05 | -0.000533218 | -0.00056804 | -0.00383
721.35 | -0.000886633 | -3.39522e-05 | -0.000528241 | -0.000554086 | -0.00383
721.4 | -0.000984153 | -1.10213e-05 | -0.000523264 | -0.000325259 | -0.00394
721.45 | -0.00108 | 1.19094e-05 | -0.000625229 | -0.000311305 | -0.00394
721.5 | -0.000976873 | 0.000140589 | -0.000620253 | -0.000404798 | -0.00382
721.55 | -0.000973233 | 0.00016352 | -0.000615276 | -0.000283398 | -0.00371
721.6 | -0.00107 | 8.07013e-05 | -0.000503358 | -0.000269444 | -0.00371
721.65 | -0.000965953 | 0.000103632 | -0.000391419 | -0.000255491 | -0.00371
721.7 | -0.000962314 | 0.000126562 | -0.000386443 | -0.000134071 | -0.00371
721.75 | -0.00106 | 4.37629e-05 | -0.000488429 | -0.000120117 | -0.00382
721.8 | -0.000955035 | 0.000278172 | -0.00037649 | 1.32334e-06 | -0.00371
721.85 | -0.000850234 | 0.000195353 | -0.000585418 | 1.52764e-05 | -0.00382
721.9 | -0.000947756 | 0.000324032 | -0.000580442 | 0.000136737 | -0.00382
721.95 | -0.000741777 | 0.000346962 | -0.000468524 | 0.00015069 | -0.00371
722 | -0.000738138 | 0.000369892 | -0.000463548 | 0.000272171 | -0.00349
722.05 | -0.000633302 | 0.000392822 | -0.00035161 | 0.000393672 | -0.00349
722.1 | -0.000629663 | 0.00052152 | -0.000239652 | 0.000407625 | -0.00349
722.15 | -0.000423576 | 0.000756047 | -0.000127674 | 0.000314029 | -0.00327
722.2 | -0.00052117 | 0.000778976 | -0.000229701 | 0.000327982 | -0.00327
722.25 | -0.000416298 | 0.000907734 | -0.000117723 | 0.000341934 | -0.00316
722.3 | -0.000513892 | 0.000930663 | -5.72549e-06 | 0.000355886 | -0.00316
722.35 | -0.000409021 | 0.000741956 | -0.000107773 | 0.000369839 | -0.00316
722.4 | -0.000304132 | 0.000659097 | -0.000102797 | 0.000598908 | -0.00305
722.45 | -0.000401744 | 0.000682026 | -9.7822e-05 | 0.00072045 | -0.00293
722.5 | -0.000499338 | 0.000599187 | -9.28469e-05 | 0.000519244 | -0.00304
722.55 | -0.0004957 | 0.000727884 | -0.000194874 | 0.000425647 | -0.00326
722.6 | -0.000492061 | 0.000750813 | -0.000296881 | 0.000332071 | -0.00337
722.65 | -0.00038719 | 0.000879531 | -0.000291906 | 0.000453551 | -0.00337
722.7 | -0.000383552 | 0.000796671 | -0.000500836 | 0.000467503 | -0.00348
722.75 | -0.000379914 | 0.000713831 | -0.000281957 | 0.000589003 | -0.00359
722.8 | -0.000376276 | 0.000631011 | -0.000276982 | 0.000602954 | -0.00348
722.85 | -0.000372638 | 0.000653939 | -0.000165025 | 0.000509358 | -0.00326
722.9 | -0.000369001 | 0.000782617 | -0.000160051 | 0.000415781 | -0.00326
722.95 | -0.000466596 | 0.000805545 | -0.000262059 | 0.000322224 | -0.00337
723 | -0.000260474 | 0.000722724 | 6.39225e-05 | 0.000121221 | -0.00304
723.05 | -0.000256837 | 0.000745653 | -3.81257e-05 | 0.000242639 | -0.00293
723.1 | -0.000253199 | 0.000451451 | 7.38709e-05 | 0.000149123 | -0.00282
723.15 | -0.000148293 | 0.000474379 | 7.8845e-05 | 0.000378029 | -0.00282
723.2 | -0.000144656 | 0.000497307 | 8.38191e-05 | 0.000284493 | -0.00293
723.25 | -0.000242287 | 0.000414565 | 8.8793e-05 | 0.000298444 | -0.00293
723.3 | -0.00023865 | 0.000543163 | 9.37669e-05 | 9.74804e-05 | -0.00282
723.35 | -0.000133744 | 0.00046042 | -8.28169e-06 | 4.00452e-06 | -0.00293
723.4 | -0.000130107 | 0.000483348 | -0.00011031 | 0.000125382 | -0.00304
723.45 | -0.000227739 | 0.000611946 | -0.000212319 | 0.000139332 | -0.00315
723.5 | -0.000122833 | 0.000634874 | -0.000100363 | -6.155e-05 | -0.00304
723.55 | -0.000220465 | 0.000552131 | -0.000416276 | -4.75995e-05 | -0.00337
723.6 | -0.000318079 | 0.000469407 | -0.000518224 | -3.36491e-05 | -0.00337
723.65 | -0.000415675 | 0.000597985 | -0.000406329 | 8.77075e-05 | -0.00337
723.7 | -0.000715629 | 0.00040963 | -0.000508277 | -0.0002205 | -0.00348
723.75 | -0.000711993 | 0.000221354 | -0.000610206 | -0.00020655 | -0.00348
723.8 | -0.000809517 | 0.000138708 | -0.000605233 | -0.0001926 | -0.00336
723.85 | -0.00070472 | 5.60824e-05 | -0.00060026 | 3.61017e-05 | -0.00336
723.9 | -0.000802244 | 0.000184562 | -0.000595287 | 5.00516e-05 | -0.00336
723.95 | -0.000697447 | 0.000207489 | -0.000376491 | 0.000171408 | -0.00325
724 | -0.000592633 | 0.000230416 | -0.000371518 | 0.000185358 | -0.00314
724.05 | -0.000588997 | 0.00014779 | -4.56589e-05 | 0.000306734 | -0.00303
724.1 | -0.000686539 | 6.51829e-05 | -4.06863e-05 | 0.000213257 | -0.00303
724.15 | -0.000682903 | 0.000193643 | 7.12885e-05 | 0.00044208 | -0.00303
724.2 | -0.000679268 | -9.99721e-05 | -3.07413e-05 | 0.000456029 | -0.00303
724.25 | -0.000473256 | 2.84485e-05 | 8.12334e-05 | 0.000577446 | -0.00292
724.3 | -0.000469621 | 0.000262422 | 0.000193228 | 0.000806391 | -0.00281
724.35 | -0.000668361 | 7.43011e-05 | -1.58243e-05 | 0.000712832 | -0.00292
724.4 | -0.000563547 | 9.72273e-05 | -1.08521e-05 | 0.000619294 | -0.00292
724.45 | -0.000458714 | 1.46591e-05 | 0.000101122 | 0.00074073 | -0.00281
724.5 | -0.000657455 | 0.000143079 | -0.00010789 | 0.000754679 | -0.00303
724.55 | -0.000653819 | 6.05111e-05 | -0.000102918 | 0.000661141 | -0.00303
724.6 | -0.000852488 | 8.34369e-05 | -0.000204908 | 0.000567622 | -0.00314
724.65 | -0.000646549 | 0.000211857 | -0.000199937 | 0.000581571 | -0.00314
724.7 | -0.000642914 | 0.000234783 | -0.000301907 | 0.000488073 | -0.00314
724.75 | -0.000639279 | 0.000363222 | -0.000296935 | 0.000394595 | -0.00325
724.8 | -0.000635644 | 0.000280634 | -0.000398886 | 0.000301137 | -0.00336
724.85 | -0.00073317 | 0.000303559 | -0.000500816 | 0.0002077 | -0.00336
724.9 | -0.000527196 | 0.000431998 | -0.000388943 | 0.000221648 | -0.00325
724.95 | -0.000523561 | 0.000454924 | -0.00027705 | 0.000342983 | -0.00324
725 | -0.000722266 | 0.000161366 | -0.000379 | 0.000249545 | -0.00335
725.05 | -0.000617471 | 0.000184291 | -0.000160165 | 0.000263493 | -0.00313
725.1 | -0.000512658 | 0.000101761 | -0.000262136 | 0.000170075 | -0.00313
725.15 | -0.000306612 | 1.92508e-05 | -0.000257165 | 7.66779e-05 | -0.00324
725.2 | -0.000302978 | -6.32403e-05 | -0.000359116 | 0.000197971 | -0.00324
725.25 | -0.000198111 | -4.03154e-05 | -0.000140281 | 0.000104574 | -0.00313
725.3 | -9.32259e-05 | -1.73907e-05 | -0.000135311 | 1.11963e-05 | -0.00291
725.35 | -8.95919e-05 | 5.53404e-06 | -2.33778e-05 | 2.5144e-05 | -0.00291
725.4 | 1.53109e-05 | -7.69378e-05 | -1.84072e-05 | 3.90917e-05 | -0.00302
725.45 | 0.000120232 | 5.13832e-05 | -1.34366e-05 | 5.30393e-05 | -0.00302
725.5 | 0.000123865 | 7.43077e-05 | -0.00022237 | -4.03183e-05 | -0.00313
725.55 | 0.000127499 | 9.7232e-05 | -0.0002174 | -0.000133656 | -0.00313
725.6 | 0.000232438 | 1.47598e-05 | -0.000212429 | -0.000226973 | -0.00302
725.65 | 0.000236071 | 0.000248497 | -0.000207459 | -0.000105761 | -0.00302
725.7 | 0.0001384 | 0.000376856 | -9.55471e-05 | 1.5471e-05 | -0.0028
725.75 | 0.000243338 | 0.000505236 | -9.0577e-05 | 2.94182e-05 | -0.0028
725.8 | 0.000145666 | 0.000422704 | -0.000192549 | 4.33652e-05 | -0.00291
725.85 | 0.0001493 | 0.000551083 | -0.000187579 | 0.000164617 | -0.00302
725.9 | 5.16461e-05 | 0.000679482 | -7.56672e-05 | 0.000285889 | -0.00302
725.95 | -0.00014724 | 0.00038604 | -0.000284561 | 0.000299836 | -0.00302
726 | -0.00024484 | 0.000198152 | -0.00017267 | 0.000313783 | -0.00302
726.05 | -0.000241207 | 0.000221075 | -0.0001677 | 0.00032773 | -0.00313
726.1 | -0.000136342 | 0.000349395 | -5.57886e-05 | 0.000341676 | -0.00301
726.15 | -0.000132709 | 0.000372319 | 5.6143e-05 | 0.000248298 | -0.00312
726.2 | -0.000129076 | 0.000184469 | 6.11123e-05 | 0.000369569 | -0.00323
726.25 | -0.000226676 | -3.40132e-06 | -0.000254744 | 0.000383516 | -0.00323
726.3 | -0.000425455 | -0.000196654 | -0.000249775 | 0.000397462 | -0.00323
726.35 | -0.000421823 | -0.00017929 | -0.000137884 | 0.000304083 | -0.00323
726.4 | -0.00041819 | -0.000161926 | -0.000132915 | 0.000210724 | -0.00334
726.45 | -0.000212147 | -0.000249841 | -0.000127946 | 0.00022467 | -0.00334
726.5 | -0.000107281 | -2.18989e-05 | 9.09271e-05 | 2.40668e-05 | -0.00323
726.55 | -0.000204882 | -0.000109834 | -0.000118008 | 0.000145277 | -0.00312
726.6 | -0.000302465 | -9.24701e-05 | -0.000113039 | 0.000159223 | -0.00323
726.65 | -0.000298833 | -7.51063e-05 | -0.000108071 | 0.000280454 | -0.00323
726.7 | -0.000193986 | -0.000163022 | -0.000210024 | 0.000401704 | -0.00334
726.75 | -0.000190354 | -4.03789e-05 | -9.81333e-05 | 0.00041565 | -0.00323
726.8 | -0.000287937 | -0.000128295 | -0.000200087 | 0.000322291 | -0.00334
726.85 | -8.18579e-05 | -5.65188e-06 | 1.87455e-05 | 0.000336236 | -0.00334
726.9 | -7.82262e-05 | -9.35679e-05 | -8.32281e-05 | 0.000242897 | -0.00334
726.95 | -7.45946e-05 | -0.000286705 | -7.82599e-05 | 0.000364127 | -0.00323
727 | -0.000172196 | -0.000269342 | -7.32917e-05 | 0.000163523 | -0.00312
727.05 | -0.000269779 | -0.0003572 | -0.000175245 | 7.02236e-05 | -0.00323
727.1 | -0.000164933 | -0.000234616 | -6.33556e-05 | -2.30554e-05 | -0.00312
727.15 | -0.000161302 | -0.000217253 | 4.85543e-05 | -9.11036e-06 | -0.00301
727.2 | -0.000360082 | -0.000305111 | 5.35221e-05 | 5.76697e-07 | -0.00323
727.25 | -0.00045763 | -0.000392949 | 5.84899e-05 | -0.000104964 | -0.00323
727.3 | -0.000453999 | -0.000375587 | -4.34843e-05 | -0.000210484 | -0.00323
727.35 | -0.000349189 | -0.000358224 | 6.84253e-05 | -0.000208821 | -0.00311
727.4 | -0.000345558 | -0.000340861 | -3.35491e-05 | -9.99743e-05 | -0.00311
727.45 | -0.000341927 | -0.000323499 | -2.85816e-05 | -9.83112e-05 | -0.003
727.5 | -0.0002371 | -0.000306136 | -0.000130536 | -0.000203832 | -0.00278
727.55 | -0.000334666 | -0.000288774 | -0.00023247 | -0.000202169 | -0.00278
727.6 | -0.000432214 | -0.00016621 | -0.000334385 | -0.000200506 | -0.00278
727.65 | -0.000428584 | -0.000359231 | -0.000436279 | -0.000198843 | -0.003
727.7 | -0.000424953 | -0.000341869 | -0.000431312 | -0.000304344 | -0.003
727.75 | -0.000320144 | -0.00042967 | -0.000319484 | -0.000516948 | -0.00289
727.8 | -0.000316514 | -0.000201963 | -0.000314517 | -0.000622389 | -0.00267
727.85 | -0.000211687 | -0.000184601 | -9.57663e-05 | -0.000513623 | -0.00267
727.9 | -0.000208057 | 4.31837e-05 | -9.07995e-05 | -0.000297694 | -0.00256
727.95 | -0.000305624 | -4.46756e-05 | -0.000192735 | -0.000403175 | -0.00267
728 | -9.95822e-05 | -2.73138e-05 | -0.000187768 | -0.000401513 | -0.00267
728.05 | -0.000197167 | 9.52689e-05 | -7.58996e-05 | -0.000292708 | -0.00289
728.1 | -0.000193537 | 0.000323131 | -7.09331e-05 | -0.000291045 | -0.00289
728.15 | 1.25401e-05 | 0.000129992 | 4.09552e-05 | -0.00018222 | -0.00278
728.2 | 1.61697e-05 | 0.000252594 | 0.000152863 | -0.000180558 | -0.00267
728.25 | 1.97993e-05 | 0.000269955 | 5.08878e-05 | -0.000178896 | -0.00245
728.3 | 2.34288e-05 | 0.000182076 | 5.5854e-05 | -7.00506e-05 | -0.00244
728.35 | 0.000128309 | -1.09854e-05 | -4.61017e-05 | -6.83889e-05 | -0.00244
728.4 | -7.05451e-05 | -9.88064e-05 | -0.000254919 | -0.000173911 | -0.00255
728.45 | -0.000168131 | 2.37368e-05 | -0.000463656 | -0.000386556 | -0.00266
728.5 | -0.000164501 | 0.000146299 | -0.000244987 | -0.000384895 | -0.00255
728.55 | -0.000262069 | 5.84586e-05 | -0.000346883 | -0.000490357 | -0.00255
728.6 | -0.000157243 | -2.93627e-05 | -0.000235056 | -0.000595798 | -0.00255
728.65 | -5.23995e-05 | -0.000117165 | -0.000123208 | -0.000594137 | -0.00255
728.7 | -4.87706e-05 | -9.98039e-05 | -0.000331986 | -0.000699559 | -0.00266
728.75 | -0.000146356 | -8.24433e-05 | -0.000220159 | -0.000590815 | -0.00266
728.8 | 5.97198e-05 | -6.50828e-05 | -0.000215193 | -0.000589153 | -0.00288
728.85 | 0.000265868 | 5.74403e-05 | -0.00031709 | -0.000694575 | -0.00288
728.9 | 0.000168228 | 0.000179983 | -0.000205263 | -0.000585832 | -0.00288
728.95 | 0.000171856 | 0.000197343 | -0.000200298 | -0.000584171 | -0.00288
729 | 7.42341e-05 | -0.000100785 | -0.000195332 | -0.000689593 | -0.00288
729.05 | -2.33703e-05 | -0.000398738 | -0.000297229 | -0.000687932 | -0.00299
729.1 | -1.9742e-05 | -0.000171188 | -0.000292264 | -0.000686272 | -0.00288
729.15 | -0.000218525 | -0.000153828 | -0.000500962 | -0.000577528 | -0.00299
729.2 | -0.000316076 | -0.000241573 | -0.000602799 | -0.000468765 | -0.00299
729.25 | -0.000413609 | -0.000329298 | -0.000597834 | -0.000252838 | -0.0031
729.3 | -0.000409981 | -0.000311938 | -0.00069965 | -0.000144014 | -0.0031
729.35 | -0.00060862 | -0.00050469 | -0.000694686 | -0.000142354 | -0.0031
729.4 | -0.000604992 | -0.000592357 | -0.00058294 | -3.35098e-05 | -0.00299
729.45 | -0.00080356 | -0.000784993 | -0.000684757 | -0.000139033 | -0.0031
729.5 | -0.000698844 | -0.000872603 | -0.000679792 | 7.70142e-05 | -0.00332
729.55 | -0.000594109 | -0.000645286 | -0.000568047 | 7.86741e-05 | -0.00321
729.6 | -0.000388214 | -0.000417893 | -0.000563083 | -0.000134054 | -0.00288
729.65 | -0.000485729 | -0.000505561 | -0.000558118 | -2.52101e-05 | -0.00287
729.7 | -0.00017862 | -0.000383175 | -0.000339531 | -0.000130734 | -0.00276
729.75 | -0.000174992 | -0.000260769 | -0.000227726 | -0.000129074 | -0.00276
729.8 | 3.10463e-05 | -3.32597e-05 | -9.01881e-06 | -0.000448845 | -0.00254
729.85 | 0.000135906 | -1.59007e-05 | -4.05495e-06 | -0.000554288 | -0.00254
729.9 | 0.000240784 | 0.000211686 | 9.08831e-07 | -0.000659712 | -0.00254
729.95 | 0.00014316 | 0.000334188 | -0.000101009 | -0.000765115 | -0.00243
730 | 0.000146787 | 0.000561892 | 1.08362e-05 | -0.000763456 | -0.00243
730.05 | 4.91815e-05 | 0.000684452 | 0.000122701 | -0.000868839 | -0.00232
730.1 | -0.000149603 | 0.000491427 | 0.000127665 | -0.000760137 | -0.00232
730.15 | -0.000247155 | 0.000403623 | 0.000132628 | -0.000865521 | -0.00254
730.2 | -0.000344689 | 0.000420981 | 0.000137592 | -0.000863862 | -0.00254
730.25 | -0.000442206 | 0.000333196 | 3.56532e-05 | -0.00075516 | -0.00243
730.3 | -0.000640811 | 0.000245431 | -0.000173127 | -0.000860544 | -0.00243
730.35 | -0.000738273 | 0.000157685 | -6.13021e-05 | -0.00064478 | -0.00254
730.4 | -0.000835718 | 0.000175043 | -5.63391e-05 | -0.000536039 | -0.00254
730.45 | -0.000731021 | 0.000192401 | 0.000162407 | -0.000641463 | -0.00254
730.5 | -0.000626305 | 0.000104674 | 0.00016737 | -0.000639804 | -0.00265
730.55 | -0.000521573 | -0.000193107 | -4.14504e-05 | -0.000638146 | -0.00265
730.6 | -0.000517946 | -0.000280757 | -0.000143349 | -0.00074355 | -0.00287
730.65 | -0.000312053 | -0.000158391 | -3.1525e-05 | -0.000848934 | -0.00287
730.7 | -0.00040957 | -0.000351029 | -0.000133424 | -0.000633171 | -0.00309
730.75 | -0.000608176 | -0.000543589 | -0.000235303 | -0.00052443 | -0.0032
730.8 | -0.00060455 | -0.000736072 | -0.000230341 | -0.000629854 | -0.00331
730.85 | -0.000702013 | -0.000718715 | -0.000118537 | -0.000628196 | -0.00331
730.9 | -0.000597299 | -0.000701358 | -0.000220416 | -0.000626538 | -0.00331
730.95 | -0.000593673 | -0.000684 | -0.000215454 | -0.000624881 | -0.00331
731 | -0.000691136 | -0.000561733 | -0.000530896 | -0.000623223 | -0.0033
731.05 | -0.000788582 | -0.000439445 | -0.000525934 | -0.000514482 | -0.00319
731.1 | -0.000582797 | -0.00021217 | -0.000307389 | -0.000298598 | -0.00308
731.15 | -0.00068026 | -8.98255e-05 | -0.000195606 | -0.000296941 | -0.00286
731.2 | -0.000777706 | -0.000177457 | -0.000404267 | -0.00018814 | -0.00275
731.25 | -0.00067301 | -5.51117e-05 | -0.000292503 | -0.000186482 | -0.00264
731.3 | -0.000366065 | 0.000172279 | -7.38788e-05 | -0.000291968 | -0.00253
731.35 | -0.00036244 | 0.000189636 | -0.000175759 | -0.000183168 | -0.00264
731.4 | -0.000257672 | 0.000206993 | -0.000170797 | -0.000288654 | -0.00264
731.45 | -0.000456315 | 0.000119322 | -0.000165836 | -0.00039412 | -0.00275
731.5 | -0.000553797 | -0.000178285 | -0.000160874 | -0.000178196 | -0.00275
731.55 | -0.000449066 | -5.59602e-05 | 5.77901e-05 | -0.000176539 | -0.00275
731.6 | -0.000445441 | -3.86038e-05 | 6.27514e-05 | -0.000174882 | -0.00275
731.65 | -0.000542923 | -0.000231166 | 0.000174594 | -0.000280369 | -0.00286
731.7 | -0.000337067 | -0.000213809 | 0.000179555 | -0.000278712 | -0.00297
731.75 | -0.000434568 | -0.000196453 | 0.000184516 | -0.000277055 | -0.00308
731.8 | -0.000430944 | -7.41479e-05 | 0.000296379 | -0.000275398 | -0.00308
731.85 | -0.000528426 | -0.000266671 | 8.75565e-05 | -0.000273742 | -0.00308
731.9 | -0.000524802 | -0.000354226 | 9.25173e-05 | -0.000379208 | -0.00308
731.95 | -0.000622267 | -0.000441761 | 9.7478e-05 | -0.000377552 | -0.00297
732 | -0.000416447 | -0.000214604 | 0.000102439 | -0.000482999 | -0.00286
732.05 | -0.000412823 | -9.23181e-05 | 0.000214281 | -0.000588425 | -0.00297
732.1 | -0.000510306 | -0.000284803 | 0.00011236 | -0.000372583 | -0.00297
732.15 | -0.000506683 | -0.000582063 | 0.00011732 | -0.00047803 | -0.00285
732.2 | -0.000401952 | -0.000564708 | 0.000122281 | -0.000583457 | -0.00285
732.25 | -0.000701595 | -0.000547352 | 2.03792e-05 | -0.000581801 | -0.00274
732.3 | -0.000596901 | -0.000529997 | 2.53395e-05 | -0.000687207 | -0.00263
732.35 | -0.000694348 | -0.000827084 | -0.000183363 | -0.000792594 | -0.00274
732.4 | -0.000690725 | -0.000809729 | -7.15819e-05 | -0.000790938 | -0.00296
732.45 | -0.00058603 | -0.000687579 | -6.66219e-05 | -0.000789283 | -0.00285
732.5 | -0.000582407 | -0.00056541 | -6.16619e-05 | -0.000573522 | -0.00285
732.55 | -0.000578784 | -0.000652869 | -0.000163524 | -0.000571866 | -0.00296
732.6 | -0.00027184 | -0.000635514 | 5.50992e-05 | -0.000463128 | -0.00263
732.65 | -0.000470449 | -0.000618159 | -4.67826e-05 | -0.000675618 | -0.00285
732.7 | -0.000567915 | -0.000495991 | -0.000255446 | -0.000673963 | -0.00296
732.75 | -0.000564292 | -0.000478636 | -0.000250486 | -0.000672307 | -0.00296
732.8 | -0.000257349 | -0.000461282 | -0.000245527 | -0.000670652 | -0.00296
732.85 | -0.000354851 | -0.000548741 | -0.000240567 | -0.000668997 | -0.00285
732.9 | -0.000351228 | -0.000321739 | -0.000128807 | -0.000774384 | -0.00285
732.95 | -4.41774e-05 | -9.46606e-05 | -1.7026e-05 | -0.000665687 | -0.00285
733 | -0.000141716 | -7.73063e-05 | 0.000201636 | -0.000664032 | -0.00285
733.05 | -3.69325e-05 | -0.000269677 | 9.97337e-05 | -0.000555314 | -0.00274
733.1 | -3.33102e-05 | -0.00014747 | 0.000104693 | -0.000767765 | -0.00263
733.15 | -0.000231991 | -0.000234968 | -0.000104011 | -0.00076611 | -0.00296
733.2 | -0.000127226 | -0.000112762 | 7.7691e-06 | -0.00055035 | -0.00285
733.25 | -2.24436e-05 | -0.000200261 | 0.000119569 | -0.000762801 | -0.00274
733.3 | -0.000221125 | -0.00028774 | 1.76866e-05 | -0.000332855 | -0.00285
733.35 | -0.000419735 | -0.000479995 | 2.26453e-05 | -0.000224078 | -0.00284
733.4 | -0.000416113 | -0.000357847 | 0.000241307 | -0.00011528 | -0.00295
733.45 | -0.000311384 | -0.000235679 | 0.000139404 | 0.000100721 | -0.00284
733.5 | -0.000408869 | -0.000323139 | 0.000144362 | 0.000102376 | -0.00284
733.55 | -0.000506336 | -0.000515356 | -6.43422e-05 | 0.000318458 | -0.00295
733.6 | -0.000603786 | -0.000498003 | -0.000166185 | 0.000320112 | -0.00273
733.65 | -0.000802252 | -0.000480649 | -0.000161227 | 0.00042901 | -0.00295
733.7 | -0.000899648 | -0.000463296 | -0.00026305 | 0.00032342 | -0.00306
733.75 | -0.000896026 | -0.000550699 | -0.000258092 | 0.00021785 | -0.00306
733.8 | -0.000892405 | -0.000533346 | -0.000253134 | 0.000326727 | -0.00306
733.85 | -0.000787767 | -0.000515993 | -0.000248176 | 6.76938e-06 | -0.00306
733.9 | -0.000784146 | -0.00049864 | -0.000136437 | -9.87405e-05 | -0.00295
733.95 | -0.000679489 | -0.000376531 | -0.000131479 | 1.00766e-05 | -0.00284
734 | -0.000776903 | -0.000568671 | -0.000126522 | -9.54335e-05 | -0.00306
734.05 | -0.000773282 | -0.000446581 | -0.000121564 | -9.378e-05 | -0.00284
734.1 | -0.000567574 | -0.000324473 | -9.80501e-06 | -0.00019927 | -0.00284
734.15 | -0.000462882 | -0.00030712 | 0.000101974 | -0.000411843 | -0.00295
734.2 | -0.000257065 | -0.000184992 | 1.09894e-07 | -0.00041019 | -0.00284
734.25 | -0.000253445 | -0.000272415 | -0.000101734 | -0.00019431 | -0.00273
734.3 | -0.000350931 | -0.000359819 | -9.67769e-05 | -0.000192657 | -0.00273
734.35 | -0.000246204 | -0.000342467 | -9.18197e-05 | -0.000191004 | -0.00273
734.4 | -0.000141458 | -0.000220358 | 0.00012676 | 2.49554e-05 | -0.00273
734.45 | -3.66953e-05 | -0.000203006 | 2.48959e-05 | 2.66083e-05 | -0.00262
734.5 | -0.000134218 | -0.000395147 | -7.69485e-05 | -7.89025e-05 | -0.00261
734.55 | -2.94548e-05 | -0.000377795 | 3.48098e-05 | -0.000184393 | -0.00239
734.6 | -2.58346e-05 | -0.000465161 | -6.70348e-05 | -0.000182741 | -0.00261
734.65 | -2.22146e-05 | -0.000657186 | -6.2078e-05 | -7.39446e-05 | -0.00261
734.7 | -1.85945e-05 | -0.000639834 | 4.968e-05 | 0.000142055 | -0.0025
734.75 | -0.000116117 | -0.000727142 | 0.000161458 | 3.65238e-05 | -0.00239
734.8 | -0.000112498 | -0.000605131 | 5.95932e-05 | -6.89873e-05 | -0.00228
734.85 | -7.73497e-06 | -0.0004831 | -4.22517e-05 | -0.000174478 | -0.00239
734.9 | -4.11526e-06 | -0.000361051 | -3.72953e-05 | -6.56829e-05 | -0.00239
734.95 | 0.000100665 | -0.000343699 | -3.2339e-05 | 4.31328e-05 | -0.00239
735 | 0.000104285 | -0.00022163 | -0.000240925 | 0.000151969 | -0.0025
735.05 | 0.000107904 | 5.21362e-06 | -2.24266e-05 | 4.64368e-05 | -0.00228
735.1 | 1.03629e-05 | -7.76036e-05 | -0.000124252 | 0.000262476 | -0.0025
735.15 | 1.39822e-05 | 4.93821e-05 | -1.25145e-05 | 0.000156924 | -0.0025
735.2 | 1.76015e-05 | 0.000281182 | -7.5585e-06 | 0.000158576 | -0.0025
735.25 | 2.12207e-05 | 0.000303411 | -2.60262e-06 | 0.000267432 | -0.0025
735.3 | 2.48398e-05 | 0.000220846 | -0.000104428 | 0.000376307 | -0.00261
735.35 | 0.00012962 | 0.00034787 | 0.000220932 | 0.000377959 | -0.0025
735.4 | 3.20779e-05 | 0.000265305 | 0.000225887 | 0.000379611 | -0.0025
735.45 | 3.56968e-05 | 0.000287534 | 0.000124022 | 0.000274038 | -0.0025
735.5 | -6.18272e-05 | 0.000309763 | 2.21757e-05 | 0.000275689 | -0.0025
735.55 | -0.000159333 | 0.000122461 | 2.71312e-05 | 0.000170137 | -0.00261
735.6 | -0.00035791 | 3.99536e-05 | -7.46948e-05 | 0.000171788 | -0.00294
735.65 | -0.000253203 | 6.21826e-05 | -6.97395e-05 | 0.000173439 | -0.00272
735.7 | -0.000249584 | -2.03059e-05 | -0.000171546 | 0.000282294 | -0.00272
735.75 | -0.000347055 | -0.000207454 | -0.00016659 | 0.000176741 | -0.00294
735.8 | -0.000343436 | 2.41517e-05 | -5.4874e-05 | -3.59554e-05 | -0.00282
735.85 | -0.000238729 | 0.000151098 | 5.68623e-05 | 7.2859e-05 | -0.00271
735.9 | -0.0003362 | -3.60891e-05 | -4.49641e-05 | 0.000181694 | -0.00293
735.95 | -0.000231493 | -1.38606e-05 | 6.67722e-05 | 0.000183344 | -0.00282
736 | -0.000328963 | -0.000200971 | 0.000178528 | 0.000399423 | -0.00271
736.05 | -0.000426416 | -0.000388004 | 7.66817e-05 | 0.000293849 | -0.00293
736.1 | -0.000422798 | -0.000365775 | 8.16363e-05 | 0.000402724 | -0.00282
736.15 | -0.000318109 | -0.000343547 | 8.65909e-05 | 0.000511619 | -0.00282
736.2 | -0.000112296 | -0.000216698 | 0.000305168 | 0.000513269 | -0.00282
736.25 | -0.000209785 | -0.00019447 | 0.000203301 | 0.000514919 | -0.00282
736.3 | -0.000206167 | -0.000172242 | 0.000101454 | 0.000623834 | -0.00282
736.35 | -0.000303638 | -0.000359237 | -0.000107134 | 0.000840074 | -0.00304
736.4 | -0.000401092 | -0.000546155 | -0.000208921 | 0.000949049 | -0.00315
736.45 | -0.000498527 | -0.000628471 | -0.000310688 | 0.000736069 | -0.00326
736.5 | -0.00049491 | -0.000606244 | -0.000305734 | 0.000845024 | -0.00326
736.55 | -0.000289169 | -0.000584016 | -0.000407481 | 0.000846674 | -0.00337
736.6 | -0.000184463 | -0.000352681 | -0.000295826 | 0.000955649 | -0.00326
736.65 | -0.000180845 | -0.000435017 | -0.000290872 | 0.000957299 | -0.00326
736.7 | -7.61215e-05 | -0.000517333 | -0.000285919 | 0.000851623 | -0.00315
736.75 | -0.000173611 | -0.000390562 | -0.000494347 | 0.000960598 | -0.00304
736.8 | -0.000169994 | -0.000577404 | -0.000276011 | 0.000962248 | -0.00293
736.85 | 3.58541e-05 | -0.000555176 | -0.000164336 | 0.000641982 | -0.00304
736.9 | 0.000241775 | -0.000428424 | -5.26417e-05 | 0.000643631 | -0.00282
736.95 | 0.00014423 | -0.000510722 | -4.76883e-05 | 0.000430772 | -0.00282
737 | 0.000350187 | -0.00038397 | 0.000170808 | 0.000754215 | -0.00248
737.05 | 0.000455 | -0.000257199 | 0.000282562 | 0.000541314 | -0.00248
737.1 | 0.000256241 | -0.000234972 | 0.000287516 | 0.000435719 | -0.00248
737.15 | 0.000259858 | -0.000212745 | 0.000292469 | 0.00022294 | -0.00248
737.2 | 0.000465849 | -8.59548e-05 | 0.000404243 | 0.000224589 | -0.00248
737.25 | 0.000570681 | 4.08546e-05 | 0.000622899 | 0.000333442 | -0.00248
737.3 | 0.000574297 | -4.15015e-05 | 0.000734734 | 0.000335091 | -0.00248
737.35 | 0.000476698 | 8.53078e-05 | 0.000632805 | 0.000443964 | -0.00248
737.4 | 0.000277939 | -0.000101612 | 0.00074464 | 0.000660121 | -0.00259
737.45 | 0.000180394 | 2.51779e-05 | 0.000749592 | 0.000769054 | -0.0027
737.5 | 0.000285171 | -5.71592e-05 | 0.000754545 | 0.000985333 | -0.00259
737.55 | 8.6483e-05 | -0.000244002 | 0.000652616 | 0.000879656 | -0.00281
737.6 | -1.1026e-05 | -0.000430769 | 0.000443865 | 0.0011 | -0.00281
737.65 | 0.000194857 | -0.000304056 | 0.000555659 | 0.0011 | -0.0027
737.7 | 9.73303e-05 | -0.00028183 | 0.00045377 | 0.00131 | -0.0027
737.75 | -1.78956e-07 | -0.000468558 | 0.000351901 | 0.00142 | -0.0027
737.8 | -0.000198759 | -0.00055078 | 0.00014327 | 0.00142 | -0.00281
737.85 | -0.000397268 | -0.000632984 | 4.14611e-05 | 0.00121 | -0.00292
737.9 | -0.000393652 | -0.000715168 | 0.000259956 | 0.00121 | -0.00292
737.95 | -0.000187913 | -0.000692942 | 0.000264908 | 0.00111 | -0.0027
738 | -0.000285369 | -0.000879479 | 0.000163078 | 0.00111 | -0.0027
738.05 | -0.000281753 | -0.000752882 | 0.000381613 | 0.001 | -0.0027
738.1 | -7.59786e-05 | -0.000626265 | 0.000600228 | 0.00101 | -0.00259
738.15 | -7.23636e-05 | -0.00049963 | 0.000712041 | 0.000899433 | -0.00247
738.2 | -0.000270908 | -0.000686206 | 0.00050329 | 0.00090108 | -0.0027
738.25 | -0.000166223 | -0.000768352 | 0.000615083 | 0.00101 | -0.00281
738.3 | -6.1519e-05 | -0.000641755 | 0.000726896 | 0.000689785 | -0.0028
738.35 | 4.32026e-05 | -0.000410729 | 0.000838729 | 0.000798717 | -0.00269
738.4 | 0.000249085 | -0.000388504 | 0.000736798 | 0.00090767 | -0.00258
738.45 | 0.000252699 | -0.000470689 | 0.000528047 | 0.000802012 | -0.00269
738.5 | 0.000256314 | -0.000344054 | 0.000532998 | 0.000803659 | -0.00269
738.55 | 0.000361089 | -0.000426239 | 0.000537949 | 0.000805306 | -0.0028
738.6 | 0.000263543 | -0.000508405 | 0.000436079 | 0.00102 | -0.00291
738.65 | 0.000368318 | -0.00038179 | 0.000227447 | 0.00135 | -0.0028
738.7 | 0.000270771 | -0.000463956 | -8.7826e-05 | 0.00124 | -0.00291
738.75 | 0.000375546 | -0.000337341 | 0.000130587 | 0.00135 | -0.00291
738.8 | 0.000176857 | -0.000419507 | 2.87969e-05 | 0.00135 | -0.00269
738.85 | -2.17608e-05 | -0.000606007 | -7.29737e-05 | 0.00157 | -0.0028
738.9 | -1.81468e-05 | -0.000583783 | -6.8023e-05 | 0.00178 | -0.00291
738.95 | -1.45329e-05 | -0.000561558 | -6.30725e-05 | 0.00189 | -0.0028
739 | -1.09191e-05 | -0.000539334 | -5.8122e-05 | 0.00189 | -0.0028
739.05 | -0.000108394 | -0.000412758 | -0.000159873 | 0.002 | -0.00291
739.1 | -0.000104781 | -0.000390533 | 5.85e-05 | 0.00211 | -0.00291
739.15 | -0.000202238 | -0.000263938 | 0.000170192 | 0.00211 | -0.0028
739.2 | -0.000198624 | -0.000554771 | 0.000175142 | 0.00179 | -0.0028
739.25 | -0.000296064 | -0.000636862 | 0.000180092 | 0.00201 | -0.00291
739.3 | -0.000191397 | -0.000718933 | 7.83007e-05 | 0.00212 | -0.00291
739.35 | -0.000288837 | -0.000696709 | -2.34705e-05 | 0.00223 | -0.00302
739.4 | -0.000184171 | -0.000570191 | 0.000194942 | 0.00234 | -0.00291
739.45 | -7.94869e-05 | -0.000547967 | 0.000199892 | 0.00212 | -0.0028
739.5 | -0.000277998 | -0.000630039 | -8.62094e-06 | 0.00213 | -0.00291
739.55 | -0.000173332 | -0.000607815 | -3.67123e-06 | 0.00202 | -0.00291
739.6 | -0.000270772 | -0.000689868 | 1.27841e-06 | 0.00213 | -0.0029
739.65 | -0.000368194 | -0.000667645 | -0.000313816 | 0.00213 | -0.0029
739.7 | -0.000263546 | -0.000645422 | -0.000308866 | 0.00202 | -0.00279
739.75 | -0.000461985 | -0.000518923 | -0.000303917 | 0.00203 | -0.00279
739.8 | -0.000357355 | -0.000183757 | 2.10763e-05 | 0.00203 | -0.00268
739.85 | -0.000353743 | -5.71813e-05 | 2.60256e-05 | 0.00181 | -0.00279
739.9 | -0.000148042 | 6.94132e-05 | 0.000137696 | 0.00182 | -0.00279
739.95 | -0.00014443 | 9.16361e-05 | 0.000249386 | 0.00182 | -0.00268
740 | -0.000140818 | 0.000113859 | 0.000254336 | 0.00182 | -0.00268
740.05 | -3.61343e-05 | 0.000240472 | 0.000366046 | 0.00193 | -0.00268
740.1 | -3.2522e-05 | 0.000367105 | 0.000477776 | 0.00204 | -0.00257
740.15 | 7.2179e-05 | 0.000284917 | 0.000482725 | 0.00204 | -0.00257
740.2 | 0.000379166 | 0.000620427 | 0.000701297 | 0.00204 | -0.00246
740.25 | 0.000382778 | 0.000747117 | 0.000919948 | 0.00226 | -0.00235
740.3 | 0.000588729 | 0.000664872 | 0.00103 | 0.00226 | -0.00224
740.35 | 0.000794752 | 0.000687094 | 0.000822984 | 0.00248 | -0.00213
740.4 | 0.00069715 | 0.000604868 | 0.000721091 | 0.00269 | -0.00213
740.45 | 0.000700761 | 0.000836006 | 0.000726039 | 0.0028 | -0.0019
740.5 | 0.000603176 | 0.000858228 | 0.000517365 | 0.0028 | -0.00212
740.55 | 0.000505609 | 0.00088045 | 0.000308771 | 0.00281 | -0.00212
740.6 | 0.00040806 | 0.000902672 | 0.000313719 | 0.00292 | -0.00212
740.65 | 0.000512832 | 0.000715978 | 0.000211926 | 0.00302 | -0.00212
740.7 | 0.000415283 | 0.000842648 | 0.000216874 | 0.00313 | -0.00212
740.75 | 0.000216627 | 0.000655993 | 0.000115101 | 0.00314 | -0.00223
740.8 | 1.80421e-05 | 0.000469414 | -9.33338e-05 | 0.00303 | -0.00234
740.85 | 2.16533e-05 | 0.000387263 | -8.83859e-05 | 0.00314 | -0.00256
740.9 | -0.000176859 | 0.000200799 | -0.000190099 | 0.00314 | -0.00267
740.95 | -7.21954e-05 | 0.000223021 | -0.000185152 | 0.00314 | -0.00267
741 | -6.85845e-05 | 3.66326e-05 | -7.35427e-05 | 0.00314 | -0.00267
741.05 | 0.000137186 | -4.54221e-05 | -6.85951e-05 | 0.00304 | -0.00267
741.1 | 0.000140797 | -2.32009e-05 | 4.30336e-05 | 0.00325 | -0.00267
741.15 | 0.000144408 | -0.000209474 | 4.79811e-05 | 0.00336 | -0.00278
741.2 | 0.000148019 | 2.12414e-05 | 0.00015963 | 0.00337 | -0.00278
741.25 | 5.05403e-05 | -6.07945e-05 | 5.78758e-05 | 0.00348 | -0.00278
741.3 | 5.41509e-05 | -3.85736e-05 | -0.000150519 | 0.00358 | -0.00289
741.35 | 0.000259957 | 0.000166731 | -0.000252213 | 0.00369 | -0.00267
741.4 | 0.000263568 | 0.000262691 | -0.000353888 | 0.0038 | -0.00256
741.45 | 0.000166071 | 0.000358669 | -0.000242319 | 0.00381 | -0.00267
741.5 | 6.85924e-05 | 0.000350333 | -0.000130731 | 0.00391 | -0.00278
741.55 | -0.000230956 | 0.000133387 | -0.000339047 | 0.00392 | -0.003
741.6 | -0.000227346 | 0.000125051 | -0.000227479 | 0.00413 | -0.00289
741.65 | -0.000324753 | 0.00022101 | -9.22943e-06 | 0.00414 | -0.00322
741.7 | -0.000321143 | 0.000108379 | -0.000110944 | 0.00424 | -0.003
741.75 | -0.000317533 | -4.23378e-06 | -0.00031926 | 0.00435 | -0.003
741.8 | -0.000111871 | 9.17057e-05 | -0.000207692 | 0.00436 | -0.00311
741.85 | -0.000209296 | 8.33692e-05 | 1.05569e-05 | 0.00436 | -0.003
741.9 | -0.000205687 | 0.000179328 | 0.000228886 | 0.00447 | -0.00289
741.95 | 1.09406e-08 | 0.000170991 | 0.000340553 | 0.00458 | -0.00278
742 | -0.000198467 | -4.59168e-05 | 0.000238778 | 0.00458 | -0.00289
742.05 | -9.38229e-05 | -5.42536e-05 | 0.000350446 | 0.00458 | -0.00278
742.1 | 1.08395e-05 | 0.000145981 | 0.000355392 | 0.0048 | -0.00255
742.15 | 1.44489e-05 | -7.09275e-05 | 0.000360338 | 0.0048 | -0.00255
742.2 | -8.29948e-05 | -0.000183521 | 0.000151861 | 0.00469 | -0.00244
742.25 | -0.000180421 | -8.76016e-05 | 0.000263509 | 0.0048 | -0.00244
742.3 | -7.57764e-05 | 8.33723e-06 | 0.000268454 | 0.0048 | -0.00244
742.35 | 2.88857e-05 | 0 | 0.000380121 | 0.00481 | -0.00244
742.4 | 3.24947e-05 | -0.00011661 | 0.000171645 | 0.00481 | -0.00255
742.45 | 3.61036e-05 | -0.000233201 | 6.99092e-05 | 0.00492 | -0.00266
742.5 | -6.13404e-05 | -0.000245535 | 7.48547e-05 | 0.00492 | -0.00277
742.55 | 0.000245481 | -4.9336e-05 | 0.000186481 | 0.00503 | -0.00266
742.6 | 0.00024909 | 4.26249e-05 | 0.000191427 | 0.00535 | -0.00255
742.65 | 0.00015161 | 3.02907e-05 | 0.000303073 | 0.00536 | -0.00266
742.7 | 0.000155218 | 0.000122271 | 9.46363e-05 | 0.00547 | -0.00266
742.75 | 0.000259916 | 0.00021427 | -7.07969e-06 | 0.00568 | -0.00266
742.8 | 0.000263524 | 0.000201935 | 0.000104527 | 0.00558 | -0.00266
742.85 | 0.000267133 | -1.9047e-05 | 0.000109472 | 0.0058 | -0.00288
742.9 | 0.000169652 | -0.000135677 | -0.000205507 | 0.00591 | -0.00288
742.95 | 0.00017326 | -4.37163e-05 | -0.000200562 | 0.00612 | -0.00277
743 | 7.57976e-05 | -0.000160346 | -8.89959e-05 | 0.00623 | -0.00288
743.05 | -2.16473e-05 | -0.000172681 | 2.25902e-05 | 0.00634 | -0.00288
743.1 | -0.000119074 | -0.000185016 | 2.75349e-05 | 0.00667 | -0.00288
743.15 | -0.000216483 | -0.000405884 | -0.000287384 | 0.00678 | -0.0031
743.2 | -0.000111858 | -0.000418219 | -0.000175838 | 0.00711 | -0.00299
743.25 | -7.21548e-06 | -0.000326297 | -0.000277495 | 0.00743 | -0.00299
743.3 | -0.000104643 | -0.000442889 | -0.000165949 | 0.00776 | -0.0031
743.35 | 0 | -0.000455224 | -0.000267606 | 0.0082 | -0.0031
743.4 | -0.000204705 | -0.000467559 | -0.000262662 | 0.00853 | -0.0031
743.45 | -0.000207358 | -0.000375638 | -0.000151116 | 0.00885 | -0.00298
743.5 | -0.000210011 | -0.00049223 | -0.000146172 | 0.00907 | -0.00298
743.55 | -0.000212663 | -0.000504566 | -0.000141228 | 0.00929 | -0.00298
743.6 | -0.000215316 | -0.000725358 | -0.000242885 | 0.00973 | -0.00298
743.65 | -0.00021797 | -0.000633475 | -0.00013134 | 0.00984 | -0.00298
743.7 | -1.85707e-05 | -0.000541572 | -1.97749e-05 | 0.00995 | -0.00287
743.75 | -0.000223276 | -0.000553908 | -1.48311e-05 | 0.01017 | -0.00287
743.8 | -0.000326928 | -0.000670482 | -9.88732e-06 | 0.01039 | -0.00298
743.85 | -0.000228583 | -0.00057858 | -4.94363e-06 | 0.01039 | -0.00287
743.9 | -0.000231236 | -0.000590916 | 0 | 0.01061 | -0.00287
743.95 | -0.000132872 | -0.000498995 | -2.73091e-06 | 0.01072 | -0.00276
744 | -0.000135526 | -0.00030276 | -5.46189e-06 | 0.01083 | -0.00276
744.05 | -3.71447e-05 | -0.000315096 | 0.00020511 | 0.01116 | -0.00265
744.1 | -3.97984e-05 | -0.000223118 | 0.000202378 | 0.01127 | -0.00265
744.15 | 5.86008e-05 | -0.000131121 | 0.000199647 | 0.01138 | -0.00265
744.2 | 0.000157018 | -0.000247791 | 0.000196916 | 0.01149 | -0.00254
744.25 | 5.3293e-05 | -0.000260128 | 8.75234e-05 | 0.01161 | -0.00276
744.3 | 0.00015171 | -0.000272464 | 8.4792e-05 | 0.0115 | -0.00254
744.35 | 0.000351252 | -0.000389115 | 8.20606e-05 | 0.01161 | -0.00243
744.4 | 0.000146402 | -0.000297137 | -2.73122e-05 | 0.01161 | -0.00232
744.45 | 0.000143748 | -0.000205141 | -3.00438e-05 | 0.01161 | -0.00209
744.5 | 0.000141093 | -0.000426125 | -3.27755e-05 | 0.01129 | -0.0022
744.55 | 0.000138439 | -0.000438462 | 0.000177795 | 0.01118 | -0.00209
744.6 | 0.000135785 | -0.000242151 | 6.84022e-05 | 0.01129 | -0.00209
744.65 | 0.00013313 | -0.000358822 | 0.000172332 | 0.01107 | -0.00209
744.7 | -7.16483e-05 | -0.000371159 | 0.0001696 | 0.01097 | -0.00198
744.75 | 2.675e-05 | -0.000383496 | 6.02064e-05 | 0.01075 | -0.00209
744.8 | 0.000125166 | -0.000395833 | 0.000270817 | 0.01086 | -0.00198
744.85 | 2.14406e-05 | -0.00040817 | 0.000481507 | 0.01086 | -0.00209
744.9 | 1.87858e-05 | -0.000420508 | 0.000585516 | 0.01054 | -0.0022
744.95 | 0.000218291 | -0.000537159 | 0.000903128 | 0.01065 | -0.0022
745 | 0.000215636 | -0.000549497 | 0.000793594 | 0.01076 | -0.00242
745.05 | 0.000111892 | -0.00066613 | 0.000897663 | 0.01087 | -0.00264
745.1 | 0.000210326 | -0.000782743 | 0.000894931 | 0.01087 | -0.00253
745.15 | 5.51071e-06 | -0.000899338 | 0.000785397 | 0.01065 | -0.00253
745.2 | 0.000103926 | -0.000807419 | 0.000782664 | 0.01076 | -0.00253
745.25 | 0.000101271 | -0.000924013 | 0.000779931 | 0.01066 | -0.00275
745.3 | 9.86157e-05 | -0.000936351 | 0.000990821 | 0.01077 | -0.00286
745.35 | 0.000197049 | -0.000948689 | 0.000988089 | 0.01077 | -0.00275
745.4 | 0.000194394 | -0.00085677 | 0.000878534 | 0.01099 | -0.00275
745.45 | 0.000292845 | -0.000556223 | 0.000875801 | 0.01121 | -0.00264
745.5 | 0.000189082 | -0.000672876 | 0.000659485 | 0.0111 | -0.00275
745.55 | 0.000287534 | -0.000372214 | 0.000977157 | 0.01099 | -0.00253
745.6 | 0.000284878 | -0.000384552 | 0.000867602 | 0.01099 | -0.00231
745.65 | 0.000282222 | -0.000292519 | 0.000758067 | 0.011 | -0.00242
745.7 | 0.000481834 | -0.000304857 | 0.000862135 | 0.01133 | -0.00231
745.75 | 0.000479178 | -0.000317196 | 0.000859402 | 0.01144 | -0.00242
745.8 | 0.000476522 | -0.000329535 | 0.00096349 | 0.01166 | -0.0023
745.85 | 0.000372723 | -0.000446245 | 0.000853935 | 0.01177 | -0.00219
745.9 | 0.000370067 | -0.000562936 | 0.000851201 | 0.01188 | -0.00219
745.95 | 0.000165179 | -0.000575275 | 0.000848468 | 0.0121 | -0.00219
746 | 6.14335e-05 | -0.000796261 | 0.00052539 | 0.0121 | -0.0023
746.05 | 5.87771e-05 | -0.000704286 | 0.000522656 | 0.01232 | -0.0023
746.1 | -0.000146003 | -0.00103 | 0.00030646 | 0.01254 | -0.00241
746.15 | -4.76068e-05 | -0.000833278 | 0.000197025 | 0.01309 | -0.00252
746.2 | -0.000252351 | -0.000949912 | 8.76095e-05 | 0.01342 | -0.00252
746.25 | -0.000457024 | -0.000962252 | 8.48754e-05 | 0.01386 | -0.00263
746.3 | -0.000358682 | -0.000870296 | 8.21413e-05 | 0.0143 | -0.00241
746.35 | -0.000260322 | -0.000882635 | -2.72541e-05 | 0.01485 | -0.00241
746.4 | -0.000161943 | -0.00079066 | -2.99884e-05 | 0.01563 | -0.00241
746.45 | -6.35474e-05 | -0.000698667 | 7.39385e-05 | 0.0164 | -0.0023
746.5 | 3.48665e-05 | -0.000502282 | 7.12041e-05 | 0.01728 | -0.0023
746.55 | 0.000133298 | -0.000305821 | 0.000388573 | 0.01861 | -0.00219
746.6 | 0.000434016 | -0.000318161 | 0.000599341 | 0.01994 | -0.00208
746.65 | 0.000633698 | -1.71554e-05 | 0.000703388 | 0.02139 | -0.00197
746.7 | 0.000631041 | -0.000133963 | 0.000807455 | 0.02306 | -0.00186
746.75 | 0.000932028 | 0.000271682 | 0.00102 | 0.02541 | -0.00163
746.8 | 0.00133 | 0.000573033 | 0.00134 | 0.02743 | -0.00152
746.85 | 0.00153 | 0.000665295 | 0.00144 | 0.02991 | -0.00141
746.9 | 0.00184 | 0.000966876 | 0.00176 | 0.03251 | -0.00141
746.95 | 0.00234 | 0.00148 | 0.00208 | 0.03513 | -0.00119
747 | 0.00274 | 0.00189 | 0.00207 | 0.03787 | -0.000968617
747.05 | 0.00325 | 0.00219 | 0.00239 | 0.04062 | -0.00096823
747.1 | 0.00396 | 0.00259 | 0.00271 | 0.04351 | -0.00074649
747.15 | 0.00447 | 0.0029 | 0.00292 | 0.04618 | -0.000635394
747.2 | 0.00487 | 0.0032 | 0.00292 | 0.04909 | -0.000524277
747.25 | 0.00558 | 0.00371 | 0.00345 | 0.05166 | -0.000413138
747.3 | 0.00629 | 0.00412 | 0.00377 | 0.05378 | -0.000301978
747.35 | 0.0069 | 0.00432 | 0.00377 | 0.05579 | -0.000190796
747.4 | 0.00741 | 0.00462 | 0.00398 | 0.05733 | -7.95925e-05
747.45 | 0.00792 | 0.00493 | 0.00409 | 0.05899 | 3.16322e-05
747.5 | 0.00833 | 0.00502 | 0.0043 | 0.06018 | 3.20187e-05
747.55 | 0.00884 | 0.00511 | 0.0043 | 0.06054 | 3.2405e-05
747.6 | 0.00915 | 0.00531 | 0.0044 | 0.06054 | 3.27913e-05
747.65 | 0.00914 | 0.00519 | 0.0044 | 0.06006 | 0.000254919
747.7 | 0.00924 | 0.00529 | 0.0045 | 0.05947 | 0.000255305
747.75 | 0.00945 | 0.00549 | 0.00461 | 0.05817 | 0.000255691
747.8 | 0.00934 | 0.00558 | 0.00461 | 0.05675 | 0.00036698
747.85 | 0.00903 | 0.00557 | 0.0046 | 0.05498 | 0.000478291
747.9 | 0.00882 | 0.00534 | 0.00471 | 0.05298 | 0.000367752
747.95 | 0.00872 | 0.00523 | 0.0046 | 0.05075 | 0.000368138
748 | 0.0082 | 0.005 | 0.00438 | 0.04806 | 0.000368524
748.05 | 0.00769 | 0.00478 | 0.00427 | 0.04528 | 0.000368909
748.1 | 0.00727 | 0.00477 | 0.00437 | 0.04296 | 0.000591166
748.15 | 0.00666 | 0.00444 | 0.00426 | 0.04066 | 0.00036968
748.2 | 0.00604 | 0.00411 | 0.00383 | 0.03848 | 0.000148281
748.25 | 0.00543 | 0.00378 | 0.00372 | 0.03631 | 0.000148667
748.3 | 0.00512 | 0.00356 | 0.0035 | 0.03403 | 3.81921e-05
748.35 | 0.0045 | 0.00302 | 0.00339 | 0.03199 | -7.2261e-05
748.4 | 0.00389 | 0.0028 | 0.00318 | 0.0303 | -0.000293488
748.45 | 0.00338 | 0.00247 | 0.00285 | 0.02883 | -0.000403876
748.5 | 0.00287 | 0.00214 | 0.00285 | 0.0276 | -0.000403491
748.55 | 0.00246 | 0.00203 | 0.00274 | 0.02681 | -0.000403106
748.6 | 0.00195 | 0.0017 | 0.00242 | 0.02625 | -0.000513473
748.65 | 0.00154 | 0.00148 | 0.0022 | 0.02581 | -0.000623819
748.7 | 0.00133 | 0.00168 | 0.0023 | 0.02558 | -0.000291178
748.75 | 0.00103 | 0.00166 | 0.00241 | 0.02581 | -0.000290793
748.8 | 0.000924269 | 0.00165 | 0.0023 | 0.02615 | -0.000179613
748.85 | 0.000516714 | 0.00153 | 0.00219 | 0.02693 | -0.000179229
748.9 | 0.000311714 | 0.00152 | 0.00186 | 0.02783 | -0.000400413
748.95 | 0.000207911 | 0.0013 | 0.00186 | 0.02885 | -0.000289255
749 | 0.000104126 | 0.0015 | 0.00186 | 0.03009 | -0.000178075
749.05 | 3.58578e-07 | 0.00138 | 0.00164 | 0.03134 | -0.000288486
749.1 | 9.88049e-05 | 0.00126 | 0.00164 | 0.03281 | -0.000177307
749.15 | 0.000197269 | 0.00146 | 0.00174 | 0.0344 | 4.47324e-05
749.2 | -7.62316e-06 | 0.00124 | 0.00174 | 0.03611 | -6.57218e-05
749.25 | -0.000111373 | 0.00102 | 0.00142 | 0.03771 | -0.000176154
749.3 | -0.000316157 | 0.00089806 | 0.00131 | 0.03943 | -0.00017577
749.35 | -0.000419853 | 0.000885716 | 0.00141 | 0.04104 | -0.000396955
749.4 | -0.000422514 | 0.000768617 | 0.00151 | 0.04254 | -0.000175003
749.45 | -0.000425175 | 0.000861029 | 0.00151 | 0.04416 | 4.70361e-05
749.5 | -0.000427836 | 0.000848686 | 0.00162 | 0.04532 | 0.000269161
749.55 | -0.000531514 | 0.000731586 | 0.00161 | 0.04649 | 0.000269545
749.6 | -0.000433158 | 0.000719242 | 0.00182 | 0.04765 | 0.000491756
749.65 | -0.00043582 | 0.00091643 | 0.00225 | 0.04858 | 0.000714054
749.7 | -0.000438481 | 0.000694555 | 0.00225 | 0.0494 | 0.000714438
749.75 | -0.000441142 | 0.000891742 | 0.00246 | 0.04964 | 0.000936822
749.8 | -0.000443804 | 0.000774623 | 0.00289 | 0.04964 | 0.00127
749.85 | -0.000143307 | 0.000971849 | 0.00331 | 0.04941 | 0.00205
749.9 | 5.62276e-05 | 0.000959504 | 0.00352 | 0.04894 | 0.00261
749.95 | 0.000154691 | 0.00137 | 0.00395 | 0.04813 | 0.00305
750 | 0.000152029 | 0.00167 | 0.00438 | 0.0472 | 0.00372
750.05 | 0.00025051 | 0.00197 | 0.00481 | 0.04615 | 0.00428
750.1 | 0.000551384 | 0.00238 | 0.00545 | 0.04476 | 0.00506
750.15 | 0.000852421 | 0.00289 | 0.0062 | 0.04315 | 0.00585
750.2 | 0.00105 | 0.00362 | 0.00684 | 0.0413 | 0.00674
750.25 | 0.00156 | 0.00466 | 0.00803 | 0.03935 | 0.00787
750.3 | 0.00237 | 0.00581 | 0.00955 | 0.03763 | 0.00922
750.35 | 0.00318 | 0.00717 | 0.01106 | 0.03581 | 0.01057
750.4 | 0.00419 | 0.00886 | 0.01302 | 0.03399 | 0.01181
750.45 | 0.00582 | 0.01119 | 0.01532 | 0.0324 | 0.01374
750.5 | 0.00756 | 0.01353 | 0.01773 | 0.0307 | 0.01556
750.55 | 0.00992 | 0.0162 | 0.0206 | 0.0289 | 0.01762
750.6 | 0.01228 | 0.01943 | 0.0237 | 0.02744 | 0.01979
750.65 | 0.01497 | 0.02278 | 0.02693 | 0.02598 | 0.02209
750.7 | 0.01799 | 0.02638 | 0.03018 | 0.02475 | 0.02452
750.75 | 0.02123 | 0.03011 | 0.03334 | 0.02364 | 0.02695
750.8 | 0.0246 | 0.03408 | 0.03686 | 0.02264 | 0.0294
750.85 | 0.02788 | 0.03775 | 0.04005 | 0.02163 | 0.03139
750.9 | 0.0316 | 0.04178 | 0.04326 | 0.02086 | 0.03362
750.95 | 0.03503 | 0.04538 | 0.04626 | 0.02008 | 0.03574
751 | 0.03805 | 0.04855 | 0.04904 | 0.01931 | 0.03751
751.05 | 0.04108 | 0.05174 | 0.05125 | 0.01876 | 0.03905
751.1 | 0.0438 | 0.0546 | 0.05312 | 0.01843 | 0.04024
751.15 | 0.04632 | 0.0569 | 0.05464 | 0.01821 | 0.04132
751.2 | 0.0484 | 0.05862 | 0.05582 | 0.01788 | 0.04203
751.25 | 0.04972 | 0.05954 | 0.05629 | 0.01733 | 0.04215
751.3 | 0.05071 | 0.05976 | 0.0564 | 0.01711 | 0.04203
751.35 | 0.05104 | 0.05917 | 0.05569 | 0.01678 | 0.04144
751.4 | 0.05082 | 0.05811 | 0.05463 | 0.01645 | 0.04096
751.45 | 0.0496 | 0.05659 | 0.05299 | 0.01623 | 0.04001
751.5 | 0.04817 | 0.0545 | 0.05088 | 0.01612 | 0.03858
751.55 | 0.04641 | 0.05207 | 0.04831 | 0.01601 | 0.03704
751.6 | 0.04388 | 0.04897 | 0.04565 | 0.0158 | 0.03539
751.65 | 0.04127 | 0.04555 | 0.04276 | 0.01569 | 0.03362
751.7 | 0.03812 | 0.0418 | 0.03966 | 0.01536 | 0.03151
751.75 | 0.03445 | 0.03775 | 0.03635 | 0.01525 | 0.02929
751.8 | 0.03113 | 0.03417 | 0.03317 | 0.01536 | 0.02754
751.85 | 0.02761 | 0.0305 | 0.03012 | 0.01503 | 0.02557
751.9 | 0.02422 | 0.02729 | 0.02709 | 0.01514 | 0.02372
751.95 | 0.02096 | 0.02432 | 0.02429 | 0.01526 | 0.02187
752 | 0.01792 | 0.02115 | 0.02163 | 0.01515 | 0.02003
752.05 | 0.015 | 0.01842 | 0.0193 | 0.01515 | 0.01866
752.1 | 0.01241 | 0.01603 | 0.01731 | 0.01504 | 0.01729
752.15 | 0.01014 | 0.01409 | 0.01566 | 0.01504 | 0.01614
752.2 | 0.00798 | 0.01247 | 0.01413 | 0.01504 | 0.01512
752.25 | 0.00644 | 0.01138 | 0.01325 | 0.01505 | 0.01466
752.3 | 0.00531 | 0.01084 | 0.01259 | 0.01505 | 0.01432
752.35 | 0.00419 | 0.0104 | 0.01215 | 0.01505 | 0.01387
752.4 | 0.00347 | 0.01049 | 0.01215 | 0.01516 | 0.01387
752.45 | 0.00327 | 0.01069 | 0.01236 | 0.01527 | 0.0141
752.5 | 0.00326 | 0.01122 | 0.01291 | 0.01527 | 0.01444
752.55 | 0.00387 | 0.01249 | 0.01389 | 0.01539 | 0.01524
752.6 | 0.00418 | 0.01355 | 0.01487 | 0.01561 | 0.01569
752.65 | 0.00499 | 0.01493 | 0.01607 | 0.01594 | 0.0166
752.7 | 0.00601 | 0.01643 | 0.01739 | 0.01616 | 0.01752
752.75 | 0.00703 | 0.01803 | 0.01893 | 0.01627 | 0.01843
752.8 | 0.00815 | 0.02008 | 0.02058 | 0.01638 | 0.01947
752.85 | 0.00948 | 0.02213 | 0.02247 | 0.01694 | 0.02073
752.9 | 0.01113 | 0.02452 | 0.02447 | 0.01727 | 0.02211
752.95 | 0.01278 | 0.02692 | 0.02647 | 0.0176 | 0.02338
753 | 0.01464 | 0.02955 | 0.0286 | 0.01794 | 0.02477
753.05 | 0.01641 | 0.03197 | 0.03062 | 0.01827 | 0.02593
753.1 | 0.01807 | 0.03418 | 0.03265 | 0.01882 | 0.02709
753.15 | 0.02006 | 0.03673 | 0.03468 | 0.01916 | 0.02837
753.2 | 0.02152 | 0.03862 | 0.03638 | 0.01949 | 0.0293
753.25 | 0.02299 | 0.04063 | 0.03786 | 0.01983 | 0.03024
753.3 | 0.02468 | 0.04254 | 0.03923 | 0.02016 | 0.03129
753.35 | 0.02605 | 0.04388 | 0.04037 | 0.02072 | 0.03188
753.4 | 0.02721 | 0.04511 | 0.04129 | 0.02094 | 0.03235
753.45 | 0.02795 | 0.04556 | 0.04174 | 0.02127 | 0.03258
753.5 | 0.02848 | 0.04577 | 0.0422 | 0.02161 | 0.03258
753.55 | 0.02848 | 0.0453 | 0.04197 | 0.02195 | 0.03235
753.6 | 0.02858 | 0.04484 | 0.04162 | 0.02239 | 0.032
753.65 | 0.02805 | 0.04369 | 0.04081 | 0.02251 | 0.03141
753.7 | 0.02741 | 0.04221 | 0.03978 | 0.02251 | 0.03071
753.75 | 0.02656 | 0.04073 | 0.03852 | 0.02262 | 0.02989
753.8 | 0.02528 | 0.03859 | 0.03715 | 0.02262 | 0.02884
753.85 | 0.02359 | 0.03645 | 0.03532 | 0.02262 | 0.02756
753.9 | 0.0218 | 0.03376 | 0.03339 | 0.02285 | 0.02605
753.95 | 0.02001 | 0.03131 | 0.03124 | 0.02251 | 0.02477
754 | 0.01823 | 0.02886 | 0.02922 | 0.02229 | 0.02339
754.05 | 0.01635 | 0.0261 | 0.02708 | 0.02218 | 0.02189
754.1 | 0.01448 | 0.02379 | 0.02485 | 0.02185 | 0.02051
754.15 | 0.01251 | 0.02159 | 0.02284 | 0.02141 | 0.01948
754.2 | 0.01085 | 0.01941 | 0.02073 | 0.02119 | 0.01822
754.25 | 0.009 | 0.01734 | 0.01874 | 0.02097 | 0.01662
754.3 | 0.00746 | 0.01549 | 0.01686 | 0.02041 | 0.01536
754.35 | 0.00623 | 0.01397 | 0.0151 | 0.02008 | 0.01423
754.4 | 0.0051 | 0.01246 | 0.01357 | 0.01975 | 0.01309
754.45 | 0.00408 | 0.01148 | 0.01204 | 0.0192 | 0.01207
754.5 | 0.00306 | 0.0104 | 0.01073 | 0.01898 | 0.01094
754.55 | 0.00224 | 0.00954 | 0.00964 | 0.01854 | 0.00981
754.6 | 0.00163 | 0.0091 | 0.00866 | 0.01788 | 0.00936
754.65 | 0.00112 | 0.00845 | 0.00768 | 0.01744 | 0.00835
754.7 | 0.00060991 | 0.00769 | 0.00671 | 0.01722 | 0.00723
754.75 | 0.000202347 | 0.00736 | 0.00595 | 0.01667 | 0.00667
754.8 | 0.000199679 | 0.00692 | 0.00541 | 0.01634 | 0.00622
754.85 | 0.000298207 | 0.00691 | 0.0054 | 0.01601 | 0.00599
754.9 | 9.31638e-05 | 0.00668 | 0.00497 | 0.01601 | 0.00543
754.95 | 9.04955e-05 | 0.00646 | 0.00486 | 0.01568 | 0.00499
755 | 8.78272e-05 | 0.00634 | 0.00464 | 0.01525 | 0.00488
755.05 | 8.51589e-05 | 0.00633 | 0.00442 | 0.01492 | 0.00465
755.1 | 8.24905e-05 | 0.0061 | 0.00431 | 0.01503 | 0.00454
755.15 | 0.000181001 | 0.00577 | 0.00388 | 0.01481 | 0.00409
755.2 | 0.000178332 | 0.00587 | 0.00388 | 0.0147 | 0.00387
755.25 | 0.000479308 | 0.00596 | 0.00398 | 0.0147 | 0.00365
755.3 | 0.000375406 | 0.00616 | 0.00387 | 0.01493 | 0.0032
755.35 | 6.91474e-05 | 0.00647 | 0.00365 | 0.01482 | 0.00298
755.4 | -0.000135825 | 0.00635 | 0.00322 | 0.01493 | 0.00265
755.45 | -0.000138494 | 0.00644 | 0.00322 | 0.01471 | 0.00243
755.5 | 6.11408e-05 | 0.00664 | 0.00311 | 0.0146 | 0.00243
755.55 | 5.84718e-05 | 0.00652 | 0.00321 | 0.01471 | 0.0022
755.6 | 5.58027e-05 | 0.00662 | 0.00321 | 0.01494 | 0.0022
755.65 | 5.31336e-05 | 0.00682 | 0.00299 | 0.01494 | 0.00198
755.7 | 5.04644e-05 | 0.00702 | 0.0031 | 0.01505 | 0.00198
755.75 | 0.000148974 | 0.00711 | 0.0031 | 0.01527 | 0.00209
755.8 | -0.000157178 | 0.0071 | 0.00299 | 0.01527 | 0.00209
755.85 | -0.000260972 | 0.00677 | 0.00298 | 0.01538 | 0.00221
755.9 | -6.13739e-05 | 0.00654 | 0.00298 | 0.0156 | 0.00232
755.95 | -0.000165186 | 0.00642 | 0.00298 | 0.01583 | 0.00254
756 | -0.000167856 | 0.00641 | 0.00297 | 0.01616 | 0.00265
756.05 | -0.000473846 | 0.00651 | 0.00297 | 0.01649 | 0.00276
756.1 | -0.000678639 | 0.00649 | 0.00286 | 0.01671 | 0.00265
756.15 | -0.000580256 | 0.00648 | 0.00275 | 0.01705 | 0.00288
756.2 | -0.000582926 | 0.00647 | 0.00275 | 0.01738 | 0.00288
756.25 | -0.000585596 | 0.00646 | 0.00307 | 0.01782 | 0.00288
756.3 | -0.000689319 | 0.00655 | 0.00328 | 0.01849 | 0.00288
756.35 | -0.000489865 | 0.00686 | 0.0036 | 0.01893 | 0.00321
756.4 | -0.000391446 | 0.00716 | 0.0036 | 0.01948 | 0.00343
756.45 | -0.00029301 | 0.00736 | 0.00392 | 0.02015 | 0.00355
756.5 | -0.000194555 | 0.00767 | 0.00402 | 0.02082 | 0.00355
756.55 | 0.000106257 | 0.00808 | 0.00466 | 0.02138 | 0.00377
756.6 | 0.000204783 | 0.00839 | 0.00498 | 0.02227 | 0.00388
756.65 | 0.000505811 | 0.00891 | 0.00541 | 0.02305 | 0.00433
756.7 | 0.000503141 | 0.00943 | 0.00595 | 0.02405 | 0.00444
756.75 | 0.000601739 | 0.00995 | 0.00649 | 0.02495 | 0.00478
756.8 | 0.00080166 | 0.01037 | 0.00691 | 0.02551 | 0.00522
756.85 | 0.000900312 | 0.011 | 0.00745 | 0.02607 | 0.00567
756.9 | 0.0011 | 0.01152 | 0.00788 | 0.02675 | 0.00612
756.95 | 0.0013 | 0.01215 | 0.00864 | 0.02731 | 0.00646
757 | 0.0016 | 0.01278 | 0.00918 | 0.02787 | 0.00691
757.05 | 0.0019 | 0.01341 | 0.00972 | 0.0281 | 0.00736
757.1 | 0.002 | 0.01383 | 0.00982 | 0.02866 | 0.00781
757.15 | 0.0023 | 0.01425 | 0.01026 | 0.02878 | 0.00814
757.2 | 0.00251 | 0.01445 | 0.01047 | 0.02878 | 0.00837
757.25 | 0.00281 | 0.01476 | 0.01069 | 0.02867 | 0.00871
757.3 | 0.00301 | 0.01507 | 0.0109 | 0.02867 | 0.00893
757.35 | 0.00311 | 0.01538 | 0.01101 | 0.02878 | 0.00927
757.4 | 0.0031 | 0.01537 | 0.011 | 0.02867 | 0.00916
757.45 | 0.0032 | 0.01547 | 0.01111 | 0.02811 | 0.00893
757.5 | 0.0031 | 0.01546 | 0.01089 | 0.02766 | 0.00893
757.55 | 0.0031 | 0.01544 | 0.01078 | 0.02699 | 0.00871
757.6 | 0.00309 | 0.01532 | 0.01067 | 0.02643 | 0.0086
757.65 | 0.00289 | 0.01499 | 0.01045 | 0.02565 | 0.00837
757.7 | 0.00258 | 0.01454 | 0.01001 | 0.02532 | 0.00803
757.75 | 0.00248 | 0.01442 | 0.00968 | 0.02476 | 0.00815
757.8 | 0.00227 | 0.01398 | 0.00957 | 0.02409 | 0.00804
757.85 | 0.00206 | 0.01354 | 0.00924 | 0.02331 | 0.00792
757.9 | 0.00206 | 0.0131 | 0.00891 | 0.02253 | 0.0077
757.95 | 0.00196 | 0.01287 | 0.00837 | 0.02175 | 0.00747
758 | 0.00155 | 0.01221 | 0.00782 | 0.0212 | 0.00736
758.05 | 0.00134 | 0.01145 | 0.00739 | 0.02065 | 0.00703
758.1 | 0.00124 | 0.01101 | 0.00717 | 0.0202 | 0.00691
758.15 | 0.00113 | 0.01035 | 0.00662 | 0.01976 | 0.00647
758.2 | 0.00113 | 0.01013 | 0.00641 | 0.01921 | 0.00635
758.25 | 0.000926848 | 0.00969 | 0.00597 | 0.01855 | 0.00591
758.3 | 0.000620207 | 0.00914 | 0.00554 | 0.01789 | 0.00546
758.35 | 0.000414979 | 0.0086 | 0.00489 | 0.01723 | 0.00501
758.4 | 0.000311055 | 0.00837 | 0.00456 | 0.01679 | 0.00445
758.45 | 4.73834e-06 | 0.00793 | 0.00413 | 0.01635 | 0.00412
758.5 | -0.000301417 | 0.0076 | 0.00391 | 0.01602 | 0.00367
758.55 | -0.000405214 | 0.00738 | 0.00369 | 0.01569 | 0.00323
758.6 | -0.000407887 | 0.00747 | 0.00358 | 0.01536 | 0.00312
758.65 | -0.00041056 | 0.00735 | 0.00337 | 0.01514 | 0.00267
758.7 | -0.000615429 | 0.00713 | 0.00304 | 0.01482 | 0.00256
758.75 | -0.000921261 | 0.0069 | 0.00272 | 0.01449 | 0.00245
758.8 | -0.000822899 | 0.007 | 0.00271 | 0.01416 | 0.00245
758.85 | -0.000825572 | 0.00709 | 0.00271 | 0.01416 | 0.00234
758.9 | -0.000828246 | 0.00708 | 0.00271 | 0.01427 | 0.00234
758.95 | -0.000830919 | 0.00717 | 0.0026 | 0.01395 | 0.00234
759 | -0.000732539 | 0.00716 | 0.00292 | 0.01362 | 0.00256
759.05 | -0.000533053 | 0.00715 | 0.00281 | 0.01351 | 0.00256
759.1 | -0.000535727 | 0.00713 | 0.0027 | 0.01318 | 0.00268
759.15 | -0.0005384 | 0.0068 | 0.00259 | 0.01319 | 0.00256
759.2 | -0.000541074 | 0.00679 | 0.00258 | 0.01297 | 0.00268
759.25 | -0.000543748 | 0.00699 | 0.0028 | 0.01286 | 0.00268
759.3 | -0.00064751 | 0.00698 | 0.0029 | 0.01297 | 0.00279
759.35 | -0.000549095 | 0.00686 | 0.00322 | 0.01286 | 0.00279
759.4 | -0.000450663 | 0.00674 | 0.00322 | 0.01265 | 0.00279
759.45 | -0.000453337 | 0.00705 | 0.00343 | 0.01254 | 0.00301
759.5 | -0.000354886 | 0.00703 | 0.00353 | 0.01265 | 0.00301
759.55 | -0.000458685 | 0.00702 | 0.00364 | 0.01276 | 0.00312
759.6 | -0.000461359 | 0.00712 | 0.00374 | 0.01276 | 0.00312
759.65 | -0.000464033 | 0.00721 | 0.00374 | 0.01287 | 0.00335
759.7 | -0.000365583 | 0.00762 | 0.00384 | 0.01277 | 0.00368
759.75 | -0.000368257 | 0.00761 | 0.00427 | 0.01277 | 0.00424
759.8 | -0.000168628 | 0.00781 | 0.00448 | 0.01277 | 0.00469
759.85 | -7.01236e-05 | 0.00812 | 0.0047 | 0.01266 | 0.00502
759.9 | 2.83986e-05 | 0.00832 | 0.00491 | 0.01266 | 0.00547
759.95 | -7.54727e-05 | 0.00852 | 0.00534 | 0.01245 | 0.00592
760 | 2.30493e-05 | 0.00872 | 0.00566 | 0.01223 | 0.00648
760.05 | -8.08222e-05 | 0.00871 | 0.00598 | 0.01234 | 0.00693
760.1 | -8.3497e-05 | 0.00923 | 0.00641 | 0.01245 | 0.0076
760.15 | 1.50249e-05 | 0.00965 | 0.00716 | 0.01234 | 0.00828
760.2 | 0.000214798 | 0.01017 | 0.00813 | 0.01223 | 0.00895
760.25 | 0.000212123 | 0.01048 | 0.00867 | 0.01213 | 0.0094
760.3 | 0.000411967 | 0.01132 | 0.00921 | 0.01202 | 0.01008
760.35 | 0.000611884 | 0.01195 | 0.00986 | 0.01202 | 0.01087
760.4 | 0.000811872 | 0.01259 | 0.01073 | 0.01224 | 0.01144
760.45 | 0.000809197 | 0.013 | 0.01127 | 0.01213 | 0.01223
760.5 | 0.00111 | 0.01385 | 0.01203 | 0.01224 | 0.0128
760.55 | 0.00111 | 0.01427 | 0.01268 | 0.01236 | 0.01336
760.6 | 0.00141 | 0.01501 | 0.01366 | 0.01214 | 0.01393
760.65 | 0.00171 | 0.01543 | 0.01432 | 0.01192 | 0.01427
760.7 | 0.00191 | 0.01596 | 0.01486 | 0.01181 | 0.01484
760.75 | 0.00201 | 0.01649 | 0.01519 | 0.01182 | 0.01518
760.8 | 0.00221 | 0.01702 | 0.01585 | 0.01204 | 0.01564
760.85 | 0.00221 | 0.01701 | 0.01617 | 0.01204 | 0.01564
760.9 | 0.00221 | 0.01699 | 0.01628 | 0.01204 | 0.01553
760.95 | 0.0023 | 0.01731 | 0.0165 | 0.01193 | 0.01564
761 | 0.0024 | 0.01773 | 0.01682 | 0.01182 | 0.01575
761.05 | 0.0023 | 0.01772 | 0.01693 | 0.01183 | 0.01553
761.1 | 0.0023 | 0.0177 | 0.01693 | 0.01183 | 0.01541
761.15 | 0.00209 | 0.01747 | 0.01649 | 0.01194 | 0.01496
761.2 | 0.00178 | 0.01714 | 0.01615 | 0.01216 | 0.01485
761.25 | 0.00168 | 0.01669 | 0.01582 | 0.01205 | 0.01428
761.3 | 0.00158 | 0.01635 | 0.01527 | 0.01216 | 0.01382
761.35 | 0.00137 | 0.01591 | 0.01472 | 0.01227 | 0.01314
761.4 | 0.00127 | 0.01568 | 0.0145 | 0.01227 | 0.0128
761.45 | 0.00106 | 0.01524 | 0.01406 | 0.01217 | 0.01246
761.5 | 0.000753002 | 0.01468 | 0.0134 | 0.01206 | 0.01178
761.55 | 0.000648985 | 0.01402 | 0.01252 | 0.01206 | 0.01099
761.6 | 0.000747649 | 0.01336 | 0.01175 | 0.01206 | 0.01054
761.65 | 0.000542308 | 0.01281 | 0.01099 | 0.01239 | 0.00987
761.7 | 0.000640955 | 0.01226 | 0.01044 | 0.01239 | 0.00941
761.75 | 0.000536955 | 0.01182 | 0.00979 | 0.01228 | 0.00863
761.8 | 0.000432973 | 0.01138 | 0.00913 | 0.01218 | 0.00829
761.85 | 0.000430296 | 0.01094 | 0.00859 | 0.01207 | 0.00773
761.9 | 0.000427619 | 0.0105 | 0.00804 | 0.01185 | 0.00739
761.95 | 0.000526247 | 0.00995 | 0.00739 | 0.01207 | 0.00661
762 | 0.000422265 | 0.0093 | 0.00684 | 0.01207 | 0.00593
762.05 | 0.000419587 | 0.00875 | 0.00652 | 0.01229 | 0.00538
762.1 | 0.000315623 | 0.00831 | 0.00608 | 0.01251 | 0.00482
762.15 | 0.000312946 | 0.00808 | 0.00576 | 0.0123 | 0.00437
762.2 | 0.000310268 | 0.00786 | 0.00554 | 0.0123 | 0.00392
762.25 | 0.000408878 | 0.00785 | 0.00532 | 0.0123 | 0.00359
762.3 | 0.000507505 | 0.00783 | 0.0051 | 0.01208 | 0.00314
762.35 | 0.000403523 | 0.00761 | 0.0051 | 0.0123 | 0.00259
762.4 | 0.000299558 | 0.00738 | 0.00488 | 0.01231 | 0.00237
762.45 | 0.000195611 | 0.00716 | 0.00466 | 0.01231 | 0.00203
762.5 | -0.000110765 | 0.00704 | 0.00423 | 0.01209 | 0.00181
762.55 | -1.22278e-05 | 0.00713 | 0.00401 | 0.01198 | 0.0017
762.6 | -1.49057e-05 | 0.00712 | 0.00379 | 0.01177 | 0.00159
762.65 | -1.75837e-05 | 0.007 | 0.00368 | 0.01177 | 0.00137
762.7 | -0.000222673 | 0.00688 | 0.00357 | 0.01177 | 0.00114
762.75 | -0.000124155 | 0.00676 | 0.00335 | 0.01155 | 0.00103
762.8 | -0.000329208 | 0.00664 | 0.00335 | 0.01166 | 0.000923647
762.85 | -0.000331887 | 0.00663 | 0.00313 | 0.01166 | 0.000924013
762.9 | -0.000334565 | 0.00641 | 0.00281 | 0.01167 | 0.00092438
762.95 | -0.000337243 | 0.00629 | 0.0027 | 0.01178 | 0.000702789
763 | -0.000238743 | 0.00628 | 0.00248 | 0.01167 | 0.000703155
763.05 | -0.000140225 | 0.00626 | 0.00269 | 0.012 | 0.00048165
763.1 | 5.95443e-05 | 0.00625 | 0.00258 | 0.012 | 0.000371113
763.15 | 0.000158116 | 0.00635 | 0.00258 | 0.01211 | 0.000371479
763.2 | 0.000256707 | 0.00644 | 0.00258 | 0.01222 | 0.000482748
763.25 | 0.000254028 | 0.00653 | 0.00268 | 0.01211 | 0.000483114
763.3 | 0.000251349 | 0.00663 | 0.00268 | 0.01234 | 0.000372577
763.35 | 0.00024867 | 0.00672 | 0.00257 | 0.01201 | 0.000151202
763.4 | 0.000245991 | 0.0066 | 0.00246 | 0.01201 | 4.07294e-05
763.45 | 0.000445904 | 0.00691 | 0.00224 | 0.01212 | -6.97216e-05
763.5 | 0.00034192 | 0.0069 | 0.00235 | 0.01212 | -6.93558e-05
763.55 | 0.000339241 | 0.00699 | 0.00245 | 0.01212 | -0.000179785
763.6 | 0.000235275 | 0.00687 | 0.00234 | 0.01202 | 4.21921e-05
763.65 | 3.00761e-05 | 0.00686 | 0.00245 | 0.0118 | -6.8259e-05
763.7 | -7.38359e-05 | 0.00685 | 0.00223 | 0.0118 | -6.78936e-05
763.75 | -0.00017773 | 0.00673 | 0.00201 | 0.01169 | -0.000178323
763.8 | 2.20381e-05 | 0.00672 | 0.0019 | 0.0118 | -0.000288731
763.85 | -8.18742e-05 | 0.0067 | 0.0019 | 0.01181 | -0.000177593
763.9 | -8.45537e-05 | 0.00659 | 0.00179 | 0.0117 | -0.000398753
763.95 | -8.72333e-05 | 0.00657 | 0.00189 | 0.0117 | -0.000509118
764 | -0.000191128 | 0.00645 | 0.0021 | 0.0117 | -0.000508753
764.05 | -0.000193807 | 0.00634 | 0.00199 | 0.01149 | -0.000619097
764.1 | -9.52725e-05 | 0.00622 | 0.00188 | 0.01138 | -0.000508023
764.15 | -9.79524e-05 | 0.0062 | 0.00177 | 0.01149 | -0.000618367
764.2 | 6.00507e-07 | 0.00619 | 0.00177 | 0.0116 | -0.000618002
764.25 | -2.07946e-06 | 0.00629 | 0.00188 | 0.01138 | -0.000617637
764.3 | -4.7595e-06 | 0.00617 | 0.00177 | 0.01128 | -0.00072796
764.35 | -0.000209887 | 0.00594 | 0.00187 | 0.01139 | -0.000838261
764.4 | -0.000313764 | 0.00572 | 0.00176 | 0.01117 | -0.00106
764.45 | -0.000215248 | 0.00581 | 0.00187 | 0.01128 | -0.000837532
764.5 | -1.54802e-05 | 0.0058 | 0.00186 | 0.01139 | -0.000615814
764.55 | 8.30902e-05 | 0.00579 | 0.00197 | 0.01117 | -0.000504741
764.6 | 0.000282965 | 0.00609 | 0.00218 | 0.01107 | -0.000393646
764.65 | 0.000178998 | 0.00597 | 0.00207 | 0.01107 | -0.000504012
764.7 | 0.000176318 | 0.00596 | 0.00228 | 0.01096 | -0.000503648
764.75 | 0.000274924 | 0.00595 | 0.00239 | 0.01096 | -0.000503284
764.8 | 0.000373548 | 0.00594 | 0.00249 | 0.01096 | -0.00050292
764.85 | 0.000168276 | 0.00593 | 0.00249 | 0.01097 | -0.000391825
764.9 | 0.000266882 | 0.00602 | 0.00248 | 0.01075 | -0.000391461
764.95 | 0.000365506 | 0.00601 | 0.00259 | 0.01075 | -0.000501828
765 | 0.000362825 | 0.00599 | 0.00259 | 0.01075 | -0.000501464
765.05 | 0.000461467 | 0.00588 | 0.00269 | 0.01075 | -0.000611809
765.1 | 0.000154871 | 0.00576 | 0.00258 | 0.01054 | -0.000722133
765.15 | 5.09213e-05 | 0.00564 | 0.00247 | 0.01043 | -0.000832435
765.2 | -5.30106e-05 | 0.00552 | 0.00258 | 0.01043 | -0.000832071
765.25 | -5.56918e-05 | 0.00551 | 0.00257 | 0.01043 | -0.000721042
765.3 | -0.000159606 | 0.00549 | 0.00235 | 0.01022 | -0.000720678
765.35 | -6.10544e-05 | 0.00548 | 0.00257 | 0.01011 | -0.000720315
765.4 | 3.7515e-05 | 0.00547 | 0.00267 | 0.01 | -0.000609264
765.45 | -6.64172e-05 | 0.00546 | 0.00267 | 0.0099 | -0.000498192
765.5 | -6.90987e-05 | 0.00545 | 0.00256 | 0.00979 | -0.000387098
765.55 | -0.000173013 | 0.00533 | 0.00245 | 0.00979 | -0.000497465
765.6 | -0.000378106 | 0.00531 | 0.00234 | 0.00957 | -0.000607811
765.65 | -7.71436e-05 | 0.00541 | 0.00244 | 0.00968 | -0.000496739
765.7 | 2.14255e-05 | 0.0055 | 0.00255 | 0.0099 | -0.000385646
765.75 | -8.25071e-05 | 0.0056 | 0.00244 | 0.01001 | -0.000385283
765.8 | -0.000287637 | 0.00558 | 0.00222 | 0.00991 | -0.000606359
765.85 | -0.000391515 | 0.00557 | 0.00222 | 0.01002 | -0.000716684
765.9 | -0.000293 | 0.00567 | 0.00221 | 0.01002 | -0.000605633
765.95 | -0.000194468 | 0.00576 | 0.00221 | 0.01002 | -0.000605271
766 | 5.3337e-06 | 0.00564 | 0.00221 | 0.01002 | -0.000604908
766.05 | -9.85993e-05 | 0.00584 | 0.00221 | 0.01013 | -0.000604545
766.1 | -0.000101282 | 0.00604 | 0.00242 | 0.01013 | -0.000604183
766.15 | 0.000199843 | 0.00624 | 0.00263 | 0.01014 | -0.000493112
766.2 | 0.00019716 | 0.00602 | 0.00241 | 0.01025 | -0.000603458
766.25 | 0.000194478 | 0.006 | 0.00241 | 0.01025 | -0.000713783
766.3 | 0.0002931 | 0.0061 | 0.00251 | 0.01003 | -0.000602733
766.35 | 0.000493082 | 0.00619 | 0.00273 | 0.01003 | -0.000491662
766.4 | 0.000693135 | 0.00618 | 0.00305 | 0.01014 | -0.0004913
766.45 | 0.000589075 | 0.00596 | 0.00272 | 0.01025 | -0.000712334
766.5 | 0.000586393 | 0.00594 | 0.00261 | 0.01015 | -0.000711972
766.55 | 0.00058371 | 0.00582 | 0.0025 | 0.01026 | -0.000822276
766.6 | 0.000581027 | 0.0056 | 0.00239 | 0.01026 | -0.000821914
766.65 | 0.000679721 | 0.00569 | 0.00239 | 0.00993 | -0.000710886
766.7 | 0.000575661 | 0.00547 | 0.00228 | 0.00983 | -0.00082119
766.75 | 0.000471619 | 0.00577 | 0.00238 | 0.00983 | -0.000710163
766.8 | 0.000367595 | 0.00576 | 0.00249 | 0.00972 | -0.000599114
766.85 | 0.000364912 | 0.00554 | 0.00259 | 0.00972 | -0.000598752
766.9 | 0.000666306 | 0.00574 | 0.00259 | 0.00972 | -0.000376951
766.95 | 0.000663623 | 0.00583 | 0.00237 | 0.00973 | -0.00037659
767 | 0.000660939 | 0.00603 | 0.00248 | 0.00962 | -0.000265476
767.05 | 0.000658256 | 0.00591 | 0.00247 | 0.00951 | -0.000375867
767.1 | 0.000554195 | 0.00611 | 0.00258 | 0.00962 | -0.000375506
767.15 | 0.000652889 | 0.00642 | 0.00279 | 0.00973 | -0.000264392
767.2 | 0.000751601 | 0.0063 | 0.00279 | 0.00995 | -0.000374783
767.25 | 0.000748917 | 0.0064 | 0.00289 | 0.01017 | -0.000374422
767.3 | 0.000949078 | 0.00617 | 0.00289 | 0.01028 | -0.000484791
767.35 | 0.000844963 | 0.00616 | 0.00256 | 0.01039 | -0.000705827
767.4 | 0.000842279 | 0.00615 | 0.00256 | 0.0105 | -0.000816132
767.45 | 0.000535409 | 0.00592 | 0.00234 | 0.01061 | -0.00115
767.5 | 0.000532726 | 0.00591 | 0.00256 | 0.01061 | -0.00115
767.55 | 0.000530042 | 0.00579 | 0.00266 | 0.01094 | -0.000925693
767.6 | 0.000425998 | 0.00599 | 0.00266 | 0.01105 | -0.00115
767.65 | 0.000524673 | 0.00577 | 0.00265 | 0.01116 | -0.00115
767.7 | 0.000521989 | 0.00554 | 0.00244 | 0.01106 | -0.00115
767.75 | 0.000316605 | 0.00553 | 0.00233 | 0.01106 | -0.00137
767.8 | 0.000212598 | 0.00541 | 0.00232 | 0.01106 | -0.00137
767.85 | 0.000108609 | 0.00572 | 0.00243 | 0.01095 | -0.00126
767.9 | 0.000308552 | 0.0057 | 0.00264 | 0.01095 | -0.00125
767.95 | 0.000305867 | 0.00558 | 0.00264 | 0.01096 | -0.00125
768 | 0.00020186 | 0.00557 | 0.00274 | 0.01085 | -0.00125
768.05 | 0.000300498 | 0.00545 | 0.00263 | 0.01074 | -0.00125
768.1 | 0.000297814 | 0.00555 | 0.00252 | 0.01074 | -0.00136
768.15 | 0.00039647 | 0.00543 | 0.00273 | 0.01064 | -0.00125
768.2 | 0.000393785 | 0.00531 | 0.00273 | 0.01075 | -0.00114
768.25 | 8.71315e-05 | 0.00519 | 0.00251 | 0.01064 | -0.00136
768.3 | 0.000185752 | 0.00507 | 0.0024 | 0.01075 | -0.00114
768.35 | 0.000183067 | 0.00506 | 0.00251 | 0.01075 | -0.00103
768.4 | 7.90766e-05 | 0.00483 | 0.00251 | 0.01086 | -0.00114
768.45 | -2.48953e-05 | 0.00472 | 0.00229 | 0.01075 | -0.00114
768.5 | 0.000175011 | 0.0047 | 0.00239 | 0.01065 | -0.00114
768.55 | 0.000273649 | 0.00469 | 0.0025 | 0.01076 | -0.00114
768.6 | -3.29509e-05 | 0.00457 | 0.00239 | 0.01087 | -0.00125
768.65 | -3.56362e-05 | 0.00435 | 0.00238 | 0.01109 | -0.00125
768.7 | -0.00013959 | 0.00423 | 0.00217 | 0.01098 | -0.00147
768.75 | -0.000243527 | 0.00422 | 0.00206 | 0.01109 | -0.00136
768.8 | -0.000246212 | 0.0041 | 0.00216 | 0.01131 | -0.00147
768.85 | -0.000147647 | 0.00409 | 0.00216 | 0.01131 | -0.00147
768.9 | -0.000150332 | 0.00386 | 0.00205 | 0.01131 | -0.00147
768.95 | -0.000153018 | 0.00385 | 0.00194 | 0.01142 | -0.00147
769 | -0.000256955 | 0.00384 | 0.00183 | 0.01164 | -0.00136
769.05 | -0.000360873 | 0.00393 | 0.0015 | 0.01165 | -0.00136
769.1 | -0.000565971 | 0.00381 | 0.0015 | 0.01187 | -0.00136
769.15 | -0.00046746 | 0.0038 | 0.0015 | 0.01187 | -0.00136
769.2 | -0.000571343 | 0.00379 | 0.0015 | 0.01187 | -0.00158
769.25 | -0.000472832 | 0.00377 | 0.00139 | 0.01209 | -0.00147
769.3 | -0.000374303 | 0.00387 | 0.00138 | 0.01198 | -0.00158
769.35 | -0.000275757 | 0.00396 | 0.00138 | 0.01198 | -0.00158
769.4 | -0.00048089 | 0.00395 | 0.00127 | 0.01209 | -0.00158
769.45 | -0.000483577 | 0.00404 | 0.00127 | 0.0121 | -0.0018
769.5 | -0.00058746 | 0.00392 | 0.00127 | 0.01199 | -0.00191
769.55 | -0.000691325 | 0.00402 | 0.00137 | 0.01199 | -0.0018
769.6 | -0.000592832 | 0.0039 | 0.00126 | 0.01199 | -0.00191
769.65 | -0.000494322 | 0.00399 | 0.00115 | 0.01188 | -0.00191
769.7 | -0.000497009 | 0.00388 | 0.00104 | 0.01199 | -0.00191
769.75 | -0.000499695 | 0.00386 | 0.000930084 | 0.01189 | -0.00202
769.8 | -0.000704758 | 0.00385 | 0.00103 | 0.012 | -0.00201
769.85 | -0.000707444 | 0.00384 | 0.00103 | 0.01189 | -0.00212
769.9 | -0.000608952 | 0.00393 | 0.00124 | 0.01178 | -0.00201
769.95 | -0.000510443 | 0.00381 | 0.00135 | 0.01157 | -0.00201
770 | -0.000614326 | 0.0038 | 0.00124 | 0.01168 | -0.00212
770.05 | -0.000414602 | 0.00368 | 0.00113 | 0.01168 | -0.00201
770.1 | -0.000316056 | 0.00378 | 0.00123 | 0.01168 | -0.00212
770.15 | -0.000217492 | 0.00387 | 0.00155 | 0.01168 | -0.00201
770.2 | -0.000523878 | 0.00386 | 0.00144 | 0.01147 | -0.0019
770.25 | -0.00042535 | 0.00374 | 0.00155 | 0.01147 | -0.00201
770.3 | -0.000529252 | 0.00362 | 0.00154 | 0.0118 | -0.00201
770.35 | -0.00053194 | 0.00361 | 0.00154 | 0.01169 | -0.00201
770.4 | -0.000635824 | 0.00349 | 0.00143 | 0.01169 | -0.00212
770.45 | -0.000638511 | 0.00337 | 0.00132 | 0.01169 | -0.00212
770.5 | -0.000843538 | 0.00336 | 0.00121 | 0.01191 | -0.00212
770.55 | -0.000846226 | 0.00335 | 0.00131 | 0.01202 | -0.00212
770.6 | -0.000848914 | 0.00344 | 0.0011 | 0.01202 | -0.00212
770.65 | -0.000952744 | 0.00332 | 0.000880321 | 0.01213 | -0.00212
770.7 | -0.00136 | 0.00299 | 0.000663451 | 0.01214 | -0.00223
770.75 | -0.00126 | 0.00287 | 0.000553663 | 0.01214 | -0.00234
770.8 | -0.00126 | 0.00307 | 0.000550898 | 0.01225 | -0.00223
770.85 | -0.00117 | 0.00306 | 0.000655155 | 0.01203 | -0.00223
770.9 | -0.00127 | 0.00326 | 0.000759432 | 0.01225 | -0.00223
770.95 | -0.00117 | 0.00335 | 0.000863729 | 0.01247 | -0.00201
771 | -0.00107 | 0.00345 | 0.000968047 | 0.01236 | -0.00201
771.05 | -0.000974248 | 0.00375 | 0.00118 | 0.01258 | -0.00201
771.1 | -0.000774632 | 0.00374 | 0.00107 | 0.01237 | -0.00178
771.15 | -0.000777321 | 0.00384 | 0.00128 | 0.01248 | -0.00167
771.2 | -0.000780009 | 0.00382 | 0.00139 | 0.01248 | -0.00156
771.25 | -0.000479107 | 0.00402 | 0.0016 | 0.01237 | -0.00134
771.3 | -0.000380563 | 0.0039 | 0.00202 | 0.01248 | -0.00123
771.35 | -0.000282001 | 0.0041 | 0.00213 | 0.01227 | -0.00112
771.4 | -0.00018342 | 0.0042 | 0.00213 | 0.01249 | -0.00112
771.45 | -0.000186109 | 0.00419 | 0.00234 | 0.01238 | -0.00101
771.5 | -0.000188798 | 0.00439 | 0.00266 | 0.01205 | -0.00101
771.55 | -0.000394006 | 0.00427 | 0.00255 | 0.01227 | -0.00112
771.6 | -0.000194175 | 0.00426 | 0.00254 | 0.01195 | -0.000896669
771.65 | -0.000196864 | 0.00414 | 0.00265 | 0.01206 | -0.000896313
771.7 | -0.000199553 | 0.00402 | 0.00265 | 0.01206 | -0.00101
771.75 | -0.000303511 | 0.00422 | 0.00275 | 0.01217 | -0.00112
771.8 | -0.0003062 | 0.00431 | 0.00275 | 0.01217 | -0.00112
771.85 | -0.000106334 | 0.00451 | 0.00264 | 0.01228 | -0.00112
771.9 | -7.71788e-06 | 0.0045 | 0.00274 | 0.01228 | -0.00101
771.95 | -1.04071e-05 | 0.00428 | 0.00263 | 0.01229 | -0.001
772 | -1.30964e-05 | 0.00437 | 0.00252 | 0.0124 | -0.001
772.05 | 0.000186878 | 0.00436 | 0.00241 | 0.0124 | -0.000893468
772.1 | 0.000386925 | 0.00445 | 0.00252 | 0.01229 | -0.000782469
772.15 | 0.000384235 | 0.00444 | 0.00251 | 0.0124 | -0.000782114
772.2 | 0.000381546 | 0.00464 | 0.00273 | 0.01229 | -0.000671092
772.25 | 0.000683096 | 0.00473 | 0.00294 | 0.0123 | -0.000449341
772.3 | 0.000883323 | 0.00472 | 0.00293 | 0.0123 | -0.000338256
772.35 | 0.00108 | 0.00482 | 0.00293 | 0.01241 | -0.000227148
772.4 | 0.00108 | 0.0048 | 0.00293 | 0.0123 | -0.000226793
772.45 | 0.00118 | 0.00479 | 0.00293 | 0.01241 | -0.000226439
772.5 | 0.00128 | 0.00499 | 0.00325 | 0.01219 | 0.000106302
772.55 | 0.00128 | 0.00498 | 0.00335 | 0.01198 | 0.000217495
772.6 | 0.00117 | 0.00475 | 0.00324 | 0.01198 | 0.00021785
772.65 | 0.00127 | 0.00485 | 0.00335 | 0.01198 | 0.000439946
772.7 | 0.00117 | 0.00484 | 0.00334 | 0.01176 | 0.000329419
772.75 | 0.00116 | 0.00461 | 0.00323 | 0.01177 | 0.000218914
772.8 | 0.00126 | 0.0047 | 0.00323 | 0.01177 | 0.000330128
772.85 | 0.00116 | 0.00469 | 0.00344 | 0.01166 | 0.000552267
772.9 | 0.00126 | 0.00479 | 0.00344 | 0.01166 | 0.000441718
772.95 | 0.00136 | 0.00488 | 0.00376 | 0.01166 | 0.000552976
773 | 0.00135 | 0.00487 | 0.00386 | 0.01155 | 0.000664255
773.05 | 0.00135 | 0.00464 | 0.00354 | 0.01145 | 0.000664609
773.1 | 0.00135 | 0.00474 | 0.00375 | 0.01167 | 0.000886878
773.15 | 0.00145 | 0.00494 | 0.00375 | 0.01189 | 0.000998222
773.2 | 0.00134 | 0.00514 | 0.00385 | 0.012 | 0.000887586
773.25 | 0.00134 | 0.00523 | 0.00396 | 0.01211 | 0.00099893
773.3 | 0.00134 | 0.00522 | 0.00406 | 0.01222 | 0.00122
773.35 | 0.00113 | 0.00531 | 0.00406 | 0.01211 | 0.00111
773.4 | 0.00123 | 0.00541 | 0.00406 | 0.01211 | 0.00111
773.45 | 0.00102 | 0.00529 | 0.00405 | 0.01212 | 0.00111
773.5 | 0.000818754 | 0.00538 | 0.00405 | 0.01244 | 0.000889709
773.55 | 0.000917549 | 0.00548 | 0.00405 | 0.01256 | 0.000668148
773.6 | 0.000813372 | 0.00557 | 0.00405 | 0.01256 | 0.000779448
773.65 | 0.000607764 | 0.00535 | 0.00383 | 0.01256 | 0.000557931
773.7 | 0.000605072 | 0.00533 | 0.00393 | 0.01245 | 0.000558284
773.75 | 0.00070383 | 0.00532 | 0.00371 | 0.01234 | 0.000669562
773.8 | 0.000802607 | 0.0052 | 0.00371 | 0.01234 | 0.000558991
773.85 | 0.000799915 | 0.00519 | 0.00371 | 0.01235 | 0.000448441
773.9 | 0.000797224 | 0.00507 | 0.00371 | 0.01246 | 0.000337913
773.95 | 0.000794532 | 0.00506 | 0.0037 | 0.01235 | 0.000449148
774 | 0.0011 | 0.00526 | 0.00392 | 0.01224 | 0.000782275
774.05 | 0.00109 | 0.00535 | 0.00402 | 0.01203 | 0.000893596
774.1 | 0.000887942 | 0.00534 | 0.00391 | 0.01192 | 0.000893949
774.15 | 0.00109 | 0.00533 | 0.00391 | 0.01203 | 0.000783334
774.2 | 0.00129 | 0.00542 | 0.00401 | 0.01203 | 0.000894655
774.25 | 0.00149 | 0.00552 | 0.00401 | 0.01203 | 0.000895008
774.3 | 0.00149 | 0.00529 | 0.00422 | 0.01203 | 0.000784393
774.35 | 0.00159 | 0.00549 | 0.00444 | 0.01214 | 0.00101
774.4 | 0.00179 | 0.00559 | 0.00443 | 0.01204 | 0.000896066
774.45 | 0.00178 | 0.00558 | 0.00432 | 0.01193 | 0.00101
774.5 | 0.00188 | 0.00567 | 0.00432 | 0.01204 | 0.00112
774.55 | 0.00157 | 0.00555 | 0.0041 | 0.01215 | 0.000897124
774.6 | 0.00178 | 0.00543 | 0.00399 | 0.01226 | 0.00101
774.65 | 0.00198 | 0.00563 | 0.0041 | 0.01215 | 0.00112
774.7 | 0.00187 | 0.00562 | 0.00431 | 0.01205 | 0.00101
774.75 | 0.00197 | 0.00572 | 0.00441 | 0.01205 | 0.00101
774.8 | 0.00197 | 0.00549 | 0.00452 | 0.01205 | 0.00101
774.85 | 0.00176 | 0.00537 | 0.0043 | 0.01216 | 0.000788269
774.9 | 0.00156 | 0.00536 | 0.00408 | 0.01205 | 0.000677675
774.95 | 0.00135 | 0.00513 | 0.00408 | 0.01194 | 0.000899942
775 | 0.00145 | 0.00523 | 0.00408 | 0.01206 | 0.000900294
775.05 | 0.00134 | 0.005 | 0.00418 | 0.01206 | 0.000900645
775.1 | 0.00144 | 0.00509 | 0.00439 | 0.01195 | 0.00101
775.15 | 0.00134 | 0.00508 | 0.00439 | 0.01195 | 0.00101
775.2 | 0.00103 | 0.00475 | 0.00407 | 0.01217 | 0.000901701
775.25 | 0.00103 | 0.00484 | 0.00428 | 0.01228 | 0.00101
775.3 | 0.000924827 | 0.00505 | 0.00417 | 0.01217 | 0.00112
775.35 | 0.000922133 | 0.00493 | 0.00406 | 0.01229 | 0.00124
775.4 | 0.00122 | 0.00513 | 0.00427 | 0.01218 | 0.00146
775.45 | 0.00112 | 0.00501 | 0.00437 | 0.01229 | 0.00168
775.5 | 0.00122 | 0.005 | 0.00448 | 0.0124 | 0.00168
775.55 | 0.00091136 | 0.00498 | 0.00426 | 0.0124 | 0.00168
775.6 | 0.00101 | 0.00497 | 0.00426 | 0.01229 | 0.00168
775.65 | 0.00101 | 0.00507 | 0.00426 | 0.0124 | 0.00168
775.7 | 0.00111 | 0.00495 | 0.00447 | 0.01241 | 0.00157
775.75 | 0.00121 | 0.00493 | 0.00457 | 0.01241 | 0.00157
775.8 | 0.0011 | 0.00481 | 0.00446 | 0.01241 | 0.00157
775.85 | 0.00099672 | 0.0047 | 0.00414 | 0.01219 | 0.00135
775.9 | 0.000791001 | 0.00468 | 0.00413 | 0.01241 | 0.00124
775.95 | 0.00088981 | 0.00478 | 0.00392 | 0.01241 | 0.00124
776 | 0.000887117 | 0.00498 | 0.00391 | 0.01242 | 0.00124
776.05 | 0.000884423 | 0.00507 | 0.00402 | 0.01242 | 0.00124
776.1 | 0.00108 | 0.00506 | 0.00423 | 0.01231 | 0.00124
776.15 | 0.00108 | 0.00505 | 0.00423 | 0.01231 | 0.00124
776.2 | 0.00087634 | 0.00504 | 0.00412 | 0.01242 | 0.00102
776.25 | 0.000772142 | 0.00502 | 0.0039 | 0.01242 | 0.00113
776.3 | 0.000769448 | 0.00512 | 0.0039 | 0.01221 | 0.00124
776.35 | 0.000868257 | 0.00511 | 0.00379 | 0.0121 | 0.00113
776.4 | 0.000865563 | 0.00509 | 0.004 | 0.01232 | 0.00113
776.45 | 0.00096439 | 0.00508 | 0.004 | 0.01221 | 0.00102
776.5 | 0.000860174 | 0.00496 | 0.0041 | 0.01232 | 0.00113
776.55 | 0.000959001 | 0.00495 | 0.0041 | 0.01221 | 0.00102
776.6 | 0.000753281 | 0.00462 | 0.00399 | 0.01222 | 0.00113
776.65 | 0.000547633 | 0.00471 | 0.00388 | 0.01222 | 0.00113
776.7 | 0.000544938 | 0.00459 | 0.00398 | 0.01222 | 0.00102
776.75 | 0.000542244 | 0.00458 | 0.00387 | 0.01211 | 0.00102
776.8 | 0.000438099 | 0.00435 | 0.00387 | 0.01222 | 0.00102
776.85 | 0.000435404 | 0.00455 | 0.00408 | 0.01211 | 0.00114
776.9 | 0.000432709 | 0.00444 | 0.00419 | 0.01233 | 0.00147
776.95 | 0.000430014 | 0.00432 | 0.00418 | 0.01223 | 0.00147
777 | 0.000630236 | 0.00452 | 0.00429 | 0.01212 | 0.00158
777.05 | 0.000526073 | 0.0044 | 0.00418 | 0.01179 | 0.00125
777.1 | 0.000421929 | 0.00449 | 0.00418 | 0.0119 | 0.00125
777.15 | 0.00082514 | 0.00469 | 0.00406 | 0.01191 | 0.00136
777.2 | 0.00103 | 0.00479 | 0.00428 | 0.01191 | 0.00136
777.25 | 0.00112 | 0.00478 | 0.00417 | 0.01191 | 0.00147
777.3 | 0.00122 | 0.00476 | 0.00416 | 0.01169 | 0.00136
777.35 | 0.00132 | 0.00486 | 0.00427 | 0.01169 | 0.00136
777.4 | 0.00132 | 0.00463 | 0.00416 | 0.0118 | 0.00114
777.45 | 0.00142 | 0.00462 | 0.00405 | 0.01181 | 0.000917469
777.5 | 0.00131 | 0.00471 | 0.00415 | 0.01192 | 0.000806851
777.55 | 0.00121 | 0.00449 | 0.00415 | 0.01203 | 0.0008072
777.6 | 0.00131 | 0.00448 | 0.00426 | 0.01214 | 0.000807549
777.65 | 0.00141 | 0.00446 | 0.00447 | 0.01192 | 0.000918866
777.7 | 0.0013 | 0.00445 | 0.00468 | 0.01192 | 0.000808246
777.75 | 0.0012 | 0.00433 | 0.00457 | 0.01203 | 0.000808595
777.8 | 0.000993158 | 0.00432 | 0.00457 | 0.01215 | 0.000808944
777.85 | 0.000990462 | 0.00431 | 0.00489 | 0.01215 | 0.00103
777.9 | 0.000987766 | 0.00429 | 0.0051 | 0.01226 | 0.000920609
777.95 | 0.00109 | 0.00439 | 0.00521 | 0.01215 | 0.00103
778 | 0.00108 | 0.00459 | 0.0052 | 0.01215 | 0.00103
778.05 | 0.00118 | 0.00468 | 0.00531 | 0.01226 | 0.00125
778.1 | 0.00118 | 0.00489 | 0.00531 | 0.01205 | 0.00137
778.15 | 0.00118 | 0.00487 | 0.0053 | 0.01216 | 0.00148
778.2 | 0.000971588 | 0.00465 | 0.00508 | 0.01227 | 0.00137
778.25 | 0.00107 | 0.00464 | 0.00508 | 0.01238 | 0.00126
778.3 | 0.00117 | 0.00462 | 0.00508 | 0.01238 | 0.00126
778.35 | 0.00137 | 0.0045 | 0.00508 | 0.01238 | 0.00126
778.4 | 0.00137 | 0.0046 | 0.00475 | 0.01238 | 0.00115
778.45 | 0.00136 | 0.00469 | 0.00464 | 0.01228 | 0.00126
778.5 | 0.00126 | 0.00457 | 0.00453 | 0.01228 | 0.00126
778.55 | 0.00136 | 0.00445 | 0.00463 | 0.01228 | 0.00126
778.6 | 0.00125 | 0.00423 | 0.00452 | 0.01239 | 0.00104
778.65 | 0.00115 | 0.00411 | 0.00452 | 0.0125 | 0.000814864
778.7 | 0.00115 | 0.0042 | 0.00452 | 0.01261 | 0.000815212
778.75 | 0.00125 | 0.0043 | 0.00462 | 0.01272 | 0.000815559
778.8 | 0.00104 | 0.00429 | 0.00451 | 0.01261 | 0.000594036
778.85 | 0.000936528 | 0.00427 | 0.0044 | 0.01283 | 0.000705308
778.9 | 0.000933831 | 0.00415 | 0.0044 | 0.01295 | 0.000594731
778.95 | 0.000829594 | 0.00403 | 0.0044 | 0.01284 | 0.000706003
779 | 0.000826896 | 0.00402 | 0.00429 | 0.01306 | 0.000595426
779.05 | 0.000824199 | 0.00401 | 0.00439 | 0.01317 | 0.000706698
779.1 | 0.000821501 | 0.00389 | 0.00428 | 0.01317 | 0.00059612
779.15 | 0.00102 | 0.00399 | 0.00438 | 0.01306 | 0.000596468
779.2 | 0.00112 | 0.00387 | 0.00427 | 0.01317 | 0.00070774
779.25 | 0.00112 | 0.00375 | 0.00427 | 0.01328 | 0.000708087
779.3 | 0.00112 | 0.00363 | 0.00427 | 0.01329 | 0.000597509
779.35 | 0.00121 | 0.00351 | 0.00427 | 0.01329 | 0.000708781
779.4 | 0.00101 | 0.00339 | 0.00426 | 0.0134 | 0.000598203
779.45 | 0.00111 | 0.00359 | 0.00437 | 0.0134 | 0.000709475
779.5 | 0.00121 | 0.00369 | 0.00458 | 0.0134 | 0.000598897
779.55 | 0.001 | 0.00346 | 0.00447 | 0.0134 | 0.00048834
779.6 | 0.0011 | 0.00355 | 0.00436 | 0.0133 | 0.000377805
779.65 | 0.000893365 | 0.00365 | 0.00425 | 0.01341 | 0.000267292
779.7 | 0.000789127 | 0.00342 | 0.00414 | 0.01352 | 0.000267639
779.75 | 0.000786429 | 0.00352 | 0.00414 | 0.01341 | 0.000157147
779.8 | 0.000682209 | 0.0035 | 0.00403 | 0.01319 | 0.000157494
779.85 | 0.000679511 | 0.00349 | 0.00413 | 0.01309 | 0.00015784
779.9 | 0.000575308 | 0.00359 | 0.00413 | 0.01287 | 0.000158186
779.95 | 0.000775635 | 0.00347 | 0.00412 | 0.01276 | -6.30792e-05
780 | 0.000569911 | 0.00335 | 0.00401 | 0.01276 | -6.27329e-05
780.05 | 0.000668717 | 0.00323 | 0.0039 | 0.01276 | 4.84084e-05
780.1 | 0.000666018 | 0.00322 | 0.0039 | 0.01266 | 4.87546e-05
780.15 | 0.000663319 | 0.0032 | 0.0039 | 0.01277 | 4.91007e-05
780.2 | 0.000660621 | 0.00319 | 0.0039 | 0.01266 | 0.000271102
780.25 | 0.000454932 | 0.00307 | 0.00379 | 0.01255 | -6.10024e-05
780.3 | 0.000452234 | 0.00295 | 0.00357 | 0.01255 | -6.06565e-05
780.35 | 0.000348067 | 0.00284 | 0.00367 | 0.01255 | 5.04845e-05
780.4 | 0.000446836 | 0.00282 | 0.00335 | 0.01277 | 0.000161647
780.45 | 0.000342669 | 0.0027 | 0.00345 | 0.0131 | 0.000272831
780.5 | 0.000137089 | 0.00269 | 0.00334 | 0.013 | 0.000273177
780.55 | 3.29771e-05 | 0.00257 | 0.00334 | 0.01322 | 0.000162684
780.6 | 3.02779e-05 | 0.00267 | 0.00333 | 0.01322 | 5.2213e-05
780.65 | 2.75786e-05 | 0.00255 | 0.00322 | 0.01311 | 0.000163375
780.7 | -7.65158e-05 | 0.00243 | 0.00322 | 0.01322 | 5.2904e-05
780.75 | -0.000180592 | 0.0022 | 0.00311 | 0.01333 | -5.75457e-05
780.8 | 1.94806e-05 | 0.00219 | 0.00322 | 0.01355 | 0.000164412
780.85 | -8.4614e-05 | 0.00229 | 0.00311 | 0.01345 | 5.39401e-05
780.9 | -8.73136e-05 | 0.00227 | 0.003 | 0.01345 | -0.000167283
780.95 | -9.00131e-05 | 0.00226 | 0.0031 | 0.01345 | -0.000166938
781 | 8.6824e-06 | 0.00214 | 0.00321 | 0.01334 | -0.000388075
781.05 | -9.54125e-05 | 0.00213 | 0.00309 | 0.01334 | -0.00038773
781.1 | 3.28297e-06 | 0.00212 | 0.00331 | 0.01323 | -0.000387385
781.15 | 5.83177e-07 | 0.0021 | 0.00341 | 0.01324 | -0.00027631
781.2 | -0.000103512 | 0.0022 | 0.00362 | 0.01335 | -0.000386695
781.25 | -4.81659e-06 | 0.00208 | 0.00373 | 0.01335 | -0.00027562
781.3 | -7.51655e-06 | 0.00207 | 0.00383 | 0.01335 | -0.000386006
781.35 | -0.000111612 | 0.00184 | 0.00372 | 0.01324 | -0.000385661
781.4 | -0.000114312 | 0.00183 | 0.00394 | 0.01324 | -0.000385316
781.45 | -0.000117012 | 0.00182 | 0.00404 | 0.01325 | -0.000163489
781.5 | -0.000119712 | 0.0018 | 0.00404 | 0.01325 | -0.000273897
781.55 | -0.000122412 | 0.00179 | 0.00404 | 0.01325 | -5.20266e-05
781.6 | -0.000125113 | 0.00178 | 0.00425 | 0.01336 | 5.9113e-05
781.65 | -0.00022919 | 0.00166 | 0.00392 | 0.01325 | -5.13377e-05
781.7 | -0.00033325 | 0.00176 | 0.00403 | 0.01325 | -0.000161767
781.75 | -0.00033595 | 0.00164 | 0.00392 | 0.01326 | -0.000161423
781.8 | -0.000439992 | 0.00162 | 0.00381 | 0.01326 | -0.000161078
781.85 | -0.000239992 | 0.00161 | 0.0038 | 0.01326 | -4.99606e-05
781.9 | -0.000141316 | 0.00181 | 0.00391 | 0.01326 | 6.11787e-05
781.95 | -0.000245393 | 0.0018 | 0.00412 | 0.01337 | 6.15227e-05
782 | -0.000146717 | 0.00189 | 0.00412 | 0.01326 | 6.18668e-05
782.05 | -0.000149418 | 0.00199 | 0.00412 | 0.01326 | 0.000173027
782.1 | -0.000253496 | 0.00187 | 0.0039 | 0.01349 | -4.82405e-05
782.15 | -0.000256197 | 0.00186 | 0.00368 | 0.0136 | -4.78966e-05
782.2 | -0.000258898 | 0.00184 | 0.00378 | 0.01371 | 6.32423e-05
782.25 | -0.000261599 | 0.00173 | 0.00378 | 0.01393 | 0.000174403
782.3 | -6.15276e-05 | 0.00182 | 0.00389 | 0.01404 | 0.000285585
782.35 | -6.42287e-05 | 0.00181 | 0.00388 | 0.01393 | 0.000285928
782.4 | -0.000269702 | 0.00179 | 0.0041 | 0.01393 | 0.000397132
782.45 | -0.000373762 | 0.00168 | 0.00399 | 0.01415 | 0.00061926
782.5 | -0.000275105 | 0.00177 | 0.00388 | 0.01415 | 0.0005087
782.55 | -0.000379165 | 0.00176 | 0.00409 | 0.01438 | 0.000619947
782.6 | -0.000280507 | 0.00164 | 0.00398 | 0.01449 | 0.00062029
782.65 | -0.000283209 | 0.00173 | 0.00408 | 0.01438 | 0.000620634
782.7 | -0.000184533 | 0.00172 | 0.00419 | 0.01427 | 0.000731902
782.75 | -0.000187235 | 0.00181 | 0.00429 | 0.01438 | 0.00062132
782.8 | -0.000291314 | 0.00202 | 0.00397 | 0.01438 | 0.00051076
782.85 | -0.000496715 | 0.00179 | 0.00375 | 0.01439 | 0.000289362
782.9 | -0.000499417 | 0.00178 | 0.00375 | 0.0145 | 0.000178866
782.95 | -0.000299419 | 0.00187 | 0.00353 | 0.01472 | 0.000290048
783 | -0.000504821 | 0.00186 | 0.00363 | 0.01461 | -4.20596e-05
783.05 | -0.000608846 | 0.00174 | 0.00352 | 0.01483 | 6.90784e-05
783.1 | -0.000611548 | 0.00162 | 0.0033 | 0.01472 | 6.94212e-05
783.15 | -0.00061425 | 0.00182 | 0.0033 | 0.01494 | 6.9764e-05
783.2 | -0.000414288 | 0.0017 | 0.00308 | 0.01505 | -4.06885e-05
783.25 | -0.000518331 | 0.00158 | 0.00319 | 0.01517 | -4.03458e-05
783.3 | -0.000622356 | 0.00147 | 0.00308 | 0.01539 | -4.00033e-05
783.35 | -0.000625058 | 0.00124 | 0.00329 | 0.01561 | 7.11344e-05
783.4 | -0.000729065 | 0.00112 | 0.00329 | 0.01583 | 7.14769e-05
783.45 | -0.000833055 | 0.001 | 0.00328 | 0.01616 | -3.89758e-05
783.5 | -0.000835757 | 0.000884116 | 0.00339 | 0.01671 | -0.000260159
783.55 | -0.000635868 | 0.000765409 | 0.00339 | 0.01737 | -0.000370547
783.6 | -0.000537247 | 0.000646722 | 0.00328 | 0.01782 | -0.000480914
783.65 | -0.000641273 | 0.000528054 | 0.00338 | 0.0187 | -0.000701925
783.7 | -0.000542653 | 0.000409406 | 0.00349 | 0.01926 | -0.000701583
783.75 | -0.00084927 | 0.000503283 | 0.00359 | 0.02025 | -0.000590575
783.8 | -0.000953241 | 0.000490898 | 0.00348 | 0.02125 | -0.000811543
783.85 | -0.000753389 | 0.00037225 | 0.00358 | 0.02225 | -0.000811201
783.9 | -0.000857378 | 0.000253622 | 0.00347 | 0.02326 | -0.000921482
783.95 | -0.000860081 | 0.000135013 | 0.00347 | 0.02437 | -0.000810517
784 | -0.000862784 | 0.000122628 | 0.00358 | 0.02571 | -0.000588865
784.05 | -0.000865487 | 0.000110242 | 0.00357 | 0.0265 | -0.000477836
784.1 | -0.00107 | 0.00020408 | 0.00357 | 0.0274 | -0.000366785
784.15 | -0.000972162 | 0.000297937 | 0.00357 | 0.02863 | -0.000255713
784.2 | -0.00108 | 0.000285551 | 0.00357 | 0.02965 | -3.38462e-05
784.25 | -0.00128 | 0.000166922 | 0.00335 | 0.03078 | -0.000144278
784.3 | -0.00128 | 0.000154537 | 0.00324 | 0.03168 | -0.000254689
784.35 | -0.00139 | -7.02756e-05 | 0.00313 | 0.0327 | -0.000143595
784.4 | -0.00139 | 2.35417e-05 | 0.00323 | 0.03372 | -0.000143254
784.45 | -0.00149 | -9.50475e-05 | 0.00323 | 0.03418 | -3.21391e-05
784.5 | -0.0014 | -1.23033e-06 | 0.00312 | 0.03463 | 7.89973e-05
784.55 | -0.0012 | -1.36164e-05 | 0.00301 | 0.03475 | 7.93385e-05
784.6 | -0.0015 | -2.60026e-05 | 0.00279 | 0.0352 | -3.11155e-05
784.65 | -0.0014 | -3.83888e-05 | 0.00279 | 0.03532 | -3.07744e-05
784.7 | -0.00141 | 5.5448e-05 | 0.00278 | 0.03498 | -0.000141207
784.75 | -0.00151 | -0.000169365 | 0.00257 | 0.03441 | -0.000251618
784.8 | -0.00141 | -0.000181751 | 0.00278 | 0.03373 | -0.000251277
784.85 | -0.00131 | -8.79342e-05 | 0.00278 | 0.03283 | -0.000250936
784.9 | -0.00132 | 5.90232e-06 | 0.00277 | 0.03192 | -0.000361326
784.95 | -0.00142 | 5.82252e-06 | 0.00256 | 0.03068 | -0.000250255
785 | -0.00142 | 0.000229451 | 0.00255 | 0.02967 | -0.000360644
785.05 | -0.00153 | 0.00013431 | 0.00255 | 0.02855 | -0.0005817
785.1 | -0.00173 | 0.000145433 | 0.00265 | 0.02765 | -0.000581359
785.15 | -0.00163 | 0.000156555 | 0.00265 | 0.02653 | -0.000581019
785.2 | -0.00174 | 0.000167677 | 0.00276 | 0.02553 | -0.000469991
785.25 | -0.00184 | 7.25565e-05 | 0.00275 | 0.02452 | -0.000580338
785.3 | -0.00184 | 0.000296184 | 0.00297 | 0.02363 | -0.000579997
785.35 | -0.00185 | 9.48007e-05 | 0.00286 | 0.02297 | -0.000690323
785.4 | -0.00185 | -0.000106504 | 0.00275 | 0.02197 | -0.000800627
785.45 | -0.00195 | 1.08217e-05 | 0.00274 | 0.02119 | -0.000578977
785.5 | -0.00196 | 0.000128167 | 0.00285 | 0.02042 | -0.000578636
785.55 | -0.00196 | 3.30655e-05 | 0.00306 | 0.01998 | -0.000467609
785.6 | -0.00216 | 4.41873e-05 | 0.00295 | 0.01921 | -0.000577956
785.65 | -0.00217 | -5.08942e-05 | 0.00295 | 0.01865 | -0.000577616
785.7 | -0.00217 | -0.000145956 | 0.00294 | 0.01821 | -0.000687942
785.75 | -0.00227 | -0.000240998 | 0.00283 | 0.01789 | -0.000798246
785.8 | -0.00217 | -0.000229876 | 0.00283 | 0.01756 | -0.000465909
785.85 | -0.00248 | -0.000218755 | 0.00261 | 0.01723 | -0.000465569
785.9 | -0.00258 | -0.00010147 | 0.00261 | 0.01701 | -0.00046523
785.95 | -0.00249 | 1.58352e-05 | 0.00261 | 0.01701 | -0.000243451
786 | -0.00259 | -0.00018539 | 0.0025 | 0.0169 | -0.00046455
786.05 | -0.00259 | -0.000386537 | 0.00249 | 0.01701 | -0.000574898
786.1 | -0.00259 | -0.00048152 | 0.00249 | 0.01702 | -0.000463871
786.15 | -0.0025 | -0.00025817 | 0.00249 | 0.01691 | -0.000352823
786.2 | -0.0025 | -0.000140905 | 0.00259 | 0.01691 | -0.000352484
786.25 | -0.0023 | -0.000129784 | 0.00259 | 0.0168 | -0.000130662
786.3 | -0.0022 | -1.24997e-05 | 0.0027 | 0.01658 | -1.95489e-05
786.35 | -0.0023 | 0.000104805 | 0.00291 | 0.01658 | -0.000240735
786.4 | -0.00221 | 0.000115926 | 0.00301 | 0.01658 | -0.000240396
786.45 | -0.00211 | 0.00023325 | 0.00312 | 0.01648 | -1.85314e-05
786.5 | -0.00211 | 0.000138167 | 0.00311 | 0.01659 | -0.000128966
786.55 | -0.00191 | 0.000467957 | 0.00354 | 0.01648 | 9.29418e-05
786.6 | -0.00181 | 0.000691623 | 0.00365 | 0.01626 | 0.000314936
786.65 | -0.00171 | 0.000809046 | 0.00375 | 0.01615 | 0.000315275
786.7 | -0.00162 | 0.000820167 | 0.00375 | 0.01637 | 0.000315614
786.75 | -0.00152 | 0.000831288 | 0.00396 | 0.01649 | 0.000426812
786.8 | -0.00142 | 0.00106 | 0.00407 | 0.0166 | 0.000427151
786.85 | -0.00132 | 0.00117 | 0.00406 | 0.01682 | 0.000538371
786.9 | -0.00132 | 0.00129 | 0.00417 | 0.01693 | 0.000760538
786.95 | -0.00122 | 0.00141 | 0.00417 | 0.01715 | 0.000982791
787 | -0.00123 | 0.00142 | 0.00438 | 0.01726 | 0.00109
787.05 | -0.00113 | 0.00175 | 0.00481 | 0.01727 | 0.00143
787.1 | -0.00103 | 0.00176 | 0.00491 | 0.01749 | 0.00143
787.15 | -0.000729266 | 0.00198 | 0.00513 | 0.01782 | 0.00165
787.2 | -0.000326501 | 0.00232 | 0.00545 | 0.01782 | 0.0021
787.25 | 0.000279544 | 0.00297 | 0.00588 | 0.01793 | 0.00265
787.3 | 0.00088624 | 0.00383 | 0.00642 | 0.01827 | 0.0031
787.35 | 0.0019 | 0.0047 | 0.00728 | 0.01816 | 0.00366
787.4 | 0.00312 | 0.00578 | 0.00815 | 0.0186 | 0.0041
787.45 | 0.00475 | 0.00708 | 0.00901 | 0.01893 | 0.00466
787.5 | 0.0067 | 0.0087 | 0.0101 | 0.01916 | 0.00533
787.55 | 0.00916 | 0.01033 | 0.01141 | 0.01971 | 0.006
787.6 | 0.01164 | 0.01219 | 0.01261 | 0.02026 | 0.0069
787.65 | 0.01434 | 0.01426 | 0.01403 | 0.02082 | 0.00791
787.7 | 0.01736 | 0.01645 | 0.01546 | 0.0216 | 0.00881
787.75 | 0.02061 | 0.01854 | 0.017 | 0.02238 | 0.00949
787.8 | 0.02377 | 0.02053 | 0.01865 | 0.02316 | 0.01028
787.85 | 0.02727 | 0.02264 | 0.0202 | 0.02383 | 0.01129
787.9 | 0.03047 | 0.02475 | 0.02186 | 0.02472 | 0.01208
787.95 | 0.03347 | 0.02665 | 0.0232 | 0.02528 | 0.01299
788 | 0.03628 | 0.02822 | 0.02431 | 0.02618 | 0.01378
788.05 | 0.03888 | 0.02979 | 0.02554 | 0.02707 | 0.01447
788.1 | 0.04116 | 0.03126 | 0.02643 | 0.02786 | 0.01538
788.15 | 0.0428 | 0.03205 | 0.02722 | 0.02876 | 0.01572
788.2 | 0.04411 | 0.03274 | 0.02777 | 0.02944 | 0.01617
788.25 | 0.04454 | 0.03297 | 0.028 | 0.03 | 0.0164
788.3 | 0.04443 | 0.03299 | 0.02811 | 0.03034 | 0.01663
788.35 | 0.04377 | 0.03266 | 0.02799 | 0.03079 | 0.01686
788.4 | 0.04245 | 0.03177 | 0.02743 | 0.03136 | 0.01675
788.45 | 0.0406 | 0.03055 | 0.02664 | 0.0317 | 0.0164
788.5 | 0.03831 | 0.029 | 0.02574 | 0.03215 | 0.01606
788.55 | 0.03571 | 0.02756 | 0.02484 | 0.03215 | 0.01561
788.6 | 0.03279 | 0.02535 | 0.02372 | 0.03227 | 0.01504
788.65 | 0.02915 | 0.02314 | 0.02227 | 0.03204 | 0.01413
788.7 | 0.02574 | 0.02106 | 0.02093 | 0.03159 | 0.01356
788.75 | 0.02235 | 0.01909 | 0.01959 | 0.03137 | 0.01277
788.8 | 0.01929 | 0.01702 | 0.01826 | 0.03081 | 0.0122
788.85 | 0.01625 | 0.01475 | 0.01671 | 0.03024 | 0.01141
788.9 | 0.01344 | 0.0128 | 0.01528 | 0.02968 | 0.0104
788.95 | 0.01064 | 0.01097 | 0.01385 | 0.0289 | 0.00949
789 | 0.00836 | 0.00947 | 0.01253 | 0.02811 | 0.00882
789.05 | 0.00631 | 0.00808 | 0.01121 | 0.02733 | 0.00814
789.1 | 0.00446 | 0.00659 | 0.01001 | 0.02643 | 0.00747
789.15 | 0.00282 | 0.00542 | 0.00881 | 0.02554 | 0.0068
789.2 | 0.0018 | 0.00436 | 0.00783 | 0.02487 | 0.00601
789.25 | 0.000882273 | 0.00384 | 0.00696 | 0.02421 | 0.00545
789.3 | -3.44587e-05 | 0.0031 | 0.00598 | 0.02343 | 0.00478
789.35 | -0.00074706 | 0.00269 | 0.00544 | 0.02276 | 0.00411
789.4 | -0.00105 | 0.00238 | 0.00511 | 0.02221 | 0.00378
789.45 | -0.00136 | 0.00196 | 0.00468 | 0.02176 | 0.00345
789.5 | -0.00146 | 0.00166 | 0.00413 | 0.02121 | 0.003
789.55 | -0.00157 | 0.00135 | 0.00391 | 0.02088 | 0.00278
789.6 | -0.00167 | 0.00136 | 0.00391 | 0.02055 | 0.00267
789.65 | -0.00167 | 0.00137 | 0.00402 | 0.02044 | 0.00256
789.7 | -0.00158 | 0.00149 | 0.00412 | 0.02044 | 0.00233
789.75 | -0.00158 | 0.0016 | 0.00401 | 0.02033 | 0.00245
789.8 | -0.00138 | 0.00162 | 0.00433 | 0.02033 | 0.00245
789.85 | -0.00148 | 0.00152 | 0.00455 | 0.02023 | 0.00245
789.9 | -0.00138 | 0.00132 | 0.00465 | 0.02034 | 0.00245
789.95 | -0.00159 | 0.00122 | 0.00432 | 0.02045 | 0.00211
790 | -0.00169 | 0.00124 | 0.00432 | 0.02078 | 0.00211
790.05 | -0.0016 | 0.00146 | 0.00443 | 0.02112 | 0.00234
790.1 | -0.0016 | 0.00147 | 0.00442 | 0.02156 | 0.00223
790.15 | -0.0018 | 0.00137 | 0.0042 | 0.0219 | 0.00189
790.2 | -0.00181 | 0.00139 | 0.0042 | 0.02223 | 0.00189
790.25 | -0.00191 | 0.00129 | 0.00431 | 0.02257 | 0.00178
790.3 | -0.00191 | 0.0013 | 0.00452 | 0.02313 | 0.00178
790.35 | -0.00222 | 0.00131 | 0.00441 | 0.02368 | 0.00167
790.4 | -0.00212 | 0.00143 | 0.00419 | 0.02446 | 0.00156
790.45 | -0.00212 | 0.00134 | 0.00419 | 0.02525 | 0.00178
790.5 | -0.00182 | 0.00167 | 0.00451 | 0.02581 | 0.00212
790.55 | -0.00172 | 0.00168 | 0.00472 | 0.02626 | 0.00212
790.6 | -0.00163 | 0.00169 | 0.00504 | 0.02693 | 0.00223
790.65 | -0.00153 | 0.00202 | 0.00515 | 0.02783 | 0.00245
790.7 | -0.00133 | 0.00192 | 0.00525 | 0.02862 | 0.00256
790.75 | -0.00133 | 0.00193 | 0.00525 | 0.0294 | 0.00279
790.8 | -0.00113 | 0.00205 | 0.00514 | 0.03008 | 0.00301
790.85 | -0.000929689 | 0.00227 | 0.00525 | 0.03076 | 0.00334
790.9 | -0.000831058 | 0.00229 | 0.00524 | 0.03144 | 0.00334
790.95 | -0.00073241 | 0.0023 | 0.00556 | 0.03212 | 0.00368
791 | -0.000633743 | 0.00273 | 0.00578 | 0.03257 | 0.0039
791.05 | -0.000940531 | 0.00264 | 0.00567 | 0.03314 | 0.00379
791.1 | -0.000740542 | 0.00308 | 0.00599 | 0.03393 | 0.0039
791.15 | -0.000641875 | 0.00319 | 0.00609 | 0.03416 | 0.00424
791.2 | -0.000441777 | 0.00342 | 0.00652 | 0.03405 | 0.00424
791.25 | -0.00014014 | 0.00407 | 0.00717 | 0.03439 | 0.00457
791.3 | 0.0002632 | 0.00472 | 0.00782 | 0.03428 | 0.00491
791.35 | 0.00087011 | 0.00559 | 0.0088 | 0.03405 | 0.00547
791.4 | 0.00148 | 0.00613 | 0.00956 | 0.03372 | 0.0058
791.45 | 0.00229 | 0.00722 | 0.01043 | 0.03338 | 0.0067
791.5 | 0.00331 | 0.00841 | 0.0113 | 0.03293 | 0.00737
791.55 | 0.00412 | 0.00939 | 0.01228 | 0.03281 | 0.00782
791.6 | 0.00555 | 0.01069 | 0.01348 | 0.03225 | 0.00872
791.65 | 0.00668 | 0.01189 | 0.01447 | 0.03169 | 0.0094
791.7 | 0.00812 | 0.01331 | 0.01578 | 0.03135 | 0.01019
791.75 | 0.00945 | 0.01474 | 0.01688 | 0.0309 | 0.01109
791.8 | 0.01079 | 0.01584 | 0.01787 | 0.03023 | 0.012
791.85 | 0.01214 | 0.01705 | 0.01898 | 0.02955 | 0.0129
791.9 | 0.01328 | 0.01793 | 0.01975 | 0.02922 | 0.01347
791.95 | 0.01421 | 0.01915 | 0.02052 | 0.02877 | 0.01415
792 | 0.01525 | 0.01993 | 0.02119 | 0.02832 | 0.01449
792.05 | 0.01618 | 0.0206 | 0.02185 | 0.02798 | 0.01483
792.1 | 0.01691 | 0.02116 | 0.02218 | 0.02754 | 0.0154
792.15 | 0.01743 | 0.02139 | 0.02229 | 0.02709 | 0.01563
792.2 | 0.01764 | 0.0214 | 0.0224 | 0.02676 | 0.01586
792.25 | 0.01743 | 0.02097 | 0.02218 | 0.02642 | 0.01609
792.3 | 0.01732 | 0.02076 | 0.02206 | 0.02609 | 0.01632
792.35 | 0.0169 | 0.02044 | 0.02173 | 0.02598 | 0.01609
792.4 | 0.01617 | 0.01969 | 0.02094 | 0.0262 | 0.01586
792.45 | 0.01543 | 0.01882 | 0.02039 | 0.02609 | 0.01563
792.5 | 0.0146 | 0.01785 | 0.0195 | 0.02609 | 0.01541
792.55 | 0.01355 | 0.01677 | 0.01861 | 0.0261 | 0.01495
792.6 | 0.0123 | 0.01558 | 0.01761 | 0.02599 | 0.0145
792.65 | 0.01095 | 0.01439 | 0.01661 | 0.02621 | 0.01393
792.7 | 0.00971 | 0.0131 | 0.01562 | 0.02644 | 0.01348
792.75 | 0.00837 | 0.01181 | 0.01462 | 0.02666 | 0.01302
792.8 | 0.00723 | 0.01085 | 0.01385 | 0.02689 | 0.01223
792.85 | 0.00589 | 0.00957 | 0.01264 | 0.02734 | 0.01133
792.9 | 0.00476 | 0.00851 | 0.01166 | 0.02768 | 0.01076
792.95 | 0.00374 | 0.00755 | 0.011 | 0.02779 | 0.01042
793 | 0.00261 | 0.0066 | 0.01012 | 0.02835 | 0.00986
793.05 | 0.00169 | 0.00575 | 0.00957 | 0.02891 | 0.0093
793.1 | 0.000978548 | 0.00501 | 0.00913 | 0.0297 | 0.00896
793.15 | 0.000467591 | 0.00438 | 0.0087 | 0.03061 | 0.00851
793.2 | 5.86095e-05 | 0.00376 | 0.00826 | 0.03117 | 0.00828
793.25 | -0.000248615 | 0.00345 | 0.00793 | 0.03219 | 0.00795
793.3 | -0.000555676 | 0.00335 | 0.0076 | 0.03321 | 0.00772
793.35 | -0.000761197 | 0.00294 | 0.00738 | 0.03457 | 0.00761
793.4 | -0.00107 | 0.00274 | 0.00716 | 0.0356 | 0.00761
793.45 | -0.000969359 | 0.00275 | 0.00727 | 0.03719 | 0.0075
793.5 | -0.00107 | 0.00276 | 0.00716 | 0.03879 | 0.00705
793.55 | -0.000974786 | 0.00298 | 0.00726 | 0.0404 | 0.00705
793.6 | -0.00108 | 0.00299 | 0.00715 | 0.04201 | 0.00683
793.65 | -0.00108 | 0.00311 | 0.00715 | 0.0435 | 0.00694
793.7 | -0.000982926 | 0.00333 | 0.00725 | 0.04489 | 0.00705
793.75 | -0.00109 | 0.00377 | 0.00747 | 0.04663 | 0.00705
793.8 | -0.000988353 | 0.0041 | 0.00779 | 0.04802 | 0.00717
793.85 | -0.000889707 | 0.00454 | 0.00822 | 0.04942 | 0.00728
793.9 | -0.000588235 | 0.00519 | 0.00865 | 0.05036 | 0.00762
793.95 | 0.000119451 | 0.00595 | 0.0093 | 0.05164 | 0.00795
794 | 0.000319871 | 0.0066 | 0.00985 | 0.05211 | 0.00818
794.05 | 0.000723644 | 0.00726 | 0.01039 | 0.0527 | 0.00863
794.1 | 0.00153 | 0.00813 | 0.01137 | 0.05317 | 0.00908
794.15 | 0.00225 | 0.00921 | 0.01224 | 0.05341 | 0.00953
794.2 | 0.00316 | 0.01041 | 0.01312 | 0.05352 | 0.01032
794.25 | 0.00387 | 0.01139 | 0.01399 | 0.05353 | 0.01077
794.3 | 0.00469 | 0.01259 | 0.01487 | 0.05329 | 0.01122
794.35 | 0.00571 | 0.01358 | 0.01575 | 0.05341 | 0.0119
794.4 | 0.00673 | 0.01478 | 0.01662 | 0.0533 | 0.01269
794.45 | 0.00755 | 0.01588 | 0.01762 | 0.05341 | 0.01326
794.5 | 0.00827 | 0.01698 | 0.01839 | 0.05342 | 0.01383
794.55 | 0.0093 | 0.01797 | 0.01938 | 0.05377 | 0.01451
794.6 | 0.01012 | 0.01897 | 0.02038 | 0.05401 | 0.01519
794.65 | 0.01074 | 0.01964 | 0.02104 | 0.05448 | 0.01588
794.7 | 0.01146 | 0.01998 | 0.02171 | 0.0553 | 0.01633
794.75 | 0.01188 | 0.02032 | 0.02226 | 0.05695 | 0.01667
794.8 | 0.01218 | 0.02088 | 0.02281 | 0.05885 | 0.01702
794.85 | 0.01239 | 0.021 | 0.02303 | 0.0611 | 0.01747
794.9 | 0.01218 | 0.0209 | 0.02314 | 0.06409 | 0.0177
794.95 | 0.01207 | 0.02069 | 0.02325 | 0.06781 | 0.01782
795 | 0.01176 | 0.02026 | 0.02291 | 0.07203 | 0.01816
795.05 | 0.01103 | 0.01951 | 0.02247 | 0.07764 | 0.01828
795.1 | 0.0102 | 0.01853 | 0.02202 | 0.08404 | 0.01805
795.15 | 0.00947 | 0.01756 | 0.02157 | 0.09177 | 0.01828
795.2 | 0.00865 | 0.0167 | 0.02079 | 0.10063 | 0.01805
795.25 | 0.00772 | 0.01573 | 0.02012 | 0.11014 | 0.01816
795.3 | 0.00669 | 0.01466 | 0.01923 | 0.12087 | 0.01771
795.35 | 0.00586 | 0.01348 | 0.01834 | 0.13194 | 0.01759
795.4 | 0.00504 | 0.01251 | 0.01778 | 0.14365 | 0.01725
795.45 | 0.00432 | 0.01155 | 0.01712 | 0.15545 | 0.01714
795.5 | 0.0035 | 0.01059 | 0.01656 | 0.16766 | 0.01679
795.55 | 0.00278 | 0.00985 | 0.0159 | 0.18027 | 0.01622
795.6 | 0.00257 | 0.00921 | 0.01523 | 0.19228 | 0.01588
795.65 | 0.00196 | 0.00837 | 0.01446 | 0.20377 | 0.01543
795.7 | 0.00145 | 0.00773 | 0.01369 | 0.2138 | 0.01474
795.75 | 0.00124 | 0.00742 | 0.01325 | 0.22273 | 0.01429
795.8 | 0.000933686 | 0.007 | 0.0127 | 0.23005 | 0.01406
795.85 | 0.000727582 | 0.0068 | 0.01248 | 0.23535 | 0.01384
795.9 | 0.0006232 | 0.00638 | 0.01225 | 0.23843 | 0.0135
795.95 | 0.000518835 | 0.00618 | 0.01192 | 0.23973 | 0.01338
796 | 0.000312876 | 0.00587 | 0.01159 | 0.23827 | 0.01304
796.05 | 0.00031016 | 0.00599 | 0.01115 | 0.23439 | 0.01304
796.1 | 0.000307445 | 0.00589 | 0.01115 | 0.22782 | 0.01316
796.15 | 0 | 0.0058 | 0.01126 | 0.21912 | 0.01304
796.2 | 0.000215987 | 0.00581 | 0.01136 | 0.2087 | 0.01316
796.25 | 0.000330434 | 0.00593 | 0.01147 | 0.19681 | 0.0135
796.3 | 0.000241693 | 0.00573 | 0.01147 | 0.18397 | 0.01361
796.35 | 0.00035614 | 0.00584 | 0.0119 | 0.17056 | 0.01384
796.4 | 0.000572236 | 0.00607 | 0.01212 | 0.15717 | 0.01418
796.45 | 0.000686737 | 0.00629 | 0.01233 | 0.14395 | 0.01429
796.5 | 0.000801257 | 0.0062 | 0.01255 | 0.1305 | 0.01452
796.55 | 0.000915795 | 0.00653 | 0.01287 | 0.11854 | 0.01486
796.6 | 0.00103 | 0.00654 | 0.01353 | 0.10708 | 0.01532
796.65 | 0.00104 | 0.00687 | 0.01397 | 0.09686 | 0.01555
796.7 | 0.00146 | 0.0072 | 0.01451 | 0.08794 | 0.01612
796.75 | 0.00158 | 0.00764 | 0.01517 | 0.08052 | 0.01669
796.8 | 0.0022 | 0.00819 | 0.01594 | 0.07367 | 0.01737
796.85 | 0.00303 | 0.00917 | 0.01682 | 0.06799 | 0.01829
796.9 | 0.00386 | 0.01004 | 0.01759 | 0.06343 | 0.01897
796.95 | 0.0051 | 0.01124 | 0.01869 | 0.05986 | 0.01989
797 | 0.00665 | 0.01254 | 0.02002 | 0.05738 | 0.02093
797.05 | 0.00862 | 0.01429 | 0.02157 | 0.05597 | 0.02185
797.1 | 0.0107 | 0.01603 | 0.02313 | 0.05514 | 0.02311
797.15 | 0.01341 | 0.01833 | 0.02469 | 0.05514 | 0.02415
797.2 | 0.01665 | 0.02053 | 0.02637 | 0.05562 | 0.02543
797.25 | 0.01981 | 0.02296 | 0.02794 | 0.05633 | 0.02659
797.3 | 0.0234 | 0.02562 | 0.02986 | 0.05739 | 0.02786
797.35 | 0.02692 | 0.02818 | 0.03144 | 0.05905 | 0.02915
797.4 | 0.03056 | 0.03064 | 0.03337 | 0.06083 | 0.03043
797.45 | 0.03412 | 0.03311 | 0.0353 | 0.06273 | 0.03172
797.5 | 0.03759 | 0.03537 | 0.03701 | 0.06453 | 0.03277
797.55 | 0.04086 | 0.03775 | 0.03838 | 0.06621 | 0.03395
797.6 | 0.0435 | 0.03957 | 0.03953 | 0.06789 | 0.03489
797.65 | 0.04626 | 0.0414 | 0.04067 | 0.06934 | 0.03583
797.7 | 0.04815 | 0.04254 | 0.04148 | 0.07043 | 0.03642
797.75 | 0.04926 | 0.04335 | 0.04205 | 0.07152 | 0.03713
797.8 | 0.04983 | 0.04394 | 0.04251 | 0.07261 | 0.03784
797.85 | 0.04995 | 0.04395 | 0.04262 | 0.07297 | 0.0382
797.9 | 0.04919 | 0.04339 | 0.0425 | 0.07322 | 0.03844
797.95 | 0.04777 | 0.04271 | 0.04192 | 0.07322 | 0.03867
798 | 0.0458 | 0.04159 | 0.04123 | 0.07274 | 0.03891
798.05 | 0.04329 | 0.04035 | 0.04042 | 0.07201 | 0.03915
798.1 | 0.04035 | 0.03866 | 0.03961 | 0.07153 | 0.03927
798.15 | 0.03732 | 0.03698 | 0.03904 | 0.07068 | 0.03998
798.2 | 0.0341 | 0.03507 | 0.03834 | 0.06996 | 0.04069
798.25 | 0.03078 | 0.03329 | 0.03788 | 0.06887 | 0.04153
798.3 | 0.02748 | 0.03162 | 0.03765 | 0.06779 | 0.04248
798.35 | 0.02452 | 0.03007 | 0.03742 | 0.06695 | 0.04344
798.4 | 0.02147 | 0.02875 | 0.03776 | 0.06659 | 0.04488
798.45 | 0.01907 | 0.0282 | 0.03856 | 0.06635 | 0.0468
798.5 | 0.01709 | 0.0281 | 0.04017 | 0.06672 | 0.04945
798.55 | 0.01616 | 0.02856 | 0.04224 | 0.06732 | 0.05236
798.6 | 0.01586 | 0.02957 | 0.04513 | 0.06852 | 0.05577
798.65 | 0.0166 | 0.03159 | 0.0492 | 0.07021 | 0.05982
798.7 | 0.01798 | 0.03485 | 0.05389 | 0.07252 | 0.06426
798.75 | 0.02082 | 0.0396 | 0.06017 | 0.07592 | 0.06962
798.8 | 0.02517 | 0.04541 | 0.06785 | 0.08009 | 0.07592
798.85 | 0.03136 | 0.05303 | 0.07698 | 0.0849 | 0.08305
798.9 | 0.03925 | 0.06263 | 0.0875 | 0.09039 | 0.09118
798.95 | 0.04836 | 0.07348 | 0.09899 | 0.09668 | 0.09983
799 | 0.05896 | 0.08564 | 0.11202 | 0.1042 | 0.10901
799.05 | 0.07033 | 0.09882 | 0.12576 | 0.11182 | 0.11848
799.1 | 0.08241 | 0.11322 | 0.14025 | 0.12073 | 0.12825
799.15 | 0.0951 | 0.12825 | 0.15484 | 0.13005 | 0.13791
799.2 | 0.1087 | 0.14423 | 0.16966 | 0.14007 | 0.14788
799.25 | 0.12301 | 0.16054 | 0.18503 | 0.15054 | 0.15744
799.3 | 0.13691 | 0.17646 | 0.19931 | 0.16079 | 0.16657
799.35 | 0.15037 | 0.1921 | 0.2127 | 0.17166 | 0.17495
799.4 | 0.1624 | 0.20605 | 0.22403 | 0.1823 | 0.18223
799.45 | 0.17303 | 0.21817 | 0.23413 | 0.1927 | 0.18821
799.5 | 0.18247 | 0.22835 | 0.24178 | 0.20237 | 0.19301
799.55 | 0.18979 | 0.23631 | 0.24705 | 0.21097 | 0.19629
799.6 | 0.19464 | 0.24098 | 0.24904 | 0.21876 | 0.1977
799.65 | 0.19737 | 0.24293 | 0.2487 | 0.22523 | 0.19754
799.7 | 0.19695 | 0.24116 | 0.24539 | 0.23001 | 0.19566
799.75 | 0.19339 | 0.23603 | 0.23882 | 0.23274 | 0.19192
799.8 | 0.18689 | 0.22716 | 0.22928 | 0.23403 | 0.18606
799.85 | 0.17796 | 0.21517 | 0.21737 | 0.23338 | 0.17888
799.9 | 0.16659 | 0.20102 | 0.20386 | 0.23066 | 0.1706
799.95 | 0.1541 | 0.18531 | 0.18902 | 0.22651 | 0.16111
800 | 0.1402 | 0.16874 | 0.17339 | 0.22066 | 0.1512
800.05 | 0.12561 | 0.15127 | 0.15761 | 0.21347 | 0.14089
800.1 | 0.11078 | 0.13391 | 0.1417 | 0.20529 | 0.13007
800.15 | 0.09644 | 0.11707 | 0.12664 | 0.19663 | 0.11958
800.2 | 0.08187 | 0.10046 | 0.11156 | 0.18691 | 0.10942
800.25 | 0.06904 | 0.08567 | 0.09828 | 0.17706 | 0.09971
800.3 | 0.05738 | 0.07222 | 0.0858 | 0.16652 | 0.09054
800.35 | 0.04695 | 0.06083 | 0.07518 | 0.15589 | 0.08255
800.4 | 0.0379 | 0.05106 | 0.06571 | 0.14546 | 0.07504
800.45 | 0.03027 | 0.04281 | 0.0577 | 0.13575 | 0.06876
800.5 | 0.02328 | 0.0357 | 0.05074 | 0.12608 | 0.06316
800.55 | 0.01772 | 0.02989 | 0.04514 | 0.11709 | 0.05823
800.6 | 0.01336 | 0.02569 | 0.04062 | 0.10889 | 0.05432
800.65 | 0.01006 | 0.02262 | 0.03741 | 0.10118 | 0.05116
800.7 | 0.00791 | 0.02109 | 0.03534 | 0.09409 | 0.04898
800.75 | 0.0071 | 0.02056 | 0.03432 | 0.08732 | 0.04729
800.8 | 0.00701 | 0.02111 | 0.03409 | 0.08163 | 0.04645
800.85 | 0.00744 | 0.02233 | 0.03465 | 0.07672 | 0.04621
800.9 | 0.00868 | 0.02399 | 0.03545 | 0.07234 | 0.04621
800.95 | 0.01034 | 0.02632 | 0.03716 | 0.0686 | 0.04693
801 | 0.01222 | 0.02888 | 0.03876 | 0.06536 | 0.04754
801.05 | 0.01503 | 0.03212 | 0.04106 | 0.06225 | 0.04862
801.1 | 0.01755 | 0.03504 | 0.04325 | 0.06 | 0.04959
801.15 | 0.02039 | 0.03832 | 0.04568 | 0.05798 | 0.05092
801.2 | 0.02324 | 0.0415 | 0.04801 | 0.0561 | 0.05213
801.25 | 0.02633 | 0.04459 | 0.05023 | 0.05445 | 0.05323
801.3 | 0.02921 | 0.04746 | 0.05245 | 0.0534 | 0.05444
801.35 | 0.03211 | 0.05023 | 0.05445 | 0.05246 | 0.0553
801.4 | 0.03459 | 0.05244 | 0.05646 | 0.05211 | 0.05615
801.45 | 0.03698 | 0.05419 | 0.05812 | 0.052 | 0.05701
801.5 | 0.03916 | 0.05571 | 0.05918 | 0.05235 | 0.05762
801.55 | 0.0408 | 0.05665 | 0.06025 | 0.0527 | 0.05799
801.6 | 0.0418 | 0.05678 | 0.06073 | 0.05387 | 0.05824
801.65 | 0.04268 | 0.05667 | 0.06084 | 0.05517 | 0.05861
801.7 | 0.04291 | 0.05622 | 0.0606 | 0.05647 | 0.05861
801.75 | 0.04238 | 0.05495 | 0.05988 | 0.05848 | 0.05836
801.8 | 0.0413 | 0.05322 | 0.05893 | 0.06073 | 0.05799
801.85 | 0.04001 | 0.05103 | 0.05798 | 0.06311 | 0.05787
801.9 | 0.03807 | 0.04863 | 0.05655 | 0.0661 | 0.0575
801.95 | 0.03571 | 0.046 | 0.05466 | 0.06887 | 0.05726
802 | 0.03281 | 0.04304 | 0.05277 | 0.07189 | 0.05689
802.05 | 0.02983 | 0.03999 | 0.05088 | 0.07517 | 0.05689
802.1 | 0.02708 | 0.03752 | 0.04948 | 0.0786 | 0.05714
802.15 | 0.02423 | 0.03517 | 0.04807 | 0.08216 | 0.05738
802.2 | 0.02139 | 0.03305 | 0.0469 | 0.08538 | 0.05824
802.25 | 0.01857 | 0.03105 | 0.04597 | 0.08912 | 0.0591
802.3 | 0.01619 | 0.02972 | 0.04562 | 0.09237 | 0.06082
802.35 | 0.01402 | 0.02918 | 0.04573 | 0.09527 | 0.06305
802.4 | 0.01216 | 0.02919 | 0.04619 | 0.09806 | 0.06553
802.45 | 0.01094 | 0.03009 | 0.04782 | 0.10022 | 0.06889
802.5 | 0.01033 | 0.03166 | 0.05004 | 0.10213 | 0.07266
802.55 | 0.01045 | 0.03436 | 0.05344 | 0.1038 | 0.07721
802.6 | 0.01139 | 0.03808 | 0.05746 | 0.10418 | 0.08205
802.65 | 0.01295 | 0.04262 | 0.06258 | 0.10457 | 0.08758
802.7 | 0.01587 | 0.04869 | 0.06884 | 0.1038 | 0.09421
802.75 | 0.01965 | 0.0561 | 0.07639 | 0.10265 | 0.10104
802.8 | 0.02439 | 0.06456 | 0.08504 | 0.10061 | 0.10864
802.85 | 0.02993 | 0.07374 | 0.09433 | 0.0982 | 0.11633
802.9 | 0.03649 | 0.08406 | 0.10493 | 0.09542 | 0.12468
802.95 | 0.04367 | 0.09518 | 0.11626 | 0.09202 | 0.1333
803 | 0.0515 | 0.10691 | 0.12795 | 0.08839 | 0.1419
803.05 | 0.06 | 0.11914 | 0.14085 | 0.08429 | 0.15122
803.1 | 0.06851 | 0.13178 | 0.15321 | 0.07986 | 0.15996
803.15 | 0.07727 | 0.1447 | 0.16627 | 0.0757 | 0.16853
803.2 | 0.0864 | 0.15723 | 0.17891 | 0.07145 | 0.17648
803.25 | 0.09436 | 0.1689 | 0.19078 | 0.06735 | 0.18317
803.3 | 0.10232 | 0.1798 | 0.20152 | 0.06328 | 0.18916
803.35 | 0.10989 | 0.18959 | 0.21108 | 0.05959 | 0.19428
803.4 | 0.11632 | 0.1979 | 0.21921 | 0.05605 | 0.19788
803.45 | 0.12145 | 0.20437 | 0.22492 | 0.05276 | 0.19992
803.5 | 0.12511 | 0.20909 | 0.22891 | 0.04973 | 0.20071
803.55 | 0.12727 | 0.21154 | 0.23067 | 0.04659 | 0.19992
803.6 | 0.12779 | 0.21186 | 0.22987 | 0.04439 | 0.19725
803.65 | 0.12666 | 0.20973 | 0.22714 | 0.04221 | 0.19366
803.7 | 0.12415 | 0.20488 | 0.22173 | 0.04037 | 0.1887
803.75 | 0.11978 | 0.19798 | 0.21402 | 0.03843 | 0.18241
803.8 | 0.11469 | 0.18969 | 0.20502 | 0.03683 | 0.17558
803.85 | 0.10818 | 0.17963 | 0.19481 | 0.0357 | 0.16764
803.9 | 0.10078 | 0.1689 | 0.18359 | 0.03434 | 0.15952
803.95 | 0.09311 | 0.15753 | 0.17171 | 0.03321 | 0.15123
804 | 0.08472 | 0.14503 | 0.15894 | 0.03264 | 0.14219
804.05 | 0.07657 | 0.13252 | 0.14632 | 0.03197 | 0.13316
804.1 | 0.06831 | 0.12003 | 0.13356 | 0.03163 | 0.12428
804.15 | 0.06051 | 0.10831 | 0.12174 | 0.03095 | 0.11607
804.2 | 0.05358 | 0.09671 | 0.11004 | 0.03028 | 0.10771
804.25 | 0.04653 | 0.08644 | 0.09972 | 0.02983 | 0.10013
804.3 | 0.04042 | 0.07696 | 0.09033 | 0.02972 | 0.0933
804.35 | 0.03449 | 0.06787 | 0.08135 | 0.02938 | 0.08656
804.4 | 0.02979 | 0.06021 | 0.07348 | 0.02905 | 0.08091
804.45 | 0.02524 | 0.05254 | 0.0662 | 0.02905 | 0.07507
804.5 | 0.02156 | 0.04634 | 0.05997 | 0.0286 | 0.07003
804.55 | 0.01864 | 0.04111 | 0.05475 | 0.02838 | 0.06567
804.6 | 0.01594 | 0.03661 | 0.05039 | 0.02793 | 0.06183
804.65 | 0.01409 | 0.03281 | 0.04665 | 0.02793 | 0.05875
804.7 | 0.01234 | 0.02937 | 0.04316 | 0.02816 | 0.05556
804.75 | 0.0108 | 0.0265 | 0.04016 | 0.0285 | 0.05313
804.8 | 0.00979 | 0.02409 | 0.03752 | 0.02861 | 0.05082
804.85 | 0.00887 | 0.02201 | 0.03557 | 0.0285 | 0.04889
804.9 | 0.00807 | 0.02038 | 0.03386 | 0.02873 | 0.04768
804.95 | 0.00685 | 0.01854 | 0.03226 | 0.02862 | 0.04624
805 | 0.00615 | 0.01746 | 0.03101 | 0.02907 | 0.04564
805.05 | 0.00534 | 0.01628 | 0.02999 | 0.02941 | 0.04492
805.1 | 0.00484 | 0.01564 | 0.02954 | 0.02963 | 0.04492
805.15 | 0.00455 | 0.01522 | 0.02908 | 0.02986 | 0.04492
805.2 | 0.00446 | 0.01512 | 0.02896 | 0.02997 | 0.04516
805.25 | 0.00468 | 0.01557 | 0.02953 | 0.0302 | 0.04576
805.3 | 0.0049 | 0.01644 | 0.03065 | 0.0302 | 0.04672
805.35 | 0.00552 | 0.01754 | 0.03224 | 0.03031 | 0.04793
805.4 | 0.00645 | 0.01918 | 0.0336 | 0.03088 | 0.04949
805.45 | 0.0079 | 0.02105 | 0.03588 | 0.03122 | 0.05095
805.5 | 0.00966 | 0.0238 | 0.03839 | 0.03156 | 0.05265
805.55 | 0.01204 | 0.02701 | 0.04173 | 0.03156 | 0.05459
805.6 | 0.01444 | 0.0309 | 0.0452 | 0.03179 | 0.05716
805.65 | 0.01715 | 0.0346 | 0.04881 | 0.0319 | 0.05974
805.7 | 0.02019 | 0.03899 | 0.05291 | 0.03213 | 0.06208
805.75 | 0.02378 | 0.04376 | 0.05728 | 0.03236 | 0.06468
805.8 | 0.02728 | 0.04892 | 0.06169 | 0.03236 | 0.06742
805.85 | 0.03123 | 0.05424 | 0.06637 | 0.03247 | 0.07004
805.9 | 0.035 | 0.0596 | 0.07084 | 0.0327 | 0.07243
805.95 | 0.03889 | 0.06502 | 0.07572 | 0.03259 | 0.07482
806 | 0.04271 | 0.07014 | 0.0799 | 0.03237 | 0.07698
806.05 | 0.04644 | 0.07506 | 0.08386 | 0.03259 | 0.07901
806.1 | 0.04953 | 0.07953 | 0.08722 | 0.03248 | 0.08054
806.15 | 0.05242 | 0.08307 | 0.0901 | 0.03237 | 0.08156
806.2 | 0.0551 | 0.08638 | 0.09262 | 0.03226 | 0.0822
806.25 | 0.05723 | 0.08873 | 0.09426 | 0.03249 | 0.08271
806.3 | 0.05859 | 0.09009 | 0.09502 | 0.03283 | 0.08259
806.35 | 0.0595 | 0.0906 | 0.09502 | 0.03305 | 0.08195
806.4 | 0.0594 | 0.08987 | 0.09387 | 0.03328 | 0.0808
806.45 | 0.05885 | 0.0884 | 0.09248 | 0.03374 | 0.07939
806.5 | 0.05763 | 0.08596 | 0.09008 | 0.03408 | 0.07774
806.55 | 0.05575 | 0.08267 | 0.0872 | 0.03487 | 0.07559
806.6 | 0.0532 | 0.07855 | 0.0837 | 0.03556 | 0.07294
806.65 | 0.05011 | 0.07387 | 0.07949 | 0.03658 | 0.07017
806.7 | 0.04672 | 0.06874 | 0.07494 | 0.03761 | 0.06705
806.75 | 0.0429 | 0.06331 | 0.07006 | 0.03898 | 0.06394
806.8 | 0.03868 | 0.05759 | 0.06499 | 0.04047 | 0.06048
806.85 | 0.0347 | 0.0518 | 0.05984 | 0.04127 | 0.05729
806.9 | 0.03033 | 0.04607 | 0.05473 | 0.04277 | 0.05387
806.95 | 0.02652 | 0.04085 | 0.05014 | 0.04392 | 0.05071
807 | 0.02273 | 0.03579 | 0.04524 | 0.04531 | 0.04745
807.05 | 0.01908 | 0.03089 | 0.04084 | 0.04705 | 0.04409
807.1 | 0.01586 | 0.02669 | 0.0367 | 0.04833 | 0.04123
807.15 | 0.01307 | 0.02285 | 0.03282 | 0.04984 | 0.03838
807.2 | 0.01061 | 0.01948 | 0.02953 | 0.05089 | 0.0359
807.25 | 0.00836 | 0.01644 | 0.02671 | 0.05229 | 0.03366
807.3 | 0.00674 | 0.01418 | 0.02435 | 0.05347 | 0.03143
807.35 | 0.00552 | 0.01204 | 0.02211 | 0.05441 | 0.02956
807.4 | 0.00431 | 0.01055 | 0.02055 | 0.05582 | 0.02781
807.45 | 0.00382 | 0.00927 | 0.01899 | 0.05665 | 0.0263
807.5 | 0.00322 | 0.00832 | 0.01755 | 0.05759 | 0.02503
807.55 | 0.00313 | 0.00748 | 0.01644 | 0.05818 | 0.02387
807.6 | 0.00294 | 0.00685 | 0.01533 | 0.05819 | 0.02272
807.65 | 0.00275 | 0.00643 | 0.01467 | 0.05819 | 0.0218
807.7 | 0.00256 | 0.00623 | 0.01412 | 0.05819 | 0.02099
807.75 | 0.00247 | 0.00592 | 0.01345 | 0.05807 | 0.02042
807.8 | 0.00238 | 0.00551 | 0.0129 | 0.05772 | 0.0195
807.85 | 0.00209 | 0.00531 | 0.01246 | 0.05725 | 0.01882
807.9 | 0.002 | 0.005 | 0.01213 | 0.05642 | 0.01824
807.95 | 0.00202 | 0.00459 | 0.0118 | 0.0556 | 0.01779
808 | 0.00193 | 0.00438 | 0.01147 | 0.05466 | 0.01733
808.05 | 0.00204 | 0.00397 | 0.01146 | 0.05361 | 0.01676
808.1 | 0.00175 | 0.00398 | 0.01135 | 0.05244 | 0.01653
808.15 | 0.00166 | 0.00389 | 0.01124 | 0.0515 | 0.01653
808.2 | 0.00157 | 0.00358 | 0.01091 | 0.05069 | 0.01619
808.25 | 0.00159 | 0.00349 | 0.0108 | 0.04964 | 0.01608
808.3 | 0.0014 | 0.00329 | 0.01068 | 0.04871 | 0.01562
808.35 | 0.00141 | 0.00361 | 0.01079 | 0.0479 | 0.01574
808.4 | 0.00152 | 0.00373 | 0.01068 | 0.04721 | 0.01585
808.45 | 0.00174 | 0.00427 | 0.011 | 0.04674 | 0.01619
808.5 | 0.00165 | 0.0046 | 0.01122 | 0.04628 | 0.01608
808.55 | 0.00156 | 0.00461 | 0.01133 | 0.04617 | 0.01608
808.6 | 0.00168 | 0.00494 | 0.01154 | 0.0464 | 0.01631
808.65 | 0.00169 | 0.00495 | 0.01165 | 0.04652 | 0.01642
808.7 | 0.00211 | 0.0055 | 0.01198 | 0.04698 | 0.01654
808.75 | 0.00243 | 0.00593 | 0.01241 | 0.04745 | 0.01676
808.8 | 0.00264 | 0.00626 | 0.01274 | 0.04815 | 0.01676
808.85 | 0.00306 | 0.0067 | 0.01306 | 0.04919 | 0.01688
808.9 | 0.00317 | 0.00692 | 0.01328 | 0.05036 | 0.01699
808.95 | 0.00349 | 0.00736 | 0.01361 | 0.0513 | 0.01722
809 | 0.0035 | 0.00727 | 0.01393 | 0.05247 | 0.01722
809.05 | 0.00372 | 0.0076 | 0.01426 | 0.05376 | 0.01745
809.1 | 0.00394 | 0.00803 | 0.01459 | 0.05505 | 0.01768
809.15 | 0.00395 | 0.00815 | 0.01459 | 0.05599 | 0.01779
809.2 | 0.00427 | 0.00838 | 0.01469 | 0.05717 | 0.01779
809.25 | 0.00428 | 0.00849 | 0.0148 | 0.05824 | 0.01802
809.3 | 0.00409 | 0.00829 | 0.01491 | 0.05942 | 0.01802
809.35 | 0.0042 | 0.0083 | 0.01491 | 0.06049 | 0.01825
809.4 | 0.00401 | 0.00831 | 0.01501 | 0.06097 | 0.01848
809.45 | 0.00413 | 0.00833 | 0.01501 | 0.06121 | 0.01883
809.5 | 0.00404 | 0.00823 | 0.0149 | 0.06168 | 0.01871
809.55 | 0.00395 | 0.00813 | 0.01445 | 0.06157 | 0.01883
809.6 | 0.00407 | 0.00793 | 0.01445 | 0.06121 | 0.01894
809.65 | 0.00408 | 0.00762 | 0.01434 | 0.0605 | 0.01894
809.7 | 0.00399 | 0.00742 | 0.01445 | 0.05979 | 0.01906
809.75 | 0.00349 | 0.00743 | 0.01455 | 0.05884 | 0.01929
809.8 | 0.0031 | 0.00723 | 0.01433 | 0.05766 | 0.01929
809.85 | 0.00311 | 0.00713 | 0.01422 | 0.05625 | 0.0194
809.9 | 0.00313 | 0.00683 | 0.01421 | 0.05484 | 0.0194
809.95 | 0.00314 | 0.00673 | 0.01421 | 0.05332 | 0.01963
810 | 0.00305 | 0.00685 | 0.01432 | 0.0518 | 0.01975
810.05 | 0.00296 | 0.00654 | 0.01454 | 0.05016 | 0.02032
810.1 | 0.00298 | 0.00676 | 0.01475 | 0.04854 | 0.02089
810.15 | 0.00309 | 0.00709 | 0.01508 | 0.04691 | 0.02135
810.2 | 0.003 | 0.00711 | 0.01519 | 0.04564 | 0.02182
810.25 | 0.00301 | 0.00744 | 0.01541 | 0.04437 | 0.02239
810.3 | 0.00333 | 0.00787 | 0.01607 | 0.04311 | 0.0232
810.35 | 0.00375 | 0.00852 | 0.01717 | 0.04173 | 0.02424
810.4 | 0.00376 | 0.00918 | 0.01816 | 0.04058 | 0.0254
810.45 | 0.00418 | 0.01026 | 0.01938 | 0.03921 | 0.02655
810.5 | 0.0048 | 0.01156 | 0.02049 | 0.03853 | 0.02772
810.55 | 0.00522 | 0.01232 | 0.02182 | 0.03739 | 0.02888
810.6 | 0.00595 | 0.01373 | 0.02338 | 0.03659 | 0.02993
810.65 | 0.00637 | 0.01503 | 0.02495 | 0.03602 | 0.03098
810.7 | 0.0071 | 0.01634 | 0.02652 | 0.03568 | 0.03204
810.75 | 0.00793 | 0.0182 | 0.02843 | 0.03535 | 0.03345
810.8 | 0.00866 | 0.01984 | 0.03046 | 0.03467 | 0.03474
810.85 | 0.00949 | 0.02138 | 0.03238 | 0.03433 | 0.03592
810.9 | 0.01012 | 0.02314 | 0.03386 | 0.03422 | 0.0371
810.95 | 0.01106 | 0.02501 | 0.03568 | 0.03422 | 0.03816
811 | 0.01169 | 0.02645 | 0.03705 | 0.03445 | 0.03911
811.05 | 0.01253 | 0.02812 | 0.03866 | 0.03433 | 0.0403
811.1 | 0.01326 | 0.02979 | 0.04027 | 0.03456 | 0.04125
811.15 | 0.014 | 0.03113 | 0.04142 | 0.03468 | 0.04221
811.2 | 0.01453 | 0.03226 | 0.04245 | 0.03445 | 0.0428
811.25 | 0.01464 | 0.03305 | 0.04338 | 0.03423 | 0.0434
811.3 | 0.01486 | 0.03373 | 0.04372 | 0.03389 | 0.04364
811.35 | 0.01488 | 0.03407 | 0.04372 | 0.03389 | 0.04376
811.4 | 0.01479 | 0.03397 | 0.04325 | 0.03389 | 0.0434
811.45 | 0.0148 | 0.03354 | 0.04302 | 0.03378 | 0.04316
811.5 | 0.01481 | 0.03288 | 0.04244 | 0.03344 | 0.04281
811.55 | 0.01441 | 0.03211 | 0.04162 | 0.03265 | 0.04233
811.6 | 0.0137 | 0.03079 | 0.04047 | 0.03198 | 0.04149
811.65 | 0.01309 | 0.02925 | 0.03908 | 0.03141 | 0.04054
811.7 | 0.01249 | 0.02782 | 0.03759 | 0.03085 | 0.03971
811.75 | 0.01188 | 0.02618 | 0.0361 | 0.03074 | 0.039
811.8 | 0.01138 | 0.02454 | 0.03449 | 0.0304 | 0.03829
811.85 | 0.01057 | 0.02291 | 0.03312 | 0.02996 | 0.03758
811.9 | 0.01007 | 0.02128 | 0.03199 | 0.02906 | 0.03699
811.95 | 0.00936 | 0.01955 | 0.03073 | 0.02827 | 0.03663
812 | 0.00835 | 0.01804 | 0.02915 | 0.02772 | 0.03593
812.05 | 0.00765 | 0.01664 | 0.02802 | 0.02693 | 0.03534
812.1 | 0.00695 | 0.01546 | 0.02677 | 0.02615 | 0.0351
812.15 | 0.00645 | 0.01407 | 0.02598 | 0.02571 | 0.03498
812.2 | 0.00606 | 0.01333 | 0.02531 | 0.02515 | 0.03522
812.25 | 0.00566 | 0.01259 | 0.02497 | 0.02448 | 0.03546
812.3 | 0.00547 | 0.01228 | 0.02497 | 0.02382 | 0.03593
812.35 | 0.00497 | 0.01207 | 0.02508 | 0.02293 | 0.03628
812.4 | 0.00509 | 0.01198 | 0.0253 | 0.0226 | 0.03699
812.45 | 0.005 | 0.0122 | 0.02529 | 0.02227 | 0.03758
812.5 | 0.00511 | 0.01264 | 0.02597 | 0.02182 | 0.03817
812.55 | 0.00543 | 0.01319 | 0.02709 | 0.02149 | 0.03948
812.6 | 0.00545 | 0.01385 | 0.02821 | 0.02105 | 0.04067
812.65 | 0.00587 | 0.01472 | 0.02979 | 0.02083 | 0.04174
812.7 | 0.00629 | 0.01592 | 0.03126 | 0.0205 | 0.04293
812.75 | 0.0064 | 0.01691 | 0.03262 | 0.02017 | 0.04389
812.8 | 0.00682 | 0.01811 | 0.03398 | 0.01995 | 0.04485
812.85 | 0.00694 | 0.01921 | 0.03523 | 0.01951 | 0.04533
812.9 | 0.00746 | 0.0203 | 0.0366 | 0.0194 | 0.04617
812.95 | 0.00768 | 0.02141 | 0.03775 | 0.01896 | 0.04677
813 | 0.0081 | 0.02251 | 0.03912 | 0.01885 | 0.04725
813.05 | 0.00852 | 0.02361 | 0.04027 | 0.01841 | 0.04785
813.1 | 0.00874 | 0.02461 | 0.04119 | 0.01798 | 0.04785
813.15 | 0.00906 | 0.02528 | 0.04153 | 0.01787 | 0.04785
813.2 | 0.00928 | 0.02595 | 0.04176 | 0.01776 | 0.04773
813.25 | 0.00929 | 0.02629 | 0.04176 | 0.01732 | 0.04701
813.3 | 0.0092 | 0.02619 | 0.04164 | 0.01721 | 0.04653
813.35 | 0.00911 | 0.02621 | 0.04106 | 0.01699 | 0.04569
813.4 | 0.00922 | 0.02578 | 0.04037 | 0.01667 | 0.04509
813.45 | 0.00873 | 0.02513 | 0.03933 | 0.01656 | 0.04389
813.5 | 0.00864 | 0.02437 | 0.03818 | 0.01667 | 0.0427
813.55 | 0.00824 | 0.0234 | 0.03703 | 0.01656 | 0.04139
813.6 | 0.00795 | 0.02253 | 0.03576 | 0.01667 | 0.0402
813.65 | 0.00755 | 0.02123 | 0.03393 | 0.01645 | 0.03877
813.7 | 0.00746 | 0.02026 | 0.03268 | 0.01667 | 0.03747
813.75 | 0.00707 | 0.01875 | 0.03097 | 0.01679 | 0.03605
813.8 | 0.00677 | 0.01736 | 0.02927 | 0.01701 | 0.03476
813.85 | 0.00668 | 0.01639 | 0.0278 | 0.0169 | 0.03346
813.9 | 0.00649 | 0.015 | 0.02656 | 0.0169 | 0.03206
813.95 | 0.0062 | 0.01372 | 0.02521 | 0.01701 | 0.03077
814 | 0.00611 | 0.01265 | 0.02386 | 0.01712 | 0.02972
814.05 | 0.00551 | 0.01138 | 0.02263 | 0.01702 | 0.02844
814.1 | 0.00542 | 0.0101 | 0.0214 | 0.01691 | 0.02739
814.15 | 0.00513 | 0.00915 | 0.02028 | 0.0168 | 0.02646
814.2 | 0.00514 | 0.00842 | 0.0195 | 0.01669 | 0.02588
814.25 | 0.00475 | 0.00747 | 0.0185 | 0.01647 | 0.02507
814.3 | 0.00415 | 0.00695 | 0.0175 | 0.01636 | 0.02449
814.35 | 0.00386 | 0.00632 | 0.01694 | 0.01626 | 0.02392
814.4 | 0.00367 | 0.00602 | 0.01639 | 0.01626 | 0.02334
814.45 | 0.00358 | 0.00571 | 0.01594 | 0.01604 | 0.02322
814.5 | 0.0034 | 0.00561 | 0.01539 | 0.01604 | 0.02276
814.55 | 0.00331 | 0.00552 | 0.01527 | 0.01593 | 0.02253
814.6 | 0.00342 | 0.00553 | 0.01505 | 0.01582 | 0.02242
814.65 | 0.00353 | 0.00607 | 0.01505 | 0.01594 | 0.0223
814.7 | 0.00365 | 0.0063 | 0.01527 | 0.01572 | 0.02219
814.75 | 0.00366 | 0.00641 | 0.01548 | 0.01583 | 0.02184
814.8 | 0.00388 | 0.00696 | 0.01581 | 0.01594 | 0.02184
814.85 | 0.0043 | 0.00729 | 0.01614 | 0.01572 | 0.02173
814.9 | 0.00461 | 0.00783 | 0.01636 | 0.01583 | 0.02161
814.95 | 0.00473 | 0.00816 | 0.01669 | 0.01562 | 0.02138
815 | 0.00444 | 0.00828 | 0.01668 | 0.01573 | 0.02093
815.05 | 0.00465 | 0.0085 | 0.01701 | 0.01551 | 0.02058
815.1 | 0.00497 | 0.00894 | 0.01723 | 0.01529 | 0.02035
815.15 | 0.00508 | 0.00916 | 0.01756 | 0.01507 | 0.02001
815.2 | 0.00489 | 0.00907 | 0.01756 | 0.01508 | 0.01978
815.25 | 0.0046 | 0.00865 | 0.01733 | 0.01541 | 0.01932
815.3 | 0.00461 | 0.00845 | 0.017 | 0.01552 | 0.01875
815.35 | 0.00442 | 0.00782 | 0.01667 | 0.01541 | 0.01783
815.4 | 0.00434 | 0.00762 | 0.01622 | 0.01519 | 0.01715
815.45 | 0.00435 | 0.00721 | 0.016 | 0.01508 | 0.01658
815.5 | 0.00426 | 0.00669 | 0.01544 | 0.01509 | 0.01578
815.55 | 0.00458 | 0.00638 | 0.01489 | 0.01509 | 0.01533
815.6 | 0.00439 | 0.00554 | 0.01422 | 0.01498 | 0.01464
815.65 | 0.00389 | 0.0047 | 0.01356 | 0.01509 | 0.01385
815.7 | 0.0037 | 0.00419 | 0.01279 | 0.0152 | 0.01351
815.75 | 0.00351 | 0.00346 | 0.0118 | 0.01487 | 0.0126
815.8 | 0.00332 | 0.00294 | 0.01103 | 0.01466 | 0.01181
815.85 | 0.00324 | 0.00243 | 0.01048 | 0.01433 | 0.01125
815.9 | 0.00305 | 0.00191 | 0.0096 | 0.01433 | 0.0108
815.95 | 0.00296 | 0.00129 | 0.00894 | 0.01455 | 0.01034
816 | 0.00287 | 0.000774526 | 0.00829 | 0.01423 | 0.00967
816.05 | 0.00248 | 0.000260386 | 0.00752 | 0.01434 | 0.00933
816.1 | 0.00229 | -3.95117e-05 | 0.0073 | 0.01434 | 0.00866
816.15 | 0.0022 | -0.000315751 | 0.00676 | 0.01456 | 0.00798
816.2 | 0.00241 | -0.00038213 | 0.00632 | 0.01445 | 0.00765
816.25 | 0.00233 | -0.000553323 | 0.0061 | 0.01456 | 0.0072
816.3 | 0.00254 | -0.000409997 | 0.00588 | 0.01467 | 0.00709
816.35 | 0.00266 | -0.000371505 | 0.00544 | 0.01478 | 0.00664
816.4 | 0.00247 | -0.000437846 | 0.005 | 0.01489 | 0.0063
816.45 | 0.00268 | -0.00029452 | 0.00489 | 0.0149 | 0.00597
816.5 | 0.00249 | -0.00057047 | 0.00467 | 0.01501 | 0.00563
816.55 | 0.0024 | -0.000741509 | 0.00435 | 0.01545 | 0.0053
816.6 | 0.00252 | -0.000703016 | 0.00434 | 0.01545 | 0.00518
816.65 | 0.00243 | -0.00108 | 0.00423 | 0.01534 | 0.00518
816.7 | 0.00244 | -0.000835486 | 0.00434 | 0.01512 | 0.0053
816.75 | 0.00205 | -0.000901692 | 0.00412 | 0.01534 | 0.00496
816.8 | 0.00196 | -0.00128 | 0.00358 | 0.01524 | 0.00451
816.85 | 0.00187 | -0.00145 | 0.00346 | 0.01535 | 0.00429
816.9 | 0.00219 | -0.00152 | 0.00335 | 0.01502 | 0.00418
816.95 | 0.002 | -0.00179 | 0.00314 | 0.01491 | 0.00385
817 | 0.00201 | -0.00176 | 0.00302 | 0.01469 | 0.00374
817.05 | 0.00213 | -0.00182 | 0.00291 | 0.01459 | 0.00362
817.1 | 0.00194 | -0.00199 | 0.0028 | 0.01426 | 0.0034
817.15 | 0.00185 | -0.00195 | 0.00269 | 0.01426 | 0.00318
817.2 | 0.00186 | -0.00191 | 0.00237 | 0.01426 | 0.00307
817.25 | 0.00208 | -0.00198 | 0.00236 | 0.01426 | 0.00296
817.3 | 0.00229 | -0.00205 | 0.00214 | 0.01405 | 0.00296
817.35 | 0.00241 | -0.0018 | 0.00214 | 0.01416 | 0.00296
817.4 | 0.00242 | -0.00155 | 0.00214 | 0.01405 | 0.00285
817.45 | 0.00223 | -0.00162 | 0.00214 | 0.01438 | 0.00285
817.5 | 0.00234 | -0.00158 | 0.00235 | 0.01438 | 0.00296
817.55 | 0.00226 | -0.00165 | 0.00213 | 0.01416 | 0.00285
817.6 | 0.00217 | -0.0015 | 0.00213 | 0.01417 | 0.00274
817.65 | 0.00238 | -0.00146 | 0.00212 | 0.01417 | 0.00285
817.7 | 0.0027 | -0.00143 | 0.00223 | 0.01417 | 0.00307
817.75 | 0.00291 | -0.00107 | 0.00233 | 0.01406 | 0.00285
817.8 | 0.00272 | -0.00124 | 0.00201 | 0.01395 | 0.00263
817.85 | 0.00254 | -0.00121 | 0.00222 | 0.01417 | 0.00263
817.9 | 0.00245 | -0.00106 | 0.00243 | 0.01396 | 0.00263
817.95 | 0.00246 | -0.00134 | 0.00254 | 0.01396 | 0.00263
818 | 0.00247 | -0.0014 | 0.00254 | 0.01374 | 0.00252
818.05 | 0.00238 | -0.00136 | 0.00253 | 0.01396 | 0.00241
818.1 | 0.0025 | -0.00112 | 0.00264 | 0.01396 | 0.00263
818.15 | 0.00251 | -0.00108 | 0.00274 | 0.01407 | 0.00252
818.2 | 0.00252 | -0.000831364 | 0.00274 | 0.01408 | 0.00252
818.25 | 0.00254 | -0.000792873 | 0.00263 | 0.01397 | 0.0023
818.3 | 0.00225 | -0.00128 | 0.0023 | 0.0143 | 0.00196
818.35 | 0.00236 | -0.00134 | 0.0023 | 0.01441 | 0.00207
818.4 | 0.00237 | -0.0011 | 0.0023 | 0.0143 | 0.00219
818.45 | 0.00229 | -0.00137 | 0.00208 | 0.0143 | 0.00207
818.5 | 0.0022 | -0.00123 | 0.00197 | 0.01419 | 0.00196
818.55 | 0.00221 | -0.00119 | 0.00207 | 0.0143 | 0.00196
818.6 | 0.00212 | -0.00105 | 0.00218 | 0.01431 | 0.00208
818.65 | 0.00213 | -0.00122 | 0.00218 | 0.01453 | 0.00185
818.7 | 0.00235 | -0.00128 | 0.00196 | 0.01442 | 0.00196
818.75 | 0.00226 | -0.00145 | 0.00217 | 0.01453 | 0.00208
818.8 | 0.00217 | -0.00152 | 0.00217 | 0.01431 | 0.00208
818.85 | 0.00229 | -0.00137 | 0.00238 | 0.01399 | 0.00208
818.9 | 0.0022 | -0.00134 | 0.00249 | 0.0141 | 0.00219
818.95 | 0.00231 | -0.00151 | 0.00248 | 0.0141 | 0.00219
819 | 0.00263 | -0.00116 | 0.00259 | 0.01388 | 0.0023
819.05 | 0.00274 | -0.00112 | 0.00291 | 0.01366 | 0.0023
819.1 | 0.00265 | -0.000973894 | 0.00269 | 0.01356 | 0.00219
819.15 | 0.00277 | -0.000935404 | 0.00258 | 0.01345 | 0.00175
819.2 | 0.00258 | -0.001 | 0.00247 | 0.01345 | 0.00163
819.25 | 0.00239 | -0.00107 | 0.00268 | 0.01323 | 0.00141
819.3 | 0.0023 | -0.00113 | 0.00246 | 0.01313 | 0.00141
819.35 | 0.00221 | -0.00109 | 0.00224 | 0.01302 | 0.00119
819.4 | 0.00213 | -0.000951603 | 0.00246 | 0.01291 | 0.00141
819.45 | 0.00204 | -0.000913113 | 0.00213 | 0.0128 | 0.00119
819.5 | 0.00205 | -0.000978919 | 0.00191 | 0.01259 | 0.00108
819.55 | 0.00196 | -0.00104 | 0.0018 | 0.01259 | 0.000748936
819.6 | 0.00167 | -0.000901939 | 0.00137 | 0.01259 | 0.000527501
819.65 | 0.00179 | -0.00107 | 0.00147 | 0.01248 | 0.000527807
819.7 | 0.0016 | -0.00124 | 0.00136 | 0.01238 | 0.000528113
819.75 | 0.00151 | -0.000995004 | 0.00136 | 0.01194 | 0.000528419
819.8 | 0.00172 | -0.000956515 | 0.00114 | 0.01172 | 0.000639585
819.85 | 0.00164 | -0.000918025 | 0.00103 | 0.01173 | 0.000418193
819.9 | 0.00145 | -0.000879536 | 0.00114 | 0.01195 | 0.000418499
819.95 | 0.00156 | -0.000945285 | 0.00113 | 0.01206 | 0.000418805
820 | 0.00167 | -0.000906796 | 0.00135 | 0.01206 | 0.00041911
820.05 | 0.00179 | -0.000659812 | 0.00156 | 0.01206 | 0.000530254
820.1 | 0.0017 | -0.00072558 | 0.00145 | 0.01195 | 0.000419722
820.15 | 0.00202 | -0.000791328 | 0.00155 | 0.01217 | 0.000641726
820.2 | 0.00213 | -0.000752839 | 0.00144 | 0.01217 | 0.000752913
820.25 | 0.00234 | -0.00040158 | 0.00166 | 0.01228 | 0.00109
820.3 | 0.00266 | -0.000363091 | 0.00176 | 0.01239 | 0.0012
820.35 | 0.00267 | -0.000324602 | 0.00176 | 0.0125 | 0.000975658
820.4 | 0.00289 | -0.000181818 | 0.00197 | 0.01261 | 0.000975963
820.45 | 0.0031 | -0.00014333 | 0.00186 | 0.01273 | 0.00109
820.5 | 0.00322 | -5.26615e-07 | 0.00186 | 0.01273 | 0.0012
820.55 | 0.00333 | 6.93372e-06 | 0.00185 | 0.01273 | 0.00131
820.6 | 0.00294 | -0.000403179 | 0.00153 | 0.01284 | 0.000977184
820.65 | 0.00315 | -0.000187616 | 0.00174 | 0.01273 | 0.00131
820.7 | 0.00317 | -0.000180586 | 0.00174 | 0.01284 | 0.00109
820.75 | 0.00318 | -0.000173556 | 0.00195 | 0.01295 | 0.0012
820.8 | 0.00309 | -0.00037506 | 0.00162 | 0.01295 | 0.000978405
820.85 | 0.0029 | -0.000472268 | 0.00151 | 0.01317 | 0.00097871
820.9 | 0.00281 | -0.000569457 | 0.00183 | 0.01296 | 0.0012
820.95 | 0.00272 | -0.000666627 | 0.00172 | 0.01285 | 0.0012
821 | 0.00294 | -0.000867939 | 0.00172 | 0.01285 | 0.00109
821.05 | 0.00295 | -0.000756748 | 0.00183 | 0.01274 | 0.00097993
821.1 | 0.00297 | -0.00085388 | 0.00171 | 0.01253 | 0.000980235
821.15 | 0.00308 | -0.00053431 | 0.00204 | 0.01242 | 0.00109
821.2 | 0.00279 | -0.00073566 | 0.00214 | 0.01264 | 0.000759017
821.25 | 0.0027 | -0.00104 | 0.00192 | 0.01253 | 0.00064844
821.3 | 0.00261 | -0.00124 | 0.00181 | 0.01232 | 0.000537885
821.35 | 0.00263 | -0.00134 | 0.00192 | 0.0121 | 0.000427351
821.4 | 0.00284 | -0.00133 | 0.00191 | 0.01199 | 0.000316839
821.45 | 0.00316 | -0.00122 | 0.0017 | 0.01221 | 0.00042796
821.5 | 0.00307 | -0.00111 | 0.00169 | 0.01221 | 0.000317448
821.55 | 0.00308 | -0.00089476 | 0.00201 | 0.01221 | 0.000317752
821.6 | 0.00309 | -0.000679427 | 0.00201 | 0.012 | 0.000318057
821.65 | 0.00301 | -0.000672398 | 0.00201 | 0.012 | 9.67922e-05
821.7 | 0.00312 | -0.00066537 | 0.00211 | 0.01211 | 0.00020787
821.75 | 0.00333 | -0.000658341 | 0.00211 | 0.012 | 0.000429786
821.8 | 0.00335 | -0.000547131 | 0.002 | 0.012 | 0.000319274
821.85 | 0.00346 | -0.000435903 | 0.002 | 0.0119 | 0.000319578
821.9 | 0.00327 | -0.000324656 | 0.00199 | 0.01168 | 0.000209087
821.95 | 0.00308 | -0.000213389 | 0.00167 | 0.01157 | 9.86174e-05
822 | 0.00289 | 0.000106467 | 0.00188 | 0.01125 | 9.89214e-05
822.05 | 0.00301 | 9.20065e-06 | 0.00166 | 0.01114 | 9.92254e-05
822.1 | 0.00302 | 1.62292e-05 | 0.00155 | 0.01093 | 9.95293e-05
822.15 | 0.00293 | -0.000289513 | 0.00144 | 0.01104 | -1.09188e-05
822.2 | 0.00254 | -0.000386703 | 0.00144 | 0.01104 | -1.06149e-05
822.25 | 0.00266 | -0.000275456 | 0.00143 | 0.01093 | 0.000100441
822.3 | 0.00277 | -0.000476846 | 0.00132 | 0.01104 | -0.000120738
822.35 | 0.00268 | -0.0002614 | 0.00164 | 0.01126 | 0.000101048
822.4 | 0.00269 | -0.000254371 | 0.00153 | 0.01137 | -9.39992e-06
822.45 | 0.00291 | -3.88485e-05 | 0.00153 | 0.0117 | 0.000212429
822.5 | 0.00292 | -0.000344534 | 0.00174 | 0.01181 | -8.7927e-06
822.55 | 0.00283 | -0.000650047 | 0.00163 | 0.01214 | -0.00011922
822.6 | 0.00285 | -0.000330477 | 0.00185 | 0.01203 | 0.000102566
822.65 | 0.00296 | -0.000323449 | 0.00184 | 0.01236 | 0.00010287
822.7 | 0.00287 | -0.000212203 | 0.00184 | 0.01236 | -7.5788e-06
822.75 | 0.00319 | -0.000205175 | 0.00173 | 0.01258 | 0.000103477
822.8 | 0.0031 | -0.000510746 | 0.00162 | 0.01269 | -0.000117703
822.85 | 0.00311 | -0.000399537 | 0.00183 | 0.01258 | 0.000104083
822.9 | 0.00312 | -0.00028831 | 0.00151 | 0.01237 | 0.00021516
822.95 | 0.00294 | -0.000489662 | 0.0015 | 0.01226 | -6.06242e-06
823 | 0.00295 | -0.000690938 | 0.0015 | 0.01204 | -5.75928e-06
823.05 | 0.00306 | -0.000475607 | 0.0015 | 0.01183 | 0.000105296
823.1 | 0.00307 | -0.000676883 | 0.00149 | 0.0115 | 0.000105599
823.15 | 0.00279 | -0.000773979 | 0.00149 | 0.01161 | -4.85013e-06
823.2 | 0.00239 | -0.00118 | 0.00138 | 0.0115 | -4.54716e-06
823.25 | 0.00241 | -0.00118 | 0.00127 | 0.0114 | -4.24424e-06
823.3 | 0.00242 | -0.00117 | 0.00138 | 0.01118 | -0.000114672
823.35 | 0.00243 | -0.00106 | 0.00126 | 0.01107 | -3.63854e-06
823.4 | 0.00224 | -0.00105 | 0.000939062 | 0.01107 | -0.000224775
823.45 | 0.00216 | -0.00125 | 0.00115 | 0.01108 | -0.00033516
823.5 | 0.00247 | -0.00125 | 0.00115 | 0.0113 | -0.000113461
823.55 | 0.00228 | -0.00103 | 0.00115 | 0.01141 | -0.000334554
823.6 | 0.00209 | -0.00102 | 0.00136 | 0.01152 | -0.000112855
823.65 | 0.00221 | -0.00122 | 0.00114 | 0.01174 | -0.000223262
823.7 | 0.00252 | -0.00111 | 0.00103 | 0.01163 | -0.000333647
823.75 | 0.00264 | -0.00111 | 0.00103 | 0.01163 | -0.00044401
823.8 | 0.00275 | -0.0012 | 0.00102 | 0.01163 | -0.000333042
823.85 | 0.00266 | -0.00109 | 0.000806056 | 0.01163 | -0.000222052
823.9 | 0.00257 | -0.00129 | 0.000910866 | 0.01142 | -0.000553747
823.95 | 0.00269 | -0.00129 | 0.00102 | 0.01153 | -0.000442801
824 | 0.003 | -0.00107 | 0.00112 | 0.01164 | -0.000442498
824.05 | 0.00271 | -0.00106 | 0.00101 | 0.01131 | -0.00055284
824.1 | 0.00303 | -0.00126 | 0.000899586 | 0.01131 | -0.000441894
824.15 | 0.00334 | -0.00147 | 0.000896766 | 0.01121 | -0.000441592
824.2 | 0.00346 | -0.00115 | 0.001 | 0.0111 | -0.000219937
824.25 | 0.00317 | -0.00114 | 0.00121 | 0.01121 | -0.000108926
824.3 | 0.00318 | -0.00103 | 0.00121 | 0.01121 | -0.000219333
824.35 | 0.00319 | -0.00113 | 0.00121 | 0.01132 | -0.000219031
824.4 | 0.00331 | -0.00112 | 0.0011 | 0.01132 | -0.000218729
824.45 | 0.00322 | -0.000903533 | 0.0012 | 0.01154 | -0.000107718
824.5 | 0.00313 | -0.001 | 0.0012 | 0.01133 | -0.000218125
824.55 | 0.00304 | -0.0011 | 0.0012 | 0.01133 | 3.61607e-06
824.6 | 0.00306 | -0.00119 | 0.00109 | 0.01122 | 3.91779e-06
824.65 | 0.00287 | -0.00108 | 0.00119 | 0.01111 | -0.000106511
824.7 | 0.00288 | -0.000868402 | 0.00119 | 0.01122 | -0.000106209
824.75 | 0.00289 | -0.000757309 | 0.0014 | 0.01133 | -0.000327304
824.8 | 0.00291 | -0.00106 | 0.00108 | 0.01134 | -0.000548313
824.85 | 0.00292 | -0.00095137 | 0.000857281 | 0.01145 | -0.000658634
824.9 | 0.00303 | -0.000736231 | 0.00096211 | 0.01156 | -0.000437065
824.95 | 0.00294 | -0.000729205 | 0.00139 | 0.01145 | -0.000104702
825 | 0.00306 | -0.00051399 | 0.00139 | 0.01134 | -0.0001044
825.05 | 0.00307 | -0.000506964 | 0.00138 | 0.01123 | -0.000325495
825.1 | 0.00288 | -0.000604042 | 0.00127 | 0.01113 | -0.000767728
825.15 | 0.003 | -0.000284646 | 0.00149 | 0.01135 | -0.000546203
825.2 | 0.00321 | -0.000277621 | 0.00138 | 0.01113 | -0.000435257
825.25 | 0.00292 | -0.000270595 | 0.00148 | 0.01113 | -0.000545601
825.3 | 0.00273 | -0.000575939 | 0.00115 | 0.01113 | -0.000766524
825.35 | 0.00295 | -0.000672999 | 0.00137 | 0.01081 | -0.000544998
825.4 | 0.00286 | -0.000561888 | 0.00158 | 0.01048 | -0.000323387
825.45 | 0.00267 | -0.000763014 | 0.00136 | 0.01038 | -0.00076562
825.5 | 0.00268 | -0.000964063 | 0.00114 | 0.01005 | -0.000986458
825.55 | 0.00259 | -0.00117 | 0.00103 | 0.01038 | -0.00132
825.6 | 0.00231 | -0.00116 | 0.00103 | 0.01071 | -0.00132
825.65 | 0.00262 | -0.000942987 | 0.00146 | 0.01082 | -0.000985555
825.7 | 0.00243 | -0.000935962 | 0.00135 | 0.01071 | -0.00121
825.75 | 0.00234 | -0.000928937 | 0.00102 | 0.01093 | -0.00132
825.8 | 0.00256 | -0.00123 | 0.00091133 | 0.01093 | -0.00154
825.85 | 0.00267 | -0.00102 | 0.00123 | 0.01072 | -0.00121
825.9 | 0.00248 | -0.000907861 | 0.00123 | 0.01061 | -0.00132
825.95 | 0.0028 | -0.001 | 0.00123 | 0.01094 | -0.0012
826 | 0.00291 | -0.000685736 | 0.00144 | 0.01105 | -0.00109
826.05 | 0.00303 | -0.000574645 | 0.00154 | 0.01148 | -0.0012
826.1 | 0.00324 | -0.00035943 | 0.00143 | 0.01138 | -0.000872292
826.15 | 0.00366 | -0.00045651 | 0.00154 | 0.01127 | -0.000761411
826.2 | 0.00367 | -0.00055357 | 0.00132 | 0.01105 | -0.000761111
826.25 | 0.00368 | -0.000650611 | 0.00153 | 0.01073 | -0.00065021
826.3 | 0.00379 | -0.00053952 | 0.00185 | 0.01073 | -0.000649909
826.35 | 0.00361 | -0.00042841 | 0.00185 | 0.01073 | -0.000538986
826.4 | 0.00372 | -0.000317281 | 0.00174 | 0.01073 | -0.000649309
826.45 | 0.00373 | -0.000206133 | 0.00163 | 0.01073 | -0.000649009
826.5 | 0.00344 | 9.19505e-06 | 0.00173 | 0.01063 | -0.000648709
826.55 | 0.00366 | -0.000296207 | 0.00195 | 0.01063 | -0.000648409
826.6 | 0.00367 | -0.000289183 | 0.00194 | 0.01052 | -0.000648109
826.65 | 0.00338 | -0.000594414 | 0.00194 | 0.01042 | -0.000647809
826.7 | 0.00319 | -0.000483323 | 0.00172 | 0.01009 | -0.00075811
826.75 | 0.0032 | -0.000372214 | 0.00172 | 0.01031 | -0.000978949
826.8 | 0.00332 | -0.000365189 | 0.0015 | 0.01042 | -0.0012
826.85 | 0.00313 | -0.00046225 | 0.00161 | 0.01031 | -0.0012
826.9 | 0.00334 | -0.000455226 | 0.00182 | 0.01042 | -0.000978049
826.95 | 0.00316 | -0.000552268 | 0.00171 | 0.01032 | -0.00109
827 | 0.00317 | -0.000649291 | 0.00171 | 0.01053 | -0.0012
827.05 | 0.00348 | -0.00053822 | 0.0017 | 0.01064 | -0.00097715
827.1 | 0.00309 | -0.000531196 | 0.00138 | 0.01054 | -0.000976851
827.15 | 0.0027 | -0.000524171 | 0.00148 | 0.01043 | -0.000644812
827.2 | 0.00282 | -0.000204892 | 0.00148 | 0.01054 | -0.000755114
827.25 | 0.00283 | -0.000197868 | 0.0018 | 0.01065 | -0.000754815
827.3 | 0.00254 | -0.000294948 | 0.00169 | 0.01054 | -0.000754515
827.35 | 0.00245 | -0.00039201 | 0.00179 | 0.01055 | -0.000643615
827.4 | 0.00277 | -0.000384986 | 0.00168 | 0.01044 | -0.000643315
827.45 | 0.00268 | -0.000377962 | 0.00157 | 0.01033 | -0.000864197
827.5 | 0.00269 | -0.000266853 | 0.00168 | 0.01001 | -0.000863898
827.55 | 0.00281 | -0.000259829 | 0.00167 | 0.00979 | -0.000753019
827.6 | 0.00252 | -0.000669032 | 0.00146 | 0.00979 | -0.00119
827.65 | 0.00273 | -0.000453933 | 0.00178 | 0.00969 | -0.00108
827.7 | 0.00294 | -0.00044691 | 0.00145 | 0.00947 | -0.00142
827.75 | 0.00316 | -0.000439886 | 0.00134 | 0.00904 | -0.00119
827.8 | 0.00317 | -0.000328797 | 0.00134 | 0.00904 | -0.00108
827.85 | 0.00339 | -0.000321773 | 0.00144 | 0.00861 | -0.000861805
827.9 | 0.0035 | -0.00031475 | 0.00144 | 0.00861 | -0.00119
827.95 | 0.00331 | -0.000203641 | 0.00133 | 0.0085 | -0.000971766
828 | 0.00342 | -9.25137e-05 | 0.00154 | 0.00829 | -0.000750329
828.05 | 0.00354 | -0.000189595 | 0.00154 | 0.00862 | -0.00075003
828.1 | 0.00335 | -7.84672e-05 | 0.00143 | 0.00873 | -0.000749731
828.15 | 0.00366 | 0.000183034 | 0.00175 | 0.00819 | -0.000417565
828.2 | 0.00368 | 9.07821e-06 | 0.00175 | 0.00819 | -0.000417266
828.25 | 0.00379 | 4.3445e-05 | 0.00185 | 0.00819 | -0.000306302
828.3 | 0.0035 | -0.000234653 | 0.00217 | 0.00862 | -0.000637936
828.35 | 0.00341 | -0.000304448 | 0.00206 | 0.00862 | -0.000637638
828.4 | 0.00353 | -0.000270101 | 0.00184 | 0.00895 | -0.00074794
828.45 | 0.00354 | -0.000131553 | 0.00195 | 0.00884 | -0.000526418
828.5 | 0.00345 | -9.71487e-05 | 0.00205 | 0.00885 | -0.000747344
828.55 | 0.00346 | -6.2725e-05 | 0.00194 | 0.00885 | -0.000747046
828.6 | 0.00338 | -0.00013252 | 0.00183 | 0.00863 | -0.000636146
828.65 | 0.00329 | -0.000202315 | 0.00204 | 0.00874 | -0.000525225
828.7 | 0.0031 | -0.000480528 | 0.00172 | 0.00885 | -0.00063555
828.75 | 0.00311 | -0.000550323 | 0.00171 | 0.00864 | -0.000635252
828.8 | 0.00293 | -0.00082846 | 0.00171 | 0.00842 | -0.000634954
828.85 | 0.00294 | -0.000585714 | 0.00149 | 0.00842 | -0.000302723
828.9 | 0.00315 | -0.000759709 | 0.00138 | 0.00843 | -0.000302425
828.95 | 0.00296 | -0.000829504 | 0.0016 | 0.00821 | -0.000412793
829 | 0.00318 | -0.0007951 | 0.00159 | 0.008 | -0.000412495
829.05 | 0.00339 | -0.000864895 | 0.00137 | 0.00811 | -0.000412197
829.1 | 0.0032 | -0.00093469 | 0.00116 | 0.00811 | -0.000633166
829.15 | 0.00312 | -0.000900267 | 0.00126 | 0.00822 | -0.000522246
829.2 | 0.00323 | -0.000970062 | 0.00137 | 0.00811 | -0.000632571
829.25 | 0.00354 | -0.000831363 | 0.00158 | 0.0079 | -0.000411006
829.3 | 0.00356 | -0.000692588 | 0.00158 | 0.0079 | -7.86463e-05
829.35 | 0.00367 | -0.000553736 | 0.00157 | 0.00801 | -0.000189058
829.4 | 0.00378 | -0.000519179 | 0.00179 | 0.00779 | -0.000299447
829.45 | 0.0039 | -0.000484603 | 0.002 | 0.0079 | -0.000409816
829.5 | 0.00391 | -0.000450008 | 0.00178 | 0.00801 | -0.000520163
829.55 | 0.00382 | -0.000519804 | 0.00189 | 0.00812 | -0.000519865
829.6 | 0.00363 | -0.000902714 | 0.00199 | 0.00812 | -0.000519568
829.65 | 0.00405 | -0.000450556 | 0.00231 | 0.00802 | -0.00029796
829.7 | 0.00406 | -0.000415904 | 0.00242 | 0.00802 | -0.000518973
829.75 | 0.00407 | -0.00017224 | 0.00241 | 0.00813 | -0.000518676
829.8 | 0.00399 | -0.000137511 | 0.00252 | 0.00845 | -0.000629002
829.85 | 0.0039 | 1.80096e-06 | 0.00284 | 0.00867 | -0.000628704
829.9 | 0.00381 | -0.000277103 | 0.00262 | 0.00835 | -0.000849588
829.95 | 0.00342 | -0.00055593 | 0.00262 | 0.00803 | -0.00095985
830 | 0.00364 | -0.000207587 | 0.00283 | 0.0077 | -0.000848994
830.05 | 0.00365 | -6.81989e-05 | 0.00304 | 0.00749 | -0.000738117
830.1 | 0.00356 | -0.000137995 | 0.00293 | 0.00727 | -0.000737821
830.15 | 0.00357 | 1.81956e-06 | 0.00293 | 0.00738 | -0.0005163
830.2 | 0.00338 | -0.000244096 | 0.00271 | 0.00738 | -0.000516003
830.25 | 0.0034 | -0.000385351 | 0.00239 | 0.00739 | -0.000626329
830.3 | 0.00351 | -0.000422005 | 0.00238 | 0.00696 | -0.000626032
830.35 | 0.00342 | -0.000249435 | 0.00216 | 0.00674 | -0.000957475
830.4 | 0.00344 | -0.00039071 | 0.00173 | 0.00664 | -0.0014
830.45 | 0.00385 | -8.76401e-06 | 0.00205 | 0.00728 | -0.00118
830.5 | 0.00407 | 0.000163998 | 0.00194 | 0.00739 | -0.00129
830.55 | 0.00347 | 2.26265e-05 | 0.00161 | 0.00761 | -0.00129
830.6 | 0.00329 | 0.000195427 | 0.0015 | 0.00761 | -0.00118
830.65 | 0.0033 | 0.000263529 | 0.0015 | 0.00751 | -0.00118
830.7 | 0.00341 | 0.000436445 | 0.0015 | 0.0074 | -0.0014
830.75 | 0.00332 | 0.000819162 | 0.00171 | 0.00751 | -0.00151
830.8 | 0.00324 | 0.000782508 | 0.00149 | 0.00719 | -0.00162
830.85 | 0.00295 | 0.000745854 | 0.00149 | 0.00762 | -0.00162
830.9 | 0.00306 | 0.0007092 | 0.00149 | 0.00773 | -0.00151
830.95 | 0.00297 | 0.000567674 | 0.00137 | 0.00752 | -0.00151
831 | 0.00279 | 0.000635891 | 0.00105 | 0.00719 | -0.0014
831.05 | 0.0025 | 0.000599237 | 0.000830191 | 0.0072 | -0.0014
831.1 | 0.00241 | 0.000457711 | 0.000827365 | 0.0072 | -0.00162
831.15 | 0.00252 | 0.000421056 | 0.000716848 | 0.0072 | -0.00173
831.2 | 0.00244 | 0.000489274 | 0.000714022 | 0.00742 | -0.00173
831.25 | 0.00215 | 0.000242895 | 0.000388245 | 0.00731 | -0.00173
831.3 | 0.00246 | 0.000101407 | 0.000600699 | 0.0072 | -0.00173
831.35 | 0.00237 | -4.00613e-05 | 0.000813234 | 0.00699 | -0.00172
831.4 | 0.00249 | -7.6716e-05 | 0.000810408 | 0.00667 | -0.00172
831.45 | 0.0022 | -0.000113371 | 0.000807581 | 0.00656 | -0.00172
831.5 | 0.00211 | -0.00025482 | 0.000912466 | 0.00656 | -0.00161
831.55 | 0.00172 | -0.000605743 | 0.00090964 | 0.00624 | -0.00183
831.6 | 0.00204 | -0.000537661 | 0.00101 | 0.00613 | -0.00172
831.65 | 0.00225 | -0.00046956 | 0.000796275 | 0.00581 | -0.00172
831.7 | 0.00246 | -0.000401439 | 0.000578087 | 0.00603 | -0.00172
831.75 | 0.00258 | -0.000438094 | 0.000682931 | 0.00592 | -0.00161
831.8 | 0.00259 | -0.000369954 | 0.000895507 | 0.00592 | -0.00183
831.85 | 0.0022 | -0.000301795 | 0.000569607 | 0.00582 | -0.00194
831.9 | 0.00231 | -0.000128765 | 0.00056678 | 0.00582 | -0.0015
831.95 | 0.00223 | 4.43434e-05 | 0.000563953 | 0.00561 | -0.00139
832 | 0.00234 | 7.68826e-06 | 0.000668797 | 0.0055 | -0.0015
832.05 | 0.00235 | 7.59437e-05 | 0.0005583 | 0.00561 | -0.0015
832.1 | 0.00257 | 0.000354136 | 0.000770834 | 0.00583 | -0.00106
832.15 | 0.00258 | 0.000422469 | 0.000875719 | 0.00594 | -0.00117
832.2 | 0.00259 | -3.40221e-05 | 0.00109 | 0.00594 | -0.00128
832.25 | 0.0024 | -7.06774e-05 | 0.0013 | 0.00572 | -0.00139
832.3 | 0.00242 | -0.000212243 | 0.00141 | 0.00562 | -0.00139
832.35 | 0.00273 | -0.000458662 | 0.0014 | 0.00562 | -0.0015
832.4 | 0.00254 | -0.000705003 | 0.00129 | 0.00562 | -0.00172
832.45 | 0.00245 | -0.000846473 | 0.00118 | 0.00562 | -0.00216
832.5 | 0.00257 | -0.000883128 | 0.00107 | 0.00562 | -0.00238
832.55 | 0.00278 | -0.000500412 | 0.00128 | 0.00552 | -0.00216
832.6 | 0.00269 | -0.000537068 | 0.00117 | 0.00595 | -0.00238
832.65 | 0.00271 | -0.000678595 | 0.00117 | 0.00606 | -0.00282
832.7 | 0.00242 | -0.000715251 | 0.000952351 | 0.00595 | -0.00304
832.75 | 0.00243 | 8.76102e-05 | 0.00117 | 0.00585 | -0.0026
832.8 | 0.00254 | 0.000366093 | 0.00105 | 0.00563 | -0.00271
832.85 | 0.00246 | 0.000329437 | 0.000943868 | 0.00563 | -0.00282
832.9 | 0.00237 | 0.000713238 | 0.000725597 | 0.00553 | -0.00249
832.95 | 0.00248 | 0.000781744 | 0.000830481 | 0.00542 | -0.00238
833 | 0.0024 | 0.000955472 | 0.000935385 | 0.00532 | -0.00227
833.05 | 0.00251 | 0.000918816 | 0.000717114 | 0.0051 | -0.00227
833.1 | 0.00242 | 0.000987381 | 0.000498925 | 0.0051 | -0.00238
833.15 | 0.00273 | 0.00127 | 0.00081917 | 0.00457 | -0.00205
833.2 | 0.00265 | 0.00134 | 0.000924074 | 0.00435 | -0.00216
833.25 | 0.00276 | 0.00161 | 0.000705803 | 0.00403 | -0.00216
833.3 | 0.00267 | 0.00126 | 0.000272333 | 0.00404 | -0.00238
833.35 | 0.00269 | 0.00112 | 0.000269505 | 0.00425 | -0.00226
833.4 | 0.0026 | 0.0014 | 0.000266677 | 0.00415 | -0.00226
833.45 | 0.00261 | 0.00136 | 0.000479129 | 0.00415 | -0.00226
833.5 | 0.00262 | 0.00154 | 0.000368651 | 0.00415 | -0.00226
833.55 | 0.00254 | 0.00171 | 0.000473473 | 0.00458 | -0.00248
833.6 | 0.00235 | 0.00178 | 0.000362994 | 0.00458 | -0.00248
833.65 | 0.00206 | 0.00143 | 0.000144927 | 0.0048 | -0.00248
833.7 | 0.00187 | 0.00128 | -7.30594e-05 | 0.00458 | -0.00248
833.75 | 0.00179 | 0.00125 | -0.000290964 | 0.00448 | -0.00248
833.8 | 0.0016 | 0.00111 | -0.000293793 | 0.0047 | -0.00248
833.85 | 0.00161 | 0.00117 | -8.15446e-05 | 0.0047 | -0.00248
833.9 | 0.00122 | 0.00103 | -0.000406957 | 0.00459 | -0.00248
833.95 | 0.00124 | 0.0011 | -0.000409786 | 0.00438 | -0.00248
834 | 0.000949015 | 0.00106 | -0.000627569 | 0.00459 | -0.00248
834.05 | 0.00106 | 0.00103 | -0.000522931 | 0.0046 | -0.00248
834.1 | 0.000974651 | 0.00067533 | -0.000525759 | 0.00438 | -0.00248
834.15 | 0.00139 | 0.000954687 | -0.0004211 | 0.00449 | -0.00248
834.2 | 0.0013 | 0.00102 | -0.000531417 | 0.00439 | -0.00248
834.25 | 0.00131 | 0.00098675 | -0.000426758 | 0.00439 | -0.00248
834.3 | 0.00133 | 0.00106 | -0.000429587 | 0.0046 | -0.00248
834.35 | 0.00184 | 0.00102 | -0.000324908 | 0.00471 | -0.00248
834.4 | 0.00185 | 0.000982175 | -0.000220208 | 0.00471 | -0.00248
834.45 | 0.00176 | 0.00105 | 9.9669e-05 | 0.00493 | -0.00248
834.5 | 0.00188 | 0.000698087 | 0.00020445 | 0.00515 | -0.00248
834.55 | 0.00209 | 0.00097762 | 0.000416901 | 0.00461 | -0.00248
834.6 | 0.0022 | 0.000940962 | 0.000521742 | 0.00461 | -0.00248
834.65 | 0.00242 | 0.00133 | 0.000626604 | 0.00461 | -0.00248
834.7 | 0.00213 | 0.00129 | 0.000731486 | 0.00483 | -0.00248
834.75 | 0.00194 | 0.00104 | 0.000944141 | 0.00472 | -0.00248
834.8 | 0.00205 | 0.00122 | 0.00105 | 0.00516 | -0.00248
834.85 | 0.00227 | 0.00107 | 0.00105 | 0.00537 | -0.00248
834.9 | 0.00218 | 0.00125 | 0.00104 | 0.00527 | -0.00248
834.95 | 0.00219 | 0.00132 | 0.000825072 | 0.00516 | -0.00248
835 | 0.00211 | 0.00139 | 0.000929994 | 0.00516 | -0.00248
835.05 | 0.00202 | 0.00156 | 0.000819413 | 0.00484 | -0.00248
835.1 | 0.00193 | 0.00142 | 0.00060114 | 0.00517 | -0.00248
835.15 | 0.00154 | 0.00128 | 0.00049062 | 0.00527 | -0.00248
835.2 | 0.00156 | 0.00135 | 0.000595481 | 0.00517 | -0.00248
835.25 | 0.00147 | 0.0011 | 0.00037729 | 0.00517 | -0.00248
835.3 | 0.00158 | 0.00127 | 5.15708e-05 | 0.00485 | -0.00248
835.35 | 0.0015 | 0.00102 | -0.000166417 | 0.00442 | -0.00248
835.4 | 0.00161 | 0.000987346 | -6.16777e-05 | 0.00399 | -0.00248
835.45 | 0.00132 | 0.000845155 | 4.30816e-05 | 0.00378 | -0.00248
835.5 | 0.00123 | 0.000597489 | -6.73373e-05 | 0.00357 | -0.00248
835.55 | 0.00145 | 0.000560831 | -0.000177736 | 0.00346 | -0.00248
835.6 | 0.00136 | 0.000418698 | -0.000180566 | 0.00346 | -0.00248
835.65 | 0.00127 | -3.96634e-05 | -0.000183396 | 0.00336 | -0.00248
835.7 | 0.00178 | 2.90749e-05 | -0.000186226 | 0.00325 | -0.00248
835.75 | 0.0017 | -0.000218357 | -0.000404132 | 0.00304 | -0.00248
835.8 | 0.00181 | -4.42417e-05 | -0.000299434 | 0.00304 | -0.00248
835.85 | 0.00192 | -0.000186297 | -8.71471e-05 | 0.00326 | -0.00248
835.9 | 0.00184 | -0.000222955 | -8.99773e-05 | 0.00315 | -0.00248
835.95 | 0.00165 | -0.000259613 | -0.000200376 | 0.00315 | -0.00248
836 | 0.00186 | -0.000190875 | -0.000203206 | 0.00315 | -0.00248
836.05 | 0.00207 | 8.87728e-05 | -9.84679e-05 | 0.00326 | -0.00248
836.1 | 0.00209 | -5.33409e-05 | -0.000101298 | 0.00326 | -0.00248
836.15 | 0.0022 | 0.00012093 | -0.000104129 | 0.00337 | -0.00248
836.2 | 0.00211 | 8.42716e-05 | -0.000106959 | 0.00327 | -0.00248
836.25 | 0.00163 | -5.78617e-05 | -0.000109789 | 0.00305 | -0.00248
836.3 | 0.00164 | 0.000221962 | 0.000102579 | 0.00284 | -0.00248
836.35 | 0.00195 | 0.00039639 | 0.000315028 | 0.00231 | -0.00248
836.4 | 0.00186 | 0.000254178 | 0.000419868 | 0.00188 | -0.00248
836.45 | 0.00198 | 0.000217519 | 0.000417038 | 0.0022 | -0.00248
836.5 | 0.00209 | 0.000286413 | 0.000198886 | 0.00221 | -0.00248
836.55 | 0.0019 | 0.000249754 | 0.000196056 | 0.0021 | -0.00248
836.6 | 0.00172 | -0.000208999 | -2.20144e-05 | 0.0021 | -0.00248
836.65 | 0.00153 | -0.000562023 | -2.48452e-05 | 0.00189 | -0.00248
836.7 | 0.00134 | -0.000598682 | -2.7676e-05 | 0.00157 | -0.00248
836.75 | 0.00145 | -0.000740758 | 7.71027e-05 | 0.00146 | -0.00248
836.8 | 0.00167 | -0.000882813 | 7.42718e-05 | 0.00157 | -0.00248
836.85 | 0.00148 | -0.00124 | -3.61687e-05 | 0.00179 | -0.00248
836.9 | 0.000892965 | -0.00138 | -0.000361706 | 0.0019 | -0.00248
836.95 | 0.00090578 | -0.00162 | -0.000579573 | 0.00222 | -0.00248
837 | 0.000718919 | -0.00177 | -0.000689892 | 0.00243 | -0.00248
837.05 | 0.000731734 | -0.00191 | -0.000477727 | 0.00244 | -0.00248
837.1 | 0.000644737 | -0.00216 | -0.000265482 | 0.00255 | -0.00248
837.15 | 0.000657552 | -0.00198 | 0.000162084 | 0.00223 | -0.00248
837.2 | 0.000770179 | -0.0016 | 0.000159253 | 0.00244 | -0.00248
837.25 | 0.00108 | -0.00174 | 0.000479434 | 0.00244 | -0.00248
837.3 | 0.000895639 | -0.00146 | 0.000368911 | 0.00266 | -0.00248
837.35 | 0.000908454 | -0.00139 | 0.000258409 | 0.00223 | -0.00248
837.4 | 0.00132 | -0.00111 | 0.000147928 | 0.00245 | -0.00248
837.45 | 0.00163 | -0.00115 | 0.000252747 | 0.00234 | -0.00248
837.5 | 0.00195 | -0.00065786 | 0.000788472 | 0.00234 | -0.00248
837.55 | 0.00206 | -0.000588986 | 0.001 | 0.00202 | -0.00248
837.6 | 0.00237 | -0.000308928 | 0.000998375 | 0.00213 | -0.00248
837.65 | 0.00258 | -0.000134345 | 0.000672225 | 0.00213 | -0.00248
837.7 | 0.0029 | 4.03165e-05 | 0.000561662 | 0.00224 | -0.00248
837.75 | 0.00301 | 3.65661e-06 | 0.00055883 | 0.00182 | -0.00248
837.8 | 0.00302 | 1.39897e-05 | 0.000555998 | 0.00182 | -0.00248
837.85 | 0.00314 | 0.00013522 | 0.000876423 | 0.00129 | -0.00248
837.9 | 0.00345 | 0.000362199 | 0.0013 | 0.00139 | -0.00248
837.95 | 0.00296 | 6.06087e-05 | 0.0013 | 0.0014 | -0.00248
838 | 0.00298 | -0.000135173 | 0.00119 | 0.0015 | -0.00248
838.05 | 0.00299 | 9.16879e-05 | 0.00119 | 0.00129 | -0.00248
838.1 | 0.0033 | 0.000107227 | 0.00119 | 0.00119 | -0.00248
838.15 | 0.00281 | -8.85547e-05 | 0.00129 | 0.000974147 | -0.00248
838.2 | 0.00293 | 3.26357e-05 | 0.00172 | 0.000868966 | -0.00248
838.25 | 0.00264 | -0.000268719 | 0.00161 | 0.000870507 | -0.00248
838.3 | 0.00275 | -0.00025318 | 0.00161 | 0.000872047 | -0.00248
838.35 | 0.00236 | -0.000132029 | 0.0016 | 0.00119 | -0.00248
838.4 | 0.00268 | -0.000222101 | 0.0016 | 0.0012 | -0.00248
838.45 | 0.00249 | -0.00010095 | 0.00117 | 0.0012 | -0.00248
838.5 | 0.003 | 0.000231542 | 0.00127 | 0.00131 | -0.00248
838.55 | 0.00292 | 0.000458481 | 0.00148 | 0.00109 | -0.00248
838.6 | 0.00293 | 0.00036831 | 0.00159 | 0.000881289 | -0.00248
838.65 | 0.00284 | 0.000278159 | 0.00159 | 0.000989551 | -0.00248
838.7 | 0.00295 | 0.000188028 | 0.00137 | 0.0011 | -0.00248
838.75 | 0.00257 | -7.71578e-06 | 0.000933238 | 0.000992631 | -0.00248
838.8 | 0.00278 | 7.82315e-06 | 0.000930405 | 0.000994171 | -0.00248
838.85 | 0.00289 | 0.000551715 | 0.000712007 | 0.0011 | -0.00248
838.9 | 0.00281 | 0.000250183 | 0.00049369 | 0.000783828 | -0.00248
838.95 | 0.00272 | 0.000160071 | 0.000706342 | 0.00089207 | -0.00248
839 | 0.00273 | -0.000246798 | 0.000488025 | 0.000786908 | -0.00248
839.05 | 0.00254 | -0.000442346 | 0.000485192 | 0.000361843 | -0.00248
839.1 | 0.00266 | -0.000532321 | 0.000590091 | 0.000683307 | -0.00248
839.15 | 0.00237 | -0.000833206 | 0.000156454 | 0.000791528 | -0.00248
839.2 | 0.00218 | -0.000501243 | 0.000261291 | 0.000579725 | -0.00248
839.25 | 0.00219 | -0.000591199 | 0.000366149 | 0.000474624 | -0.00248
839.3 | 0.00251 | -0.000575661 | 0.000363317 | 4.97982e-05 | -0.00248
839.35 | 0.00222 | -0.000665597 | 0.000683679 | 0.000371082 | -0.00248
839.4 | 0.00213 | -0.00118 | 0.000573094 | 0.000372621 | -0.00248
839.45 | 0.00225 | -0.000950827 | 0.000678013 | 0.000480782 | -0.00248
839.5 | 0.00226 | -0.000829872 | 0.000782952 | 0.0003757 | -0.00248
839.55 | 0.00237 | -0.000708898 | 0.000780119 | 0.000697163 | -0.00248
839.6 | 0.00218 | -0.000904212 | 0.000346318 | 0.000805384 | -0.00248
839.65 | 0.0019 | -0.0011 | -0.000194766 | 0.000593581 | -0.00248
839.7 | 0.00211 | -0.000767719 | 0.000232961 | 0.00059512 | -0.00248
839.75 | 0.00212 | -0.000857597 | 0.000122457 | 0.000170215 | -0.00248
839.8 | 0.00224 | -0.00105 | 1.19731e-05 | 0.000598199 | -0.00248
839.85 | 0.00205 | -0.00104 | -9.84902e-05 | 0.000919782 | -0.00248
839.9 | 0.00216 | -0.000810983 | -0.000101324 | 0.000174832 | -0.00248
839.95 | 0.00217 | -0.000900841 | 3.47278e-06 | 0.000496175 | -0.00248
840 | 0.00209 | -0.00131 | -0.0002146 | 0.000711017 | -0.00248
840.05 | 0.002 | -0.00161 | -0.000325023 | 0.000819237 | -0.00248
840.1 | 0.00171 | -0.00159 | -0.000542974 | 0.000714095 | -0.00248
840.15 | 0.00203 | -0.00115 | 9.97887e-05 | 0.000502331 | -0.00248
840.2 | 0.00194 | -0.000928529 | 0.000312317 | 0.000184067 | -0.00248
840.25 | 0.00175 | -0.00102 | -1.35289e-05 | 7.90443e-05 | -0.00248
840.3 | 0.00146 | -0.00111 | -0.000123993 | 0.000400327 | -0.00248
840.35 | 0.00138 | -0.000671143 | 8.84538e-05 | -2.44194e-05 | -0.00248
840.4 | 0.00129 | -0.000550189 | 8.56199e-05 | -0.000448847 | -0.00248
840.45 | 0.0015 | -0.000640067 | -2.48642e-05 | -0.000234365 | -0.00248
840.5 | 0.00142 | -0.000519114 | -0.000242937 | -0.000871416 | -0.00248
840.55 | 0.00153 | -0.000398141 | -0.000138162 | -0.00108 | -0.00248
840.6 | 0.00134 | -0.000171673 | -0.000248605 | -0.00119 | -0.00248
840.65 | 0.00155 | -5.06418e-05 | 7.14501e-05 | -0.0015 | -0.00248
840.7 | 0.00157 | -3.51045e-05 | -0.000146664 | -0.00108 | -0.00248
840.75 | 0.00168 | -0.000230536 | -0.000364697 | -0.00065094 | -0.00248
840.8 | 0.00189 | -0.000320454 | 6.29477e-05 | -0.000542979 | -0.00248
840.85 | 0.00191 | -0.000410352 | -4.75367e-05 | -0.000541441 | -0.00248
840.9 | 0.00192 | -0.000500231 | 0.00016495 | -0.000646324 | -0.00248
840.95 | 0.00183 | -0.000484694 | -0.000268445 | -0.000325461 | -0.00248
841 | 0.00194 | -0.000363741 | 0.000159281 | -4.41824e-06 | -0.00248
841.05 | 0.00186 | -0.00045362 | 0.000156447 | 0.000210223 | -0.00248
841.1 | 0.00147 | -0.000332666 | 4.59419e-05 | -1.34174e-06 | -0.00248
841.15 | 0.00158 | -0.000422545 | 0.000150778 | -6.66179e-08 | -0.00248
841.2 | 0.0016 | -0.000407009 | 4.0273e-05 | -0.00010711 | -0.00248
841.25 | 0.00131 | -0.000496868 | 3.74384e-05 | -0.000320614 | -0.00248
841.3 | 0.00122 | -0.000270519 | 0.000142274 | -0.000640461 | -0.00248
841.35 | 0.00124 | -0.000149546 | 0.00013944 | -0.000853767 | -0.00248
841.4 | 0.00165 | -2.85543e-05 | 0.000244296 | -0.00107 | -0.00248
841.45 | 0.00126 | -0.000118473 | 0.000133771 | -0.00085481 | -0.00248
841.5 | 0.00137 | -0.000208372 | 0.000238627 | -0.000536127 | -0.00248
841.55 | 0.000987255 | -0.000403647 | -8.72198e-05 | -0.000962216 | -0.00248
841.6 | 0.0011 | -7.18626e-05 | -9.00546e-05 | -0.00107 | -0.00248
841.65 | 0.00151 | 4.91291e-05 | 0.000122431 | -0.000856898 | -0.00248
841.7 | 0.00202 | 0.000381148 | 0.000119596 | -0.00118 | -0.00248
841.75 | 0.00194 | 0.000185677 | -9.85593e-05 | -0.000857942 | -0.00248
841.8 | 0.00215 | -0.000115152 | -0.000209024 | -0.000858464 | -0.00248
841.85 | 0.00196 | -0.000521163 | -0.000319469 | -0.000646203 | -0.00248
841.9 | 0.00187 | -0.000400269 | -0.000322304 | -0.000859509 | -0.00248
841.95 | 0.00139 | -0.00049009 | -0.000755373 | -0.000434384 | -0.00248
842 | 0.0019 | -0.000369196 | -0.000865716 | -0.000221963 | -0.00248
842.05 | 0.00211 | -0.000248283 | -0.000545967 | -0.00054187 | -0.00248
842.1 | 0.00203 | -0.000232746 | -0.000763879 | -0.000435951 | -0.00248
842.15 | 0.00194 | -0.000638601 | -0.000659186 | -0.00086212 | -0.00248
842.2 | 0.00205 | -0.000517746 | -0.000984545 | -0.000756261 | -0.00248
842.25 | 0.00147 | -0.000818107 | -0.00098738 | -0.000224575 | -0.00248
842.3 | 0.00118 | -0.000802571 | -0.000882728 | -0.000331579 | -0.00248
842.35 | 0.00119 | -0.000471138 | -0.000885563 | -0.00086421 | -0.00248
842.4 | 0.0015 | -0.00013953 | -0.000673363 | -0.000864733 | -0.00248
842.45 | 0.00162 | -0.000123994 | -0.000998722 | -0.000333147 | -0.00248
842.5 | 0.00223 | -3.06147e-06 | -0.000571485 | -0.000759396 | -0.00248
842.55 | 0.00204 | 1.24744e-05 | -0.000789398 | -0.000866301 | -0.00248
842.6 | 0.00175 | 0.000133426 | -0.00111 | -0.000760442 | -0.00248
842.65 | 0.00207 | 0.000254398 | -0.000579992 | -0.000973708 | -0.00248
842.7 | 0.00208 | 0.000480863 | -0.000582828 | -0.000548664 | -0.00248
842.75 | 0.00169 | 0.000496399 | -0.000585664 | -0.000868392 | -0.00248
842.8 | 0.00191 | 0.000617429 | -0.000588499 | -0.00108 | -0.00248
842.85 | 0.00202 | 0.000632964 | -0.000483766 | -0.00151 | -0.00248
842.9 | 0.00213 | 0.000543006 | -0.000486602 | -0.000657177 | -0.00248
842.95 | 0.00204 | 0.000664036 | -0.000704555 | -0.000444837 | -0.00248
843 | 0.00156 | 0.000257712 | -0.00081492 | -0.000551801 | -0.00248
843.05 | 0.00167 | 0.000484138 | -0.000817756 | -0.000552325 | -0.00248
843.1 | 0.00138 | 0.000288782 | -0.00104 | -0.000659269 | -0.00248
843.15 | 0.0013 | 0.000304318 | -0.000823428 | -0.000766194 | -0.00248
843.2 | 0.00101 | 3.66376e-06 | -0.00126 | -0.000447452 | -0.00248
843.25 | 0.00102 | -8.61584e-05 | -0.00126 | -0.000447976 | -0.00248
843.3 | 0.00104 | 0.000140111 | -0.00115 | -0.000342037 | -0.00248
843.35 | 0.000950344 | -0.000166279 | -0.00116 | 0.000190046 | -0.00248
843.4 | 0.000863586 | -0.000372326 | -0.00127 | 0.000615968 | -0.00248
843.45 | 0.000378821 | -0.000788757 | -0.00138 | 0.000402182 | -0.00248
843.5 | 0.000192723 | -0.000784187 | -0.00138 | 8.19149e-05 | -0.00248
843.55 | 0.000802466 | -0.000569155 | -0.000846118 | 8.13914e-05 | -0.00248
843.6 | 0.000616229 | -0.0012 | -0.00128 | 0.000613874 | -0.00248
843.65 | 0.000828086 | -0.000875678 | -0.00107 | 0.000506709 | -0.00248
843.7 | 0.00114 | -0.000871108 | -0.00063955 | 0.000399564 | -0.00248
843.75 | 0.00125 | -0.000656115 | -0.000427229 | 0.000718965 | -0.00248
843.8 | 0.00146 | -0.000546305 | -0.000322456 | 0.000825122 | -0.00248
843.85 | 0.00158 | -0.000541735 | -0.000432902 | 0.00136 | -0.00248
843.9 | 0.00149 | -0.000326626 | -0.000865973 | 0.00104 | -0.00248
843.95 | 0.0017 | -0.000111439 | -0.000653733 | 0.000503567 | -0.00248
844 | 0.00221 | 0.000420016 | -0.00065657 | 0.000289821 | -0.00248
844.05 | 0.00233 | 0.000424586 | -0.000766955 | 0.000715822 | -0.00248
844.1 | 0.00204 | 0.000323739 | -0.000662244 | 0.00104 | -0.00248
844.15 | 0.00175 | 0.000855585 | 8.83285e-05 | 0.000928156 | -0.00248
844.2 | 0.00147 | 0.00054373 | -0.00012987 | 0.00146 | -0.00248
844.25 | 0.00168 | 0.000653755 | -0.000455596 | 0.00157 | -0.00248
844.3 | 0.00179 | 0.000552869 | -0.000673591 | 0.00178 | -0.00248
844.35 | 0.00151 | 0.000346587 | -0.000891505 | 0.00135 | -0.00248
844.4 | 0.00152 | -7.03122e-05 | -0.001 | 0.000925536 | -0.00248
844.45 | 0.00173 | 0.000144953 | -0.000466945 | 0.00103 | -0.00248
844.5 | 0.00174 | -6.11734e-05 | -0.000577371 | 0.00157 | -0.00248
844.55 | 0.00156 | -0.000477761 | -0.000902853 | 0.00178 | -0.00248
844.6 | 0.00127 | -0.000788855 | -0.00101 | 0.00167 | -0.00248
844.65 | 0.00128 | -0.000679084 | -0.00155 | 0.00167 | -0.00248
844.7 | 0.0016 | -0.000884898 | -0.00177 | 0.00178 | -0.00248
844.75 | 0.00181 | -0.000775147 | -0.00167 | 0.00188 | -0.00248
844.8 | 0.00152 | -0.000980923 | -0.00188 | 0.00231 | -0.00248
844.85 | 0.00143 | -0.000660807 | -0.00167 | 0.00188 | -0.00248
844.9 | 0.00135 | -0.00076144 | -0.00178 | 0.0022 | -0.00248
844.95 | 0.00126 | -0.000651669 | -0.00168 | 0.00231 | -0.00248
845 | 0.00107 | -0.000752302 | -0.00211 | 0.00231 | -0.00248
845.05 | 0.00119 | -0.00053731 | -0.00179 | 0.0022 | -0.00248
845.1 | 0.0013 | -0.000532741 | -0.00158 | 0.0022 | -0.00248
845.15 | 0.00151 | -0.000212393 | -0.00126 | 0.00188 | -0.00248
845.2 | 0.00172 | -0.000102525 | -0.000724664 | 0.00113 | -0.00248
845.25 | 0.00124 | -0.000413795 | -0.00116 | 0.000809918 | -0.00248
845.3 | 0.000952242 | -0.000409226 | -0.00127 | 0.000169606 | -0.00248
845.35 | 0.00106 | -0.000299397 | -0.000948254 | -0.000363526 | -0.00248
845.4 | 0.000778916 | -0.000505329 | -0.00127 | -0.000576954 | -0.00248
845.45 | 0.000891187 | -0.00050076 | -0.000738853 | -0.000577479 | -0.00248
845.5 | 0.0011 | -0.000285691 | -0.000634122 | -0.000790828 | -0.00248
845.55 | 0.000916804 | -0.000702046 | -0.000852077 | -0.000472088 | -0.00248
845.6 | 0.000631276 | -0.00112 | -0.00118 | -0.000472613 | -0.00248
845.65 | 0.000644084 | -0.000587707 | -0.000965281 | -0.000473138 | -0.00248
845.7 | 0.00075632 | -0.000793523 | -0.000968119 | -0.000367202 | -0.00248
845.75 | 0.000968036 | -0.000788954 | -0.00108 | -0.000154744 | -0.00248
845.8 | 0.000980845 | -0.000679204 | -0.00119 | -0.000474714 | -0.00248
845.85 | 0.000993653 | -0.000779818 | -0.00108 | -0.000155794 | -0.00248
845.9 | 0.00101 | -0.000775249 | -0.0013 | -4.97983e-05 | -0.00248
845.95 | 0.00112 | -0.000560297 | -0.0012 | 5.62177e-05 | -0.00248
846 | 0.000932614 | -0.000450508 | -0.00163 | 0.000162254 | -0.00248
846.05 | 0.000746548 | -0.00023544 | -0.00163 | 0.000161728 | -0.00248
846.1 | 0.000858784 | -0.000125592 | -0.00174 | -0.000371404 | -0.00248
846.15 | 0.00127 | 0.000616478 | -0.00153 | -0.000478392 | -0.00248
846.2 | 0.00128 | 9.41615e-05 | -0.00164 | -0.000798182 | -0.00248
846.25 | 0.000897207 | 0.000204067 | -0.00164 | -0.00090509 | -0.00248
846.3 | 0.000711176 | 0.000208635 | -0.00154 | -0.000905616 | -0.00248
846.35 | 0.00112 | 0.000213203 | -0.00154 | 0.000275313 | -0.00248
846.4 | 0.00123 | 0.000639318 | -0.00155 | 0.000193456 | -0.00248
846.45 | 0.00105 | 0.000433073 | -0.00133 | 0.00019293 | -0.00248
846.5 | 0.000961245 | 0.000437641 | -0.00144 | 0.000273736 | -0.00248
846.55 | 0.000675821 | 0.000126136 | -0.00134 | 2.92489e-05 | -0.00248
846.6 | 0.00098686 | -7.99132e-05 | -0.000804135 | 0.000272685 | -0.00248
846.65 | 0.0012 | 2.99534e-05 | -0.000484207 | 0.000353502 | -0.00248
846.7 | 0.000913047 | 3.4521e-05 | -0.000702244 | 0.000434332 | -0.00248
846.75 | 0.000727051 | 0.000565876 | -0.000382254 | 0.000271107 | -0.00248
846.8 | 0.000938662 | 0.000781295 | -0.000600333 | -5.46781e-05 | -0.00248
846.85 | 0.000951469 | 0.000469615 | -0.00125 | -5.52042e-05 | -0.00248
846.9 | 0.000666096 | 0.000368805 | -0.000928717 | 0.000432228 | -0.00248
846.95 | 0.000579545 | -4.79404e-05 | -0.00104 | 0.000675838 | -0.00248
847 | 0.000791087 | 6.1926e-05 | -0.00136 | 0.000593921 | -0.00248
847.05 | 0.0012 | 0.000382507 | -0.00115 | 0.000512016 | -0.00248
847.1 | 0.00191 | 0.00102 | -0.000832525 | 0.0009185 | -0.00248
847.15 | 0.00172 | 0.00113 | -0.00105 | 0.000673733 | -0.00248
847.2 | 0.00134 | 0.000923289 | -0.00127 | 0.00124 | -0.00248
847.25 | 0.00135 | 0.000295419 | -0.00127 | 0.000916921 | -0.00248
847.3 | 0.00137 | -1.59695e-05 | -0.00149 | 0.00116 | -0.00248
847.35 | 0.000980129 | -0.000642787 | -0.0016 | 0.00132 | -0.00248
847.4 | 0.000297547 | -0.000743383 | -0.00117 | 0.00124 | -0.00248
847.45 | 0.000707615 | -0.000107548 | -0.00128 | 0.00116 | -0.00248
847.5 | 0.00112 | 0.000318254 | -0.00107 | 0.000832863 | -0.00248
847.55 | 0.000931963 | 0.000112165 | -0.000750511 | 0.000913762 | -0.00248
847.6 | 0.000348774 | -0.000619952 | -0.000860919 | 0.00083181 | -0.00248
847.65 | -0.000332959 | -0.00114 | -0.00151 | 0.00074987 | -0.00248
847.7 | -0.000617553 | -0.00156 | -0.00194 | 0.000505172 | -0.00248
847.75 | -0.000307346 | -0.00124 | -0.00141 | 0.000179247 | -0.00248
847.8 | -0.000691039 | -0.000917115 | -0.00141 | 9.73995e-05 | -0.00248
847.85 | -0.000678232 | -0.000807424 | -0.00152 | 0.00058497 | -0.00248
847.9 | -0.000368077 | -0.000592551 | -0.00142 | 0.000177666 | -0.00248
847.95 | 0.000239893 | -0.00027238 | -0.00163 | 0.000502538 | -0.00248
848 | 5.42425e-05 | -0.000583418 | -0.00131 | 0.000420644 | -0.00248
848.05 | -0.000230507 | -0.000894281 | -0.00132 | 0.000745655 | -0.00248
848.1 | -0.000515101 | -0.0012 | -0.00132 | 0.000663726 | -0.00248
848.15 | -0.000204895 | -0.0011 | -0.00132 | 0.000826014 | -0.00248
848.2 | 0.000303925 | -0.000670315 | -0.000679839 | 0.000744074 | -0.00248
848.25 | 0.000713853 | -0.000560586 | -0.00035979 | 0.000906385 | -0.00248
848.3 | 0.000627353 | -0.00108 | -0.000793109 | 0.00123 | -0.00248
848.35 | 0.00114 | -0.00108 | -0.00058075 | 0.00139 | -0.00248
848.4 | 0.00125 | -0.000757193 | -0.000475961 | 0.000986241 | -0.00248
848.45 | 0.00106 | -0.000437138 | -4.80777e-05 | 0.00147 | -0.00248
848.5 | 0.00118 | -0.000116909 | 0.000595779 | 0.00131 | -0.00248
848.55 | 0.00119 | -0.000533188 | 0.000377291 | 0.00123 | -0.00248
848.6 | 0.000803495 | -0.000318238 | 0.000374451 | 0.000902694 | -0.00248
848.65 | 0.000816301 | 0.000107329 | 0.000479424 | 0.00115 | -0.00248
848.7 | 0.000928431 | 0.000217194 | 0.000476583 | 0.00106 | -0.00248
848.75 | 0.000544045 | 0.00022176 | 0.000258137 | 0.00106 | -0.00248
848.8 | 0.000358359 | 0.000226326 | 3.97713e-05 | 0.00123 | -0.00248
848.85 | 0.000172742 | 0.000125593 | 0.000252456 | 0.000900057 | -0.00248
848.9 | 8.63624e-05 | 2.48794e-05 | 0.000465221 | 0.00123 | -0.00248
848.95 | 0 | -0.000181055 | 0.000354567 | 0.00131 | -0.00248
849 | 3.08415e-07 | -0.0007024 | 0.000136161 | 0.00122 | -0.00248
849.05 | 9.97849e-05 | -0.00112 | -8.21636e-05 | 0.00147 | -0.00248
849.1 | -0.000296475 | -0.000693269 | -8.50044e-05 | 0.00114 | -0.00248
849.15 | -9.79174e-05 | -0.00058356 | 0.000127639 | 0.00106 | -0.00248
849.2 | 0.00010071 | -0.000894365 | 0.000340364 | 0.000814937 | -0.00248
849.25 | 0.000497863 | -0.000364083 | 0.000661024 | 0.000732996 | -0.00248
849.3 | 0.000398934 | -0.000359518 | 0.000766058 | 0.00106 | -0.00248
849.35 | 0.000994926 | -0.00014453 | 0.000979028 | 0.000894779 | -0.00248
849.4 | 0.00119 | 0.000307808 | 0.000760376 | 0.000975688 | -0.00248
849.45 | 0.00149 | 3.69529e-05 | 0.000326159 | 0.000893723 | -0.00248
849.5 | 0.00159 | -0.000338909 | 0 | 0.000811769 | -0.00248
849.55 | 0.00219 | 0.000337458 | -0.000214402 | 0.000648426 | -0.00248
849.6 | 0.00229 | 0.000171902 | -0.000105649 | 0.000485128 | -0.00248
849.65 | 0.00299 | -9.87786e-05 | -0.00032001 | 0.000647369 | -0.00248
849.7 | 0.00299 | -0.000158978 | -0.000641919 | 0.000728243 | -0.00248
849.75 | 0.00299 | 9.63885e-05 | -0.00107 | 0.000483544 | -0.00248
849.8 | 0.00249 | -0.000279318 | -0.0015 | 0.000645784 | -0.00248
849.85 | 0.00279 | -0.000234336 | -0.00161 | 0.000482487 | -0.00248
849.9 | 0.00239 | -8.42098e-05 | -0.00193 | 0.000400592 | -0.00248
849.95 | 0.00249 | -3.92272e-05 | -0.00171 | 0.000318708 | -0.00248
850 | 0.00209 | 0.00023252 | -0.0016 | -8.84232e-05 | -0.00237
850.05 | 0.000734704 | 0.00334 | -0.0018 | 0.000154975 | -0.00253
850.1 | 0.000735012 | 0.0033 | -0.00156 | 0.000154446 | -0.00261
850.15 | 0.000994607 | 0.0034 | -0.00148 | 0.000153918 | -0.00261
850.2 | 0.000865256 | 0.00337 | -0.0014 | 7.20687e-05 | -0.00253
850.25 | 0.000606335 | 0.00294 | -0.00132 | -9.76887e-06 | -0.00277
850.3 | 0.000606642 | 0.00304 | -0.00108 | 0.000315008 | -0.00253
850.35 | 0.000347839 | 0.003 | -0.000838863 | 0.000314479 | -0.00245
850.4 | 0.000348146 | 0.00311 | -0.000520102 | 0.000151274 | -0.00236
850.45 | 0.000737164 | 0.00321 | -0.000836782 | 0.000557522 | -0.00253
850.5 | 0.000737471 | 0.00317 | -0.000915143 | 0.000475615 | -0.00285
850.55 | 0.000219557 | 0.00287 | -0.000437522 | 0.000719257 | -0.00285
850.6 | -0.00042725 | 0.00257 | -0.00011854 | 0.00039319 | -0.00236
850.65 | -0.000426943 | 0.00241 | -0.000197001 | 0.000392661 | -0.00212
850.7 | -0.000814551 | 0.0021 | -0.000116459 | 0.000310777 | -0.0022
850.75 | -0.000555663 | 0.00221 | -0.000512818 | 0.000554349 | -0.00228
850.8 | -0.000167264 | 0.00258 | -0.00019388 | 0.000879451 | -0.00187
850.85 | -3.75347e-05 | 0.00214 | -0.000431279 | 0.000634681 | -0.00212
850.9 | -0.00016665 | 0.00197 | -3.27835e-05 | 0.000552762 | -0.00155
850.95 | -0.000425101 | 0.00181 | -0.000429198 | 0.000226787 | -0.00187
851 | -0.000683433 | 0.00164 | -0.000348689 | 6.36056e-05 | -0.00163
851.05 | -0.00107 | 0.00147 | -0.000586022 | 0.000225729 | -0.00146
851.1 | -0.00107 | 0.00144 | -0.000982049 | -1.87618e-05 | -0.00155
851.15 | -0.000941035 | 0.00141 | -0.0013 | 6.20177e-05 | -0.00163
851.2 | -0.000940728 | 0.00124 | -0.00138 | 0.00038684 | -0.00195
851.25 | -0.00107 | 0.00134 | -0.00153 | 0.000467678 | -0.00187
851.3 | -0.00107 | 0.00118 | -0.0013 | 0.000711319 | -0.00195
851.35 | -0.00107 | 0.00114 | -0.00169 | 0.000547997 | -0.00203
851.4 | -0.00107 | 0.00111 | -0.00177 | 0.00104 | -0.00228
851.45 | -0.00107 | 0.000810391 | -0.00169 | 0.00104 | -0.0026
851.5 | -0.000680367 | 0.00050912 | -0.00185 | 0.00128 | -0.00268
851.55 | -0.000938582 | 7.35377e-05 | -0.00161 | 0.00112 | -0.00219
851.6 | -0.000938276 | -8.92285e-05 | -0.00169 | 0.000870981 | -0.0026
851.65 | -0.000808723 | -7.29701e-05 | -0.00137 | 0.000951888 | -0.00228
851.7 | -0.000549836 | -0.000190992 | -0.000969568 | 0.0012 | -0.00236
851.75 | -0.000290832 | -4.04536e-05 | -0.00105 | 0.000950828 | -0.00203
851.8 | -0.000419889 | -0.000292724 | -0.000967489 | 0.000950298 | -0.00211
851.85 | -0.000419583 | -0.000410682 | -0.000569382 | 0.000461322 | -0.00195
851.9 | -0.000677916 | -0.000528609 | -0.00025049 | 0.000135394 | -0.00203
851.95 | -0.000936132 | -0.000512351 | -0.000169959 | -2.77657e-05 | -0.00187
852 | -0.000935826 | -0.000361908 | 0.000228703 | -2.82956e-05 | -0.00154
852.05 | -0.00145 | -0.000479835 | 0.0003093 | 0.000133804 | -0.00138
852.1 | -0.00119 | -0.000195175 | -7.82483e-06 | 0.000214606 | -0.00178
852.15 | -0.000676386 | -4.46689e-05 | -6.78536e-06 | 0.000458142 | -0.0013
852.2 | -0.00067608 | -2.8411e-05 | -0.000244252 | 0.000701783 | -0.00146
852.25 | -0.00080505 | 0.000256439 | -0.000402162 | 0.00053846 | -0.00154
852.3 | -0.000804744 | 0.000272697 | -0.000401122 | 0.000700722 | -0.00187
852.35 | -0.000675162 | 0.000423298 | -0.000479541 | 0.000944468 | -0.00162
852.4 | -0.000804132 | 0.000439556 | -0.000716808 | 0.000781075 | -0.0017
852.45 | -0.000803826 | 0.00032147 | -0.000795182 | 0.00102 | -0.0017
852.5 | -0.000674245 | -6.51126e-05 | -0.000794143 | 0.00086144 | -0.00154
852.55 | -0.000544634 | -4.8855e-05 | -0.00135 | 0.00086091 | -0.00186
852.6 | 0.000102638 | 0.000208867 | -0.000792065 | 0.000778954 | -0.00154
852.65 | 0.000232425 | 0.000192456 | -0.000473306 | 0.000615608 | -0.00146
852.7 | 0.000362242 | 0.000310357 | -0.000392809 | 0.000452308 | -0.00154
852.75 | 0.000492088 | -0.000108894 | 0.000164745 | 0.000207712 | -0.00129
852.8 | 0.000751563 | -0.000125305 | -0.000231782 | 0.000207181 | -0.00162
852.85 | 0.000751869 | -0.000275933 | -0.000151252 | 0.000125318 | -0.0017
852.9 | 0.00101 | -0.000292344 | -0.000309184 | -3.78416e-05 | -0.00194
852.95 | 0.00101 | -0.000308755 | -0.000228666 | 0.000449655 | -0.00202
853 | 0.00153 | -0.00019095 | -6.86335e-05 | 0.000530503 | -0.0017
853.05 | 0.00205 | 6.11676e-05 | -0.000147097 | 0.000367227 | -0.00186
853.1 | 0.00231 | -8.95237e-05 | -6.6556e-05 | 0.000366696 | -0.00178
853.15 | 0.00231 | -0.000240183 | -0.00030399 | 0.000528911 | -0.00186
853.2 | 0.00231 | -0.000524996 | -0.000382421 | 0.000935448 | -0.00194
853.25 | 0.00244 | -0.000407223 | -0.000619722 | 0.000934917 | -0.0021
853.3 | 0.0027 | -2.08888e-05 | -0.000777521 | 0.00102 | -0.00227
853.35 | 0.00296 | -0.00017158 | -0.000617645 | 0.0011 | -0.0021
853.4 | 0.00296 | -0.00032224 | -0.000457724 | 0.00126 | -0.00202
853.45 | 0.00296 | -0.000741207 | -0.000694992 | 0.00134 | -0.00227
853.5 | 0.00309 | -0.000757618 | -0.000852769 | 0.00118 | -0.0021
853.55 | 0.00296 | -0.00077403 | -0.00101 | 0.000931731 | -0.00227
853.6 | 0.00257 | -0.000924563 | -0.00101 | 0.00118 | -0.00235
853.65 | 0.00244 | -0.000806853 | -0.00125 | 0.00118 | -0.00243
853.7 | 0.0027 | -0.00042071 | -0.00125 | 0.00134 | -0.00283
853.75 | 0.0027 | -0.000168593 | -0.00101 | 0.00117 | -0.00259
853.8 | 0.00245 | -0.000319285 | -0.000767137 | 0.00125 | -0.00259
853.85 | 0.00206 | -0.000201416 | -0.000924893 | 0.00101 | -0.00259
853.9 | 0.00219 | -8.35165e-05 | -0.000844463 | 0.00117 | -0.00267
853.95 | 0.00219 | 3.44152e-05 | -0.000922816 | 0.000927481 | -0.00275
854 | 0.00245 | 0.000421224 | -0.000286338 | 0.000682673 | -0.00243
854.05 | 0.00245 | 1.59133e-06 | -4.68271e-05 | 0.000926418 | -0.00243
854.1 | 0.00258 | -0.000149164 | 0.000113248 | 0.00101 | -0.00259
854.15 | 0.00271 | -0.000299888 | 0.000114286 | 0.000925354 | -0.00218
854.2 | 0.00297 | -0.000181988 | 0.00019486 | 0.000924823 | -0.00226
854.25 | 0.00271 | -0.000466992 | 0.000355002 | 0.000680015 | -0.00202
854.3 | 0.00271 | -0.000349124 | -4.16376e-05 | 0.000760897 | -0.00234
854.35 | 0.00284 | -0.000231225 | -0.000120102 | 0.000841791 | -0.00234
854.4 | 0.0031 | -0.000516229 | -3.9562e-05 | 0.001 | -0.00242
854.45 | 0.00284 | -0.000666889 | 0.000200049 | 0.000840727 | -0.00218
854.5 | 0.00271 | -0.000549053 | 0.000360191 | 0.00108 | -0.00185
854.55 | 0.00271 | -0.000699714 | 4.30643e-05 | 0.00117 | -0.0021
854.6 | 0.00245 | -0.000447598 | 0.000123626 | 0.000757706 | -0.00218
854.65 | 0.00232 | -0.000195355 | -0.000193367 | 0.0008386 | -0.0025
854.7 | 0.00232 | -7.73921e-05 | -3.33363e-05 | 0.001 | -0.00267
854.75 | 0.00206 | -9.38046e-05 | -0.000111801 | 0.00075611 | -0.0025
854.8 | 0.00219 | -0.000110217 | -0.000269734 | 0.000755578 | -0.00275
854.85 | 0.00258 | -0.00012663 | 0.000128814 | 0.000836472 | -0.00266
854.9 | 0.00245 | -0.000277417 | 0.00044806 | 0.000754514 | -0.00234
854.95 | 0.00232 | -0.000159455 | 0.000528677 | 0.000591166 | -0.00226
855 | 0.00258 | 0.000227449 | 0.000450134 | 0.000672036 | -0.00201
855.05 | 0.00271 | -5.78732e-05 | 0.000530752 | 0.000508712 | -0.00218
855.1 | 0.00258 | -7.42859e-05 | 0.000690982 | 0.00058957 | -0.00169
855.15 | 0.00271 | 4.37401e-05 | 0.000692019 | 0.000914715 | -0.00169
855.2 | 0.00284 | 0.000161798 | 0.00109 | 0.000832746 | -0.00144
855.25 | 0.00271 | 0.000145385 | 0.000853332 | 0.00108 | -0.0016
855.3 | 0.00271 | 0.000128972 | 0.00133 | 0.00132 | -0.00185
855.35 | 0.00245 | -1.89945e-05 | 0.00149 | 0.00124 | -0.00177
855.4 | 0.00245 | -1.53211e-05 | 0.00125 | 0.00132 | -0.00152
855.45 | 0.00233 | 0.000122823 | 0.0011 | 0.00132 | -0.00177
855.5 | 0.00194 | -0.000142413 | 0.000938152 | 0.00156 | -0.00177
855.55 | 0.00142 | -0.000676178 | 0.000939189 | 0.00156 | -0.00225
855.6 | 0.00155 | -0.000269474 | 0.000462579 | 0.00156 | -0.00258
855.65 | 0.00155 | -0.000265801 | 0.000224943 | 0.00132 | -0.00274
855.7 | 0.00142 | -0.000396503 | 0.000305526 | 0.00156 | -0.00274
855.75 | 0.000899149 | -0.000795765 | -1.15568e-05 | 0.0018 | -0.00258
855.8 | 0.00103 | -0.000926341 | 6.89931e-05 | 0.00164 | -0.0025
855.85 | 0.00103 | -0.00119 | 0.000149554 | 0.00156 | -0.00225
855.9 | 0.00103 | -0.00105 | 7.10664e-05 | 0.00164 | -0.00201
855.95 | 0.000900362 | -0.000915322 | 0.000151627 | 0.00156 | -0.00217
856 | 0.00116 | -0.00064312 | 0.000311746 | 0.00156 | -0.00201
856.05 | 0.00129 | -0.000236417 | 0.000710683 | 0.00156 | -0.00176
856.1 | 0.00155 | -9.83372e-05 | 0.000393377 | 0.0018 | -0.00193
856.15 | 0.00129 | -0.000363447 | 0.000394413 | 0.0018 | -0.00168
856.2 | 0.00129 | -0.000225399 | 0.00039545 | 0.0018 | -0.00184
856.25 | 0.00129 | -0.000356101 | 0.000555635 | 0.00147 | -0.00184
856.3 | 0.00168 | 5.07924e-05 | 0.000477091 | 0.00123 | -0.00192
856.35 | 0.00142 | 5.4465e-05 | 0.000319001 | 0.00123 | -0.00209
856.4 | 0.00155 | -7.63012e-05 | 0.000399595 | 0.00131 | -0.00225
856.45 | 0.00168 | -7.26286e-05 | 0.00055978 | 0.00147 | -0.00249
856.5 | 0.00142 | -0.000472082 | 0.000163027 | 0.00106 | -0.00249
856.55 | 0.00129 | -0.00101 | 5.02591e-06 | 0.000818358 | -0.00257
856.6 | 0.00142 | -0.00114 | -0.00031188 | 0.000899262 | -0.00274
856.65 | 0.00142 | -0.00127 | 8.66113e-05 | 0.000735866 | -0.00225
856.7 | 0.00142 | -0.0014 | 0.000326254 | 0.000491127 | -0.00217
856.75 | 0.00155 | -0.00139 | 0.000406848 | 0.000653386 | -0.00233
856.8 | 0.00168 | -0.00112 | 8.97193e-05 | 0.00106 | -0.00233
856.85 | 0.00155 | -0.00139 | 0.00017028 | 0.000978043 | -0.00217
856.9 | 0.00194 | -0.00097976 | 0.000569104 | 0.00106 | -0.00176
856.95 | 0.00181 | -0.000707623 | 0.000729333 | 0.00106 | -0.00176
857 | 0.0022 | -0.000569671 | 0.000889607 | 0.00122 | -0.00168
857.05 | 0.00208 | -0.000431687 | 0.000970279 | 0.00138 | -0.00159
857.1 | 0.00221 | -2.4889e-05 | 0.00113 | 0.00171 | -0.00143
857.15 | 0.00234 | -0.000289999 | 0.00145 | 0.00138 | -0.00135
857.2 | 0.00234 | -0.000151952 | 0.00137 | 0.00106 | -0.00151
857.25 | 0.00234 | 0.000389539 | 0.00129 | 0.0013 | -0.00176
857.3 | 0.00221 | 0.000258708 | 0.00113 | 0.00122 | -0.00151
857.35 | 0.00208 | 0.00012791 | 0.0013 | 0.00105 | -0.00151
857.4 | 0.00195 | 0.000266052 | 0.00146 | 0.00105 | -0.00135
857.45 | 0.00195 | 0.000269724 | 0.000978563 | 0.000890189 | -0.00151
857.5 | 0.00208 | 0.000407898 | 0.000740725 | 0.000808218 | -0.00143
857.55 | 0.00169 | 0.000142597 | 0.000662158 | 0.000970569 | -0.00167
857.6 | 0.00169 | 1.18296e-05 | 0.000902034 | 0.00113 | -0.00151
857.65 | 0.0013 | -0.000253281 | 0.00106 | 0.0013 | -0.00175
857.7 | 0.00117 | 0.000153612 | 0.00082448 | 0.00187 | -0.002
857.75 | 0.000911249 | 0.000157283 | 0.000984775 | 0.00195 | -0.00175
857.8 | 0.000781922 | -0.000107891 | 0.00082655 | 0.00186 | -0.00167
857.85 | 0.00104 | 3.01874e-05 | 0.00115 | 0.00186 | -0.00175
857.9 | 0.000782525 | -0.000100548 | 0.00107 | 0.0017 | -0.00175
857.95 | 0.000912456 | -9.68767e-05 | 0.00123 | 0.00186 | -0.002
858 | 0.000783128 | 4.12017e-05 | 0.00131 | 0.00203 | -0.00192
858.05 | 0.000394719 | -0.000223909 | 0.00155 | 0.00219 | -0.00183
858.1 | 0.000395021 | 0.000182983 | 0.00131 | 0.00202 | -0.00167
858.15 | 0.00013633 | 0.000321125 | 0.00139 | 0.00227 | -0.00183
858.2 | 0.000136631 | 0.000593833 | 0.00115 | 0.00178 | -0.00159
858.25 | -0.000121942 | 0.000193997 | 0.00171 | 0.00129 | -0.00151
858.3 | 7.78166e-06 | 0.000197668 | 0.00163 | 0.0017 | -0.00191
858.35 | 0.000137535 | 0.000201339 | 0.00211 | 0.00178 | -0.00183
858.4 | 8.38427e-06 | 0.00020501 | 0.00227 | 0.00218 | -0.00167
858.45 | 0.000267619 | 0.000343152 | 0.00212 | 0.00227 | -0.00191
858.5 | 0.000138439 | 0.000212352 | 0.00196 | 0.00251 | -0.00191
858.55 | 0.000268222 | -5.28225e-05 | 0.00204 | 0.00243 | -0.00183
858.6 | 0.000268523 | -4.91515e-05 | 0.00196 | 0.00235 | -0.00191
858.65 | 0.000527876 | -0.000179856 | 0.0018 | 0.00243 | -0.00207
858.7 | 0.000787347 | -0.000176185 | 0.00188 | 0.00218 | -0.00199
858.75 | 0.00105 | -0.000306858 | 0.00196 | 0.00259 | -0.00216
858.8 | 0.00144 | -0.000303187 | 0.0014 | 0.00275 | -0.00207
858.85 | 0.00157 | -0.000165173 | 0.00149 | 0.00267 | -0.00175
858.9 | 0.00157 | -0.000161502 | 0.00133 | 0.00275 | -0.00183
858.95 | 0.00157 | -0.000157831 | 0.00141 | 0.00267 | -0.00158
859 | 0.00157 | -0.000154161 | 0.00149 | 0.00275 | -0.00134
859.05 | 0.00144 | -0.00015049 | 0.00157 | 0.00267 | -0.00142
859.1 | 0.00157 | -0.000146819 | 0.00173 | 0.00267 | -0.00134
859.15 | 0.00183 | -8.77355e-06 | 0.00165 | 0.00267 | -0.00134
859.2 | 0.0017 | -5.10305e-06 | 0.00165 | 0.0025 | -0.00109
859.25 | 0.0017 | 0.000132974 | 0.00165 | 0.00242 | -0.00109
859.3 | 0.00183 | 0.000136645 | 0.00157 | 0.00226 | -0.00109
859.35 | 0.0017 | 0.000140315 | 0.00158 | 0.00242 | -0.00134
859.4 | 0.00157 | 9.57859e-06 | 0.0015 | 0.00258 | -0.00109
859.45 | 0.0017 | 1.32489e-05 | 0.00142 | 0.00266 | -0.000847661
859.5 | 0.0017 | 1.69192e-05 | 0.00126 | 0.00266 | -0.00101
859.55 | 0.00157 | 2.05894e-05 | 0.00134 | 0.00258 | -0.00109
859.6 | 0.00183 | 0.000158667 | 0.00126 | 0.00234 | -0.00101
859.65 | 0.0017 | 0.000162337 | 0.00126 | 0.00274 | -0.00109
859.7 | 0.00157 | 0.000166007 | 0.00126 | 0.00291 | -0.00109
859.75 | 0.00157 | 3.527e-05 | 0.00142 | 0.00291 | -0.00109
859.8 | 0.00157 | -0.000232245 | 0.00166 | 0.0029 | -0.000845747
859.85 | 0.00144 | -0.00023142 | 0.00175 | 0.0029 | -0.000845473
859.9 | 0.00157 | -9.62512e-05 | 0.00191 | 0.00266 | -0.0008452
859.95 | 0.00183 | 0.000173356 | 0.00183 | 0.00258 | -0.00117
860 | 0.00183 | 3.97742e-05 | 0.00207 | 0.00233 | -0.00142
860.05 | 0.00209 | 4.05992e-05 | 0.00215 | 0.00249 | -0.00142
860.1 | 0.00209 | 0.000175831 | 0.00239 | 0.00266 | -0.00133
860.15 | 0.00196 | -9.21261e-05 | 0.00255 | 0.00257 | -0.00117
860.2 | 0.00196 | 4.3074e-05 | 0.00215 | 0.00217 | -0.00158
860.25 | 0.0017 | -0.00022482 | 0.00175 | 0.00184 | -0.00182
860.3 | 0.00183 | 4.47237e-05 | 0.00199 | 0.00159 | -0.00174
860.35 | 0.00145 | 0.000179955 | 0.0016 | 0.00159 | -0.0019
860.4 | 0.00119 | -8.8002e-05 | 0.0012 | 0.00167 | -0.00215
860.45 | 0.00119 | -8.71773e-05 | 0.0012 | 0.00167 | -0.00198
860.5 | 0.00106 | -0.000220696 | 0.00136 | 0.00159 | -0.00158
860.55 | 0.000928089 | -8.5528e-05 | 0.00136 | 0.00175 | -0.00166
860.6 | 0.00053959 | 4.96719e-05 | 0.00104 | 0.00159 | -0.00158
860.65 | 0.00053989 | -8.38788e-05 | 0.000965121 | 0.00159 | -0.00157
860.7 | 0.000540189 | 5.13209e-05 | 0.000966154 | 0.00208 | -0.00141
860.75 | 0.000410948 | 5.21454e-05 | 0.00145 | 0.00224 | -0.00125
860.8 | 0.000670358 | 0.000456286 | 0.00169 | 0.00216 | -0.000921853
860.85 | 0.000411547 | 0.00032264 | 0.00145 | 0.0024 | -0.00125
860.9 | 0.000541387 | 5.46187e-05 | 0.00137 | 0.0024 | -0.00157
860.95 | 0.000412146 | 5.54431e-05 | 0.00177 | 0.00248 | -0.00133
861 | 0.000412445 | 5.62674e-05 | 0.00209 | 0.00248 | -0.00141
861.05 | 0.000283234 | -7.72836e-05 | 0.00177 | 0.00232 | -0.00157
861.1 | 0.000283533 | -0.000210803 | 0.00193 | 0.00224 | -0.00157
861.15 | 0.000542884 | -7.56352e-05 | 0.00201 | 0.00183 | -0.00173
861.2 | 0.000543183 | -7.4811e-05 | 0.00201 | 0.00183 | -0.00182
861.25 | 0.000543482 | -7.39869e-05 | 0.00193 | 0.00158 | -0.00165
861.3 | 0.000802951 | -0.000207506 | 0.00162 | 0.00158 | -0.00149
861.35 | 0.00093288 | -0.000340994 | 0.00194 | 0.00175 | -0.00133
861.4 | 0.00106 | -7.15147e-05 | 0.00194 | 0.00191 | -0.000755442
861.45 | 0.00145 | 6.36845e-05 | 0.00202 | 0.00174 | -0.000673581
861.5 | 0.00158 | 0.000198915 | 0.00202 | 0.00191 | -0.000754898
861.55 | 0.00158 | 0.000334178 | 0.00202 | 0.00182 | -0.000754626
861.6 | 0.00184 | 0.000200563 | 0.00226 | 0.00207 | -0.000917496
861.65 | 0.00197 | 0.000335826 | 0.00194 | 0.00215 | -0.000754082
861.7 | 0.00197 | 0.000202211 | 0.00234 | 0.00248 | -0.00059062
861.75 | 0.00197 | 0.000203035 | 0.00234 | 0.00231 | -0.000427112
861.8 | 0.00236 | 0.000203858 | 0.00258 | 0.00223 | -0.000590077
861.85 | 0.00197 | 0.000473591 | 0.00282 | 0.00215 | -0.000344933
861.9 | 0.00184 | 0.000339944 | 0.00251 | 0.00198 | -0.000834299
861.95 | 0.00184 | 0.000206329 | 0.00259 | 0.00182 | -0.00132
862 | 0.00146 | 0.000207153 | 0.00275 | 0.00174 | -0.000915321
862.05 | 0.00159 | 0.000342415 | 0.00267 | 0.00174 | -0.000833484
862.1 | 0.00146 | 0.0002088 | 0.00275 | 0.00174 | -0.00042521
862.15 | 0.00107 | 0.000478533 | 0.00275 | 0.00149 | -0.000343303
862.2 | 0.000937959 | 0.000344886 | 0.00299 | 0.00141 | -9.80541e-05
862.25 | 0.000808628 | 0.00021127 | 0.00267 | 0.00149 | -0.000179453
862.3 | 0.000938556 | 0.000346532 | 0.00267 | 0.00165 | -0.000260841
862.35 | 0.000809225 | 0.000212917 | 0.00252 | 0.00157 | -0.00017891
862.4 | 0.000809524 | 7.93333e-05 | 0.00252 | 0.00157 | -0.000423581
862.45 | 0.000939451 | 0.000214564 | 0.00308 | 0.00157 | -1.50143e-05
862.5 | 0.00081012 | 8.09798e-05 | 0.00316 | 0.00165 | 0.000148657
862.55 | 0.000940048 | -5.25723e-05 | 0.00324 | 0.00181 | 6.72227e-05
862.6 | 0.000940346 | -5.17491e-05 | 0.00308 | 0.00165 | 0.0001492
862.65 | 0.0012 | -5.0926e-05 | 0.00316 | 0.00173 | 6.77652e-05
862.7 | 0.00133 | -5.01029e-05 | 0.00316 | 0.00173 | 0.000149742
862.75 | 0.00159 | -4.92799e-05 | 0.0034 | 0.00197 | 6.83076e-05
862.8 | 0.00172 | 0.000220325 | 0.0034 | 0.00165 | 6.85788e-05
862.85 | 0.00185 | 0.000221148 | 0.00324 | 0.0014 | 6.88499e-05
862.9 | 0.00185 | 0.000221971 | 0.00293 | 0.00157 | -9.42557e-05
862.95 | 0.00198 | 0.000357233 | 0.00309 | 0.00173 | -0.000175655
863 | 0.00211 | 0.000358056 | 0.00261 | 0.00181 | -0.000338691
863.05 | 0.00237 | 0.00022444 | 0.00237 | 0.00173 | -0.000175113
863.1 | 0.00276 | 0.000225263 | 0.00237 | 0.00164 | -1.14892e-05
863.15 | 0.00302 | 0.000226085 | 0.00253 | 0.00173 | 7.04759e-05
863.2 | 0.00328 | 0.000361347 | 0.00253 | 0.00156 | 7.07468e-05
863.25 | 0.00367 | 0.00049664 | 0.00245 | 0.00164 | -1.06766e-05
863.3 | 0.00393 | 0.000631965 | 0.00198 | 0.00132 | -0.000255418
863.35 | 0.0042 | 0.000229376 | 0.00214 | 0.00156 | 0.000153265
863.4 | 0.00433 | 0.000230199 | 0.0023 | 0.00164 | 0.000316983
863.45 | 0.00472 | 0.00036546 | 0.00254 | 0.0014 | 0.000317254
863.5 | 0.00498 | 0.000366282 | 0.0023 | 0.00131 | 0.000317524
863.55 | 0.00511 | 0.000367105 | 0.00246 | 0.00123 | 0.000317795
863.6 | 0.00524 | 0.0006369 | 0.0027 | 0.00139 | 7.29124e-05
863.65 | 0.00511 | 0.000637722 | 0.0027 | 0.00164 | -8.51126e-06
863.7 | 0.00511 | 0.000504043 | 0.0027 | 0.00164 | -0.000253253
863.75 | 0.00511 | 0.000639367 | 0.0027 | 0.00164 | -8.96528e-05
863.8 | 0.00498 | 0.000102371 | 0.00278 | 0.00172 | 7.39944e-05
863.85 | 0.00472 | -3.11822e-05 | 0.00311 | 0.00204 | -7.42944e-06
863.9 | 0.00459 | -3.036e-05 | 0.00279 | 0.00204 | -0.000415454
863.95 | 0.00459 | -2.95378e-05 | 0.00263 | 0.00196 | -0.000741609
864 | 0.00433 | -0.000163059 | 0.00247 | 0.00221 | -0.000986035
864.05 | 0.0042 | -0.000162237 | 0.00263 | 0.00229 | -0.000985765
864.1 | 0.00407 | -0.000161415 | 0.00279 | 0.00212 | -0.000903941
864.15 | 0.00381 | -0.000160593 | 0.00247 | 0.00212 | -0.000903671
864.2 | 0.00394 | -0.000159771 | 0.00207 | 0.00204 | -0.000984954
864.25 | 0.00394 | -2.46055e-05 | 0.00224 | 0.00212 | -0.000821565
864.3 | 0.00355 | -0.000292439 | 0.00232 | 0.00196 | -0.000984414
864.35 | 0.00329 | -2.29617e-05 | 0.0024 | 0.00179 | -0.000984144
864.4 | 0.00329 | -2.21398e-05 | 0.00256 | 0.00155 | -0.000494376
864.45 | 0.00329 | -2.1318e-05 | 0.00304 | 0.00155 | -0.000330847
864.5 | 0.00316 | -0.00015484 | 0.00336 | 0.00179 | -0.000412213
864.55 | 0.00329 | -0.00042261 | 0.00376 | 0.00187 | -0.000167001
864.6 | 0.00329 | -0.000421788 | 0.00392 | 0.00195 | -0.000166731
864.65 | 0.00342 | -0.000555215 | 0.00384 | 0.0022 | -8.47904e-05
864.7 | 0.00355 | -0.000554393 | 0.004 | 0.00195 | -8.45206e-05
864.75 | 0.00355 | -0.000687788 | 0.00432 | 0.00187 | -0.000247581
864.8 | 0.00355 | -0.000686967 | 0.00441 | 0.00163 | -0.000328958
864.85 | 0.00368 | -0.000686145 | 0.00401 | 0.00195 | -0.000736749
864.9 | 0.00394 | -0.000685324 | 0.00409 | 0.00195 | -0.00073648
864.95 | 0.00407 | -0.000684502 | 0.00393 | 0.00211 | -0.000980906
865 | 0.00407 | -0.000683681 | 0.00345 | 0.00203 | -0.000980637
865.05 | 0.00421 | -0.00068286 | 0.00337 | 0.00195 | -0.000817248
865.1 | 0.00447 | -0.000547821 | 0.00337 | 0.00179 | -0.000653813
865.15 | 0.00434 | -0.000815402 | 0.00297 | 0.00162 | -0.000816709
865.2 | 0.00421 | -0.000680396 | 0.00305 | 0.00162 | -0.000653274
865.25 | 0.00408 | -0.000679574 | 0.00297 | 0.00154 | -0.000734593
865.3 | 0.00395 | -0.000678753 | 0.00322 | 0.00178 | -0.000489522
865.35 | 0.00382 | -0.000409467 | 0.0033 | 0.00195 | -0.000407629
865.4 | 0.00382 | -0.000408646 | 0.00362 | 0.00178 | -8.07473e-05
865.45 | 0.00369 | -0.000273545 | 0.00338 | 0.00195 | -0.000243808
865.5 | 0.00382 | -0.000272723 | 0.00322 | 0.00178 | -0.000325186
865.55 | 0.00356 | -0.000271902 | 0.00338 | 0.00178 | -0.000406552
865.6 | 0.00356 | -0.00013677 | 0.0033 | 0.00186 | -0.000569519
865.65 | 0.00317 | -0.000135949 | 0.00314 | 0.00186 | -0.000732439
865.7 | 0.00317 | -7.84261e-07 | 0.00314 | 0.00178 | -0.000813747
865.75 | 0.0033 | 3.66252e-08 | 0.0033 | 0.00178 | -0.000813478
865.8 | 0.00317 | 8.57476e-07 | 0.00339 | 0.0017 | -0.000813209
865.85 | 0.00317 | -0.000137808 | 0.00299 | 0.00161 | -0.00106
865.9 | 0.00304 | -0.000276475 | 0.00283 | 0.00137 | -0.00114
865.95 | 0.00304 | -0.000415111 | 0.00275 | 0.00161 | -0.00106
866 | 0.00304 | -0.000553715 | 0.00299 | 0.00137 | -0.000893699
866.05 | 0.00304 | -0.000692287 | 0.00323 | 0.00161 | -0.000974984
866.1 | 0.00317 | -0.000830827 | 0.00323 | 0.00169 | -0.000974715
866.15 | 0.00317 | -0.000969336 | 0.00331 | 0.00161 | -0.000974446
866.2 | 0.0033 | -0.00111 | 0.00323 | 0.00161 | -0.000892624
866.25 | 0.00343 | -0.000978048 | 0.00339 | 0.00169 | -0.000729213
866.3 | 0.00317 | -0.00112 | 0.00332 | 0.00161 | -0.000892087
866.35 | 0.00343 | -0.00112 | 0.0034 | 0.00194 | -0.000810253
866.4 | 0.00369 | -0.000856961 | 0.00332 | 0.00194 | -0.000809984
866.45 | 0.00382 | -0.00113 | 0.00348 | 0.00226 | -0.000564949
866.5 | 0.00369 | -0.000999826 | 0.0034 | 0.00226 | -0.000891012
866.55 | 0.00382 | -0.001 | 0.00324 | 0.00218 | -0.00114
866.6 | 0.00382 | -0.000874385 | 0.003 | 0.00234 | -0.000972029
866.65 | 0.00382 | -0.000878741 | 0.00316 | 0.00226 | -0.000808642
866.7 | 0.00382 | -0.000748911 | 0.00332 | 0.00234 | -0.000726796
866.75 | 0.00382 | -0.000887453 | 0.00332 | 0.0025 | -0.000808105
866.8 | 0.00369 | -0.000891809 | 0.00325 | 0.00242 | -0.000889402
866.85 | 0.00382 | -0.00076198 | 0.00341 | 0.00242 | -0.000807568
866.9 | 0.00369 | -0.000766336 | 0.00341 | 0.00242 | -0.000970419
866.95 | 0.0037 | -0.00117 | 0.00357 | 0.00226 | -0.000888597
867 | 0.0037 | -0.00104 | 0.00381 | 0.00234 | -0.00121
867.05 | 0.0037 | -0.00118 | 0.00421 | 0.0025 | -0.000969615
867.1 | 0.00383 | -0.00105 | 0.00413 | 0.00283 | -0.000887793
867.15 | 0.00409 | -0.000922302 | 0.00405 | 0.0025 | -0.00113
867.2 | 0.00409 | -0.000792473 | 0.00373 | 0.00274 | -0.00121
867.25 | 0.00422 | -0.000662613 | 0.00358 | 0.00258 | -0.00129
867.3 | 0.00461 | -0.000532721 | 0.00374 | 0.00242 | -0.00113
867.35 | 0.00487 | -0.000402797 | 0.0039 | 0.00233 | -0.000886453
867.4 | 0.005 | -0.000541433 | 0.0039 | 0.0025 | -0.000886185
867.45 | 0.00513 | -0.00041151 | 0.0039 | 0.00266 | -0.000885917
867.5 | 0.00513 | -0.000147211 | 0.00374 | 0.00282 | -0.000804084
867.55 | 0.00526 | 0.000117215 | 0.00366 | 0.00274 | -0.000477438
867.6 | 0.0054 | 0.000112858 | 0.00342 | 0.00266 | -0.00047717
867.65 | 0.00513 | -2.59055e-05 | 0.00342 | 0.00249 | -0.000558515
867.7 | 0.00513 | -0.000164637 | 0.00358 | 0.00274 | -0.000313376
867.75 | 0.00513 | -0.000168994 | 0.00391 | 0.00249 | -0.000231461
867.8 | 0.00513 | -0.000173351 | 0.00399 | 0.00257 | -0.000394476
867.85 | 0.00474 | -0.000312051 | 0.00399 | 0.00282 | -0.000394208
867.9 | 0.00448 | -0.000585 | 0.00399 | 0.00265 | -0.000475565
867.95 | 0.00435 | -0.000320765 | 0.00407 | 0.00249 | -0.000393673
868 | 0.00422 | -0.000459433 | 0.00391 | 0.00241 | -0.000556642
868.05 | 0.00422 | -0.00059807 | 0.00415 | 0.00233 | -0.000719564
868.1 | 0.00396 | -0.000870892 | 0.00423 | 0.00241 | -0.000963992
868.15 | 0.00383 | -0.000875249 | 0.00423 | 0.00232 | -0.000963725
868.2 | 0.00409 | -0.00074539 | 0.00407 | 0.00241 | -0.000718762
868.25 | 0.00409 | -0.000481218 | 0.00408 | 0.00208 | -0.000636906
868.3 | 0.00396 | -0.000619855 | 0.004 | 0.002 | -0.000555038
868.35 | 0.00396 | -0.000758461 | 0.00416 | 0.00208 | -0.000309899
868.4 | 0.00396 | -0.00062857 | 0.00408 | 0.00191 | -0.000554504
868.45 | 0.00409 | -0.000632927 | 0.00384 | 0.00208 | -0.000635837
868.5 | 0.00396 | -0.000771533 | 0.0036 | 0.00216 | -0.000880301
868.55 | 0.0041 | -0.00077589 | 0.00368 | 0.00224 | -0.000553702
868.6 | 0.00397 | -0.000645999 | 0.00376 | 0.00232 | -0.000553435
868.65 | 0.00397 | -0.000516076 | 0.00352 | 0.00224 | -0.000389932
868.7 | 0.00384 | -0.000520433 | 0.0036 | 0.00216 | -0.000471289
868.75 | 0.00358 | -0.000390479 | 0.00393 | 0.00207 | -0.000552634
868.8 | 0.00358 | -0.000394836 | 0.00377 | 0.0024 | -0.000715557
868.85 | 0.00358 | -0.000667786 | 0.00393 | 0.00232 | -0.000878432
868.9 | 0.00345 | -0.000672143 | 0.00393 | 0.0024 | -0.000878166
868.95 | 0.00345 | -0.000810749 | 0.00417 | 0.00264 | -0.000959452
869 | 0.00332 | -0.000815107 | 0.00449 | 0.00264 | -0.00071449
869.05 | 0.00332 | -0.000819464 | 0.00481 | 0.00264 | -0.000551034
869.1 | 0.00345 | -0.000958039 | 0.00513 | 0.00264 | -0.000713956
869.15 | 0.00358 | -0.000962396 | 0.00498 | 0.0024 | -0.0005505
869.2 | 0.00358 | -0.000966754 | 0.0049 | 0.00239 | -0.000713423
869.25 | 0.00371 | -0.000971112 | 0.0049 | 0.00264 | -0.000713156
869.3 | 0.00384 | -0.00097547 | 0.00514 | 0.00248 | -0.000631301
869.35 | 0.00371 | -0.00125 | 0.00546 | 0.00239 | -0.000631035
869.4 | 0.00345 | -0.00112 | 0.00538 | 0.00256 | -0.000712357
869.45 | 0.00345 | -0.00112 | 0.00562 | 0.00272 | -0.000712091
869.5 | 0.00345 | -0.00113 | 0.00554 | 0.00264 | -0.000793401
869.55 | 0.00345 | -0.00127 | 0.00555 | 0.00264 | -0.0008747
869.6 | 0.00345 | -0.00114 | 0.00506 | 0.00264 | -0.00112
869.65 | 0.00319 | -0.00101 | 0.00507 | 0.00272 | -0.000874168
869.7 | 0.00319 | -0.000876116 | 0.00507 | 0.00288 | -0.00112
869.75 | 0.00332 | -0.00101 | 0.00531 | 0.00296 | -0.000873635
869.8 | 0.00332 | -0.00102 | 0.00539 | 0.00304 | -0.000791804
869.85 | 0.00319 | -0.000889191 | 0.00507 | 0.00329 | -0.000873103
869.9 | 0.00319 | -0.000759301 | 0.00507 | 0.00312 | -0.000872837
869.95 | 0.00345 | -0.000629379 | 0.00483 | 0.00329 | -0.000791005
870 | 0.00358 | -0.000633737 | 0.00467 | 0.0032 | -0.000872305
870.05 | 0.00345 | -0.000503784 | 0.00483 | 0.00312 | -0.000545707
870.1 | 0.00371 | -0.000239423 | 0.00483 | 0.00328 | -0.000545441
870.15 | 0.00384 | -0.000243781 | 0.00508 | 0.00345 | -0.000218656
870.2 | 0.00371 | -0.00024814 | 0.00508 | 0.00337 | -0.00021839
870.25 | 0.00398 | -0.000386874 | 0.00508 | 0.00328 | -0.000299772
870.3 | 0.00385 | -0.000256857 | 0.00516 | 0.00336 | -0.000136199
870.35 | 0.00398 | -0.000126808 | 0.00516 | 0.0032 | -0.000217593
870.4 | 0.00411 | -0.000265574 | 0.00556 | 0.00312 | -0.000135668
870.45 | 0.00424 | -0.000135525 | 0.00564 | 0.00336 | 2.79511e-05
870.5 | 0.00411 | -0.000274291 | 0.00581 | 0.00328 | -5.34657e-05
870.55 | 0.00424 | -9.80398e-06 | 0.00597 | 0.00328 | -5.32e-05
870.6 | 0.00424 | 0.000125652 | 0.00573 | 0.00344 | -5.29344e-05
870.65 | 0.00424 | -7.39765e-06 | 0.00565 | 0.00336 | -0.000215999
870.7 | 0.00411 | -5.97679e-06 | 0.00573 | 0.00336 | -0.000134074
870.75 | 0.00424 | -4.55597e-06 | 0.00581 | 0.0036 | 2.95448e-05
870.8 | 0.00411 | -3.13518e-06 | 0.00613 | 0.00352 | 0.000356657
870.85 | 0.00437 | 0.000132756 | 0.00581 | 0.00344 | 3.00757e-05
870.9 | 0.00437 | 0.000134177 | 0.00613 | 0.00336 | 0.000275459
870.95 | 0.00437 | 0.0002701 | 0.00589 | 0.00344 | 0.000112301
871 | 0.00437 | 0.000137018 | 0.00566 | 0.00336 | -5.08106e-05
871.05 | 0.00437 | 0.000138439 | 0.00574 | 0.00336 | -0.000132216
871.1 | 0.00424 | 5.38884e-06 | 0.0055 | 0.00352 | 3.14025e-05
871.15 | 0.00424 | 0.00014128 | 0.00574 | 0.00327 | 0.000195068
871.2 | 0.00411 | -0.000126209 | 0.00598 | 0.00319 | 0.00035878
871.25 | 0.00398 | 9.65038e-06 | 0.00582 | 0.00311 | 0.000277316
871.3 | 0.00411 | 0.000145541 | 0.00598 | 0.00294 | 0.000195863
871.35 | 0.00398 | 0.000146962 | 0.00582 | 0.00278 | 3.27283e-05
871.4 | 0.00385 | 0.000148382 | 0.00615 | 0.00278 | 0.000278111
871.45 | 0.00398 | 0.000149802 | 0.00599 | 0.00278 | 3.32585e-05
871.5 | 0.00385 | -0.000117686 | 0.00615 | 0.00245 | 0.000115218
871.55 | 0.00398 | -0.000116266 | 0.00647 | 0.0027 | 0.000360636
871.6 | 0.00411 | 1.95928e-05 | 0.00623 | 0.00261 | 0.000197454
871.65 | 0.00411 | -0.000113426 | 0.00631 | 0.00253 | 3.43183e-05
871.7 | 0.00411 | -0.000246413 | 0.00615 | 0.00245 | -4.70993e-05
871.75 | 0.00411 | -0.000244992 | 0.00599 | 0.00245 | -0.000128505
871.8 | 0.00424 | -0.000377948 | 0.00639 | 0.00261 | -4.65697e-05
871.85 | 0.00398 | -0.000376528 | 0.00631 | 0.00261 | -0.000127976
871.9 | 0.00412 | -0.000106325 | 0.0064 | 0.00294 | -4.60402e-05
871.95 | 0.00412 | -0.000373688 | 0.006 | 0.0031 | -0.000372388
872 | 0.00412 | -0.000237892 | 0.00576 | 0.00326 | -0.000453747
872.05 | 0.00399 | -0.000236472 | 0.00584 | 0.00334 | -0.000371859
872.1 | 0.00373 | -0.000100646 | 0.00568 | 0.00334 | -0.00053483
872.15 | 0.0036 | -0.000233633 | 0.00584 | 0.00343 | -0.00037133
872.2 | 0.00386 | 3.66329e-05 | 0.00624 | 0.00343 | -0.00028943
872.25 | 0.00373 | 3.80527e-05 | 0.00624 | 0.00367 | -0.000207518
872.3 | 0.00386 | 0.000173943 | 0.00648 | 0.00375 | -0.000125594
872.35 | 0.00373 | 0.000309865 | 0.00608 | 0.00383 | -0.000206989
872.4 | 0.00386 | 0.000311285 | 0.00584 | 0.00375 | -0.000288372
872.45 | 0.0036 | 0.000178202 | 0.00577 | 0.00383 | -0.000369743
872.5 | 0.0036 | 4.51511e-05 | 0.00633 | 0.00383 | -4.28662e-05
872.55 | 0.00347 | -8.7868e-05 | 0.00641 | 0.00375 | -0.000124273
872.6 | 0.00373 | 4.79903e-05 | 0.00641 | 0.00399 | -4.23377e-05
872.65 | 0.00399 | 4.94098e-05 | 0.00633 | 0.00391 | 0.000203009
872.7 | 0.00412 | 5.08292e-05 | 0.00649 | 0.00399 | 0.000203273
872.75 | 0.00399 | 5.22487e-05 | 0.00617 | 0.00399 | 0.000203537
872.8 | 0.00425 | 5.36681e-05 | 0.00658 | 0.00407 | 0.000203802
872.85 | 0.00425 | 5.50875e-05 | 0.00634 | 0.00399 | -4.1017e-05
872.9 | 0.00438 | -7.79319e-05 | 0.00642 | 0.00407 | -4.07529e-05
872.95 | 0.00464 | -7.65126e-05 | 0.00682 | 0.00415 | 0.000204594
873 | 0.0049 | -7.50934e-05 | 0.00674 | 0.00383 | 4.14575e-05
873.05 | 0.00517 | -7.36741e-05 | 0.00642 | 0.00391 | -3.9961e-05
873.1 | 0.00517 | -7.22549e-05 | 0.0065 | 0.00415 | 0.00012368
873.15 | 0.00504 | 0.000198074 | 0.00642 | 0.00399 | 0.000287367
873.2 | 0.00517 | 0.000199493 | 0.00674 | 0.00399 | 0.000205913
873.25 | 0.0053 | 0.000335414 | 0.00667 | 0.00399 | 0.000206177
873.3 | 0.0053 | 0.000336833 | 0.00675 | 0.00407 | 0.000206441
873.35 | 0.00543 | 0.000472786 | 0.00635 | 0.00407 | 0.000288422
873.4 | 0.00543 | 0.000474205 | 0.00667 | 0.00423 | 0.000452156
873.45 | 0.00556 | 0.00061019 | 0.00667 | 0.00423 | 0.000534173
873.5 | 0.00517 | 0.000477043 | 0.00651 | 0.00423 | 0.000616201
873.55 | 0.00504 | 0.000478462 | 0.00667 | 0.00464 | 0.000861829
873.6 | 0.00478 | 0.000479881 | 0.00667 | 0.00464 | 0.000698505
873.65 | 0.00478 | 0.000615866 | 0.00675 | 0.00464 | 0.000862356
873.7 | 0.00478 | 0.000482719 | 0.00684 | 0.00505 | 0.00078082
873.75 | 0.00465 | 0.000349603 | 0.00643 | 0.00529 | 0.000699295
873.8 | 0.00452 | 0.000620122 | 0.00652 | 0.00537 | 0.000863147
873.85 | 0.00439 | 0.000486975 | 0.00668 | 0.00546 | 0.00103
873.9 | 0.00426 | 0.000353859 | 0.00676 | 0.00546 | 0.000945485
873.95 | 0.00426 | 0.000220776 | 0.0066 | 0.00554 | 0.000863937
874 | 0.00439 | 8.77236e-05 | 0.00684 | 0.0057 | 0.000946012
874.05 | 0.00452 | 8.91422e-05 | 0.00684 | 0.00603 | 0.000782663
874.1 | 0.00465 | 9.05607e-05 | 0.00684 | 0.00603 | 0.000701139
874.15 | 0.00491 | 0.00022645 | 0.00692 | 0.00619 | 0.000946801
874.2 | 0.00504 | -4.10411e-05 | 0.00693 | 0.00619 | 0.000865253
874.25 | 0.00504 | -3.96227e-05 | 0.00685 | 0.00611 | 0.000865516
874.3 | 0.00504 | -0.000172611 | 0.00725 | 0.00619 | 0.00103
874.35 | 0.00517 | -0.000439912 | 0.00725 | 0.00627 | 0.000947854
874.4 | 0.0053 | -0.00030415 | 0.00709 | 0.00635 | 0.000948117
874.45 | 0.00517 | -0.000168356 | 0.00701 | 0.00644 | 0.00119
874.5 | 0.0053 | -3.25311e-05 | 0.00685 | 0.0066 | 0.00111
874.55 | 0.00504 | -3.11129e-05 | 0.00669 | 0.00652 | 0.00103
874.6 | 0.00517 | 0.000104744 | 0.00661 | 0.00668 | 0.000949169
874.65 | 0.00504 | 0.000240633 | 0.00645 | 0.00693 | 0.00103
874.7 | 0.00491 | 0.000242051 | 0.00629 | 0.00701 | 0.000949694
874.75 | 0.00465 | 0.000377971 | 0.00613 | 0.00726 | 0.000949957
874.8 | 0.00478 | 0.000379389 | 0.0063 | 0.00742 | 0.00111
874.85 | 0.00478 | 0.000784505 | 0.00597 | 0.00758 | 0.000868671
874.9 | 0.00465 | 0.000920553 | 0.00582 | 0.00767 | 0.000787134
874.95 | 0.00465 | 0.000787341 | 0.00598 | 0.00791 | 0.000705608
875 | 0.00465 | 0.000654161 | 0.00622 | 0.00816 | 0.00054233
875.05 | 0.00452 | 0.000655579 | 0.00622 | 0.00857 | 0.000379098
875.1 | 0.00466 | 0.000791595 | 0.0063 | 0.00882 | 0.000379361
875.15 | 0.00453 | 0.000658415 | 0.00646 | 0.00907 | 0.000379623
875.2 | 0.00453 | 0.000525267 | 0.00638 | 0.00898 | 5.30383e-05
875.25 | 0.00453 | 0.00039215 | 0.00655 | 0.00923 | 0.000298419
875.3 | 0.00479 | 0.000528102 | 0.00655 | 0.00948 | 0.000216963
875.35 | 0.00453 | 0.00052952 | 0.00655 | 0.00973 | 0.00013552
875.4 | 0.00453 | 0.000396403 | 0.00655 | 0.00989 | 5.40878e-05
875.45 | 0.0044 | 0.000128848 | 0.00639 | 0.01014 | 5.43501e-05
875.5 | 0.00427 | -4.17332e-06 | 0.00623 | 0.0103 | 0.000218013
875.55 | 0.00414 | 0.000131683 | 0.00591 | 0.01047 | 0.000218275
875.6 | 0.00414 | 0.000267571 | 0.00583 | 0.01039 | 0.000545478
875.65 | 0.00388 | 7.91756e-08 | 0.00599 | 0.01039 | 0.000709281
875.7 | 0.00388 | 1.49661e-06 | 0.00615 | 0.0103 | 0.000873132
875.75 | 0.00388 | 0.000137353 | 0.00615 | 0.01055 | 0.000955205
875.8 | 0.00388 | 0.00013877 | 0.00632 | 0.01096 | 0.000955467
875.85 | 0.00375 | 0.000140187 | 0.00632 | 0.01088 | 0.00104
875.9 | 0.00388 | 0.000141605 | 0.00624 | 0.01113 | 0.00104
875.95 | 0.00401 | 0.000277493 | 0.00656 | 0.01129 | 0.00128
876 | 0.00414 | 0.000547946 | 0.00672 | 0.01146 | 0.00137
876.05 | 0.00414 | 0.000683929 | 0.00688 | 0.01163 | 0.00145
876.1 | 0.00427 | 0.000685347 | 0.00713 | 0.01179 | 0.00137
876.15 | 0.00427 | 0.000552198 | 0.00721 | 0.01204 | 0.00145
876.2 | 0.00427 | 0.000688181 | 0.00713 | 0.01254 | 0.00145
876.25 | 0.00427 | 0.000689598 | 0.00689 | 0.01295 | 0.00137
876.3 | 0.00427 | 0.000691015 | 0.00705 | 0.0132 | 0.00161
876.35 | 0.00427 | 0.00082703 | 0.00697 | 0.01329 | 0.00153
876.4 | 0.0044 | 0.000963076 | 0.00713 | 0.01345 | 0.00161
876.45 | 0.0044 | 0.000964493 | 0.00721 | 0.01353 | 0.00161
876.5 | 0.00427 | 0.000696683 | 0.00705 | 0.01353 | 0.0017
876.55 | 0.00427 | 0.000832697 | 0.00705 | 0.01362 | 0.00161
876.6 | 0.0044 | 0.000834114 | 0.00706 | 0.01395 | 0.0017
876.65 | 0.00453 | 0.000835531 | 0.00706 | 0.0142 | 0.00178
876.7 | 0.00466 | 0.000971577 | 0.00698 | 0.01428 | 0.00145
876.75 | 0.0048 | 0.00111 | 0.00706 | 0.01428 | 0.00153
876.8 | 0.00493 | 0.00111 | 0.00722 | 0.01428 | 0.00178
876.85 | 0.00493 | 0.00111 | 0.0073 | 0.01436 | 0.00162
876.9 | 0.00506 | 0.00111 | 0.0073 | 0.01461 | 0.00162
876.95 | 0.00506 | 0.00111 | 0.0073 | 0.01503 | 0.00162
877 | 0.00519 | 0.00125 | 0.00722 | 0.0152 | 0.0017
877.05 | 0.00532 | 0.00139 | 0.00731 | 0.01578 | 0.0017
877.1 | 0.00545 | 0.00125 | 0.00731 | 0.0162 | 0.00186
877.15 | 0.00545 | 0.00125 | 0.00731 | 0.01628 | 0.00186
877.2 | 0.00558 | 0.00126 | 0.00699 | 0.0167 | 0.00186
877.25 | 0.00545 | 0.00126 | 0.00731 | 0.01712 | 0.00227
877.3 | 0.00558 | 0.00139 | 0.00715 | 0.0177 | 0.00227
877.35 | 0.00571 | 0.00139 | 0.00739 | 0.01838 | 0.00227
877.4 | 0.00597 | 0.00153 | 0.00715 | 0.01905 | 0.00268
877.45 | 0.00624 | 0.00167 | 0.00707 | 0.01964 | 0.00293
877.5 | 0.00611 | 0.00153 | 0.00715 | 0.02031 | 0.00301
877.55 | 0.00611 | 0.00153 | 0.00716 | 0.02115 | 0.0031
877.6 | 0.00611 | 0.0014 | 0.00724 | 0.02191 | 0.0031
877.65 | 0.00624 | 0.00154 | 0.00732 | 0.02301 | 0.00318
877.7 | 0.00637 | 0.00181 | 0.00756 | 0.02445 | 0.00334
877.75 | 0.00624 | 0.00194 | 0.00788 | 0.02632 | 0.00367
877.8 | 0.0065 | 0.00195 | 0.00805 | 0.02803 | 0.00367
877.85 | 0.0065 | 0.00195 | 0.00853 | 0.02974 | 0.00384
877.9 | 0.00663 | 0.00208 | 0.00837 | 0.03163 | 0.00384
877.95 | 0.0065 | 0.00195 | 0.00869 | 0.03361 | 0.00376
878 | 0.00637 | 0.00182 | 0.00878 | 0.03586 | 0.00384
878.05 | 0.00663 | 0.00182 | 0.00894 | 0.03838 | 0.00392
878.1 | 0.0069 | 0.00209 | 0.00902 | 0.04125 | 0.004
878.15 | 0.00716 | 0.00236 | 0.00894 | 0.04441 | 0.00409
878.2 | 0.00703 | 0.00236 | 0.0091 | 0.04759 | 0.00425
878.25 | 0.00716 | 0.00236 | 0.0091 | 0.05042 | 0.00417
878.3 | 0.00755 | 0.0025 | 0.00902 | 0.05301 | 0.00433
878.35 | 0.00755 | 0.00277 | 0.00902 | 0.05605 | 0.00458
878.4 | 0.00768 | 0.00304 | 0.00878 | 0.05893 | 0.00466
878.45 | 0.00795 | 0.00318 | 0.00887 | 0.062 | 0.00491
878.5 | 0.00821 | 0.00359 | 0.00871 | 0.06519 | 0.00508
878.55 | 0.00834 | 0.00386 | 0.00879 | 0.06811 | 0.00524
878.6 | 0.0086 | 0.00413 | 0.00871 | 0.07078 | 0.00532
878.65 | 0.00847 | 0.00413 | 0.00887 | 0.07299 | 0.00557
878.7 | 0.0086 | 0.00413 | 0.00903 | 0.07503 | 0.00582
878.75 | 0.009 | 0.00454 | 0.00911 | 0.07689 | 0.00623
878.8 | 0.00926 | 0.00468 | 0.00928 | 0.07876 | 0.00648
878.85 | 0.00953 | 0.00468 | 0.00952 | 0.08035 | 0.00673
878.9 | 0.00979 | 0.00482 | 0.00952 | 0.08185 | 0.00665
878.95 | 0.01005 | 0.00482 | 0.00968 | 0.08316 | 0.00689
879 | 0.01032 | 0.00482 | 0.01001 | 0.08429 | 0.00714
879.05 | 0.01045 | 0.00509 | 0.01041 | 0.08467 | 0.00739
879.1 | 0.01071 | 0.00536 | 0.01074 | 0.08514 | 0.00756
879.15 | 0.01084 | 0.0055 | 0.0109 | 0.08542 | 0.0078
879.2 | 0.01124 | 0.00564 | 0.01147 | 0.08542 | 0.00797
879.25 | 0.01137 | 0.00591 | 0.01163 | 0.08486 | 0.00814
879.3 | 0.01151 | 0.00591 | 0.01171 | 0.08391 | 0.00805
879.35 | 0.01151 | 0.00619 | 0.01212 | 0.08269 | 0.00805
879.4 | 0.01151 | 0.0066 | 0.01188 | 0.08118 | 0.00797
879.45 | 0.01177 | 0.00673 | 0.01237 | 0.0794 | 0.00822
879.5 | 0.0119 | 0.00687 | 0.01277 | 0.07735 | 0.00864
879.55 | 0.0119 | 0.00701 | 0.01261 | 0.07493 | 0.00855
879.6 | 0.01204 | 0.00728 | 0.01261 | 0.07243 | 0.0088
879.65 | 0.01217 | 0.00742 | 0.0127 | 0.06911 | 0.00897
879.7 | 0.0123 | 0.00769 | 0.01286 | 0.06572 | 0.00913
879.75 | 0.0123 | 0.00769 | 0.01302 | 0.06226 | 0.0093
879.8 | 0.01243 | 0.00797 | 0.01319 | 0.05873 | 0.00947
879.85 | 0.01243 | 0.00811 | 0.01359 | 0.05567 | 0.00972
879.9 | 0.01257 | 0.00811 | 0.01368 | 0.05245 | 0.01022
879.95 | 0.01243 | 0.00811 | 0.01408 | 0.0496 | 0.01063
880 | 0.01243 | 0.00825 | 0.01417 | 0.04651 | 0.01088
880.05 | 0.01243 | 0.00838 | 0.01409 | 0.04351 | 0.01096
880.1 | 0.01243 | 0.00839 | 0.01441 | 0.04053 | 0.01113
880.15 | 0.0123 | 0.00825 | 0.01466 | 0.03774 | 0.01122
880.2 | 0.01217 | 0.00839 | 0.01482 | 0.0354 | 0.01122
880.25 | 0.01204 | 0.00825 | 0.01482 | 0.03324 | 0.0113
880.3 | 0.01204 | 0.00839 | 0.01491 | 0.03126 | 0.01163
880.35 | 0.01204 | 0.00839 | 0.01507 | 0.02929 | 0.01188
880.4 | 0.01204 | 0.00853 | 0.01515 | 0.02732 | 0.01197
880.45 | 0.01217 | 0.00853 | 0.01524 | 0.02553 | 0.01197
880.5 | 0.01244 | 0.00867 | 0.01532 | 0.02357 | 0.01197
880.55 | 0.0127 | 0.00867 | 0.01532 | 0.02188 | 0.01205
880.6 | 0.0131 | 0.00895 | 0.01548 | 0.02044 | 0.0123
880.65 | 0.0135 | 0.00922 | 0.01565 | 0.01918 | 0.01272
880.7 | 0.01416 | 0.00936 | 0.01581 | 0.01817 | 0.01289
880.75 | 0.01482 | 0.0095 | 0.01614 | 0.01733 | 0.01347
880.8 | 0.01589 | 0.00991 | 0.01647 | 0.01649 | 0.01389
880.85 | 0.01722 | 0.01046 | 0.01639 | 0.01566 | 0.01397
880.9 | 0.01896 | 0.01101 | 0.01672 | 0.01515 | 0.01439
880.95 | 0.02151 | 0.01169 | 0.01696 | 0.01457 | 0.01481
881 | 0.02434 | 0.01279 | 0.01721 | 0.01407 | 0.0154
881.05 | 0.02772 | 0.01389 | 0.01762 | 0.0139 | 0.01607
881.1 | 0.0314 | 0.01527 | 0.01778 | 0.01365 | 0.01674
881.15 | 0.03538 | 0.01666 | 0.01819 | 0.01348 | 0.01733
881.2 | 0.04022 | 0.01832 | 0.01828 | 0.01323 | 0.01801
881.25 | 0.04567 | 0.02027 | 0.01861 | 0.01323 | 0.01885
881.3 | 0.0523 | 0.02264 | 0.01894 | 0.01306 | 0.01961
881.35 | 0.05958 | 0.02573 | 0.01951 | 0.01306 | 0.02071
881.4 | 0.06768 | 0.02912 | 0.02042 | 0.01306 | 0.02216
881.45 | 0.07635 | 0.03309 | 0.02149 | 0.01298 | 0.02403
881.5 | 0.08455 | 0.03724 | 0.02265 | 0.01281 | 0.02573
881.55 | 0.09363 | 0.04171 | 0.02397 | 0.01289 | 0.02745
881.6 | 0.1027 | 0.04635 | 0.0253 | 0.01314 | 0.02933
881.65 | 0.11223 | 0.05163 | 0.02705 | 0.01339 | 0.03132
881.7 | 0.12241 | 0.05784 | 0.02905 | 0.01364 | 0.03356
881.75 | 0.13245 | 0.06413 | 0.0314 | 0.01398 | 0.03608
881.8 | 0.14217 | 0.07109 | 0.03409 | 0.01406 | 0.03896
881.85 | 0.15054 | 0.07783 | 0.03722 | 0.01456 | 0.04212
881.9 | 0.15818 | 0.08403 | 0.04071 | 0.01481 | 0.0453
881.95 | 0.16471 | 0.09014 | 0.04405 | 0.01514 | 0.04813
882 | 0.17044 | 0.09615 | 0.0475 | 0.01564 | 0.05072
882.05 | 0.17518 | 0.10224 | 0.05122 | 0.01614 | 0.05376
882.1 | 0.17818 | 0.10822 | 0.05523 | 0.01639 | 0.05664
882.15 | 0.18031 | 0.11361 | 0.05954 | 0.01665 | 0.05972
882.2 | 0.18084 | 0.11856 | 0.06415 | 0.01706 | 0.0629
882.25 | 0.17977 | 0.12221 | 0.06879 | 0.01732 | 0.06583
882.3 | 0.17729 | 0.12538 | 0.07347 | 0.01773 | 0.06849
882.35 | 0.1743 | 0.12774 | 0.07783 | 0.01815 | 0.07071
882.4 | 0.17027 | 0.12976 | 0.08203 | 0.01849 | 0.07275
882.45 | 0.16558 | 0.13111 | 0.0859 | 0.01882 | 0.07461
882.5 | 0.15887 | 0.13128 | 0.0898 | 0.01941 | 0.07647
882.55 | 0.15156 | 0.13061 | 0.09316 | 0.01992 | 0.07807
882.6 | 0.14384 | 0.12909 | 0.09654 | 0.02051 | 0.07957
882.65 | 0.13573 | 0.1264 | 0.09956 | 0.0211 | 0.08088
882.7 | 0.12742 | 0.12322 | 0.1024 | 0.02194 | 0.08201
882.75 | 0.1189 | 0.1194 | 0.1044 | 0.02245 | 0.08239
882.8 | 0.10988 | 0.11461 | 0.10632 | 0.02304 | 0.08286
882.85 | 0.10054 | 0.10905 | 0.10766 | 0.02372 | 0.08315
882.9 | 0.09074 | 0.10274 | 0.10843 | 0.02448 | 0.08315
882.95 | 0.08111 | 0.09586 | 0.10882 | 0.02533 | 0.08258
883 | 0.07193 | 0.08875 | 0.10853 | 0.02627 | 0.08164
883.05 | 0.06391 | 0.08235 | 0.10786 | 0.0272 | 0.08041
883.1 | 0.05658 | 0.07541 | 0.10661 | 0.02814 | 0.07891
883.15 | 0.04933 | 0.06855 | 0.10489 | 0.02917 | 0.07713
883.2 | 0.04302 | 0.06207 | 0.10279 | 0.03045 | 0.07508
883.25 | 0.03719 | 0.05581 | 0.10014 | 0.03166 | 0.07266
883.3 | 0.03183 | 0.04918 | 0.09702 | 0.03295 | 0.07016
883.35 | 0.02719 | 0.04335 | 0.09299 | 0.03442 | 0.06684
883.4 | 0.0234 | 0.03787 | 0.08842 | 0.03597 | 0.06346
883.45 | 0.02058 | 0.03329 | 0.08399 | 0.03753 | 0.06
883.5 | 0.01817 | 0.02918 | 0.07904 | 0.03919 | 0.05647
883.55 | 0.0159 | 0.02551 | 0.07458 | 0.04093 | 0.05341
883.6 | 0.01431 | 0.02201 | 0.06998 | 0.04268 | 0.05019
883.65 | 0.01272 | 0.01881 | 0.0656 | 0.0447 | 0.04734
883.7 | 0.01153 | 0.01618 | 0.0609 | 0.04638 | 0.04424
883.75 | 0.01061 | 0.0137 | 0.05641 | 0.04806 | 0.04125
883.8 | 0.00969 | 0.01164 | 0.05178 | 0.04974 | 0.03827
883.85 | 0.00903 | 0.01027 | 0.04736 | 0.05152 | 0.03549
883.9 | 0.00863 | 0.00904 | 0.04332 | 0.0533 | 0.03314
883.95 | 0.00824 | 0.00809 | 0.0399 | 0.05482 | 0.03098
884 | 0.00772 | 0.00727 | 0.0365 | 0.05644 | 0.029
884.05 | 0.00732 | 0.00632 | 0.03355 | 0.05797 | 0.02703
884.1 | 0.00719 | 0.00564 | 0.03052 | 0.05941 | 0.02506
884.15 | 0.0068 | 0.0051 | 0.02777 | 0.06058 | 0.02327
884.2 | 0.00667 | 0.00456 | 0.02519 | 0.06176 | 0.02132
884.25 | 0.00667 | 0.00416 | 0.02295 | 0.06303 | 0.01963
884.3 | 0.00654 | 0.00375 | 0.02081 | 0.06394 | 0.01819
884.35 | 0.00654 | 0.00348 | 0.019 | 0.06494 | 0.01693
884.4 | 0.00667 | 0.00335 | 0.01769 | 0.06576 | 0.01592
884.45 | 0.0068 | 0.00308 | 0.01662 | 0.0664 | 0.01508
884.5 | 0.00706 | 0.00295 | 0.01556 | 0.06677 | 0.01424
884.55 | 0.00746 | 0.00308 | 0.01467 | 0.06695 | 0.01341
884.6 | 0.00785 | 0.00308 | 0.01385 | 0.06695 | 0.01291
884.65 | 0.00824 | 0.00308 | 0.01337 | 0.06676 | 0.01232
884.7 | 0.00877 | 0.00322 | 0.01288 | 0.06667 | 0.01182
884.75 | 0.0093 | 0.00336 | 0.01239 | 0.06603 | 0.01166
884.8 | 0.00982 | 0.00349 | 0.01207 | 0.0653 | 0.01141
884.85 | 0.01061 | 0.00377 | 0.01191 | 0.06439 | 0.01124
884.9 | 0.01141 | 0.00417 | 0.01191 | 0.0632 | 0.01099
884.95 | 0.01207 | 0.00458 | 0.01183 | 0.06221 | 0.01099
885 | 0.01299 | 0.00499 | 0.01142 | 0.06075 | 0.01082
885.05 | 0.01379 | 0.0054 | 0.01151 | 0.0594 | 0.01082
885.1 | 0.01458 | 0.00581 | 0.01151 | 0.05795 | 0.01082
885.15 | 0.01525 | 0.00635 | 0.01151 | 0.05615 | 0.01074
885.2 | 0.01605 | 0.0069 | 0.01135 | 0.05418 | 0.01058
885.25 | 0.01671 | 0.0073 | 0.01135 | 0.05222 | 0.01066
885.3 | 0.01738 | 0.00799 | 0.01151 | 0.05043 | 0.01091
885.35 | 0.01791 | 0.0084 | 0.01184 | 0.04848 | 0.01116
885.4 | 0.01818 | 0.00894 | 0.01192 | 0.04662 | 0.01141
885.45 | 0.01858 | 0.00936 | 0.01225 | 0.04486 | 0.01174
885.5 | 0.01885 | 0.00977 | 0.01233 | 0.04275 | 0.01183
885.55 | 0.01885 | 0.01018 | 0.01265 | 0.041 | 0.01233
885.6 | 0.01898 | 0.01059 | 0.01306 | 0.03934 | 0.01258
885.65 | 0.01898 | 0.01087 | 0.01331 | 0.03786 | 0.01291
885.7 | 0.01925 | 0.01128 | 0.01388 | 0.03647 | 0.01341
885.75 | 0.01925 | 0.01142 | 0.01428 | 0.03543 | 0.01392
885.8 | 0.01912 | 0.01169 | 0.01477 | 0.03456 | 0.01417
885.85 | 0.01912 | 0.01197 | 0.0151 | 0.03378 | 0.01442
885.9 | 0.01925 | 0.01224 | 0.01543 | 0.03309 | 0.01484
885.95 | 0.01966 | 0.01252 | 0.01592 | 0.03275 | 0.01509
886 | 0.02006 | 0.01266 | 0.01625 | 0.03257 | 0.01551
886.05 | 0.02073 | 0.01321 | 0.01666 | 0.03275 | 0.01593
886.1 | 0.02167 | 0.0139 | 0.01715 | 0.033 | 0.01627
886.15 | 0.02248 | 0.01431 | 0.01756 | 0.03361 | 0.0166
886.2 | 0.02355 | 0.01487 | 0.01822 | 0.03421 | 0.01719
886.25 | 0.02464 | 0.01542 | 0.01854 | 0.03525 | 0.0177
886.3 | 0.02572 | 0.01625 | 0.01896 | 0.03629 | 0.01829
886.35 | 0.02734 | 0.01736 | 0.01929 | 0.0375 | 0.01888
886.4 | 0.02925 | 0.01861 | 0.0197 | 0.03881 | 0.01972
886.45 | 0.03116 | 0.02 | 0.02019 | 0.04038 | 0.02023
886.5 | 0.03308 | 0.02181 | 0.02077 | 0.04177 | 0.02082
886.55 | 0.035 | 0.02335 | 0.02118 | 0.04309 | 0.0215
886.6 | 0.03707 | 0.02504 | 0.02201 | 0.04449 | 0.02227
886.65 | 0.03928 | 0.02672 | 0.02275 | 0.04626 | 0.02312
886.7 | 0.04178 | 0.0287 | 0.0235 | 0.04758 | 0.02405
886.75 | 0.04486 | 0.03125 | 0.02433 | 0.04909 | 0.02499
886.8 | 0.04809 | 0.0341 | 0.02524 | 0.05042 | 0.02593
886.85 | 0.05133 | 0.03667 | 0.02624 | 0.05148 | 0.02696
886.9 | 0.0546 | 0.03912 | 0.02766 | 0.05264 | 0.02825
886.95 | 0.05774 | 0.04157 | 0.02908 | 0.0538 | 0.02945
887 | 0.06105 | 0.04389 | 0.0305 | 0.0547 | 0.03074
887.05 | 0.06437 | 0.04622 | 0.03193 | 0.05586 | 0.03221
887.1 | 0.06786 | 0.0487 | 0.03344 | 0.05667 | 0.03377
887.15 | 0.07181 | 0.05119 | 0.03513 | 0.05757 | 0.03533
887.2 | 0.07594 | 0.05385 | 0.03682 | 0.05802 | 0.03698
887.25 | 0.07994 | 0.05651 | 0.03869 | 0.05856 | 0.03873
887.3 | 0.08338 | 0.05875 | 0.04065 | 0.05892 | 0.04048
887.35 | 0.08684 | 0.06084 | 0.04287 | 0.0591 | 0.0425
887.4 | 0.09016 | 0.06293 | 0.04502 | 0.05919 | 0.04418
887.45 | 0.09396 | 0.06519 | 0.04709 | 0.05919 | 0.04586
887.5 | 0.09749 | 0.06746 | 0.04934 | 0.0591 | 0.04754
887.55 | 0.10103 | 0.06988 | 0.05151 | 0.05874 | 0.04932
887.6 | 0.10429 | 0.07217 | 0.05369 | 0.0582 | 0.0511
887.65 | 0.10709 | 0.07431 | 0.05605 | 0.05775 | 0.05262
887.7 | 0.10912 | 0.0763 | 0.05824 | 0.05729 | 0.05424
887.75 | 0.11054 | 0.078 | 0.06045 | 0.05675 | 0.05577
887.8 | 0.11164 | 0.07939 | 0.06266 | 0.05604 | 0.05721
887.85 | 0.11227 | 0.08063 | 0.06453 | 0.05523 | 0.05839
887.9 | 0.11211 | 0.08171 | 0.06613 | 0.0546 | 0.05957
887.95 | 0.11133 | 0.08264 | 0.06801 | 0.05415 | 0.06084
888 | 0.10913 | 0.08296 | 0.06945 | 0.0537 | 0.06175
888.05 | 0.10662 | 0.08296 | 0.07079 | 0.05317 | 0.06275
888.1 | 0.10367 | 0.08265 | 0.07206 | 0.05299 | 0.06357
888.15 | 0.09995 | 0.08187 | 0.07341 | 0.0529 | 0.06421
888.2 | 0.0955 | 0.08048 | 0.07423 | 0.0529 | 0.06458
888.25 | 0.09092 | 0.07909 | 0.07504 | 0.05325 | 0.06476
888.3 | 0.08549 | 0.07663 | 0.0755 | 0.05379 | 0.06476
888.35 | 0.0795 | 0.07402 | 0.07577 | 0.05468 | 0.06458
888.4 | 0.07329 | 0.07097 | 0.07595 | 0.05603 | 0.06449
888.45 | 0.06714 | 0.06779 | 0.07577 | 0.05765 | 0.06385
888.5 | 0.06149 | 0.06462 | 0.07514 | 0.05927 | 0.06312
888.55 | 0.05618 | 0.06117 | 0.0745 | 0.06117 | 0.06221
888.6 | 0.05064 | 0.05729 | 0.07351 | 0.06344 | 0.06102
888.65 | 0.04501 | 0.05345 | 0.07243 | 0.06635 | 0.06002
888.7 | 0.03957 | 0.04918 | 0.07117 | 0.06965 | 0.05857
888.75 | 0.03488 | 0.0451 | 0.06973 | 0.07353 | 0.05722
888.8 | 0.03049 | 0.04119 | 0.06776 | 0.07725 | 0.05577
888.85 | 0.02695 | 0.03773 | 0.06562 | 0.08145 | 0.05398
888.9 | 0.02397 | 0.03459 | 0.06322 | 0.08598 | 0.052
888.95 | 0.02155 | 0.03131 | 0.06074 | 0.09054 | 0.05004
889 | 0.01954 | 0.0282 | 0.0581 | 0.09591 | 0.04826
889.05 | 0.01767 | 0.02524 | 0.05546 | 0.1023 | 0.04631
889.1 | 0.0162 | 0.02272 | 0.05284 | 0.10856 | 0.04445
889.15 | 0.0154 | 0.02063 | 0.04989 | 0.1156 | 0.04269
889.2 | 0.01501 | 0.01883 | 0.04695 | 0.12222 | 0.04058
889.25 | 0.01554 | 0.01772 | 0.04394 | 0.12901 | 0.03883
889.3 | 0.01607 | 0.01703 | 0.04095 | 0.13579 | 0.03717
889.35 | 0.017 | 0.01647 | 0.03822 | 0.14296 | 0.03569
889.4 | 0.01807 | 0.0162 | 0.03602 | 0.15044 | 0.0343
889.45 | 0.01941 | 0.01634 | 0.034 | 0.15801 | 0.03326
889.5 | 0.02115 | 0.01703 | 0.03206 | 0.16537 | 0.03239
889.55 | 0.0233 | 0.01814 | 0.03047 | 0.17215 | 0.03162
889.6 | 0.02533 | 0.01953 | 0.02913 | 0.17768 | 0.03093
889.65 | 0.0275 | 0.0212 | 0.02813 | 0.18305 | 0.03058
889.7 | 0.02981 | 0.02288 | 0.02738 | 0.18744 | 0.03041
889.75 | 0.03214 | 0.02484 | 0.02696 | 0.19118 | 0.03058
889.8 | 0.03433 | 0.02695 | 0.0268 | 0.19392 | 0.03084
889.85 | 0.03653 | 0.02921 | 0.02713 | 0.19564 | 0.03144
889.9 | 0.03889 | 0.03177 | 0.02763 | 0.19633 | 0.03205
889.95 | 0.04111 | 0.03419 | 0.02847 | 0.19576 | 0.03309
890 | 0.04306 | 0.03662 | 0.02947 | 0.19426 | 0.03413
890.05 | 0.04474 | 0.03892 | 0.03081 | 0.19186 | 0.03534
890.1 | 0.04614 | 0.04122 | 0.03224 | 0.18891 | 0.03665
890.15 | 0.04754 | 0.04325 | 0.03384 | 0.18518 | 0.03822
890.2 | 0.04895 | 0.04529 | 0.03545 | 0.18013 | 0.03962
890.25 | 0.04994 | 0.04718 | 0.03714 | 0.17479 | 0.04093
890.3 | 0.05065 | 0.04908 | 0.03901 | 0.16885 | 0.04234
890.35 | 0.05121 | 0.05084 | 0.04088 | 0.16286 | 0.0441
890.4 | 0.0515 | 0.05202 | 0.04294 | 0.15693 | 0.04543
890.45 | 0.05135 | 0.0532 | 0.045 | 0.15106 | 0.04693
890.5 | 0.05093 | 0.05409 | 0.04672 | 0.14505 | 0.04827
890.55 | 0.05051 | 0.05483 | 0.0481 | 0.13888 | 0.04933
890.6 | 0.04938 | 0.05498 | 0.04966 | 0.13258 | 0.05049
890.65 | 0.04783 | 0.05468 | 0.05114 | 0.12625 | 0.05165
890.7 | 0.046 | 0.05409 | 0.05262 | 0.12039 | 0.05255
890.75 | 0.0439 | 0.05321 | 0.0541 | 0.11518 | 0.05372
890.8 | 0.04195 | 0.05203 | 0.0555 | 0.11002 | 0.05452
890.85 | 0.03986 | 0.05071 | 0.0569 | 0.1053 | 0.05542
890.9 | 0.03737 | 0.04925 | 0.05787 | 0.10101 | 0.05588
890.95 | 0.03502 | 0.04764 | 0.0584 | 0.09637 | 0.05642
891 | 0.03283 | 0.04574 | 0.05884 | 0.09157 | 0.05678
891.05 | 0.0305 | 0.04357 | 0.0591 | 0.08709 | 0.05696
891.1 | 0.02832 | 0.04125 | 0.05955 | 0.08293 | 0.05705
891.15 | 0.02642 | 0.03938 | 0.05946 | 0.07937 | 0.05705
891.2 | 0.0248 | 0.03751 | 0.05928 | 0.0761 | 0.05696
891.25 | 0.02345 | 0.03594 | 0.05884 | 0.07276 | 0.0566
891.3 | 0.02224 | 0.03422 | 0.05797 | 0.06972 | 0.05606
891.35 | 0.02116 | 0.03252 | 0.05709 | 0.06687 | 0.05561
891.4 | 0.02022 | 0.0311 | 0.05586 | 0.06404 | 0.05516
891.45 | 0.01982 | 0.02968 | 0.05481 | 0.06123 | 0.05462
891.5 | 0.01955 | 0.02841 | 0.05377 | 0.05915 | 0.0539
891.55 | 0.01969 | 0.02743 | 0.05246 | 0.05761 | 0.05309
891.6 | 0.02009 | 0.027 | 0.05115 | 0.05617 | 0.05247
891.65 | 0.02063 | 0.02658 | 0.04985 | 0.05483 | 0.05202
891.7 | 0.02157 | 0.02658 | 0.04864 | 0.05357 | 0.05157
891.75 | 0.02278 | 0.02659 | 0.04769 | 0.05241 | 0.05103
891.8 | 0.0244 | 0.02715 | 0.04657 | 0.0517 | 0.05086
891.85 | 0.02683 | 0.02842 | 0.04563 | 0.05116 | 0.05077
891.9 | 0.02982 | 0.02998 | 0.04468 | 0.05089 | 0.05077
891.95 | 0.03311 | 0.03182 | 0.04408 | 0.05107 | 0.05113
892 | 0.0371 | 0.0341 | 0.04348 | 0.05134 | 0.05166
892.05 | 0.04098 | 0.03696 | 0.04306 | 0.05152 | 0.05256
892.1 | 0.04573 | 0.04013 | 0.04323 | 0.05169 | 0.0539
892.15 | 0.05094 | 0.04389 | 0.04374 | 0.05223 | 0.05552
892.2 | 0.05749 | 0.0487 | 0.04434 | 0.05312 | 0.05714
892.25 | 0.06498 | 0.05458 | 0.04512 | 0.0541 | 0.05904
892.3 | 0.07301 | 0.06127 | 0.04615 | 0.05536 | 0.06131
892.35 | 0.08116 | 0.0682 | 0.04796 | 0.05652 | 0.06423
892.4 | 0.08989 | 0.07582 | 0.05039 | 0.05778 | 0.06753
892.45 | 0.09874 | 0.08402 | 0.05326 | 0.05913 | 0.07141
892.5 | 0.10837 | 0.09328 | 0.0565 | 0.06058 | 0.07513
892.55 | 0.11784 | 0.10301 | 0.06028 | 0.06185 | 0.07934
892.6 | 0.12861 | 0.1144 | 0.06436 | 0.06348 | 0.08386
892.65 | 0.13875 | 0.12635 | 0.06882 | 0.06512 | 0.08842
892.7 | 0.14824 | 0.13838 | 0.07377 | 0.06658 | 0.09379
892.75 | 0.15687 | 0.1498 | 0.08005 | 0.06787 | 0.10018
892.8 | 0.16373 | 0.16039 | 0.08667 | 0.06878 | 0.10645
892.85 | 0.17015 | 0.17099 | 0.09365 | 0.06979 | 0.11348
892.9 | 0.17541 | 0.18125 | 0.10062 | 0.0708 | 0.1201
892.95 | 0.17948 | 0.19056 | 0.10787 | 0.07163 | 0.1269
893 | 0.18126 | 0.19888 | 0.1156 | 0.07237 | 0.13368
893.05 | 0.18161 | 0.20578 | 0.12353 | 0.07283 | 0.14085
893.1 | 0.18072 | 0.2114 | 0.13208 | 0.0733 | 0.14833
893.15 | 0.17771 | 0.21433 | 0.14137 | 0.0732 | 0.15591
893.2 | 0.17383 | 0.2161 | 0.15092 | 0.07302 | 0.16326
893.25 | 0.16911 | 0.21649 | 0.15979 | 0.07274 | 0.17004
893.3 | 0.16356 | 0.21571 | 0.16795 | 0.07218 | 0.17558
893.35 | 0.15739 | 0.21356 | 0.1759 | 0.07154 | 0.18094
893.4 | 0.14892 | 0.20869 | 0.18363 | 0.07043 | 0.18533
893.45 | 0.13991 | 0.20214 | 0.19103 | 0.06905 | 0.18908
893.5 | 0.13056 | 0.19491 | 0.19773 | 0.06777 | 0.19182
893.55 | 0.122 | 0.18702 | 0.20338 | 0.06612 | 0.19354
893.6 | 0.11309 | 0.17868 | 0.20806 | 0.06447 | 0.19423
893.65 | 0.10447 | 0.17011 | 0.21104 | 0.06283 | 0.19365
893.7 | 0.09629 | 0.16131 | 0.21266 | 0.0612 | 0.19216
893.75 | 0.08808 | 0.15193 | 0.213 | 0.05921 | 0.18977
893.8 | 0.07998 | 0.14237 | 0.21254 | 0.05723 | 0.18681
893.85 | 0.07214 | 0.13279 | 0.21116 | 0.05525 | 0.18308
893.9 | 0.06499 | 0.1232 | 0.20795 | 0.05346 | 0.17803
893.95 | 0.05965 | 0.11542 | 0.2035 | 0.05176 | 0.1727
894 | 0.05478 | 0.10823 | 0.19797 | 0.05025 | 0.16675
894.05 | 0.05024 | 0.10113 | 0.19193 | 0.04856 | 0.16076
894.1 | 0.04616 | 0.09443 | 0.18496 | 0.04706 | 0.15484
894.15 | 0.04224 | 0.08781 | 0.17808 | 0.04556 | 0.14897
894.2 | 0.03849 | 0.08111 | 0.17096 | 0.04415 | 0.14295
894.25 | 0.03491 | 0.07465 | 0.16361 | 0.04265 | 0.13679
894.3 | 0.03189 | 0.06901 | 0.15573 | 0.04169 | 0.13049
894.35 | 0.02902 | 0.06388 | 0.14795 | 0.04064 | 0.12416
894.4 | 0.02671 | 0.05924 | 0.13998 | 0.03976 | 0.1183
894.45 | 0.02441 | 0.05479 | 0.13271 | 0.0388 | 0.11309
894.5 | 0.02225 | 0.05052 | 0.12584 | 0.03819 | 0.10794
894.55 | 0.02024 | 0.04643 | 0.11924 | 0.0375 | 0.10322
894.6 | 0.01837 | 0.04251 | 0.11282 | 0.0368 | 0.09893
894.65 | 0.01663 | 0.0389 | 0.10675 | 0.03628 | 0.09428
894.7 | 0.0153 | 0.03589 | 0.10056 | 0.03602 | 0.08948
894.75 | 0.01437 | 0.03332 | 0.09443 | 0.03585 | 0.08501
894.8 | 0.01344 | 0.03105 | 0.08875 | 0.03585 | 0.08085
894.85 | 0.01278 | 0.02907 | 0.08367 | 0.03567 | 0.07728
894.9 | 0.01225 | 0.02724 | 0.07872 | 0.03584 | 0.07402
894.95 | 0.01186 | 0.02569 | 0.07409 | 0.03593 | 0.07068
895 | 0.01159 | 0.02443 | 0.06986 | 0.03628 | 0.06764
895.05 | 0.01146 | 0.02359 | 0.06583 | 0.03636 | 0.06479
895.1 | 0.01173 | 0.02303 | 0.06192 | 0.03662 | 0.06196
895.15 | 0.01212 | 0.02275 | 0.05822 | 0.03688 | 0.05915
895.2 | 0.01278 | 0.02276 | 0.05506 | 0.03732 | 0.05707
895.25 | 0.01358 | 0.02304 | 0.05227 | 0.03784 | 0.05554
895.3 | 0.01438 | 0.02346 | 0.05001 | 0.03836 | 0.0541
895.35 | 0.01544 | 0.02444 | 0.04768 | 0.03914 | 0.05275
895.4 | 0.01664 | 0.02528 | 0.0457 | 0.03984 | 0.0515
895.45 | 0.0177 | 0.02641 | 0.0439 | 0.04071 | 0.05034
895.5 | 0.01917 | 0.02782 | 0.04261 | 0.04141 | 0.04963
895.55 | 0.02065 | 0.02951 | 0.04142 | 0.0422 | 0.04909
895.6 | 0.02213 | 0.03136 | 0.04056 | 0.04316 | 0.04883
895.65 | 0.02374 | 0.03335 | 0.04022 | 0.04404 | 0.049
895.7 | 0.02509 | 0.03549 | 0.03997 | 0.04519 | 0.04927
895.75 | 0.02658 | 0.03778 | 0.0398 | 0.04642 | 0.04945
895.8 | 0.02821 | 0.04009 | 0.0398 | 0.04748 | 0.04963
895.85 | 0.02971 | 0.04269 | 0.03997 | 0.04881 | 0.05016
895.9 | 0.03094 | 0.04486 | 0.04065 | 0.04987 | 0.05106
895.95 | 0.03203 | 0.04734 | 0.04134 | 0.05112 | 0.05204
896 | 0.03327 | 0.04954 | 0.04245 | 0.0521 | 0.05329
896.05 | 0.03409 | 0.05189 | 0.04322 | 0.05352 | 0.05446
896.1 | 0.03464 | 0.05395 | 0.04451 | 0.05487 | 0.05572
896.15 | 0.03478 | 0.05573 | 0.0458 | 0.05621 | 0.05707
896.2 | 0.03464 | 0.05736 | 0.04727 | 0.05774 | 0.05852
896.25 | 0.0345 | 0.05885 | 0.04882 | 0.05918 | 0.05979
896.3 | 0.03409 | 0.05974 | 0.0509 | 0.06027 | 0.06142
896.35 | 0.03313 | 0.06049 | 0.05282 | 0.06162 | 0.06307
896.4 | 0.03217 | 0.06079 | 0.05491 | 0.06253 | 0.06453
896.45 | 0.03094 | 0.06079 | 0.05666 | 0.06353 | 0.06581
896.5 | 0.02958 | 0.0605 | 0.05851 | 0.06444 | 0.06673
896.55 | 0.02808 | 0.05945 | 0.06019 | 0.06563 | 0.06774
896.6 | 0.02632 | 0.05797 | 0.06204 | 0.06645 | 0.06875
896.65 | 0.02442 | 0.05633 | 0.064 | 0.06718 | 0.06958
896.7 | 0.02267 | 0.05426 | 0.0656 | 0.06782 | 0.07032
896.75 | 0.02092 | 0.05235 | 0.06721 | 0.06819 | 0.07078
896.8 | 0.01931 | 0.0497 | 0.06864 | 0.06846 | 0.07125
896.85 | 0.01758 | 0.04722 | 0.06971 | 0.06892 | 0.07115
896.9 | 0.01624 | 0.04446 | 0.07052 | 0.06938 | 0.07097
896.95 | 0.01465 | 0.04156 | 0.07115 | 0.06965 | 0.07069
897 | 0.01319 | 0.03854 | 0.0717 | 0.07011 | 0.07014
897.05 | 0.01174 | 0.03567 | 0.07161 | 0.07048 | 0.06949
897.1 | 0.01068 | 0.03325 | 0.07143 | 0.07067 | 0.06839
897.15 | 0.00989 | 0.03098 | 0.07089 | 0.07085 | 0.06701
897.2 | 0.00923 | 0.02871 | 0.07008 | 0.07103 | 0.06572
897.25 | 0.00871 | 0.0266 | 0.069 | 0.07122 | 0.06407
897.3 | 0.00845 | 0.02435 | 0.06757 | 0.07159 | 0.06243
897.35 | 0.00818 | 0.0224 | 0.06597 | 0.07186 | 0.06079
897.4 | 0.00792 | 0.02073 | 0.06428 | 0.07223 | 0.05916
897.45 | 0.00766 | 0.01906 | 0.06215 | 0.07242 | 0.05717
897.5 | 0.00779 | 0.01767 | 0.05985 | 0.07278 | 0.05519
897.55 | 0.00779 | 0.01657 | 0.05739 | 0.07306 | 0.05321
897.6 | 0.00792 | 0.0156 | 0.05529 | 0.07325 | 0.05142
897.65 | 0.00779 | 0.01464 | 0.05293 | 0.07362 | 0.04973
897.7 | 0.00779 | 0.01368 | 0.05084 | 0.07408 | 0.04821
897.75 | 0.00779 | 0.01299 | 0.04859 | 0.07436 | 0.04653
897.8 | 0.00779 | 0.01217 | 0.04652 | 0.07491 | 0.04502
897.85 | 0.00766 | 0.01176 | 0.04412 | 0.07528 | 0.04352
897.9 | 0.00753 | 0.01148 | 0.04206 | 0.07575 | 0.04211
897.95 | 0.0074 | 0.01121 | 0.03993 | 0.07612 | 0.04062
898 | 0.00714 | 0.0108 | 0.0384 | 0.07668 | 0.03966
898.05 | 0.00688 | 0.01067 | 0.03696 | 0.07705 | 0.03861
898.1 | 0.00688 | 0.01053 | 0.03552 | 0.07751 | 0.03773
898.15 | 0.00688 | 0.01026 | 0.03417 | 0.07798 | 0.03678
898.2 | 0.00688 | 0.0104 | 0.03308 | 0.07873 | 0.03617
898.25 | 0.00701 | 0.0104 | 0.03173 | 0.07919 | 0.03547
898.3 | 0.00701 | 0.0104 | 0.03064 | 0.07985 | 0.03478
898.35 | 0.00701 | 0.01068 | 0.02972 | 0.08032 | 0.03426
898.4 | 0.00727 | 0.01095 | 0.02914 | 0.08088 | 0.034
898.45 | 0.00753 | 0.01123 | 0.02847 | 0.08153 | 0.03382
898.5 | 0.0078 | 0.0115 | 0.02806 | 0.08219 | 0.03382
898.55 | 0.00819 | 0.01219 | 0.02756 | 0.08285 | 0.03365
898.6 | 0.00858 | 0.01274 | 0.02706 | 0.0836 | 0.03382
898.65 | 0.00898 | 0.01356 | 0.02681 | 0.08445 | 0.03391
898.7 | 0.00951 | 0.01425 | 0.02681 | 0.0853 | 0.03426
898.75 | 0.00977 | 0.01494 | 0.02656 | 0.08596 | 0.03434
898.8 | 0.0103 | 0.01577 | 0.02648 | 0.08681 | 0.03461
898.85 | 0.01069 | 0.01674 | 0.02648 | 0.08767 | 0.03487
898.9 | 0.01135 | 0.01771 | 0.02648 | 0.08881 | 0.0353
898.95 | 0.01188 | 0.01896 | 0.02665 | 0.08995 | 0.03582
899 | 0.01228 | 0.01994 | 0.02673 | 0.09109 | 0.03634
899.05 | 0.01294 | 0.02119 | 0.02707 | 0.09224 | 0.03713
899.1 | 0.01334 | 0.02245 | 0.0274 | 0.09349 | 0.03783
899.15 | 0.01387 | 0.02371 | 0.02807 | 0.09493 | 0.0387
899.2 | 0.0144 | 0.02497 | 0.02849 | 0.09608 | 0.0394
899.25 | 0.0148 | 0.02623 | 0.02899 | 0.09743 | 0.04019
899.3 | 0.01533 | 0.02793 | 0.02966 | 0.09898 | 0.04115
899.35 | 0.01586 | 0.02948 | 0.03025 | 0.10053 | 0.04203
899.4 | 0.01613 | 0.0309 | 0.03109 | 0.10199 | 0.04318
899.45 | 0.01639 | 0.03218 | 0.03209 | 0.10316 | 0.04441
899.5 | 0.01666 | 0.03346 | 0.03302 | 0.10433 | 0.04547
899.55 | 0.01693 | 0.03474 | 0.0342 | 0.1055 | 0.0468
899.6 | 0.01693 | 0.03574 | 0.03521 | 0.10658 | 0.04787
899.65 | 0.01706 | 0.03689 | 0.03648 | 0.10746 | 0.04911
899.7 | 0.01706 | 0.03789 | 0.03733 | 0.10835 | 0.05009
899.75 | 0.01693 | 0.03876 | 0.03843 | 0.10913 | 0.05152
899.8 | 0.01693 | 0.03962 | 0.0398 | 0.10982 | 0.05286
899.85 | 0.01666 | 0.04006 | 0.04125 | 0.11012 | 0.05421
899.9 | 0.01639 | 0.0402 | 0.04296 | 0.11012 | 0.05574
899.95 | 0.01613 | 0.04049 | 0.04459 | 0.11012 | 0.05718
900 | 0.016 | 0.04078 | 0.04588 | 0.10982 | 0.05827
900.05 | 0.01573 | 0.04064 | 0.04752 | 0.10953 | 0.05963
900.1 | 0.01546 | 0.04049 | 0.0489 | 0.10884 | 0.06053
900.15 | 0.0152 | 0.04035 | 0.05029 | 0.10785 | 0.06153
900.2 | 0.0148 | 0.04021 | 0.05159 | 0.10677 | 0.06245
900.25 | 0.01454 | 0.03978 | 0.05316 | 0.10539 | 0.06363
900.3 | 0.01427 | 0.0392 | 0.05455 | 0.10402 | 0.06445
900.35 | 0.014 | 0.03877 | 0.05552 | 0.10237 | 0.06519
900.4 | 0.01387 | 0.03835 | 0.05657 | 0.10061 | 0.06583
900.45 | 0.01374 | 0.03806 | 0.05736 | 0.09887 | 0.0662
900.5 | 0.01361 | 0.03763 | 0.05798 | 0.09684 | 0.06647
900.55 | 0.01348 | 0.03734 | 0.05886 | 0.09472 | 0.06693
900.6 | 0.01334 | 0.0372 | 0.05947 | 0.09251 | 0.06739
900.65 | 0.01321 | 0.03706 | 0.06009 | 0.0906 | 0.06767
900.7 | 0.01321 | 0.03692 | 0.06053 | 0.0885 | 0.06813
900.75 | 0.01334 | 0.03678 | 0.06089 | 0.08651 | 0.0685
900.8 | 0.01321 | 0.03678 | 0.06124 | 0.08452 | 0.06868
900.85 | 0.01335 | 0.03692 | 0.06151 | 0.08245 | 0.06886
900.9 | 0.01348 | 0.03721 | 0.06169 | 0.08047 | 0.06905
900.95 | 0.01374 | 0.0375 | 0.06187 | 0.07823 | 0.06923
901 | 0.01388 | 0.03779 | 0.06196 | 0.07608 | 0.0696
901.05 | 0.01401 | 0.03793 | 0.06204 | 0.07404 | 0.06988
901.1 | 0.01427 | 0.03822 | 0.06205 | 0.07237 | 0.07025
901.15 | 0.01467 | 0.03837 | 0.06187 | 0.07044 | 0.07044
901.2 | 0.01494 | 0.0388 | 0.06196 | 0.06869 | 0.07081
901.25 | 0.01534 | 0.03923 | 0.06214 | 0.06704 | 0.07108
901.3 | 0.016 | 0.03966 | 0.06205 | 0.0653 | 0.07127
901.35 | 0.01667 | 0.04024 | 0.06205 | 0.06357 | 0.07164
901.4 | 0.01734 | 0.04082 | 0.06214 | 0.06175 | 0.0721
901.45 | 0.018 | 0.0414 | 0.06223 | 0.06039 | 0.07238
901.5 | 0.01881 | 0.04183 | 0.06276 | 0.05921 | 0.07294
901.55 | 0.01961 | 0.04241 | 0.06294 | 0.05786 | 0.07331
901.6 | 0.02041 | 0.04314 | 0.0633 | 0.05669 | 0.07377
901.65 | 0.02135 | 0.04401 | 0.06374 | 0.05525 | 0.07415
901.7 | 0.02256 | 0.04488 | 0.06428 | 0.05427 | 0.07471
901.75 | 0.02378 | 0.04561 | 0.06454 | 0.0531 | 0.07508
901.8 | 0.02499 | 0.04663 | 0.0649 | 0.05194 | 0.07554
901.85 | 0.02621 | 0.04751 | 0.06543 | 0.05105 | 0.07601
901.9 | 0.02784 | 0.04838 | 0.06597 | 0.05016 | 0.07676
901.95 | 0.02947 | 0.04941 | 0.06651 | 0.04945 | 0.07723
902 | 0.03138 | 0.05029 | 0.06704 | 0.04856 | 0.07788
902.05 | 0.03357 | 0.05161 | 0.06722 | 0.04759 | 0.07835
902.1 | 0.03633 | 0.05309 | 0.06767 | 0.04679 | 0.07891
902.15 | 0.03923 | 0.05456 | 0.06812 | 0.04599 | 0.07957
902.2 | 0.04243 | 0.05604 | 0.06857 | 0.04529 | 0.08023
902.25 | 0.04606 | 0.05753 | 0.06911 | 0.0445 | 0.08089
902.3 | 0.04986 | 0.05932 | 0.06973 | 0.04379 | 0.08164
902.35 | 0.05412 | 0.06111 | 0.07045 | 0.04326 | 0.08249
902.4 | 0.05883 | 0.06321 | 0.07108 | 0.04256 | 0.08334
902.45 | 0.06431 | 0.06546 | 0.07153 | 0.04203 | 0.084
902.5 | 0.07058 | 0.06803 | 0.07217 | 0.04151 | 0.08486
902.55 | 0.07706 | 0.07091 | 0.0728 | 0.0409 | 0.08571
902.6 | 0.08361 | 0.07366 | 0.0737 | 0.04037 | 0.08685
902.65 | 0.08994 | 0.07642 | 0.0747 | 0.04011 | 0.08799
902.7 | 0.0965 | 0.07919 | 0.07579 | 0.03985 | 0.08914
902.75 | 0.10328 | 0.08228 | 0.07669 | 0.03941 | 0.09029
902.8 | 0.10984 | 0.0854 | 0.0777 | 0.03932 | 0.09153
902.85 | 0.11662 | 0.08853 | 0.07888 | 0.03915 | 0.09297
902.9 | 0.12333 | 0.09199 | 0.08016 | 0.03897 | 0.09413
902.95 | 0.12996 | 0.09531 | 0.08135 | 0.03888 | 0.09548
903 | 0.13552 | 0.0985 | 0.083 | 0.03897 | 0.09703
903.05 | 0.14013 | 0.10138 | 0.08475 | 0.03888 | 0.09858
903.1 | 0.14429 | 0.10412 | 0.0866 | 0.03906 | 0.10004
903.15 | 0.14797 | 0.1067 | 0.08817 | 0.03932 | 0.10121
903.2 | 0.15133 | 0.1093 | 0.08994 | 0.03958 | 0.10238
903.25 | 0.15353 | 0.11158 | 0.09171 | 0.04001 | 0.10355
903.3 | 0.15472 | 0.11355 | 0.09367 | 0.04062 | 0.10463
903.35 | 0.15506 | 0.11552 | 0.09564 | 0.04115 | 0.10552
903.4 | 0.15421 | 0.11667 | 0.0978 | 0.04194 | 0.1064
903.45 | 0.15235 | 0.11734 | 0.09988 | 0.04264 | 0.10719
903.5 | 0.14948 | 0.1175 | 0.10197 | 0.04343 | 0.10788
903.55 | 0.14596 | 0.11734 | 0.10387 | 0.04422 | 0.10818
903.6 | 0.14179 | 0.11668 | 0.10559 | 0.04501 | 0.10818
903.65 | 0.13684 | 0.11553 | 0.10731 | 0.04598 | 0.10818
903.7 | 0.13094 | 0.11389 | 0.10904 | 0.04721 | 0.10788
903.75 | 0.12446 | 0.1116 | 0.11068 | 0.04854 | 0.10759
903.8 | 0.11806 | 0.10932 | 0.11203 | 0.04978 | 0.1069
903.85 | 0.11173 | 0.1064 | 0.11339 | 0.05121 | 0.10591
903.9 | 0.10531 | 0.10317 | 0.11465 | 0.05245 | 0.10483
903.95 | 0.09865 | 0.09964 | 0.11533 | 0.05379 | 0.10346
904 | 0.09223 | 0.09582 | 0.11582 | 0.05523 | 0.10209
904.05 | 0.08572 | 0.09186 | 0.11631 | 0.05675 | 0.10043
904.1 | 0.0787 | 0.08731 | 0.11641 | 0.05873 | 0.09868
904.15 | 0.0719 | 0.08279 | 0.11641 | 0.06072 | 0.09694
904.2 | 0.06563 | 0.07846 | 0.11602 | 0.0629 | 0.09491
904.25 | 0.05999 | 0.07432 | 0.11534 | 0.06499 | 0.09279
904.3 | 0.0547 | 0.07005 | 0.11437 | 0.067 | 0.09058
904.35 | 0.04988 | 0.06597 | 0.11321 | 0.06911 | 0.08867
904.4 | 0.04495 | 0.06191 | 0.11166 | 0.07123 | 0.08657
904.45 | 0.04049 | 0.05819 | 0.10973 | 0.07354 | 0.08458
904.5 | 0.0362 | 0.05433 | 0.10791 | 0.07586 | 0.0826
904.55 | 0.03235 | 0.05066 | 0.10571 | 0.07856 | 0.08052
904.6 | 0.02894 | 0.04729 | 0.10304 | 0.08128 | 0.07855
904.65 | 0.02623 | 0.04424 | 0.10019 | 0.08391 | 0.07631
904.7 | 0.02379 | 0.04163 | 0.09717 | 0.08656 | 0.07416
904.75 | 0.0215 | 0.03904 | 0.09398 | 0.08912 | 0.07212
904.8 | 0.01949 | 0.0366 | 0.0909 | 0.09179 | 0.07045
904.85 | 0.01775 | 0.03446 | 0.08765 | 0.09448 | 0.06852
904.9 | 0.01589 | 0.03233 | 0.08442 | 0.09727 | 0.06677
904.95 | 0.01456 | 0.03034 | 0.0813 | 0.10066 | 0.06512
905 | 0.01337 | 0.02851 | 0.07801 | 0.10378 | 0.06338
905.05 | 0.01244 | 0.0271 | 0.07457 | 0.10701 | 0.06165
905.1 | 0.01165 | 0.02598 | 0.07123 | 0.10996 | 0.05983
905.15 | 0.01099 | 0.02485 | 0.06836 | 0.11293 | 0.05847
905.2 | 0.01046 | 0.02388 | 0.06586 | 0.11572 | 0.0573
905.25 | 0.00994 | 0.02276 | 0.06328 | 0.11822 | 0.05595
905.3 | 0.00954 | 0.02164 | 0.06116 | 0.12083 | 0.05478
905.35 | 0.00902 | 0.02053 | 0.05878 | 0.12325 | 0.05334
905.4 | 0.00862 | 0.01956 | 0.05667 | 0.12517 | 0.05235
905.45 | 0.00836 | 0.01873 | 0.05466 | 0.1269 | 0.05119
905.5 | 0.00797 | 0.01776 | 0.05283 | 0.12781 | 0.05003
905.55 | 0.0077 | 0.01693 | 0.05126 | 0.12842 | 0.04914
905.6 | 0.00731 | 0.0161 | 0.04996 | 0.12842 | 0.04825
905.65 | 0.00718 | 0.01541 | 0.04884 | 0.12822 | 0.04754
905.7 | 0.00705 | 0.01473 | 0.04754 | 0.1274 | 0.04665
905.75 | 0.00679 | 0.01404 | 0.04634 | 0.12577 | 0.04568
905.8 | 0.00653 | 0.01335 | 0.04522 | 0.12375 | 0.04489
905.85 | 0.0064 | 0.01294 | 0.0441 | 0.12102 | 0.04409
905.9 | 0.00626 | 0.01253 | 0.04308 | 0.11801 | 0.04339
905.95 | 0.00613 | 0.01212 | 0.04205 | 0.11481 | 0.04259
906 | 0.006 | 0.01171 | 0.04111 | 0.11124 | 0.04189
906.05 | 0.00587 | 0.01144 | 0.04018 | 0.10749 | 0.04136
906.1 | 0.00587 | 0.01117 | 0.03916 | 0.10357 | 0.04066
906.15 | 0.00587 | 0.01103 | 0.03831 | 0.09909 | 0.04014
906.2 | 0.00574 | 0.01062 | 0.03746 | 0.09446 | 0.03961
906.25 | 0.00561 | 0.01049 | 0.0367 | 0.08987 | 0.039
906.3 | 0.00574 | 0.01049 | 0.03602 | 0.08559 | 0.03847
906.35 | 0.00587 | 0.01049 | 0.03518 | 0.08135 | 0.03821
906.4 | 0.00601 | 0.01063 | 0.03451 | 0.07733 | 0.03795
906.45 | 0.00614 | 0.01063 | 0.03375 | 0.07352 | 0.03751
906.5 | 0.00614 | 0.0109 | 0.03324 | 0.06982 | 0.03743
906.55 | 0.00653 | 0.01118 | 0.03266 | 0.06625 | 0.03725
906.6 | 0.00679 | 0.01159 | 0.03224 | 0.06287 | 0.03708
906.65 | 0.00692 | 0.012 | 0.0319 | 0.05952 | 0.03699
906.7 | 0.00705 | 0.01242 | 0.03148 | 0.0569 | 0.03708
906.75 | 0.00732 | 0.01324 | 0.03107 | 0.05457 | 0.03699
906.8 | 0.00771 | 0.01379 | 0.03073 | 0.05242 | 0.03717
906.85 | 0.00797 | 0.01462 | 0.03048 | 0.05037 | 0.03743
906.9 | 0.00837 | 0.01545 | 0.03048 | 0.04877 | 0.03769
906.95 | 0.00863 | 0.01642 | 0.03048 | 0.04735 | 0.03813
907 | 0.00902 | 0.01725 | 0.03074 | 0.04576 | 0.03874
907.05 | 0.00942 | 0.01822 | 0.03107 | 0.04444 | 0.03926
907.1 | 0.00968 | 0.01905 | 0.03141 | 0.04347 | 0.04005
907.15 | 0.01008 | 0.02016 | 0.03166 | 0.04268 | 0.04075
907.2 | 0.0106 | 0.02114 | 0.03208 | 0.04216 | 0.04154
907.25 | 0.01113 | 0.0224 | 0.03259 | 0.04172 | 0.04234
907.3 | 0.01179 | 0.02365 | 0.03326 | 0.04145 | 0.04313
907.35 | 0.01259 | 0.02492 | 0.03377 | 0.04145 | 0.0441
907.4 | 0.01351 | 0.02646 | 0.03469 | 0.04189 | 0.04533
907.45 | 0.01457 | 0.02773 | 0.03571 | 0.04233 | 0.04666
907.5 | 0.01564 | 0.02914 | 0.03664 | 0.04277 | 0.04791
907.55 | 0.01697 | 0.0307 | 0.03774 | 0.04364 | 0.04933
907.6 | 0.01857 | 0.0324 | 0.03876 | 0.04461 | 0.05058
907.65 | 0.02031 | 0.03411 | 0.03978 | 0.04567 | 0.05192
907.7 | 0.02246 | 0.03611 | 0.04098 | 0.04699 | 0.05335
907.75 | 0.02502 | 0.03841 | 0.04226 | 0.04858 | 0.05488
907.8 | 0.02773 | 0.04071 | 0.04372 | 0.05054 | 0.05686
907.85 | 0.03073 | 0.04302 | 0.04526 | 0.05268 | 0.05885
907.9 | 0.03402 | 0.04549 | 0.04698 | 0.05482 | 0.06103
907.95 | 0.03774 | 0.04826 | 0.04862 | 0.05698 | 0.06312
908 | 0.0419 | 0.05149 | 0.05027 | 0.05959 | 0.06513
908.05 | 0.04609 | 0.05443 | 0.05175 | 0.06249 | 0.06724
908.1 | 0.05145 | 0.05844 | 0.05331 | 0.06522 | 0.06936
908.15 | 0.05729 | 0.06292 | 0.05506 | 0.06879 | 0.07167
908.2 | 0.06318 | 0.06743 | 0.05699 | 0.07276 | 0.07399
908.25 | 0.06914 | 0.07229 | 0.05928 | 0.07693 | 0.0767
908.3 | 0.07517 | 0.07719 | 0.06148 | 0.08095 | 0.07941
908.35 | 0.08155 | 0.08229 | 0.06379 | 0.085 | 0.08205
908.4 | 0.08801 | 0.0879 | 0.0661 | 0.08918 | 0.0847
908.45 | 0.09454 | 0.09341 | 0.06842 | 0.09319 | 0.08726
908.5 | 0.10099 | 0.09977 | 0.07085 | 0.09742 | 0.08993
908.55 | 0.10721 | 0.10588 | 0.07319 | 0.10149 | 0.09262
908.6 | 0.11317 | 0.11239 | 0.0759 | 0.10569 | 0.09541
908.65 | 0.11793 | 0.11781 | 0.07936 | 0.11002 | 0.0988
908.7 | 0.12176 | 0.12279 | 0.08293 | 0.11359 | 0.10192
908.75 | 0.12498 | 0.12747 | 0.08671 | 0.11698 | 0.10515
908.8 | 0.1274 | 0.13168 | 0.09023 | 0.11998 | 0.10811
908.85 | 0.12902 | 0.13525 | 0.09406 | 0.1227 | 0.11108
908.9 | 0.12951 | 0.13798 | 0.0981 | 0.12513 | 0.11386
908.95 | 0.12837 | 0.13952 | 0.10217 | 0.12757 | 0.11636
909 | 0.12627 | 0.14021 | 0.10637 | 0.12941 | 0.11897
909.05 | 0.12273 | 0.13935 | 0.11127 | 0.13094 | 0.12139
909.1 | 0.11889 | 0.13799 | 0.11602 | 0.13186 | 0.12332
909.15 | 0.11428 | 0.1356 | 0.12091 | 0.13217 | 0.12505
909.2 | 0.10924 | 0.13271 | 0.12485 | 0.13217 | 0.12596
909.25 | 0.10363 | 0.1295 | 0.12852 | 0.13176 | 0.12657
909.3 | 0.0973 | 0.12497 | 0.13201 | 0.13073 | 0.12657
909.35 | 0.09043 | 0.11915 | 0.13512 | 0.1294 | 0.12637
909.4 | 0.08335 | 0.11306 | 0.13764 | 0.12685 | 0.12556
909.45 | 0.07621 | 0.10655 | 0.13947 | 0.12391 | 0.12393
909.5 | 0.06988 | 0.10044 | 0.14069 | 0.12038 | 0.1219
909.55 | 0.06377 | 0.09407 | 0.14109 | 0.11687 | 0.11918
909.6 | 0.05815 | 0.08809 | 0.14049 | 0.11308 | 0.11616
909.65 | 0.05245 | 0.08186 | 0.13917 | 0.10883 | 0.11297
909.7 | 0.04709 | 0.07554 | 0.13745 | 0.1046 | 0.1094
909.75 | 0.04191 | 0.06914 | 0.13493 | 0.10031 | 0.10565
909.8 | 0.03706 | 0.06281 | 0.13222 | 0.09509 | 0.10173
909.85 | 0.03307 | 0.0573 | 0.12793 | 0.08973 | 0.09725
909.9 | 0.02992 | 0.05272 | 0.12328 | 0.08451 | 0.09262
909.95 | 0.02707 | 0.04846 | 0.11818 | 0.08028 | 0.08803
910 | 0.02477 | 0.04453 | 0.11322 | 0.07598 | 0.08376
910.05 | 0.02261 | 0.04092 | 0.10802 | 0.07172 | 0.07952
910.1 | 0.02059 | 0.03733 | 0.10277 | 0.06776 | 0.07549
910.15 | 0.01872 | 0.0339 | 0.09747 | 0.06383 | 0.07168
910.2 | 0.01698 | 0.03077 | 0.09222 | 0.06002 | 0.06799
910.25 | 0.01578 | 0.02837 | 0.08656 | 0.05605 | 0.06441
910.3 | 0.01472 | 0.02626 | 0.08104 | 0.05229 | 0.06104
910.35 | 0.01379 | 0.02416 | 0.07549 | 0.04935 | 0.05769
910.4 | 0.013 | 0.02248 | 0.07106 | 0.0467 | 0.05507
910.45 | 0.01234 | 0.02095 | 0.06703 | 0.04414 | 0.05274
910.5 | 0.01181 | 0.0197 | 0.06321 | 0.04159 | 0.05059
910.55 | 0.01141 | 0.01873 | 0.05941 | 0.03923 | 0.04854
910.6 | 0.01102 | 0.0179 | 0.0559 | 0.03723 | 0.04694
910.65 | 0.01089 | 0.01721 | 0.05267 | 0.03523 | 0.04553
910.7 | 0.01089 | 0.0168 | 0.04946 | 0.03333 | 0.04394
910.75 | 0.01089 | 0.01638 | 0.04661 | 0.03187 | 0.04262
910.8 | 0.01102 | 0.01625 | 0.0442 | 0.03066 | 0.04165
910.85 | 0.01142 | 0.01639 | 0.04224 | 0.02946 | 0.04086
910.9 | 0.01168 | 0.0168 | 0.04044 | 0.02835 | 0.04033
910.95 | 0.01247 | 0.01736 | 0.039 | 0.02732 | 0.0399
911 | 0.01314 | 0.01791 | 0.03756 | 0.02629 | 0.03963
911.05 | 0.0142 | 0.01874 | 0.03637 | 0.02553 | 0.03963
911.1 | 0.01539 | 0.01986 | 0.03553 | 0.02451 | 0.04007
911.15 | 0.01672 | 0.02111 | 0.03485 | 0.02366 | 0.04051
911.2 | 0.01832 | 0.02278 | 0.03443 | 0.02289 | 0.04095
911.25 | 0.02006 | 0.0246 | 0.03418 | 0.02204 | 0.04183
911.3 | 0.02235 | 0.02685 | 0.03418 | 0.02137 | 0.04279
911.35 | 0.02518 | 0.02967 | 0.03452 | 0.02086 | 0.04385
911.4 | 0.02843 | 0.03294 | 0.03494 | 0.02018 | 0.04518
911.45 | 0.03198 | 0.0365 | 0.03562 | 0.01951 | 0.04677
911.5 | 0.03569 | 0.04038 | 0.03664 | 0.019 | 0.04872
911.55 | 0.03984 | 0.04472 | 0.03765 | 0.01841 | 0.05086
911.6 | 0.04401 | 0.04924 | 0.0391 | 0.01799 | 0.05301
911.65 | 0.0485 | 0.05394 | 0.04063 | 0.01757 | 0.05517
911.7 | 0.05331 | 0.05928 | 0.04225 | 0.01724 | 0.05778
911.75 | 0.0586 | 0.06512 | 0.04431 | 0.0169 | 0.06068
911.8 | 0.06393 | 0.07148 | 0.04646 | 0.01656 | 0.06341
911.85 | 0.06902 | 0.07775 | 0.04922 | 0.01615 | 0.06699
911.9 | 0.07371 | 0.08378 | 0.05243 | 0.01573 | 0.07095
911.95 | 0.07829 | 0.09004 | 0.05601 | 0.01531 | 0.07513
912 | 0.08277 | 0.0962 | 0.0597 | 0.01514 | 0.07915
912.05 | 0.08697 | 0.10243 | 0.06351 | 0.01489 | 0.0832
912.1 | 0.0909 | 0.10857 | 0.0676 | 0.0148 | 0.08737
912.15 | 0.09441 | 0.11494 | 0.07155 | 0.01455 | 0.09139
912.2 | 0.09731 | 0.12105 | 0.0758 | 0.01439 | 0.09562
912.25 | 0.09978 | 0.12639 | 0.08062 | 0.01422 | 0.09969
912.3 | 0.10101 | 0.13094 | 0.08567 | 0.0138 | 0.10389
912.35 | 0.10178 | 0.13467 | 0.09105 | 0.01363 | 0.10822
912.4 | 0.10194 | 0.13791 | 0.09591 | 0.01338 | 0.11179
912.45 | 0.10148 | 0.14031 | 0.10073 | 0.01322 | 0.11518
912.5 | 0.09993 | 0.14186 | 0.10567 | 0.01305 | 0.11819
912.55 | 0.09701 | 0.14169 | 0.11047 | 0.01288 | 0.12091
912.6 | 0.09349 | 0.14066 | 0.11531 | 0.01271 | 0.12334
912.65 | 0.08924 | 0.13843 | 0.12029 | 0.01263 | 0.12577
912.7 | 0.08472 | 0.13502 | 0.12541 | 0.01246 | 0.12761
912.75 | 0.07993 | 0.13095 | 0.13018 | 0.01238 | 0.12915
912.8 | 0.07489 | 0.12624 | 0.13449 | 0.01221 | 0.13007
912.85 | 0.06946 | 0.12091 | 0.13792 | 0.01229 | 0.13038
912.9 | 0.06422 | 0.11529 | 0.14086 | 0.01221 | 0.13038
912.95 | 0.0586 | 0.10925 | 0.14351 | 0.01221 | 0.12997
913 | 0.05304 | 0.10246 | 0.14545 | 0.01213 | 0.12894
913.05 | 0.04753 | 0.09528 | 0.14668 | 0.01213 | 0.12761
913.1 | 0.04304 | 0.08881 | 0.14648 | 0.01204 | 0.12506
913.15 | 0.03874 | 0.08257 | 0.14556 | 0.01196 | 0.12212
913.2 | 0.03473 | 0.07625 | 0.14351 | 0.01196 | 0.11859
913.25 | 0.03117 | 0.0706 | 0.14097 | 0.01187 | 0.11508
913.3 | 0.02776 | 0.06486 | 0.13772 | 0.01179 | 0.1113
913.35 | 0.02465 | 0.05918 | 0.13379 | 0.01179 | 0.10704
913.4 | 0.02182 | 0.0537 | 0.1295 | 0.01179 | 0.10282
913.45 | 0.01914 | 0.04827 | 0.12473 | 0.01179 | 0.09853
913.5 | 0.017 | 0.04333 | 0.11894 | 0.01187 | 0.09331
913.55 | 0.01527 | 0.03929 | 0.11271 | 0.01195 | 0.08795
913.6 | 0.01368 | 0.03556 | 0.10656 | 0.01204 | 0.08273
913.65 | 0.01249 | 0.03215 | 0.10084 | 0.0122 | 0.0785
913.7 | 0.0113 | 0.02903 | 0.09519 | 0.01229 | 0.07421
913.75 | 0.01038 | 0.02622 | 0.08987 | 0.01228 | 0.06994
913.8 | 0.00959 | 0.02356 | 0.08423 | 0.01237 | 0.06599
913.85 | 0.00867 | 0.02119 | 0.07883 | 0.01245 | 0.06206
913.9 | 0.00814 | 0.01924 | 0.07321 | 0.01262 | 0.05824
913.95 | 0.00762 | 0.01772 | 0.06755 | 0.01278 | 0.05428
914 | 0.00722 | 0.01634 | 0.06239 | 0.01303 | 0.05052
914.05 | 0.00683 | 0.01496 | 0.05807 | 0.01328 | 0.04758
914.1 | 0.00657 | 0.01386 | 0.05422 | 0.01353 | 0.04493
914.15 | 0.00631 | 0.0129 | 0.05057 | 0.01378 | 0.04237
914.2 | 0.00592 | 0.0118 | 0.0472 | 0.01403 | 0.03982
914.25 | 0.00566 | 0.01112 | 0.04393 | 0.01445 | 0.03746
914.3 | 0.00539 | 0.0103 | 0.04077 | 0.01495 | 0.03546
914.35 | 0.005 | 0.00962 | 0.03805 | 0.01545 | 0.03347
914.4 | 0.00474 | 0.00908 | 0.03551 | 0.01603 | 0.03157
914.45 | 0.00461 | 0.00853 | 0.03349 | 0.01662 | 0.0301
914.5 | 0.00435 | 0.00799 | 0.03181 | 0.01712 | 0.0289
914.55 | 0.00409 | 0.00758 | 0.0303 | 0.01754 | 0.0277
914.6 | 0.00383 | 0.00718 | 0.02888 | 0.01804 | 0.02658
914.65 | 0.00357 | 0.00663 | 0.02738 | 0.01846 | 0.02556
914.7 | 0.00344 | 0.00636 | 0.02597 | 0.01897 | 0.02453
914.75 | 0.00344 | 0.00596 | 0.02464 | 0.01939 | 0.02377
914.8 | 0.00331 | 0.00555 | 0.02348 | 0.01981 | 0.02275
914.85 | 0.00331 | 0.00528 | 0.02249 | 0.02023 | 0.0219
914.9 | 0.00331 | 0.00501 | 0.02159 | 0.02048 | 0.02113
914.95 | 0.00331 | 0.00488 | 0.02068 | 0.02082 | 0.02029
915 | 0.00331 | 0.00475 | 0.01978 | 0.02116 | 0.01961
915.05 | 0.00331 | 0.00448 | 0.01904 | 0.02141 | 0.0191
915.1 | 0.00331 | 0.00434 | 0.01822 | 0.02175 | 0.01843
915.15 | 0.00331 | 0.00421 | 0.01749 | 0.022 | 0.01776
915.2 | 0.00344 | 0.00408 | 0.01683 | 0.02242 | 0.01725
915.25 | 0.00344 | 0.00394 | 0.01618 | 0.02268 | 0.01666
915.3 | 0.00344 | 0.00381 | 0.01569 | 0.0231 | 0.01624
915.35 | 0.00331 | 0.00381 | 0.01521 | 0.02344 | 0.01582
915.4 | 0.00318 | 0.00368 | 0.01472 | 0.02361 | 0.01549
915.45 | 0.00319 | 0.00341 | 0.01423 | 0.02395 | 0.01515
915.5 | 0.00306 | 0.00314 | 0.01391 | 0.02412 | 0.01482
915.55 | 0.00293 | 0.00314 | 0.01366 | 0.02412 | 0.0144
915.6 | 0.0028 | 0.00301 | 0.01334 | 0.02411 | 0.01398
915.65 | 0.0028 | 0.00287 | 0.0131 | 0.02411 | 0.01356
915.7 | 0.0028 | 0.00274 | 0.01269 | 0.02411 | 0.01339
915.75 | 0.00293 | 0.00274 | 0.01253 | 0.02386 | 0.01314
915.8 | 0.00293 | 0.00274 | 0.01253 | 0.02377 | 0.01306
915.85 | 0.0028 | 0.00274 | 0.01229 | 0.02352 | 0.01281
915.9 | 0.0028 | 0.00275 | 0.01205 | 0.02318 | 0.01264
915.95 | 0.0028 | 0.00275 | 0.01181 | 0.02284 | 0.01248
916 | 0.0028 | 0.00275 | 0.01156 | 0.0225 | 0.01206
916.05 | 0.00267 | 0.00275 | 0.0114 | 0.02216 | 0.01189
916.1 | 0.00254 | 0.00262 | 0.01108 | 0.02174 | 0.01164
916.15 | 0.00254 | 0.00262 | 0.01092 | 0.0214 | 0.01148
916.2 | 0.00241 | 0.00249 | 0.01076 | 0.02106 | 0.01131
916.25 | 0.00228 | 0.00249 | 0.01068 | 0.02055 | 0.01114
916.3 | 0.00215 | 0.00249 | 0.01052 | 0.02021 | 0.01098
916.35 | 0.00202 | 0.00235 | 0.01036 | 0.01971 | 0.01089
916.4 | 0.00202 | 0.00236 | 0.0102 | 0.0192 | 0.01073
916.45 | 0.00189 | 0.00236 | 0.01004 | 0.01878 | 0.01065
916.5 | 0.00202 | 0.00236 | 0.01012 | 0.01827 | 0.01048
916.55 | 0.00202 | 0.00236 | 0.01004 | 0.01785 | 0.01056
916.6 | 0.00202 | 0.00236 | 0.00996 | 0.01752 | 0.01048
916.65 | 0.00202 | 0.00236 | 0.00988 | 0.01726 | 0.01048
916.7 | 0.00202 | 0.00236 | 0.00972 | 0.01676 | 0.0104
916.75 | 0.00202 | 0.00237 | 0.00972 | 0.01634 | 0.0104
916.8 | 0.00202 | 0.00237 | 0.00956 | 0.01592 | 0.01031
916.85 | 0.00202 | 0.0025 | 0.00948 | 0.0155 | 0.01023
916.9 | 0.00215 | 0.0025 | 0.00948 | 0.01517 | 0.01023
916.95 | 0.00202 | 0.00251 | 0.0094 | 0.01475 | 0.01015
917 | 0.00215 | 0.00251 | 0.00932 | 0.0145 | 0.01007
917.05 | 0.00215 | 0.00251 | 0.00916 | 0.01416 | 0.01007
917.1 | 0.00228 | 0.00278 | 0.00916 | 0.01383 | 0.01007
917.15 | 0.00228 | 0.00292 | 0.00908 | 0.01349 | 0.01007
917.2 | 0.00228 | 0.00305 | 0.009 | 0.01316 | 0.01015
917.25 | 0.00228 | 0.00319 | 0.00908 | 0.01308 | 0.01023
917.3 | 0.00254 | 0.00346 | 0.00908 | 0.01291 | 0.01032
917.35 | 0.00254 | 0.00373 | 0.00909 | 0.01283 | 0.01048
917.4 | 0.00268 | 0.00387 | 0.00909 | 0.01249 | 0.01057
917.45 | 0.00281 | 0.00427 | 0.00909 | 0.01241 | 0.01057
917.5 | 0.00294 | 0.00468 | 0.00917 | 0.01241 | 0.01065
917.55 | 0.00294 | 0.00509 | 0.00917 | 0.01232 | 0.01073
917.6 | 0.0032 | 0.0055 | 0.00917 | 0.01232 | 0.0109
917.65 | 0.0032 | 0.00577 | 0.00917 | 0.01224 | 0.01107
917.7 | 0.00333 | 0.00618 | 0.00925 | 0.01207 | 0.01132
917.75 | 0.00359 | 0.00658 | 0.0095 | 0.01191 | 0.01157
917.8 | 0.00372 | 0.00713 | 0.00966 | 0.01182 | 0.01182
917.85 | 0.00398 | 0.00767 | 0.00982 | 0.01174 | 0.01207
917.9 | 0.00424 | 0.00822 | 0.01006 | 0.01166 | 0.01232
917.95 | 0.0045 | 0.0089 | 0.01039 | 0.01165 | 0.01274
918 | 0.00463 | 0.00945 | 0.01055 | 0.01165 | 0.01324
918.05 | 0.00489 | 0.01 | 0.01096 | 0.01165 | 0.01374
918.1 | 0.00528 | 0.01054 | 0.01144 | 0.01157 | 0.01433
918.15 | 0.00555 | 0.01109 | 0.01201 | 0.01149 | 0.01491
918.2 | 0.00581 | 0.01178 | 0.0125 | 0.01157 | 0.01542
918.25 | 0.00607 | 0.01233 | 0.0129 | 0.01165 | 0.01584
918.3 | 0.0062 | 0.01288 | 0.01331 | 0.01173 | 0.01634
918.35 | 0.00646 | 0.01356 | 0.01364 | 0.01182 | 0.01676
918.4 | 0.00659 | 0.01425 | 0.01413 | 0.01182 | 0.01727
918.45 | 0.00686 | 0.01481 | 0.01462 | 0.01198 | 0.01769
918.5 | 0.00699 | 0.01522 | 0.01519 | 0.01215 | 0.01811
918.55 | 0.00712 | 0.01577 | 0.01584 | 0.01215 | 0.01853
918.6 | 0.00725 | 0.01633 | 0.01625 | 0.01231 | 0.01878
918.65 | 0.00712 | 0.0166 | 0.01666 | 0.01239 | 0.01912
918.7 | 0.00712 | 0.01702 | 0.01707 | 0.01256 | 0.01946
918.75 | 0.00712 | 0.01744 | 0.01764 | 0.01264 | 0.01971
918.8 | 0.00699 | 0.01771 | 0.01813 | 0.01281 | 0.02005
918.85 | 0.00686 | 0.01785 | 0.01871 | 0.01298 | 0.02031
918.9 | 0.00686 | 0.01799 | 0.01953 | 0.01297 | 0.02073
918.95 | 0.00673 | 0.01786 | 0.02002 | 0.01331 | 0.02098
919 | 0.0066 | 0.01786 | 0.02052 | 0.01372 | 0.02141
919.05 | 0.00647 | 0.01786 | 0.02093 | 0.01389 | 0.02175
919.1 | 0.0062 | 0.01758 | 0.02118 | 0.01422 | 0.02192
919.15 | 0.00594 | 0.01731 | 0.02176 | 0.01439 | 0.02226
919.2 | 0.00568 | 0.01703 | 0.02217 | 0.01472 | 0.02243
919.25 | 0.00555 | 0.01662 | 0.0225 | 0.01506 | 0.02243
919.3 | 0.00529 | 0.01607 | 0.02258 | 0.01547 | 0.02243
919.35 | 0.00503 | 0.01566 | 0.02283 | 0.01572 | 0.02243
919.4 | 0.00477 | 0.01511 | 0.02308 | 0.01623 | 0.02243
919.45 | 0.00464 | 0.0147 | 0.02292 | 0.01673 | 0.02217
919.5 | 0.00438 | 0.01415 | 0.023 | 0.01706 | 0.02209
919.55 | 0.00412 | 0.0136 | 0.02292 | 0.01732 | 0.02183
919.6 | 0.00386 | 0.01278 | 0.02284 | 0.01773 | 0.0215
919.65 | 0.00347 | 0.01209 | 0.02251 | 0.01824 | 0.02116
919.7 | 0.00321 | 0.01155 | 0.02234 | 0.01874 | 0.02082
919.75 | 0.00308 | 0.011 | 0.02185 | 0.01933 | 0.02048
919.8 | 0.00282 | 0.01045 | 0.02152 | 0.01984 | 0.02006
919.85 | 0.00282 | 0.00991 | 0.02128 | 0.02043 | 0.01972
919.9 | 0.00269 | 0.00937 | 0.02078 | 0.02102 | 0.01938
919.95 | 0.00256 | 0.00896 | 0.02021 | 0.02161 | 0.01887
920 | 0.0023 | 0.00855 | 0.0198 | 0.02194 | 0.01854
920.05 | 0.0023 | 0.00801 | 0.01914 | 0.02245 | 0.01803
920.1 | 0.0023 | 0.0076 | 0.01849 | 0.02296 | 0.01753
920.15 | 0.00217 | 0.00733 | 0.01791 | 0.02338 | 0.01711
920.2 | 0.0023 | 0.00706 | 0.01742 | 0.02381 | 0.0166
920.25 | 0.0023 | 0.00679 | 0.01685 | 0.02423 | 0.01618
920.3 | 0.0023 | 0.00638 | 0.01645 | 0.02457 | 0.01585
920.35 | 0.00217 | 0.00611 | 0.01604 | 0.02483 | 0.01559
920.4 | 0.00217 | 0.00584 | 0.01547 | 0.02508 | 0.01509
920.45 | 0.00217 | 0.00558 | 0.01498 | 0.02516 | 0.01467
920.5 | 0.00191 | 0.00531 | 0.01441 | 0.02533 | 0.01425
920.55 | 0.00191 | 0.00517 | 0.01401 | 0.02542 | 0.01384
920.6 | 0.00178 | 0.00504 | 0.0136 | 0.02559 | 0.0135
920.65 | 0.00165 | 0.00477 | 0.01295 | 0.02567 | 0.01308
920.7 | 0.00152 | 0.00463 | 0.01263 | 0.02567 | 0.01283
920.75 | 0.00139 | 0.0045 | 0.01239 | 0.02559 | 0.0125
920.8 | 0.00139 | 0.0045 | 0.0119 | 0.02533 | 0.01217
920.85 | 0.00127 | 0.0045 | 0.01142 | 0.02507 | 0.01183
920.9 | 0.00127 | 0.00437 | 0.01101 | 0.02482 | 0.0115
920.95 | 0.00114 | 0.00437 | 0.01069 | 0.02456 | 0.01142
921 | 0.00114 | 0.00437 | 0.01061 | 0.02431 | 0.01125
921.05 | 0.00101 | 0.00437 | 0.01037 | 0.02388 | 0.01117
921.1 | 0.00101 | 0.00424 | 0.01005 | 0.02354 | 0.01083
921.15 | 0.00101 | 0.00411 | 0.00989 | 0.02312 | 0.01075
921.2 | 0.00101 | 0.00411 | 0.00989 | 0.02261 | 0.01075
921.25 | 0.00101 | 0.00411 | 0.00965 | 0.0221 | 0.01067
921.3 | 0.000878994 | 0.00398 | 0.00949 | 0.02168 | 0.01067
921.35 | 0.000749715 | 0.00384 | 0.00933 | 0.02117 | 0.01059
921.4 | 0.000749976 | 0.00384 | 0.00917 | 0.02075 | 0.01042
921.45 | 0.000750237 | 0.00371 | 0.00901 | 0.02041 | 0.01025
921.5 | 0.000620988 | 0.00385 | 0.00885 | 0.0199 | 0.01017
921.55 | 0.000621249 | 0.00371 | 0.00869 | 0.01948 | 0.01009
921.6 | 0.00062151 | 0.00371 | 0.00853 | 0.01889 | 0.01
921.65 | 0.000621772 | 0.00372 | 0.00845 | 0.01838 | 0.01001
921.7 | 0.000751544 | 0.00372 | 0.00829 | 0.01796 | 0.01001
921.75 | 0.000751805 | 0.00399 | 0.00829 | 0.01754 | 0.01001
921.8 | 0.000881607 | 0.00399 | 0.00821 | 0.01712 | 0.00992
921.85 | 0.00101 | 0.00399 | 0.00813 | 0.01662 | 0.00984
921.9 | 0.00101 | 0.00399 | 0.00805 | 0.01628 | 0.00992
921.95 | 0.00114 | 0.00413 | 0.00805 | 0.01586 | 0.01001
922 | 0.00114 | 0.00413 | 0.00805 | 0.01536 | 0.01009
922.05 | 0.00127 | 0.00413 | 0.00805 | 0.01502 | 0.01017
922.1 | 0.00127 | 0.00413 | 0.00797 | 0.01461 | 0.01017
922.15 | 0.0014 | 0.00413 | 0.00797 | 0.01427 | 0.01034
922.2 | 0.0014 | 0.00427 | 0.00797 | 0.01394 | 0.01051
922.25 | 0.0014 | 0.00427 | 0.00798 | 0.0136 | 0.01051
922.3 | 0.00127 | 0.00414 | 0.00798 | 0.01319 | 0.01067
922.35 | 0.00127 | 0.00414 | 0.00798 | 0.01302 | 0.01076
922.4 | 0.00114 | 0.00428 | 0.00798 | 0.01285 | 0.01092
922.45 | 0.00127 | 0.00441 | 0.00798 | 0.0126 | 0.01101
922.5 | 0.00127 | 0.00441 | 0.00806 | 0.01243 | 0.01117
922.55 | 0.00127 | 0.00469 | 0.00814 | 0.01235 | 0.01134
922.6 | 0.00127 | 0.00469 | 0.00822 | 0.01218 | 0.01134
922.65 | 0.00115 | 0.00496 | 0.00831 | 0.01193 | 0.01167
922.7 | 0.00128 | 0.0051 | 0.00863 | 0.01185 | 0.01209
922.75 | 0.00128 | 0.0055 | 0.00887 | 0.01185 | 0.01226
922.8 | 0.00128 | 0.00564 | 0.00911 | 0.01177 | 0.01259
922.85 | 0.00141 | 0.00591 | 0.00928 | 0.0116 | 0.01276
922.9 | 0.00141 | 0.00632 | 0.00944 | 0.01151 | 0.01309
922.95 | 0.00141 | 0.00659 | 0.0096 | 0.01126 | 0.01343
923 | 0.00154 | 0.007 | 0.00992 | 0.01118 | 0.01385
923.05 | 0.00154 | 0.00728 | 0.01025 | 0.0111 | 0.0141
923.1 | 0.00154 | 0.00755 | 0.01057 | 0.01077 | 0.0146
923.15 | 0.0018 | 0.00796 | 0.01073 | 0.0106 | 0.0151
923.2 | 0.00193 | 0.00823 | 0.0109 | 0.0106 | 0.01544
923.25 | 0.00206 | 0.00864 | 0.01098 | 0.01051 | 0.01569
923.3 | 0.00219 | 0.00905 | 0.01114 | 0.01018 | 0.01611
923.35 | 0.00232 | 0.0096 | 0.01147 | 0.0101 | 0.01662
923.4 | 0.00245 | 0.01001 | 0.01187 | 0.01002 | 0.01712
923.45 | 0.00258 | 0.01042 | 0.01236 | 0.00985 | 0.01771
923.5 | 0.00271 | 0.01069 | 0.01277 | 0.00977 | 0.01822
923.55 | 0.00284 | 0.01111 | 0.01317 | 0.0096 | 0.01881
923.6 | 0.00297 | 0.01152 | 0.01366 | 0.00952 | 0.0194
923.65 | 0.0031 | 0.01193 | 0.01407 | 0.00943 | 0.01999
923.7 | 0.00323 | 0.01234 | 0.01464 | 0.00927 | 0.02033
923.75 | 0.00323 | 0.01275 | 0.01521 | 0.00918 | 0.02084
923.8 | 0.00323 | 0.01289 | 0.01578 | 0.0091 | 0.02135
923.85 | 0.00323 | 0.01331 | 0.01635 | 0.00918 | 0.02177
923.9 | 0.00323 | 0.01358 | 0.01684 | 0.00902 | 0.02219
923.95 | 0.00323 | 0.01372 | 0.01725 | 0.00902 | 0.02262
924 | 0.00323 | 0.014 | 0.01766 | 0.00901 | 0.02296
924.05 | 0.0031 | 0.01427 | 0.01807 | 0.00893 | 0.02321
924.1 | 0.00297 | 0.01427 | 0.01848 | 0.00885 | 0.02347
924.15 | 0.00284 | 0.01441 | 0.0189 | 0.00885 | 0.02356
924.2 | 0.00271 | 0.01441 | 0.01939 | 0.00876 | 0.02373
924.25 | 0.00271 | 0.01455 | 0.01972 | 0.00868 | 0.02381
924.3 | 0.00271 | 0.01456 | 0.02013 | 0.00868 | 0.02398
924.35 | 0.00258 | 0.01442 | 0.02038 | 0.0086 | 0.02407
924.4 | 0.00245 | 0.01415 | 0.02063 | 0.00851 | 0.02407
924.45 | 0.00245 | 0.01401 | 0.02079 | 0.00843 | 0.02398
924.5 | 0.00232 | 0.01374 | 0.02096 | 0.00843 | 0.02373
924.55 | 0.00232 | 0.01333 | 0.02104 | 0.00835 | 0.02347
924.6 | 0.00232 | 0.01292 | 0.02096 | 0.00818 | 0.02322
924.65 | 0.00232 | 0.01264 | 0.02104 | 0.0081 | 0.02296
924.7 | 0.00232 | 0.01223 | 0.02088 | 0.00802 | 0.02271
924.75 | 0.00232 | 0.01169 | 0.02063 | 0.00801 | 0.02228
924.8 | 0.00206 | 0.011 | 0.02039 | 0.0081 | 0.02194
924.85 | 0.00193 | 0.01059 | 0.02014 | 0.00793 | 0.02152
924.9 | 0.00181 | 0.01019 | 0.0199 | 0.00785 | 0.02101
924.95 | 0.00155 | 0.00964 | 0.01949 | 0.00776 | 0.0205
925 | 0.00142 | 0.00923 | 0.01916 | 0.00776 | 0.02008
925.05 | 0.00116 | 0.00883 | 0.01875 | 0.00768 | 0.01957
925.1 | 0.000898786 | 0.00842 | 0.01834 | 0.0076 | 0.01915
925.15 | 0.000769505 | 0.00788 | 0.01801 | 0.00776 | 0.01881
925.2 | 0.000640253 | 0.00747 | 0.01752 | 0.00776 | 0.01831
925.25 | 0.000511031 | 0.0072 | 0.01703 | 0.00768 | 0.01789
925.3 | 0.000381838 | 0.00693 | 0.01663 | 0.00768 | 0.0173
925.35 | 0.000382097 | 0.00666 | 0.01622 | 0.00759 | 0.01679
925.4 | 0.000382357 | 0.00625 | 0.01565 | 0.00768 | 0.01637
925.45 | 0.000382616 | 0.00599 | 0.01516 | 0.00768 | 0.01595
925.5 | 0.000382875 | 0.00572 | 0.01459 | 0.00776 | 0.01553
925.55 | 0.000512587 | 0.00545 | 0.01411 | 0.00768 | 0.01503
925.6 | 0.000512846 | 0.00518 | 0.0137 | 0.00767 | 0.0147
925.65 | 0.000513105 | 0.00504 | 0.0133 | 0.00759 | 0.01428
925.7 | 0.000513364 | 0.00477 | 0.01281 | 0.00759 | 0.01378
925.75 | 0.000643105 | 0.00464 | 0.01232 | 0.00759 | 0.01344
925.8 | 0.000643364 | 0.00451 | 0.01192 | 0.00751 | 0.01302
925.85 | 0.000643623 | 0.00424 | 0.0116 | 0.00759 | 0.01269
925.9 | 0.000643882 | 0.00424 | 0.01127 | 0.00759 | 0.01236
925.95 | 0.000644141 | 0.00411 | 0.01103 | 0.00751 | 0.01202
926 | 0.000514918 | 0.00411 | 0.01087 | 0.0075 | 0.01161
926.05 | 0.000515177 | 0.00397 | 0.01079 | 0.0075 | 0.01144
926.1 | 0.000385984 | 0.00397 | 0.01063 | 0.00742 | 0.01127
926.15 | 0.000386243 | 0.00398 | 0.01047 | 0.00734 | 0.01102
926.2 | 0.000386501 | 0.00398 | 0.01031 | 0.00742 | 0.01086
926.25 | 0.00038676 | 0.00384 | 0.01023 | 0.00734 | 0.01077
926.3 | 0.000257596 | 0.00371 | 0.01015 | 0.00734 | 0.01061
926.35 | -9.02087e-07 | 0.00358 | 0.01007 | 0.00734 | 0.01036
926.4 | -0.000129978 | 0.00358 | 0.01007 | 0.00717 | 0.01028
926.45 | -0.000129719 | 0.00358 | 0.00999 | 0.00709 | 0.01028
926.5 | -0.000258765 | 0.00345 | 0.00983 | 0.007 | 0.01019
926.55 | -0.000387782 | 0.00331 | 0.00967 | 0.00692 | 0.01003
926.6 | -0.000387524 | 0.00331 | 0.00967 | 0.00692 | 0.00995
926.65 | -0.000387265 | 0.00318 | 0.00967 | 0.00684 | 0.0097
926.7 | -0.000516253 | 0.00305 | 0.00959 | 0.00675 | 0.00961
926.75 | -0.000515994 | 0.00305 | 0.00943 | 0.00659 | 0.00953
926.8 | -0.000515736 | 0.00305 | 0.00943 | 0.00659 | 0.0092
926.85 | -0.000515477 | 0.00319 | 0.00936 | 0.00642 | 0.00903
926.9 | -0.000515219 | 0.00319 | 0.00936 | 0.00634 | 0.00903
926.95 | -0.000644177 | 0.00319 | 0.00928 | 0.00634 | 0.00895
927 | -0.000773106 | 0.00319 | 0.00928 | 0.00626 | 0.00862
927.05 | -0.000772848 | 0.00319 | 0.00928 | 0.00626 | 0.00854
927.1 | -0.000901748 | 0.00306 | 0.00928 | 0.00617 | 0.00845
927.15 | -0.00090149 | 0.00292 | 0.00912 | 0.00609 | 0.00829
927.2 | -0.000901231 | 0.00306 | 0.00912 | 0.00617 | 0.00821
927.25 | -0.00103 | 0.00306 | 0.00912 | 0.00609 | 0.00804
927.3 | -0.00103 | 0.00293 | 0.00912 | 0.00609 | 0.00796
927.35 | -0.00103 | 0.00293 | 0.00912 | 0.00592 | 0.00788
927.4 | -0.000900198 | 0.0028 | 0.00912 | 0.00592 | 0.00771
927.45 | -0.00089994 | 0.0028 | 0.00904 | 0.00584 | 0.00763
927.5 | -0.000770524 | 0.0028 | 0.00905 | 0.00584 | 0.00754
927.55 | -0.000770266 | 0.00267 | 0.00913 | 0.00584 | 0.00763
927.6 | -0.00064082 | 0.00267 | 0.00897 | 0.00576 | 0.00746
927.65 | -0.000511345 | 0.00267 | 0.00889 | 0.00584 | 0.00746
927.7 | -0.00038184 | 0.00267 | 0.00897 | 0.00576 | 0.00746
927.75 | -0.000381582 | 0.00267 | 0.00889 | 0.00575 | 0.00738
927.8 | -0.000381324 | 0.00254 | 0.00881 | 0.00559 | 0.0073
927.85 | -0.000251791 | 0.00254 | 0.00873 | 0.00567 | 0.0073
927.9 | -0.000251533 | 0.00254 | 0.00881 | 0.00575 | 0.00722
927.95 | -0.000251275 | 0.00254 | 0.00873 | 0.00575 | 0.00713
928 | -0.000251017 | 0.00254 | 0.00865 | 0.00567 | 0.00713
928.05 | -0.000250759 | 0.00254 | 0.00849 | 0.00567 | 0.00705
928.1 | -0.000250501 | 0.00241 | 0.00841 | 0.00575 | 0.00697
928.15 | -0.000250243 | 0.00255 | 0.00841 | 0.00575 | 0.00689
928.2 | -0.000120681 | 0.00255 | 0.00833 | 0.00567 | 0.00689
928.25 | -0.000120423 | 0.00255 | 0.00834 | 0.00567 | 0.0068
928.3 | -0.00024947 | 0.00242 | 0.00818 | 0.00558 | 0.00664
928.35 | -0.000249212 | 0.00242 | 0.00818 | 0.00567 | 0.00656
928.4 | -0.000248955 | 0.00242 | 0.00818 | 0.00558 | 0.00647
928.45 | -0.000248697 | 0.00242 | 0.00802 | 0.0055 | 0.00647
928.5 | -0.000248439 | 0.00242 | 0.0081 | 0.00558 | 0.00656
928.55 | -0.000118877 | 0.00229 | 0.00802 | 0.0055 | 0.00639
928.6 | -0.000118619 | 0.00243 | 0.00802 | 0.0055 | 0.00631
928.65 | 1.0973e-05 | 0.00243 | 0.00802 | 0.00533 | 0.00623
928.7 | 1.12305e-05 | 0.00243 | 0.00802 | 0.00525 | 0.00623
928.75 | 1.1488e-05 | 0.00243 | 0.00802 | 0.00517 | 0.00615
928.8 | -0.000117589 | 0.00243 | 0.00811 | 0.00508 | 0.00606
928.85 | 1.2003e-05 | 0.00257 | 0.00819 | 0.00508 | 0.00623
928.9 | 1.22604e-05 | 0.00257 | 0.00819 | 0.005 | 0.00623
928.95 | -0.000116817 | 0.00257 | 0.00819 | 0.00492 | 0.00615
929 | -0.000116559 | 0.00271 | 0.00819 | 0.00484 | 0.00615
929.05 | -0.000116302 | 0.00271 | 0.00819 | 0.00475 | 0.00606
929.1 | -0.000116045 | 0.00284 | 0.00835 | 0.00475 | 0.00615
929.15 | -0.000374368 | 0.00271 | 0.00843 | 0.00459 | 0.00615
929.2 | -0.000374111 | 0.00271 | 0.00835 | 0.00459 | 0.00623
929.25 | -0.000373853 | 0.00258 | 0.00836 | 0.0045 | 0.00615
929.3 | -0.000373596 | 0.00258 | 0.00836 | 0.0045 | 0.00615
929.35 | -0.000244063 | 0.00258 | 0.00836 | 0.0045 | 0.00607
929.4 | -0.000243806 | 0.00258 | 0.00836 | 0.00442 | 0.00607
929.45 | -0.000243549 | 0.00245 | 0.00844 | 0.00434 | 0.00607
929.5 | -0.000243292 | 0.00245 | 0.00836 | 0.00426 | 0.00598
929.55 | -0.00037231 | 0.00232 | 0.00836 | 0.00417 | 0.00607
929.6 | -0.000372053 | 0.00218 | 0.00844 | 0.00393 | 0.00607
929.65 | -0.000371796 | 0.00219 | 0.00836 | 0.00393 | 0.00599
929.7 | -0.000371539 | 0.00219 | 0.00836 | 0.00384 | 0.00599
929.75 | -0.000500529 | 0.00205 | 0.00845 | 0.00384 | 0.00599
929.8 | -0.000629489 | 0.00205 | 0.00837 | 0.00376 | 0.0059
929.85 | -0.000629232 | 0.00206 | 0.00837 | 0.00368 | 0.00582
929.9 | -0.000628975 | 0.00206 | 0.00837 | 0.0036 | 0.0059
929.95 | -0.000757905 | 0.00192 | 0.00829 | 0.00368 | 0.00582
930 | -0.000757649 | 0.00193 | 0.00813 | 0.00359 | 0.00582
930.05 | -0.000757392 | 0.00206 | 0.00821 | 0.00359 | 0.00582
930.1 | -0.000886293 | 0.00193 | 0.00821 | 0.00367 | 0.00566
930.15 | -0.000886036 | 0.00206 | 0.00813 | 0.00367 | 0.00557
930.2 | -0.00114 | 0.00207 | 0.00821 | 0.00351 | 0.00549
930.25 | -0.00114 | 0.00207 | 0.00813 | 0.00351 | 0.00541
930.3 | -0.00127 | 0.00207 | 0.00822 | 0.00351 | 0.00541
930.35 | -0.00127 | 0.00207 | 0.0083 | 0.00334 | 0.00533
930.4 | -0.00114 | 0.00207 | 0.0083 | 0.00318 | 0.00525
930.45 | -0.00114 | 0.00207 | 0.00822 | 0.00318 | 0.00508
930.5 | -0.00114 | 0.00207 | 0.0083 | 0.00301 | 0.00508
930.55 | -0.00114 | 0.00208 | 0.00838 | 0.00301 | 0.00492
930.6 | -0.00114 | 0.00208 | 0.0083 | 0.00301 | 0.00484
930.65 | -0.00101 | 0.00194 | 0.00822 | 0.00285 | 0.00484
930.7 | -0.00101 | 0.00195 | 0.00814 | 0.00277 | 0.00475
930.75 | -0.000882957 | 0.00195 | 0.00814 | 0.00268 | 0.00475
930.8 | -0.000753542 | 0.00195 | 0.00814 | 0.00268 | 0.00467
930.85 | -0.000624098 | 0.00208 | 0.00807 | 0.0026 | 0.00459
930.9 | -0.000623842 | 0.00195 | 0.00799 | 0.0026 | 0.00467
930.95 | -0.000623585 | 0.00195 | 0.00791 | 0.00268 | 0.00459
931 | -0.000623329 | 0.00182 | 0.00799 | 0.00252 | 0.00459
931.05 | -0.000493856 | 0.00182 | 0.00783 | 0.00244 | 0.00443
931.1 | -0.000493599 | 0.00182 | 0.00783 | 0.00227 | 0.00443
931.15 | -0.000493343 | 0.00182 | 0.00775 | 0.00211 | 0.00434
931.2 | -0.000363841 | 0.00182 | 0.00775 | 0.00203 | 0.00434
931.25 | -0.000363584 | 0.00183 | 0.00783 | 0.00202 | 0.00434
931.3 | -0.000363328 | 0.00169 | 0.00775 | 0.00202 | 0.00426
931.35 | -0.000233796 | 0.00183 | 0.00775 | 0.00178 | 0.00435
931.4 | 2.50993e-05 | 0.0017 | 0.00759 | 0.00178 | 0.00426
931.45 | 0.000413535 | 0.00183 | 0.00768 | 0.00153 | 0.00426
931.5 | 0.000543244 | 0.00183 | 0.0076 | 0.00145 | 0.0041
931.55 | 0.000802492 | 0.00183 | 0.00752 | 0.00153 | 0.00418
931.6 | 0.00106 | 0.0017 | 0.00768 | 0.00153 | 0.00426
931.65 | 0.00119 | 0.00184 | 0.00752 | 0.00153 | 0.00426
931.7 | 0.00132 | 0.0017 | 0.00744 | 0.00153 | 0.00418
931.75 | 0.00145 | 0.00171 | 0.00752 | 0.00153 | 0.00418
931.8 | 0.00158 | 0.00171 | 0.00752 | 0.00145 | 0.00426
931.85 | 0.00171 | 0.00157 | 0.00752 | 0.00145 | 0.00427
931.9 | 0.00184 | 0.00158 | 0.00736 | 0.00136 | 0.00418
931.95 | 0.00171 | 0.00144 | 0.00744 | 0.00136 | 0.00418
932 | 0.00158 | 0.00144 | 0.00745 | 0.00144 | 0.0041
932.05 | 0.00158 | 0.00144 | 0.00753 | 0.00136 | 0.00418
932.1 | 0.00158 | 0.00145 | 0.00745 | 0.00128 | 0.0041
932.15 | 0.00158 | 0.00158 | 0.00745 | 0.00128 | 0.00402
932.2 | 0.00158 | 0.00145 | 0.00761 | 0.00112 | 0.0041
932.25 | 0.00145 | 0.00145 | 0.00753 | 0.00111 | 0.00402
932.3 | 0.00158 | 0.00145 | 0.00745 | 0.00103 | 0.00402
932.35 | 0.00171 | 0.00145 | 0.00737 | 0.00111 | 0.00386
932.4 | 0.00171 | 0.00145 | 0.00737 | 0.00103 | 0.00377
932.45 | 0.00171 | 0.00159 | 0.00729 | 0.00103 | 0.00369
932.5 | 0.00171 | 0.00159 | 0.00721 | 0.000948871 | 0.00361
932.55 | 0.00172 | 0.00159 | 0.00713 | 0.000948291 | 0.00361
932.6 | 0.00172 | 0.00159 | 0.00698 | 0.00103 | 0.00353
932.65 | 0.00172 | 0.0016 | 0.00698 | 0.000865566 | 0.00345
932.7 | 0.00185 | 0.0016 | 0.0069 | 0.000864987 | 0.00336
932.75 | 0.00198 | 0.0016 | 0.0069 | 0.000945972 | 0.00328
932.8 | 0.00211 | 0.0016 | 0.0069 | 0.000945393 | 0.00328
932.85 | 0.00211 | 0.0016 | 0.00682 | 0.000863248 | 0.00312
932.9 | 0.00211 | 0.0016 | 0.00674 | 0.000862668 | 0.00312
932.95 | 0.00211 | 0.00174 | 0.00674 | 0.000862088 | 0.00304
933 | 0.00211 | 0.00161 | 0.00666 | 0.000943074 | 0.00304
933.05 | 0.00211 | 0.00174 | 0.00666 | 0.000942494 | 0.00304
933.1 | 0.00211 | 0.00174 | 0.00666 | 0.000778795 | 0.00296
933.15 | 0.00198 | 0.00174 | 0.00683 | 0.000696673 | 0.00287
933.2 | 0.00185 | 0.00161 | 0.00683 | 0.000777635 | 0.00279
933.25 | 0.00185 | 0.00161 | 0.00683 | 0.000613983 | 0.00271
933.3 | 0.00172 | 0.00161 | 0.00667 | 0.000694933 | 0.00247
933.35 | 0.00159 | 0.00162 | 0.00659 | 0.000775895 | 0.00247
933.4 | 0.00146 | 0.00162 | 0.00667 | 0.000693773 | 0.00238
933.45 | 0.00146 | 0.00148 | 0.00675 | 0.000693193 | 0.00238
933.5 | 0.00133 | 0.00149 | 0.00667 | 0.000692613 | 0.0023
933.55 | 0.0012 | 0.00149 | 0.00667 | 0.000692033 | 0.00222
933.6 | 0.00107 | 0.00135 | 0.00659 | 0.000772995 | 0.00214
933.65 | 0.000942765 | 0.00135 | 0.00651 | 0.000853968 | 0.00222
933.7 | 0.00094302 | 0.00136 | 0.00644 | 0.000853388 | 0.00214
933.75 | 0.000943275 | 0.00149 | 0.00636 | 0.000689712 | 0.00214
933.8 | 0.000813989 | 0.00136 | 0.00628 | 0.000852228 | 0.00222
933.85 | 0.000814244 | 0.00149 | 0.00636 | 0.000688552 | 0.00222
933.9 | 0.000684988 | 0.0015 | 0.00628 | 0.000687972 | 0.00206
933.95 | 0.000685243 | 0.0015 | 0.00612 | 0.000605861 | 0.00206
934 | 0.000685497 | 0.0015 | 0.0062 | 0.000605281 | 0.00206
934.05 | 0.000556271 | 0.0015 | 0.00612 | 0.000523182 | 0.00189
934.1 | 0.000556525 | 0.0015 | 0.00596 | 0.000522602 | 0.00173
934.15 | 0.000427328 | 0.0015 | 0.00596 | 0.000522021 | 0.00173
934.2 | 0.000557035 | 0.0015 | 0.00596 | 0.000439934 | 0.00157
934.25 | 0.00055729 | 0.00151 | 0.00605 | 0.00052086 | 0.00157
934.3 | 0.000428092 | 0.00137 | 0.00605 | 0.000438773 | 0.00157
934.35 | 0.000428347 | 0.00137 | 0.00589 | 0.000438192 | 0.0014
934.4 | 0.000428601 | 0.00138 | 0.00581 | 0.000437612 | 0.00132
934.45 | 0.000428856 | 0.00138 | 0.00573 | 0.000355536 | 0.00124
934.5 | 0.00042911 | 0.00151 | 0.00581 | 0.000436451 | 0.00124
934.55 | 0.000429365 | 0.00151 | 0.00565 | 0.00043587 | 0.00116
934.6 | 0.00042962 | 0.00138 | 0.00573 | 0.000516797 | 0.00116
934.65 | 0.000559326 | 0.00152 | 0.00581 | 0.000434709 | 0.00124
934.7 | 0.000559581 | 0.00152 | 0.00573 | 0.00027115 | 0.00108
934.75 | 0.000559835 | 0.00165 | 0.00565 | 0.000270569 | 0.000997669
934.8 | 0.000689571 | 0.00166 | 0.00558 | 0.000107056 | 0.000834355
934.85 | 0.000819337 | 0.00179 | 0.00542 | 0.000106475 | 0.000671089
934.9 | 0.000819591 | 0.00193 | 0.00534 | 0.000105895 | 0.000589587
934.95 | 0.000819845 | 0.00179 | 0.00542 | 2.38652e-05 | 0.000589814
935 | 0.0008201 | 0.0018 | 0.00534 | 2.32844e-05 | 0.000590042
935.05 | 0.000820354 | 0.00166 | 0.00518 | 2.27035e-05 | 0.000345151
935.1 | 0.000820608 | 0.00166 | 0.00518 | -5.93142e-05 | 0.000345379
935.15 | 0.000820863 | 0.00167 | 0.00518 | -5.98951e-05 | 0.000100594
935.2 | 0.000950657 | 0.00153 | 0.0051 | 2.09609e-05 | 1.91738e-05
935.25 | 0.000950912 | 0.00167 | 0.00494 | 0.000101829 | 0.000101048
935.3 | 0.000951166 | 0.00153 | 0.00495 | 1.9799e-05 | 0.000101276
935.35 | 0.00095142 | 0.00154 | 0.00487 | 0.000100667 | 0.000101503
935.4 | 0.000822133 | 0.00154 | 0.00487 | 0.000100086 | 0.00010173
935.45 | 0.000822387 | 0.00154 | 0.00487 | 0.000180965 | 0.000101957
935.5 | 0.000952182 | 0.00141 | 0.00471 | 9.89235e-05 | 2.05371e-05
935.55 | 0.000952436 | 0.00141 | 0.00471 | 9.83425e-05 | 2.07642e-05
935.6 | 0.00095269 | 0.00141 | 0.00455 | 1.63128e-05 | -6.06443e-05
935.65 | 0.000952944 | 0.00141 | 0.00447 | 9.71802e-05 | -6.04172e-05
935.7 | 0.000953198 | 0.00141 | 0.00439 | 1.51505e-05 | 2.14454e-05
935.75 | 0.000953452 | 0.00141 | 0.00431 | -6.68676e-05 | -5.99631e-05
935.8 | 0.00108 | 0.00141 | 0.0044 | -6.74488e-05 | -0.00014136
935.85 | 0.00108 | 0.00128 | 0.00432 | -6.803e-05 | -0.000141133
935.9 | 0.000954214 | 0.00128 | 0.00432 | -0.000150037 | -0.000304119
935.95 | 0.00108 | 0.00128 | 0.00432 | -6.91925e-05 | -0.000303892
936 | 0.00108 | 0.00129 | 0.00432 | -0.000151199 | -0.000385254
936.05 | 0.00108 | 0.00115 | 0.0044 | -7.03552e-05 | -0.000303438
936.1 | 0.00108 | 0.00115 | 0.0044 | 1.04791e-05 | -0.0003848
936.15 | 0.00109 | 0.00116 | 0.0044 | 9.73336e-06 | -0.000384573
936.2 | 0.00109 | 0.00102 | 0.00448 | 9.04362e-05 | -0.000465923
936.25 | 0.00095599 | 0.00102 | 0.0044 | 8.24188e-06 | -0.000465697
936.3 | 0.000826703 | 0.000890924 | 0.00449 | -7.39408e-05 | -0.000383893
936.35 | 0.000697446 | 0.000758089 | 0.00449 | -0.000156112 | -0.000546808
936.4 | 0.000697699 | 0.000759471 | 0.00449 | -0.000156858 | -0.000546582
936.45 | 0.000697953 | 0.000760853 | 0.00441 | -0.000239017 | -0.00046479
936.5 | 0.000568725 | 0.000762235 | 0.00449 | -0.000239763 | -0.000464563
936.55 | 0.000568978 | 0.000629432 | 0.00441 | -0.000321911 | -0.000545902
936.6 | 0.000569232 | 0.000764999 | 0.00441 | -0.000404047 | -0.000545675
936.65 | 0.000569485 | 0.000900598 | 0.00449 | -0.000486172 | -0.000545449
936.7 | 0.000569739 | 0.00090198 | 0.00449 | -0.000486918 | -0.000463657
936.75 | 0.000569992 | 0.000903362 | 0.00441 | -0.000569031 | -0.00046343
936.8 | 0.000699727 | 0.000904743 | 0.00442 | -0.000569777 | -0.000626323
936.85 | 0.000829492 | 0.00104 | 0.00426 | -0.000570523 | -0.000707638
936.9 | 0.000700234 | 0.00104 | 0.00434 | -0.000571269 | -0.00062587
936.95 | 0.000700487 | 0.00104 | 0.00418 | -0.000572015 | -0.000788716
937 | 0.000700741 | 0.00104 | 0.00418 | -0.000572761 | -0.000706959
937.05 | 0.000830505 | 0.00105 | 0.0041 | -0.000817539 | -0.000625191
937.1 | 0.000830758 | 0.00105 | 0.0041 | -0.000818285 | -0.000706506
937.15 | 0.000831012 | 0.000914415 | 0.00402 | -0.000737699 | -0.00070628
937.2 | 0.000701754 | 0.00078158 | 0.00394 | -0.000738445 | -0.000706054
937.25 | 0.000702007 | 0.000782962 | 0.00387 | -0.000739191 | -0.000705827
937.3 | 0.00070226 | 0.000784343 | 0.00403 | -0.000739937 | -0.000624059
937.35 | 0.000702513 | 0.000785725 | 0.00411 | -0.000740684 | -0.000542279
937.4 | 0.000702766 | 0.000787106 | 0.00403 | -0.000660086 | -0.000542053
937.45 | 0.000703019 | 0.000788488 | 0.00387 | -0.000579477 | -0.000704922
937.5 | 0.000832784 | 0.000655684 | 0.00395 | -0.000580224 | -0.000541601
937.55 | 0.000833037 | 0.000657066 | 0.00395 | -0.00058097 | -0.00070447
937.6 | 0.000703779 | 0.000658447 | 0.00403 | -0.000418971 | -0.000704244
937.65 | 0.000704032 | 0.000659828 | 0.00403 | -0.000419717 | -0.000785548
937.7 | 0.000704284 | 0.000795395 | 0.00403 | -0.000420464 | -0.000785322
937.75 | 0.000575056 | 0.000796776 | 0.00403 | -0.000583956 | -0.000866615
937.8 | 0.00070479 | 0.000663972 | 0.00412 | -0.000503335 | -0.000866389
937.85 | 0.000575562 | 0.000665354 | 0.00412 | -0.000504082 | -0.000866163
937.9 | 0.000446362 | 0.000666735 | 0.00396 | -0.00042345 | -0.000947444
937.95 | 0.000446615 | 0.000802301 | 0.00396 | -0.000424196 | -0.000865711
938 | 0.000446868 | 0.000669497 | 0.00396 | -0.000424943 | -0.000946992
938.05 | 0.000447121 | 0.000670879 | 0.00388 | -0.000344299 | -0.000946766
938.1 | 0.000317951 | 0.00067226 | 0.00388 | -0.000426436 | -0.00094654
938.15 | 0.000318204 | 0.000673641 | 0.0038 | -0.000345793 | -0.00103
938.2 | 0.000447879 | 0.000675022 | 0.00388 | -0.000265137 | -0.000946088
938.25 | 0.000577584 | 0.000676403 | 0.00389 | -0.000265884 | -0.000945863
938.3 | 0.000707318 | 0.000677784 | 0.00389 | -0.000266631 | -0.00086413
938.35 | 0.000707571 | 0.000679165 | 0.00373 | -0.00043017 | -0.000945411
938.4 | 0.000837335 | 0.000680546 | 0.00357 | -0.000512295 | -0.00111
938.45 | 0.0011 | 0.000681927 | 0.00349 | -0.000594409 | -0.00111
938.5 | 0.00123 | 0.000683308 | 0.00349 | -0.000595156 | -0.00127
938.55 | 0.00149 | 0.000684689 | 0.00349 | -0.000677258 | -0.00127
938.6 | 0.00162 | 0.00068607 | 0.00349 | -0.000678005 | -0.00127
938.65 | 0.00175 | 0.000687451 | 0.00349 | -0.000678752 | -0.00135
938.7 | 0.00188 | 0.000688832 | 0.00357 | -0.000679499 | -0.00135
938.75 | 0.00188 | 0.000690213 | 0.0035 | -0.00076159 | -0.00135
938.8 | 0.00188 | 0.000691593 | 0.0035 | -0.000680993 | -0.00143
938.85 | 0.00175 | 0.000692974 | 0.0035 | -0.00068174 | -0.00143
938.9 | 0.00175 | 0.000694355 | 0.00366 | -0.000601132 | -0.00135
938.95 | 0.00175 | 0.000695736 | 0.00366 | -0.000683234 | -0.00127
939 | 0.00162 | 0.000562963 | 0.00374 | -0.000602626 | -0.00135
939.05 | 0.00149 | 0.000430222 | 0.00382 | -0.000603373 | -0.00127
939.1 | 0.00149 | 0.000431602 | 0.00382 | -0.000522753 | -0.00127
939.15 | 0.00149 | 0.000432983 | 0.0039 | -0.000604867 | -0.00119
939.2 | 0.00149 | 0.000434364 | 0.0039 | -0.000524247 | -0.00127
939.25 | 0.00149 | 0.000435744 | 0.0039 | -0.000524995 | -0.00127
939.3 | 0.00136 | 0.000437125 | 0.00391 | -0.000525742 | -0.00135
939.35 | 0.00149 | 0.000438505 | 0.00383 | -0.000607856 | -0.00127
939.4 | 0.00162 | 0.000574008 | 0.00375 | -0.000689959 | -0.00135
939.45 | 0.00162 | 0.000441266 | 0.00375 | -0.000527984 | -0.00143
939.5 | 0.00162 | 0.000442647 | 0.00367 | -0.000528731 | -0.00143
939.55 | 0.00162 | 0.000444027 | 0.00367 | -0.000610845 | -0.00143
939.6 | 0.00149 | 0.000445408 | 0.00359 | -0.000611593 | -0.00151
939.65 | 0.00136 | 0.000446788 | 0.00359 | -0.00061234 | -0.00143
939.7 | 0.00136 | 0.000448169 | 0.00359 | -0.000613088 | -0.00151
939.75 | 0.00123 | 0.000449549 | 0.00352 | -0.000613835 | -0.00143
939.8 | 0.00123 | 0.000450929 | 0.00344 | -0.000614583 | -0.00135
939.85 | 0.00123 | 0.000452309 | 0.00352 | -0.000778029 | -0.00135
939.9 | 0.00123 | 0.000587812 | 0.00352 | -0.000616078 | -0.00126
939.95 | 0.0011 | 0.00045507 | 0.00344 | -0.000616825 | -0.00135
940 | 0.000974946 | 0.000590572 | 0.00336 | -0.000698928 | -0.00143
940.05 | 0.000975198 | 0.00045783 | 0.00344 | -0.000699676 | -0.00151
940.1 | 0.000975449 | 0.000459211 | 0.00344 | -0.000700423 | -0.00151
940.15 | 0.000975701 | 0.000594712 | 0.00352 | -0.000619816 | -0.00159
940.2 | 0.000975953 | 0.000461971 | 0.00344 | -0.000701919 | -0.00159
940.25 | 0.000846664 | 0.000463351 | 0.00345 | -0.000621311 | -0.00167
940.3 | 0.000846916 | 0.000464731 | 0.00337 | -0.000622059 | -0.00175
940.35 | 0.000717656 | 0.000332021 | 0.00337 | -0.000622807 | -0.00183
940.4 | 0.000588426 | 0.000333401 | 0.00329 | -0.000460809 | -0.00183
940.45 | 0.000588678 | 0.000334781 | 0.00329 | -0.000461556 | -0.00191
940.5 | 0.000459477 | 0.000336161 | 0.00329 | -0.000462304 | -0.00191
940.55 | 0.000589181 | 0.000337541 | 0.00321 | -0.000463052 | -0.00191
940.6 | 0.00045998 | 0.000338921 | 0.00321 | -0.0004638 | -0.00191
940.65 | 0.000589684 | 0.000340301 | 0.00313 | -0.000383158 | -0.00191
940.7 | 0.000589936 | 0.000341681 | 0.00306 | -0.000383905 | -0.00191
940.75 | 0.000590187 | 0.00034306 | 0.00298 | -0.000384653 | -0.00216
940.8 | 0.000590438 | 0.00034444 | 0.0029 | -0.000466792 | -0.00216
940.85 | 0.000720172 | 0.00047991 | 0.0029 | -0.000548918 | -0.00207
940.9 | 0.000849934 | 0.00048129 | 0.00298 | -0.000468288 | -0.00207
940.95 | 0.000979726 | 0.00048267 | 0.0029 | -0.000550414 | -0.00207
941 | 0.000850437 | 0.000484049 | 0.0029 | -0.000632529 | -0.00207
941.05 | 0.000980229 | 0.000619551 | 0.0029 | -0.000714633 | -0.00207
941.1 | 0.00111 | 0.000620931 | 0.00306 | -0.000634026 | -0.00199
941.15 | 0.00124 | 0.00062231 | 0.00314 | -0.000634774 | -0.00191
941.2 | 0.00111 | 0.00062369 | 0.00315 | -0.000635522 | -0.00191
941.25 | 0.00111 | 0.00062507 | 0.00315 | -0.00063627 | -0.00191
941.3 | 0.00124 | 0.000626449 | 0.00323 | -0.000555651 | -0.00175
941.35 | 0.00124 | 0.000627829 | 0.00331 | -0.000475021 | -0.00175
941.4 | 0.00124 | 0.000629208 | 0.00339 | -0.000475769 | -0.00175
941.45 | 0.00111 | 0.000764741 | 0.00331 | -0.000476517 | -0.00191
941.5 | 0.000982489 | 0.000766121 | 0.00331 | -0.000314473 | -0.00183
941.55 | 0.00098274 | 0.0007675 | 0.00331 | -0.000233808 | -0.00183
941.6 | 0.000853451 | 0.000768879 | 0.00339 | -7.16943e-05 | -0.00175
941.65 | 0.000724191 | 0.000636105 | 0.00331 | -7.24426e-05 | -0.00174
941.7 | 0.000724442 | 0.000771638 | 0.00324 | -7.3191e-05 | -0.00174
941.75 | 0.000724693 | 0.000773018 | 0.00324 | -7.39395e-05 | -0.00166
941.8 | 0.000724944 | 0.000908582 | 0.00316 | -7.46879e-05 | -0.00174
941.85 | 0.000725195 | 0.000909961 | 0.00316 | 6.01221e-06 | -0.00166
941.9 | 0.000595964 | 0.000911341 | 0.00316 | 0.000168196 | -0.00158
941.95 | 0.000596215 | 0.00091272 | 0.00316 | 0.000167447 | -0.00158
942 | 0.000596466 | 0.000914099 | 0.00316 | 8.52269e-05 | -0.00158
942.05 | 0.000726198 | 0.000915478 | 0.003 | 8.44783e-05 | -0.00174
942.1 | 0.000726449 | 0.000916858 | 0.003 | 8.37298e-05 | -0.00182
942.15 | 0.0007267 | 0.000918237 | 0.00293 | 8.29811e-05 | -0.00191
942.2 | 0.00072695 | 0.00105 | 0.00301 | 8.22325e-05 | -0.00191
942.25 | 0.000727201 | 0.000920995 | 0.00301 | 8.14838e-05 | -0.00199
942.3 | 0.000727452 | 0.000922374 | 0.00301 | 0.000243691 | -0.00199
942.35 | 0.000727703 | 0.000923753 | 0.00293 | 0.000242942 | -0.00199
942.4 | 0.000857464 | 0.000925132 | 0.00301 | 0.000323688 | -0.00199
942.45 | 0.000728204 | 0.000926511 | 0.00301 | 0.000241444 | -0.00207
942.5 | 0.000728454 | 0.00092789 | 0.00301 | 0.000403698 | -0.00199
942.55 | 0.000728705 | 0.000929269 | 0.00301 | 0.000565998 | -0.00199
942.6 | 0.000728956 | 0.000930648 | 0.00301 | 0.000646791 | -0.0019
942.65 | 0.000729206 | 0.000932027 | 0.00301 | 0.000727596 | -0.00198
942.7 | 0.000988508 | 0.000933406 | 0.00294 | 0.000889989 | -0.0019
942.75 | 0.000988759 | 0.000934785 | 0.00286 | 0.00105 | -0.0019
942.8 | 0.00112 | 0.000936164 | 0.00294 | 0.00113 | -0.00182
942.85 | 0.00125 | 0.000937543 | 0.00286 | 0.00121 | -0.0019
942.9 | 0.00138 | 0.000938921 | 0.00294 | 0.00138 | -0.00182
942.95 | 0.00138 | 0.0009403 | 0.00286 | 0.00146 | -0.00182
943 | 0.00164 | 0.000941679 | 0.00286 | 0.00154 | -0.00182
943.05 | 0.00177 | 0.00108 | 0.00278 | 0.00162 | -0.0019
943.1 | 0.0019 | 0.00108 | 0.0027 | 0.0017 | -0.00198
943.15 | 0.0019 | 0.00108 | 0.00287 | 0.00178 | -0.00182
943.2 | 0.00203 | 0.000947194 | 0.00279 | 0.00178 | -0.00182
943.25 | 0.0019 | 0.000948572 | 0.00279 | 0.00186 | -0.0019
943.3 | 0.00203 | 0.00108 | 0.00279 | 0.00194 | -0.0019
943.35 | 0.0019 | 0.00109 | 0.00271 | 0.00202 | -0.0019
943.4 | 0.00203 | 0.00109 | 0.00271 | 0.0021 | -0.0019
943.45 | 0.0019 | 0.000954087 | 0.00271 | 0.0021 | -0.0019
943.5 | 0.00203 | 0.000955465 | 0.00271 | 0.0021 | -0.0019
943.55 | 0.00203 | 0.000956844 | 0.00271 | 0.00218 | -0.00206
943.6 | 0.00203 | 0.000958222 | 0.00271 | 0.00218 | -0.0019
943.65 | 0.00203 | 0.000825415 | 0.00272 | 0.00218 | -0.0019
943.7 | 0.00203 | 0.000826794 | 0.00272 | 0.00218 | -0.00198
943.75 | 0.0019 | 0.000828172 | 0.0028 | 0.00234 | -0.00198
943.8 | 0.0019 | 0.000829551 | 0.0028 | 0.00226 | -0.00198
943.85 | 0.00177 | 0.000830929 | 0.0028 | 0.00226 | -0.0019
943.9 | 0.00177 | 0.000832307 | 0.0028 | 0.00234 | -0.00198
943.95 | 0.00177 | 0.000833686 | 0.00288 | 0.00226 | -0.0019
944 | 0.00164 | 0.000835064 | 0.0028 | 0.00242 | -0.0019
944.05 | 0.00164 | 0.000702289 | 0.0028 | 0.00242 | -0.0019
944.1 | 0.00151 | 0.000703667 | 0.00288 | 0.00242 | -0.00173
944.15 | 0.00151 | 0.000705045 | 0.00296 | 0.00242 | -0.00173
944.2 | 0.00138 | 0.000840577 | 0.00281 | 0.00234 | -0.00173
944.25 | 0.00139 | 0.000841955 | 0.00289 | 0.00234 | -0.00173
944.3 | 0.00139 | 0.000843333 | 0.00281 | 0.00225 | -0.00173
944.35 | 0.00152 | 0.000844711 | 0.00297 | 0.00225 | -0.00165
944.4 | 0.00152 | 0.000846089 | 0.00297 | 0.00209 | -0.00165
944.45 | 0.00152 | 0.000847467 | 0.00297 | 0.00201 | -0.00165
944.5 | 0.00165 | 0.000848845 | 0.00289 | 0.00192 | -0.00173
944.55 | 0.00165 | 0.000850223 | 0.00289 | 0.00176 | -0.00181
944.6 | 0.00165 | 0.000851601 | 0.00289 | 0.00176 | -0.00173
944.65 | 0.00178 | 0.000987164 | 0.00282 | 0.00176 | -0.00181
944.7 | 0.00191 | 0.000988542 | 0.00274 | 0.00176 | -0.00189
944.75 | 0.00204 | 0.00098992 | 0.00274 | 0.00176 | -0.00198
944.8 | 0.00204 | 0.00113 | 0.00274 | 0.00176 | -0.00189
944.85 | 0.00204 | 0.00113 | 0.00282 | 0.00176 | -0.00189
944.9 | 0.00204 | 0.000994054 | 0.00274 | 0.00176 | -0.00189
944.95 | 0.00191 | 0.00113 | 0.00282 | 0.00175 | -0.00189
945 | 0.00191 | 0.000996809 | 0.00298 | 0.00175 | -0.00181
945.05 | 0.00178 | 0.000998187 | 0.00298 | 0.00183 | -0.00173
945.1 | 0.00178 | 0.00113 | 0.00298 | 0.00175 | -0.00173
945.15 | 0.00178 | 0.00114 | 0.00298 | 0.00175 | -0.00173
945.2 | 0.00165 | 0.001 | 0.00306 | 0.00175 | -0.00157
945.25 | 0.00152 | 0.001 | 0.00323 | 0.00167 | -0.00148
945.3 | 0.00139 | 0.00101 | 0.00323 | 0.00159 | -0.00132
945.35 | 0.00139 | 0.00101 | 0.00315 | 0.00167 | -0.00132
945.4 | 0.00126 | 0.00101 | 0.00307 | 0.00158 | -0.00132
945.45 | 0.00126 | 0.00101 | 0.00315 | 0.00158 | -0.00132
945.5 | 0.00126 | 0.00101 | 0.00307 | 0.00158 | -0.00132
945.55 | 0.00126 | 0.00115 | 0.00299 | 0.00166 | -0.00124
945.6 | 0.00126 | 0.00115 | 0.00315 | 0.00158 | -0.00108
945.65 | 0.00126 | 0.00101 | 0.00323 | 0.00158 | -0.00108
945.7 | 0.00126 | 0.00115 | 0.00323 | 0.00166 | -0.00116
945.75 | 0.00113 | 0.00115 | 0.00316 | 0.00166 | -0.00116
945.8 | 0.00113 | 0.00115 | 0.00316 | 0.00166 | -0.00116
945.85 | 0.00113 | 0.00115 | 0.00316 | 0.00166 | -0.00116
945.9 | 0.00113 | 0.00116 | 0.00324 | 0.00166 | -0.00116
945.95 | 0.00113 | 0.00129 | 0.00324 | 0.00182 | -0.00116
946 | 0.00113 | 0.00129 | 0.00324 | 0.00174 | -0.000992658
946.05 | 0.00126 | 0.00129 | 0.00332 | 0.00166 | -0.000992436
946.1 | 0.00126 | 0.0013 | 0.00332 | 0.00166 | -0.000910719
946.15 | 0.00139 | 0.0013 | 0.00316 | 0.00182 | -0.000991992
946.2 | 0.00152 | 0.0013 | 0.00308 | 0.00182 | -0.000828768
946.25 | 0.00165 | 0.00143 | 0.00309 | 0.00182 | -0.000665497
946.3 | 0.00178 | 0.00144 | 0.00325 | 0.0019 | -0.000583733
946.35 | 0.00191 | 0.00157 | 0.00317 | 0.00182 | -0.000501958
946.4 | 0.00204 | 0.00157 | 0.00317 | 0.00198 | -0.000338594
946.45 | 0.00217 | 0.00157 | 0.00325 | 0.00206 | -0.000175183
946.5 | 0.00217 | 0.00158 | 0.00325 | 0.00206 | -9.33487e-05
946.55 | 0.0023 | 0.00144 | 0.00325 | 0.00222 | -1.15031e-05
946.6 | 0.00231 | 0.00144 | 0.00325 | 0.0023 | 0.000152002
946.65 | 0.00231 | 0.00145 | 0.00333 | 0.00238 | 0.000233882
946.7 | 0.00231 | 0.00158 | 0.00341 | 0.00238 | 0.000315775
946.75 | 0.00231 | 0.00158 | 0.00357 | 0.00263 | 0.000397679
946.8 | 0.00231 | 0.00145 | 0.00357 | 0.00271 | 0.000479595
946.85 | 0.00218 | 0.00132 | 0.00358 | 0.00279 | 0.000561522
946.9 | 0.00218 | 0.00132 | 0.00374 | 0.00303 | 0.000561744
946.95 | 0.00218 | 0.00132 | 0.00398 | 0.00312 | 0.000643683
947 | 0.00205 | 0.00132 | 0.00406 | 0.00328 | 0.000725634
947.05 | 0.00205 | 0.00119 | 0.00414 | 0.00328 | 0.000807597
947.1 | 0.00192 | 0.00105 | 0.0043 | 0.00336 | 0.000889571
947.15 | 0.00192 | 0.00119 | 0.0043 | 0.00352 | 0.000889792
947.2 | 0.00192 | 0.00119 | 0.0043 | 0.0036 | 0.000890014
947.25 | 0.00179 | 0.00106 | 0.00446 | 0.00385 | 0.000972
947.3 | 0.00166 | 0.00106 | 0.00454 | 0.00385 | 0.000972221
947.35 | 0.00153 | 0.00106 | 0.00462 | 0.00393 | 0.000972443
947.4 | 0.00153 | 0.00106 | 0.00462 | 0.00401 | 0.000972664
947.45 | 0.00153 | 0.00106 | 0.00455 | 0.00409 | 0.00114
947.5 | 0.0014 | 0.00107 | 0.00455 | 0.00417 | 0.00105
947.55 | 0.0014 | 0.00107 | 0.00455 | 0.00417 | 0.00106
947.6 | 0.0014 | 0.0012 | 0.00455 | 0.00434 | 0.00114
947.65 | 0.0014 | 0.0012 | 0.00463 | 0.00442 | 0.00106
947.7 | 0.0014 | 0.00121 | 0.00471 | 0.00458 | 0.00122
947.75 | 0.00153 | 0.00134 | 0.00471 | 0.00466 | 0.00122
947.8 | 0.00153 | 0.00121 | 0.00463 | 0.00466 | 0.00122
947.85 | 0.00153 | 0.00134 | 0.00463 | 0.00474 | 0.00122
947.9 | 0.00153 | 0.00135 | 0.00471 | 0.00474 | 0.00114
947.95 | 0.00153 | 0.00135 | 0.00471 | 0.00491 | 0.00114
948 | 0.00153 | 0.00148 | 0.00488 | 0.00499 | 0.00106
948.05 | 0.00153 | 0.00135 | 0.0048 | 0.00507 | 0.00106
948.1 | 0.00153 | 0.00135 | 0.00488 | 0.00515 | 0.000893996
948.15 | 0.0014 | 0.00135 | 0.00488 | 0.00515 | 0.000812464
948.2 | 0.0014 | 0.00149 | 0.0048 | 0.00515 | 0.000730944
948.25 | 0.0014 | 0.00135 | 0.0048 | 0.00515 | 0.000567718
948.3 | 0.00141 | 0.00136 | 0.00488 | 0.00515 | 0.000567938
948.35 | 0.00141 | 0.00149 | 0.00496 | 0.00531 | 0.000568159
948.4 | 0.00141 | 0.00149 | 0.00496 | 0.00531 | 0.00056838
948.45 | 0.00141 | 0.00149 | 0.00496 | 0.00547 | 0.000568601
948.5 | 0.00141 | 0.00136 | 0.00497 | 0.00547 | 0.000568822
948.55 | 0.00141 | 0.0015 | 0.00489 | 0.00547 | 0.000569043
948.6 | 0.00141 | 0.00163 | 0.00489 | 0.00555 | 0.000569263
948.65 | 0.00141 | 0.00163 | 0.00481 | 0.00572 | 0.000569484
948.7 | 0.00141 | 0.00164 | 0.00489 | 0.00588 | 0.000569705
948.75 | 0.00128 | 0.0015 | 0.00489 | 0.00596 | 0.000651643
948.8 | 0.00128 | 0.0015 | 0.00489 | 0.00613 | 0.000570146
948.85 | 0.00141 | 0.00164 | 0.00497 | 0.00637 | 0.000570367
948.9 | 0.00141 | 0.00164 | 0.00497 | 0.00662 | 0.000570588
948.95 | 0.00154 | 0.00164 | 0.00505 | 0.00687 | 0.000489102
949 | 0.00167 | 0.00164 | 0.00498 | 0.00695 | 0.000407629
949.05 | 0.0018 | 0.00151 | 0.00514 | 0.00719 | 0.000489543
949.1 | 0.00193 | 0.00151 | 0.00514 | 0.00736 | 0.00040807
949.15 | 0.00219 | 0.00151 | 0.0053 | 0.00769 | 0.00040829
949.2 | 0.00232 | 0.00152 | 0.00538 | 0.00793 | 0.000408511
949.25 | 0.00245 | 0.00165 | 0.00538 | 0.00818 | 0.000490425
949.3 | 0.00258 | 0.00165 | 0.00538 | 0.00859 | 0.000408952
949.35 | 0.00271 | 0.00165 | 0.00538 | 0.00884 | 0.000409172
949.4 | 0.00271 | 0.00152 | 0.00546 | 0.00901 | 0.000491087
949.45 | 0.00271 | 0.00152 | 0.00538 | 0.00925 | 0.000491307
949.5 | 0.00271 | 0.00152 | 0.00546 | 0.0095 | 0.000491527
949.55 | 0.00271 | 0.00166 | 0.00555 | 0.00983 | 0.000491748
949.6 | 0.00258 | 0.00166 | 0.00555 | 0.01008 | 0.000491968
949.65 | 0.00245 | 0.0018 | 0.00563 | 0.01041 | 0.000655612
949.7 | 0.00245 | 0.00166 | 0.00563 | 0.01058 | 0.000574115
949.75 | 0.00245 | 0.00166 | 0.00563 | 0.01066 | 0.000492629
949.8 | 0.00232 | 0.00167 | 0.00563 | 0.01082 | 0.000492849
949.85 | 0.00232 | 0.00167 | 0.00587 | 0.01099 | 0.000656493
949.9 | 0.00245 | 0.0018 | 0.00595 | 0.01124 | 0.000656713
949.95 | 0.00245 | 0.00167 | 0.00587 | 0.0114 | 0.000656933
950 | 0.00232 | 0.00181 | 0.00595 | 0.0114 | 0.000738883
950.05 | 0.00232 | 0.00181 | 0.00596 | 0.01149 | 0.000657373
950.1 | 0.00232 | 0.00181 | 0.00596 | 0.01165 | 0.000821064
950.15 | 0.00232 | 0.00181 | 0.00604 | 0.01165 | 0.000903037
950.2 | 0.00232 | 0.00195 | 0.00604 | 0.01157 | 0.000903257
950.25 | 0.00245 | 0.00195 | 0.00604 | 0.01157 | 0.00107
950.3 | 0.00245 | 0.00195 | 0.00604 | 0.01148 | 0.00115
950.35 | 0.00245 | 0.00208 | 0.00604 | 0.01156 | 0.00123
950.4 | 0.00245 | 0.00209 | 0.00604 | 0.0114 | 0.00123
950.45 | 0.00245 | 0.00209 | 0.00612 | 0.01131 | 0.00148
950.5 | 0.00245 | 0.00222 | 0.00621 | 0.01123 | 0.00156
950.55 | 0.00258 | 0.00236 | 0.00629 | 0.01106 | 0.00164
950.6 | 0.00258 | 0.00236 | 0.00637 | 0.01081 | 0.00189
950.65 | 0.00271 | 0.00236 | 0.00637 | 0.01048 | 0.00197
950.7 | 0.00271 | 0.0025 | 0.00645 | 0.01031 | 0.00213
950.75 | 0.00272 | 0.0025 | 0.00653 | 0.01006 | 0.00213
950.8 | 0.00272 | 0.00263 | 0.00661 | 0.0099 | 0.00222
950.85 | 0.00285 | 0.00264 | 0.00669 | 0.00956 | 0.00238
950.9 | 0.00298 | 0.00264 | 0.00677 | 0.00923 | 0.00246
950.95 | 0.00298 | 0.00264 | 0.00694 | 0.0089 | 0.00271
951 | 0.00324 | 0.00277 | 0.00694 | 0.00857 | 0.00271
951.05 | 0.00324 | 0.00278 | 0.00694 | 0.00824 | 0.00279
951.1 | 0.00337 | 0.00278 | 0.00694 | 0.00799 | 0.00287
951.15 | 0.0035 | 0.00278 | 0.00694 | 0.00766 | 0.00296
951.2 | 0.00363 | 0.00278 | 0.0071 | 0.00741 | 0.00304
951.25 | 0.00376 | 0.00278 | 0.00718 | 0.007 | 0.00304
951.3 | 0.00389 | 0.00292 | 0.00726 | 0.00667 | 0.0032
951.35 | 0.00402 | 0.00292 | 0.00734 | 0.00642 | 0.00328
951.4 | 0.00415 | 0.00292 | 0.00743 | 0.00609 | 0.00345
951.45 | 0.00441 | 0.00306 | 0.00759 | 0.00584 | 0.00353
951.5 | 0.00454 | 0.00319 | 0.00751 | 0.00559 | 0.00353
951.55 | 0.00467 | 0.00333 | 0.00759 | 0.00518 | 0.00361
951.6 | 0.00493 | 0.00346 | 0.00775 | 0.00493 | 0.00361
951.65 | 0.00519 | 0.00347 | 0.00791 | 0.00469 | 0.00378
951.7 | 0.00532 | 0.0036 | 0.00799 | 0.00452 | 0.00386
951.75 | 0.00572 | 0.00374 | 0.00799 | 0.00427 | 0.00394
951.8 | 0.00598 | 0.00387 | 0.008 | 0.00411 | 0.00403
951.85 | 0.00611 | 0.00401 | 0.008 | 0.00394 | 0.00403
951.9 | 0.00637 | 0.00415 | 0.00792 | 0.00361 | 0.00403
951.95 | 0.00663 | 0.00442 | 0.008 | 0.00345 | 0.00403
952 | 0.00703 | 0.00455 | 0.008 | 0.00328 | 0.00403
952.05 | 0.00742 | 0.00469 | 0.00808 | 0.00312 | 0.00419
952.1 | 0.00768 | 0.00483 | 0.00808 | 0.00304 | 0.00419
952.15 | 0.00807 | 0.00496 | 0.00808 | 0.00279 | 0.00436
952.2 | 0.0086 | 0.00524 | 0.00808 | 0.00271 | 0.00436
952.25 | 0.00899 | 0.00537 | 0.00817 | 0.00246 | 0.00436
952.3 | 0.00939 | 0.00564 | 0.00833 | 0.0023 | 0.00444
952.35 | 0.01005 | 0.00592 | 0.00841 | 0.00213 | 0.0046
952.4 | 0.01071 | 0.00632 | 0.00857 | 0.00213 | 0.00477
952.45 | 0.0115 | 0.00673 | 0.00873 | 0.00205 | 0.00485
952.5 | 0.01216 | 0.007 | 0.00889 | 0.00197 | 0.00502
952.55 | 0.01295 | 0.00741 | 0.00906 | 0.00189 | 0.00526
952.6 | 0.01375 | 0.00782 | 0.0093 | 0.0018 | 0.00551
952.65 | 0.01467 | 0.00836 | 0.00946 | 0.0018 | 0.00576
952.7 | 0.0156 | 0.00877 | 0.00954 | 0.00172 | 0.00584
952.75 | 0.01667 | 0.00932 | 0.0097 | 0.00172 | 0.00609
952.8 | 0.01787 | 0.00987 | 0.00979 | 0.00172 | 0.00625
952.85 | 0.0192 | 0.01055 | 0.01003 | 0.00172 | 0.00658
952.9 | 0.02041 | 0.01123 | 0.01035 | 0.00172 | 0.00683
952.95 | 0.02162 | 0.01178 | 0.01068 | 0.00172 | 0.00708
953 | 0.02296 | 0.01233 | 0.01108 | 0.00163 | 0.00749
953.05 | 0.02418 | 0.01302 | 0.01141 | 0.00163 | 0.00774
953.1 | 0.02539 | 0.01356 | 0.01157 | 0.00163 | 0.00791
953.15 | 0.02661 | 0.01425 | 0.01197 | 0.00163 | 0.00816
953.2 | 0.02797 | 0.01494 | 0.01238 | 0.00155 | 0.00841
953.25 | 0.02933 | 0.01563 | 0.01287 | 0.00155 | 0.00874
953.3 | 0.03069 | 0.01632 | 0.01343 | 0.00171 | 0.00899
953.35 | 0.03178 | 0.01715 | 0.01392 | 0.00155 | 0.00932
953.4 | 0.03274 | 0.0177 | 0.01441 | 0.00155 | 0.00948
953.45 | 0.03357 | 0.01826 | 0.01482 | 0.00163 | 0.00957
953.5 | 0.03439 | 0.01881 | 0.01523 | 0.00154 | 0.00973
953.55 | 0.03521 | 0.01937 | 0.01563 | 0.00163 | 0.0099
953.6 | 0.0359 | 0.01992 | 0.01604 | 0.00162 | 0.01015
953.65 | 0.03659 | 0.02034 | 0.01661 | 0.00154 | 0.01032
953.7 | 0.03701 | 0.02076 | 0.01702 | 0.00162 | 0.01032
953.75 | 0.03714 | 0.02118 | 0.01751 | 0.00162 | 0.0104
953.8 | 0.03728 | 0.02132 | 0.01784 | 0.0017 | 0.01057
953.85 | 0.03701 | 0.0216 | 0.01825 | 0.00154 | 0.01057
953.9 | 0.03673 | 0.0216 | 0.01858 | 0.00162 | 0.01048
953.95 | 0.03632 | 0.0216 | 0.01891 | 0.00162 | 0.01048
954 | 0.03577 | 0.0216 | 0.01916 | 0.00162 | 0.0104
954.05 | 0.03508 | 0.02146 | 0.01949 | 0.00154 | 0.01048
954.1 | 0.03412 | 0.02132 | 0.01965 | 0.00154 | 0.01032
954.15 | 0.03302 | 0.02105 | 0.01982 | 0.00153 | 0.01024
954.2 | 0.03193 | 0.02077 | 0.01998 | 0.00162 | 0.01015
954.25 | 0.0307 | 0.02036 | 0.02006 | 0.00153 | 0.00999
954.3 | 0.02933 | 0.0198 | 0.01998 | 0.00153 | 0.00974
954.35 | 0.02811 | 0.01925 | 0.02007 | 0.00137 | 0.00941
954.4 | 0.02675 | 0.0187 | 0.01998 | 0.00145 | 0.00924
954.45 | 0.0254 | 0.01815 | 0.0199 | 0.00153 | 0.00899
954.5 | 0.02391 | 0.01746 | 0.01974 | 0.00145 | 0.00883
954.55 | 0.02257 | 0.01677 | 0.01958 | 0.00145 | 0.00849
954.6 | 0.02109 | 0.01594 | 0.01925 | 0.00145 | 0.00816
954.65 | 0.01975 | 0.01512 | 0.01892 | 0.00145 | 0.00783
954.7 | 0.01841 | 0.01443 | 0.01884 | 0.00153 | 0.0075
954.75 | 0.01708 | 0.01361 | 0.01843 | 0.00161 | 0.00717
954.8 | 0.01588 | 0.01279 | 0.01803 | 0.00161 | 0.00692
954.85 | 0.01468 | 0.01211 | 0.01762 | 0.00169 | 0.00659
954.9 | 0.01349 | 0.01129 | 0.01713 | 0.00177 | 0.00635
954.95 | 0.0123 | 0.01047 | 0.01664 | 0.00185 | 0.00593
955 | 0.01111 | 0.00965 | 0.01607 | 0.00185 | 0.0056
955.05 | 0.01019 | 0.00897 | 0.01566 | 0.00193 | 0.00536
955.1 | 0.0094 | 0.0083 | 0.01518 | 0.00201 | 0.00503
955.15 | 0.00875 | 0.00762 | 0.01461 | 0.00209 | 0.00478
955.2 | 0.00796 | 0.00708 | 0.01412 | 0.00225 | 0.00453
955.25 | 0.00743 | 0.00654 | 0.01339 | 0.00234 | 0.00412
955.3 | 0.00678 | 0.006 | 0.01291 | 0.00225 | 0.00388
955.35 | 0.00626 | 0.00546 | 0.01258 | 0.00242 | 0.00363
955.4 | 0.00587 | 0.00505 | 0.01218 | 0.00241 | 0.00347
955.45 | 0.00547 | 0.00465 | 0.01178 | 0.0025 | 0.00322
955.5 | 0.00521 | 0.00425 | 0.01129 | 0.00258 | 0.00306
955.55 | 0.00495 | 0.00398 | 0.01089 | 0.00266 | 0.00289
955.6 | 0.00469 | 0.00357 | 0.01024 | 0.00266 | 0.00256
955.65 | 0.00443 | 0.00331 | 0.00992 | 0.00274 | 0.0024
955.7 | 0.00417 | 0.00304 | 0.0096 | 0.00274 | 0.00224
955.75 | 0.00404 | 0.00291 | 0.00928 | 0.00282 | 0.00207
955.8 | 0.00378 | 0.00264 | 0.00896 | 0.0029 | 0.00199
955.85 | 0.00365 | 0.0025 | 0.00856 | 0.00298 | 0.00175
955.9 | 0.00352 | 0.00224 | 0.00824 | 0.00298 | 0.00166
955.95 | 0.00326 | 0.0021 | 0.00776 | 0.00298 | 0.00142
956 | 0.00313 | 0.00184 | 0.00744 | 0.00306 | 0.00126
956.05 | 0.00313 | 0.0017 | 0.00728 | 0.00298 | 0.00109
956.1 | 0.00287 | 0.00144 | 0.00712 | 0.00306 | 0.00109
956.15 | 0.00274 | 0.00144 | 0.00704 | 0.00314 | 0.00101
956.2 | 0.00261 | 0.00144 | 0.00672 | 0.00322 | 0.000929492
956.25 | 0.00248 | 0.00131 | 0.00664 | 0.00338 | 0.000847956
956.3 | 0.00248 | 0.00117 | 0.0064 | 0.00338 | 0.000766432
956.35 | 0.00235 | 0.00117 | 0.0064 | 0.00347 | 0.000766649
956.4 | 0.00235 | 0.00118 | 0.00624 | 0.00355 | 0.000685137
956.45 | 0.00222 | 0.00104 | 0.00608 | 0.00363 | 0.000685354
956.5 | 0.00209 | 0.00104 | 0.006 | 0.00379 | 0.000685571
956.55 | 0.00196 | 0.00105 | 0.00584 | 0.00387 | 0.000685788
956.6 | 0.00184 | 0.00105 | 0.00576 | 0.00404 | 0.000686006
956.65 | 0.00184 | 0.000914733 | 0.00552 | 0.00403 | 0.000686223
956.7 | 0.00184 | 0.000782015 | 0.00545 | 0.00403 | 0.000604722
956.75 | 0.00184 | 0.000649328 | 0.00537 | 0.00412 | 0.000604939
956.8 | 0.00184 | 0.000650701 | 0.00521 | 0.00411 | 0.000605156
956.85 | 0.00184 | 0.000652073 | 0.00521 | 0.00411 | 0.000605373
956.9 | 0.00171 | 0.000653445 | 0.00497 | 0.0042 | 0.000523884
956.95 | 0.00171 | 0.00052079 | 0.00497 | 0.00419 | 0.000524101
957 | 0.00171 | 0.000522163 | 0.00497 | 0.00428 | 0.000687741
957.05 | 0.00171 | 0.000389539 | 0.00489 | 0.00436 | 0.000524535
957.1 | 0.00171 | 0.000390912 | 0.00489 | 0.00452 | 0.000524751
957.15 | 0.00171 | 0.000526279 | 0.00474 | 0.00468 | 0.000606674
957.2 | 0.00158 | 0.000393656 | 0.00474 | 0.00485 | 0.000525185
957.25 | 0.00145 | 0.000395028 | 0.00466 | 0.00501 | 0.000607108
957.3 | 0.00145 | 0.0003964 | 0.00474 | 0.00509 | 0.000607325
957.35 | 0.00132 | 0.000397772 | 0.00466 | 0.00526 | 0.000525835
957.4 | 0.00119 | 0.000399144 | 0.00458 | 0.0055 | 0.000607758
957.45 | 0.00119 | 0.000266552 | 0.00458 | 0.00567 | 0.000607975
957.5 | 0.00119 | 0.000133992 | 0.00458 | 0.00583 | 0.000689909
957.55 | 0.00119 | 0.000135364 | 0.00442 | 0.00599 | 0.000526702
957.6 | 0.00119 | 0.000136736 | 0.00442 | 0.00616 | 0.000608625
957.65 | 0.00119 | 0.000138108 | 0.00435 | 0.00632 | 0.000608841
957.7 | 0.00132 | 5.57858e-06 | 0.00435 | 0.00657 | 0.000609058
957.75 | 0.00145 | 0.000140851 | 0.00427 | 0.00673 | 0.000527568
957.8 | 0.00132 | 8.32227e-06 | 0.00427 | 0.0069 | 0.000527785
957.85 | 0.00145 | 9.69408e-06 | 0.00419 | 0.00723 | 0.000528001
957.9 | 0.00145 | 1.10659e-05 | 0.00411 | 0.00747 | 0.000609924
957.95 | 0.00145 | 1.24376e-05 | 0.00411 | 0.0078 | 0.000528434
958 | 0.00158 | 1.38094e-05 | 0.00411 | 0.00805 | 0.000528651
958.05 | 0.00145 | 1.51811e-05 | 0.00395 | 0.00838 | 0.000365491
958.1 | 0.00145 | -0.000117316 | 0.00404 | 0.00854 | 0.000447389
958.15 | 0.00145 | -0.000115945 | 0.00412 | 0.00879 | 0.0005293
958.2 | 0.00145 | -0.000114573 | 0.00404 | 0.00904 | 0.000447822
958.25 | 0.00158 | -0.000113202 | 0.00396 | 0.0092 | 0.000448039
958.3 | 0.00158 | -0.00011183 | 0.00396 | 0.00945 | 0.000448255
958.35 | 0.00158 | -0.000110458 | 0.00388 | 0.00978 | 0.000448471
958.4 | 0.00158 | -0.000242925 | 0.00388 | 0.01003 | 0.000530382
958.45 | 0.00146 | -0.000241553 | 0.00388 | 0.01028 | 0.000612304
958.5 | 0.00146 | -0.000240181 | 0.00388 | 0.01053 | 0.00061252
958.55 | 0.00146 | -0.00023881 | 0.00388 | 0.01078 | 0.000694454
958.6 | 0.00146 | -0.000237439 | 0.00397 | 0.01119 | 0.000776399
958.65 | 0.00146 | -0.000236067 | 0.00389 | 0.01152 | 0.000858357
958.7 | 0.00146 | -0.000100858 | 0.00381 | 0.01185 | 0.000858573
958.75 | 0.00133 | -9.94864e-05 | 0.00373 | 0.0121 | 0.000940542
958.8 | 0.0012 | -9.8115e-05 | 0.00381 | 0.01244 | 0.00102
958.85 | 0.0012 | 3.71256e-05 | 0.00381 | 0.01268 | 0.0011
958.9 | 0.0012 | 0.000172398 | 0.00397 | 0.01293 | 0.00127
958.95 | 0.0012 | 0.000173769 | 0.00405 | 0.01318 | 0.00135
959 | 0.00133 | 0.000309073 | 0.00405 | 0.01335 | 0.00127
959.05 | 0.00146 | 0.000310444 | 0.00413 | 0.01343 | 0.00143
959.1 | 0.00146 | 0.000311815 | 0.00413 | 0.01351 | 0.00143
959.15 | 0.00146 | 0.000313186 | 0.00406 | 0.01368 | 0.00151
959.2 | 0.00159 | 0.000448522 | 0.00406 | 0.01368 | 0.0016
959.25 | 0.00159 | 0.000449893 | 0.00414 | 0.01368 | 0.00168
959.3 | 0.00159 | 0.000451264 | 0.00414 | 0.01368 | 0.00168
959.35 | 0.00159 | 0.00058663 | 0.00414 | 0.01359 | 0.00176
959.4 | 0.00159 | 0.000588002 | 0.00414 | 0.01351 | 0.00176
959.45 | 0.00159 | 0.000589373 | 0.00414 | 0.01351 | 0.00184
959.5 | 0.00172 | 0.000590744 | 0.00414 | 0.01343 | 0.00193
959.55 | 0.00159 | 0.000592115 | 0.00422 | 0.01326 | 0.00201
959.6 | 0.00159 | 0.000593486 | 0.00422 | 0.01317 | 0.00201
959.65 | 0.00146 | 0.000460861 | 0.0043 | 0.01301 | 0.00201
959.7 | 0.00146 | 0.000462232 | 0.00431 | 0.01267 | 0.00209
959.75 | 0.00146 | 0.00032964 | 0.00431 | 0.01242 | 0.00201
959.8 | 0.00133 | 0.00033101 | 0.00431 | 0.01234 | 0.00209
959.85 | 0.00146 | 0.000332381 | 0.00439 | 0.01209 | 0.00217
959.9 | 0.00146 | 0.000333752 | 0.00439 | 0.01184 | 0.00226
959.95 | 0.00146 | 0.000335123 | 0.00439 | 0.01167 | 0.00242
960 | 0.00146 | 0.000336494 | 0.00447 | 0.01134 | 0.00242
960.05 | 0.00146 | 0.000203932 | 0.00447 | 0.011 | 0.0025
960.1 | 0.00146 | 0.000205303 | 0.00447 | 0.01075 | 0.00258
960.15 | 0.00146 | 0.000206674 | 0.00447 | 0.01034 | 0.00267
960.2 | 0.00146 | 0.000341977 | 0.00448 | 0.01017 | 0.00283
960.25 | 0.00146 | 0.000343348 | 0.00448 | 0.00992 | 0.00291
960.3 | 0.00146 | 0.000478682 | 0.00464 | 0.00975 | 0.00308
960.35 | 0.00159 | 0.000480053 | 0.00456 | 0.0095 | 0.00308
960.4 | 0.00159 | 0.000615419 | 0.00448 | 0.00917 | 0.00308
960.45 | 0.00146 | 0.00061679 | 0.00456 | 0.00901 | 0.00316
960.5 | 0.00146 | 0.000618161 | 0.00456 | 0.00867 | 0.00316
960.55 | 0.00147 | 0.000619531 | 0.00456 | 0.00851 | 0.00316
960.6 | 0.00147 | 0.000620902 | 0.00456 | 0.00826 | 0.00324
960.65 | 0.00147 | 0.000622272 | 0.00456 | 0.00809 | 0.00324
960.7 | 0.00147 | 0.00075767 | 0.00464 | 0.00801 | 0.00332
960.75 | 0.00147 | 0.00075904 | 0.00465 | 0.00784 | 0.00341
960.8 | 0.00147 | 0.000760411 | 0.00465 | 0.00776 | 0.00357
960.85 | 0.00147 | 0.000761781 | 0.00465 | 0.00759 | 0.00374
960.9 | 0.00147 | 0.00089721 | 0.00481 | 0.00751 | 0.0039
960.95 | 0.00147 | 0.000898581 | 0.00489 | 0.00751 | 0.00407
961 | 0.00147 | 0.000899951 | 0.00489 | 0.00734 | 0.00415
961.05 | 0.00147 | 0.000901322 | 0.00505 | 0.00743 | 0.00431
961.1 | 0.0016 | 0.00117 | 0.00505 | 0.00734 | 0.00456
961.15 | 0.00173 | 0.00117 | 0.00513 | 0.00742 | 0.00472
961.2 | 0.00173 | 0.00131 | 0.00513 | 0.00751 | 0.00489
961.25 | 0.00173 | 0.00144 | 0.00521 | 0.00742 | 0.00505
961.3 | 0.00186 | 0.00158 | 0.00538 | 0.00742 | 0.00522
961.35 | 0.00199 | 0.00171 | 0.00554 | 0.00734 | 0.00538
961.4 | 0.00199 | 0.00185 | 0.00562 | 0.00742 | 0.00563
961.45 | 0.00212 | 0.00199 | 0.0057 | 0.00742 | 0.0058
961.5 | 0.00225 | 0.00226 | 0.00578 | 0.0075 | 0.00596
961.55 | 0.00238 | 0.00253 | 0.00594 | 0.00775 | 0.00629
961.6 | 0.00251 | 0.00266 | 0.00602 | 0.00775 | 0.00654
961.65 | 0.00277 | 0.00293 | 0.00618 | 0.00783 | 0.00687
961.7 | 0.0029 | 0.0032 | 0.00642 | 0.00791 | 0.00712
961.75 | 0.00303 | 0.00347 | 0.00659 | 0.00816 | 0.00745
961.8 | 0.00329 | 0.00361 | 0.00659 | 0.00841 | 0.00761
961.85 | 0.00342 | 0.00402 | 0.00683 | 0.00874 | 0.00786
961.9 | 0.00355 | 0.00415 | 0.00691 | 0.00907 | 0.00811
961.95 | 0.00381 | 0.00442 | 0.00715 | 0.00931 | 0.00828
962 | 0.00407 | 0.00483 | 0.00731 | 0.00964 | 0.00853
962.05 | 0.00433 | 0.0051 | 0.00747 | 0.00989 | 0.00886
962.1 | 0.00446 | 0.00537 | 0.0078 | 0.01014 | 0.00911
962.15 | 0.00472 | 0.00564 | 0.00804 | 0.01047 | 0.00936
962.2 | 0.00511 | 0.00605 | 0.00828 | 0.01089 | 0.00961
962.25 | 0.00538 | 0.00632 | 0.0086 | 0.0113 | 0.00985
962.3 | 0.00577 | 0.00673 | 0.00909 | 0.01138 | 0.01027
962.35 | 0.00616 | 0.00714 | 0.00949 | 0.01172 | 0.0106
962.4 | 0.00655 | 0.00755 | 0.00981 | 0.01205 | 0.01094
962.45 | 0.00695 | 0.00809 | 0.01022 | 0.0123 | 0.01119
962.5 | 0.00734 | 0.0085 | 0.01054 | 0.01263 | 0.01152
962.55 | 0.00773 | 0.00904 | 0.01103 | 0.0128 | 0.01177
962.6 | 0.00813 | 0.00959 | 0.01151 | 0.01313 | 0.01202
962.65 | 0.00852 | 0.01 | 0.01192 | 0.01338 | 0.01227
962.7 | 0.00891 | 0.01055 | 0.01232 | 0.01371 | 0.01244
962.75 | 0.00918 | 0.01096 | 0.01265 | 0.01388 | 0.01252
962.8 | 0.00957 | 0.0115 | 0.01305 | 0.01404 | 0.0126
962.85 | 0.00983 | 0.01192 | 0.0133 | 0.01438 | 0.01277
962.9 | 0.0101 | 0.01233 | 0.0137 | 0.01446 | 0.01277
962.95 | 0.01049 | 0.01274 | 0.01411 | 0.01463 | 0.01277
963 | 0.01089 | 0.01288 | 0.01444 | 0.01471 | 0.01277
963.05 | 0.01142 | 0.01315 | 0.01476 | 0.01479 | 0.01269
963.1 | 0.01181 | 0.01343 | 0.01501 | 0.01471 | 0.01261
963.15 | 0.01208 | 0.0137 | 0.01533 | 0.01479 | 0.01261
963.2 | 0.01247 | 0.01384 | 0.01558 | 0.01479 | 0.01252
963.25 | 0.01261 | 0.01412 | 0.01582 | 0.01454 | 0.01236
963.3 | 0.01274 | 0.01426 | 0.01607 | 0.01437 | 0.01227
963.35 | 0.01287 | 0.01426 | 0.01623 | 0.0142 | 0.01211
963.4 | 0.013 | 0.01426 | 0.01632 | 0.01395 | 0.01177
963.45 | 0.01314 | 0.01412 | 0.0164 | 0.0137 | 0.01152
963.5 | 0.013 | 0.01412 | 0.01648 | 0.01345 | 0.01144
963.55 | 0.01261 | 0.01399 | 0.01648 | 0.01328 | 0.01119
963.6 | 0.01234 | 0.01385 | 0.0164 | 0.01295 | 0.01094
963.65 | 0.01182 | 0.01372 | 0.0164 | 0.0127 | 0.01078
963.7 | 0.01129 | 0.01331 | 0.01616 | 0.01244 | 0.01044
963.75 | 0.01089 | 0.0129 | 0.01608 | 0.01203 | 0.01011
963.8 | 0.0105 | 0.01263 | 0.01583 | 0.01178 | 0.00986
963.85 | 0.00997 | 0.01222 | 0.01551 | 0.01153 | 0.00945
963.9 | 0.00945 | 0.01181 | 0.01527 | 0.01136 | 0.00928
963.95 | 0.00892 | 0.0114 | 0.01494 | 0.01119 | 0.00903
964 | 0.00853 | 0.01085 | 0.01462 | 0.01094 | 0.00887
964.05 | 0.008 | 0.01045 | 0.01429 | 0.01078 | 0.00862
964.1 | 0.00748 | 0.0099 | 0.01389 | 0.01061 | 0.00829
964.15 | 0.00695 | 0.00936 | 0.01357 | 0.01052 | 0.00812
964.2 | 0.00656 | 0.00882 | 0.01316 | 0.01044 | 0.00779
964.25 | 0.0063 | 0.00841 | 0.01284 | 0.01027 | 0.00763
964.3 | 0.00604 | 0.00801 | 0.01243 | 0.01027 | 0.00738
964.35 | 0.00565 | 0.0076 | 0.01195 | 0.01027 | 0.00721
964.4 | 0.00539 | 0.00719 | 0.01155 | 0.01027 | 0.00713
964.45 | 0.00513 | 0.00679 | 0.01114 | 0.01019 | 0.00696
964.5 | 0.00487 | 0.00652 | 0.0109 | 0.01035 | 0.00688
964.55 | 0.0046 | 0.00611 | 0.0105 | 0.01044 | 0.00672
964.6 | 0.00434 | 0.00571 | 0.0101 | 0.0106 | 0.00664
964.65 | 0.00421 | 0.00558 | 0.00986 | 0.01077 | 0.00664
964.7 | 0.00408 | 0.00531 | 0.00945 | 0.01093 | 0.00647
964.75 | 0.00395 | 0.00517 | 0.00921 | 0.0111 | 0.00655
964.8 | 0.00382 | 0.00491 | 0.00905 | 0.01135 | 0.00647
964.85 | 0.00369 | 0.00464 | 0.00881 | 0.01168 | 0.00655
964.9 | 0.00356 | 0.0045 | 0.00857 | 0.01184 | 0.00664
964.95 | 0.00356 | 0.00437 | 0.00849 | 0.01226 | 0.00655
965 | 0.00356 | 0.0041 | 0.00825 | 0.01259 | 0.00655
965.05 | 0.00357 | 0.00397 | 0.00809 | 0.01284 | 0.00647
965.1 | 0.00357 | 0.00397 | 0.00793 | 0.01317 | 0.00655
965.15 | 0.00357 | 0.00384 | 0.00785 | 0.01326 | 0.00655
965.2 | 0.0037 | 0.0037 | 0.0077 | 0.01359 | 0.00664
965.25 | 0.00383 | 0.0037 | 0.00762 | 0.01384 | 0.00689
965.3 | 0.00383 | 0.00357 | 0.00746 | 0.01409 | 0.00689
965.35 | 0.00396 | 0.00357 | 0.00738 | 0.01434 | 0.00697
965.4 | 0.00396 | 0.00357 | 0.0073 | 0.0145 | 0.00705
965.45 | 0.00409 | 0.00344 | 0.00738 | 0.01467 | 0.0073
965.5 | 0.00422 | 0.00344 | 0.00738 | 0.01475 | 0.00755
965.55 | 0.00435 | 0.00344 | 0.00754 | 0.015 | 0.00788
965.6 | 0.00461 | 0.00344 | 0.00762 | 0.01509 | 0.00821
965.65 | 0.00487 | 0.00345 | 0.00786 | 0.01517 | 0.00846
965.7 | 0.00513 | 0.00358 | 0.00795 | 0.01534 | 0.00879
965.75 | 0.00552 | 0.00372 | 0.00803 | 0.01534 | 0.00904
965.8 | 0.00592 | 0.00372 | 0.00811 | 0.01534 | 0.00929
965.85 | 0.00644 | 0.00399 | 0.00827 | 0.01533 | 0.00962
965.9 | 0.00722 | 0.00413 | 0.00843 | 0.01533 | 0.01004
965.95 | 0.00814 | 0.0044 | 0.00875 | 0.01533 | 0.01045
966 | 0.00906 | 0.0048 | 0.00892 | 0.01525 | 0.01054
966.05 | 0.00998 | 0.00507 | 0.00916 | 0.01525 | 0.01087
966.1 | 0.01117 | 0.00548 | 0.00948 | 0.01508 | 0.0112
966.15 | 0.01236 | 0.00589 | 0.00964 | 0.01508 | 0.01145
966.2 | 0.01355 | 0.0063 | 0.00989 | 0.01499 | 0.01179
966.25 | 0.01501 | 0.00684 | 0.01021 | 0.01491 | 0.01195
966.3 | 0.01633 | 0.00738 | 0.01061 | 0.01491 | 0.01229
966.35 | 0.01807 | 0.00793 | 0.01094 | 0.01483 | 0.01254
966.4 | 0.01967 | 0.00861 | 0.01142 | 0.01482 | 0.01287
966.45 | 0.02115 | 0.00929 | 0.01175 | 0.01482 | 0.01304
966.5 | 0.02276 | 0.01011 | 0.01223 | 0.01474 | 0.0132
966.55 | 0.02451 | 0.01092 | 0.01288 | 0.01474 | 0.01354
966.6 | 0.02613 | 0.01161 | 0.01337 | 0.01482 | 0.01362
966.65 | 0.02763 | 0.01243 | 0.01386 | 0.01474 | 0.01379
966.7 | 0.02912 | 0.01325 | 0.01435 | 0.01482 | 0.01387
966.75 | 0.03048 | 0.01421 | 0.01492 | 0.01482 | 0.01396
966.8 | 0.03171 | 0.01504 | 0.0154 | 0.01499 | 0.01387
966.85 | 0.03281 | 0.016 | 0.01598 | 0.01524 | 0.01396
966.9 | 0.03363 | 0.01683 | 0.01655 | 0.0154 | 0.01396
966.95 | 0.03432 | 0.01766 | 0.01704 | 0.01557 | 0.01371
967 | 0.03473 | 0.01849 | 0.01753 | 0.01582 | 0.01354
967.05 | 0.03473 | 0.01904 | 0.01794 | 0.01615 | 0.01337
967.1 | 0.03459 | 0.01946 | 0.0181 | 0.01649 | 0.01312
967.15 | 0.03432 | 0.01974 | 0.01843 | 0.01691 | 0.01287
967.2 | 0.03363 | 0.02016 | 0.01859 | 0.01741 | 0.01262
967.25 | 0.03281 | 0.0203 | 0.01876 | 0.018 | 0.01246
967.3 | 0.03172 | 0.02044 | 0.01892 | 0.01859 | 0.01212
967.35 | 0.03035 | 0.02016 | 0.01893 | 0.01909 | 0.01187
967.4 | 0.02899 | 0.02002 | 0.01884 | 0.0196 | 0.01162
967.45 | 0.02736 | 0.01961 | 0.01852 | 0.02019 | 0.01121
967.5 | 0.02573 | 0.0192 | 0.01827 | 0.02086 | 0.01096
967.55 | 0.02411 | 0.01864 | 0.01795 | 0.02137 | 0.01071
967.6 | 0.02236 | 0.01809 | 0.0177 | 0.02213 | 0.01054
967.65 | 0.02048 | 0.01726 | 0.0173 | 0.02281 | 0.01038
967.7 | 0.01861 | 0.01644 | 0.01681 | 0.02357 | 0.01013
967.75 | 0.01687 | 0.01548 | 0.0164 | 0.02417 | 0.00996
967.8 | 0.01515 | 0.01465 | 0.01591 | 0.02476 | 0.0098
967.85 | 0.01355 | 0.01383 | 0.01543 | 0.02536 | 0.00971
967.9 | 0.0121 | 0.01301 | 0.0151 | 0.02587 | 0.00963
967.95 | 0.01065 | 0.01192 | 0.01461 | 0.02638 | 0.00946
968 | 0.00946 | 0.0111 | 0.01413 | 0.02681 | 0.00946
968.05 | 0.00841 | 0.01001 | 0.01364 | 0.02732 | 0.00946
968.1 | 0.0075 | 0.00906 | 0.01316 | 0.02774 | 0.00946
968.15 | 0.00671 | 0.00825 | 0.01259 | 0.02783 | 0.00938
968.2 | 0.00606 | 0.00757 | 0.01211 | 0.02791 | 0.00955
968.25 | 0.00567 | 0.00703 | 0.0117 | 0.02783 | 0.00963
968.3 | 0.00541 | 0.00662 | 0.0113 | 0.02774 | 0.0098
968.35 | 0.00514 | 0.00595 | 0.01098 | 0.02766 | 0.00996
968.4 | 0.00488 | 0.00554 | 0.01065 | 0.02731 | 0.01013
968.45 | 0.00475 | 0.00528 | 0.01033 | 0.02714 | 0.0103
968.5 | 0.00449 | 0.00501 | 0.01025 | 0.02654 | 0.01055
968.55 | 0.00436 | 0.00487 | 0.01025 | 0.02603 | 0.01088
968.6 | 0.00423 | 0.00487 | 0.01026 | 0.02535 | 0.01105
968.65 | 0.00397 | 0.00488 | 0.01034 | 0.02475 | 0.01146
968.7 | 0.00384 | 0.00488 | 0.01042 | 0.02415 | 0.0118
968.75 | 0.00371 | 0.00501 | 0.0105 | 0.02347 | 0.01205
968.8 | 0.00371 | 0.00501 | 0.01066 | 0.02262 | 0.01238
968.85 | 0.00358 | 0.00515 | 0.01074 | 0.02177 | 0.01246
968.9 | 0.00358 | 0.00529 | 0.01091 | 0.02084 | 0.0128
968.95 | 0.00371 | 0.00556 | 0.01107 | 0.01983 | 0.01305
969 | 0.00371 | 0.0057 | 0.01131 | 0.01881 | 0.0133
969.05 | 0.00371 | 0.00597 | 0.01156 | 0.01797 | 0.01355
969.1 | 0.00384 | 0.00637 | 0.0118 | 0.01705 | 0.01372
969.15 | 0.00398 | 0.00665 | 0.01204 | 0.01612 | 0.01388
969.2 | 0.00424 | 0.00692 | 0.01229 | 0.0152 | 0.01397
969.25 | 0.00437 | 0.00733 | 0.01261 | 0.0142 | 0.01422
969.3 | 0.00437 | 0.0076 | 0.01302 | 0.01328 | 0.0143
969.35 | 0.0045 | 0.00801 | 0.01334 | 0.01244 | 0.01439
969.4 | 0.0045 | 0.00828 | 0.01375 | 0.01169 | 0.01456
969.45 | 0.00463 | 0.00869 | 0.01399 | 0.01086 | 0.01456
969.5 | 0.00476 | 0.0091 | 0.01432 | 0.01019 | 0.01456
969.55 | 0.00489 | 0.00937 | 0.01456 | 0.00953 | 0.01456
969.6 | 0.00489 | 0.00951 | 0.01489 | 0.00887 | 0.01456
969.65 | 0.00502 | 0.00978 | 0.01505 | 0.00829 | 0.01456
969.7 | 0.00515 | 0.01006 | 0.01522 | 0.00787 | 0.01447
969.75 | 0.00515 | 0.01033 | 0.01546 | 0.00729 | 0.01447
969.8 | 0.00515 | 0.01047 | 0.01554 | 0.0068 | 0.01431
969.85 | 0.00528 | 0.01074 | 0.01563 | 0.00647 | 0.01431
969.9 | 0.00528 | 0.01088 | 0.01571 | 0.00614 | 0.01422
969.95 | 0.00528 | 0.01102 | 0.01579 | 0.00589 | 0.01414
970 | 0.00528 | 0.01102 | 0.01587 | 0.00572 | 0.01414
970.05 | 0.00528 | 0.01102 | 0.01596 | 0.00556 | 0.01406
970.1 | 0.00528 | 0.01102 | 0.01604 | 0.00547 | 0.01406
970.15 | 0.00528 | 0.01102 | 0.01596 | 0.00539 | 0.01406
970.2 | 0.00528 | 0.01102 | 0.01588 | 0.00531 | 0.01397
970.25 | 0.00515 | 0.01103 | 0.0158 | 0.00506 | 0.01397
970.3 | 0.00502 | 0.01089 | 0.0158 | 0.00498 | 0.01406
970.35 | 0.00502 | 0.01062 | 0.0158 | 0.00489 | 0.01397
970.4 | 0.00502 | 0.01048 | 0.01572 | 0.00481 | 0.01406
970.45 | 0.00502 | 0.01021 | 0.01564 | 0.00473 | 0.01406
970.5 | 0.00489 | 0.01008 | 0.01556 | 0.00465 | 0.01422
970.55 | 0.00489 | 0.00981 | 0.01556 | 0.00465 | 0.01448
970.6 | 0.00476 | 0.00967 | 0.01523 | 0.00456 | 0.01464
970.65 | 0.00463 | 0.00954 | 0.01507 | 0.00448 | 0.01481
970.7 | 0.00463 | 0.0094 | 0.01499 | 0.00456 | 0.01506
970.75 | 0.00463 | 0.00927 | 0.01499 | 0.00448 | 0.0154
970.8 | 0.00476 | 0.00913 | 0.01483 | 0.00448 | 0.01573
970.85 | 0.0049 | 0.009 | 0.01475 | 0.00448 | 0.01615
970.9 | 0.00503 | 0.009 | 0.01467 | 0.00456 | 0.01666
970.95 | 0.00516 | 0.00887 | 0.01467 | 0.00447 | 0.01725
971 | 0.00529 | 0.009 | 0.01467 | 0.00456 | 0.01784
971.05 | 0.00555 | 0.009 | 0.01459 | 0.00456 | 0.01834
971.1 | 0.00581 | 0.00914 | 0.01468 | 0.00464 | 0.01885
971.15 | 0.00633 | 0.00928 | 0.01476 | 0.00455 | 0.01944
971.2 | 0.00686 | 0.00942 | 0.01492 | 0.00464 | 0.02012
971.25 | 0.00764 | 0.00969 | 0.01517 | 0.00455 | 0.02062
971.3 | 0.00843 | 0.0101 | 0.01541 | 0.00463 | 0.02139
971.35 | 0.00935 | 0.01051 | 0.01574 | 0.00463 | 0.02206
971.4 | 0.0104 | 0.01106 | 0.01615 | 0.00471 | 0.02283
971.45 | 0.01146 | 0.01174 | 0.01655 | 0.00471 | 0.02342
971.5 | 0.01278 | 0.01243 | 0.01696 | 0.00471 | 0.02402
971.55 | 0.0141 | 0.01311 | 0.01754 | 0.00479 | 0.02462
971.6 | 0.01583 | 0.01407 | 0.01819 | 0.00463 | 0.02513
971.65 | 0.01783 | 0.01517 | 0.01876 | 0.00455 | 0.02564
971.7 | 0.0197 | 0.01641 | 0.01967 | 0.00455 | 0.02607
971.75 | 0.02157 | 0.01765 | 0.02065 | 0.00454 | 0.02658
971.8 | 0.02332 | 0.01876 | 0.02156 | 0.00446 | 0.02701
971.85 | 0.02521 | 0.02001 | 0.02254 | 0.00438 | 0.02709
971.9 | 0.02697 | 0.0214 | 0.02353 | 0.00438 | 0.02718
971.95 | 0.02887 | 0.02293 | 0.02444 | 0.0043 | 0.0271
972 | 0.03092 | 0.02446 | 0.0256 | 0.00413 | 0.02701
972.05 | 0.03283 | 0.02628 | 0.02652 | 0.00405 | 0.02692
972.1 | 0.03462 | 0.02811 | 0.0276 | 0.00396 | 0.02658
972.15 | 0.03599 | 0.02966 | 0.02868 | 0.00396 | 0.02641
972.2 | 0.0371 | 0.03121 | 0.02968 | 0.00388 | 0.02581
972.25 | 0.03806 | 0.03263 | 0.0306 | 0.0038 | 0.0253
972.3 | 0.03862 | 0.03391 | 0.03135 | 0.00363 | 0.02462
972.35 | 0.03917 | 0.03519 | 0.03211 | 0.00347 | 0.02402
972.4 | 0.03931 | 0.03619 | 0.03286 | 0.00339 | 0.02343
972.45 | 0.03903 | 0.03704 | 0.03337 | 0.00322 | 0.02275
972.5 | 0.0382 | 0.03747 | 0.03379 | 0.00306 | 0.0219
972.55 | 0.03682 | 0.03762 | 0.03413 | 0.00297 | 0.02105
972.6 | 0.03517 | 0.03719 | 0.03421 | 0.00281 | 0.02012
972.65 | 0.03352 | 0.03676 | 0.03413 | 0.00264 | 0.01911
972.7 | 0.0316 | 0.03605 | 0.03396 | 0.00256 | 0.0181
972.75 | 0.02942 | 0.0352 | 0.03363 | 0.0024 | 0.01725
972.8 | 0.02725 | 0.03406 | 0.03304 | 0.00215 | 0.01633
972.85 | 0.02495 | 0.03265 | 0.03237 | 0.00207 | 0.01541
972.9 | 0.02239 | 0.03095 | 0.03145 | 0.0019 | 0.01449
972.95 | 0.01997 | 0.02912 | 0.03045 | 0.0019 | 0.01348
973 | 0.01783 | 0.02729 | 0.02945 | 0.00182 | 0.01256
973.05 | 0.01583 | 0.02547 | 0.02811 | 0.00166 | 0.01173
973.1 | 0.01411 | 0.02366 | 0.02662 | 0.00157 | 0.01098
973.15 | 0.01239 | 0.02185 | 0.02521 | 0.00141 | 0.01015
973.2 | 0.01094 | 0.0199 | 0.02381 | 0.00133 | 0.00949
973.25 | 0.00949 | 0.01811 | 0.02232 | 0.00116 | 0.00882
973.3 | 0.00818 | 0.01645 | 0.02084 | 0.00108 | 0.00816
973.35 | 0.007 | 0.01467 | 0.01945 | 0.000916368 | 0.00758
973.4 | 0.00595 | 0.01316 | 0.01806 | 0.000752323 | 0.00717
973.45 | 0.0053 | 0.01193 | 0.01667 | 0.000588324 | 0.00659
973.5 | 0.00465 | 0.01057 | 0.01529 | 0.000424373 | 0.0061
973.55 | 0.00413 | 0.00948 | 0.01407 | 0.000260468 | 0.00577
973.6 | 0.00361 | 0.0084 | 0.01302 | 0.000178151 | 0.00544
973.65 | 0.00322 | 0.00745 | 0.01205 | 0.000177389 | 0.00519
973.7 | 0.00283 | 0.00664 | 0.01132 | 9.50842e-05 | 0.00502
973.75 | 0.00244 | 0.00583 | 0.0106 | 1.27913e-05 | 0.00486
973.8 | 0.00218 | 0.00502 | 0.00995 | 1.20287e-05 | 0.00478
973.85 | 0.00192 | 0.00448 | 0.00923 | 1.1266e-05 | 0.0047
973.9 | 0.00166 | 0.00408 | 0.00867 | -7.10152e-05 | 0.00461
973.95 | 0.00153 | 0.00354 | 0.00811 | -7.17779e-05 | 0.00437
974 | 0.0014 | 0.00327 | 0.00771 | 8.97795e-06 | 0.00429
974.05 | 0.00127 | 0.003 | 0.00739 | -7.33034e-05 | 0.0042
974.1 | 0.00114 | 0.0026 | 0.00707 | -7.40661e-05 | 0.00412
974.15 | 0.00101 | 0.00233 | 0.00675 | -7.48289e-05 | 0.00404
974.2 | 0.00101 | 0.00207 | 0.00651 | -0.000157099 | 0.00396
974.25 | 0.000882929 | 0.00193 | 0.00611 | -0.000239357 | 0.00396
974.3 | 0.000883165 | 0.0018 | 0.00579 | -0.00024012 | 0.00388
974.35 | 0.00075392 | 0.00167 | 0.00555 | -0.000322366 | 0.00379
974.4 | 0.000754156 | 0.00153 | 0.00555 | -0.000323129 | 0.00388
974.45 | 0.000883874 | 0.0014 | 0.00547 | -0.000242408 | 0.00379
974.5 | 0.00088411 | 0.00127 | 0.00531 | -0.000161676 | 0.00379
974.55 | 0.00101 | 0.00127 | 0.00531 | -0.000243934 | 0.00379
974.6 | 0.00101 | 0.00127 | 0.00515 | -0.000163202 | 0.00388
974.65 | 0.000884819 | 0.00114 | 0.005 | -0.000326944 | 0.00379
974.7 | 0.00101 | 0.00114 | 0.00492 | -0.000327707 | 0.00388
974.75 | 0.00114 | 0.00114 | 0.00492 | -0.000409942 | 0.00388
974.8 | 0.00114 | 0.00114 | 0.005 | -0.000410705 | 0.00396
974.85 | 0.00127 | 0.00114 | 0.00508 | -0.000411468 | 0.00388
974.9 | 0.00127 | 0.00115 | 0.00508 | -0.000493691 | 0.00396
974.95 | 0.0014 | 0.00115 | 0.005 | -0.000575903 | 0.00388
975 | 0.00153 | 0.00128 | 0.00492 | -0.000576666 | 0.00396
975.05 | 0.00166 | 0.00128 | 0.00492 | -0.000740291 | 0.00396
975.1 | 0.00179 | 0.00129 | 0.00484 | -0.000741054 | 0.00404
975.15 | 0.00192 | 0.00142 | 0.00501 | -0.000741817 | 0.00404
975.2 | 0.00231 | 0.00156 | 0.00501 | -0.000661155 | 0.00404
975.25 | 0.00257 | 0.00169 | 0.00509 | -0.000743344 | 0.00413
975.3 | 0.00283 | 0.00183 | 0.00509 | -0.000825521 | 0.00396
975.35 | 0.00296 | 0.00196 | 0.00509 | -0.000826284 | 0.00388
975.4 | 0.00335 | 0.0021 | 0.00509 | -0.000827047 | 0.00388
975.45 | 0.00374 | 0.00223 | 0.00517 | -0.000827811 | 0.00388
975.5 | 0.00401 | 0.00237 | 0.00517 | -0.000828574 | 0.0038
975.55 | 0.00427 | 0.00251 | 0.00525 | -0.000747924 | 0.00372
975.6 | 0.00453 | 0.00278 | 0.00533 | -0.000748687 | 0.00372
975.65 | 0.00479 | 0.00291 | 0.00549 | -0.00074945 | 0.00363
975.7 | 0.00505 | 0.00305 | 0.0055 | -0.000831627 | 0.00347
975.75 | 0.00518 | 0.00332 | 0.00566 | -0.000832391 | 0.00339
975.8 | 0.00518 | 0.00345 | 0.00566 | -0.000751741 | 0.00331
975.85 | 0.00518 | 0.00346 | 0.00574 | -0.000671079 | 0.00331
975.9 | 0.00531 | 0.00346 | 0.00582 | -0.000590405 | 0.00323
975.95 | 0.00531 | 0.00359 | 0.0059 | -0.00050972 | 0.00314
976 | 0.00531 | 0.00373 | 0.00582 | -0.000510484 | 0.00298
976.05 | 0.00518 | 0.00373 | 0.00582 | -0.000511247 | 0.00282
976.1 | 0.00505 | 0.00373 | 0.0059 | -0.000512011 | 0.00273
976.15 | 0.00479 | 0.0036 | 0.00582 | -0.000431314 | 0.00257
976.2 | 0.00466 | 0.00346 | 0.00575 | -0.000513538 | 0.00241
976.25 | 0.0044 | 0.00333 | 0.00575 | -0.00035137 | 0.00232
976.3 | 0.00427 | 0.00333 | 0.00559 | -0.000352133 | 0.00216
976.35 | 0.00401 | 0.0032 | 0.00551 | -0.000352897 | 0.002
976.4 | 0.00388 | 0.00307 | 0.00543 | -0.000272177 | 0.00192
976.45 | 0.00362 | 0.00293 | 0.00535 | -0.000354424 | 0.00175
976.5 | 0.00323 | 0.00253 | 0.00519 | -0.00043666 | 0.00151
976.55 | 0.00284 | 0.0024 | 0.00511 | -0.000355952 | 0.00143
976.6 | 0.00271 | 0.00227 | 0.00503 | -0.000275232 | 0.00126
976.65 | 0.00245 | 0.002 | 0.00488 | -0.000194501 | 0.00126
976.7 | 0.00232 | 0.00173 | 0.00464 | -0.00027676 | 0.00118
976.75 | 0.00193 | 0.0016 | 0.00456 | -3.30028e-05 | 0.00102
976.8 | 0.0018 | 0.00147 | 0.00432 | -3.37667e-05 | 0.000935378
976.85 | 0.00154 | 0.00107 | 0.00416 | 4.69997e-05 | 0.000772116
976.9 | 0.00128 | 0.000798597 | 0.004 | 0.000127778 | 0.000690607
976.95 | 0.00115 | 0.000666028 | 0.00376 | 0.000208568 | 0.000527415
977 | 0.00103 | 0.000533491 | 0.00353 | 0.000370946 | 0.000445941
977.05 | 0.000896129 | 0.000400985 | 0.00337 | 0.000451771 | 0.000282819
977.1 | 0.000766883 | 0.000134705 | 0.00305 | 0.000451007 | 0.000119745
977.15 | 0.000637666 | -0.00013145 | 0.00281 | 0.000531843 | -4.32833e-05
977.2 | 0.000379085 | -0.000397479 | 0.00257 | 0.000531079 | -0.000206264
977.25 | 0.000249956 | -0.000529765 | 0.0025 | 0.000693551 | -0.000369199
977.3 | 0.000250191 | -0.000528401 | 0.00234 | 0.000692787 | -0.000450544
977.35 | 0.000121092 | -0.000794242 | 0.0021 | 0.000855306 | -0.000450336
977.4 | -7.97823e-06 | -0.000792879 | 0.00194 | 0.000854542 | -0.00053167
977.45 | -0.000137019 | -0.00092507 | 0.00171 | 0.00102 | -0.000612992
977.5 | -0.000136784 | -0.00106 | 0.00171 | 0.000934673 | -0.000612784
977.55 | -0.000265795 | -0.00119 | 0.00155 | 0.00102 | -0.000612576
977.6 | -0.00026556 | -0.00119 | 0.00139 | 0.0011 | -0.000693887
977.65 | -0.000394542 | -0.00119 | 0.00139 | 0.0011 | -0.000693679
977.7 | -0.000394308 | -0.00132 | 0.00131 | 0.00134 | -0.000611952
977.75 | -0.00052326 | -0.00132 | 0.00123 | 0.00134 | -0.000693263
977.8 | -0.000393838 | -0.00145 | 0.00108 | 0.00142 | -0.000693055
977.85 | -0.000393603 | -0.00158 | 0.000998846 | 0.0015 | -0.000692847
977.9 | -0.000264151 | -0.00171 | 0.000999815 | 0.0015 | -0.000774146
977.95 | -0.00013467 | -0.00185 | 0.00092148 | 0.0015 | -0.000855433
978 | -5.15969e-06 | -0.00184 | 0.000843157 | 0.00142 | -0.000855225
978.05 | 0.00012438 | -0.00184 | 0.000764845 | 0.00158 | -0.000936501
978.1 | 0.000124615 | -0.00197 | 0.000686543 | 0.00166 | -0.000936293
978.15 | 0.00012485 | -0.00211 | 0.000766781 | 0.00174 | -0.000854602
978.2 | 0.000125084 | -0.00211 | 0.00068848 | 0.00182 | -0.000772899
978.25 | 0.000254653 | -0.00224 | 0.000610189 | 0.00182 | -0.000854186
978.3 | 0.000384252 | -0.0021 | 0.000611157 | 0.00182 | -0.000772483
978.35 | 0.000255123 | -0.0021 | 0.000532878 | 0.00174 | -0.000935255
978.4 | 0.000126023 | -0.0021 | 0.000533846 | 0.00174 | -0.000935047
978.45 | -3.04772e-06 | -0.0021 | 0.000376353 | 0.00182 | -0.00102
978.5 | -0.000132089 | -0.0021 | 0.000298106 | 0.0019 | -0.00102
978.55 | -0.000261101 | -0.0021 | 0.000378289 | 0.00198 | -0.00102
978.6 | -0.000390083 | -0.00209 | 0.000379257 | 0.00198 | -0.0011
978.65 | -0.000519036 | -0.00209 | 0.00030101 | 0.00198 | -0.00118
978.7 | -0.000518802 | -0.00209 | 0.000222775 | 0.0019 | -0.00118
978.75 | -0.000647725 | -0.00209 | 0.000223743 | 0.0019 | -0.00134
978.8 | -0.00077662 | -0.00209 | 0.000145519 | 0.0019 | -0.00134
978.85 | -0.000776386 | -0.00209 | 0.000146486 | 0.00189 | -0.00134
978.9 | -0.000776151 | -0.00209 | 0.000147454 | 0.00198 | -0.00126
978.95 | -0.000775917 | -0.00208 | 6.92409e-05 | 0.00206 | -0.00134
979 | -0.000775682 | -0.00208 | 7.02087e-05 | 0.00206 | -0.00142
979.05 | -0.000775448 | -0.00208 | 7.11766e-05 | 0.00197 | -0.00142
979.1 | -0.000775214 | -0.00208 | 7.21444e-05 | 0.00197 | -0.00142
979.15 | -0.000774979 | -0.00208 | 7.31121e-05 | 0.00205 | -0.00142
979.2 | -0.000774745 | -0.00208 | 7.40799e-05 | 0.00197 | -0.00142
979.25 | -0.000774511 | -0.00208 | -4.12259e-06 | 0.00189 | -0.00134
979.3 | -0.000774277 | -0.00208 | -3.15488e-06 | 0.00189 | -0.00134
979.35 | -0.000774042 | -0.00207 | -2.18719e-06 | 0.00197 | -0.00134
979.4 | -0.000773808 | -0.00221 | -8.03787e-05 | 0.00197 | -0.00142
979.45 | -0.000902674 | -0.0022 | -2.51862e-07 | 0.00189 | -0.00142
979.5 | -0.00090244 | -0.00234 | -4.43663e-06 | 0.0018 | -0.00134
979.55 | -0.000902205 | -0.00233 | 6.87358e-05 | 0.00164 | -0.00126
979.6 | -0.000901971 | -0.00233 | 0.000141919 | 0.00172 | -0.00117
979.65 | -0.000901737 | -0.00233 | 5.67402e-05 | 0.00164 | -0.00109
979.7 | -0.00103 | -0.0022 | 5.07423e-05 | 0.00155 | -0.00109
979.75 | -0.000901269 | -0.00233 | -3.44258e-05 | 0.00155 | -0.00109
979.8 | -0.000901035 | -0.00233 | -0.000119583 | 0.00155 | -0.00109
979.85 | -0.000900801 | -0.00219 | -4.64216e-05 | 0.00155 | -0.00101
979.9 | -0.000900567 | -0.00219 | 2.67507e-05 | 0.00147 | -0.00109
979.95 | -0.000900333 | -0.00206 | 2.07528e-05 | 0.00139 | -0.000928619
980 | -0.000900099 | -0.00206 | -6.44154e-05 | 0.00147 | -0.000928412
980.05 | -0.000899865 | -0.00205 | -7.04134e-05 | 0.00147 | -0.000928204
980.1 | -0.00103 | -0.00192 | -0.000155571 | 0.00147 | -0.000846514
980.15 | -0.000899397 | -0.00192 | -0.000161569 | 0.00138 | -0.000927791
980.2 | -0.000899164 | -0.00192 | -0.000167567 | 0.00147 | -0.00101
980.25 | -0.00076983 | -0.00192 | -0.000173565 | 0.00138 | -0.000927377
980.3 | -0.000640467 | -0.00178 | -0.000100404 | 0.00146 | -0.000845686
980.35 | -0.000640233 | -0.00178 | -2.72316e-05 | 0.00138 | -0.000763984
980.4 | -0.00064 | -0.00191 | -3.32297e-05 | 0.00146 | -0.000845272
980.45 | -0.000639766 | -0.00178 | -3.92278e-05 | 0.00146 | -0.000600545
980.5 | -0.000639532 | -0.00191 | 3.39552e-05 | 0.00138 | -0.000600338
980.55 | -0.00051014 | -0.00191 | 0.000186353 | 0.00146 | -0.000518601
980.6 | -0.000380719 | -0.00177 | 0.000180354 | 0.00146 | -0.000436852
980.65 | -0.000380485 | -0.00191 | 0.00025357 | 0.00154 | -0.000355092
980.7 | -0.000380252 | -0.0019 | 0.000326798 | 0.00154 | -0.000191742
980.75 | -0.000380018 | -0.00177 | 0.000400036 | 0.00154 | -0.000109947
980.8 | -0.000508972 | -0.00177 | 0.000473285 | 0.00162 | -0.00010974
980.85 | -0.000508738 | -0.00163 | 0.000467286 | 0.00154 | -2.7933e-05
980.9 | -0.000379317 | -0.00163 | 0.000540547 | 0.00154 | -2.77264e-05
980.95 | -0.000379083 | -0.0015 | 0.000693098 | 0.00154 | 0.000135716
981 | -0.00037885 | -0.00136 | 0.000766391 | 0.00162 | 0.000135923
981.05 | -0.000378616 | -0.00136 | 0.000839696 | 0.00153 | 0.000299412
981.1 | -0.000378383 | -0.00123 | 0.000833697 | 0.00153 | 0.000299619
981.15 | -0.000378149 | -0.00109 | 0.00107 | 0.00145 | 0.000463155
981.2 | -0.000248699 | -0.000956399 | 0.00114 | 0.00137 | 0.000381691
981.25 | -0.000119219 | -0.000821513 | 0.00121 | 0.00145 | 0.000463568
981.3 | 1.02898e-05 | -0.000820151 | 0.00129 | 0.00145 | 0.000545457
981.35 | 0.000269163 | -0.000818789 | 0.00144 | 0.00145 | 0.000545664
981.4 | 0.000269396 | -0.000683873 | 0.00159 | 0.00145 | 0.000790988
981.45 | 0.000269629 | -0.000682511 | 0.00159 | 0.00145 | 0.000791195
981.5 | 0.000399227 | -0.000547563 | 0.00174 | 0.00145 | 0.000873131
981.55 | 0.000658276 | -0.000412583 | 0.00181 | 0.00144 | 0.000955078
981.6 | 0.000658509 | -0.000411222 | 0.00189 | 0.00144 | 0.000955285
981.65 | 0.000917676 | -0.000276211 | 0.00196 | 0.00144 | 0.000955491
981.7 | 0.00105 | -0.000141169 | 0.00187 | 0.00136 | 0.000873956
981.75 | 0.00118 | -6.09493e-06 | 0.00203 | 0.00128 | 0.00104
981.8 | 0.00131 | -4.73331e-06 | 0.0021 | 0.00128 | 0.00112
981.85 | 0.00131 | 0.000130372 | 0.00233 | 0.00119 | 0.0012
981.9 | 0.00131 | 0.000265508 | 0.00241 | 0.00119 | 0.00128
981.95 | 0.00131 | 0.000400676 | 0.00248 | 0.00111 | 0.00128
982 | 0.00144 | 0.000535875 | 0.00255 | 0.00103 | 0.00128
982.05 | 0.00144 | 0.000671106 | 0.00255 | 0.000946723 | 0.0012
982.1 | 0.00131 | 0.000672468 | 0.00254 | 0.000945957 | 0.0012
982.15 | 0.00144 | 0.000941662 | 0.00269 | 0.00086352 | 0.00128
982.2 | 0.00131 | 0.000943024 | 0.00285 | 0.000781095 | 0.00137
982.25 | 0.00131 | 0.00108 | 0.003 | 0.000780329 | 0.00145
982.3 | 0.00118 | 0.00121 | 0.00315 | 0.000779563 | 0.00145
982.35 | 0.00118 | 0.00135 | 0.00323 | 0.00069715 | 0.00145
982.4 | 0.00105 | 0.00135 | 0.00322 | 0.000614748 | 0.00137
982.45 | 0.00105 | 0.00135 | 0.00345 | 0.000613982 | 0.00137
982.5 | 0.000921639 | 0.00135 | 0.00345 | 0.00044998 | 0.00137
982.55 | 0.000921872 | 0.00135 | 0.00368 | 0.000367613 | 0.00137
982.6 | 0.000922105 | 0.00136 | 0.00383 | 0.000366847 | 0.00145
982.65 | 0.000792856 | 0.00136 | 0.00399 | 0.000284492 | 0.00153
982.7 | 0.000663637 | 0.00136 | 0.00414 | 0.000283726 | 0.00153
982.75 | 0.00066387 | 0.00136 | 0.00414 | 0.000201383 | 0.00145
982.8 | 0.00053468 | 0.00136 | 0.00421 | 0.000200617 | 0.00145
982.85 | 0.000534913 | 0.00136 | 0.00428 | 0.000118285 | 0.00153
982.9 | 0.000535146 | 0.00136 | 0.00436 | 3.59649e-05 | 0.00145
982.95 | 0.000535378 | 0.0015 | 0.00435 | 0.000116752 | 0.00137
983 | 0.000406218 | 0.0015 | 0.00435 | 0.000115986 | 0.00137
983.05 | 0.00040645 | 0.00164 | 0.0045 | 0.000196785 | 0.00145
983.1 | 0.000406683 | 0.0015 | 0.00441 | 0.000196019 | 0.00145
983.15 | 0.000277552 | 0.0015 | 0.00441 | 0.000195252 | 0.00137
983.2 | 0.000277785 | 0.00151 | 0.0044 | 0.000194486 | 0.00129
983.25 | 0.000278017 | 0.00137 | 0.00448 | 0.000193719 | 0.00113
983.3 | 0.000148915 | 0.00124 | 0.00455 | 0.00027453 | 0.00121
983.35 | 0.000149148 | 0.00124 | 0.00454 | 0.000192186 | 0.00113
983.4 | 2.00756e-05 | 0.00111 | 0.00462 | 0.00019142 | 0.00104
983.45 | 2.03081e-05 | 0.000977054 | 0.00461 | 0.000109088 | 0.00104
983.5 | -0.000108735 | 0.000978415 | 0.00476 | 0.000108322 | 0.00104
983.55 | -0.000108502 | 0.000845843 | 0.00476 | 0.000107555 | 0.00105
983.6 | -0.00010827 | 0.000713303 | 0.00475 | 0.000106789 | 0.000963524
983.65 | -0.000237284 | 0.000714664 | 0.00483 | 0.000106022 | 0.000881988
983.7 | -0.000237051 | 0.000582156 | 0.00482 | 2.37017e-05 | 0.000963935
983.75 | -0.000236819 | 0.000583516 | 0.00497 | 2.29351e-05 | 0.00096414
983.8 | -0.000236586 | 0.000451039 | 0.00481 | 2.21684e-05 | 0.000964346
983.85 | -0.000236354 | 0.0004524 | 0.0048 | 2.14018e-05 | 0.00088281
983.9 | -0.000236122 | 0.000319955 | 0.00488 | 0.000102189 | 0.000964757
983.95 | -0.000235889 | 0.000187541 | 0.00479 | 1.98684e-05 | 0.000883221
984 | -0.000235657 | 0.000188901 | 0.00478 | 1.91017e-05 | 0.000965168
984.05 | -0.000235425 | 0.000190262 | 0.00478 | -6.32071e-05 | 0.000883632
984.1 | -0.000235192 | 5.78793e-05 | 0.00493 | -6.39738e-05 | 0.000965579
984.15 | -0.00023496 | 5.924e-05 | 0.00501 | -6.47406e-05 | 0.000965784
984.2 | -0.000234728 | 6.06007e-05 | 0.00508 | -6.55074e-05 | 0.000884248
984.25 | -0.000234496 | -7.17507e-05 | 0.00515 | -6.62742e-05 | 0.000966195
984.3 | -0.000234263 | -7.03901e-05 | 0.00515 | -6.7041e-05 | 0.0009664
984.35 | -0.000234031 | -6.90295e-05 | 0.0053 | -0.000149338 | 0.00105
984.4 | -0.000104553 | -6.76689e-05 | 0.0053 | -0.000231624 | 0.00105
984.45 | 2.49553e-05 | 6.74036e-05 | 0.00529 | -0.000232391 | 0.00105
984.5 | 2.51874e-05 | 6.87642e-05 | 0.00536 | -0.000151639 | 0.00113
984.55 | 2.54195e-05 | 0.000203868 | 0.00544 | -0.000233924 | 0.00105
984.6 | 0.000154957 | 0.000205229 | 0.00559 | -0.000153173 | 0.00105
984.65 | 0.000155189 | 0.000340364 | 0.00551 | -0.000235458 | 0.00105
984.7 | 0.000284755 | 0.000341724 | 0.00558 | -0.000154707 | 0.00113
984.75 | 0.000414351 | 0.000476891 | 0.00565 | -0.000155474 | 0.00105
984.8 | 0.000543977 | 0.000612089 | 0.00573 | -0.000237759 | 0.00105
984.85 | 0.000673631 | 0.000747319 | 0.00572 | -0.000157008 | 0.000968657
984.9 | 0.000803315 | 0.00088258 | 0.0058 | -0.000157775 | 0.000887121
984.95 | 0.000803547 | 0.00102 | 0.00603 | -7.70117e-05 | 0.000969067
985 | 0.000933261 | 0.00115 | 0.00618 | -0.000159309 | 0.000969272
985.05 | 0.00106 | 0.00129 | 0.00642 | -0.000160076 | 0.000969477
985.1 | 0.00106 | 0.00129 | 0.00657 | -0.000160843 | 0.000969682
985.15 | 0.00119 | 0.00129 | 0.00665 | -0.000243129 | 0.000969887
985.2 | 0.00132 | 0.00156 | 0.0068 | -0.000243896 | 0.000970092
985.25 | 0.00132 | 0.00156 | 0.0068 | -0.00032617 | 0.000970297
985.3 | 0.00132 | 0.00156 | 0.00695 | -0.000326938 | 0.000970502
985.35 | 0.00132 | 0.0017 | 0.00702 | -0.0004092 | 0.000970707
985.4 | 0.00132 | 0.0017 | 0.0071 | -0.000491451 | 0.000889171
985.45 | 0.00132 | 0.0017 | 0.00709 | -0.000492218 | 0.000807646
985.5 | 0.00132 | 0.00184 | 0.00717 | -0.000655918 | 0.000807851
985.55 | 0.00145 | 0.00184 | 0.00716 | -0.000738134 | 0.000726338
985.6 | 0.00132 | 0.00184 | 0.00716 | -0.000738901 | 0.000726543
985.65 | 0.00145 | 0.00184 | 0.00715 | -0.000739668 | 0.000645042
985.7 | 0.00133 | 0.00184 | 0.00722 | -0.000821873 | 0.000563552
985.75 | 0.00133 | 0.00171 | 0.00714 | -0.000741203 | 0.000482075
985.8 | 0.0012 | 0.00171 | 0.00729 | -0.000904833 | 0.000482279
985.85 | 0.0012 | 0.00171 | 0.00721 | -0.000987014 | 0.000400813
985.9 | 0.00107 | 0.00158 | 0.00728 | -0.000987781 | 0.000319359
985.95 | 0.00107 | 0.00158 | 0.00727 | -0.000988549 | 0.000319564
986 | 0.000937896 | 0.00145 | 0.00735 | -0.000989316 | 0.000319768
986.05 | 0.000938127 | 0.00132 | 0.00734 | -0.000990084 | 0.000238326
986.1 | 0.000808877 | 0.00118 | 0.00734 | -0.00107 | 0.000156895
986.15 | 0.000809109 | 0.00118 | 0.00733 | -0.00115 | 0.000157099
986.2 | 0.000550465 | 0.00105 | 0.00724 | -0.00124 | -5.93235e-06
986.25 | 0.000421303 | 0.00105 | 0.00724 | -0.00124 | -8.73283e-05
986.3 | 0.000421535 | 0.000920663 | 0.00715 | -0.00132 | -8.71237e-05
986.35 | 0.000292402 | 0.000922023 | 0.00707 | -0.00132 | -0.000168508
986.4 | 0.000292634 | 0.000789482 | 0.00706 | -0.00132 | -0.000168304
986.45 | 0.000163531 | 0.000656972 | 0.00689 | -0.0014 | -0.000249676
986.5 | 3.4457e-05 | 0.000658332 | 0.00689 | -0.0014 | -0.000249472
986.55 | 3.46884e-05 | 0.000525854 | 0.0068 | -0.0014 | -0.000330833
986.6 | -0.000223602 | 0.000527213 | 0.00671 | -0.00141 | -0.000412182
986.65 | -0.000352588 | 0.000394767 | 0.00663 | -0.00132 | -0.000330424
986.7 | -0.000352357 | 0.000262352 | 0.00654 | -0.00133 | -0.000330219
986.75 | -0.000352125 | 0.000263711 | 0.00662 | -0.00133 | -0.00024845
986.8 | -0.000351894 | 0.000265071 | 0.00653 | -0.00125 | -0.000248245
986.85 | -0.000480851 | 0.000132687 | 0.0066 | -0.00117 | -0.000248041
986.9 | -0.000609778 | 3.34741e-07 | 0.0066 | -0.00108 | -0.000247837
986.95 | -0.000609546 | 1.69431e-06 | 0.00651 | -0.00109 | -0.000247633
987 | -0.000609315 | -0.000130627 | 0.00651 | -0.00109 | -0.000165851
987.05 | -0.000609084 | -0.000129267 | 0.0065 | -0.00101 | -0.000247224
987.1 | -0.000737982 | -0.000127908 | 0.00657 | -0.000924792 | -0.00024702
987.15 | -0.000737751 | -0.000126548 | 0.00657 | -0.000844135 | -0.000328381
987.2 | -0.00073752 | -0.000125189 | 0.00656 | -0.000844903 | -0.000328177
987.25 | -0.000737289 | -0.000123829 | 0.00648 | -0.000682785 | -0.000327973
987.3 | -0.000737058 | -0.00012247 | 0.00647 | -0.000683553 | -0.000327769
987.35 | -0.000736827 | -0.00012111 | 0.00646 | -0.000684321 | -0.000327564
987.4 | -0.000736596 | -0.000119751 | 0.0063 | -0.000766538 | -0.000408914
987.45 | -0.000736365 | -0.000118392 | 0.00629 | -0.000685858 | -0.00040871
987.5 | -0.000736134 | -0.000117032 | 0.00629 | -0.000605165 | -0.000408506
987.55 | -0.000735903 | -0.000115673 | 0.0062 | -0.000605933 | -0.000408302
987.6 | -0.000735672 | -0.000114314 | 0.00619 | -0.00052523 | -0.000326544
987.65 | -0.000606312 | -0.000112954 | 0.00611 | -0.000444514 | -0.000407894
987.7 | -0.00073521 | -0.000245244 | 0.00618 | -0.000363787 | -0.00040769
987.75 | -0.000734979 | -0.000243885 | 0.0061 | -0.000283048 | -0.000489028
987.8 | -0.000734748 | -0.000242526 | 0.00617 | -0.000283817 | -0.000488824
987.85 | -0.000863617 | -0.000241166 | 0.00624 | -0.000203066 | -0.00048862
987.9 | -0.000734287 | -0.000239807 | 0.00624 | -0.000122304 | -0.000488416
987.95 | -0.000734056 | -0.000238448 | 0.00639 | 4.00233e-05 | -0.000488212
988 | -0.000862925 | -0.000237089 | 0.00647 | 0.00012082 | -0.000488008
988.05 | -0.000862694 | -0.00023573 | 0.00654 | 0.000283218 | -0.000569335
988.1 | -0.000862463 | -0.000234371 | 0.00661 | 0.000445662 | -0.00065065
988.15 | -0.000862233 | -0.000233012 | 0.00661 | 0.000444894 | -0.000650446
988.2 | -0.000862002 | -0.000231652 | 0.00668 | 0.000525749 | -0.000568723
988.25 | -0.000861771 | -9.66443e-05 | 0.00652 | 0.000443357 | -0.000650038
988.3 | -0.000732441 | -9.52852e-05 | 0.00651 | 0.000524213 | -0.000568316
988.35 | -0.00073221 | 3.97543e-05 | 0.0065 | 0.00060508 | -0.000649631
988.4 | -0.00073198 | 4.11133e-05 | 0.00658 | 0.000685959 | -0.000567909
988.45 | -0.000731749 | 4.24723e-05 | 0.00657 | 0.000766849 | -0.000567705
988.5 | -0.000731518 | 4.38313e-05 | 0.00657 | 0.000766081 | -0.00064902
988.55 | -0.000731288 | 0.000178902 | 0.00664 | 0.000846983 | -0.000567298
988.6 | -0.000731057 | 0.000314005 | 0.00663 | 0.000764544 | -0.000567094
988.65 | -0.000859927 | 0.00018162 | 0.00663 | 0.000845446 | -0.00048536
988.7 | -0.000859696 | 0.000182979 | 0.00662 | 0.00101 | -0.000566687
988.75 | -0.000859466 | 0.000184338 | 0.00662 | 0.00101 | -0.000566483
988.8 | -0.000859235 | 0.000185697 | 0.00669 | 0.00117 | -0.00056628
988.85 | -0.000988075 | 5.33435e-05 | 0.0066 | 0.00125 | -0.000647595
988.9 | -0.00112 | 5.47023e-05 | 0.0066 | 0.00125 | -0.000647391
988.95 | -0.000987614 | 5.60611e-05 | 0.00659 | 0.00133 | -0.000728695
989 | -0.000987384 | 5.74199e-05 | 0.00659 | 0.00133 | -0.000728491
989.05 | -0.000987153 | 5.87786e-05 | 0.0065 | 0.00133 | -0.000809783
989.1 | -0.000986923 | -7.35432e-05 | 0.00641 | 0.00141 | -0.000891063
989.15 | -0.000986693 | -0.000205834 | 0.00649 | 0.00141 | -0.00089086
989.2 | -0.000857392 | -0.000204475 | 0.0064 | 0.00133 | -0.00105
989.25 | -0.000857162 | -0.000203116 | 0.00632 | 0.00124 | -0.00113
989.3 | -0.000856932 | -0.000335375 | 0.00631 | 0.00124 | -0.00113
989.35 | -0.000727602 | -0.000334017 | 0.0063 | 0.00108 | -0.00113
989.4 | -0.000598243 | -0.000466244 | 0.0063 | 0.000997293 | -0.00122
989.45 | -0.000598012 | -0.000464886 | 0.00629 | 0.000833147 | -0.00113
989.5 | -0.000597782 | -0.000597082 | 0.00621 | 0.000750708 | -0.0013
989.55 | -0.000468394 | -0.000595724 | 0.00612 | 0.00066828 | -0.00138
989.6 | -0.000468164 | -0.000727889 | 0.00611 | 0.000585864 | -0.00138
989.65 | -0.000467933 | -0.00072653 | 0.00611 | 0.000503459 | -0.00138
989.7 | -0.000467703 | -0.000725172 | 0.00594 | 0.000421066 | -0.00138
989.75 | -0.000467473 | -0.000857306 | 0.00594 | 0.000338685 | -0.00138
989.8 | -0.000467243 | -0.000855947 | 0.00577 | 0.000337916 | -0.00146
989.85 | -0.000337825 | -0.00098805 | 0.00568 | 0.000255547 | -0.00154
989.9 | -0.000337595 | -0.000986691 | 0.00568 | 0.000254778 | -0.00162
989.95 | -0.000337365 | -0.000985333 | 0.00559 | 0.000254009 | -0.00162
990 | -0.000337135 | -0.000983975 | 0.00542 | 0.000171651 | -0.0017
990.05 | -0.000336905 | -0.000982616 | 0.00534 | 8.9305e-05 | -0.0017
990.1 | -0.000465863 | -0.000981258 | 0.00525 | 8.85359e-05 | -0.0017
990.15 | -0.000465633 | -0.00111 | 0.00517 | 6.2015e-06 | -0.00178
990.2 | -0.000465403 | -0.00111 | 0.005 | 5.43239e-06 | -0.00178
990.25 | -0.000465173 | -0.000977183 | 0.00499 | -0.000158432 | -0.00178
990.3 | -0.000464943 | -0.000975825 | 0.00499 | -0.000159202 | -0.00178
990.35 | -0.000464714 | -0.000974467 | 0.00506 | -0.00032302 | -0.0017
990.4 | -0.000593642 | -0.000839647 | 0.0049 | -0.000405296 | -0.0017
990.45 | -0.000593412 | -0.000838289 | 0.00481 | -0.000406065 | -0.0017
990.5 | -0.000593182 | -0.000836931 | 0.00488 | -0.000488329 | -0.00162
990.55 | -0.000592953 | -0.000835573 | 0.00496 | -0.000489099 | -0.00154
990.6 | -0.000592723 | -0.000834215 | 0.00495 | -0.000489868 | -0.00146
990.65 | -0.000592493 | -0.000699364 | 0.00495 | -0.000653593 | -0.00145
990.7 | -0.000463105 | -0.000698006 | 0.00494 | -0.000735822 | -0.00145
990.75 | -0.000462875 | -0.000696648 | 0.00493 | -0.00081804 | -0.00137
990.8 | -0.000462646 | -0.000828782 | 0.00501 | -0.000818809 | -0.00129
990.85 | -0.000591574 | -0.000693932 | 0.005 | -0.000819579 | -0.00121
990.9 | -0.000591345 | -0.00055905 | 0.00508 | -0.000901785 | -0.00121
990.95 | -0.000720244 | -0.000557692 | 0.00523 | -0.000902554 | -0.00105
991 | -0.000590886 | -0.000556334 | 0.00514 | -0.000984749 | -0.00105
991.05 | -0.000719785 | -0.000421421 | 0.00514 | -0.00107 | -0.00105
991.1 | -0.000590426 | -0.000420063 | 0.00505 | -0.00107 | -0.00113
991.15 | -0.000590197 | -0.000418705 | 0.00513 | -0.00107 | -0.00105
991.2 | -0.000460809 | -0.000283761 | 0.0052 | -0.00107 | -0.000964009
991.25 | -0.000460579 | -0.000282403 | 0.00511 | -0.000907171 | -0.000963806
991.3 | -0.000589508 | -0.000147427 | 0.00527 | -0.000907941 | -0.000882131
991.35 | -0.000589279 | -0.000146069 | 0.00526 | -0.000827273 | -0.000800445
991.4 | -0.000459891 | -0.000144712 | 0.00526 | -0.00090948 | -0.000718747
991.45 | -0.000330474 | -0.000143354 | 0.00533 | -0.000910249 | -0.000637038
991.5 | -0.000330245 | -8.3468e-06 | 0.00532 | -0.000911019 | -0.000636836
991.55 | -0.000200798 | -6.98902e-06 | 0.0054 | -0.000911789 | -0.000555114
991.6 | -0.000200569 | 0.000128049 | 0.00539 | -0.000912558 | -0.000473382
991.65 | -0.00020034 | -4.2735e-06 | 0.00547 | -0.000913328 | -0.000310084
991.7 | -0.00020011 | 0.000130765 | 0.00554 | -0.000914097 | -0.000228316
991.75 | -0.000199881 | 0.000132122 | 0.00562 | -0.000914867 | -6.49476e-05
991.8 | -0.000199652 | 0.000267192 | 0.00569 | -0.00116 | 9.84674e-05
991.85 | -7.0176e-05 | 0.000402293 | 0.00568 | -0.00124 | 9.86698e-05
991.9 | -6.99468e-05 | 0.000537426 | 0.00568 | -0.00132 | 0.000180496
991.95 | -6.97175e-05 | 0.000538783 | 0.00567 | -0.00132 | 9.90744e-05
992 | -0.000198735 | 0.000673947 | 0.00575 | -0.00141 | 0.000180901
992.05 | -0.000198505 | 0.000675305 | 0.00582 | -0.00133 | 0.000262738
992.1 | -0.000198276 | 0.0008105 | 0.00581 | -0.00133 | 0.000344588
992.15 | -6.88007e-05 | 0.00108 | 0.00597 | -0.00141 | 0.000426449
992.2 | -6.85716e-05 | 0.00121 | 0.00604 | -0.00149 | 0.000426652
992.25 | 6.09332e-05 | 0.00135 | 0.00604 | -0.00157 | 0.000508525
992.3 | 0.000190467 | 0.00149 | 0.00619 | -0.00149 | 0.000427056
992.35 | 0.000190696 | 0.00176 | 0.00635 | -0.00141 | 0.000508929
992.4 | 0.00032026 | 0.00189 | 0.0065 | -0.00125 | 0.000672508
992.45 | 0.000449853 | 0.00203 | 0.00657 | -0.00125 | 0.00067271
992.5 | 0.000579475 | 0.00216 | 0.00681 | -0.00125 | 0.000836336
992.55 | 0.000709127 | 0.0023 | 0.00688 | -0.00125 | 0.000918267
992.6 | 0.00096829 | 0.00243 | 0.00696 | -0.00125 | 0.000918469
992.65 | 0.0011 | 0.00257 | 0.00719 | -0.00117 | 0.001
992.7 | 0.0011 | 0.00257 | 0.00735 | -0.00117 | 0.001
992.75 | 0.0011 | 0.00271 | 0.0075 | -0.00117 | 0.001
992.8 | 0.00123 | 0.00284 | 0.00758 | -0.00109 | 0.00108
992.85 | 0.00123 | 0.00284 | 0.00757 | -0.00118 | 0.00108
992.9 | 0.00123 | 0.00284 | 0.00765 | -0.0011 | 0.001
992.95 | 0.00136 | 0.00284 | 0.00764 | -0.00118 | 0.000919883
993 | 0.00136 | 0.00285 | 0.00771 | -0.00102 | 0.000920085
993.05 | 0.00123 | 0.00298 | 0.00763 | -0.0011 | 0.00075684
993.1 | 0.00123 | 0.00298 | 0.0077 | -0.00102 | 0.000675336
993.15 | 0.0011 | 0.00298 | 0.00762 | -0.000936426 | 0.000512161
993.2 | 0.000971036 | 0.00285 | 0.00761 | -0.00102 | 0.000430692
993.25 | 0.000841783 | 0.00285 | 0.0076 | -0.00102 | 0.000349235
993.3 | 0.000842012 | 0.00272 | 0.00752 | -0.000938737 | 0.00026779
993.35 | 0.000712789 | 0.00272 | 0.00751 | -0.000776622 | 0.000186356
993.4 | 0.000454201 | 0.00272 | 0.00759 | -0.000777392 | 0.000104934
993.45 | 0.000325066 | 0.00259 | 0.0075 | -0.000778162 | 2.35233e-05
993.5 | 0.00019596 | 0.00246 | 0.00749 | -0.000778933 | 2.3725e-05
993.55 | 6.68838e-05 | 0.00246 | 0.00749 | -0.000942589 | -5.76737e-05
993.6 | -6.21632e-05 | 0.00233 | 0.00748 | -0.000861922 | -5.7472e-05
993.65 | -0.000191181 | 0.00219 | 0.00747 | -0.000944129 | -5.72703e-05
993.7 | -0.000190952 | 0.00219 | 0.00739 | -0.0009449 | -0.000138657
993.75 | -0.000190724 | 0.00206 | 0.00722 | -0.000864233 | -0.000220033
993.8 | -0.000190495 | 0.00193 | 0.00722 | -0.000783555 | -0.000219831
993.85 | -0.000190267 | 0.0018 | 0.00713 | -0.000702865 | -0.000301195
993.9 | -0.000190038 | 0.00166 | 0.00704 | -0.000785096 | -0.000300993
993.95 | -0.00018981 | 0.00166 | 0.00688 | -0.000704406 | -0.000463887
994 | -0.000189581 | 0.00153 | 0.00679 | -0.000623705 | -0.000463686
994.05 | -0.000189353 | 0.00153 | 0.00662 | -0.000542992 | -0.000626533
994.1 | -0.000189124 | 0.0014 | 0.00646 | -0.000462267 | -0.000707839
994.15 | -0.000188896 | 0.00127 | 0.00645 | -0.000544533 | -0.000707637
994.2 | -0.000188668 | 0.00114 | 0.00628 | -0.000382302 | -0.000788931
994.25 | -0.000188439 | 0.001 | 0.0062 | -0.000301554 | -0.000788729
994.3 | -0.000188211 | 0.001 | 0.00611 | -0.000302324 | -0.000788528
994.35 | -0.0003172 | 0.00101 | 0.00594 | -0.000221565 | -0.000951282
994.4 | -0.000316971 | 0.000872928 | 0.00578 | -0.000222335 | -0.00103
994.45 | -0.000187526 | 0.000740447 | 0.00569 | -0.000141564 | -0.00111
994.5 | -0.000316515 | 0.000607997 | 0.00553 | -0.000142335 | -0.00111
994.55 | -0.000316286 | 0.000475579 | 0.00544 | -6.15518e-05 | -0.00111
994.6 | -0.000316058 | 0.000476936 | 0.00535 | -6.23226e-05 | -0.00119
994.65 | -0.000445018 | 0.000478292 | 0.00527 | 1.8472e-05 | -0.00119
994.7 | -0.000444789 | 0.000345906 | 0.0051 | 9.92782e-05 | -0.00128
994.75 | -0.000444561 | 0.000347262 | 0.00493 | 1.69304e-05 | -0.00136
994.8 | -0.000444333 | 0.000214907 | 0.00493 | 1.61595e-05 | -0.00136
994.85 | -0.000444105 | 0.000216263 | 0.00476 | 1.53887e-05 | -0.00136
994.9 | -0.000443877 | 8.39392e-05 | 0.00468 | -6.69475e-05 | -0.00136
994.95 | -0.000314461 | 8.52957e-05 | 0.00467 | 1.38469e-05 | -0.00119
995 | -0.000443421 | 0.000220333 | 0.00458 | -6.84893e-05 | -0.00119
995.05 | -0.000314005 | 8.80086e-05 | 0.00458 | -0.000150814 | -0.00111
995.1 | -0.000313777 | 8.93651e-05 | 0.00457 | -0.000151585 | -0.00119
995.15 | -0.000313549 | 9.07215e-05 | 0.00449 | -0.000233898 | -0.00119
995.2 | -0.000184104 | -4.15713e-05 | 0.0044 | -0.000234669 | -0.00119
995.25 | -5.46296e-05 | -4.02149e-05 | 0.00439 | -0.00023544 | -0.00119
995.3 | -5.44016e-05 | -3.88585e-05 | 0.00431 | -0.000154669 | -0.00119
995.35 | -0.00018342 | -3.75022e-05 | 0.0043 | -0.00015544 | -0.00119
995.4 | -0.000183192 | -0.000169764 | 0.0043 | -0.000156211 | -0.00119
995.45 | -0.000312181 | -0.000168407 | 0.00421 | -0.000238524 | -0.00119
995.5 | -0.000441141 | -0.000300637 | 0.00404 | -0.000239295 | -0.00144
995.55 | -0.000440913 | -0.000299281 | 0.00404 | -0.000321596 | -0.00152
995.6 | -0.000440685 | -0.000297925 | 0.00387 | -0.000322368 | -0.0016
995.65 | -0.000440457 | -0.000296569 | 0.00387 | -0.000323139 | -0.0016
995.7 | -0.000311042 | -0.000295212 | 0.00378 | -0.00032391 | -0.00168
995.75 | -0.000310814 | -0.000293856 | 0.00369 | -0.0004062 | -0.0016
995.8 | -0.000310586 | -0.000426055 | 0.00361 | -0.000488478 | -0.0016
995.85 | -0.000181142 | -0.000424699 | 0.0036 | -0.000570744 | -0.00168
995.9 | 7.76082e-05 | -0.000289788 | 0.00344 | -0.000652999 | -0.00176
995.95 | 0.000207141 | -0.000288432 | 0.00327 | -0.00065377 | -0.00184
996 | 0.000207369 | -0.000420631 | 0.00326 | -0.000573058 | -0.00176
996.05 | 0.000466295 | -0.00028572 | 0.00318 | -0.000818245 | -0.00168
996.1 | 0.000466522 | -0.000417918 | 0.00317 | -0.000737556 | -0.00151
996.15 | 0.000596143 | -0.000283007 | 0.00309 | -0.000656856 | -0.00151
996.2 | 0.000596371 | -0.000281651 | 0.00308 | -0.000657627 | -0.00151
996.25 | 0.000467205 | -0.00041385 | 0.00307 | -0.000658398 | -0.00151
996.3 | 0.000338069 | -0.000412494 | 0.00307 | -0.00065917 | -0.00151
996.35 | 0.000338297 | -0.000411138 | 0.00306 | -0.000659941 | -0.00143
996.4 | 7.98846e-05 | -0.000409783 | 0.00298 | -0.000823645 | -0.00143
996.45 | -4.91635e-05 | -0.000408427 | 0.00289 | -0.000824416 | -0.00143
996.5 | -0.000178182 | -0.000273516 | 0.00296 | -0.000825188 | -0.00135
996.55 | -0.000307172 | -0.00027216 | 0.00288 | -0.000825959 | -0.00143
996.6 | -0.000436132 | -0.000404359 | 0.00295 | -0.00074527 | -0.00135
996.65 | -0.000565063 | -0.000269448 | 0.00287 | -0.000827502 | -0.00143
996.7 | -0.000564835 | -0.000401647 | 0.00294 | -0.000909722 | -0.00127
996.75 | -0.000564608 | -0.000266736 | 0.00285 | -0.000991931 | -0.00135
996.8 | -0.00056438 | -0.000398936 | 0.00285 | -0.000992702 | -0.00127
996.85 | -0.000693282 | -0.00039758 | 0.00284 | -0.000993474 | -0.00119
996.9 | -0.000822154 | -0.000396224 | 0.00276 | -0.000994245 | -0.00127
996.95 | -0.000821927 | -0.000394868 | 0.00291 | -0.00091358 | -0.00127
997 | -0.0008217 | -0.000393513 | 0.0029 | -0.000914352 | -0.00118
997.05 | -0.000821472 | -0.000392157 | 0.0029 | -0.00108 | -0.00102
997.1 | -0.000821245 | -0.000390801 | 0.00297 | -0.00116 | -0.00102
997.15 | -0.000821018 | -0.000255891 | 0.00289 | -0.00116 | -0.00102
997.2 | -0.00082079 | -0.000254535 | 0.00288 | -0.00116 | -0.00102
997.25 | -0.000820563 | -0.000253179 | 0.00279 | -0.00124 | -0.00118
997.3 | -0.000820336 | -0.000385379 | 0.00287 | -0.00116 | -0.0011
997.35 | -0.000820109 | -0.000250468 | 0.00278 | -0.00125 | -0.00118
997.4 | -0.000819882 | -0.000249112 | 0.00286 | -0.00116 | -0.00118
997.45 | -0.000690555 | -0.000114171 | 0.00285 | -0.00117 | -0.0011
997.5 | -0.000690328 | -0.000246401 | 0.00284 | -0.00117 | -0.00102
997.55 | -0.0006901 | -0.000245046 | 0.00292 | -0.00109 | -0.000938431
997.6 | -0.000689873 | -0.00024369 | 0.00291 | -0.00101 | -0.00102
997.65 | -0.000689646 | -0.000108749 | 0.00291 | -0.00101 | -0.00093803
997.7 | -0.00056029 | -0.000107393 | 0.0029 | -0.000925157 | -0.000856358
997.75 | -0.000560063 | -0.000106038 | 0.00297 | -0.000925929 | -0.000774674
997.8 | -0.000688965 | 2.89356e-05 | 0.00297 | -0.000845252 | -0.000692979
997.85 | -0.000688738 | 3.0291e-05 | 0.00288 | -0.000764564 | -0.000774274
997.9 | -0.000817611 | 3.16464e-05 | 0.00304 | -0.000846796 | -0.000611072
997.95 | -0.000817384 | 3.30017e-05 | 0.00303 | -0.000929016 | -0.000529353
998 | -0.000817157 | 0.000168006 | 0.00302 | -0.00084834 | -0.000529153
998.05 | -0.00068783 | 0.000303042 | 0.00302 | -0.000849112 | -0.000447423
998.1 | -0.000816703 | 0.000304397 | 0.00309 | -0.000931332 | -0.000447223
998.15 | -0.000687376 | 0.000305753 | 0.00309 | -0.000932105 | -0.000365481
998.2 | -0.00068715 | 0.000307108 | 0.003 | -0.000932877 | -0.000365281
998.25 | -0.000686923 | 0.000308463 | 0.00307 | -0.00102 | -0.000283527
998.3 | -0.000557567 | 0.000309818 | 0.00299 | -0.0011 | -0.000283327
998.35 | -0.000428182 | 0.000311174 | 0.00298 | -0.0011 | -0.000201562
998.4 | -0.000427955 | 0.000446241 | 0.00306 | -0.0011 | -0.000119785
998.45 | -0.000298541 | 0.000447596 | 0.00297 | -0.0011 | -0.000201162
998.5 | -0.000298314 | 0.000315239 | 0.00296 | -0.0011 | -0.000200963
998.55 | -0.000298087 | 0.000316594 | 0.00304 | -0.0011 | -0.000200763
998.6 | -0.000168643 | 0.00031795 | 0.00295 | -0.00102 | -0.000282128
998.65 | -0.000168417 | 0.000319305 | 0.00287 | -0.00102 | -0.000200363
998.7 | -3.89436e-05 | 0.00032066 | 0.00294 | -0.00102 | -0.000281729
998.75 | -0.000167963 | 0.000322015 | 0.00293 | -0.000941371 | -0.000363083
998.8 | -0.000167737 | 0.00032337 | 0.00293 | -0.000860694 | -0.000362883
998.85 | -0.000296727 | 0.000324725 | 0.003 | -0.000780007 | -0.000444225
998.9 | -0.000167283 | 0.000459792 | 0.003 | -0.000862239 | -0.000444025
998.95 | -0.000167057 | 0.000461147 | 0.00307 | -0.000863011 | -0.000443826
999 | -0.00016683 | 0.000596245 | 0.00314 | -0.000863784 | -0.000362084
999.05 | -0.000166604 | 0.0005976 | 0.00314 | -0.000864556 | -0.000361884
999.1 | -0.000166377 | 0.000598955 | 0.00313 | -0.000865329 | -0.000361685
999.15 | -0.000295367 | 0.000466567 | 0.00313 | -0.00094755 | -0.000443027
999.2 | -0.000295141 | 0.000467922 | 0.00312 | -0.000866874 | -0.000442827
999.25 | -0.000294914 | 0.000469276 | 0.00303 | -0.000949095 | -0.000524158
999.3 | -0.000294688 | 0.000470631 | 0.00295 | -0.000949867 | -0.000523959
999.35 | -0.000294461 | 0.000338274 | 0.00294 | -0.00095064 | -0.000523759
999.4 | -0.000294235 | 0.000205948 | 0.00286 | -0.000951412 | -0.00052356
999.45 | -0.000294009 | 7.36541e-05 | 0.00277 | -0.000952185 | -0.000604879
999.5 | -0.000293782 | 7.50089e-05 | 0.00268 | -0.00103 | -0.000686186
999.55 | -0.000293556 | 7.63637e-05 | 0.00268 | -0.00104 | -0.000767482
999.6 | -0.000293329 | -5.58993e-05 | 0.00267 | -0.000954502 | -0.000848766
999.65 | -0.000293103 | 7.90732e-05 | 0.00259 | -0.000955275 | -0.000848567
999.7 | -0.000292877 | 8.04279e-05 | 0.0025 | -0.000874599 | -0.000766884
999.75 | -0.00029265 | 8.17826e-05 | 0.00233 | -0.00095682 | -0.00101
999.8 | -0.000163207 | 8.31373e-05 | 0.00241 | -0.000876144 | -0.00092944
999.85 | -0.000162981 | 8.4492e-05 | 0.00248 | -0.000958366 | -0.000847769
999.9 | -3.35084e-05 | 8.58466e-05 | 0.00248 | -0.000959138 | -0.00084757
999.95 | -3.32822e-05 | 8.72012e-05 | 0.00247 | -0.00104 | -0.00084737
1000 | -3.3056e-05 | 8.85558e-05 | 0.00238 | -0.000960684 | -0.000847171
1000.05 | -0.000162076 | -4.37073e-05 | 0.0023 | -0.000961457 | -0.000846972
1000.1 | -0.00016185 | -4.23527e-05 | 0.00213 | -0.000962229 | -0.00101
1000.15 | -0.000161624 | -4.09982e-05 | 0.00205 | -0.000963002 | -0.00101
1000.2 | -0.000161398 | -0.00017323 | 0.00204 | -0.00105 | -0.00101
1000.25 | -0.000161171 | -0.000171876 | 0.00204 | -0.000964548 | -0.00101
1000.3 | -0.000160945 | -0.000170521 | 0.00211 | -0.000965321 | -0.000927447
1000.35 | -0.000160719 | -0.000169167 | 0.0021 | -0.00105 | -0.00101
1000.4 | -0.000160493 | -0.000167812 | 0.00194 | -0.000966866 | -0.00109
1000.45 | -0.000289484 | -0.000300013 | 0.00185 | -0.000886191 | -0.00117
1000.5 | -0.000160041 | -0.000298658 | 0.00185 | -0.000886964 | -0.00117
1000.55 | -0.000159815 | -0.000297304 | 0.00184 | -0.000887736 | -0.00117
1000.6 | -0.000159589 | -0.000295949 | 0.00191 | -0.000725577 | -0.00117
1000.65 | -0.000159363 | -0.000428119 | 0.00191 | -0.000807822 | -0.00109
1000.7 | -0.000159137 | -0.000426764 | 0.0019 | -0.000727123 | -0.00109
1000.75 | -2.96649e-05 | -0.000558902 | 0.00182 | -0.000646413 | -0.00125
1000.8 | -0.000158685 | -0.000557548 | 0.00189 | -0.00056569 | -0.00133
1000.85 | -0.000158459 | -0.000556194 | 0.0018 | -0.000566464 | -0.00133
1000.9 | -0.00028745 | -0.000688301 | 0.00172 | -0.000567237 | -0.00133
1000.95 | -0.000287225 | -0.000686946 | 0.00163 | -0.000649505 | -0.00141
1001 | -0.000286999 | -0.000685592 | 0.00171 | -0.000731762 | -0.00133
1001.05 | -0.00041596 | -0.000684238 | 0.00154 | -0.000651051 | -0.00141
1001.1 | -0.000415735 | -0.000682884 | 0.00161 | -0.000651824 | -0.00133
1001.15 | -0.000544667 | -0.000548068 | 0.00153 | -0.000652597 | -0.00133
1001.2 | -0.000544441 | -0.000546714 | 0.00144 | -0.000734854 | -0.00133
1001.25 | -0.000544216 | -0.00054536 | 0.00144 | -0.000735627 | -0.00125
1001.3 | -0.00054399 | -0.000544006 | 0.00135 | -0.000736401 | -0.00117
1001.35 | -0.000543764 | -0.000409159 | 0.00127 | -0.000737174 | -0.00117
1001.4 | -0.000672667 | -0.000407805 | 0.00126 | -0.000737947 | -0.00109
1001.45 | -0.000801541 | -0.000406451 | 0.00125 | -0.00073872 | -0.00109
1001.5 | -0.000672216 | -0.000405097 | 0.00125 | -0.00065801 | -0.001
1001.55 | -0.00080109 | -0.000403743 | 0.00124 | -0.000658783 | -0.000922474
1001.6 | -0.000800864 | -0.000402389 | 0.00116 | -0.000659557 | -0.001
1001.65 | -0.000800639 | -0.000534528 | 0.00107 | -0.00066033 | -0.00108
1001.7 | -0.000929484 | -0.000666635 | 0.000983899 | -0.000742587 | -0.001
1001.75 | -0.000929258 | -0.00053182 | 0.00106 | -0.00074336 | -0.001
1001.8 | -0.000929032 | -0.000530466 | 0.00105 | -0.000825606 | -0.00108
1001.85 | -0.000928807 | -0.000529112 | 0.00113 | -0.000826379 | -0.00108
1001.9 | -0.000928581 | -0.000527758 | 0.00104 | -0.00074568 | -0.00108
1001.95 | -0.000799285 | -0.000526404 | 0.000953867 | -0.000827926 | -0.00117
1002 | -0.00092813 | -0.00052505 | 0.000868191 | -0.000747227 | -0.00125
1002.05 | -0.000927905 | -0.000390204 | 0.000941854 | -0.000829473 | -0.00125
1002.1 | -0.000798609 | -0.00038885 | 0.00102 | -0.000748774 | -0.00125
1002.15 | -0.000927454 | -0.000387496 | 0.00101 | -0.000749548 | -0.00125
1002.2 | -0.000798158 | -0.000386142 | 0.00108 | -0.000750321 | -0.00125
1002.25 | -0.000797933 | -0.000251265 | 0.00108 | -0.000669611 | -0.00125
1002.3 | -0.000797707 | -0.000383435 | 0.00107 | -0.00058889 | -0.00116
1002.35 | -0.000797482 | -0.000382081 | 0.00107 | -0.000508156 | -0.00116
1002.4 | -0.000797257 | -0.000380727 | 0.000979489 | -0.00050893 | -0.00116
1002.45 | -0.000797031 | -0.000379374 | 0.00113 | -0.000509704 | -0.00108
1002.5 | -0.000925877 | -0.00037802 | 0.00113 | -0.000428959 | -0.001
1002.55 | -0.000925651 | -0.000376666 | 0.0012 | -0.000429732 | -0.000918503
1002.6 | -0.000925426 | -0.000508805 | 0.00111 | -0.000430506 | -0.000999765
1002.65 | -0.000925201 | -0.000373959 | 0.00103 | -0.00043128 | -0.000999566
1002.7 | -0.000924975 | -0.000372605 | 0.00102 | -0.000432053 | -0.000999368
1002.75 | -0.00092475 | -0.000504744 | 0.00102 | -0.000351297 | -0.00099917
1002.8 | -0.000795455 | -0.00050339 | 0.000931435 | -0.000433601 | -0.000998971
1002.85 | -0.00066613 | -0.000368545 | 0.000845748 | -0.000434375 | -0.00108
1002.9 | -0.000665905 | -0.000367191 | 0.000839741 | -0.000435148 | -0.000998575
1002.95 | -0.00066568 | -0.000365838 | 0.000833735 | -0.000354392 | -0.00108
1003 | -0.000665454 | -0.000497976 | 0.000748059 | -0.000436696 | -0.00108
1003.05 | -0.0005361 | -0.000496623 | 0.000742052 | -0.000518988 | -0.00108
1003.1 | -0.000535875 | -0.000495269 | 0.000656387 | -0.000519762 | -0.00108
1003.15 | -0.000406492 | -0.000360424 | 0.00065038 | -0.000439017 | -0.00108
1003.2 | -0.000406267 | -0.000492562 | 0.000564727 | -0.000358261 | -0.00116
1003.25 | -0.000406042 | -0.000357717 | 0.000638366 | -0.000359035 | -0.00116
1003.3 | -0.000405817 | -0.000356363 | 0.00063236 | -0.000359809 | -0.00108
1003.35 | -0.000405592 | -0.00035501 | 0.000706011 | -0.000360583 | -0.00108
1003.4 | -0.000405367 | -0.000353657 | 0.000779673 | -0.000361357 | -0.000996593
1003.45 | -0.0005343 | -0.000352303 | 0.000773666 | -0.000280589 | -0.00108
1003.5 | -0.000404917 | -0.000217426 | 0.000767659 | -0.000281363 | -0.000996197
1003.55 | -0.000404692 | -0.000216073 | 0.000681983 | -0.000200583 | -0.00108
1003.6 | -0.000404467 | -0.00021472 | 0.000596318 | -3.82148e-05 | -0.00108
1003.65 | -0.000404242 | -0.000213366 | 0.000510664 | -3.89888e-05 | -0.00116
1003.7 | -0.000404017 | -7.84581e-05 | 0.000504657 | -0.00012134 | -0.00108
1003.75 | -0.000403793 | -7.71048e-05 | 0.000578297 | -0.000122114 | -0.00108
1003.8 | -0.000532726 | -7.57516e-05 | 0.000492643 | -4.13111e-05 | -0.00108
1003.85 | -0.000532501 | -0.000207953 | 0.000566282 | -4.20852e-05 | -0.00108
1003.9 | -0.000532276 | -7.30452e-05 | 0.000400993 | -4.28593e-05 | -0.00116
1003.95 | -0.000661181 | -0.000205247 | 0.000315361 | -4.36335e-05 | -0.00108
1004 | -0.000660956 | -0.000203894 | 0.000309354 | -0.000125985 | -0.00108
1004.05 | -0.000660731 | -0.000202541 | 0.000144131 | -4.51818e-05 | -0.00116
1004.1 | -0.000660506 | -0.000201188 | 0.000138124 | -4.59561e-05 | -0.00108
1004.15 | -0.000660282 | -0.000199835 | 0.000211719 | -4.67303e-05 | -0.000993625
1004.2 | -0.000660057 | -6.49265e-05 | 0.000205712 | -4.75045e-05 | -0.000993427
1004.25 | -0.000788932 | -0.000197128 | 0.000279318 | -4.82788e-05 | -0.000993229
1004.3 | -0.000788707 | -0.000195775 | 0.000193697 | 3.25357e-05 | -0.000830099
1004.35 | -0.000659383 | 7.2719e-05 | 0.000108088 | -4.98274e-05 | -0.000911373
1004.4 | -0.000788258 | -5.95144e-05 | 0.00010208 | 0.000112588 | -0.000829704
1004.45 | -0.000788034 | -5.81614e-05 | 0.000255289 | 3.02127e-05 | -0.000748022
1004.5 | -0.000787809 | -5.68084e-05 | 0.000249281 | 2.94384e-05 | -0.00066633
1004.55 | -0.000916655 | -5.54555e-05 | 0.000322898 | 0.000110264 | -0.000666132
1004.6 | -0.00091643 | -5.41025e-05 | 0.000396527 | 2.78896e-05 | -0.000665934
1004.65 | -0.00105 | -5.27496e-05 | 0.000390519 | 0.000108716 | -0.000747232
1004.7 | -0.00105 | -5.13967e-05 | 0.000304876 | 0.000107941 | -0.000828518
1004.75 | -0.000915757 | -5.00438e-05 | 0.000378504 | 2.55664e-05 | -0.000746837
1004.8 | -0.000915532 | -4.8691e-05 | 0.000372497 | 2.47919e-05 | -0.000746639
1004.85 | -0.00104 | -4.73381e-05 | 0.000446136 | 2.40175e-05 | -0.000746442
1004.9 | -0.00104 | -4.59853e-05 | 0.000360482 | 2.3243e-05 | -0.000827728
1004.95 | -0.00104 | -4.46325e-05 | 0.000354475 | -5.91203e-05 | -0.00082753
1005 | -0.000914635 | 9.03066e-05 | 0.000268831 | -5.98948e-05 | -0.000827333
1005.05 | -0.00091441 | 9.16594e-05 | 0.000262824 | -6.06694e-05 | -0.000827135
1005.1 | -0.000785115 | 9.30122e-05 | 0.000177192 | -6.14439e-05 | -0.000826938
1005.15 | -0.000784891 | 0.000227983 | 9.15707e-05 | -6.22185e-05 | -0.00082674
1005.2 | -0.000655567 | 0.000229335 | 0.000165177 | -0.00014457 | -0.000745059
1005.25 | -0.000526214 | 0.000230688 | 0.000238793 | -6.37677e-05 | -0.000744862
1005.3 | -0.000655118 | 0.00036569 | 0.000153161 | -6.45424e-05 | -0.000744665
1005.35 | -0.000525765 | 0.000367043 | 6.75402e-05 | -6.5317e-05 | -0.000744467
1005.4 | -0.000396383 | 0.000368395 | -1.80697e-05 | 1.54971e-05 | -0.000825753
1005.45 | -0.000396159 | 0.000236099 | -0.000103669 | 1.47224e-05 | -0.000825556
1005.5 | -0.000266747 | 0.000237451 | -0.000109676 | 1.39477e-05 | -0.000906831
1005.55 | -0.000266523 | 0.000105186 | -0.000115684 | 9.47734e-05 | -0.000906633
1005.6 | -0.000266298 | 0.000240156 | -0.000121692 | 9.39987e-05 | -0.000824964
1005.65 | -0.000136857 | 0.000241509 | -0.000127699 | 1.16235e-05 | -0.000906239
1005.7 | -0.00026585 | 0.000376511 | -5.41161e-05 | 9.24491e-05 | -0.00082457
1005.75 | -0.000265626 | 0.000377863 | -0.000139715 | 1.00739e-05 | -0.000905845
1005.8 | -0.000394589 | 0.000245567 | -0.000145723 | 9.29909e-06 | -0.000824175
1005.85 | -0.000523524 | 0.000113301 | -0.000151731 | -7.30645e-05 | -0.000823978
1005.9 | -0.000523299 | 0.000114654 | -0.000157739 | -7.38393e-05 | -0.000823781
1005.95 | -0.000652204 | 0.000116006 | -4.55298e-06 | -7.46142e-05 | -0.0007421
1006 | -0.00065198 | 0.000117359 | -1.05609e-05 | -0.000156966 | -0.000660408
1006.05 | -0.000651756 | 0.000118711 | 6.30446e-05 | -7.6164e-05 | -0.000578704
1006.1 | -0.000780632 | 0.000253681 | 5.70367e-05 | -0.000158516 | -0.000578507
1006.15 | -0.000909478 | 0.000121416 | 0.000130653 | -0.000159291 | -0.00057831
1006.2 | -0.000909254 | -1.08182e-05 | 0.000124645 | -7.84888e-05 | -0.000496594
1006.25 | -0.00090903 | -9.46587e-06 | 0.000118637 | -0.000160841 | -0.000496397
1006.3 | -0.000908806 | -8.11355e-06 | 0.000192265 | -8.00387e-05 | -0.0004962
1006.35 | -0.000908583 | -6.76125e-06 | 0.000186257 | -8.08137e-05 | -0.000496003
1006.4 | -0.000908359 | -5.40896e-06 | 0.000100613 | 0 | -0.000495806
1006.45 | -0.000779064 | -4.0567e-06 | 0.000174241 | -2.16027e-07 | -0.000414079
1006.5 | -0.000778841 | -2.70445e-06 | 0.000168233 | 8.11684e-05 | -0.000495412
1006.55 | -0.000907687 | -1.35221e-06 | 0.000162225 | 0.000162564 | -0.000495215
1006.6 | -0.000907463 | 0 | 7.65811e-05 | 8.07362e-05 | -0.000495018
1006.65 | -0.000778169 | 0.000134654 | 7.0573e-05 | 8.05201e-05 | -0.000413291
1006.7 | -0.000907016 | 0.000135722 | -9.46731e-05 | 0.000161916 | -0.000494625
1006.75 | -0.000906792 | 0.000136789 | -0.000180284 | 0.0001617 | -0.000575946
1006.8 | -0.000906568 | 0.000137857 | -0.000186292 | 0.000243108 | -0.000575749
1006.85 | -0.00104 | 0.000138924 | -0.000112698 | 0.000161268 | -0.000494034
1006.9 | -0.00104 | 0.000139992 | -0.000118706 | 0.000161052 | -0.000412307
1006.95 | -0.00103 | 0.000141059 | -0.000124714 | 0.000160835 | -0.00041211
1007 | -0.00103 | 0.000142127 | -0.000130722 | 0.000160619 | -0.000411913
1007.05 | -0.00103 | 0.000143194 | -0.000216333 | 7.87907e-05 | -0.000411717
1007.1 | -0.000905226 | 0.000144262 | -0.000222341 | -3.02597e-06 | -0.00041152
1007.15 | -0.000775932 | 0.000145329 | -0.000148747 | -3.24224e-06 | -0.000329781
1007.2 | -0.000646609 | 0.000146397 | -0.000154755 | 7.81419e-05 | -0.000329585
1007.25 | -0.000388098 | 0.000147464 | -1.5258e-06 | -3.67484e-06 | -0.000247834
1007.3 | -0.00012947 | 1.49452e-05 | 7.21016e-05 | -8.54799e-05 | -8.44951e-05
1007.35 | 0 | 1.60125e-05 | 0.00014574 | -8.56963e-05 | -8.42985e-05
1007.4 | 0.000259306 | 0.000150666 | 6.00848e-05 | -4.32386e-06 | -0.000165679
1007.45 | 0.000389366 | 0.000151734 | 5.40764e-05 | -4.54024e-06 | -0.000165482
1007.5 | 0.000648849 | 0.000152801 | 0.000127715 | -8.63454e-05 | -8.37086e-05
1007.55 | 0.000778997 | 0.000153868 | 0.000201364 | -8.65618e-05 | -8.35121e-05
1007.6 | 0.000909175 | 0.000154936 | 0.000195356 | -8.67782e-05 | -8.33155e-05
1007.65 | 0.00104 | 0.000289621 | 0.000189347 | -8.69947e-05 | -8.3119e-05
1007.7 | 0.000910625 | 0.000290688 | 0.000183339 | -5.62239e-06 | -0.0001645
1007.75 | 0.000911351 | 0.000425404 | 0.00017733 | -8.74276e-05 | -8.27259e-05
1007.8 | 0.000912076 | 0.000426471 | 9.16639e-05 | -6.05537e-06 | -8.25295e-05
1007.85 | 0.000912801 | 0.000427539 | 8.56554e-05 | -6.27189e-06 | -8.2333e-05
1007.9 | 0.000784075 | 0.000562286 | 0 | 7.5112e-05 | -8.21365e-05
1007.95 | 0.0007848 | 0.000563353 | 7.90474e-05 | -6.70497e-06 | -8.19401e-05
1008 | 0.000656103 | 0.000564421 | 0.000158106 | -6.92154e-06 | -1.54952e-07
1008.05 | 0.000527435 | 0.000565488 | 0.000157506 | 7.44623e-05 | -8.15473e-05
1008.1 | 0.000398796 | 0.000566555 | 0.000156907 | 0.000155858 | 8.18383e-05
1008.15 | 0.000270187 | 0.000567622 | 7.66495e-05 | 0.000237265 | 4.3418e-07
1008.2 | 0.000141607 | 0.000568689 | 7.605e-05 | 0.000237049 | 6.30522e-07
1008.25 | 0.000142332 | 0.000436076 | 0.000155108 | 0.000318467 | 8.24273e-05
1008.3 | 0.000143057 | 0.000437143 | 0.000154509 | 0.000318251 | 1.02315e-06
1008.35 | 0.000143782 | 0.00043821 | 0.000233578 | 0.000236398 | 8.28199e-05
1008.4 | 1.52319e-05 | 0.000439277 | 0.000232979 | 0.000154558 | 8.30162e-05
1008.45 | 1.59571e-05 | 0.000440344 | 0.00031206 | -8.87145e-06 | 1.61197e-06
1008.5 | 1.66822e-05 | 0.000441411 | 0.00031146 | -9.08819e-06 | 1.8082e-06
1008.55 | 0.000146683 | 0.000576158 | 0.00023118 | 7.22955e-05 | 2.00442e-06
1008.6 | 0.000147408 | 0.000577225 | 0.00023058 | -9.52173e-06 | 2.20062e-06
1008.65 | 0.000148133 | 0.000578292 | 0.000150312 | -9.13273e-05 | -7.9192e-05
1008.7 | 0.000278163 | 0.000579359 | 0.000229381 | -9.15441e-05 | -7.89958e-05
1008.75 | 0.000278888 | 0.000580426 | 0.000228781 | -9.17609e-05 | -7.87996e-05
1008.8 | 0.000279613 | 0.000715205 | 0.000228182 | -0.000173555 | -7.86035e-05
1008.85 | 0.000280338 | 0.000716271 | 0.000227582 | -9.21946e-05 | -7.84074e-05
1008.9 | 0.000281063 | 0.000717338 | 0.000226982 | -9.24115e-05 | -0.000159788
1008.95 | 0.000281788 | 0.000718405 | 0.000306063 | -9.26284e-05 | -7.80152e-05
1009 | 0.000282513 | 0.000853215 | 0.000385154 | -9.28453e-05 | -7.78192e-05
1009.05 | 0.000412572 | 0.000854282 | 0.000304863 | -1.14735e-05 | -7.76231e-05
1009.1 | 0.000413297 | 0.000855349 | 0.000304263 | -1.16905e-05 | 4.16165e-06
1009.15 | 0.000284688 | 0.000856415 | 0.000383355 | -9.34962e-05 | 4.35765e-06
1009.2 | 0.000285413 | 0.000857482 | 0.000462457 | 6.9476e-05 | 4.55364e-06
1009.25 | 0.000286138 | 0.000858549 | 0.000541571 | 6.9259e-05 | 8.63501e-05
1009.3 | 0.000286862 | 0.000725872 | 0.000540971 | 6.9042e-05 | 8.6546e-05
1009.35 | 0.000158282 | 0.000726939 | 0.000540372 | 6.8825e-05 | 5.1415e-06
1009.4 | 0.000159007 | 0.000728006 | 0.000539772 | 0.00015022 | 8.69379e-05
1009.45 | 0.000159732 | 0.000729072 | 0.000459458 | 0.000231627 | 5.53332e-06
1009.5 | 3.11808e-05 | 0.000730139 | 0.000379155 | 0.000149786 | 5.7292e-06
1009.55 | 3.19055e-05 | 0.000731205 | 0.000298864 | 0.000149569 | -7.56637e-05
1009.6 | -9.6616e-05 | 0.00059856 | 0.000377955 | 0.000149352 | -7.54678e-05
1009.65 | -0.000225108 | 0.000465946 | 0.000377355 | 6.75224e-05 | -7.5272e-05
1009.7 | -0.000224384 | 0.000467013 | 0.000297064 | 0.000148917 | -0.000156653
1009.75 | -0.000352846 | 0.000468079 | 0.000296464 | 6.7088e-05 | -7.48804e-05
1009.8 | -0.000352122 | 0.000602826 | 0.000216183 | 0.000148483 | -0.000156262
1009.85 | -0.000351397 | 0.000737605 | 0.000295263 | 0.000148266 | -0.000156066
1009.9 | -0.000350673 | 0.000738671 | 0.000374355 | 6.64364e-05 | -7.42931e-05
1009.95 | -0.000479106 | 0.000739738 | 0.000453457 | 6.62192e-05 | -0.000155674
1010 | -0.000478382 | 0.000740804 | 0.000452857 | 6.60019e-05 | -7.39017e-05
1010.05 | -0.000477657 | 0.000875614 | 0.000452257 | 6.57846e-05 | -7.3706e-05
1010.1 | -0.000476933 | 0.000742937 | 0.000451657 | 6.55673e-05 | 8.07842e-06
1010.15 | -0.000605337 | 0.000744003 | 0.00053077 | 0.000146962 | 8.27407e-06
1010.2 | -0.000604612 | 0.00074507 | 0.000450456 | 0.000146745 | 9.00702e-05
1010.25 | -0.000603888 | 0.000746136 | 0.000449856 | 0.000146527 | 0.000171878
1010.3 | -0.000603163 | 0.000747202 | 0.00052897 | 0.00014631 | 9.04614e-05
1010.35 | -0.000602439 | 0.000748269 | 0.000448656 | 0.000146093 | 9.0657e-05
1010.4 | -0.000601715 | 0.000749335 | 0.000527769 | 0.000145875 | 0.000172465
1010.45 | -0.00060099 | 0.000750401 | 0.000527169 | 0.000227282 | 0.00017266
1010.5 | -0.000600266 | 0.000751467 | 0.000526568 | 0.0003087 | 0.00025448
1010.55 | -0.000599541 | 0.000886277 | 0.000525968 | 0.00039013 | 0.000173051
1010.6 | -0.000598817 | 0.000887343 | 0.000525368 | 0.000389912 | 0.000173247
1010.65 | -0.000598093 | 0.000888409 | 0.000445053 | 0.000389695 | 0.000173442
1010.7 | -0.000597368 | 0.000889476 | 0.00036475 | 0.000389477 | 0.000173638
1010.75 | -0.000596644 | 0.00102 | 0.00036415 | 0.00055259 | 9.2221e-05
1010.8 | -0.000725019 | 0.00103 | 0.00036355 | 0.000470701 | 1.0816e-05
1010.85 | -0.000724295 | 0.00103 | 0.000283258 | 0.000470484 | 1.10114e-05
1010.9 | -0.000723571 | 0.00103 | 0.000362349 | 0.000470266 | 9.28072e-05
1010.95 | -0.000851917 | 0.000894806 | 0.000202376 | 0.000551719 | 1.14021e-05
1011 | -0.000851193 | 0.000895872 | 0.000122107 | 0.000551502 | -6.99913e-05
1011.05 | -0.000850468 | 0.000763195 | 0.000121506 | 0.000469613 | -6.97959e-05
1011.1 | -0.000978785 | 0.000764261 | 0.000200575 | 0.000469396 | 1.19882e-05
1011.15 | -0.000978061 | 0.000631615 | 0.000199974 | 0.000387519 | 1.21835e-05
1011.2 | -0.000977337 | 0.000632681 | 0.000119705 | 0.00046896 | -6.921e-05
1011.25 | -0.000976613 | 0.000767459 | 0.000119104 | 0.000387084 | -6.90147e-05
1011.3 | -0.000975889 | 0.000634813 | 0.000198172 | 0.000468525 | -6.88195e-05
1011.35 | -0.000975164 | 0.000635879 | 0.000277252 | 0.000468307 | -6.86243e-05
1011.4 | -0.00097444 | 0.000636945 | 0.000276652 | 0.00038643 | 1.31597e-05
1011.45 | -0.000844675 | 0.000638011 | 0.000196371 | 0.000467872 | -6.82338e-05
1011.5 | -0.000843951 | 0.000639077 | 0.000355142 | 0.000385995 | 1.35501e-05
1011.55 | -0.000843227 | 0.000640143 | 0.000354541 | 0.000385777 | 1.37453e-05
1011.6 | -0.000842503 | 0.000641209 | 0.00035394 | 0.000385559 | 9.55409e-05
1011.65 | -0.000841779 | 0.000642275 | 0.00035334 | 0.000467001 | 1.41355e-05
1011.7 | -0.000711985 | 0.000777052 | 0.000352739 | 0.000548453 | 1.43306e-05
1011.75 | -0.000711261 | 0.000778118 | 0.000431841 | 0.000466565 | 9.61262e-05
1011.8 | -0.000710537 | 0.000779184 | 0.000510954 | 0.000548018 | 0.000177933
1011.85 | -0.000709813 | 0.00078025 | 0.000590078 | 0.0005478 | 0.000259752
1011.9 | -0.000838159 | 0.000781316 | 0.000589477 | 0.000547582 | 0.000259947
1011.95 | -0.000837435 | 0.000782381 | 0.000668612 | 0.000629046 | 0.000341778
1012 | -0.000836711 | 0.000783447 | 0.000747759 | 0.000547146 | 0.000341973
1012.05 | -0.000706917 | 0.000918256 | 0.000667411 | 0.000546928 | 0.000260532
1012.1 | -0.000706193 | 0.000919322 | 0.00066681 | 0.000628392 | 0.000179104
1012.15 | -0.00083454 | 0.000786644 | 0.000666209 | 0.000628174 | 1.60859e-05
1012.2 | -0.000833816 | 0.00078771 | 0.000665608 | 0.000709651 | 1.62808e-05
1012.25 | -0.000962133 | 0.000655064 | 0.000665007 | 0.000546056 | 9.80762e-05
1012.3 | -0.000832369 | 0.000656129 | 0.000664406 | 0.000709215 | 1.66706e-05
1012.35 | -0.000702574 | 0.000790907 | 0.000584069 | 0.000627302 | -6.47233e-05
1012.4 | -0.000443622 | 0.000791972 | 0.000583468 | 0.000790484 | -6.45284e-05
1012.45 | -0.00031374 | 0.000793038 | 0.000503142 | 0.000790266 | -6.43335e-05
1012.5 | -5.46118e-05 | 0.000794104 | 0.000502541 | 0.000790048 | -0.000145716
1012.55 | 0.000204634 | 0.000661457 | 0.00050194 | 0.000871548 | -6.39439e-05
1012.6 | 0.000463997 | 0.000528842 | 0.000421625 | 0.000789612 | -6.37491e-05
1012.65 | 0.000594085 | 0.000529908 | 0.000580463 | 0.000789394 | -6.35543e-05
1012.7 | 0.000853624 | 0.000530973 | 0.000500137 | 0.000952623 | -6.33595e-05
1012.75 | 0.00111 | 0.000532039 | 0.000499535 | 0.000952404 | 1.8424e-05
1012.8 | 0.00137 | 0.000533104 | 0.000498934 | 0.00112 | 1.86187e-05
1012.85 | 0.0015 | 0.00053417 | 0.000498333 | 0.00112 | -6.27754e-05
1012.9 | 0.0015 | 0.000535235 | 0.000497732 | 0.00112 | 0.000100609
1012.95 | 0.00163 | 0.0005363 | 0.000417417 | 0.00112 | 0.000100803
1013 | 0.00164 | 0.000537366 | 0.000337113 | 0.00111 | 0.000100998
1013.05 | 0.00151 | 0.000538431 | 0.000416215 | 0.0012 | 0.000101193
1013.1 | 0.00138 | 0.000673177 | 0.000415613 | 0.00111 | 0.000182999
1013.15 | 0.00138 | 0.000674242 | 0.000494726 | 0.00111 | 0.000264818
1013.2 | 0.00138 | 0.00080902 | 0.000414411 | 0.00111 | 0.000183389
1013.25 | 0.00125 | 0.000810085 | 0.000334107 | 0.00103 | 0.000183583
1013.3 | 0.00125 | 0.000944894 | 0.000413208 | 0.00103 | 0.000183778
1013.35 | 0.00112 | 0.00108 | 0.000253213 | 0.00103 | 0.00010236
1013.4 | 0.00112 | 0.00108 | 0.000252611 | 0.00103 | 0.000184167
1013.45 | 0.000993929 | 0.00108 | 0.00025201 | 0.00111 | 0.000102749
1013.5 | 0.0008652 | 0.00122 | 0.0003311 | 0.00111 | 0.000184556
1013.55 | 0.000736501 | 0.00108 | 0.000330499 | 0.00103 | 0.00018475
1013.6 | 0.000607831 | 0.00109 | 0.000250206 | 0.00103 | 0.000103332
1013.65 | 0.000608554 | 0.00109 | 0.000249604 | 0.00111 | 0.000103527
1013.7 | 0.000479914 | 0.00109 | 0.000169323 | 0.00111 | 0.000103721
1013.75 | 0.000351302 | 0.00109 | 0.000248402 | 0.00119 | 0.000103916
1013.8 | 0.000222721 | 0.00109 | 0.0002478 | 0.00127 | 0.00010411
1013.85 | 9.41682e-05 | 0.00109 | 0.000167518 | 0.00127 | 0.000185917
1013.9 | 9.48915e-05 | 0.00109 | 0.000246597 | 0.00119 | 0.000186111
1013.95 | -3.36316e-05 | 0.00109 | 0.000245996 | 0.00119 | 0.000186305
1014 | -3.29084e-05 | 0.00109 | 0.000325085 | 0.00111 | 0.0001865
1014.05 | -3.21853e-05 | 0.00109 | 0.000244792 | 0.00127 | 0.000186694
1014.1 | 9.77842e-05 | 0.0011 | 0.000244191 | 0.00136 | 0.000186888
1014.15 | 9.85073e-05 | 0.0011 | 0.000323281 | 0.00136 | 0.000268706
1014.2 | -3.00158e-05 | 0.00123 | 0.000322679 | 0.00144 | 0.000350536
1014.25 | 9.99536e-05 | 0.00123 | 0.00040178 | 0.00144 | 0.000432378
1014.3 | 0.000100677 | 0.00123 | 0.000321476 | 0.00152 | 0.000432572
1014.35 | 0.0001014 | 0.00123 | 0.000400577 | 0.00152 | 0.000432766
1014.4 | 0.000102123 | 0.00124 | 0.000399975 | 0.0016 | 0.00043296
1014.45 | 0.000232122 | 0.00124 | 0.000479087 | 0.00168 | 0.000596484
1014.5 | 0.000232845 | 0.00124 | 0.000478485 | 0.0016 | 0.000515008
1014.55 | 0.000233568 | 0.00124 | 0.000557609 | 0.00168 | 0.000515202
1014.6 | 0.000363596 | 0.00124 | 0.000557007 | 0.0016 | 0.000515396
1014.65 | 0.000364319 | 0.00124 | 0.000556405 | 0.00152 | 0.000597261
1014.7 | 0.000365042 | 0.00124 | 0.000555803 | 0.00168 | 0.000597455
1014.75 | 0.000495099 | 0.00124 | 0.000555202 | 0.00168 | 0.000515978
1014.8 | 0.000495822 | 0.00124 | 0.0005546 | 0.00168 | 0.000516172
1014.85 | 0.000625909 | 0.00125 | 0.000553998 | 0.0016 | 0.000434707
1014.9 | 0.000626631 | 0.00125 | 0.000553396 | 0.0016 | 0.00051656
1014.95 | 0.000756748 | 0.00125 | 0.000552794 | 0.0016 | 0.000435095
1015 | 0.00075747 | 0.00125 | 0.000552192 | 0.0016 | 0.000516948
1015.05 | 0.000758193 | 0.00125 | 0.000471865 | 0.0016 | 0.000517142
1015.1 | 0.000758916 | 0.00125 | 0.000471264 | 0.0016 | 0.000435677
1015.15 | 0.000759639 | 0.00125 | 0.000470662 | 0.0016 | 0.00051753
1015.2 | 0.000760362 | 0.00112 | 0.000390346 | 0.0016 | 0.000436065
1015.25 | 0.000761084 | 0.00112 | 0.000389744 | 0.00151 | 0.000436259
1015.3 | 0.000632414 | 0.00126 | 0.000309439 | 0.00143 | 0.000436452
1015.35 | 0.000633137 | 0.00126 | 0.000468254 | 0.00143 | 0.000518305
1015.4 | 0.000504495 | 0.00126 | 0.000467652 | 0.00151 | 0.00060017
1015.45 | 0.000375884 | 0.00126 | 0.000307633 | 0.00143 | 0.000518693
1015.5 | 0.000376606 | 0.00126 | 0.000386734 | 0.00143 | 0.000600558
1015.55 | 0.000248024 | 0.00126 | 0.000465845 | 0.00135 | 0.000600751
1015.6 | 0.000248747 | 0.00126 | 0.000465243 | 0.00135 | 0.000600945
1015.65 | 0.000120194 | 0.00126 | 0.000544366 | 0.00143 | 0.000682821
1015.7 | -8.33006e-06 | 0.00126 | 0.000543764 | 0.00151 | 0.000601333
1015.75 | -0.000136824 | 0.0014 | 0.000463437 | 0.00151 | 0.000601526
1015.8 | -0.000136102 | 0.0014 | 0.00054256 | 0.00168 | 0.000683402
1015.85 | -0.000135379 | 0.0014 | 0.000541958 | 0.00176 | 0.000683596
1015.9 | -0.000134657 | 0.0014 | 0.00046163 | 0.00176 | 0.000765484
1015.95 | -0.000133934 | 0.0014 | 0.000381314 | 0.00184 | 0.000602301
1016 | -0.000133212 | 0.0014 | 0.000380712 | 0.00192 | 0.000765871
1016.05 | -0.000132489 | 0.00127 | 0.00038011 | 0.002 | 0.000684371
1016.1 | -0.000131767 | 0.00127 | 0.000299805 | 0.00208 | 0.000847964
1016.15 | -0.000131044 | 0.00127 | 0.000378905 | 0.00208 | 0.000848158
1016.2 | -0.000130322 | 0.00127 | 0.0002986 | 0.00208 | 0.000848352
1016.25 | -0.000129599 | 0.00128 | 0.000377701 | 0.00208 | 0.000930263
1016.3 | -0.000128877 | 0.00128 | 0.000377098 | 0.00225 | 0.000848739
1016.35 | -0.000128155 | 0.00128 | 0.000376496 | 0.00216 | 0.000848932
1016.4 | -0.000127432 | 0.00128 | 0.000455607 | 0.00208 | 0.00101
1016.45 | 2.50705e-06 | 0.00128 | 0.000455005 | 0.00208 | 0.00101
1016.5 | 3.22939e-06 | 0.00128 | 0.000534128 | 0.00208 | 0.00118
1016.55 | 3.95171e-06 | 0.00142 | 0.000533525 | 0.00208 | 0.00118
1016.6 | 4.67401e-06 | 0.00128 | 0.000453198 | 0.00208 | 0.00118
1016.65 | 5.3963e-06 | 0.00128 | 0.00053232 | 0.00208 | 0.00118
1016.7 | 0.000135365 | 0.00128 | 0.000451993 | 0.00208 | 0.00118
1016.75 | 0.000136087 | 0.00129 | 0.00045139 | 0.00208 | 0.00126
1016.8 | 0.000266085 | 0.00142 | 0.000371074 | 0.002 | 0.00118
1016.85 | 0.000266807 | 0.00142 | 0.000370471 | 0.00192 | 0.00118
1016.9 | 0.000267529 | 0.00142 | 0.000369869 | 0.002 | 0.00118
1016.95 | 0.000397557 | 0.00142 | 0.000289564 | 0.002 | 0.0011
1017 | 0.000398279 | 0.00143 | 0.000288961 | 0.00208 | 0.0011
1017.05 | 0.000399001 | 0.00143 | 0.000208667 | 0.00208 | 0.0011
1017.1 | 0.000399723 | 0.00156 | 0.000128384 | 0.00208 | 0.0011
1017.15 | 0.00052978 | 0.0017 | 0.000207462 | 0.00208 | 0.00118
1017.2 | 0.000530502 | 0.0017 | 0.000127179 | 0.00216 | 0.00118
1017.25 | 0.000401889 | 0.0017 | 0.000126576 | 0.00224 | 0.0011
1017.3 | 0.000531946 | 0.00183 | 0.000125974 | 0.00224 | 0.0011
1017.35 | 0.000403334 | 0.00183 | 0.000125371 | 0.00232 | 0.00118
1017.4 | 0.000404056 | 0.00184 | 0.000124768 | 0.00232 | 0.00118
1017.45 | 0.000534112 | 0.00184 | 0.000124165 | 0.00232 | 0.00126
1017.5 | 0.000534834 | 0.00184 | 0.000203243 | 0.0024 | 0.00134
1017.55 | 0.000535556 | 0.00184 | 0.00020264 | 0.0024 | 0.00134
1017.6 | 0.000536278 | 0.00184 | 0.000202037 | 0.00249 | 0.00126
1017.65 | 0.000537 | 0.00184 | 0.000281126 | 0.00249 | 0.00126
1017.7 | 0.000667086 | 0.00184 | 0.000280523 | 0.00249 | 0.00118
1017.75 | 0.000667808 | 0.00184 | 0.000359623 | 0.0024 | 0.00134
1017.8 | 0.000797923 | 0.00198 | 0.00035902 | 0.00249 | 0.00143
1017.85 | 0.000669251 | 0.00198 | 0.000358417 | 0.00257 | 0.00143
1017.9 | 0.000669973 | 0.00185 | 0.000357815 | 0.00265 | 0.00151
1017.95 | 0.000670695 | 0.00185 | 0.000277509 | 0.00273 | 0.00151
1018 | 0.000671417 | 0.00185 | 0.000276906 | 0.00273 | 0.00159
1018.05 | 0.000672139 | 0.00198 | 0.000276303 | 0.00273 | 0.00159
1018.1 | 0.000672861 | 0.00185 | 0.000355403 | 0.00281 | 0.00167
1018.15 | 0.000673582 | 0.00199 | 0.0003548 | 0.00273 | 0.00176
1018.2 | 0.000674304 | 0.00199 | 0.000433911 | 0.00281 | 0.00167
1018.25 | 0.000675026 | 0.00199 | 0.000353594 | 0.00281 | 0.00176
1018.3 | 0.000675748 | 0.00199 | 0.000352991 | 0.00281 | 0.00167
1018.35 | 0.000676469 | 0.00186 | 0.000352388 | 0.00289 | 0.00159
1018.4 | 0.000806584 | 0.00186 | 0.000431499 | 0.00281 | 0.00176
1018.45 | 0.000807306 | 0.00199 | 0.000670104 | 0.00281 | 0.00176
1018.5 | 0.00093745 | 0.00213 | 0.000669501 | 0.00273 | 0.00176
1018.55 | 0.000938172 | 0.00213 | 0.000748656 | 0.00281 | 0.00168
1018.6 | 0.000938894 | 0.00213 | 0.000668295 | 0.00273 | 0.00168
1018.65 | 0.00107 | 0.00213 | 0.000667692 | 0.00256 | 0.00168
1018.7 | 0.00107 | 0.00213 | 0.000746847 | 0.00273 | 0.00168
1018.75 | 0.00107 | 0.00227 | 0.000666485 | 0.00273 | 0.00168
1018.8 | 0.00107 | 0.00227 | 0.000745641 | 0.00289 | 0.00168
1018.85 | 0.00107 | 0.00227 | 0.000745037 | 0.00289 | 0.00168
1018.9 | 0.000943223 | 0.0024 | 0.000744434 | 0.00281 | 0.00168
1018.95 | 0.000943944 | 0.0024 | 0.000743831 | 0.00289 | 0.00159
1019 | 0.000944666 | 0.00241 | 0.000663469 | 0.00289 | 0.00151
1019.05 | 0.00107 | 0.00227 | 0.000662866 | 0.00297 | 0.00151
1019.1 | 0.00108 | 0.00227 | 0.000662263 | 0.00297 | 0.0016
1019.15 | 0.00121 | 0.00227 | 0.000661659 | 0.00305 | 0.00151
1019.2 | 0.00134 | 0.00214 | 0.000581309 | 0.00314 | 0.00151
1019.25 | 0.00134 | 0.00214 | 0.000580705 | 0.00305 | 0.00143
1019.3 | 0.00147 | 0.00228 | 0.000580102 | 0.00305 | 0.00143
1019.35 | 0.00173 | 0.00228 | 0.000659246 | 0.00297 | 0.00151
1019.4 | 0.00186 | 0.00228 | 0.000658643 | 0.00289 | 0.0016
1019.45 | 0.00199 | 0.00228 | 0.000578292 | 0.00297 | 0.0016
1019.5 | 0.00225 | 0.00228 | 0.000657436 | 0.00289 | 0.00176
1019.55 | 0.00225 | 0.00215 | 0.000656832 | 0.00289 | 0.00184
1019.6 | 0.00238 | 0.00228 | 0.000815757 | 0.00281 | 0.00184
1019.65 | 0.00251 | 0.00229 | 0.000815154 | 0.00289 | 0.00192
1019.7 | 0.00251 | 0.00242 | 0.00081455 | 0.0028 | 0.00201
1019.75 | 0.00251 | 0.00242 | 0.000893727 | 0.0028 | 0.00209
1019.8 | 0.00251 | 0.00242 | 0.000972916 | 0.00289 | 0.00217
1019.85 | 0.00251 | 0.00242 | 0.000972312 | 0.00289 | 0.00217
1019.9 | 0.00238 | 0.00242 | 0.000891917 | 0.00289 | 0.00217
1019.95 | 0.00225 | 0.00256 | 0.000971105 | 0.0028 | 0.00217
1020 | 0.00213 | 0.00256 | 0.00105 | 0.00289 | 0.00234
1020.05 | 0.002 | 0.00256 | 0.000969898 | 0.00289 | 0.00225
1020.1 | 0.00187 | 0.00256 | 0.000889502 | 0.00297 | 0.00217
1020.15 | 0.00187 | 0.00256 | 0.000888899 | 0.00305 | 0.00217
1020.2 | 0.00187 | 0.00256 | 0.000888295 | 0.00288 | 0.00217
1020.25 | 0.00187 | 0.00257 | 0.000887691 | 0.00288 | 0.00217
1020.3 | 0.00187 | 0.00257 | 0.000807307 | 0.00297 | 0.00217
1020.35 | 0.00187 | 0.00257 | 0.000806703 | 0.00297 | 0.00217
1020.4 | 0.002 | 0.0027 | 0.000806099 | 0.00297 | 0.00217
1020.45 | 0.00213 | 0.00257 | 0.000805496 | 0.00305 | 0.00217
1020.5 | 0.00226 | 0.00271 | 0.000804892 | 0.00313 | 0.00209
1020.55 | 0.00252 | 0.00271 | 0.000724519 | 0.00313 | 0.00201
1020.6 | 0.00265 | 0.00284 | 0.000803684 | 0.00321 | 0.00209
1020.65 | 0.00291 | 0.00284 | 0.000882862 | 0.00313 | 0.00209
1020.7 | 0.00291 | 0.00284 | 0.00096205 | 0.00321 | 0.00217
1020.75 | 0.00304 | 0.00298 | 0.000961446 | 0.00337 | 0.00217
1020.8 | 0.00305 | 0.00298 | 0.00112 | 0.00329 | 0.00217
1020.85 | 0.00318 | 0.00285 | 0.00112 | 0.00346 | 0.00218
1020.9 | 0.00318 | 0.00285 | 0.0012 | 0.00346 | 0.00226
1020.95 | 0.00344 | 0.00298 | 0.00128 | 0.00354 | 0.00234
1021 | 0.00357 | 0.00298 | 0.0012 | 0.00346 | 0.00234
1021.05 | 0.00357 | 0.00299 | 0.00128 | 0.00354 | 0.00242
1021.1 | 0.0037 | 0.00299 | 0.00128 | 0.00354 | 0.00242
1021.15 | 0.0037 | 0.00312 | 0.00136 | 0.00354 | 0.00242
1021.2 | 0.0037 | 0.00299 | 0.00136 | 0.00354 | 0.0025
1021.25 | 0.00396 | 0.00312 | 0.00135 | 0.00345 | 0.0025
1021.3 | 0.00396 | 0.00313 | 0.00127 | 0.00345 | 0.00259
1021.35 | 0.00409 | 0.00326 | 0.00127 | 0.00345 | 0.00259
1021.4 | 0.00422 | 0.0034 | 0.00135 | 0.00337 | 0.00259
1021.45 | 0.00423 | 0.0034 | 0.00127 | 0.00337 | 0.00251
1021.5 | 0.0041 | 0.0034 | 0.00127 | 0.00329 | 0.00259
1021.55 | 0.00397 | 0.00326 | 0.00151 | 0.00337 | 0.00267
1021.6 | 0.00397 | 0.00327 | 0.00159 | 0.00329 | 0.00275
1021.65 | 0.00397 | 0.0034 | 0.00167 | 0.00329 | 0.00283
1021.7 | 0.00397 | 0.0034 | 0.00159 | 0.00329 | 0.00283
1021.75 | 0.0041 | 0.0034 | 0.00159 | 0.00337 | 0.00283
1021.8 | 0.00397 | 0.0034 | 0.00167 | 0.00337 | 0.00292
1021.85 | 0.00397 | 0.00354 | 0.00167 | 0.00345 | 0.00283
1021.9 | 0.00397 | 0.00354 | 0.00175 | 0.00353 | 0.00292
1021.95 | 0.00397 | 0.00354 | 0.00167 | 0.00353 | 0.00292
1022 | 0.0041 | 0.00354 | 0.00174 | 0.00362 | 0.00292
1022.05 | 0.0041 | 0.00354 | 0.00174 | 0.0037 | 0.003
1022.1 | 0.00423 | 0.00368 | 0.00166 | 0.00361 | 0.00292
1022.15 | 0.00424 | 0.00355 | 0.00166 | 0.0037 | 0.00292
1022.2 | 0.00424 | 0.00355 | 0.00166 | 0.0037 | 0.00284
1022.25 | 0.00424 | 0.00368 | 0.00174 | 0.00378 | 0.00292
1022.3 | 0.00424 | 0.00368 | 0.00166 | 0.00378 | 0.00284
1022.35 | 0.00437 | 0.00368 | 0.00166 | 0.00386 | 0.00267
1022.4 | 0.00437 | 0.00369 | 0.00174 | 0.00386 | 0.00284
1022.45 | 0.00437 | 0.00369 | 0.00158 | 0.00386 | 0.00284
1022.5 | 0.0045 | 0.00355 | 0.00174 | 0.00394 | 0.003
1022.55 | 0.00463 | 0.00355 | 0.00182 | 0.00386 | 0.003
1022.6 | 0.00476 | 0.00369 | 0.00182 | 0.00394 | 0.00292
1022.65 | 0.00476 | 0.00369 | 0.0019 | 0.00402 | 0.003
1022.7 | 0.00489 | 0.00369 | 0.0019 | 0.00419 | 0.003
1022.75 | 0.0049 | 0.00369 | 0.0019 | 0.00427 | 0.00308
1022.8 | 0.0049 | 0.00383 | 0.0019 | 0.00419 | 0.00308
1022.85 | 0.0049 | 0.00383 | 0.00205 | 0.00427 | 0.00317
1022.9 | 0.0049 | 0.00383 | 0.00213 | 0.00435 | 0.00325
1022.95 | 0.0049 | 0.0037 | 0.00197 | 0.00435 | 0.00317
1023 | 0.00503 | 0.00383 | 0.00205 | 0.00443 | 0.00317
1023.05 | 0.00503 | 0.00383 | 0.00205 | 0.00443 | 0.00309
1023.1 | 0.00503 | 0.00397 | 0.00205 | 0.00451 | 0.003
1023.15 | 0.0049 | 0.00397 | 0.00213 | 0.00443 | 0.00309
1023.2 | 0.0049 | 0.00411 | 0.00205 | 0.00443 | 0.003
1023.25 | 0.0049 | 0.00411 | 0.00205 | 0.00443 | 0.003
1023.3 | 0.0049 | 0.00411 | 0.00205 | 0.00443 | 0.00292
1023.35 | 0.00477 | 0.00411 | 0.00205 | 0.00443 | 0.003
1023.4 | 0.00464 | 0.00411 | 0.00189 | 0.00451 | 0.00292
1023.45 | 0.00451 | 0.00425 | 0.00189 | 0.00451 | 0.00292
1023.5 | 0.00452 | 0.00425 | 0.00197 | 0.0046 | 0.003
1023.55 | 0.00439 | 0.00411 | 0.00197 | 0.00451 | 0.00301
1023.6 | 0.00426 | 0.00411 | 0.00197 | 0.00459 | 0.00301
1023.65 | 0.00426 | 0.00412 | 0.00188 | 0.00459 | 0.00292
1023.7 | 0.00426 | 0.00412 | 0.00188 | 0.00468 | 0.00301
1023.75 | 0.00426 | 0.00398 | 0.0018 | 0.00476 | 0.00301
1023.8 | 0.00413 | 0.00398 | 0.0018 | 0.00476 | 0.00309
1023.85 | 0.00413 | 0.00399 | 0.0018 | 0.00492 | 0.00317
1023.9 | 0.004 | 0.00399 | 0.00172 | 0.00484 | 0.00301
1023.95 | 0.004 | 0.00399 | 0.00188 | 0.00484 | 0.00301
1024 | 0.004 | 0.00385 | 0.0018 | 0.00484 | 0.00309
1024.05 | 0.004 | 0.00386 | 0.0018 | 0.00492 | 0.00309
1024.1 | 0.004 | 0.00386 | 0.00172 | 0.005 | 0.00309
1024.15 | 0.004 | 0.00386 | 0.00172 | 0.00509 | 0.00317
1024.2 | 0.00387 | 0.00386 | 0.0018 | 0.00517 | 0.00325
1024.25 | 0.00375 | 0.00386 | 0.0018 | 0.00517 | 0.00325
1024.3 | 0.00362 | 0.00386 | 0.00188 | 0.00517 | 0.00334
1024.35 | 0.00362 | 0.004 | 0.00188 | 0.00525 | 0.00325
1024.4 | 0.00375 | 0.00386 | 0.00196 | 0.00533 | 0.00334
1024.45 | 0.00375 | 0.004 | 0.00203 | 0.00541 | 0.0035
1024.5 | 0.00375 | 0.004 | 0.00211 | 0.0055 | 0.00342
1024.55 | 0.00375 | 0.004 | 0.00211 | 0.00566 | 0.00358
1024.6 | 0.00375 | 0.004 | 0.00203 | 0.00558 | 0.00358
1024.65 | 0.00375 | 0.004 | 0.00219 | 0.00566 | 0.00367
1024.7 | 0.00362 | 0.00387 | 0.00211 | 0.00566 | 0.00358
1024.75 | 0.00362 | 0.004 | 0.00211 | 0.00566 | 0.00367
1024.8 | 0.00362 | 0.00401 | 0.00211 | 0.00574 | 0.00367
1024.85 | 0.00362 | 0.00401 | 0.00203 | 0.00574 | 0.00367
1024.9 | 0.00362 | 0.00401 | 0.00203 | 0.00582 | 0.00367
1024.95 | 0.00363 | 0.00401 | 0.00203 | 0.00582 | 0.00358
1025 | 0.00363 | 0.00401 | 0.00187 | 0.00582 | 0.00359
1025.05 | 0.00376 | 0.00388 | 0.00179 | 0.00591 | 0.00359
1025.1 | 0.00376 | 0.00401 | 0.00171 | 0.00599 | 0.0035
1025.15 | 0.00389 | 0.00401 | 0.00179 | 0.00607 | 0.0035
1025.2 | 0.00389 | 0.00401 | 0.00171 | 0.00607 | 0.00342
1025.25 | 0.00402 | 0.00415 | 0.00179 | 0.00607 | 0.0035
1025.3 | 0.00402 | 0.00415 | 0.00178 | 0.00607 | 0.00342
1025.35 | 0.00402 | 0.00402 | 0.0017 | 0.00607 | 0.00342
1025.4 | 0.00415 | 0.00402 | 0.00178 | 0.00615 | 0.00342
1025.45 | 0.00415 | 0.00402 | 0.00186 | 0.00615 | 0.0035
1025.5 | 0.00415 | 0.00415 | 0.00178 | 0.00607 | 0.0035
1025.55 | 0.00415 | 0.00402 | 0.00186 | 0.00615 | 0.00359
1025.6 | 0.00428 | 0.00416 | 0.00194 | 0.00623 | 0.00367
1025.65 | 0.00442 | 0.00429 | 0.00202 | 0.00615 | 0.00367
1025.7 | 0.00442 | 0.00429 | 0.00202 | 0.00615 | 0.00375
1025.75 | 0.00455 | 0.00429 | 0.0021 | 0.00623 | 0.00383
1025.8 | 0.00468 | 0.00443 | 0.0021 | 0.00632 | 0.00375
1025.85 | 0.00481 | 0.00443 | 0.0021 | 0.0064 | 0.00383
1025.9 | 0.00494 | 0.00457 | 0.0021 | 0.0064 | 0.00383
1025.95 | 0.0052 | 0.00457 | 0.0021 | 0.00648 | 0.00392
1026 | 0.0052 | 0.00457 | 0.0021 | 0.00656 | 0.00392
1026.05 | 0.00533 | 0.00457 | 0.00218 | 0.00664 | 0.004
1026.1 | 0.0056 | 0.00484 | 0.00217 | 0.00664 | 0.004
1026.15 | 0.0056 | 0.00484 | 0.00217 | 0.00656 | 0.004
1026.2 | 0.00573 | 0.00498 | 0.00233 | 0.00673 | 0.00408
1026.25 | 0.00573 | 0.00498 | 0.00233 | 0.00664 | 0.004
1026.3 | 0.00586 | 0.00498 | 0.00233 | 0.00664 | 0.00408
1026.35 | 0.00586 | 0.00498 | 0.00241 | 0.00664 | 0.00417
1026.4 | 0.00586 | 0.00498 | 0.00241 | 0.00673 | 0.00433
1026.45 | 0.00586 | 0.00498 | 0.00257 | 0.00681 | 0.00441
1026.5 | 0.00586 | 0.00498 | 0.00257 | 0.00681 | 0.00433
1026.55 | 0.00586 | 0.00498 | 0.00257 | 0.00681 | 0.00441
1026.6 | 0.00599 | 0.00512 | 0.00265 | 0.00681 | 0.00449
1026.65 | 0.00599 | 0.00512 | 0.00273 | 0.00689 | 0.0045
1026.7 | 0.00587 | 0.00512 | 0.00281 | 0.00689 | 0.00458
1026.75 | 0.00587 | 0.00512 | 0.00281 | 0.00689 | 0.00458
1026.8 | 0.00587 | 0.00512 | 0.00281 | 0.00714 | 0.00466
1026.85 | 0.00587 | 0.00513 | 0.00281 | 0.00714 | 0.00458
1026.9 | 0.006 | 0.00526 | 0.00273 | 0.00714 | 0.00458
1026.95 | 0.00613 | 0.00526 | 0.00272 | 0.00722 | 0.00458
1027 | 0.00613 | 0.0054 | 0.00272 | 0.00722 | 0.00458
1027.05 | 0.00626 | 0.0054 | 0.0028 | 0.0073 | 0.00458
1027.1 | 0.00626 | 0.00553 | 0.0028 | 0.0073 | 0.00466
1027.15 | 0.00626 | 0.00554 | 0.0028 | 0.00738 | 0.00466
1027.2 | 0.00626 | 0.00554 | 0.0028 | 0.00747 | 0.00474
1027.25 | 0.00626 | 0.00567 | 0.0028 | 0.00747 | 0.00466
1027.3 | 0.0064 | 0.00581 | 0.00296 | 0.00755 | 0.00474
1027.35 | 0.0064 | 0.00581 | 0.00296 | 0.00746 | 0.00474
1027.4 | 0.00653 | 0.00595 | 0.00304 | 0.00746 | 0.00483
1027.45 | 0.00653 | 0.00595 | 0.00312 | 0.00746 | 0.00491
1027.5 | 0.00653 | 0.00595 | 0.0032 | 0.00755 | 0.00491
1027.55 | 0.00653 | 0.00608 | 0.00336 | 0.00755 | 0.00507
1027.6 | 0.00653 | 0.00622 | 0.0032 | 0.00763 | 0.00499
1027.65 | 0.00679 | 0.00622 | 0.00328 | 0.00763 | 0.00499
1027.7 | 0.00679 | 0.00636 | 0.00328 | 0.00763 | 0.00499
1027.75 | 0.00693 | 0.00636 | 0.00344 | 0.00763 | 0.00508
1027.8 | 0.00693 | 0.00649 | 0.00352 | 0.00771 | 0.00516
1027.85 | 0.00693 | 0.00636 | 0.00351 | 0.00771 | 0.00524
1027.9 | 0.00693 | 0.00636 | 0.00359 | 0.00779 | 0.00532
1027.95 | 0.00693 | 0.00636 | 0.00367 | 0.00788 | 0.00532
1028 | 0.00693 | 0.0065 | 0.00375 | 0.00796 | 0.00532
1028.05 | 0.00706 | 0.0065 | 0.00383 | 0.00804 | 0.00541
1028.1 | 0.00706 | 0.0065 | 0.00383 | 0.00812 | 0.00549
1028.15 | 0.00706 | 0.00664 | 0.00391 | 0.00821 | 0.00557
1028.2 | 0.00706 | 0.00664 | 0.00399 | 0.00829 | 0.00565
1028.25 | 0.00706 | 0.00664 | 0.00407 | 0.00845 | 0.00582
1028.3 | 0.00719 | 0.00664 | 0.00415 | 0.00854 | 0.00574
1028.35 | 0.00733 | 0.00664 | 0.00423 | 0.00862 | 0.00582
1028.4 | 0.00746 | 0.00678 | 0.00423 | 0.0087 | 0.00582
1028.45 | 0.00746 | 0.00691 | 0.00423 | 0.00878 | 0.00582
1028.5 | 0.00759 | 0.00691 | 0.00431 | 0.00903 | 0.0059
1028.55 | 0.00772 | 0.00705 | 0.00431 | 0.00903 | 0.0059
1028.6 | 0.00772 | 0.00705 | 0.00439 | 0.00912 | 0.00598
1028.65 | 0.00785 | 0.00719 | 0.00447 | 0.0092 | 0.00598
1028.7 | 0.00812 | 0.00719 | 0.00455 | 0.00936 | 0.00599
1028.75 | 0.00825 | 0.00719 | 0.00463 | 0.00945 | 0.00607
1028.8 | 0.00838 | 0.00733 | 0.00471 | 0.00953 | 0.00615
1028.85 | 0.00825 | 0.00746 | 0.00471 | 0.00969 | 0.00623
1028.9 | 0.00851 | 0.00746 | 0.00471 | 0.00986 | 0.00623
1028.95 | 0.00851 | 0.0076 | 0.00479 | 0.01003 | 0.00623
1029 | 0.00865 | 0.0076 | 0.00487 | 0.01019 | 0.00623
1029.05 | 0.00878 | 0.00774 | 0.00495 | 0.01028 | 0.00623
1029.1 | 0.00878 | 0.00774 | 0.00494 | 0.01044 | 0.00632
1029.15 | 0.00891 | 0.00787 | 0.00494 | 0.01069 | 0.00632
1029.2 | 0.00891 | 0.00801 | 0.00494 | 0.01077 | 0.00623
1029.25 | 0.00878 | 0.00801 | 0.00502 | 0.01094 | 0.00632
1029.3 | 0.00878 | 0.00815 | 0.0051 | 0.01111 | 0.0064
1029.35 | 0.00878 | 0.00815 | 0.0051 | 0.01127 | 0.00632
1029.4 | 0.00891 | 0.00815 | 0.0051 | 0.01127 | 0.00632
1029.45 | 0.00891 | 0.00829 | 0.00526 | 0.01144 | 0.0064
1029.5 | 0.00892 | 0.00829 | 0.00526 | 0.01152 | 0.00648
1029.55 | 0.00892 | 0.00842 | 0.00534 | 0.01169 | 0.00657
1029.6 | 0.00892 | 0.00829 | 0.00534 | 0.01177 | 0.00657
1029.65 | 0.00905 | 0.00829 | 0.0055 | 0.01194 | 0.00665
1029.7 | 0.00905 | 0.00829 | 0.00558 | 0.01202 | 0.00673
1029.75 | 0.00905 | 0.00843 | 0.00566 | 0.01219 | 0.00681
1029.8 | 0.00918 | 0.00843 | 0.00574 | 0.01227 | 0.00681
1029.85 | 0.00918 | 0.00843 | 0.00574 | 0.01244 | 0.00673
1029.9 | 0.00932 | 0.00843 | 0.00582 | 0.01252 | 0.0069
1029.95 | 0.00932 | 0.00843 | 0.00582 | 0.01269 | 0.00681
1030 | 0.00932 | 0.00843 | 0.00582 | 0.01285 | 0.00682
1030.05 | 0.00932 | 0.00857 | 0.00582 | 0.01302 | 0.00682
1030.1 | 0.00945 | 0.00857 | 0.0059 | 0.01319 | 0.0069
1030.15 | 0.00945 | 0.00857 | 0.0059 | 0.01335 | 0.00698
1030.2 | 0.00945 | 0.00857 | 0.00598 | 0.0136 | 0.00698
1030.25 | 0.00945 | 0.00871 | 0.0059 | 0.01377 | 0.00698
1030.3 | 0.00945 | 0.00871 | 0.00598 | 0.01394 | 0.00698
1030.35 | 0.00958 | 0.00871 | 0.00598 | 0.01419 | 0.00706
1030.4 | 0.00959 | 0.00885 | 0.00597 | 0.01427 | 0.00706
1030.45 | 0.00959 | 0.00885 | 0.00605 | 0.01461 | 0.00706
1030.5 | 0.00959 | 0.00885 | 0.00622 | 0.01486 | 0.00731
1030.55 | 0.00959 | 0.00885 | 0.0063 | 0.01511 | 0.00731
1030.6 | 0.00959 | 0.00872 | 0.00638 | 0.01536 | 0.00731
1030.65 | 0.00972 | 0.00872 | 0.00637 | 0.01553 | 0.0074
1030.7 | 0.00972 | 0.00872 | 0.00645 | 0.0157 | 0.0074
1030.75 | 0.00972 | 0.00858 | 0.00637 | 0.01586 | 0.00748
1030.8 | 0.00985 | 0.00872 | 0.00653 | 0.01611 | 0.00748
1030.85 | 0.00985 | 0.00872 | 0.00661 | 0.01645 | 0.00756
1030.9 | 0.00986 | 0.00872 | 0.00653 | 0.01662 | 0.00764
1030.95 | 0.00972 | 0.00859 | 0.00661 | 0.01687 | 0.00764
1031 | 0.00986 | 0.00873 | 0.00653 | 0.01704 | 0.00773
1031.05 | 0.00986 | 0.00873 | 0.00645 | 0.01721 | 0.00765
1031.1 | 0.00986 | 0.00886 | 0.00653 | 0.01737 | 0.00765
1031.15 | 0.00999 | 0.009 | 0.00653 | 0.01763 | 0.00765
1031.2 | 0.00999 | 0.009 | 0.00653 | 0.01788 | 0.00773
1031.25 | 0.00999 | 0.00914 | 0.00661 | 0.01813 | 0.00773
1031.3 | 0.00999 | 0.00914 | 0.00669 | 0.0183 | 0.00781
1031.35 | 0.00999 | 0.00928 | 0.00669 | 0.01855 | 0.00781
1031.4 | 0.00999 | 0.00928 | 0.00677 | 0.01872 | 0.00781
1031.45 | 0.01013 | 0.00941 | 0.00685 | 0.01889 | 0.00781
1031.5 | 0.01026 | 0.00955 | 0.00693 | 0.01914 | 0.0079
1031.55 | 0.01026 | 0.00969 | 0.00701 | 0.01939 | 0.0079
1031.6 | 0.01039 | 0.00969 | 0.00709 | 0.01973 | 0.00798
1031.65 | 0.01065 | 0.00969 | 0.00717 | 0.02015 | 0.00806
1031.7 | 0.01079 | 0.00983 | 0.00717 | 0.02058 | 0.00814
1031.75 | 0.01092 | 0.00996 | 0.00725 | 0.02083 | 0.00823
1031.8 | 0.01105 | 0.0101 | 0.00725 | 0.02125 | 0.00831
1031.85 | 0.01118 | 0.01024 | 0.00733 | 0.02159 | 0.00839
1031.9 | 0.01145 | 0.01024 | 0.00733 | 0.02193 | 0.00848
1031.95 | 0.01145 | 0.01024 | 0.00733 | 0.02227 | 0.00864
1032 | 0.01158 | 0.01038 | 0.00749 | 0.0227 | 0.00872
1032.05 | 0.01185 | 0.01051 | 0.00749 | 0.02295 | 0.00881
1032.1 | 0.01198 | 0.01051 | 0.00765 | 0.02337 | 0.00889
1032.15 | 0.01211 | 0.01065 | 0.00765 | 0.02363 | 0.00897
1032.2 | 0.01224 | 0.01079 | 0.00773 | 0.02397 | 0.00922
1032.25 | 0.01251 | 0.01092 | 0.00781 | 0.02423 | 0.00922
1032.3 | 0.01264 | 0.01106 | 0.00789 | 0.02465 | 0.00931
1032.35 | 0.01291 | 0.0112 | 0.00797 | 0.02499 | 0.00939
1032.4 | 0.01317 | 0.01134 | 0.00813 | 0.02533 | 0.00956
1032.45 | 0.01331 | 0.01161 | 0.00829 | 0.02559 | 0.00964
1032.5 | 0.01357 | 0.01175 | 0.00837 | 0.02593 | 0.00972
1032.55 | 0.01384 | 0.01188 | 0.00845 | 0.0261 | 0.00989
1032.6 | 0.0141 | 0.01202 | 0.00861 | 0.02644 | 0.01005
1032.65 | 0.01437 | 0.01229 | 0.00869 | 0.02661 | 0.01022
1032.7 | 0.0145 | 0.01243 | 0.00893 | 0.0267 | 0.01039
1032.75 | 0.01477 | 0.01243 | 0.00901 | 0.02687 | 0.01047
1032.8 | 0.01503 | 0.01271 | 0.00934 | 0.02704 | 0.01064
1032.85 | 0.0153 | 0.01284 | 0.00942 | 0.02721 | 0.01089
1032.9 | 0.01556 | 0.01298 | 0.0095 | 0.0273 | 0.01097
1032.95 | 0.01583 | 0.01326 | 0.00966 | 0.02738 | 0.01114
1033 | 0.01623 | 0.01339 | 0.00966 | 0.02747 | 0.0113
1033.05 | 0.01663 | 0.01367 | 0.00982 | 0.02747 | 0.01147
1033.1 | 0.0169 | 0.01394 | 0.00998 | 0.02755 | 0.01147
1033.15 | 0.01716 | 0.01408 | 0.01006 | 0.02747 | 0.01164
1033.2 | 0.01756 | 0.01436 | 0.01014 | 0.02747 | 0.01172
1033.25 | 0.01796 | 0.01449 | 0.01022 | 0.02764 | 0.01189
1033.3 | 0.0185 | 0.01491 | 0.0103 | 0.02738 | 0.01197
1033.35 | 0.0189 | 0.01518 | 0.01038 | 0.02729 | 0.01214
1033.4 | 0.0193 | 0.01532 | 0.01055 | 0.02721 | 0.01222
1033.45 | 0.0197 | 0.01559 | 0.01071 | 0.02721 | 0.01239
1033.5 | 0.0201 | 0.01587 | 0.01087 | 0.02704 | 0.01247
1033.55 | 0.02051 | 0.01601 | 0.01111 | 0.02695 | 0.01264
1033.6 | 0.02091 | 0.01628 | 0.01119 | 0.02678 | 0.01272
1033.65 | 0.02145 | 0.01656 | 0.01136 | 0.02661 | 0.01289
1033.7 | 0.02198 | 0.01697 | 0.0116 | 0.02661 | 0.01306
1033.75 | 0.02239 | 0.01725 | 0.01176 | 0.02644 | 0.01322
1033.8 | 0.02293 | 0.01766 | 0.012 | 0.02618 | 0.01339
1033.85 | 0.02333 | 0.01794 | 0.01217 | 0.02609 | 0.01356
1033.9 | 0.02387 | 0.01822 | 0.01249 | 0.02584 | 0.01381
1033.95 | 0.02427 | 0.01863 | 0.01265 | 0.0255 | 0.01398
1034 | 0.02481 | 0.01891 | 0.0129 | 0.02533 | 0.01414
1034.05 | 0.02536 | 0.01918 | 0.01306 | 0.02515 | 0.01439
1034.1 | 0.02603 | 0.01946 | 0.0133 | 0.0249 | 0.01448
1034.15 | 0.02657 | 0.01988 | 0.01363 | 0.02456 | 0.01481
1034.2 | 0.02698 | 0.02002 | 0.01387 | 0.02422 | 0.01506
1034.25 | 0.02752 | 0.02029 | 0.0142 | 0.02396 | 0.01532
1034.3 | 0.02793 | 0.02057 | 0.01436 | 0.02362 | 0.01557
1034.35 | 0.02847 | 0.02085 | 0.01461 | 0.02336 | 0.01574
1034.4 | 0.02902 | 0.02113 | 0.01477 | 0.02302 | 0.0159
1034.45 | 0.02956 | 0.02154 | 0.01493 | 0.02268 | 0.01607
1034.5 | 0.03024 | 0.02196 | 0.01518 | 0.02243 | 0.01632
1034.55 | 0.03079 | 0.02224 | 0.01542 | 0.02217 | 0.01666
1034.6 | 0.0312 | 0.02252 | 0.01575 | 0.02175 | 0.01683
1034.65 | 0.03175 | 0.02293 | 0.016 | 0.0215 | 0.01708
1034.7 | 0.03229 | 0.02335 | 0.01616 | 0.02124 | 0.01725
1034.75 | 0.03298 | 0.02377 | 0.01632 | 0.02099 | 0.01742
1034.8 | 0.03367 | 0.02419 | 0.01665 | 0.02065 | 0.01759
1034.85 | 0.03435 | 0.02475 | 0.0169 | 0.02039 | 0.01784
1034.9 | 0.03518 | 0.02531 | 0.01714 | 0.02014 | 0.01809
1034.95 | 0.03586 | 0.02559 | 0.01755 | 0.01989 | 0.01834
1035 | 0.03669 | 0.02615 | 0.0178 | 0.01972 | 0.01851
1035.05 | 0.03738 | 0.02657 | 0.01813 | 0.01938 | 0.01877
1035.1 | 0.03835 | 0.02699 | 0.01837 | 0.01913 | 0.01893
1035.15 | 0.03932 | 0.02769 | 0.0187 | 0.01896 | 0.0191
1035.2 | 0.04043 | 0.02839 | 0.01895 | 0.0187 | 0.01936
1035.25 | 0.04154 | 0.02895 | 0.01928 | 0.01845 | 0.01961
1035.3 | 0.04279 | 0.02966 | 0.01969 | 0.01811 | 0.01995
1035.35 | 0.04391 | 0.03022 | 0.02002 | 0.01794 | 0.02037
1035.4 | 0.04502 | 0.03092 | 0.02043 | 0.01761 | 0.02079
1035.45 | 0.04614 | 0.03149 | 0.02076 | 0.01752 | 0.02105
1035.5 | 0.04727 | 0.0322 | 0.02101 | 0.01735 | 0.02147
1035.55 | 0.04839 | 0.0329 | 0.02142 | 0.0171 | 0.02181
1035.6 | 0.04966 | 0.03361 | 0.02183 | 0.01702 | 0.02215
1035.65 | 0.05093 | 0.03446 | 0.02225 | 0.01685 | 0.02249
1035.7 | 0.05206 | 0.03517 | 0.02258 | 0.01668 | 0.02291
1035.75 | 0.05305 | 0.03574 | 0.02299 | 0.01643 | 0.02317
1035.8 | 0.05419 | 0.03645 | 0.02357 | 0.01626 | 0.02359
1035.85 | 0.05519 | 0.03702 | 0.0239 | 0.01609 | 0.02385
1035.9 | 0.05618 | 0.0376 | 0.02432 | 0.01584 | 0.02419
1035.95 | 0.05718 | 0.03817 | 0.02474 | 0.01576 | 0.02445
1036 | 0.05819 | 0.03874 | 0.02523 | 0.01542 | 0.02487
1036.05 | 0.05919 | 0.03945 | 0.0259 | 0.01525 | 0.02521
1036.1 | 0.06019 | 0.03988 | 0.02632 | 0.015 | 0.02555
1036.15 | 0.06091 | 0.04032 | 0.02682 | 0.01492 | 0.02581
1036.2 | 0.06178 | 0.04075 | 0.0274 | 0.01475 | 0.02615
1036.25 | 0.06235 | 0.04118 | 0.02782 | 0.01458 | 0.02632
1036.3 | 0.06308 | 0.04161 | 0.0284 | 0.01458 | 0.02667
1036.35 | 0.06336 | 0.04204 | 0.02874 | 0.01441 | 0.02684
1036.4 | 0.0638 | 0.04233 | 0.02907 | 0.01424 | 0.02692
1036.45 | 0.06394 | 0.04262 | 0.02949 | 0.01424 | 0.02709
1036.5 | 0.06394 | 0.04262 | 0.02991 | 0.01416 | 0.02727
1036.55 | 0.06395 | 0.04276 | 0.03033 | 0.01416 | 0.02744
1036.6 | 0.06395 | 0.04277 | 0.03067 | 0.01408 | 0.02752
1036.65 | 0.06366 | 0.04277 | 0.03109 | 0.01408 | 0.02761
1036.7 | 0.06323 | 0.04277 | 0.03142 | 0.01399 | 0.02769
1036.75 | 0.06279 | 0.04262 | 0.03176 | 0.01391 | 0.02769
1036.8 | 0.06207 | 0.04248 | 0.0321 | 0.01382 | 0.02778
1036.85 | 0.06135 | 0.0422 | 0.03243 | 0.01366 | 0.02769
1036.9 | 0.06078 | 0.04205 | 0.03277 | 0.01366 | 0.02769
1036.95 | 0.05992 | 0.04177 | 0.03319 | 0.01366 | 0.02787
1037 | 0.0592 | 0.04148 | 0.03328 | 0.01366 | 0.02761
1037.05 | 0.05849 | 0.04119 | 0.03353 | 0.01366 | 0.02752
1037.1 | 0.05763 | 0.04091 | 0.0337 | 0.01366 | 0.02744
1037.15 | 0.05663 | 0.04048 | 0.03387 | 0.01357 | 0.02744
1037.2 | 0.05549 | 0.03991 | 0.03395 | 0.01366 | 0.02727
1037.25 | 0.05435 | 0.03934 | 0.03403 | 0.01366 | 0.02718
1037.3 | 0.05336 | 0.03891 | 0.03412 | 0.01366 | 0.02701
1037.35 | 0.05237 | 0.03834 | 0.0342 | 0.01374 | 0.02684
1037.4 | 0.05124 | 0.03777 | 0.03429 | 0.01391 | 0.02684
1037.45 | 0.05025 | 0.0372 | 0.03429 | 0.01391 | 0.02667
1037.5 | 0.04912 | 0.03663 | 0.0342 | 0.01399 | 0.02641
1037.55 | 0.04786 | 0.03592 | 0.03411 | 0.01399 | 0.02633
1037.6 | 0.04646 | 0.03536 | 0.03403 | 0.01407 | 0.02607
1037.65 | 0.0452 | 0.03465 | 0.03386 | 0.01407 | 0.02573
1037.7 | 0.04408 | 0.03394 | 0.03361 | 0.01416 | 0.02556
1037.75 | 0.04296 | 0.03337 | 0.03352 | 0.01424 | 0.02539
1037.8 | 0.04185 | 0.03281 | 0.03327 | 0.01424 | 0.02513
1037.85 | 0.04102 | 0.03225 | 0.03301 | 0.01432 | 0.02479
1037.9 | 0.03991 | 0.03154 | 0.03276 | 0.01441 | 0.02445
1037.95 | 0.0388 | 0.03098 | 0.03242 | 0.01441 | 0.0242
1038 | 0.0377 | 0.03028 | 0.03217 | 0.01457 | 0.02386
1038.05 | 0.03687 | 0.02957 | 0.03183 | 0.01474 | 0.0236
1038.1 | 0.03605 | 0.02901 | 0.03158 | 0.01499 | 0.02326
1038.15 | 0.03522 | 0.02845 | 0.03115 | 0.01499 | 0.02292
1038.2 | 0.0344 | 0.02789 | 0.03082 | 0.01516 | 0.02267
1038.25 | 0.03358 | 0.02733 | 0.03056 | 0.01533 | 0.02241
1038.3 | 0.03289 | 0.02678 | 0.03023 | 0.01549 | 0.02199
1038.35 | 0.03207 | 0.02622 | 0.02997 | 0.01574 | 0.02174
1038.4 | 0.03112 | 0.02566 | 0.02955 | 0.01583 | 0.02148
1038.45 | 0.03044 | 0.0251 | 0.0293 | 0.016 | 0.02123
1038.5 | 0.02962 | 0.02455 | 0.02888 | 0.01608 | 0.02089
1038.55 | 0.02894 | 0.02399 | 0.02846 | 0.01608 | 0.02064
1038.6 | 0.02826 | 0.02357 | 0.02813 | 0.01616 | 0.02038
1038.65 | 0.02745 | 0.02302 | 0.02779 | 0.01633 | 0.02013
1038.7 | 0.02677 | 0.0226 | 0.02745 | 0.01658 | 0.01996
1038.75 | 0.0261 | 0.02205 | 0.02704 | 0.01667 | 0.01962
1038.8 | 0.02529 | 0.02164 | 0.0267 | 0.01683 | 0.01937
1038.85 | 0.02461 | 0.02108 | 0.02637 | 0.01692 | 0.0192
1038.9 | 0.02408 | 0.02067 | 0.02595 | 0.01709 | 0.01895
1038.95 | 0.0234 | 0.02025 | 0.02561 | 0.01734 | 0.0187
1039 | 0.02287 | 0.01984 | 0.02528 | 0.01751 | 0.01836
1039.05 | 0.02233 | 0.01943 | 0.02495 | 0.01784 | 0.01819
1039.1 | 0.02166 | 0.01901 | 0.02461 | 0.01801 | 0.01785
1039.15 | 0.02112 | 0.0186 | 0.02436 | 0.01826 | 0.01777
1039.2 | 0.02059 | 0.01833 | 0.02411 | 0.01843 | 0.0176
1039.25 | 0.02032 | 0.01805 | 0.02378 | 0.0186 | 0.01735
1039.3 | 0.01979 | 0.01764 | 0.02353 | 0.01885 | 0.01727
1039.35 | 0.01939 | 0.01737 | 0.02311 | 0.01902 | 0.0171
1039.4 | 0.01912 | 0.01709 | 0.02278 | 0.01927 | 0.01693
1039.45 | 0.01859 | 0.01682 | 0.02245 | 0.01944 | 0.01668
1039.5 | 0.01832 | 0.01655 | 0.02203 | 0.01961 | 0.01651
1039.55 | 0.01779 | 0.01627 | 0.0217 | 0.01978 | 0.01634
1039.6 | 0.01739 | 0.016 | 0.02145 | 0.01995 | 0.01609
1039.65 | 0.01712 | 0.01586 | 0.02112 | 0.02012 | 0.01601
1039.7 | 0.01686 | 0.01573 | 0.02079 | 0.0202 | 0.01567
1039.75 | 0.01659 | 0.01545 | 0.02038 | 0.02037 | 0.0155
1039.8 | 0.01633 | 0.01532 | 0.02005 | 0.02054 | 0.01525
1039.85 | 0.01606 | 0.01518 | 0.01988 | 0.02063 | 0.01517
1039.9 | 0.01593 | 0.01504 | 0.01971 | 0.02071 | 0.015
1039.95 | 0.01566 | 0.01491 | 0.01938 | 0.02079 | 0.01483
1040 | 0.01553 | 0.01477 | 0.01938 | 0.02079 | 0.01483
1040.05 | 0.01527 | 0.01477 | 0.01922 | 0.02079 | 0.01467
1040.1 | 0.01514 | 0.01464 | 0.01897 | 0.02079 | 0.0145
1040.15 | 0.015 | 0.01464 | 0.01881 | 0.02079 | 0.0145
1040.2 | 0.01501 | 0.0145 | 0.01856 | 0.02071 | 0.01442
1040.25 | 0.01487 | 0.0145 | 0.01864 | 0.02071 | 0.01442
1040.3 | 0.01487 | 0.01437 | 0.01856 | 0.02062 | 0.01433
1040.35 | 0.01474 | 0.01437 | 0.01839 | 0.02054 | 0.01433
1040.4 | 0.01461 | 0.01437 | 0.01831 | 0.02037 | 0.01425
1040.45 | 0.01461 | 0.01437 | 0.01814 | 0.02037 | 0.01417
1040.5 | 0.01461 | 0.01437 | 0.01806 | 0.02028 | 0.01408
1040.55 | 0.01448 | 0.01437 | 0.01789 | 0.0202 | 0.01392
1040.6 | 0.01448 | 0.01438 | 0.01781 | 0.02003 | 0.01392
1040.65 | 0.01448 | 0.01438 | 0.01781 | 0.01994 | 0.01392
1040.7 | 0.01435 | 0.01451 | 0.01781 | 0.01978 | 0.01392
1040.75 | 0.01435 | 0.01452 | 0.01781 | 0.01969 | 0.01392
1040.8 | 0.01422 | 0.01452 | 0.01765 | 0.01952 | 0.01392
1040.85 | 0.01409 | 0.01452 | 0.01764 | 0.01944 | 0.01383
1040.9 | 0.01409 | 0.01452 | 0.01764 | 0.01927 | 0.01392
1040.95 | 0.01409 | 0.01452 | 0.01764 | 0.01918 | 0.01392
1041 | 0.01409 | 0.01452 | 0.01764 | 0.01901 | 0.01392
1041.05 | 0.01409 | 0.01452 | 0.01764 | 0.01893 | 0.014
1041.1 | 0.01409 | 0.01466 | 0.01772 | 0.01876 | 0.01417
1041.15 | 0.01409 | 0.01466 | 0.01764 | 0.01876 | 0.01417
1041.2 | 0.01409 | 0.01466 | 0.01764 | 0.01876 | 0.01425
1041.25 | 0.01409 | 0.01466 | 0.01756 | 0.01859 | 0.01425
1041.3 | 0.01409 | 0.0148 | 0.01772 | 0.01842 | 0.01434
1041.35 | 0.01409 | 0.0148 | 0.01772 | 0.01834 | 0.01434
1041.4 | 0.01409 | 0.01494 | 0.01772 | 0.01825 | 0.01442
1041.45 | 0.01423 | 0.01508 | 0.01772 | 0.01808 | 0.01451
1041.5 | 0.01423 | 0.01522 | 0.01764 | 0.01792 | 0.01451
1041.55 | 0.01423 | 0.01522 | 0.0178 | 0.01792 | 0.01459
1041.6 | 0.01436 | 0.01522 | 0.01788 | 0.01775 | 0.01467
1041.65 | 0.01436 | 0.01536 | 0.01788 | 0.01766 | 0.01467
1041.7 | 0.0145 | 0.01549 | 0.01796 | 0.01741 | 0.01484
1041.75 | 0.01463 | 0.01563 | 0.01804 | 0.01724 | 0.01501
1041.8 | 0.01476 | 0.01577 | 0.01821 | 0.01724 | 0.01526
1041.85 | 0.0149 | 0.01605 | 0.01813 | 0.01716 | 0.01526
1041.9 | 0.01516 | 0.01618 | 0.01821 | 0.01699 | 0.01543
1041.95 | 0.0153 | 0.01632 | 0.01837 | 0.0169 | 0.0156
1042 | 0.01543 | 0.0166 | 0.01854 | 0.01682 | 0.01576
1042.05 | 0.01569 | 0.01674 | 0.0187 | 0.01674 | 0.01602
1042.1 | 0.01583 | 0.01701 | 0.01862 | 0.01665 | 0.0161
1042.15 | 0.01623 | 0.01715 | 0.01878 | 0.01665 | 0.01627
1042.2 | 0.01649 | 0.01743 | 0.01886 | 0.01657 | 0.01635
1042.25 | 0.01676 | 0.0177 | 0.01894 | 0.01657 | 0.01635
1042.3 | 0.01703 | 0.01798 | 0.01903 | 0.01648 | 0.01644
1042.35 | 0.01729 | 0.01826 | 0.01903 | 0.0164 | 0.0166
1042.4 | 0.01756 | 0.01839 | 0.01919 | 0.0164 | 0.01686
1042.45 | 0.01796 | 0.01867 | 0.01935 | 0.01648 | 0.01694
1042.5 | 0.01823 | 0.01895 | 0.01952 | 0.01648 | 0.01711
1042.55 | 0.01863 | 0.01923 | 0.0196 | 0.01648 | 0.01719
1042.6 | 0.01903 | 0.0195 | 0.01968 | 0.01648 | 0.01736
1042.65 | 0.0193 | 0.01964 | 0.01993 | 0.0164 | 0.01761
1042.7 | 0.0197 | 0.02006 | 0.02009 | 0.01648 | 0.01778
1042.75 | 0.0201 | 0.02033 | 0.02034 | 0.01648 | 0.01812
1042.8 | 0.02037 | 0.02075 | 0.02059 | 0.01656 | 0.01829
1042.85 | 0.02064 | 0.02103 | 0.02084 | 0.01665 | 0.01854
1042.9 | 0.02091 | 0.02131 | 0.02108 | 0.01673 | 0.01871
1042.95 | 0.02118 | 0.02172 | 0.02125 | 0.01665 | 0.01888
1043 | 0.02158 | 0.022 | 0.0215 | 0.01673 | 0.01913
1043.05 | 0.02171 | 0.02228 | 0.02174 | 0.01681 | 0.0193
1043.1 | 0.02185 | 0.02256 | 0.02199 | 0.01681 | 0.01955
1043.15 | 0.02212 | 0.02284 | 0.02232 | 0.01698 | 0.01972
1043.2 | 0.02225 | 0.02312 | 0.02265 | 0.01707 | 0.01989
1043.25 | 0.02239 | 0.02339 | 0.02298 | 0.01707 | 0.02006
1043.3 | 0.02239 | 0.02353 | 0.02323 | 0.01715 | 0.02023
1043.35 | 0.02252 | 0.02354 | 0.02356 | 0.01715 | 0.0204
1043.4 | 0.02239 | 0.02368 | 0.02373 | 0.01723 | 0.02049
1043.45 | 0.02253 | 0.02382 | 0.02414 | 0.01723 | 0.02065
1043.5 | 0.02253 | 0.02382 | 0.02448 | 0.01732 | 0.02082
1043.55 | 0.02239 | 0.02382 | 0.02473 | 0.01732 | 0.02091
1043.6 | 0.02226 | 0.02382 | 0.02497 | 0.01732 | 0.02099
1043.65 | 0.02213 | 0.02368 | 0.02514 | 0.01749 | 0.02108
1043.7 | 0.02186 | 0.02354 | 0.02522 | 0.01748 | 0.02108
1043.75 | 0.02172 | 0.02354 | 0.02539 | 0.01757 | 0.02108
1043.8 | 0.02146 | 0.02327 | 0.02547 | 0.01757 | 0.02108
1043.85 | 0.02119 | 0.02313 | 0.02572 | 0.01757 | 0.02108
1043.9 | 0.02079 | 0.02299 | 0.0258 | 0.01765 | 0.02099
1043.95 | 0.02052 | 0.02271 | 0.02597 | 0.01757 | 0.02099
1044 | 0.02012 | 0.02244 | 0.02589 | 0.01765 | 0.02091
1044.05 | 0.01985 | 0.0223 | 0.02589 | 0.01774 | 0.02083
1044.1 | 0.01945 | 0.02202 | 0.02597 | 0.01782 | 0.02066
1044.15 | 0.01905 | 0.02189 | 0.02597 | 0.01774 | 0.02066
1044.2 | 0.01879 | 0.02175 | 0.02597 | 0.01774 | 0.02057
1044.25 | 0.01839 | 0.02147 | 0.02605 | 0.01765 | 0.02049
1044.3 | 0.01799 | 0.02134 | 0.02597 | 0.01765 | 0.02032
1044.35 | 0.01772 | 0.02106 | 0.02588 | 0.01765 | 0.02023
1044.4 | 0.01746 | 0.02092 | 0.0258 | 0.01748 | 0.02007
1044.45 | 0.01719 | 0.02079 | 0.02571 | 0.0174 | 0.01998
1044.5 | 0.01693 | 0.02051 | 0.02563 | 0.0174 | 0.01981
1044.55 | 0.01666 | 0.02037 | 0.02555 | 0.01731 | 0.01973
1044.6 | 0.0164 | 0.0201 | 0.02546 | 0.01731 | 0.01956
1044.65 | 0.01626 | 0.01982 | 0.02538 | 0.01714 | 0.01948
1044.7 | 0.01613 | 0.01955 | 0.02521 | 0.01706 | 0.01931
1044.75 | 0.01587 | 0.01927 | 0.02504 | 0.01681 | 0.01922
1044.8 | 0.01573 | 0.01913 | 0.02488 | 0.01672 | 0.01905
1044.85 | 0.01547 | 0.01872 | 0.02479 | 0.01655 | 0.01905
1044.9 | 0.01534 | 0.01845 | 0.02471 | 0.01639 | 0.01905
1044.95 | 0.01507 | 0.01817 | 0.02454 | 0.01639 | 0.01889
1045 | 0.01481 | 0.0179 | 0.02446 | 0.0163 | 0.01872
1045.05 | 0.01454 | 0.01749 | 0.02421 | 0.01622 | 0.01863
1045.1 | 0.01428 | 0.01721 | 0.02412 | 0.01605 | 0.01855
1045.15 | 0.01402 | 0.01694 | 0.02396 | 0.01588 | 0.01838
1045.2 | 0.01375 | 0.0168 | 0.02371 | 0.01588 | 0.01821
1045.25 | 0.01349 | 0.01667 | 0.02362 | 0.01571 | 0.01821
1045.3 | 0.01322 | 0.01639 | 0.02346 | 0.01571 | 0.01804
1045.35 | 0.01296 | 0.01626 | 0.02321 | 0.01554 | 0.01796
1045.4 | 0.01283 | 0.01612 | 0.02287 | 0.01538 | 0.01771
1045.45 | 0.01257 | 0.01585 | 0.02263 | 0.01521 | 0.01754
1045.5 | 0.01243 | 0.01571 | 0.02238 | 0.01504 | 0.01754
1045.55 | 0.0123 | 0.01558 | 0.02213 | 0.01479 | 0.01746
1045.6 | 0.01217 | 0.01544 | 0.02196 | 0.01462 | 0.01729
1045.65 | 0.01204 | 0.0153 | 0.02163 | 0.01445 | 0.0172
1045.7 | 0.01191 | 0.0153 | 0.02146 | 0.01429 | 0.01712
1045.75 | 0.01191 | 0.01517 | 0.0213 | 0.01404 | 0.01704
1045.8 | 0.01178 | 0.01517 | 0.02105 | 0.01387 | 0.01695
1045.85 | 0.01178 | 0.01503 | 0.02096 | 0.01362 | 0.01695
1045.9 | 0.01178 | 0.0149 | 0.0208 | 0.01353 | 0.01687
1045.95 | 0.01178 | 0.01476 | 0.02063 | 0.01337 | 0.01687
1046 | 0.01165 | 0.01476 | 0.02055 | 0.0132 | 0.01679
1046.05 | 0.01165 | 0.01463 | 0.02047 | 0.01303 | 0.0167
1046.1 | 0.01165 | 0.01449 | 0.02046 | 0.01286 | 0.0167
1046.15 | 0.01165 | 0.01463 | 0.02038 | 0.0127 | 0.01679
1046.2 | 0.01165 | 0.01463 | 0.0203 | 0.01253 | 0.01679
1046.25 | 0.01165 | 0.01463 | 0.0203 | 0.01236 | 0.01679
1046.3 | 0.01165 | 0.01463 | 0.02021 | 0.01211 | 0.01679
1046.35 | 0.01166 | 0.01463 | 0.02013 | 0.01194 | 0.0167
1046.4 | 0.01166 | 0.01463 | 0.01997 | 0.01178 | 0.01679
1046.45 | 0.01166 | 0.01477 | 0.02005 | 0.01153 | 0.01679
1046.5 | 0.01179 | 0.01477 | 0.02013 | 0.01136 | 0.01687
1046.55 | 0.01192 | 0.01505 | 0.02021 | 0.01119 | 0.01696
1046.6 | 0.01192 | 0.01519 | 0.02013 | 0.01111 | 0.01704
1046.65 | 0.01192 | 0.01532 | 0.02005 | 0.01094 | 0.01696
1046.7 | 0.01192 | 0.01533 | 0.02004 | 0.01078 | 0.01704
1046.75 | 0.01206 | 0.01533 | 0.02004 | 0.01061 | 0.01712
1046.8 | 0.01206 | 0.01546 | 0.02013 | 0.01053 | 0.01712
1046.85 | 0.01219 | 0.01547 | 0.02021 | 0.01044 | 0.01729
1046.9 | 0.01232 | 0.01547 | 0.02029 | 0.01036 | 0.01738
1046.95 | 0.01246 | 0.0156 | 0.02029 | 0.01028 | 0.01738
1047 | 0.01259 | 0.01561 | 0.02029 | 0.01019 | 0.01746
1047.05 | 0.01272 | 0.01574 | 0.02037 | 0.01011 | 0.01746
1047.1 | 0.01285 | 0.01588 | 0.02037 | 0.01003 | 0.01755
1047.15 | 0.01285 | 0.01602 | 0.02045 | 0.00986 | 0.01755
1047.2 | 0.01299 | 0.01602 | 0.02053 | 0.00978 | 0.01763
1047.25 | 0.01299 | 0.01616 | 0.02053 | 0.00961 | 0.01763
1047.3 | 0.01312 | 0.0163 | 0.02062 | 0.00953 | 0.01763
1047.35 | 0.01325 | 0.01644 | 0.0207 | 0.00945 | 0.0178
1047.4 | 0.01325 | 0.01657 | 0.02086 | 0.00928 | 0.0178
1047.45 | 0.01326 | 0.01685 | 0.02094 | 0.00911 | 0.01788
1047.5 | 0.01326 | 0.01699 | 0.02094 | 0.00903 | 0.01788
1047.55 | 0.01339 | 0.01699 | 0.02103 | 0.00878 | 0.01788
1047.6 | 0.01339 | 0.01727 | 0.02111 | 0.00861 | 0.01797
1047.65 | 0.01339 | 0.0174 | 0.02111 | 0.00837 | 0.01789
1047.7 | 0.01339 | 0.01741 | 0.02127 | 0.00837 | 0.01797
1047.75 | 0.01339 | 0.01754 | 0.02144 | 0.0082 | 0.01805
1047.8 | 0.01339 | 0.01755 | 0.02168 | 0.00803 | 0.01814
1047.85 | 0.01339 | 0.01755 | 0.02177 | 0.00795 | 0.01805
1047.9 | 0.01326 | 0.01768 | 0.02193 | 0.00787 | 0.01805
1047.95 | 0.01339 | 0.01769 | 0.02193 | 0.00779 | 0.01797
1048 | 0.01313 | 0.01769 | 0.02201 | 0.00762 | 0.01797
1048.05 | 0.01313 | 0.01769 | 0.02218 | 0.00754 | 0.01797
1048.1 | 0.01313 | 0.01769 | 0.02218 | 0.00745 | 0.0178
1048.15 | 0.013 | 0.01755 | 0.02218 | 0.00745 | 0.01772
1048.2 | 0.01287 | 0.01755 | 0.02226 | 0.00745 | 0.01772
1048.25 | 0.01274 | 0.01755 | 0.02226 | 0.00737 | 0.01763
1048.3 | 0.01261 | 0.01742 | 0.02226 | 0.00729 | 0.01764
1048.35 | 0.01248 | 0.01742 | 0.02218 | 0.00729 | 0.01747
1048.4 | 0.01221 | 0.01728 | 0.02217 | 0.0072 | 0.01738
1048.45 | 0.01208 | 0.01715 | 0.02209 | 0.0072 | 0.01713
1048.5 | 0.01182 | 0.01701 | 0.02209 | 0.00712 | 0.01705
1048.55 | 0.01169 | 0.01687 | 0.02201 | 0.00712 | 0.01688
1048.6 | 0.01156 | 0.0166 | 0.02192 | 0.00712 | 0.01671
1048.65 | 0.01129 | 0.01646 | 0.02192 | 0.00704 | 0.01671
1048.7 | 0.01116 | 0.01619 | 0.02201 | 0.00704 | 0.01663
1048.75 | 0.01103 | 0.01592 | 0.02184 | 0.00695 | 0.01654
1048.8 | 0.01077 | 0.01564 | 0.02184 | 0.00687 | 0.01638
1048.85 | 0.01051 | 0.01551 | 0.02175 | 0.00671 | 0.01621
1048.9 | 0.01038 | 0.01523 | 0.02167 | 0.00671 | 0.01621
1048.95 | 0.01024 | 0.01496 | 0.02142 | 0.00662 | 0.01604
1049 | 0.00998 | 0.01469 | 0.02134 | 0.00654 | 0.01604
1049.05 | 0.00985 | 0.01455 | 0.02109 | 0.00646 | 0.01587
1049.1 | 0.00959 | 0.01414 | 0.02101 | 0.00637 | 0.01571
1049.15 | 0.0092 | 0.01387 | 0.02084 | 0.00621 | 0.01554
1049.2 | 0.00907 | 0.0136 | 0.02076 | 0.00621 | 0.01537
1049.25 | 0.0088 | 0.01346 | 0.02059 | 0.00613 | 0.01512
1049.3 | 0.00854 | 0.01306 | 0.02051 | 0.00604 | 0.01495
1049.35 | 0.00828 | 0.01292 | 0.02026 | 0.00604 | 0.01479
1049.4 | 0.00815 | 0.01265 | 0.02001 | 0.00604 | 0.01462
1049.45 | 0.00802 | 0.01251 | 0.01976 | 0.00596 | 0.01437
1049.5 | 0.00776 | 0.01224 | 0.0196 | 0.00588 | 0.0142
1049.55 | 0.0075 | 0.01183 | 0.01943 | 0.00588 | 0.01395
1049.6 | 0.00737 | 0.01156 | 0.01935 | 0.00588 | 0.01387
1049.65 | 0.00724 | 0.01143 | 0.01902 | 0.00588 | 0.0137
1049.7 | 0.00711 | 0.01116 | 0.01877 | 0.00588 | 0.01353
1049.75 | 0.00698 | 0.01089 | 0.01852 | 0.00579 | 0.01337
1049.8 | 0.00685 | 0.01075 | 0.01819 | 0.00579 | 0.0132
1049.85 | 0.00672 | 0.01048 | 0.01803 | 0.00579 | 0.01303
1049.9 | 0.00646 | 0.01021 | 0.01778 | 0.00579 | 0.01287
1049.95 | 0.00633 | 0.00994 | 0.01762 | 0.00579 | 0.0127
1050 | 0.0062 | 0.00981 | 0.01737 | 0.00579 | 0.01245
1050.05 | 0.0062 | 0.00953 | 0.0172 | 0.00571 | 0.01228
1050.1 | 0.00607 | 0.0094 | 0.01696 | 0.00571 | 0.01212
1050.15 | 0.00607 | 0.00913 | 0.01671 | 0.00571 | 0.01187
1050.2 | 0.00607 | 0.00886 | 0.01654 | 0.00571 | 0.0117
1050.25 | 0.00594 | 0.00873 | 0.0163 | 0.00571 | 0.01153
1050.3 | 0.00594 | 0.00859 | 0.01613 | 0.00571 | 0.01145
1050.35 | 0.00581 | 0.00832 | 0.01605 | 0.00571 | 0.01128
1050.4 | 0.00568 | 0.00819 | 0.0158 | 0.00571 | 0.01112
1050.45 | 0.00568 | 0.00805 | 0.01556 | 0.00563 | 0.01095
1050.5 | 0.00555 | 0.00778 | 0.01531 | 0.00563 | 0.01087
1050.55 | 0.00555 | 0.00765 | 0.01515 | 0.00571 | 0.01079
1050.6 | 0.00529 | 0.00738 | 0.0149 | 0.00571 | 0.0107
1050.65 | 0.00529 | 0.00725 | 0.01474 | 0.00563 | 0.01062
1050.7 | 0.00516 | 0.00711 | 0.01457 | 0.00563 | 0.01054
1050.75 | 0.00504 | 0.00684 | 0.01449 | 0.00562 | 0.01045
1050.8 | 0.00491 | 0.00671 | 0.01441 | 0.00562 | 0.01037
1050.85 | 0.00478 | 0.00658 | 0.01416 | 0.00562 | 0.0102
1050.9 | 0.00465 | 0.00658 | 0.014 | 0.00571 | 0.01012
1050.95 | 0.00465 | 0.00644 | 0.01383 | 0.00562 | 0.00996
1051 | 0.00465 | 0.00631 | 0.01367 | 0.00579 | 0.00987
1051.05 | 0.00452 | 0.00618 | 0.01351 | 0.00571 | 0.00979
1051.1 | 0.00452 | 0.00604 | 0.01342 | 0.00571 | 0.00962
1051.15 | 0.00452 | 0.00591 | 0.01326 | 0.00571 | 0.00946
1051.2 | 0.00452 | 0.00591 | 0.0131 | 0.00571 | 0.00938
1051.25 | 0.00452 | 0.00578 | 0.01293 | 0.00579 | 0.00913
1051.3 | 0.00452 | 0.00564 | 0.01269 | 0.00579 | 0.00896
1051.35 | 0.00452 | 0.00551 | 0.01244 | 0.00587 | 0.00871
1051.4 | 0.00465 | 0.00537 | 0.01244 | 0.00587 | 0.00871
1051.45 | 0.00465 | 0.00524 | 0.01228 | 0.00587 | 0.00855
1051.5 | 0.00453 | 0.00511 | 0.01211 | 0.00595 | 0.00838
1051.55 | 0.00453 | 0.00497 | 0.01195 | 0.00595 | 0.0083
1051.6 | 0.00453 | 0.00484 | 0.01179 | 0.00587 | 0.00822
1051.65 | 0.00453 | 0.00471 | 0.01162 | 0.00595 | 0.00814
1051.7 | 0.0044 | 0.00457 | 0.01146 | 0.00595 | 0.00797
1051.75 | 0.00427 | 0.00458 | 0.0113 | 0.00603 | 0.00789
1051.8 | 0.00427 | 0.00444 | 0.01113 | 0.00603 | 0.0078
1051.85 | 0.00414 | 0.00444 | 0.01105 | 0.00603 | 0.00781
1051.9 | 0.00401 | 0.00431 | 0.01097 | 0.00603 | 0.00781
1051.95 | 0.00388 | 0.00418 | 0.01081 | 0.00611 | 0.00772
1052 | 0.00375 | 0.00404 | 0.01064 | 0.00611 | 0.00764
1052.05 | 0.00375 | 0.00404 | 0.01056 | 0.00611 | 0.00764
1052.1 | 0.00362 | 0.00405 | 0.01048 | 0.00603 | 0.00756
1052.15 | 0.00349 | 0.00405 | 0.01048 | 0.0062 | 0.00756
1052.2 | 0.00349 | 0.00405 | 0.0104 | 0.00628 | 0.00748
1052.25 | 0.00337 | 0.00391 | 0.0104 | 0.00628 | 0.00748
1052.3 | 0.00337 | 0.00392 | 0.01032 | 0.00628 | 0.00748
1052.35 | 0.00324 | 0.00378 | 0.01032 | 0.00636 | 0.00739
1052.4 | 0.00324 | 0.00365 | 0.0104 | 0.00644 | 0.00739
1052.45 | 0.00337 | 0.00378 | 0.01015 | 0.00644 | 0.00731
1052.5 | 0.00324 | 0.00379 | 0.01015 | 0.00644 | 0.00723
1052.55 | 0.00311 | 0.00379 | 0.01007 | 0.00644 | 0.00706
1052.6 | 0.00311 | 0.00379 | 0.01007 | 0.00644 | 0.00706
1052.65 | 0.00311 | 0.00365 | 0.00999 | 0.00661 | 0.00698
1052.7 | 0.00298 | 0.00365 | 0.00991 | 0.00661 | 0.0069
1052.75 | 0.00298 | 0.00352 | 0.0099 | 0.00652 | 0.00682
1052.8 | 0.00298 | 0.00352 | 0.00982 | 0.00661 | 0.00673
1052.85 | 0.00311 | 0.00352 | 0.00966 | 0.00669 | 0.00657
1052.9 | 0.00312 | 0.00353 | 0.00958 | 0.00669 | 0.00657
1052.95 | 0.00299 | 0.00339 | 0.0095 | 0.00677 | 0.00649
1053 | 0.00299 | 0.00339 | 0.0095 | 0.00677 | 0.00641
1053.05 | 0.00299 | 0.00339 | 0.00933 | 0.00677 | 0.00641
1053.1 | 0.00299 | 0.00326 | 0.00933 | 0.00677 | 0.00641
1053.15 | 0.00312 | 0.00313 | 0.00917 | 0.00685 | 0.00632
1053.2 | 0.00312 | 0.00313 | 0.00909 | 0.00693 | 0.00624
1053.25 | 0.00312 | 0.003 | 0.00901 | 0.00693 | 0.00624
1053.3 | 0.00312 | 0.003 | 0.00884 | 0.00702 | 0.00624
1053.35 | 0.00312 | 0.003 | 0.00876 | 0.00702 | 0.00624
1053.4 | 0.00312 | 0.003 | 0.00876 | 0.00702 | 0.00624
1053.45 | 0.00312 | 0.003 | 0.0086 | 0.00702 | 0.00616
1053.5 | 0.00312 | 0.00314 | 0.0086 | 0.00702 | 0.00616
1053.55 | 0.00325 | 0.00314 | 0.00852 | 0.0071 | 0.00616
1053.6 | 0.00338 | 0.00314 | 0.00852 | 0.0071 | 0.00616
1053.65 | 0.00339 | 0.00314 | 0.00844 | 0.00718 | 0.00616
1053.7 | 0.00339 | 0.00314 | 0.00843 | 0.00718 | 0.00616
1053.75 | 0.00352 | 0.00314 | 0.00835 | 0.00718 | 0.00608
1053.8 | 0.00352 | 0.00314 | 0.00843 | 0.00718 | 0.00608
1053.85 | 0.00352 | 0.00314 | 0.00843 | 0.00718 | 0.00608
1053.9 | 0.00352 | 0.00301 | 0.00835 | 0.00726 | 0.00608
1053.95 | 0.00352 | 0.00301 | 0.00835 | 0.00726 | 0.00608
1054 | 0.00352 | 0.00301 | 0.00843 | 0.00726 | 0.00608
1054.05 | 0.00352 | 0.00301 | 0.00843 | 0.00726 | 0.00608
1054.1 | 0.00339 | 0.00301 | 0.00835 | 0.00734 | 0.00608
1054.15 | 0.00339 | 0.00301 | 0.00835 | 0.00743 | 0.006
1054.2 | 0.00339 | 0.00302 | 0.00827 | 0.00743 | 0.006
1054.25 | 0.00339 | 0.00302 | 0.00835 | 0.00759 | 0.00608
1054.3 | 0.00339 | 0.00302 | 0.00835 | 0.00759 | 0.00608
1054.35 | 0.0034 | 0.00302 | 0.00835 | 0.00767 | 0.006
1054.4 | 0.0034 | 0.00302 | 0.00826 | 0.00776 | 0.006
1054.45 | 0.00353 | 0.00316 | 0.00826 | 0.00784 | 0.006
1054.5 | 0.00366 | 0.00316 | 0.00826 | 0.00784 | 0.006
1054.55 | 0.00366 | 0.00316 | 0.00826 | 0.00792 | 0.006
1054.6 | 0.00366 | 0.00316 | 0.00826 | 0.008 | 0.00608
1054.65 | 0.00379 | 0.00316 | 0.00834 | 0.00809 | 0.006
1054.7 | 0.00392 | 0.00316 | 0.00834 | 0.00817 | 0.00616
1054.75 | 0.00392 | 0.00316 | 0.00834 | 0.00825 | 0.00608
1054.8 | 0.00405 | 0.00316 | 0.00818 | 0.00825 | 0.00608
1054.85 | 0.00405 | 0.00316 | 0.0081 | 0.00833 | 0.00608
1054.9 | 0.00418 | 0.00316 | 0.00802 | 0.00833 | 0.00608
1054.95 | 0.00418 | 0.00303 | 0.0081 | 0.00833 | 0.00616
1055 | 0.00418 | 0.00303 | 0.00809 | 0.00841 | 0.00616
1055.05 | 0.00419 | 0.00303 | 0.00818 | 0.00858 | 0.00625
1055.1 | 0.00419 | 0.00303 | 0.00817 | 0.00858 | 0.00625
1055.15 | 0.00419 | 0.00304 | 0.00817 | 0.00866 | 0.00625
1055.2 | 0.00432 | 0.00304 | 0.00817 | 0.00883 | 0.00633
1055.25 | 0.00432 | 0.00304 | 0.00825 | 0.00891 | 0.00633
1055.3 | 0.00432 | 0.00317 | 0.00825 | 0.00891 | 0.00625
1055.35 | 0.00445 | 0.00317 | 0.00841 | 0.00891 | 0.00633
1055.4 | 0.00445 | 0.00331 | 0.00841 | 0.00908 | 0.00633
1055.45 | 0.00445 | 0.00331 | 0.00849 | 0.00908 | 0.00641
1055.5 | 0.00445 | 0.00345 | 0.00857 | 0.00924 | 0.00641
1055.55 | 0.00445 | 0.00345 | 0.00849 | 0.00924 | 0.00641
1055.6 | 0.00445 | 0.00358 | 0.00857 | 0.00924 | 0.00641
1055.65 | 0.00458 | 0.00372 | 0.00857 | 0.00941 | 0.0065
1055.7 | 0.00458 | 0.00385 | 0.00865 | 0.00941 | 0.0065
1055.75 | 0.00472 | 0.00385 | 0.00865 | 0.00941 | 0.0065
1055.8 | 0.00472 | 0.00385 | 0.00857 | 0.00949 | 0.00642
1055.85 | 0.00472 | 0.00386 | 0.00865 | 0.00957 | 0.00658
1055.9 | 0.00472 | 0.00399 | 0.00865 | 0.00982 | 0.00666
1055.95 | 0.00459 | 0.00399 | 0.00873 | 0.00982 | 0.00666
1056 | 0.00459 | 0.00413 | 0.00881 | 0.00999 | 0.00666
1056.05 | 0.00472 | 0.00413 | 0.00881 | 0.00999 | 0.00675
1056.1 | 0.00472 | 0.00413 | 0.00889 | 0.01015 | 0.00683
1056.15 | 0.00472 | 0.00413 | 0.00889 | 0.01024 | 0.00683
1056.2 | 0.00472 | 0.00413 | 0.00889 | 0.01015 | 0.00683
1056.25 | 0.00472 | 0.00413 | 0.00881 | 0.0104 | 0.00683
1056.3 | 0.00459 | 0.00413 | 0.00889 | 0.0104 | 0.00683
1056.35 | 0.00459 | 0.00413 | 0.00897 | 0.0104 | 0.007
1056.4 | 0.00459 | 0.00427 | 0.00897 | 0.0104 | 0.007
1056.45 | 0.0046 | 0.00427 | 0.00897 | 0.0104 | 0.00691
1056.5 | 0.00473 | 0.00427 | 0.00897 | 0.01057 | 0.007
1056.55 | 0.00473 | 0.00427 | 0.00897 | 0.01057 | 0.00708
1056.6 | 0.00473 | 0.00427 | 0.00905 | 0.01057 | 0.00708
1056.65 | 0.00473 | 0.00428 | 0.00905 | 0.01057 | 0.00716
1056.7 | 0.00473 | 0.00428 | 0.00913 | 0.01073 | 0.00716
1056.75 | 0.00473 | 0.00441 | 0.00913 | 0.0109 | 0.00716
1056.8 | 0.00473 | 0.00441 | 0.00913 | 0.01098 | 0.00716
1056.85 | 0.00473 | 0.00441 | 0.00912 | 0.01115 | 0.00724
1056.9 | 0.00473 | 0.00441 | 0.0092 | 0.01123 | 0.00733
1056.95 | 0.00473 | 0.00442 | 0.00929 | 0.01131 | 0.00733
1057 | 0.00486 | 0.00442 | 0.0092 | 0.01131 | 0.00741
1057.05 | 0.00512 | 0.00442 | 0.0092 | 0.0114 | 0.00741
1057.1 | 0.00526 | 0.00455 | 0.00928 | 0.01156 | 0.00741
1057.15 | 0.00552 | 0.00455 | 0.00928 | 0.01165 | 0.00741
1057.2 | 0.00578 | 0.00456 | 0.00928 | 0.01173 | 0.00741
1057.25 | 0.00591 | 0.00456 | 0.00936 | 0.01173 | 0.00749
1057.3 | 0.00617 | 0.00456 | 0.00936 | 0.01181 | 0.00749
1057.35 | 0.0063 | 0.00456 | 0.00936 | 0.01181 | 0.00758
1057.4 | 0.0067 | 0.00456 | 0.00936 | 0.01198 | 0.00758
1057.45 | 0.00683 | 0.00456 | 0.00936 | 0.01214 | 0.00758
1057.5 | 0.00709 | 0.00456 | 0.00928 | 0.01231 | 0.00758
1057.55 | 0.00722 | 0.00443 | 0.00952 | 0.01248 | 0.00758
1057.6 | 0.00709 | 0.00443 | 0.00952 | 0.01256 | 0.00766
1057.65 | 0.00709 | 0.00443 | 0.00944 | 0.01273 | 0.00766
1057.7 | 0.00709 | 0.00443 | 0.00952 | 0.01281 | 0.00766
1057.75 | 0.00709 | 0.00443 | 0.00944 | 0.01298 | 0.00766
1057.8 | 0.00722 | 0.00443 | 0.00944 | 0.01323 | 0.00774
1057.85 | 0.00709 | 0.00443 | 0.00952 | 0.01331 | 0.00783
1057.9 | 0.00723 | 0.00444 | 0.00952 | 0.01348 | 0.00783
1057.95 | 0.0071 | 0.00444 | 0.0096 | 0.01364 | 0.00799
1058 | 0.0071 | 0.00444 | 0.0096 | 0.01373 | 0.00799
1058.05 | 0.00723 | 0.00457 | 0.00968 | 0.01389 | 0.00808
1058.1 | 0.0071 | 0.00471 | 0.0096 | 0.01406 | 0.00816
1058.15 | 0.0071 | 0.00471 | 0.00968 | 0.01423 | 0.00824
1058.2 | 0.0071 | 0.00471 | 0.00968 | 0.01423 | 0.00824
1058.25 | 0.0071 | 0.00485 | 0.00976 | 0.0144 | 0.00832
1058.3 | 0.00697 | 0.00485 | 0.00984 | 0.01465 | 0.00841
1058.35 | 0.00697 | 0.00498 | 0.00992 | 0.01481 | 0.00849
1058.4 | 0.00697 | 0.00512 | 0.01 | 0.01498 | 0.00857
1058.45 | 0.00697 | 0.00512 | 0.01008 | 0.01515 | 0.00866
1058.5 | 0.00697 | 0.00526 | 0.01016 | 0.01532 | 0.00866
1058.55 | 0.00684 | 0.00526 | 0.01016 | 0.0154 | 0.00874
1058.6 | 0.00684 | 0.00539 | 0.01024 | 0.01565 | 0.00874
1058.65 | 0.00684 | 0.00553 | 0.01032 | 0.01582 | 0.00874
1058.7 | 0.00698 | 0.00566 | 0.01032 | 0.01599 | 0.00882
1058.75 | 0.00698 | 0.00566 | 0.0104 | 0.01624 | 0.00899
1058.8 | 0.00698 | 0.00567 | 0.01048 | 0.01649 | 0.00899
1058.85 | 0.00698 | 0.00594 | 0.01056 | 0.01666 | 0.00907
1058.9 | 0.00711 | 0.00594 | 0.01048 | 0.01683 | 0.00924
1058.95 | 0.00711 | 0.00594 | 0.01056 | 0.01708 | 0.00932
1059 | 0.00724 | 0.00607 | 0.01056 | 0.01733 | 0.00932
1059.05 | 0.00724 | 0.00621 | 0.01064 | 0.01758 | 0.00932
1059.1 | 0.00724 | 0.00621 | 0.0108 | 0.01783 | 0.00949
1059.15 | 0.00724 | 0.00621 | 0.01088 | 0.018 | 0.00949
1059.2 | 0.00724 | 0.00621 | 0.01096 | 0.01834 | 0.00965
1059.25 | 0.00724 | 0.00621 | 0.01096 | 0.01868 | 0.00965
1059.3 | 0.00724 | 0.00635 | 0.01104 | 0.01876 | 0.00965
1059.35 | 0.00738 | 0.00635 | 0.0112 | 0.01901 | 0.00982
1059.4 | 0.00738 | 0.00635 | 0.0112 | 0.01918 | 0.00982
1059.45 | 0.00738 | 0.00635 | 0.01128 | 0.01944 | 0.00982
1059.5 | 0.00738 | 0.00635 | 0.01136 | 0.0196 | 0.0099
1059.55 | 0.00738 | 0.00635 | 0.01145 | 0.01977 | 0.00999
1059.6 | 0.00751 | 0.00636 | 0.01153 | 0.01986 | 0.01024
1059.65 | 0.00738 | 0.00649 | 0.01144 | 0.02011 | 0.01024
1059.7 | 0.00751 | 0.00663 | 0.01161 | 0.02028 | 0.0104
1059.75 | 0.00751 | 0.00663 | 0.01169 | 0.02045 | 0.0104
1059.8 | 0.00764 | 0.00676 | 0.01185 | 0.02062 | 0.01057
1059.85 | 0.00751 | 0.00677 | 0.01185 | 0.02087 | 0.01065
1059.9 | 0.00765 | 0.0069 | 0.01185 | 0.02113 | 0.01057
1059.95 | 0.00765 | 0.0069 | 0.01193 | 0.02129 | 0.01082
1060 | 0.00765 | 0.00704 | 0.01193 | 0.02146 | 0.01082
1060.05 | 0.00765 | 0.00704 | 0.01193 | 0.02163 | 0.01082
1060.1 | 0.00765 | 0.00704 | 0.01201 | 0.02189 | 0.01082
1060.15 | 0.00765 | 0.00718 | 0.01201 | 0.02206 | 0.01082
1060.2 | 0.00778 | 0.00718 | 0.01209 | 0.02223 | 0.01099
1060.25 | 0.00778 | 0.00718 | 0.01209 | 0.0224 | 0.01099
1060.3 | 0.00778 | 0.00731 | 0.01209 | 0.02257 | 0.01099
1060.35 | 0.00778 | 0.00718 | 0.01209 | 0.02265 | 0.01099
1060.4 | 0.00778 | 0.00732 | 0.01217 | 0.02291 | 0.01115
1060.45 | 0.00778 | 0.00732 | 0.01225 | 0.02307 | 0.01132
1060.5 | 0.00779 | 0.00732 | 0.01225 | 0.0235 | 0.0114
1060.55 | 0.00779 | 0.00732 | 0.01241 | 0.02375 | 0.01157
1060.6 | 0.00779 | 0.00746 | 0.01241 | 0.02401 | 0.01165
1060.65 | 0.00792 | 0.00746 | 0.01241 | 0.02427 | 0.01174
1060.7 | 0.00792 | 0.00759 | 0.01241 | 0.02461 | 0.01174
1060.75 | 0.00805 | 0.00759 | 0.01249 | 0.02486 | 0.01182
1060.8 | 0.00818 | 0.00773 | 0.01249 | 0.0252 | 0.01199
1060.85 | 0.00818 | 0.00773 | 0.01265 | 0.02563 | 0.01207
1060.9 | 0.00818 | 0.00773 | 0.01273 | 0.02597 | 0.01215
1060.95 | 0.00818 | 0.00787 | 0.01273 | 0.02648 | 0.01215
1061 | 0.00819 | 0.00787 | 0.01281 | 0.02691 | 0.01224
1061.05 | 0.00832 | 0.00801 | 0.01297 | 0.02734 | 0.01224
1061.1 | 0.00832 | 0.00801 | 0.01306 | 0.02777 | 0.01241
1061.15 | 0.00832 | 0.00814 | 0.01322 | 0.0282 | 0.01257
1061.2 | 0.00845 | 0.00814 | 0.01338 | 0.02871 | 0.01274
1061.25 | 0.00845 | 0.00815 | 0.01346 | 0.02923 | 0.01291
1061.3 | 0.00845 | 0.00828 | 0.01346 | 0.02991 | 0.01299
1061.35 | 0.00845 | 0.00842 | 0.01362 | 0.03052 | 0.01316
1061.4 | 0.00858 | 0.00855 | 0.01362 | 0.03112 | 0.01324
1061.45 | 0.00872 | 0.00869 | 0.0137 | 0.03164 | 0.01341
1061.5 | 0.00885 | 0.00869 | 0.01387 | 0.03215 | 0.01366
1061.55 | 0.00898 | 0.00883 | 0.01395 | 0.03284 | 0.01374
1061.6 | 0.00898 | 0.00896 | 0.01395 | 0.03354 | 0.01391
1061.65 | 0.00924 | 0.00924 | 0.01403 | 0.0344 | 0.01408
1061.7 | 0.00937 | 0.00937 | 0.01411 | 0.03527 | 0.01416
1061.75 | 0.00951 | 0.00951 | 0.01427 | 0.03614 | 0.01433
1061.8 | 0.00964 | 0.00978 | 0.01427 | 0.03701 | 0.0145
1061.85 | 0.0099 | 0.00992 | 0.01427 | 0.03779 | 0.01466
1061.9 | 0.01003 | 0.01006 | 0.01443 | 0.03884 | 0.01466
1061.95 | 0.01017 | 0.01033 | 0.0146 | 0.03998 | 0.01483
1062 | 0.01017 | 0.01046 | 0.01468 | 0.04121 | 0.01508
1062.05 | 0.01043 | 0.0106 | 0.01476 | 0.04252 | 0.01525
1062.1 | 0.01056 | 0.01087 | 0.01492 | 0.04367 | 0.01542
1062.15 | 0.01083 | 0.01101 | 0.015 | 0.04499 | 0.01559
1062.2 | 0.01096 | 0.01128 | 0.01509 | 0.04641 | 0.01575
1062.25 | 0.01122 | 0.01142 | 0.01517 | 0.04774 | 0.01584
1062.3 | 0.01149 | 0.01169 | 0.01533 | 0.04943 | 0.01609
1062.35 | 0.01175 | 0.01183 | 0.01549 | 0.05121 | 0.01626
1062.4 | 0.01188 | 0.01224 | 0.01566 | 0.05309 | 0.01643
1062.45 | 0.01215 | 0.01238 | 0.0159 | 0.05497 | 0.01668
1062.5 | 0.01241 | 0.01265 | 0.01607 | 0.05686 | 0.01693
1062.55 | 0.01268 | 0.01293 | 0.01623 | 0.05876 | 0.0171
1062.6 | 0.01294 | 0.01306 | 0.01647 | 0.06085 | 0.01727
1062.65 | 0.01321 | 0.01334 | 0.01664 | 0.06321 | 0.01752
1062.7 | 0.01347 | 0.01347 | 0.01697 | 0.06559 | 0.01777
1062.75 | 0.01387 | 0.01375 | 0.01721 | 0.06825 | 0.01802
1062.8 | 0.01413 | 0.01402 | 0.01754 | 0.07083 | 0.01828
1062.85 | 0.01453 | 0.0143 | 0.0177 | 0.07334 | 0.01845
1062.9 | 0.0148 | 0.01457 | 0.01803 | 0.07585 | 0.01878
1062.95 | 0.0152 | 0.01457 | 0.01828 | 0.07828 | 0.01912
1063 | 0.01559 | 0.01485 | 0.01844 | 0.08091 | 0.0192
1063.05 | 0.01586 | 0.01512 | 0.01861 | 0.08355 | 0.01946
1063.1 | 0.01626 | 0.0154 | 0.01877 | 0.08639 | 0.01963
1063.15 | 0.01666 | 0.01553 | 0.01902 | 0.08934 | 0.01988
1063.2 | 0.01693 | 0.01581 | 0.01918 | 0.09212 | 0.02005
1063.25 | 0.01733 | 0.01595 | 0.01935 | 0.09472 | 0.02022
1063.3 | 0.01759 | 0.01609 | 0.01951 | 0.09723 | 0.0203
1063.35 | 0.01773 | 0.01622 | 0.01967 | 0.09975 | 0.02056
1063.4 | 0.01786 | 0.01636 | 0.01992 | 0.10229 | 0.02073
1063.45 | 0.01813 | 0.0165 | 0.02017 | 0.10483 | 0.0209
1063.5 | 0.01839 | 0.01664 | 0.02042 | 0.10759 | 0.02107
1063.55 | 0.01853 | 0.01691 | 0.02075 | 0.11036 | 0.02132
1063.6 | 0.0188 | 0.01692 | 0.02091 | 0.11304 | 0.02157
1063.65 | 0.0188 | 0.01705 | 0.02116 | 0.11543 | 0.02174
1063.7 | 0.01893 | 0.01719 | 0.02132 | 0.11774 | 0.02191
1063.75 | 0.0192 | 0.01733 | 0.02149 | 0.11995 | 0.02208
1063.8 | 0.01933 | 0.01747 | 0.02174 | 0.12207 | 0.02234
1063.85 | 0.01947 | 0.01747 | 0.02198 | 0.1242 | 0.02251
1063.9 | 0.01974 | 0.01775 | 0.02215 | 0.12623 | 0.02268
1063.95 | 0.01974 | 0.01788 | 0.02231 | 0.12828 | 0.02285
1064 | 0.01987 | 0.01802 | 0.02231 | 0.12981 | 0.02302
1064.05 | 0.02 | 0.01816 | 0.02248 | 0.13135 | 0.0231
1064.1 | 0.02014 | 0.0183 | 0.02248 | 0.13248 | 0.02336
1064.15 | 0.02027 | 0.01858 | 0.02273 | 0.13362 | 0.02353
1064.2 | 0.02054 | 0.01872 | 0.02289 | 0.13444 | 0.02395
1064.25 | 0.02068 | 0.01885 | 0.02306 | 0.13517 | 0.02421
1064.3 | 0.02068 | 0.01899 | 0.02331 | 0.13579 | 0.02446
1064.35 | 0.02068 | 0.01913 | 0.02347 | 0.1362 | 0.02472
1064.4 | 0.02081 | 0.01927 | 0.02364 | 0.13641 | 0.02506
1064.45 | 0.02108 | 0.01941 | 0.02364 | 0.13631 | 0.02532
1064.5 | 0.02122 | 0.01969 | 0.0238 | 0.1361 | 0.02566
1064.55 | 0.02135 | 0.01983 | 0.02397 | 0.13579 | 0.02609
1064.6 | 0.02162 | 0.0201 | 0.02422 | 0.13506 | 0.02643
1064.65 | 0.02189 | 0.02024 | 0.02438 | 0.13393 | 0.02694
1064.7 | 0.02202 | 0.02038 | 0.02455 | 0.13258 | 0.02737
1064.75 | 0.02229 | 0.02066 | 0.02472 | 0.13104 | 0.0278
1064.8 | 0.02256 | 0.02108 | 0.02488 | 0.1293 | 0.02823
1064.85 | 0.02296 | 0.02135 | 0.02505 | 0.12756 | 0.02865
1064.9 | 0.0235 | 0.02177 | 0.02521 | 0.12562 | 0.02917
1064.95 | 0.02391 | 0.02219 | 0.02546 | 0.12359 | 0.02968
1065 | 0.02431 | 0.02246 | 0.0258 | 0.12095 | 0.03037
1065.05 | 0.02485 | 0.02288 | 0.02613 | 0.11833 | 0.03098
1065.1 | 0.02539 | 0.0233 | 0.02646 | 0.11573 | 0.03158
1065.15 | 0.02607 | 0.02386 | 0.02663 | 0.11303 | 0.0321
1065.2 | 0.02688 | 0.02441 | 0.02688 | 0.11035 | 0.03261
1065.25 | 0.02769 | 0.02511 | 0.02705 | 0.10788 | 0.03331
1065.3 | 0.02851 | 0.02581 | 0.02738 | 0.10532 | 0.034
1065.35 | 0.0296 | 0.02665 | 0.0278 | 0.10267 | 0.03487
1065.4 | 0.03055 | 0.02735 | 0.02813 | 0.09974 | 0.03573
1065.45 | 0.0315 | 0.02833 | 0.02847 | 0.09683 | 0.0366
1065.5 | 0.03287 | 0.02931 | 0.02872 | 0.09403 | 0.03747
1065.55 | 0.03424 | 0.03057 | 0.02897 | 0.09163 | 0.03826
1065.6 | 0.03589 | 0.03198 | 0.02939 | 0.08924 | 0.03931
1065.65 | 0.0374 | 0.0334 | 0.02981 | 0.08685 | 0.04044
1065.7 | 0.0392 | 0.03495 | 0.03031 | 0.08458 | 0.04167
1065.75 | 0.04114 | 0.03666 | 0.0309 | 0.08231 | 0.04299
1065.8 | 0.04336 | 0.03837 | 0.03149 | 0.08005 | 0.04413
1065.85 | 0.04602 | 0.04037 | 0.03208 | 0.07798 | 0.04546
1065.9 | 0.04953 | 0.04281 | 0.03258 | 0.07611 | 0.04687
1065.95 | 0.0532 | 0.0454 | 0.03326 | 0.07453 | 0.0482
1066 | 0.05718 | 0.0483 | 0.03402 | 0.07304 | 0.04989
1066.05 | 0.06148 | 0.05135 | 0.03487 | 0.07174 | 0.05168
1066.1 | 0.06596 | 0.05413 | 0.0358 | 0.07054 | 0.05356
1066.15 | 0.07062 | 0.05707 | 0.03673 | 0.06916 | 0.05544
1066.2 | 0.07561 | 0.06032 | 0.03775 | 0.06796 | 0.05733
1066.25 | 0.08094 | 0.06359 | 0.03869 | 0.06713 | 0.05923
1066.3 | 0.08692 | 0.06733 | 0.03989 | 0.0664 | 0.06132
1066.35 | 0.09343 | 0.07155 | 0.04109 | 0.06585 | 0.06368
1066.4 | 0.0997 | 0.07565 | 0.04254 | 0.0653 | 0.06606
1066.45 | 0.10573 | 0.07947 | 0.04426 | 0.06484 | 0.06872
1066.5 | 0.11182 | 0.08331 | 0.04599 | 0.06447 | 0.07131
1066.55 | 0.11799 | 0.08734 | 0.04772 | 0.0642 | 0.07381
1066.6 | 0.12421 | 0.09124 | 0.04946 | 0.06402 | 0.07632
1066.65 | 0.13084 | 0.09564 | 0.05137 | 0.06392 | 0.07875
1066.7 | 0.13803 | 0.10023 | 0.0533 | 0.0642 | 0.08138
1066.75 | 0.14565 | 0.10518 | 0.05531 | 0.06438 | 0.08402
1066.8 | 0.15303 | 0.11001 | 0.05769 | 0.06465 | 0.08687
1066.85 | 0.16017 | 0.11488 | 0.06017 | 0.06493 | 0.08982
1066.9 | 0.16688 | 0.11914 | 0.06256 | 0.06548 | 0.0926
1066.95 | 0.1735 | 0.1236 | 0.06497 | 0.06603 | 0.09519
1067 | 0.18019 | 0.12792 | 0.06712 | 0.06658 | 0.09771
1067.05 | 0.18714 | 0.13278 | 0.06946 | 0.06731 | 0.10023
1067.1 | 0.19436 | 0.13751 | 0.0719 | 0.06796 | 0.10277
1067.15 | 0.20113 | 0.14211 | 0.07453 | 0.06869 | 0.10531
1067.2 | 0.2076 | 0.14641 | 0.07726 | 0.06952 | 0.10807
1067.25 | 0.2132 | 0.15022 | 0.08037 | 0.07044 | 0.11084
1067.3 | 0.21886 | 0.15405 | 0.08332 | 0.07155 | 0.11352
1067.35 | 0.22458 | 0.15791 | 0.08646 | 0.07276 | 0.11591
1067.4 | 0.23055 | 0.16179 | 0.08944 | 0.07387 | 0.11822
1067.45 | 0.23698 | 0.16624 | 0.09262 | 0.07499 | 0.12043
1067.5 | 0.24347 | 0.17054 | 0.09582 | 0.07611 | 0.12255
1067.55 | 0.24985 | 0.17487 | 0.09932 | 0.07741 | 0.12468
1067.6 | 0.25589 | 0.17869 | 0.10294 | 0.07863 | 0.12672
1067.65 | 0.26219 | 0.18254 | 0.10649 | 0.07995 | 0.12876
1067.7 | 0.26857 | 0.18659 | 0.10986 | 0.08145 | 0.13029
1067.75 | 0.27524 | 0.19049 | 0.11307 | 0.08286 | 0.13183
1067.8 | 0.28198 | 0.19461 | 0.11609 | 0.08409 | 0.13297
1067.85 | 0.28944 | 0.19875 | 0.11932 | 0.08542 | 0.1341
1067.9 | 0.29614 | 0.20254 | 0.12248 | 0.08665 | 0.13493
1067.95 | 0.30247 | 0.20579 | 0.12585 | 0.08808 | 0.13565
1068 | 0.30755 | 0.20847 | 0.12934 | 0.08951 | 0.13627
1068.05 | 0.31244 | 0.21059 | 0.13276 | 0.09114 | 0.13669
1068.1 | 0.31693 | 0.21272 | 0.13579 | 0.09277 | 0.1369
1068.15 | 0.32055 | 0.21427 | 0.13883 | 0.0946 | 0.13679
1068.2 | 0.32305 | 0.21505 | 0.14199 | 0.09634 | 0.13659
1068.25 | 0.32442 | 0.21525 | 0.14528 | 0.09808 | 0.13628
1068.3 | 0.32465 | 0.21486 | 0.14848 | 0.10002 | 0.13555
1068.35 | 0.32328 | 0.2135 | 0.15201 | 0.10197 | 0.13441
1068.4 | 0.32033 | 0.21137 | 0.15525 | 0.10422 | 0.13307
1068.45 | 0.31649 | 0.20887 | 0.15819 | 0.10658 | 0.13153
1068.5 | 0.31178 | 0.20561 | 0.16082 | 0.10905 | 0.12978
1068.55 | 0.30556 | 0.2018 | 0.16316 | 0.11152 | 0.12805
1068.6 | 0.29745 | 0.19688 | 0.16539 | 0.11401 | 0.12611
1068.65 | 0.28838 | 0.19144 | 0.16742 | 0.11671 | 0.12408
1068.7 | 0.27861 | 0.18569 | 0.16913 | 0.11932 | 0.12144
1068.75 | 0.26859 | 0.17999 | 0.17053 | 0.12235 | 0.11883
1068.8 | 0.25834 | 0.17381 | 0.17182 | 0.1257 | 0.11622
1068.85 | 0.24747 | 0.16734 | 0.17247 | 0.12928 | 0.11352
1068.9 | 0.2368 | 0.16129 | 0.17247 | 0.13298 | 0.11084
1068.95 | 0.22499 | 0.15426 | 0.17225 | 0.1366 | 0.10837
1069 | 0.21323 | 0.14731 | 0.17161 | 0.14045 | 0.10581
1069.05 | 0.20152 | 0.14062 | 0.17064 | 0.14444 | 0.10316
1069.1 | 0.19059 | 0.13434 | 0.16913 | 0.14866 | 0.10024
1069.15 | 0.18093 | 0.1288 | 0.16709 | 0.15334 | 0.09733
1069.2 | 0.17161 | 0.12315 | 0.16474 | 0.15893 | 0.09453
1069.25 | 0.16226 | 0.11771 | 0.16219 | 0.16468 | 0.09213
1069.3 | 0.15358 | 0.11266 | 0.15944 | 0.17049 | 0.08973
1069.35 | 0.14435 | 0.10732 | 0.15607 | 0.17624 | 0.08735
1069.4 | 0.13561 | 0.1022 | 0.15272 | 0.18229 | 0.08507
1069.45 | 0.12747 | 0.09743 | 0.14888 | 0.18828 | 0.0828
1069.5 | 0.12057 | 0.09349 | 0.14475 | 0.19456 | 0.08055
1069.55 | 0.11407 | 0.08958 | 0.14065 | 0.20162 | 0.07848
1069.6 | 0.10795 | 0.08585 | 0.13658 | 0.20876 | 0.07661
1069.65 | 0.10237 | 0.08245 | 0.13254 | 0.21587 | 0.07503
1069.7 | 0.09683 | 0.07892 | 0.12862 | 0.22284 | 0.07354
1069.75 | 0.09165 | 0.07572 | 0.12474 | 0.22915 | 0.07224
1069.8 | 0.08727 | 0.07283 | 0.12078 | 0.23541 | 0.07104
1069.85 | 0.08323 | 0.07011 | 0.11636 | 0.24175 | 0.06966
1069.9 | 0.0804 | 0.06816 | 0.11216 | 0.24802 | 0.06846
1069.95 | 0.07802 | 0.06636 | 0.1081 | 0.25412 | 0.06763
1070 | 0.07596 | 0.06472 | 0.10444 | 0.2604 | 0.0669
1070.05 | 0.07404 | 0.06338 | 0.10101 | 0.26598 | 0.06635
1070.1 | 0.07257 | 0.06219 | 0.09749 | 0.27069 | 0.0658
1070.15 | 0.0714 | 0.06115 | 0.09419 | 0.27504 | 0.06534
1070.2 | 0.07053 | 0.06041 | 0.09109 | 0.27916 | 0.06498
1070.25 | 0.06994 | 0.05996 | 0.08782 | 0.2825 | 0.0647
1070.3 | 0.0698 | 0.05967 | 0.08485 | 0.28519 | 0.06452
1070.35 | 0.06965 | 0.05952 | 0.08199 | 0.28722 | 0.06443
1070.4 | 0.0698 | 0.05952 | 0.07987 | 0.2883 | 0.0647
1070.45 | 0.07024 | 0.05982 | 0.07786 | 0.28884 | 0.06489
1070.5 | 0.07097 | 0.06012 | 0.07603 | 0.28857 | 0.06516
1070.55 | 0.0717 | 0.06056 | 0.0743 | 0.28762 | 0.06543
1070.6 | 0.07258 | 0.06116 | 0.07276 | 0.28613 | 0.06598
1070.65 | 0.07361 | 0.06175 | 0.0714 | 0.28398 | 0.06653
1070.7 | 0.07479 | 0.0625 | 0.07022 | 0.28062 | 0.06708
1070.75 | 0.07597 | 0.06309 | 0.06923 | 0.27676 | 0.06782
1070.8 | 0.0773 | 0.06384 | 0.0686 | 0.27253 | 0.06846
1070.85 | 0.07892 | 0.06488 | 0.06806 | 0.2678 | 0.0692
1070.9 | 0.08071 | 0.06578 | 0.0677 | 0.26299 | 0.07003
1070.95 | 0.0825 | 0.06683 | 0.06743 | 0.25782 | 0.07095
1071 | 0.08429 | 0.06788 | 0.06743 | 0.25258 | 0.07206
1071.05 | 0.08594 | 0.06893 | 0.06743 | 0.24638 | 0.07327
1071.1 | 0.08774 | 0.06999 | 0.06752 | 0.23975 | 0.07438
1071.15 | 0.08971 | 0.07105 | 0.06761 | 0.23319 | 0.0755
1071.2 | 0.09183 | 0.07241 | 0.06788 | 0.22622 | 0.07662
1071.25 | 0.09426 | 0.07392 | 0.06824 | 0.2197 | 0.07793
1071.3 | 0.09685 | 0.07545 | 0.06869 | 0.21301 | 0.07914
1071.35 | 0.09977 | 0.07712 | 0.06922 | 0.20652 | 0.08046
1071.4 | 0.10239 | 0.0788 | 0.07004 | 0.2001 | 0.08196
1071.45 | 0.10533 | 0.08034 | 0.07058 | 0.19306 | 0.08338
1071.5 | 0.10845 | 0.08218 | 0.07121 | 0.18623 | 0.08461
1071.55 | 0.11158 | 0.08419 | 0.07202 | 0.17925 | 0.08593
1071.6 | 0.11552 | 0.08651 | 0.07284 | 0.17291 | 0.08717
1071.65 | 0.11949 | 0.089 | 0.07365 | 0.16718 | 0.0886
1071.7 | 0.12364 | 0.0915 | 0.07465 | 0.16141 | 0.09003
1071.75 | 0.12767 | 0.0937 | 0.07574 | 0.15579 | 0.09165
1071.8 | 0.13156 | 0.09606 | 0.07674 | 0.14992 | 0.09329
1071.85 | 0.13548 | 0.09859 | 0.07802 | 0.14379 | 0.09512
1071.9 | 0.13942 | 0.10097 | 0.0793 | 0.13762 | 0.09685
1071.95 | 0.14356 | 0.10337 | 0.08041 | 0.13173 | 0.0986
1072 | 0.14773 | 0.10609 | 0.08178 | 0.1265 | 0.10054
1072.05 | 0.15176 | 0.10851 | 0.08317 | 0.12122 | 0.10249
1072.1 | 0.15565 | 0.11109 | 0.08464 | 0.11619 | 0.10474
1072.15 | 0.15888 | 0.11304 | 0.08613 | 0.11121 | 0.1071
1072.2 | 0.16196 | 0.11516 | 0.08771 | 0.10587 | 0.10957
1072.25 | 0.16506 | 0.11712 | 0.08929 | 0.10039 | 0.11204
1072.3 | 0.16783 | 0.11909 | 0.09078 | 0.09535 | 0.11453
1072.35 | 0.17078 | 0.12123 | 0.09247 | 0.09093 | 0.11723
1072.4 | 0.1734 | 0.12338 | 0.09407 | 0.08701 | 0.11984
1072.45 | 0.17586 | 0.12537 | 0.09576 | 0.08341 | 0.12287
1072.5 | 0.17797 | 0.12737 | 0.09765 | 0.07983 | 0.12622
1072.55 | 0.17992 | 0.1292 | 0.09945 | 0.07646 | 0.1298
1072.6 | 0.18151 | 0.13105 | 0.10126 | 0.0732 | 0.1335
1072.65 | 0.18329 | 0.1329 | 0.10307 | 0.07005 | 0.13712
1072.7 | 0.18472 | 0.13458 | 0.10479 | 0.06729 | 0.14097
1072.75 | 0.18651 | 0.13678 | 0.10662 | 0.06481 | 0.14496
1072.8 | 0.18812 | 0.13899 | 0.10835 | 0.0628 | 0.14918
1072.85 | 0.18992 | 0.14155 | 0.11019 | 0.06098 | 0.15387
1072.9 | 0.19191 | 0.14395 | 0.11222 | 0.05916 | 0.15945
1072.95 | 0.1939 | 0.14636 | 0.11436 | 0.05745 | 0.1652
1073 | 0.19627 | 0.14912 | 0.11642 | 0.05582 | 0.17101
1073.05 | 0.19901 | 0.15208 | 0.11847 | 0.05429 | 0.17677
1073.1 | 0.2025 | 0.15574 | 0.12054 | 0.05286 | 0.18281
1073.15 | 0.20712 | 0.16014 | 0.12251 | 0.0516 | 0.1888
1073.2 | 0.21235 | 0.16511 | 0.12459 | 0.05062 | 0.19509
1073.25 | 0.21819 | 0.1703 | 0.12698 | 0.04955 | 0.20215
1073.3 | 0.22447 | 0.17572 | 0.12958 | 0.04866 | 0.20929
1073.35 | 0.2316 | 0.18155 | 0.13209 | 0.04795 | 0.2164
1073.4 | 0.2404 | 0.18857 | 0.13481 | 0.04715 | 0.22336
1073.45 | 0.25033 | 0.19623 | 0.13765 | 0.04662 | 0.22968
1073.5 | 0.2631 | 0.2061 | 0.14029 | 0.04609 | 0.23594
1073.55 | 0.27721 | 0.21672 | 0.14336 | 0.04582 | 0.24228
1073.6 | 0.29254 | 0.22815 | 0.14686 | 0.04547 | 0.24855
1073.65 | 0.30829 | 0.23981 | 0.1509 | 0.04529 | 0.25465
1073.7 | 0.32427 | 0.2513 | 0.15539 | 0.0452 | 0.26093
1073.75 | 0.34164 | 0.26345 | 0.16002 | 0.0452 | 0.26651
1073.8 | 0.35981 | 0.27651 | 0.1649 | 0.04538 | 0.27122
1073.85 | 0.37933 | 0.28989 | 0.17004 | 0.04538 | 0.27557
1073.9 | 0.40216 | 0.3054 | 0.17598 | 0.04555 | 0.27969
1073.95 | 0.42403 | 0.32088 | 0.1821 | 0.04582 | 0.28304
1074 | 0.44593 | 0.33631 | 0.18995 | 0.04609 | 0.28572
1074.05 | 0.46519 | 0.3497 | 0.19848 | 0.04644 | 0.28775
1074.1 | 0.48391 | 0.36241 | 0.20702 | 0.04688 | 0.28883
1074.15 | 0.50202 | 0.37489 | 0.21581 | 0.0475 | 0.28938
1074.2 | 0.51944 | 0.38687 | 0.22462 | 0.04804 | 0.28911
1074.25 | 0.53675 | 0.39883 | 0.23393 | 0.04857 | 0.28816
1074.3 | 0.5522 | 0.40967 | 0.24351 | 0.04901 | 0.28667
1074.35 | 0.566 | 0.4199 | 0.25326 | 0.04946 | 0.28451
1074.4 | 0.57728 | 0.4286 | 0.26445 | 0.05017 | 0.28116
1074.45 | 0.583 | 0.43344 | 0.2756 | 0.05071 | 0.2773
1074.5 | 0.58697 | 0.43687 | 0.28671 | 0.05151 | 0.27307
1074.55 | 0.58879 | 0.43889 | 0.29603 | 0.05222 | 0.26834
1074.6 | 0.58879 | 0.43975 | 0.30509 | 0.05294 | 0.26352
1074.65 | 0.58553 | 0.4386 | 0.31403 | 0.05366 | 0.25836
1074.7 | 0.58014 | 0.43602 | 0.32254 | 0.05429 | 0.25312
1074.75 | 0.57267 | 0.4323 | 0.33089 | 0.055 | 0.24692
1074.8 | 0.56322 | 0.42748 | 0.33865 | 0.05572 | 0.24029
1074.85 | 0.55289 | 0.42158 | 0.34578 | 0.05653 | 0.23373
1074.9 | 0.54008 | 0.41381 | 0.35211 | 0.05744 | 0.22676
1074.95 | 0.5269 | 0.4056 | 0.35613 | 0.05816 | 0.22024
1075 | 0.51179 | 0.39589 | 0.35897 | 0.05897 | 0.21355
1075.05 | 0.49398 | 0.38452 | 0.36092 | 0.05961 | 0.20706
1075.1 | 0.47523 | 0.3726 | 0.36212 | 0.06024 | 0.20064
1075.15 | 0.45621 | 0.36017 | 0.36197 | 0.06088 | 0.19361
1075.2 | 0.43837 | 0.34825 | 0.36092 | 0.06142 | 0.18677
1075.25 | 0.41945 | 0.33586 | 0.35896 | 0.06215 | 0.17979
1075.3 | 0.39983 | 0.32278 | 0.35597 | 0.0627 | 0.17345
1075.35 | 0.37986 | 0.30886 | 0.35211 | 0.06334 | 0.16773
1075.4 | 0.35814 | 0.29392 | 0.34754 | 0.06379 | 0.16195
1075.45 | 0.33489 | 0.27785 | 0.34212 | 0.06416 | 0.15634
1075.5 | 0.3121 | 0.26222 | 0.33547 | 0.06461 | 0.15047
1075.55 | 0.29062 | 0.24721 | 0.32761 | 0.06489 | 0.14434
1075.6 | 0.27117 | 0.23339 | 0.31958 | 0.06525 | 0.13817
1075.65 | 0.25257 | 0.2199 | 0.31097 | 0.06553 | 0.13227
1075.7 | 0.23416 | 0.20652 | 0.30263 | 0.06589 | 0.12705
1075.75 | 0.21596 | 0.19309 | 0.29374 | 0.06617 | 0.12177
1075.8 | 0.19813 | 0.17959 | 0.28459 | 0.06626 | 0.11674
1075.85 | 0.1812 | 0.16677 | 0.27481 | 0.06635 | 0.11176
1075.9 | 0.16528 | 0.15475 | 0.26405 | 0.06626 | 0.10642
1075.95 | 0.1508 | 0.14333 | 0.25212 | 0.06626 | 0.10094
1076 | 0.13898 | 0.13381 | 0.24056 | 0.06617 | 0.0959
1076.05 | 0.12789 | 0.12461 | 0.22995 | 0.06589 | 0.09148
1076.1 | 0.11764 | 0.11589 | 0.21976 | 0.06571 | 0.08756
1076.15 | 0.10727 | 0.1073 | 0.20976 | 0.06543 | 0.08396
1076.2 | 0.09738 | 0.09916 | 0.19981 | 0.06507 | 0.08038
1076.25 | 0.08842 | 0.09144 | 0.18992 | 0.0647 | 0.07701
1076.3 | 0.08049 | 0.08429 | 0.17955 | 0.06434 | 0.07375
1076.35 | 0.07369 | 0.0783 | 0.16936 | 0.06397 | 0.0706
1076.4 | 0.0677 | 0.07312 | 0.15999 | 0.06351 | 0.06784
1076.45 | 0.06235 | 0.06785 | 0.15128 | 0.06306 | 0.06536
1076.5 | 0.0579 | 0.06351 | 0.14363 | 0.0626 | 0.06335
1076.55 | 0.05363 | 0.05921 | 0.13639 | 0.06214 | 0.06153
1076.6 | 0.04954 | 0.05553 | 0.12904 | 0.06169 | 0.05972
1076.65 | 0.04603 | 0.05216 | 0.12178 | 0.06133 | 0.058
1076.7 | 0.0431 | 0.04939 | 0.11451 | 0.06087 | 0.05638
1076.75 | 0.04074 | 0.04693 | 0.10763 | 0.06042 | 0.05485
1076.8 | 0.0388 | 0.04476 | 0.1013 | 0.05996 | 0.05342
1076.85 | 0.03687 | 0.04275 | 0.0959 | 0.05951 | 0.05216
1076.9 | 0.03536 | 0.04117 | 0.09082 | 0.05906 | 0.05118
1076.95 | 0.03372 | 0.03917 | 0.08588 | 0.05878 | 0.05011
1077 | 0.03221 | 0.03789 | 0.08135 | 0.05851 | 0.04922
1077.05 | 0.03099 | 0.03661 | 0.07714 | 0.05824 | 0.04851
1077.1 | 0.03003 | 0.03576 | 0.07313 | 0.05806 | 0.04771
1077.15 | 0.02908 | 0.03491 | 0.06951 | 0.05788 | 0.04718
1077.2 | 0.0284 | 0.0342 | 0.06646 | 0.0577 | 0.04665
1077.25 | 0.02773 | 0.0335 | 0.06386 | 0.05761 | 0.04638
1077.3 | 0.02732 | 0.03308 | 0.06137 | 0.05743 | 0.04603
1077.35 | 0.02678 | 0.03265 | 0.05897 | 0.05743 | 0.04585
1077.4 | 0.02651 | 0.03251 | 0.05694 | 0.05724 | 0.04576
1077.45 | 0.02611 | 0.03223 | 0.05501 | 0.05724 | 0.04576
1077.5 | 0.02597 | 0.03252 | 0.05325 | 0.05724 | 0.04594
1077.55 | 0.02584 | 0.03266 | 0.05168 | 0.05715 | 0.04594
1077.6 | 0.02597 | 0.03294 | 0.05037 | 0.05715 | 0.04612
1077.65 | 0.02611 | 0.03322 | 0.04923 | 0.05715 | 0.04638
1077.7 | 0.02638 | 0.03379 | 0.0481 | 0.05724 | 0.04665
1077.75 | 0.02679 | 0.03436 | 0.04715 | 0.05724 | 0.047
1077.8 | 0.02719 | 0.03507 | 0.04637 | 0.05724 | 0.04745
1077.85 | 0.02774 | 0.03578 | 0.04568 | 0.05733 | 0.04807
1077.9 | 0.02814 | 0.03649 | 0.04524 | 0.05724 | 0.0486
1077.95 | 0.02869 | 0.03734 | 0.04473 | 0.05724 | 0.04914
1078 | 0.02937 | 0.0382 | 0.04447 | 0.05706 | 0.04958
1078.05 | 0.03018 | 0.0392 | 0.04429 | 0.05688 | 0.05003
1078.1 | 0.03086 | 0.04034 | 0.04429 | 0.0567 | 0.05074
1078.15 | 0.03168 | 0.04134 | 0.04429 | 0.05652 | 0.05127
1078.2 | 0.03237 | 0.04263 | 0.04455 | 0.05634 | 0.05208
1078.25 | 0.03319 | 0.04364 | 0.04481 | 0.05589 | 0.05279
1078.3 | 0.03401 | 0.04479 | 0.04515 | 0.05553 | 0.05351
1078.35 | 0.03469 | 0.0458 | 0.04558 | 0.05517 | 0.05423
1078.4 | 0.03552 | 0.04696 | 0.04602 | 0.05472 | 0.05486
1078.45 | 0.03634 | 0.04812 | 0.04645 | 0.05436 | 0.05558
1078.5 | 0.03717 | 0.04928 | 0.04705 | 0.05382 | 0.0563
1078.55 | 0.038 | 0.05045 | 0.04766 | 0.05346 | 0.05711
1078.6 | 0.03869 | 0.05147 | 0.04844 | 0.05301 | 0.05801
1078.65 | 0.03952 | 0.05249 | 0.04913 | 0.05256 | 0.05873
1078.7 | 0.04021 | 0.05352 | 0.05 | 0.05194 | 0.05955
1078.75 | 0.04091 | 0.0544 | 0.0507 | 0.05131 | 0.06018
1078.8 | 0.04174 | 0.05528 | 0.05157 | 0.05095 | 0.06082
1078.85 | 0.04243 | 0.05631 | 0.05245 | 0.05042 | 0.06145
1078.9 | 0.04313 | 0.05734 | 0.05315 | 0.05006 | 0.062
1078.95 | 0.04383 | 0.05837 | 0.05411 | 0.04952 | 0.06273
1079 | 0.04453 | 0.05926 | 0.05507 | 0.04917 | 0.06327
1079.05 | 0.04508 | 0.06015 | 0.05613 | 0.0489 | 0.06391
1079.1 | 0.04578 | 0.06119 | 0.05701 | 0.04855 | 0.06437
1079.15 | 0.04648 | 0.06208 | 0.05789 | 0.04837 | 0.06473
1079.2 | 0.04719 | 0.06297 | 0.05886 | 0.0481 | 0.06519
1079.25 | 0.04775 | 0.06372 | 0.05966 | 0.0481 | 0.06547
1079.3 | 0.04831 | 0.06446 | 0.06072 | 0.04801 | 0.06583
1079.35 | 0.04873 | 0.06521 | 0.0617 | 0.04792 | 0.06611
1079.4 | 0.04887 | 0.06581 | 0.06268 | 0.04801 | 0.06647
1079.45 | 0.04916 | 0.06626 | 0.06366 | 0.04801 | 0.06675
1079.5 | 0.0493 | 0.06656 | 0.06455 | 0.0481 | 0.06684
1079.55 | 0.04944 | 0.06686 | 0.06535 | 0.04828 | 0.06693
1079.6 | 0.0493 | 0.06686 | 0.06607 | 0.04837 | 0.06684
1079.65 | 0.04902 | 0.06686 | 0.06687 | 0.04854 | 0.06684
1079.7 | 0.0486 | 0.06656 | 0.06759 | 0.04872 | 0.06675
1079.75 | 0.04818 | 0.06627 | 0.06831 | 0.04899 | 0.06647
1079.8 | 0.04747 | 0.06597 | 0.06903 | 0.04925 | 0.06629
1079.85 | 0.04677 | 0.06552 | 0.06957 | 0.04979 | 0.06602
1079.9 | 0.04608 | 0.06477 | 0.07002 | 0.05023 | 0.06565
1079.95 | 0.04524 | 0.06403 | 0.07038 | 0.05077 | 0.06528
1080 | 0.0444 | 0.06314 | 0.07074 | 0.05139 | 0.06492
1080.05 | 0.04343 | 0.0621 | 0.0711 | 0.05202 | 0.06455
1080.1 | 0.04231 | 0.06106 | 0.07128 | 0.05265 | 0.0641
1080.15 | 0.04148 | 0.06002 | 0.07137 | 0.05336 | 0.06364
1080.2 | 0.04065 | 0.05899 | 0.07137 | 0.05408 | 0.06319
1080.25 | 0.03982 | 0.05781 | 0.07137 | 0.05489 | 0.06273
1080.3 | 0.03885 | 0.05678 | 0.07128 | 0.05579 | 0.06228
1080.35 | 0.03802 | 0.0556 | 0.0711 | 0.05678 | 0.06191
1080.4 | 0.03706 | 0.05443 | 0.07074 | 0.05768 | 0.06146
1080.45 | 0.03623 | 0.05326 | 0.07046 | 0.05868 | 0.061
1080.5 | 0.03569 | 0.05224 | 0.06992 | 0.05958 | 0.06055
1080.55 | 0.03514 | 0.05136 | 0.06938 | 0.06067 | 0.0601
1080.6 | 0.03473 | 0.05049 | 0.06875 | 0.06194 | 0.05964
1080.65 | 0.03445 | 0.04976 | 0.06812 | 0.0634 | 0.05937
1080.7 | 0.03418 | 0.04904 | 0.06758 | 0.06486 | 0.0591
1080.75 | 0.03418 | 0.04846 | 0.06677 | 0.06642 | 0.05883
1080.8 | 0.03418 | 0.04788 | 0.06605 | 0.06789 | 0.05865
1080.85 | 0.03432 | 0.04745 | 0.06516 | 0.06946 | 0.05847
1080.9 | 0.03459 | 0.04716 | 0.06435 | 0.07093 | 0.05829
1080.95 | 0.03501 | 0.04702 | 0.06355 | 0.0726 | 0.0582
1081 | 0.03542 | 0.04702 | 0.06275 | 0.07427 | 0.05802
1081.05 | 0.03597 | 0.04702 | 0.06203 | 0.07614 | 0.05802
1081.1 | 0.03666 | 0.04716 | 0.06123 | 0.07801 | 0.05784
1081.15 | 0.03748 | 0.04745 | 0.06061 | 0.07979 | 0.05784
1081.2 | 0.03817 | 0.04774 | 0.05999 | 0.08148 | 0.05784
1081.25 | 0.039 | 0.04818 | 0.05937 | 0.08318 | 0.05775
1081.3 | 0.03983 | 0.04862 | 0.05875 | 0.08498 | 0.05775
1081.35 | 0.04053 | 0.0492 | 0.05822 | 0.08678 | 0.05775
1081.4 | 0.04136 | 0.04978 | 0.05777 | 0.08849 | 0.05784
1081.45 | 0.04219 | 0.05036 | 0.05742 | 0.09041 | 0.05784
1081.5 | 0.04289 | 0.05095 | 0.05707 | 0.09213 | 0.05784
1081.55 | 0.04372 | 0.05153 | 0.05689 | 0.09357 | 0.05793
1081.6 | 0.04414 | 0.05197 | 0.05663 | 0.09502 | 0.05784
1081.65 | 0.0447 | 0.05255 | 0.05663 | 0.09627 | 0.05784
1081.7 | 0.04484 | 0.05285 | 0.05654 | 0.09743 | 0.05766
1081.75 | 0.04498 | 0.05329 | 0.05645 | 0.0985 | 0.05748
1081.8 | 0.04498 | 0.05343 | 0.05645 | 0.09928 | 0.0573
1081.85 | 0.04471 | 0.05344 | 0.05662 | 0.09996 | 0.05712
1081.9 | 0.04429 | 0.05314 | 0.05671 | 0.10035 | 0.05694
1081.95 | 0.04345 | 0.05285 | 0.05689 | 0.10054 | 0.05649
1082 | 0.04262 | 0.05242 | 0.05715 | 0.10054 | 0.05613
1082.05 | 0.04165 | 0.05183 | 0.05733 | 0.10044 | 0.05577
1082.1 | 0.0404 | 0.0511 | 0.0575 | 0.10005 | 0.05532
1082.15 | 0.03929 | 0.05038 | 0.05777 | 0.09947 | 0.05496
1082.2 | 0.03791 | 0.04936 | 0.05794 | 0.09869 | 0.05442
1082.25 | 0.03654 | 0.04835 | 0.05812 | 0.09772 | 0.05406
1082.3 | 0.03502 | 0.04719 | 0.05829 | 0.09666 | 0.05361
1082.35 | 0.03352 | 0.04618 | 0.05838 | 0.09559 | 0.05317
1082.4 | 0.03215 | 0.04502 | 0.0582 | 0.09434 | 0.05254
1082.45 | 0.03079 | 0.04402 | 0.05803 | 0.09309 | 0.05191
1082.5 | 0.02943 | 0.04287 | 0.05785 | 0.09165 | 0.05156
1082.55 | 0.02821 | 0.04201 | 0.05758 | 0.09002 | 0.05102
1082.6 | 0.02713 | 0.04101 | 0.05723 | 0.08839 | 0.05066
1082.65 | 0.02605 | 0.04001 | 0.05679 | 0.08677 | 0.05013
1082.7 | 0.02497 | 0.03915 | 0.05644 | 0.08516 | 0.04977
1082.75 | 0.02389 | 0.0383 | 0.05591 | 0.08364 | 0.04951
1082.8 | 0.02308 | 0.03758 | 0.0552 | 0.08213 | 0.04915
1082.85 | 0.02241 | 0.03687 | 0.05459 | 0.08072 | 0.04897
1082.9 | 0.02174 | 0.03631 | 0.05388 | 0.07912 | 0.04871
1082.95 | 0.02134 | 0.03588 | 0.05327 | 0.07753 | 0.04871
1083 | 0.02094 | 0.03546 | 0.05257 | 0.07603 | 0.04862
1083.05 | 0.02067 | 0.03518 | 0.05187 | 0.07454 | 0.04853
1083.1 | 0.02054 | 0.03489 | 0.05117 | 0.07333 | 0.04862
1083.15 | 0.02041 | 0.03475 | 0.05038 | 0.07213 | 0.04862
1083.2 | 0.02027 | 0.03475 | 0.04951 | 0.07083 | 0.04871
1083.25 | 0.02028 | 0.03476 | 0.04882 | 0.06972 | 0.04889
1083.3 | 0.02041 | 0.0349 | 0.04803 | 0.06843 | 0.04898
1083.35 | 0.02054 | 0.0349 | 0.04743 | 0.06723 | 0.04915
1083.4 | 0.02068 | 0.03518 | 0.04682 | 0.06604 | 0.04933
1083.45 | 0.02081 | 0.03533 | 0.04639 | 0.06485 | 0.0496
1083.5 | 0.02081 | 0.03561 | 0.04569 | 0.06375 | 0.04987
1083.55 | 0.02081 | 0.0359 | 0.04535 | 0.06284 | 0.0504
1083.6 | 0.02095 | 0.03618 | 0.04491 | 0.06184 | 0.05085
1083.65 | 0.02108 | 0.03647 | 0.04457 | 0.06075 | 0.05138
1083.7 | 0.02108 | 0.03689 | 0.0444 | 0.05975 | 0.05201
1083.75 | 0.02135 | 0.03732 | 0.04431 | 0.05875 | 0.05263
1083.8 | 0.02149 | 0.03775 | 0.04414 | 0.05776 | 0.05326
1083.85 | 0.02162 | 0.03832 | 0.04422 | 0.05685 | 0.05398
1083.9 | 0.02189 | 0.03889 | 0.04413 | 0.05595 | 0.0547
1083.95 | 0.02203 | 0.03946 | 0.04422 | 0.05505 | 0.0555
1084 | 0.02243 | 0.04018 | 0.04431 | 0.05433 | 0.0564
1084.05 | 0.02283 | 0.04089 | 0.04448 | 0.05343 | 0.0574
1084.1 | 0.0231 | 0.04175 | 0.04465 | 0.05254 | 0.0583
1084.15 | 0.02364 | 0.04276 | 0.04508 | 0.05164 | 0.05929
1084.2 | 0.02431 | 0.04391 | 0.04542 | 0.05093 | 0.0602
1084.25 | 0.02512 | 0.04521 | 0.04577 | 0.05021 | 0.06129
1084.3 | 0.0258 | 0.04665 | 0.04629 | 0.04941 | 0.06256
1084.35 | 0.02674 | 0.0481 | 0.04672 | 0.04879 | 0.06402
1084.4 | 0.02783 | 0.04955 | 0.04741 | 0.04808 | 0.06548
1084.45 | 0.02891 | 0.0513 | 0.04802 | 0.04737 | 0.06704
1084.5 | 0.03027 | 0.05305 | 0.04863 | 0.04657 | 0.06851
1084.55 | 0.03191 | 0.0551 | 0.04932 | 0.04586 | 0.07008
1084.6 | 0.03382 | 0.05761 | 0.05002 | 0.04506 | 0.07156
1084.65 | 0.03602 | 0.06041 | 0.0508 | 0.04444 | 0.07322
1084.7 | 0.03836 | 0.06294 | 0.05159 | 0.04383 | 0.0749
1084.75 | 0.04071 | 0.06577 | 0.05264 | 0.04312 | 0.07676
1084.8 | 0.04335 | 0.06877 | 0.05386 | 0.04242 | 0.07863
1084.85 | 0.04628 | 0.07194 | 0.055 | 0.04162 | 0.08041
1084.9 | 0.04895 | 0.07527 | 0.05623 | 0.04083 | 0.0821
1084.95 | 0.05219 | 0.07893 | 0.05738 | 0.04022 | 0.0838
1085 | 0.05546 | 0.08277 | 0.05879 | 0.03952 | 0.0856
1085.05 | 0.05859 | 0.08664 | 0.06038 | 0.03899 | 0.08741
1085.1 | 0.06175 | 0.09022 | 0.06234 | 0.0383 | 0.08912
1085.15 | 0.06435 | 0.09335 | 0.06439 | 0.03777 | 0.09103
1085.2 | 0.06695 | 0.0965 | 0.06645 | 0.03707 | 0.09276
1085.25 | 0.06928 | 0.09951 | 0.06851 | 0.03646 | 0.0942
1085.3 | 0.07132 | 0.10221 | 0.07068 | 0.03585 | 0.09564
1085.35 | 0.07294 | 0.10461 | 0.07285 | 0.03533 | 0.0969
1085.4 | 0.07411 | 0.10653 | 0.0753 | 0.0349 | 0.09806
1085.45 | 0.07514 | 0.1083 | 0.07813 | 0.03438 | 0.09913
1085.5 | 0.07558 | 0.10927 | 0.08106 | 0.03386 | 0.09991
1085.55 | 0.07558 | 0.10976 | 0.08383 | 0.03342 | 0.10059
1085.6 | 0.07514 | 0.10992 | 0.08661 | 0.0329 | 0.10098
1085.65 | 0.07456 | 0.10976 | 0.08912 | 0.03247 | 0.10117
1085.7 | 0.07338 | 0.10911 | 0.09174 | 0.03195 | 0.10117
1085.75 | 0.07177 | 0.10799 | 0.09437 | 0.03169 | 0.10107
1085.8 | 0.06987 | 0.10638 | 0.09682 | 0.03126 | 0.10069
1085.85 | 0.06769 | 0.10462 | 0.09929 | 0.03092 | 0.1001
1085.9 | 0.06551 | 0.10238 | 0.10148 | 0.03066 | 0.09932
1085.95 | 0.06306 | 0.1 | 0.10339 | 0.03031 | 0.09835
1086 | 0.06061 | 0.09746 | 0.10473 | 0.02997 | 0.09729
1086.05 | 0.05804 | 0.09478 | 0.10597 | 0.02971 | 0.09623
1086.1 | 0.05505 | 0.09196 | 0.10713 | 0.02954 | 0.09497
1086.15 | 0.05221 | 0.08884 | 0.1079 | 0.02945 | 0.09372
1086.2 | 0.04939 | 0.08573 | 0.10838 | 0.02928 | 0.09228
1086.25 | 0.04672 | 0.08295 | 0.10848 | 0.02911 | 0.09065
1086.3 | 0.04435 | 0.08019 | 0.10828 | 0.02885 | 0.08903
1086.35 | 0.04212 | 0.07774 | 0.10789 | 0.02868 | 0.08741
1086.4 | 0.04004 | 0.0753 | 0.10712 | 0.02859 | 0.0858
1086.45 | 0.03783 | 0.07273 | 0.10626 | 0.02842 | 0.08428
1086.5 | 0.03591 | 0.07031 | 0.1052 | 0.02825 | 0.08277
1086.55 | 0.03385 | 0.06776 | 0.10395 | 0.02816 | 0.08136
1086.6 | 0.03207 | 0.06536 | 0.10233 | 0.02807 | 0.07976
1086.65 | 0.03058 | 0.06328 | 0.10061 | 0.02799 | 0.07817
1086.7 | 0.02908 | 0.06135 | 0.09861 | 0.0279 | 0.07667
1086.75 | 0.02773 | 0.05942 | 0.09672 | 0.02782 | 0.07518
1086.8 | 0.02651 | 0.05765 | 0.09492 | 0.02773 | 0.07397
1086.85 | 0.02516 | 0.05589 | 0.09313 | 0.02773 | 0.07277
1086.9 | 0.02395 | 0.05398 | 0.09126 | 0.02773 | 0.07147
1086.95 | 0.02274 | 0.05223 | 0.08929 | 0.02773 | 0.07036
1087 | 0.02167 | 0.05048 | 0.08706 | 0.02782 | 0.06907
1087.05 | 0.02086 | 0.04917 | 0.08483 | 0.02782 | 0.06788
1087.1 | 0.02006 | 0.04816 | 0.08261 | 0.0279 | 0.06668
1087.15 | 0.01939 | 0.047 | 0.08049 | 0.0279 | 0.06549
1087.2 | 0.01873 | 0.04599 | 0.07838 | 0.02799 | 0.0644
1087.25 | 0.01806 | 0.04513 | 0.07655 | 0.02807 | 0.06348
1087.3 | 0.01753 | 0.04426 | 0.07455 | 0.02816 | 0.06248
1087.35 | 0.01713 | 0.0434 | 0.07246 | 0.02841 | 0.06139
1087.4 | 0.01674 | 0.04268 | 0.07029 | 0.0285 | 0.06039
1087.45 | 0.0166 | 0.04211 | 0.06821 | 0.02867 | 0.0594
1087.5 | 0.01634 | 0.04139 | 0.06633 | 0.02876 | 0.0584
1087.55 | 0.01607 | 0.04097 | 0.06481 | 0.02901 | 0.0575
1087.6 | 0.01581 | 0.04039 | 0.06329 | 0.02919 | 0.0566
1087.65 | 0.01541 | 0.03968 | 0.06168 | 0.02936 | 0.0557
1087.7 | 0.01515 | 0.03911 | 0.06035 | 0.02962 | 0.05498
1087.75 | 0.01502 | 0.0384 | 0.05902 | 0.02987 | 0.05408
1087.8 | 0.01462 | 0.03769 | 0.05761 | 0.03005 | 0.05318
1087.85 | 0.01436 | 0.03712 | 0.05637 | 0.0303 | 0.05229
1087.9 | 0.01396 | 0.03641 | 0.05523 | 0.03056 | 0.05158
1087.95 | 0.0137 | 0.03585 | 0.05435 | 0.03082 | 0.05086
1088 | 0.01317 | 0.035 | 0.05347 | 0.03116 | 0.05006
1088.05 | 0.0129 | 0.03429 | 0.05268 | 0.03142 | 0.04944
1088.1 | 0.01251 | 0.03358 | 0.05181 | 0.03168 | 0.04873
1088.15 | 0.01211 | 0.03288 | 0.05085 | 0.03185 | 0.04802
1088.2 | 0.01172 | 0.03217 | 0.05006 | 0.03211 | 0.04722
1088.25 | 0.01146 | 0.03161 | 0.0491 | 0.03237 | 0.04651
1088.3 | 0.01093 | 0.03091 | 0.04841 | 0.03272 | 0.04571
1088.35 | 0.01067 | 0.03021 | 0.0478 | 0.03306 | 0.0451
1088.4 | 0.01015 | 0.02937 | 0.04719 | 0.03341 | 0.04448
1088.45 | 0.00975 | 0.02867 | 0.0465 | 0.03367 | 0.04377
1088.5 | 0.00923 | 0.02769 | 0.04572 | 0.0341 | 0.04307
1088.55 | 0.00884 | 0.02699 | 0.04494 | 0.03454 | 0.04228
1088.6 | 0.00831 | 0.02616 | 0.04408 | 0.03497 | 0.04149
1088.65 | 0.00792 | 0.02546 | 0.04339 | 0.0354 | 0.04088
1088.7 | 0.0074 | 0.02463 | 0.0427 | 0.03601 | 0.04017
1088.75 | 0.00701 | 0.02393 | 0.04201 | 0.03653 | 0.03965
1088.8 | 0.00662 | 0.02296 | 0.04132 | 0.03706 | 0.03895
1088.85 | 0.00623 | 0.02227 | 0.04063 | 0.03749 | 0.03843
1088.9 | 0.00597 | 0.02144 | 0.03969 | 0.03793 | 0.03773
1088.95 | 0.00571 | 0.02089 | 0.03884 | 0.03845 | 0.03712
1089 | 0.00545 | 0.02034 | 0.03798 | 0.03898 | 0.03651
1089.05 | 0.00519 | 0.01979 | 0.03713 | 0.0395 | 0.03599
1089.1 | 0.00506 | 0.01924 | 0.03636 | 0.0402 | 0.03556
1089.15 | 0.0048 | 0.01883 | 0.0356 | 0.04099 | 0.03504
1089.2 | 0.00467 | 0.01828 | 0.03466 | 0.04178 | 0.03452
1089.25 | 0.00454 | 0.01786 | 0.03382 | 0.04239 | 0.03408
1089.3 | 0.00428 | 0.01745 | 0.03288 | 0.04319 | 0.03356
1089.35 | 0.00415 | 0.01704 | 0.03204 | 0.04398 | 0.03313
1089.4 | 0.00402 | 0.01677 | 0.03111 | 0.04495 | 0.03261
1089.45 | 0.00376 | 0.0165 | 0.03044 | 0.04601 | 0.03235
1089.5 | 0.00376 | 0.01622 | 0.02959 | 0.04707 | 0.03192
1089.55 | 0.00363 | 0.01595 | 0.02892 | 0.04823 | 0.03158
1089.6 | 0.0035 | 0.01568 | 0.02833 | 0.0493 | 0.03132
1089.65 | 0.00337 | 0.01554 | 0.02775 | 0.05028 | 0.03098
1089.7 | 0.00325 | 0.01541 | 0.02699 | 0.05126 | 0.03063
1089.75 | 0.00312 | 0.01513 | 0.02657 | 0.05233 | 0.03037
1089.8 | 0.00299 | 0.015 | 0.02607 | 0.05341 | 0.0302
1089.85 | 0.00286 | 0.01486 | 0.02557 | 0.05457 | 0.03012
1089.9 | 0.00286 | 0.01486 | 0.02515 | 0.05592 | 0.02994
1089.95 | 0.00286 | 0.01473 | 0.02474 | 0.057 | 0.02977
1090 | 0.00286 | 0.01473 | 0.02432 | 0.058 | 0.02951
1090.05 | 0.00286 | 0.01459 | 0.02398 | 0.05899 | 0.02934
1090.1 | 0.00273 | 0.01459 | 0.02365 | 0.05999 | 0.02926
1090.15 | 0.00286 | 0.01459 | 0.02324 | 0.06099 | 0.02909
1090.2 | 0.00286 | 0.01446 | 0.02299 | 0.06199 | 0.02891
1090.25 | 0.00286 | 0.0146 | 0.02274 | 0.06308 | 0.02883
1090.3 | 0.00286 | 0.0146 | 0.0224 | 0.06409 | 0.02874
1090.35 | 0.003 | 0.01474 | 0.02224 | 0.06509 | 0.02866
1090.4 | 0.00313 | 0.01487 | 0.02207 | 0.06592 | 0.02857
1090.45 | 0.00313 | 0.01487 | 0.0219 | 0.06656 | 0.02849
1090.5 | 0.00313 | 0.01501 | 0.02165 | 0.06738 | 0.0284
1090.55 | 0.00326 | 0.01501 | 0.02157 | 0.06803 | 0.0284
1090.6 | 0.00313 | 0.01515 | 0.02149 | 0.06867 | 0.0284
1090.65 | 0.00313 | 0.01515 | 0.02132 | 0.06932 | 0.0284
1090.7 | 0.00313 | 0.01529 | 0.02132 | 0.06987 | 0.02849
1090.75 | 0.00313 | 0.01543 | 0.02124 | 0.07042 | 0.02849
1090.8 | 0.00313 | 0.01543 | 0.02115 | 0.0707 | 0.02857
1090.85 | 0.00313 | 0.01557 | 0.02107 | 0.07107 | 0.02857
1090.9 | 0.00313 | 0.01557 | 0.02099 | 0.07135 | 0.02866
1090.95 | 0.00313 | 0.01571 | 0.02099 | 0.07153 | 0.02875
1091 | 0.00313 | 0.01584 | 0.0209 | 0.07181 | 0.02883
1091.05 | 0.00313 | 0.01598 | 0.02098 | 0.0719 | 0.02909
1091.1 | 0.00327 | 0.01612 | 0.0209 | 0.07209 | 0.02918
1091.15 | 0.0034 | 0.01626 | 0.0209 | 0.07209 | 0.02935
1091.2 | 0.0034 | 0.01653 | 0.0209 | 0.07209 | 0.02943
1091.25 | 0.00353 | 0.01667 | 0.02082 | 0.07209 | 0.02969
1091.3 | 0.00353 | 0.01695 | 0.02098 | 0.07181 | 0.02986
1091.35 | 0.00366 | 0.01708 | 0.02106 | 0.07162 | 0.03004
1091.4 | 0.00366 | 0.01736 | 0.02131 | 0.07125 | 0.03029
1091.45 | 0.00366 | 0.01764 | 0.02131 | 0.07098 | 0.03055
1091.5 | 0.00379 | 0.01777 | 0.02139 | 0.07033 | 0.03072
1091.55 | 0.00392 | 0.01805 | 0.02156 | 0.06977 | 0.03098
1091.6 | 0.00405 | 0.01833 | 0.02156 | 0.06913 | 0.03124
1091.65 | 0.00405 | 0.01846 | 0.02172 | 0.06839 | 0.0315
1091.7 | 0.00418 | 0.01874 | 0.02189 | 0.06775 | 0.03184
1091.75 | 0.00431 | 0.01902 | 0.02197 | 0.06692 | 0.0321
1091.8 | 0.00431 | 0.01929 | 0.02214 | 0.066 | 0.03236
1091.85 | 0.00457 | 0.01971 | 0.02213 | 0.0649 | 0.03254
1091.9 | 0.00458 | 0.01985 | 0.02238 | 0.0638 | 0.03279
1091.95 | 0.00471 | 0.02012 | 0.02247 | 0.0628 | 0.03305
1092 | 0.00484 | 0.0204 | 0.02263 | 0.0618 | 0.0334
1092.05 | 0.00497 | 0.02082 | 0.0228 | 0.06071 | 0.03375
1092.1 | 0.0051 | 0.02109 | 0.02304 | 0.0598 | 0.03409
1092.15 | 0.0051 | 0.02137 | 0.02329 | 0.05862 | 0.03435
1092.2 | 0.0051 | 0.02165 | 0.02354 | 0.05726 | 0.03479
1092.25 | 0.00523 | 0.02193 | 0.02379 | 0.056 | 0.03522
1092.3 | 0.00536 | 0.0222 | 0.02404 | 0.05465 | 0.03565
1092.35 | 0.00536 | 0.02262 | 0.02429 | 0.05348 | 0.03609
1092.4 | 0.00549 | 0.0229 | 0.02479 | 0.05241 | 0.0367
1092.45 | 0.00562 | 0.02345 | 0.02512 | 0.05124 | 0.03722
1092.5 | 0.00576 | 0.02373 | 0.02545 | 0.05008 | 0.03774
1092.55 | 0.00576 | 0.02429 | 0.0257 | 0.04884 | 0.03818
1092.6 | 0.00589 | 0.02457 | 0.02604 | 0.04759 | 0.03861
1092.65 | 0.00602 | 0.02513 | 0.02637 | 0.04626 | 0.03914
1092.7 | 0.00628 | 0.02582 | 0.0267 | 0.0452 | 0.03966
1092.75 | 0.00654 | 0.02638 | 0.02704 | 0.04423 | 0.04019
1092.8 | 0.00667 | 0.02708 | 0.02746 | 0.04317 | 0.04089
1092.85 | 0.00693 | 0.02778 | 0.02787 | 0.0422 | 0.04168
1092.9 | 0.0072 | 0.02862 | 0.02838 | 0.04123 | 0.04247
1092.95 | 0.00759 | 0.02946 | 0.02871 | 0.04018 | 0.04308
1093 | 0.00785 | 0.03031 | 0.02913 | 0.03922 | 0.04388
1093.05 | 0.00824 | 0.03143 | 0.02955 | 0.03826 | 0.04467
1093.1 | 0.00864 | 0.03242 | 0.03014 | 0.03738 | 0.04564
1093.15 | 0.00916 | 0.03355 | 0.0309 | 0.0366 | 0.0467
1093.2 | 0.00956 | 0.03468 | 0.03157 | 0.03573 | 0.04777
1093.25 | 0.01008 | 0.03567 | 0.03224 | 0.03495 | 0.04892
1093.3 | 0.01048 | 0.03681 | 0.03309 | 0.03417 | 0.04999
1093.35 | 0.011 | 0.03795 | 0.03385 | 0.0333 | 0.05097
1093.4 | 0.01153 | 0.03909 | 0.03461 | 0.03252 | 0.05195
1093.45 | 0.01206 | 0.04037 | 0.03546 | 0.03183 | 0.05303
1093.5 | 0.01259 | 0.04181 | 0.03622 | 0.03114 | 0.0541
1093.55 | 0.01325 | 0.0431 | 0.03724 | 0.03053 | 0.05527
1093.6 | 0.01391 | 0.04439 | 0.03835 | 0.02993 | 0.05662
1093.65 | 0.01444 | 0.04555 | 0.03938 | 0.02942 | 0.0577
1093.7 | 0.01497 | 0.04685 | 0.04032 | 0.02873 | 0.05869
1093.75 | 0.0155 | 0.04815 | 0.04135 | 0.02821 | 0.05969
1093.8 | 0.01603 | 0.04946 | 0.04229 | 0.02761 | 0.06069
1093.85 | 0.01669 | 0.05062 | 0.04332 | 0.0271 | 0.06169
1093.9 | 0.01723 | 0.05208 | 0.04444 | 0.02667 | 0.06269
1093.95 | 0.01776 | 0.0531 | 0.04582 | 0.02624 | 0.06378
1094 | 0.01816 | 0.05428 | 0.04695 | 0.02598 | 0.06478
1094.05 | 0.01869 | 0.0553 | 0.04833 | 0.02556 | 0.06579
1094.1 | 0.01896 | 0.05618 | 0.04946 | 0.02522 | 0.06662
1094.15 | 0.01936 | 0.05707 | 0.0506 | 0.02487 | 0.06726
1094.2 | 0.01963 | 0.05795 | 0.05182 | 0.02453 | 0.06808
1094.25 | 0.0199 | 0.05884 | 0.05295 | 0.02436 | 0.06873
1094.3 | 0.0203 | 0.05973 | 0.05409 | 0.02419 | 0.06937
1094.35 | 0.02043 | 0.06047 | 0.05532 | 0.02402 | 0.07002
1094.4 | 0.0207 | 0.06121 | 0.05647 | 0.02385 | 0.07057
1094.45 | 0.02083 | 0.06166 | 0.05752 | 0.02359 | 0.07113
1094.5 | 0.0211 | 0.06225 | 0.05841 | 0.02342 | 0.0714
1094.55 | 0.02137 | 0.06285 | 0.05947 | 0.02334 | 0.07177
1094.6 | 0.02151 | 0.06329 | 0.06027 | 0.02317 | 0.07205
1094.65 | 0.02151 | 0.06359 | 0.06115 | 0.02308 | 0.07224
1094.7 | 0.02164 | 0.06404 | 0.06213 | 0.023 | 0.07252
1094.75 | 0.02178 | 0.06419 | 0.06293 | 0.02283 | 0.07261
1094.8 | 0.02164 | 0.06419 | 0.06391 | 0.02266 | 0.07279
1094.85 | 0.02164 | 0.06419 | 0.06472 | 0.02257 | 0.07279
1094.9 | 0.02164 | 0.06419 | 0.06543 | 0.02249 | 0.07279
1094.95 | 0.02151 | 0.0639 | 0.06615 | 0.02249 | 0.07279
1095 | 0.02138 | 0.0636 | 0.06677 | 0.02232 | 0.07252
1095.05 | 0.02111 | 0.063 | 0.06731 | 0.02232 | 0.07233
1095.1 | 0.02084 | 0.06256 | 0.06785 | 0.02215 | 0.07196
1095.15 | 0.02044 | 0.06182 | 0.06848 | 0.02206 | 0.07168
1095.2 | 0.02018 | 0.06108 | 0.06884 | 0.02215 | 0.07104
1095.25 | 0.01978 | 0.06019 | 0.06902 | 0.02215 | 0.07048
1095.3 | 0.01924 | 0.0593 | 0.0692 | 0.02223 | 0.06984
1095.35 | 0.01871 | 0.05798 | 0.06929 | 0.02223 | 0.0691
1095.4 | 0.01791 | 0.05665 | 0.06938 | 0.02223 | 0.06846
1095.45 | 0.01725 | 0.05518 | 0.06938 | 0.02231 | 0.06763
1095.5 | 0.01658 | 0.05372 | 0.06928 | 0.02231 | 0.06671
1095.55 | 0.01592 | 0.05211 | 0.06901 | 0.02248 | 0.06561
1095.6 | 0.01526 | 0.05051 | 0.06865 | 0.02257 | 0.06452
1095.65 | 0.0146 | 0.04892 | 0.06829 | 0.02282 | 0.06351
1095.7 | 0.01394 | 0.04747 | 0.06766 | 0.02308 | 0.06251
1095.75 | 0.01328 | 0.04574 | 0.06703 | 0.02325 | 0.06142
1095.8 | 0.01262 | 0.04401 | 0.0664 | 0.0235 | 0.06051
1095.85 | 0.01196 | 0.04228 | 0.0656 | 0.02367 | 0.05933
1095.9 | 0.01156 | 0.041 | 0.06461 | 0.02401 | 0.05798
1095.95 | 0.01104 | 0.03957 | 0.06354 | 0.02435 | 0.05672
1096 | 0.01065 | 0.03814 | 0.06238 | 0.02469 | 0.05537
1096.05 | 0.01012 | 0.03687 | 0.06122 | 0.02521 | 0.0542
1096.1 | 0.00947 | 0.03559 | 0.06007 | 0.02572 | 0.05312
1096.15 | 0.00894 | 0.03418 | 0.05883 | 0.0264 | 0.05196
1096.2 | 0.00842 | 0.03276 | 0.0575 | 0.02691 | 0.0508
1096.25 | 0.0079 | 0.03136 | 0.05609 | 0.0276 | 0.04955
1096.3 | 0.0075 | 0.03023 | 0.05468 | 0.0282 | 0.04831
1096.35 | 0.00711 | 0.02911 | 0.05328 | 0.02889 | 0.04698
1096.4 | 0.00672 | 0.02813 | 0.05179 | 0.02966 | 0.04592
1096.45 | 0.00633 | 0.02716 | 0.05048 | 0.03052 | 0.04495
1096.5 | 0.00594 | 0.02632 | 0.04917 | 0.03147 | 0.04389
1096.55 | 0.00568 | 0.02535 | 0.04778 | 0.03242 | 0.04292
1096.6 | 0.00555 | 0.02451 | 0.04648 | 0.03346 | 0.04195
1096.65 | 0.00529 | 0.02354 | 0.04492 | 0.0345 | 0.0409
1096.7 | 0.00529 | 0.02299 | 0.04354 | 0.03554 | 0.03994
1096.75 | 0.00529 | 0.0223 | 0.04208 | 0.03667 | 0.03898
1096.8 | 0.00516 | 0.02174 | 0.04088 | 0.03806 | 0.03811
1096.85 | 0.00516 | 0.02119 | 0.03959 | 0.03973 | 0.03732
1096.9 | 0.00517 | 0.02064 | 0.0384 | 0.04139 | 0.03645
1096.95 | 0.00517 | 0.02009 | 0.03712 | 0.04306 | 0.03567
1097 | 0.00517 | 0.01954 | 0.03584 | 0.04483 | 0.03489
1097.05 | 0.00517 | 0.01899 | 0.03457 | 0.04668 | 0.03402
1097.1 | 0.00517 | 0.01858 | 0.03329 | 0.04873 | 0.03324
1097.15 | 0.00504 | 0.01817 | 0.03203 | 0.05078 | 0.03255
1097.2 | 0.00504 | 0.01789 | 0.03101 | 0.05319 | 0.03186
1097.25 | 0.00491 | 0.01762 | 0.03 | 0.0558 | 0.03126
1097.3 | 0.00491 | 0.01735 | 0.02908 | 0.0586 | 0.03066
1097.35 | 0.00478 | 0.01707 | 0.02815 | 0.06141 | 0.03014
1097.4 | 0.00465 | 0.0168 | 0.02715 | 0.06414 | 0.02945
1097.45 | 0.00452 | 0.01653 | 0.02623 | 0.06698 | 0.02894
1097.5 | 0.00439 | 0.01625 | 0.02539 | 0.06984 | 0.02834
1097.55 | 0.00426 | 0.01598 | 0.02464 | 0.0728 | 0.02783
1097.6 | 0.00414 | 0.01598 | 0.02397 | 0.07578 | 0.0274
1097.65 | 0.00401 | 0.01585 | 0.02331 | 0.07896 | 0.02697
1097.7 | 0.00401 | 0.01571 | 0.02289 | 0.08225 | 0.02671
1097.75 | 0.00388 | 0.01544 | 0.02231 | 0.08509 | 0.02629
1097.8 | 0.00375 | 0.01544 | 0.02165 | 0.08775 | 0.02595
1097.85 | 0.00362 | 0.0153 | 0.02107 | 0.09033 | 0.0256
1097.9 | 0.00362 | 0.01517 | 0.02057 | 0.09282 | 0.02526
1097.95 | 0.00349 | 0.01503 | 0.02024 | 0.09513 | 0.02509
1098 | 0.00349 | 0.01503 | 0.01982 | 0.09736 | 0.02492
1098.05 | 0.00336 | 0.01503 | 0.01941 | 0.09939 | 0.02475
1098.1 | 0.00336 | 0.01503 | 0.019 | 0.10124 | 0.02458
1098.15 | 0.00336 | 0.0149 | 0.01875 | 0.10271 | 0.02433
1098.2 | 0.00336 | 0.0149 | 0.0185 | 0.10369 | 0.02416
1098.25 | 0.00324 | 0.01476 | 0.01817 | 0.10447 | 0.02407
1098.3 | 0.00324 | 0.01476 | 0.01792 | 0.10506 | 0.0239
1098.35 | 0.00324 | 0.01477 | 0.01767 | 0.10536 | 0.02382
1098.4 | 0.00324 | 0.01463 | 0.01751 | 0.10526 | 0.02373
1098.45 | 0.00324 | 0.01463 | 0.01726 | 0.10496 | 0.02356
1098.5 | 0.00324 | 0.01463 | 0.01701 | 0.10427 | 0.02339
1098.55 | 0.00311 | 0.0145 | 0.01685 | 0.10339 | 0.02331
1098.6 | 0.00324 | 0.0145 | 0.01668 | 0.10241 | 0.02322
1098.65 | 0.00311 | 0.0145 | 0.01652 | 0.10124 | 0.02322
1098.7 | 0.00311 | 0.0145 | 0.01627 | 0.09978 | 0.02305
1098.75 | 0.00298 | 0.01436 | 0.01611 | 0.09832 | 0.02305
1098.8 | 0.00298 | 0.01437 | 0.01586 | 0.09629 | 0.02288
1098.85 | 0.00298 | 0.0145 | 0.0157 | 0.09416 | 0.0228
1098.9 | 0.00299 | 0.0145 | 0.01569 | 0.09185 | 0.02288
1098.95 | 0.00286 | 0.01451 | 0.01553 | 0.08965 | 0.02288
1099 | 0.00299 | 0.01451 | 0.01553 | 0.08736 | 0.02297
1099.05 | 0.00299 | 0.01464 | 0.01536 | 0.08499 | 0.02297
1099.1 | 0.00299 | 0.01464 | 0.0152 | 0.08243 | 0.02297
1099.15 | 0.00299 | 0.01465 | 0.01504 | 0.07998 | 0.02306
1099.2 | 0.00299 | 0.01478 | 0.01495 | 0.07698 | 0.02306
1099.25 | 0.00312 | 0.01492 | 0.01495 | 0.07409 | 0.02323
1099.3 | 0.00338 | 0.0152 | 0.01495 | 0.07112 | 0.02331
1099.35 | 0.00351 | 0.01533 | 0.01495 | 0.06854 | 0.02357
1099.4 | 0.00351 | 0.01547 | 0.01495 | 0.06596 | 0.02382
1099.45 | 0.00364 | 0.01575 | 0.01487 | 0.0634 | 0.02399
1099.5 | 0.00377 | 0.01602 | 0.01487 | 0.06085 | 0.02425
1099.55 | 0.00403 | 0.0163 | 0.01479 | 0.05822 | 0.02442
1099.6 | 0.00429 | 0.01657 | 0.01487 | 0.05579 | 0.02476
1099.65 | 0.00455 | 0.01698 | 0.01495 | 0.05336 | 0.0251
1099.7 | 0.00481 | 0.0174 | 0.01511 | 0.05112 | 0.02544
1099.75 | 0.00521 | 0.01795 | 0.01527 | 0.04916 | 0.02595
1099.8 | 0.00534 | 0.01836 | 0.01536 | 0.04729 | 0.02646
1099.85 | 0.0056 | 0.01877 | 0.01568 | 0.04561 | 0.02715
1099.9 | 0.00599 | 0.01932 | 0.01576 | 0.04384 | 0.02766
1099.95 | 0.00638 | 0.01988 | 0.01601 | 0.04208 | 0.02835
1100 | 0.00677 | 0.02057 | 0.01617 | 0.0405 | 0.02895
1100.05 | 0.0073 | 0.0214 | 0.01642 | 0.03901 | 0.02964
1100.1 | 0.00782 | 0.02237 | 0.01675 | 0.03761 | 0.03041
1100.15 | 0.00847 | 0.02348 | 0.01716 | 0.0363 | 0.03127
1100.2 | 0.009 | 0.02445 | 0.01749 | 0.03509 | 0.03222
1100.25 | 0.00965 | 0.02584 | 0.0179 | 0.03396 | 0.03317
1100.3 | 0.01057 | 0.02724 | 0.01831 | 0.03301 | 0.03421
1100.35 | 0.01163 | 0.02878 | 0.01872 | 0.03205 | 0.03525
1100.4 | 0.01321 | 0.03102 | 0.01913 | 0.0311 | 0.03629
1100.45 | 0.01519 | 0.03356 | 0.01963 | 0.03033 | 0.03742
1100.5 | 0.01732 | 0.03639 | 0.02029 | 0.02964 | 0.03882
1100.55 | 0.01972 | 0.03952 | 0.02103 | 0.02904 | 0.04048
1100.6 | 0.02253 | 0.04267 | 0.02178 | 0.02844 | 0.04214
1100.65 | 0.02549 | 0.04613 | 0.02261 | 0.02792 | 0.04382
1100.7 | 0.02914 | 0.04975 | 0.02344 | 0.02749 | 0.04558
1100.75 | 0.03337 | 0.05398 | 0.02427 | 0.02715 | 0.04744
1100.8 | 0.03886 | 0.05912 | 0.02535 | 0.02672 | 0.04948
1100.85 | 0.04525 | 0.06491 | 0.02627 | 0.02629 | 0.05153
1100.9 | 0.05199 | 0.07091 | 0.02761 | 0.02595 | 0.05395
1100.95 | 0.0591 | 0.07652 | 0.02912 | 0.02561 | 0.05655
1101 | 0.06645 | 0.08249 | 0.03088 | 0.02535 | 0.05935
1101.05 | 0.07448 | 0.08853 | 0.03265 | 0.0251 | 0.06216
1101.1 | 0.08292 | 0.09494 | 0.03443 | 0.02493 | 0.0649
1101.15 | 0.09209 | 0.10143 | 0.03638 | 0.02484 | 0.06774
1101.2 | 0.10281 | 0.10863 | 0.03843 | 0.02484 | 0.0706
1101.25 | 0.11404 | 0.11625 | 0.04065 | 0.02484 | 0.07356
1101.3 | 0.12567 | 0.12365 | 0.04323 | 0.02484 | 0.07654
1101.35 | 0.13622 | 0.12997 | 0.04616 | 0.02492 | 0.07972
1101.4 | 0.14647 | 0.13586 | 0.04929 | 0.02509 | 0.08301
1101.45 | 0.1564 | 0.14129 | 0.05243 | 0.02527 | 0.08585
1101.5 | 0.16581 | 0.14661 | 0.05567 | 0.02552 | 0.08851
1101.55 | 0.17504 | 0.15145 | 0.05903 | 0.02569 | 0.09109
1101.6 | 0.18334 | 0.15546 | 0.06249 | 0.02603 | 0.09358
1101.65 | 0.19069 | 0.1588 | 0.06606 | 0.02637 | 0.09589
1101.7 | 0.19685 | 0.16144 | 0.07038 | 0.0268 | 0.09812
1101.75 | 0.20033 | 0.16268 | 0.075 | 0.02714 | 0.10016
1101.8 | 0.20235 | 0.16304 | 0.07967 | 0.02749 | 0.10201
1101.85 | 0.2029 | 0.16269 | 0.08418 | 0.02792 | 0.10347
1101.9 | 0.20217 | 0.16145 | 0.08855 | 0.02834 | 0.10445
1101.95 | 0.1996 | 0.15916 | 0.09285 | 0.02886 | 0.10524
1102 | 0.19522 | 0.156 | 0.097 | 0.02955 | 0.10583
1102.05 | 0.18943 | 0.15216 | 0.10089 | 0.02998 | 0.10612
1102.1 | 0.18246 | 0.148 | 0.105 | 0.03058 | 0.10602
1102.15 | 0.17522 | 0.14336 | 0.10895 | 0.0311 | 0.10573
1102.2 | 0.16669 | 0.13808 | 0.11264 | 0.03161 | 0.10504
1102.25 | 0.15743 | 0.13234 | 0.11546 | 0.03205 | 0.10416
1102.3 | 0.14765 | 0.12649 | 0.11791 | 0.03248 | 0.10318
1102.35 | 0.13705 | 0.11988 | 0.12017 | 0.03291 | 0.10201
1102.4 | 0.12568 | 0.1127 | 0.12185 | 0.03326 | 0.10055
1102.45 | 0.11453 | 0.10544 | 0.12334 | 0.03351 | 0.09909
1102.5 | 0.1036 | 0.0986 | 0.12453 | 0.03369 | 0.09706
1102.55 | 0.09378 | 0.09199 | 0.12532 | 0.03377 | 0.09493
1102.6 | 0.08458 | 0.08577 | 0.12582 | 0.03403 | 0.09262
1102.65 | 0.07597 | 0.07976 | 0.12562 | 0.03421 | 0.09042
1102.7 | 0.06734 | 0.07382 | 0.12522 | 0.03429 | 0.08813
1102.75 | 0.05942 | 0.06824 | 0.12432 | 0.03421 | 0.08576
1102.8 | 0.05188 | 0.06287 | 0.12313 | 0.03412 | 0.0832
1102.85 | 0.045 | 0.05754 | 0.12155 | 0.03395 | 0.08075
1102.9 | 0.03931 | 0.05329 | 0.11908 | 0.03386 | 0.07776
1102.95 | 0.03449 | 0.04965 | 0.11614 | 0.0336 | 0.07486
1103 | 0.03026 | 0.04632 | 0.11292 | 0.03334 | 0.0719
1103.05 | 0.02674 | 0.04315 | 0.10933 | 0.03317 | 0.06931
1103.1 | 0.0235 | 0.04057 | 0.10566 | 0.03282 | 0.06674
1103.15 | 0.02042 | 0.03772 | 0.10174 | 0.0323 | 0.06418
1103.2 | 0.01775 | 0.03517 | 0.09765 | 0.03178 | 0.06163
1103.25 | 0.01537 | 0.03277 | 0.09321 | 0.03135 | 0.059
1103.3 | 0.01351 | 0.03094 | 0.08853 | 0.03083 | 0.05656
1103.35 | 0.01206 | 0.02926 | 0.08407 | 0.03031 | 0.05413
1103.4 | 0.01101 | 0.02786 | 0.07965 | 0.02988 | 0.0519
1103.45 | 0.00996 | 0.02647 | 0.07535 | 0.02928 | 0.04993
1103.5 | 0.00918 | 0.02521 | 0.07162 | 0.02877 | 0.04807
1103.55 | 0.00839 | 0.0241 | 0.06801 | 0.02808 | 0.04639
1103.6 | 0.00774 | 0.02313 | 0.06452 | 0.02748 | 0.04462
1103.65 | 0.00708 | 0.02216 | 0.06113 | 0.02696 | 0.04286
1103.7 | 0.00656 | 0.02147 | 0.05758 | 0.02645 | 0.04128
1103.75 | 0.00617 | 0.02092 | 0.05424 | 0.02602 | 0.03979
1103.8 | 0.00578 | 0.02023 | 0.05117 | 0.02551 | 0.03839
1103.85 | 0.00539 | 0.01968 | 0.04856 | 0.02508 | 0.03708
1103.9 | 0.00513 | 0.01913 | 0.04604 | 0.02474 | 0.03587
1103.95 | 0.00487 | 0.01872 | 0.04363 | 0.02431 | 0.03474
1104 | 0.00461 | 0.01831 | 0.04147 | 0.02414 | 0.03379
1104.05 | 0.00449 | 0.0179 | 0.03942 | 0.02397 | 0.03284
1104.1 | 0.00436 | 0.01749 | 0.03737 | 0.02389 | 0.03189
1104.15 | 0.00423 | 0.01721 | 0.03533 | 0.02389 | 0.03111
1104.2 | 0.0041 | 0.01694 | 0.03371 | 0.02389 | 0.03042
1104.25 | 0.0041 | 0.0168 | 0.03219 | 0.02406 | 0.02982
1104.3 | 0.00397 | 0.01653 | 0.03101 | 0.02423 | 0.02922
1104.35 | 0.0041 | 0.01653 | 0.02983 | 0.0244 | 0.02871
1104.4 | 0.0041 | 0.01653 | 0.02882 | 0.02474 | 0.02828
1104.45 | 0.00423 | 0.01653 | 0.02781 | 0.02508 | 0.02793
1104.5 | 0.00423 | 0.01667 | 0.02672 | 0.02551 | 0.02751
1104.55 | 0.00449 | 0.01681 | 0.0258 | 0.02593 | 0.02708
1104.6 | 0.00462 | 0.01709 | 0.02489 | 0.02645 | 0.02674
1104.65 | 0.00488 | 0.01736 | 0.02397 | 0.02704 | 0.0264
1104.7 | 0.00527 | 0.01764 | 0.02339 | 0.02764 | 0.02614
1104.75 | 0.0058 | 0.01819 | 0.02272 | 0.0285 | 0.02588
1104.8 | 0.00632 | 0.01874 | 0.02222 | 0.02945 | 0.02571
1104.85 | 0.0071 | 0.01957 | 0.02164 | 0.03048 | 0.02563
1104.9 | 0.00789 | 0.02039 | 0.02106 | 0.03151 | 0.02563
1104.95 | 0.00893 | 0.02122 | 0.02048 | 0.03272 | 0.02563
1105 | 0.00998 | 0.02219 | 0.01998 | 0.03402 | 0.02563
1105.05 | 0.0113 | 0.0233 | 0.01973 | 0.03532 | 0.02571
1105.1 | 0.01301 | 0.02469 | 0.0194 | 0.03689 | 0.02588
1105.15 | 0.01513 | 0.02622 | 0.01924 | 0.03872 | 0.02606
1105.2 | 0.01752 | 0.02804 | 0.01915 | 0.04065 | 0.02631
1105.25 | 0.02018 | 0.02986 | 0.01891 | 0.04249 | 0.02648
1105.3 | 0.023 | 0.03169 | 0.01882 | 0.04452 | 0.02683
1105.35 | 0.02596 | 0.03366 | 0.01874 | 0.04638 | 0.02717
1105.4 | 0.02921 | 0.0355 | 0.01882 | 0.04833 | 0.0276
1105.45 | 0.03234 | 0.03735 | 0.01899 | 0.05047 | 0.02794
1105.5 | 0.0359 | 0.03934 | 0.01915 | 0.05261 | 0.02828
1105.55 | 0.03962 | 0.04134 | 0.0194 | 0.05486 | 0.02871
1105.6 | 0.0435 | 0.04349 | 0.01956 | 0.0572 | 0.02914
1105.65 | 0.04714 | 0.04522 | 0.01997 | 0.05937 | 0.02965
1105.7 | 0.05037 | 0.04666 | 0.02047 | 0.06137 | 0.03034
1105.75 | 0.05362 | 0.04811 | 0.02097 | 0.06337 | 0.03077
1105.8 | 0.05674 | 0.04956 | 0.02163 | 0.06529 | 0.03138
1105.85 | 0.0596 | 0.05073 | 0.02221 | 0.06713 | 0.03189
1105.9 | 0.06233 | 0.05189 | 0.02304 | 0.06924 | 0.03241
1105.95 | 0.06507 | 0.05291 | 0.02379 | 0.07118 | 0.03284
1106 | 0.06753 | 0.05379 | 0.02462 | 0.07313 | 0.03327
1106.05 | 0.06943 | 0.05438 | 0.02545 | 0.07471 | 0.03371
1106.1 | 0.07103 | 0.05467 | 0.02637 | 0.0762 | 0.03405
1106.15 | 0.07191 | 0.05467 | 0.02737 | 0.0776 | 0.03431
1106.2 | 0.07249 | 0.05468 | 0.02821 | 0.07873 | 0.03449
1106.25 | 0.07264 | 0.05438 | 0.02905 | 0.07985 | 0.03457
1106.3 | 0.07206 | 0.05365 | 0.02997 | 0.08079 | 0.03483
1106.35 | 0.07045 | 0.05263 | 0.03081 | 0.08164 | 0.03501
1106.4 | 0.06856 | 0.05132 | 0.03174 | 0.0823 | 0.03509
1106.45 | 0.06595 | 0.04972 | 0.03259 | 0.08268 | 0.03501
1106.5 | 0.0632 | 0.04813 | 0.03352 | 0.08287 | 0.03492
1106.55 | 0.06018 | 0.04625 | 0.03436 | 0.08287 | 0.03475
1106.6 | 0.05676 | 0.04452 | 0.03512 | 0.08287 | 0.03466
1106.65 | 0.05321 | 0.04265 | 0.03589 | 0.08268 | 0.0344
1106.7 | 0.04926 | 0.04051 | 0.03657 | 0.0823 | 0.03414
1106.75 | 0.04519 | 0.03851 | 0.03716 | 0.08183 | 0.03397
1106.8 | 0.04102 | 0.03624 | 0.03776 | 0.08107 | 0.03362
1106.85 | 0.03702 | 0.03412 | 0.03819 | 0.08032 | 0.0331
1106.9 | 0.03359 | 0.03228 | 0.03844 | 0.07929 | 0.03259
1106.95 | 0.03032 | 0.03046 | 0.0387 | 0.07826 | 0.03216
1107 | 0.0272 | 0.02877 | 0.0387 | 0.07695 | 0.03164
1107.05 | 0.0241 | 0.0271 | 0.03852 | 0.07564 | 0.03112
1107.1 | 0.02101 | 0.02557 | 0.03844 | 0.07387 | 0.03069
1107.15 | 0.01808 | 0.02404 | 0.0381 | 0.0721 | 0.03009
1107.2 | 0.01542 | 0.02251 | 0.03758 | 0.07016 | 0.02957
1107.25 | 0.01331 | 0.02141 | 0.0369 | 0.06813 | 0.02889
1107.3 | 0.01146 | 0.02044 | 0.03614 | 0.06629 | 0.02829
1107.35 | 0.00989 | 0.01962 | 0.03529 | 0.06437 | 0.02777
1107.4 | 0.00858 | 0.01893 | 0.03444 | 0.06236 | 0.02726
1107.45 | 0.00753 | 0.01824 | 0.0335 | 0.06045 | 0.02683
1107.5 | 0.00662 | 0.01783 | 0.03249 | 0.05809 | 0.02632
1107.55 | 0.00584 | 0.01742 | 0.03156 | 0.05611 | 0.02589
1107.6 | 0.00518 | 0.01715 | 0.03046 | 0.05395 | 0.02555
1107.65 | 0.00493 | 0.01701 | 0.02937 | 0.05215 | 0.02513
1107.7 | 0.00467 | 0.01688 | 0.02819 | 0.05028 | 0.02496
1107.75 | 0.00454 | 0.01688 | 0.02727 | 0.04859 | 0.02479
1107.8 | 0.00454 | 0.01702 | 0.02635 | 0.0469 | 0.0247
1107.85 | 0.00467 | 0.01715 | 0.02543 | 0.04513 | 0.0247
1107.9 | 0.0048 | 0.01743 | 0.02468 | 0.04336 | 0.0247
1107.95 | 0.00519 | 0.01784 | 0.02384 | 0.0416 | 0.02487
1108 | 0.00545 | 0.01825 | 0.02301 | 0.04002 | 0.02504
1108.05 | 0.00584 | 0.01881 | 0.02235 | 0.03871 | 0.02521
1108.1 | 0.00636 | 0.01949 | 0.02168 | 0.03731 | 0.02555
1108.15 | 0.00676 | 0.02018 | 0.02118 | 0.03609 | 0.0259
1108.2 | 0.00741 | 0.02101 | 0.02069 | 0.03479 | 0.02632
1108.25 | 0.00806 | 0.02198 | 0.02036 | 0.03375 | 0.02675
1108.3 | 0.00885 | 0.02337 | 0.02011 | 0.03253 | 0.02726
1108.35 | 0.01003 | 0.0249 | 0.01978 | 0.03158 | 0.02786
1108.4 | 0.01108 | 0.02671 | 0.01961 | 0.03072 | 0.02846
1108.45 | 0.01227 | 0.02852 | 0.01953 | 0.02995 | 0.02932
1108.5 | 0.01359 | 0.03063 | 0.01953 | 0.02926 | 0.03027
1108.55 | 0.01531 | 0.03302 | 0.01977 | 0.02866 | 0.0313
1108.6 | 0.0173 | 0.03557 | 0.01994 | 0.02805 | 0.03233
1108.65 | 0.01983 | 0.03855 | 0.02018 | 0.02771 | 0.03354
1108.7 | 0.02291 | 0.04212 | 0.02052 | 0.02728 | 0.03484
1108.75 | 0.02628 | 0.04601 | 0.02085 | 0.02685 | 0.03614
1108.8 | 0.02993 | 0.04992 | 0.02151 | 0.02651 | 0.03771
1108.85 | 0.03375 | 0.054 | 0.02217 | 0.02634 | 0.03954
1108.9 | 0.03773 | 0.05782 | 0.02317 | 0.02608 | 0.04147
1108.95 | 0.04202 | 0.06196 | 0.024 | 0.02591 | 0.04332
1109 | 0.04676 | 0.06628 | 0.025 | 0.02591 | 0.04534
1109.05 | 0.05197 | 0.07108 | 0.02617 | 0.02591 | 0.0472
1109.1 | 0.05765 | 0.07608 | 0.02734 | 0.02608 | 0.04915
1109.15 | 0.06367 | 0.08128 | 0.02868 | 0.02617 | 0.05129
1109.2 | 0.06961 | 0.08606 | 0.03027 | 0.02634 | 0.05344
1109.25 | 0.07533 | 0.09072 | 0.03204 | 0.02668 | 0.05568
1109.3 | 0.08125 | 0.09527 | 0.03407 | 0.02711 | 0.05802
1109.35 | 0.08723 | 0.09953 | 0.03602 | 0.02762 | 0.0602
1109.4 | 0.09312 | 0.10367 | 0.03798 | 0.02805 | 0.06219
1109.45 | 0.09938 | 0.108 | 0.04003 | 0.02865 | 0.0642
1109.5 | 0.10571 | 0.11203 | 0.04226 | 0.02934 | 0.06612
1109.55 | 0.11211 | 0.11594 | 0.04459 | 0.03011 | 0.06795
1109.6 | 0.11795 | 0.11921 | 0.04736 | 0.03097 | 0.07007
1109.65 | 0.12321 | 0.12184 | 0.05031 | 0.03175 | 0.07201
1109.7 | 0.1282 | 0.12399 | 0.05346 | 0.03261 | 0.07396
1109.75 | 0.13307 | 0.12615 | 0.05645 | 0.03331 | 0.07554
1109.8 | 0.13732 | 0.12781 | 0.05945 | 0.03409 | 0.07703
1109.85 | 0.1416 | 0.12931 | 0.06247 | 0.03487 | 0.07843
1109.9 | 0.14575 | 0.13049 | 0.06533 | 0.03582 | 0.07956
1109.95 | 0.14977 | 0.13116 | 0.06838 | 0.03687 | 0.08068
1110 | 0.15296 | 0.13166 | 0.07154 | 0.03774 | 0.08163
1110.05 | 0.15584 | 0.13183 | 0.07481 | 0.03861 | 0.08247
1110.1 | 0.15822 | 0.13149 | 0.078 | 0.03931 | 0.08313
1110.15 | 0.1601 | 0.13083 | 0.08048 | 0.0401 | 0.08351
1110.2 | 0.16164 | 0.12982 | 0.08297 | 0.04089 | 0.0837
1110.25 | 0.16249 | 0.12832 | 0.08519 | 0.04168 | 0.0837
1110.3 | 0.1625 | 0.12616 | 0.08742 | 0.04256 | 0.0837
1110.35 | 0.16198 | 0.12367 | 0.08947 | 0.04326 | 0.08351
1110.4 | 0.16061 | 0.12103 | 0.09162 | 0.04405 | 0.08313
1110.45 | 0.15874 | 0.11824 | 0.09359 | 0.04467 | 0.08266
1110.5 | 0.15636 | 0.1153 | 0.09529 | 0.04502 | 0.08191
1110.55 | 0.15314 | 0.11189 | 0.0967 | 0.04556 | 0.08116
1110.6 | 0.14927 | 0.10834 | 0.09784 | 0.04609 | 0.08012
1110.65 | 0.14477 | 0.10433 | 0.09888 | 0.04644 | 0.07909
1110.7 | 0.13931 | 0.09988 | 0.09974 | 0.04688 | 0.07778
1110.75 | 0.13341 | 0.09545 | 0.1004 | 0.04733 | 0.07647
1110.8 | 0.12741 | 0.09122 | 0.10078 | 0.04768 | 0.0747
1110.85 | 0.12115 | 0.08702 | 0.10088 | 0.04786 | 0.07294
1110.9 | 0.11449 | 0.08301 | 0.10059 | 0.04813 | 0.071
1110.95 | 0.10807 | 0.07871 | 0.09992 | 0.04821 | 0.06897
1111 | 0.1014 | 0.07445 | 0.09916 | 0.0483 | 0.06713
1111.05 | 0.09421 | 0.07007 | 0.09802 | 0.04848 | 0.06521
1111.1 | 0.08665 | 0.06557 | 0.09679 | 0.04848 | 0.0632
1111.15 | 0.07919 | 0.06111 | 0.09528 | 0.0483 | 0.06129
1111.2 | 0.07213 | 0.05698 | 0.09339 | 0.04821 | 0.05893
1111.25 | 0.06558 | 0.05332 | 0.09123 | 0.04803 | 0.05695
1111.3 | 0.05953 | 0.04982 | 0.08899 | 0.04768 | 0.05479
1111.35 | 0.05355 | 0.04664 | 0.08666 | 0.04723 | 0.053
1111.4 | 0.0482 | 0.04347 | 0.08415 | 0.04697 | 0.05112
1111.45 | 0.04317 | 0.04046 | 0.08175 | 0.04661 | 0.04943
1111.5 | 0.03818 | 0.03761 | 0.07936 | 0.04617 | 0.04774
1111.55 | 0.03365 | 0.03492 | 0.07661 | 0.04573 | 0.04597
1111.6 | 0.02984 | 0.03252 | 0.07361 | 0.04511 | 0.0442
1111.65 | 0.02699 | 0.03069 | 0.07062 | 0.04458 | 0.04244
1111.7 | 0.02429 | 0.02901 | 0.06746 | 0.04405 | 0.04087
1111.75 | 0.02201 | 0.02734 | 0.06459 | 0.04343 | 0.03955
1111.8 | 0.01987 | 0.02594 | 0.06174 | 0.04281 | 0.03816
1111.85 | 0.01801 | 0.02469 | 0.05899 | 0.0422 | 0.03694
1111.9 | 0.01628 | 0.02344 | 0.05616 | 0.04158 | 0.03563
1111.95 | 0.01456 | 0.02234 | 0.05361 | 0.04079 | 0.03459
1112 | 0.01311 | 0.02137 | 0.05081 | 0.04 | 0.03338
1112.05 | 0.01219 | 0.02082 | 0.04794 | 0.0393 | 0.03243
1112.1 | 0.01113 | 0.02013 | 0.04542 | 0.0386 | 0.03157
1112.15 | 0.01021 | 0.01944 | 0.04326 | 0.03808 | 0.03079
1112.2 | 0.0093 | 0.01903 | 0.04129 | 0.03738 | 0.03011
1112.25 | 0.00851 | 0.01862 | 0.0394 | 0.03677 | 0.0295
1112.3 | 0.00773 | 0.01834 | 0.03744 | 0.03616 | 0.0289
1112.35 | 0.00721 | 0.01807 | 0.03582 | 0.03564 | 0.02856
1112.4 | 0.00682 | 0.01807 | 0.03395 | 0.0352 | 0.02813
1112.45 | 0.00642 | 0.01821 | 0.03226 | 0.03477 | 0.0277
1112.5 | 0.0063 | 0.01821 | 0.03057 | 0.03451 | 0.02736
1112.55 | 0.00617 | 0.01835 | 0.02939 | 0.03425 | 0.02719
1112.6 | 0.00604 | 0.01863 | 0.0283 | 0.03416 | 0.02694
1112.65 | 0.00604 | 0.01904 | 0.02712 | 0.03398 | 0.02676
1112.7 | 0.0063 | 0.01945 | 0.02612 | 0.0339 | 0.02676
1112.75 | 0.00669 | 0.02014 | 0.0252 | 0.03398 | 0.02676
1112.8 | 0.00708 | 0.02097 | 0.02428 | 0.03416 | 0.02694
1112.85 | 0.00787 | 0.0218 | 0.02362 | 0.03433 | 0.02702
1112.9 | 0.00852 | 0.02277 | 0.02303 | 0.03459 | 0.02719
1112.95 | 0.00944 | 0.0236 | 0.02262 | 0.03494 | 0.02753
1113 | 0.01036 | 0.02471 | 0.02237 | 0.03537 | 0.02796
1113.05 | 0.01154 | 0.02611 | 0.0222 | 0.03589 | 0.02848
1113.1 | 0.01312 | 0.02764 | 0.02203 | 0.03659 | 0.02891
1113.15 | 0.01484 | 0.02932 | 0.02203 | 0.03746 | 0.02951
1113.2 | 0.01656 | 0.03115 | 0.02203 | 0.03842 | 0.0302
1113.25 | 0.01843 | 0.03298 | 0.0222 | 0.03938 | 0.03097
1113.3 | 0.02029 | 0.03467 | 0.02253 | 0.04043 | 0.03183
1113.35 | 0.0223 | 0.03652 | 0.02286 | 0.04157 | 0.03261
1113.4 | 0.02418 | 0.03836 | 0.02336 | 0.04281 | 0.03347
1113.45 | 0.02634 | 0.04022 | 0.02377 | 0.04422 | 0.03417
1113.5 | 0.02851 | 0.04237 | 0.02427 | 0.04572 | 0.03495
1113.55 | 0.03068 | 0.04438 | 0.02486 | 0.0474 | 0.03573
1113.6 | 0.03259 | 0.04625 | 0.02569 | 0.049 | 0.03668
1113.65 | 0.03423 | 0.04784 | 0.02661 | 0.05069 | 0.03773
1113.7 | 0.03588 | 0.04944 | 0.02761 | 0.0523 | 0.0386
1113.75 | 0.03739 | 0.05104 | 0.02854 | 0.05401 | 0.03947
1113.8 | 0.03891 | 0.05235 | 0.02963 | 0.05563 | 0.04017
1113.85 | 0.04043 | 0.05381 | 0.03055 | 0.05725 | 0.04096
1113.9 | 0.04167 | 0.05528 | 0.03173 | 0.05906 | 0.04175
1113.95 | 0.04293 | 0.0566 | 0.03274 | 0.06087 | 0.04254
1114 | 0.04404 | 0.05778 | 0.03418 | 0.06251 | 0.04342
1114.05 | 0.04488 | 0.05881 | 0.03546 | 0.06415 | 0.04412
1114.1 | 0.04544 | 0.05969 | 0.03682 | 0.06571 | 0.04492
1114.15 | 0.04599 | 0.06044 | 0.03792 | 0.06709 | 0.04554
1114.2 | 0.04656 | 0.06118 | 0.03903 | 0.06837 | 0.04589
1114.25 | 0.04684 | 0.06177 | 0.04015 | 0.06957 | 0.04642
1114.3 | 0.04684 | 0.06207 | 0.04134 | 0.07068 | 0.04695
1114.35 | 0.0467 | 0.06237 | 0.04238 | 0.07179 | 0.04731
1114.4 | 0.04628 | 0.06237 | 0.04367 | 0.07281 | 0.04775
1114.45 | 0.046 | 0.06237 | 0.04479 | 0.07355 | 0.04819
1114.5 | 0.04558 | 0.06222 | 0.04608 | 0.07411 | 0.04855
1114.55 | 0.04502 | 0.06192 | 0.04712 | 0.07458 | 0.04873
1114.6 | 0.04419 | 0.06163 | 0.04825 | 0.07485 | 0.04899
1114.65 | 0.04335 | 0.06089 | 0.04921 | 0.07513 | 0.04908
1114.7 | 0.04238 | 0.06015 | 0.05025 | 0.07523 | 0.04917
1114.75 | 0.04113 | 0.05927 | 0.0513 | 0.07532 | 0.04935
1114.8 | 0.03989 | 0.05823 | 0.05226 | 0.07513 | 0.04935
1114.85 | 0.03864 | 0.0572 | 0.05313 | 0.07485 | 0.04917
1114.9 | 0.0374 | 0.05603 | 0.05392 | 0.07448 | 0.04908
1114.95 | 0.03603 | 0.05486 | 0.05454 | 0.07402 | 0.04891
1115 | 0.03452 | 0.05354 | 0.05506 | 0.07355 | 0.04855
1115.05 | 0.03288 | 0.05179 | 0.05541 | 0.0729 | 0.04811
1115.1 | 0.03111 | 0.05019 | 0.05577 | 0.07216 | 0.04784
1115.15 | 0.02934 | 0.04831 | 0.05594 | 0.07123 | 0.04749
1115.2 | 0.02758 | 0.04643 | 0.05612 | 0.07021 | 0.04704
1115.25 | 0.02583 | 0.0447 | 0.0562 | 0.06911 | 0.0466
1115.3 | 0.02421 | 0.04298 | 0.05612 | 0.068 | 0.04598
1115.35 | 0.0226 | 0.04112 | 0.05594 | 0.0669 | 0.04545
1115.4 | 0.02086 | 0.0394 | 0.05567 | 0.06579 | 0.04492
1115.45 | 0.01926 | 0.03755 | 0.05541 | 0.0646 | 0.04431
1115.5 | 0.01753 | 0.03571 | 0.05515 | 0.06342 | 0.04369
1115.55 | 0.01593 | 0.03401 | 0.05462 | 0.06205 | 0.04307
1115.6 | 0.01448 | 0.03246 | 0.05409 | 0.06059 | 0.04246
1115.65 | 0.01329 | 0.03106 | 0.0533 | 0.05923 | 0.04167
1115.7 | 0.01224 | 0.02966 | 0.0526 | 0.05796 | 0.04088
1115.75 | 0.01118 | 0.02854 | 0.05163 | 0.05679 | 0.04018
1115.8 | 0.01027 | 0.02742 | 0.05076 | 0.05544 | 0.03948
1115.85 | 0.00935 | 0.02644 | 0.04989 | 0.05427 | 0.03896
1115.9 | 0.00856 | 0.02547 | 0.04884 | 0.05283 | 0.03826
1115.95 | 0.00804 | 0.02464 | 0.04789 | 0.0514 | 0.03765
1116 | 0.00752 | 0.02394 | 0.04676 | 0.04997 | 0.03704
1116.05 | 0.00713 | 0.02339 | 0.04554 | 0.04846 | 0.03652
1116.1 | 0.00674 | 0.02284 | 0.04433 | 0.04703 | 0.03608
1116.15 | 0.00661 | 0.02256 | 0.0433 | 0.0457 | 0.03565
1116.2 | 0.00648 | 0.02229 | 0.04235 | 0.04429 | 0.03539
1116.25 | 0.00635 | 0.02229 | 0.04132 | 0.04314 | 0.03513
1116.3 | 0.00648 | 0.02229 | 0.04029 | 0.04182 | 0.03504
1116.35 | 0.00661 | 0.02257 | 0.03935 | 0.04042 | 0.03487
1116.4 | 0.007 | 0.02298 | 0.03824 | 0.03902 | 0.03478
1116.45 | 0.00726 | 0.0234 | 0.03713 | 0.03797 | 0.03487
1116.5 | 0.00779 | 0.02423 | 0.03619 | 0.03683 | 0.03504
1116.55 | 0.00818 | 0.02493 | 0.03542 | 0.0357 | 0.03522
1116.6 | 0.0087 | 0.02576 | 0.03466 | 0.03475 | 0.03548
1116.65 | 0.00936 | 0.02688 | 0.03398 | 0.03388 | 0.03582
1116.7 | 0.01041 | 0.02842 | 0.03339 | 0.03293 | 0.03626
1116.75 | 0.01159 | 0.0301 | 0.03288 | 0.03197 | 0.03678
1116.8 | 0.01291 | 0.03192 | 0.03237 | 0.03094 | 0.03748
1116.85 | 0.01436 | 0.0339 | 0.03203 | 0.02999 | 0.03835
1116.9 | 0.01609 | 0.03602 | 0.03186 | 0.0293 | 0.03931
1116.95 | 0.01795 | 0.03815 | 0.03178 | 0.02853 | 0.04027
1117 | 0.01995 | 0.04058 | 0.03186 | 0.02784 | 0.04132
1117.05 | 0.02222 | 0.04316 | 0.03195 | 0.02716 | 0.04246
1117.1 | 0.02531 | 0.04661 | 0.0322 | 0.02647 | 0.04369
1117.15 | 0.02883 | 0.05009 | 0.03254 | 0.02579 | 0.04511
1117.2 | 0.0325 | 0.05373 | 0.03296 | 0.0251 | 0.04661
1117.25 | 0.03634 | 0.05725 | 0.03363 | 0.02451 | 0.04829
1117.3 | 0.0402 | 0.0608 | 0.0344 | 0.02391 | 0.04989
1117.35 | 0.04436 | 0.06466 | 0.03533 | 0.02348 | 0.05159
1117.4 | 0.04842 | 0.0684 | 0.03635 | 0.02314 | 0.0532
1117.45 | 0.05265 | 0.07216 | 0.03737 | 0.02263 | 0.0549
1117.5 | 0.05733 | 0.07626 | 0.03848 | 0.02221 | 0.05652
1117.55 | 0.0622 | 0.08023 | 0.03985 | 0.02178 | 0.05814
1117.6 | 0.06697 | 0.08407 | 0.0413 | 0.02144 | 0.05995
1117.65 | 0.07105 | 0.08732 | 0.04311 | 0.02119 | 0.06177
1117.7 | 0.075 | 0.09027 | 0.04501 | 0.02085 | 0.0634
1117.75 | 0.07854 | 0.09324 | 0.047 | 0.02068 | 0.06505
1117.8 | 0.08211 | 0.09576 | 0.04899 | 0.02051 | 0.0666
1117.85 | 0.08524 | 0.09812 | 0.05117 | 0.02042 | 0.06798
1117.9 | 0.0884 | 0.10034 | 0.05327 | 0.02025 | 0.06927
1117.95 | 0.09127 | 0.10241 | 0.05547 | 0.02009 | 0.07047
1118 | 0.0937 | 0.10417 | 0.05794 | 0.02008 | 0.07158
1118.05 | 0.09537 | 0.10513 | 0.0605 | 0.02008 | 0.07269
1118.1 | 0.09659 | 0.10609 | 0.06317 | 0.02017 | 0.07371
1118.15 | 0.09751 | 0.10673 | 0.06568 | 0.02025 | 0.07445
1118.2 | 0.09797 | 0.10705 | 0.06792 | 0.02034 | 0.07501
1118.25 | 0.09782 | 0.10705 | 0.07017 | 0.02051 | 0.07547
1118.3 | 0.09705 | 0.10657 | 0.07225 | 0.02068 | 0.07575
1118.35 | 0.09568 | 0.10577 | 0.07443 | 0.02085 | 0.07603
1118.4 | 0.094 | 0.10449 | 0.07653 | 0.02101 | 0.07613
1118.45 | 0.09188 | 0.1029 | 0.07872 | 0.02127 | 0.07622
1118.5 | 0.08946 | 0.10131 | 0.08083 | 0.02152 | 0.07603
1118.55 | 0.0869 | 0.09941 | 0.08268 | 0.02169 | 0.07575
1118.6 | 0.08406 | 0.09735 | 0.08434 | 0.02203 | 0.07538
1118.65 | 0.08108 | 0.09515 | 0.08582 | 0.02229 | 0.07492
1118.7 | 0.07797 | 0.09279 | 0.08712 | 0.02271 | 0.07445
1118.75 | 0.07458 | 0.08998 | 0.08843 | 0.02305 | 0.0738
1118.8 | 0.07106 | 0.08719 | 0.08945 | 0.02348 | 0.07306
1118.85 | 0.06786 | 0.08471 | 0.09039 | 0.0239 | 0.07213
1118.9 | 0.06482 | 0.08209 | 0.09104 | 0.02433 | 0.07112
1118.95 | 0.06179 | 0.07964 | 0.09142 | 0.02484 | 0.07001
1119 | 0.05864 | 0.07705 | 0.09142 | 0.02526 | 0.0689
1119.05 | 0.05551 | 0.07462 | 0.09142 | 0.02595 | 0.0678
1119.1 | 0.05225 | 0.07189 | 0.09104 | 0.02646 | 0.0667
1119.15 | 0.04887 | 0.06874 | 0.09067 | 0.02697 | 0.06551
1119.2 | 0.04537 | 0.06574 | 0.09001 | 0.02766 | 0.06432
1119.25 | 0.04203 | 0.06276 | 0.08917 | 0.02817 | 0.06295
1119.3 | 0.03898 | 0.05995 | 0.08805 | 0.02877 | 0.0615
1119.35 | 0.03609 | 0.0573 | 0.08684 | 0.02929 | 0.06014
1119.4 | 0.03335 | 0.05466 | 0.08554 | 0.02989 | 0.05887
1119.45 | 0.03049 | 0.05203 | 0.08405 | 0.03041 | 0.0577
1119.5 | 0.02791 | 0.04941 | 0.08257 | 0.03093 | 0.05634
1119.55 | 0.02521 | 0.04666 | 0.08101 | 0.03144 | 0.05518
1119.6 | 0.02266 | 0.04378 | 0.07917 | 0.03187 | 0.05374
1119.65 | 0.02025 | 0.0412 | 0.07724 | 0.03248 | 0.05231
1119.7 | 0.01825 | 0.03906 | 0.07514 | 0.03291 | 0.05088
1119.75 | 0.01652 | 0.03707 | 0.07314 | 0.03334 | 0.04937
1119.8 | 0.0148 | 0.03495 | 0.07106 | 0.03386 | 0.04795
1119.85 | 0.01322 | 0.03311 | 0.06907 | 0.03421 | 0.04662
1119.9 | 0.01177 | 0.03101 | 0.06709 | 0.03456 | 0.0452
1119.95 | 0.01045 | 0.02904 | 0.06529 | 0.03482 | 0.04406
1120 | 0.00914 | 0.02709 | 0.06333 | 0.03508 | 0.04274
1120.05 | 0.0081 | 0.02542 | 0.06119 | 0.03525 | 0.04133
1120.1 | 0.00731 | 0.02403 | 0.05906 | 0.03542 | 0.03993
1120.15 | 0.00653 | 0.02278 | 0.05711 | 0.0356 | 0.03888
1120.2 | 0.00601 | 0.02154 | 0.05526 | 0.0356 | 0.03775
1120.25 | 0.00536 | 0.02044 | 0.0535 | 0.03568 | 0.03662
1120.3 | 0.00484 | 0.01934 | 0.05175 | 0.03568 | 0.03566
1120.35 | 0.00445 | 0.01837 | 0.05018 | 0.0356 | 0.03479
1120.4 | 0.00393 | 0.01741 | 0.04852 | 0.0356 | 0.03384
1120.45 | 0.00367 | 0.01673 | 0.0467 | 0.03551 | 0.03289
1120.5 | 0.00342 | 0.01618 | 0.04471 | 0.03551 | 0.03186
1120.55 | 0.00316 | 0.01564 | 0.04299 | 0.03542 | 0.03091
1120.6 | 0.0029 | 0.01523 | 0.04144 | 0.03533 | 0.03022
1120.65 | 0.0029 | 0.01482 | 0.03989 | 0.03507 | 0.02945
1120.7 | 0.00264 | 0.01427 | 0.03844 | 0.03473 | 0.02876
1120.75 | 0.00251 | 0.014 | 0.03707 | 0.03447 | 0.02807
1120.8 | 0.00238 | 0.0136 | 0.03554 | 0.03412 | 0.02739
1120.85 | 0.00225 | 0.01332 | 0.0341 | 0.03368 | 0.02671
1120.9 | 0.00226 | 0.01319 | 0.0324 | 0.03308 | 0.02602
1120.95 | 0.00213 | 0.01305 | 0.03097 | 0.03256 | 0.02543
1121 | 0.00213 | 0.01278 | 0.02979 | 0.03213 | 0.02483
1121.05 | 0.00187 | 0.01265 | 0.02861 | 0.03152 | 0.0244
1121.1 | 0.00174 | 0.01251 | 0.02752 | 0.03092 | 0.02406
1121.15 | 0.00174 | 0.01238 | 0.02643 | 0.03023 | 0.02355
1121.2 | 0.00161 | 0.01224 | 0.02551 | 0.02962 | 0.02313
1121.25 | 0.00148 | 0.01224 | 0.02443 | 0.02885 | 0.02271
1121.3 | 0.00136 | 0.01224 | 0.02351 | 0.02816 | 0.02237
1121.35 | 0.00136 | 0.01225 | 0.02268 | 0.02748 | 0.02211
1121.4 | 0.00123 | 0.01225 | 0.02193 | 0.02671 | 0.02177
1121.45 | 0.00123 | 0.01238 | 0.02135 | 0.02611 | 0.0216
1121.5 | 0.00123 | 0.01238 | 0.02085 | 0.02551 | 0.02143
1121.55 | 0.00123 | 0.01252 | 0.02035 | 0.02474 | 0.02135
1121.6 | 0.00123 | 0.01266 | 0.01994 | 0.02406 | 0.02118
1121.65 | 0.00123 | 0.0128 | 0.01953 | 0.02338 | 0.02101
1121.7 | 0.00123 | 0.01293 | 0.01911 | 0.02278 | 0.02101
1121.75 | 0.0011 | 0.01307 | 0.0187 | 0.02227 | 0.02101
1121.8 | 0.00123 | 0.01321 | 0.01845 | 0.02185 | 0.0211
1121.85 | 0.00136 | 0.01348 | 0.01812 | 0.02134 | 0.02118
1121.9 | 0.00136 | 0.01362 | 0.01804 | 0.02083 | 0.02127
1121.95 | 0.00162 | 0.01403 | 0.01787 | 0.02049 | 0.02144
1122 | 0.00175 | 0.0143 | 0.01771 | 0.02015 | 0.02161
1122.05 | 0.00201 | 0.01458 | 0.01762 | 0.01973 | 0.02178
1122.1 | 0.00227 | 0.01499 | 0.01738 | 0.0193 | 0.02194
1122.15 | 0.00253 | 0.0154 | 0.01737 | 0.01897 | 0.0222
1122.2 | 0.00305 | 0.01594 | 0.01737 | 0.01871 | 0.02245
1122.25 | 0.00357 | 0.01649 | 0.01737 | 0.01846 | 0.02262
1122.3 | 0.00409 | 0.01718 | 0.01729 | 0.01821 | 0.02296
1122.35 | 0.00474 | 0.018 | 0.01737 | 0.01795 | 0.02322
1122.4 | 0.00539 | 0.01883 | 0.01754 | 0.0177 | 0.02364
1122.45 | 0.00617 | 0.01979 | 0.01762 | 0.01753 | 0.02398
1122.5 | 0.00696 | 0.02062 | 0.01778 | 0.01719 | 0.02441
1122.55 | 0.00774 | 0.02159 | 0.01795 | 0.01694 | 0.02483
1122.6 | 0.00852 | 0.02256 | 0.01819 | 0.01677 | 0.02526
1122.65 | 0.00944 | 0.02353 | 0.01852 | 0.0166 | 0.02577
1122.7 | 0.01049 | 0.02464 | 0.01885 | 0.01644 | 0.0262
1122.75 | 0.01141 | 0.02589 | 0.01918 | 0.01635 | 0.02688
1122.8 | 0.01233 | 0.02715 | 0.01959 | 0.01618 | 0.0274
1122.85 | 0.01339 | 0.02826 | 0.02001 | 0.01601 | 0.02791
1122.9 | 0.01418 | 0.02938 | 0.02058 | 0.01585 | 0.0286
1122.95 | 0.01498 | 0.03037 | 0.02108 | 0.01568 | 0.02911
1123 | 0.01577 | 0.03149 | 0.02158 | 0.01559 | 0.02971
1123.05 | 0.01644 | 0.03248 | 0.02216 | 0.01551 | 0.03023
1123.1 | 0.01723 | 0.03346 | 0.02282 | 0.01543 | 0.03083
1123.15 | 0.0179 | 0.03445 | 0.0234 | 0.01534 | 0.03135
1123.2 | 0.01856 | 0.03544 | 0.02399 | 0.01534 | 0.03186
1123.25 | 0.0191 | 0.03644 | 0.02457 | 0.01517 | 0.03238
1123.3 | 0.01963 | 0.03715 | 0.02532 | 0.01509 | 0.03281
1123.35 | 0.02017 | 0.03786 | 0.02624 | 0.015 | 0.03342
1123.4 | 0.02057 | 0.03829 | 0.02699 | 0.015 | 0.03385
1123.45 | 0.0211 | 0.03886 | 0.02774 | 0.01492 | 0.03428
1123.5 | 0.02151 | 0.03929 | 0.02858 | 0.01492 | 0.0348
1123.55 | 0.02191 | 0.03986 | 0.02934 | 0.015 | 0.03515
1123.6 | 0.02218 | 0.04014 | 0.03009 | 0.015 | 0.0355
1123.65 | 0.02245 | 0.04043 | 0.03085 | 0.01509 | 0.03576
1123.7 | 0.02245 | 0.04057 | 0.03169 | 0.01517 | 0.03602
1123.75 | 0.02258 | 0.04072 | 0.03262 | 0.01517 | 0.03619
1123.8 | 0.02231 | 0.04043 | 0.03347 | 0.01525 | 0.03637
1123.85 | 0.02218 | 0.04029 | 0.03431 | 0.01534 | 0.03654
1123.9 | 0.02191 | 0.04001 | 0.03491 | 0.01542 | 0.03654
1123.95 | 0.02138 | 0.03972 | 0.03567 | 0.01559 | 0.03663
1124 | 0.02084 | 0.03915 | 0.03627 | 0.01567 | 0.03663
1124.05 | 0.02004 | 0.03873 | 0.03686 | 0.01576 | 0.03654
1124.1 | 0.01938 | 0.03802 | 0.03754 | 0.01584 | 0.03654
1124.15 | 0.01858 | 0.03731 | 0.03805 | 0.01601 | 0.03646
1124.2 | 0.01765 | 0.0366 | 0.03857 | 0.01609 | 0.03646
1124.25 | 0.01672 | 0.03575 | 0.03899 | 0.01626 | 0.03637
1124.3 | 0.01579 | 0.0349 | 0.03942 | 0.01643 | 0.03628
1124.35 | 0.01473 | 0.03405 | 0.03968 | 0.01668 | 0.03602
1124.4 | 0.01368 | 0.03293 | 0.03976 | 0.01685 | 0.03568
1124.45 | 0.01262 | 0.03166 | 0.03993 | 0.0171 | 0.03542
1124.5 | 0.01157 | 0.03068 | 0.04002 | 0.01727 | 0.03507
1124.55 | 0.01065 | 0.02956 | 0.03993 | 0.01744 | 0.03463
1124.6 | 0.00973 | 0.02844 | 0.03967 | 0.01769 | 0.03403
1124.65 | 0.00882 | 0.02718 | 0.03941 | 0.01803 | 0.03351
1124.7 | 0.00803 | 0.02607 | 0.03924 | 0.01819 | 0.03308
1124.75 | 0.00738 | 0.02496 | 0.03873 | 0.01853 | 0.03247
1124.8 | 0.00647 | 0.02371 | 0.0383 | 0.0187 | 0.03187
1124.85 | 0.00582 | 0.0226 | 0.0377 | 0.0187 | 0.03118
1124.9 | 0.00517 | 0.0215 | 0.03711 | 0.01895 | 0.03058
1124.95 | 0.00452 | 0.0204 | 0.03634 | 0.01904 | 0.0298
1125 | 0.00413 | 0.01971 | 0.03549 | 0.0192 | 0.02912
1125.05 | 0.00374 | 0.01875 | 0.03464 | 0.01929 | 0.02843
1125.1 | 0.00348 | 0.01806 | 0.03387 | 0.01946 | 0.02766
1125.15 | 0.00309 | 0.01738 | 0.03311 | 0.01963 | 0.02706
1125.2 | 0.0027 | 0.01669 | 0.03226 | 0.01963 | 0.02646
1125.25 | 0.00245 | 0.01601 | 0.03134 | 0.01971 | 0.0257
1125.3 | 0.00219 | 0.01533 | 0.03058 | 0.01963 | 0.02501
1125.35 | 0.00193 | 0.01492 | 0.02965 | 0.01971 | 0.02433
1125.4 | 0.00167 | 0.01437 | 0.02881 | 0.01971 | 0.02374
1125.45 | 0.00154 | 0.01396 | 0.0278 | 0.01963 | 0.02323
1125.5 | 0.00141 | 0.01342 | 0.02705 | 0.01962 | 0.0228
1125.55 | 0.00129 | 0.01301 | 0.02621 | 0.01954 | 0.0223
1125.6 | 0.00103 | 0.01261 | 0.02537 | 0.01954 | 0.02179
1125.65 | 0.000899796 | 0.0122 | 0.02454 | 0.01946 | 0.02145
1125.7 | 0.000771419 | 0.01179 | 0.02379 | 0.01929 | 0.02111
1125.75 | 0.000643071 | 0.01152 | 0.02295 | 0.01912 | 0.02069
1125.8 | 0.000514752 | 0.01112 | 0.02212 | 0.01895 | 0.02026
1125.85 | 0.000515445 | 0.01085 | 0.02129 | 0.01886 | 0.01993
1125.9 | 0.000387156 | 0.01058 | 0.02071 | 0.01869 | 0.01967
1125.95 | 0.000258896 | 0.01031 | 0.02013 | 0.01861 | 0.01942
1126 | 0.000259589 | 0.01017 | 0.01955 | 0.01861 | 0.01917
1126.05 | 0.000131358 | 0.01004 | 0.01906 | 0.01852 | 0.01892
1126.1 | 0.000132051 | 0.0099 | 0.01856 | 0.01827 | 0.01866
1126.15 | 3.84925e-06 | 0.00977 | 0.01815 | 0.01819 | 0.01849
1126.2 | -0.000124323 | 0.00963 | 0.01765 | 0.0181 | 0.01816
1126.25 | -0.00012363 | 0.0095 | 0.01732 | 0.0181 | 0.01791
1126.3 | -0.000122937 | 0.00937 | 0.01691 | 0.0181 | 0.01774
1126.35 | -0.000251081 | 0.00923 | 0.01658 | 0.01802 | 0.01757
1126.4 | -0.000379195 | 0.0091 | 0.01642 | 0.01802 | 0.0174
1126.45 | -0.000378502 | 0.0091 | 0.01609 | 0.01802 | 0.01732
1126.5 | -0.000377809 | 0.0091 | 0.01584 | 0.01802 | 0.01715
1126.55 | -0.000505894 | 0.00883 | 0.01559 | 0.01793 | 0.01698
1126.6 | -0.000505201 | 0.00883 | 0.01543 | 0.01793 | 0.01681
1126.65 | -0.000504508 | 0.00856 | 0.01518 | 0.01802 | 0.01665
1126.7 | -0.000632564 | 0.00843 | 0.01494 | 0.0181 | 0.01656
1126.75 | -0.000631871 | 0.0083 | 0.01469 | 0.0181 | 0.01648
1126.8 | -0.000759898 | 0.00816 | 0.01452 | 0.0181 | 0.01639
1126.85 | -0.000759205 | 0.00816 | 0.01436 | 0.01818 | 0.01631
1126.9 | -0.000758512 | 0.00816 | 0.0142 | 0.01827 | 0.01631
1126.95 | -0.000629099 | 0.00816 | 0.01395 | 0.01827 | 0.01614
1127 | -0.000628406 | 0.00803 | 0.0137 | 0.01835 | 0.01606
1127.05 | -0.000627713 | 0.00803 | 0.01346 | 0.01852 | 0.01598
1127.1 | -0.00062702 | 0.00817 | 0.01337 | 0.01869 | 0.01598
1127.15 | -0.000626328 | 0.00817 | 0.01313 | 0.01869 | 0.01589
1127.2 | -0.000625635 | 0.00817 | 0.01288 | 0.01877 | 0.01589
1127.25 | -0.000496193 | 0.00831 | 0.01272 | 0.01877 | 0.01598
1127.3 | -0.0004955 | 0.00844 | 0.01264 | 0.01886 | 0.01598
1127.35 | -0.000366029 | 0.00871 | 0.01247 | 0.01902 | 0.01606
1127.4 | -0.000365336 | 0.00885 | 0.01231 | 0.01919 | 0.01614
1127.45 | -0.000235836 | 0.00912 | 0.01223 | 0.01936 | 0.01614
1127.5 | -0.000106307 | 0.00926 | 0.01206 | 0.01953 | 0.01623
1127.55 | -0.000105614 | 0.00939 | 0.01206 | 0.0197 | 0.01631
1127.6 | -0.000104921 | 0.00953 | 0.01198 | 0.01978 | 0.0164
1127.65 | 2.46376e-05 | 0.0098 | 0.01174 | 0.01987 | 0.01657
1127.7 | 2.53303e-05 | 0.00994 | 0.01173 | 0.02004 | 0.01665
1127.75 | 0.000154918 | 0.01034 | 0.01182 | 0.02012 | 0.01673
1127.8 | 0.000284535 | 0.01062 | 0.01181 | 0.02029 | 0.01682
1127.85 | 0.000414181 | 0.01089 | 0.0119 | 0.02054 | 0.01699
1127.9 | 0.000543856 | 0.01102 | 0.0119 | 0.02071 | 0.01707
1127.95 | 0.000673561 | 0.0113 | 0.01189 | 0.02088 | 0.01724
1128 | 0.000803295 | 0.01157 | 0.01206 | 0.02088 | 0.01741
1128.05 | 0.000933058 | 0.01184 | 0.01222 | 0.02105 | 0.01766
1128.1 | 0.00119 | 0.01211 | 0.01238 | 0.02114 | 0.01783
1128.15 | 0.00132 | 0.01252 | 0.01263 | 0.02131 | 0.01808
1128.2 | 0.00158 | 0.01293 | 0.01287 | 0.02147 | 0.01825
1128.25 | 0.00171 | 0.0132 | 0.01312 | 0.02164 | 0.01842
1128.3 | 0.00197 | 0.01348 | 0.01336 | 0.0219 | 0.01867
1128.35 | 0.0021 | 0.01375 | 0.0136 | 0.02198 | 0.01901
1128.4 | 0.00236 | 0.01402 | 0.01377 | 0.02207 | 0.01918
1128.45 | 0.00249 | 0.0143 | 0.01401 | 0.02224 | 0.01951
1128.5 | 0.00262 | 0.01457 | 0.01434 | 0.02232 | 0.01968
1128.55 | 0.00262 | 0.01471 | 0.0145 | 0.02258 | 0.01968
1128.6 | 0.00262 | 0.01485 | 0.01475 | 0.02258 | 0.01994
1128.65 | 0.00275 | 0.01498 | 0.01499 | 0.02275 | 0.02002
1128.7 | 0.00288 | 0.01512 | 0.01532 | 0.02283 | 0.02019
1128.75 | 0.00288 | 0.01512 | 0.01557 | 0.02292 | 0.02027
1128.8 | 0.00288 | 0.01512 | 0.01589 | 0.02309 | 0.02044
1128.85 | 0.00288 | 0.01513 | 0.01614 | 0.023 | 0.02061
1128.9 | 0.00288 | 0.01499 | 0.01638 | 0.02308 | 0.02061
1128.95 | 0.00276 | 0.01485 | 0.01671 | 0.02308 | 0.0207
1129 | 0.00263 | 0.01458 | 0.01696 | 0.02317 | 0.02061
1129.05 | 0.0025 | 0.01431 | 0.01721 | 0.02308 | 0.0207
1129.1 | 0.00237 | 0.01418 | 0.01745 | 0.023 | 0.0207
1129.15 | 0.00224 | 0.0139 | 0.01762 | 0.02308 | 0.02061
1129.2 | 0.00224 | 0.01363 | 0.01786 | 0.023 | 0.02061
1129.25 | 0.00198 | 0.01336 | 0.01786 | 0.023 | 0.02053
1129.3 | 0.00185 | 0.01309 | 0.01803 | 0.02283 | 0.02053
1129.35 | 0.0016 | 0.01282 | 0.01803 | 0.02266 | 0.02045
1129.4 | 0.00147 | 0.01241 | 0.01802 | 0.02257 | 0.02028
1129.45 | 0.00121 | 0.01214 | 0.01794 | 0.02249 | 0.02011
1129.5 | 0.000953142 | 0.01187 | 0.01786 | 0.02232 | 0.01994
1129.55 | 0.000824764 | 0.01174 | 0.01769 | 0.02206 | 0.01985
1129.6 | 0.000696415 | 0.01147 | 0.01761 | 0.02181 | 0.01969
1129.65 | 0.000568096 | 0.0112 | 0.01744 | 0.02147 | 0.0196
1129.7 | 0.000439806 | 0.01093 | 0.01736 | 0.02121 | 0.0196
1129.75 | 0.000182621 | 0.01066 | 0.01711 | 0.02104 | 0.01952
1129.8 | 5.44182e-05 | 0.01025 | 0.01695 | 0.0207 | 0.01926
1129.85 | -7.37551e-05 | 0.01012 | 0.01662 | 0.02045 | 0.01918
1129.9 | -7.30628e-05 | 0.00998 | 0.01645 | 0.02011 | 0.0191
1129.95 | -7.23704e-05 | 0.00985 | 0.01629 | 0.01986 | 0.0191
1130 | -7.16781e-05 | 0.00971 | 0.01612 | 0.01943 | 0.0191
1130.05 | -0.000199822 | 0.00958 | 0.01596 | 0.0191 | 0.01901
1130.1 | -0.00019913 | 0.00944 | 0.01579 | 0.01884 | 0.01901
1130.15 | -0.000198438 | 0.00931 | 0.01563 | 0.01859 | 0.01901
1130.2 | -0.000197745 | 0.00931 | 0.01538 | 0.01833 | 0.01901
1130.25 | -0.000197053 | 0.00918 | 0.0153 | 0.01817 | 0.01893
1130.3 | -0.000196361 | 0.00918 | 0.01522 | 0.01783 | 0.01893
1130.35 | -0.000324476 | 0.00918 | 0.01505 | 0.01749 | 0.01901
1130.4 | -0.000323784 | 0.00918 | 0.01497 | 0.01715 | 0.0191
1130.45 | -0.000323091 | 0.00918 | 0.01489 | 0.01699 | 0.0191
1130.5 | -0.000322399 | 0.00918 | 0.01481 | 0.01665 | 0.0191
1130.55 | -0.000321707 | 0.00918 | 0.01472 | 0.01648 | 0.01918
1130.6 | -0.000321015 | 0.00918 | 0.01464 | 0.01623 | 0.01927
1130.65 | -0.000320323 | 0.00919 | 0.01456 | 0.01598 | 0.01927
1130.7 | -0.000448409 | 0.00919 | 0.01464 | 0.01581 | 0.01935
1130.75 | -0.000447716 | 0.00932 | 0.01456 | 0.01556 | 0.01952
1130.8 | -0.000447024 | 0.00946 | 0.01447 | 0.01539 | 0.01969
1130.85 | -0.000446332 | 0.0096 | 0.01439 | 0.01514 | 0.01969
1130.9 | -0.00044564 | 0.00973 | 0.01439 | 0.01488 | 0.01977
1130.95 | -0.000444948 | 0.00987 | 0.01439 | 0.01472 | 0.01977
1131 | -0.000315478 | 0.01014 | 0.01439 | 0.01455 | 0.01986
1131.05 | -0.000185978 | 0.01041 | 0.01439 | 0.01438 | 0.02003
1131.1 | -0.000185286 | 0.01055 | 0.01431 | 0.01421 | 0.0202
1131.15 | -0.000184594 | 0.01082 | 0.01439 | 0.01404 | 0.02037
1131.2 | -5.50654e-05 | 0.01109 | 0.01439 | 0.01388 | 0.02054
1131.25 | 7.44924e-05 | 0.01136 | 0.0143 | 0.01371 | 0.0207
1131.3 | 0.000204079 | 0.01164 | 0.01447 | 0.01354 | 0.02079
1131.35 | 0.000333695 | 0.01191 | 0.01438 | 0.01337 | 0.02087
1131.4 | 0.000463341 | 0.01218 | 0.01447 | 0.01321 | 0.02104
1131.45 | 0.000593015 | 0.01245 | 0.01447 | 0.01312 | 0.02113
1131.5 | 0.000722719 | 0.01273 | 0.01438 | 0.01304 | 0.0213
1131.55 | 0.000852452 | 0.013 | 0.01446 | 0.01304 | 0.02155
1131.6 | 0.000982215 | 0.01314 | 0.01455 | 0.01304 | 0.02172
1131.65 | 0.00111 | 0.01341 | 0.01471 | 0.01304 | 0.02189
1131.7 | 0.00137 | 0.01368 | 0.01479 | 0.01304 | 0.02189
1131.75 | 0.0015 | 0.01396 | 0.01504 | 0.01304 | 0.02206
1131.8 | 0.00163 | 0.01437 | 0.0152 | 0.01312 | 0.02215
1131.85 | 0.00176 | 0.01451 | 0.01528 | 0.0132 | 0.02232
1131.9 | 0.00189 | 0.01478 | 0.01553 | 0.01329 | 0.02249
1131.95 | 0.00202 | 0.01505 | 0.01569 | 0.01337 | 0.02266
1132 | 0.00215 | 0.01533 | 0.01602 | 0.01354 | 0.02291
1132.05 | 0.00215 | 0.01546 | 0.01643 | 0.01362 | 0.023
1132.1 | 0.00228 | 0.01574 | 0.01676 | 0.01362 | 0.02308
1132.15 | 0.00228 | 0.01588 | 0.017 | 0.0137 | 0.02325
1132.2 | 0.00228 | 0.01601 | 0.01733 | 0.01379 | 0.02334
1132.25 | 0.00241 | 0.01629 | 0.01758 | 0.01396 | 0.02359
1132.3 | 0.00241 | 0.01643 | 0.01782 | 0.01395 | 0.02359
1132.35 | 0.00241 | 0.01643 | 0.01815 | 0.01395 | 0.02376
1132.4 | 0.00241 | 0.0167 | 0.01848 | 0.01404 | 0.02385
1132.45 | 0.00255 | 0.01684 | 0.01873 | 0.01412 | 0.02393
1132.5 | 0.00268 | 0.01698 | 0.01914 | 0.01395 | 0.0241
1132.55 | 0.00268 | 0.01698 | 0.01939 | 0.01395 | 0.02402
1132.6 | 0.00281 | 0.01712 | 0.01963 | 0.01387 | 0.0241
1132.65 | 0.00307 | 0.01726 | 0.0198 | 0.0137 | 0.0241
1132.7 | 0.00307 | 0.01739 | 0.02005 | 0.01345 | 0.02419
1132.75 | 0.00333 | 0.01753 | 0.02021 | 0.01328 | 0.0241
1132.8 | 0.00333 | 0.01753 | 0.02046 | 0.0132 | 0.02402
1132.85 | 0.00346 | 0.01753 | 0.02062 | 0.01312 | 0.0241
1132.9 | 0.00359 | 0.01754 | 0.02079 | 0.01295 | 0.02402
1132.95 | 0.00372 | 0.0174 | 0.02104 | 0.01278 | 0.02402
1133 | 0.00385 | 0.01726 | 0.02112 | 0.01261 | 0.02385
1133.05 | 0.00385 | 0.01713 | 0.02112 | 0.01253 | 0.02368
1133.1 | 0.00385 | 0.01699 | 0.02128 | 0.01236 | 0.02359
1133.15 | 0.00385 | 0.01686 | 0.0212 | 0.01228 | 0.02351
1133.2 | 0.00372 | 0.01658 | 0.02137 | 0.01228 | 0.02334
1133.25 | 0.00385 | 0.01645 | 0.02137 | 0.01228 | 0.02308
1133.3 | 0.00359 | 0.01617 | 0.02136 | 0.01228 | 0.02283
1133.35 | 0.00359 | 0.01577 | 0.02128 | 0.01211 | 0.02249
1133.4 | 0.00347 | 0.01549 | 0.0212 | 0.01194 | 0.02224
1133.45 | 0.00321 | 0.01508 | 0.02111 | 0.01186 | 0.02207
1133.5 | 0.00295 | 0.01468 | 0.02095 | 0.01178 | 0.02173
1133.55 | 0.00282 | 0.0144 | 0.02086 | 0.01186 | 0.02147
1133.6 | 0.00256 | 0.014 | 0.02061 | 0.01169 | 0.02114
1133.65 | 0.00243 | 0.01345 | 0.02037 | 0.01161 | 0.02088
1133.7 | 0.00217 | 0.01305 | 0.0202 | 0.01153 | 0.02046
1133.75 | 0.00192 | 0.01264 | 0.01987 | 0.01144 | 0.02012
1133.8 | 0.00166 | 0.0121 | 0.01962 | 0.01128 | 0.01987
1133.85 | 0.0014 | 0.01169 | 0.01929 | 0.01111 | 0.01962
1133.9 | 0.00127 | 0.01128 | 0.01912 | 0.01102 | 0.01936
1133.95 | 0.00101 | 0.01074 | 0.01887 | 0.01102 | 0.01919
1134 | 0.00102 | 0.01047 | 0.01854 | 0.01086 | 0.01886
1134.05 | 0.00088704 | 0.01007 | 0.0183 | 0.01077 | 0.01852
1134.1 | 0.000758691 | 0.00966 | 0.01788 | 0.01061 | 0.01818
1134.15 | 0.000759382 | 0.00926 | 0.01755 | 0.01052 | 0.01802
1134.2 | 0.000760074 | 0.00899 | 0.0173 | 0.01044 | 0.01768
1134.25 | 0.000631753 | 0.00872 | 0.01697 | 0.01027 | 0.01751
1134.3 | 0.000632445 | 0.00845 | 0.01673 | 0.01019 | 0.01726
1134.35 | 0.000504154 | 0.00818 | 0.0164 | 0.01011 | 0.01701
1134.4 | 0.000504845 | 0.00791 | 0.01607 | 0.01002 | 0.01684
1134.45 | 0.000376583 | 0.00765 | 0.01558 | 0.00986 | 0.01659
1134.5 | 0.000377275 | 0.00751 | 0.01525 | 0.00977 | 0.01642
1134.55 | 0.000377966 | 0.00738 | 0.01484 | 0.00969 | 0.01617
1134.6 | 0.000249734 | 0.00724 | 0.01451 | 0.00961 | 0.01592
1134.65 | 0.00012153 | 0.00711 | 0.01418 | 0.00961 | 0.01575
1134.7 | -6.64425e-06 | 0.00698 | 0.01393 | 0.00944 | 0.01558
1134.75 | -0.000134789 | 0.00684 | 0.01361 | 0.00936 | 0.01541
1134.8 | -0.000262905 | 0.00671 | 0.01336 | 0.00936 | 0.01525
1134.85 | -0.000262214 | 0.00658 | 0.01303 | 0.00927 | 0.01508
1134.9 | -0.000390301 | 0.00644 | 0.01279 | 0.00927 | 0.01491
1134.95 | -0.000389609 | 0.00644 | 0.01246 | 0.00936 | 0.01475
1135 | -0.000517667 | 0.00645 | 0.01221 | 0.00936 | 0.01458
1135.05 | -0.000645696 | 0.00645 | 0.01189 | 0.00944 | 0.01441
1135.1 | -0.000645004 | 0.00631 | 0.01172 | 0.00936 | 0.01424
1135.15 | -0.000773004 | 0.00618 | 0.01148 | 0.00936 | 0.01416
1135.2 | -0.000772313 | 0.00618 | 0.01131 | 0.00927 | 0.01408
1135.25 | -0.000900283 | 0.00618 | 0.01107 | 0.00927 | 0.01408
1135.3 | -0.000899592 | 0.00618 | 0.01091 | 0.00935 | 0.01408
1135.35 | -0.0008989 | 0.00618 | 0.01082 | 0.00935 | 0.01408
1135.4 | -0.000898209 | 0.00618 | 0.01066 | 0.00935 | 0.01408
1135.45 | -0.000897518 | 0.00632 | 0.0105 | 0.00944 | 0.01408
1135.5 | -0.000896827 | 0.00632 | 0.0105 | 0.00944 | 0.01416
1135.55 | -0.000896136 | 0.00632 | 0.01041 | 0.00952 | 0.01425
1135.6 | -0.000895444 | 0.00619 | 0.01041 | 0.00969 | 0.01433
1135.65 | -0.000894753 | 0.00632 | 0.01041 | 0.00977 | 0.01441
1135.7 | -0.000894062 | 0.00646 | 0.01041 | 0.00993 | 0.01458
1135.75 | -0.000764709 | 0.00646 | 0.01049 | 0.01018 | 0.01466
1135.8 | -0.000764018 | 0.0066 | 0.01049 | 0.01043 | 0.01466
1135.85 | -0.000763327 | 0.0066 | 0.01065 | 0.01068 | 0.01475
1135.9 | -0.000633945 | 0.0066 | 0.01065 | 0.01093 | 0.01483
1135.95 | -0.000761944 | 0.0066 | 0.01073 | 0.0111 | 0.015
1136 | -0.000761253 | 0.00647 | 0.01073 | 0.01135 | 0.015
1136.05 | -0.000631871 | 0.0066 | 0.01081 | 0.01151 | 0.015
1136.1 | -0.00050246 | 0.00674 | 0.01098 | 0.01168 | 0.01508
1136.15 | -0.00037302 | 0.00687 | 0.01098 | 0.01185 | 0.01517
1136.2 | -0.000243551 | 0.00687 | 0.01098 | 0.0121 | 0.015
1136.25 | -0.000114053 | 0.00687 | 0.01097 | 0.01226 | 0.015
1136.3 | -0.000113361 | 0.00688 | 0.01106 | 0.01243 | 0.01492
1136.35 | 1.61661e-05 | 0.00701 | 0.01097 | 0.01251 | 0.01475
1136.4 | 1.68572e-05 | 0.00715 | 0.01089 | 0.01268 | 0.0145
1136.45 | 1.75482e-05 | 0.00715 | 0.01081 | 0.01285 | 0.01433
1136.5 | 1.82393e-05 | 0.00715 | 0.01081 | 0.0131 | 0.01425
1136.55 | 1.89303e-05 | 0.00728 | 0.01073 | 0.01326 | 0.01416
1136.6 | 1.96213e-05 | 0.00729 | 0.01073 | 0.01343 | 0.014
1136.65 | 2.03123e-05 | 0.00715 | 0.01056 | 0.0136 | 0.01383
1136.7 | 2.10033e-05 | 0.00715 | 0.01048 | 0.01377 | 0.01366
1136.75 | -0.000107142 | 0.00702 | 0.0104 | 0.01393 | 0.01358
1136.8 | -0.000106451 | 0.00702 | 0.01024 | 0.01393 | 0.01341
1136.85 | -0.000234568 | 0.00689 | 0.01007 | 0.01402 | 0.01333
1136.9 | -0.000362655 | 0.00675 | 0.01007 | 0.0141 | 0.01333
1136.95 | -0.000490713 | 0.00662 | 0.00999 | 0.0141 | 0.01333
1137 | -0.000618742 | 0.00635 | 0.00991 | 0.01418 | 0.01333
1137.05 | -0.000746742 | 0.00622 | 0.00991 | 0.01427 | 0.01316
1137.1 | -0.000746051 | 0.00609 | 0.00983 | 0.01418 | 0.013
1137.15 | -0.000874021 | 0.00582 | 0.00966 | 0.01427 | 0.01291
1137.2 | -0.001 | 0.00568 | 0.00958 | 0.01427 | 0.01283
1137.25 | -0.00126 | 0.00542 | 0.00966 | 0.01427 | 0.01291
1137.3 | -0.00139 | 0.00502 | 0.00958 | 0.01426 | 0.01275
1137.35 | -0.00151 | 0.00475 | 0.0095 | 0.01426 | 0.01266
1137.4 | -0.00151 | 0.00448 | 0.0095 | 0.01435 | 0.01258
1137.45 | -0.00151 | 0.00435 | 0.00941 | 0.01426 | 0.0125
1137.5 | -0.00138 | 0.00422 | 0.00941 | 0.01426 | 0.01233
1137.55 | -0.00138 | 0.00408 | 0.00933 | 0.0141 | 0.01217
1137.6 | -0.00125 | 0.00382 | 0.00925 | 0.01401 | 0.01208
1137.65 | -0.00112 | 0.00368 | 0.00917 | 0.01393 | 0.01208
1137.7 | -0.00112 | 0.00355 | 0.00909 | 0.01368 | 0.01192
1137.75 | -0.00112 | 0.00355 | 0.00909 | 0.01351 | 0.01183
1137.8 | -0.000993673 | 0.00342 | 0.00892 | 0.01334 | 0.01167
1137.85 | -0.00086435 | 0.00342 | 0.00876 | 0.01317 | 0.01158
1137.9 | -0.000734997 | 0.00329 | 0.0086 | 0.01284 | 0.0115
1137.95 | -0.000734307 | 0.00329 | 0.00835 | 0.01259 | 0.01133
1138 | -0.000733616 | 0.00329 | 0.00811 | 0.01234 | 0.01125
1138.05 | -0.000732925 | 0.00329 | 0.00787 | 0.012 | 0.01117
1138.1 | -0.000732234 | 0.00329 | 0.00778 | 0.01167 | 0.01109
1138.15 | -0.000731544 | 0.00329 | 0.00754 | 0.01134 | 0.01092
1138.2 | -0.000730853 | 0.00329 | 0.00722 | 0.01109 | 0.01084
1138.25 | -0.000730162 | 0.00329 | 0.00697 | 0.01075 | 0.01075
1138.3 | -0.000600781 | 0.0033 | 0.00681 | 0.01042 | 0.01067
1138.35 | -0.00060009 | 0.0033 | 0.00665 | 0.01017 | 0.01067
1138.4 | -0.000470679 | 0.0033 | 0.00641 | 0.00975 | 0.01051
1138.45 | -0.000469989 | 0.00343 | 0.00632 | 0.0095 | 0.01042
1138.5 | -0.000340549 | 0.00343 | 0.00632 | 0.00926 | 0.01042
1138.55 | -0.00021108 | 0.00357 | 0.00632 | 0.00901 | 0.01034
1138.6 | -8.15824e-05 | 0.0037 | 0.00624 | 0.00867 | 0.01034
1138.65 | 4.79448e-05 | 0.0037 | 0.00608 | 0.00843 | 0.01042
1138.7 | 0.000177501 | 0.00384 | 0.00616 | 0.00818 | 0.01042
1138.75 | 0.000178192 | 0.00384 | 0.00608 | 0.00784 | 0.01051
1138.8 | 0.000178882 | 0.00397 | 0.00616 | 0.00751 | 0.01042
1138.85 | 0.000308468 | 0.00398 | 0.00608 | 0.00718 | 0.01042
1138.9 | 0.000309158 | 0.00411 | 0.006 | 0.00693 | 0.01034
1138.95 | 0.000180954 | 0.00425 | 0.00608 | 0.00669 | 0.01034
1139 | 0.000181645 | 0.00425 | 0.00608 | 0.00644 | 0.01042
1139.05 | 5.34694e-05 | 0.00425 | 0.00599 | 0.00619 | 0.01042
1139.1 | 5.41599e-05 | 0.00425 | 0.00599 | 0.00602 | 0.01042
1139.15 | -0.000202793 | 0.00438 | 0.00599 | 0.00578 | 0.01051
1139.2 | -0.000330881 | 0.00438 | 0.00599 | 0.00561 | 0.01051
1139.25 | -0.000330191 | 0.00452 | 0.00599 | 0.00545 | 0.01059
1139.3 | -0.0003295 | 0.00465 | 0.00607 | 0.0052 | 0.01076
1139.35 | -0.00032881 | 0.00479 | 0.00599 | 0.0052 | 0.01084
1139.4 | -0.000199341 | 0.00506 | 0.00615 | 0.00503 | 0.01101
1139.45 | -6.98431e-05 | 0.00519 | 0.00623 | 0.00487 | 0.01126
1139.5 | 5.96839e-05 | 0.00533 | 0.00647 | 0.00478 | 0.01151
1139.55 | 0.000318135 | 0.0056 | 0.00655 | 0.00462 | 0.01176
1139.6 | 0.000576703 | 0.00573 | 0.00679 | 0.00462 | 0.01201
1139.65 | 0.000835388 | 0.00587 | 0.00688 | 0.00454 | 0.01217
1139.7 | 0.00109 | 0.00614 | 0.00696 | 0.00445 | 0.01242
1139.75 | 0.00135 | 0.00627 | 0.0072 | 0.00421 | 0.01259
1139.8 | 0.00161 | 0.00654 | 0.00728 | 0.00412 | 0.01276
1139.85 | 0.00187 | 0.00681 | 0.00744 | 0.00404 | 0.01292
1139.9 | 0.002 | 0.00722 | 0.00768 | 0.00404 | 0.01317
1139.95 | 0.00213 | 0.00749 | 0.00776 | 0.00396 | 0.01334
1140 | 0.00213 | 0.00776 | 0.00792 | 0.00379 | 0.01351
1140.05 | 0.00213 | 0.00803 | 0.00784 | 0.00371 | 0.01359
1140.1 | 0.00213 | 0.0083 | 0.00792 | 0.00355 | 0.01376
1140.15 | 0.002 | 0.00857 | 0.00816 | 0.00338 | 0.01393
1140.2 | 0.00201 | 0.00898 | 0.00833 | 0.00322 | 0.01418
1140.25 | 0.00201 | 0.00925 | 0.00857 | 0.00314 | 0.01434
1140.3 | 0.00188 | 0.00952 | 0.00873 | 0.00297 | 0.01451
1140.35 | 0.00188 | 0.00979 | 0.00897 | 0.00281 | 0.01468
1140.4 | 0.00188 | 0.01006 | 0.00921 | 0.00272 | 0.01485
1140.45 | 0.00188 | 0.0102 | 0.00946 | 0.00256 | 0.01501
1140.5 | 0.00188 | 0.01047 | 0.0097 | 0.00248 | 0.01501
1140.55 | 0.00188 | 0.01061 | 0.00986 | 0.00231 | 0.0151
1140.6 | 0.00188 | 0.01074 | 0.01019 | 0.00223 | 0.01518
1140.65 | 0.00201 | 0.01088 | 0.01043 | 0.00207 | 0.01518
1140.7 | 0.00201 | 0.01102 | 0.01067 | 0.0019 | 0.01527
1140.75 | 0.00188 | 0.01102 | 0.01092 | 0.00174 | 0.01535
1140.8 | 0.00201 | 0.01102 | 0.01108 | 0.00166 | 0.01527
1140.85 | 0.00189 | 0.01089 | 0.01132 | 0.00157 | 0.01535
1140.9 | 0.00202 | 0.01089 | 0.01157 | 0.00149 | 0.01535
1140.95 | 0.00189 | 0.01075 | 0.01173 | 0.00141 | 0.01535
1141 | 0.00189 | 0.01062 | 0.01189 | 0.00141 | 0.01535
1141.05 | 0.00163 | 0.01035 | 0.01205 | 0.00125 | 0.01535
1141.1 | 0.00163 | 0.01008 | 0.0123 | 0.00125 | 0.01543
1141.15 | 0.0015 | 0.00981 | 0.01246 | 0.00108 | 0.01535
1141.2 | 0.0015 | 0.00954 | 0.01271 | 0.00125 | 0.01535
1141.25 | 0.00137 | 0.00927 | 0.01287 | 0.00116 | 0.01518
1141.3 | 0.00137 | 0.009 | 0.01303 | 0.00124 | 0.0151
1141.35 | 0.00125 | 0.0086 | 0.01319 | 0.00124 | 0.01502
1141.4 | 0.00125 | 0.00833 | 0.01336 | 0.00124 | 0.01477
1141.45 | 0.00125 | 0.00792 | 0.01352 | 0.00124 | 0.0146
1141.5 | 0.00112 | 0.00766 | 0.01352 | 0.00124 | 0.01443
1141.55 | 0.00112 | 0.00725 | 0.01368 | 0.00124 | 0.01426
1141.6 | 0.00112 | 0.00699 | 0.0136 | 0.00116 | 0.01393
1141.65 | 0.00112 | 0.00672 | 0.0136 | 0.00116 | 0.01368
1141.7 | 0.000992728 | 0.00645 | 0.01352 | 0.00116 | 0.01343
1141.75 | 0.000993418 | 0.00618 | 0.01335 | 0.00116 | 0.0131
1141.8 | 0.000865067 | 0.00591 | 0.01327 | 0.00124 | 0.01276
1141.85 | 0.000865757 | 0.00578 | 0.01302 | 0.00124 | 0.01243
1141.9 | 0.000737435 | 0.00551 | 0.01286 | 0.00116 | 0.01218
1141.95 | 0.000609143 | 0.00525 | 0.01261 | 0.00124 | 0.01185
1142 | 0.000480879 | 0.00498 | 0.01229 | 0.00124 | 0.01151
1142.05 | 0.000481569 | 0.00471 | 0.01204 | 0.00116 | 0.01126
1142.1 | 0.000482259 | 0.00458 | 0.01172 | 0.00108 | 0.01085
1142.15 | 0.000354025 | 0.00431 | 0.01147 | 0.00116 | 0.0106
1142.2 | 0.00022582 | 0.00405 | 0.01122 | 0.00116 | 0.01035
1142.25 | 0.00022651 | 0.00391 | 0.01098 | 0.00108 | 0.0101
1142.3 | 0.0002272 | 0.00378 | 0.01074 | 0.00108 | 0.00977
1142.35 | 0.00022789 | 0.00351 | 0.01041 | 0.000993808 | 0.00952
1142.4 | 9.97141e-05 | 0.00338 | 0.01016 | 0.000911733 | 0.00927
1142.45 | 0.000100404 | 0.00325 | 0.00984 | 0.000911482 | 0.00894
1142.5 | -2.77426e-05 | 0.00312 | 0.00951 | 0.000747619 | 0.00861
1142.55 | -2.70527e-05 | 0.00298 | 0.00919 | 0.000665579 | 0.00828
1142.6 | -2.63628e-05 | 0.00285 | 0.00878 | 0.000665328 | 0.00803
1142.65 | -0.00015448 | 0.00272 | 0.00854 | 0.000665076 | 0.00778
1142.7 | -0.00015379 | 0.00258 | 0.00821 | 0.000664825 | 0.00754
1142.75 | -0.000153101 | 0.00245 | 0.00789 | 0.000664574 | 0.00729
1142.8 | -0.000152411 | 0.00245 | 0.00748 | 0.000582546 | 0.00712
1142.85 | -0.000280499 | 0.00219 | 0.00708 | 0.000582294 | 0.00688
1142.9 | -0.000279809 | 0.00219 | 0.00683 | 0.000582043 | 0.00671
1142.95 | -0.00027912 | 0.00206 | 0.00659 | 0.000500027 | 0.00655
1143 | -0.00027843 | 0.00192 | 0.00635 | 0.000418022 | 0.0063
1143.05 | -0.000148962 | 0.00193 | 0.00619 | 0.000417771 | 0.0063
1143.1 | -0.00027705 | 0.00179 | 0.00602 | 0.000499272 | 0.00614
1143.15 | -0.00027636 | 0.00166 | 0.00578 | 0.000499021 | 0.00597
1143.2 | -0.000275671 | 0.00166 | 0.00562 | 0.000417017 | 0.00589
1143.25 | -0.000146203 | 0.00166 | 0.00546 | 0.000498518 | 0.00572
1143.3 | -0.000145513 | 0.00166 | 0.00529 | 0.000416513 | 0.00572
1143.35 | -0.000144823 | 0.00153 | 0.00521 | 0.000416262 | 0.00564
1143.4 | -0.000144134 | 0.00153 | 0.00513 | 0.000334269 | 0.00556
1143.45 | -0.000143444 | 0.00153 | 0.00497 | 0.000334018 | 0.00531
1143.5 | -0.000142754 | 0.0014 | 0.00481 | 0.000333766 | 0.00523
1143.55 | -0.000142064 | 0.0014 | 0.00473 | 0.000333515 | 0.00515
1143.6 | -0.000141375 | 0.00127 | 0.00465 | 0.000333263 | 0.00515
1143.65 | -0.000140685 | 0.00127 | 0.00448 | 0.000251282 | 0.00507
1143.7 | -1.11881e-05 | 0.00127 | 0.0044 | 0.00033276 | 0.0049
1143.75 | -1.04985e-05 | 0.00114 | 0.00424 | 0.000250779 | 0.00482
1143.8 | -9.80881e-06 | 0.00114 | 0.00408 | 0.000250527 | 0.00466
1143.85 | 0.000119717 | 0.00114 | 0.00392 | 0.000332005 | 0.00449
1143.9 | 0.000120407 | 0.00114 | 0.00384 | 0.000250024 | 0.00433
1143.95 | 0.000249962 | 0.00101 | 0.00376 | 0.000331502 | 0.00425
1144 | 0.000250652 | 0.00101 | 0.0036 | 0.000249521 | 0.00408
1144.05 | 0.000251341 | 0.00115 | 0.00343 | 0.000249269 | 0.00392
1144.1 | 0.000252031 | 0.00101 | 0.00327 | 0.0001673 | 0.00384
1144.15 | 0.000381616 | 0.00102 | 0.00311 | 0.000167048 | 0.00367
1144.2 | 0.000382305 | 0.00115 | 0.00303 | 0.000166796 | 0.00359
1144.25 | 0.0002541 | 0.00102 | 0.00295 | 3.14454e-06 | 0.00343
1144.3 | 0.000254789 | 0.00102 | 0.00279 | 2.89284e-06 | 0.00334
1144.35 | 0.000255479 | 0.00102 | 0.00271 | -7.90413e-05 | 0.00318
1144.4 | 0.000256168 | 0.00102 | 0.00263 | -0.000160964 | 0.00302
1144.45 | 0.000127992 | 0.000888105 | 0.00239 | -0.000161216 | 0.00285
1144.5 | 0.000128682 | 0.000889136 | 0.0023 | -0.000161467 | 0.00277
1144.55 | 0.000129371 | 0.000890168 | 0.00222 | 1.6342e-06 | 0.00269
1144.6 | 0.000130061 | 0.000758113 | 0.00214 | 1.38244e-06 | 0.00261
1144.65 | 1.91367e-06 | 0.000759144 | 0.00214 | -8.05518e-05 | 0.00253
1144.7 | 2.60314e-06 | 0.000760175 | 0.00214 | -8.08036e-05 | 0.00253
1144.75 | 3.29261e-06 | 0.000761207 | 0.00206 | 6.27118e-07 | 0.00236
1144.8 | 3.98206e-06 | 0.000762238 | 0.00198 | 3.75325e-07 | 0.00236
1144.85 | 4.67151e-06 | 0.000630214 | 0.0019 | 1.23523e-07 | 0.0022
1144.9 | 5.36094e-06 | 0.000631245 | 0.00198 | -8.05374e-06 | 0.00236
1144.95 | 6.05037e-06 | 0.000632277 | 0.0019 | 5.78321e-05 | 0.00228
1145 | 6.73979e-06 | 0.000500284 | 0.0019 | 4.20237e-05 | 0.00236
1145.05 | 7.4292e-06 | 0.000501315 | 0.0019 | 0.000107921 | 0.00236
1145.1 | 8.11859e-06 | 0.000369353 | 0.0019 | -7.12873e-05 | 0.00236
1145.15 | 8.80798e-06 | 0.000370385 | 0.0019 | -8.70957e-05 | 0.00236
1145.2 | 0.000138334 | 0.000371416 | 0.00181 | -0.000102904 | 0.00236
1145.25 | 0.000139023 | 0.000372447 | 0.00189 | -0.000118713 | 0.00236
1145.3 | 0.000268578 | 0.000373478 | 0.00181 | -0.000216203 | 0.00228
1145.35 | 0.000269268 | 0.000374509 | 0.00181 | -0.000150329 | 0.00228
1145.4 | 0.000398852 | 0.000508534 | 0.00181 | -8.44437e-05 | 0.00228
1145.45 | 0.000399541 | 0.000376572 | 0.00173 | -0.000100252 | 0.00228
1145.5 | 0.000400231 | 0.000377603 | 0.00181 | -0.000279437 | 0.00237
1145.55 | 0.00040092 | 0.000378634 | 0.00189 | -0.000213563 | 0.00237
1145.6 | 0.000401609 | 0.000512658 | 0.00189 | -0.000311054 | 0.00228
1145.65 | 0.000402298 | 0.000513689 | 0.00189 | -0.00024518 | 0.00237
1145.7 | 0.000402988 | 0.000514721 | 0.00197 | -0.000179295 | 0.00237
1145.75 | 0.000403677 | 0.000515752 | 0.00189 | -0.000195103 | 0.00228
1145.8 | 0.000275471 | 0.000516783 | 0.00189 | -0.000292606 | 0.0022
1145.85 | 0.000276161 | 0.000384821 | 0.00189 | -0.000308414 | 0.00228
1145.9 | 0.000147984 | 0.000385852 | 0.00189 | -0.000324223 | 0.00228
1145.95 | 0.000148673 | 0.000253921 | 0.00197 | -0.000340031 | 0.0022
1146 | 0.000149363 | 0.000254952 | 0.00196 | -0.00035584 | 0.0022
1146.05 | 0.000278918 | 0.000255983 | 0.00196 | -0.000289954 | 0.00212
1146.1 | 0.000279607 | 0.000257014 | 0.00196 | -0.000387457 | 0.00204
1146.15 | 0.00015143 | 0.000125115 | 0.00196 | -0.000403266 | 0.00204
1146.2 | 0.00015212 | 0.000126146 | 0.00188 | -0.000582428 | 0.00188
1146.25 | 0.000152809 | -5.7231e-06 | 0.0018 | -0.000598236 | 0.00179
1146.3 | 0.000153498 | -0.000137561 | 0.0018 | -0.000614045 | 0.00179
1146.35 | 0.000154187 | -3.66105e-06 | 0.0018 | -0.000629853 | 0.00179
1146.4 | 0.000154876 | -2.63004e-06 | 0.00172 | -0.000727321 | 0.0018
1146.45 | 0.000155565 | -0.000134468 | 0.00172 | -0.00074313 | 0.0018
1146.5 | 0.000156254 | -5.68053e-07 | 0.00164 | -0.000840586 | 0.00171
1146.55 | 0.000156944 | 1.60938e-07 | 0.00156 | -0.000774747 | 0.00171
1146.6 | 0.000157633 | 5.19351e-07 | 0.00148 | -0.000872203 | 0.00171
1146.65 | 0.000287188 | 0.000133778 | 0.00148 | -0.000888012 | 0.00163
1146.7 | 0.000287877 | 1.23615e-06 | 0.00139 | -0.000822173 | 0.00155
1146.75 | 0.000288566 | 0.000134494 | 0.00139 | -0.000837982 | 0.00155
1146.8 | 0.00041815 | 0.000134853 | 0.00139 | -0.000853791 | 0.00163
1146.85 | 0.000418839 | 0.000135211 | 0.00131 | -0.000869599 | 0.00163
1146.9 | 0.000419528 | 0.000135569 | 0.00123 | -0.000803749 | 0.00155
1146.95 | 0.000420217 | 0.000135928 | 0.00123 | -0.000737887 | 0.00163
1147 | 0.000420906 | 0.000136286 | 0.00123 | -0.000835366 | 0.00155
1147.05 | 0.000421595 | 0.000136644 | 0.00123 | -0.000769504 | 0.00155
1147.1 | 0.000293389 | 0.000137003 | 0.00123 | -0.000785313 | 0.00147
1147.15 | 0.000294078 | 4.46129e-06 | 0.00115 | -0.000719439 | 0.00147
1147.2 | 0.000294767 | 0.000137719 | 0.00107 | -0.000653554 | 0.00147
1147.25 | 0.000295456 | 0.000138078 | 0.000987603 | -0.000669363 | 0.00147
1147.3 | 0.000296145 | 0.000138436 | 0.00107 | -0.000603466 | 0.00147
1147.35 | 0.000425729 | 0.000138794 | 0.000986332 | -0.000619275 | 0.00139
1147.4 | 0.000426418 | 0.000139153 | 0.00107 | -0.000553366 | 0.00147
1147.45 | 0.000427107 | 0.000139511 | 0.00107 | -0.000650892 | 0.00139
1147.5 | 0.000427796 | 0.000139869 | 0.00114 | -0.000666701 | 0.00139
1147.55 | 0.000428485 | 0.000140227 | 0.00114 | -0.000600792 | 0.00147
1147.6 | 0.000429174 | 0.000140585 | 0.00114 | -0.000616601 | 0.00139
1147.65 | 0.00068774 | 0.000140944 | 0.00114 | -0.00063241 | 0.00147
1147.7 | 0.000688429 | 0.000141302 | 0.00122 | -0.000648219 | 0.00139
1147.75 | 0.000689118 | 0.00014166 | 0.00114 | -0.000664028 | 0.00139
1147.8 | 0.000689807 | 0.000142018 | 0.00114 | -0.000598107 | 0.00131
1147.85 | 0.000690496 | 0.000142376 | 0.00114 | -0.000695645 | 0.00131
1147.9 | 0.000562231 | 0.000142735 | 0.00114 | -0.000711454 | 0.00131
1147.95 | 0.00056292 | 0.000143093 | 0.000978702 | -0.000645534 | 0.00115
1148 | 0.000563609 | 0.000143451 | 0.000978066 | -0.000661343 | 0.00115
1148.05 | 0.000564298 | 1.09093e-05 | 0.000897414 | -0.000677152 | 0.00106
1148.1 | 0.000564987 | 1.12674e-05 | 0.000816772 | -0.00077469 | 0.000983352
1148.15 | 0.000436751 | 1.16256e-05 | 0.000816137 | -0.000790499 | 0.000983512
1148.2 | 0.000308545 | -0.000120885 | 0.000815501 | -0.000806308 | 0.000983672
1148.25 | 0.000309234 | -0.000120527 | 0.000814865 | -0.000903835 | 0.00115
1148.3 | 0.000309923 | -0.000253007 | 0.000814229 | -0.000919644 | 0.00115
1148.35 | 0.000310612 | -0.000252649 | 0.000733599 | -0.000935453 | 0.00107
1148.4 | 0.000182435 | -0.000385097 | 0.00065298 | -0.000869544 | 0.00107
1148.45 | 0.000183124 | -0.000517515 | 0.000732327 | -0.000967071 | 0.00115
1148.5 | 0.000183812 | -0.000517157 | 0.000731691 | -0.00098288 | 0.00115
1148.55 | 0.000184501 | -0.000516799 | 0.000811049 | -0.000998689 | 0.00115
1148.6 | 0.000314056 | -0.000516441 | 0.000810413 | -0.00101 | 0.00115
1148.65 | 0.000185879 | -0.000516083 | 0.000809777 | -0.00103 | 0.00123
1148.7 | 0.000186567 | -0.000515725 | 0.000809141 | -0.000964398 | 0.00123
1148.75 | 0.000187256 | -0.000515367 | 0.000808505 | -0.000980207 | 0.00131
1148.8 | 0.000187945 | -0.000515009 | 0.000807869 | -0.000996016 | 0.00115
1148.85 | 0.000188634 | -0.000514651 | 0.000807233 | -0.00109 | 0.00115
1148.9 | 0.000189322 | -0.000514293 | 0.000886602 | -0.00127 | 0.00115
1148.95 | 0.000318877 | -0.000381159 | 0.000965983 | -0.00121 | 0.00115
1149 | 0.0001907 | -0.000380801 | 0.00088533 | -0.00114 | 0.00107
1149.05 | 0.000320254 | -0.000380443 | 0.000884694 | -0.00116 | 0.00115
1149.1 | 0.000320943 | -0.000512861 | 0.000884058 | -0.00117 | 0.00123
1149.15 | 0.000321631 | -0.000512503 | 0.000883422 | -0.00111 | 0.00123
1149.2 | 0.00032232 | -0.000512145 | 0.00080278 | -0.00104 | 0.00107
1149.25 | 0.000451903 | -0.000511787 | 0.000802144 | -0.00106 | 0.00115
1149.3 | 0.000452592 | -0.000511429 | 0.000801508 | -0.000990637 | 0.00107
1149.35 | 0.000453281 | -0.000511071 | 0.000800872 | -0.00101 | 0.00115
1149.4 | 0.000582893 | -0.000510713 | 0.000800236 | -0.000858738 | 0.00123
1149.45 | 0.000583582 | -0.000510355 | 0.000719606 | -0.00079277 | 0.00123
1149.5 | 0.000584271 | -0.000509997 | 0.000718969 | -0.00080858 | 0.00115
1149.55 | 0.000713912 | -0.00050964 | 0.000638351 | -0.000824389 | 0.00115
1149.6 | 0.000714601 | -0.000509282 | 0.000637714 | -0.000840198 | 0.00115
1149.65 | 0.000844272 | -0.000508924 | 0.000637078 | -0.000774219 | 0.00115
1149.7 | 0.000844961 | -0.000508566 | 0.00055647 | -0.000790028 | 0.00115
1149.75 | 0.000845649 | -0.000508208 | 0.000555834 | -0.000724038 | 0.00123
1149.8 | 0.000846338 | -0.00050785 | 0.000475238 | -0.000821647 | 0.00115
1149.85 | 0.000847026 | -0.000507493 | 0.000394652 | -0.000837456 | 0.00115
1149.9 | 0.000976727 | -0.000507135 | 0.000473965 | -0.000853265 | 0.000989105
1149.95 | 0.000977415 | -0.000506777 | 0.000313442 | -0.000869075 | 0.000989264
1150 | 0.000978104 | -0.000506419 | 0.000312806 | -0.000884884 | 0.000989424
1150.05 | 0.000978792 | -0.000638806 | 0.000232243 | -0.000900693 | 0.000989583
1150.1 | 0.000979481 | -0.000638448 | 0.000231607 | -0.000834703 | 0.000908084
1150.15 | 0.000980169 | -0.000770804 | 0.000151055 | -0.000850512 | 0.000908244
1150.2 | 0.000851846 | -0.000770447 | 0.000150419 | -0.000866321 | 0.000826756
1150.25 | 0.000981546 | -0.000770089 | 0.000149782 | -0.000800319 | 0.000908563
1150.3 | 0.000853223 | -0.000769731 | 0.000149146 | -0.000816128 | 0.000827075
1150.35 | 0.000982923 | -0.000902056 | 6.86057e-05 | -0.000750114 | 0.000827234
1150.4 | 0.000983611 | -0.000769016 | 0.000147874 | -0.000765924 | 0.000909041
1150.45 | 0.000855288 | -0.000901341 | -1.25599e-05 | -0.000618051 | 0.000909201
1150.5 | 0.000984988 | -0.000900983 | 6.66967e-05 | -0.000552001 | 0.00090936
1150.55 | 0.000985676 | -0.000900625 | 0.000145965 | -0.00048594 | 0.00090952
1150.6 | 0.000986365 | -0.000767585 | 0.000145328 | -0.000419867 | 0.000991338
1150.65 | 0.000858041 | -0.000767227 | 0.000224607 | -0.000435677 | 0.00107
1150.7 | 0.00085873 | -0.00076687 | 0.000223971 | -0.000451486 | 0.000991657
1150.75 | 0.000859418 | -0.000766512 | 0.000303261 | -0.000385401 | 0.00107
1150.8 | 0.000731124 | -0.000766154 | 0.000302625 | -0.000319305 | 0.00107
1150.85 | 0.000731812 | -0.000765797 | 0.000381926 | -0.00041702 | 0.00116
1150.9 | 0.000861483 | -0.000765439 | 0.000461239 | -0.00043283 | 0.00124
1150.95 | 0.000733189 | -0.000765081 | 0.000380653 | -0.000448639 | 0.00124
1151 | 0.00086286 | -0.000764724 | 0.000539926 | -0.000464449 | 0.00132
1151.05 | 0.000863548 | -0.000764366 | 0.00053929 | -0.000562152 | 0.00132
1151.1 | 0.000864236 | -0.000764009 | 0.000618625 | -0.000577962 | 0.0014
1151.15 | 0.000864925 | -0.000763651 | 0.000617988 | -0.000511877 | 0.00132
1151.2 | 0.000994625 | -0.000763293 | 0.00053738 | -0.000609581 | 0.00132
1151.25 | 0.000995313 | -0.000762936 | 0.000616715 | -0.00062539 | 0.0014
1151.3 | 0.00113 | -0.000895261 | 0.000616079 | -0.000723082 | 0.0014
1151.35 | 0.00113 | -0.000894904 | 0.000695425 | -0.000820762 | 0.0014
1151.4 | 0.00126 | -0.000894546 | 0.000774783 | -0.00091843 | 0.0014
1151.45 | 0.00126 | -0.000894189 | 0.000694152 | -0.00102 | 0.0014
1151.5 | 0.00126 | -0.00103 | 0.00077351 | -0.00103 | 0.00148
1151.55 | 0.00113 | -0.00103 | 0.000692879 | -0.00113 | 0.0014
1151.6 | 0.00113 | -0.00103 | 0.000692243 | -0.00115 | 0.0014
1151.65 | 0.00113 | -0.00103 | 0.000531652 | -0.00116 | 0.00148
1151.7 | 0.001 | -0.00103 | 0.000610987 | -0.00126 | 0.00149
1151.75 | 0.001 | -0.00116 | 0.00061035 | -0.00127 | 0.00149
1151.8 | 0.001 | -0.00116 | 0.000529742 | -0.00129 | 0.0014
1151.85 | 0.00087456 | -0.00116 | 0.000529105 | -0.00131 | 0.0014
1151.9 | 0.000875248 | -0.00102 | 0.000368559 | -0.00116 | 0.0014
1151.95 | 0.000875936 | -0.00102 | 0.000367923 | -0.00117 | 0.00132
1152 | 0.000747641 | -0.00102 | 0.000287348 | -0.00111 | 0.00132
1152.05 | 0.00074833 | -0.00102 | 0.000286712 | -0.000960226 | 0.00132
1152.1 | 0.000749018 | -0.00102 | 0.000286075 | -0.000976036 | 0.0014
1152.15 | 0.000749706 | -0.00102 | 0.000285439 | -0.000828069 | 0.00132
1152.2 | 0.000621441 | -0.00102 | 0.000284802 | -0.000843878 | 0.00132
1152.25 | 0.000622129 | -0.00102 | 0.000204239 | -0.000695864 | 0.00132
1152.3 | 0.000622817 | -0.000888112 | 0.000123687 | -0.000711674 | 0.00132
1152.35 | 0.000623505 | -0.000887755 | 0.00012305 | -0.000645554 | 0.00132
1152.4 | 0.000495269 | -0.000887397 | 0.000122413 | -0.000579423 | 0.00141
1152.45 | 0.000495957 | -0.00102 | 0.000121777 | -0.000513279 | 0.00141
1152.5 | 0.00036775 | -0.00102 | 0.00012114 | -0.000447124 | 0.00141
1152.55 | 0.000368438 | -0.00102 | 4.0599e-05 | -0.000380957 | 0.00132
1152.6 | 0.000498021 | -0.00102 | -0.000119812 | -0.000396767 | 0.00116
1152.65 | 0.000498709 | -0.00102 | -0.000120449 | -0.000412577 | 0.00124
1152.7 | 0.000628321 | -0.00102 | -0.000121086 | -0.000346398 | 0.00132
1152.75 | 0.000886945 | -0.000884896 | -0.000121723 | -0.000362208 | 0.00132
1152.8 | 0.00102 | -0.000884539 | -4.24776e-05 | -0.000378017 | 0.00133
1152.85 | 0.00115 | -0.00102 | 2.77965e-05 | -0.000311827 | 0.00141
1152.9 | 0.00128 | -0.000883824 | 7.80376e-06 | -0.000327637 | 0.00149
1152.95 | 0.00141 | -0.000883467 | -1.21889e-05 | -0.000261434 | 0.00149
1153 | 0.00166 | -0.00088311 | 4.77225e-05 | -0.000359256 | 0.00157
1153.05 | 0.00179 | -0.000882753 | 2.77297e-05 | -0.000375066 | 0.00157
1153.1 | 0.00192 | -0.000882395 | 8.76524e-05 | -0.000390876 | 0.00173
1153.15 | 0.00205 | -0.000749355 | 0.000147586 | -0.000406686 | 0.00182
1153.2 | 0.00218 | -0.000748998 | 0.000127593 | -0.000340483 | 0.00182
1153.25 | 0.00219 | -0.000748641 | 0.000107601 | -0.000356293 | 0.00182
1153.3 | 0.00219 | -0.000748284 | 8.76079e-05 | -0.000372103 | 0.00182
1153.35 | 0.00219 | -0.000747927 | 6.76151e-05 | -0.000387913 | 0.0019
1153.4 | 0.00219 | -0.000880252 | 4.76223e-05 | -0.000403723 | 0.0019
1153.45 | 0.00219 | -0.000879895 | -5.22971e-05 | -0.000501545 | 0.00198
1153.5 | 0.00219 | -0.000879538 | 7.63672e-06 | -0.000435343 | 0.0019
1153.55 | 0.00219 | -0.000746498 | -9.22827e-05 | -0.000369129 | 0.0019
1153.6 | 0.00232 | -0.000746141 | -0.000112276 | -0.000384939 | 0.0019
1153.65 | 0.00219 | -0.000745784 | -5.23418e-05 | -0.000318713 | 0.0019
1153.7 | 0.00219 | -0.000878109 | -0.000152261 | -0.000334523 | 0.0019
1153.75 | 0.00219 | -0.000877752 | -0.000172254 | -0.000432368 | 0.0019
1153.8 | 0.00219 | -0.000877395 | -0.000192247 | -0.000366143 | 0.00198
1153.85 | 0.00193 | -0.000877038 | -0.000132313 | -0.000299905 | 0.00198
1153.9 | 0.00181 | -0.00101 | -0.000232233 | -0.000233655 | 0.00198
1153.95 | 0.00168 | -0.000876324 | -0.000252226 | -0.000167394 | 0.00206
1154 | 0.00155 | -0.00101 | -0.000192292 | -0.000183204 | 0.00206
1154.05 | 0.00155 | -0.00101 | -0.000212285 | -0.000116931 | 0.00215
1154.1 | 0.00142 | -0.00101 | -0.00015234 | -0.000214824 | 0.00215
1154.15 | 0.00129 | -0.00101 | -0.000172333 | -0.000148551 | 0.00231
1154.2 | 0.00116 | -0.00101 | -0.000192326 | -8.22658e-05 | 0.00239
1154.25 | 0.00117 | -0.000874182 | -0.00013237 | -1.5969e-05 | 0.00247
1154.3 | 0.00104 | -0.000873825 | -7.24023e-05 | 5.03397e-05 | 0.00256
1154.35 | 0.00104 | -0.00101 | -1.24237e-05 | 0.00011666 | 0.00256
1154.4 | 0.00104 | -0.000873111 | -3.24167e-05 | 1.87196e-05 | 0.00256
1154.45 | 0.00117 | -0.000872754 | 0.000107567 | 2.90948e-06 | 0.00264
1154.5 | 0.0013 | -0.000872397 | 0.000167579 | -1.29006e-05 | 0.00272
1154.55 | 0.00117 | -0.001 | 0.000147586 | -2.87107e-05 | 0.00264
1154.6 | 0.0013 | -0.001 | 0.000127593 | 0.000119752 | 0.00264
1154.65 | 0.00117 | -0.001 | 2.75951e-05 | 0.000103942 | 0.00264
1154.7 | 0.00117 | -0.00114 | 8.76074e-05 | 8.8132e-05 | 0.00264
1154.75 | 0.00117 | -0.00114 | 6.76143e-05 | -9.82057e-06 | 0.00256
1154.8 | 0.00117 | -0.00114 | 4.76213e-05 | -2.56307e-05 | 0.00256
1154.85 | 0.0013 | -0.00114 | 0.000107645 | -4.14409e-05 | 0.00264
1154.9 | 0.0013 | -0.001 | -7.23701e-05 | -0.000139382 | 0.00256
1154.95 | 0.0013 | -0.00113 | -0.000172357 | -7.30612e-05 | 0.00256
1155 | 0.00131 | -0.00113 | -0.000352305 | -8.88714e-05 | 0.00248
1155.05 | 0.00131 | -0.00113 | -0.000452258 | 5.24764e-05 | 0.0024
1155.1 | 0.00131 | -0.00113 | -0.0005522 | 1.88852e-05 | 0.00231
1155.15 | 0.00144 | -0.001 | -0.000572193 | -1.4706e-05 | 0.00223
1155.2 | 0.00144 | -0.0008674 | -0.000752051 | -4.82972e-05 | 0.00223
1155.25 | 0.00144 | -0.00073436 | -0.000851959 | -8.18884e-05 | 0.00215
1155.3 | 0.00144 | -0.000866686 | -0.000951857 | 4.88646e-05 | 0.00215
1155.35 | 0.00144 | -0.00086633 | -0.00105 | 1.52733e-05 | 0.00215
1155.4 | 0.00144 | -0.000865973 | -0.00115 | 6.3872e-05 | 0.00207
1155.45 | 0.00131 | -0.000865616 | -0.00125 | 0.000194696 | 0.00207
1155.5 | 0.00131 | -0.000865259 | -0.00127 | 0.000161105 | 0.00207
1155.55 | 0.00131 | -0.000864902 | -0.00129 | 0.000209739 | 0.00207
1155.6 | 0.00131 | -0.000864546 | -0.00123 | 9.39224e-05 | 0.00223
1155.65 | 0.00118 | -0.000864189 | -0.00125 | 0.000142557 | 0.00223
1155.7 | 0.00119 | -0.000996484 | -0.00127 | 0.000191203 | 0.00232
1155.75 | 0.00119 | -0.000996127 | -0.00121 | 0.000239861 | 0.00248
1155.8 | 0.00119 | -0.00099577 | -0.00123 | 0.000288531 | 0.00248
1155.85 | 0.00119 | -0.00113 | -0.00117 | 0.000337213 | 0.00264
1155.9 | 0.00119 | -0.000995057 | -0.00111 | 0.000303621 | 0.00264
1155.95 | 0.00119 | -0.00113 | -0.00113 | 0.000352315 | 0.00281
1156 | 0.00119 | -0.00113 | -0.00107 | 0.000236439 | 0.00281
1156.05 | 0.00119 | -0.000993987 | -0.00101 | 0.000285132 | 0.00289
1156.1 | 0.00119 | -0.00113 | -0.000952064 | 0.000333838 | 0.00297
1156.15 | 0.00119 | -0.000993273 | -0.000972057 | 0.000382555 | 0.00305
1156.2 | 0.00119 | -0.000992917 | -0.000912102 | 0.000348964 | 0.00314
1156.25 | 0.00119 | -0.00099256 | -0.000772163 | 0.000315372 | 0.00322
1156.3 | 0.00132 | -0.000859552 | -0.000712174 | 0.000199472 | 0.00322
1156.35 | 0.00132 | -0.000859195 | -0.000652173 | 0.000165881 | 0.00322
1156.4 | 0.00132 | -0.000726155 | -0.000592161 | 4.99924e-05 | 0.0033
1156.45 | 0.00132 | -0.000725799 | -0.000612154 | 1.6401e-05 | 0.0033
1156.5 | 0.00145 | -0.000725442 | -0.000472103 | -9.94755e-05 | 0.0033
1156.55 | 0.00146 | -0.000725086 | -0.000412058 | -0.000133067 | 0.00338
1156.6 | 0.00146 | -0.000724729 | -0.000432051 | -0.000166658 | 0.00338
1156.65 | 0.00146 | -0.000724372 | -0.000532083 | -0.00020025 | 0.00347
1156.7 | 0.00146 | -0.000724016 | -0.000552077 | -0.000233841 | 0.00338
1156.75 | 0.00146 | -0.000723659 | -0.000652098 | -0.000267433 | 0.00338
1156.8 | 0.00146 | -0.000590589 | -0.000672091 | -0.000301024 | 0.00338
1156.85 | 0.00146 | -0.000590232 | -0.000692085 | -0.000252331 | 0.00338
1156.9 | 0.00133 | -0.000589876 | -0.000712078 | -0.000285922 | 0.00347
1156.95 | 0.00133 | -0.000589519 | -0.000732072 | -0.000237217 | 0.00347
1157 | 0.0012 | -0.000589163 | -0.000832082 | -0.0001885 | 0.00347
1157.05 | 0.00133 | -0.000588806 | -0.000852075 | -0.00013977 | 0.00347
1157.1 | 0.00133 | -0.00058845 | -0.000952074 | -0.000173362 | 0.00347
1157.15 | 0.00133 | -0.000588093 | -0.000972067 | -0.000206953 | 0.00339
1157.2 | 0.00134 | -0.000587737 | -0.000992061 | -0.000240545 | 0.00347
1157.25 | 0.00134 | -0.00058738 | -0.000932049 | -0.000191804 | 0.00355
1157.3 | 0.00134 | -0.000587024 | -0.000872026 | -0.000143051 | 0.00355
1157.35 | 0.00134 | -0.000586667 | -0.000972036 | -0.000176643 | 0.00363
1157.4 | 0.00134 | -0.000586311 | -0.000912013 | -0.000127878 | 0.00363
1157.45 | 0.00134 | -0.000585954 | -0.000932006 | -0.000161469 | 0.00355
1157.5 | 0.00134 | -0.000718312 | -0.00103 | -0.000195061 | 0.00363
1157.55 | 0.00134 | -0.000717955 | -0.000971993 | -0.000228652 | 0.00371
1157.6 | 0.00134 | -0.000717599 | -0.000911959 | -0.000179876 | 0.0038
1157.65 | 0.00121 | -0.000717242 | -0.000931953 | -0.000295836 | 0.00388
1157.7 | 0.00121 | -0.000849569 | -0.000871907 | -0.000247059 | 0.00388
1157.75 | 0.00134 | -0.000849212 | -0.000891901 | -0.00019827 | 0.00396
1157.8 | 0.00134 | -0.000848856 | -0.000911894 | -0.000231862 | 0.00388
1157.85 | 0.00134 | -0.0008485 | -0.000851838 | -0.000265454 | 0.00396
1157.9 | 0.00134 | -0.000848143 | -0.00079177 | -0.000216653 | 0.00404
1157.95 | 0.00135 | -0.000847787 | -0.00073169 | -0.000332637 | 0.00413
1158 | 0.00148 | -0.000847431 | -0.0006716 | -0.000366229 | 0.00421
1158.05 | 0.00148 | -0.000847074 | -0.000531391 | -0.00039982 | 0.00429
1158.1 | 0.00135 | -0.000846718 | -0.000711587 | -0.000433412 | 0.00421
1158.15 | 0.00135 | -0.000846362 | -0.000651485 | -0.000384612 | 0.00421
1158.2 | 0.00148 | -0.000846005 | -0.000591372 | -0.000418203 | 0.00421
1158.25 | 0.00148 | -0.000712966 | -0.000691473 | -0.000451795 | 0.00421
1158.3 | 0.00135 | -0.00071261 | -0.00063136 | -0.000567779 | 0.00437
1158.35 | 0.00135 | -0.00057954 | -0.000651353 | -0.000683751 | 0.00437
1158.4 | 0.00122 | -0.000711897 | -0.000591229 | -0.000717343 | 0.00437
1158.45 | 0.00109 | -0.000578827 | -0.000691341 | -0.000750935 | 0.00429
1158.5 | 0.0011 | -0.000711185 | -0.000711334 | -0.000866895 | 0.00429
1158.55 | 0.000966692 | -0.000710828 | -0.000731328 | -0.000900487 | 0.00429
1158.6 | 0.000967379 | -0.000577758 | -0.000911524 | -0.00085171 | 0.00421
1158.65 | 0.000968066 | -0.000577402 | -0.000931518 | -0.00096767 | 0.00429
1158.7 | 0.000968753 | -0.000444301 | -0.000871416 | -0.00108 | 0.00429
1158.75 | 0.000840457 | -0.00057669 | -0.00089141 | -0.00103 | 0.00446
1158.8 | 0.000841144 | -0.000443589 | -0.000831297 | -0.00115 | 0.00446
1158.85 | 0.000841831 | -0.000443233 | -0.000851291 | -0.00102 | 0.00446
1158.9 | 0.000713564 | -0.000442876 | -0.000871284 | -0.000970881 | 0.00446
1158.95 | 0.000714251 | -0.00044252 | -0.000891278 | -0.000839676 | 0.00446
1159 | 0.000843891 | -0.000442164 | -0.000831154 | -0.000955672 | 0.00462
1159.05 | 0.000844578 | -0.000441808 | -0.000771018 | -0.000824444 | 0.00462
1159.1 | 0.000845265 | -0.000574196 | -0.000710872 | -0.000775608 | 0.00471
1159.15 | 0.000845952 | -0.00057384 | -0.000570551 | -0.000726759 | 0.00487
1159.2 | 0.000975621 | -0.000573484 | -0.000590544 | -0.000595435 | 0.00487
1159.25 | 0.000976308 | -0.000705842 | -0.000530364 | -0.000629027 | 0.00495
1159.3 | 0.000976995 | -0.000705486 | -0.000550358 | -0.000580143 | 0.00487
1159.35 | 0.00111 | -0.00070513 | -0.000490166 | -0.000531247 | 0.00495
1159.4 | 0.00124 | -0.000704773 | -0.00051016 | -0.000647327 | 0.00503
1159.45 | 0.00111 | -0.0008371 | -0.000530154 | -0.000680919 | 0.00512
1159.5 | 0.00111 | -0.000836744 | -0.000550147 | -0.000879451 | 0.0052
1159.55 | 0.00111 | -0.000836388 | -0.000489944 | -0.000913043 | 0.00528
1159.6 | 0.000981116 | -0.000836032 | -0.000590135 | -0.000946635 | 0.00528
1159.65 | 0.000981803 | -0.000835676 | -0.000610129 | -0.00106 | 0.00536
1159.7 | 0.000982489 | -0.00083532 | -0.000630123 | -0.00118 | 0.00528
1159.75 | 0.000983176 | -0.000834964 | -0.00056992 | -0.00138 | 0.00537
1159.8 | 0.00085488 | -0.000834608 | -0.000509705 | -0.00133 | 0.00545
1159.85 | 0.000726614 | -0.000701569 | -0.000529699 | -0.00136 | 0.00553
1159.9 | 0.000469482 | -0.000701213 | -0.000549693 | -0.0014 | 0.00553
1159.95 | 0.000341303 | -0.000568143 | -0.000489468 | -0.00135 | 0.00553
1160 | 0.000341989 | -0.000567787 | -0.000509462 | -0.00138 | 0.00545
1160.05 | 0.000213839 | -0.000567431 | -0.000449225 | -0.00141 | 0.00545
1160.1 | 0.000214526 | -0.000567075 | -0.000469219 | -0.00137 | 0.00537
1160.15 | 0.000215213 | -0.000566719 | -0.00040897 | -0.00132 | 0.00537
1160.2 | 0.0002159 | -0.000433618 | -0.000428964 | -0.00127 | 0.00528
1160.25 | 0.000216586 | -0.000433262 | -0.000448958 | -0.00122 | 0.00528
1160.3 | 0.000217273 | -0.000565651 | -0.000388699 | -0.00117 | 0.00528
1160.35 | 0.000346796 | -0.000565295 | -0.000488946 | -0.0012 | 0.00528
1160.4 | 0.000476348 | -0.000697653 | -0.000428687 | -0.00115 | 0.00528
1160.45 | 0.00060593 | -0.000697297 | -0.000448681 | -0.00111 | 0.00529
1160.5 | 0.000735541 | -0.000696941 | -0.000468675 | -0.00114 | 0.00529
1160.55 | 0.00086518 | -0.000696585 | -0.000408404 | -0.00101 | 0.00537
1160.6 | 0.000865867 | -0.000696229 | -0.000428398 | -0.00095843 | 0.00537
1160.65 | 0.000866554 | -0.000695874 | -0.000368116 | -0.000992022 | 0.00545
1160.7 | 0.000996223 | -0.000695518 | -0.00038811 | -0.00103 | 0.00553
1160.75 | 0.000996909 | -0.000695162 | -0.000327817 | -0.000894075 | 0.00562
1160.8 | 0.000997596 | -0.000694806 | -0.000347811 | -0.000927667 | 0.00562
1160.85 | 0.000998283 | -0.00069445 | -0.000287506 | -0.00079608 | 0.00562
1160.9 | 0.000998969 | -0.000694094 | -0.0003075 | -0.000829672 | 0.00562
1160.95 | 0.000870673 | -0.000693738 | -0.000327494 | -0.000863264 | 0.0057
1161 | 0.000742406 | -0.000693383 | -0.000267178 | -0.000896856 | 0.00578
1161.05 | 0.000614169 | -0.000693027 | -0.000206851 | -0.000930449 | 0.00578
1161.1 | 0.000614855 | -0.000825354 | -0.000146512 | -0.000964041 | 0.00586
1161.15 | 0.000615542 | -0.000824998 | -5.80613e-06 | -0.000997633 | 0.00586
1161.2 | 0.000745152 | -0.000824642 | 5.45667e-05 | -0.000865998 | 0.00586
1161.25 | 0.000745839 | -0.000824286 | 0.000114951 | -0.00089959 | 0.00586
1161.3 | 0.000746525 | -0.000823931 | 9.49566e-05 | -0.000933183 | 0.00595
1161.35 | 0.000747212 | -0.000823575 | 7.49624e-05 | -0.0008015 | 0.00586
1161.4 | 0.000747898 | -0.000690536 | 0.000135358 | -0.000835092 | 0.00595
1161.45 | 0.000748585 | -0.00069018 | 0.000195765 | -0.000786029 | 0.00603
1161.5 | 0.000878225 | -0.000689825 | 0.000256183 | -0.000736953 | 0.00603
1161.55 | 0.00101 | -0.000689469 | 0.000236189 | -0.000770545 | 0.00603
1161.6 | 0.00127 | -0.0005564 | 0.000216194 | -0.000638766 | 0.00611
1161.65 | 0.00165 | -0.000423299 | 0.000115788 | -0.000672359 | 0.00603
1161.7 | 0.00178 | -0.000422943 | 9.57935e-05 | -0.000540532 | 0.00603
1161.75 | 0.00191 | -0.000422588 | -4.60178e-06 | -0.000574124 | 0.00603
1161.8 | 0.00204 | -0.000422232 | -2.45961e-05 | -0.000607716 | 0.00603
1161.85 | 0.00217 | -0.000421876 | 3.58107e-05 | -0.000558581 | 0.00611
1161.9 | 0.0023 | -0.000288745 | 0.000176653 | -0.000592173 | 0.00611
1161.95 | 0.00243 | -0.000288389 | 7.62345e-05 | -0.000543026 | 0.00611
1162 | 0.00269 | -0.000288034 | 5.62402e-05 | -0.000576618 | 0.00603
1162.05 | 0.00282 | -0.000287678 | -4.41665e-05 | -0.000527459 | 0.00595
1162.1 | 0.00282 | -0.000420098 | -0.000144562 | -0.000478287 | 0.00595
1162.15 | 0.0027 | -0.000286967 | -0.000164556 | -0.00051188 | 0.00595
1162.2 | 0.00244 | -0.000286611 | -0.000184551 | -0.000462696 | 0.00587
1162.25 | 0.00231 | -0.000419031 | -0.000204545 | -0.000496289 | 0.00587
1162.3 | 0.00218 | -0.000418676 | -0.000224539 | -0.000447093 | 0.00595
1162.35 | 0.00205 | -0.00041832 | -0.000164133 | -0.000315073 | 0.00587
1162.4 | 0.00205 | -0.000417964 | -0.000184127 | -0.000348666 | 0.00579
1162.45 | 0.00192 | -0.000550353 | -0.000284522 | -0.000299434 | 0.00587
1162.5 | 0.00192 | -0.000549998 | -0.000304517 | -0.00025019 | 0.00579
1162.55 | 0.0018 | -0.000549642 | -0.00024411 | -0.000200935 | 0.00595
1162.6 | 0.00167 | -0.000682001 | -0.000103268 | -0.000234527 | 0.00603
1162.65 | 0.00154 | -0.000681645 | -4.28277e-05 | -0.00026812 | 0.0062
1162.7 | 0.00154 | -0.000681289 | -6.28221e-05 | -0.000218852 | 0.00612
1162.75 | 0.00154 | -0.000680934 | -2.37002e-06 | -0.000169572 | 0.00628
1162.8 | 0.00141 | -0.000680578 | 5.80934e-05 | -0.00012028 | 0.00636
1162.85 | 0.00141 | -0.000680223 | 0.000118568 | -0.000153873 | 0.00645
1162.9 | 0.00128 | -0.000679867 | 0.000179054 | -0.000104569 | 0.00661
1162.95 | 0.00129 | -0.000546798 | 0.00015906 | -0.000221058 | 0.00661
1163 | 0.00116 | -0.000679156 | 0.000139066 | -8.8845e-05 | 0.00669
1163.05 | 0.00103 | -0.000678801 | 0.000199563 | 4.34159e-05 | 0.00678
1163.1 | 0.00103 | -0.000678445 | 0.000179569 | 9.82338e-06 | 0.00669
1163.15 | 0.00103 | -0.00067809 | 7.9082e-05 | 5.91757e-05 | 0.00669
1163.2 | 0.000901559 | -0.000545021 | 5.90875e-05 | 2.55831e-05 | 0.00653
1163.25 | 0.000902245 | -0.000544665 | -4.13877e-05 | 7.49475e-05 | 0.00653
1163.3 | 0.000773978 | -0.00054431 | 1.90984e-05 | 0.000124324 | 0.00653
1163.35 | 0.000903617 | -0.00041121 | -9.93499e-07 | 9.07314e-05 | 0.00645
1163.4 | 0.000904303 | -0.000543599 | -0.000103642 | 5.71387e-05 | 0.00637
1163.45 | 0.000776036 | -0.000543244 | -0.000206278 | -5.9423e-05 | 0.0062
1163.5 | 0.000776722 | -0.000542888 | -0.000228446 | -1.00465e-05 | 0.00628
1163.55 | 0.000777408 | -0.000542533 | -0.000250614 | -0.000126608 | 0.00628
1163.6 | 0.000778094 | -0.000542178 | -0.000272781 | -0.000160201 | 0.00628
1163.65 | 0.00077878 | -0.000541822 | -0.000214479 | -0.000193794 | 0.00637
1163.7 | 0.000650542 | -0.000408722 | -0.000317116 | -0.000144417 | 0.00637
1163.75 | 0.000651228 | -0.000408367 | -0.000339284 | -0.00017801 | 0.00637
1163.8 | 0.000651914 | -0.000540756 | -0.000280982 | -0.000128621 | 0.00645
1163.85 | 0.0006526 | -0.000540401 | -0.00030315 | -7.92208e-05 | 0.00653
1163.9 | 0.000524392 | -0.000672759 | -0.000325317 | -0.000195807 | 0.00661
1163.95 | 0.000525078 | -0.00053969 | -0.000267004 | -6.34008e-05 | 0.0067
1164 | 0.000525764 | -0.000539335 | -0.00020868 | 6.90537e-05 | 0.00678
1164.05 | 0.000397584 | -0.000538979 | -0.000230847 | 0.000118503 | 0.00678
1164.1 | 0.00039827 | -0.000671338 | -0.000172512 | 8.491e-05 | 0.00686
1164.15 | 0.000398956 | -0.000670983 | -0.000194679 | 0.000134371 | 0.00694
1164.2 | 0.000399642 | -0.000670627 | -0.000216847 | 0.000100778 | 0.00694
1164.25 | 0.000400328 | -0.000670272 | -0.0001585 | 6.71856e-05 | 0.00711
1164.3 | 0.000272177 | -0.000669917 | -0.000180667 | 0.000116659 | 0.00719
1164.35 | 0.0004017 | -0.000802244 | -0.000122309 | 0 | 0.00719
1164.4 | 0.000402386 | -0.000801889 | -0.000144477 | 2.79754e-05 | 0.00719
1164.45 | 0.000274235 | -0.000668851 | -5.55766e-06 | 5.59508e-05 | 0.00736
1164.5 | 0.000146114 | -0.000801179 | -2.77254e-05 | 8.39262e-05 | 0.00736
1164.55 | 0.0001468 | -0.000800823 | -4.98931e-05 | 2.88477e-05 | 0.00752
1164.6 | 0.000147486 | -0.000667785 | 8.49963e-06 | -2.62187e-05 | 0.00752
1164.65 | 0.000148172 | -0.00066743 | -1.36681e-05 | -8.12729e-05 | 0.00752
1164.7 | 0.000148858 | -0.000534361 | -3.58358e-05 | -0.000136315 | 0.00752
1164.75 | 0.000278351 | -0.000401261 | -5.80036e-05 | -0.00010834 | 0.00752
1164.8 | 0.000150229 | -0.000400906 | -8.01713e-05 | -0.000246363 | 0.00752
1164.85 | 0.000279723 | -0.000267775 | -0.000102339 | -0.000218388 | 0.00752
1164.9 | 0.000280408 | -0.00026742 | -4.3935e-05 | -0.000273394 | 0.00769
1164.95 | 0.000281094 | -0.000267065 | -6.61028e-05 | -0.000328387 | 0.00769
1165 | 0.00028178 | -0.000133903 | -0.000168842 | -0.000466314 | 0.00769
1165.05 | 0.000411302 | -0.000133548 | -0.000110438 | -0.000604192 | 0.00786
1165.1 | 0.000540854 | -3.55118e-07 | -0.000132606 | -0.000659126 | 0.00786
1165.15 | 0.000670435 | 0 | -0.000154774 | -0.000714047 | 0.00794
1165.2 | 0.000800045 | -3.62043e-06 | -9.63586e-05 | -0.000603175 | 0.00802
1165.25 | 0.000929684 | -7.24086e-06 | -0.000118526 | -0.000658096 | 0.00802
1165.3 | 0.00093037 | -0.000143699 | -6.00996e-05 | -0.000795878 | 0.00819
1165.35 | 0.000931055 | -0.000147319 | -1.66134e-06 | -0.000850763 | 0.00819
1165.4 | 0.00106 | -0.00015094 | 5.67883e-05 | -0.000988472 | 0.00835
1165.45 | 0.000932427 | -0.00015456 | 3.46205e-05 | -0.000877661 | 0.00835
1165.5 | 0.000933113 | -0.000290988 | 1.24526e-05 | -0.000932522 | 0.00835
1165.55 | 0.000933798 | -0.000294608 | 7.09136e-05 | -0.000904547 | 0.00844
1165.6 | 0.000934484 | -0.000298229 | -3.18832e-05 | -0.000959395 | 0.00844
1165.65 | 0.00093517 | -0.000301849 | 2.65778e-05 | -0.00101 | 0.00852
1165.7 | 0.000677978 | -0.00030547 | 4.40993e-06 | -0.000903445 | 0.00852
1165.75 | 0.000549769 | -0.00030909 | 6.28824e-05 | -0.00104 | 0.0086
1165.8 | 0.000421589 | -0.000312711 | 4.07145e-05 | -0.0011 | 0.00869
1165.85 | 0.000293438 | -0.000316331 | 1.85465e-05 | -0.00115 | 0.00869
1165.9 | 0.000165317 | -0.000319952 | 7.70304e-05 | -0.00112 | 0.00877
1165.95 | 0.000166002 | -0.000456348 | -2.57894e-05 | -0.00118 | 0.00877
1166 | 0.000166688 | -0.000459969 | 3.26945e-05 | -0.00123 | 0.00885
1166.05 | 0.000167374 | -0.000330813 | 1.05265e-05 | -0.0012 | 0.00902
1166.1 | 0.000168059 | -0.00046721 | 6.90218e-05 | -0.00126 | 0.00902
1166.15 | 3.99668e-05 | -0.00047083 | 4.68538e-05 | -0.00131 | 0.0091
1166.2 | 4.06524e-05 | -0.000474451 | 0.00010536 | -0.00145 | 0.00918
1166.25 | -8.7411e-05 | -0.000478072 | 8.31925e-05 | -0.00159 | 0.00927
1166.3 | -8.67253e-05 | -0.000481692 | 6.10245e-05 | -0.00164 | 0.00927
1166.35 | -0.00021476 | -0.000352537 | 3.88565e-05 | -0.0017 | 0.00927
1166.4 | -0.000214074 | -0.000356158 | 9.73746e-05 | -0.00167 | 0.00935
1166.45 | -0.000213388 | -0.000359778 | 7.52065e-05 | -0.00164 | 0.00943
1166.5 | -0.000341394 | -0.000230592 | 0.000133736 | -0.0017 | 0.00952
1166.55 | -0.000340708 | -0.000234213 | 0.000111568 | -0.00167 | 0.00952
1166.6 | -0.000340022 | -0.000237834 | 8.93999e-05 | -0.00172 | 0.0096
1166.65 | -0.000467999 | -0.000241454 | 6.72319e-05 | -0.00186 | 0.00952
1166.7 | -0.000595946 | -0.000245075 | 4.50638e-05 | -0.00192 | 0.00968
1166.75 | -0.00059526 | -0.000248696 | 2.28957e-05 | -0.00189 | 0.00985
1166.8 | -0.000594574 | -0.000252316 | 7.27592e-07 | -0.00194 | 0.00985
1166.85 | -0.000722492 | -0.000255937 | 5.92685e-05 | -0.002 | 0.00993
1166.9 | -0.000850381 | -0.000259558 | 3.71004e-05 | -0.00205 | 0.00993
1166.95 | -0.000849696 | -0.000263178 | 1.49323e-05 | -0.00219 | 0.01001
1167 | -0.000720436 | -0.000133961 | 5.55646e-06 | -0.00224 | 0.0101
1167.05 | -0.00071975 | -0.000137582 | -5.81295e-05 | -0.00238 | 0.0101
1167.1 | -0.000719065 | -0.000141203 | 3.96025e-05 | -0.00243 | 0.0101
1167.15 | -0.000718379 | -1.19549e-05 | -2.40835e-05 | -0.00257 | 0.01002
1167.2 | -0.000460458 | -1.55757e-05 | 7.36486e-05 | -0.00254 | 0.0101
1167.25 | -0.00020242 | 0.000113703 | 9.96253e-06 | -0.00252 | 0.01002
1167.3 | 5.57345e-05 | -2.28172e-05 | 2.69855e-05 | -0.00257 | 0.01002
1167.35 | 0.000442842 | -2.6438e-05 | 0.000124718 | -0.00246 | 0.01002
1167.4 | 0.000701288 | -3.00588e-05 | 0.000141741 | -0.0026 | 0.0101
1167.45 | 0.000959851 | -3.36796e-05 | 0.000158763 | -0.00265 | 0.0101
1167.5 | 0.00122 | -3.73005e-05 | 9.50774e-05 | -0.00271 | 0.01018
1167.55 | 0.00135 | -4.09213e-05 | 0.000192809 | -0.00268 | 0.01027
1167.6 | 0.00161 | -0.000177411 | 0.000209832 | -0.00273 | 0.01018
1167.65 | 0.00187 | -0.000181032 | 0.000307576 | -0.0027 | 0.01035
1167.7 | 0.00187 | -0.000184653 | 0.000405331 | -0.00268 | 0.01052
1167.75 | 0.002 | -0.000188273 | 0.000503097 | -0.00273 | 0.0106
1167.8 | 0.00187 | -0.000324732 | 0.000600875 | -0.00278 | 0.0106
1167.85 | 0.00187 | -0.000195515 | 0.000698664 | -0.00267 | 0.01068
1167.9 | 0.00187 | -0.000199136 | 0.000634921 | -0.00281 | 0.01068
1167.95 | 0.00174 | -0.000202757 | 0.000813488 | -0.00278 | 0.01068
1168 | 0.00174 | -7.35091e-05 | 0.00083051 | -0.00276 | 0.01077
1168.05 | 0.00174 | -7.713e-05 | 0.000928323 | -0.00273 | 0.01068
1168.1 | 0.00161 | -8.07509e-05 | 0.000945345 | -0.0027 | 0.01068
1168.15 | 0.00161 | -8.43718e-05 | 0.00104 | -0.00267 | 0.01068
1168.2 | 0.00149 | 4.4907e-05 | 0.00114 | -0.00273 | 0.01068
1168.25 | 0.00149 | 4.12861e-05 | 0.00108 | -0.00278 | 0.0106
1168.3 | 0.00149 | 3.76652e-05 | 0.00109 | -0.00275 | 0.01052
1168.35 | 0.00149 | 3.40442e-05 | 0.00111 | -0.00272 | 0.01043
1168.4 | 0.00136 | 0.000163354 | 0.00113 | -0.00286 | 0.01035
1168.45 | 0.00136 | 0.000159733 | 0.00115 | -0.00283 | 0.01035
1168.5 | 0.00149 | 0.000156112 | 0.00108 | -0.00289 | 0.01019
1168.55 | 0.00162 | 0.000152491 | 0.0011 | -0.00286 | 0.01019
1168.6 | 0.00175 | 0.00014887 | 0.00103 | -0.003 | 0.0101
1168.65 | 0.00201 | 0.000145249 | 0.000971029 | -0.00297 | 0.01002
1168.7 | 0.00214 | 0.000141628 | 0.000826531 | -0.00302 | 0.00985
1168.75 | 0.00227 | 0.000270969 | 0.000843554 | -0.00291 | 0.00969
1168.8 | 0.00253 | 0.000400341 | 0.000779833 | -0.00288 | 0.00961
1168.85 | 0.00266 | 0.00039672 | 0.000716124 | -0.00294 | 0.00952
1168.9 | 0.00279 | 0.000393099 | 0.000813878 | -0.00307 | 0.00961
1168.95 | 0.00292 | 0.000389478 | 0.000750169 | -0.00313 | 0.00952
1169 | 0.00305 | 0.000385857 | 0.000605762 | -0.00302 | 0.00936
1169.05 | 0.00305 | 0.000382236 | 0.000542087 | -0.00299 | 0.00928
1169.1 | 0.00292 | 0.000245622 | 0.00055911 | -0.00296 | 0.00911
1169.15 | 0.00279 | 0.000242001 | 0.00065683 | -0.00293 | 0.00919
1169.2 | 0.00266 | 0.000238379 | 0.000593156 | -0.00291 | 0.00911
1169.25 | 0.00253 | 0.000367751 | 0.000690876 | -0.0028 | 0.00911
1169.3 | 0.00228 | 0.000231137 | 0.000788607 | -0.00285 | 0.00903
1169.35 | 0.00215 | 9.45541e-05 | 0.00080563 | -0.00274 | 0.00894
1169.4 | 0.00189 | 9.0933e-05 | 0.000822653 | -0.00271 | 0.00903
1169.45 | 0.00176 | 8.73119e-05 | 0.000839675 | -0.00268 | 0.00886
1169.5 | 0.0015 | 8.36907e-05 | 0.000775989 | -0.00257 | 0.00878
1169.55 | 0.00125 | -5.28613e-05 | 0.000793012 | -0.00263 | 0.0087
1169.6 | 0.00112 | 7.64484e-05 | 0.000890743 | -0.00252 | 0.0087
1169.65 | 0.000990002 | 7.28272e-05 | 0.000907766 | -0.00241 | 0.00861
1169.7 | 0.000861733 | 6.9206e-05 | 0.000844079 | -0.00246 | 0.00853
1169.75 | 0.000733494 | 6.55848e-05 | 0.000941811 | -0.00243 | 0.00853
1169.8 | 0.000734179 | -7.09672e-05 | 0.000958834 | -0.00249 | 0.00845
1169.85 | 0.000734864 | -7.45884e-05 | 0.000895147 | -0.00238 | 0.00837
1169.9 | 0.000735549 | 5.47212e-05 | 0.000831472 | -0.00243 | 0.0082
1169.95 | 0.000865159 | 5.11e-05 | 0.000687134 | -0.0024 | 0.00804
1170 | 0.000865844 | 4.74787e-05 | 0.000623493 | -0.00229 | 0.00795
1170.05 | 0.000995482 | 4.38575e-05 | 0.000721179 | -0.00227 | 0.00787
1170.1 | 0.000867214 | 0.000173198 | 0.000738201 | -0.00232 | 0.00787
1170.15 | 0.000996852 | 0.000169577 | 0.000593909 | -0.00238 | 0.00787
1170.2 | 0.000868584 | 0.000165956 | 0.000530291 | -0.00251 | 0.00779
1170.25 | 0.000998222 | 0.000162334 | 0.000627954 | -0.00257 | 0.00779
1170.3 | 0.000998907 | 0.000158713 | 0.00040309 | -0.00254 | 0.00771
1170.35 | 0.000999592 | 0.000288085 | 0.000339506 | -0.00259 | 0.00754
1170.4 | 0.001 | 0.000417488 | 0.000356528 | -0.00256 | 0.00746
1170.45 | 0.000872008 | 0.000413866 | 0.000454157 | -0.00262 | 0.00746
1170.5 | 0.000872693 | 0.0005433 | 0.000390573 | -0.00267 | 0.00738
1170.55 | 0.000873378 | 0.000539679 | 0.000407596 | -0.00264 | 0.00729
1170.6 | 0.000874063 | 0.000536058 | 0.000344024 | -0.0027 | 0.00721
1170.65 | 0.000874748 | 0.000532436 | 0.000280463 | -0.00259 | 0.00705
1170.7 | 0.000875433 | 0.000528815 | 0.000216913 | -0.00256 | 0.00697
1170.75 | 0.000876118 | 0.000525194 | 0.000233936 | -0.00261 | 0.0068
1170.8 | 0.000876803 | 0.000521572 | 0.000170398 | -0.0025 | 0.00672
1170.85 | 0.000877487 | 0.000517951 | 0.000106871 | -0.00248 | 0.00655
1170.9 | 0.000878172 | 0.000381274 | 0.000123893 | -0.00237 | 0.00655
1170.95 | 0.000749933 | 0.000377653 | 6.03782e-05 | -0.00234 | 0.00655
1171 | 0.000750618 | 0.000241007 | -3.12566e-06 | -0.00239 | 0.00647
1171.05 | 0.000751303 | 0.000104393 | 0.000174961 | -0.00236 | 0.00655
1171.1 | 0.000623093 | -3.21905e-05 | 0.000111445 | -0.00242 | 0.00639
1171.15 | 0.000494912 | -3.58119e-05 | -3.25734e-05 | -0.00239 | 0.00631
1171.2 | 0.000495597 | -3.94333e-05 | -1.55511e-05 | -0.00245 | 0.00622
1171.25 | 0.000496281 | -4.30548e-05 | 1.47127e-06 | -0.0025 | 0.00622
1171.3 | 0.000496966 | -4.66762e-05 | -6.20098e-05 | -0.00231 | 0.00614
1171.35 | 0.000497651 | -5.02977e-05 | -0.00012548 | -0.00236 | 0.00614
1171.4 | 0.000498336 | -5.39192e-05 | -2.79652e-05 | -0.00233 | 0.00614
1171.45 | 0.000370184 | -5.75406e-05 | -9.1435e-05 | -0.00239 | 0.00606
1171.5 | 0.000370869 | 7.17998e-05 | -0.000154893 | -0.00236 | 0.00598
1171.55 | 0.000371554 | 6.81783e-05 | -0.000137871 | -0.00233 | 0.00606
1171.6 | 0.000501075 | 6.45568e-05 | -0.000281776 | -0.0023 | 0.0059
1171.65 | 0.00050176 | 0.000193928 | -0.000184296 | -0.00228 | 0.0059
1171.7 | 0.000502444 | 0.000190307 | -0.000167274 | -0.00233 | 0.0059
1171.75 | 0.000503129 | 0.000319709 | -0.000150251 | -0.0023 | 0.0059
1171.8 | 0.000503814 | 0.000316088 | -0.000133229 | -0.00227 | 0.0059
1171.85 | 0.000633364 | 0.000312466 | -3.57375e-05 | -0.00233 | 0.0059
1171.9 | 0.000634049 | 0.000308845 | 6.17654e-05 | -0.0023 | 0.00581
1171.95 | 0.000505868 | 0.000305223 | -1.69305e-06 | -0.00244 | 0.00573
1172 | 0.000635418 | 0.000301602 | 1.53292e-05 | -0.00241 | 0.00573
1172.05 | 0.000636103 | 0.000431035 | -5.01804e-05 | -0.00246 | 0.00573
1172.1 | 0.000636787 | 0.000427414 | -0.000116336 | -0.00252 | 0.00557
1172.15 | 0.000508606 | 0.000423792 | -0.000102033 | -0.00249 | 0.00557
1172.2 | 0.000509291 | 0.000420171 | -0.000248612 | -0.00254 | 0.00549
1172.25 | 0.000509976 | 0.000416549 | -0.000153874 | -0.00251 | 0.00549
1172.3 | 0.00051066 | 0.000412927 | -0.00030043 | -0.00249 | 0.00532
1172.35 | 0.000511345 | 0.000409306 | -0.000286128 | -0.00254 | 0.00532
1172.4 | 0.00051203 | 0.00053877 | -0.000352237 | -0.00243 | 0.00524
1172.45 | 0.000512714 | 0.000402062 | -0.000337935 | -0.00248 | 0.00532
1172.5 | 0.000384562 | 0.000531527 | -0.000323632 | -0.00237 | 0.00532
1172.55 | 0.000385247 | 0.000527905 | -0.000309329 | -0.00235 | 0.00524
1172.6 | 0.000385931 | 0.000524284 | -0.000375428 | -0.0024 | 0.00508
1172.65 | 0.000386616 | 0.000520662 | -0.000361125 | -0.00229 | 0.00499
1172.7 | 0.000387301 | 0.00051704 | -0.000346823 | -0.00226 | 0.00508
1172.75 | 0.000387985 | 0.000513419 | -0.000252119 | -0.00215 | 0.00508
1172.8 | 0.00038867 | 0.000509797 | -0.000318217 | -0.00212 | 0.00508
1172.85 | 0.000389354 | 0.000506175 | -0.000223514 | -0.0021 | 0.00508
1172.9 | 0.000390039 | 0.000502554 | -0.000209211 | -0.00207 | 0.00508
1172.95 | 0.000390723 | 0.000498932 | -0.000114496 | -0.00212 | 0.00516
1173 | 0.0002626 | 0.000362224 | -0.000261007 | -0.00209 | 0.00508
1173.05 | 0.000263285 | 0.000358602 | -0.000166303 | -0.00207 | 0.00516
1173.1 | 0.000392777 | 0.000221925 | -0.000152001 | -0.00204 | 0.00516
1173.15 | 0.000393461 | 0.000218303 | -0.000137698 | -0.00193 | 0.00516
1173.2 | 0.000394146 | 0.000214682 | -0.000123396 | -0.0019 | 0.00524
1173.25 | 0.00039483 | 7.80358e-05 | -0.000189494 | -0.00187 | 0.00516
1173.3 | 0.000395515 | 7.4414e-05 | -9.47907e-05 | -0.00193 | 0.00524
1173.35 | 0.000396199 | 0.000203816 | -7.58036e-08 | -0.00198 | 0.00533
1173.4 | 0.000396884 | 0.000200195 | -6.61857e-05 | -0.00187 | 0.00524
1173.45 | 0.000526405 | 0.000196573 | 2.85292e-05 | -0.00193 | 0.00524
1173.5 | 0.000655955 | 0.000192951 | -3.75807e-05 | -0.00182 | 0.00516
1173.55 | 0.000785534 | 0.000322384 | 5.71342e-05 | -0.00179 | 0.00524
1173.6 | 0.00104 | 0.000318762 | 7.14366e-05 | -0.00176 | 0.00516
1173.65 | 0.00104 | 0.000448227 | 5.32667e-06 | -0.00173 | 0.00516
1173.7 | 0.00117 | 0.000311519 | 0.000100042 | -0.00179 | 0.00524
1173.75 | 0.00118 | 0.000307897 | 3.39316e-05 | -0.00168 | 0.00524
1173.8 | 0.0013 | 0.000304275 | 0.000128646 | -0.00165 | 0.00516
1173.85 | 0.00131 | 0.000300653 | 6.25364e-05 | -0.0017 | 0.00508
1173.9 | 0.00144 | 0.000297031 | -3.5622e-06 | -0.00167 | 0.00492
1173.95 | 0.00144 | 0.000293409 | 1.07402e-05 | -0.00165 | 0.00483
1174 | 0.00131 | 0.000156732 | -5.53471e-05 | -0.00162 | 0.00483
1174.05 | 0.00131 | 0.000286166 | -0.000121423 | -0.00167 | 0.00475
1174.1 | 0.00118 | 0.000149489 | -0.000107121 | -0.00164 | 0.00475
1174.15 | 0.00105 | 1.28425e-05 | -9.28182e-05 | -0.0017 | 0.00467
1174.2 | 0.000923355 | 9.22061e-06 | -7.85159e-05 | -0.00175 | 0.00459
1174.25 | 0.000924039 | 5.59868e-06 | -0.00014458 | -0.00172 | 0.00459
1174.3 | 0.000795799 | 1.97674e-06 | -0.000130278 | -0.00186 | 0.00451
1174.35 | 0.000796484 | -3.28997e-06 | -0.000115976 | -0.00191 | 0.00459
1174.4 | 0.000668273 | -1.05329e-05 | -0.000101673 | -0.00189 | 0.00459
1174.45 | 0.000668957 | -0.000150769 | -8.73711e-05 | -0.00186 | 0.00451
1174.5 | 0.000540776 | -0.000158012 | -7.30688e-05 | -0.00191 | 0.00459
1174.55 | 0.000412624 | -0.000298217 | -5.87665e-05 | -0.0018 | 0.00459
1174.6 | 0.000284501 | -0.00030546 | -4.44642e-05 | -0.00186 | 0.00467
1174.65 | 0.000285185 | -0.000179741 | 5.02051e-05 | -0.00183 | 0.00467
1174.7 | 0.000285869 | -0.000186984 | -1.58596e-05 | -0.00172 | 0.00459
1174.75 | 0.000286553 | -0.000194226 | 7.88097e-05 | -0.00169 | 0.00459
1174.8 | 0.000287237 | -0.000201469 | 9.31119e-05 | -0.00158 | 0.00451
1174.85 | 0.000287922 | -0.000208712 | 2.70472e-05 | -0.00155 | 0.00451
1174.9 | 0.000288606 | -0.000215955 | 4.13495e-05 | -0.00144 | 0.00443
1174.95 | 0.000160512 | -0.00035616 | 5.56517e-05 | -0.00133 | 0.00434
1175 | 0.000161196 | -0.000363403 | 0.000150321 | -0.0013 | 0.00451
1175.05 | 0.00016188 | -0.000370646 | 0.000164623 | -0.00128 | 0.00443
1175.1 | 0.000291343 | -0.000244927 | 0.000178925 | -0.00133 | 0.00443
1175.15 | 0.000292027 | -0.000385132 | 0.000353996 | -0.0013 | 0.00434
1175.2 | 0.000292711 | -0.000392375 | 0.000287908 | -0.00127 | 0.00434
1175.25 | 0.000293395 | -0.000399619 | 0.00030221 | -0.00133 | 0.00434
1175.3 | 0.000294079 | -0.000406862 | 0.000236134 | -0.0013 | 0.00435
1175.35 | 0.000294763 | -0.000547035 | 0.000250436 | -0.00127 | 0.00435
1175.4 | 0.000295447 | -0.000554279 | 0.000264739 | -0.00116 | 0.00426
1175.45 | 0.000296132 | -0.000561522 | 0.000279041 | -0.00113 | 0.00426
1175.5 | 0.000296816 | -0.000435834 | 0.000212976 | -0.00119 | 0.00426
1175.55 | 0.0002975 | -0.000443077 | 0.000146922 | -0.00116 | 0.00418
1175.6 | 0.000298184 | -0.00045032 | 8.08804e-05 | -0.00121 | 0.00418
1175.65 | 0.000298868 | -0.000324601 | -6.5472e-05 | -0.0011 | 0.00402
1175.7 | 0.000299552 | -0.000464806 | -0.00013148 | -0.00108 | 0.00402
1175.75 | 0.000171458 | -0.000472049 | -0.000117178 | -0.00113 | 0.00394
1175.8 | 0.000172142 | -0.000479293 | -0.000183175 | -0.0011 | 0.00385
1175.85 | 4.4077e-05 | -0.000486536 | -0.000168873 | -0.00116 | 0.00385
1175.9 | 0.00017351 | -0.000493779 | -0.000234858 | -0.00113 | 0.00377
1175.95 | 0.000174194 | -0.000501022 | -0.000220556 | -0.00118 | 0.00377
1176 | 0.000174878 | -0.000508265 | -0.000206254 | -0.00124 | 0.00377
1176.05 | 0.000175562 | -0.000515508 | -0.000191952 | -0.00121 | 0.00369
1176.1 | 0.000176246 | -0.000522752 | -0.000257926 | -0.00118 | 0.00377
1176.15 | 4.81812e-05 | -0.000529995 | -0.000323889 | -0.00115 | 0.00369
1176.2 | 4.88651e-05 | -0.000670169 | -0.000229322 | -0.00112 | 0.00377
1176.25 | 0.000178298 | -0.000544481 | -0.000134744 | -0.0011 | 0.00377
1176.3 | 0.000178982 | -0.000551724 | -0.000200718 | -0.00107 | 0.00369
1176.35 | 0.000179666 | -0.000558968 | -0.000186416 | -0.000958738 | 0.00377
1176.4 | 0.000309128 | -0.000433249 | -0.000172114 | -0.000848811 | 0.00377
1176.45 | 0.000181034 | -0.000440492 | -0.000157812 | -0.000902791 | 0.00386
1176.5 | 0.000181718 | -0.000447735 | -0.000223775 | -0.000792864 | 0.00386
1176.55 | 0.000182402 | -0.000454979 | -0.000209473 | -0.000846844 | 0.00386
1176.6 | 0.000183086 | -0.000462222 | -0.000195171 | -0.00081887 | 0.00386
1176.65 | 0.00018377 | -0.000469465 | -0.000180869 | -0.000790897 | 0.00377
1176.7 | 0.000184454 | -0.000476708 | -8.6302e-05 | -0.000762924 | 0.00377
1176.75 | 0.000313916 | -0.000217935 | -7.2e-05 | -0.00073495 | 0.00377
1176.8 | 0.0003146 | -0.000225178 | -5.76981e-05 | -0.000870848 | 0.00378
1176.85 | 0.000315284 | -0.000232421 | -4.33962e-05 | -0.000842874 | 0.00386
1176.9 | 0.000444775 | -0.000106609 | 5.1182e-05 | -0.000814901 | 0.00386
1176.95 | 0.000445459 | -0.000113853 | 6.54839e-05 | -0.000786928 | 0.00386
1177 | 0.000317335 | -0.000121096 | 7.97859e-05 | -0.000840872 | 0.00378
1177.05 | 0.000318019 | 4.747e-06 | 9.40878e-05 | -0.000812899 | 0.00369
1177.1 | 0.00044751 | 0.000130621 | 2.81134e-05 | -0.000784925 | 0.00378
1177.15 | 0.000448194 | 0.000123378 | 4.24153e-05 | -0.000838858 | 0.00369
1177.2 | 0.000577714 | 0.000249283 | 0.000136993 | -0.000810884 | 0.00378
1177.25 | 0.000578398 | 0.00024204 | 7.10191e-05 | -0.000946688 | 0.00378
1177.3 | 0.000579082 | 0.000234796 | 8.5321e-05 | -0.000918714 | 0.00378
1177.35 | 0.000579766 | 0.000360733 | 1.93579e-05 | -0.000808859 | 0.00378
1177.4 | 0.00058045 | 0.000353489 | -4.65938e-05 | -0.000862768 | 0.00369
1177.45 | 0.000581133 | 0.000346246 | 4.79616e-05 | -0.000916665 | 0.00378
1177.5 | 0.000581817 | 0.000339003 | -1.79902e-05 | -0.00105 | 0.00378
1177.55 | 0.000582501 | 0.000331759 | -8.39306e-05 | -0.00102 | 0.0037
1177.6 | 0.000583185 | 0.000457727 | -6.96288e-05 | -0.00108 | 0.0037
1177.65 | 0.000583868 | 0.000450483 | 2.49153e-05 | -0.00105 | 0.0037
1177.7 | 0.000713418 | 0.00044324 | 3.92171e-05 | -0.00102 | 0.0037
1177.75 | 0.000585236 | 0.000435996 | -2.67234e-05 | -0.000994366 | 0.00361
1177.8 | 0.00058592 | 0.000428753 | -1.24216e-05 | -0.000884558 | 0.00361
1177.85 | 0.000586603 | 0.000554752 | -7.83507e-05 | -0.00093842 | 0.00353
1177.9 | 0.000716153 | 0.000680782 | 1.27552e-05 | -0.000910447 | 0.00345
1177.95 | 0.000716837 | 0.000673538 | 7.03807e-06 | -0.000800638 | 0.00345
1178 | 0.00071752 | 0.000666295 | -7.891e-05 | -0.000772665 | 0.00329
1178.05 | 0.000718204 | 0.000659051 | -4.39617e-06 | -0.000662845 | 0.0032
1178.1 | 0.000718888 | 0.000785112 | -1.01133e-05 | -0.000471142 | 0.00321
1178.15 | 0.000719571 | 0.000777869 | -1.58304e-05 | -0.000443169 | 0.00321
1178.2 | 0.000720255 | 0.000770625 | -2.15476e-05 | -0.000333314 | 0.00312
1178.25 | 0.000720939 | 0.000763382 | -2.72647e-05 | -0.000305341 | 0.00321
1178.3 | 0.000721622 | 0.000756138 | 4.72604e-05 | -0.000195473 | 0.00312
1178.35 | 0.00059344 | 0.000748895 | 4.15432e-05 | -0.0001675 | 0.00312
1178.4 | 0.000594124 | 0.000874987 | 3.5826e-05 | -5.7621e-05 | 0.00321
1178.45 | 0.000594808 | 0.000867743 | -5.01335e-05 | -2.96479e-05 | 0.00321
1178.5 | 0.000595491 | 0.0008605 | 2.43916e-05 | -8.35807e-05 | 0.00329
1178.55 | 0.000467338 | 0.000853256 | 1.86744e-05 | 2.62984e-05 | 0.00329
1178.6 | 0.000468022 | 0.000846013 | 1.29572e-05 | 5.42715e-05 | 0.00337
1178.65 | 0.000468706 | 0.000838769 | 7.23999e-06 | 3.3864e-07 | 0.00345
1178.7 | 0.000469389 | 0.000831525 | 8.17763e-05 | 0.000110218 | 0.00345
1178.75 | 0.000470073 | 0.000824282 | 7.60591e-05 | 0.000138191 | 0.00345
1178.8 | 0.000470756 | 0.000950405 | 7.03419e-05 | 8.42579e-05 | 0.00337
1178.85 | 0.00047144 | 0.000943162 | 6.46246e-05 | 0.000112231 | 0.00337
1178.9 | 0.000472123 | 0.000935918 | 0.000139172 | 5.83099e-05 | 0.00337
1178.95 | 0.000472807 | 0.000928674 | 0.000133455 | 4.40061e-06 | 0.00329
1179 | 0.00047349 | 0.000921431 | 0.000127738 | 0.000114256 | 0.00329
1179.05 | 0.000474174 | 0.000914187 | -3.84981e-05 | 0.000142229 | 0.00329
1179.1 | 0.000474858 | 0.000906944 | 0.000116303 | 8.83197e-05 | 0.00337
1179.15 | 0.000475541 | 0.0008997 | 3.03209e-05 | 0.000116293 | 0.00337
1179.2 | 0.000476225 | 0.000892456 | 0.000104869 | 0.000144266 | 0.00329
1179.25 | 0.000476908 | 0.000885212 | 1.88863e-05 | 9.03682e-05 | 0.00329
1179.3 | 0.000477592 | 0.000877969 | 1.3169e-05 | 3.64824e-05 | 0.00321
1179.35 | 0.000349468 | 0.000870725 | -7.28019e-05 | 6.44554e-05 | 0.00329
1179.4 | 0.000350151 | 0.000863481 | -7.85193e-05 | 1.05814e-05 | 0.00329
1179.45 | 0.000222057 | 0.000856238 | -8.42366e-05 | 0.000120401 | 0.00321
1179.5 | 0.00022274 | 0.000715627 | -8.9954e-05 | 0.000148374 | 0.00321
1179.55 | 0.000223423 | 0.000708383 | -9.56713e-05 | 1.26651e-05 | 0.00313
1179.6 | 9.53579e-05 | 0.000701139 | -2.11351e-05 | 4.0638e-05 | 0.00313
1179.65 | -3.26786e-05 | 0.00056056 | -0.000187348 | -2.34096e-05 | 0.00305
1179.7 | -3.19952e-05 | 0.000553316 | -0.000193066 | 4.48261e-05 | 0.00296
1179.75 | -0.000160003 | 0.000546072 | -0.000198783 | 3.12384e-05 | 0.00296
1179.8 | -0.000159319 | 0.000672164 | -0.000204501 | 1.76507e-05 | 0.00296
1179.85 | -0.000158636 | 0.000531585 | -0.000210218 | 4.0629e-06 | 0.00296
1179.9 | -0.000157952 | 0.000524341 | -0.000215935 | -9.52486e-06 | 0.00296
1179.95 | -0.000157269 | 0.000517097 | -0.000141411 | -2.31126e-05 | 0.00296
1180 | -0.000156585 | 0.000509853 | -0.000147128 | -3.67004e-05 | 0.00297
1180.05 | -0.000155902 | 0.000502609 | -0.000152845 | -5.02882e-05 | 0.00305
1180.1 | -0.000155219 | 0.000628701 | -0.000158563 | 1.79592e-05 | 0.00313
1180.15 | -2.58446e-05 | 0.000621458 | -8.40267e-05 | 4.37143e-06 | 0.00305
1180.2 | -2.51613e-05 | 0.000614214 | -9.47928e-06 | 0.000154489 | 0.00313
1180.25 | -2.44779e-05 | 0.00060697 | -1.51968e-05 | 5.90428e-05 | 0.00305
1180.3 | -2.37946e-05 | 0.000599726 | -2.09142e-05 | 4.5455e-05 | 0.00305
1180.35 | -2.31112e-05 | 0.000725849 | -2.66317e-05 | 0.000113726 | 0.00305
1180.4 | 0.000106292 | 0.000852004 | 4.7927e-05 | 0.000100138 | 0.00305
1180.45 | 0.000106975 | 0.00084476 | 0.000122497 | 0.000168421 | 0.00305
1180.5 | 0.000107659 | 0.000970946 | -4.37842e-05 | 0.000154833 | 0.00288
1180.55 | 0.000108342 | 0.0011 | -4.95018e-05 | 0.000141245 | 0.00288
1180.6 | 0.000237774 | 0.00122 | -5.52193e-05 | 0.000291434 | 0.00288
1180.65 | 0.000109708 | 0.00122 | -6.09368e-05 | 0.000277846 | 0.00289
1180.7 | 0.000110392 | 0.00121 | -0.000146919 | 0.000264258 | 0.0028
1180.75 | 0.000239824 | 0.00134 | -7.23719e-05 | 0.00025067 | 0.0028
1180.8 | 0.000240507 | 0.00146 | -0.000158354 | 0.000237082 | 0.0028
1180.85 | 0.000369969 | 0.00145 | -0.000244326 | 0.0003054 | 0.00272
1180.9 | 0.000370652 | 0.00145 | -0.000250043 | 0.000291812 | 0.00272
1180.95 | 0.000371335 | 0.00144 | -0.000496454 | 0.000278224 | 0.00256
1181 | 0.000372018 | 0.00143 | -0.00058238 | 0.00018273 | 0.00256
1181.05 | 0.000243923 | 0.00143 | -0.000507889 | 0.000169142 | 0.00264
1181.1 | 0.000244607 | 0.00142 | -0.000593815 | 0.00023746 | 0.00256
1181.15 | 0.000116541 | 0.00128 | -0.000759915 | 0.000141967 | 0.00248
1181.2 | 0.000245973 | 0.00127 | -0.000845807 | 0.000210285 | 0.00231
1181.25 | 0.000246656 | 0.00126 | -0.000851525 | 0.000196697 | 0.00231
1181.3 | 0.00011859 | 0.00126 | -0.000937406 | 0.000183109 | 0.00223
1181.35 | 0.000119274 | 0.00111 | -0.000943123 | 8.76147e-05 | 0.00223
1181.4 | 0.000119957 | 0.00124 | -0.000868678 | 7.40267e-05 | 0.00223
1181.45 | -8.07997e-06 | 0.0011 | -0.000874395 | 6.04387e-05 | 0.00223
1181.5 | -7.39683e-06 | 0.00109 | -0.000880113 | -3.50435e-05 | 0.00231
1181.55 | -6.71369e-06 | 0.00109 | -0.000885831 | 3.32626e-05 | 0.00223
1181.6 | -6.03055e-06 | 0.00108 | -0.000811374 | -6.22195e-05 | 0.00223
1181.65 | -5.34743e-06 | 0.00107 | -0.000817092 | -7.58076e-05 | 0.00232
1181.7 | -4.66431e-06 | 0.00106 | -0.000822809 | -8.93956e-05 | 0.00232
1181.75 | -3.9812e-06 | 0.00106 | -0.000748341 | -0.000102984 | 0.0024
1181.8 | -3.2981e-06 | 0.00105 | -0.000593654 | -3.46776e-05 | 0.00256
1181.85 | -2.615e-06 | 0.00104 | -0.000599371 | 3.36403e-05 | 0.00256
1181.9 | -1.93192e-06 | 0.00117 | -0.000605089 | 2.00522e-05 | 0.00264
1181.95 | -1.24884e-06 | 0.00116 | -0.000530587 | 8.83818e-05 | 0.00264
1182 | -5.6577e-07 | 0.00115 | -0.000456074 | 7.47937e-05 | 0.00273
1182.05 | -9.95554e-07 | 0.00115 | -0.000461792 | 0.000143135 | 0.00273
1182.1 | -6.79326e-06 | 0.00114 | -0.000387267 | 0.000129547 | 0.00281
1182.15 | -1.2591e-05 | 0.00127 | -0.000392985 | 0.0001979 | 0.00281
1182.2 | -1.83887e-05 | 0.00126 | -0.000398703 | 0.000184312 | 0.00273
1182.25 | -2.41864e-05 | 0.00125 | -0.000243902 | 0.000252677 | 0.00281
1182.3 | -2.99842e-05 | 0.00124 | -0.00024962 | 0.000321054 | 0.00281
1182.35 | -3.57819e-05 | 0.00137 | -0.000335603 | 0.000307466 | 0.00273
1182.4 | -4.15797e-05 | 0.00123 | -0.000341321 | 0.000211913 | 0.00281
1182.45 | -4.73774e-05 | 0.00122 | -0.000347038 | 0.000280289 | 0.00281
1182.5 | -5.31752e-05 | 0.00122 | -0.000352756 | 0.000266701 | 0.00273
1182.55 | -5.8973e-05 | 0.00121 | -0.000358474 | 0.000253113 | 0.00273
1182.6 | -6.47708e-05 | 0.0012 | -0.000364192 | 0.000239525 | 0.00265
1182.65 | -7.05686e-05 | 0.00119 | -0.00036991 | 0.000143972 | 0.00256
1182.7 | -7.63664e-05 | 0.00119 | -0.000375628 | 4.84305e-05 | 0.00265
1182.75 | -8.21642e-05 | 0.00118 | -0.000301081 | 0.000116795 | 0.00265
1182.8 | -8.7962e-05 | 0.00117 | -0.000467317 | 2.12541e-05 | 0.00256
1182.85 | 3.49601e-05 | 0.00116 | -0.000473035 | -7.42754e-05 | 0.00256
1182.9 | 0.000157911 | 0.00116 | -0.000478753 | -8.78637e-05 | 0.00256
1182.95 | 0.000409699 | 0.00115 | -0.000564713 | -0.000101452 | 0.00248
1183 | 0.000403901 | 0.00101 | -0.000570431 | -0.00011504 | 0.0024
1183.05 | 0.00052694 | 0.001 | -0.000576149 | -0.000210558 | 0.0024
1183.1 | 0.000650008 | 0.00099473 | -0.000662098 | -0.000224146 | 0.00232
1183.15 | 0.000773105 | 0.000987485 | -0.000667815 | -0.000237734 | 0.0024
1183.2 | 0.000767307 | 0.000980241 | -0.000753753 | -0.000251323 | 0.0024
1183.25 | 0.000761509 | 0.000972997 | -0.000839679 | -0.000264911 | 0.00224
1183.3 | 0.000755711 | 0.000965753 | -0.000845397 | -0.000278499 | 0.00224
1183.35 | 0.000749913 | 0.000958508 | -0.000851115 | -0.000292088 | 0.00216
1183.4 | 0.000744115 | 0.000951264 | -0.000856833 | -0.000305676 | 0.00224
1183.45 | 0.000738317 | 0.00094402 | -0.000782343 | -0.000319264 | 0.00224
1183.5 | 0.000603624 | 0.000936775 | -0.000788061 | -0.000250923 | 0.00224
1183.55 | 0.000597826 | 0.000929531 | -0.000873987 | -0.000264511 | 0.00224
1183.6 | 0.000463163 | 0.000922286 | -0.000879705 | -0.000114205 | 0.00224
1183.65 | 0.000457365 | 0.00105 | -0.000885423 | -0.000127794 | 0.00224
1183.7 | 0.000580433 | 0.00104 | -0.000891141 | -5.9417e-05 | 0.00224
1183.75 | 0.000574635 | 0.00103 | -0.000977056 | -7.30054e-05 | 0.00224
1183.8 | 0.000568837 | 0.00103 | -0.000822369 | -8.65937e-05 | 0.00232
1183.85 | 0.000563039 | 0.00102 | -0.000828087 | -1.82054e-05 | 0.00232
1183.9 | 0.000686136 | 0.00101 | -0.000753585 | -3.17937e-05 | 0.00249
1183.95 | 0.000809262 | 0.00114 | -0.000759303 | 3.66064e-05 | 0.0024
1184 | 0.000803464 | 0.00113 | -0.000765021 | 2.3018e-05 | 0.0024
1184.05 | 0.000926619 | 0.00112 | -0.000690509 | 9.42963e-06 | 0.00249
1184.1 | 0.000920821 | 0.00112 | -0.000615984 | -4.15879e-06 | 0.00249
1184.15 | 0.000915023 | 0.00124 | -0.000541449 | -1.77472e-05 | 0.00257
1184.2 | 0.000909225 | 0.00124 | -0.000466902 | -3.13356e-05 | 0.00257
1184.25 | 0.000903427 | 0.00123 | -0.000552885 | 3.70763e-05 | 0.00257
1184.3 | 0.000768676 | 0.00122 | -0.000398062 | 2.34879e-05 | 0.00273
1184.35 | 0.000891831 | 0.00121 | -0.000484056 | 9.89942e-06 | 0.00273
1184.4 | 0.000757079 | 0.00134 | -0.000489775 | -3.68904e-06 | 0.00273
1184.45 | 0.000751281 | 0.00133 | -0.000575758 | 6.47347e-05 | 0.00273
1184.5 | 0.000616559 | 0.00133 | -0.000581476 | 5.11462e-05 | 0.00273
1184.55 | 0.000481866 | 0.00132 | -0.000587194 | 0.000201618 | 0.00282
1184.6 | 0.000476068 | 0.00131 | -0.000592912 | 0.000105993 | 0.00282
1184.65 | 0.000341404 | 0.0013 | -0.00059863 | 0.000174441 | 0.00282
1184.7 | 0.000335606 | 0.0013 | -0.000604348 | 7.88163e-05 | 0.00273
1184.75 | 0.000329808 | 0.00129 | -0.000610067 | 0.000147264 | 0.00273
1184.8 | 0.00032401 | 0.00128 | -0.000615785 | 5.16392e-05 | 0.00282
1184.85 | 0.000318212 | 0.00114 | -0.000701756 | 0.000120087 | 0.00273
1184.9 | 0.000312414 | 0.00127 | -0.000707475 | 0.000106498 | 0.00282
1184.95 | 0.000306615 | 0.00126 | -0.000713193 | 9.29095e-05 | 0.00282
1185 | 0.000300817 | 0.00112 | -0.000718911 | -8.47389e-05 | 0.00282
1185.05 | 0.000166183 | 0.00111 | -0.000724629 | -1.63035e-05 | 0.00273
1185.1 | 0.000289221 | 0.00111 | -0.000730348 | -0.000111916 | 0.00273
1185.15 | 0.000154586 | 0.0011 | -0.000736066 | -0.000125505 | 0.00274
1185.2 | 0.000148788 | 0.00109 | -0.000741784 | -0.000221105 | 0.00265
1185.25 | 0.00014299 | 0.00122 | -0.000747502 | -0.000234694 | 0.00274
1185.3 | 0.000137192 | 0.00121 | -0.000753221 | -0.000248283 | 0.00265
1185.35 | 0.000131394 | 0.0012 | -0.000758939 | -0.000343872 | 0.00265
1185.4 | 0.000125595 | 0.0012 | -0.000764657 | -0.00027546 | 0.00265
1185.45 | -9.01027e-06 | 0.00119 | -0.000770375 | -0.000207036 | 0.00265
1185.5 | -1.48085e-05 | 0.00105 | -0.000615575 | -0.000220625 | 0.00274
1185.55 | -2.06068e-05 | 0.00117 | -0.000621294 | -0.000152189 | 0.00282
1185.6 | -2.6405e-05 | 0.00117 | -0.000546736 | -0.000247802 | 0.00282
1185.65 | -3.22033e-05 | 0.00116 | -0.000552454 | -0.000261391 | 0.0029
1185.7 | -3.80015e-05 | 0.00115 | -0.000558172 | -0.000274979 | 0.0029
1185.75 | -4.37998e-05 | 0.00115 | -0.000563891 | -0.000288568 | 0.00298
1185.8 | 7.92092e-05 | 0.001 | -0.000489321 | -0.000220133 | 0.00298
1185.85 | 7.3411e-05 | 0.00113 | -0.000414741 | -0.000233721 | 0.00306
1185.9 | 0.000196449 | 0.00112 | -0.000420459 | -8.32266e-05 | 0.00307
1185.95 | 0.000190651 | 0.00125 | -0.000345867 | -9.68153e-05 | 0.00315
1186 | 0.000313718 | 0.00138 | -0.000271264 | -0.000110404 | 0.00323
1186.05 | 0.00030792 | 0.00137 | -0.000276982 | 4.01382e-05 | 0.00323
1186.1 | 0.000302122 | 0.00136 | -0.000282701 | 2.65495e-05 | 0.00315
1186.15 | 0.000296323 | 0.00135 | -0.000208086 | 9.5044e-05 | 0.00323
1186.2 | 0.00041942 | 0.00148 | -0.000213805 | 8.14552e-05 | 0.00323
1186.25 | 0.000413621 | 0.00147 | -0.000139179 | 0.000149962 | 0.00323
1186.3 | 0.000407823 | 0.0016 | -0.000225242 | 0.000136373 | 0.00323
1186.35 | 0.000402025 | 0.00159 | -0.000150616 | 0.000204891 | 0.00315
1186.4 | 0.000396226 | 0.00159 | -0.000236678 | 0.000191302 | 0.00307
1186.45 | 0.000519352 | 0.00171 | -0.000162053 | 0.000177713 | 0.00315
1186.5 | 0.000513554 | 0.00157 | -0.000248115 | 0.000164125 | 0.00307
1186.55 | 0.000507755 | 0.00156 | -0.000334167 | 0.000150536 | 0.00299
1186.6 | 0.000501957 | 0.00156 | -0.000259552 | 5.48402e-05 | 0.00299
1186.65 | 0.000496158 | 0.00155 | -0.000265271 | 4.12514e-05 | 0.00299
1186.7 | 0.00049036 | 0.00154 | -0.000270989 | 2.76626e-05 | 0.00299
1186.75 | 0.000484562 | 0.00154 | -0.000357041 | 0.000178299 | 0.0029
1186.8 | 0.000478763 | 0.00153 | -0.000282426 | 0.000164711 | 0.0029
1186.85 | 0.000472965 | 0.00152 | -0.000368478 | 6.9003e-05 | 0.0029
1186.9 | 0.000467166 | 0.00151 | -0.000454518 | 5.54141e-05 | 0.0029
1186.95 | 0.000461368 | 0.00151 | -0.000379915 | 4.18253e-05 | 0.0029
1187 | 0.000455569 | 0.0015 | -0.000465955 | 2.82365e-05 | 0.0029
1187.05 | 0.000449771 | 0.00149 | -0.000471673 | -6.74593e-05 | 0.0029
1187.1 | 0.000443972 | 0.00148 | -0.000477392 | -8.10482e-05 | 0.0029
1187.15 | 0.000438174 | 0.00161 | -0.00048311 | -9.4637e-05 | 0.00291
1187.2 | 0.000432375 | 0.0016 | -0.000488829 | -0.000108226 | 0.00299
1187.25 | 0.000426577 | 0.0016 | -0.000494547 | -0.00020391 | 0.00299
1187.3 | 0.000420778 | 0.00172 | -0.000419944 | -0.000217499 | 0.00315
1187.35 | 0.00041498 | 0.00172 | -0.000425663 | -0.000231088 | 0.00315
1187.4 | 0.000409181 | 0.00171 | -0.000351049 | -0.000162582 | 0.00323
1187.45 | 0.000403383 | 0.0017 | -0.000276423 | -1.19448e-05 | 0.00323
1187.5 | 0.00026866 | 0.00169 | -0.000282142 | -2.55337e-05 | 0.00323
1187.55 | 0.000262862 | 0.00169 | -0.000127138 | -3.91227e-05 | 0.00332
1187.6 | 0.000257063 | 0.00168 | -0.000132856 | 2.9419e-05 | 0.00332
1187.65 | 0.00012237 | 0.00167 | -0.000138575 | 9.79725e-05 | 0.0034
1187.7 | 0.000245466 | 0.0018 | -0.000144294 | 8.43835e-05 | 0.0034
1187.75 | 0.000239667 | 0.00179 | -0.000150012 | 7.07946e-05 | 0.0034
1187.8 | 0.000233869 | 0.00178 | 5.03721e-06 | 0.00013936 | 0.0034
1187.85 | 0.00022807 | 0.00178 | -8.10711e-05 | 0.000125771 | 0.0034
1187.9 | 0.000222272 | 0.00177 | -6.4001e-06 | 0.000194348 | 0.0034
1187.95 | 0.000216473 | 0.0019 | -1.21188e-05 | 0.000180759 | 0.00348
1188 | 0.000339598 | 0.00189 | -1.78375e-05 | 2.84964e-06 | 0.00348
1188.05 | 0.0003338 | 0.00202 | -2.35561e-05 | -1.07394e-05 | 0.00348
1188.1 | 0.000328001 | 0.00214 | -0.000109665 | 0.000139992 | 0.00348
1188.15 | 0.000451156 | 0.00214 | 4.54075e-05 | 0.000126403 | 0.00356
1188.2 | 0.00057434 | 0.00213 | 3.96888e-05 | 0.000112814 | 0.00356
1188.25 | 0.000568541 | 0.00226 | 0.000194806 | 9.9225e-05 | 0.00373
1188.3 | 0.000562742 | 0.00225 | 0.000108664 | 8.5636e-05 | 0.00365
1188.35 | 0.000556944 | 0.00224 | 2.25326e-05 | 0.000154225 | 0.00373
1188.4 | 0.000680157 | 0.00223 | 1.68139e-05 | 0.000222826 | 0.00365
1188.45 | 0.000674358 | 0.00223 | 1.10951e-05 | 0.000209237 | 0.00373
1188.5 | 0.000797601 | 0.00222 | 5.37639e-06 | 0.00027785 | 0.00365
1188.55 | 0.000791802 | 0.00235 | -8.07434e-05 | 0.000346474 | 0.00373
1188.6 | 0.000786003 | 0.0022 | -6.06115e-06 | 0.000332885 | 0.00373
1188.65 | 0.000909275 | 0.0022 | 6.86325e-05 | 0.000237082 | 0.00373
1188.7 | 0.000774406 | 0.00232 | -9.78998e-05 | 0.000305707 | 0.00357
1188.75 | 0.000768607 | 0.00232 | -2.32175e-05 | 0.000374343 | 0.00365
1188.8 | 0.000762808 | 0.00231 | -2.89363e-05 | 0.000442992 | 0.00357
1188.85 | 0.000757009 | 0.0023 | 4.57573e-05 | 0.000429402 | 0.00357
1188.9 | 0.000751211 | 0.00229 | -4.30109e-05 | 0.000415813 | 0.00348
1188.95 | 0.000616371 | 0.00229 | -0.000134756 | 0.000319987 | 0.00348
1189 | 0.000610572 | 0.00228 | -0.000146101 | 0.000470884 | 0.00348
1189.05 | 0.000604773 | 0.00214 | -0.000157445 | 0.000375046 | 0.0034
1189.1 | 0.000469963 | 0.00213 | -8.83887e-05 | 0.000361457 | 0.00348
1189.15 | 0.000464164 | 0.00212 | -9.97331e-05 | 0.000430117 | 0.00357
1189.2 | 0.000587377 | 0.00212 | -0.000111078 | 0.000416528 | 0.00357
1189.25 | 0.000581578 | 0.00198 | -0.000122422 | 0.000402939 | 0.00365
1189.3 | 0.000446768 | 0.00197 | -5.33541e-05 | 0.000389349 | 0.00357
1189.35 | 0.000440969 | 0.00196 | -0.000145111 | 0.00037576 | 0.00357
1189.4 | 0.000564182 | 0.00195 | -0.000156456 | 0.000362171 | 0.00357
1189.45 | 0.000687424 | 0.00195 | -8.73876e-05 | 0.000513116 | 0.00357
1189.5 | 0.000810695 | 0.00194 | -0.000179145 | 0.000499527 | 0.00365
1189.55 | 0.000804897 | 0.00193 | -2.96529e-05 | 0.000403664 | 0.00365
1189.6 | 0.000928197 | 0.00206 | 3.94378e-05 | 0.000472348 | 0.00381
1189.65 | 0.000922398 | 0.00205 | 0.00010854 | 0.000376486 | 0.00381
1189.7 | 0.0009166 | 0.00205 | 9.71952e-05 | 0.000362897 | 0.00381
1189.75 | 0.000910801 | 0.00217 | 8.58507e-05 | 0.000431581 | 0.00398
1189.8 | 0.000905002 | 0.0023 | 0.000154964 | 0.000500276 | 0.00398
1189.85 | 0.00103 | 0.00216 | -1.7285e-05 | 0.000486687 | 0.00406
1189.9 | 0.00115 | 0.00228 | 5.1817e-05 | 0.000390813 | 0.00406
1189.95 | 0.00128 | 0.00228 | 0.00012093 | 0.000459509 | 0.00414
1190 | 0.0014 | 0.00227 | 0.000190055 | 0.000445919 | 0.00414
1190.05 | 0.00152 | 0.0024 | 0.000339683 | 0.000514627 | 0.00423
1190.1 | 0.00177 | 0.00252 | 0.000247846 | 0.000501038 | 0.00423
1190.15 | 0.00177 | 0.00252 | 0.000236502 | 0.000569757 | 0.00423
1190.2 | 0.00202 | 0.00264 | 0.000225157 | 0.000638488 | 0.00423
1190.25 | 0.00227 | 0.00264 | 0.000213813 | 0.000624899 | 0.00423
1190.3 | 0.0024 | 0.00249 | 0.000202468 | 0.000693642 | 0.00414
1190.35 | 0.00252 | 0.00249 | 0.000191123 | 0.00059772 | 0.00415
1190.4 | 0.00252 | 0.00261 | 0.000260271 | 0.000666464 | 0.00415
1190.45 | 0.00251 | 0.00261 | 0.000248926 | 0.000735219 | 0.00431
1190.5 | 0.0025 | 0.0026 | 0.000237581 | 0.000639285 | 0.00431
1190.55 | 0.00237 | 0.00259 | 0.000145745 | 0.00070804 | 0.00423
1190.6 | 0.00223 | 0.00259 | 0.0001344 | 0.000612106 | 0.00423
1190.65 | 0.0021 | 0.00258 | 0.000123055 | 0.000680861 | 0.00423
1190.7 | 0.00196 | 0.00244 | -4.92392e-05 | 0.000667272 | 0.00423
1190.75 | 0.00183 | 0.00243 | 1.98854e-05 | 0.000653683 | 0.00415
1190.8 | 0.00169 | 0.00242 | 8.54065e-06 | 0.000640093 | 0.00415
1190.85 | 0.00169 | 0.00241 | 7.76766e-05 | 0.000544159 | 0.00415
1190.9 | 0.00155 | 0.00241 | 6.63319e-05 | 0.00053057 | 0.00415
1190.95 | 0.00155 | 0.0024 | 5.49872e-05 | 0.00051698 | 0.00406
1191 | 0.00141 | 0.00239 | 4.36424e-05 | 0.000503391 | 0.00406
1191.05 | 0.00141 | 0.00239 | 0.00011279 | 0.000572146 | 0.00407
1191.1 | 0.00127 | 0.00238 | 0.000101445 | 0.000558557 | 0.00415
1191.15 | 0.00127 | 0.00237 | 0.000170604 | 0.000544967 | 0.00431
1191.2 | 0.00126 | 0.00236 | 7.87555e-05 | 0.000449033 | 0.00431
1191.25 | 0.00125 | 0.00236 | 0.000228429 | 0.000435444 | 0.00431
1191.3 | 0.00112 | 0.00248 | 0.000217084 | 0.000421854 | 0.00439
1191.35 | 0.00111 | 0.00234 | 0.000205739 | 0.000408265 | 0.00448
1191.4 | 0.00111 | 0.00233 | 0.000274921 | 0.00047702 | 0.00448
1191.45 | 0.0011 | 0.00233 | 0.00018305 | 0.00046343 | 0.00448
1191.5 | 0.0011 | 0.00232 | 0.000171705 | 0.000532197 | 0.00456
1191.55 | 0.00122 | 0.00231 | 0.00016036 | 0.000518608 | 0.00456
1191.6 | 0.00121 | 0.00231 | 0.000229542 | 0.000505018 | 0.00464
1191.65 | 0.00121 | 0.0023 | 0.000218197 | 0.000573797 | 0.00464
1191.7 | 0.0012 | 0.00229 | 0.000126326 | 0.000560207 | 0.00448
1191.75 | 0.00132 | 0.00228 | 0.000195507 | 0.000546618 | 0.00448
1191.8 | 0.00145 | 0.00228 | 0.0002647 | 0.000615409 | 0.00464
1191.85 | 0.00144 | 0.00227 | 0.000333904 | 0.000601819 | 0.00464
1191.9 | 0.00157 | 0.00226 | 0.00040312 | 0.000670622 | 0.00464
1191.95 | 0.00156 | 0.00226 | 0.000311214 | 0.000739436 | 0.00464
1192 | 0.00155 | 0.00225 | 0.00038043 | 0.000725847 | 0.00464
1192.05 | 0.00155 | 0.00237 | 0.000369085 | 0.000629853 | 0.00473
1192.1 | 0.00154 | 0.00223 | 0.000438312 | 0.000698668 | 0.00481
1192.15 | 0.00154 | 0.00223 | 0.000426967 | 0.000767494 | 0.00481
1192.2 | 0.00166 | 0.00235 | 0.000496205 | 0.000671488 | 0.00489
1192.25 | 0.00153 | 0.00235 | 0.000565455 | 0.000740315 | 0.00497
1192.3 | 0.00152 | 0.00234 | 0.00055411 | 0.000809153 | 0.00497
1192.35 | 0.00164 | 0.00233 | 0.000462171 | 0.000878004 | 0.00489
1192.4 | 0.00151 | 0.00246 | 0.000450826 | 0.000864414 | 0.00497
1192.45 | 0.0015 | 0.00245 | 0.000439481 | 0.000768384 | 0.00506
1192.5 | 0.00163 | 0.00244 | 0.00050873 | 0.000754795 | 0.00514
1192.55 | 0.00162 | 0.00244 | 0.000497385 | 0.000658777 | 0.00514
1192.6 | 0.00161 | 0.00243 | 0.000566647 | 0.000727615 | 0.00514
1192.65 | 0.00161 | 0.00242 | 0.000635919 | 0.000714026 | 0.00506
1192.7 | 0.00173 | 0.00241 | 0.000624574 | 0.000618008 | 0.00522
1192.75 | 0.00173 | 0.00241 | 0.000532612 | 0.000604418 | 0.00514
1192.8 | 0.00172 | 0.0024 | 0.000601884 | 0.000590828 | 0.00514
1192.85 | 0.00171 | 0.00239 | 0.000509922 | 0.000494823 | 0.00522
1192.9 | 0.00158 | 0.00239 | 0.000579194 | 0.000398829 | 0.00522
1192.95 | 0.00157 | 0.00238 | 0.000487232 | 0.000467643 | 0.00522
1193 | 0.00157 | 0.00237 | 0.000475886 | 0.000371649 | 0.00522
1193.05 | 0.00156 | 0.00236 | 0.000464541 | 0.000440464 | 0.00522
1193.1 | 0.00156 | 0.00222 | 0.000453196 | 0.000426874 | 0.00522
1193.15 | 0.00155 | 0.00222 | 0.000522469 | 0.00033088 | 0.00539
1193.2 | 0.00142 | 0.00221 | 0.000511124 | 0.000399694 | 0.00539
1193.25 | 0.00141 | 0.0022 | 0.000419161 | 0.000386105 | 0.0053
1193.3 | 0.0014 | 0.00206 | 0.000407816 | 0.000372515 | 0.00539
1193.35 | 0.00127 | 0.00205 | 0.000396471 | 0.000358925 | 0.0053
1193.4 | 0.00126 | 0.00205 | 0.000465743 | 0.000262931 | 0.0053
1193.45 | 0.00126 | 0.00217 | 0.000535027 | 0.000249341 | 0.00539
1193.5 | 0.00125 | 0.00216 | 0.000604323 | 0.000235751 | 0.00547
1193.55 | 0.00125 | 0.00216 | 0.000592977 | 0.000304566 | 0.00547
1193.6 | 0.00124 | 0.00228 | 0.000500992 | 0.000290976 | 0.00539
1193.65 | 0.00123 | 0.00228 | 0.000489647 | 0.00044223 | 0.00547
1193.7 | 0.00123 | 0.0024 | 0.000478302 | 0.00042864 | 0.00547
1193.75 | 0.00135 | 0.0024 | 0.000466957 | 0.000415051 | 0.00555
1193.8 | 0.00147 | 0.00239 | 0.000455611 | 0.000401461 | 0.00555
1193.85 | 0.0016 | 0.00252 | 0.000605558 | 0.000470311 | 0.00564
1193.9 | 0.00172 | 0.00251 | 0.000594213 | 0.000456721 | 0.00572
1193.95 | 0.00185 | 0.0025 | 0.000582868 | 0.000525583 | 0.00572
1194 | 0.00197 | 0.00263 | 0.000732861 | 0.000594457 | 0.0058
1194.05 | 0.00196 | 0.00262 | 0.000640841 | 0.000580867 | 0.00572
1194.1 | 0.00209 | 0.00275 | 0.000629496 | 0.000732241 | 0.0058
1194.15 | 0.00221 | 0.00274 | 0.000698825 | 0.000718651 | 0.00588
1194.2 | 0.00221 | 0.00273 | 0.00068748 | 0.000705061 | 0.0058
1194.25 | 0.00233 | 0.00286 | 0.000676135 | 0.000773971 | 0.00588
1194.3 | 0.00232 | 0.00285 | 0.00066479 | 0.000677882 | 0.0058
1194.35 | 0.00232 | 0.00298 | 0.000734131 | 0.000829303 | 0.00588
1194.4 | 0.00218 | 0.00297 | 0.000642099 | 0.000733201 | 0.00588
1194.45 | 0.00205 | 0.0031 | 0.000630754 | 0.000719612 | 0.00588
1194.5 | 0.00204 | 0.00309 | 0.000619409 | 0.000706022 | 0.00588
1194.55 | 0.00204 | 0.00322 | 0.000446725 | 0.000609932 | 0.0058
1194.6 | 0.00203 | 0.00321 | 0.00043538 | 0.000596342 | 0.0058
1194.65 | 0.00202 | 0.00321 | 0.000504698 | 0.000500264 | 0.0058
1194.7 | 0.00189 | 0.00333 | 0.000493353 | 0.000404198 | 0.0058
1194.75 | 0.00188 | 0.00333 | 0.000562682 | 0.000390608 | 0.00589
1194.8 | 0.00175 | 0.00332 | 0.000551337 | 0.000294554 | 0.00589
1194.85 | 0.00174 | 0.00331 | 0.000539992 | 0.000280964 | 0.00589
1194.9 | 0.00174 | 0.00331 | 0.000367308 | 0.000267374 | 0.0058
1194.95 | 0.00173 | 0.0033 | 0.000355963 | 0.000253784 | 0.0058
1195 | 0.00172 | 0.00316 | 0.000344618 | 0.000322658 | 0.0058
1195.05 | 0.00172 | 0.00315 | 0.000333272 | 0.000309068 | 0.0058
1195.1 | 0.00171 | 0.00314 | 0.00040259 | 0.000377954 | 0.00589
1195.15 | 0.00158 | 0.00313 | 0.000391245 | 0.000364364 | 0.00589
1195.2 | 0.00157 | 0.00299 | 0.0003799 | 0.000350774 | 0.00597
1195.25 | 0.00157 | 0.00299 | 0.000449229 | 0.000337184 | 0.00597
1195.3 | 0.00156 | 0.00298 | 0.000437884 | 0.000323594 | 0.00597
1195.35 | 0.00155 | 0.00297 | 0.000507224 | 0.000392491 | 0.00605
1195.4 | 0.00142 | 0.00296 | 0.000495879 | 0.000378901 | 0.00605
1195.45 | 0.00141 | 0.00296 | 0.00064594 | 0.000365311 | 0.00605
1195.5 | 0.00154 | 0.00308 | 0.000634595 | 0.000351721 | 0.00613
1195.55 | 0.00153 | 0.00308 | 0.00070397 | 0.000420631 | 0.00613
1195.6 | 0.00152 | 0.0032 | 0.000692624 | 0.000572076 | 0.00622
1195.65 | 0.00139 | 0.0032 | 0.000762011 | 0.000558486 | 0.0063
1195.7 | 0.00151 | 0.00319 | 0.000750665 | 0.000709979 | 0.0063
1195.75 | 0.00151 | 0.00318 | 0.00073932 | 0.000696389 | 0.00622
1195.8 | 0.0015 | 0.00317 | 0.000647243 | 0.000765359 | 0.0063
1195.85 | 0.00163 | 0.00317 | 0.000555177 | 0.000751769 | 0.00638
1195.9 | 0.00162 | 0.00329 | 0.000543831 | 0.000738178 | 0.0063
1195.95 | 0.00174 | 0.00329 | 0.000613206 | 0.000724588 | 0.00638
1196 | 0.00174 | 0.00328 | 0.000682593 | 0.00079357 | 0.00647
1196.05 | 0.00186 | 0.00327 | 0.000751991 | 0.000862563 | 0.00655
1196.1 | 0.00186 | 0.00327 | 0.000740645 | 0.000848973 | 0.00655
1196.15 | 0.00198 | 0.00312 | 0.0007293 | 0.000835383 | 0.00647
1196.2 | 0.00197 | 0.00325 | 0.000637211 | 0.000821793 | 0.00647
1196.25 | 0.0021 | 0.00324 | 0.000706609 | 0.000725619 | 0.00638
1196.3 | 0.00222 | 0.00324 | 0.000776018 | 0.000712029 | 0.00647
1196.35 | 0.00234 | 0.00323 | 0.000845439 | 0.000698438 | 0.00647
1196.4 | 0.00234 | 0.00322 | 0.000834093 | 0.000767432 | 0.00638
1196.45 | 0.00246 | 0.00322 | 0.000822748 | 0.000836437 | 0.00638
1196.5 | 0.00259 | 0.00334 | 0.000811402 | 0.000905455 | 0.00638
1196.55 | 0.00258 | 0.0032 | 0.000638535 | 0.000809257 | 0.0063
1196.6 | 0.00257 | 0.00319 | 0.000707945 | 0.000795666 | 0.00622
1196.65 | 0.00257 | 0.00319 | 0.000696599 | 0.00069948 | 0.0063
1196.7 | 0.00256 | 0.00318 | 0.000604499 | 0.000603307 | 0.00622
1196.75 | 0.00243 | 0.00304 | 0.000673908 | 0.000589716 | 0.0063
1196.8 | 0.00242 | 0.0029 | 0.000581807 | 0.000576126 | 0.0063
1196.85 | 0.00242 | 0.00275 | 0.000489718 | 0.000479964 | 0.00622
1196.9 | 0.00228 | 0.00261 | 0.000478373 | 0.000548945 | 0.0063
1196.95 | 0.00215 | 0.0026 | 0.000467027 | 0.000452783 | 0.0063
1197 | 0.00201 | 0.0026 | 0.00037495 | 0.000356633 | 0.0063
1197.05 | 0.00187 | 0.00246 | 0.000282884 | 0.000260495 | 0.0063
1197.1 | 0.00187 | 0.00231 | 0.000271538 | 0.000329453 | 0.00622
1197.15 | 0.00173 | 0.00217 | 0.000260192 | 0.000315862 | 0.00622
1197.2 | 0.00186 | 0.00217 | 0.000248847 | 0.000384832 | 0.00622
1197.25 | 0.00185 | 0.00216 | 0.000398953 | 0.000371241 | 0.0063
1197.3 | 0.00172 | 0.00215 | 0.000468351 | 0.000357651 | 0.0063
1197.35 | 0.00184 | 0.00228 | 0.00053776 | 0.000344061 | 0.00647
1197.4 | 0.00183 | 0.00227 | 0.000687959 | 0.00033047 | 0.00647
1197.45 | 0.00183 | 0.0024 | 0.000676613 | 0.00031688 | 0.00647
1197.5 | 0.00182 | 0.00239 | 0.000826857 | 0.000385861 | 0.00647
1197.55 | 0.00182 | 0.00238 | 0.000977148 | 0.000372271 | 0.00655
1197.6 | 0.00181 | 0.00238 | 0.000965802 | 0.000441264 | 0.00655
1197.65 | 0.0018 | 0.00237 | 0.00104 | 0.000427674 | 0.00664
1197.7 | 0.0018 | 0.0025 | 0.0011 | 0.000414083 | 0.00672
1197.75 | 0.00179 | 0.00249 | 0.00117 | 0.000565696 | 0.00672
1197.8 | 0.00166 | 0.00248 | 0.00116 | 0.000552106 | 0.00688
1197.85 | 0.00165 | 0.00261 | 0.00107 | 0.000703766 | 0.00688
1197.9 | 0.00165 | 0.0026 | 0.00106 | 0.00077282 | 0.00688
1197.95 | 0.00164 | 0.00246 | 0.00105 | 0.000924552 | 0.00697
1198 | 0.00151 | 0.00245 | 0.00104 | 0.000910962 | 0.00688
1198.05 | 0.0015 | 0.00245 | 0.00111 | 0.000980051 | 0.00705
1198.1 | 0.00149 | 0.0023 | 0.000933179 | 0.00105 | 0.00697
1198.15 | 0.00149 | 0.0023 | 0.001 | 0.00112 | 0.00697
1198.2 | 0.00148 | 0.00229 | 0.000991335 | 0.00119 | 0.00697
1198.25 | 0.00135 | 0.00215 | 0.000899142 | 0.00117 | 0.00688
1198.3 | 0.00134 | 0.00214 | 0.000726137 | 0.00108 | 0.00689
1198.35 | 0.00134 | 0.00213 | 0.000633979 | 0.00115 | 0.0068
1198.4 | 0.0012 | 0.00213 | 0.000622634 | 0.00113 | 0.00672
1198.45 | 0.00119 | 0.00198 | 0.000611288 | 0.00112 | 0.00672
1198.5 | 0.00119 | 0.00211 | 0.000519141 | 0.00111 | 0.00664
1198.55 | 0.00105 | 0.00197 | 0.000588596 | 0.00126 | 0.00664
1198.6 | 0.00105 | 0.00196 | 0.000496449 | 0.00124 | 0.00664
1198.65 | 0.000912334 | 0.00209 | 0.000485104 | 0.00115 | 0.00664
1198.7 | 0.000906533 | 0.00195 | 0.000473758 | 0.00105 | 0.00672
1198.75 | 0.000771399 | 0.00194 | 0.000462412 | 0.0012 | 0.00672
1198.8 | 0.000765599 | 0.00193 | 0.000451066 | 0.00127 | 0.0068
1198.85 | 0.000630493 | 0.00193 | 0.000520521 | 0.00126 | 0.0068
1198.9 | 0.000624693 | 0.00192 | 0.000509175 | 0.00133 | 0.0068
1198.95 | 0.000489617 | 0.00191 | 0.000417028 | 0.00131 | 0.0068
1199 | 0.000354571 | 0.0019 | 0.000405682 | 0.0013 | 0.0068
1199.05 | 0.000219553 | 0.00176 | 0.000475137 | 0.00137 | 0.00689
1199.1 | 0.000213753 | 0.00176 | 0.000302201 | 0.00136 | 0.00689
1199.15 | 7.87652e-05 | 0.00175 | 0.000210077 | 0.00143 | 0.00689
1199.2 | 0.000202152 | 0.00174 | 0.000279509 | 0.00141 | 0.00689
1199.25 | 0.000196352 | 0.00173 | 0.000187386 | 0.00156 | 0.00697
1199.3 | 0.000190552 | 0.00173 | 0.000337607 | 0.00172 | 0.00714
1199.35 | 0.000184752 | 0.00172 | 0.000245471 | 0.0017 | 0.00714
1199.4 | 0.000178951 | 0.00185 | 0.000234125 | 0.00177 | 0.0073
1199.45 | 0.000302368 | 0.00171 | 0.000303569 | 0.00176 | 0.0073
1199.5 | 0.000425814 | 0.00183 | 0.000292223 | 0.00183 | 0.00738
1199.55 | 0.000549289 | 0.00182 | 0.000280877 | 0.0019 | 0.00738
1199.6 | 0.000672794 | 0.00182 | 0.000188741 | 0.00197 | 0.00738
1199.65 | 0.000796328 | 0.00181 | 0.000338985 | 0.00212 | 0.00738
1199.7 | 0.000919892 | 0.00167 | 0.000489275 | 0.00219 | 0.00747
1199.75 | 0.00104 | 0.00166 | 0.000477929 | 0.00234 | 0.00755
1199.8 | 0.00117 | 0.00165 | 0.000466583 | 0.00233 | 0.00755
1199.85 | 0.00142 | 0.00165 | 0.000455237 | 0.0024 | 0.00755
1199.9 | 0.0018 | 0.00164 | 0.000443891 | 0.00247 | 0.00755
1199.95 | 0.00219 | 0.00163 | 0.000432545 | 0.00253 | 0.00747
1200 | 0.00257 | 0.00163 | 0.000421199 | 0.0026 | 0.00747
1200.05 | 0.00269 | 0.00162 | 0.000490688 | 0.00259 | 0.00747
1200.1 | 0.00295 | 0.00161 | 0.000479342 | 0.00266 | 0.00755
1200.15 | 0.0032 | 0.0016 | 0.000548843 | 0.00281 | 0.00763
1200.2 | 0.00333 | 0.0016 | 0.00045665 | 0.0028 | 0.00772
1200.25 | 0.00345 | 0.00172 | 0.000364469 | 0.00279 | 0.00763
1200.3 | 0.00357 | 0.00185 | 0.000272299 | 0.00277 | 0.00763
1200.35 | 0.0037 | 0.00184 | 0.000341777 | 0.00284 | 0.00755
1200.4 | 0.00369 | 0.00197 | 0.000168794 | 0.00274 | 0.00747
1200.45 | 0.00356 | 0.00183 | 0.000157448 | 0.00281 | 0.00747
1200.5 | 0.00342 | 0.00182 | 0.000146102 | 0.00288 | 0.00747
1200.55 | 0.00315 | 0.00181 | 5.39553e-05 | 0.00287 | 0.00739
1200.6 | 0.00315 | 0.00181 | 4.26092e-05 | 0.00302 | 0.00747
1200.65 | 0.00301 | 0.0018 | -4.95262e-05 | 0.00301 | 0.00739
1200.7 | 0.00288 | 0.00179 | -6.08724e-05 | 0.00299 | 0.00731
1200.75 | 0.00287 | 0.00179 | -0.000152996 | 0.00306 | 0.00722
1200.8 | 0.00287 | 0.00178 | -8.35647e-05 | 0.00313 | 0.00731
1200.85 | 0.0026 | 0.00164 | -1.41216e-05 | 0.0032 | 0.00731
1200.9 | 0.00259 | 0.00163 | -0.000106257 | 0.00319 | 0.00739
1200.95 | 0.00246 | 0.00162 | 4.39867e-05 | 0.00326 | 0.00739
1201 | 0.00245 | 0.00161 | 3.26405e-05 | 0.00333 | 0.00739
1201.05 | 0.00232 | 0.00161 | 2.12943e-05 | 0.00323 | 0.00739
1201.1 | 0.00231 | 0.0016 | 9.94809e-06 | 0.0033 | 0.00739
1201.15 | 0.00231 | 0.00159 | -1.39814e-06 | 0.00329 | 0.00739
1201.2 | 0.0023 | 0.00159 | 0.000148892 | 0.00344 | 0.00747
1201.25 | 0.00229 | 0.00158 | 0.000137545 | 0.00351 | 0.00747
1201.3 | 0.00229 | 0.00157 | 0.000287881 | 0.00366 | 0.00755
1201.35 | 0.00228 | 0.0017 | 0.000114853 | 0.00373 | 0.00755
1201.4 | 0.00228 | 0.00169 | 0.000184342 | 0.0038 | 0.00755
1201.45 | 0.0024 | 0.00168 | 0.000253842 | 0.00387 | 0.00772
1201.5 | 0.00227 | 0.00168 | 0.000242496 | 0.00394 | 0.00772
1201.55 | 0.00239 | 0.0018 | 0.000312008 | 0.00401 | 0.00789
1201.6 | 0.00238 | 0.0018 | 0.000462412 | 0.00416 | 0.00797
1201.65 | 0.00238 | 0.00192 | 0.000531959 | 0.00432 | 0.00813
1201.7 | 0.00224 | 0.00192 | 0.000520612 | 0.00455 | 0.00813
1201.75 | 0.00237 | 0.00204 | 0.00059017 | 0.00462 | 0.00822
1201.8 | 0.00236 | 0.00204 | 0.00065974 | 0.00469 | 0.0083
1201.85 | 0.00235 | 0.00216 | 0.00072932 | 0.00468 | 0.00838
1201.9 | 0.00235 | 0.00216 | 0.000798913 | 0.00483 | 0.00847
1201.95 | 0.00234 | 0.00228 | 0.000868517 | 0.00499 | 0.00847
1202 | 0.00234 | 0.00228 | 0.00077622 | 0.00506 | 0.00838
1202.05 | 0.00246 | 0.00227 | 0.000845824 | 0.00521 | 0.00847
1202.1 | 0.00246 | 0.0024 | 0.000915439 | 0.00536 | 0.00847
1202.15 | 0.00245 | 0.00239 | 0.000904093 | 0.00543 | 0.00847
1202.2 | 0.00257 | 0.00238 | 0.00097372 | 0.00534 | 0.00847
1202.25 | 0.0027 | 0.00251 | 0.00104 | 0.00541 | 0.00863
1202.3 | 0.00269 | 0.0025 | 0.00103 | 0.00548 | 0.00863
1202.35 | 0.00282 | 0.00263 | 0.000858707 | 0.00546 | 0.00855
1202.4 | 0.00281 | 0.00276 | 0.000847361 | 0.00553 | 0.00847
1202.45 | 0.00293 | 0.00275 | 0.000836015 | 0.0056 | 0.00863
1202.5 | 0.00306 | 0.00288 | 0.000905641 | 0.00559 | 0.00872
1202.55 | 0.00305 | 0.00287 | 0.000894295 | 0.00566 | 0.00872
1202.6 | 0.00305 | 0.003 | 0.00104 | 0.00573 | 0.0088
1202.65 | 0.00317 | 0.00299 | 0.00103 | 0.0058 | 0.0088
1202.7 | 0.00317 | 0.00298 | 0.00102 | 0.00587 | 0.0088
1202.75 | 0.00316 | 0.00311 | 0.00109 | 0.00602 | 0.00888
1202.8 | 0.00315 | 0.0031 | 0.00108 | 0.00609 | 0.00888
1202.85 | 0.00315 | 0.0031 | 0.00115 | 0.00616 | 0.00896
1202.9 | 0.00314 | 0.00309 | 0.00122 | 0.00623 | 0.00897
1202.95 | 0.00327 | 0.00308 | 0.00129 | 0.00639 | 0.00913
1203 | 0.00326 | 0.00307 | 0.00136 | 0.00637 | 0.0093
1203.05 | 0.00325 | 0.00307 | 0.00143 | 0.00644 | 0.0093
1203.1 | 0.00338 | 0.00292 | 0.0015 | 0.0066 | 0.00938
1203.15 | 0.00337 | 0.00305 | 0.00149 | 0.00658 | 0.00938
1203.2 | 0.0035 | 0.00304 | 0.00148 | 0.00665 | 0.00946
1203.25 | 0.00362 | 0.00317 | 0.00155 | 0.00672 | 0.00955
1203.3 | 0.00375 | 0.00316 | 0.00162 | 0.00671 | 0.00963
1203.35 | 0.00374 | 0.00329 | 0.00169 | 0.00678 | 0.0098
1203.4 | 0.00373 | 0.00342 | 0.00176 | 0.00685 | 0.00988
1203.45 | 0.00386 | 0.00355 | 0.00182 | 0.00692 | 0.01004
1203.5 | 0.00398 | 0.00354 | 0.00189 | 0.00699 | 0.01004
1203.55 | 0.00398 | 0.00353 | 0.00196 | 0.00706 | 0.01013
1203.6 | 0.0041 | 0.00366 | 0.00203 | 0.00721 | 0.01021
1203.65 | 0.00423 | 0.00379 | 0.0021 | 0.00737 | 0.01029
1203.7 | 0.00435 | 0.00392 | 0.00209 | 0.00744 | 0.01038
1203.75 | 0.00447 | 0.00391 | 0.00216 | 0.00751 | 0.01038
1203.8 | 0.00447 | 0.00404 | 0.00215 | 0.00766 | 0.01046
1203.85 | 0.00459 | 0.00416 | 0.0023 | 0.00765 | 0.01063
1203.9 | 0.00472 | 0.00416 | 0.00229 | 0.00772 | 0.01063
1203.95 | 0.00484 | 0.00428 | 0.00236 | 0.00787 | 0.01063
1204 | 0.00497 | 0.00441 | 0.00235 | 0.00794 | 0.01063
1204.05 | 0.00509 | 0.00454 | 0.0025 | 0.00801 | 0.01071
1204.1 | 0.00509 | 0.00467 | 0.00249 | 0.00817 | 0.01063
1204.15 | 0.00521 | 0.0048 | 0.00248 | 0.00824 | 0.01071
1204.2 | 0.00534 | 0.00492 | 0.00255 | 0.00831 | 0.01079
1204.25 | 0.00533 | 0.00492 | 0.0027 | 0.00838 | 0.01079
1204.3 | 0.00545 | 0.00504 | 0.00277 | 0.00845 | 0.01096
1204.35 | 0.00558 | 0.00504 | 0.00276 | 0.00852 | 0.01096
1204.4 | 0.0057 | 0.00517 | 0.00275 | 0.00859 | 0.01096
1204.45 | 0.0057 | 0.00529 | 0.00282 | 0.00866 | 0.01104
1204.5 | 0.00582 | 0.00529 | 0.00289 | 0.00865 | 0.01113
1204.55 | 0.00595 | 0.00541 | 0.00304 | 0.00863 | 0.01121
1204.6 | 0.00594 | 0.00554 | 0.00303 | 0.00854 | 0.01121
1204.65 | 0.00607 | 0.00581 | 0.0031 | 0.00844 | 0.01129
1204.7 | 0.00619 | 0.0058 | 0.00317 | 0.00834 | 0.01138
1204.75 | 0.00632 | 0.00579 | 0.00316 | 0.00824 | 0.01129
1204.8 | 0.00644 | 0.00578 | 0.00323 | 0.00815 | 0.01138
1204.85 | 0.00657 | 0.00591 | 0.00321 | 0.00813 | 0.01138
1204.9 | 0.00669 | 0.0059 | 0.00328 | 0.00803 | 0.01154
1204.95 | 0.00682 | 0.00603 | 0.00335 | 0.00794 | 0.01163
1205 | 0.00681 | 0.00603 | 0.00342 | 0.00784 | 0.01179
1205.05 | 0.00694 | 0.00615 | 0.00341 | 0.00774 | 0.01188
1205.1 | 0.00719 | 0.00615 | 0.0034 | 0.00773 | 0.01196
1205.15 | 0.00745 | 0.00628 | 0.00347 | 0.00772 | 0.01204
1205.2 | 0.00757 | 0.00627 | 0.00362 | 0.0077 | 0.01213
1205.25 | 0.00783 | 0.0064 | 0.00369 | 0.00769 | 0.01221
1205.3 | 0.00809 | 0.00652 | 0.00384 | 0.00759 | 0.01238
1205.35 | 0.00821 | 0.00665 | 0.00391 | 0.00749 | 0.01254
1205.4 | 0.0086 | 0.00692 | 0.00407 | 0.0074 | 0.01279
1205.45 | 0.00899 | 0.00705 | 0.00414 | 0.0073 | 0.01288
1205.5 | 0.00938 | 0.00717 | 0.00429 | 0.00737 | 0.01296
1205.55 | 0.00977 | 0.0073 | 0.00444 | 0.00735 | 0.01296
1205.6 | 0.01002 | 0.00743 | 0.00459 | 0.00734 | 0.01313
1205.65 | 0.01028 | 0.0077 | 0.00483 | 0.00716 | 0.0133
1205.7 | 0.01054 | 0.00782 | 0.0049 | 0.00715 | 0.01338
1205.75 | 0.01093 | 0.00809 | 0.00497 | 0.00722 | 0.01355
1205.8 | 0.01119 | 0.00822 | 0.0052 | 0.00712 | 0.01371
1205.85 | 0.01158 | 0.00835 | 0.00527 | 0.00719 | 0.0138
1205.9 | 0.01197 | 0.00861 | 0.00534 | 0.00718 | 0.01371
1205.95 | 0.01236 | 0.00874 | 0.00549 | 0.00708 | 0.0138
1206 | 0.01261 | 0.00901 | 0.00556 | 0.00706 | 0.01388
1206.05 | 0.01301 | 0.00913 | 0.00563 | 0.00688 | 0.01388
1206.1 | 0.01326 | 0.00926 | 0.0057 | 0.00687 | 0.01396
1206.15 | 0.01366 | 0.00953 | 0.00569 | 0.00677 | 0.01405
1206.2 | 0.01418 | 0.00966 | 0.00568 | 0.00676 | 0.01405
1206.25 | 0.01444 | 0.00992 | 0.00592 | 0.00666 | 0.01413
1206.3 | 0.01483 | 0.01005 | 0.00599 | 0.00648 | 0.01422
1206.35 | 0.01522 | 0.01032 | 0.00597 | 0.00647 | 0.0143
1206.4 | 0.01562 | 0.01045 | 0.00596 | 0.00637 | 0.01438
1206.45 | 0.01588 | 0.01071 | 0.00612 | 0.00627 | 0.01455
1206.5 | 0.01627 | 0.01084 | 0.00619 | 0.00626 | 0.01463
1206.55 | 0.01653 | 0.01097 | 0.00626 | 0.00608 | 0.01472
1206.6 | 0.01693 | 0.01124 | 0.00641 | 0.00606 | 0.0148
1206.65 | 0.01732 | 0.01151 | 0.00656 | 0.00588 | 0.01497
1206.7 | 0.01785 | 0.01164 | 0.00671 | 0.0057 | 0.01497
1206.75 | 0.01811 | 0.0119 | 0.00678 | 0.0056 | 0.01505
1206.8 | 0.0185 | 0.01203 | 0.00686 | 0.00542 | 0.01522
1206.85 | 0.01877 | 0.01216 | 0.00693 | 0.00541 | 0.01522
1206.9 | 0.01916 | 0.01243 | 0.007 | 0.00531 | 0.0153
1206.95 | 0.01956 | 0.01256 | 0.00723 | 0.00521 | 0.01539
1207 | 0.01982 | 0.01269 | 0.00722 | 0.00512 | 0.01539
1207.05 | 0.02008 | 0.01295 | 0.00745 | 0.0051 | 0.01547
1207.1 | 0.02048 | 0.01308 | 0.00753 | 0.00509 | 0.01556
1207.15 | 0.02074 | 0.01321 | 0.0076 | 0.00508 | 0.01564
1207.2 | 0.021 | 0.01334 | 0.00775 | 0.00506 | 0.01572
1207.25 | 0.02113 | 0.01361 | 0.0079 | 0.00505 | 0.01581
1207.3 | 0.02139 | 0.0136 | 0.00814 | 0.00512 | 0.01598
1207.35 | 0.02152 | 0.01374 | 0.00829 | 0.00511 | 0.01614
1207.4 | 0.02165 | 0.01387 | 0.00844 | 0.00509 | 0.01623
1207.45 | 0.02178 | 0.01386 | 0.0086 | 0.00508 | 0.01631
1207.5 | 0.02191 | 0.01385 | 0.00875 | 0.00506 | 0.01648
1207.55 | 0.02204 | 0.01398 | 0.0089 | 0.00514 | 0.01648
1207.6 | 0.02203 | 0.01397 | 0.00906 | 0.00521 | 0.01656
1207.65 | 0.02202 | 0.0141 | 0.00921 | 0.00519 | 0.01673
1207.7 | 0.02202 | 0.0141 | 0.00944 | 0.00518 | 0.01682
1207.75 | 0.02201 | 0.01395 | 0.0096 | 0.00525 | 0.0169
1207.8 | 0.02187 | 0.01408 | 0.00967 | 0.00532 | 0.01707
1207.85 | 0.02173 | 0.01394 | 0.00982 | 0.0053 | 0.01715
1207.9 | 0.02159 | 0.01393 | 0.00998 | 0.00537 | 0.01724
1207.95 | 0.02145 | 0.01379 | 0.01021 | 0.00536 | 0.01732
1208 | 0.02131 | 0.01378 | 0.01037 | 0.00535 | 0.0174
1208.05 | 0.02117 | 0.01363 | 0.01052 | 0.0055 | 0.01749
1208.1 | 0.02103 | 0.01363 | 0.01059 | 0.00549 | 0.01757
1208.15 | 0.02076 | 0.01348 | 0.01066 | 0.00556 | 0.01766
1208.2 | 0.02048 | 0.01334 | 0.01073 | 0.00554 | 0.01766
1208.25 | 0.02021 | 0.01319 | 0.0108 | 0.00553 | 0.01766
1208.3 | 0.01994 | 0.01305 | 0.01071 | 0.00552 | 0.01757
1208.35 | 0.01966 | 0.0129 | 0.0107 | 0.0055 | 0.01749
1208.4 | 0.01952 | 0.01276 | 0.01061 | 0.00566 | 0.01741
1208.45 | 0.01925 | 0.01261 | 0.01051 | 0.00564 | 0.01732
1208.5 | 0.01884 | 0.01247 | 0.01033 | 0.00563 | 0.01724
1208.55 | 0.01857 | 0.01219 | 0.01024 | 0.0057 | 0.01724
1208.6 | 0.01816 | 0.01204 | 0.01015 | 0.0056 | 0.01715
1208.65 | 0.01775 | 0.01176 | 0.01014 | 0.00567 | 0.01707
1208.7 | 0.01735 | 0.01148 | 0.00996 | 0.00566 | 0.01699
1208.75 | 0.01681 | 0.0112 | 0.00987 | 0.00573 | 0.0169
1208.8 | 0.0164 | 0.01092 | 0.00969 | 0.0058 | 0.0169
1208.85 | 0.016 | 0.01064 | 0.00968 | 0.00579 | 0.0169
1208.9 | 0.01559 | 0.01022 | 0.00975 | 0.00577 | 0.0169
1208.95 | 0.01506 | 0.01008 | 0.00966 | 0.00576 | 0.0169
1209 | 0.01465 | 0.00966 | 0.00964 | 0.00591 | 0.01682
1209.05 | 0.01412 | 0.00938 | 0.00963 | 0.00598 | 0.01674
1209.1 | 0.01371 | 0.0091 | 0.00962 | 0.00614 | 0.01665
1209.15 | 0.01331 | 0.00882 | 0.00961 | 0.00629 | 0.01657
1209.2 | 0.0129 | 0.00854 | 0.0096 | 0.00628 | 0.01665
1209.25 | 0.01263 | 0.0084 | 0.0095 | 0.00643 | 0.01665
1209.3 | 0.01223 | 0.00812 | 0.00949 | 0.0065 | 0.01665
1209.35 | 0.01196 | 0.00798 | 0.0094 | 0.00666 | 0.01649
1209.4 | 0.01156 | 0.00783 | 0.00931 | 0.00681 | 0.01649
1209.45 | 0.01116 | 0.00769 | 0.00913 | 0.00697 | 0.01657
1209.5 | 0.01076 | 0.00741 | 0.00904 | 0.0072 | 0.01649
1209.55 | 0.01035 | 0.0074 | 0.00902 | 0.00736 | 0.01657
1209.6 | 0.01009 | 0.00726 | 0.00885 | 0.00743 | 0.01657
1209.65 | 0.00982 | 0.00712 | 0.00867 | 0.00758 | 0.01649
1209.7 | 0.00942 | 0.00711 | 0.0085 | 0.00782 | 0.01649
1209.75 | 0.00915 | 0.00697 | 0.00832 | 0.00798 | 0.01632
1209.8 | 0.00901 | 0.00682 | 0.00823 | 0.00822 | 0.01632
1209.85 | 0.00874 | 0.00668 | 0.00805 | 0.00846 | 0.01624
1209.9 | 0.00847 | 0.00654 | 0.00788 | 0.00861 | 0.01624
1209.95 | 0.00847 | 0.00639 | 0.00778 | 0.00893 | 0.01615
1210 | 0.00833 | 0.00639 | 0.00761 | 0.00909 | 0.01598
1210.05 | 0.00832 | 0.00624 | 0.00751 | 0.00941 | 0.01598
1210.1 | 0.00819 | 0.00624 | 0.00725 | 0.00965 | 0.0159
1210.15 | 0.00818 | 0.00623 | 0.00716 | 0.00998 | 0.01582
1210.2 | 0.00817 | 0.00622 | 0.00707 | 0.0103 | 0.01582
1210.25 | 0.00817 | 0.00608 | 0.00689 | 0.01054 | 0.01565
1210.3 | 0.00803 | 0.00607 | 0.0068 | 0.01087 | 0.01565
1210.35 | 0.00789 | 0.00593 | 0.00662 | 0.01111 | 0.01548
1210.4 | 0.00776 | 0.00592 | 0.00645 | 0.01143 | 0.01532
1210.45 | 0.00762 | 0.00578 | 0.00635 | 0.01176 | 0.01523
1210.5 | 0.00748 | 0.00577 | 0.0061 | 0.012 | 0.01506
1210.55 | 0.00735 | 0.00563 | 0.006 | 0.01241 | 0.01506
1210.6 | 0.00734 | 0.00562 | 0.00591 | 0.01257 | 0.01498
1210.65 | 0.0072 | 0.00561 | 0.00582 | 0.01281 | 0.0149
1210.7 | 0.00707 | 0.00547 | 0.00572 | 0.01313 | 0.01481
1210.75 | 0.0068 | 0.00546 | 0.00563 | 0.01337 | 0.01481
1210.8 | 0.00679 | 0.00532 | 0.00562 | 0.01379 | 0.01481
1210.85 | 0.00666 | 0.00531 | 0.00544 | 0.01428 | 0.01481
1210.9 | 0.00652 | 0.00544 | 0.00535 | 0.0147 | 0.01481
1210.95 | 0.00651 | 0.0053 | 0.00526 | 0.01519 | 0.01481
1211 | 0.00638 | 0.00529 | 0.00533 | 0.01561 | 0.0149
1211.05 | 0.00637 | 0.00542 | 0.00532 | 0.01593 | 0.0149
1211.1 | 0.00623 | 0.00541 | 0.00531 | 0.01643 | 0.0149
1211.15 | 0.00623 | 0.00541 | 0.00521 | 0.01702 | 0.0149
1211.2 | 0.00622 | 0.00553 | 0.0052 | 0.01752 | 0.0149
1211.25 | 0.00609 | 0.00553 | 0.00519 | 0.01811 | 0.01498
1211.3 | 0.00608 | 0.00538 | 0.00518 | 0.01869 | 0.01507
1211.35 | 0.00607 | 0.00551 | 0.00517 | 0.01928 | 0.01507
1211.4 | 0.00607 | 0.0055 | 0.00524 | 0.01978 | 0.01507
1211.45 | 0.00606 | 0.0055 | 0.00539 | 0.02028 | 0.01515
1211.5 | 0.00619 | 0.00549 | 0.00546 | 0.02079 | 0.01523
1211.55 | 0.00618 | 0.00548 | 0.00553 | 0.02138 | 0.01523
1211.6 | 0.00631 | 0.00561 | 0.00552 | 0.02205 | 0.01532
1211.65 | 0.0063 | 0.0056 | 0.00551 | 0.02265 | 0.01532
1211.7 | 0.0063 | 0.0056 | 0.00558 | 0.02332 | 0.01532
1211.75 | 0.00629 | 0.00559 | 0.00565 | 0.024 | 0.01549
1211.8 | 0.00641 | 0.00572 | 0.00572 | 0.0246 | 0.01549
1211.85 | 0.00654 | 0.00585 | 0.00579 | 0.02528 | 0.01557
1211.9 | 0.00667 | 0.00597 | 0.00578 | 0.02587 | 0.01557
1211.95 | 0.00692 | 0.0061 | 0.00577 | 0.02664 | 0.01557
1212 | 0.00705 | 0.00623 | 0.00567 | 0.02733 | 0.01557
1212.05 | 0.00717 | 0.00636 | 0.00566 | 0.02818 | 0.01557
1212.1 | 0.00743 | 0.00649 | 0.00565 | 0.02896 | 0.01574
1212.15 | 0.00755 | 0.00648 | 0.00564 | 0.02964 | 0.01574
1212.2 | 0.00768 | 0.00661 | 0.00571 | 0.03042 | 0.01574
1212.25 | 0.00794 | 0.00674 | 0.0057 | 0.03111 | 0.01582
1212.3 | 0.00806 | 0.00687 | 0.00569 | 0.03188 | 0.01574
1212.35 | 0.00832 | 0.007 | 0.00568 | 0.03266 | 0.01582
1212.4 | 0.00844 | 0.00712 | 0.00567 | 0.03335 | 0.01582
1212.45 | 0.00857 | 0.00725 | 0.00574 | 0.03404 | 0.01591
1212.5 | 0.0087 | 0.00738 | 0.00581 | 0.03474 | 0.01599
1212.55 | 0.00882 | 0.00738 | 0.00571 | 0.03552 | 0.01599
1212.6 | 0.00895 | 0.0075 | 0.00578 | 0.03613 | 0.01599
1212.65 | 0.00907 | 0.00763 | 0.00586 | 0.03673 | 0.01599
1212.7 | 0.0092 | 0.00776 | 0.00601 | 0.03734 | 0.01616
1212.75 | 0.00932 | 0.00789 | 0.00616 | 0.03795 | 0.01624
1212.8 | 0.00945 | 0.00816 | 0.00615 | 0.03865 | 0.01641
1212.85 | 0.00958 | 0.00828 | 0.0063 | 0.03917 | 0.01658
1212.9 | 0.0097 | 0.00855 | 0.00637 | 0.03978 | 0.01658
1212.95 | 0.00983 | 0.00868 | 0.00653 | 0.0403 | 0.01675
1213 | 0.01009 | 0.00895 | 0.0066 | 0.04091 | 0.01683
1213.05 | 0.01021 | 0.00921 | 0.00675 | 0.04143 | 0.017
1213.1 | 0.01047 | 0.00934 | 0.00698 | 0.04178 | 0.01717
1213.15 | 0.01073 | 0.00961 | 0.00714 | 0.04221 | 0.01734
1213.2 | 0.01099 | 0.00987 | 0.00729 | 0.04255 | 0.01759
1213.25 | 0.01138 | 0.01027 | 0.00736 | 0.04308 | 0.01776
1213.3 | 0.01164 | 0.01054 | 0.00752 | 0.04333 | 0.01784
1213.35 | 0.01203 | 0.01081 | 0.00775 | 0.0435 | 0.01801
1213.4 | 0.01242 | 0.01107 | 0.00782 | 0.04376 | 0.01826
1213.45 | 0.01268 | 0.01134 | 0.00797 | 0.04383 | 0.01843
1213.5 | 0.01307 | 0.01175 | 0.00821 | 0.044 | 0.01868
1213.55 | 0.01346 | 0.01215 | 0.00845 | 0.04398 | 0.01894
1213.6 | 0.01385 | 0.01255 | 0.00868 | 0.04388 | 0.0191
1213.65 | 0.01438 | 0.01296 | 0.00884 | 0.04396 | 0.01944
1213.7 | 0.01464 | 0.01336 | 0.00915 | 0.04376 | 0.01961
1213.75 | 0.01503 | 0.01377 | 0.00947 | 0.04357 | 0.01995
1213.8 | 0.01556 | 0.01431 | 0.00979 | 0.0432 | 0.0202
1213.85 | 0.01595 | 0.01472 | 0.01003 | 0.04301 | 0.02054
1213.9 | 0.01635 | 0.01526 | 0.01018 | 0.04263 | 0.02088
1213.95 | 0.01701 | 0.01581 | 0.0105 | 0.04235 | 0.02113
1214 | 0.01767 | 0.01649 | 0.01082 | 0.04198 | 0.02147
1214.05 | 0.01833 | 0.01704 | 0.01114 | 0.04143 | 0.02172
1214.1 | 0.01899 | 0.01772 | 0.01138 | 0.0407 | 0.02206
1214.15 | 0.01966 | 0.01827 | 0.01162 | 0.04015 | 0.0224
1214.2 | 0.02032 | 0.01882 | 0.01202 | 0.03942 | 0.02266
1214.25 | 0.02112 | 0.01951 | 0.01234 | 0.03879 | 0.02308
1214.3 | 0.02193 | 0.0202 | 0.0125 | 0.03824 | 0.02325
1214.35 | 0.02273 | 0.02089 | 0.01273 | 0.03751 | 0.02351
1214.4 | 0.02353 | 0.02158 | 0.01305 | 0.03679 | 0.02385
1214.45 | 0.02447 | 0.02227 | 0.01338 | 0.03589 | 0.0241
1214.5 | 0.02541 | 0.02296 | 0.01378 | 0.03499 | 0.02453
1214.55 | 0.02622 | 0.02365 | 0.01427 | 0.03409 | 0.02504
1214.6 | 0.02703 | 0.02435 | 0.01467 | 0.03337 | 0.02546
1214.65 | 0.02798 | 0.02504 | 0.01508 | 0.03265 | 0.02598
1214.7 | 0.02892 | 0.02588 | 0.01557 | 0.03202 | 0.0264
1214.75 | 0.03001 | 0.02671 | 0.01589 | 0.03122 | 0.02674
1214.8 | 0.0311 | 0.02755 | 0.01638 | 0.0305 | 0.02726
1214.85 | 0.03233 | 0.02853 | 0.01696 | 0.0297 | 0.02786
1214.9 | 0.03342 | 0.02937 | 0.01753 | 0.02898 | 0.02837
1214.95 | 0.03465 | 0.03036 | 0.01811 | 0.02818 | 0.02897
1215 | 0.03589 | 0.03134 | 0.01877 | 0.02756 | 0.02957
1215.05 | 0.03712 | 0.03233 | 0.01934 | 0.02693 | 0.03017
1215.1 | 0.03864 | 0.03332 | 0.01984 | 0.02631 | 0.03069
1215.15 | 0.04016 | 0.0346 | 0.02041 | 0.02569 | 0.0312
1215.2 | 0.04197 | 0.03588 | 0.02099 | 0.02506 | 0.03172
1215.25 | 0.04364 | 0.03716 | 0.02157 | 0.02435 | 0.03233
1215.3 | 0.04531 | 0.03845 | 0.02224 | 0.02382 | 0.03302
1215.35 | 0.04713 | 0.03973 | 0.0229 | 0.0232 | 0.03362
1215.4 | 0.04882 | 0.04088 | 0.02357 | 0.02258 | 0.03431
1215.45 | 0.05065 | 0.04232 | 0.02432 | 0.02205 | 0.03501
1215.5 | 0.05235 | 0.04362 | 0.02499 | 0.02151 | 0.03561
1215.55 | 0.05434 | 0.04506 | 0.02574 | 0.02115 | 0.03631
1215.6 | 0.05633 | 0.04666 | 0.02649 | 0.02071 | 0.03692
1215.65 | 0.05833 | 0.04811 | 0.02734 | 0.02009 | 0.0377
1215.7 | 0.0602 | 0.04942 | 0.02818 | 0.01965 | 0.0384
1215.75 | 0.06207 | 0.05074 | 0.02919 | 0.0192 | 0.03927
1215.8 | 0.0638 | 0.05205 | 0.03012 | 0.01884 | 0.04006
1215.85 | 0.06553 | 0.05337 | 0.03114 | 0.01831 | 0.04076
1215.9 | 0.06713 | 0.0547 | 0.03216 | 0.01796 | 0.04154
1215.95 | 0.06888 | 0.05602 | 0.03318 | 0.01751 | 0.04225
1216 | 0.07063 | 0.0572 | 0.03412 | 0.01716 | 0.04304
1216.05 | 0.07224 | 0.05839 | 0.03506 | 0.01663 | 0.04383
1216.1 | 0.07385 | 0.05942 | 0.036 | 0.01619 | 0.04453
1216.15 | 0.07503 | 0.06031 | 0.0372 | 0.01583 | 0.04524
1216.2 | 0.07621 | 0.0612 | 0.03823 | 0.01547 | 0.04595
1216.25 | 0.07709 | 0.06194 | 0.03926 | 0.01512 | 0.04674
1216.3 | 0.07798 | 0.06254 | 0.04021 | 0.01468 | 0.04736
1216.35 | 0.07886 | 0.06313 | 0.04116 | 0.01441 | 0.04798
1216.4 | 0.07945 | 0.06357 | 0.04211 | 0.01405 | 0.0486
1216.45 | 0.0799 | 0.06387 | 0.04307 | 0.0137 | 0.04923
1216.5 | 0.08019 | 0.06431 | 0.04402 | 0.01334 | 0.04994
1216.55 | 0.08018 | 0.0643 | 0.04497 | 0.01299 | 0.05047
1216.6 | 0.08018 | 0.06445 | 0.04611 | 0.01272 | 0.05109
1216.65 | 0.07987 | 0.06429 | 0.04698 | 0.01245 | 0.05163
1216.7 | 0.07942 | 0.06413 | 0.04785 | 0.01218 | 0.05226
1216.75 | 0.07882 | 0.06382 | 0.04855 | 0.012 | 0.05279
1216.8 | 0.07792 | 0.06336 | 0.04933 | 0.01173 | 0.05315
1216.85 | 0.07702 | 0.06276 | 0.05003 | 0.01155 | 0.0536
1216.9 | 0.07598 | 0.06215 | 0.05073 | 0.01136 | 0.05396
1216.95 | 0.07494 | 0.06139 | 0.05143 | 0.01109 | 0.05449
1217 | 0.0736 | 0.06064 | 0.05205 | 0.011 | 0.05476
1217.05 | 0.07212 | 0.05958 | 0.05248 | 0.0109 | 0.05494
1217.1 | 0.07065 | 0.05868 | 0.05291 | 0.0108 | 0.05521
1217.15 | 0.06888 | 0.05763 | 0.05317 | 0.0107 | 0.0553
1217.2 | 0.06712 | 0.05643 | 0.05361 | 0.0106 | 0.05548
1217.25 | 0.06522 | 0.05509 | 0.05377 | 0.01042 | 0.05548
1217.3 | 0.06348 | 0.0539 | 0.05394 | 0.01032 | 0.05539
1217.35 | 0.06159 | 0.05257 | 0.05402 | 0.01022 | 0.05548
1217.4 | 0.05971 | 0.05138 | 0.0541 | 0.01012 | 0.0553
1217.45 | 0.05798 | 0.05005 | 0.054 | 0.01002 | 0.05512
1217.5 | 0.05611 | 0.04872 | 0.05372 | 0.01001 | 0.05476
1217.55 | 0.05439 | 0.04754 | 0.05344 | 0.01 | 0.05458
1217.6 | 0.05253 | 0.04608 | 0.05307 | 0.0099 | 0.05423
1217.65 | 0.05054 | 0.04461 | 0.0527 | 0.0098 | 0.05396
1217.7 | 0.04869 | 0.04315 | 0.05233 | 0.0097 | 0.0536
1217.75 | 0.047 | 0.04184 | 0.05161 | 0.00969 | 0.05306
1217.8 | 0.04544 | 0.04068 | 0.0508 | 0.00959 | 0.05235
1217.85 | 0.04376 | 0.03952 | 0.04998 | 0.00949 | 0.05181
1217.9 | 0.04221 | 0.03821 | 0.04917 | 0.00948 | 0.0511
1217.95 | 0.04081 | 0.0372 | 0.04828 | 0.00938 | 0.05047
1218 | 0.03914 | 0.03576 | 0.04738 | 0.00928 | 0.04994
1218.05 | 0.03761 | 0.03446 | 0.04649 | 0.00918 | 0.04923
1218.1 | 0.03594 | 0.03317 | 0.0455 | 0.00909 | 0.04852
1218.15 | 0.03469 | 0.03202 | 0.04435 | 0.0089 | 0.04763
1218.2 | 0.03331 | 0.03088 | 0.04311 | 0.0088 | 0.04675
1218.25 | 0.03207 | 0.02988 | 0.04196 | 0.00879 | 0.04586
1218.3 | 0.03097 | 0.02888 | 0.04089 | 0.00861 | 0.04516
1218.35 | 0.02973 | 0.02802 | 0.03992 | 0.00851 | 0.04445
1218.4 | 0.0285 | 0.02689 | 0.03904 | 0.00841 | 0.04384
1218.45 | 0.0274 | 0.02589 | 0.03798 | 0.00831 | 0.04304
1218.5 | 0.02631 | 0.0249 | 0.03693 | 0.0083 | 0.04234
1218.55 | 0.02535 | 0.02419 | 0.03588 | 0.00829 | 0.04155
1218.6 | 0.02453 | 0.02348 | 0.03483 | 0.00827 | 0.04085
1218.65 | 0.02371 | 0.02278 | 0.03386 | 0.00817 | 0.04006
1218.7 | 0.02303 | 0.02221 | 0.03299 | 0.00816 | 0.03945
1218.75 | 0.02235 | 0.02164 | 0.03212 | 0.00815 | 0.03884
1218.8 | 0.02181 | 0.02094 | 0.03133 | 0.00813 | 0.03823
1218.85 | 0.02113 | 0.02023 | 0.03055 | 0.00812 | 0.03762
1218.9 | 0.02045 | 0.01953 | 0.02959 | 0.00819 | 0.03701
1218.95 | 0.01977 | 0.0191 | 0.02872 | 0.00826 | 0.03632
1219 | 0.01923 | 0.01854 | 0.02794 | 0.00825 | 0.0358
1219.05 | 0.01869 | 0.01798 | 0.02716 | 0.00832 | 0.03519
1219.1 | 0.01815 | 0.01742 | 0.02647 | 0.00839 | 0.03458
1219.15 | 0.01761 | 0.01699 | 0.02577 | 0.00838 | 0.03406
1219.2 | 0.01706 | 0.01643 | 0.02517 | 0.00836 | 0.03355
1219.25 | 0.01652 | 0.01601 | 0.02465 | 0.00835 | 0.0332
1219.3 | 0.01599 | 0.01545 | 0.02404 | 0.00842 | 0.03277
1219.35 | 0.01558 | 0.01516 | 0.02343 | 0.00841 | 0.03216
1219.4 | 0.01517 | 0.01474 | 0.02283 | 0.00848 | 0.03173
1219.45 | 0.0149 | 0.01432 | 0.02231 | 0.00855 | 0.0313
1219.5 | 0.0145 | 0.01404 | 0.02179 | 0.00862 | 0.03096
1219.55 | 0.01422 | 0.01362 | 0.02127 | 0.00869 | 0.03044
1219.6 | 0.01382 | 0.01333 | 0.02067 | 0.00859 | 0.0301
1219.65 | 0.01355 | 0.01305 | 0.02015 | 0.00858 | 0.02967
1219.7 | 0.01328 | 0.01263 | 0.01963 | 0.00873 | 0.02933
1219.75 | 0.01301 | 0.01235 | 0.01895 | 0.00872 | 0.02881
1219.8 | 0.0126 | 0.01207 | 0.01827 | 0.00871 | 0.02838
1219.85 | 0.01233 | 0.01192 | 0.01783 | 0.00869 | 0.02804
1219.9 | 0.01206 | 0.01164 | 0.01723 | 0.00877 | 0.0277
1219.95 | 0.01179 | 0.01136 | 0.0168 | 0.00867 | 0.02736
1220 | 0.01152 | 0.01108 | 0.01629 | 0.00865 | 0.02693
1220.05 | 0.01125 | 0.01093 | 0.01586 | 0.00855 | 0.02667
1220.1 | 0.01098 | 0.01079 | 0.01543 | 0.00854 | 0.02633
1220.15 | 0.01071 | 0.01064 | 0.01492 | 0.00861 | 0.02599
1220.2 | 0.01057 | 0.0105 | 0.01457 | 0.0086 | 0.02565
1220.25 | 0.0103 | 0.01036 | 0.01423 | 0.00859 | 0.02531
1220.3 | 0.01003 | 0.01021 | 0.01388 | 0.00857 | 0.02505
1220.35 | 0.00989 | 0.0102 | 0.01362 | 0.00864 | 0.0248
1220.4 | 0.00962 | 0.01006 | 0.01327 | 0.00871 | 0.02454
1220.45 | 0.00949 | 0.00992 | 0.0131 | 0.0087 | 0.02437
1220.5 | 0.00922 | 0.00977 | 0.01275 | 0.00877 | 0.02412
1220.55 | 0.00908 | 0.00976 | 0.01249 | 0.00876 | 0.02395
1220.6 | 0.00894 | 0.00962 | 0.01215 | 0.00883 | 0.02378
1220.65 | 0.0088 | 0.00961 | 0.01205 | 0.00882 | 0.02353
1220.7 | 0.0088 | 0.00947 | 0.01179 | 0.00897 | 0.02344
1220.75 | 0.00866 | 0.00932 | 0.0117 | 0.00896 | 0.02336
1220.8 | 0.00852 | 0.00932 | 0.01152 | 0.00903 | 0.02327
1220.85 | 0.00838 | 0.00917 | 0.01142 | 0.0091 | 0.02319
1220.9 | 0.00812 | 0.00917 | 0.01125 | 0.00917 | 0.0231
1220.95 | 0.00811 | 0.00902 | 0.01099 | 0.00916 | 0.02293
1221 | 0.00797 | 0.00901 | 0.01097 | 0.00923 | 0.02285
1221.05 | 0.00797 | 0.00901 | 0.01088 | 0.00922 | 0.02276
1221.1 | 0.00796 | 0.00914 | 0.01079 | 0.00937 | 0.02268
1221.15 | 0.00782 | 0.00913 | 0.01069 | 0.00944 | 0.02259
1221.2 | 0.00769 | 0.00912 | 0.0106 | 0.0096 | 0.02259
1221.25 | 0.00755 | 0.00912 | 0.01059 | 0.00967 | 0.02259
1221.3 | 0.00754 | 0.00911 | 0.01041 | 0.00974 | 0.02251
1221.35 | 0.00754 | 0.00924 | 0.0104 | 0.0099 | 0.02242
1221.4 | 0.00753 | 0.00923 | 0.01022 | 0.01005 | 0.02234
1221.45 | 0.00753 | 0.00936 | 0.01013 | 0.01013 | 0.02234
1221.5 | 0.00752 | 0.00935 | 0.0102 | 0.01028 | 0.02226
1221.55 | 0.00751 | 0.00935 | 0.00994 | 0.01035 | 0.02217
1221.6 | 0.00738 | 0.00934 | 0.00984 | 0.01042 | 0.02217
1221.65 | 0.00737 | 0.00933 | 0.00983 | 0.01058 | 0.02209
1221.7 | 0.00736 | 0.00932 | 0.00974 | 0.01065 | 0.022
1221.75 | 0.00736 | 0.00945 | 0.00964 | 0.01081 | 0.02192
1221.8 | 0.00722 | 0.00945 | 0.00955 | 0.0108 | 0.02183
1221.85 | 0.00722 | 0.00944 | 0.00937 | 0.01095 | 0.02166
1221.9 | 0.00734 | 0.00943 | 0.00928 | 0.01094 | 0.02158
1221.95 | 0.0072 | 0.00942 | 0.00927 | 0.01109 | 0.02158
1222 | 0.0072 | 0.00942 | 0.00909 | 0.01125 | 0.02141
1222.05 | 0.00719 | 0.00941 | 0.009 | 0.01132 | 0.02133
1222.1 | 0.00719 | 0.0094 | 0.00898 | 0.01139 | 0.02124
1222.15 | 0.00718 | 0.00926 | 0.00889 | 0.01138 | 0.02116
1222.2 | 0.00718 | 0.00939 | 0.00888 | 0.01137 | 0.02116
1222.25 | 0.0073 | 0.00938 | 0.00878 | 0.01135 | 0.02116
1222.3 | 0.00743 | 0.00937 | 0.00877 | 0.01143 | 0.02116
1222.35 | 0.00755 | 0.00923 | 0.00868 | 0.0115 | 0.02107
1222.4 | 0.00768 | 0.00936 | 0.00875 | 0.0114 | 0.02107
1222.45 | 0.00767 | 0.00921 | 0.00882 | 0.01147 | 0.02107
1222.5 | 0.0078 | 0.00921 | 0.00881 | 0.01146 | 0.02107
1222.55 | 0.00779 | 0.00906 | 0.00888 | 0.01136 | 0.02107
1222.6 | 0.00779 | 0.00906 | 0.00887 | 0.01134 | 0.02116
1222.65 | 0.00778 | 0.00905 | 0.00894 | 0.01133 | 0.02124
1222.7 | 0.00777 | 0.00918 | 0.00893 | 0.0114 | 0.02124
1222.75 | 0.00764 | 0.00917 | 0.009 | 0.01139 | 0.02133
1222.8 | 0.00763 | 0.00903 | 0.00899 | 0.01137 | 0.02141
1222.85 | 0.00749 | 0.00916 | 0.00898 | 0.01128 | 0.02141
1222.9 | 0.00736 | 0.00915 | 0.00897 | 0.01118 | 0.02141
1222.95 | 0.00722 | 0.00914 | 0.00904 | 0.01133 | 0.02141
1223 | 0.00708 | 0.00914 | 0.00903 | 0.01132 | 0.0215
1223.05 | 0.00708 | 0.00926 | 0.00902 | 0.01114 | 0.0215
1223.1 | 0.00707 | 0.00926 | 0.00909 | 0.01112 | 0.02158
1223.15 | 0.00707 | 0.00925 | 0.00908 | 0.01102 | 0.02167
1223.2 | 0.00706 | 0.00938 | 0.00915 | 0.01118 | 0.02175
1223.25 | 0.00719 | 0.00937 | 0.00914 | 0.01117 | 0.02184
1223.3 | 0.00718 | 0.00937 | 0.00921 | 0.01115 | 0.02175
1223.35 | 0.0073 | 0.00949 | 0.0092 | 0.01114 | 0.02175
1223.4 | 0.00743 | 0.00949 | 0.00927 | 0.01104 | 0.02192
1223.45 | 0.00756 | 0.00962 | 0.00934 | 0.01111 | 0.02192
1223.5 | 0.00768 | 0.00961 | 0.00933 | 0.01093 | 0.02192
1223.55 | 0.00794 | 0.00974 | 0.00923 | 0.011 | 0.02192
1223.6 | 0.00807 | 0.00973 | 0.00922 | 0.0109 | 0.02201
1223.65 | 0.00819 | 0.00973 | 0.00913 | 0.01089 | 0.02192
1223.7 | 0.00845 | 0.00972 | 0.00912 | 0.01087 | 0.02192
1223.75 | 0.00871 | 0.00971 | 0.00919 | 0.01069 | 0.02184
1223.8 | 0.00896 | 0.00984 | 0.0091 | 0.01068 | 0.02184
1223.85 | 0.00909 | 0.00983 | 0.00908 | 0.01049 | 0.02192
1223.9 | 0.00922 | 0.00983 | 0.00907 | 0.01048 | 0.02192
1223.95 | 0.00947 | 0.00996 | 0.00906 | 0.0103 | 0.02192
1224 | 0.0096 | 0.00995 | 0.00905 | 0.01028 | 0.02192
1224.05 | 0.00973 | 0.01008 | 0.00904 | 0.01018 | 0.02201
1224.1 | 0.00985 | 0.01007 | 0.00911 | 0.01 | 0.02209
1224.15 | 0.01011 | 0.0102 | 0.0091 | 0.0099 | 0.02209
1224.2 | 0.01037 | 0.01033 | 0.00917 | 0.0098 | 0.02218
1224.25 | 0.0105 | 0.01046 | 0.00916 | 0.00979 | 0.02218
1224.3 | 0.01062 | 0.01059 | 0.00915 | 0.00961 | 0.02226
1224.35 | 0.01075 | 0.01086 | 0.00922 | 0.00942 | 0.02226
1224.4 | 0.01101 | 0.01113 | 0.00929 | 0.00932 | 0.02243
1224.45 | 0.0114 | 0.01126 | 0.00928 | 0.00922 | 0.02243
1224.5 | 0.01153 | 0.01139 | 0.00935 | 0.0093 | 0.02252
1224.55 | 0.01179 | 0.01152 | 0.00934 | 0.00903 | 0.0226
1224.6 | 0.01191 | 0.01165 | 0.00941 | 0.00893 | 0.02269
1224.65 | 0.0123 | 0.01178 | 0.00948 | 0.00892 | 0.02269
1224.7 | 0.01256 | 0.01204 | 0.00964 | 0.00882 | 0.02277
1224.75 | 0.01282 | 0.01231 | 0.00971 | 0.00889 | 0.02277
1224.8 | 0.01308 | 0.01244 | 0.00986 | 0.0087 | 0.02294
1224.85 | 0.01334 | 0.01271 | 0.00993 | 0.00869 | 0.02303
1224.9 | 0.0136 | 0.01284 | 0.01009 | 0.00868 | 0.0232
1224.95 | 0.01386 | 0.01297 | 0.01024 | 0.00866 | 0.02328
1225 | 0.01399 | 0.01324 | 0.01032 | 0.00865 | 0.02337
1225.05 | 0.01425 | 0.01337 | 0.01047 | 0.00855 | 0.02354
1225.1 | 0.01465 | 0.01378 | 0.01063 | 0.00854 | 0.02371
1225.15 | 0.01491 | 0.01391 | 0.0107 | 0.00852 | 0.02379
1225.2 | 0.01503 | 0.01418 | 0.01085 | 0.0086 | 0.02396
1225.25 | 0.01529 | 0.01431 | 0.01101 | 0.00858 | 0.02405
1225.3 | 0.01542 | 0.01458 | 0.01116 | 0.00857 | 0.02413
1225.35 | 0.01555 | 0.01471 | 0.01123 | 0.00864 | 0.0243
1225.4 | 0.01568 | 0.01484 | 0.01139 | 0.00863 | 0.02439
1225.45 | 0.01581 | 0.01497 | 0.01154 | 0.0087 | 0.02456
1225.5 | 0.01593 | 0.0151 | 0.01162 | 0.00868 | 0.02456
1225.55 | 0.01593 | 0.01523 | 0.01186 | 0.00876 | 0.02473
1225.6 | 0.01592 | 0.01536 | 0.01201 | 0.00891 | 0.02473
1225.65 | 0.01592 | 0.01536 | 0.01217 | 0.00898 | 0.0249
1225.7 | 0.01591 | 0.01535 | 0.0124 | 0.00905 | 0.02507
1225.75 | 0.01577 | 0.01534 | 0.01248 | 0.00904 | 0.02516
1225.8 | 0.01576 | 0.01547 | 0.01263 | 0.00911 | 0.02524
1225.85 | 0.01576 | 0.01547 | 0.0127 | 0.00918 | 0.02524
1225.9 | 0.01562 | 0.01546 | 0.01278 | 0.00926 | 0.02524
1225.95 | 0.01548 | 0.01531 | 0.01293 | 0.00941 | 0.02524
1226 | 0.01534 | 0.01531 | 0.013 | 0.0094 | 0.02533
1226.05 | 0.0152 | 0.0153 | 0.01316 | 0.00947 | 0.02541
1226.1 | 0.01506 | 0.01515 | 0.01315 | 0.00954 | 0.02533
1226.15 | 0.01479 | 0.01501 | 0.01322 | 0.00953 | 0.02541
1226.2 | 0.01452 | 0.01486 | 0.01321 | 0.0096 | 0.02541
1226.25 | 0.01425 | 0.01472 | 0.0132 | 0.00984 | 0.02533
1226.3 | 0.01397 | 0.01471 | 0.01327 | 0.00991 | 0.02533
1226.35 | 0.01357 | 0.01443 | 0.01326 | 0.01007 | 0.02533
1226.4 | 0.01316 | 0.01428 | 0.01333 | 0.01014 | 0.02541
1226.45 | 0.01289 | 0.01414 | 0.0134 | 0.0103 | 0.02541
1226.5 | 0.01262 | 0.01399 | 0.01339 | 0.01054 | 0.02541
1226.55 | 0.01222 | 0.01371 | 0.0133 | 0.0107 | 0.02533
1226.6 | 0.01195 | 0.01356 | 0.01329 | 0.01077 | 0.02524
1226.65 | 0.01167 | 0.01328 | 0.01336 | 0.01092 | 0.02541
1226.7 | 0.0114 | 0.01313 | 0.01343 | 0.01117 | 0.02541
1226.75 | 0.011 | 0.01285 | 0.01342 | 0.01141 | 0.02524
1226.8 | 0.01086 | 0.01284 | 0.01341 | 0.01157 | 0.02524
1226.85 | 0.01059 | 0.01256 | 0.01331 | 0.01181 | 0.02516
1226.9 | 0.01045 | 0.01255 | 0.01338 | 0.01197 | 0.02533
1226.95 | 0.01018 | 0.01227 | 0.01346 | 0.01212 | 0.02533
1227 | 0.00991 | 0.01212 | 0.01336 | 0.0122 | 0.02533
1227.05 | 0.00978 | 0.01198 | 0.01335 | 0.01244 | 0.02533
1227.1 | 0.00951 | 0.01197 | 0.01326 | 0.0126 | 0.02525
1227.15 | 0.00937 | 0.01169 | 0.01316 | 0.01293 | 0.02533
1227.2 | 0.0091 | 0.01168 | 0.01307 | 0.01308 | 0.02516
1227.25 | 0.00883 | 0.0114 | 0.01297 | 0.01333 | 0.02525
1227.3 | 0.00869 | 0.01126 | 0.01279 | 0.01348 | 0.02516
1227.35 | 0.00842 | 0.01097 | 0.0127 | 0.01373 | 0.02516
1227.4 | 0.00815 | 0.01083 | 0.0126 | 0.01397 | 0.02516
1227.45 | 0.00801 | 0.01055 | 0.01234 | 0.0143 | 0.02499
1227.5 | 0.00788 | 0.0104 | 0.01216 | 0.01455 | 0.02499
1227.55 | 0.00761 | 0.01039 | 0.01198 | 0.01496 | 0.02482
1227.6 | 0.00734 | 0.01011 | 0.01189 | 0.01521 | 0.02482
1227.65 | 0.0072 | 0.00997 | 0.01171 | 0.01545 | 0.02465
1227.7 | 0.00706 | 0.00996 | 0.0117 | 0.01578 | 0.02465
1227.75 | 0.00693 | 0.00982 | 0.01144 | 0.01603 | 0.02457
1227.8 | 0.00679 | 0.00967 | 0.01126 | 0.01627 | 0.0244
1227.85 | 0.00665 | 0.00966 | 0.01108 | 0.01669 | 0.02431
1227.9 | 0.00651 | 0.00952 | 0.01091 | 0.01711 | 0.02423
1227.95 | 0.00638 | 0.00938 | 0.01081 | 0.01735 | 0.02423
1228 | 0.00624 | 0.00923 | 0.01063 | 0.01768 | 0.02406
1228.05 | 0.0061 | 0.00922 | 0.01046 | 0.01793 | 0.02389
1228.1 | 0.00597 | 0.00908 | 0.01028 | 0.01826 | 0.0238
1228.15 | 0.00596 | 0.00894 | 0.01018 | 0.01859 | 0.02372
1228.2 | 0.00569 | 0.00893 | 0.01017 | 0.01893 | 0.0238
1228.25 | 0.00569 | 0.00878 | 0.00991 | 0.01926 | 0.02355
1228.3 | 0.00542 | 0.00878 | 0.00982 | 0.01959 | 0.02346
1228.35 | 0.00528 | 0.00863 | 0.00964 | 0.01992 | 0.02346
1228.4 | 0.00514 | 0.00849 | 0.00954 | 0.02008 | 0.02338
1228.45 | 0.00514 | 0.00848 | 0.00945 | 0.02024 | 0.02346
1228.5 | 0.005 | 0.00847 | 0.00927 | 0.02049 | 0.02329
1228.55 | 0.00513 | 0.00847 | 0.00918 | 0.02074 | 0.02329
1228.6 | 0.00499 | 0.00846 | 0.00908 | 0.02098 | 0.02329
1228.65 | 0.00498 | 0.00845 | 0.00907 | 0.02115 | 0.02329
1228.7 | 0.00498 | 0.00845 | 0.00906 | 0.02139 | 0.02329
1228.75 | 0.00497 | 0.00844 | 0.00888 | 0.02147 | 0.02321
1228.8 | 0.00497 | 0.00843 | 0.00896 | 0.02163 | 0.02321
1228.85 | 0.00509 | 0.00842 | 0.00886 | 0.02179 | 0.02321
1228.9 | 0.00509 | 0.00855 | 0.00893 | 0.02195 | 0.02329
1228.95 | 0.00508 | 0.00855 | 0.00892 | 0.02219 | 0.02329
1229 | 0.00507 | 0.00854 | 0.00891 | 0.02227 | 0.0233
1229.05 | 0.00494 | 0.00853 | 0.00906 | 0.02234 | 0.02338
1229.1 | 0.00493 | 0.00852 | 0.00897 | 0.0225 | 0.02338
1229.15 | 0.00506 | 0.00865 | 0.00896 | 0.02266 | 0.02347
1229.2 | 0.00505 | 0.00878 | 0.00895 | 0.02291 | 0.02347
1229.25 | 0.00518 | 0.00878 | 0.00894 | 0.02298 | 0.02355
1229.3 | 0.00517 | 0.00904 | 0.00901 | 0.02315 | 0.02372
1229.35 | 0.00516 | 0.00917 | 0.00908 | 0.02322 | 0.02381
1229.4 | 0.00529 | 0.0093 | 0.00915 | 0.02329 | 0.02389
1229.45 | 0.00541 | 0.00957 | 0.00922 | 0.02337 | 0.02389
1229.5 | 0.00567 | 0.00984 | 0.00929 | 0.02353 | 0.02398
1229.55 | 0.0058 | 0.0101 | 0.00945 | 0.0236 | 0.02406
1229.6 | 0.00605 | 0.01037 | 0.00952 | 0.02368 | 0.02415
1229.65 | 0.00618 | 0.01064 | 0.00968 | 0.02366 | 0.02432
1229.7 | 0.0063 | 0.01091 | 0.00975 | 0.02356 | 0.02432
1229.75 | 0.00656 | 0.01104 | 0.00982 | 0.02363 | 0.0244
1229.8 | 0.00656 | 0.01131 | 0.00989 | 0.02353 | 0.02449
1229.85 | 0.00681 | 0.01157 | 0.00996 | 0.02352 | 0.02449
1229.9 | 0.00707 | 0.01184 | 0.01004 | 0.02342 | 0.02457
1229.95 | 0.0072 | 0.01211 | 0.01011 | 0.02341 | 0.02483
1230 | 0.00745 | 0.01238 | 0.01026 | 0.0233 | 0.02491
1230.05 | 0.00758 | 0.01251 | 0.01025 | 0.02312 | 0.02508
1230.1 | 0.00784 | 0.01278 | 0.01032 | 0.02302 | 0.02517
1230.15 | 0.00796 | 0.01305 | 0.01039 | 0.02283 | 0.02534
1230.2 | 0.00809 | 0.01332 | 0.01047 | 0.02273 | 0.0256
1230.25 | 0.00822 | 0.01358 | 0.0107 | 0.02254 | 0.02577
1230.3 | 0.00847 | 0.01399 | 0.01078 | 0.02235 | 0.02585
1230.35 | 0.0086 | 0.01426 | 0.01093 | 0.02225 | 0.02602
1230.4 | 0.00873 | 0.01453 | 0.01117 | 0.02206 | 0.02628
1230.45 | 0.00885 | 0.0148 | 0.01124 | 0.02187 | 0.02653
1230.5 | 0.00898 | 0.01507 | 0.01148 | 0.02169 | 0.02671
1230.55 | 0.0091 | 0.0152 | 0.01155 | 0.02141 | 0.02696
1230.6 | 0.00923 | 0.01561 | 0.01179 | 0.02122 | 0.02713
1230.65 | 0.00949 | 0.01588 | 0.01195 | 0.02104 | 0.0273
1230.7 | 0.00962 | 0.01629 | 0.0121 | 0.02076 | 0.02739
1230.75 | 0.00987 | 0.01656 | 0.01243 | 0.0204 | 0.02765
1230.8 | 0.01013 | 0.01697 | 0.01258 | 0.02021 | 0.02782
1230.85 | 0.01039 | 0.01724 | 0.01291 | 0.01994 | 0.02816
1230.9 | 0.01065 | 0.01765 | 0.01315 | 0.01966 | 0.02833
1230.95 | 0.01091 | 0.01806 | 0.0133 | 0.01922 | 0.02859
1231 | 0.0113 | 0.01861 | 0.01363 | 0.01894 | 0.02876
1231.05 | 0.01169 | 0.01916 | 0.01387 | 0.01858 | 0.02902
1231.1 | 0.01209 | 0.01957 | 0.01427 | 0.01831 | 0.02928
1231.15 | 0.01248 | 0.02013 | 0.0146 | 0.01804 | 0.02962
1231.2 | 0.01287 | 0.02054 | 0.01492 | 0.01768 | 0.02988
1231.25 | 0.01327 | 0.02109 | 0.01533 | 0.01749 | 0.03031
1231.3 | 0.01353 | 0.02164 | 0.01565 | 0.0173 | 0.03056
1231.35 | 0.01392 | 0.02206 | 0.01598 | 0.01703 | 0.03082
1231.4 | 0.01418 | 0.02261 | 0.01639 | 0.01684 | 0.03117
1231.45 | 0.01457 | 0.02317 | 0.01671 | 0.01657 | 0.03142
1231.5 | 0.0151 | 0.02372 | 0.01712 | 0.01647 | 0.03168
1231.55 | 0.01536 | 0.02414 | 0.01753 | 0.01629 | 0.03211
1231.6 | 0.01576 | 0.02455 | 0.01803 | 0.01619 | 0.03255
1231.65 | 0.01602 | 0.02497 | 0.01836 | 0.01591 | 0.03281
1231.7 | 0.01628 | 0.02538 | 0.01885 | 0.01573 | 0.03315
1231.75 | 0.01654 | 0.0258 | 0.01926 | 0.01545 | 0.03341
1231.8 | 0.01694 | 0.02622 | 0.01959 | 0.0151 | 0.03376
1231.85 | 0.0172 | 0.02663 | 0.02009 | 0.01482 | 0.0341
1231.9 | 0.01746 | 0.02705 | 0.02042 | 0.01464 | 0.03445
1231.95 | 0.01773 | 0.02747 | 0.02083 | 0.01437 | 0.03479
1232 | 0.01799 | 0.02789 | 0.02124 | 0.0141 | 0.03514
1232.05 | 0.01825 | 0.02816 | 0.02165 | 0.01382 | 0.03549
1232.1 | 0.01838 | 0.0283 | 0.02198 | 0.01347 | 0.03566
1232.15 | 0.01851 | 0.02857 | 0.02223 | 0.01311 | 0.03584
1232.2 | 0.01864 | 0.02871 | 0.02256 | 0.01275 | 0.0361
1232.25 | 0.01877 | 0.02898 | 0.0228 | 0.01248 | 0.03636
1232.3 | 0.01889 | 0.02912 | 0.02313 | 0.01221 | 0.03662
1232.35 | 0.01889 | 0.02925 | 0.02346 | 0.01203 | 0.03679
1232.4 | 0.01888 | 0.02939 | 0.02379 | 0.01167 | 0.03705
1232.45 | 0.01874 | 0.02938 | 0.02412 | 0.0114 | 0.03714
1232.5 | 0.01874 | 0.02952 | 0.02428 | 0.01104 | 0.03731
1232.55 | 0.01846 | 0.02937 | 0.02461 | 0.01086 | 0.03749
1232.6 | 0.01832 | 0.02936 | 0.02494 | 0.01059 | 0.03766
1232.65 | 0.01805 | 0.02935 | 0.02518 | 0.01032 | 0.03792
1232.7 | 0.01791 | 0.02935 | 0.02552 | 0.01013 | 0.03801
1232.75 | 0.01763 | 0.0292 | 0.02576 | 0.00995 | 0.0381
1232.8 | 0.01749 | 0.02905 | 0.02609 | 0.00968 | 0.03827
1232.85 | 0.01722 | 0.0289 | 0.02625 | 0.00958 | 0.03845
1232.9 | 0.01695 | 0.02875 | 0.0265 | 0.00923 | 0.03871
1232.95 | 0.01654 | 0.02846 | 0.02666 | 0.00896 | 0.0388
1233 | 0.01627 | 0.02817 | 0.02682 | 0.00869 | 0.03897
1233.05 | 0.01599 | 0.02787 | 0.02706 | 0.0085 | 0.03906
1233.1 | 0.01572 | 0.02758 | 0.02714 | 0.00815 | 0.03915
1233.15 | 0.01545 | 0.02729 | 0.0273 | 0.00796 | 0.03923
1233.2 | 0.01517 | 0.027 | 0.02737 | 0.00778 | 0.03941
1233.25 | 0.0149 | 0.02671 | 0.02745 | 0.0076 | 0.0395
1233.3 | 0.01449 | 0.02628 | 0.02752 | 0.0075 | 0.03958
1233.35 | 0.01409 | 0.02599 | 0.02751 | 0.00723 | 0.03958
1233.4 | 0.01382 | 0.0257 | 0.02759 | 0.00696 | 0.0395
1233.45 | 0.01354 | 0.02527 | 0.02757 | 0.00686 | 0.03958
1233.5 | 0.01327 | 0.02498 | 0.02748 | 0.00668 | 0.0395
1233.55 | 0.01287 | 0.02455 | 0.02729 | 0.00658 | 0.0395
1233.6 | 0.01259 | 0.02426 | 0.02711 | 0.00648 | 0.03941
1233.65 | 0.01232 | 0.02397 | 0.02701 | 0.00638 | 0.03941
1233.7 | 0.01218 | 0.02368 | 0.02692 | 0.0062 | 0.03932
1233.75 | 0.01191 | 0.02325 | 0.02682 | 0.00593 | 0.03915
1233.8 | 0.01151 | 0.02282 | 0.02664 | 0.00583 | 0.03906
1233.85 | 0.01137 | 0.0224 | 0.02637 | 0.00565 | 0.03889
1233.9 | 0.0111 | 0.02211 | 0.02619 | 0.00547 | 0.0388
1233.95 | 0.01083 | 0.02168 | 0.02583 | 0.00537 | 0.03863
1234 | 0.01056 | 0.02139 | 0.02556 | 0.00519 | 0.03845
1234.05 | 0.01029 | 0.02096 | 0.02538 | 0.00509 | 0.03836
1234.1 | 0.01001 | 0.02068 | 0.0252 | 0.00499 | 0.03819
1234.15 | 0.00974 | 0.02039 | 0.02493 | 0.00481 | 0.03802
1234.2 | 0.00947 | 0.01996 | 0.02483 | 0.00462 | 0.03784
1234.25 | 0.0092 | 0.01968 | 0.02448 | 0.00461 | 0.03758
1234.3 | 0.00893 | 0.01939 | 0.02413 | 0.00451 | 0.03741
1234.35 | 0.0088 | 0.0191 | 0.02377 | 0.0045 | 0.03723
1234.4 | 0.00853 | 0.01868 | 0.02334 | 0.00431 | 0.03697
1234.45 | 0.00826 | 0.01839 | 0.02298 | 0.0043 | 0.03662
1234.5 | 0.00799 | 0.01796 | 0.02272 | 0.00412 | 0.03645
1234.55 | 0.00772 | 0.01768 | 0.02236 | 0.00402 | 0.03619
1234.6 | 0.00732 | 0.01725 | 0.02201 | 0.00401 | 0.03593
1234.65 | 0.00705 | 0.01683 | 0.02149 | 0.00374 | 0.0355
1234.7 | 0.00665 | 0.0164 | 0.02105 | 0.00381 | 0.03524
1234.75 | 0.00638 | 0.01612 | 0.02053 | 0.00363 | 0.03489
1234.8 | 0.00611 | 0.01569 | 0.02018 | 0.00344 | 0.03463
1234.85 | 0.00584 | 0.01555 | 0.01975 | 0.00326 | 0.03437
1234.9 | 0.00544 | 0.01512 | 0.01948 | 0.00308 | 0.03402
1234.95 | 0.00517 | 0.0147 | 0.01913 | 0.00298 | 0.03385
1235 | 0.00477 | 0.01442 | 0.01878 | 0.00288 | 0.03368
1235.05 | 0.0045 | 0.01399 | 0.01843 | 0.00279 | 0.03342
1235.1 | 0.00423 | 0.01371 | 0.01816 | 0.00269 | 0.03325
1235.15 | 0.0041 | 0.01356 | 0.01782 | 0.00251 | 0.03299
1235.2 | 0.00383 | 0.01328 | 0.01763 | 0.00249 | 0.0329
1235.25 | 0.00369 | 0.01286 | 0.01737 | 0.00231 | 0.03273
1235.3 | 0.00343 | 0.01258 | 0.01719 | 0.0023 | 0.03264
1235.35 | 0.00329 | 0.01243 | 0.01693 | 0.00228 | 0.03238
1235.4 | 0.00302 | 0.01201 | 0.01658 | 0.00218 | 0.03221
1235.45 | 0.00288 | 0.01173 | 0.01631 | 0.00217 | 0.03195
1235.5 | 0.00275 | 0.01158 | 0.01596 | 0.00207 | 0.03161
1235.55 | 0.00274 | 0.0113 | 0.0157 | 0.00206 | 0.03135
1235.6 | 0.00261 | 0.01101 | 0.01535 | 0.00196 | 0.03118
1235.65 | 0.00247 | 0.01087 | 0.015 | 0.00195 | 0.03092
1235.7 | 0.00233 | 0.01059 | 0.01474 | 0.00185 | 0.03066
1235.75 | 0.0022 | 0.01044 | 0.01448 | 0.00192 | 0.03041
1235.8 | 0.00206 | 0.0103 | 0.01405 | 0.00182 | 0.03006
1235.85 | 0.00205 | 0.01002 | 0.01361 | 0.00172 | 0.02972
1235.9 | 0.00192 | 0.00973 | 0.01327 | 0.00171 | 0.02938
1235.95 | 0.00191 | 0.00959 | 0.01292 | 0.0017 | 0.02912
1236 | 0.00191 | 0.00944 | 0.01266 | 0.00168 | 0.02886
1236.05 | 0.0019 | 0.00916 | 0.0124 | 0.00167 | 0.02869
1236.1 | 0.00189 | 0.00902 | 0.01205 | 0.00166 | 0.02835
1236.15 | 0.00202 | 0.00887 | 0.01187 | 0.00164 | 0.02809
1236.2 | 0.00214 | 0.00859 | 0.01152 | 0.00163 | 0.02775
1236.25 | 0.00214 | 0.00845 | 0.01118 | 0.00162 | 0.02758
1236.3 | 0.00226 | 0.0083 | 0.01083 | 0.00169 | 0.02732
1236.35 | 0.00226 | 0.00816 | 0.01057 | 0.00159 | 0.02706
1236.4 | 0.00225 | 0.00788 | 0.01031 | 0.00166 | 0.02689
1236.45 | 0.00225 | 0.00773 | 0.01013 | 0.00156 | 0.02672
1236.5 | 0.00224 | 0.00759 | 0.00987 | 0.00155 | 0.02647
1236.55 | 0.00236 | 0.00731 | 0.00952 | 0.00153 | 0.02638
1236.6 | 0.00236 | 0.0073 | 0.00926 | 0.00144 | 0.02604
1236.65 | 0.00222 | 0.00702 | 0.009 | 0.00142 | 0.02578
1236.7 | 0.00209 | 0.00687 | 0.00857 | 0.00132 | 0.02553
1236.75 | 0.00208 | 0.00673 | 0.00831 | 0.00123 | 0.02536
1236.8 | 0.00194 | 0.00645 | 0.00814 | 0.00113 | 0.02502
1236.85 | 0.00194 | 0.00631 | 0.00796 | 0.00103 | 0.02485
1236.9 | 0.0018 | 0.00616 | 0.0077 | 0.0011 | 0.02468
1236.95 | 0.00167 | 0.00602 | 0.00752 | 0.001 | 0.02451
1237 | 0.00166 | 0.00587 | 0.00726 | 0.000906014 | 0.02442
1237.05 | 0.00152 | 0.00559 | 0.00708 | 0.000808197 | 0.02417
1237.1 | 0.00126 | 0.00545 | 0.00691 | 0.000794601 | 0.02391
1237.15 | 0.00125 | 0.00531 | 0.00664 | 0.000781006 | 0.02383
1237.2 | 0.00111 | 0.00516 | 0.00655 | 0.00076741 | 0.02366
1237.25 | 0.000847502 | 0.00502 | 0.00637 | 0.000753815 | 0.02357
1237.3 | 0.000841696 | 0.00488 | 0.00628 | 0.000740219 | 0.02349
1237.35 | 0.000705549 | 0.00487 | 0.0061 | 0.000810845 | 0.0234
1237.4 | 0.000569432 | 0.00473 | 0.00584 | 0.000881484 | 0.02323
1237.45 | 0.000433344 | 0.00458 | 0.00575 | 0.000783654 | 0.02298
1237.5 | 0.000297286 | 0.00444 | 0.00549 | 0.000854293 | 0.0229
1237.55 | 0.000291481 | 0.00429 | 0.00531 | 0.00101 | 0.02273
1237.6 | 0.000155453 | 0.00429 | 0.00513 | 0.00116 | 0.02256
1237.65 | 0.000149648 | 0.00428 | 0.00496 | 0.00123 | 0.02247
1237.7 | 0.000143842 | 0.00414 | 0.00486 | 0.00131 | 0.0223
1237.75 | 0.000138037 | 0.00399 | 0.00469 | 0.00146 | 0.02222
1237.8 | 0.000132232 | 0.00399 | 0.00451 | 0.00162 | 0.02213
1237.85 | 0.000126426 | 0.00398 | 0.00433 | 0.00177 | 0.02196
1237.9 | -9.57205e-06 | 0.00397 | 0.00432 | 0.00184 | 0.0218
1237.95 | -1.53774e-05 | 0.00396 | 0.00415 | 0.00191 | 0.0218
1238 | -2.11828e-05 | 0.00409 | 0.00405 | 0.0019 | 0.02171
1238.05 | 0.000103205 | 0.00409 | 0.00396 | 0.00214 | 0.02171
1238.1 | 9.73992e-05 | 0.00408 | 0.00386 | 0.00213 | 0.02154
1238.15 | 0.000221816 | 0.00407 | 0.00385 | 0.0022 | 0.02154
1238.2 | 0.000216011 | 0.00406 | 0.00368 | 0.00227 | 0.02137
1238.25 | 0.000210206 | 0.00406 | 0.0035 | 0.00225 | 0.02129
1238.3 | 0.0002044 | 0.00405 | 0.00349 | 0.00224 | 0.02129
1238.35 | 0.000328847 | 0.00391 | 0.00331 | 0.00223 | 0.02104
1238.4 | 0.000323042 | 0.00404 | 0.0033 | 0.00221 | 0.02112
1238.45 | 0.000447519 | 0.00403 | 0.00312 | 0.0022 | 0.02095
1238.5 | 0.000572025 | 0.00402 | 0.00295 | 0.00219 | 0.02078
1238.55 | 0.00056622 | 0.00388 | 0.00277 | 0.00226 | 0.02061
1238.6 | 0.000560414 | 0.00401 | 0.00268 | 0.00216 | 0.02044
1238.65 | 0.000554609 | 0.004 | 0.00258 | 0.00206 | 0.02036
1238.7 | 0.000548803 | 0.00386 | 0.00241 | 0.00196 | 0.02028
1238.75 | 0.000542998 | 0.00398 | 0.0024 | 0.00195 | 0.02019
1238.8 | 0.000537192 | 0.00384 | 0.00239 | 0.00185 | 0.02011
1238.85 | 0.000661729 | 0.00397 | 0.00221 | 0.00192 | 0.01994
1238.9 | 0.000655923 | 0.00383 | 0.0022 | 0.00191 | 0.01994
1238.95 | 0.000519776 | 0.00382 | 0.00202 | 0.00189 | 0.01977
1239 | 0.00051397 | 0.00381 | 0.00201 | 0.0018 | 0.01977
1239.05 | 0.000508165 | 0.00367 | 0.00192 | 0.00178 | 0.01977
1239.1 | 0.000502359 | 0.0038 | 0.00191 | 0.00177 | 0.01969
1239.15 | 0.000496554 | 0.00365 | 0.00189 | 0.00184 | 0.01969
1239.2 | 0.000490748 | 0.00365 | 0.0018 | 0.00183 | 0.0196
1239.25 | 0.000484943 | 0.00364 | 0.00171 | 0.00181 | 0.0196
1239.3 | 0.000348825 | 0.0035 | 0.00161 | 0.00171 | 0.01952
1239.35 | 0.000343019 | 0.00349 | 0.0016 | 0.00179 | 0.01952
1239.4 | 0.000206932 | 0.00335 | 0.00151 | 0.00177 | 0.01943
1239.45 | 0.000201126 | 0.00334 | 0.0015 | 0.00184 | 0.01952
1239.5 | 0.00019532 | 0.00333 | 0.00149 | 0.00183 | 0.01943
1239.55 | 0.000189515 | 0.00332 | 0.00139 | 0.0019 | 0.01935
1239.6 | 5.34568e-05 | 0.00318 | 0.00146 | 0.00197 | 0.01935
1239.65 | 4.76512e-05 | 0.00317 | 0.00145 | 0.00196 | 0.01935
1239.7 | 4.18456e-05 | 0.00303 | 0.00144 | 0.00194 | 0.01935
1239.75 | 3.604e-05 | 0.00302 | 0.00151 | 0.00193 | 0.01935
1239.8 | 3.02344e-05 | 0.00302 | 0.00142 | 0.002 | 0.01935
1239.85 | 2.44288e-05 | 0.00314 | 0.00149 | 0.00207 | 0.01935
1239.9 | 1.86232e-05 | 0.00314 | 0.00148 | 0.00206 | 0.01935
1239.95 | 1.28175e-05 | 0.00313 | 0.00155 | 0.00213 | 0.01935
1240 | 7.0119e-06 | 0.00312 | 0.00154 | 0.0022 | 0.01944
1240.05 | 1.20626e-06 | 0.00298 | 0.00153 | 0.00236 | 0.01935
1240.1 | -4.59938e-06 | 0.00297 | 0.00143 | 0.00234 | 0.01944
1240.15 | -1.0405e-05 | 0.00296 | 0.00142 | 0.00233 | 0.01935
1240.2 | -0.000146433 | 0.00296 | 0.00141 | 0.00248 | 0.01935
1240.25 | -0.000152239 | 0.00295 | 0.0014 | 0.00247 | 0.01935
1240.3 | -0.000158045 | 0.00294 | 0.0013 | 0.00254 | 0.01927
1240.35 | -0.00016385 | 0.00294 | 0.00129 | 0.00261 | 0.01927
1240.4 | -0.000169656 | 0.00293 | 0.00128 | 0.00268 | 0.01918
1240.45 | -0.000175462 | 0.00292 | 0.00119 | 0.00275 | 0.0191
1240.5 | -0.000181267 | 0.00291 | 0.00109 | 0.00283 | 0.01902
1240.55 | -0.000187073 | 0.00291 | 0.001 | 0.00273 | 0.01893
1240.6 | -0.000192879 | 0.00304 | 0.000989145 | 0.00263 | 0.01902
1240.65 | -0.000198685 | 0.00303 | 0.000977794 | 0.0027 | 0.01893
1240.7 | -7.42676e-05 | 0.00316 | 0.000966443 | 0.00277 | 0.01885
1240.75 | -8.00733e-05 | 0.00315 | 0.000872866 | 0.00267 | 0.01876
1240.8 | -8.5879e-05 | 0.00328 | 0.00094374 | 0.00266 | 0.01876
1240.85 | -9.16848e-05 | 0.00327 | 0.000850163 | 0.00265 | 0.01876
1240.9 | -9.74905e-05 | 0.00313 | 0.000838811 | 0.00263 | 0.01876
1240.95 | -0.000233519 | 0.00326 | 0.00082746 | 0.00253 | 0.01876
1241 | -0.000239325 | 0.00325 | 0.000816109 | 0.00252 | 0.01876
1241.05 | -0.00024513 | 0.00324 | 0.000804757 | 0.00251 | 0.01885
1241.1 | -0.000250936 | 0.00324 | 0.000793406 | 0.00258 | 0.01893
1241.15 | -0.000256742 | 0.00323 | 0.000782054 | 0.00256 | 0.01885
1241.2 | -0.000262548 | 0.00322 | 0.000770703 | 0.00247 | 0.01893
1241.25 | -0.000398546 | 0.00308 | 0.000841577 | 0.00245 | 0.0191
1241.3 | -0.000404352 | 0.00307 | 0.000994712 | 0.00244 | 0.01927
1241.35 | -0.000410158 | 0.00306 | 0.00107 | 0.00234 | 0.01936
1241.4 | -0.000415964 | 0.00306 | 0.00114 | 0.00233 | 0.01944
1241.45 | -0.00042177 | 0.00305 | 0.00121 | 0.00223 | 0.01961
1241.5 | -0.000427575 | 0.00318 | 0.00136 | 0.0023 | 0.01978
1241.55 | -0.000433381 | 0.00317 | 0.00143 | 0.00212 | 0.01995
1241.6 | -0.000439187 | 0.00316 | 0.00159 | 0.00202 | 0.02003
1241.65 | -0.000444993 | 0.00316 | 0.00174 | 0.00192 | 0.02012
1241.7 | -0.000450799 | 0.00328 | 0.00181 | 0.00182 | 0.02012
1241.75 | -0.000456604 | 0.00328 | 0.00196 | 0.00172 | 0.02037
1241.8 | -0.00046241 | 0.00327 | 0.00212 | 0.00163 | 0.02037
1241.85 | -0.000468216 | 0.00326 | 0.00219 | 0.00161 | 0.02045
1241.9 | -0.000474022 | 0.00339 | 0.00226 | 0.0016 | 0.02054
1241.95 | -0.000479828 | 0.00338 | 0.00233 | 0.00167 | 0.02054
1242 | -0.000355441 | 0.00351 | 0.0024 | 0.00166 | 0.02054
1242.05 | -0.000361247 | 0.00351 | 0.00231 | 0.00156 | 0.02054
1242.1 | -0.000367053 | 0.0035 | 0.00238 | 0.00154 | 0.02054
1242.15 | -0.000372859 | 0.00363 | 0.00237 | 0.00153 | 0.02054
1242.2 | -0.000248442 | 0.00376 | 0.00236 | 0.0016 | 0.02054
1242.25 | -0.000254248 | 0.00389 | 0.00243 | 0.00159 | 0.02062
1242.3 | -0.000260054 | 0.00388 | 0.00242 | 0.00149 | 0.02054
1242.35 | -0.00026586 | 0.00387 | 0.00224 | 0.00156 | 0.02046
1242.4 | -0.000141413 | 0.004 | 0.00215 | 0.00146 | 0.02037
1242.45 | -1.69367e-05 | 0.00399 | 0.00213 | 0.00153 | 0.02037
1242.5 | 0.000237912 | 0.00426 | 0.00204 | 0.00144 | 0.02029
1242.55 | 0.000492879 | 0.00425 | 0.00203 | 0.00142 | 0.02037
1242.6 | 0.000747966 | 0.00452 | 0.00202 | 0.00141 | 0.02037
1242.65 | 0.000872652 | 0.00451 | 0.00192 | 0.00139 | 0.02037
1242.7 | 0.000997367 | 0.0045 | 0.00191 | 0.00147 | 0.02029
1242.75 | 0.00125 | 0.00463 | 0.0019 | 0.00145 | 0.02029
1242.8 | 0.00151 | 0.00462 | 0.00181 | 0.00144 | 0.02029
1242.85 | 0.00176 | 0.00475 | 0.00188 | 0.00151 | 0.02037
1242.9 | 0.00202 | 0.00488 | 0.00187 | 0.0015 | 0.02037
1242.95 | 0.00214 | 0.00501 | 0.00186 | 0.0014 | 0.02037
1243 | 0.00214 | 0.005 | 0.00176 | 0.00138 | 0.02029
1243.05 | 0.002 | 0.005 | 0.00192 | 0.00137 | 0.02037
1243.1 | 0.002 | 0.00499 | 0.00199 | 0.00127 | 0.02037
1243.15 | 0.00186 | 0.00498 | 0.00206 | 0.00126 | 0.02046
1243.2 | 0.00198 | 0.00498 | 0.00213 | 0.00116 | 0.02046
1243.25 | 0.00185 | 0.00497 | 0.00212 | 0.00106 | 0.02054
1243.3 | 0.00158 | 0.0051 | 0.00211 | 0.00113 | 0.02063
1243.35 | 0.00144 | 0.00509 | 0.00209 | 0.00104 | 0.02063
1243.4 | 0.00131 | 0.00495 | 0.00217 | 0.000937286 | 0.02063
1243.45 | 0.00104 | 0.0048 | 0.00207 | 0.000839205 | 0.02063
1243.5 | 0.000904471 | 0.0048 | 0.00214 | 0.000910093 | 0.02071
1243.55 | 0.000637652 | 0.00479 | 0.0023 | 0.000812012 | 0.0208
1243.6 | 0.000501385 | 0.00478 | 0.00237 | 0.000882901 | 0.0208
1243.65 | 0.000495579 | 0.00477 | 0.00244 | 0.000869304 | 0.02088
1243.7 | 0.000359341 | 0.00463 | 0.00251 | 0.000855708 | 0.02097
1243.75 | 0.000223133 | 0.00449 | 0.00266 | 0.000926609 | 0.02114
1243.8 | 0.000217327 | 0.00448 | 0.00273 | 0.000997522 | 0.02114
1243.85 | 0.000341923 | 0.00447 | 0.00281 | 0.000983926 | 0.02114
1243.9 | 0.000336117 | 0.00433 | 0.00296 | 0.00105 | 0.0213
1243.95 | 0.000460742 | 0.00432 | 0.00295 | 0.00113 | 0.02131
1244 | 0.000454936 | 0.00431 | 0.0031 | 0.0012 | 0.02139
1244.05 | 0.00044913 | 0.00431 | 0.00317 | 0.00127 | 0.02147
1244.1 | 0.000573785 | 0.00416 | 0.00316 | 0.00134 | 0.02156
1244.15 | 0.000567979 | 0.00416 | 0.00307 | 0.00124 | 0.02164
1244.2 | 0.000692665 | 0.00428 | 0.00314 | 0.00131 | 0.02173
1244.25 | 0.000556367 | 0.00414 | 0.00305 | 0.0013 | 0.02164
1244.3 | 0.000550561 | 0.00413 | 0.00295 | 0.00145 | 0.02156
1244.35 | 0.000544755 | 0.00413 | 0.00302 | 0.00152 | 0.02164
1244.4 | 0.000408487 | 0.00398 | 0.00309 | 0.0016 | 0.02173
1244.45 | 0.000272249 | 0.00398 | 0.003 | 0.00167 | 0.02165
1244.5 | 0.000136041 | 0.00397 | 0.00299 | 0.00174 | 0.02165
1244.55 | -1.36588e-07 | 0.00396 | 0.00298 | 0.00172 | 0.02165
1244.6 | -0.000136285 | 0.00395 | 0.00297 | 0.00171 | 0.02165
1244.65 | -0.000142091 | 0.00395 | 0.00287 | 0.00187 | 0.02156
1244.7 | -0.000408492 | 0.0038 | 0.00286 | 0.00202 | 0.02156
1244.75 | -0.00054455 | 0.00366 | 0.00277 | 0.00209 | 0.02156
1244.8 | -0.000680579 | 0.00365 | 0.00276 | 0.00216 | 0.02165
1244.85 | -0.000816578 | 0.00364 | 0.00274 | 0.00215 | 0.02165
1244.9 | -0.000952547 | 0.0035 | 0.00265 | 0.00222 | 0.02156
1244.95 | -0.00109 | 0.00336 | 0.00256 | 0.00221 | 0.02156
1245 | -0.00122 | 0.00335 | 0.00255 | 0.00219 | 0.02156
1245.05 | -0.00136 | 0.00321 | 0.00245 | 0.00227 | 0.02148
1245.1 | -0.00137 | 0.00306 | 0.00244 | 0.00225 | 0.02148
1245.15 | -0.0015 | 0.00292 | 0.00226 | 0.00232 | 0.02139
1245.2 | -0.00151 | 0.00291 | 0.00233 | 0.00239 | 0.02148
1245.25 | -0.00151 | 0.00291 | 0.00224 | 0.0023 | 0.02131
1245.3 | -0.00165 | 0.00276 | 0.00215 | 0.00237 | 0.02122
1245.35 | -0.00166 | 0.00262 | 0.00205 | 0.00244 | 0.02114
1245.4 | -0.00179 | 0.00261 | 0.00196 | 0.00242 | 0.02106
1245.45 | -0.00167 | 0.00247 | 0.00195 | 0.00241 | 0.02097
1245.5 | -0.00167 | 0.00246 | 0.00177 | 0.00248 | 0.02089
1245.55 | -0.00155 | 0.00245 | 0.00168 | 0.00238 | 0.02089
1245.6 | -0.00168 | 0.00245 | 0.00167 | 0.00246 | 0.02089
1245.65 | -0.00169 | 0.0023 | 0.00165 | 0.00253 | 0.02097
1245.7 | -0.00183 | 0.0023 | 0.00156 | 0.00251 | 0.02097
1245.75 | -0.0017 | 0.00229 | 0.00147 | 0.0025 | 0.02089
1245.8 | -0.00171 | 0.00228 | 0.00146 | 0.00257 | 0.02089
1245.85 | -0.00158 | 0.00227 | 0.00144 | 0.00264 | 0.02089
1245.9 | 0.00313 | 0.0024 | 0.00143 | 0.0028 | 0.02097
1245.95 | 0.00303 | 0.0024 | 0.00134 | 0.00278 | 0.02097
1246 | 0.00293 | 0.00252 | 0.00133 | 0.00294 | 0.02089
1246.05 | 0.00274 | 0.00252 | 0.00132 | 0.00293 | 0.02097
1246.1 | 0.00255 | 0.00265 | 0.00131 | 0.003 | 0.02089
1246.15 | 0.00245 | 0.00277 | 0.00129 | 0.00315 | 0.02097
1246.2 | 0.00235 | 0.00277 | 0.00128 | 0.00314 | 0.02089
1246.25 | 0.00226 | 0.0029 | 0.00119 | 0.00338 | 0.02089
1246.3 | 0.00206 | 0.00303 | 0.00126 | 0.00345 | 0.02089
1246.35 | 0.00197 | 0.00315 | 0.00117 | 0.00361 | 0.02089
1246.4 | 0.00187 | 0.00328 | 0.00115 | 0.0036 | 0.02097
1246.45 | 0.00177 | 0.00341 | 0.00106 | 0.00367 | 0.02097
1246.5 | 0.00167 | 0.00386 | 0.00105 | 0.00382 | 0.02097
1246.55 | 0.00148 | 0.00394 | 0.000955519 | 0.0039 | 0.02106
1246.6 | 0.00147 | 0.00385 | 0.00103 | 0.00397 | 0.02106
1246.65 | 0.00128 | 0.00376 | 0.000850399 | 0.00421 | 0.02097
1246.7 | 0.00118 | 0.00367 | 0.000756642 | 0.00437 | 0.02097
1246.75 | 0.000992367 | 0.00366 | 0.00074529 | 0.00461 | 0.02098
1246.8 | 0.000893962 | 0.00349 | 0.000651546 | 0.00468 | 0.02089
1246.85 | 0.000795573 | 0.00348 | 0.000640194 | 0.00484 | 0.02089
1246.9 | 0.000697198 | 0.00347 | 0.000628842 | 0.00491 | 0.02081
1246.95 | 0.0005063 | 0.00339 | 0.00061749 | 0.00515 | 0.02072
1247 | 0.000500494 | 0.00338 | 0.000606138 | 0.00539 | 0.02081
1247.05 | 0.000402165 | 0.00329 | 0.000512405 | 0.00546 | 0.02072
1247.1 | 0.000396358 | 0.0032 | 0.000583433 | 0.00562 | 0.02064
1247.15 | 0.000298044 | 0.00327 | 0.000572081 | 0.00586 | 0.02055
1247.2 | 0.000292237 | 0.00335 | 0.000643121 | 0.00593 | 0.02064
1247.25 | 0.00010146 | 0.00334 | 0.000549377 | 0.00601 | 0.02055
1247.3 | 9.56534e-05 | 0.00333 | 0.000620417 | 0.00608 | 0.02064
1247.35 | 8.9847e-05 | 0.00341 | 0.000609065 | 0.00624 | 0.02064
1247.4 | 8.40405e-05 | 0.0034 | 0.00051532 | 0.00639 | 0.02064
1247.45 | -1.42289e-05 | 0.00348 | 0.000586361 | 0.00646 | 0.02072
1247.5 | 7.24274e-05 | 0.00347 | 0.000657413 | 0.00654 | 0.02081
1247.55 | 6.66209e-05 | 0.00355 | 0.000728477 | 0.00669 | 0.02081
1247.6 | -3.16484e-05 | 0.00354 | 0.000717124 | 0.00677 | 0.02089
1247.65 | -0.000129903 | 0.00361 | 0.000623356 | 0.00692 | 0.02098
1247.7 | -0.000228142 | 0.00361 | 0.000776848 | 0.007 | 0.02106
1247.75 | -0.000233949 | 0.0036 | 0.000847936 | 0.00715 | 0.02115
1247.8 | -0.000147322 | 0.00367 | 0.000919036 | 0.00723 | 0.02123
1247.85 | -0.000153129 | 0.00358 | 0.000907684 | 0.0073 | 0.02115
1247.9 | -0.000251368 | 0.00366 | 0.000978795 | 0.00737 | 0.02123
1247.95 | -0.000257175 | 0.00365 | 0.00105 | 0.00753 | 0.02123
1248 | -0.000262981 | 0.00365 | 0.00112 | 0.0076 | 0.0214
1248.05 | -0.000268788 | 0.0038 | 0.00119 | 0.00776 | 0.02149
1248.1 | -0.000182162 | 0.0038 | 0.00126 | 0.00774 | 0.02157
1248.15 | -0.000187968 | 0.00387 | 0.00133 | 0.0079 | 0.02166
1248.2 | -8.86424e-06 | 0.00403 | 0.00149 | 0.00806 | 0.02174
1248.25 | -0.000107134 | 0.00402 | 0.00139 | 0.00813 | 0.02174
1248.3 | -2.04774e-05 | 0.00418 | 0.00155 | 0.00837 | 0.02174
1248.35 | 6.61938e-05 | 0.00434 | 0.00162 | 0.00845 | 0.02191
1248.4 | 0.00015288 | 0.0045 | 0.00177 | 0.0086 | 0.02208
1248.45 | 0.000239581 | 0.00457 | 0.00184 | 0.00868 | 0.02216
1248.5 | 0.000233775 | 0.00465 | 0.00192 | 0.00875 | 0.02225
1248.55 | 0.000227968 | 0.0048 | 0.0019 | 0.00908 | 0.02225
1248.6 | 0.000222162 | 0.00488 | 0.00189 | 0.00924 | 0.02233
1248.65 | 0.000123847 | 0.00487 | 0.00196 | 0.0094 | 0.02233
1248.7 | 0.00011804 | 0.00495 | 0.00195 | 0.00955 | 0.02233
1248.75 | 1.97408e-05 | 0.00494 | 0.00194 | 0.00971 | 0.02242
1248.8 | 1.39341e-05 | 0.00502 | 0.00201 | 0.00996 | 0.02242
1248.85 | 8.12748e-06 | 0.00509 | 0.00208 | 0.01012 | 0.0225
1248.9 | 2.32081e-06 | 0.00508 | 0.00216 | 0.01036 | 0.02259
1248.95 | 9.26443e-05 | 0.00516 | 0.00214 | 0.01052 | 0.02251
1249 | 6.20286e-05 | 0.00515 | 0.00213 | 0.01085 | 0.02259
1249.05 | 0.000216354 | 0.00523 | 0.0022 | 0.01118 | 0.02268
1249.1 | 0.000370679 | 0.00522 | 0.00219 | 0.01134 | 0.02268
1249.15 | 0.000432556 | 0.0053 | 0.00226 | 0.01167 | 0.02268
1249.2 | 0.000586881 | 0.00529 | 0.00225 | 0.01175 | 0.02276
1249.25 | 0.000741206 | 0.00536 | 0.00232 | 0.01208 | 0.02268
1249.3 | 0.000895531 | 0.00552 | 0.0024 | 0.01232 | 0.02276
1249.35 | 0.00114 | 0.0056 | 0.00247 | 0.01257 | 0.02285
1249.4 | 0.00111 | 0.00559 | 0.00246 | 0.01281 | 0.02285
1249.45 | 0.00127 | 0.00567 | 0.00244 | 0.01306 | 0.02285
1249.5 | 0.00133 | 0.00566 | 0.00252 | 0.01339 | 0.02293
1249.55 | 0.00148 | 0.00573 | 0.0025 | 0.01347 | 0.02302
1249.6 | 0.00173 | 0.00581 | 0.00249 | 0.01363 | 0.02319
1249.65 | 0.00188 | 0.00589 | 0.00256 | 0.01396 | 0.02319
1249.7 | 0.00204 | 0.00596 | 0.00272 | 0.01412 | 0.02336
1249.75 | 0.00228 | 0.00604 | 0.00279 | 0.01445 | 0.02336
1249.8 | 0.00244 | 0.00611 | 0.00286 | 0.0147 | 0.02344
1249.85 | 0.00269 | 0.00627 | 0.00285 | 0.01503 | 0.02361
1249.9 | 0.00284 | 0.00635 | 0.00292 | 0.01528 | 0.02361
1249.95 | 0.00327 | 0.00659 | 0.00308 | 0.01561 | 0.02387
1250 | 0.00343 | 0.00658 | 0.00323 | 0.01595 | 0.02395
1250.05 | 0.00377 | 0.00674 | 0.0033 | 0.01628 | 0.02412
1250.1 | 0.00401 | 0.00682 | 0.00337 | 0.01679 | 0.02412
1250.15 | 0.00426 | 0.00697 | 0.00344 | 0.01721 | 0.02421
1250.2 | 0.00451 | 0.00713 | 0.0036 | 0.01755 | 0.02438
1250.25 | 0.00485 | 0.00729 | 0.00367 | 0.01797 | 0.02446
1250.3 | 0.00509 | 0.00737 | 0.00374 | 0.01831 | 0.02455
1250.35 | 0.00552 | 0.00753 | 0.00398 | 0.01882 | 0.0248
1250.4 | 0.00586 | 0.00769 | 0.00422 | 0.01933 | 0.02497
1250.45 | 0.0063 | 0.00793 | 0.00437 | 0.01984 | 0.02523
1250.5 | 0.00664 | 0.00809 | 0.00453 | 0.02044 | 0.02531
1250.55 | 0.00707 | 0.00833 | 0.00468 | 0.02096 | 0.02548
1250.6 | 0.0075 | 0.00849 | 0.00484 | 0.02156 | 0.02557
1250.65 | 0.00803 | 0.00865 | 0.00507 | 0.02216 | 0.02583
1250.7 | 0.00846 | 0.00889 | 0.00523 | 0.02276 | 0.02608
1250.75 | 0.00908 | 0.00905 | 0.00538 | 0.02354 | 0.02617
1250.8 | 0.00961 | 0.00929 | 0.00571 | 0.02432 | 0.02634
1250.85 | 0.01023 | 0.00954 | 0.00586 | 0.02511 | 0.02659
1250.9 | 0.01075 | 0.00969 | 0.00602 | 0.02589 | 0.02668
1250.95 | 0.01128 | 0.01002 | 0.00609 | 0.02676 | 0.02677
1251 | 0.01181 | 0.01018 | 0.00624 | 0.02755 | 0.02685
1251.05 | 0.01234 | 0.01034 | 0.0064 | 0.02851 | 0.02702
1251.1 | 0.01296 | 0.01067 | 0.00664 | 0.02939 | 0.02719
1251.15 | 0.01367 | 0.01091 | 0.00688 | 0.03036 | 0.02728
1251.2 | 0.0142 | 0.01115 | 0.00695 | 0.03142 | 0.02736
1251.25 | 0.01483 | 0.01131 | 0.0071 | 0.03239 | 0.02754
1251.3 | 0.01536 | 0.01156 | 0.00726 | 0.03345 | 0.02762
1251.35 | 0.01589 | 0.0118 | 0.00733 | 0.03443 | 0.02779
1251.4 | 0.01642 | 0.01205 | 0.00757 | 0.0354 | 0.02788
1251.45 | 0.01695 | 0.01229 | 0.00764 | 0.03638 | 0.02805
1251.5 | 0.01748 | 0.01253 | 0.0078 | 0.03736 | 0.02813
1251.55 | 0.01791 | 0.0127 | 0.00787 | 0.03853 | 0.02822
1251.6 | 0.01844 | 0.01302 | 0.00803 | 0.0396 | 0.02831
1251.65 | 0.01888 | 0.01327 | 0.00818 | 0.04086 | 0.02848
1251.7 | 0.01932 | 0.01351 | 0.00826 | 0.04185 | 0.02856
1251.75 | 0.01975 | 0.01367 | 0.0085 | 0.04293 | 0.02874
1251.8 | 0.02 | 0.014 | 0.00865 | 0.04401 | 0.02874
1251.85 | 0.02035 | 0.01416 | 0.00881 | 0.0451 | 0.02891
1251.9 | 0.02069 | 0.01441 | 0.00888 | 0.04618 | 0.02908
1251.95 | 0.02094 | 0.01457 | 0.00904 | 0.04737 | 0.02916
1252 | 0.02119 | 0.01482 | 0.00919 | 0.04855 | 0.02942
1252.05 | 0.02134 | 0.01506 | 0.00935 | 0.04983 | 0.02951
1252.1 | 0.02149 | 0.01522 | 0.00959 | 0.05083 | 0.02968
1252.15 | 0.02155 | 0.01538 | 0.00966 | 0.05184 | 0.02977
1252.2 | 0.02161 | 0.01554 | 0.00982 | 0.05266 | 0.02985
1252.25 | 0.02167 | 0.01571 | 0.00997 | 0.05367 | 0.0302
1252.3 | 0.02164 | 0.01595 | 0.01013 | 0.0545 | 0.03037
1252.35 | 0.0217 | 0.01611 | 0.01037 | 0.05542 | 0.03054
1252.4 | 0.02148 | 0.01619 | 0.01053 | 0.05615 | 0.03071
1252.45 | 0.02144 | 0.01635 | 0.01077 | 0.05689 | 0.03088
1252.5 | 0.02141 | 0.01643 | 0.01084 | 0.05753 | 0.03114
1252.55 | 0.02128 | 0.01651 | 0.011 | 0.05808 | 0.03131
1252.6 | 0.02115 | 0.01658 | 0.01116 | 0.05844 | 0.03157
1252.65 | 0.02112 | 0.01666 | 0.01131 | 0.05871 | 0.03175
1252.7 | 0.02109 | 0.01674 | 0.01155 | 0.05897 | 0.03209
1252.75 | 0.02096 | 0.0169 | 0.01171 | 0.05906 | 0.03244
1252.8 | 0.02092 | 0.01698 | 0.01187 | 0.05904 | 0.03261
1252.85 | 0.02089 | 0.01705 | 0.01202 | 0.05893 | 0.03295
1252.9 | 0.02086 | 0.01722 | 0.0121 | 0.05864 | 0.03304
1252.95 | 0.02101 | 0.01729 | 0.01242 | 0.05816 | 0.03339
1253 | 0.02107 | 0.01746 | 0.01258 | 0.05767 | 0.03364
1253.05 | 0.02104 | 0.01762 | 0.01282 | 0.0571 | 0.0339
1253.1 | 0.02119 | 0.01778 | 0.01306 | 0.05633 | 0.03416
1253.15 | 0.02125 | 0.01803 | 0.01331 | 0.05548 | 0.03442
1253.2 | 0.02141 | 0.01827 | 0.01355 | 0.05463 | 0.03477
1253.25 | 0.02156 | 0.01844 | 0.01362 | 0.05377 | 0.03486
1253.3 | 0.02181 | 0.01851 | 0.01386 | 0.05283 | 0.03503
1253.35 | 0.02206 | 0.01868 | 0.01402 | 0.05189 | 0.03538
1253.4 | 0.02221 | 0.01884 | 0.01435 | 0.05085 | 0.03555
1253.45 | 0.02265 | 0.01909 | 0.01476 | 0.04973 | 0.0359
1253.5 | 0.02299 | 0.01942 | 0.015 | 0.04851 | 0.03616
1253.55 | 0.02343 | 0.01975 | 0.01533 | 0.04748 | 0.03651
1253.6 | 0.02386 | 0.01991 | 0.01557 | 0.04627 | 0.03677
1253.65 | 0.0243 | 0.02025 | 0.01582 | 0.04525 | 0.03712
1253.7 | 0.02483 | 0.02049 | 0.01614 | 0.04423 | 0.03746
1253.75 | 0.02536 | 0.02074 | 0.01656 | 0.04321 | 0.03781
1253.8 | 0.02608 | 0.02116 | 0.01697 | 0.04219 | 0.03833
1253.85 | 0.0268 | 0.02158 | 0.01739 | 0.04117 | 0.03877
1253.9 | 0.02743 | 0.022 | 0.0178 | 0.04025 | 0.03912
1253.95 | 0.02824 | 0.02233 | 0.01804 | 0.03941 | 0.03956
1254 | 0.02906 | 0.02284 | 0.01846 | 0.03867 | 0.03991
1254.05 | 0.02988 | 0.02326 | 0.01887 | 0.03794 | 0.04043
1254.1 | 0.03079 | 0.02376 | 0.01937 | 0.03738 | 0.04096
1254.15 | 0.0318 | 0.02436 | 0.01988 | 0.03673 | 0.04148
1254.2 | 0.03291 | 0.02486 | 0.02046 | 0.03609 | 0.0421
1254.25 | 0.03411 | 0.02563 | 0.02105 | 0.03562 | 0.04262
1254.3 | 0.03522 | 0.02631 | 0.02164 | 0.03507 | 0.04324
1254.35 | 0.03643 | 0.02699 | 0.02231 | 0.0346 | 0.04385
1254.4 | 0.03773 | 0.02784 | 0.02308 | 0.03414 | 0.04447
1254.45 | 0.03904 | 0.02853 | 0.02384 | 0.03367 | 0.04526
1254.5 | 0.04063 | 0.02938 | 0.02478 | 0.03321 | 0.04606
1254.55 | 0.04233 | 0.03033 | 0.02563 | 0.03284 | 0.04685
1254.6 | 0.04394 | 0.03136 | 0.02657 | 0.03255 | 0.04765
1254.65 | 0.04574 | 0.03239 | 0.02751 | 0.03227 | 0.04854
1254.7 | 0.04745 | 0.03343 | 0.02854 | 0.03199 | 0.04934
1254.75 | 0.04936 | 0.03456 | 0.02957 | 0.03171 | 0.05032
1254.8 | 0.05118 | 0.0356 | 0.0306 | 0.03151 | 0.05121
1254.85 | 0.0533 | 0.03673 | 0.03172 | 0.03141 | 0.05219
1254.9 | 0.05552 | 0.03803 | 0.03285 | 0.03122 | 0.05326
1254.95 | 0.05795 | 0.03935 | 0.03406 | 0.0312 | 0.05425
1255 | 0.06029 | 0.04084 | 0.03528 | 0.0311 | 0.05532
1255.05 | 0.06264 | 0.04224 | 0.03641 | 0.03118 | 0.05631
1255.1 | 0.06489 | 0.04356 | 0.03763 | 0.03116 | 0.0573
1255.15 | 0.06736 | 0.04489 | 0.03877 | 0.03115 | 0.05829
1255.2 | 0.06973 | 0.0463 | 0.04 | 0.03122 | 0.05929
1255.25 | 0.07303 | 0.04799 | 0.0414 | 0.0313 | 0.06047
1255.3 | 0.07634 | 0.04986 | 0.04299 | 0.03147 | 0.06155
1255.35 | 0.07998 | 0.05183 | 0.04468 | 0.03163 | 0.06283
1255.4 | 0.08343 | 0.05371 | 0.04601 | 0.03171 | 0.06383
1255.45 | 0.08711 | 0.05561 | 0.04752 | 0.03187 | 0.06492
1255.5 | 0.09082 | 0.0575 | 0.04904 | 0.03204 | 0.06602
1255.55 | 0.09475 | 0.0595 | 0.05065 | 0.03212 | 0.06712
1255.6 | 0.09882 | 0.06159 | 0.05217 | 0.03228 | 0.06822
1255.65 | 0.10345 | 0.06388 | 0.05398 | 0.03254 | 0.06942
1255.7 | 0.10854 | 0.06636 | 0.05578 | 0.03261 | 0.07062
1255.75 | 0.11379 | 0.06903 | 0.05769 | 0.03278 | 0.07191
1255.8 | 0.11842 | 0.07144 | 0.05923 | 0.03286 | 0.07293
1255.85 | 0.12332 | 0.07386 | 0.06078 | 0.03284 | 0.07395
1255.9 | 0.12814 | 0.07629 | 0.06224 | 0.03292 | 0.07478
1255.95 | 0.13311 | 0.07901 | 0.06389 | 0.03291 | 0.07581
1256 | 0.13812 | 0.08165 | 0.06555 | 0.03298 | 0.07664
1256.05 | 0.14352 | 0.08478 | 0.06721 | 0.03288 | 0.07758
1256.1 | 0.14862 | 0.08773 | 0.06878 | 0.03295 | 0.07832
1256.15 | 0.15364 | 0.0909 | 0.07035 | 0.03285 | 0.07907
1256.2 | 0.15789 | 0.09379 | 0.07165 | 0.03266 | 0.07973
1256.25 | 0.16158 | 0.0966 | 0.07276 | 0.03264 | 0.08029
1256.3 | 0.16469 | 0.09932 | 0.07388 | 0.03245 | 0.08067
1256.35 | 0.16734 | 0.10186 | 0.07481 | 0.03244 | 0.08095
1256.4 | 0.16893 | 0.10422 | 0.07565 | 0.03224 | 0.08123
1256.45 | 0.17004 | 0.10648 | 0.0762 | 0.03196 | 0.08133
1256.5 | 0.17019 | 0.10826 | 0.07657 | 0.03168 | 0.08133
1256.55 | 0.16939 | 0.10965 | 0.07665 | 0.0314 | 0.08123
1256.6 | 0.16764 | 0.11054 | 0.07645 | 0.03111 | 0.08095
1256.65 | 0.16518 | 0.11103 | 0.07606 | 0.03074 | 0.08048
1256.7 | 0.1619 | 0.11122 | 0.07558 | 0.03046 | 0.08001
1256.75 | 0.1576 | 0.11072 | 0.07463 | 0.03018 | 0.07945
1256.8 | 0.15263 | 0.10981 | 0.07358 | 0.02971 | 0.0787
1256.85 | 0.14736 | 0.10851 | 0.07235 | 0.02934 | 0.07786
1256.9 | 0.14169 | 0.10691 | 0.07102 | 0.02897 | 0.07702
1256.95 | 0.13631 | 0.10493 | 0.06961 | 0.0286 | 0.07618
1257 | 0.13064 | 0.10275 | 0.0682 | 0.02832 | 0.07525
1257.05 | 0.12503 | 0.10068 | 0.0667 | 0.02795 | 0.07432
1257.1 | 0.11905 | 0.09794 | 0.06493 | 0.02767 | 0.0733
1257.15 | 0.11259 | 0.09491 | 0.06316 | 0.02739 | 0.07219
1257.2 | 0.10642 | 0.09181 | 0.06121 | 0.02711 | 0.07099
1257.25 | 0.10053 | 0.08862 | 0.05936 | 0.02665 | 0.06997
1257.3 | 0.09543 | 0.08555 | 0.05761 | 0.02628 | 0.06878
1257.35 | 0.09049 | 0.0825 | 0.05586 | 0.02591 | 0.06777
1257.4 | 0.08589 | 0.07955 | 0.0543 | 0.02563 | 0.06676
1257.45 | 0.08175 | 0.07663 | 0.05266 | 0.02526 | 0.06575
1257.5 | 0.07754 | 0.07371 | 0.05111 | 0.02489 | 0.06475
1257.55 | 0.07356 | 0.07072 | 0.04947 | 0.02461 | 0.06374
1257.6 | 0.06971 | 0.06765 | 0.04793 | 0.02424 | 0.06283
1257.65 | 0.06658 | 0.06515 | 0.04657 | 0.02397 | 0.06202
1257.7 | 0.06417 | 0.06294 | 0.04531 | 0.02369 | 0.06129
1257.75 | 0.06205 | 0.06073 | 0.04422 | 0.02332 | 0.06056
1257.8 | 0.06005 | 0.05872 | 0.04314 | 0.02304 | 0.06002
1257.85 | 0.05825 | 0.05689 | 0.04215 | 0.02276 | 0.05939
1257.9 | 0.05665 | 0.05507 | 0.04125 | 0.02257 | 0.05875
1257.95 | 0.05515 | 0.05316 | 0.04026 | 0.02229 | 0.0583
1258 | 0.05375 | 0.05145 | 0.03936 | 0.0221 | 0.05776
1258.05 | 0.05265 | 0.04982 | 0.03855 | 0.02182 | 0.05731
1258.1 | 0.05184 | 0.04856 | 0.03783 | 0.02163 | 0.05686
1258.15 | 0.05132 | 0.04739 | 0.03721 | 0.02144 | 0.05641
1258.2 | 0.0508 | 0.04622 | 0.03658 | 0.02125 | 0.05596
1258.25 | 0.05057 | 0.04515 | 0.03612 | 0.02097 | 0.0556
1258.3 | 0.05044 | 0.04416 | 0.03558 | 0.02087 | 0.05533
1258.35 | 0.0505 | 0.04327 | 0.03522 | 0.02059 | 0.05506
1258.4 | 0.05065 | 0.04255 | 0.03477 | 0.02058 | 0.05479
1258.45 | 0.05109 | 0.04201 | 0.0345 | 0.02048 | 0.05453
1258.5 | 0.05163 | 0.04156 | 0.03422 | 0.02038 | 0.05435
1258.55 | 0.05256 | 0.04129 | 0.03421 | 0.02028 | 0.05426
1258.6 | 0.05339 | 0.0412 | 0.03411 | 0.02009 | 0.05408
1258.65 | 0.0547 | 0.04119 | 0.0341 | 0.02007 | 0.05408
1258.7 | 0.05601 | 0.04118 | 0.03418 | 0.01997 | 0.05399
1258.75 | 0.05752 | 0.04126 | 0.03425 | 0.02005 | 0.05408
1258.8 | 0.05904 | 0.04152 | 0.03424 | 0.02003 | 0.05408
1258.85 | 0.06085 | 0.04187 | 0.0344 | 0.02011 | 0.05408
1258.9 | 0.06266 | 0.04221 | 0.03466 | 0.02018 | 0.05417
1258.95 | 0.06458 | 0.04283 | 0.035 | 0.02008 | 0.05426
1259 | 0.0666 | 0.04344 | 0.03534 | 0.02015 | 0.05444
1259.05 | 0.06883 | 0.04414 | 0.03568 | 0.02014 | 0.05462
1259.1 | 0.07096 | 0.04485 | 0.03602 | 0.02039 | 0.05471
1259.15 | 0.0733 | 0.04564 | 0.03636 | 0.02047 | 0.05489
1259.2 | 0.07545 | 0.04644 | 0.0367 | 0.02063 | 0.05507
1259.25 | 0.0775 | 0.04723 | 0.03704 | 0.02079 | 0.05516
1259.3 | 0.07966 | 0.04812 | 0.03747 | 0.02095 | 0.05534
1259.35 | 0.08173 | 0.04901 | 0.0379 | 0.02112 | 0.05561
1259.4 | 0.08361 | 0.04998 | 0.03825 | 0.02119 | 0.0557
1259.45 | 0.08548 | 0.05088 | 0.03859 | 0.02153 | 0.05588
1259.5 | 0.08726 | 0.05168 | 0.03893 | 0.02169 | 0.05597
1259.55 | 0.08884 | 0.05257 | 0.03919 | 0.02194 | 0.05597
1259.6 | 0.09002 | 0.05338 | 0.03944 | 0.02228 | 0.05606
1259.65 | 0.0911 | 0.05409 | 0.0397 | 0.02254 | 0.05606
1259.7 | 0.09197 | 0.05481 | 0.03995 | 0.02288 | 0.05615
1259.75 | 0.09253 | 0.05562 | 0.04012 | 0.02322 | 0.05606
1259.8 | 0.09289 | 0.05643 | 0.04046 | 0.02365 | 0.05615
1259.85 | 0.09294 | 0.05705 | 0.04063 | 0.02416 | 0.05606
1259.9 | 0.09269 | 0.05759 | 0.04079 | 0.02468 | 0.05588
1259.95 | 0.09243 | 0.05795 | 0.04087 | 0.02529 | 0.05588
1260 | 0.09166 | 0.05831 | 0.04095 | 0.02572 | 0.0557
1260.05 | 0.0908 | 0.05857 | 0.04103 | 0.02633 | 0.0557
1260.1 | 0.08973 | 0.05875 | 0.04101 | 0.02694 | 0.05552
1260.15 | 0.08805 | 0.05883 | 0.041 | 0.02755 | 0.05525
1260.2 | 0.08628 | 0.05864 | 0.04081 | 0.02825 | 0.05498
1260.25 | 0.08431 | 0.05845 | 0.04071 | 0.02905 | 0.05471
1260.3 | 0.08225 | 0.05808 | 0.04044 | 0.02984 | 0.05444
1260.35 | 0.08 | 0.05753 | 0.04016 | 0.03054 | 0.05408
1260.4 | 0.07785 | 0.05697 | 0.03979 | 0.03134 | 0.05381
1260.45 | 0.07562 | 0.05642 | 0.03943 | 0.03204 | 0.05355
1260.5 | 0.0731 | 0.05569 | 0.03906 | 0.03293 | 0.0531
1260.55 | 0.0706 | 0.05487 | 0.03869 | 0.03382 | 0.05274
1260.6 | 0.06801 | 0.05386 | 0.03806 | 0.0348 | 0.05238
1260.65 | 0.06543 | 0.05286 | 0.03752 | 0.03578 | 0.05203
1260.7 | 0.06325 | 0.05186 | 0.03716 | 0.03676 | 0.05176
1260.75 | 0.06128 | 0.05087 | 0.0367 | 0.03775 | 0.0514
1260.8 | 0.05921 | 0.04987 | 0.03616 | 0.03873 | 0.05113
1260.85 | 0.05725 | 0.04888 | 0.03562 | 0.03963 | 0.05087
1260.9 | 0.0554 | 0.0478 | 0.03508 | 0.04062 | 0.0506
1260.95 | 0.05336 | 0.04654 | 0.03454 | 0.04152 | 0.05016
1261 | 0.05142 | 0.04528 | 0.034 | 0.04261 | 0.0498
1261.05 | 0.04959 | 0.04403 | 0.03338 | 0.0436 | 0.04944
1261.1 | 0.04805 | 0.04287 | 0.03267 | 0.0446 | 0.04918
1261.15 | 0.0467 | 0.0418 | 0.03222 | 0.04551 | 0.04882
1261.2 | 0.04526 | 0.04082 | 0.03168 | 0.04642 | 0.04847
1261.25 | 0.04401 | 0.03984 | 0.03114 | 0.04733 | 0.0482
1261.3 | 0.04267 | 0.03878 | 0.03043 | 0.04815 | 0.04785
1261.35 | 0.04143 | 0.03771 | 0.0299 | 0.04887 | 0.04758
1261.4 | 0.04019 | 0.03674 | 0.02936 | 0.0497 | 0.04732
1261.45 | 0.03914 | 0.03586 | 0.02892 | 0.05043 | 0.04696
1261.5 | 0.03827 | 0.03506 | 0.02847 | 0.05106 | 0.0467
1261.55 | 0.03741 | 0.03427 | 0.02802 | 0.05161 | 0.04643
1261.6 | 0.03674 | 0.03365 | 0.02766 | 0.05225 | 0.04626
1261.65 | 0.03597 | 0.03286 | 0.02731 | 0.0527 | 0.04599
1261.7 | 0.03512 | 0.03215 | 0.02677 | 0.05315 | 0.04581
1261.75 | 0.03454 | 0.03136 | 0.02633 | 0.05361 | 0.04555
1261.8 | 0.03387 | 0.03075 | 0.02597 | 0.05406 | 0.04537
1261.85 | 0.03338 | 0.03022 | 0.02561 | 0.05452 | 0.0452
1261.9 | 0.03289 | 0.02952 | 0.02517 | 0.05478 | 0.04502
1261.95 | 0.03241 | 0.02899 | 0.02481 | 0.05505 | 0.04476
1262 | 0.03183 | 0.02838 | 0.02437 | 0.05532 | 0.04467
1262.05 | 0.03153 | 0.02785 | 0.02392 | 0.05549 | 0.0444
1262.1 | 0.03114 | 0.02742 | 0.02365 | 0.05567 | 0.0444
1262.15 | 0.03084 | 0.0268 | 0.0233 | 0.05575 | 0.04432
1262.2 | 0.03063 | 0.02654 | 0.02303 | 0.05583 | 0.04423
1262.25 | 0.03042 | 0.0261 | 0.02276 | 0.05572 | 0.04414
1262.3 | 0.03012 | 0.02575 | 0.02249 | 0.05561 | 0.04396
1262.35 | 0.02992 | 0.02531 | 0.02222 | 0.05532 | 0.04396
1262.4 | 0.02971 | 0.02505 | 0.02195 | 0.05493 | 0.04388
1262.45 | 0.02977 | 0.02478 | 0.02185 | 0.05463 | 0.04396
1262.5 | 0.02965 | 0.02452 | 0.02175 | 0.05406 | 0.04397
1262.55 | 0.02963 | 0.02434 | 0.02166 | 0.05348 | 0.04405
1262.6 | 0.02951 | 0.02416 | 0.02156 | 0.05282 | 0.04414
1262.65 | 0.02939 | 0.02398 | 0.02129 | 0.05215 | 0.04405
1262.7 | 0.02937 | 0.0238 | 0.02119 | 0.05158 | 0.04414
1262.75 | 0.02934 | 0.02362 | 0.02101 | 0.05072 | 0.04414
1262.8 | 0.02941 | 0.0237 | 0.021 | 0.04978 | 0.04441
1262.85 | 0.02938 | 0.02352 | 0.0209 | 0.04875 | 0.04449
1262.9 | 0.02944 | 0.02351 | 0.02097 | 0.0479 | 0.04467
1262.95 | 0.0296 | 0.02342 | 0.02096 | 0.04687 | 0.04485
1263 | 0.02957 | 0.0235 | 0.02095 | 0.04584 | 0.04502
1263.05 | 0.02982 | 0.02358 | 0.02094 | 0.04499 | 0.0452
1263.1 | 0.02997 | 0.02366 | 0.02101 | 0.04406 | 0.04529
1263.15 | 0.0303 | 0.02382 | 0.02109 | 0.04303 | 0.04564
1263.2 | 0.03064 | 0.02399 | 0.02125 | 0.04192 | 0.04582
1263.25 | 0.03106 | 0.02406 | 0.02141 | 0.04081 | 0.04608
1263.3 | 0.03158 | 0.02431 | 0.02157 | 0.0397 | 0.04644
1263.35 | 0.0321 | 0.02448 | 0.02182 | 0.03868 | 0.0467
1263.4 | 0.03279 | 0.0249 | 0.02207 | 0.03775 | 0.04706
1263.45 | 0.03349 | 0.02515 | 0.02231 | 0.03674 | 0.04741
1263.5 | 0.03437 | 0.02549 | 0.02256 | 0.03591 | 0.04785
1263.55 | 0.03553 | 0.02591 | 0.02298 | 0.0349 | 0.04839
1263.6 | 0.03686 | 0.02642 | 0.02331 | 0.03371 | 0.04892
1263.65 | 0.0382 | 0.02693 | 0.02382 | 0.0327 | 0.04954
1263.7 | 0.03964 | 0.02744 | 0.02424 | 0.0317 | 0.04999
1263.75 | 0.04126 | 0.02795 | 0.02466 | 0.03078 | 0.05061
1263.8 | 0.04316 | 0.02873 | 0.02517 | 0.02987 | 0.05123
1263.85 | 0.04506 | 0.02941 | 0.02568 | 0.02905 | 0.05186
1263.9 | 0.04772 | 0.03044 | 0.02636 | 0.02832 | 0.05257
1263.95 | 0.05047 | 0.03139 | 0.02704 | 0.0275 | 0.05338
1264 | 0.05371 | 0.03269 | 0.02782 | 0.02668 | 0.05418
1264.05 | 0.05696 | 0.03391 | 0.02867 | 0.02578 | 0.0549
1264.1 | 0.06023 | 0.0353 | 0.02945 | 0.02496 | 0.05571
1264.15 | 0.06362 | 0.03661 | 0.03031 | 0.02433 | 0.05643
1264.2 | 0.06731 | 0.03809 | 0.03117 | 0.0236 | 0.05733
1264.25 | 0.0714 | 0.03994 | 0.0323 | 0.02288 | 0.05823
1264.3 | 0.07582 | 0.04187 | 0.03352 | 0.02225 | 0.05922
1264.35 | 0.08027 | 0.04391 | 0.03474 | 0.02161 | 0.06022
1264.4 | 0.08504 | 0.04613 | 0.03605 | 0.0208 | 0.06122
1264.45 | 0.08936 | 0.04818 | 0.03728 | 0.02008 | 0.06222
1264.5 | 0.09381 | 0.05032 | 0.03859 | 0.01945 | 0.06322
1264.55 | 0.09798 | 0.05248 | 0.04 | 0.01891 | 0.06413
1264.6 | 0.10219 | 0.05482 | 0.04142 | 0.01828 | 0.06513
1264.65 | 0.10673 | 0.05736 | 0.04292 | 0.01783 | 0.06605
1264.7 | 0.1111 | 0.06009 | 0.04452 | 0.01737 | 0.06715
1264.75 | 0.1154 | 0.06283 | 0.04613 | 0.01692 | 0.06816
1264.8 | 0.11941 | 0.0655 | 0.04774 | 0.01647 | 0.06917
1264.85 | 0.12293 | 0.06817 | 0.04926 | 0.0161 | 0.07009
1264.9 | 0.12636 | 0.07068 | 0.05088 | 0.01565 | 0.07101
1264.95 | 0.12927 | 0.07329 | 0.0525 | 0.01537 | 0.07193
1265 | 0.13188 | 0.07581 | 0.05394 | 0.0151 | 0.07277
1265.05 | 0.13428 | 0.07835 | 0.05539 | 0.01491 | 0.07351
1265.1 | 0.13637 | 0.0808 | 0.05685 | 0.01463 | 0.07434
1265.15 | 0.13825 | 0.08317 | 0.05821 | 0.01445 | 0.07509
1265.2 | 0.13938 | 0.08517 | 0.05949 | 0.01426 | 0.07574
1265.25 | 0.14029 | 0.08698 | 0.06067 | 0.01407 | 0.0763
1265.3 | 0.14098 | 0.0888 | 0.06186 | 0.01388 | 0.07695
1265.35 | 0.14114 | 0.09033 | 0.06287 | 0.01378 | 0.07742
1265.4 | 0.14108 | 0.09187 | 0.06397 | 0.01368 | 0.07788
1265.45 | 0.14069 | 0.09322 | 0.06507 | 0.01358 | 0.07835
1265.5 | 0.14009 | 0.09448 | 0.06608 | 0.0133 | 0.07882
1265.55 | 0.13938 | 0.09564 | 0.0671 | 0.01303 | 0.07929
1265.6 | 0.13845 | 0.09651 | 0.06793 | 0.01284 | 0.07957
1265.65 | 0.1371 | 0.09728 | 0.06885 | 0.01256 | 0.07985
1265.7 | 0.13554 | 0.09796 | 0.06959 | 0.01229 | 0.08013
1265.75 | 0.13355 | 0.09834 | 0.07042 | 0.01193 | 0.08032
1265.8 | 0.13126 | 0.09873 | 0.07116 | 0.01165 | 0.08051
1265.85 | 0.12865 | 0.09882 | 0.07171 | 0.01129 | 0.0806
1265.9 | 0.12606 | 0.09891 | 0.07227 | 0.01084 | 0.0807
1265.95 | 0.12349 | 0.0988 | 0.07254 | 0.01039 | 0.0806
1266 | 0.12061 | 0.0985 | 0.07281 | 0.01003 | 0.08051
1266.05 | 0.11744 | 0.0981 | 0.07299 | 0.00967 | 0.08023
1266.1 | 0.11408 | 0.09751 | 0.07297 | 0.0094 | 0.07985
1266.15 | 0.11044 | 0.09672 | 0.07306 | 0.00895 | 0.07957
1266.2 | 0.10672 | 0.09584 | 0.07295 | 0.00868 | 0.07901
1266.25 | 0.10303 | 0.09466 | 0.07266 | 0.00815 | 0.07845
1266.3 | 0.09946 | 0.09358 | 0.07246 | 0.00787 | 0.07779
1266.35 | 0.09582 | 0.09232 | 0.07207 | 0.00743 | 0.07714
1266.4 | 0.0923 | 0.09105 | 0.07178 | 0.00707 | 0.07658
1266.45 | 0.08871 | 0.0895 | 0.0712 | 0.00671 | 0.07574
1266.5 | 0.08446 | 0.08766 | 0.07053 | 0.00635 | 0.07481
1266.55 | 0.08024 | 0.08555 | 0.06977 | 0.00591 | 0.07379
1266.6 | 0.07644 | 0.08353 | 0.06891 | 0.00555 | 0.07296
1266.65 | 0.07238 | 0.08143 | 0.06797 | 0.00519 | 0.07194
1266.7 | 0.06892 | 0.07943 | 0.06693 | 0.00475 | 0.07092
1266.75 | 0.06577 | 0.07744 | 0.06608 | 0.0043 | 0.07009
1266.8 | 0.06254 | 0.07536 | 0.06514 | 0.00403 | 0.06917
1266.85 | 0.05942 | 0.0732 | 0.06401 | 0.00367 | 0.06816
1266.9 | 0.05624 | 0.07067 | 0.06261 | 0.0034 | 0.06706
1266.95 | 0.05307 | 0.06805 | 0.06121 | 0.00305 | 0.06596
1267 | 0.0501 | 0.06555 | 0.05991 | 0.00277 | 0.06487
1267.05 | 0.04779 | 0.06333 | 0.05861 | 0.0025 | 0.06386
1267.1 | 0.04576 | 0.0613 | 0.05731 | 0.00223 | 0.06295
1267.15 | 0.04364 | 0.05918 | 0.05601 | 0.00205 | 0.06195
1267.2 | 0.04181 | 0.05699 | 0.05472 | 0.00178 | 0.06113
1267.25 | 0.0399 | 0.05471 | 0.05334 | 0.00159 | 0.06014
1267.3 | 0.0379 | 0.05226 | 0.0516 | 0.00141 | 0.05896
1267.35 | 0.03618 | 0.05 | 0.04996 | 0.00114 | 0.05797
1267.4 | 0.03446 | 0.04784 | 0.04841 | 0.00104 | 0.05698
1267.45 | 0.03311 | 0.04595 | 0.04686 | 0.000769215 | 0.05608
1267.5 | 0.03193 | 0.04407 | 0.04541 | 0.00067018 | 0.05518
1267.55 | 0.03068 | 0.04229 | 0.04379 | 0.000571158 | 0.05437
1267.6 | 0.02968 | 0.0406 | 0.04234 | 0.00038675 | 0.05366
1267.65 | 0.02852 | 0.03874 | 0.04064 | 0.000373151 | 0.05285
1267.7 | 0.02745 | 0.03688 | 0.03911 | 0.000274168 | 0.05205
1267.75 | 0.02637 | 0.03521 | 0.03741 | 0.000175196 | 0.05115
1267.8 | 0.02539 | 0.0338 | 0.0359 | 7.62382e-05 | 0.05035
1267.85 | 0.0245 | 0.03257 | 0.03465 | 6.26393e-05 | 0.04973
1267.9 | 0.0237 | 0.03125 | 0.03332 | -3.63062e-05 | 0.04902
1267.95 | 0.02289 | 0.03012 | 0.03208 | -4.99051e-05 | 0.04831
1268 | 0.02209 | 0.0289 | 0.03092 | -6.35041e-05 | 0.04769
1268.05 | 0.02121 | 0.02785 | 0.02969 | -7.7103e-05 | 0.04707
1268.1 | 0.02041 | 0.02672 | 0.02863 | -5.35536e-06 | 0.04627
1268.15 | 0.01953 | 0.02568 | 0.02748 | -0.000104301 | 0.04557
1268.2 | 0.01882 | 0.02481 | 0.0266 | -0.0001179 | 0.04495
1268.25 | 0.01812 | 0.02394 | 0.02572 | -0.000131499 | 0.04442
1268.3 | 0.01741 | 0.02316 | 0.02501 | -0.000230432 | 0.04381
1268.35 | 0.01671 | 0.02238 | 0.02431 | -0.000158697 | 0.04337
1268.4 | 0.01618 | 0.0216 | 0.02361 | -0.000172296 | 0.04293
1268.45 | 0.01565 | 0.021 | 0.0229 | -0.000100548 | 0.04249
1268.5 | 0.01503 | 0.02022 | 0.0222 | -0.000199494 | 0.04205
1268.55 | 0.01451 | 0.01962 | 0.02158 | -0.000213093 | 0.0417
1268.6 | 0.01406 | 0.01901 | 0.02114 | -0.000226692 | 0.04126
1268.65 | 0.01371 | 0.01866 | 0.02061 | -0.000325624 | 0.041
1268.7 | 0.01335 | 0.01823 | 0.02026 | -0.000339223 | 0.04074
1268.75 | 0.01308 | 0.01788 | 0.01999 | -0.000352822 | 0.04056
1268.8 | 0.01281 | 0.01745 | 0.01963 | -0.000366421 | 0.0403
1268.85 | 0.01254 | 0.01711 | 0.01928 | -0.000294687 | 0.04012
1268.9 | 0.01235 | 0.01684 | 0.01901 | -0.000308286 | 0.03995
1268.95 | 0.01217 | 0.01658 | 0.01883 | -0.000407218 | 0.03977
1269 | 0.01198 | 0.01632 | 0.01864 | -0.000420818 | 0.0396
1269.05 | 0.01188 | 0.01606 | 0.01855 | -0.000349083 | 0.03951
1269.1 | 0.0117 | 0.0158 | 0.01836 | -0.000362682 | 0.03943
1269.15 | 0.0116 | 0.01562 | 0.01827 | -0.000376281 | 0.03934
1269.2 | 0.01142 | 0.01527 | 0.018 | -0.000304533 | 0.03908
1269.25 | 0.01115 | 0.01493 | 0.01773 | -0.000403479 | 0.03881
1269.3 | 0.01097 | 0.01467 | 0.01755 | -0.000331731 | 0.03864
1269.35 | 0.0107 | 0.01441 | 0.01737 | -0.000259971 | 0.03838
1269.4 | 0.01052 | 0.01406 | 0.01718 | -0.00027357 | 0.03812
1269.45 | 0.01025 | 0.01372 | 0.01691 | -0.000372529 | 0.03777
1269.5 | 0.0099 | 0.01329 | 0.01665 | -0.000215396 | 0.03751
1269.55 | 0.00946 | 0.01286 | 0.01638 | -0.00014361 | 0.03716
1269.6 | 0.00894 | 0.01226 | 0.01594 | -7.18115e-05 | 0.03673
1269.65 | 0.0086 | 0.01192 | 0.01567 | 0 | 0.03629
1269.7 | 0.00816 | 0.01149 | 0.01532 | 8.93861e-05 | 0.03594
1269.75 | 0.00781 | 0.01106 | 0.01505 | 0.000264234 | 0.0356
1269.8 | 0.00738 | 0.01055 | 0.0147 | 0.000524621 | 0.03534
1269.85 | 0.00704 | 0.00996 | 0.01426 | 0.000785124 | 0.0349
1269.9 | 0.0066 | 0.00945 | 0.014 | 0.000960178 | 0.03465
1269.95 | 0.00601 | 0.00885 | 0.01339 | 0.00105 | 0.03413
1270 | 0.00558 | 0.00834 | 0.01295 | 0.00131 | 0.03387
1270.05 | 0.00515 | 0.00775 | 0.01243 | 0.00149 | 0.03343
1270.1 | 0.00481 | 0.00733 | 0.012 | 0.00166 | 0.03309
1270.15 | 0.00454 | 0.0069 | 0.01156 | 0.00175 | 0.03274
1270.2 | 0.00412 | 0.00631 | 0.01096 | 0.00201 | 0.0324
1270.25 | 0.00369 | 0.00564 | 0.01035 | 0.00227 | 0.03197
1270.3 | 0.00327 | 0.00513 | 0.00983 | 0.00245 | 0.03162
1270.35 | 0.00301 | 0.00462 | 0.0094 | 0.00262 | 0.03128
1270.4 | 0.00258 | 0.00412 | 0.0088 | 0.0028 | 0.03085
1270.45 | 0.00224 | 0.00361 | 0.00811 | 0.00298 | 0.03042
1270.5 | 0.00215 | 0.00311 | 0.00776 | 0.00315 | 0.03016
1270.55 | 0.00181 | 0.0026 | 0.00733 | 0.00333 | 0.02982
1270.6 | 0.00155 | 0.0021 | 0.0069 | 0.0035 | 0.02956
1270.65 | 0.00137 | 0.00168 | 0.00638 | 0.00368 | 0.02922
1270.7 | 0.00111 | 0.00118 | 0.00595 | 0.00385 | 0.02896
1270.75 | 0.00102 | 0.00083945 | 0.00544 | 0.00403 | 0.0287
1270.8 | 0.000846667 | 0.000337087 | 0.00501 | 0.00412 | 0.02845
1270.85 | 0.000589862 | 0 | 0.00458 | 0.00438 | 0.02828
1270.9 | 0.000497651 | -0.000304683 | 0.00415 | 0.00439 | 0.02802
1270.95 | 0.000405546 | -0.00052683 | 0.00388 | 0.00456 | 0.02785
1271 | 0.000313548 | -0.000913475 | 0.00354 | 0.00457 | 0.02768
1271.05 | 0.000139609 | -0.00114 | 0.00319 | 0.00474 | 0.02742
1271.1 | 4.78593e-05 | -0.00136 | 0.00276 | 0.00492 | 0.02734
1271.15 | -4.37838e-05 | -0.00166 | 0.0025 | 0.00501 | 0.02708
1271.2 | -5.33792e-05 | -0.0018 | 0.00224 | 0.00518 | 0.02699
1271.25 | -6.29274e-05 | -0.00194 | 0.00198 | 0.00536 | 0.02691
1271.3 | -0.000154323 | -0.00216 | 0.0018 | 0.00545 | 0.02674
1271.35 | 0 | -0.00222 | 0.00171 | 0.00554 | 0.02674
1271.4 | 4.2581e-05 | -0.00236 | 0.00145 | 0.00555 | 0.02665
1271.45 | 3.31498e-06 | -0.0025 | 0.00127 | 0.00572 | 0.02657
1271.5 | -3.59039e-05 | -0.00264 | 0.00101 | 0.00598 | 0.02648
1271.55 | 8.85594e-05 | -0.00261 | 0.000828061 | 0.00616 | 0.02648
1271.6 | 0.000131199 | -0.00259 | 0.000733483 | 0.00625 | 0.0264
1271.65 | 0.000255663 | -0.00264 | 0.000555716 | 0.00634 | 0.0264
1271.7 | 0.000298314 | -0.00262 | 0.000461174 | 0.00635 | 0.0264
1271.75 | 0.000422777 | -0.00251 | 0.000366644 | 0.00644 | 0.0264
1271.8 | 0.000465441 | -0.00249 | 0.000355289 | 0.00661 | 0.02648
1271.85 | 0.000508116 | -0.00246 | 0.00017762 | 0.00662 | 0.0264
1271.9 | 0.000469038 | -0.00244 | 0 | 0.00662 | 0.0264
1271.95 | 0.000511749 | -0.00241 | -8.27974e-05 | 0.00671 | 0.0264
1272 | 0.000636212 | -0.0023 | -0.000165583 | 0.00672 | 0.02631
1272.05 | 0.000678934 | -0.00228 | -8.2163e-05 | 0.00663 | 0.0264
1272.1 | 0.000721668 | -0.00225 | -0.000164948 | 0.00672 | 0.0264
1272.15 | 0.000764413 | -0.00223 | -0.000164631 | 0.00673 | 0.02648
1272.2 | 0.000725476 | -0.0022 | -0.000164314 | 0.00673 | 0.0264
1272.25 | 0.000768257 | -0.0021 | -0.000163997 | 0.00674 | 0.0264
1272.3 | 0.000647743 | -0.00224 | -0.00024677 | 0.00683 | 0.0264
1272.35 | 0.000690571 | -0.00221 | -0.000329531 | 0.00683 | 0.02631
1272.4 | 0.000651798 | -0.00227 | -0.000246136 | 0.00683 | 0.02631
1272.45 | 0.000694661 | -0.00233 | -0.000245818 | 0.00692 | 0.02631
1272.5 | 0.000574393 | -0.0023 | -0.000245501 | 0.00693 | 0.02632
1272.55 | 0.000617303 | -0.00228 | -0.000162094 | 0.00693 | 0.0264
1272.6 | 0.000497175 | -0.00217 | -0.000161777 | 0.00685 | 0.0264
1272.65 | 0.000458636 | -0.00214 | -0.00024455 | 0.00677 | 0.02632
1272.7 | 0.000338684 | -0.0022 | -0.000410377 | 0.0066 | 0.02632
1272.75 | 0.000300261 | -0.00218 | -0.000326994 | 0.00669 | 0.0264
1272.8 | 9.90933e-05 | -0.00223 | -0.000326677 | 0.00661 | 0.0264
1272.85 | 6.08108e-05 | -0.00221 | -0.00032636 | 0.00652 | 0.0264
1272.9 | 2.25748e-05 | -0.0021 | -0.000326042 | 0.00644 | 0.02649
1272.95 | -9.69236e-05 | -0.00199 | -0.000408791 | 0.00636 | 0.0264
1273 | -0.00029758 | -0.00205 | -0.000408474 | 0.00636 | 0.02649
1273.05 | -0.000335607 | -0.00194 | -0.000408157 | 0.00628 | 0.02657
1273.1 | -0.000454791 | -0.00192 | -0.00040784 | 0.00611 | 0.02657
1273.15 | -0.000573872 | -0.00198 | -0.000490577 | 0.00603 | 0.02649
1273.2 | -0.000530567 | -0.00203 | -0.00032414 | 0.00586 | 0.02666
1273.25 | -0.000568385 | -0.00184 | -0.000240745 | 0.00578 | 0.02674
1273.3 | -0.000606157 | -0.00182 | -0.000240428 | 0.00561 | 0.02683
1273.35 | -0.000643883 | -0.00171 | -0.00015702 | 0.00553 | 0.02692
1273.4 | -0.00051942 | -0.00169 | -7.3601e-05 | 0.00527 | 0.027
1273.45 | -0.000394957 | -0.00166 | 9.29573e-05 | 0.0051 | 0.02717
1273.5 | -0.000270494 | -0.00164 | 0.000176413 | 0.00494 | 0.02743
1273.55 | -6.49419e-05 | -0.00145 | 0.000259881 | 0.0046 | 0.02768
1273.6 | 0.000140621 | -0.00134 | 0.000426537 | 0.00443 | 0.02786
1273.65 | 0.00042732 | -0.00123 | 0.000510041 | 0.00426 | 0.02794
1273.7 | 0.000714064 | -0.00105 | 0.000759994 | 0.00401 | 0.0282
1273.75 | 0.000919685 | -0.000938012 | 0.000843547 | 0.00392 | 0.02837
1273.8 | 0.00129 | -0.000830959 | 0.00101 | 0.00376 | 0.02854
1273.85 | 0.00166 | -0.000806001 | 0.00109 | 0.00359 | 0.02863
1273.9 | 0.00211 | -0.000616817 | 0.00134 | 0.00333 | 0.02888
1273.95 | 0.00247 | -0.000345432 | 0.00143 | 0.00317 | 0.02914
1274 | 0.00284 | -0.00015613 | 0.00159 | 0.00291 | 0.02931
1274.05 | 0.00329 | 0.000115433 | 0.00176 | 0.00275 | 0.02949
1274.1 | 0.00374 | 0.000304854 | 0.00201 | 0.00258 | 0.02966
1274.15 | 0.00419 | 0.000576596 | 0.0021 | 0.00241 | 0.02983
1274.2 | 0.00464 | 0.000930765 | 0.00235 | 0.00224 | 0.03
1274.25 | 0.00518 | 0.0012 | 0.0026 | 0.00216 | 0.03017
1274.3 | 0.00579 | 0.00156 | 0.00276 | 0.00199 | 0.03034
1274.35 | 0.00624 | 0.00199 | 0.00293 | 0.00183 | 0.03052
1274.4 | 0.00677 | 0.00243 | 0.00318 | 0.00166 | 0.03069
1274.45 | 0.00723 | 0.0027 | 0.00343 | 0.00166 | 0.03086
1274.5 | 0.00784 | 0.00306 | 0.0036 | 0.0015 | 0.03095
1274.55 | 0.00829 | 0.00358 | 0.00385 | 0.0015 | 0.03121
1274.6 | 0.00883 | 0.00394 | 0.00402 | 0.0015 | 0.03121
1274.65 | 0.00928 | 0.00438 | 0.00436 | 0.00142 | 0.03138
1274.7 | 0.00965 | 0.00473 | 0.00461 | 0.00126 | 0.03138
1274.75 | 0.0101 | 0.00517 | 0.00478 | 0.00126 | 0.03155
1274.8 | 0.01047 | 0.00561 | 0.00503 | 0.00118 | 0.03172
1274.85 | 0.01085 | 0.00597 | 0.00528 | 0.0011 | 0.03181
1274.9 | 0.01122 | 0.00632 | 0.00562 | 0.00101 | 0.03198
1274.95 | 0.01151 | 0.00676 | 0.00578 | 0.00102 | 0.03215
1275 | 0.01188 | 0.00729 | 0.00604 | 0.00102 | 0.03224
1275.05 | 0.012 | 0.00765 | 0.00629 | 0.00103 | 0.03233
1275.1 | 0.01221 | 0.008 | 0.00646 | 0.000944631 | 0.03233
1275.15 | 0.01241 | 0.00836 | 0.00679 | 0.000948593 | 0.0325
1275.2 | 0.01262 | 0.00872 | 0.00696 | 0.00104 | 0.03276
1275.25 | 0.01275 | 0.00916 | 0.00721 | 0.00104 | 0.03293
1275.3 | 0.01287 | 0.00944 | 0.00747 | 0.00113 | 0.03302
1275.35 | 0.01283 | 0.00971 | 0.00772 | 0.00114 | 0.0331
1275.4 | 0.01271 | 0.00999 | 0.00781 | 0.00114 | 0.0331
1275.45 | 0.01259 | 0.01018 | 0.00789 | 0.00123 | 0.03319
1275.5 | 0.01263 | 0.01046 | 0.00814 | 0.00123 | 0.03336
1275.55 | 0.01251 | 0.01057 | 0.00831 | 0.00132 | 0.03336
1275.6 | 0.01238 | 0.01076 | 0.00848 | 0.00141 | 0.03336
1275.65 | 0.01226 | 0.01095 | 0.00873 | 0.00159 | 0.03345
1275.7 | 0.01198 | 0.01106 | 0.0089 | 0.00168 | 0.03345
1275.75 | 0.01185 | 0.01125 | 0.00907 | 0.00177 | 0.03336
1275.8 | 0.01173 | 0.01119 | 0.00916 | 0.00186 | 0.03345
1275.85 | 0.01153 | 0.0113 | 0.00924 | 0.00195 | 0.03345
1275.9 | 0.01133 | 0.01133 | 0.00941 | 0.00221 | 0.03345
1275.95 | 0.0112 | 0.01135 | 0.0095 | 0.00238 | 0.03345
1276 | 0.01108 | 0.01146 | 0.00967 | 0.00256 | 0.03354
1276.05 | 0.0108 | 0.01132 | 0.00975 | 0.00282 | 0.03354
1276.1 | 0.01076 | 0.01134 | 0.00984 | 0.00308 | 0.03354
1276.15 | 0.01064 | 0.01137 | 0.00984 | 0.00326 | 0.03362
1276.2 | 0.01044 | 0.01131 | 0.00984 | 0.00343 | 0.03363
1276.25 | 0.01032 | 0.01125 | 0.00984 | 0.00378 | 0.03363
1276.3 | 0.01003 | 0.01111 | 0.00967 | 0.00413 | 0.03354
1276.35 | 0.00991 | 0.01113 | 0.00975 | 0.00447 | 0.03345
1276.4 | 0.00963 | 0.01099 | 0.00958 | 0.00482 | 0.03328
1276.45 | 0.00951 | 0.01085 | 0.00958 | 0.00526 | 0.03337
1276.5 | 0.00931 | 0.01079 | 0.0095 | 0.00578 | 0.03328
1276.55 | 0.00903 | 0.01065 | 0.00942 | 0.0063 | 0.03319
1276.6 | 0.00883 | 0.01051 | 0.00942 | 0.00673 | 0.03311
1276.65 | 0.00854 | 0.01028 | 0.00933 | 0.00734 | 0.03302
1276.7 | 0.00834 | 0.01014 | 0.00933 | 0.00795 | 0.03302
1276.75 | 0.00814 | 0.00991 | 0.00916 | 0.00865 | 0.03294
1276.8 | 0.00786 | 0.00969 | 0.00908 | 0.00926 | 0.03276
1276.85 | 0.00758 | 0.00946 | 0.009 | 0.00987 | 0.03268
1276.9 | 0.00722 | 0.00915 | 0.00874 | 0.01057 | 0.0325
1276.95 | 0.00694 | 0.00884 | 0.00857 | 0.01136 | 0.03242
1277 | 0.00658 | 0.00862 | 0.00832 | 0.01223 | 0.03225
1277.05 | 0.00614 | 0.00831 | 0.00815 | 0.01302 | 0.03216
1277.1 | 0.00578 | 0.008 | 0.00807 | 0.0139 | 0.0319
1277.15 | 0.0055 | 0.0077 | 0.00782 | 0.01487 | 0.03173
1277.2 | 0.00514 | 0.00731 | 0.00765 | 0.01583 | 0.03156
1277.25 | 0.0047 | 0.00692 | 0.00723 | 0.0168 | 0.03121
1277.3 | 0.00426 | 0.00644 | 0.00706 | 0.01786 | 0.03104
1277.35 | 0.00383 | 0.00597 | 0.00681 | 0.0191 | 0.03087
1277.4 | 0.00339 | 0.0055 | 0.00639 | 0.02043 | 0.03061
1277.45 | 0.00303 | 0.00511 | 0.00622 | 0.02194 | 0.03053
1277.5 | 0.00268 | 0.00472 | 0.00597 | 0.02336 | 0.03035
1277.55 | 0.0024 | 0.00425 | 0.00572 | 0.02488 | 0.03018
1277.6 | 0.00212 | 0.00386 | 0.00546 | 0.0264 | 0.02992
1277.65 | 0.00177 | 0.00339 | 0.00513 | 0.02784 | 0.02975
1277.7 | 0.00141 | 0.00292 | 0.00471 | 0.02946 | 0.0295
1277.75 | 0.00114 | 0.00246 | 0.00438 | 0.03099 | 0.02932
1277.8 | 0.000865366 | 0.00207 | 0.00421 | 0.03271 | 0.02915
1277.85 | 0.000670996 | 0.00168 | 0.00396 | 0.03452 | 0.02898
1277.9 | 0.000476805 | 0.0013 | 0.00362 | 0.03625 | 0.02881
1277.95 | 0.000362394 | 0.000994281 | 0.00346 | 0.0379 | 0.02872
1278 | 0.000168514 | 0.000691072 | 0.00321 | 0.03936 | 0.02855
1278.05 | -2.51874e-05 | 0.000306086 | 0.00296 | 0.04092 | 0.02838
1278.1 | -0.000218711 | -7.86039e-05 | 0.00262 | 0.0423 | 0.02821
1278.15 | -0.000412057 | -0.000381152 | 0.00246 | 0.04369 | 0.02821
1278.2 | -0.000446432 | -0.000683512 | 0.00221 | 0.04517 | 0.02804
1278.25 | -0.000560143 | -0.000822143 | 0.00196 | 0.04656 | 0.02804
1278.3 | -0.00051505 | -0.00104 | 0.00187 | 0.04786 | 0.02804
1278.35 | -0.000628628 | -0.00134 | 0.00162 | 0.04898 | 0.02796
1278.4 | -0.00058349 | -0.00148 | 0.00146 | 0.04991 | 0.02778
1278.45 | -0.000617644 | -0.00178 | 0.00121 | 0.05057 | 0.02778
1278.5 | -0.000731023 | -0.002 | 0.00104 | 0.05123 | 0.0277
1278.55 | -0.000765066 | -0.00222 | 0.000790721 | 0.0517 | 0.02761
1278.6 | -0.000878279 | -0.00236 | 0.000707813 | 0.05207 | 0.02753
1278.65 | -0.00083302 | -0.0025 | 0.000541718 | 0.05236 | 0.02753
1278.7 | -0.00078775 | -0.00264 | 0.000458847 | 0.05246 | 0.02753
1278.75 | -0.000821638 | -0.00278 | 0.000375989 | 0.05218 | 0.02753
1278.8 | -0.000776335 | -0.003 | 0.000293142 | 0.05172 | 0.02744
1278.85 | -0.000889284 | -0.00305 | 0.000210308 | 0.05116 | 0.02744
1278.9 | -0.000843937 | -0.00311 | 0.000127485 | 0.05051 | 0.02753
1278.95 | -0.000956753 | -0.00325 | 4.4675e-05 | 0.04958 | 0.02753
1279 | -0.000911362 | -0.00322 | -3.81231e-05 | 0.04847 | 0.02761
1279.05 | -0.00086596 | -0.00336 | -0.000120909 | 0.04708 | 0.02762
1279.1 | -0.000820546 | -0.00333 | -0.000203683 | 0.0457 | 0.02762
1279.15 | -0.000775122 | -0.00339 | -0.000203366 | 0.04432 | 0.0277
1279.2 | -0.000729687 | -0.00353 | -0.000286128 | 0.04267 | 0.0277
1279.25 | -0.000605224 | -0.00358 | -0.000368878 | 0.04102 | 0.02779
1279.3 | -0.000559778 | -0.00356 | -0.000368561 | 0.03928 | 0.02787
1279.35 | -0.000514321 | -0.00354 | -0.000285179 | 0.03737 | 0.02804
1279.4 | -0.000389858 | -0.00359 | -0.000367928 | 0.03546 | 0.02813
1279.45 | -0.00034439 | -0.00365 | -0.000284546 | 0.03365 | 0.02822
1279.5 | -0.000219927 | -0.0037 | -0.000284229 | 0.03194 | 0.0283
1279.55 | -9.54647e-05 | -0.0036 | -0.000200835 | 0.03041 | 0.02839
1279.6 | 9.86561e-06 | -0.00357 | -0.000117428 | 0.02889 | 0.02864
1279.65 | -2.67732e-05 | -0.00363 | -3.40091e-05 | 0.02737 | 0.02882
1279.7 | 9.45547e-05 | -0.00352 | 4.94219e-05 | 0.02577 | 0.02899
1279.75 | 0.000136899 | -0.00342 | 0.000132865 | 0.02434 | 0.02924
1279.8 | 0.000258238 | -0.00339 | 0.000382634 | 0.02292 | 0.0295
1279.85 | 0.000300583 | -0.00337 | 0.000466126 | 0.02169 | 0.02967
1279.9 | 0.000421932 | -0.00334 | 0.000466443 | 0.02054 | 0.02985
1279.95 | 0.000543293 | -0.00307 | 0.000716358 | 0.01966 | 0.03019
1280 | 0.000822752 | -0.00289 | 0.000883134 | 0.01861 | 0.03053
1280.05 | 0.00102 | -0.0027 | 0.00105 | 0.01773 | 0.03088
1280.1 | 0.00114 | -0.00251 | 0.00122 | 0.01685 | 0.03122
1280.15 | 0.00135 | -0.00232 | 0.00147 | 0.01598 | 0.03165
1280.2 | 0.0017 | -0.00197 | 0.0018 | 0.01528 | 0.03217
1280.25 | 0.00198 | -0.0017 | 0.00213 | 0.01459 | 0.03269
1280.3 | 0.00234 | -0.00135 | 0.00239 | 0.01407 | 0.03312
1280.35 | 0.0027 | -0.00108 | 0.0028 | 0.01363 | 0.03372
1280.4 | 0.00306 | -0.000647871 | 0.00322 | 0.0132 | 0.03433
1280.45 | 0.00358 | -0.000214501 | 0.00372 | 0.01285 | 0.03502
1280.5 | 0.00402 | 5.56446e-05 | 0.00406 | 0.01251 | 0.03563
1280.55 | 0.00446 | 0.000407684 | 0.00456 | 0.01216 | 0.03624
1280.6 | 0.00498 | 0.000841758 | 0.00506 | 0.01173 | 0.03693
1280.65 | 0.00558 | 0.00128 | 0.00557 | 0.01148 | 0.03771
1280.7 | 0.00634 | 0.00187 | 0.00616 | 0.01131 | 0.03859
1280.75 | 0.0071 | 0.00239 | 0.00683 | 0.01096 | 0.03937
1280.8 | 0.00802 | 0.00307 | 0.0075 | 0.01079 | 0.04024
1280.85 | 0.00894 | 0.00367 | 0.00818 | 0.01054 | 0.04121
1280.9 | 0.00995 | 0.00436 | 0.00885 | 0.01028 | 0.04217
1280.95 | 0.01095 | 0.00496 | 0.00953 | 0.01011 | 0.04314
1281 | 0.01212 | 0.00564 | 0.01029 | 0.00994 | 0.04419
1281.05 | 0.01345 | 0.00658 | 0.01122 | 0.00968 | 0.04543
1281.1 | 0.01527 | 0.00759 | 0.01224 | 0.0096 | 0.04675
1281.15 | 0.01759 | 0.00878 | 0.01352 | 0.00934 | 0.04826
1281.2 | 0.02024 | 0.01013 | 0.01471 | 0.00917 | 0.04968
1281.25 | 0.02298 | 0.01149 | 0.01608 | 0.00901 | 0.05119
1281.3 | 0.02615 | 0.01293 | 0.01736 | 0.00892 | 0.05271
1281.35 | 0.0295 | 0.01455 | 0.01882 | 0.00875 | 0.05414
1281.4 | 0.03321 | 0.01617 | 0.02037 | 0.00867 | 0.05576
1281.45 | 0.03735 | 0.01796 | 0.02192 | 0.00859 | 0.05729
1281.5 | 0.04221 | 0.0201 | 0.02374 | 0.00842 | 0.059
1281.55 | 0.04848 | 0.02284 | 0.02591 | 0.00825 | 0.06081
1281.6 | 0.05534 | 0.02576 | 0.02809 | 0.00817 | 0.06254
1281.65 | 0.06246 | 0.02878 | 0.03027 | 0.00809 | 0.06418
1281.7 | 0.06966 | 0.03182 | 0.03247 | 0.00792 | 0.06564
1281.75 | 0.07714 | 0.03531 | 0.03476 | 0.00783 | 0.0672
1281.8 | 0.08508 | 0.03882 | 0.03707 | 0.00758 | 0.06857
1281.85 | 0.09323 | 0.04262 | 0.03947 | 0.00741 | 0.06995
1281.9 | 0.103 | 0.04724 | 0.04223 | 0.00715 | 0.07143
1281.95 | 0.11303 | 0.05225 | 0.04511 | 0.00707 | 0.07282
1282 | 0.12334 | 0.05794 | 0.04826 | 0.00682 | 0.07411
1282.05 | 0.13315 | 0.06332 | 0.05126 | 0.00665 | 0.07523
1282.1 | 0.14171 | 0.06857 | 0.0539 | 0.00639 | 0.07616
1282.15 | 0.14958 | 0.0735 | 0.05637 | 0.00622 | 0.07681
1282.2 | 0.15693 | 0.07875 | 0.05895 | 0.00597 | 0.07746
1282.25 | 0.16355 | 0.08386 | 0.06135 | 0.0058 | 0.07793
1282.3 | 0.16939 | 0.08901 | 0.06386 | 0.00555 | 0.07831
1282.35 | 0.174 | 0.09422 | 0.06619 | 0.00538 | 0.07859
1282.4 | 0.17747 | 0.09917 | 0.06843 | 0.00521 | 0.07868
1282.45 | 0.17795 | 0.1031 | 0.07003 | 0.00504 | 0.0784
1282.5 | 0.17702 | 0.10646 | 0.07144 | 0.00488 | 0.07793
1282.55 | 0.17449 | 0.10895 | 0.07238 | 0.00471 | 0.07737
1282.6 | 0.1707 | 0.11115 | 0.07314 | 0.00454 | 0.07672
1282.65 | 0.16514 | 0.11247 | 0.07352 | 0.00437 | 0.07579
1282.7 | 0.15777 | 0.11299 | 0.07361 | 0.0042 | 0.07467
1282.75 | 0.14927 | 0.11272 | 0.07324 | 0.00412 | 0.07328
1282.8 | 0.14008 | 0.11175 | 0.07258 | 0.00404 | 0.07189
1282.85 | 0.13065 | 0.10989 | 0.07163 | 0.00396 | 0.07051
1282.9 | 0.1205 | 0.10705 | 0.07003 | 0.00388 | 0.06885
1282.95 | 0.11005 | 0.10335 | 0.06825 | 0.00388 | 0.0672
1283 | 0.09979 | 0.09899 | 0.0661 | 0.00388 | 0.06546
1283.05 | 0.0888 | 0.0936 | 0.06349 | 0.00389 | 0.06354
1283.1 | 0.07801 | 0.08751 | 0.06043 | 0.00389 | 0.06163
1283.15 | 0.06814 | 0.08157 | 0.05758 | 0.0039 | 0.05982
1283.2 | 0.05948 | 0.0757 | 0.05473 | 0.00407 | 0.0581
1283.25 | 0.05198 | 0.07007 | 0.05199 | 0.00425 | 0.05657
1283.3 | 0.04518 | 0.06431 | 0.04918 | 0.00434 | 0.05505
1283.35 | 0.03896 | 0.05843 | 0.0462 | 0.00443 | 0.05352
1283.4 | 0.03298 | 0.05271 | 0.04314 | 0.0046 | 0.05191
1283.45 | 0.02789 | 0.04712 | 0.0401 | 0.00486 | 0.05049
1283.5 | 0.02349 | 0.04203 | 0.03725 | 0.00504 | 0.04906
1283.55 | 0.0197 | 0.03734 | 0.0346 | 0.00522 | 0.04782
1283.6 | 0.01731 | 0.03355 | 0.03231 | 0.00556 | 0.04667
1283.65 | 0.01541 | 0.03038 | 0.03029 | 0.00583 | 0.04579
1283.7 | 0.01368 | 0.02732 | 0.02828 | 0.00618 | 0.04473
1283.75 | 0.01204 | 0.02436 | 0.02636 | 0.00644 | 0.04385
1283.8 | 0.01072 | 0.02167 | 0.02445 | 0.0067 | 0.04297
1283.85 | 0.00956 | 0.01916 | 0.02263 | 0.00696 | 0.04209
1283.9 | 0.00873 | 0.01725 | 0.02107 | 0.00731 | 0.04139
1283.95 | 0.00798 | 0.01543 | 0.01969 | 0.00766 | 0.04069
1284 | 0.00762 | 0.0142 | 0.01866 | 0.00801 | 0.04017
1284.05 | 0.00734 | 0.01322 | 0.01763 | 0.00845 | 0.03973
1284.1 | 0.00691 | 0.01233 | 0.01678 | 0.0088 | 0.03929
1284.15 | 0.00671 | 0.01152 | 0.01601 | 0.00915 | 0.03894
1284.2 | 0.00636 | 0.0108 | 0.01533 | 0.0095 | 0.0386
1284.25 | 0.00608 | 0.01008 | 0.01456 | 0.00985 | 0.03825
1284.3 | 0.00581 | 0.00952 | 0.01388 | 0.01029 | 0.03781
1284.35 | 0.00561 | 0.00913 | 0.01337 | 0.01064 | 0.03755
1284.4 | 0.00542 | 0.00891 | 0.01303 | 0.01125 | 0.03738
1284.45 | 0.0053 | 0.00869 | 0.01269 | 0.01169 | 0.03703
1284.5 | 0.00527 | 0.00855 | 0.01252 | 0.01213 | 0.03686
1284.55 | 0.00507 | 0.00832 | 0.01209 | 0.01266 | 0.03659
1284.6 | 0.00488 | 0.0081 | 0.01184 | 0.0131 | 0.03633
1284.65 | 0.00476 | 0.00788 | 0.01158 | 0.01354 | 0.03616
1284.7 | 0.00472 | 0.00766 | 0.01133 | 0.01389 | 0.03599
1284.75 | 0.00461 | 0.0076 | 0.01108 | 0.01424 | 0.03573
1284.8 | 0.00449 | 0.00746 | 0.01091 | 0.01468 | 0.03564
1284.85 | 0.00454 | 0.00748 | 0.01082 | 0.01521 | 0.03538
1284.9 | 0.00442 | 0.00734 | 0.01057 | 0.01565 | 0.03521
1284.95 | 0.0043 | 0.0072 | 0.0104 | 0.01601 | 0.03503
1285 | 0.00411 | 0.0069 | 0.01023 | 0.01636 | 0.03495
1285.05 | 0.00399 | 0.00668 | 0.00998 | 0.01681 | 0.03477
1285.1 | 0.00388 | 0.00645 | 0.00989 | 0.01707 | 0.03469
1285.15 | 0.00376 | 0.00631 | 0.00972 | 0.01734 | 0.0346
1285.2 | 0.00357 | 0.00617 | 0.00947 | 0.0177 | 0.03443
1285.25 | 0.00345 | 0.00595 | 0.0093 | 0.01805 | 0.03426
1285.3 | 0.00334 | 0.00573 | 0.00913 | 0.01841 | 0.03417
1285.35 | 0.00314 | 0.00543 | 0.00896 | 0.01877 | 0.03408
1285.4 | 0.00287 | 0.00504 | 0.00863 | 0.01903 | 0.03391
1285.45 | 0.00276 | 0.00474 | 0.00846 | 0.0193 | 0.03382
1285.5 | 0.00256 | 0.00435 | 0.00812 | 0.01957 | 0.03357
1285.55 | 0.00245 | 0.00413 | 0.00795 | 0.01984 | 0.03339
1285.6 | 0.00233 | 0.00383 | 0.0077 | 0.02011 | 0.03313
1285.65 | 0.00214 | 0.00361 | 0.00745 | 0.02038 | 0.03305
1285.7 | 0.00203 | 0.00331 | 0.0072 | 0.02073 | 0.03279
1285.75 | 0.00191 | 0.003 | 0.00694 | 0.02109 | 0.03262
1285.8 | 0.00172 | 0.00262 | 0.00669 | 0.02127 | 0.03236
1285.85 | 0.0016 | 0.00232 | 0.00636 | 0.02172 | 0.03219
1285.9 | 0.00149 | 0.00193 | 0.00611 | 0.0219 | 0.03193
1285.95 | 0.00137 | 0.00163 | 0.00585 | 0.02235 | 0.03175
1286 | 0.00118 | 0.00133 | 0.0056 | 0.02297 | 0.0315
1286.05 | 0.00107 | 0.000948789 | 0.00535 | 0.02342 | 0.03132
1286.1 | 0.000951615 | 0.000647928 | 0.00502 | 0.02405 | 0.03115
1286.15 | 0.000758934 | 0.000347253 | 0.00476 | 0.02467 | 0.03098
1286.2 | 0.000644648 | -3.45669e-05 | 0.00451 | 0.02539 | 0.03081
1286.25 | 0.000452129 | -0.000334823 | 0.00409 | 0.0262 | 0.03064
1286.3 | 0.000337952 | -0.000634892 | 0.00393 | 0.02691 | 0.03046
1286.35 | 0.000223817 | -0.000853584 | 0.00368 | 0.0279 | 0.03029
1286.4 | 0.000109725 | -0.00115 | 0.00343 | 0.02889 | 0.03012
1286.45 | 7.38678e-05 | -0.00129 | 0.00326 | 0.03015 | 0.03004
1286.5 | -4.01593e-05 | -0.00143 | 0.00309 | 0.03132 | 0.02995
1286.55 | 7.61664e-05 | -0.00157 | 0.00293 | 0.03259 | 0.02986
1286.6 | -4.41355e-05 | -0.00162 | 0.00276 | 0.03404 | 0.02978
1286.65 | -8.62465e-05 | -0.00176 | 0.00268 | 0.0354 | 0.02978
1286.7 | 2.79598e-05 | -0.00173 | 0.00251 | 0.03695 | 0.02978
1286.75 | -1.41513e-05 | -0.00179 | 0.00251 | 0.03868 | 0.02978
1286.8 | 0.000100055 | -0.00176 | 0.00243 | 0.04079 | 0.02978
1286.85 | 5.79439e-05 | -0.0019 | 0.00243 | 0.043 | 0.02978
1286.9 | 0.00017215 | -0.00188 | 0.00234 | 0.0453 | 0.02995
1286.95 | 0.000286367 | -0.00177 | 0.00234 | 0.04771 | 0.03012
1287 | 0.000322415 | -0.00183 | 0.00234 | 0.05031 | 0.03021
1287.05 | 0.000514833 | -0.0018 | 0.00234 | 0.05302 | 0.0303
1287.1 | 0.000550881 | -0.00178 | 0.00234 | 0.05575 | 0.03047
1287.15 | 0.000743342 | -0.00167 | 0.00243 | 0.05905 | 0.03073
1287.2 | 0.000935847 | -0.00156 | 0.00243 | 0.06247 | 0.0309
1287.25 | 0.00113 | -0.00154 | 0.0026 | 0.06581 | 0.03107
1287.3 | 0.0014 | -0.00135 | 0.00268 | 0.06917 | 0.03141
1287.35 | 0.00167 | -0.00125 | 0.00285 | 0.07217 | 0.03167
1287.4 | 0.0021 | -0.000978712 | 0.00301 | 0.07527 | 0.03202
1287.45 | 0.00253 | -0.000872644 | 0.00327 | 0.07811 | 0.03228
1287.5 | 0.00303 | -0.000604283 | 0.00343 | 0.08105 | 0.03253
1287.55 | 0.00346 | -0.000416998 | 0.00352 | 0.08391 | 0.03279
1287.6 | 0.00413 | -0.000148463 | 0.00377 | 0.08659 | 0.03314
1287.65 | 0.00479 | 0.000201427 | 0.00394 | 0.08928 | 0.03348
1287.7 | 0.00554 | 0.000551503 | 0.00419 | 0.09128 | 0.03383
1287.75 | 0.00668 | 0.00098312 | 0.00452 | 0.09298 | 0.03426
1287.8 | 0.0079 | 0.00133 | 0.00477 | 0.0946 | 0.03461
1287.85 | 0.00928 | 0.00185 | 0.00511 | 0.09581 | 0.03496
1287.9 | 0.01091 | 0.00236 | 0.00553 | 0.09712 | 0.0353
1287.95 | 0.01246 | 0.00288 | 0.00578 | 0.09804 | 0.03565
1288 | 0.01409 | 0.00355 | 0.00612 | 0.09865 | 0.03608
1288.05 | 0.01581 | 0.00415 | 0.00645 | 0.09876 | 0.03643
1288.1 | 0.01818 | 0.00508 | 0.00713 | 0.09846 | 0.03704
1288.15 | 0.02047 | 0.00592 | 0.00763 | 0.09785 | 0.03747
1288.2 | 0.02294 | 0.00685 | 0.00814 | 0.09705 | 0.03791
1288.25 | 0.02534 | 0.00778 | 0.00873 | 0.09604 | 0.03843
1288.3 | 0.02758 | 0.00879 | 0.00932 | 0.09474 | 0.03887
1288.35 | 0.02975 | 0.00981 | 0.00991 | 0.09303 | 0.03931
1288.4 | 0.03184 | 0.01091 | 0.01042 | 0.09113 | 0.03965
1288.45 | 0.03386 | 0.01193 | 0.01093 | 0.08904 | 0.04
1288.5 | 0.03589 | 0.0132 | 0.01161 | 0.08706 | 0.04044
1288.55 | 0.03792 | 0.01455 | 0.01246 | 0.08488 | 0.04097
1288.6 | 0.03988 | 0.01591 | 0.01322 | 0.08271 | 0.0414
1288.65 | 0.04108 | 0.01702 | 0.01373 | 0.08036 | 0.04176
1288.7 | 0.04213 | 0.01822 | 0.01433 | 0.07781 | 0.04211
1288.75 | 0.043 | 0.01942 | 0.01501 | 0.0749 | 0.04255
1288.8 | 0.04363 | 0.02037 | 0.0157 | 0.07209 | 0.04281
1288.85 | 0.04392 | 0.0214 | 0.01612 | 0.06939 | 0.04307
1288.9 | 0.04387 | 0.02244 | 0.01681 | 0.06661 | 0.04342
1288.95 | 0.04332 | 0.02339 | 0.01732 | 0.06394 | 0.04378
1289 | 0.0426 | 0.02418 | 0.01801 | 0.06119 | 0.04413
1289.05 | 0.04146 | 0.0248 | 0.01852 | 0.05835 | 0.04448
1289.1 | 0.03982 | 0.02508 | 0.01895 | 0.05562 | 0.04475
1289.15 | 0.0381 | 0.02536 | 0.01938 | 0.05272 | 0.04501
1289.2 | 0.03623 | 0.02555 | 0.01981 | 0.04993 | 0.04527
1289.25 | 0.03427 | 0.02549 | 0.02016 | 0.04743 | 0.04554
1289.3 | 0.03183 | 0.02535 | 0.02033 | 0.04522 | 0.0458
1289.35 | 0.0294 | 0.02503 | 0.02068 | 0.04301 | 0.04607
1289.4 | 0.02698 | 0.02472 | 0.02085 | 0.041 | 0.04642
1289.45 | 0.02465 | 0.02407 | 0.02102 | 0.03917 | 0.04678
1289.5 | 0.02266 | 0.02341 | 0.02111 | 0.03717 | 0.04695
1289.55 | 0.02059 | 0.02268 | 0.02111 | 0.03554 | 0.0474
1289.6 | 0.01853 | 0.02186 | 0.02111 | 0.03392 | 0.04757
1289.65 | 0.01696 | 0.02104 | 0.02111 | 0.03239 | 0.04802
1289.7 | 0.01548 | 0.02014 | 0.02102 | 0.0314 | 0.04864
1289.75 | 0.01423 | 0.01916 | 0.02094 | 0.03032 | 0.04908
1289.8 | 0.01299 | 0.01826 | 0.02085 | 0.02925 | 0.0497
1289.85 | 0.01231 | 0.01737 | 0.02077 | 0.02818 | 0.05033
1289.9 | 0.01187 | 0.01673 | 0.02077 | 0.02729 | 0.05104
1289.95 | 0.01159 | 0.016 | 0.02077 | 0.02631 | 0.05184
1290 | 0.01155 | 0.01544 | 0.02077 | 0.02542 | 0.05256
1290.05 | 0.01166 | 0.01497 | 0.02085 | 0.0248 | 0.05354
1290.1 | 0.01218 | 0.01458 | 0.02103 | 0.02401 | 0.05453
1290.15 | 0.01309 | 0.01443 | 0.02137 | 0.02339 | 0.05578
1290.2 | 0.01416 | 0.01446 | 0.02172 | 0.02277 | 0.05695
1290.25 | 0.01555 | 0.01473 | 0.02206 | 0.02216 | 0.05821
1290.3 | 0.01711 | 0.01501 | 0.02258 | 0.02163 | 0.05966
1290.35 | 0.01899 | 0.01553 | 0.02319 | 0.02101 | 0.06102
1290.4 | 0.02121 | 0.01622 | 0.02397 | 0.02058 | 0.06256
1290.45 | 0.02407 | 0.01717 | 0.02483 | 0.02014 | 0.06429
1290.5 | 0.02794 | 0.01853 | 0.02614 | 0.01961 | 0.0664
1290.55 | 0.0324 | 0.02023 | 0.02762 | 0.01927 | 0.0686
1290.6 | 0.03723 | 0.02202 | 0.02911 | 0.01883 | 0.0709
1290.65 | 0.04303 | 0.02433 | 0.03095 | 0.01857 | 0.0733
1290.7 | 0.04922 | 0.02681 | 0.03288 | 0.01813 | 0.0759
1290.75 | 0.05625 | 0.02981 | 0.03509 | 0.01779 | 0.07861
1290.8 | 0.06416 | 0.03309 | 0.03748 | 0.01744 | 0.08133
1290.85 | 0.07473 | 0.03768 | 0.04068 | 0.017 | 0.08463
1290.9 | 0.08632 | 0.04275 | 0.04417 | 0.01674 | 0.08804
1290.95 | 0.09862 | 0.04839 | 0.04796 | 0.0164 | 0.09138
1291 | 0.11146 | 0.05445 | 0.05186 | 0.01596 | 0.09474
1291.05 | 0.12393 | 0.06047 | 0.0557 | 0.01562 | 0.09773
1291.1 | 0.13696 | 0.06675 | 0.05965 | 0.01518 | 0.10083
1291.15 | 0.15061 | 0.07355 | 0.06382 | 0.01475 | 0.10366
1291.2 | 0.16459 | 0.08109 | 0.06821 | 0.01423 | 0.1066
1291.25 | 0.18009 | 0.09006 | 0.07329 | 0.01388 | 0.10946
1291.3 | 0.19558 | 0.09945 | 0.07861 | 0.01345 | 0.11213
1291.35 | 0.21072 | 0.1093 | 0.08398 | 0.01302 | 0.11482
1291.4 | 0.22316 | 0.11833 | 0.08881 | 0.01259 | 0.11681
1291.45 | 0.23435 | 0.1274 | 0.0935 | 0.01216 | 0.11852
1291.5 | 0.24492 | 0.13651 | 0.09822 | 0.01173 | 0.12012
1291.55 | 0.25423 | 0.14535 | 0.10288 | 0.0113 | 0.12133
1291.6 | 0.26271 | 0.15464 | 0.10758 | 0.01087 | 0.12264
1291.65 | 0.26882 | 0.16453 | 0.11262 | 0.01061 | 0.12356
1291.7 | 0.27285 | 0.17393 | 0.11751 | 0.01027 | 0.12416
1291.75 | 0.27364 | 0.18236 | 0.12202 | 0.00992 | 0.12426
1291.8 | 0.27117 | 0.18889 | 0.12564 | 0.00958 | 0.12396
1291.85 | 0.2666 | 0.19447 | 0.12875 | 0.00924 | 0.12335
1291.9 | 0.26059 | 0.19896 | 0.13157 | 0.00898 | 0.12254
1291.95 | 0.25306 | 0.20255 | 0.13399 | 0.00864 | 0.12154
1292 | 0.24397 | 0.20501 | 0.13588 | 0.00839 | 0.12023
1292.05 | 0.2322 | 0.2062 | 0.13726 | 0.00813 | 0.11852
1292.1 | 0.21977 | 0.20622 | 0.13811 | 0.00796 | 0.11661
1292.15 | 0.20738 | 0.20532 | 0.13853 | 0.00771 | 0.11452
1292.2 | 0.19514 | 0.20279 | 0.13821 | 0.00745 | 0.11253
1292.25 | 0.18284 | 0.19925 | 0.13737 | 0.00728 | 0.11035
1292.3 | 0.1707 | 0.19447 | 0.13599 | 0.00712 | 0.10818
1292.35 | 0.1584 | 0.18928 | 0.1341 | 0.00686 | 0.10582
1292.4 | 0.14577 | 0.18269 | 0.13158 | 0.00678 | 0.10327
1292.45 | 0.13282 | 0.17474 | 0.12834 | 0.0067 | 0.10035
1292.5 | 0.12016 | 0.16647 | 0.12502 | 0.00653 | 0.09754
1292.55 | 0.10825 | 0.15789 | 0.1213 | 0.00636 | 0.09484
1292.6 | 0.09814 | 0.14933 | 0.11731 | 0.00619 | 0.09206
1292.65 | 0.08822 | 0.14059 | 0.11303 | 0.00611 | 0.08938
1292.7 | 0.07811 | 0.13137 | 0.10839 | 0.00603 | 0.08662
1292.75 | 0.06879 | 0.1218 | 0.10358 | 0.00586 | 0.08378
1292.8 | 0.0598 | 0.11209 | 0.09842 | 0.00569 | 0.08105
1292.85 | 0.05145 | 0.10197 | 0.09282 | 0.00561 | 0.07815
1292.9 | 0.04415 | 0.09202 | 0.08708 | 0.00553 | 0.07535
1292.95 | 0.03785 | 0.08327 | 0.08178 | 0.00544 | 0.07285
1293 | 0.03285 | 0.07567 | 0.0769 | 0.00536 | 0.07063
1293.05 | 0.02831 | 0.06827 | 0.07217 | 0.00528 | 0.06842
1293.1 | 0.02436 | 0.06141 | 0.06756 | 0.00537 | 0.0664
1293.15 | 0.02077 | 0.05498 | 0.06328 | 0.0052 | 0.06457
1293.2 | 0.01776 | 0.04872 | 0.05884 | 0.00521 | 0.06257
1293.25 | 0.01532 | 0.04331 | 0.05489 | 0.00512 | 0.06094
1293.3 | 0.01321 | 0.03856 | 0.05106 | 0.00513 | 0.05931
1293.35 | 0.01151 | 0.03436 | 0.0477 | 0.00522 | 0.05777
1293.4 | 0.01067 | 0.03165 | 0.04518 | 0.00522 | 0.05678
1293.45 | 0.00976 | 0.02903 | 0.04267 | 0.00531 | 0.0557
1293.5 | 0.00901 | 0.02634 | 0.04034 | 0.0054 | 0.05463
1293.55 | 0.00834 | 0.024 | 0.03803 | 0.00549 | 0.05355
1293.6 | 0.00767 | 0.02209 | 0.03581 | 0.00558 | 0.05266
1293.65 | 0.00707 | 0.02027 | 0.03369 | 0.00576 | 0.05167
1293.7 | 0.00656 | 0.01862 | 0.03167 | 0.00593 | 0.05078
1293.75 | 0.00628 | 0.01748 | 0.03018 | 0.00611 | 0.05016
1293.8 | 0.00601 | 0.01634 | 0.02869 | 0.00637 | 0.04936
1293.85 | 0.00565 | 0.01537 | 0.02729 | 0.00663 | 0.04874
1293.9 | 0.00553 | 0.01448 | 0.02607 | 0.0069 | 0.04812
1293.95 | 0.00518 | 0.01368 | 0.02477 | 0.00725 | 0.0475
1294 | 0.00498 | 0.01304 | 0.02364 | 0.00759 | 0.04697
1294.05 | 0.0047 | 0.01241 | 0.0226 | 0.00794 | 0.04635
1294.1 | 0.0045 | 0.01177 | 0.02165 | 0.00829 | 0.04591
1294.15 | 0.00438 | 0.01138 | 0.02096 | 0.00864 | 0.04547
1294.2 | 0.00426 | 0.01091 | 0.02028 | 0.00908 | 0.04494
1294.25 | 0.00414 | 0.01061 | 0.01976 | 0.0096 | 0.04458
1294.3 | 0.00395 | 0.01022 | 0.01916 | 0.01004 | 0.04414
1294.35 | 0.00375 | 0.00984 | 0.01864 | 0.01048 | 0.04388
1294.4 | 0.00363 | 0.00945 | 0.01813 | 0.01091 | 0.04344
1294.45 | 0.00343 | 0.00915 | 0.0177 | 0.01135 | 0.04309
1294.5 | 0.00331 | 0.00876 | 0.01719 | 0.01179 | 0.04274
1294.55 | 0.00311 | 0.00838 | 0.01676 | 0.01232 | 0.0423
1294.6 | 0.00307 | 0.00808 | 0.01642 | 0.01293 | 0.04204
1294.65 | 0.00287 | 0.00769 | 0.01599 | 0.01354 | 0.04168
1294.7 | 0.00268 | 0.00731 | 0.01548 | 0.01416 | 0.04125
1294.75 | 0.00248 | 0.00692 | 0.01505 | 0.01486 | 0.0409
1294.8 | 0.00228 | 0.00638 | 0.01445 | 0.01539 | 0.04046
1294.85 | 0.00209 | 0.00591 | 0.01403 | 0.01601 | 0.04002
1294.9 | 0.00189 | 0.00553 | 0.01352 | 0.01662 | 0.0395
1294.95 | 0.00169 | 0.00507 | 0.01301 | 0.01724 | 0.03915
1295 | 0.00157 | 0.00452 | 0.01241 | 0.01786 | 0.03871
1295.05 | 0.00138 | 0.00406 | 0.0119 | 0.01839 | 0.03828
1295.1 | 0.00126 | 0.00368 | 0.01148 | 0.01892 | 0.03784
1295.15 | 0.00106 | 0.00321 | 0.01097 | 0.01928 | 0.03741
1295.2 | 0.000942957 | 0.00275 | 0.01038 | 0.01963 | 0.03697
1295.25 | 0.000824123 | 0.00237 | 0.00996 | 0.01999 | 0.03654
1295.3 | 0.000705331 | 0.00191 | 0.00945 | 0.02017 | 0.0361
1295.35 | 0.000663974 | 0.00161 | 0.00911 | 0.02035 | 0.03584
1295.4 | 0.000545245 | 0.00131 | 0.00869 | 0.02053 | 0.0355
1295.45 | 0.00050392 | 0.00102 | 0.00835 | 0.02045 | 0.03515
1295.5 | 0.000385254 | 0.000636204 | 0.00785 | 0.02045 | 0.0348
1295.55 | 0.000343961 | 0.00041893 | 0.0076 | 0.02037 | 0.03446
1295.6 | 0.000302678 | 4.03981e-05 | 0.00718 | 0.02028 | 0.0342
1295.65 | 0.000261405 | -0.000337848 | 0.00667 | 0.02002 | 0.03385
1295.7 | 0.000220143 | -0.000554676 | 0.00642 | 0.01976 | 0.03359
1295.75 | 0.000178891 | -0.000851939 | 0.00608 | 0.01932 | 0.03333
1295.8 | 0.00013765 | -0.00107 | 0.00583 | 0.01889 | 0.03316
1295.85 | 0.000173697 | -0.00129 | 0.00558 | 0.01845 | 0.0329
1295.9 | 5.51994e-05 | -0.0015 | 0.00524 | 0.01784 | 0.03264
1295.95 | 9.12461e-05 | -0.00172 | 0.00491 | 0.01741 | 0.03247
1296 | 5.00365e-05 | -0.00193 | 0.00466 | 0.0168 | 0.0323
1296.05 | 8.60832e-05 | -0.00207 | 0.00441 | 0.01628 | 0.03204
1296.1 | 4.48841e-05 | -0.00229 | 0.00407 | 0.01575 | 0.03196
1296.15 | 8.09308e-05 | -0.00234 | 0.00391 | 0.01515 | 0.03187
1296.2 | 0.000116978 | -0.00248 | 0.00374 | 0.01463 | 0.0317
1296.25 | -1.4361e-06 | -0.00269 | 0.0034 | 0.01411 | 0.03153
1296.3 | 3.46106e-05 | -0.00283 | 0.00324 | 0.01359 | 0.03135
1296.35 | 7.06574e-05 | -0.00296 | 0.00299 | 0.01316 | 0.03127
1296.4 | 2.94896e-05 | -0.0031 | 0.00274 | 0.01272 | 0.03118
1296.45 | -1.16677e-05 | -0.00315 | 0.00249 | 0.01247 | 0.03101
1296.5 | 2.43791e-05 | -0.00329 | 0.00224 | 0.01204 | 0.03084
1296.55 | 6.04258e-05 | -0.00342 | 0.00207 | 0.01178 | 0.03075
1296.6 | 9.64725e-05 | -0.00348 | 0.0019 | 0.01144 | 0.03067
1296.65 | 5.53257e-05 | -0.00361 | 0.00165 | 0.01118 | 0.03058
1296.7 | 9.13724e-05 | -0.00367 | 0.00149 | 0.01092 | 0.03049
1296.75 | 5.0236e-05 | -0.00381 | 0.00141 | 0.01067 | 0.03041
1296.8 | 8.62827e-05 | -0.00378 | 0.00124 | 0.01058 | 0.03049
1296.85 | -3.20053e-05 | -0.00392 | 0.00116 | 0.01041 | 0.03032
1296.9 | 5.74373e-05 | -0.00389 | 0.00107 | 0.01033 | 0.03032
1296.95 | -1.68114e-05 | -0.00395 | 0.000906886 | 0.01025 | 0.03024
1297 | -1.38981e-05 | -0.00408 | 0.000823977 | 0.01025 | 0.03024
1297.05 | -1.09847e-05 | -0.00406 | 0.00074108 | 0.01026 | 0.03032
1297.1 | -8.5223e-05 | -0.00411 | 0.000658195 | 0.01035 | 0.03032
1297.15 | -5.15804e-06 | -0.00401 | 0.00065851 | 0.01044 | 0.03041
1297.2 | -2.2447e-06 | -0.00398 | 0.000658825 | 0.01044 | 0.0305
1297.25 | 6.68632e-07 | -0.00404 | 0.000575952 | 0.01053 | 0.03058
1297.3 | 3.58196e-06 | -0.00401 | 0.000576267 | 0.01071 | 0.03067
1297.35 | 8.36574e-05 | -0.00399 | 0.000493406 | 0.0108 | 0.03084
1297.4 | 0.000163743 | -0.00388 | 0.000576896 | 0.01098 | 0.03101
1297.45 | 8.9484e-05 | -0.00386 | 0.000577211 | 0.01116 | 0.03118
1297.5 | 0.00016957 | -0.00375 | 0.000660713 | 0.01142 | 0.03144
1297.55 | 0.00032686 | -0.00349 | 0.00082744 | 0.0116 | 0.0317
1297.6 | 0.000561416 | -0.00338 | 0.000994214 | 0.01186 | 0.03196
1297.65 | 0.000718811 | -0.00312 | 0.00116 | 0.01204 | 0.0323
1297.7 | 0.000798981 | -0.00293 | 0.00141 | 0.0123 | 0.03265
1297.75 | 0.000956438 | -0.00275 | 0.00166 | 0.01257 | 0.03299
1297.8 | 0.00127 | -0.0024 | 0.00191 | 0.01292 | 0.03334
1297.85 | 0.0015 | -0.00205 | 0.00216 | 0.01319 | 0.03369
1297.9 | 0.00189 | -0.00179 | 0.0025 | 0.01345 | 0.03412
1297.95 | 0.00221 | -0.00136 | 0.00291 | 0.01372 | 0.03464
1298 | 0.00267 | -0.00093563 | 0.00325 | 0.01407 | 0.03507
1298.05 | 0.00314 | -0.000508725 | 0.00367 | 0.01425 | 0.0355
1298.1 | 0.00361 | -1.05652e-06 | 0.00409 | 0.01451 | 0.03594
1298.15 | 0.00416 | 0.000507022 | 0.0045 | 0.01469 | 0.03637
1298.2 | 0.00478 | 0.0011 | 0.00501 | 0.01487 | 0.03681
1298.25 | 0.00564 | 0.00177 | 0.00551 | 0.01496 | 0.03733
1298.3 | 0.0065 | 0.0026 | 0.0061 | 0.01505 | 0.03794
1298.35 | 0.00776 | 0.0036 | 0.00686 | 0.01523 | 0.03855
1298.4 | 0.00901 | 0.00459 | 0.00753 | 0.01532 | 0.03916
1298.45 | 0.01058 | 0.00584 | 0.00846 | 0.01533 | 0.03986
1298.5 | 0.01208 | 0.007 | 0.00922 | 0.01533 | 0.04038
1298.55 | 0.01382 | 0.00841 | 0.01015 | 0.01525 | 0.04099
1298.6 | 0.01564 | 0.00983 | 0.01108 | 0.01517 | 0.04161
1298.65 | 0.01763 | 0.01141 | 0.01201 | 0.01499 | 0.04222
1298.7 | 0.01995 | 0.01324 | 0.0132 | 0.01491 | 0.04284
1298.75 | 0.02235 | 0.01508 | 0.01431 | 0.01474 | 0.04336
1298.8 | 0.02469 | 0.01701 | 0.0155 | 0.01457 | 0.04389
1298.85 | 0.02703 | 0.01886 | 0.01653 | 0.01449 | 0.04424
1298.9 | 0.0289 | 0.02055 | 0.01747 | 0.01423 | 0.0446
1298.95 | 0.03093 | 0.02233 | 0.0185 | 0.01397 | 0.04495
1299 | 0.03273 | 0.02386 | 0.01945 | 0.01371 | 0.04513
1299.05 | 0.03437 | 0.02548 | 0.02031 | 0.01346 | 0.0453
1299.1 | 0.03577 | 0.02694 | 0.02108 | 0.0132 | 0.04548
1299.15 | 0.03684 | 0.02831 | 0.02186 | 0.01303 | 0.04539
1299.2 | 0.03775 | 0.02944 | 0.02246 | 0.01277 | 0.04539
1299.25 | 0.038 | 0.03023 | 0.02298 | 0.01251 | 0.0453
1299.3 | 0.03809 | 0.03085 | 0.02333 | 0.01243 | 0.04521
1299.35 | 0.03776 | 0.03113 | 0.0235 | 0.01217 | 0.04495
1299.4 | 0.03727 | 0.03141 | 0.02368 | 0.01192 | 0.04469
1299.45 | 0.03661 | 0.03135 | 0.02376 | 0.01166 | 0.04425
1299.5 | 0.03522 | 0.03095 | 0.02359 | 0.01149 | 0.04381
1299.55 | 0.03375 | 0.03038 | 0.02342 | 0.01132 | 0.04337
1299.6 | 0.03203 | 0.02947 | 0.02307 | 0.01107 | 0.04275
1299.65 | 0.03032 | 0.0284 | 0.02264 | 0.01081 | 0.04231
1299.7 | 0.02846 | 0.02715 | 0.02212 | 0.01055 | 0.0417
1299.75 | 0.02636 | 0.02575 | 0.02143 | 0.01038 | 0.04117
1299.8 | 0.02442 | 0.02443 | 0.02074 | 0.01022 | 0.04065
1299.85 | 0.02242 | 0.02295 | 0.02005 | 0.00987 | 0.04004
1299.9 | 0.02042 | 0.02147 | 0.01919 | 0.00962 | 0.03951
1299.95 | 0.01835 | 0.01966 | 0.01833 | 0.00945 | 0.03899
1300 | 0.01644 | 0.01811 | 0.01748 | 0.00919 | 0.03847
1300.05 | 0.01478 | 0.01664 | 0.01671 | 0.00902 | 0.03803
1300.1 | 0.01328 | 0.01526 | 0.01585 | 0.00877 | 0.0376
1300.15 | 0.01194 | 0.01405 | 0.01508 | 0.0086 | 0.03733
1300.2 | 0.01061 | 0.01284 | 0.01432 | 0.00843 | 0.0369
1300.25 | 0.00943 | 0.01163 | 0.01355 | 0.00826 | 0.03664
1300.3 | 0.00834 | 0.01035 | 0.01279 | 0.00801 | 0.03629
1300.35 | 0.00732 | 0.00915 | 0.01202 | 0.00775 | 0.03603
1300.4 | 0.00631 | 0.00803 | 0.01126 | 0.00758 | 0.03577
1300.45 | 0.00561 | 0.00708 | 0.01067 | 0.00724 | 0.03551
1300.5 | 0.00499 | 0.00629 | 0.01007 | 0.00699 | 0.03542
1300.55 | 0.00445 | 0.00542 | 0.00948 | 0.00682 | 0.03525
1300.6 | 0.00407 | 0.00464 | 0.00889 | 0.00648 | 0.03517
1300.65 | 0.00368 | 0.00393 | 0.00839 | 0.00631 | 0.03508
1300.7 | 0.00345 | 0.00339 | 0.00797 | 0.00606 | 0.03508
1300.75 | 0.00322 | 0.00285 | 0.00754 | 0.0058 | 0.03508
1300.8 | 0.00299 | 0.00239 | 0.00712 | 0.00555 | 0.03517
1300.85 | 0.00292 | 0.00218 | 0.00679 | 0.0053 | 0.03525
1300.9 | 0.00292 | 0.00196 | 0.00662 | 0.00522 | 0.03525
1300.95 | 0.00285 | 0.00174 | 0.00637 | 0.00496 | 0.03534
1301 | 0.003 | 0.00169 | 0.00628 | 0.00488 | 0.03551
1301.05 | 0.00308 | 0.00163 | 0.0062 | 0.00463 | 0.0356
1301.1 | 0.00332 | 0.00174 | 0.00612 | 0.00446 | 0.03577
1301.15 | 0.00348 | 0.00176 | 0.0062 | 0.00429 | 0.03595
1301.2 | 0.00371 | 0.00195 | 0.00629 | 0.00412 | 0.03621
1301.25 | 0.00395 | 0.00222 | 0.00637 | 0.00404 | 0.03638
1301.3 | 0.00426 | 0.0024 | 0.00654 | 0.00388 | 0.03664
1301.35 | 0.00465 | 0.00275 | 0.00679 | 0.00379 | 0.03682
1301.4 | 0.00505 | 0.00302 | 0.00688 | 0.00363 | 0.03708
1301.45 | 0.00559 | 0.00344 | 0.00721 | 0.00346 | 0.03734
1301.5 | 0.0063 | 0.00403 | 0.00763 | 0.00338 | 0.03769
1301.55 | 0.007 | 0.00454 | 0.00797 | 0.00321 | 0.03795
1301.6 | 0.00771 | 0.00522 | 0.00839 | 0.00321 | 0.03821
1301.65 | 0.00865 | 0.00597 | 0.00881 | 0.00313 | 0.03847
1301.7 | 0.00967 | 0.00681 | 0.00932 | 0.00305 | 0.03882
1301.75 | 0.01046 | 0.00748 | 0.00974 | 0.00314 | 0.03899
1301.8 | 0.01149 | 0.00832 | 0.01017 | 0.00306 | 0.03926
1301.85 | 0.01251 | 0.00916 | 0.01068 | 0.00315 | 0.03943
1301.9 | 0.01362 | 0.01 | 0.01118 | 0.00315 | 0.03961
1301.95 | 0.01473 | 0.01101 | 0.01178 | 0.00324 | 0.03969
1302 | 0.01576 | 0.01193 | 0.01229 | 0.00333 | 0.03978
1302.05 | 0.01672 | 0.0127 | 0.01271 | 0.00334 | 0.03996
1302.1 | 0.01768 | 0.01354 | 0.01305 | 0.00343 | 0.04004
1302.15 | 0.01855 | 0.01431 | 0.01348 | 0.00352 | 0.04004
1302.2 | 0.01919 | 0.01499 | 0.01382 | 0.0036 | 0.04004
1302.25 | 0.01976 | 0.01559 | 0.01399 | 0.00369 | 0.03996
1302.3 | 0.02048 | 0.01619 | 0.01442 | 0.0037 | 0.03987
1302.35 | 0.02096 | 0.01671 | 0.01459 | 0.0037 | 0.03969
1302.4 | 0.02128 | 0.01715 | 0.01476 | 0.00371 | 0.03961
1302.45 | 0.02153 | 0.01751 | 0.01493 | 0.0038 | 0.03943
1302.5 | 0.02161 | 0.01778 | 0.01501 | 0.0038 | 0.03926
1302.55 | 0.02153 | 0.01797 | 0.0151 | 0.0038 | 0.03917
1302.6 | 0.0213 | 0.01799 | 0.0151 | 0.00389 | 0.03891
1302.65 | 0.0209 | 0.01794 | 0.01501 | 0.00398 | 0.03865
1302.7 | 0.02026 | 0.01771 | 0.01484 | 0.00399 | 0.03839
1302.75 | 0.01971 | 0.01749 | 0.01467 | 0.00399 | 0.03813
1302.8 | 0.01907 | 0.01719 | 0.0145 | 0.00408 | 0.03786
1302.85 | 0.01828 | 0.0168 | 0.01425 | 0.00408 | 0.03769
1302.9 | 0.0174 | 0.01641 | 0.01408 | 0.00426 | 0.03743
1302.95 | 0.01661 | 0.01594 | 0.01374 | 0.00435 | 0.03717
1303 | 0.01582 | 0.01539 | 0.01348 | 0.00444 | 0.03708
1303.05 | 0.01495 | 0.01484 | 0.01306 | 0.00453 | 0.03682
1303.1 | 0.01416 | 0.01412 | 0.0128 | 0.00462 | 0.03656
1303.15 | 0.01338 | 0.01341 | 0.01238 | 0.00471 | 0.0363
1303.2 | 0.01283 | 0.01278 | 0.01204 | 0.00488 | 0.03613
1303.25 | 0.01244 | 0.01231 | 0.01179 | 0.00506 | 0.03595
1303.3 | 0.01205 | 0.01176 | 0.01136 | 0.00523 | 0.03569
1303.35 | 0.01166 | 0.0113 | 0.01102 | 0.00541 | 0.03543
1303.4 | 0.01142 | 0.01075 | 0.01069 | 0.00559 | 0.03517
1303.45 | 0.01127 | 0.01029 | 0.01035 | 0.00576 | 0.035
1303.5 | 0.01111 | 0.0099 | 0.01001 | 0.00602 | 0.03483
1303.55 | 0.01096 | 0.00952 | 0.00967 | 0.0062 | 0.03448
1303.6 | 0.01088 | 0.00914 | 0.00942 | 0.00646 | 0.03422
1303.65 | 0.01089 | 0.00892 | 0.00908 | 0.00672 | 0.03405
1303.7 | 0.01089 | 0.0087 | 0.00874 | 0.00716 | 0.03379
1303.75 | 0.01089 | 0.00848 | 0.00857 | 0.0075 | 0.03362
1303.8 | 0.01082 | 0.00818 | 0.00832 | 0.00785 | 0.03336
1303.85 | 0.01074 | 0.00796 | 0.00815 | 0.00837 | 0.03318
1303.9 | 0.01067 | 0.00766 | 0.00782 | 0.0089 | 0.03301
1303.95 | 0.01051 | 0.00753 | 0.00748 | 0.00942 | 0.03284
1304 | 0.01036 | 0.00731 | 0.00723 | 0.01003 | 0.03258
1304.05 | 0.01012 | 0.00701 | 0.00698 | 0.01055 | 0.03232
1304.1 | 0.00989 | 0.00679 | 0.00681 | 0.01108 | 0.03215
1304.15 | 0.0095 | 0.00649 | 0.00656 | 0.01169 | 0.03181
1304.2 | 0.00919 | 0.00619 | 0.00639 | 0.01239 | 0.03155
1304.25 | 0.00872 | 0.00581 | 0.00614 | 0.01308 | 0.03138
1304.3 | 0.00818 | 0.00543 | 0.00572 | 0.0137 | 0.03103
1304.35 | 0.00771 | 0.00513 | 0.00547 | 0.01431 | 0.03086
1304.4 | 0.00717 | 0.00476 | 0.00513 | 0.01501 | 0.0306
1304.45 | 0.00663 | 0.00438 | 0.00488 | 0.01563 | 0.03034
1304.5 | 0.00601 | 0.00384 | 0.00463 | 0.01642 | 0.03009
1304.55 | 0.00554 | 0.00346 | 0.00429 | 0.01712 | 0.02983
1304.6 | 0.005 | 0.00316 | 0.00396 | 0.01809 | 0.02974
1304.65 | 0.00446 | 0.0027 | 0.00354 | 0.01906 | 0.02949
1304.7 | 0.004 | 0.00233 | 0.00329 | 0.01995 | 0.0294
1304.75 | 0.00345 | 0.00187 | 0.00296 | 0.02083 | 0.02914
1304.8 | 0.00299 | 0.00158 | 0.00271 | 0.02172 | 0.02897
1304.85 | 0.00261 | 0.00128 | 0.00237 | 0.02278 | 0.0288
1304.9 | 0.00222 | 0.000823118 | 0.00204 | 0.02376 | 0.02863
1304.95 | 0.00192 | 0.000607753 | 0.00179 | 0.02492 | 0.02854
1305 | 0.00153 | 0.000312439 | 0.00154 | 0.02608 | 0.02837
1305.05 | 0.0013 | 9.73109e-05 | 0.00129 | 0.02724 | 0.02829
1305.1 | 0.000998362 | -0.000197688 | 0.00104 | 0.02831 | 0.02812
1305.15 | 0.000769632 | -0.000572422 | 0.000792023 | 0.02939 | 0.02795
1305.2 | 0.000618168 | -0.000787146 | 0.000709137 | 0.03038 | 0.02786
1305.25 | 0.000466746 | -0.001 | 0.000459925 | 0.03146 | 0.02769
1305.3 | 0.000469658 | -0.00122 | 0.000293949 | 0.03254 | 0.02769
1305.35 | 0.000395419 | -0.00143 | 0.000128022 | 0.03372 | 0.0276
1305.4 | 0.000475484 | -0.00149 | 4.52339e-05 | 0.03472 | 0.02752
1305.45 | 0.000478396 | -0.00162 | -3.75422e-05 | 0.03562 | 0.0276
1305.5 | 0.000481309 | -0.00175 | -0.000203372 | 0.03644 | 0.02752
1305.55 | 0.000715739 | -0.00173 | -0.000203058 | 0.03726 | 0.0276
1305.6 | 0.000795845 | -0.00178 | -0.000202744 | 0.0379 | 0.0276
1305.65 | 0.00103 | -0.00168 | -0.000119364 | 0.03863 | 0.02769
1305.7 | 0.00119 | -0.00165 | -0.00011905 | 0.03918 | 0.02778
1305.75 | 0.00135 | -0.00155 | -0.000201802 | 0.03982 | 0.02778
1305.8 | 0.00158 | -0.00145 | -0.000201488 | 0.04038 | 0.02786
1305.85 | 0.00174 | -0.00134 | -0.000201174 | 0.04065 | 0.02795
1305.9 | 0.00205 | -0.00124 | -0.000117794 | 0.04093 | 0.02803
1305.95 | 0.00221 | -0.00113 | -3.44016e-05 | 0.04103 | 0.02812
1306 | 0.00244 | -0.000946724 | 4.90027e-05 | 0.04121 | 0.02812
1306.05 | 0.0026 | -0.000841966 | 4.93168e-05 | 0.04131 | 0.02812
1306.1 | 0.00268 | -0.000657371 | 0.000132733 | 0.04131 | 0.02812
1306.15 | 0.00292 | -0.000472731 | 0.000216162 | 0.04132 | 0.0282
1306.2 | 0.003 | -0.000447776 | 0.000216476 | 0.04114 | 0.0282
1306.25 | 0.00315 | -0.000263091 | 0.000299917 | 0.04096 | 0.0282
1306.3 | 0.00331 | -7.83618e-05 | 0.000300231 | 0.04078 | 0.02829
1306.35 | 0.00347 | 2.64973e-05 | 0.000383683 | 0.04051 | 0.02838
1306.4 | 0.00355 | 0.000211294 | 0.000467148 | 0.04024 | 0.02838
1306.45 | 0.00363 | 0.000316187 | 0.000467462 | 0.03997 | 0.02838
1306.5 | 0.00379 | 0.000421091 | 0.000467776 | 0.03961 | 0.02846
1306.55 | 0.00379 | 0.000446046 | 0.00046809 | 0.03916 | 0.02846
1306.6 | 0.0038 | 0.000550961 | 0.000551568 | 0.03871 | 0.02863
1306.65 | 0.0038 | 0.000495956 | 0.000468718 | 0.03835 | 0.02872
1306.7 | 0.00365 | 0.000440961 | 0.000469032 | 0.0379 | 0.02881
1306.75 | 0.00357 | 0.000465916 | 0.000469346 | 0.03754 | 0.02889
1306.8 | 0.00342 | 0.000410933 | 0.00046966 | 0.03709 | 0.02898
1306.85 | 0.00334 | 0.000355962 | 0.000469974 | 0.03673 | 0.02906
1306.9 | 0.00319 | 0.000380917 | 0.000387137 | 0.03628 | 0.02923
1306.95 | 0.00304 | 0.000325956 | 0.000387451 | 0.03592 | 0.02941
1307 | 0.00289 | 0.000271007 | 0.000470916 | 0.03566 | 0.02958
1307.05 | 0.00274 | 0.000136187 | 0.000554393 | 0.03548 | 0.02975
1307.1 | 0.00251 | 8.12713e-05 | 0.000554707 | 0.0353 | 0.02992
1307.15 | 0.00228 | 2.63669e-05 | 0.000471858 | 0.03522 | 0.03009
1307.2 | 0.00213 | -0.000108363 | 0.000555335 | 0.03513 | 0.03035
1307.25 | 0.00205 | -0.000163234 | 0.000638824 | 0.03513 | 0.03052
1307.3 | 0.00182 | -0.000218094 | 0.000639138 | 0.03514 | 0.03078
1307.35 | 0.00182 | -0.000193139 | 0.00072264 | 0.03523 | 0.03104
1307.4 | 0.00167 | -0.000247987 | 0.000972589 | 0.03524 | 0.03147
1307.45 | 0.0016 | -0.000302824 | 0.00122 | 0.03533 | 0.03181
1307.5 | 0.00152 | -0.00027787 | 0.00139 | 0.03542 | 0.03216
1307.55 | 0.00153 | -0.000173123 | 0.00164 | 0.03552 | 0.03268
1307.6 | 0.00153 | 1.14498e-05 | 0.00189 | 0.03561 | 0.0332
1307.65 | 0.00161 | 0.00011623 | 0.00222 | 0.03571 | 0.03371
1307.7 | 0.00169 | 0.00030087 | 0.00256 | 0.03589 | 0.03432
1307.75 | 0.00169 | 0.000565436 | 0.00289 | 0.0359 | 0.03484
1307.8 | 0.00185 | 0.000750188 | 0.00339 | 0.03599 | 0.03536
1307.85 | 0.00201 | 0.00109 | 0.00381 | 0.03618 | 0.03597
1307.9 | 0.00209 | 0.00144 | 0.00423 | 0.03618 | 0.03666
1307.95 | 0.00225 | 0.00186 | 0.00465 | 0.03627 | 0.03736
1308 | 0.00248 | 0.00221 | 0.00507 | 0.03628 | 0.03797
1308.05 | 0.00272 | 0.00264 | 0.00574 | 0.03628 | 0.03858
1308.1 | 0.00295 | 0.00298 | 0.00616 | 0.03638 | 0.03927
1308.15 | 0.00319 | 0.00341 | 0.00675 | 0.03629 | 0.03988
1308.2 | 0.00358 | 0.00391 | 0.00734 | 0.03629 | 0.04067
1308.25 | 0.00412 | 0.00458 | 0.0081 | 0.03621 | 0.04137
1308.3 | 0.00483 | 0.00549 | 0.00894 | 0.03603 | 0.04234
1308.35 | 0.00545 | 0.0064 | 0.0097 | 0.03594 | 0.0433
1308.4 | 0.00615 | 0.00732 | 0.01063 | 0.03577 | 0.04418
1308.45 | 0.00709 | 0.00823 | 0.01148 | 0.03568 | 0.04506
1308.5 | 0.00811 | 0.00939 | 0.0125 | 0.0355 | 0.04595
1308.55 | 0.00929 | 0.01063 | 0.01352 | 0.03533 | 0.04701
1308.6 | 0.01078 | 0.01212 | 0.01471 | 0.03497 | 0.04798
1308.65 | 0.01283 | 0.01402 | 0.01625 | 0.0347 | 0.04914
1308.7 | 0.0152 | 0.01618 | 0.0177 | 0.03444 | 0.05029
1308.75 | 0.01774 | 0.01826 | 0.01916 | 0.03408 | 0.05145
1308.8 | 0.02038 | 0.02043 | 0.02071 | 0.03363 | 0.05252
1308.85 | 0.02318 | 0.02277 | 0.02227 | 0.03318 | 0.05359
1308.9 | 0.02641 | 0.02521 | 0.02382 | 0.03265 | 0.05458
1308.95 | 0.02981 | 0.02774 | 0.02539 | 0.03211 | 0.05566
1309 | 0.03397 | 0.03079 | 0.0273 | 0.03167 | 0.05673
1309.05 | 0.03857 | 0.0341 | 0.02922 | 0.03122 | 0.05791
1309.1 | 0.04329 | 0.03752 | 0.03115 | 0.03069 | 0.0589
1309.15 | 0.04797 | 0.04071 | 0.03291 | 0.03024 | 0.0598
1309.2 | 0.05252 | 0.04374 | 0.03449 | 0.02962 | 0.06062
1309.25 | 0.05694 | 0.04678 | 0.03617 | 0.02918 | 0.06143
1309.3 | 0.0613 | 0.04984 | 0.03777 | 0.02865 | 0.06207
1309.35 | 0.06596 | 0.05301 | 0.03946 | 0.02829 | 0.0628
1309.4 | 0.07056 | 0.0561 | 0.04107 | 0.02794 | 0.06334
1309.45 | 0.07495 | 0.0593 | 0.04277 | 0.02759 | 0.06398
1309.5 | 0.07927 | 0.06243 | 0.04447 | 0.02741 | 0.06453
1309.55 | 0.08256 | 0.06478 | 0.04573 | 0.02697 | 0.0648
1309.6 | 0.08525 | 0.06686 | 0.0469 | 0.02653 | 0.06508
1309.65 | 0.08749 | 0.06859 | 0.04799 | 0.02627 | 0.06517
1309.7 | 0.08938 | 0.07014 | 0.04889 | 0.02592 | 0.06535
1309.75 | 0.09065 | 0.07152 | 0.04989 | 0.02565 | 0.06544
1309.8 | 0.09111 | 0.07254 | 0.05043 | 0.02539 | 0.06544
1309.85 | 0.09093 | 0.07311 | 0.05107 | 0.02513 | 0.06544
1309.9 | 0.09003 | 0.07313 | 0.05134 | 0.02487 | 0.06526
1309.95 | 0.08841 | 0.07271 | 0.05152 | 0.0246 | 0.06508
1310 | 0.08625 | 0.07192 | 0.05143 | 0.02425 | 0.0649
1310.05 | 0.08348 | 0.07086 | 0.05125 | 0.0239 | 0.06462
1310.1 | 0.08019 | 0.06944 | 0.05098 | 0.02373 | 0.06435
1310.15 | 0.07648 | 0.06767 | 0.05053 | 0.02347 | 0.06408
1310.2 | 0.07183 | 0.06546 | 0.0498 | 0.02329 | 0.06371
1310.25 | 0.06679 | 0.06272 | 0.04899 | 0.02303 | 0.06326
1310.3 | 0.06153 | 0.05991 | 0.04799 | 0.02286 | 0.0628
1310.35 | 0.05658 | 0.05719 | 0.04718 | 0.0226 | 0.06244
1310.4 | 0.05166 | 0.05432 | 0.0461 | 0.02234 | 0.06198
1310.45 | 0.04663 | 0.05129 | 0.04502 | 0.02199 | 0.06162
1310.5 | 0.04155 | 0.04827 | 0.04385 | 0.02173 | 0.06117
1310.55 | 0.0366 | 0.04519 | 0.04259 | 0.02147 | 0.0608
1310.6 | 0.03186 | 0.04203 | 0.04125 | 0.02112 | 0.06035
1310.65 | 0.02764 | 0.03915 | 0.04 | 0.02077 | 0.05999
1310.7 | 0.02377 | 0.03662 | 0.03885 | 0.02042 | 0.05972
1310.75 | 0.02081 | 0.03444 | 0.03778 | 0.01998 | 0.05954
1310.8 | 0.01842 | 0.03269 | 0.03689 | 0.01946 | 0.05936
1310.85 | 0.01628 | 0.03095 | 0.03601 | 0.01894 | 0.05927
1310.9 | 0.01438 | 0.02947 | 0.03521 | 0.01833 | 0.05918
1310.95 | 0.01289 | 0.02824 | 0.03459 | 0.01789 | 0.05918
1311 | 0.01179 | 0.02726 | 0.03398 | 0.01737 | 0.05918
1311.05 | 0.01116 | 0.02678 | 0.03354 | 0.01676 | 0.05927
1311.1 | 0.01077 | 0.02639 | 0.03318 | 0.01616 | 0.05927
1311.15 | 0.01077 | 0.02633 | 0.03301 | 0.01555 | 0.05936
1311.2 | 0.0107 | 0.02636 | 0.03283 | 0.01494 | 0.05945
1311.25 | 0.01078 | 0.02655 | 0.03283 | 0.01425 | 0.05954
1311.3 | 0.01102 | 0.02691 | 0.03283 | 0.01364 | 0.05963
1311.35 | 0.01141 | 0.02752 | 0.03292 | 0.01313 | 0.05972
1311.4 | 0.01197 | 0.02821 | 0.03327 | 0.01269 | 0.0599
1311.45 | 0.0126 | 0.02907 | 0.03345 | 0.01209 | 0.0599
1311.5 | 0.01315 | 0.02993 | 0.03372 | 0.01149 | 0.05999
1311.55 | 0.01387 | 0.03088 | 0.03416 | 0.0108 | 0.06017
1311.6 | 0.0145 | 0.03183 | 0.0346 | 0.01037 | 0.06017
1311.65 | 0.01514 | 0.03278 | 0.03495 | 0.00977 | 0.06026
1311.7 | 0.01577 | 0.03373 | 0.03531 | 0.00926 | 0.06026
1311.75 | 0.01657 | 0.03477 | 0.03584 | 0.00883 | 0.06026
1311.8 | 0.01721 | 0.03573 | 0.03619 | 0.0084 | 0.06035
1311.85 | 0.01785 | 0.03669 | 0.03672 | 0.00797 | 0.06026
1311.9 | 0.01841 | 0.03747 | 0.03708 | 0.00755 | 0.06026
1311.95 | 0.01889 | 0.03818 | 0.03734 | 0.00712 | 0.06017
1312 | 0.01929 | 0.03871 | 0.03761 | 0.00678 | 0.05999
1312.05 | 0.01977 | 0.03925 | 0.03797 | 0.00644 | 0.0599
1312.1 | 0.02001 | 0.03962 | 0.03806 | 0.00627 | 0.05972
1312.15 | 0.02025 | 0.0399 | 0.03823 | 0.00593 | 0.05963
1312.2 | 0.02042 | 0.04009 | 0.03832 | 0.0056 | 0.05945
1312.25 | 0.0205 | 0.04029 | 0.03832 | 0.00534 | 0.05927
1312.3 | 0.02042 | 0.04014 | 0.03823 | 0.00509 | 0.05891
1312.35 | 0.02026 | 0.03991 | 0.03815 | 0.00484 | 0.05864
1312.4 | 0.02011 | 0.0396 | 0.03806 | 0.0045 | 0.05837
1312.45 | 0.01971 | 0.03902 | 0.03779 | 0.00425 | 0.05801
1312.5 | 0.01924 | 0.03837 | 0.03735 | 0.00399 | 0.05756
1312.55 | 0.01852 | 0.03754 | 0.03682 | 0.00383 | 0.0571
1312.6 | 0.01781 | 0.03664 | 0.0362 | 0.00366 | 0.05656
1312.65 | 0.0171 | 0.03564 | 0.03558 | 0.00341 | 0.05603
1312.7 | 0.01639 | 0.03466 | 0.03496 | 0.00315 | 0.05558
1312.75 | 0.01568 | 0.03375 | 0.03434 | 0.00307 | 0.05513
1312.8 | 0.01481 | 0.03251 | 0.03364 | 0.00299 | 0.05459
1312.85 | 0.01402 | 0.03136 | 0.03293 | 0.00282 | 0.05414
1312.9 | 0.01316 | 0.03013 | 0.03205 | 0.00283 | 0.05351
1312.95 | 0.01229 | 0.02898 | 0.03117 | 0.00266 | 0.05307
1313 | 0.01151 | 0.02784 | 0.0303 | 0.00258 | 0.05253
1313.05 | 0.01088 | 0.0267 | 0.0296 | 0.00258 | 0.05217
1313.1 | 0.01042 | 0.02581 | 0.0289 | 0.0025 | 0.05182
1313.15 | 0.00979 | 0.02483 | 0.0282 | 0.00251 | 0.05146
1313.2 | 0.0094 | 0.02395 | 0.02759 | 0.00251 | 0.05128
1313.25 | 0.00886 | 0.0229 | 0.02689 | 0.00251 | 0.05084
1313.3 | 0.00847 | 0.02193 | 0.02628 | 0.00252 | 0.05039
1313.35 | 0.00816 | 0.02113 | 0.02559 | 0.00261 | 0.05013
1313.4 | 0.00785 | 0.02041 | 0.02498 | 0.0027 | 0.04977
1313.45 | 0.00785 | 0.01995 | 0.02446 | 0.0027 | 0.0495
1313.5 | 0.00786 | 0.01948 | 0.02403 | 0.00288 | 0.04924
1313.55 | 0.00802 | 0.01909 | 0.02368 | 0.00297 | 0.04897
1313.6 | 0.00817 | 0.01887 | 0.02325 | 0.00305 | 0.0487
1313.65 | 0.00849 | 0.01873 | 0.02299 | 0.00314 | 0.04844
1313.7 | 0.00912 | 0.01867 | 0.02264 | 0.00332 | 0.04808
1313.75 | 0.00983 | 0.01878 | 0.02238 | 0.00358 | 0.04773
1313.8 | 0.01069 | 0.01905 | 0.0223 | 0.00375 | 0.04755
1313.85 | 0.01164 | 0.01941 | 0.02212 | 0.00393 | 0.04729
1313.9 | 0.01274 | 0.01984 | 0.02212 | 0.00419 | 0.04711
1313.95 | 0.01409 | 0.02044 | 0.02212 | 0.00445 | 0.04685
1314 | 0.01551 | 0.02104 | 0.02204 | 0.0048 | 0.04667
1314.05 | 0.01718 | 0.02181 | 0.02204 | 0.00514 | 0.0464
1314.1 | 0.01901 | 0.02258 | 0.02213 | 0.0054 | 0.04614
1314.15 | 0.02101 | 0.02359 | 0.02221 | 0.00575 | 0.04579
1314.2 | 0.02293 | 0.02453 | 0.0223 | 0.00618 | 0.04552
1314.25 | 0.02478 | 0.02538 | 0.02239 | 0.00653 | 0.04526
1314.3 | 0.02664 | 0.02632 | 0.02256 | 0.00688 | 0.0449
1314.35 | 0.02834 | 0.0271 | 0.02256 | 0.0074 | 0.04455
1314.4 | 0.03013 | 0.02804 | 0.02265 | 0.00783 | 0.0442
1314.45 | 0.03167 | 0.02873 | 0.02256 | 0.00835 | 0.04376
1314.5 | 0.0329 | 0.02934 | 0.02247 | 0.0087 | 0.04323
1314.55 | 0.03388 | 0.0297 | 0.0223 | 0.00922 | 0.04271
1314.6 | 0.03454 | 0.02989 | 0.02204 | 0.00974 | 0.04209
1314.65 | 0.03479 | 0.02991 | 0.0217 | 0.01027 | 0.04165
1314.7 | 0.03471 | 0.02969 | 0.02135 | 0.01088 | 0.04113
1314.75 | 0.03422 | 0.0293 | 0.02084 | 0.01157 | 0.04052
1314.8 | 0.03365 | 0.0289 | 0.02041 | 0.01236 | 0.0399
1314.85 | 0.03251 | 0.02809 | 0.01972 | 0.01323 | 0.03929
1314.9 | 0.03105 | 0.02695 | 0.01894 | 0.01401 | 0.03868
1314.95 | 0.02927 | 0.02573 | 0.01817 | 0.0148 | 0.03798
1315 | 0.02749 | 0.02435 | 0.0174 | 0.01568 | 0.03738
1315.05 | 0.02555 | 0.02313 | 0.01672 | 0.01664 | 0.03685
1315.1 | 0.02371 | 0.02176 | 0.01595 | 0.01761 | 0.03642
1315.15 | 0.02155 | 0.02038 | 0.01509 | 0.01866 | 0.03581
1315.2 | 0.01955 | 0.01893 | 0.01433 | 0.0199 | 0.03521
1315.25 | 0.01733 | 0.01724 | 0.01322 | 0.02096 | 0.03451
1315.3 | 0.01527 | 0.01579 | 0.01237 | 0.02211 | 0.03408
1315.35 | 0.01306 | 0.01411 | 0.01127 | 0.02326 | 0.03348
1315.4 | 0.01133 | 0.01267 | 0.01051 | 0.02433 | 0.03296
1315.45 | 0.00969 | 0.01148 | 0.00966 | 0.02539 | 0.03253
1315.5 | 0.00828 | 0.0103 | 0.0089 | 0.02664 | 0.0321
1315.55 | 0.00696 | 0.00919 | 0.00806 | 0.02798 | 0.03167
1315.6 | 0.00572 | 0.00801 | 0.00722 | 0.02932 | 0.03123
1315.65 | 0.00463 | 0.00707 | 0.00654 | 0.03076 | 0.0308
1315.7 | 0.0037 | 0.00613 | 0.00579 | 0.03202 | 0.03046
1315.75 | 0.00278 | 0.00528 | 0.00512 | 0.03328 | 0.03012
1315.8 | 0.00224 | 0.00466 | 0.00462 | 0.03455 | 0.02995
1315.85 | 0.00178 | 0.00405 | 0.00411 | 0.03572 | 0.0296
1315.9 | 0.0014 | 0.00352 | 0.0037 | 0.0369 | 0.02926
1315.95 | 0.00109 | 0.00306 | 0.00319 | 0.03809 | 0.029
1316 | 0.000861443 | 0.00269 | 0.00286 | 0.03936 | 0.02875
1316.05 | 0.000710125 | 0.00224 | 0.00244 | 0.04055 | 0.02849
1316.1 | 0.000558848 | 0.00194 | 0.00211 | 0.04137 | 0.02815
1316.15 | 0.000407613 | 0.00165 | 0.00178 | 0.0422 | 0.02789
1316.2 | 0.00025642 | 0.00136 | 0.00136 | 0.04294 | 0.02763
1316.25 | 0.000182295 | 0.00107 | 0.00103 | 0.04367 | 0.02746
1316.3 | 0.000108181 | 0.000772914 | 0.000778767 | 0.04441 | 0.02729
1316.35 | 3.40768e-05 | 0.000639252 | 0.000446403 | 0.04506 | 0.02704
1316.4 | -0.000117012 | 0.000347106 | 0.000197336 | 0.0458 | 0.02678
1316.45 | -0.0001141 | 0.000213576 | -5.16216e-05 | 0.04635 | 0.02669
1316.5 | -0.000188173 | 8.00906e-05 | -0.000217428 | 0.047 | 0.02661
1316.55 | -0.000262236 | -0.000132532 | -0.00054921 | 0.04728 | 0.02644
1316.6 | -0.000336288 | -0.000186748 | -0.000714871 | 0.04784 | 0.02644
1316.65 | -0.000487272 | -0.000320102 | -0.000880484 | 0.0483 | 0.02627
1316.7 | -0.00048436 | -0.000453411 | -0.00105 | 0.04859 | 0.02618
1316.75 | -0.000558381 | -0.000507572 | -0.00113 | 0.04896 | 0.02618
1316.8 | -0.000632392 | -0.000561722 | -0.00129 | 0.04924 | 0.0261
1316.85 | -0.00062948 | -0.000615861 | -0.00138 | 0.04943 | 0.0261
1316.9 | -0.00070348 | -0.00074906 | -0.00138 | 0.04953 | 0.0261
1316.95 | -0.000623657 | -0.000724106 | -0.00146 | 0.04962 | 0.0261
1317 | -0.000620745 | -0.000699152 | -0.00146 | 0.04963 | 0.0261
1317.05 | -0.000617833 | -0.000753258 | -0.00146 | 0.04954 | 0.02618
1317.1 | -0.000614922 | -0.000728304 | -0.00146 | 0.04963 | 0.02627
1317.15 | -0.00061201 | -0.0007824 | -0.00154 | 0.04964 | 0.02627
1317.2 | -0.000532176 | -0.000599336 | -0.00146 | 0.04946 | 0.02644
1317.25 | -0.000529265 | -0.000574382 | -0.00146 | 0.04946 | 0.02653
1317.3 | -0.000603275 | -0.000549428 | -0.00146 | 0.04937 | 0.02661
1317.35 | -0.000600363 | -0.000524474 | -0.00137 | 0.04928 | 0.0267
1317.4 | -0.00052053 | -0.00049952 | -0.00137 | 0.0492 | 0.02687
1317.45 | -0.000440685 | -0.000316413 | -0.00129 | 0.0492 | 0.02712
1317.5 | -0.000437774 | -0.000291459 | -0.00121 | 0.04911 | 0.0273
1317.55 | -0.000434862 | -0.000187412 | -0.00112 | 0.04912 | 0.02747
1317.6 | -0.000355008 | -4.23825e-06 | -0.000957479 | 0.04912 | 0.02772
1317.65 | -0.000275143 | 0.000165174 | -0.000708295 | 0.04894 | 0.02798
1317.7 | -0.000118293 | 0.000334303 | -0.000459002 | 0.04885 | 0.02832
1317.75 | -0.000115382 | 0.000424295 | -0.000375672 | 0.04867 | 0.02867
1317.8 | -3.54853e-05 | 0.000593491 | -0.000126233 | 0.04849 | 0.02892
1317.85 | 4.60746e-05 | 0.000841956 | 0.000206417 | 0.0484 | 0.02927
1317.9 | 0.000128966 | 0.000932014 | 0.00045611 | 0.04813 | 0.02969
1317.95 | 0.000134851 | 0.00118 | 0.000705912 | 0.04804 | 0.03004
1318 | 0.000140737 | 0.00135 | 0.00104 | 0.04776 | 0.03038
1318.05 | 0.000300665 | 0.00168 | 0.00137 | 0.04758 | 0.0309
1318.1 | 0.00030655 | 0.00201 | 0.00171 | 0.04722 | 0.03133
1318.15 | 0.000312436 | 0.00226 | 0.00212 | 0.04695 | 0.03184
1318.2 | 0.000395358 | 0.00243 | 0.00237 | 0.04658 | 0.03219
1318.25 | 0.000401244 | 0.00267 | 0.00279 | 0.04622 | 0.03271
1318.3 | 0.000638302 | 0.003 | 0.00321 | 0.04585 | 0.03322
1318.35 | 0.000644188 | 0.00333 | 0.00363 | 0.0454 | 0.03374
1318.4 | 0.000804241 | 0.00374 | 0.00413 | 0.04494 | 0.03435
1318.45 | 0.000887226 | 0.00423 | 0.00463 | 0.0444 | 0.03504
1318.5 | 0.00105 | 0.0048 | 0.00539 | 0.04376 | 0.03582
1318.55 | 0.00136 | 0.00545 | 0.00606 | 0.04312 | 0.03669
1318.6 | 0.00152 | 0.00602 | 0.00673 | 0.04249 | 0.03747
1318.65 | 0.00184 | 0.00659 | 0.0074 | 0.04203 | 0.03826
1318.7 | 0.00215 | 0.0074 | 0.00825 | 0.04131 | 0.03913
1318.75 | 0.00247 | 0.00821 | 0.00917 | 0.04058 | 0.04009
1318.8 | 0.00301 | 0.00911 | 0.0101 | 0.03967 | 0.04105
1318.85 | 0.00356 | 0.01024 | 0.01121 | 0.03886 | 0.0421
1318.9 | 0.00427 | 0.01154 | 0.01256 | 0.03805 | 0.04333
1318.95 | 0.00513 | 0.01293 | 0.01384 | 0.03715 | 0.04439
1319 | 0.00606 | 0.01432 | 0.01503 | 0.03624 | 0.04553
1319.05 | 0.007 | 0.01579 | 0.01631 | 0.03525 | 0.04668
1319.1 | 0.0081 | 0.01727 | 0.0176 | 0.03436 | 0.04774
1319.15 | 0.00944 | 0.01899 | 0.01897 | 0.03328 | 0.04881
1319.2 | 0.01093 | 0.0208 | 0.02052 | 0.03212 | 0.05005
1319.25 | 0.01322 | 0.0232 | 0.02233 | 0.03104 | 0.05139
1319.3 | 0.01575 | 0.02577 | 0.02415 | 0.02997 | 0.05273
1319.35 | 0.01853 | 0.02843 | 0.02615 | 0.02917 | 0.05416
1319.4 | 0.02149 | 0.03111 | 0.02798 | 0.02811 | 0.05542
1319.45 | 0.0247 | 0.03388 | 0.02981 | 0.02713 | 0.05667
1319.5 | 0.02793 | 0.03658 | 0.03174 | 0.02625 | 0.05794
1319.55 | 0.03134 | 0.03947 | 0.03359 | 0.0251 | 0.05911
1319.6 | 0.03526 | 0.04254 | 0.03553 | 0.02413 | 0.06029
1319.65 | 0.03946 | 0.0458 | 0.03757 | 0.02298 | 0.06146
1319.7 | 0.04377 | 0.04916 | 0.03961 | 0.02201 | 0.06274
1319.75 | 0.04812 | 0.05245 | 0.04167 | 0.02105 | 0.06392
1319.8 | 0.05174 | 0.05525 | 0.04328 | 0.02017 | 0.06474
1319.85 | 0.05546 | 0.05788 | 0.04481 | 0.01921 | 0.06556
1319.9 | 0.05896 | 0.06052 | 0.04634 | 0.01825 | 0.06629
1319.95 | 0.0623 | 0.063 | 0.04778 | 0.01729 | 0.06703
1320 | 0.06567 | 0.06531 | 0.04914 | 0.01642 | 0.06776
1320.05 | 0.06888 | 0.06781 | 0.05059 | 0.01547 | 0.0684
1320.1 | 0.07193 | 0.07005 | 0.05195 | 0.01486 | 0.06914
1320.15 | 0.0743 | 0.07194 | 0.05305 | 0.01408 | 0.06969
1320.2 | 0.07624 | 0.07366 | 0.05414 | 0.01348 | 0.07034
1320.25 | 0.07757 | 0.07475 | 0.05497 | 0.01279 | 0.07061
1320.3 | 0.07872 | 0.07584 | 0.05579 | 0.01218 | 0.07117
1320.35 | 0.07926 | 0.07676 | 0.05652 | 0.01141 | 0.07163
1320.4 | 0.079 | 0.07731 | 0.05707 | 0.01081 | 0.07191
1320.45 | 0.07795 | 0.0775 | 0.05753 | 0.01012 | 0.07228
1320.5 | 0.07663 | 0.07742 | 0.0579 | 0.00952 | 0.07255
1320.55 | 0.07479 | 0.07716 | 0.05818 | 0.00901 | 0.07274
1320.6 | 0.07252 | 0.07645 | 0.05818 | 0.00841 | 0.07283
1320.65 | 0.06999 | 0.07574 | 0.05818 | 0.0079 | 0.07292
1320.7 | 0.06722 | 0.07467 | 0.05809 | 0.00738 | 0.07292
1320.75 | 0.06438 | 0.0736 | 0.05781 | 0.00679 | 0.07283
1320.8 | 0.06129 | 0.07253 | 0.05772 | 0.00636 | 0.07292
1320.85 | 0.05813 | 0.07129 | 0.05726 | 0.00577 | 0.07292
1320.9 | 0.05508 | 0.06986 | 0.05689 | 0.00543 | 0.07274
1320.95 | 0.05238 | 0.06863 | 0.05653 | 0.00509 | 0.07274
1321 | 0.05003 | 0.06739 | 0.05598 | 0.00475 | 0.07265
1321.05 | 0.04785 | 0.06642 | 0.05561 | 0.00441 | 0.07256
1321.1 | 0.04577 | 0.06537 | 0.05524 | 0.00399 | 0.07246
1321.15 | 0.04403 | 0.06441 | 0.05488 | 0.00374 | 0.07246
1321.2 | 0.04246 | 0.06362 | 0.05451 | 0.00331 | 0.07237
1321.25 | 0.04139 | 0.0631 | 0.05415 | 0.00315 | 0.07237
1321.3 | 0.04032 | 0.06241 | 0.05387 | 0.0029 | 0.07237
1321.35 | 0.03966 | 0.06198 | 0.0536 | 0.00264 | 0.07219
1321.4 | 0.03934 | 0.06172 | 0.05342 | 0.00248 | 0.07209
1321.45 | 0.03926 | 0.06165 | 0.05324 | 0.00231 | 0.07191
1321.5 | 0.03935 | 0.06157 | 0.05305 | 0.00215 | 0.07172
1321.55 | 0.0396 | 0.06158 | 0.05296 | 0.00189 | 0.07163
1321.6 | 0.03986 | 0.06168 | 0.05287 | 0.00173 | 0.07135
1321.65 | 0.04028 | 0.06187 | 0.05269 | 0.00148 | 0.07126
1321.7 | 0.04069 | 0.06205 | 0.0526 | 0.00131 | 0.07099
1321.75 | 0.04103 | 0.06224 | 0.05242 | 0.00123 | 0.0708
1321.8 | 0.04112 | 0.06225 | 0.05233 | 0.000978849 | 0.07043
1321.85 | 0.04121 | 0.06235 | 0.05215 | 0.000812942 | 0.07016
1321.9 | 0.04105 | 0.06245 | 0.05196 | 0.000731987 | 0.06979
1321.95 | 0.04081 | 0.06246 | 0.05169 | 0.000566156 | 0.06942
1322 | 0.0404 | 0.06229 | 0.05142 | 0.000400376 | 0.06905
1322.05 | 0.03966 | 0.06195 | 0.05115 | 0.000234646 | 0.06859
1322.1 | 0.03876 | 0.06152 | 0.05069 | 0.00015378 | 0.06813
1322.15 | 0.03762 | 0.06092 | 0.05024 | 7.29254e-05 | 0.06758
1322.2 | 0.03655 | 0.06023 | 0.04979 | 7.68835e-05 | 0.06694
1322.25 | 0.03525 | 0.05953 | 0.04924 | 8.08415e-05 | 0.0663
1322.3 | 0.03395 | 0.05867 | 0.0487 | 0 | 0.06566
1322.35 | 0.03257 | 0.05781 | 0.04807 | 0.000122892 | 0.0652
1322.4 | 0.03111 | 0.05677 | 0.04734 | 0.000160984 | 0.06447
1322.45 | 0.02941 | 0.05538 | 0.04653 | 0.000199076 | 0.06374
1322.5 | 0.02772 | 0.05383 | 0.04554 | 0.00032198 | 0.06283
1322.55 | 0.02603 | 0.05228 | 0.04446 | 0.000444897 | 0.06202
1322.6 | 0.02451 | 0.05091 | 0.04348 | 0.000652677 | 0.0612
1322.65 | 0.02291 | 0.04937 | 0.0424 | 0.000775631 | 0.06029
1322.7 | 0.02148 | 0.04791 | 0.04133 | 0.00107 | 0.05939
1322.75 | 0.01997 | 0.04638 | 0.03999 | 0.00119 | 0.0584
1322.8 | 0.01854 | 0.04485 | 0.03874 | 0.00157 | 0.05749
1322.85 | 0.01712 | 0.04299 | 0.03741 | 0.00178 | 0.05641
1322.9 | 0.0157 | 0.04121 | 0.03582 | 0.0019 | 0.05525
1322.95 | 0.01436 | 0.03936 | 0.0344 | 0.00211 | 0.05417
1323 | 0.01334 | 0.03785 | 0.03308 | 0.0024 | 0.0531
1323.05 | 0.01233 | 0.03634 | 0.03168 | 0.00278 | 0.05229
1323.1 | 0.01139 | 0.03484 | 0.03036 | 0.00307 | 0.05122
1323.15 | 0.01053 | 0.03334 | 0.02896 | 0.00345 | 0.05024
1323.2 | 0.00976 | 0.03185 | 0.02765 | 0.00392 | 0.04935
1323.25 | 0.00882 | 0.03027 | 0.02617 | 0.00421 | 0.0482
1323.3 | 0.00805 | 0.02862 | 0.02469 | 0.00459 | 0.04723
1323.35 | 0.00728 | 0.02697 | 0.02322 | 0.0048 | 0.04608
1323.4 | 0.0065 | 0.02566 | 0.02184 | 0.00526 | 0.04511
1323.45 | 0.00597 | 0.02427 | 0.02055 | 0.00556 | 0.04414
1323.5 | 0.00535 | 0.02305 | 0.01926 | 0.00594 | 0.04326
1323.55 | 0.00481 | 0.02183 | 0.01805 | 0.00632 | 0.04229
1323.6 | 0.00435 | 0.02085 | 0.01685 | 0.00653 | 0.04133
1323.65 | 0.00389 | 0.01964 | 0.01557 | 0.00691 | 0.04036
1323.7 | 0.00344 | 0.01851 | 0.01438 | 0.00703 | 0.03949
1323.75 | 0.00306 | 0.01746 | 0.01319 | 0.00724 | 0.03853
1323.8 | 0.00275 | 0.01665 | 0.01234 | 0.00762 | 0.03792
1323.85 | 0.00245 | 0.01593 | 0.01149 | 0.00783 | 0.03714
1323.9 | 0.00215 | 0.0153 | 0.01056 | 0.00804 | 0.03653
1323.95 | 0.00192 | 0.01458 | 0.0098 | 0.00817 | 0.03584
1324 | 0.00177 | 0.01394 | 0.00904 | 0.00855 | 0.03523
1324.05 | 0.00155 | 0.01322 | 0.00828 | 0.00876 | 0.03445
1324.1 | 0.00124 | 0.01259 | 0.00735 | 0.00905 | 0.03385
1324.15 | 0.00117 | 0.01195 | 0.00651 | 0.00926 | 0.03315
1324.2 | 0.00094754 | 0.0114 | 0.00576 | 0.00939 | 0.03255
1324.25 | 0.000799404 | 0.01093 | 0.00517 | 0.0096 | 0.03203
1324.3 | 0.00065131 | 0.01046 | 0.0045 | 0.00981 | 0.03143
1324.35 | 0.000426304 | 0.00999 | 0.00375 | 0.00993 | 0.03091
1324.4 | 0.000278313 | 0.0096 | 0.00316 | 0.01014 | 0.0304
1324.45 | 0.000284198 | 0.00913 | 0.0025 | 0.01035 | 0.0298
1324.5 | 0.000213161 | 0.00874 | 0.00183 | 0.01065 | 0.02937
1324.55 | 0.000142135 | 0.00835 | 0.00125 | 0.01069 | 0.02877
1324.6 | 0.00014802 | 0.0082 | 0.000830703 | 0.0109 | 0.02843
1324.65 | 7.70037e-05 | 0.00797 | 0.000498338 | 0.01102 | 0.02808
1324.7 | 5.99786e-06 | 0.00766 | 0 | 0.01115 | 0.02774
1324.75 | -6.49976e-05 | 0.00743 | -0.000278881 | 0.01136 | 0.0274
1324.8 | -0.000135983 | 0.00728 | -0.000640537 | 0.01157 | 0.02697
1324.85 | -0.000130098 | 0.00713 | -0.001 | 0.01178 | 0.02672
1324.9 | -0.000201072 | 0.00698 | -0.00128 | 0.01208 | 0.02629
1324.95 | -0.000195187 | 0.00683 | -0.00148 | 0.01229 | 0.02612
1325 | -0.000189302 | 0.0066 | -0.00175 | 0.0125 | 0.02587
1325.05 | -0.000183417 | 0.00646 | -0.00195 | 0.01271 | 0.02561
1325.1 | -0.000254381 | 0.00639 | -0.00223 | 0.01301 | 0.02544
1325.15 | -0.000171647 | 0.00616 | -0.0025 | 0.01322 | 0.02527
1325.2 | -0.000165762 | 0.00609 | -0.0027 | 0.01351 | 0.0251
1325.25 | -0.000159877 | 0.00594 | -0.00281 | 0.01381 | 0.02484
1325.3 | -0.000230841 | 0.00587 | -0.00309 | 0.01411 | 0.02467
1325.35 | -0.000224956 | 0.00564 | -0.00328 | 0.01441 | 0.02442
1325.4 | -0.00029591 | 0.00549 | -0.00347 | 0.01462 | 0.02425
1325.45 | -0.000290025 | 0.00543 | -0.00359 | 0.01492 | 0.02416
1325.5 | -0.00028414 | 0.0052 | -0.00378 | 0.01513 | 0.02391
1325.55 | -0.000355083 | 0.00521 | -0.00389 | 0.01534 | 0.02374
1325.6 | -0.000349198 | 0.00522 | -0.00392 | 0.01555 | 0.02366
1325.65 | -0.000420132 | 0.00507 | -0.00403 | 0.01576 | 0.02349
1325.7 | -0.000491054 | 0.005 | -0.00406 | 0.01597 | 0.02332
1325.75 | -0.000638754 | 0.00493 | -0.00417 | 0.0161 | 0.02315
1325.8 | -0.000556082 | 0.00486 | -0.0042 | 0.01622 | 0.02306
1325.85 | -0.000550197 | 0.00472 | -0.00423 | 0.01618 | 0.02298
1325.9 | -0.000544312 | 0.00481 | -0.00418 | 0.0163 | 0.02298
1325.95 | -0.000538427 | 0.00482 | -0.00421 | 0.01634 | 0.02298
1326 | -0.000455744 | 0.00483 | -0.00415 | 0.0162 | 0.02289
1326.05 | -0.000526657 | 0.00492 | -0.00418 | 0.01615 | 0.02298
1326.1 | -0.000520772 | 0.00493 | -0.00405 | 0.01611 | 0.02298
1326.15 | -0.000514887 | 0.00494 | -0.00399 | 0.01597 | 0.02298
1326.2 | -0.000509002 | 0.00511 | -0.00394 | 0.01575 | 0.02306
1326.25 | -0.000426319 | 0.00528 | -0.0038 | 0.01561 | 0.02315
1326.3 | -0.000266808 | 0.00553 | -0.00359 | 0.01548 | 0.02332
1326.35 | -0.000184095 | 0.0057 | -0.00345 | 0.01534 | 0.0234
1326.4 | 5.23385e-05 | 0.00603 | -0.00315 | 0.01521 | 0.02366
1326.45 | 0.000211974 | 0.00636 | -0.00285 | 0.01481 | 0.02374
1326.5 | 0.000525485 | 0.00669 | -0.00247 | 0.0145 | 0.02408
1326.55 | 0.000916137 | 0.00718 | -0.00208 | 0.01411 | 0.02425
1326.6 | 0.00131 | 0.00759 | -0.00187 | 0.01389 | 0.02434
1326.65 | 0.00178 | 0.008 | -0.00148 | 0.01358 | 0.02451
1326.7 | 0.00232 | 0.00841 | -0.00102 | 0.01327 | 0.02476
1326.75 | 0.00287 | 0.00898 | -0.000549071 | 0.01297 | 0.0251
1326.8 | 0.00349 | 0.00947 | -0.00016497 | 0.01266 | 0.02536
1326.85 | 0.00412 | 0.01013 | 0.000219324 | 0.01227 | 0.0257
1326.9 | 0.0049 | 0.01086 | 0.000852318 | 0.0117 | 0.02613
1326.95 | 0.0056 | 0.01143 | 0.00124 | 0.01123 | 0.02638
1327 | 0.00631 | 0.01209 | 0.00179 | 0.01092 | 0.02672
1327.05 | 0.00693 | 0.01266 | 0.00217 | 0.01036 | 0.02689
1327.1 | 0.00756 | 0.01324 | 0.00256 | 0.01005 | 0.02732
1327.15 | 0.00811 | 0.01381 | 0.00303 | 0.00958 | 0.02758
1327.2 | 0.00867 | 0.01439 | 0.00341 | 0.00919 | 0.02792
1327.25 | 0.0093 | 0.01497 | 0.0038 | 0.0088 | 0.02826
1327.3 | 0.00977 | 0.01546 | 0.00419 | 0.00841 | 0.02843
1327.35 | 0.01017 | 0.01588 | 0.00457 | 0.00802 | 0.02878
1327.4 | 0.01041 | 0.0163 | 0.00496 | 0.00763 | 0.02886
1327.45 | 0.01065 | 0.01655 | 0.00526 | 0.00741 | 0.02903
1327.5 | 0.01089 | 0.01697 | 0.00565 | 0.00719 | 0.02938
1327.55 | 0.0109 | 0.01706 | 0.00579 | 0.00706 | 0.02955
1327.6 | 0.0109 | 0.01731 | 0.00609 | 0.00693 | 0.02972
1327.65 | 0.01091 | 0.01749 | 0.00631 | 0.0068 | 0.02981
1327.7 | 0.01083 | 0.01758 | 0.00661 | 0.00675 | 0.03015
1327.75 | 0.01068 | 0.01767 | 0.00692 | 0.00653 | 0.03032
1327.8 | 0.01038 | 0.01768 | 0.00714 | 0.00648 | 0.03058
1327.85 | 0.01007 | 0.01761 | 0.00719 | 0.00635 | 0.03075
1327.9 | 0.00968 | 0.01754 | 0.00725 | 0.00622 | 0.03084
1327.95 | 0.0093 | 0.01747 | 0.00747 | 0.00626 | 0.03101
1328 | 0.00884 | 0.0174 | 0.0076 | 0.00621 | 0.03118
1328.05 | 0.0083 | 0.01709 | 0.00766 | 0.00616 | 0.03127
1328.1 | 0.00784 | 0.01702 | 0.00779 | 0.00612 | 0.03144
1328.15 | 0.00722 | 0.0167 | 0.00768 | 0.00607 | 0.03161
1328.2 | 0.00668 | 0.01655 | 0.0079 | 0.00611 | 0.03187
1328.25 | 0.00614 | 0.01624 | 0.00787 | 0.00606 | 0.03187
1328.3 | 0.0056 | 0.01609 | 0.00784 | 0.0061 | 0.03204
1328.35 | 0.00515 | 0.01577 | 0.00789 | 0.00622 | 0.03213
1328.4 | 0.00469 | 0.01554 | 0.00795 | 0.00626 | 0.03222
1328.45 | 0.00423 | 0.01531 | 0.008 | 0.0063 | 0.03239
1328.5 | 0.00377 | 0.01508 | 0.00797 | 0.00642 | 0.03256
1328.55 | 0.00339 | 0.01484 | 0.00811 | 0.00646 | 0.03274
1328.6 | 0.00309 | 0.01486 | 0.00833 | 0.00667 | 0.03299
1328.65 | 0.00286 | 0.0147 | 0.00846 | 0.00679 | 0.03317
1328.7 | 0.00263 | 0.01472 | 0.00868 | 0.00691 | 0.03334
1328.75 | 0.00241 | 0.01465 | 0.00874 | 0.00695 | 0.03351
1328.8 | 0.00218 | 0.01466 | 0.00896 | 0.00708 | 0.03377
1328.85 | 0.00219 | 0.01475 | 0.00926 | 0.00703 | 0.03395
1328.9 | 0.00212 | 0.01492 | 0.00948 | 0.00707 | 0.0342
1328.95 | 0.00212 | 0.01517 | 0.00987 | 0.00702 | 0.03446
1329 | 0.00221 | 0.01535 | 0.01035 | 0.00714 | 0.03472
1329.05 | 0.00229 | 0.01568 | 0.01073 | 0.00718 | 0.03498
1329.1 | 0.00245 | 0.01602 | 0.01104 | 0.0073 | 0.03516
1329.15 | 0.00261 | 0.01635 | 0.01143 | 0.00717 | 0.03542
1329.2 | 0.00269 | 0.01669 | 0.01182 | 0.00713 | 0.03559
1329.25 | 0.00293 | 0.0171 | 0.01229 | 0.00708 | 0.03576
1329.3 | 0.00301 | 0.0176 | 0.01268 | 0.00712 | 0.03594
1329.35 | 0.00325 | 0.0181 | 0.01307 | 0.00707 | 0.03611
1329.4 | 0.00349 | 0.01852 | 0.01346 | 0.00702 | 0.03629
1329.45 | 0.00373 | 0.01902 | 0.01385 | 0.00706 | 0.03637
1329.5 | 0.00396 | 0.01943 | 0.01425 | 0.00701 | 0.03646
1329.55 | 0.00405 | 0.01977 | 0.01438 | 0.00697 | 0.03637
1329.6 | 0.00421 | 0.02011 | 0.01461 | 0.00692 | 0.03646
1329.65 | 0.00429 | 0.02045 | 0.01483 | 0.00679 | 0.03646
1329.7 | 0.00437 | 0.02062 | 0.01497 | 0.00674 | 0.03629
1329.75 | 0.00438 | 0.02079 | 0.01502 | 0.00661 | 0.0362
1329.8 | 0.00446 | 0.02097 | 0.01516 | 0.00656 | 0.03611
1329.85 | 0.00455 | 0.02114 | 0.01521 | 0.0066 | 0.03594
1329.9 | 0.00448 | 0.02115 | 0.01518 | 0.00655 | 0.03568
1329.95 | 0.00448 | 0.02116 | 0.01515 | 0.00651 | 0.03551
1330 | 0.00449 | 0.02117 | 0.01503 | 0.00638 | 0.03533
1330.05 | 0.00434 | 0.0211 | 0.01492 | 0.00641 | 0.03516
1330.1 | 0.00442 | 0.02103 | 0.0148 | 0.00628 | 0.03499
1330.15 | 0.0042 | 0.02072 | 0.0146 | 0.00615 | 0.03455
1330.2 | 0.00405 | 0.02048 | 0.01432 | 0.00619 | 0.03421
1330.25 | 0.0039 | 0.02 | 0.01395 | 0.00614 | 0.03378
1330.3 | 0.0039 | 0.01977 | 0.01367 | 0.00609 | 0.03352
1330.35 | 0.00375 | 0.01937 | 0.01338 | 0.00605 | 0.03317
1330.4 | 0.00361 | 0.01898 | 0.01293 | 0.00609 | 0.03283
1330.45 | 0.00353 | 0.0185 | 0.01265 | 0.00604 | 0.03248
1330.5 | 0.00331 | 0.01802 | 0.01228 | 0.00608 | 0.03214
1330.55 | 0.00301 | 0.01738 | 0.01166 | 0.00612 | 0.03171
1330.6 | 0.00278 | 0.01675 | 0.01113 | 0.00598 | 0.0311
1330.65 | 0.00248 | 0.01611 | 0.01051 | 0.00602 | 0.03059
1330.7 | 0.00233 | 0.01555 | 0.01015 | 0.00615 | 0.03024
1330.75 | 0.0021 | 0.015 | 0.00962 | 0.00618 | 0.02964
1330.8 | 0.00188 | 0.01444 | 0.00908 | 0.00631 | 0.0293
1330.85 | 0.00158 | 0.01389 | 0.00855 | 0.00634 | 0.02879
1330.9 | 0.00127 | 0.01325 | 0.00794 | 0.0063 | 0.02836
1330.95 | 0.00105 | 0.01262 | 0.0075 | 0.00625 | 0.02793
1331 | 0.000824382 | 0.01207 | 0.00697 | 0.00629 | 0.0275
1331.05 | 0.000599625 | 0.01152 | 0.00652 | 0.00633 | 0.02708
1331.1 | 0.000451801 | 0.01105 | 0.00608 | 0.00628 | 0.02665
1331.15 | 0.000227199 | 0.01066 | 0.0058 | 0.00632 | 0.02639
1331.2 | 0.000156276 | 0.01027 | 0.00544 | 0.00636 | 0.02614
1331.25 | 8.53632e-05 | 0.01004 | 0.00508 | 0.00623 | 0.02597
1331.3 | 1.44606e-05 | 0.00965 | 0.00488 | 0.00618 | 0.0258
1331.35 | 2.03452e-05 | 0.00942 | 0.0046 | 0.00605 | 0.02563
1331.4 | -0.000127313 | 0.00919 | 0.00441 | 0.006 | 0.02554
1331.45 | -0.000121429 | 0.00896 | 0.00421 | 0.00587 | 0.02529
1331.5 | -0.0001923 | 0.00881 | 0.0041 | 0.00574 | 0.0252
1331.55 | -0.00010966 | 0.00866 | 0.00399 | 0.00569 | 0.02503
1331.6 | -0.000103775 | 0.00851 | 0.0038 | 0.00548 | 0.02486
1331.65 | -2.1124e-05 | 0.00852 | 0.00377 | 0.00526 | 0.02486
1331.7 | -1.52394e-05 | 0.00837 | 0.00374 | 0.00513 | 0.02478
1331.75 | -9.35481e-06 | 0.00838 | 0.00363 | 0.00508 | 0.02469
1331.8 | -8.02367e-05 | 0.00816 | 0.0036 | 0.00487 | 0.02461
1331.85 | -7.43521e-05 | 0.00809 | 0.00357 | 0.00474 | 0.02452
1331.9 | 8.29891e-06 | 0.0081 | 0.00362 | 0.00452 | 0.02452
1331.95 | 1.41835e-05 | 0.00811 | 0.00359 | 0.00431 | 0.02444
1332 | 0.000173632 | 0.0082 | 0.00373 | 0.00401 | 0.02444
1332.05 | 0.000256314 | 0.00829 | 0.00378 | 0.00388 | 0.02452
1332.1 | 0.000339006 | 0.0083 | 0.00383 | 0.00366 | 0.02452
1332.15 | 0.000344891 | 0.00839 | 0.00397 | 0.00336 | 0.02452
1332.2 | 0.000350776 | 0.0084 | 0.00394 | 0.00332 | 0.02461
1332.25 | 0.000510307 | 0.00849 | 0.00416 | 0.00302 | 0.02461
1332.3 | 0.00066988 | 0.00858 | 0.00429 | 0.00281 | 0.02478
1332.35 | 0.000829494 | 0.00875 | 0.00443 | 0.00268 | 0.02486
1332.4 | 0.00098915 | 0.009 | 0.00473 | 0.00246 | 0.02495
1332.45 | 0.000995035 | 0.0091 | 0.00478 | 0.00242 | 0.02495
1332.5 | 0.00123 | 0.00935 | 0.00492 | 0.0022 | 0.02503
1332.55 | 0.00124 | 0.00936 | 0.00497 | 0.00216 | 0.02495
1332.6 | 0.00124 | 0.00953 | 0.00511 | 0.00203 | 0.02495
1332.65 | 0.00133 | 0.0097 | 0.00533 | 0.0019 | 0.02486
1332.7 | 0.00141 | 0.00995 | 0.00546 | 0.00185 | 0.02495
1332.75 | 0.00157 | 0.0102 | 0.0056 | 0.00164 | 0.02495
1332.8 | 0.00157 | 0.01029 | 0.00574 | 0.00168 | 0.02504
1332.85 | 0.00158 | 0.01046 | 0.00587 | 0.00155 | 0.02487
1332.9 | 0.00151 | 0.01047 | 0.00593 | 0.0015 | 0.02478
1332.95 | 0.00159 | 0.01048 | 0.0059 | 0.00137 | 0.0247
1333 | 0.00168 | 0.01066 | 0.00603 | 0.00132 | 0.0247
1333.05 | 0.00168 | 0.01075 | 0.00609 | 0.0012 | 0.02461
1333.1 | 0.00176 | 0.01092 | 0.00622 | 0.00107 | 0.02453
1333.15 | 0.00177 | 0.01101 | 0.00619 | 0.000936312 | 0.02453
1333.2 | 0.0017 | 0.01094 | 0.00616 | 0.000807012 | 0.02444
1333.25 | 0.0017 | 0.01095 | 0.0063 | 0.000845104 | 0.02436
1333.3 | 0.00171 | 0.01104 | 0.00619 | 0.000883195 | 0.02427
1333.35 | 0.00164 | 0.01097 | 0.00624 | 0.000837609 | 0.0241
1333.4 | 0.00157 | 0.01098 | 0.00605 | 0.000792036 | 0.02402
1333.45 | 0.00157 | 0.01107 | 0.0061 | 0.000662835 | 0.02385
1333.5 | 0.0015 | 0.01108 | 0.00607 | 0.000700926 | 0.02376
1333.55 | 0.00151 | 0.01101 | 0.00596 | 0.000739018 | 0.02376
1333.6 | 0.00144 | 0.01095 | 0.00601 | 0.000693481 | 0.02368
1333.65 | 0.00129 | 0.01088 | 0.0059 | 0.000647957 | 0.02359
1333.7 | 0.00122 | 0.01089 | 0.00595 | 0.000686048 | 0.02342
1333.75 | 0.0013 | 0.0109 | 0.00592 | 0.00072414 | 0.02342
1333.8 | 0.00123 | 0.01075 | 0.00581 | 0.000595037 | 0.02325
1333.85 | 0.00124 | 0.0106 | 0.00578 | 0.000465983 | 0.02308
1333.9 | 0.00124 | 0.01061 | 0.00575 | 0.000336979 | 0.02308
1333.95 | 0.00133 | 0.01062 | 0.00581 | 0.000208023 | 0.023
1334 | 0.00125 | 0.01055 | 0.00578 | 0.000162609 | 0.02291
1334.05 | 0.00134 | 0.01056 | 0.00583 | 3.37275e-05 | 0.02283
1334.1 | 0.00134 | 0.01049 | 0.0058 | -9.51054e-05 | 0.02283
1334.15 | 0.00143 | 0.0105 | 0.00577 | -0.000140458 | 0.02275
1334.2 | 0.00159 | 0.01059 | 0.00591 | -0.000185798 | 0.02275
1334.25 | 0.00175 | 0.01061 | 0.00588 | -0.000231126 | 0.02275
1334.3 | 0.00191 | 0.0107 | 0.00601 | -0.000276442 | 0.02258
1334.35 | 0.00199 | 0.01071 | 0.00599 | -0.000238351 | 0.02258
1334.4 | 0.00215 | 0.01096 | 0.00612 | -0.000367037 | 0.02266
1334.45 | 0.00239 | 0.01105 | 0.00626 | -0.000245563 | 0.02266
1334.5 | 0.00255 | 0.01122 | 0.00639 | -0.000290854 | 0.02275
1334.55 | 0.00278 | 0.01139 | 0.00661 | -0.000336134 | 0.02275
1334.6 | 0.00302 | 0.01156 | 0.00666 | -0.000214672 | 0.02266
1334.65 | 0.00333 | 0.01181 | 0.00688 | -0.000259951 | 0.02258
1334.7 | 0.00357 | 0.01207 | 0.00702 | -0.00022186 | 0.02258
1334.75 | 0.00373 | 0.01224 | 0.00715 | -0.000267127 | 0.02258
1334.8 | 0.00397 | 0.01249 | 0.00729 | -0.000312382 | 0.02249
1334.85 | 0.00421 | 0.01266 | 0.00734 | -0.000190945 | 0.02249
1334.9 | 0.00452 | 0.01299 | 0.00756 | -0.000236199 | 0.02249
1334.95 | 0.00468 | 0.01308 | 0.00762 | -0.000114762 | 0.02232
1335 | 0.00484 | 0.01326 | 0.00767 | -0.000160017 | 0.02224
1335.05 | 0.00508 | 0.01351 | 0.00764 | -0.000121926 | 0.02207
1335.1 | 0.00509 | 0.01352 | 0.00753 | -8.38346e-05 | 0.02199
1335.15 | 0.00525 | 0.01361 | 0.00758 | -0.000129077 | 0.02182
1335.2 | 0.0051 | 0.01354 | 0.00747 | -7.6523e-06 | 0.02165
1335.25 | 0.00518 | 0.01363 | 0.00752 | 1.45614e-05 | 0.02156
1335.3 | 0.00511 | 0.01356 | 0.00741 | 0.000199488 | 0.02131
1335.35 | 0.00504 | 0.01349 | 0.00722 | 0.000134352 | 0.02106
1335.4 | 0.00497 | 0.01342 | 0.0071 | 0.000152574 | 0.02089
1335.45 | 0.00474 | 0.01319 | 0.00683 | 0.000254154 | 0.0208
1335.5 | 0.00452 | 0.01312 | 0.0068 | 0.000272376 | 0.02055
1335.55 | 0.00429 | 0.01281 | 0.00652 | 0.000457351 | 0.02038
1335.6 | 0.00406 | 0.0125 | 0.00633 | 0.000475573 | 0.02013
1335.65 | 0.00384 | 0.01227 | 0.00605 | 0.00057719 | 0.01987
1335.7 | 0.00353 | 0.01196 | 0.00578 | 0.000762238 | 0.01954
1335.75 | 0.00339 | 0.01165 | 0.00558 | 0.000863892 | 0.01937
1335.8 | 0.00308 | 0.01126 | 0.00523 | 0.000965558 | 0.01912
1335.85 | 0.00286 | 0.01095 | 0.00495 | 0.00115 | 0.01878
1335.9 | 0.00248 | 0.01056 | 0.00476 | 0.00125 | 0.0187
1335.95 | 0.00218 | 0.01009 | 0.0044 | 0.00135 | 0.01836
1336 | 0.00203 | 0.00978 | 0.00421 | 0.00146 | 0.01811
1336.05 | 0.00188 | 0.00939 | 0.00385 | 0.00164 | 0.01794
1336.1 | 0.00166 | 0.00917 | 0.00374 | 0.00183 | 0.01769
1336.15 | 0.00151 | 0.00878 | 0.00347 | 0.00201 | 0.0176
1336.2 | 0.00136 | 0.00847 | 0.00336 | 0.0022 | 0.01735
1336.25 | 0.00121 | 0.00824 | 0.00317 | 0.0023 | 0.01727
1336.3 | 0.000986943 | 0.00785 | 0.00289 | 0.00232 | 0.0171
1336.35 | 0.000915999 | 0.00763 | 0.00278 | 0.00259 | 0.01693
1336.4 | 0.000768257 | 0.00716 | 0.00243 | 0.00269 | 0.01685
1336.45 | 0.000697343 | 0.00685 | 0.00232 | 0.00279 | 0.0166
1336.5 | 0.00062644 | 0.0067 | 0.00213 | 0.00298 | 0.0166
1336.55 | 0.000555548 | 0.0064 | 0.00202 | 0.00308 | 0.01643
1336.6 | 0.000561432 | 0.00617 | 0.00199 | 0.00318 | 0.01635
1336.65 | 0.000413794 | 0.00586 | 0.00172 | 0.00328 | 0.01618
1336.7 | 0.000419678 | 0.00579 | 0.00169 | 0.00338 | 0.01609
1336.75 | 0.000348817 | 0.00557 | 0.00142 | 0.0034 | 0.01593
1336.8 | 0.000354701 | 0.00534 | 0.00131 | 0.00342 | 0.01576
1336.85 | 0.000360585 | 0.00519 | 0.0012 | 0.00352 | 0.01559
1336.9 | 0.000213009 | 0.00496 | 0.00101 | 0.00354 | 0.01543
1336.95 | 0.000295618 | 0.00498 | 0.00106 | 0.00347 | 0.01543
1337 | 0.000301502 | 0.00499 | 0.000950553 | 0.00349 | 0.01543
1337.05 | 0.000384122 | 0.00492 | 0.001 | 0.00359 | 0.01534
1337.1 | 0.000390006 | 0.00485 | 0.000894566 | 0.00361 | 0.01526
1337.15 | 0.00039589 | 0.0047 | 0.000785315 | 0.00355 | 0.01509
1337.2 | 0.00047852 | 0.00463 | 0.000838625 | 0.0034 | 0.01509
1337.25 | 0.000484404 | 0.00457 | 0.000810672 | 0.00333 | 0.01509
1337.3 | 0.000567045 | 0.00458 | 0.000782731 | 0.00343 | 0.01501
1337.35 | 0.000572929 | 0.00459 | 0.000754801 | 0.00345 | 0.01492
1337.4 | 0.000655579 | 0.00452 | 0.00080811 | 0.00339 | 0.01493
1337.45 | 0.000661463 | 0.00453 | 0.000780192 | 0.00341 | 0.01493
1337.5 | 0.000590581 | 0.00446 | 0.000752286 | 0.00342 | 0.01476
1337.55 | 0.000519709 | 0.00423 | 0.000643198 | 0.00344 | 0.01459
1337.6 | 0.000448848 | 0.00409 | 0.000534156 | 0.00338 | 0.01442
1337.65 | 0.000377997 | 0.00394 | 0.000506308 | 0.00331 | 0.01426
1337.7 | 0.000383881 | 0.00395 | 0.000478471 | 0.00341 | 0.01417
1337.75 | 0.00031304 | 0.0038 | 0.000369522 | 0.00343 | 0.01401
1337.8 | 0.000242209 | 0.00366 | 0.000341719 | 0.00345 | 0.01384
1337.85 | 0.000171389 | 0.00343 | 0.00023284 | 0.00338 | 0.01376
1337.9 | 0.000100579 | 0.00336 | 0.000205072 | 0.0034 | 0.01367
1337.95 | 0.000106463 | 0.00329 | 0.000258382 | 0.00342 | 0.01359
1338 | 0.000112348 | 0.00323 | 0.000230626 | 0.00336 | 0.01351
1338.05 | 0.000118232 | 0.00316 | 0.000121839 | 0.00337 | 0.01351
1338.1 | 4.74322e-05 | 0.00317 | 9.4117e-05 | 0.00331 | 0.01334
1338.15 | 5.33163e-05 | 0.0031 | 6.6407e-05 | 0.00333 | 0.01342
1338.2 | 5.92004e-05 | 0.00311 | 3.87086e-05 | 0.00326 | 0.01334
1338.25 | 6.50845e-05 | 0.00288 | 1.10217e-05 | 0.00311 | 0.01326
1338.3 | -5.70469e-06 | 0.0029 | -1.66537e-05 | 0.00305 | 0.01334
1338.35 | -1.39186e-08 | 0.00291 | 3.66557e-05 | 0.00298 | 0.01326
1338.4 | -4.70401e-07 | 0.00292 | 8.9919e-06 | 0.003 | 0.01326
1338.45 | -9.26886e-07 | 0.00293 | -4.50355e-05 | 0.00293 | 0.01317
1338.5 | -7.80463e-05 | 0.00286 | -0.000111761 | 0.00287 | 0.01309
1338.55 | -7.85028e-05 | 0.00287 | -0.000178475 | 0.0028 | 0.01318
1338.6 | -7.89593e-05 | 0.00288 | -0.00016425 | 0.00282 | 0.01309
1338.65 | -7.94158e-05 | 0.00289 | -0.000150025 | 0.00276 | 0.01318
1338.7 | -0.000156525 | 0.0029 | -5.48611e-05 | 0.00277 | 0.01309
1338.75 | -8.03288e-05 | 0.00291 | -4.06362e-05 | 0.00279 | 0.01309
1338.8 | -4.12239e-06 | 0.00293 | -2.64113e-05 | 0.00281 | 0.01309
1338.85 | -8.12419e-05 | 0.00286 | -9.31251e-05 | 0.00283 | 0.01301
1338.9 | -8.16984e-05 | 0.00287 | -7.89002e-05 | 0.00276 | 0.01309
1338.95 | -0.000158808 | 0.00288 | -6.46752e-05 | 0.00261 | 0.01309
1339 | -0.000159264 | 0.00281 | -5.04503e-05 | 0.00255 | 0.01326
1339.05 | -8.3068e-05 | 0.0029 | 0.000125663 | 0.00257 | 0.01318
1339.1 | -0.000160177 | 0.00291 | 5.89381e-05 | 0.00259 | 0.01318
1339.15 | -0.000160634 | 0.00292 | 0.000235075 | 0.00252 | 0.01326
1339.2 | -8.44376e-05 | 0.00301 | 0.0002493 | 0.00254 | 0.01326
1339.25 | -8.23114e-06 | 0.0031 | 0.000344498 | 0.00239 | 0.01343
1339.3 | -8.68768e-06 | 0.00311 | 0.000439708 | 0.00232 | 0.01343
1339.35 | -9.14423e-06 | 0.0032 | 0.000534929 | 0.00218 | 0.01351
1339.4 | 6.70725e-05 | 0.00345 | 0.000792212 | 0.00211 | 0.01368
1339.45 | 6.6616e-05 | 0.00354 | 0.000887479 | 0.00213 | 0.01376
1339.5 | 0.000219537 | 0.00363 | 0.00106 | 0.00215 | 0.01384
1339.55 | 0.000295785 | 0.0038 | 0.00124 | 0.00217 | 0.01401
1339.6 | 0.000295328 | 0.00389 | 0.00134 | 0.0021 | 0.0141
1339.65 | 0.000448311 | 0.00406 | 0.00151 | 0.00203 | 0.01418
1339.7 | 0.00052459 | 0.00415 | 0.00169 | 0.00205 | 0.01426
1339.75 | 0.000600879 | 0.00432 | 0.00187 | 0.00199 | 0.01443
1339.8 | 0.000677179 | 0.00448 | 0.00204 | 0.00201 | 0.0146
1339.85 | 0.000830265 | 0.00465 | 0.0023 | 0.00202 | 0.01476
1339.9 | 0.000906596 | 0.0049 | 0.00248 | 0.00213 | 0.01493
1339.95 | 0.000982937 | 0.00499 | 0.00249 | 0.00214 | 0.01502
1340 | 0.00121 | 0.00524 | 0.00267 | 0.00208 | 0.01502
1340.05 | 0.00129 | 0.00557 | 0.00284 | 0.00201 | 0.01527
1340.1 | 0.00152 | 0.00574 | 0.00302 | 0.00203 | 0.01535
1340.15 | 0.00167 | 0.00599 | 0.0032 | 0.00213 | 0.01543
1340.2 | 0.00175 | 0.00615 | 0.00337 | 0.00224 | 0.0156
1340.25 | 0.0019 | 0.0064 | 0.00355 | 0.00225 | 0.01569
1340.3 | 0.00206 | 0.00657 | 0.00365 | 0.00236 | 0.01577
1340.35 | 0.00221 | 0.00674 | 0.00382 | 0.00254 | 0.01585
1340.4 | 0.00229 | 0.00691 | 0.004 | 0.00264 | 0.01594
1340.45 | 0.00236 | 0.00716 | 0.0041 | 0.00274 | 0.01594
1340.5 | 0.00252 | 0.00733 | 0.00436 | 0.00293 | 0.01594
1340.55 | 0.00259 | 0.0075 | 0.00445 | 0.00311 | 0.01602
1340.6 | 0.00275 | 0.00767 | 0.00463 | 0.0033 | 0.01602
1340.65 | 0.00267 | 0.00776 | 0.00472 | 0.00332 | 0.01594
1340.7 | 0.00275 | 0.00801 | 0.00482 | 0.00342 | 0.01594
1340.75 | 0.00282 | 0.0081 | 0.00483 | 0.00352 | 0.01602
1340.8 | 0.00298 | 0.00827 | 0.00493 | 0.00362 | 0.01602
1340.85 | 0.00298 | 0.00836 | 0.00503 | 0.00381 | 0.01594
1340.9 | 0.00297 | 0.00853 | 0.00504 | 0.00383 | 0.01577
1340.95 | 0.00297 | 0.00862 | 0.00514 | 0.00401 | 0.01569
1341 | 0.00305 | 0.00879 | 0.00523 | 0.00411 | 0.01577
1341.05 | 0.00297 | 0.00888 | 0.00533 | 0.00413 | 0.01577
1341.1 | 0.00297 | 0.00897 | 0.00534 | 0.00423 | 0.01569
1341.15 | 0.00297 | 0.00898 | 0.00527 | 0.00434 | 0.01569
1341.2 | 0.00313 | 0.00907 | 0.00537 | 0.0046 | 0.01569
1341.25 | 0.00313 | 0.00908 | 0.00538 | 0.00462 | 0.01569
1341.3 | 0.00305 | 0.0091 | 0.00548 | 0.00473 | 0.01561
1341.35 | 0.00289 | 0.00895 | 0.00541 | 0.00491 | 0.01552
1341.4 | 0.00289 | 0.00904 | 0.00543 | 0.00493 | 0.01561
1341.45 | 0.00289 | 0.00905 | 0.00552 | 0.00511 | 0.01561
1341.5 | 0.00282 | 0.00898 | 0.00554 | 0.00522 | 0.01561
1341.55 | 0.00266 | 0.00875 | 0.00539 | 0.0054 | 0.01552
1341.6 | 0.00266 | 0.00868 | 0.0054 | 0.00559 | 0.01552
1341.65 | 0.00258 | 0.00861 | 0.00534 | 0.00569 | 0.01552
1341.7 | 0.00243 | 0.00839 | 0.00535 | 0.00579 | 0.01544
1341.75 | 0.0022 | 0.00816 | 0.0052 | 0.00573 | 0.01544
1341.8 | 0.00204 | 0.00809 | 0.00513 | 0.00583 | 0.01536
1341.85 | 0.00189 | 0.00786 | 0.00498 | 0.00585 | 0.01536
1341.9 | 0.00181 | 0.00771 | 0.00492 | 0.00595 | 0.01527
1341.95 | 0.0015 | 0.00733 | 0.00485 | 0.00597 | 0.0151
1342 | 0.00135 | 0.0071 | 0.0047 | 0.0059 | 0.01502
1342.05 | 0.00119 | 0.00687 | 0.00455 | 0.00584 | 0.01494
1342.1 | 0.00112 | 0.00672 | 0.0044 | 0.00585 | 0.01494
1342.15 | 0.000962843 | 0.0065 | 0.00434 | 0.00579 | 0.01485
1342.2 | 0.000885589 | 0.00627 | 0.00419 | 0.00564 | 0.01477
1342.25 | 0.000808345 | 0.0062 | 0.00412 | 0.00557 | 0.01469
1342.3 | 0.000807888 | 0.00597 | 0.00405 | 0.00559 | 0.01469
1342.35 | 0.000807432 | 0.00575 | 0.00399 | 0.00553 | 0.0146
1342.4 | 0.000730198 | 0.0056 | 0.00392 | 0.00546 | 0.0146
1342.45 | 0.000729741 | 0.00553 | 0.00377 | 0.0054 | 0.0146
1342.5 | 0.000806061 | 0.00554 | 0.0037 | 0.00533 | 0.0146
1342.55 | 0.000728828 | 0.00547 | 0.00356 | 0.00518 | 0.0146
1342.6 | 0.000728371 | 0.00541 | 0.00341 | 0.0052 | 0.01452
1342.65 | 0.000727914 | 0.00526 | 0.00326 | 0.00497 | 0.01435
1342.7 | 0.000650691 | 0.00511 | 0.00319 | 0.00482 | 0.01427
1342.75 | 0.000573478 | 0.00504 | 0.00304 | 0.00484 | 0.01427
1342.8 | 0.000496276 | 0.0049 | 0.00298 | 0.00469 | 0.01427
1342.85 | 0.000572565 | 0.00491 | 0.00283 | 0.00462 | 0.01419
1342.9 | 0.000495362 | 0.00484 | 0.00268 | 0.00456 | 0.01419
1342.95 | 0.00041817 | 0.00469 | 0.00245 | 0.00432 | 0.01402
1343 | 0.000264273 | 0.00454 | 0.00238 | 0.00426 | 0.01394
1343.05 | 0.000187112 | 0.00432 | 0.00224 | 0.00419 | 0.01377
1343.1 | 0.000109962 | 0.00417 | 0.00209 | 0.00404 | 0.01369
1343.15 | 0.000109505 | 0.0041 | 0.00202 | 0.00389 | 0.01369
1343.2 | 3.23643e-05 | 0.00404 | 0.00195 | 0.00383 | 0.01369
1343.25 | 3.19075e-05 | 0.00389 | 0.00197 | 0.00376 | 0.01369
1343.3 | 3.14507e-05 | 0.00374 | 0.00182 | 0.0037 | 0.01361
1343.35 | -4.56795e-05 | 0.00367 | 0.00175 | 0.00372 | 0.01352
1343.4 | -0.000122799 | 0.00361 | 0.00169 | 0.00357 | 0.01352
1343.45 | -0.000276551 | 0.00354 | 0.00162 | 0.0035 | 0.01344
1343.5 | -0.00035364 | 0.00347 | 0.00155 | 0.00344 | 0.01344
1343.55 | -0.000354097 | 0.0034 | 0.00149 | 0.00337 | 0.01344
1343.6 | -0.000354554 | 0.00349 | 0.0015 | 0.00331 | 0.01352
1343.65 | -0.00035501 | 0.00342 | 0.00152 | 0.00324 | 0.01352
1343.7 | -0.000432089 | 0.00335 | 0.00153 | 0.00318 | 0.01344
1343.75 | -0.000509157 | 0.00329 | 0.00154 | 0.00311 | 0.01336
1343.8 | -0.000586215 | 0.0033 | 0.00148 | 0.00305 | 0.01336
1343.85 | -0.000663263 | 0.00331 | 0.00149 | 0.0029 | 0.01344
1343.9 | -0.000587129 | 0.00332 | 0.00151 | 0.00275 | 0.01352
1343.95 | -0.000587586 | 0.00333 | 0.00152 | 0.00269 | 0.01352
1344 | -0.000588043 | 0.00334 | 0.00161 | 0.00262 | 0.01361
1344.05 | -0.000511898 | 0.00343 | 0.00179 | 0.00264 | 0.01377
1344.1 | -0.000435744 | 0.00352 | 0.00181 | 0.00257 | 0.01386
1344.15 | -0.000436201 | 0.00361 | 0.00182 | 0.00251 | 0.01394
1344.2 | -0.000360036 | 0.0037 | 0.002 | 0.00253 | 0.01411
1344.25 | -0.000283861 | 0.00379 | 0.00201 | 0.00246 | 0.01428
1344.3 | -0.000284318 | 0.00396 | 0.00211 | 0.00248 | 0.01444
1344.35 | -0.000208132 | 0.00397 | 0.0022 | 0.00233 | 0.01444
1344.4 | -0.000131937 | 0.00406 | 0.00238 | 0.00227 | 0.01453
1344.45 | -0.000132394 | 0.00423 | 0.00247 | 0.0022 | 0.01461
1344.5 | -5.61874e-05 | 0.00432 | 0.00257 | 0.00214 | 0.01469
1344.55 | 2.0029e-05 | 0.00449 | 0.00266 | 0.00207 | 0.01486
1344.6 | 1.9572e-05 | 0.00457 | 0.00276 | 0.00192 | 0.01486
1344.65 | 9.57988e-05 | 0.00482 | 0.00293 | 0.00186 | 0.01503
1344.7 | 0.000172036 | 0.00499 | 0.00319 | 0.00171 | 0.01511
1344.75 | 0.000171579 | 0.00508 | 0.00313 | 0.00156 | 0.01511
1344.8 | 0.000247826 | 0.00525 | 0.0033 | 0.00142 | 0.0152
1344.85 | 0.000400809 | 0.0055 | 0.00348 | 0.00127 | 0.01528
1344.9 | 0.000477087 | 0.00575 | 0.00374 | 0.0012 | 0.01553
1344.95 | 0.000399895 | 0.00584 | 0.00375 | 0.00105 | 0.01553
1345 | 0.000552919 | 0.00593 | 0.00401 | 0.00107 | 0.01562
1345.05 | 0.000552462 | 0.00617 | 0.0041 | 0.00101 | 0.01578
1345.1 | 0.000628761 | 0.00626 | 0.00428 | 0.000943611 | 0.01578
1345.15 | 0.000705071 | 0.00659 | 0.00446 | 0.000961832 | 0.01595
1345.2 | 0.000781391 | 0.00676 | 0.00472 | 0.000814176 | 0.01603
1345.25 | 0.000857721 | 0.00693 | 0.00481 | 0.00091533 | 0.0162
1345.3 | 0.00101 | 0.00718 | 0.00507 | 0.000933552 | 0.01637
1345.35 | 0.000933605 | 0.00727 | 0.00517 | 0.00103 | 0.01645
1345.4 | 0.000933148 | 0.00752 | 0.00534 | 0.00105 | 0.01654
1345.45 | 0.000932691 | 0.00761 | 0.00544 | 0.00107 | 0.01645
1345.5 | 0.00101 | 0.00778 | 0.00562 | 0.00117 | 0.01654
1345.55 | 0.00101 | 0.00795 | 0.00571 | 0.00127 | 0.01654
1345.6 | 0.00108 | 0.00812 | 0.00589 | 0.00137 | 0.01662
1345.65 | 0.00101 | 0.00829 | 0.0059 | 0.00156 | 0.01662
1345.7 | 0.00108 | 0.0083 | 0.00592 | 0.00166 | 0.01654
1345.75 | 0.00108 | 0.00839 | 0.00593 | 0.00184 | 0.01645
1345.8 | 0.00101 | 0.00848 | 0.00595 | 0.00203 | 0.01646
1345.85 | 0.00101 | 0.00849 | 0.00604 | 0.00213 | 0.01637
1345.9 | 0.00101 | 0.00866 | 0.00606 | 0.00231 | 0.0162
1345.95 | 0.001 | 0.00851 | 0.00599 | 0.00242 | 0.01612
1346 | 0.000850866 | 0.00852 | 0.006 | 0.0026 | 0.01612
1346.05 | 0.000850409 | 0.00845 | 0.00593 | 0.00278 | 0.01604
1346.1 | 0.000773165 | 0.00838 | 0.00595 | 0.0028 | 0.01595
1346.15 | 0.000695931 | 0.00839 | 0.00588 | 0.00282 | 0.01587
1346.2 | 0.000695474 | 0.00825 | 0.0059 | 0.00292 | 0.01579
1346.25 | 0.000618251 | 0.00818 | 0.00583 | 0.00302 | 0.01562
1346.3 | 0.000617794 | 0.00811 | 0.00576 | 0.00313 | 0.01562
1346.35 | 0.000463835 | 0.00788 | 0.00569 | 0.00314 | 0.01537
1346.4 | 0.000463378 | 0.00773 | 0.00555 | 0.00333 | 0.0152
1346.45 | 0.000462921 | 0.00759 | 0.00548 | 0.00335 | 0.0152
1346.5 | 0.000309003 | 0.00752 | 0.00533 | 0.00345 | 0.01503
1346.55 | 0.000385271 | 0.00745 | 0.00526 | 0.00355 | 0.01495
1346.6 | 0.000384814 | 0.00738 | 0.0052 | 0.00365 | 0.01487
1346.65 | 0.000307632 | 0.00731 | 0.00497 | 0.00367 | 0.01462
1346.7 | 0.000230461 | 0.00716 | 0.00482 | 0.00377 | 0.01453
1346.75 | 0.000230004 | 0.0071 | 0.00467 | 0.00379 | 0.01445
1346.8 | 0.000152842 | 0.00687 | 0.00452 | 0.00381 | 0.01428
1346.85 | -9.92551e-07 | 0.00672 | 0.00437 | 0.00383 | 0.01412
1346.9 | 7.5234e-05 | 0.00657 | 0.00414 | 0.00384 | 0.01403
1346.95 | 7.47769e-05 | 0.00651 | 0.00399 | 0.00386 | 0.01395
1347 | -2.36377e-06 | 0.00652 | 0.00393 | 0.00388 | 0.01387
1347.05 | 7.38628e-05 | 0.00629 | 0.00378 | 0.0039 | 0.01387
1347.1 | -3.27793e-06 | 0.00606 | 0.00363 | 0.00375 | 0.0137
1347.15 | -8.04083e-05 | 0.00592 | 0.00356 | 0.00377 | 0.01362
1347.2 | -8.08654e-05 | 0.00577 | 0.00334 | 0.00379 | 0.01353
1347.25 | -4.6492e-06 | 0.00562 | 0.00319 | 0.00372 | 0.01345
1347.3 | -5.10629e-06 | 0.00547 | 0.00304 | 0.00374 | 0.01337
1347.35 | -5.56339e-06 | 0.00541 | 0.00281 | 0.00376 | 0.01328
1347.4 | -6.02049e-06 | 0.00542 | 0.00274 | 0.00369 | 0.0132
1347.45 | -6.4776e-06 | 0.00535 | 0.0026 | 0.00354 | 0.01312
1347.5 | 6.97489e-05 | 0.00536 | 0.00253 | 0.00356 | 0.01303
1347.55 | -7.39182e-06 | 0.00529 | 0.00238 | 0.00358 | 0.01287
1347.6 | -8.45222e-05 | 0.00522 | 0.00223 | 0.00352 | 0.0127
1347.65 | -0.000161642 | 0.00516 | 0.00209 | 0.00362 | 0.01262
1347.7 | -0.000162099 | 0.00501 | 0.00194 | 0.00364 | 0.01253
1347.75 | -8.58936e-05 | 0.00494 | 0.00203 | 0.00365 | 0.01253
1347.8 | -0.000163014 | 0.00495 | 0.00197 | 0.00367 | 0.01245
1347.85 | -0.000240123 | 0.00488 | 0.0019 | 0.00377 | 0.01237
1347.9 | -0.000240581 | 0.00474 | 0.00183 | 0.00388 | 0.01237
1347.95 | -0.000241038 | 0.00459 | 0.00177 | 0.00398 | 0.01228
1348 | -0.000164842 | 0.0046 | 0.00178 | 0.00416 | 0.01228
1348.05 | -0.000241952 | 0.00453 | 0.00172 | 0.00426 | 0.01212
1348.1 | -0.000395684 | 0.00446 | 0.00165 | 0.00436 | 0.01204
1348.15 | -0.000396141 | 0.00432 | 0.00158 | 0.00447 | 0.01195
1348.2 | -0.000396598 | 0.00425 | 0.00143 | 0.00457 | 0.01187
1348.25 | -0.000473677 | 0.00426 | 0.00145 | 0.00467 | 0.01179
1348.3 | -0.000550745 | 0.00411 | 0.00122 | 0.00469 | 0.01162
1348.35 | -0.000704394 | 0.00405 | 0.00115 | 0.00487 | 0.01154
1348.4 | -0.000858002 | 0.00382 | 0.00109 | 0.00489 | 0.01137
1348.45 | -0.000935019 | 0.00375 | 0.00086025 | 0.00491 | 0.01121
1348.5 | -0.00101 | 0.00368 | 0.000713136 | 0.00501 | 0.01104
1348.55 | -0.00124 | 0.00338 | 0.000404821 | 0.00494 | 0.01087
1348.6 | -0.00132 | 0.00331 | 0.00033844 | 0.0048 | 0.01079
1348.65 | -0.0014 | 0.00309 | 0.000110914 | 0.00481 | 0.01062
1348.7 | -0.0014 | 0.00302 | 4.45778e-05 | 0.00467 | 0.01062
1348.75 | -0.0014 | 0.00295 | 5.88021e-05 | 0.00452 | 0.01054
1348.8 | -0.00147 | 0.00288 | -0.000168587 | 0.00445 | 0.01046
1348.85 | -0.00147 | 0.00282 | -0.000234877 | 0.00439 | 0.01046
1348.9 | -0.00155 | 0.00275 | -0.000381649 | 0.00424 | 0.01029
1348.95 | -0.0014 | 0.00284 | -0.000367424 | 0.00417 | 0.01038
1349 | -0.0014 | 0.00285 | -0.0003532 | 0.00394 | 0.01038
1349.05 | -0.0014 | 0.00294 | -0.000338976 | 0.00363 | 0.01046
1349.1 | -0.00132 | 0.00303 | -0.00024426 | 0.00348 | 0.01046
1349.15 | -0.00125 | 0.00312 | -0.000310527 | 0.00342 | 0.01046
1349.2 | -0.00109 | 0.00329 | -0.000135308 | 0.00327 | 0.01054
1349.25 | -0.00102 | 0.00345 | -0.000121084 | 0.00312 | 0.01063
1349.3 | -0.000942791 | 0.00362 | 5.41817e-05 | 0.00306 | 0.01071
1349.35 | -0.000790119 | 0.00379 | 0.000229493 | 0.00291 | 0.01088
1349.4 | -0.000713995 | 0.00396 | 0.000324277 | 0.00276 | 0.01096
1349.45 | -0.000561261 | 0.00413 | 0.000580251 | 0.00261 | 0.01112
1349.5 | -0.000485107 | 0.00437 | 0.000675081 | 0.00255 | 0.01129
1349.55 | -0.000485564 | 0.00446 | 0.000850552 | 0.00248 | 0.01137
1349.6 | -0.0004094 | 0.00463 | 0.00111 | 0.0025 | 0.01154
1349.65 | -0.000409857 | 0.00472 | 0.00128 | 0.00252 | 0.01162
1349.7 | -0.000410314 | 0.00481 | 0.00146 | 0.00262 | 0.01179
1349.75 | -0.000410771 | 0.00482 | 0.00147 | 0.00264 | 0.01196
1349.8 | -0.00048785 | 0.00483 | 0.00165 | 0.00274 | 0.01196
1349.85 | -0.000411686 | 0.00476 | 0.00166 | 0.00259 | 0.01196
1349.9 | -0.000488765 | 0.00485 | 0.00168 | 0.00261 | 0.01204
1349.95 | -0.000489222 | 0.00486 | 0.00177 | 0.00255 | 0.01212
1350 | -0.000489679 | 0.0048 | 0.0017 | 0.00256 | 0.01221
1350.05 | -0.000413515 | 0.00473 | 0.00172 | 0.00258 | 0.01221
1350.1 | -0.000413972 | 0.00474 | 0.00173 | 0.00252 | 0.01237
1350.15 | -0.000337798 | 0.00467 | 0.00183 | 0.00237 | 0.01237
1350.2 | -0.000338255 | 0.00468 | 0.00184 | 0.00222 | 0.01246
1350.25 | -0.000338712 | 0.00477 | 0.00186 | 0.00207 | 0.01254
1350.3 | -0.000339169 | 0.0047 | 0.00187 | 0.00184 | 0.01262
1350.35 | -0.000339627 | 0.00464 | 0.00189 | 0.0017 | 0.01262
1350.4 | -0.000493338 | 0.00457 | 0.00182 | 0.00163 | 0.01271
1350.45 | -0.000417173 | 0.00458 | 0.00183 | 0.00157 | 0.01271
1350.5 | -0.000417631 | 0.00451 | 0.00185 | 0.0015 | 0.01271
1350.55 | -0.000341456 | 0.0046 | 0.00194 | 0.00144 | 0.01271
1350.6 | -0.000265271 | 0.00453 | 0.00196 | 0.00137 | 0.01271
1350.65 | -0.000265728 | 0.0047 | 0.00197 | 0.00123 | 0.01271
1350.7 | -0.000342828 | 0.00455 | 0.00198 | 0.00133 | 0.01271
1350.75 | -0.000343285 | 0.00464 | 0.00208 | 0.00126 | 0.01271
1350.8 | -0.000420375 | 0.00481 | 0.00209 | 0.0012 | 0.01254
1350.85 | -0.0003442 | 0.00482 | 0.00211 | 0.00113 | 0.01254
1350.9 | -0.000421289 | 0.00491 | 0.00212 | 0.00115 | 0.01254
1350.95 | -0.000421747 | 0.005 | 0.00222 | 0.00117 | 0.01246
1351 | -0.000498826 | 0.00517 | 0.00231 | 0.00111 | 0.01246
1351.05 | -0.000575894 | 0.00518 | 0.00225 | 0.00121 | 0.01246
1351.1 | -0.000729543 | 0.00519 | 0.00226 | 0.00114 | 0.01238
1351.15 | -0.000806581 | 0.00536 | 0.00235 | 0.00124 | 0.01221
1351.2 | -0.000807038 | 0.00529 | 0.00229 | 0.00126 | 0.01221
1351.25 | -0.000730915 | 0.00554 | 0.00238 | 0.0012 | 0.01221
1351.3 | -0.000807953 | 0.00555 | 0.00224 | 0.00122 | 0.01213
1351.35 | -0.000655239 | 0.00564 | 0.00241 | 0.00123 | 0.01221
1351.4 | -0.000502484 | 0.00589 | 0.00251 | 0.00125 | 0.01221
1351.45 | -0.00042632 | 0.00614 | 0.0026 | 0.00119 | 0.01221
1351.5 | -0.000273503 | 0.0063 | 0.0027 | 0.00112 | 0.01221
1351.55 | -0.000120645 | 0.00655 | 0.00279 | 0.000976253 | 0.01229
1351.6 | 0.000108949 | 0.00688 | 0.00305 | 0.000829271 | 0.01238
1351.65 | 0.000338635 | 0.00721 | 0.00322 | 0.000599777 | 0.01246
1351.7 | 0.000568415 | 0.00745 | 0.0034 | 0.000452914 | 0.01263
1351.75 | 0.000721501 | 0.00786 | 0.00366 | 0.0002236 | 0.01271
1351.8 | 0.000874628 | 0.00811 | 0.00383 | -5.60659e-06 | 0.01279
1351.85 | 0.00118 | 0.00852 | 0.00417 | -0.000152278 | 0.01288
1351.9 | 0.00133 | 0.00877 | 0.00427 | -0.000381305 | 0.01296
1351.95 | 0.00149 | 0.00909 | 0.00436 | -0.000610225 | 0.01305
1352 | 0.00164 | 0.00934 | 0.00454 | -0.000839038 | 0.01305
1352.05 | 0.00179 | 0.00959 | 0.00472 | -0.00115 | 0.01321
1352.1 | 0.00187 | 0.00976 | 0.00481 | -0.00138 | 0.01321
1352.15 | 0.00202 | 0.00993 | 0.00499 | -0.00161 | 0.01321
1352.2 | 0.0021 | 0.0101 | 0.00516 | -0.00184 | 0.0133
1352.25 | 0.0021 | 0.01019 | 0.00518 | -0.00198 | 0.01321
1352.3 | 0.0021 | 0.01012 | 0.00519 | -0.00221 | 0.01305
1352.35 | 0.00202 | 0.01013 | 0.00513 | -0.00219 | 0.01305
1352.4 | 0.00187 | 0.00999 | 0.00498 | -0.00234 | 0.01288
1352.45 | 0.00179 | 0.01 | 0.00499 | -0.00232 | 0.01271
1352.5 | 0.00164 | 0.00977 | 0.00492 | -0.0023 | 0.01263
1352.55 | 0.00156 | 0.00954 | 0.0047 | -0.0022 | 0.01255
1352.6 | 0.00148 | 0.00939 | 0.00455 | -0.0021 | 0.01238
1352.65 | 0.00133 | 0.00917 | 0.00448 | -0.002 | 0.0123
1352.7 | 0.0011 | 0.00886 | 0.00425 | -0.0019 | 0.01205
1352.75 | 0.000942745 | 0.00847 | 0.00394 | -0.00172 | 0.01172
1352.8 | 0.000788682 | 0.00817 | 0.00379 | -0.00162 | 0.01155
1352.85 | 0.000634661 | 0.00794 | 0.00349 | -0.00152 | 0.01147
1352.9 | 0.000557437 | 0.00771 | 0.00326 | -0.0015 | 0.0113
1352.95 | 0.000480223 | 0.00741 | 0.00311 | -0.00148 | 0.01113
1353 | 0.00040302 | 0.00718 | 0.00288 | -0.00154 | 0.01105
1353.05 | 0.000325827 | 0.00704 | 0.00281 | -0.00144 | 0.01089
1353.1 | 9.52257e-05 | 0.00681 | 0.00267 | -0.00143 | 0.01072
1353.15 | -5.86094e-05 | 0.0065 | 0.00244 | -0.00141 | 0.01055
1353.2 | -5.90669e-05 | 0.00636 | 0.00229 | -0.00139 | 0.01047
1353.25 | -0.000136198 | 0.00613 | 0.00223 | -0.00153 | 0.01039
1353.3 | -0.000136655 | 0.00614 | 0.00216 | -0.0016 | 0.01039
1353.35 | -0.000137113 | 0.00607 | 0.00209 | -0.00174 | 0.01039
1353.4 | -0.00013757 | 0.00601 | 0.00211 | -0.00181 | 0.01047
1353.45 | -0.000138028 | 0.00602 | 0.00212 | -0.00171 | 0.01047
1353.5 | -0.000138485 | 0.00595 | 0.00214 | -0.00169 | 0.01055
1353.55 | -0.000215606 | 0.0058 | 0.00207 | -0.00167 | 0.01039
1353.6 | -0.000216063 | 0.00565 | 0.002 | -0.00174 | 0.01039
1353.65 | -0.000216521 | 0.00567 | 0.00194 | -0.00147 | 0.01031
1353.7 | -0.000293631 | 0.0056 | 0.00195 | -0.00129 | 0.01031
1353.75 | -0.000370731 | 0.00553 | 0.0018 | -0.00102 | 0.01031
1353.8 | -0.000524442 | 0.00546 | 0.00174 | -0.000594569 | 0.01022
1353.85 | -0.000678112 | 0.00531 | 0.00159 | -0.00041179 | 0.01006
1353.9 | -0.00083174 | 0.00509 | 0.00144 | 1.80351e-05 | 0.00989
1353.95 | -0.00106 | 0.00486 | 0.0013 | 0.000448158 | 0.00973
1354 | -0.00114 | 0.00464 | 0.00123 | 0.000713663 | 0.00948
1354.05 | -0.00137 | 0.00441 | 0.00108 | 0.000979276 | 0.00931
1354.1 | -0.00152 | 0.00427 | 0.00102 | 0.00124 | 0.00923
1354.15 | -0.0016 | 0.00412 | 0.000870469 | 0.00143 | 0.00915
1354.2 | -0.0016 | 0.00405 | 0.000804246 | 0.00145 | 0.00907
1354.25 | -0.0016 | 0.00391 | 0.00081847 | 0.00138 | 0.00898
1354.3 | -0.00168 | 0.00376 | 0.000752258 | 0.0014 | 0.0089
1354.35 | -0.0016 | 0.00369 | 0.000686059 | 0.00125 | 0.00873
1354.4 | -0.0016 | 0.00362 | 0.000700282 | 0.00135 | 0.00882
1354.45 | -0.0016 | 0.00356 | 0.000714506 | 0.00113 | 0.00874
1354.5 | -0.00153 | 0.00357 | 0.00072873 | 0.000895872 | 0.00865
1354.55 | -0.00153 | 0.0035 | 0.000582141 | 0.000584404 | 0.00857
1354.6 | -0.00153 | 0.00351 | 0.000596364 | 0.000190783 | 0.00857
1354.65 | -0.00145 | 0.0036 | 0.000530199 | -3.79589e-05 | 0.00857
1354.7 | -0.00137 | 0.00369 | 0.000624812 | -0.000266593 | 0.00849
1354.75 | -0.0013 | 0.0037 | 0.000558646 | -0.00049512 | 0.00857
1354.8 | -0.00122 | 0.00379 | 0.000492492 | -0.000723541 | 0.00849
1354.85 | -0.00115 | 0.00388 | 0.000506716 | -0.000951854 | 0.00857
1354.9 | -0.00107 | 0.00397 | 0.000440572 | -0.00118 | 0.00857
1354.95 | -0.000917919 | 0.0039 | 0.000294096 | -0.00133 | 0.00849
1355 | -0.000688636 | 0.00407 | 0.000388664 | -0.00139 | 0.00849
1355.05 | -0.000612492 | 0.00416 | 0.000322544 | -0.00137 | 0.00849
1355.1 | -0.000536339 | 0.00417 | 0.000336768 | -0.00127 | 0.00849
1355.15 | -0.000536796 | 0.00426 | 0.000350992 | -0.00109 | 0.00841
1355.2 | -0.000537254 | 0.00411 | 0.000365215 | -0.000824308 | 0.00832
1355.25 | -0.000614323 | 0.00404 | 0.000218785 | -0.000641743 | 0.00816
1355.3 | -0.00061478 | 0.00406 | 0.000233009 | -0.000376917 | 0.00799
1355.35 | -0.00076843 | 0.00391 | 8.66232e-05 | -0.000111984 | 0.00775
1355.4 | -0.000922038 | 0.00376 | -0.000139982 | 7.07713e-05 | 0.00758
1355.45 | -0.000999055 | 0.00362 | -0.000286254 | 0.000335883 | 0.00733
1355.5 | -0.00115 | 0.00347 | -0.000512689 | 0.000436424 | 0.00709
1355.55 | -0.00138 | 0.00325 | -0.000739022 | 0.000536978 | 0.00692
1355.6 | -0.00154 | 0.0031 | -0.000965254 | 0.000555199 | 0.00667
1355.65 | -0.00161 | 0.00303 | -0.00111 | 0.000655764 | 0.00643
1355.7 | -0.00177 | 0.00273 | -0.0015 | 0.000673985 | 0.00618
1355.75 | -0.002 | 0.00258 | -0.0018 | 0.000527528 | 0.00585
1355.8 | -0.00207 | 0.00236 | -0.00203 | 0.000545749 | 0.00561
1355.85 | -0.00215 | 0.00221 | -0.00233 | 0.000317043 | 0.00536
1355.9 | -0.00223 | 0.00207 | -0.00248 | 0.000252979 | 0.00511
1355.95 | -0.00238 | 0.00192 | -0.00271 | 0.000188927 | 0.00495
1356 | -0.00238 | 0.00186 | -0.00293 | 4.26368e-05 | 0.0047
1356.05 | -0.00223 | 0.00202 | -0.00284 | -0.000103605 | 0.0047
1356.1 | -0.00223 | 0.00211 | -0.00298 | -8.53847e-05 | 0.00454
1356.15 | -0.002 | 0.00236 | -0.00289 | -0.000149378 | 0.00454
1356.2 | -0.00177 | 0.00245 | -0.00303 | -0.000213359 | 0.00454
1356.25 | -0.00154 | 0.00277 | -0.00294 | -0.000277328 | 0.00462
1356.3 | -0.00131 | 0.00302 | -0.00277 | -0.000259107 | 0.0047
1356.35 | -0.00116 | 0.00334 | -0.00267 | -0.000158697 | 0.00478
1356.4 | -0.000931191 | 0.00359 | -0.00242 | 2.39397e-05 | 0.00487
1356.45 | -0.000625307 | 0.00391 | -0.00224 | 4.21604e-05 | 0.00503
1356.5 | -0.000395899 | 0.00424 | -0.00199 | 0.000142607 | 0.00511
1356.55 | -0.000243062 | 0.00448 | -0.00182 | 0.000325314 | 0.0052
1356.6 | -0.000320172 | 0.00449 | -0.00188 | 0.000425796 | 0.0052
1356.65 | -0.000167314 | 0.00466 | -0.00179 | 0.000444017 | 0.0052
1356.7 | -0.000167772 | 0.00467 | -0.00169 | 0.000544511 | 0.00511
1356.75 | -0.00016823 | 0.00476 | -0.00152 | 0.000562731 | 0.0052
1356.8 | -9.20143e-05 | 0.00469 | -0.00158 | 0.000498679 | 0.0052
1356.85 | -0.000169145 | 0.00463 | -0.00165 | 0.0005169 | 0.0052
1356.9 | -0.000169603 | 0.00448 | -0.00172 | 0.000452859 | 0.0052
1356.95 | -0.000323376 | 0.00433 | -0.00194 | 0.00038883 | 0.00503
1357 | -0.00055373 | 0.00419 | -0.00217 | 0.000407051 | 0.00495
1357.05 | -0.000630799 | 0.00388 | -0.00231 | 0.000343034 | 0.00479
1357.1 | -0.000784449 | 0.00366 | -0.00254 | 0.00027903 | 0.0047
1357.15 | -0.000784906 | 0.00359 | -0.00252 | 0.000379476 | 0.00479
1357.2 | -0.000938515 | 0.00345 | -0.00259 | 0.000479934 | 0.00479
1357.25 | -0.00102 | 0.00322 | -0.00266 | 0.000662665 | 0.00479
1357.3 | -0.00102 | 0.00315 | -0.00264 | 0.000845444 | 0.00471
1357.35 | -0.000939888 | 0.00324 | -0.00255 | 0.00103 | 0.00495
1357.4 | -0.000787195 | 0.00333 | -0.00229 | 0.00129 | 0.00512
1357.45 | -0.000864233 | 0.00342 | -0.00212 | 0.00148 | 0.00536
1357.5 | -0.000634919 | 0.00359 | -0.00179 | 0.00174 | 0.00577
1357.55 | -0.000482144 | 0.00368 | -0.00145 | 0.00201 | 0.00594
1357.6 | -0.000405969 | 0.00392 | -0.00112 | 0.00236 | 0.00635
1357.65 | -0.000253132 | 0.00417 | -0.000782615 | 0.0027 | 0.00676
1357.7 | -0.000100254 | 0.00442 | -0.000528105 | 0.00297 | 0.00701
1357.75 | -2.40279e-05 | 0.00459 | -0.000193342 | 0.00307 | 0.00726
1357.8 | -0.000101169 | 0.00475 | 0.000141602 | 0.00317 | 0.00751
1357.85 | -0.000331616 | 0.00476 | 0.000396485 | 0.00319 | 0.00767
1357.9 | -0.000485348 | 0.00454 | 0.000571204 | 0.00313 | 0.00767
1357.95 | -0.000792231 | 0.00439 | 0.000665693 | 0.0029 | 0.00759
1358 | -0.000869269 | 0.00433 | 0.000679916 | 0.00267 | 0.00759
1358.05 | -0.00125 | 0.00402 | 0.000533621 | 0.00227 | 0.00742
1358.1 | -0.00141 | 0.0038 | 0.000547845 | 0.0018 | 0.00751
1358.15 | -0.00164 | 0.00342 | 0.000321376 | 0.0014 | 0.00726
1358.2 | -0.00187 | 0.00296 | 9.50083e-05 | 0.000926596 | 0.00701
1358.25 | -0.00225 | 0.00242 | -0.000211398 | 0.000369321 | 0.00668
1358.3 | -0.00255 | 0.00204 | -0.000677781 | -0.000105278 | 0.00627
1358.35 | -0.00271 | 0.00166 | -0.000983736 | -0.00057945 | 0.00602
1358.4 | -0.00278 | 0.00136 | -0.00145 | -0.00114 | 0.00578
1358.45 | -0.00294 | 0.00129 | -0.00183 | -0.00144 | 0.00553
1358.5 | -0.00309 | 0.00107 | -0.00222 | -0.00184 | 0.00528
1358.55 | -0.00324 | 0.000844407 | -0.00253 | -0.00206 | 0.00504
1358.6 | -0.00324 | 0.000777217 | -0.00259 | -0.00229 | 0.00479
1358.65 | -0.00324 | 0.000788036 | -0.0029 | -0.00235 | 0.00463
1358.7 | -0.00309 | 0.00103 | -0.0028 | -0.00258 | 0.00454
1358.75 | -0.00294 | 0.00112 | -0.00271 | -0.00256 | 0.00454
1358.8 | -0.00264 | 0.00137 | -0.00253 | -0.00238 | 0.00463
1358.85 | -0.00233 | 0.00161 | -0.00228 | -0.00236 | 0.00479
1358.9 | -0.0021 | 0.00194 | -0.00211 | -0.00202 | 0.00504
1358.95 | -0.0018 | 0.00226 | -0.00177 | -0.00159 | 0.0052
1359 | -0.00141 | 0.00258 | -0.00144 | -0.00124 | 0.00545
1359.05 | -0.00119 | 0.00291 | -0.00118 | -0.000652387 | 0.0057
1359.1 | -0.000955911 | 0.00315 | -0.000930404 | -0.000142057 | 0.00586
1359.15 | -0.000879799 | 0.0034 | -0.000676131 | 0.000204472 | 0.00611
1359.2 | -0.000803676 | 0.00357 | -0.000421756 | 0.000715512 | 0.00619
1359.25 | -0.000880715 | 0.00358 | -0.00032746 | 0.00106 | 0.00627
1359.3 | -0.00103 | 0.00374 | -0.000153057 | 0.00116 | 0.00627
1359.35 | -0.00111 | 0.00383 | 2.13915e-05 | 0.00126 | 0.00636
1359.4 | -0.00126 | 0.00377 | 3.5615e-05 | 0.00145 | 0.00636
1359.45 | -0.00142 | 0.00354 | 4.98386e-05 | 0.00138 | 0.00619
1359.5 | -0.00165 | 0.0034 | -9.61625e-05 | 0.00124 | 0.00619
1359.55 | -0.0018 | 0.00317 | -0.000242119 | 0.00101 | 0.00594
1359.6 | -0.00188 | 0.00295 | -0.000388029 | 0.00077911 | 0.00586
1359.65 | -0.00196 | 0.00296 | -0.000453856 | 0.000550903 | 0.00578
1359.7 | -0.00203 | 0.00273 | -0.0005997 | 0.000487005 | 0.00562
1359.75 | -0.00211 | 0.00251 | -0.000825492 | 9.48095e-05 | 0.00545
1359.8 | -0.00203 | 0.00244 | -0.000891251 | 3.09824e-05 | 0.00545
1359.85 | -0.00219 | 0.00238 | -0.00104 | 0.000131251 | 0.00537
1359.9 | -0.00219 | 0.00231 | -0.0011 | 0.000313602 | 0.00529
1359.95 | -0.00219 | 0.00224 | -0.00117 | 0.000331822 | 0.00521
1360 | -0.00204 | 0.00241 | -0.00107 | 0.000432126 | 0.00521
1360.05 | -0.00181 | 0.00257 | -0.00106 | 0.000696667 | 0.00529
1360.1 | -0.00158 | 0.00274 | -0.000965842 | 0.000961315 | 0.00545
1360.15 | -0.0015 | 0.00291 | -0.000871658 | 0.00131 | 0.00545
1360.2 | -0.00127 | 0.003 | -0.000857435 | 0.00174 | 0.00553
1360.25 | -0.00104 | 0.00332 | -0.000603263 | 0.00209 | 0.0057
1360.3 | -0.000890331 | 0.00365 | -0.000429018 | 0.00268 | 0.00578
1360.35 | -0.000890789 | 0.00374 | -0.000334766 | 0.00303 | 0.00578
1360.4 | -0.000661474 | 0.00398 | -0.000160453 | 0.00338 | 0.00586
1360.45 | -0.000661932 | 0.00407 | -0.00014623 | 0.00372 | 0.00586
1360.5 | -0.000509157 | 0.00424 | -5.19448e-05 | 0.00382 | 0.00578
1360.55 | -0.000586237 | 0.00425 | -0.000117783 | 0.00401 | 0.00578
1360.6 | -0.000586695 | 0.00426 | -2.34979e-05 | 0.00394 | 0.0057
1360.65 | -0.000663764 | 0.00427 | -9.27444e-06 | 0.00388 | 0.00562
1360.7 | -0.000740823 | 0.00428 | 8.50219e-05 | 0.00373 | 0.00562
1360.75 | -0.000817872 | 0.00429 | 9.92453e-05 | 0.00359 | 0.00554
1360.8 | -0.00105 | 0.00415 | -0.000126716 | 0.00344 | 0.00545
1360.85 | -0.00105 | 0.004 | -0.000112493 | 0.00329 | 0.00554
1360.9 | -0.000972396 | 0.00401 | -0.000178308 | 0.0029 | 0.00562
1360.95 | -0.000972854 | 0.00394 | -0.000164085 | 0.0025 | 0.00578
1361 | -0.000896742 | 0.00403 | -6.98222e-05 | 0.00195 | 0.00595
1361.05 | -0.00097377 | 0.00404 | 2.44516e-05 | 0.00155 | 0.00611
1361.1 | -0.000897658 | 0.00413 | 0.000278894 | 0.00141 | 0.00636
1361.15 | -0.000974686 | 0.00414 | 0.000373212 | 0.0011 | 0.00652
1361.2 | -0.000975144 | 0.00423 | 0.00062779 | 0.000951512 | 0.00677
1361.25 | -0.000822452 | 0.00432 | 0.000882469 | 0.000887638 | 0.00702
1361.3 | -0.000746319 | 0.00433 | 0.00114 | 0.000495561 | 0.00735
1361.35 | -0.000670176 | 0.00442 | 0.00139 | -6.01389e-05 | 0.00768
1361.4 | -0.000594023 | 0.00451 | 0.00173 | -0.000369613 | 0.00793
1361.45 | -0.000594481 | 0.00452 | 0.0019 | -0.00059704 | 0.00801
1361.5 | -0.00067155 | 0.00446 | 0.00208 | -0.00082436 | 0.00809
1361.55 | -0.000748609 | 0.00439 | 0.00225 | -0.000969775 | 0.00809
1361.6 | -0.000825658 | 0.00424 | 0.00227 | -0.000951555 | 0.00801
1361.65 | -0.00113 | 0.00386 | 0.00212 | -0.0011 | 0.00776
1361.7 | -0.00144 | 0.00356 | 0.00205 | -0.00124 | 0.00752
1361.75 | -0.0019 | 0.0031 | 0.00167 | -0.00139 | 0.0071
1361.8 | -0.00243 | 0.00264 | 0.00144 | -0.00178 | 0.00661
1361.85 | -0.00297 | 0.00226 | 0.00105 | -0.00176 | 0.0062
1361.9 | -0.00335 | 0.00173 | 0.000746788 | -0.00158 | 0.0057
1361.95 | -0.00381 | 0.00127 | 0.000280473 | -0.00156 | 0.00513
1362 | -0.00411 | 0.000733405 | -0.000345391 | -0.00154 | 0.00464
1362.05 | -0.00449 | 0.000277037 | -0.000890654 | -0.00128 | 0.00414
1362.1 | -0.0048 | -0.000178948 | -0.00144 | -0.00126 | 0.00357
1362.15 | -0.0051 | -0.000479119 | -0.0019 | -0.00108 | 0.00324
1362.2 | -0.00526 | -0.00070143 | -0.00236 | -0.00106 | 0.00283
1362.25 | -0.00518 | -0.000845979 | -0.00267 | -0.000632878 | 0.00259
1362.3 | -0.00526 | -0.000912828 | -0.00289 | -0.000696469 | 0.00234
1362.35 | -0.00503 | -0.000824341 | -0.00312 | -0.000514614 | 0.00226
1362.4 | -0.00488 | -0.000735844 | -0.00326 | -0.000250852 | 0.00202
1362.45 | -0.00473 | -0.000414206 | -0.00333 | -0.000150761 | 0.00202
1362.5 | -0.00442 | 6.3161e-05 | -0.00315 | 0.000113141 | 0.00218
1362.55 | -0.00404 | 0.000463062 | -0.00298 | 0.000295209 | 0.00218
1362.6 | -0.00351 | 0.0011 | -0.00257 | 0.000313429 | 0.00251
1362.65 | -0.0029 | 0.00173 | -0.00216 | 0.000741474 | 0.00292
1362.7 | -0.00237 | 0.00237 | -0.00174 | 0.00101 | 0.00324
1362.75 | -0.00175 | 0.00332 | -0.00109 | 0.00152 | 0.00382
1362.8 | -0.00114 | 0.00411 | -0.000597411 | 0.00178 | 0.00431
1362.85 | -0.000683917 | 0.00475 | -0.000183554 | 0.00229 | 0.00464
1362.9 | -7.11957e-05 | 0.00554 | 0.000390627 | 0.0028 | 0.00513
1362.95 | 0.000235184 | 0.0061 | 0.000725074 | 0.00299 | 0.00546
1363 | 0.000388207 | 0.00651 | 0.000979584 | 0.00342 | 0.00554
1363.05 | 0.000464505 | 0.00668 | 0.00115 | 0.00352 | 0.00562
1363.1 | 0.000464047 | 0.00692 | 0.00149 | 0.00378 | 0.00579
1363.15 | 0.000233352 | 0.00693 | 0.0015 | 0.00405 | 0.00571
1363.2 | 2.74964e-06 | 0.00679 | 0.00144 | 0.0039 | 0.00554
1363.25 | -0.000304422 | 0.00672 | 0.00137 | 0.00392 | 0.0053
1363.3 | -0.000534807 | 0.00634 | 0.00123 | 0.00386 | 0.00505
1363.35 | -0.000994841 | 0.00595 | 0.00116 | 0.00387 | 0.0048
1363.4 | -0.00122 | 0.00565 | 0.000933168 | 0.00381 | 0.00472
1363.45 | -0.00161 | 0.00503 | 0.000627123 | 0.00366 | 0.00431
1363.5 | -0.00176 | 0.00465 | 0.000481279 | 0.0036 | 0.00423
1363.55 | -0.00191 | 0.00435 | 0.000415486 | 0.00362 | 0.00431
1363.6 | -0.00199 | 0.0042 | 0.000189727 | 0.00355 | 0.00448
1363.65 | -0.00214 | 0.00398 | 4.40186e-05 | 0.00357 | 0.00448
1363.7 | -0.00222 | 0.00376 | -0.000101645 | 0.00351 | 0.00456
1363.75 | -0.00222 | 0.00377 | 7.24651e-05 | 0.00344 | 0.0048
1363.8 | -0.0023 | 0.00354 | 0.00024662 | 0.00354 | 0.00505
1363.85 | -0.00222 | 0.00363 | 0.000500826 | 0.00356 | 0.00538
1363.9 | -0.00199 | 0.00388 | 0.000755132 | 0.00342 | 0.00579
1363.95 | -0.00177 | 0.00397 | 0.00125 | 0.00343 | 0.00612
1364 | -0.00161 | 0.00421 | 0.00158 | 0.00345 | 0.0067
1364.05 | -0.00146 | 0.00438 | 0.002 | 0.00331 | 0.00703
1364.1 | -0.00131 | 0.00447 | 0.00233 | 0.00308 | 0.00736
1364.15 | -0.001 | 0.00464 | 0.00275 | 0.00309 | 0.00769
1364.2 | -0.000926059 | 0.00457 | 0.00293 | 0.00287 | 0.00777
1364.25 | -0.001 | 0.00442 | 0.00326 | 0.00288 | 0.00794
1364.3 | -0.000926976 | 0.0042 | 0.00328 | 0.00299 | 0.00785
1364.35 | -0.000850853 | 0.00405 | 0.00337 | 0.00276 | 0.00777
1364.4 | -0.00123 | 0.00367 | 0.0033 | 0.00261 | 0.00761
1364.45 | -0.00139 | 0.00321 | 0.00316 | 0.00255 | 0.00744
1364.5 | -0.00169 | 0.00268 | 0.00285 | 0.00232 | 0.00728
1364.55 | -0.00192 | 0.00199 | 0.00254 | 0.00209 | 0.00711
1364.6 | -0.00254 | 0.00106 | 0.002 | 0.00194 | 0.0067
1364.65 | -0.00284 | 0.00060616 | 0.00169 | 0.00188 | 0.00629
1364.7 | -0.00353 | -8.27952e-05 | 0.00106 | 0.00182 | 0.00571
1364.75 | -0.00406 | -0.000460368 | 0.000596845 | 0.00192 | 0.0053
1364.8 | -0.00399 | -0.000527196 | -2.84799e-05 | 0.00185 | 0.00514
1364.85 | -0.00444 | -0.000982035 | -0.000573272 | 0.00179 | 0.00481
1364.9 | -0.00467 | -0.00105 | -0.000958009 | 0.00164 | 0.00464
1364.95 | -0.0046 | -0.0015 | -0.00134 | 0.00174 | 0.00456
1365 | -0.00505 | -0.00165 | -0.00181 | 0.00184 | 0.00415
1365.05 | -0.00521 | -0.00179 | -0.00211 | 0.00194 | 0.00358
1365.1 | -0.00536 | -0.00178 | -0.00234 | 0.00213 | 0.00325
1365.15 | -0.00528 | -0.00154 | -0.0024 | 0.00231 | 0.003
1365.2 | -0.00536 | -0.00184 | -0.0027 | 0.00249 | 0.00276
1365.25 | -0.00521 | -0.00167 | -0.00253 | 0.00267 | 0.0026
1365.3 | -0.00506 | -0.00174 | -0.00252 | 0.00277 | 0.0026
1365.35 | -0.00521 | -0.0018 | -0.00242 | 0.00279 | 0.00243
1365.4 | -0.00513 | -0.00187 | -0.00249 | 0.00281 | 0.00227
1365.45 | -0.00513 | -0.00178 | -0.00255 | 0.00299 | 0.00211
1365.5 | -0.00513 | -0.00154 | -0.00254 | 0.00309 | 0.0017
1365.55 | -0.00491 | -0.00122 | -0.00245 | 0.00303 | 0.0017
1365.6 | -0.00453 | -0.000819756 | -0.00211 | 0.00313 | 0.00186
1365.65 | -0.00437 | -0.000576156 | -0.0021 | 0.00307 | 0.00186
1365.7 | -0.00407 | -2.18117e-05 | -0.00193 | 0.003 | 0.00186
1365.75 | -0.00384 | 0.0004553 | -0.00159 | 0.00294 | 0.00211
1365.8 | -0.00361 | 0.000777193 | -0.0015 | 0.00296 | 0.00211
1365.85 | -0.00331 | 0.00118 | -0.00117 | 0.00281 | 0.00227
1365.9 | -0.00308 | 0.0015 | -0.00107 | 0.00291 | 0.00227
1365.95 | -0.00255 | 0.00213 | -0.000659322 | 0.00293 | 0.00268
1366 | -0.00224 | 0.00253 | -0.000565329 | 0.00295 | 0.0026
1366.05 | -0.00186 | 0.00317 | -0.000391533 | 0.00305 | 0.00276
1366.1 | -0.0014 | 0.00365 | -0.000217692 | 0.00315 | 0.00301
1366.15 | -0.0011 | 0.00405 | -0.000123644 | 0.00317 | 0.00309
1366.2 | -0.000714617 | 0.00469 | 0.000209994 | 0.00327 | 0.00334
1366.25 | -0.000408568 | 0.00501 | 0.000543811 | 0.0032 | 0.0035
1366.3 | -2.56595e-05 | 0.00549 | 0.000717899 | 0.00322 | 0.0035
1366.35 | 0.00051103 | 0.00605 | 0.00121 | 0.00332 | 0.00391
1366.4 | 0.00105 | 0.00677 | 0.00139 | 0.00342 | 0.00416
1366.45 | 0.00151 | 0.00733 | 0.00196 | 0.0036 | 0.00465
1366.5 | 0.00189 | 0.00774 | 0.00214 | 0.00362 | 0.00489
1366.55 | 0.0022 | 0.00806 | 0.00255 | 0.0038 | 0.00539
1366.6 | 0.00251 | 0.00815 | 0.00281 | 0.00374 | 0.00588
1366.65 | 0.00258 | 0.00824 | 0.00306 | 0.00376 | 0.00605
1366.7 | 0.00282 | 0.00849 | 0.00348 | 0.00394 | 0.00646
1366.75 | 0.00289 | 0.00834 | 0.00349 | 0.00412 | 0.00654
1366.8 | 0.00281 | 0.00843 | 0.0035 | 0.00439 | 0.00679
1366.85 | 0.00281 | 0.00829 | 0.0036 | 0.00441 | 0.00703
1366.9 | 0.00251 | 0.00806 | 0.00345 | 0.00459 | 0.00687
1366.95 | 0.0022 | 0.0076 | 0.00363 | 0.00469 | 0.00687
1367 | 0.00197 | 0.00737 | 0.00348 | 0.00463 | 0.00679
1367.05 | 0.00166 | 0.00699 | 0.00341 | 0.00473 | 0.00679
1367.1 | 0.0012 | 0.00645 | 0.00311 | 0.00466 | 0.00671
1367.15 | 0.000734058 | 0.00599 | 0.00312 | 0.00468 | 0.00654
1367.2 | 0.000349716 | 0.00545 | 0.0029 | 0.0047 | 0.00646
1367.25 | -0.000187745 | 0.00476 | 0.00259 | 0.00464 | 0.00646
1367.3 | -0.000648089 | 0.00422 | 0.00236 | 0.00449 | 0.00638
1367.35 | -0.000954931 | 0.00361 | 0.00222 | 0.00418 | 0.00638
1367.4 | -0.00141 | 0.00315 | 0.00215 | 0.00403 | 0.00629
1367.45 | -0.00187 | 0.00261 | 0.00185 | 0.00356 | 0.00621
1367.5 | -0.00218 | 0.00231 | 0.0017 | 0.00341 | 0.0063
1367.55 | -0.00249 | 0.00186 | 0.00171 | 0.00318 | 0.0063
1367.6 | -0.00272 | 0.00163 | 0.00157 | 0.00296 | 0.00613
1367.65 | -0.00287 | 0.00141 | 0.00174 | 0.00265 | 0.00613
1367.7 | -0.00317 | 0.00111 | 0.00152 | 0.00266 | 0.00613
1367.75 | -0.00333 | 0.00104 | 0.00161 | 0.00252 | 0.00597
1367.8 | -0.00371 | 0.000821117 | 0.00146 | 0.00262 | 0.00572
1367.85 | -0.00363 | 0.000676483 | 0.00148 | 0.00264 | 0.00572
1367.9 | -0.00394 | 0.000609591 | 0.00149 | 0.00282 | 0.00547
1367.95 | -0.00394 | 0.000465021 | 0.00119 | 0.00308 | 0.00547
1368 | -0.00394 | 0.000320493 | 0.00112 | 0.00343 | 0.00556
1368.05 | -0.00409 | 0.000176008 | 0.000896022 | 0.00369 | 0.00531
1368.1 | -0.00425 | 3.15653e-05 | 0.000590741 | 0.00404 | 0.00515
1368.15 | -0.0044 | -0.000268012 | 0.000525116 | 0.00439 | 0.00506
1368.2 | -0.00455 | -0.000257194 | 0.000379676 | 0.00465 | 0.00482
1368.25 | -0.00455 | -0.000323948 | 0.000473725 | 0.00492 | 0.00457
1368.3 | -0.00455 | -0.000468242 | 0.000248505 | 0.00518 | 0.00441
1368.35 | -0.00448 | -0.000302311 | 0.000342531 | 0.0052 | 0.00432
1368.4 | -0.00448 | -0.00021392 | 0.000356754 | 0.00547 | 0.00424
1368.45 | -0.00432 | 0.000107294 | 0.000370977 | 0.00565 | 0.00432
1368.5 | -0.00417 | 0.000351021 | 0.000624677 | 0.00583 | 0.00424
1368.55 | -0.00402 | 0.000594842 | 0.000718748 | 0.00585 | 0.00416
1368.6 | -0.00402 | 0.000761049 | 0.00081283 | 0.00587 | 0.004
1368.65 | -0.00387 | 0.00108 | 0.00107 | 0.00597 | 0.00408
1368.7 | -0.00356 | 0.00148 | 0.00108 | 0.00599 | 0.00416
1368.75 | -0.00334 | 0.00173 | 0.00118 | 0.00592 | 0.00424
1368.8 | -0.00303 | 0.0022 | 0.00135 | 0.00594 | 0.00441
1368.85 | -0.00273 | 0.00261 | 0.00144 | 0.00596 | 0.00457
1368.9 | -0.0025 | 0.00293 | 0.00154 | 0.00614 | 0.00474
1368.95 | -0.00219 | 0.00341 | 0.00179 | 0.00616 | 0.0049
1369 | -0.00189 | 0.00365 | 0.00197 | 0.00626 | 0.00498
1369.05 | -0.00181 | 0.0039 | 0.00198 | 0.00628 | 0.00498
1369.1 | -0.00166 | 0.00414 | 0.00215 | 0.00646 | 0.00498
1369.15 | -0.0012 | 0.00447 | 0.00233 | 0.00648 | 0.00515
1369.2 | -0.00105 | 0.00471 | 0.0025 | 0.0065 | 0.00523
1369.25 | -0.00105 | 0.00496 | 0.0026 | 0.00644 | 0.00515
1369.3 | -0.000972809 | 0.00528 | 0.00269 | 0.00654 | 0.00523
1369.35 | -0.000973268 | 0.00529 | 0.00263 | 0.00655 | 0.00515
1369.4 | -0.00105 | 0.0053 | 0.00264 | 0.00641 | 0.00507
1369.45 | -0.000974185 | 0.00523 | 0.00265 | 0.0061 | 0.00498
1369.5 | -0.00113 | 0.00525 | 0.00259 | 0.00562 | 0.00498
1369.55 | -0.0012 | 0.00526 | 0.00252 | 0.00506 | 0.00482
1369.6 | -0.00121 | 0.00535 | 0.00262 | 0.00467 | 0.0049
1369.65 | -0.00121 | 0.00536 | 0.00255 | 0.00411 | 0.0049
1369.7 | -0.00128 | 0.00529 | 0.00249 | 0.00364 | 0.0049
1369.75 | -0.00136 | 0.00522 | 0.0025 | 0.00316 | 0.00499
1369.8 | -0.00136 | 0.00515 | 0.00243 | 0.00277 | 0.00507
1369.85 | -0.00121 | 0.00501 | 0.00253 | 0.0023 | 0.00507
1369.9 | -0.00121 | 0.00502 | 0.00262 | 0.00191 | 0.00515
1369.95 | -0.00128 | 0.00487 | 0.00256 | 0.0016 | 0.00507
1370 | -0.00121 | 0.00496 | 0.00265 | 0.00137 | 0.00507
1370.05 | -0.00113 | 0.00482 | 0.00274 | 0.00115 | 0.00515
1370.1 | -0.00113 | 0.00491 | 0.00276 | 0.00117 | 0.00523
1370.15 | -0.00106 | 0.00484 | 0.00277 | 0.00102 | 0.0054
1370.2 | -0.00106 | 0.00477 | 0.00287 | 0.00112 | 0.0054
1370.25 | -0.00082835 | 0.00502 | 0.00312 | 0.00114 | 0.00556
1370.3 | -0.000905399 | 0.00503 | 0.00314 | 0.00124 | 0.00548
1370.35 | -0.000829267 | 0.00504 | 0.00315 | 0.00126 | 0.00548
1370.4 | -0.000829725 | 0.00521 | 0.00324 | 0.00119 | 0.00564
1370.45 | -0.000753583 | 0.00529 | 0.00326 | 0.00121 | 0.00581
1370.5 | -0.000600809 | 0.00554 | 0.00351 | 0.00123 | 0.00606
1370.55 | -0.000524635 | 0.00555 | 0.00353 | 0.00117 | 0.00606
1370.6 | -0.000525094 | 0.00572 | 0.00362 | 0.00118 | 0.00622
1370.65 | -0.00044891 | 0.00573 | 0.00372 | 0.00104 | 0.0063
1370.7 | -0.000602643 | 0.00566 | 0.00357 | 0.00106 | 0.00622
1370.75 | -0.000679723 | 0.00567 | 0.00358 | 0.000912128 | 0.0063
1370.8 | -0.00106 | 0.00545 | 0.00336 | 0.000930348 | 0.00622
1370.85 | -0.000987024 | 0.0053 | 0.00337 | 0.000703836 | 0.00622
1370.9 | -0.00129 | 0.00531 | 0.00339 | 0.000640503 | 0.00622
1370.95 | -0.00152 | 0.00517 | 0.00324 | 0.000658723 | 0.00614
1371 | -0.00183 | 0.00487 | 0.00318 | 0.0005954 | 0.00598
1371.05 | -0.00221 | 0.00441 | 0.00279 | 0.00053209 | 0.00565
1371.1 | -0.00267 | 0.00403 | 0.00248 | 0.00063184 | 0.00548
1371.15 | -0.00313 | 0.00349 | 0.0021 | 0.000813156 | 0.00499
1371.2 | -0.00351 | 0.00304 | 0.00179 | 0.000912941 | 0.00482
1371.25 | -0.00374 | 0.00258 | 0.00157 | 0.000931161 | 0.00458
1371.3 | -0.00405 | 0.00212 | 0.00126 | 0.00111 | 0.00433
1371.35 | -0.0042 | 0.00167 | 0.00112 | 0.00129 | 0.004
1371.4 | -0.0045 | 0.00121 | 0.000970752 | 0.00139 | 0.004
1371.45 | -0.00458 | 0.000756394 | 0.000825447 | 0.00158 | 0.00384
1371.5 | -0.00466 | 0.000611993 | 0.000919428 | 0.00168 | 0.00392
1371.55 | -0.00466 | 0.000467634 | 0.000853892 | 0.00178 | 0.00392
1371.6 | -0.00466 | 0.000633629 | 0.00111 | 0.00187 | 0.00409
1371.65 | -0.00451 | 0.000644447 | 0.00136 | 0.00189 | 0.00433
1371.7 | -0.00443 | 0.00088811 | 0.00169 | 0.00175 | 0.00466
1371.75 | -0.00435 | 0.00105 | 0.00195 | 0.00168 | 0.00491
1371.8 | -0.0042 | 0.0013 | 0.00236 | 0.00154 | 0.00524
1371.85 | -0.00397 | 0.00162 | 0.00278 | 0.00139 | 0.00557
1371.9 | -0.0039 | 0.00194 | 0.00311 | 0.00125 | 0.00581
1371.95 | -0.00367 | 0.00234 | 0.00353 | 0.0011 | 0.00606
1372 | -0.0036 | 0.00259 | 0.00378 | 0.000959797 | 0.00631
1372.05 | -0.0036 | 0.00267 | 0.00403 | 0.000733461 | 0.00631
1372.1 | -0.0036 | 0.00292 | 0.00429 | 0.00050723 | 0.00655
1372.15 | -0.00352 | 0.00316 | 0.00454 | 0.000362541 | 0.00672
1372.2 | -0.00352 | 0.00341 | 0.00496 | 0.000299324 | 0.00688
1372.25 | -0.0036 | 0.00342 | 0.00505 | 0.000317544 | 0.00688
1372.3 | -0.00367 | 0.00351 | 0.00523 | 0.000254338 | 0.00688
1372.35 | -0.00375 | 0.0036 | 0.00532 | 0.000353983 | 0.00697
1372.4 | -0.00375 | 0.00353 | 0.00542 | 0.00045364 | 0.00697
1372.45 | -0.00383 | 0.00362 | 0.00559 | 0.000390423 | 0.00689
1372.5 | -0.0039 | 0.00355 | 0.00553 | 0.000490079 | 0.00689
1372.55 | -0.00383 | 0.00364 | 0.0057 | 0.000508299 | 0.00689
1372.6 | -0.00383 | 0.00373 | 0.00572 | 0.0007709 | 0.00705
1372.65 | -0.0036 | 0.0039 | 0.00581 | 0.000870603 | 0.00705
1372.7 | -0.00353 | 0.00383 | 0.00583 | 0.000970318 | 0.00713
1372.75 | -0.00337 | 0.00376 | 0.00584 | 0.00107 | 0.00713
1372.8 | -0.00322 | 0.00393 | 0.00601 | 0.00101 | 0.0073
1372.85 | -0.00322 | 0.00386 | 0.00595 | 0.00119 | 0.0073
1372.9 | -0.00322 | 0.00387 | 0.00604 | 0.000961702 | 0.0073
1372.95 | -0.00345 | 0.0038 | 0.00598 | 0.000898438 | 0.00722
1373 | -0.00353 | 0.00381 | 0.00599 | 0.000916658 | 0.0073
1373.05 | -0.00368 | 0.00375 | 0.00609 | 0.000853405 | 0.0073
1373.1 | -0.00399 | 0.00337 | 0.00578 | 0.000871625 | 0.00713
1373.15 | -0.00429 | 0.00307 | 0.00547 | 0.000645499 | 0.0068
1373.2 | -0.00482 | 0.00246 | 0.00492 | 0.00050088 | 0.00631
1373.25 | -0.00513 | 0.00184 | 0.00446 | 0.000437698 | 0.00573
1373.3 | -0.00536 | 0.00147 | 0.00391 | 0.000374527 | 0.00532
1373.35 | -0.00574 | 0.000857089 | 0.00344 | 0.000392747 | 0.00475
1373.4 | -0.00597 | 0.00048015 | 0.00298 | 0.000248221 | 0.00426
1373.45 | -0.00619 | 2.60092e-05 | 0.00235 | 0.000266441 | 0.00376
1373.5 | -0.00627 | -0.000350349 | 0.00197 | 0.000203305 | 0.00335
1373.55 | -0.00635 | -0.000726443 | 0.0015 | 0.000221525 | 0.00286
1373.6 | -0.00635 | -0.00102 | 0.000958708 | 0.000239744 | 0.00245
1373.65 | -0.00612 | -0.00109 | 0.000733924 | 0.00017662 | 0.00213
1373.7 | -0.00597 | -0.00116 | 0.000429626 | 0.000276184 | 0.00188
1373.75 | -0.00574 | -0.00107 | 0.000364246 | 0.00021306 | 0.00164
1373.8 | -0.00544 | -0.000827044 | 0.000298878 | 0.000312623 | 0.00164
1373.85 | -0.00536 | -0.000738885 | 0.000153952 | 0.000168167 | 0.00147
1373.9 | -0.00506 | -0.000495983 | 8.86166e-05 | 0.000105066 | 0.00156
1373.95 | -0.00483 | -0.000175572 | 0.000182397 | 0.000123286 | 0.00156
1374 | -0.00453 | 6.75521e-05 | 0.000355769 | 6.01967e-05 | 0.00164
1374.05 | -0.00445 | 0.000388259 | 0.000290411 | 7.84164e-05 | 0.00164
1374.1 | -0.00438 | 0.000554084 | 0.000384214 | 1.53388e-05 | 0.00156
1374.15 | -0.00445 | 0.000719952 | 0.000478028 | 3.35585e-05 | 0.00156
1374.2 | -0.00445 | 0.000885862 | 0.000571853 | 5.17781e-05 | 0.00156
1374.25 | -0.00445 | 0.00089668 | 0.000586075 | -1.12878e-05 | 0.00148
1374.3 | -0.00461 | 0.00106 | 0.000679911 | 6.93184e-06 | 0.00148
1374.35 | -0.00484 | 0.000995878 | 0.000614521 | 2.51515e-05 | 0.00131
1374.4 | -0.00476 | 0.00108 | 0.000867617 | 0.000124657 | 0.00131
1374.45 | -0.00499 | 0.000862401 | 0.000802204 | 0.000142876 | 0.00115
1374.5 | -0.00514 | 0.000718148 | 0.000736802 | 0.000242393 | 0.00115
1374.55 | -0.00529 | 0.000496439 | 0.000591809 | 0.000260613 | 0.000905594
1374.6 | -0.00529 | 0.000352292 | 0.000606031 | 0.000278833 | 0.000824175
1374.65 | -0.00537 | 0.000285643 | 0.000540663 | 0.000297052 | 0.00082431
1374.7 | -0.00537 | 6.41241e-05 | 0.000395737 | 0.000315272 | 0.000742903
1374.75 | -0.00545 | -7.98966e-05 | 0.000330402 | 0.000414801 | 0.000661507
1374.8 | -0.00552 | -6.90786e-05 | 0.000265078 | 0.00043302 | 0.000743172
1374.85 | -0.00537 | -0.000135664 | 0.000358847 | 0.000369931 | 0.000906403
1374.9 | -0.00537 | -0.000124846 | 0.000373069 | 0.000144294 | 0.000988103
1374.95 | -0.0053 | -0.000114028 | 0.000307745 | 0 | 0.000988238
1375 | -0.00515 | 5.16077e-05 | 0.000401515 | -8.81401e-05 | 0.00115
1375.05 | -0.00507 | 0.00013985 | 0.000495295 | -0.000501063 | 0.00131
1375.1 | -0.00492 | 0.000228104 | 0.000509518 | -0.000670292 | 0.0014
1375.15 | -0.00484 | 0.000393824 | 0.000603309 | -0.001 | 0.00156
1375.2 | -0.00477 | 0.000404642 | 0.000617532 | -0.00125 | 0.00164
1375.25 | -0.00469 | 0.000492926 | 0.000711334 | -0.00142 | 0.00172
1375.3 | -0.00469 | 0.000503744 | 0.000805148 | -0.00183 | 0.00181
1375.35 | -0.00477 | 0.00059204 | 0.000819371 | -0.00216 | 0.00181
1375.4 | -0.00484 | 0.00052538 | 0.000754002 | -0.00249 | 0.00164
1375.45 | -0.00492 | 0.000458732 | 0.000688645 | -0.00258 | 0.00156
1375.5 | -0.00507 | 0.000392093 | 0.000623298 | -0.00275 | 0.0014
1375.55 | -0.00523 | 0.00024803 | 0.000637521 | -0.00292 | 0.00123
1375.6 | -0.0053 | 0.000181424 | 0.000572186 | -0.00285 | 0.00107
1375.65 | -0.00538 | 3.74241e-05 | 0.000506862 | -0.00293 | 0.000908559
1375.7 | -0.00546 | -0.000106533 | 0.000441549 | -0.00278 | 0.000745598
1375.75 | -0.00561 | -0.000250449 | 0.000296734 | -0.0027 | 0.000501177
1375.8 | -0.00568 | -0.000316982 | 0.000151963 | -0.00263 | 0.000256861
1375.85 | -0.00568 | -0.000460834 | 7.237e-06 | -0.00231 | 9.40865e-05
1375.9 | -0.00569 | -0.000527336 | -0.000137445 | -0.00192 | 1.27842e-05
1375.95 | -0.00569 | -0.000439198 | -0.000123222 | -0.00152 | 1.2919e-05
1376 | -0.00576 | -0.0005057 | -0.000188435 | -0.00112 | -6.83716e-05
1376.05 | -0.00569 | -0.000417562 | -9.47771e-05 | -0.000639081 | 1.31883e-05
1376.1 | -0.00569 | -0.000252074 | -8.05546e-05 | -0.00023996 | 9.476e-05
1376.15 | -0.00576 | -0.000318596 | 1.31146e-05 | 0.000240748 | 1.34577e-05
1376.2 | -0.00569 | -0.000230438 | 0.000106795 | 0.000640508 | 9.50293e-05
1376.25 | -0.00561 | -0.00021962 | 0.000200486 | 0.000959145 | 9.5164e-05
1376.3 | -0.00554 | -5.40897e-05 | 0.000294189 | 0.00128 | 0.000339679
1376.35 | -0.00546 | -4.32718e-05 | 0.000467404 | 0.00135 | 0.000421298
1376.4 | -0.00554 | -3.24538e-05 | 0.00056114 | 0.00151 | 0.000502928
1376.45 | -0.00554 | 5.57361e-05 | 0.000654887 | 0.0015 | 0.000584569
1376.5 | -0.00554 | 6.65541e-05 | 0.00066911 | 0.00149 | 0.000503197
1376.55 | -0.00554 | 0 | 0.000762868 | 0.00141 | 0.000666357
1376.6 | -0.00562 | -9.98296e-05 | 0.00077709 | 0.00124 | 0.000421971
1376.65 | -0.00569 | -0.000354319 | 0.000711777 | 0.000985351 | 0.000340622
1376.7 | -0.00569 | -0.000454107 | 0.000726 | 0.000734244 | 0.000340757
1376.75 | -0.00577 | -0.000553884 | 0.000660698 | 0.000564598 | 0.00025942
1376.8 | -0.00592 | -0.000730938 | 0.000515905 | 0.000232345 | 0.000259554
1376.85 | -0.00592 | -0.000907951 | 0.000450636 | -9.9722e-05 | 1.53431e-05
1376.9 | -0.006 | -0.00101 | 0.000385379 | -0.000431603 | -0.000147361
1376.95 | -0.00592 | -0.00111 | 0.000320133 | -0.000763299 | -0.000228628
1377 | -0.00592 | -0.00128 | 0.000254897 | -0.00118 | -0.000309884
1377.05 | -0.00592 | -0.00131 | 0.000189673 | -0.00159 | -0.000309749
1377.1 | -0.00585 | -0.00133 | 0.00012446 | -0.00168 | -0.000472361
1377.15 | -0.00585 | -0.00143 | 5.92583e-05 | -0.00193 | -0.000472226
1377.2 | -0.00585 | -0.00137 | -5.93258e-06 | -0.00218 | -0.000553447
1377.25 | -0.00577 | -0.0014 | 8.2899e-06 | -0.00243 | -0.000553312
1377.3 | -0.00577 | -0.00134 | -5.68899e-05 | -0.00276 | -0.000553177
1377.35 | -0.0057 | -0.00136 | 3.67349e-05 | -0.00268 | -0.000634387
1377.4 | -0.0057 | -0.00123 | 5.09573e-05 | -0.00285 | -0.000552908
1377.45 | -0.0057 | -0.00118 | -1.42225e-05 | -0.0027 | -0.000634117
1377.5 | -0.00562 | -0.0012 | 0 | -0.00238 | -0.000552639
1377.55 | -0.00562 | -0.00115 | -1.5799e-06 | -0.00182 | -0.00071518
1377.6 | -0.00555 | -0.00117 | -3.15981e-06 | -0.000934181 | -0.000796366
1377.65 | -0.00547 | -0.00119 | -4.73972e-06 | -0.000778731 | -0.000796231
1377.7 | -0.00547 | -0.00114 | -6.31963e-06 | -0.000217039 | -0.000877406
1377.75 | -0.0054 | -0.00108 | -7.89955e-06 | 0.000589323 | -0.000877271
1377.8 | -0.00532 | -0.0011 | -9.47946e-06 | 0.00132 | -0.000958434
1377.85 | -0.00525 | -0.00113 | -9.04506e-05 | 0.00221 | -0.000958299
1377.9 | -0.00517 | -0.00107 | -9.20305e-05 | 0.00293 | -0.000958165
1377.95 | -0.0051 | -0.00109 | -0.000172991 | 0.00383 | -0.00104
1378 | -0.00487 | -0.00112 | -1.57992e-05 | 0.00447 | -0.00104
1378.05 | -0.00479 | -0.000983428 | 6.20232e-05 | 0.00504 | -0.00104
1378.1 | -0.00464 | -0.00101 | 6.04432e-05 | 0.00536 | -0.000957626
1378.15 | -0.00464 | -0.000951034 | 0.000138277 | 0.00511 | -0.000957492
1378.2 | -0.00457 | -0.000896162 | 5.72834e-05 | 0.00551 | -0.00087606
1378.25 | -0.00441 | -0.00091863 | 0.000135117 | 0.00551 | -0.000875925
1378.3 | -0.00441 | -0.000941099 | 0.000133537 | 0.00534 | -0.000875791
1378.35 | -0.00442 | -0.00104 | 0.000211381 | 0.005 | -0.000875656
1378.4 | -0.00457 | -0.00106 | 0.000209801 | 0.00475 | -0.000875522
1378.45 | -0.00457 | -0.00124 | 0.000287657 | 0.00433 | -0.000794078
1378.5 | -0.00472 | -0.00134 | 0.000365524 | 0.00383 | -0.000793944
1378.55 | -0.00487 | -0.00144 | 0.000205062 | 0.00325 | -0.000875118
1378.6 | -0.00518 | -0.00177 | 0.000124057 | 0.00259 | -0.00112
1378.65 | -0.00533 | -0.00203 | -3.63385e-05 | 0.00201 | -0.00128
1378.7 | -0.00548 | -0.00236 | -0.00011731 | 0.00144 | -0.00136
1378.75 | -0.00586 | -0.00277 | -0.000277639 | 0.000776933 | -0.00177
1378.8 | -0.00602 | -0.00317 | -0.000596584 | 0.000444401 | -0.00193
1378.85 | -0.00624 | -0.00358 | -0.000836072 | -0.000294489 | -0.00225
1378.9 | -0.0064 | -0.00383 | -0.00108 | -0.000545178 | -0.0025
1378.95 | -0.00647 | -0.00409 | -0.00116 | -0.0012 | -0.00266
1379 | -0.0067 | -0.00442 | -0.0014 | -0.00153 | -0.00306
1379.05 | -0.00685 | -0.00475 | -0.00179 | -0.00203 | -0.00339
1379.1 | -0.007 | -0.00492 | -0.00203 | -0.0022 | -0.00371
1379.15 | -0.00685 | -0.00495 | -0.00227 | -0.0022 | -0.00379
1379.2 | -0.00678 | -0.00497 | -0.00243 | -0.00213 | -0.00395
1379.25 | -0.0067 | -0.00476 | -0.00251 | -0.00222 | -0.00412
1379.3 | -0.0064 | -0.0044 | -0.00243 | -0.0019 | -0.00404
1379.35 | -0.00648 | -0.00419 | -0.00244 | -0.0015 | -0.00412
1379.4 | -0.0061 | -0.00367 | -0.00228 | -0.000857872 | -0.00395
1379.45 | -0.00587 | -0.00347 | -0.00212 | -0.00021472 | -0.00387
1379.5 | -0.00564 | -0.0031 | -0.00204 | 0.000591991 | -0.00379
1379.55 | -0.00511 | -0.00251 | -0.00173 | 0.0014 | -0.00347
1379.6 | -0.00466 | -0.00191 | -0.00126 | 0.00221 | -0.00306
1379.65 | -0.0042 | -0.00132 | -0.000702758 | 0.0031 | -0.00266
1379.7 | -0.00397 | -0.000796227 | -0.00014891 | 0.00375 | -0.00225
1379.75 | -0.00367 | -0.00027628 | 0.000405482 | 0.00473 | -0.00177
1379.8 | -0.00329 | 0.000166592 | 0.000880881 | 0.0057 | -0.00136
1379.85 | -0.00298 | 0.000532197 | 0.00144 | 0.00627 | -0.00087162
1379.9 | -0.00268 | 0.000975767 | 0.00207 | 0.00643 | -0.000464825
1379.95 | -0.0026 | 0.00111 | 0.00247 | 0.00667 | -0.000139153
1380 | -0.0026 | 0.0014 | 0.00287 | 0.00674 | 0.000186706
1380.05 | -0.0026 | 0.00137 | 0.00318 | 0.00674 | 0.000268301
1380.1 | -0.00291 | 0.0012 | 0.00334 | 0.00673 | 0.000431391
1380.15 | -0.00314 | 0.000941136 | 0.00358 | 0.00648 | 0.000431525
1380.2 | -0.00337 | 0.000763258 | 0.0035 | 0.00598 | 0.00043166
1380.25 | -0.00375 | 0.000274815 | 0.00342 | 0.00539 | 0.000350311
1380.3 | -0.0039 | -0.000135675 | 0.00342 | 0.0049 | 0.000187513
1380.35 | -0.00428 | -0.0005459 | 0.00309 | 0.0044 | -5.66635e-05
1380.4 | -0.00459 | -0.00103 | 0.00285 | 0.00406 | -0.000300735
1380.45 | -0.00481 | -0.00152 | 0.00245 | 0.00332 | -0.000463346
1380.5 | -0.0052 | -0.00201 | 0.00213 | 0.00282 | -0.000788563
1380.55 | -0.00542 | -0.00257 | 0.00173 | 0.00249 | -0.00111
1380.6 | -0.00565 | -0.00298 | 0.00125 | 0.00207 | -0.00144
1380.65 | -0.00603 | -0.00346 | 0.000694983 | 0.00157 | -0.00176
1380.7 | -0.00634 | -0.00387 | 5.76962e-05 | 0.00132 | -0.00217
1380.75 | -0.00656 | -0.00428 | -0.00034084 | 0.00115 | -0.00257
1380.8 | -0.00649 | -0.00438 | -0.000580461 | 0.00106 | -0.00265
1380.85 | -0.00672 | -0.00463 | -0.000978554 | 0.000894386 | -0.0029
1380.9 | -0.00679 | -0.00496 | -0.0013 | 0.000887485 | -0.00314
1380.95 | -0.00672 | -0.00514 | -0.00169 | 0.000880584 | -0.00338
1381 | -0.00672 | -0.00509 | -0.00178 | 0.00128 | -0.00371
1381.05 | -0.00664 | -0.00495 | -0.00194 | 0.00152 | -0.00363
1381.1 | -0.00687 | -0.00475 | -0.0021 | 0.00159 | -0.00379
1381.15 | -0.0068 | -0.00423 | -0.00194 | 0.00167 | -0.00363
1381.2 | -0.00649 | -0.00379 | -0.00162 | 0.00207 | -0.0033
1381.25 | -0.00611 | -0.00289 | -0.000991195 | 0.00231 | -0.00273
1381.3 | -0.00558 | -0.0019 | -4.06783e-05 | 0.00238 | -0.00184
1381.35 | -0.0052 | -0.00146 | 0.000434388 | 0.00254 | -0.00168
1381.4 | -0.00498 | -0.000940205 | 0.00107 | 0.00253 | -0.00111
1381.45 | -0.00429 | -0.000109144 | 0.00218 | 0.00253 | -0.000297912
1381.5 | -0.00406 | 0.000645437 | 0.00282 | 0.00236 | 0.000435155
1381.55 | -0.00353 | 0.0014 | 0.00378 | 0.00218 | 0.00133
1381.6 | -0.00315 | 0.00216 | 0.00481 | 0.0021 | 0.00207
1381.65 | -0.00262 | 0.00292 | 0.00602 | 0.00193 | 0.00297
1381.7 | -0.00246 | 0.00313 | 0.0069 | 0.00184 | 0.00362
1381.75 | -0.00254 | 0.00342 | 0.0077 | 0.00159 | 0.0042
1381.8 | -0.00246 | 0.00324 | 0.00834 | 0.0015 | 0.00453
1381.85 | -0.00285 | 0.00259 | 0.00834 | 0.00149 | 0.00428
1381.9 | -0.00323 | 0.00233 | 0.00874 | 0.00156 | 0.00469
1381.95 | -0.00346 | 0.00192 | 0.0089 | 0.0018 | 0.00469
1382 | -0.00399 | 0.00135 | 0.00882 | 0.00204 | 0.00453
1382.05 | -0.00422 | 0.000942851 | 0.00906 | 0.00228 | 0.0042
1382.1 | -0.00468 | 0.000220321 | 0.00866 | 0.00235 | 0.00395
1382.15 | -0.00498 | -0.000889422 | 0.00817 | 0.00267 | 0.00354
1382.2 | -0.00529 | -0.00176 | 0.00753 | 0.00299 | 0.00305
1382.25 | -0.00552 | -0.00233 | 0.0068 | 0.00315 | 0.00248
1382.3 | -0.00567 | -0.00313 | 0.00624 | 0.00339 | 0.00182
1382.35 | -0.00597 | -0.00415 | 0.00543 | 0.00355 | 0.00125
1382.4 | -0.00597 | -0.00441 | 0.00463 | 0.00362 | 0.000682094
1382.45 | -0.00613 | -0.00512 | 0.00367 | 0.00353 | 3.04065e-05
1382.5 | -0.00597 | -0.00514 | 0.00327 | 0.00344 | -0.00029509
1382.55 | -0.00597 | -0.00555 | 0.00263 | 0.00336 | -0.00103
1382.6 | -0.00597 | -0.00588 | 0.00175 | 0.00318 | -0.00127
1382.65 | -0.00613 | -0.00614 | 0.00119 | 0.00318 | -0.00192
1382.7 | -0.0062 | -0.00593 | 0.000550695 | 0.00301 | -0.00224
1382.75 | -0.00598 | -0.00603 | 0.000151771 | 0.00275 | -0.00273
1382.8 | -0.00582 | -0.00597 | -8.8083e-05 | 0.00275 | -0.00289
1382.85 | -0.00567 | -0.00561 | -0.000327837 | 0.0025 | -0.00289
1382.9 | -0.00529 | -0.00502 | -0.000408786 | 0.00233 | -0.00281
1382.95 | -0.00537 | -0.00481 | -0.000330997 | 0.00232 | -0.00289
1383 | -0.00469 | -0.00398 | 0.000223316 | 0.00231 | -0.00257
1383.05 | -0.00446 | -0.00354 | 0.000221736 | 0.00222 | -0.00216
1383.1 | -0.004 | -0.00279 | 0.000776593 | 0.00205 | -0.00151
1383.15 | -0.00362 | -0.00211 | 0.00157 | 0.00196 | -0.000862751
1383.2 | -0.00294 | -0.00152 | 0.00237 | 0.00188 | -4.9004e-05
1383.25 | -0.00248 | -0.000685005 | 0.00332 | 0.00195 | 0.000765908
1383.3 | -0.00194 | 0.000225496 | 0.00428 | 0.00202 | 0.00158
1383.35 | -0.00141 | 0.000981672 | 0.00532 | 0.0021 | 0.00248
1383.4 | -0.000872444 | 0.00174 | 0.00628 | 0.00226 | 0.00314
1383.45 | -0.00071967 | 0.00234 | 0.00732 | 0.00225 | 0.00412
1383.5 | -0.000183488 | 0.00302 | 0.00845 | 0.00241 | 0.0051
1383.55 | -0.000490662 | 0.00323 | 0.00926 | 0.0024 | 0.00568
1383.6 | -0.000491121 | 0.00329 | 0.0099 | 0.00247 | 0.00584
1383.65 | -0.000644875 | 0.00303 | 0.0103 | 0.00239 | 0.00609
1383.7 | -0.00103 | 0.00301 | 0.01087 | 0.0023 | 0.00617
1383.75 | -0.00156 | 0.00291 | 0.01119 | 0.00221 | 0.00617
1383.8 | -0.00195 | 0.00226 | 0.01143 | 0.00204 | 0.00617
1383.85 | -0.00271 | 0.00154 | 0.01119 | 0.00179 | 0.00593
1383.9 | -0.00355 | 0.000656606 | 0.01078 | 0.00153 | 0.00543
1383.95 | -0.00424 | -0.000455518 | 0.01005 | 0.0012 | 0.00486
1384 | -0.00454 | -0.00118 | 0.00932 | 0.000867199 | 0.00437
1384.05 | -0.00508 | -0.00221 | 0.00851 | 0.000452704 | 0.00387
1384.1 | -0.0053 | -0.00332 | 0.00771 | 0.000119939 | 0.00355
1384.15 | -0.00591 | -0.00419 | 0.00682 | -0.00037541 | 0.00281
1384.2 | -0.00637 | -0.00491 | 0.00602 | -0.000626377 | 0.00232
1384.25 | -0.00667 | -0.00555 | 0.00513 | -0.00087724 | 0.00199
1384.3 | -0.0066 | -0.00611 | 0.00433 | -0.00121 | 0.00158
1384.35 | -0.00652 | -0.00636 | 0.00361 | -0.00146 | 0.0011
1384.4 | -0.00637 | -0.00661 | 0.00313 | -0.00171 | 0.000850538
1384.45 | -0.00599 | -0.00671 | 0.00289 | -0.00212 | 0.0006876
1384.5 | -0.00569 | -0.00643 | 0.00288 | -0.00229 | 0.000606216
1384.55 | -0.00538 | -0.00653 | 0.0028 | -0.00238 | 0.000443348
1384.6 | -0.00523 | -0.00616 | 0.00272 | -0.00239 | 0.000443482
1384.65 | -0.00493 | -0.00549 | 0.00264 | -0.00231 | 0.000443616
1384.7 | -0.00463 | -0.0049 | 0.00312 | -0.00224 | 0.000851343
1384.75 | -0.00425 | -0.0043 | 0.00343 | -0.00208 | 0.0011
1384.8 | -0.00409 | -0.00402 | 0.00359 | -0.00185 | 0.00118
1384.85 | -0.00409 | -0.00357 | 0.00391 | -0.00169 | 0.00126
1384.9 | -0.00409 | -0.00321 | 0.00423 | -0.00129 | 0.00167
1384.95 | -0.00394 | -0.003 | 0.00455 | -0.00097386 | 0.00191
1385 | -0.00394 | -0.00271 | 0.00479 | -0.000492733 | 0.00199
1385.05 | -0.00394 | -0.00266 | 0.00503 | -0.00017405 | 0.00216
1385.1 | -0.00417 | -0.00245 | 0.0051 | 6.33592e-05 | 0.00216
1385.15 | -0.00425 | -0.00232 | 0.00526 | 0.000300874 | 0.00216
1385.2 | -0.0044 | -0.00242 | 0.00534 | 0.000375467 | 0.002
1385.25 | -0.0044 | -0.00244 | 0.00518 | 0.000694664 | 0.00183
1385.3 | -0.00448 | -0.00246 | 0.00518 | 0.000850881 | 0.00175
1385.35 | -0.00456 | -0.00248 | 0.00518 | 0.00084398 | 0.00159
1385.4 | -0.00463 | -0.00251 | 0.00518 | 0.000918655 | 0.00151
1385.45 | -0.00471 | -0.00253 | 0.00509 | 0.000993343 | 0.00126
1385.5 | -0.00471 | -0.00247 | 0.00517 | 0.000904853 | 0.00118
1385.55 | -0.00463 | -0.00242 | 0.00525 | 0.000734809 | 0.00118
1385.6 | -0.00456 | -0.00213 | 0.00533 | 0.000727907 | 0.00126
1385.65 | -0.00425 | -0.00176 | 0.00565 | 0.000639452 | 0.00151
1385.7 | -0.00403 | -0.0014 | 0.00597 | 0.000469478 | 0.00175
1385.75 | -0.0038 | -0.00103 | 0.00629 | 0.000381058 | 0.002
1385.8 | -0.00365 | -0.000742289 | 0.00661 | 0.000129671 | 0.00208
1385.85 | -0.00349 | -0.000375462 | 0.00709 | -0.000121611 | 0.00241
1385.9 | -0.00327 | -8.63024e-05 | 0.00749 | -0.000209949 | 0.00273
1385.95 | -0.00319 | 0.000203028 | 0.00773 | -0.00037969 | 0.0029
1386 | -0.00304 | 0.000414521 | 0.00813 | -0.000630762 | 0.00314
1386.05 | -0.00304 | 0.000470061 | 0.00845 | -0.000719031 | 0.00331
1386.1 | -0.00311 | 0.000525612 | 0.00869 | -0.000888631 | 0.00339
1386.15 | -0.00311 | 0.000425124 | 0.00877 | -0.000976865 | 0.00331
1386.2 | -0.00334 | 0.000246649 | 0.00893 | -0.00115 | 0.00323
1386.25 | -0.0035 | -8.77048e-05 | 0.00885 | -0.00107 | 0.00314
1386.3 | -0.00365 | -0.000343975 | 0.00877 | -0.00116 | 0.00298
1386.35 | -0.00365 | -0.000522258 | 0.00884 | -0.00117 | 0.00298
1386.4 | -0.00365 | -0.000856227 | 0.00852 | -0.00109 | 0.00282
1386.45 | -0.00373 | -0.00111 | 0.00836 | -0.00102 | 0.00257
1386.5 | -0.00365 | -0.00121 | 0.00811 | -0.000862499 | 0.00257
1386.55 | -0.00373 | -0.00147 | 0.00779 | -0.000788046 | 0.00233
1386.6 | -0.00373 | -0.00149 | 0.00755 | -0.000632201 | 0.00216
1386.65 | -0.00373 | -0.00151 | 0.0073 | -0.000557713 | 0.00216
1386.7 | -0.00365 | -0.00146 | 0.00722 | -0.000401798 | 0.00216
1386.75 | -0.00358 | -0.00156 | 0.00706 | -0.000327275 | 0.00208
1386.8 | -0.00343 | -0.0015 | 0.00706 | -0.000252739 | 0.00192
1386.85 | -0.00327 | -0.00137 | 0.0069 | -0.000178192 | 0.00184
1386.9 | -0.0032 | -0.00131 | 0.00681 | -0.000103633 | 0.00175
1386.95 | -0.00312 | -0.0011 | 0.00681 | -2.90631e-05 | 0.00184
1387 | -0.00297 | -0.000970122 | 0.00689 | 5.14655e-05 | 0.00192
1387.05 | -0.00289 | -0.000836819 | 0.00697 | 5.43074e-05 | 0.002
1387.1 | -0.00274 | -0.000625551 | 0.00713 | -2.43343e-05 | 0.00216
1387.15 | -0.00251 | -0.000414186 | 0.00721 | -2.14924e-05 | 0.00216
1387.2 | -0.00228 | -0.000280712 | 0.00729 | 6.28331e-05 | 0.00233
1387.25 | -0.00229 | -6.91874e-05 | 0.00729 | -1.58086e-05 | 0.00233
1387.3 | -0.00229 | 6.43932e-05 | 0.0072 | -1.29667e-05 | 0.00241
1387.35 | -0.00229 | 0.000119965 | 0.00712 | -1.01249e-05 | 0.00233
1387.4 | -0.00244 | 1.94557e-05 | 0.0072 | -7.28301e-06 | 0.00225
1387.45 | -0.00252 | -3.01298e-06 | 0.00712 | 0.000158538 | 0.00216
1387.5 | -0.00259 | -0.000103512 | 0.00712 | 0.00016138 | 0.002
1387.55 | -0.00267 | -0.000204 | 0.00703 | 0.000164221 | 0.00176
1387.6 | -0.00259 | -0.000226468 | 0.00695 | 0.000167063 | 0.00151
1387.65 | -0.00282 | -0.000482931 | 0.00663 | 0.000251412 | 0.00119
1387.7 | -0.0029 | -0.000661342 | 0.00615 | 0.000335773 | 0.000859392
1387.75 | -0.00305 | -0.00083971 | 0.00582 | 0.000420145 | 0.000451933
1387.8 | -0.00321 | -0.00102 | 0.0055 | 0.000504528 | 0.000126202
1387.85 | -0.00328 | -0.00112 | 0.00518 | 0.000670489 | -0.00036211
1387.9 | -0.00351 | -0.00114 | 0.0047 | 0.000836497 | -0.000606042
1387.95 | -0.00351 | -0.00116 | 0.00445 | 0.000920939 | -0.00084987
1388 | -0.00359 | -0.00119 | 0.00413 | 0.000923781 | -0.00117
1388.05 | -0.00382 | -0.00121 | 0.00381 | 0.00101 | -0.00142
1388.1 | -0.0039 | -0.00107 | 0.00349 | 0.00109 | -0.00166
1388.15 | -0.0039 | -0.00102 | 0.00325 | 0.00118 | -0.00207
1388.2 | -0.00367 | -0.000808064 | 0.00325 | 0.00118 | -0.00223
1388.25 | -0.00367 | -0.000518562 | 0.00324 | 0.00118 | -0.00231
1388.3 | -0.00352 | -0.000150827 | 0.00324 | 0.0011 | -0.00231
1388.35 | -0.00329 | 0.000139059 | 0.00324 | 0.00103 | -0.00223
1388.4 | -0.00291 | 0.000663626 | 0.00348 | 0.000864915 | -0.00215
1388.45 | -0.00253 | 0.00119 | 0.00372 | 0.000786168 | -0.00199
1388.5 | -0.00214 | 0.00179 | 0.00412 | 0.000707433 | -0.00174
1388.55 | -0.00176 | 0.00232 | 0.00451 | 0.000547156 | -0.00158
1388.6 | -0.0013 | 0.00292 | 0.00507 | 0.000549998 | -0.00117
1388.65 | -0.000844072 | 0.00345 | 0.00563 | 0.000308249 | -0.000847994
1388.7 | -0.000614635 | 0.00398 | 0.00627 | 0.000148088 | -0.000359832
1388.75 | -0.000538442 | 0.00427 | 0.00667 | 0.00015093 | -3.41133e-05
1388.8 | -0.000308882 | 0.00456 | 0.00716 | 0.000235267 | 0.000210331
1388.85 | -0.000155943 | 0.00478 | 0.00772 | 0.000482665 | 0.000454881
1388.9 | -0.000233107 | 0.00483 | 0.00804 | 0.000730168 | 0.00053651
1388.95 | -0.00031026 | 0.00473 | 0.00844 | 0.00114 | 0.000862742
1389 | -0.00031072 | 0.00455 | 0.00868 | 0.00131 | 0.00103
1389.05 | -0.000387863 | 0.00422 | 0.00876 | 0.0018 | 0.00103
1389.1 | -0.000694954 | 0.00396 | 0.00876 | 0.00246 | 0.00111
1389.15 | -0.000925279 | 0.00354 | 0.00851 | 0.00287 | 0.00119
1389.2 | -0.00116 | 0.00313 | 0.00835 | 0.00328 | 0.00111
1389.25 | -0.00131 | 0.00263 | 0.00819 | 0.00378 | 0.0009451
1389.3 | -0.00139 | 0.0023 | 0.00794 | 0.00427 | 0.000945234
1389.35 | -0.00185 | 0.00188 | 0.00754 | 0.00468 | 0.000863814
1389.4 | -0.002 | 0.00162 | 0.00714 | 0.00502 | 0.000700876
1389.45 | -0.00192 | 0.00129 | 0.00689 | 0.00543 | 0.000619491
1389.5 | -0.00208 | 0.000873417 | 0.00649 | 0.00576 | 0.000375139
1389.55 | -0.00231 | 0.00061615 | 0.00593 | 0.00585 | 0.000130893
1389.6 | -0.00254 | 0.000437202 | 0.0056 | 0.00577 | 4.95897e-05
1389.65 | -0.00254 | 0.000258298 | 0.00512 | 0.00552 | -0.000113115
1389.7 | -0.00261 | 7.94368e-05 | 0.00464 | 0.00544 | -0.000357152
1389.75 | -0.00269 | -9.93815e-05 | 0.0044 | 0.00528 | -0.000438385
1389.8 | -0.00292 | -0.00012185 | 0.00391 | 0.00487 | -0.00060095
1389.85 | -0.00292 | -0.000144319 | 0.00375 | 0.00463 | -0.000682149
1389.9 | -0.00284 | -0.000166788 | 0.00375 | 0.00406 | -0.000844644
1389.95 | -0.00277 | -0.000189257 | 0.00375 | 0.00349 | -0.000763201
1390 | -0.00285 | -5.53763e-05 | 0.00359 | 0.00275 | -0.000844376
1390.05 | -0.00277 | 0.00015676 | 0.00359 | 0.00202 | -0.000844242
1390.1 | -0.00269 | 0.000290748 | 0.00367 | 0.0017 | -0.000762799
1390.15 | -0.00262 | 0.000424779 | 0.00366 | 0.00129 | -0.000681345
1390.2 | -0.00239 | 0.000637141 | 0.00406 | 0.00113 | -0.000518535
1390.25 | -0.00216 | 0.00101 | 0.00438 | 0.00072533 | -0.000437046
1390.3 | -0.00193 | 0.00122 | 0.00462 | 0.000565076 | -0.000274166
1390.35 | -0.00178 | 0.00143 | 0.00478 | 0.000731013 | -0.000192642
1390.4 | -0.00163 | 0.00157 | 0.00494 | 0.000570759 | -2.96926e-05
1390.45 | -0.00155 | 0.00186 | 0.00502 | 0.000736696 | 5.18666e-05
1390.5 | -0.00147 | 0.00191 | 0.00525 | 0.000821103 | 0.000133437
1390.55 | -0.00132 | 0.00205 | 0.00541 | 0.00107 | 0.00021502
1390.6 | -0.00132 | 0.0021 | 0.00541 | 0.00123 | 0.000296614
1390.65 | -0.00132 | 0.00216 | 0.00549 | 0.0014 | 0.00037822
1390.7 | -0.00132 | 0.00214 | 0.00557 | 0.0014 | 0.000459837
1390.75 | -0.0014 | 0.00196 | 0.00557 | 0.00132 | 0.000459971
1390.8 | -0.00148 | 0.00186 | 0.00549 | 0.00157 | 0.000378622
1390.85 | -0.00163 | 0.00176 | 0.0054 | 0.00149 | 0.000378755
1390.9 | -0.00171 | 0.00173 | 0.0054 | 0.00158 | 0.000460373
1390.95 | -0.00178 | 0.00163 | 0.00532 | 0.0015 | 0.000379023
1391 | -0.00178 | 0.00153 | 0.00524 | 0.0015 | 0.000379157
1391.05 | -0.00186 | 0.00135 | 0.00516 | 0.00151 | 0.000379291
1391.1 | -0.00186 | 0.00141 | 0.00516 | 0.00134 | 0.000379425
1391.15 | -0.00186 | 0.00131 | 0.00515 | 0.00135 | 0.000542538
1391.2 | -0.00186 | 0.00128 | 0.00523 | 0.00127 | 0.000542672
1391.25 | -0.00186 | 0.00134 | 0.00515 | 0.00119 | 0.000542805
1391.3 | -0.00186 | 0.0014 | 0.00515 | 0.00111 | 0.000542939
1391.35 | -0.00186 | 0.00137 | 0.00507 | 0.000869412 | 0.00062458
1391.4 | -0.00179 | 0.00143 | 0.00515 | 0.000872254 | 0.000706233
1391.45 | -0.00179 | 0.00141 | 0.00506 | 0.000875096 | 0.000787897
1391.5 | -0.00171 | 0.00146 | 0.00514 | 0.000796372 | 0.000869573
1391.55 | -0.00171 | 0.00144 | 0.00522 | 0.000636118 | 0.00103
1391.6 | -0.00164 | 0.00165 | 0.0053 | 0.000720501 | 0.0012
1391.65 | -0.00156 | 0.00155 | 0.00538 | 0.000886462 | 0.00128
1391.7 | -0.00148 | 0.00169 | 0.00538 | 0.000970881 | 0.00128
1391.75 | -0.00133 | 0.00167 | 0.00538 | 0.00106 | 0.00136
1391.8 | -0.00126 | 0.0018 | 0.00553 | 0.00114 | 0.00144
1391.85 | -0.00118 | 0.00186 | 0.00561 | 0.00131 | 0.00152
1391.9 | -0.0011 | 0.00191 | 0.00569 | 0.00147 | 0.00152
1391.95 | -0.00103 | 0.00189 | 0.00569 | 0.00147 | 0.00152
1392 | -0.00103 | 0.00187 | 0.00569 | 0.00148 | 0.00144
1392.05 | -0.00118 | 0.00192 | 0.00561 | 0.00156 | 0.00136
1392.1 | -0.00118 | 0.0019 | 0.00552 | 0.00165 | 0.0012
1392.15 | -0.00134 | 0.0018 | 0.00536 | 0.00157 | 0.00112
1392.2 | -0.00126 | 0.00178 | 0.00528 | 0.00149 | 0.00103
1392.25 | -0.00134 | 0.00183 | 0.00512 | 0.00141 | 0.00087158
1392.3 | -0.00141 | 0.00189 | 0.00496 | 0.00133 | 0.000871714
1392.35 | -0.00149 | 0.00187 | 0.0048 | 0.00133 | 0.000627257
1392.4 | -0.00149 | 0.00192 | 0.00463 | 0.00134 | 0.000464389
1392.45 | -0.00142 | 0.00206 | 0.00455 | 0.00134 | 0.000464522
1392.5 | -0.00142 | 0.00196 | 0.00447 | 0.00142 | 0.000546151
1392.55 | -0.00134 | 0.00201 | 0.00447 | 0.00151 | 0.000790841
1392.6 | -0.00126 | 0.00207 | 0.00447 | 0.00159 | 0.00104
1392.65 | -0.00119 | 0.00244 | 0.00455 | 0.00168 | 0.00144
1392.7 | -0.000957916 | 0.00258 | 0.00462 | 0.00184 | 0.00161
1392.75 | -0.000728511 | 0.0031 | 0.00502 | 0.00201 | 0.0021
1392.8 | -0.000345656 | 0.0034 | 0.00566 | 0.00218 | 0.00275
1392.85 | -0.000269421 | 0.00361 | 0.00606 | 0.00259 | 0.00316
1392.9 | -0.000193177 | 0.00359 | 0.0063 | 0.003 | 0.00357
1392.95 | -0.000116922 | 0.00372 | 0.0067 | 0.00349 | 0.00406
1393 | 3.60786e-05 | 0.00378 | 0.00718 | 0.00391 | 0.00456
1393.05 | 3.56188e-05 | 0.00407 | 0.00767 | 0.00432 | 0.00497
1393.1 | 0.000265427 | 0.00437 | 0.00823 | 0.00482 | 0.00529
1393.15 | 0.000418531 | 0.0045 | 0.00887 | 0.00539 | 0.00571
1393.2 | 0.000418072 | 0.00416 | 0.00919 | 0.00581 | 0.00603
1393.25 | 0.000187281 | 0.00375 | 0.00951 | 0.00606 | 0.00612
1393.3 | -0.000196855 | 0.00309 | 0.00967 | 0.00631 | 0.00604
1393.35 | -0.00081066 | 0.00244 | 0.00951 | 0.00647 | 0.00579
1393.4 | -0.00127 | 0.00171 | 0.00951 | 0.0064 | 0.00571
1393.45 | -0.00165 | 0.00090172 | 0.00943 | 0.00632 | 0.00554
1393.5 | -0.00219 | 0.0003298 | 0.00902 | 0.00624 | 0.00513
1393.55 | -0.0025 | -0.000476679 | 0.00854 | 0.00616 | 0.00489
1393.6 | -0.00288 | -0.00113 | 0.00789 | 0.00591 | 0.00431
1393.65 | -0.00334 | -0.00185 | 0.00716 | 0.00559 | 0.00374
1393.7 | -0.00379 | -0.00258 | 0.00644 | 0.00518 | 0.003
1393.75 | -0.00418 | -0.00291 | 0.00587 | 0.00485 | 0.00226
1393.8 | -0.00418 | -0.00317 | 0.00523 | 0.00469 | 0.00194
1393.85 | -0.00418 | -0.00327 | 0.00451 | 0.00428 | 0.00153
1393.9 | -0.0041 | -0.00329 | 0.00387 | 0.00404 | 0.00137
1393.95 | -0.0041 | -0.00324 | 0.0033 | 0.0038 | 0.000957682
1394 | -0.00372 | -0.00295 | 0.00298 | 0.00331 | 0.00079472
1394.05 | -0.00319 | -0.00266 | 0.0029 | 0.00298 | 0.00095795
1394.1 | -0.00311 | -0.00229 | 0.0029 | 0.00258 | 0.000794988
1394.15 | -0.00273 | -0.00192 | 0.00298 | 0.00225 | 0.000958217
1394.2 | -0.00258 | -0.00155 | 0.00322 | 0.00193 | 0.00104
1394.25 | -0.0022 | -0.0011 | 0.00329 | 0.00185 | 0.00128
1394.3 | -0.00197 | -0.000892056 | 0.00337 | 0.00161 | 0.00145
1394.35 | -0.00182 | -0.000522709 | 0.00353 | 0.00137 | 0.00161
1394.4 | -0.00166 | -0.000309959 | 0.00369 | 0.00137 | 0.00161
1394.45 | -0.00159 | -0.000175562 | 0.00377 | 0.00129 | 0.00153
1394.5 | -0.00136 | 0.000115833 | 0.00401 | 0.00129 | 0.00178
1394.55 | -0.00143 | 0.000250361 | 0.004 | 0.00138 | 0.00169
1394.6 | -0.00136 | 0.000463468 | 0.00416 | 0.00138 | 0.00178
1394.65 | -0.00136 | 0.000519546 | 0.00416 | 0.00146 | 0.00169
1394.7 | -0.00136 | 0.000654203 | 0.00416 | 0.00163 | 0.00169
1394.75 | -0.00136 | 0.000631734 | 0.00416 | 0.00172 | 0.00169
1394.8 | -0.00151 | 0.000609265 | 0.004 | 0.0018 | 0.00153
1394.85 | -0.00151 | 0.000508227 | 0.00392 | 0.00197 | 0.00153
1394.9 | -0.00151 | 0.0004072 | 0.00391 | 0.00197 | 0.00145
1394.95 | -0.00159 | 0.000463289 | 0.00375 | 0.00205 | 0.00137
1395 | -0.00144 | 0.000597969 | 0.00375 | 0.00197 | 0.00129
1395.05 | -0.00152 | 0.00065409 | 0.00375 | 0.00198 | 0.00104
1395.1 | -0.00144 | 0.000710222 | 0.00375 | 0.0019 | 0.00104
1395.15 | -0.00159 | 0.000609152 | 0.00367 | 0.00182 | 0.00104
1395.2 | -0.00159 | 0.000665284 | 0.00358 | 0.00182 | 0.000961025
1395.25 | -0.00159 | 0.000721427 | 0.0035 | 0.00166 | 0.000798063
1395.3 | -0.00144 | 0.00093486 | 0.0035 | 0.00167 | 0.000879739
1395.35 | -0.00114 | 0.00115 | 0.00374 | 0.00159 | 0.00104
1395.4 | -0.000906136 | 0.0016 | 0.00398 | 0.00151 | 0.00112
1395.45 | -0.000753342 | 0.00181 | 0.00422 | 0.00151 | 0.00121
1395.5 | -0.000523844 | 0.00195 | 0.00438 | 0.00143 | 0.00129
1395.55 | -0.000370947 | 0.00208 | 0.00445 | 0.00143 | 0.00145
1395.6 | -0.000294713 | 0.00222 | 0.00469 | 0.00127 | 0.00161
1395.65 | -0.000295173 | 0.00227 | 0.00485 | 0.00128 | 0.00162
1395.7 | -0.000218929 | 0.00225 | 0.00501 | 0.00128 | 0.00162
1395.75 | -0.000296093 | 0.00215 | 0.00501 | 0.0012 | 0.0017
1395.8 | -0.00044993 | 0.00189 | 0.00501 | 0.00112 | 0.00178
1395.85 | -0.000680379 | 0.00163 | 0.00501 | 0.00104 | 0.0017
1395.9 | -0.000910735 | 0.00137 | 0.00484 | 0.000964875 | 0.00162
1395.95 | -0.00106 | 0.00104 | 0.00468 | 0.000886174 | 0.00153
1396 | -0.00129 | 0.000777614 | 0.00452 | 0.00105 | 0.00145
1396.05 | -0.00152 | 0.000519178 | 0.00444 | 0.00105 | 0.00145
1396.1 | -0.00183 | 0.000182238 | 0.0042 | 0.00114 | 0.00145
1396.15 | -0.00198 | -0.000154528 | 0.00403 | 0.00131 | 0.00145
1396.2 | -0.00206 | -0.000412606 | 0.00387 | 0.00147 | 0.00153
1396.25 | -0.00237 | -0.000592094 | 0.00379 | 0.00164 | 0.00162
1396.3 | -0.00244 | -0.000693056 | 0.00371 | 0.0018 | 0.0017
1396.35 | -0.0026 | -0.000950939 | 0.00363 | 0.00189 | 0.00178
1396.4 | -0.00267 | -0.00105 | 0.00363 | 0.00197 | 0.00194
1396.45 | -0.00275 | -0.00115 | 0.0037 | 0.00198 | 0.00211
1396.5 | -0.0029 | -0.00125 | 0.0037 | 0.0019 | 0.00227
1396.55 | -0.00283 | -0.0012 | 0.00394 | 0.00165 | 0.00268
1396.6 | -0.00268 | -0.00114 | 0.00426 | 0.00149 | 0.00309
1396.65 | -0.00245 | -0.000928822 | 0.00466 | 0.00142 | 0.00358
1396.7 | -0.0023 | -0.000794316 | 0.0049 | 0.00117 | 0.00399
1396.75 | -0.00214 | -0.000581242 | 0.0053 | 0.00101 | 0.0044
1396.8 | -0.00184 | -0.000210921 | 0.00578 | 0.000934478 | 0.00489
1396.85 | -0.00153 | -7.61984e-05 | 0.00634 | 0.000692764 | 0.00547
1396.9 | -0.0013 | 0.000215847 | 0.00674 | 0.000695605 | 0.00588
1396.95 | -0.0013 | 0.000272033 | 0.00698 | 0.000616951 | 0.00613
1397 | -0.00138 | 0.000249564 | 0.00722 | 0.000538309 | 0.00637
1397.05 | -0.00146 | -8.07908e-06 | 0.00754 | 0.000459678 | 0.00654
1397.1 | -0.00176 | -0.000244146 | 0.00754 | 0.00038106 | 0.00646
1397.15 | -0.00184 | -0.000480115 | 0.00737 | 0.000383901 | 0.00637
1397.2 | -0.00215 | -0.000794511 | 0.00745 | 0.000223857 | 0.00629
1397.25 | -0.0023 | -0.00111 | 0.00737 | 0.000226698 | 0.00621
1397.3 | -0.00245 | -0.00142 | 0.00721 | 0.00022954 | 0.00596
1397.35 | -0.00268 | -0.00174 | 0.00672 | 0.000150956 | 0.00563
1397.4 | -0.00291 | -0.00197 | 0.00624 | 0.000235222 | 0.00522
1397.45 | -0.00307 | -0.00229 | 0.00592 | 0.000238064 | 0.0049
1397.5 | -0.00299 | -0.00252 | 0.00568 | 0.000485251 | 0.00473
1397.55 | -0.00299 | -0.00283 | 0.00527 | 0.000732543 | 0.00432
1397.6 | -0.00291 | -0.00276 | 0.00487 | 0.00097994 | 0.00408
1397.65 | -0.00284 | -0.00291 | 0.00455 | 0.00131 | 0.00383
1397.7 | -0.00292 | -0.00307 | 0.00431 | 0.00156 | 0.00334
1397.75 | -0.00292 | -0.00315 | 0.00382 | 0.0018 | 0.00301
1397.8 | -0.00284 | -0.00307 | 0.00342 | 0.00197 | 0.0026
1397.85 | -0.00276 | -0.00315 | 0.00302 | 0.00197 | 0.00227
1397.9 | -0.00284 | -0.00323 | 0.0027 | 0.00206 | 0.00195
1397.95 | -0.00269 | -0.00315 | 0.00254 | 0.00198 | 0.00187
1398 | -0.00269 | -0.00299 | 0.0023 | 0.00198 | 0.00162
1398.05 | -0.00269 | -0.00299 | 0.00206 | 0.00174 | 0.00138
1398.1 | -0.00254 | -0.0026 | 0.00197 | 0.00158 | 0.00138
1398.15 | -0.00254 | -0.00245 | 0.00189 | 0.0015 | 0.0013
1398.2 | -0.00231 | -0.00221 | 0.00197 | 0.00142 | 0.0013
1398.25 | -0.00208 | -0.0019 | 0.00205 | 0.00118 | 0.00138
1398.3 | -0.002 | -0.00166 | 0.00213 | 0.0011 | 0.00138
1398.35 | -0.00185 | -0.00135 | 0.00237 | 0.00102 | 0.00146
1398.4 | -0.00178 | -0.00111 | 0.0026 | 0.00103 | 0.00162
1398.45 | -0.00162 | -0.000878773 | 0.00292 | 0.00103 | 0.0017
1398.5 | -0.00155 | -0.000800489 | 0.00308 | 0.00111 | 0.00179
1398.55 | -0.00139 | -0.000643657 | 0.00324 | 0.00103 | 0.00195
1398.6 | -0.00132 | -0.00056534 | 0.00348 | 0.00136 | 0.00195
1398.65 | -0.00124 | -0.000565569 | 0.00356 | 0.00128 | 0.00203
1398.7 | -0.00117 | -0.000487241 | 0.00363 | 0.00129 | 0.00195
1398.75 | -0.00117 | -0.000408903 | 0.00363 | 0.00129 | 0.00195
1398.8 | -0.00124 | -0.000487701 | 0.00355 | 0.00154 | 0.00187
1398.85 | -0.00124 | -0.000566489 | 0.00347 | 0.00154 | 0.00179
1398.9 | -0.00117 | -0.000488161 | 0.00347 | 0.00154 | 0.00179
1398.95 | -0.00125 | -0.000645496 | 0.00339 | 0.00155 | 0.00162
1399 | -0.00132 | -0.000645726 | 0.00338 | 0.00155 | 0.00162
1399.05 | -0.00132 | -0.000567409 | 0.0033 | 0.00139 | 0.00154
1399.1 | -0.0014 | -0.000646186 | 0.00314 | 0.00147 | 0.00146
1399.15 | -0.0014 | -0.000646416 | 0.00306 | 0.00123 | 0.00146
1399.2 | -0.0014 | -0.000568099 | 0.00298 | 0.00132 | 0.00138
1399.25 | -0.00132 | -0.000489771 | 0.00298 | 0.00124 | 0.00138
1399.3 | -0.00132 | -0.000411432 | 0.0029 | 0.00116 | 0.00122
1399.35 | -0.00125 | -0.000333082 | 0.00289 | 0.000997856 | 0.00122
1399.4 | -0.0011 | -0.000333312 | 0.00297 | 0.00108 | 0.00122
1399.45 | -0.00117 | -0.000333542 | 0.00281 | 0.00109 | 0.00114
1399.5 | -0.00102 | -0.000333772 | 0.00289 | 0.00101 | 0.00105
1399.55 | -0.000944317 | -0.000334002 | 0.00281 | 0.00109 | 0.000972645
1399.6 | -0.000944777 | -0.000412812 | 0.00281 | 0.00109 | 0.000891225
1399.65 | -0.000868615 | -0.000334462 | 0.00296 | 0.00118 | 0.000809816
1399.7 | -0.000715801 | -9.8888e-05 | 0.00304 | 0.00118 | 0.000973045
1399.75 | -0.000562946 | 5.81392e-05 | 0.00328 | 0.00127 | 0.000973179
1399.8 | -0.000410049 | 0.000136554 | 0.00328 | 0.00135 | 0.00105
1399.85 | -0.000257111 | 0.00021498 | 0.00344 | 0.00135 | 0.00122
1399.9 | -2.73957e-05 | 0.000529482 | 0.0036 | 0.00136 | 0.00138
1399.95 | 0.000125646 | 0.000765415 | 0.00367 | 0.0012 | 0.00154
1400 | 0.000355516 | 0.000765185 | 0.00383 | 0.0012 | 0.00171
1400.05 | 0.000431854 | 0.000922451 | 0.00383 | 0.0012 | 0.00179
1400.1 | 0.00058502 | 0.00108 | 0.00383 | 0.00112 | 0.00187
1400.15 | 0.000661388 | 0.00116 | 0.00383 | 0.00112 | 0.00187
1400.2 | 0.000660928 | 0.001 | 0.00367 | 0.00105 | 0.00179
1400.25 | 0.000583639 | 0.001 | 0.0035 | 0.00096748 | 0.00155
1400.3 | 0.000506361 | 0.000842547 | 0.00326 | 0.000807319 | 0.00138
1400.35 | 0.000352295 | 0.000606122 | 0.00318 | 0.000728677 | 0.0013
1400.4 | 0.000275048 | 0.000448482 | 0.00294 | 0.000650046 | 0.00106
1400.45 | 0.000121045 | 0.00021222 | 0.0027 | 0.000652887 | 0.000893493
1400.5 | -3.29174e-05 | 5.46891e-05 | 0.00254 | 0.0007372 | 0.000812085
1400.55 | -0.000186838 | 5.4459e-05 | 0.0023 | 0.00065857 | 0.000567662
1400.6 | -0.000187298 | -2.4405e-05 | 0.00214 | 0.000661411 | 0.000567796
1400.65 | -0.000264473 | -0.00018187 | 0.00197 | 0.000501343 | 0.000486434
1400.7 | -0.000418331 | -0.000260702 | 0.00181 | 0.000422747 | 0.000405084
1400.75 | -0.000572148 | -0.000339522 | 0.00165 | 0.000507026 | 0.000323745
1400.8 | -0.000802567 | -0.000575459 | 0.00157 | 0.00042843 | 0.000242418
1400.85 | -0.00095628 | -0.000654236 | 0.00149 | 0.00018703 | 0.000242552
1400.9 | -0.00119 | -0.000733002 | 0.00133 | 2.71025e-05 | 7.97997e-05
1400.95 | -0.00119 | -0.000733232 | 0.00141 | 2.99437e-05 | 7.9933e-05
1401 | -0.00142 | -0.000811988 | 0.00133 | -0.000211281 | 8.00664e-05
1401.05 | -0.00149 | -0.000890733 | 0.00132 | -0.000371093 | -1.22544e-06
1401.1 | -0.00165 | -0.000969466 | 0.00132 | -0.00044956 | 8.03332e-05
1401.15 | -0.00165 | -0.000891193 | 0.0014 | -0.000528016 | 8.04666e-05
1401.2 | -0.00157 | -0.000734383 | 0.00164 | -0.000443878 | 0.000324946
1401.25 | -0.0015 | -0.000656076 | 0.00196 | -0.000359728 | 0.00056953
1401.3 | -0.00134 | -0.000420633 | 0.00219 | -0.000519493 | 0.000814219
1401.35 | -0.00119 | -0.000342283 | 0.00235 | -0.000516652 | 0.00114
1401.4 | -0.00111 | -0.000185321 | 0.00259 | -0.000269884 | 0.00139
1401.45 | -0.000885181 | -0.000185551 | 0.00283 | -0.000104367 | 0.00163
1401.5 | -0.00104 | -0.000264383 | 0.00299 | -0.000101526 | 0.00179
1401.55 | -0.00112 | -0.00057891 | 0.00298 | -1.73291e-05 | 0.00179
1401.6 | -0.00119 | -0.000814749 | 0.00306 | 0.000148258 | 0.00188
1401.65 | -0.0015 | -0.00105 | 0.00298 | 0.000395305 | 0.00179
1401.7 | -0.00181 | -0.00144 | 0.0029 | 0.000723917 | 0.00179
1401.75 | -0.00204 | -0.0016 | 0.00274 | 0.000971209 | 0.00155
1401.8 | -0.00227 | -0.00191 | 0.0025 | 0.00114 | 0.00139
1401.85 | -0.00242 | -0.00223 | 0.00234 | 0.00147 | 0.00131
1401.9 | -0.0025 | -0.00238 | 0.00225 | 0.00188 | 0.00122
1401.95 | -0.00273 | -0.00262 | 0.00225 | 0.00204 | 0.000979048
1402 | -0.0028 | -0.00262 | 0.00209 | 0.00205 | 0.000897628
1402.05 | -0.00288 | -0.00278 | 0.00201 | 0.00229 | 0.000816219
1402.1 | -0.00265 | -0.00262 | 0.00193 | 0.00238 | 0.000816353
1402.15 | -0.0028 | -0.00262 | 0.00193 | 0.00238 | 0.000816486
1402.2 | -0.0028 | -0.00262 | 0.00193 | 0.00214 | 0.000898161
1402.25 | -0.0028 | -0.0027 | 0.00176 | 0.00173 | 0.000816753
1402.3 | -0.00273 | -0.00286 | 0.00184 | 0.00157 | 0.00114
1402.35 | -0.00273 | -0.00293 | 0.00184 | 0.00141 | 0.00106
1402.4 | -0.00258 | -0.00278 | 0.00176 | 0.00125 | 0.00106
1402.45 | -0.00258 | -0.0027 | 0.00176 | 0.000685074 | 0.00106
1402.5 | -0.0025 | -0.00254 | 0.00176 | 0.000199398 | 0.00131
1402.55 | -0.00243 | -0.00254 | 0.00175 | 0.00020224 | 0.00131
1402.6 | -0.00243 | -0.00247 | 0.00175 | -0.000120364 | 0.00131
1402.65 | -0.0025 | -0.00223 | 0.00183 | -0.000524067 | 0.00131
1402.7 | -0.00227 | -0.002 | 0.00191 | -0.000683763 | 0.00131
1402.75 | -0.00205 | -0.00184 | 0.00183 | -0.000680922 | 0.00114
1402.8 | -0.00189 | -0.00168 | 0.00199 | -0.000759331 | 0.00123
1402.85 | -0.00189 | -0.00161 | 0.00198 | -0.001 | 0.000981448
1402.9 | -0.00182 | -0.00137 | 0.0019 | -0.00116 | 0.00106
1402.95 | -0.00189 | -0.00129 | 0.00182 | -0.00124 | 0.000981715
1403 | -0.00182 | -0.00121 | 0.00174 | -0.00115 | 0.000900294
1403.05 | -0.00182 | -0.00121 | 0.00158 | -0.00107 | 0.000737355
1403.1 | -0.00174 | -0.00106 | 0.00166 | -0.00115 | 0.000819019
1403.15 | -0.00167 | -0.00106 | 0.0015 | -0.000983127 | 0.000819152
1403.2 | -0.00174 | -0.00106 | 0.00134 | -0.000899069 | 0.000737755
1403.25 | -0.00159 | -0.000979361 | 0.00141 | -0.000815001 | 0.000819419
1403.3 | -0.00151 | -0.000822573 | 0.00141 | -0.00073092 | 0.000819552
1403.35 | -0.00144 | -0.000587194 | 0.00149 | -0.000403006 | 0.000901227
1403.4 | -0.00136 | -0.000508866 | 0.00149 | -0.000318868 | 0.000901361
1403.45 | -0.00136 | -0.000351948 | 0.00173 | -0.000153398 | 0.000983047
1403.5 | -0.00113 | -0.000116374 | 0.00188 | 1.21194e-05 | 0.00106
1403.55 | -0.00113 | -3.79809e-05 | 0.00196 | 0.000259062 | 0.00106
1403.6 | -0.000981594 | 4.0423e-05 | 0.00212 | 0.000424695 | 0.00107
1403.65 | -0.000982054 | 4.01928e-05 | 0.00212 | 0.00075326 | 0.000902027
1403.7 | -0.000982514 | 0.000118607 | 0.00212 | 0.000919034 | 0.00090216
1403.75 | -0.000906353 | 0.000118377 | 0.0022 | 0.00117 | 0.000902293
1403.8 | -0.000906813 | 0.000196803 | 0.00219 | 0.00141 | 0.000820885
1403.85 | -0.000983895 | 0.000196573 | 0.00219 | 0.00174 | 0.000821018
1403.9 | -0.00106 | 0.000117687 | 0.00219 | 0.00199 | 0.000739621
1403.95 | -0.00106 | 0.000117457 | 0.00219 | 0.00216 | 0.000658236
1404 | -0.00114 | 3.85815e-05 | 0.00203 | 0.00249 | 0.000495367
1404.05 | -0.00122 | -0.000118906 | 0.00195 | 0.00265 | 0.000414016
1404.1 | -0.00129 | -0.000119136 | 0.00187 | 0.00298 | 0.000332678
1404.15 | -0.00129 | -0.000119366 | 0.00186 | 0.00315 | 0.000332811
1404.2 | -0.00114 | 3.76607e-05 | 0.00194 | 0.00323 | 0.000414416
1404.25 | -0.00114 | 3.74305e-05 | 0.00194 | 0.0034 | 0.000333077
1404.3 | -0.00106 | 3.72003e-05 | 0.00194 | 0.00348 | 0.000333211
1404.35 | -0.00114 | -4.16639e-05 | 0.00178 | 0.00357 | 0.000170435
1404.4 | -0.00114 | -4.18941e-05 | 0.00178 | 0.00365 | 8.91312e-05
1404.45 | -0.000989419 | 0.000115155 | 0.00185 | 0.00357 | 0.000170701
1404.5 | -0.00107 | -4.23545e-05 | 0.00169 | 0.00374 | 8.93977e-05
1404.55 | -0.0013 | -0.000121208 | 0.00161 | 0.00342 | -0.00015471
1404.6 | -0.00137 | -0.00020005 | 0.00145 | 0.00342 | -0.000317346
1404.65 | -0.00145 | -0.000278882 | 0.00129 | 0.00318 | -0.000317212
1404.7 | -0.00168 | -0.000357703 | 0.00105 | 0.00318 | -0.000561145
1404.75 | -0.00176 | -0.000436513 | 0.000967621 | 0.00302 | -0.000723665
1404.8 | -0.00191 | -0.000515312 | 0.000886393 | 0.00278 | -0.000804841
1404.85 | -0.00199 | -0.000515542 | 0.000725552 | 0.0027 | -0.000886005
1404.9 | -0.00199 | -0.00059433 | 0.00072397 | 0.00254 | -0.000804574
1404.95 | -0.00207 | -0.00059456 | 0.000722389 | 0.00221 | -0.000723132
1405 | -0.00214 | -0.000673338 | 0.000720808 | 0.00197 | -0.000885605
1405.05 | -0.00207 | -0.000359314 | 0.000798851 | 0.00173 | -0.000885472
1405.1 | -0.00176 | -0.00012374 | 0.000876905 | 0.00157 | -0.000641412
1405.15 | -0.00168 | 3.32865e-05 | 0.00111 | 0.00133 | -0.000478603
1405.2 | -0.00169 | 3.30562e-05 | 0.00127 | 0.00117 | -0.00047847
1405.25 | -0.00138 | 0.000190127 | 0.00159 | 0.000762725 | -0.000396981
1405.3 | -0.0013 | 0.000268563 | 0.00159 | 0.000684129 | -0.000234102
1405.35 | -0.00107 | 0.000425699 | 0.00175 | 0.000442729 | 1.02368e-05
1405.4 | -0.000844913 | 0.000661599 | 0.00206 | 0.000282801 | 0.000336141
1405.45 | -0.000462058 | 0.00106 | 0.0023 | 4.1576e-05 | 0.000580725
1405.5 | -0.000155681 | 0.00121 | 0.00238 | -0.000118236 | 0.000743884
1405.55 | 0.000150863 | 0.00145 | 0.00254 | -0.000115395 | 0.00107
1405.6 | 0.000688057 | 0.00169 | 0.00286 | -0.000356445 | 0.00148
1405.65 | 0.000918176 | 0.00184 | 0.00317 | -0.000353605 | 0.00164
1405.7 | 0.00107 | 0.00192 | 0.00309 | -0.000350764 | 0.00164
1405.75 | 0.0013 | 0.00192 | 0.00317 | -0.000429197 | 0.00189
1405.8 | 0.00146 | 0.002 | 0.00301 | -0.000426356 | 0.00197
1405.85 | 0.00161 | 0.00208 | 0.00317 | -0.000423515 | 0.00197
1405.9 | 0.00169 | 0.00184 | 0.00293 | -0.000258114 | 0.00172
1405.95 | 0.00138 | 0.00153 | 0.00252 | -0.000255273 | 0.00132
1406 | 0.0013 | 0.00137 | 0.00236 | -0.000171135 | 0.00115
1406.05 | 0.000991374 | 0.00105 | 0.00204 | 7.56677e-05 | 0.000989974
1406.1 | 0.000606614 | 0.000500944 | 0.0018 | -2.82349e-06 | 0.000827012
1406.15 | 0.000222114 | 0.000107326 | 0.00132 | 0.000325416 | 0.000256678
1406.2 | -0.000238851 | -0.00044319 | 0.00108 | 0.000572428 | -0.000231705
1406.25 | -0.000469425 | -0.000757631 | 0.000840534 | 0.000900993 | -0.000231572
1406.3 | -0.000699905 | -0.000993405 | 0.000520477 | 0.00115 | -0.000556884
1406.35 | -0.00116 | -0.00154 | 0.000200598 | 0.00148 | -0.000963295
1406.4 | -0.00147 | -0.00209 | -0.000198605 | 0.00181 | -0.00113
1406.45 | -0.00177 | -0.00233 | -0.000438627 | 0.00197 | -0.00113
1406.5 | -0.00185 | -0.00264 | -0.000440208 | 0.0023 | -0.00121
1406.55 | -0.00216 | -0.00295 | -0.000600694 | 0.00239 | -0.00145
1406.6 | -0.00223 | -0.00303 | -0.000602275 | 0.00247 | -0.00161
1406.65 | -0.00231 | -0.00303 | -0.000762716 | 0.00272 | -0.00169
1406.7 | -0.00246 | -0.00311 | -0.000684873 | 0.00272 | -0.00161
1406.75 | -0.00239 | -0.00295 | -0.000845293 | 0.00272 | -0.00153
1406.8 | -0.00239 | -0.00295 | -0.000767461 | 0.00265 | -0.00161
1406.85 | -0.00239 | -0.0028 | -0.000451278 | 0.00273 | -0.00145
1406.9 | -0.00231 | -0.00249 | -0.00029391 | 0.00257 | -0.00137
1406.95 | -0.00224 | -0.00225 | -0.000136499 | 0.00241 | -0.00129
1407 | -0.00216 | -0.00186 | 0.00018004 | 0.00225 | -0.00121
1407.05 | -0.00201 | -0.00131 | 0.000496756 | 0.00209 | -0.000880146
1407.1 | -0.00193 | -0.00108 | 0.000574777 | 0.00217 | -0.000798716
1407.15 | -0.00178 | -0.000840302 | 0.000812069 | 0.00209 | -0.000635953
1407.2 | -0.00163 | -0.000447797 | 0.000969792 | 0.00185 | -0.000473144
1407.25 | -0.00155 | -0.000212255 | 0.00113 | 0.00169 | -0.00022891
1407.3 | -0.00132 | 2.33837e-05 | 0.00129 | 0.00161 | -6.59845e-05
1407.35 | -0.00117 | 0.000416486 | 0.00144 | 0.00153 | 0.000259873
1407.4 | -0.000939962 | 0.000652387 | 0.00168 | 0.00129 | 0.000422938
1407.45 | -0.000710496 | 0.000967149 | 0.00184 | 0.0013 | 0.000667557
1407.5 | -0.000480936 | 0.00112 | 0.00208 | 0.0013 | 0.000912281
1407.55 | -0.000251284 | 0.00144 | 0.00223 | 0.0013 | 0.00124
1407.6 | -9.82839e-05 | 0.0016 | 0.00247 | 0.0013 | 0.00148
1407.65 | 5.47574e-05 | 0.00168 | 0.00255 | 0.00122 | 0.00165
1407.7 | 0.000361425 | 0.00199 | 0.00287 | 0.00123 | 0.00197
1407.75 | 0.000360964 | 0.00199 | 0.00295 | 0.00131 | 0.00214
1407.8 | 0.000667797 | 0.00223 | 0.00327 | 0.0014 | 0.00246
1407.85 | 0.000667337 | 0.00223 | 0.00334 | 0.0014 | 0.00263
1407.9 | 0.000743726 | 0.00223 | 0.00334 | 0.00148 | 0.00271
1407.95 | 0.000743265 | 0.00223 | 0.00342 | 0.00149 | 0.00287
1408 | 0.000665955 | 0.00207 | 0.00342 | 0.00141 | 0.00296
1408.05 | 0.000511827 | 0.00199 | 0.00334 | 0.00141 | 0.00304
1408.1 | 0.000588195 | 0.00199 | 0.00342 | 0.00133 | 0.00312
1408.15 | 0.000434088 | 0.00175 | 0.00333 | 0.00133 | 0.00304
1408.2 | 0.00035682 | 0.00167 | 0.00333 | 0.00134 | 0.0032
1408.25 | -2.75248e-05 | 0.00136 | 0.00285 | 0.00134 | 0.00287
1408.3 | -0.000181466 | 0.0012 | 0.00269 | 0.00134 | 0.00287
1408.35 | -0.000565449 | 0.000884238 | 0.00229 | 0.00126 | 0.00263
1408.4 | -0.000642582 | 0.000726511 | 0.00221 | 0.00119 | 0.00263
1408.45 | -0.000873001 | 0.00033273 | 0.00197 | 0.00111 | 0.00247
1408.5 | -0.00126 | -0.000139402 | 0.00165 | 0.00119 | 0.00222
1408.55 | -0.00149 | -0.000296846 | 0.00149 | 0.00119 | 0.00214
1408.6 | -0.00179 | -0.000532816 | 0.00148 | 0.00112 | 0.00198
1408.65 | -0.00218 | -0.000847213 | 0.00108 | 0.00112 | 0.00165
1408.7 | -0.00233 | -0.00116 | 0.000842691 | 0.00112 | 0.0014
1408.75 | -0.00248 | -0.0014 | 0.000602202 | 0.00112 | 0.00116
1408.8 | -0.00256 | -0.00148 | 0.000600621 | 0.00113 | 0.000997294
1408.85 | -0.00271 | -0.00187 | 0.000519426 | 0.00105 | 0.000752801
1408.9 | -0.00287 | -0.00195 | 0.000438242 | 0.00113 | 0.000589908
1408.95 | -0.0031 | -0.00218 | 0.000197921 | 0.00114 | 0.000182682
1409 | -0.00325 | -0.0021 | 0.000196339 | 0.00122 | 0.000101378
1409.05 | -0.00333 | -0.00218 | 0.0001152 | 0.0013 | -0.00014273
1409.1 | -0.00325 | -0.00226 | -4.54638e-05 | 0.00139 | -0.000305366
1409.15 | -0.0034 | -0.00226 | -0.000206083 | 0.00155 | -0.000549299
1409.2 | -0.0034 | -0.00234 | -0.000128151 | 0.00164 | -0.000711819
1409.25 | -0.0034 | -0.00218 | -0.000129733 | 0.00172 | -0.000711686
1409.3 | -0.00356 | -0.00226 | -0.000210827 | 0.00189 | -0.000955444
1409.35 | -0.00356 | -0.00218 | -0.000132896 | 0.00206 | -0.000955311
1409.4 | -0.00348 | -0.00187 | -5.49529e-05 | 0.00214 | -0.000955178
1409.45 | -0.00356 | -0.00179 | -0.000136059 | 0.00231 | -0.00104
1409.5 | -0.00341 | -0.00148 | 2.14196e-05 | 0.00247 | -0.00104
1409.55 | -0.00341 | -0.00132 | 9.93846e-05 | 0.00247 | -0.00104
1409.6 | -0.00325 | -0.00109 | 0.00025693 | 0.00256 | -0.000873361
1409.65 | -0.0031 | -0.000851822 | 0.000334928 | 0.00256 | -0.000873228
1409.7 | -0.00287 | -0.000537885 | 0.000572153 | 0.00257 | -0.000791798
1409.75 | -0.00272 | -0.000223775 | 0.000729832 | 0.00257 | -0.000547703
1409.8 | -0.00257 | -0.000145394 | 0.000728251 | 0.00265 | -0.000628902
1409.85 | -0.00226 | 0.0002476 | 0.000885974 | 0.00266 | -0.000303371
1409.9 | -0.00211 | 0.000562145 | 0.00112 | 0.00258 | -5.9067e-05
1409.95 | -0.00181 | 0.000955629 | 0.00136 | 0.00258 | 0.00026679
1410 | -0.00142 | 0.00135 | 0.0016 | 0.00242 | 0.000511339
1410.05 | -0.00119 | 0.00166 | 0.00184 | 0.00226 | 0.000837523
1410.1 | -0.000811557 | 0.0019 | 0.00199 | 0.00226 | 0.00116
1410.15 | -0.000658702 | 0.00222 | 0.00207 | 0.0021 | 0.00133
1410.2 | -0.000352408 | 0.00245 | 0.00223 | 0.00202 | 0.00165
1410.25 | -0.000199429 | 0.00253 | 0.00215 | 0.00194 | 0.00174
1410.3 | -0.000276614 | 0.00253 | 0.00223 | 0.00186 | 0.00182
1410.35 | -0.000277075 | 0.00277 | 0.00231 | 0.00187 | 0.00206
1410.4 | -0.000277536 | 0.00269 | 0.0023 | 0.00179 | 0.00206
1410.45 | -0.000277996 | 0.00253 | 0.00222 | 0.00179 | 0.00206
1410.5 | -0.000431876 | 0.00214 | 0.00206 | 0.00179 | 0.00198
1410.55 | -0.000662387 | 0.00174 | 0.00174 | 0.00188 | 0.00206
1410.6 | -0.000892806 | 0.00127 | 0.00142 | 0.00188 | 0.0019
1410.65 | -0.00128 | 0.000873637 | 0.00118 | 0.00188 | 0.00174
1410.7 | -0.00143 | 0.000401048 | 0.000779429 | 0.00189 | 0.00157
1410.75 | -0.00174 | 8.61292e-05 | 0.000538941 | 0.00197 | 0.00141
1410.8 | -0.00189 | -0.000464387 | 0.000378143 | 0.00206 | 0.00149
1410.85 | -0.00197 | -0.000857353 | 0.000137822 | 0.00214 | 0.00141
1410.9 | -0.00204 | -0.00109 | 5.66825e-05 | 0.00214 | 0.00117
1410.95 | -0.0022 | -0.00149 | -0.000103981 | 0.00223 | 0.001
1411 | -0.00243 | -0.00172 | -0.0002646 | 0.00223 | 0.000921591
1411.05 | -0.00258 | -0.00188 | -0.000425175 | 0.0024 | 0.000840182
1411.1 | -0.00266 | -0.00188 | -0.00018825 | 0.00248 | 0.000595759
1411.15 | -0.00266 | -0.00188 | -0.000189832 | 0.00257 | 0.000595892
1411.2 | -0.00266 | -0.00196 | -3.23537e-05 | 0.00265 | 0.000596025
1411.25 | -0.00258 | -0.00196 | 0.000204738 | 0.00273 | 0.000596158
1411.3 | -0.00258 | -0.00196 | 0.000282736 | 0.00274 | 0.000596291
1411.35 | -0.00258 | -0.00172 | 0.000440348 | 0.00282 | 0.000514928
1411.4 | -0.00251 | -0.00157 | 0.00051838 | 0.00283 | 0.000515061
1411.45 | -0.00251 | -0.00157 | 0.000516798 | 0.00275 | 0.000596689
1411.5 | -0.00243 | -0.00141 | 0.000594841 | 0.00291 | 0.000678329
1411.55 | -0.00228 | -0.00125 | 0.000672895 | 0.00292 | 0.000678462
1411.6 | -0.00228 | -0.0011 | 0.000830618 | 0.003 | 0.000760114
1411.65 | -0.0022 | -0.00102 | 0.000829037 | 0.003 | 0.000760246
1411.7 | -0.0022 | -0.000939787 | 0.000827455 | 0.00301 | 0.000678861
1411.75 | -0.00213 | -0.000861503 | 0.000746216 | 0.00301 | 0.000678994
1411.8 | -0.00221 | -0.000783208 | 0.000824292 | 0.00293 | 0.00059762
1411.85 | -0.00221 | -0.000783439 | 0.000743052 | 0.00293 | 0.000597752
1411.9 | -0.00221 | -0.000626586 | 0.000821129 | 0.00294 | 0.000597885
1411.95 | -0.00221 | -0.000626816 | 0.000899216 | 0.00302 | 0.000598018
1412 | -0.00213 | -0.000627047 | 0.000897635 | 0.0031 | 0.000598151
1412.05 | -0.00221 | -0.000705824 | 0.000816384 | 0.00294 | 0.000516789
1412.1 | -0.00228 | -0.000627508 | 0.000735144 | 0.00295 | 0.000435438
1412.15 | -0.00221 | -0.000627738 | 0.00081322 | 0.00287 | 0.000354099
1412.2 | -0.00221 | -0.000549411 | 0.000811639 | 0.00287 | 0.000435704
1412.25 | -0.00213 | -0.000549642 | 0.000889726 | 0.00287 | 0.000435837
1412.3 | -0.00213 | -0.00062843 | 0.000888145 | 0.00288 | 0.000354498
1412.35 | -0.00206 | -0.000628661 | 0.000966243 | 0.00296 | 0.00035463
1412.4 | -0.00206 | -0.000628891 | 0.000964662 | 0.00296 | 0.000354763
1412.45 | -0.00206 | -0.000550564 | 0.00096308 | 0.00305 | 0.000354896
1412.5 | -0.00198 | -0.000550795 | 0.000961498 | 0.00297 | 0.000355029
1412.55 | -0.00206 | -0.000629583 | 0.000959917 | 0.00305 | 0.000273702
1412.6 | -0.00198 | -0.000551256 | 0.00104 | 0.00322 | 0.000355295
1412.65 | -0.00191 | -0.000630044 | 0.00104 | 0.00314 | 0.000355428
1412.7 | -0.00183 | -0.000630275 | 0.00103 | 0.00306 | 0.000437032
1412.75 | -0.00168 | -0.000551947 | 0.00119 | 0.00315 | 0.000518649
1412.8 | -0.0016 | -0.000552178 | 0.00127 | 0.00323 | 0.000600277
1412.85 | -0.00145 | -0.00031667 | 0.00143 | 0.00323 | 0.000763435
1412.9 | -0.00137 | -0.0003169 | 0.00151 | 0.00332 | 0.000845098
1412.95 | -0.0013 | -0.000317131 | 0.00151 | 0.00324 | 0.000926773
1413 | -0.00114 | -0.000160148 | 0.00174 | 0.00324 | 0.00109
1413.05 | -0.000992012 | -3.12126e-06 | 0.00182 | 0.00316 | 0.00125
1413.1 | -0.00091584 | 0.000153949 | 0.00198 | 0.00317 | 0.00134
1413.15 | -0.000763006 | 0.000232385 | 0.00206 | 0.00301 | 0.0015
1413.2 | -0.000610131 | 0.00038952 | 0.00222 | 0.00309 | 0.00166
1413.25 | -0.000533908 | 0.000467989 | 0.00221 | 0.00301 | 0.00166
1413.3 | -0.000534368 | 0.000467758 | 0.00221 | 0.00301 | 0.00174
1413.35 | -0.000458135 | 0.000546238 | 0.00221 | 0.00285 | 0.00174
1413.4 | -0.00053529 | 0.000467297 | 0.00221 | 0.00278 | 0.00174
1413.45 | -0.000535751 | 0.000545776 | 0.00221 | 0.0027 | 0.00174
1413.5 | -0.000536212 | 0.000545546 | 0.00229 | 0.0027 | 0.00183
1413.55 | -0.000690029 | 0.000387906 | 0.0022 | 0.0027 | 0.00183
1413.6 | -0.000843806 | 0.000308987 | 0.0022 | 0.00271 | 0.00174
1413.65 | -0.000844266 | 0.000308756 | 0.00212 | 0.00263 | 0.00174
1413.7 | -0.000998001 | 0.000229848 | 0.00204 | 0.00263 | 0.00158
1413.75 | -0.00123 | -6.34999e-06 | 0.00188 | 0.00263 | 0.00142
1413.8 | -0.00131 | -0.000163838 | 0.00188 | 0.00272 | 0.00142
1413.85 | -0.00146 | -0.000242681 | 0.00188 | 0.00272 | 0.00126
1413.9 | -0.00169 | -0.000321513 | 0.00187 | 0.00272 | 0.00117
1413.95 | -0.00177 | -0.000478914 | 0.00187 | 0.00281 | 0.00109
1414 | -0.00192 | -0.000636271 | 0.00179 | 0.00281 | 0.00101
1414.05 | -0.00192 | -0.000636502 | 0.00187 | 0.00289 | 0.00101
1414.1 | -0.00184 | -0.000636732 | 0.00187 | 0.00298 | 0.000929828
1414.15 | -0.00184 | -0.000558405 | 0.00195 | 0.00298 | 0.00092996
1414.2 | -0.00184 | -0.000637194 | 0.00194 | 0.00315 | 0.000930093
1414.25 | -0.00185 | -0.000637424 | 0.00202 | 0.00323 | 0.00101
1414.3 | -0.00177 | -0.000559097 | 0.0021 | 0.00323 | 0.00101
1414.35 | -0.00185 | -0.000480759 | 0.00202 | 0.00324 | 0.00101
1414.4 | -0.00185 | -0.000480989 | 0.00202 | 0.00316 | 0.00101
1414.45 | -0.00185 | -0.00048122 | 0.00186 | 0.00324 | 0.00109
1414.5 | -0.00185 | -0.000324281 | 0.00194 | 0.00316 | 0.00118
1414.55 | -0.00177 | -0.000167298 | 0.00201 | 0.00317 | 0.00126
1414.6 | -0.00185 | -8.89052e-05 | 0.00193 | 0.00309 | 0.00126
1414.65 | -0.00185 | -1.05019e-05 | 0.00209 | 0.00293 | 0.00134
1414.7 | -0.00185 | -8.93665e-05 | 0.00201 | 0.00285 | 0.00134
1414.75 | -0.00177 | -1.09632e-05 | 0.00217 | 0.00269 | 0.0015
1414.8 | -0.0017 | 0.000224773 | 0.00225 | 0.00261 | 0.00158
1414.85 | -0.00177 | 0.000145876 | 0.00224 | 0.00245 | 0.00167
1414.9 | -0.00177 | 0.000145645 | 0.0024 | 0.00221 | 0.00175
1414.95 | -0.00178 | 0.000145415 | 0.0024 | 0.00205 | 0.00183
1415 | -0.00185 | 0.000145184 | 0.00248 | 0.00189 | 0.00183
1415.05 | -0.00178 | 6.62975e-05 | 0.00248 | 0.00181 | 0.00191
1415.1 | -0.00193 | -0.000169835 | 0.00232 | 0.00165 | 0.00191
1415.15 | -0.00201 | -0.00032728 | 0.00231 | 0.00157 | 0.00183
1415.2 | -0.00208 | -0.00048468 | 0.00223 | 0.00157 | 0.00199
1415.25 | -0.00216 | -0.000642038 | 0.00223 | 0.00149 | 0.00199
1415.3 | -0.00224 | -0.000799352 | 0.00207 | 0.00142 | 0.00208
1415.35 | -0.00224 | -0.000878108 | 0.00199 | 0.00142 | 0.00208
1415.4 | -0.00231 | -0.00104 | 0.00191 | 0.00142 | 0.00208
1415.45 | -0.00232 | -0.00127 | 0.00183 | 0.00151 | 0.00208
1415.5 | -0.00247 | -0.00135 | 0.00174 | 0.00159 | 0.00199
1415.55 | -0.00247 | -0.00151 | 0.00174 | 0.00167 | 0.00199
1415.6 | -0.00247 | -0.00159 | 0.00174 | 0.00168 | 0.00199
1415.65 | -0.00239 | -0.00159 | 0.00174 | 0.00168 | 0.00208
1415.7 | -0.00232 | -0.00151 | 0.00182 | 0.00168 | 0.00216
1415.75 | -0.00232 | -0.00166 | 0.0019 | 0.0016 | 0.002
1415.8 | -0.00232 | -0.00166 | 0.00181 | 0.00169 | 0.002
1415.85 | -0.00232 | -0.00167 | 0.00189 | 0.00161 | 0.00191
1415.9 | -0.0024 | -0.0019 | 0.00181 | 0.00161 | 0.00191
1415.95 | -0.0024 | -0.00174 | 0.00205 | 0.00162 | 0.00191
1416 | -0.00232 | -0.00182 | 0.00205 | 0.00145 | 0.00191
1416.05 | -0.00224 | -0.00174 | 0.00221 | 0.00138 | 0.002
1416.1 | -0.00209 | -0.00159 | 0.00236 | 0.0013 | 0.002
1416.15 | -0.00209 | -0.00159 | 0.00236 | 0.0013 | 0.00208
1416.2 | -0.00209 | -0.00151 | 0.00244 | 0.0013 | 0.002
1416.25 | -0.00217 | -0.00143 | 0.00236 | 0.00122 | 0.00208
1416.3 | -0.00209 | -0.0012 | 0.00236 | 0.00115 | 0.00224
1416.35 | -0.00217 | -0.00112 | 0.00236 | 0.00107 | 0.00216
1416.4 | -0.00217 | -0.00112 | 0.00235 | 0.00107 | 0.00208
1416.45 | -0.00202 | -0.000883184 | 0.00259 | 0.000991985 | 0.00216
1416.5 | -0.00202 | -0.000883415 | 0.00251 | 0.000994825 | 0.00224
1416.55 | -0.00187 | -0.000648037 | 0.00267 | 0.000997666 | 0.00224
1416.6 | -0.00187 | -0.00056971 | 0.00267 | 0.001 | 0.00232
1416.65 | -0.00194 | -0.000569941 | 0.00251 | 0.001 | 0.00224
1416.7 | -0.00194 | -0.000413023 | 0.00258 | 0.000924808 | 0.00224
1416.75 | -0.00187 | -0.000491833 | 0.00258 | 0.000846282 | 0.00216
1416.8 | -0.00187 | -0.000413484 | 0.00266 | 0.00101 | 0.00216
1416.85 | -0.00187 | -0.000492295 | 0.00258 | 0.00093333 | 0.002
1416.9 | -0.00187 | -0.000492526 | 0.00258 | 0.000854803 | 0.00208
1416.95 | -0.00187 | -0.000414177 | 0.00258 | 0.000939011 | 0.002
1417 | -0.00202 | -0.000492987 | 0.0025 | 0.00102 | 0.002
1417.05 | -0.00202 | -0.000571787 | 0.00249 | 0.00111 | 0.00184
1417.1 | -0.00218 | -0.000650576 | 0.00233 | 0.00119 | 0.00175
1417.15 | -0.00218 | -0.000729353 | 0.00225 | 0.00119 | 0.00167
1417.2 | -0.00218 | -0.000729584 | 0.00225 | 0.00112 | 0.00167
1417.25 | -0.00218 | -0.000808351 | 0.00225 | 0.0012 | 0.00167
1417.3 | -0.00226 | -0.000808582 | 0.00225 | 0.0012 | 0.00167
1417.35 | -0.00226 | -0.000887338 | 0.00216 | 0.00129 | 0.00159
1417.4 | -0.00226 | -0.000809044 | 0.00216 | 0.00145 | 0.00159
1417.45 | -0.00218 | -0.000809274 | 0.00216 | 0.00154 | 0.00159
1417.5 | -0.0021 | -0.000809505 | 0.00224 | 0.00146 | 0.00167
1417.55 | -0.00203 | -0.000652653 | 0.00224 | 0.00146 | 0.00167
1417.6 | -0.00203 | -0.000652883 | 0.00232 | 0.00146 | 0.00167
1417.65 | -0.00188 | -0.000495987 | 0.00247 | 0.00147 | 0.00176
1417.7 | -0.0018 | -0.000417639 | 0.00247 | 0.00147 | 0.00176
1417.75 | -0.00165 | -0.000260678 | 0.00263 | 0.00147 | 0.00184
1417.8 | -0.00157 | -0.000103673 | 0.00271 | 0.00156 | 0.00192
1417.85 | -0.00157 | -2.52698e-05 | 0.00279 | 0.00156 | 0.00192
1417.9 | -0.00134 | 0.0001318 | 0.00295 | 0.00148 | 0.00208
1417.95 | -0.00119 | 0.000210236 | 0.00302 | 0.0014 | 0.00216
1418 | -0.00119 | 0.000367371 | 0.0031 | 0.00141 | 0.00216
1418.05 | -0.00119 | 0.000445839 | 0.0031 | 0.00149 | 0.00216
1418.1 | -0.00112 | 0.000445608 | 0.00318 | 0.00133 | 0.00208
1418.15 | -0.00112 | 0.000602809 | 0.00318 | 0.00141 | 0.00217
1418.2 | -0.00112 | 0.000602578 | 0.00318 | 0.00125 | 0.00208
1418.25 | -0.00119 | 0.000681079 | 0.00318 | 0.00134 | 0.00208
1418.3 | -0.00127 | 0.000523395 | 0.00301 | 0.00126 | 0.002
1418.35 | -0.00127 | 0.000444454 | 0.00301 | 0.00118 | 0.00184
1418.4 | -0.00135 | 0.000365524 | 0.00285 | 0.00118 | 0.00176
1418.45 | -0.00142 | 0.000286605 | 0.00277 | 0.00111 | 0.00159
1418.5 | -0.00158 | 0.00012903 | 0.00253 | 0.00119 | 0.00151
1418.55 | -0.00166 | 5.01434e-05 | 0.00245 | 0.00111 | 0.00135
1418.6 | -0.00173 | -0.000107366 | 0.00236 | 0.00103 | 0.0011
1418.65 | -0.00196 | -0.000343434 | 0.0022 | 0.00104 | 0.000941902
1418.7 | -0.00196 | -0.000422255 | 0.00204 | 0.000957059 | 0.000778962
1418.75 | -0.00204 | -0.000422486 | 0.00196 | 0.00104 | 0.000697576
1418.8 | -0.00196 | -0.000579866 | 0.00188 | 0.00096274 | 0.000534706
1418.85 | -0.00204 | -0.000580096 | 0.00188 | 0.000884225 | 0.000453355
1418.9 | -0.00204 | -0.000580327 | 0.00188 | 0.000968421 | 0.000453488
1418.95 | -0.00204 | -0.000501989 | 0.00187 | 0.000971261 | 0.000372149
1419 | -0.00197 | -0.00050222 | 0.00187 | 0.000892746 | 0.000290821
1419.05 | -0.00189 | -0.000423871 | 0.00195 | 0.000814243 | 0.000290953
1419.1 | -0.00189 | -0.000424102 | 0.00187 | 0.000817083 | 0.000291086
1419.15 | -0.00189 | -0.000267141 | 0.00203 | 0.000819924 | 0.000372679
1419.2 | -0.00174 | -0.000110137 | 0.00219 | 0.000741432 | 0.000454283
1419.25 | -0.00174 | -3.17335e-05 | 0.00226 | 0.000825605 | 0.000535899
1419.3 | -0.00166 | 4.66804e-05 | 0.00234 | 0.000828445 | 0.000536032
1419.35 | -0.00174 | 4.64496e-05 | 0.00226 | 0.000831285 | 0.000536165
1419.4 | -0.00182 | 0.000124874 | 0.00226 | 0.000834126 | 0.000536297
1419.45 | -0.00189 | 4.59878e-05 | 0.0021 | 0.000836966 | 0.000454946
1419.5 | -0.00197 | -3.2888e-05 | 0.0021 | 0.000839807 | 0.000536562
1419.55 | -0.00212 | -0.000190376 | 0.00201 | 0.000923991 | 0.000455211
1419.6 | -0.00228 | -0.000269219 | 0.00193 | 0.00101 | 0.000455344
1419.65 | -0.0022 | -0.000190838 | 0.00193 | 0.00117 | 0.000455476
1419.7 | -0.00235 | -0.000348282 | 0.00161 | 0.00118 | 0.000292677
1419.75 | -0.00251 | -0.00066281 | 0.00145 | 0.00126 | 0.000211361
1419.8 | -0.00258 | -0.000741588 | 0.00145 | 0.00135 | 0.000130056
1419.85 | -0.00274 | -0.000898881 | 0.00129 | 0.00143 | 0.000130189
1419.9 | -0.00281 | -0.000977626 | 0.00129 | 0.00151 | 0.000130321
1419.95 | -0.00289 | -0.00106 | 0.0012 | 0.0016 | 4.90285e-05
1420 | -0.00297 | -0.00114 | 0.0012 | 0.00168 | -3.22525e-05
1420.05 | -0.00297 | -0.00121 | 0.00112 | 0.00185 | -0.000113522
1420.1 | -0.00297 | -0.00114 | 0.00104 | 0.00201 | -0.000113389
1420.15 | -0.00289 | -0.00114 | 0.000958586 | 0.00202 | -0.000194647
1420.2 | -0.00305 | -0.00121 | 0.00087729 | 0.00218 | -0.000194515
1420.25 | -0.00289 | -0.00106 | 0.000955422 | 0.00227 | -0.000194382
1420.3 | -0.00289 | -0.00106 | 0.000874126 | 0.00227 | -0.00019425
1420.35 | -0.0029 | -0.00106 | 0.000792842 | 0.00227 | -0.000194117
1420.4 | -0.00282 | -0.000979936 | 0.000870962 | 0.00236 | -0.000275363
1420.45 | -0.00282 | -0.000980166 | 0.000789678 | 0.00236 | -0.000356598
1420.5 | -0.00267 | -0.000823357 | 0.000867798 | 0.00244 | -0.00019372
1420.55 | -0.00267 | -0.000902114 | 0.000866216 | 0.00253 | -0.000274966
1420.6 | -0.00267 | -0.000823819 | 0.00102 | 0.00245 | -0.0003562
1420.65 | -0.00267 | -0.000902576 | 0.0011 | 0.00237 | -0.000274701
1420.7 | -0.00259 | -0.000824281 | 0.00118 | 0.00221 | -0.00019319
1420.75 | -0.00244 | -0.000745976 | 0.00134 | 0.00205 | -0.000111667
1420.8 | -0.00236 | -0.00066766 | 0.00142 | 0.00197 | -3.01324e-05
1420.85 | -0.00221 | -0.000589333 | 0.00157 | 0.00189 | -2.99999e-05
1420.9 | -0.00221 | -0.000510995 | 0.00157 | 0.00181 | -0.000111269
1420.95 | -0.00221 | -0.000511226 | 0.00149 | 0.00182 | -2.97349e-05
1421 | -0.00214 | -0.000511457 | 0.00157 | 0.00174 | -2.96025e-05
1421.05 | -0.00214 | -0.000590256 | 0.00165 | 0.0015 | 5.19436e-05
1421.1 | -0.00191 | -0.000354748 | 0.00173 | 0.00134 | 0.000214938
1421.15 | -0.00191 | -0.000276378 | 0.00172 | 0.00126 | 0.000296519
1421.2 | -0.00191 | -0.000197997 | 0.00172 | 0.00126 | 0.000215203
1421.25 | -0.00191 | -0.000119604 | 0.00172 | 0.00118 | 0.000215336
1421.3 | -0.00191 | -4.12013e-05 | 0.0018 | 0.00102 | 0.000215468
1421.35 | -0.00183 | -4.14323e-05 | 0.00172 | 0.00103 | 0.000215601
1421.4 | -0.00191 | -4.16633e-05 | 0.00172 | 0.000947739 | 0.000215733
1421.45 | -0.00184 | 3.67506e-05 | 0.00187 | 0.000869248 | 0.000215866
1421.5 | -0.00176 | 0.000115175 | 0.00187 | 0.000709458 | 0.000297447
1421.55 | -0.00168 | 0.000193611 | 0.00187 | 0.000631001 | 0.000297579
1421.6 | -0.00176 | 0.00019338 | 0.00179 | 0.000715139 | 0.000216263
1421.65 | -0.00191 | 0.000193149 | 0.00179 | 0.000636682 | 0.000134959
1421.7 | -0.00184 | 0.000114251 | 0.00179 | 0.000558237 | 0.000135091
1421.75 | -0.00184 | 3.53647e-05 | 0.00171 | 0.000642363 | 0.00021666
1421.8 | -0.00199 | -4.35111e-05 | 0.00162 | 0.000645203 | 5.39306e-05
1421.85 | -0.00199 | -0.000122376 | 0.00162 | 0.000648043 | 0.000135488
1421.9 | -0.00215 | -0.000122607 | 0.00154 | 0.000650883 | -2.72181e-05
1421.95 | -0.00222 | -0.000122838 | 0.00146 | 0.000735021 | 5.43279e-05
1422 | -0.0023 | -0.000280304 | 0.00138 | 0.000737861 | -2.69532e-05
1422.05 | -0.00222 | -0.000201923 | 0.00138 | 0.000903331 | -0.000108223
1422.1 | -0.0023 | -0.000202154 | 0.0013 | 0.000906171 | -0.00010809
1422.15 | -0.0023 | -0.000202385 | 0.00129 | 0.000990344 | -0.000189348
1422.2 | -0.0023 | -0.000281228 | 0.00113 | 0.00116 | -0.000107825
1422.25 | -0.00238 | -0.000281459 | 0.00113 | 0.00124 | -0.000189083
1422.3 | -0.00245 | -0.00028169 | 0.00113 | 0.00124 | -0.00027033
1422.35 | -0.0023 | -0.000281921 | 0.00105 | 0.00133 | -0.000270197
1422.4 | -0.00238 | -0.000282152 | 0.00105 | 0.00141 | -0.000351432
1422.45 | -0.0023 | -0.000360985 | 0.000965537 | 0.00133 | -0.000269932
1422.5 | -0.00238 | -0.000361216 | 0.00088423 | 0.00142 | -0.000351167
1422.55 | -0.00238 | -0.000361447 | 0.000802934 | 0.0015 | -0.00043239
1422.6 | -0.00246 | -0.000361678 | 0.000801352 | 0.00159 | -0.000350902
1422.65 | -0.00238 | -0.000283308 | 0.000879484 | 0.00175 | -0.00035077
1422.7 | -0.00238 | -0.000283539 | 0.000877901 | 0.00159 | -0.000431993
1422.75 | -0.00238 | -0.000205157 | 0.000876319 | 0.00168 | -0.000513204
1422.8 | -0.00238 | -0.000126765 | 0.000795023 | 0.00168 | -0.000513072
1422.85 | -0.00238 | -4.83623e-05 | 0.000793441 | 0.00168 | -0.000512939
1422.9 | -0.00238 | -4.85933e-05 | 0.000791859 | 0.00168 | -0.000594139
1422.95 | -0.00238 | 2.98205e-05 | 0.000790277 | 0.00161 | -0.000512674
1423 | -0.00238 | 2.95895e-05 | 0.000868409 | 0.00169 | -0.000512542
1423.05 | -0.00239 | 0.000186681 | 0.000866827 | 0.00153 | -0.00051241
1423.1 | -0.00231 | 0.000265127 | 0.00102 | 0.00153 | -0.000512277
1423.15 | -0.00223 | 0.000343585 | 0.000943387 | 0.00145 | -0.000512145
1423.2 | -0.00216 | 0.000422053 | 0.00102 | 0.00129 | -0.000512012
1423.25 | -0.00223 | 0.000500532 | 0.00102 | 0.0013 | -0.000430536
1423.3 | -0.00216 | 0.000500301 | 0.0011 | 0.00122 | -0.000349048
1423.35 | -0.00208 | 0.000657523 | 0.00126 | 0.00122 | -0.00018617
1423.4 | -0.00193 | 0.000736035 | 0.00125 | 0.00122 | -0.000186038
1423.45 | -0.00185 | 0.000893322 | 0.00141 | 0.00123 | -0.000104515
1423.5 | -0.00185 | 0.000971866 | 0.00133 | 0.00131 | -2.29809e-05
1423.55 | -0.00178 | 0.00105 | 0.00149 | 0.00131 | 5.85651e-05
1423.6 | -0.0017 | 0.00113 | 0.00149 | 0.0014 | 0.000140123
1423.65 | -0.00163 | 0.00121 | 0.00149 | 0.0014 | 0.000221692
1423.7 | -0.00163 | 0.00121 | 0.00164 | 0.0014 | 0.000303273
1423.75 | -0.00155 | 0.00129 | 0.00164 | 0.00133 | 0.000466337
1423.8 | -0.00147 | 0.00136 | 0.0018 | 0.00133 | 0.000629449
1423.85 | -0.0014 | 0.00144 | 0.0018 | 0.00133 | 0.000629581
1423.9 | -0.00125 | 0.00144 | 0.00196 | 0.00133 | 0.000792739
1423.95 | -0.00117 | 0.00144 | 0.00204 | 0.00134 | 0.000874402
1424 | -0.00132 | 0.00144 | 0.00195 | 0.00126 | 0.000874534
1424.05 | -0.00132 | 0.00144 | 0.00203 | 0.00118 | 0.000874666
1424.1 | -0.00125 | 0.00144 | 0.00211 | 0.0011 | 0.000956341
1424.15 | -0.00125 | 0.00136 | 0.00211 | 0.00102 | 0.000956473
1424.2 | -0.00125 | 0.00136 | 0.00211 | 0.00103 | 0.00104
1424.25 | -0.00125 | 0.00136 | 0.00203 | 0.00094698 | 0.00112
1424.3 | -0.00133 | 0.00128 | 0.0021 | 0.00103 | 0.00104
1424.35 | -0.00148 | 0.0012 | 0.00194 | 0.000952661 | 0.000957002
1424.4 | -0.00163 | 0.00113 | 0.00186 | 0.000874192 | 0.000794062
1424.45 | -0.00179 | 0.00105 | 0.0017 | 0.000714449 | 0.000631169
1424.5 | -0.00194 | 0.00105 | 0.0017 | 0.000717289 | 0.000549806
1424.55 | -0.00186 | 0.000888238 | 0.00162 | 0.00072013 | 0.000468455
1424.6 | -0.00194 | 0.000809242 | 0.00146 | 0.000641696 | 0.000387115
1424.65 | -0.00202 | 0.000651515 | 0.00137 | 0.00072581 | 0.000387248
1424.7 | -0.00209 | 0.000572552 | 0.00129 | 0.000647376 | 0.00030592
1424.75 | -0.00225 | 0.000414889 | 0.00121 | 0.000650216 | 6.17415e-05
1424.8 | -0.00233 | 0.000178593 | 0.00105 | 0.000653056 | -0.000100942
1424.85 | -0.0024 | 2.10397e-05 | 0.000809869 | 0.000737171 | -0.0001822
1424.9 | -0.0024 | -5.78363e-05 | 0.000728573 | 0.000821296 | -0.000182067
1424.95 | -0.00248 | -0.000293937 | 0.000647288 | 0.000824137 | -0.000263314
1425 | -0.00256 | -0.000372769 | 0.000566015 | 0.000989583 | -0.000425904
1425.05 | -0.00256 | -0.000451591 | 0.000325425 | 0.00107 | -0.000425772
1425.1 | -0.00271 | -0.000530402 | 0.000244196 | 0.00108 | -0.000506983
1425.15 | -0.00271 | -0.000530633 | 0.000242614 | 0.00124 | -0.000588183
1425.2 | -0.00271 | -0.000530864 | 0.000161396 | 0.00124 | -0.00075068
1425.25 | -0.00271 | -0.000531095 | 8.01889e-05 | 0.00133 | -0.000831845
1425.3 | -0.00264 | -0.000374156 | 7.86067e-05 | 0.00141 | -0.000750415
1425.35 | -0.00271 | -0.000374387 | -2.58888e-06 | 0.0015 | -0.00083158
1425.4 | -0.00271 | -0.000296017 | -0.000163364 | 0.00142 | -0.000912734
1425.45 | -0.00256 | -0.000139013 | -5.75332e-06 | 0.00142 | -0.000831316
1425.5 | -0.00256 | -6.06098e-05 | -8.69378e-05 | 0.00142 | -0.000831183
1425.55 | -0.00256 | -6.08409e-05 | -8.852e-05 | 0.00143 | -0.000831051
1425.6 | -0.00249 | 1.75728e-05 | -1.05e-05 | 0.00135 | -0.000830919
1425.65 | -0.00233 | 0.000174664 | 0.000147156 | 0.00135 | -0.000749489
1425.7 | -0.00233 | 0.00025311 | 0.000145574 | 0.00127 | -0.000749357
1425.75 | -0.00226 | 0.000331568 | 0.000223627 | 0.00128 | -0.000586595
1425.8 | -0.00226 | 0.000410036 | 0.00038135 | 0.0012 | -0.000586463
1425.85 | -0.00218 | 0.000488515 | 0.000459437 | 0.00112 | -0.000504999
1425.9 | -0.00218 | 0.000567005 | 0.000617226 | 0.0012 | -0.000342167
1425.95 | -0.00203 | 0.000566773 | 0.00077506 | 0.00112 | -0.000260668
1426 | -0.00203 | 0.000487821 | 0.000773478 | 0.00113 | -0.000260536
1426.05 | -0.00195 | 0.000566311 | 0.000851621 | 0.000967917 | -0.000179025
1426.1 | -0.00188 | 0.000644812 | 0.00101 | 0.000970757 | -9.7502e-05
1426.15 | -0.0018 | 0.000644581 | 0.00101 | 0.000973597 | -0.00017876
1426.2 | -0.0018 | 0.000644349 | 0.00109 | 0.000976437 | -9.72375e-05
1426.25 | -0.00173 | 0.000644118 | 0.00108 | 0.00089798 | -1.57032e-05
1426.3 | -0.00173 | 0.00072263 | 0.00116 | 0.000819534 | 6.58426e-05
1426.35 | -0.00165 | 0.000722399 | 0.00116 | 0.000822375 | 0.000228837
1426.4 | -0.00173 | 0.000643425 | 0.00108 | 0.000825215 | 6.61072e-05
1426.45 | -0.00158 | 0.000879455 | 0.00116 | 0.000828055 | 0.000147665
1426.5 | -0.00158 | 0.000800459 | 0.00116 | 0.000830895 | 0.000147797
1426.55 | -0.00158 | 0.000878992 | 0.00115 | 0.000915021 | 0.000147929
1426.6 | -0.00158 | 0.000799997 | 0.00107 | 0.000917861 | 0.000148061
1426.65 | -0.00165 | 0.000721012 | 0.000992117 | 0.000920701 | 6.67684e-05
1426.7 | -0.00173 | 0.000720781 | 0.000990535 | 0.000842255 | 0.000148326
1426.75 | -0.00181 | 0.000720549 | 0.000909205 | 0.000763821 | -1.43807e-05
1426.8 | -0.00181 | 0.000641575 | 0.000907623 | 0.000685399 | -1.42484e-05
1426.85 | -0.00181 | 0.000641344 | 0.000826305 | 0.000688239 | -9.55182e-05
1426.9 | -0.00189 | 0.000641113 | 0.000744997 | 0.000609828 | -0.000258155
1426.95 | -0.00189 | 0.000640882 | 0.000743415 | 0.000531429 | -0.000258023
1427 | -0.00204 | 0.000404487 | 0.000662119 | 0.000453042 | -0.000339257
1427.05 | -0.00204 | 0.000482966 | 0.000740251 | 0.000374666 | -0.000339125
1427.1 | -0.00204 | 0.000404025 | 0.000738668 | 0.000215108 | -0.000338993
1427.15 | -0.00196 | 0.000482504 | 0.000816811 | 0.000136767 | -0.000338861
1427.2 | -0.00189 | 0.000482273 | 0.000894965 | 5.84376e-05 | -0.000257362
1427.25 | -0.00189 | 0.000482042 | 0.00097313 | 6.12777e-05 | -0.000257229
1427.3 | -0.00181 | 0.00048181 | 0.0008918 | -1.70403e-05 | -0.000175718
1427.35 | -0.00189 | 0.000481579 | 0.000969965 | -1.42003e-05 | -0.000175586
1427.4 | -0.00181 | 0.000481348 | 0.000968383 | -9.25067e-05 | -0.000175454
1427.45 | -0.00189 | 0.000402407 | 0.000966801 | -8.52016e-06 | -0.0002567
1427.5 | -0.00189 | 0.000402175 | 0.000965218 | -8.68266e-05 | -0.000256568
1427.55 | -0.00189 | 0.000401944 | 0.000883889 | -2.84005e-06 | -0.000256436
1427.6 | -0.00189 | 0.000401713 | 0.000882306 | 0 | -0.000256304
1427.65 | -0.00197 | 0.000401482 | 0.000880724 | -8.33852e-05 | -0.000256172
1427.7 | -0.00205 | 0.000322551 | 0.000799406 | -4.47739e-06 | -0.000337406
1427.75 | -0.00212 | 0.00032232 | 0.000797823 | 7.4442e-05 | -0.00041863
1427.8 | -0.0022 | 0.000322089 | 0.000716516 | 7.22033e-05 | -0.000499841
1427.85 | -0.00228 | 0.000243169 | 0.000714934 | 0.000151134 | -0.000581041
1427.9 | -0.00228 | 0.000321626 | 0.000713351 | 0.000230077 | -0.000580909
1427.95 | -0.00235 | 0.000164029 | 0.000632055 | 0.000309031 | -0.000662097
1428 | -0.00235 | 0.000242475 | 0.000630473 | 0.000306792 | -0.000580644
1428.05 | -0.00228 | 0.000163567 | 0.000628891 | 0.000304554 | -0.000661833
1428.1 | -0.00236 | 8.46688e-05 | 0.000547606 | 0.000302315 | -0.000743009
1428.15 | -0.00243 | 5.7818e-06 | 0.000466332 | 0.000381281 | -0.00090546
1428.2 | -0.00251 | -7.30943e-05 | 0.000385069 | 0.000460258 | -0.000905328
1428.25 | -0.00243 | -7.33256e-05 | 0.000383487 | 0.000539247 | -0.000905196
1428.3 | -0.00251 | -0.000152191 | 0.000302235 | 0.000537008 | -0.000986338
1428.35 | -0.00251 | -0.000152422 | 0.000300653 | 0.000534769 | -0.000904931
1428.4 | -0.00251 | -0.000152653 | 0.000299071 | 0.000532531 | -0.000986073
1428.45 | -0.00259 | -0.000231508 | 0.00021783 | 0.000530292 | -0.000985941
1428.5 | -0.00259 | -0.000310351 | 0.000136601 | 0.000446825 | -0.000985809
1428.55 | -0.00259 | -0.000310582 | 0.000214666 | 0.000444587 | -0.000904403
1428.6 | -0.00259 | -0.000310814 | 0.000213083 | 0.000442348 | -0.000822985
1428.65 | -0.00251 | -0.000232433 | 0.000211501 | 0.000440109 | -0.000822853
1428.7 | -0.00251 | -0.000154041 | 0.000369246 | 0.000356655 | -0.000660114
1428.75 | -0.00244 | 3.00669e-06 | 0.000447344 | 0.000273211 | -0.000578662
1428.8 | -0.00244 | -7.58694e-05 | 0.000445761 | 0.000270973 | -0.00057853
1428.85 | -0.00229 | 2.54415e-06 | 0.000523871 | 0.000187541 | -0.000415722
1428.9 | -0.00229 | 2.31287e-06 | 0.000601991 | 0.000185302 | -0.000415589
1428.95 | -0.00213 | 2.08159e-06 | 0.000600409 | 0.000183064 | -0.000334102
1429 | -0.00206 | 8.0506e-05 | 0.000758265 | 0.000180825 | -0.000252603
1429.05 | -0.00206 | 8.02748e-05 | 0.000756683 | 0.000178586 | -0.000171092
1429.1 | -0.00198 | 8.00435e-05 | 0.0007551 | 0.00025754 | -0.000252338
1429.15 | -0.00191 | 7.98122e-05 | 0.000753518 | 0.000255301 | -0.000252206
1429.2 | -0.00183 | 7.95809e-05 | 0.000751935 | 0.000253063 | -0.000252074
1429.25 | -0.00191 | 7.93496e-05 | 0.000670628 | 0.000413244 | -0.000251942
1429.3 | -0.00191 | 4.6259e-07 | 0.000589332 | 0.000411006 | -0.000333177
1429.35 | -0.00183 | 2.31296e-07 | 0.000667463 | 0.000408767 | -0.000333045
1429.4 | -0.00191 | 0 | 0.000586167 | 0.000406528 | -0.000414268
1429.45 | -0.00176 | 9.07342e-05 | 0.000504882 | 0.000323073 | -0.000414136
1429.5 | -0.00183 | 2.41569e-05 | 0.000583002 | 0.000158437 | -0.000495347
1429.55 | -0.00191 | -4.24095e-05 | 0.000501717 | 7.50172e-05 | -0.000576547
1429.6 | -0.00183 | 4.83138e-05 | 0.000500135 | 7.27784e-05 | -0.000495083
1429.65 | -0.00191 | -1.82527e-05 | 0.000498553 | -9.17881e-05 | -0.000576283
1429.7 | -0.00199 | 7.24706e-05 | 0.000417279 | -0.000175173 | -0.000576151
1429.75 | -0.00199 | 8.45491e-05 | 0.000415696 | -0.000177412 | -0.000738648
1429.8 | -0.00191 | 0.000175283 | 0.000414114 | -0.000260786 | -0.000738516
1429.85 | -0.00191 | 0.000187362 | 0.000412532 | -0.000344148 | -0.000738384
1429.9 | -0.00191 | 0.000120784 | 0.000410949 | -0.000427499 | -0.000738252
1429.95 | -0.00184 | 5.42179e-05 | 0.000329687 | -0.000510838 | -0.000819417
1430 | -0.00191 | -1.23377e-05 | 0.000248435 | -0.000513076 | -0.000900571
1430.05 | -0.00191 | -7.88824e-05 | 0.000167195 | -0.000596404 | -0.000900438
1430.1 | -0.00192 | 1.18192e-05 | 0.000165612 | -0.000598643 | -0.000900306
1430.15 | -0.00192 | 2.38976e-05 | 0.00016403 | -0.000681959 | -0.000900174
1430.2 | -0.00184 | 3.5976e-05 | 0.000162447 | -0.000765263 | -0.000900042
1430.25 | -0.00192 | -0.000109181 | 8.12181e-05 | -0.000848556 | -0.000818624
1430.3 | -0.00192 | -9.71026e-05 | 0 | -0.000931837 | -0.000818492
1430.35 | -0.00192 | -0.000163626 | -8.06804e-05 | -0.00102 | -0.00081836
1430.4 | -0.00192 | -0.000230138 | -0.00016135 | -0.0011 | -0.000899514
1430.45 | -0.00199 | -0.000218059 | -0.000162405 | -0.0011 | -0.000980656
1430.5 | -0.00207 | -0.000284561 | -0.000163461 | -0.00102 | -0.00106
1430.55 | -0.002 | -0.000193902 | -0.000164517 | -0.00111 | -0.00106
1430.6 | -0.00207 | -0.000103234 | -0.000245175 | -0.00103 | -0.00114
1430.65 | -0.00207 | -0.000169746 | -0.000325822 | -0.000947509 | -0.00122
1430.7 | -0.00215 | -0.000236247 | -0.000406458 | -0.00103 | -0.0013
1430.75 | -0.00223 | -0.000302737 | -0.000487083 | -0.000870944 | -0.00139
1430.8 | -0.00223 | -0.000369217 | -0.000488139 | -0.000711063 | -0.00155
1430.85 | -0.0023 | -0.000357139 | -0.000489194 | -0.000632225 | -0.00163
1430.9 | -0.00238 | -0.000423607 | -0.000569808 | -0.000472275 | -0.00171
1430.95 | -0.00246 | -0.000490065 | -0.00065041 | -0.000393402 | -0.00171
1431 | -0.00246 | -0.000477987 | -0.000731002 | -0.000152236 | -0.00179
1431.05 | -0.00261 | -0.000544434 | -0.000811582 | 7.85326e-06 | -0.00179
1431.1 | -0.00269 | -0.00061087 | -0.000733113 | 0.000167989 | -0.00187
1431.15 | -0.00269 | -0.000598792 | -0.000734169 | 0.000246954 | -0.00179
1431.2 | -0.00277 | -0.000508199 | -0.00065569 | 0.000325931 | -0.00187
1431.25 | -0.00269 | -0.000417595 | -0.000656746 | 0.00056741 | -0.00179
1431.3 | -0.00269 | -0.000484042 | -0.000578255 | 0.000565171 | -0.00179
1431.35 | -0.00269 | -0.000393438 | -0.000658857 | 0.000644195 | -0.00187
1431.4 | -0.00262 | -0.00038136 | -0.000580367 | 0.000641956 | -0.00179
1431.45 | -0.00246 | -0.000212198 | -0.000422296 | 0.000639717 | -0.00171
1431.5 | -0.00246 | -0.00020012 | -0.000423352 | 0.000637478 | -0.00171
1431.55 | -0.00246 | -3.09146e-05 | -0.000344828 | 0.000472726 | -0.00163
1431.6 | -0.00231 | 5.97435e-05 | -0.000266292 | 0.000389248 | -0.00155
1431.65 | -0.00224 | 0.000150412 | -0.000187746 | 0.000305782 | -0.00146
1431.7 | -0.00208 | 0.000241092 | -0.000109188 | 0.000303543 | -0.00146
1431.75 | -0.00208 | 0.00025317 | -0.000110244 | 0.000220088 | -0.00146
1431.8 | -0.00208 | 0.000265249 | -0.0001113 | -2.57294e-05 | -0.00146
1431.85 | -0.00201 | 0.000277327 | -3.27315e-05 | -2.79682e-05 | -0.00138
1431.9 | -0.00208 | 0.000368018 | 4.58483e-05 | -0.000111377 | -0.0013
1431.95 | -0.00201 | 0.000380096 | 4.47925e-05 | -0.000194774 | -0.00122
1432 | -0.00209 | 0.000392174 | 4.37366e-05 | -0.000359294 | -0.00122
1432.05 | -0.00209 | 0.000482876 | 4.26807e-05 | -0.000442656 | -0.00122
1432.1 | -0.00201 | 0.000416331 | 4.16248e-05 | -0.000444895 | -0.00122
1432.15 | -0.00216 | 0.000428409 | 4.05689e-05 | -0.000528246 | -0.00122
1432.2 | -0.00209 | 0.000361876 | 3.9513e-05 | -0.000611585 | -0.0013
1432.25 | -0.00216 | 0.000295352 | -4.11786e-05 | -0.000694912 | -0.0013
1432.3 | -0.00201 | 0.000386032 | 3.74012e-05 | -0.000697151 | -0.0013
1432.35 | -0.00209 | 0.000319509 | 3.63453e-05 | -0.00069939 | -0.0013
1432.4 | -0.00217 | 0.000331587 | -4.43463e-05 | -0.000782706 | -0.00138
1432.45 | -0.00224 | 0.000265075 | -4.54022e-05 | -0.000947065 | -0.00146
1432.5 | -0.00224 | 0.000277154 | -4.64581e-05 | -0.000949303 | -0.00146
1432.55 | -0.00224 | 0.000289232 | -4.7514e-05 | -0.000951542 | -0.00154
1432.6 | -0.00224 | 0.000144162 | -4.85699e-05 | -0.000953781 | -0.00154
1432.65 | -0.00217 | 0.000234809 | 3.00098e-05 | -0.00095602 | -0.00154
1432.7 | -0.00209 | 0.000246887 | -5.06818e-05 | -0.000958259 | -0.00154
1432.75 | -0.00217 | 0.000337545 | -5.17377e-05 | -0.000960498 | -0.00154
1432.8 | -0.00202 | 0.000349623 | 2.68421e-05 | -0.000962737 | -0.00146
1432.85 | -0.00209 | 0.000361702 | -5.38495e-05 | -0.00105 | -0.00146
1432.9 | -0.00202 | 0.00037378 | -5.49055e-05 | -0.000967215 | -0.00146
1432.95 | -0.00194 | 0.000464449 | 2.36743e-05 | -0.00105 | -0.0013
1433 | -0.00187 | 0.000555129 | 2.26184e-05 | -0.000971692 | -0.0013
1433.05 | -0.00194 | 0.000410015 | -5.80732e-05 | -0.000973931 | -0.0013
1433.1 | -0.00194 | 0.000422093 | -0.000138754 | -0.00097617 | -0.0013
1433.15 | -0.00194 | 0.000355592 | -0.00013981 | -0.000978409 | -0.00138
1433.2 | -0.0021 | 0.000210543 | -0.000140866 | -0.00106 | -0.00154
1433.25 | -0.0021 | 0.000144075 | -0.000301137 | -0.000982887 | -0.00162
1433.3 | -0.00217 | 7.76166e-05 | -0.000381784 | -0.00107 | -0.00162
1433.35 | -0.00233 | 1.11694e-05 | -0.00046242 | -0.000987365 | -0.00179
1433.4 | -0.0024 | -5.52669e-05 | -0.000543045 | -0.000989604 | -0.00187
1433.45 | -0.00248 | -0.000200185 | -0.000703205 | -0.00107 | -0.00187
1433.5 | -0.00263 | -0.000266589 | -0.000783797 | -0.00108 | -0.00195
1433.55 | -0.00264 | -0.000332982 | -0.000864377 | -0.00116 | -0.00203
1433.6 | -0.00271 | -0.000320904 | -0.000944946 | -0.00116 | -0.00211
1433.65 | -0.00279 | -0.000387286 | -0.00103 | -0.00116 | -0.00219
1433.7 | -0.00287 | -0.000453657 | -0.00103 | -0.00117 | -0.00219
1433.75 | -0.00287 | -0.000441579 | -0.00111 | -0.00109 | -0.00227
1433.8 | -0.00294 | -0.00050794 | -0.00119 | -0.00117 | -0.00227
1433.85 | -0.00302 | -0.000574289 | -0.00119 | -0.00117 | -0.00235
1433.9 | -0.0031 | -0.000640628 | -0.00127 | -0.00117 | -0.00243
1433.95 | -0.0031 | -0.00062855 | -0.00127 | -0.00118 | -0.00251
1434 | -0.00317 | -0.000694878 | -0.00127 | -0.0011 | -0.00259
1434.05 | -0.00325 | -0.000761196 | -0.00135 | -0.00102 | -0.00268
1434.1 | -0.00317 | -0.000749117 | -0.00143 | -0.000939895 | -0.00276
1434.15 | -0.00318 | -0.000737039 | -0.00135 | -0.000942134 | -0.00276
1434.2 | -0.00302 | -0.000724961 | -0.00128 | -0.000863307 | -0.00267
1434.25 | -0.00302 | -0.000634487 | -0.00136 | -0.000784469 | -0.00276
1434.3 | -0.00295 | -0.000544002 | -0.00128 | -0.000786708 | -0.00267
1434.35 | -0.00287 | -0.000375079 | -0.00112 | -0.000707858 | -0.00259
1434.4 | -0.0028 | -0.000363001 | -0.00112 | -0.000628997 | -0.00267
1434.45 | -0.00264 | -0.000194034 | -0.000962898 | -0.000469001 | -0.00251
1434.5 | -0.00257 | -0.000103495 | -0.00088444 | -0.000552363 | -0.00235
1434.55 | -0.00242 | 6.55365e-05 | -0.00064689 | -0.000473478 | -0.00227
1434.6 | -0.00234 | 0.000234611 | -0.000488819 | -0.000556841 | -0.00211
1434.65 | -0.00226 | 0.000325204 | -0.000489875 | -0.000477956 | -0.00203
1434.7 | -0.00211 | 0.000494344 | -0.000252158 | -0.00039906 | -0.00178
1434.75 | -0.00196 | 0.00058497 | -9.3976e-05 | -0.000401299 | -0.00162
1434.8 | -0.00188 | 0.000754175 | 6.42505e-05 | -0.000403538 | -0.00146
1434.85 | -0.00188 | 0.000687684 | 6.31945e-05 | -0.000486912 | -0.00138
1434.9 | -0.00181 | 0.000699762 | 0.000141797 | -0.000489151 | -0.00129
1434.95 | -0.00173 | 0.000790409 | 0.00022041 | -0.000572514 | -0.00105
1435 | -0.0015 | 0.000881067 | 0.000378725 | -0.000736965 | -0.00105
1435.05 | -0.0015 | 0.000971736 | 0.000377669 | -0.000658103 | -0.000968511
1435.1 | -0.0015 | 0.000983814 | 0.000217242 | -0.000822531 | -0.000968379
1435.15 | -0.0015 | 0.000917302 | 0.000295866 | -0.000905847 | -0.000968247
1435.2 | -0.0015 | 0.00092938 | 0.00029481 | -0.00107 | -0.000968115
1435.25 | -0.00158 | 0.00078431 | 0.000214074 | -0.00115 | -0.00113
1435.3 | -0.00158 | 0.00071783 | 5.36905e-05 | -0.00124 | -0.00121
1435.35 | -0.00158 | 0.000651361 | -2.70124e-05 | -0.00132 | -0.00129
1435.4 | -0.00158 | 0.000584903 | 5.15784e-05 | -0.0014 | -0.00129
1435.45 | -0.00181 | 0.000518456 | -0.00010876 | -0.00149 | -0.00137
1435.5 | -0.00181 | 0.000452019 | -0.000189441 | -0.00157 | -0.00162
1435.55 | -0.00197 | 0.000464098 | -0.000349712 | -0.00157 | -0.00162
1435.6 | -0.00204 | 0.000319179 | -0.000350768 | -0.00157 | -0.0017
1435.65 | -0.00204 | 0.000252775 | -0.000431416 | -0.00158 | -0.00178
1435.7 | -0.0022 | 0.000107922 | -0.000671178 | -0.00158 | -0.00194
1435.75 | -0.00235 | 4.15503e-05 | -0.000751781 | -0.00166 | -0.00202
1435.8 | -0.00243 | 5.36285e-05 | -0.000752837 | -0.00166 | -0.00202
1435.85 | -0.0025 | -1.35975e-05 | -0.000753893 | -0.00167 | -0.0021
1435.9 | -0.0025 | -6.02945e-06 | -0.000834484 | -0.00167 | -0.00218
1435.95 | -0.00266 | -7.68894e-05 | -0.000994578 | -0.00159 | -0.00226
1436 | -0.00258 | -6.93214e-05 | -0.00108 | -0.00159 | -0.00226
1436.05 | -0.00273 | -0.000140171 | -0.00116 | -0.00159 | -0.00226
1436.1 | -0.00281 | -0.000211009 | -0.00124 | -0.00152 | -0.00235
1436.15 | -0.00281 | -0.000281836 | -0.00132 | -0.00152 | -0.00251
1436.2 | -0.00281 | -0.000352653 | -0.00132 | -0.00144 | -0.00251
1436.25 | -0.00281 | -0.000188305 | -0.00116 | -0.00144 | -0.00251
1436.3 | -0.00281 | -0.000180737 | -0.00116 | -0.00136 | -0.00251
1436.35 | -0.00281 | -0.000173169 | -0.00124 | -0.0012 | -0.00251
1436.4 | -0.00266 | -0.000165601 | -0.00124 | -0.00112 | -0.00251
1436.45 | -0.00274 | -0.000158033 | -0.00116 | -0.000964061 | -0.00251
1436.5 | -0.00266 | -7.20581e-05 | -0.00109 | -0.000885223 | -0.00251
1436.55 | -0.00266 | -6.44901e-05 | -0.00109 | -0.000806374 | -0.00259
1436.6 | -0.00259 | 2.14951e-05 | -0.000928794 | -0.000808613 | -0.00251
1436.65 | -0.00259 | 2.90631e-05 | -0.00092985 | -0.00064864 | -0.00259
1436.7 | -0.00251 | 0.000115059 | -0.000851381 | -0.000650879 | -0.00251
1436.75 | -0.00244 | 0.000201066 | -0.000772902 | -0.000571994 | -0.00251
1436.8 | -0.00244 | 0.000130195 | -0.000773958 | -0.000493099 | -0.00251
1436.85 | -0.00236 | 0.000137763 | -0.00085455 | -0.000414191 | -0.00251
1436.9 | -0.00244 | 0.000145331 | -0.000855606 | -0.00041643 | -0.00259
1436.95 | -0.00244 | 0.000152899 | -0.000856662 | -0.000499816 | -0.00251
1437 | -0.00244 | 0.000160467 | -0.000857718 | -0.000420908 | -0.00259
1437.05 | -0.00251 | 8.96073e-05 | -0.000938298 | -0.000423147 | -0.00251
1437.1 | -0.00244 | 9.71753e-05 | -0.00085983 | -0.000425386 | -0.00251
1437.15 | -0.00244 | 2.63261e-05 | -0.00094041 | -0.000427625 | -0.00259
1437.2 | -0.00236 | 3.38941e-05 | -0.000941466 | -0.000511011 | -0.00259
1437.25 | -0.00244 | -3.69443e-05 | -0.00102 | -0.00051325 | -0.00267
1437.3 | -0.00252 | -0.000107772 | -0.00102 | -0.000596624 | -0.00267
1437.35 | -0.00252 | -0.000100204 | -0.00102 | -0.000517728 | -0.00267
1437.4 | -0.00252 | -9.26359e-05 | -0.00103 | -0.000519967 | -0.00267
1437.45 | -0.00252 | -8.50679e-05 | -0.000946747 | -0.000522206 | -0.00259
1437.5 | -0.0026 | -7.74999e-05 | -0.00111 | -0.00060558 | -0.00267
1437.55 | -0.00252 | -0.000148317 | -0.00103 | -0.000688943 | -0.00267
1437.6 | -0.00252 | -6.23639e-05 | -0.00103 | -0.000610058 | -0.00267
1437.65 | -0.0026 | -5.47959e-05 | -0.00103 | -0.000693421 | -0.00267
1437.7 | -0.00252 | 3.11677e-05 | -0.00103 | -0.00069566 | -0.00258
1437.75 | -0.00244 | 0.000117142 | -0.000873559 | -0.000779011 | -0.0025
1437.8 | -0.00245 | 0.000203127 | -0.000874615 | -0.00078125 | -0.00242
1437.85 | -0.00237 | 0.000210695 | -0.000796136 | -0.000864589 | -0.00242
1437.9 | -0.00229 | 0.000296691 | -0.000717645 | -0.000947917 | -0.00234
1437.95 | -0.00222 | 0.000382698 | -0.000718702 | -0.000950156 | -0.00226
1438 | -0.00214 | 0.000468716 | -0.0006402 | -0.00103 | -0.00226
1438.05 | -0.00199 | 0.000554744 | -0.000482107 | -0.00104 | -0.00218
1438.1 | -0.00184 | 0.000719265 | -0.000483163 | -0.00104 | -0.0021
1438.15 | -0.00176 | 0.000805326 | -0.000325026 | -0.00112 | -0.00193
1438.2 | -0.00176 | 0.000812894 | -0.000246469 | -0.00112 | -0.00202
1438.25 | -0.00168 | 0.000820462 | -0.000247525 | -0.00113 | -0.00193
1438.3 | -0.00161 | 0.000749537 | -0.000248581 | -0.00105 | -0.00202
1438.35 | -0.00153 | 0.000835598 | -0.000249637 | -0.00105 | -0.00193
1438.4 | -0.00153 | 0.000843166 | -0.000171069 | -0.000970308 | -0.00185
1438.45 | -0.00153 | 0.000772241 | -0.000172125 | -0.000972547 | -0.00185
1438.5 | -0.00153 | 0.000701327 | -0.000173181 | -0.00106 | -0.00185
1438.55 | -0.00153 | 0.000551963 | -0.000174237 | -0.00106 | -0.00193
1438.6 | -0.00161 | 0.000481082 | -0.000254918 | -0.00114 | -0.00193
1438.65 | -0.00169 | 0.000410211 | -0.000335587 | -0.00114 | -0.00201
1438.7 | -0.00184 | 0.000260933 | -0.000495837 | -0.00115 | -0.00218
1438.75 | -0.00184 | 0.000190095 | -0.000496893 | -0.00115 | -0.0021
1438.8 | -0.00207 | 4.08826e-05 | -0.000657098 | -0.00115 | -0.00226
1438.85 | -0.00215 | -2.99235e-05 | -0.000737712 | -0.00123 | -0.00234
1438.9 | -0.0023 | -0.000179071 | -0.000818315 | -0.00132 | -0.0025
1438.95 | -0.00246 | -0.000328176 | -0.000978431 | -0.0014 | -0.00258
1439 | -0.00253 | -0.000320608 | -0.000899963 | -0.00132 | -0.00266
1439.05 | -0.00261 | -0.00039136 | -0.000980543 | -0.00132 | -0.00274
1439.1 | -0.00276 | -0.0005404 | -0.00114 | -0.00133 | -0.00282
1439.15 | -0.00276 | -0.000611119 | -0.00122 | -0.00125 | -0.0029
1439.2 | -0.00292 | -0.000681828 | -0.00122 | -0.00133 | -0.00299
1439.25 | -0.00292 | -0.000752527 | -0.00122 | -0.00125 | -0.00299
1439.3 | -0.00307 | -0.000744959 | -0.0013 | -0.00125 | -0.00299
1439.35 | -0.00299 | -0.000737391 | -0.00123 | -0.00117 | -0.00299
1439.4 | -0.00307 | -0.000729823 | -0.00123 | -0.00102 | -0.00299
1439.45 | -0.00307 | -0.00080051 | -0.00123 | -0.00102 | -0.00307
1439.5 | -0.00307 | -0.000714687 | -0.00115 | -0.000776268 | -0.00307
1439.55 | -0.003 | -0.000785374 | -0.00123 | -0.000778507 | -0.00307
1439.6 | -0.00307 | -0.000699551 | -0.00115 | -0.000618488 | -0.00307
1439.65 | -0.003 | -0.000613717 | -0.00107 | -0.000458422 | -0.00298
1439.7 | -0.00292 | -0.000527872 | -0.000914749 | -0.000379492 | -0.00298
1439.75 | -0.00285 | -0.000520304 | -0.00083627 | -0.00030055 | -0.00298
1439.8 | -0.00277 | -0.000512736 | -0.000916861 | -0.000221596 | -0.0029
1439.85 | -0.00269 | -0.000426881 | -0.000679278 | 1.98129e-05 | -0.0029
1439.9 | -0.00262 | -0.000341014 | -0.000680334 | 9.88129e-05 | -0.00282
1439.95 | -0.00246 | -0.000255137 | -0.000522241 | 9.65738e-05 | -0.00282
1440 | -0.00239 | -0.000169249 | -0.000364104 | 0.000256848 | -0.00274
1440.05 | -0.00231 | -8.33505e-05 | -0.000285547 | 0.000254609 | -0.00258
1440.1 | -0.00216 | 2.55897e-06 | -4.76958e-05 | 0.000414929 | -0.0025
1440.15 | -0.00201 | 0.000166842 | -4.8752e-05 | 0.000331404 | -0.00233
1440.2 | -0.00193 | 0.000252784 | 0.000109519 | 0.000410451 | -0.00225
1440.25 | -0.00186 | 0.000260352 | 2.87936e-05 | 0.000408212 | -0.00217
1440.3 | -0.00186 | 0.000346305 | 0.000187087 | 0.000405973 | -0.00217
1440.35 | -0.0017 | 0.000510675 | 0.000345425 | 0.000403733 | -0.00201
1440.4 | -0.00163 | 0.000439836 | 0.000264666 | 0.000238935 | -0.00201
1440.45 | -0.00155 | 0.000525811 | 0.000423026 | 0.000317969 | -0.00193
1440.5 | -0.00155 | 0.000454972 | 0.000342256 | 0.000234456 | -0.00185
1440.55 | -0.00148 | 0.000540946 | 0.000420914 | 0.000150955 | -0.00177
1440.6 | -0.0014 | 0.000548514 | 0.000419857 | -1.37746e-05 | -0.00177
1440.65 | -0.00148 | 0.000477676 | 0.000418801 | -9.72414e-05 | -0.00185
1440.7 | -0.0014 | 0.000485244 | 0.000417745 | -9.94806e-05 | -0.00177
1440.75 | -0.00148 | 0.000492811 | 0.000336975 | -0.00026414 | -0.00177
1440.8 | -0.00148 | 0.000500379 | 0.000415633 | -0.000347572 | -0.00177
1440.85 | -0.00148 | 0.000507947 | 0.000414576 | -0.000430993 | -0.00177
1440.9 | -0.00156 | 0.000358735 | 0.000333806 | -0.000433232 | -0.00185
1440.95 | -0.00163 | 0.000366303 | 0.000492189 | -0.000435471 | -0.00185
1441 | -0.00163 | 0.00037387 | 0.000491133 | -0.00051888 | -0.00193
1441.05 | -0.00171 | 0.000303064 | 0.000569813 | -0.000439949 | -0.00185
1441.1 | -0.00179 | 0.000232269 | 0.00048902 | -0.000442189 | -0.00185
1441.15 | -0.00179 | 0.000239837 | 0.0005677 | -0.000363247 | -0.00185
1441.2 | -0.00194 | 0.000169052 | 0.000566644 | -0.000365486 | -0.00193
1441.25 | -0.00194 | 9.82785e-05 | 0.000565588 | -0.000530076 | -0.00201
1441.3 | -0.00202 | 2.75156e-05 | 0.000644279 | -0.000451145 | -0.00193
1441.35 | -0.0021 | -4.32366e-05 | 0.000643223 | -0.000453385 | -0.00201
1441.4 | -0.0021 | -3.56688e-05 | 0.000642166 | -0.000374443 | -0.00201
1441.45 | -0.00217 | -0.00010641 | 0.00064111 | -0.000376682 | -0.00209
1441.5 | -0.00225 | -9.88423e-05 | 0.000640054 | -0.000460102 | -0.00209
1441.55 | -0.0024 | -0.000169573 | 0.000638998 | -0.000462341 | -0.00217
1441.6 | -0.0024 | -0.000162005 | 0.000637941 | -0.000626908 | -0.00225
1441.65 | -0.0024 | -7.61388e-05 | 0.000557138 | -0.000629148 | -0.00225
1441.7 | -0.00248 | -0.000146869 | 0.000476345 | -0.000793668 | -0.00233
1441.75 | -0.00241 | -6.10031e-05 | 0.000475289 | -0.000795908 | -0.00233
1441.8 | -0.00248 | -5.34353e-05 | 0.000474233 | -0.000798147 | -0.00233
1441.85 | -0.00248 | -4.58674e-05 | 0.000473177 | -0.000881509 | -0.00241
1441.9 | -0.00248 | -0.000116598 | 0.00047212 | -0.000883749 | -0.00241
1441.95 | -0.00256 | -0.00010903 | 0.000311625 | -0.00105 | -0.00241
1442 | -0.00241 | 5.51453e-05 | 0.000390283 | -0.000969339 | -0.00233
1442.05 | -0.00241 | -1.55961e-05 | 0.000309513 | -0.000971578 | -0.00233
1442.1 | -0.00241 | 7.0281e-05 | 0.000308456 | -0.000973817 | -0.00225
1442.15 | -0.00249 | -7.87589e-05 | 0.000227698 | -0.000976057 | -0.00225
1442.2 | -0.00249 | -0.000149479 | 0.00014695 | -0.000978296 | -0.00233
1442.25 | -0.00256 | -0.000220188 | 0.000145893 | -0.0008183 | -0.00233
1442.3 | -0.00256 | -0.000369142 | 6.51569e-05 | -0.000739404 | -0.00241
1442.35 | -0.00256 | -0.000361574 | 6.41006e-05 | -0.000579339 | -0.00241
1442.4 | -0.00264 | -0.000432251 | 6.30444e-05 | -0.000419227 | -0.00241
1442.45 | -0.00272 | -0.000502917 | 6.19881e-05 | -0.000259069 | -0.00241
1442.5 | -0.00264 | -0.000573572 | 0.000140612 | -9.88647e-05 | -0.00241
1442.55 | -0.00279 | -0.000800609 | -1.97936e-05 | 6.13861e-05 | -0.00249
1442.6 | -0.0028 | -0.000793041 | -2.08499e-05 | 0.000221683 | -0.00257
1442.65 | -0.00287 | -0.000941823 | -0.000101564 | 0.00030073 | -0.00265
1442.7 | -0.0028 | -0.000934255 | -0.000102621 | 0.000461097 | -0.00257
1442.75 | -0.0028 | -0.000926687 | -0.000183324 | 0.00062151 | -0.00257
1442.8 | -0.0028 | -0.000997278 | -0.00018438 | 0.000619271 | -0.00257
1442.85 | -0.0028 | -0.000911552 | -0.000105789 | 0.000861098 | -0.00249
1442.9 | -0.00287 | -0.000982143 | -0.000186493 | 0.000858858 | -0.00257
1442.95 | -0.00287 | -0.000896416 | -0.000187549 | 0.000856619 | -0.00249
1443 | -0.00288 | -0.000888848 | -0.000268241 | 0.00085438 | -0.00249
1443.05 | -0.00288 | -0.000803111 | -0.000110015 | 0.000770774 | -0.00241
1443.1 | -0.00272 | -0.000639172 | -3.14129e-05 | 0.000768534 | -0.00225
1443.15 | -0.00272 | -0.000709795 | -3.24692e-05 | 0.00068494 | -0.00225
1443.2 | -0.00257 | -0.000545835 | 0.000205515 | 0.000764056 | -0.002
1443.25 | -0.00257 | -0.000538267 | 0.000204459 | 0.000680461 | -0.002
1443.3 | -0.00234 | -0.00029603 | 0.000442544 | 0.000515546 | -0.00184
1443.35 | -0.00227 | -0.000131962 | 0.000521224 | 0.000350677 | -0.00168
1443.4 | -0.00219 | -0.00020265 | 0.000520168 | 0.000185855 | -0.0016
1443.45 | -0.00211 | -3.85608e-05 | 0.000678617 | 0.000102342 | -0.00151
1443.5 | -0.00196 | -3.0993e-05 | 0.000677561 | -6.24108e-05 | -0.00143
1443.55 | -0.00181 | 0.000133139 | 0.000915847 | -6.46501e-05 | -0.00119
1443.6 | -0.00166 | 0.000140707 | 0.000834999 | -6.68894e-05 | -0.00111
1443.65 | -0.00166 | 0.000148275 | 0.000913735 | -0.000150368 | -0.00111
1443.7 | -0.0015 | 0.00031245 | 0.000992482 | -0.000152607 | -0.000945717
1443.75 | -0.00151 | 0.000241709 | 0.000991425 | -0.00031729 | -0.000945585
1443.8 | -0.00143 | 0.000405906 | 0.000990369 | -0.000319529 | -0.000782894
1443.85 | -0.00143 | 0.000256844 | 0.000829717 | -0.000402973 | -0.000864048
1443.9 | -0.00143 | 0.000264412 | 0.000828661 | -0.000324008 | -0.000782631
1443.95 | -0.00135 | 0.00027198 | 0.000907397 | -0.000326247 | -0.000782499
1444 | -0.00135 | 0.000201249 | 0.000746767 | -0.000328487 | -0.000782368
1444.05 | -0.00143 | 0.000130529 | 0.000745711 | -0.000168282 | -0.000782236
1444.1 | -0.00151 | -1.8446e-05 | 0.000585126 | -0.000251749 | -0.000944664
1444.15 | -0.00159 | -8.91336e-05 | 0.00058407 | -0.000253988 | -0.000863259
1444.2 | -0.00159 | -0.000159811 | 0.000503266 | -0.000256228 | -0.000944401
1444.25 | -0.00174 | -0.0003087 | 0.000422474 | -0.000258467 | -0.00103
1444.3 | -0.00182 | -0.000379344 | 0.000341693 | -0.000341922 | -0.00119
1444.35 | -0.00205 | -0.000528169 | 0.00018122 | -0.000344162 | -0.00127
1444.4 | -0.00212 | -0.000520601 | 0.000259866 | -0.000183957 | -0.00127
1444.45 | -0.0022 | -0.000669383 | 0.000179107 | -0.000267424 | -0.00143
1444.5 | -0.00228 | -0.000661815 | 9.83593e-05 | -0.00035088 | -0.00151
1444.55 | -0.00235 | -0.000732406 | 1.76226e-05 | -0.000271903 | -0.00159
1444.6 | -0.00251 | -0.000802986 | -6.31029e-05 | -0.000274142 | -0.00159
1444.65 | -0.00258 | -0.000795419 | -6.41592e-05 | -0.000276382 | -0.00159
1444.7 | -0.00266 | -0.000787851 | -0.000144874 | -0.000278621 | -0.00167
1444.75 | -0.00266 | -0.000780283 | -6.62719e-05 | -0.00028086 | -0.00159
1444.8 | -0.00266 | -0.000772715 | -0.000146986 | -0.0002831 | -0.00159
1444.85 | -0.00259 | -0.000687 | -6.83847e-05 | -0.000204111 | -0.00151
1444.9 | -0.00259 | -0.000679432 | -6.9441e-05 | -0.000206351 | -0.00151
1444.95 | -0.00266 | -0.000750012 | -0.000229802 | -0.00020859 | -0.00167
1445 | -0.00266 | -0.000742445 | -0.000230859 | -4.83392e-05 | -0.00159
1445.05 | -0.00266 | -0.000734877 | -0.000231915 | -0.000131829 | -0.00159
1445.1 | -0.00259 | -0.000571003 | -0.000153325 | -0.000134069 | -0.00151
1445.15 | -0.00259 | -0.000641594 | -0.000234028 | -0.000136308 | -0.00151
1445.2 | -0.00251 | -0.000555867 | -0.000235084 | -5.72965e-05 | -0.00159
1445.25 | -0.00251 | -0.000626458 | -0.000315776 | -5.95359e-05 | -0.00159
1445.3 | -0.00259 | -0.00061889 | -0.000476071 | -6.17752e-05 | -0.00175
1445.35 | -0.00259 | -0.000689471 | -0.000477127 | 1.72479e-05 | -0.00175
1445.4 | -0.00274 | -0.000838166 | -0.000637377 | 9.62825e-05 | -0.00192
1445.45 | -0.00275 | -0.000908714 | -0.000638433 | 0.000175329 | -0.00192
1445.5 | -0.00282 | -0.000979252 | -0.000719069 | 0.000173089 | -0.00192
1445.55 | -0.0029 | -0.00105 | -0.000799695 | 0.00017085 | -0.002
1445.6 | -0.00305 | -0.0012 | -0.000880309 | 0.000168611 | -0.002
1445.65 | -0.00305 | -0.00127 | -0.000960912 | 0.000328978 | -0.00216
1445.7 | -0.00298 | -0.00126 | -0.000882422 | 0.000326738 | -0.00208
1445.75 | -0.00313 | -0.00125 | -0.000963025 | 0.000324499 | -0.00208
1445.8 | -0.00313 | -0.00132 | -0.000964081 | 0.000484912 | -0.00208
1445.85 | -0.00298 | -0.00132 | -0.000965137 | 0.000564017 | -0.00208
1445.9 | -0.00298 | -0.00123 | -0.000886647 | 0.000643133 | -0.00208
1445.95 | -0.00283 | -0.00107 | -0.000808146 | 0.000640893 | -0.00191
1446 | -0.00283 | -0.000903575 | -0.000809202 | 0.000638654 | -0.00183
1446.05 | -0.0026 | -0.000739786 | -0.000571519 | 0.000717781 | -0.00167
1446.1 | -0.00245 | -0.000575955 | -0.000492973 | 0.000796921 | -0.00151
1446.15 | -0.00222 | -0.000333912 | -0.000255156 | 0.000794681 | -0.00135
1446.2 | -0.00206 | -0.000169973 | -9.69073e-05 | 0.000792442 | -0.00118
1446.25 | -0.00199 | 7.22319e-05 | -1.82945e-05 | 0.000790203 | -0.00102
1446.3 | -0.00176 | 0.000158033 | 0.000140021 | 0.000869354 | -0.000857602
1446.35 | -0.00168 | 0.000400367 | 0.000298381 | 0.000867114 | -0.000776185
1446.4 | -0.00161 | 0.000486212 | 0.000456786 | 0.000864875 | -0.000613447
1446.45 | -0.00145 | 0.000650366 | 0.000455729 | 0.000862635 | -0.000450663
1446.5 | -0.0013 | 0.000736243 | 0.000614179 | 0.000860396 | -0.000450532
1446.55 | -0.00122 | 0.00082213 | 0.000772673 | 0.000858157 | -0.000206334
1446.6 | -0.00123 | 0.000751378 | 0.000691835 | 0.000855917 | -0.000206202
1446.65 | -0.00115 | 0.000837266 | 0.000690779 | 0.000772288 | -0.000206071
1446.7 | -0.00123 | 0.000766513 | 0.000609953 | 0.000770048 | -0.00020594
1446.75 | -0.00123 | 0.000695772 | 0.000608896 | 0.000605063 | -0.000287175
1446.8 | -0.00138 | 0.000546753 | 0.00060784 | 0.000521468 | -0.000287044
1446.85 | -0.00138 | 0.000554321 | 0.000606784 | 0.000437885 | -0.000368267
1446.9 | -0.00153 | 0.000248845 | 0.000446221 | 0.000435646 | -0.000286781
1446.95 | -0.00161 | 9.99561e-05 | 0.00020599 | 0.000270754 | -0.000368004
1447 | -0.00176 | -4.88902e-05 | 0.000204933 | 0.000187205 | -0.000530549
1447.05 | -0.00192 | -0.000275863 | 4.44829e-05 | 0.000184966 | -0.000693047
1447.1 | -0.00207 | -0.000424602 | -0.000115923 | 0.000101429 | -0.000855498
1447.15 | -0.00215 | -0.000417034 | -0.000276284 | -6.33697e-05 | -0.000936641
1447.2 | -0.00238 | -0.000643846 | -0.000356976 | -0.000146872 | -0.0011
1447.25 | -0.00246 | -0.000792477 | -0.000437657 | -0.000149111 | -0.0011
1447.3 | -0.00253 | -0.000862993 | -0.000518327 | -0.000232601 | -0.0011
1447.35 | -0.00261 | -0.000933498 | -0.000678577 | -0.000234841 | -0.00118
1447.4 | -0.00269 | -0.00108 | -0.000759214 | -0.00023708 | -0.00118
1447.45 | -0.00276 | -0.000996425 | -0.000919397 | -0.000320559 | -0.00134
1447.5 | -0.00269 | -0.000988858 | -0.000920453 | -0.000322798 | -0.00134
1447.55 | -0.00269 | -0.00114 | -0.001 | -0.000325037 | -0.00142
1447.6 | -0.00269 | -0.00105 | -0.000922566 | -0.000327277 | -0.00134
1447.65 | -0.00261 | -0.00112 | -0.000923623 | -0.000248277 | -0.00134
1447.7 | -0.00261 | -0.00127 | -0.000924679 | -0.000169266 | -0.00134
1447.75 | -0.00254 | -0.00119 | -0.00101 | -8.96865e-06 | -0.00118
1447.8 | -0.00246 | -0.00118 | -0.00101 | -1.12081e-05 | -0.00126
1447.85 | -0.00246 | -0.00117 | -0.00101 | 6.78381e-05 | -0.00126
1447.9 | -0.00239 | -0.00124 | -0.00101 | 0.000146896 | -0.00126
1447.95 | -0.00239 | -0.00115 | -0.00101 | 0.000144657 | -0.00126
1448 | -0.00246 | -0.00123 | -0.00101 | 0.000223726 | -0.00134
1448.05 | -0.00239 | -0.00114 | -0.000852517 | 0.000221487 | -0.00134
1448.1 | -0.00231 | -0.000976098 | -0.000774004 | 0.000300568 | -0.00118
1448.15 | -0.00239 | -0.00105 | -0.00085463 | 0.00037966 | -0.00126
1448.2 | -0.00239 | -0.000960962 | -0.000776117 | 0.000377421 | -0.00134
1448.25 | -0.00231 | -0.000875343 | -0.000618003 | 0.000456525 | -0.00126
1448.3 | -0.00224 | -0.000867776 | -0.000619059 | 0.000454286 | -0.00126
1448.35 | -0.00224 | -0.000860208 | -0.000540513 | 0.000452046 | -0.00126
1448.4 | -0.00224 | -0.000852641 | -0.00054157 | 0.000449807 | -0.00126
1448.45 | -0.00216 | -0.000767011 | -0.000542626 | 0.000528923 | -0.00126
1448.5 | -0.00208 | -0.00068137 | -0.000623285 | 0.000526683 | -0.00126
1448.55 | -0.00201 | -0.000673803 | -0.000544739 | 0.000605811 | -0.00118
1448.6 | -0.00201 | -0.000666235 | -0.000545796 | 0.000603571 | -0.00118
1448.65 | -0.00201 | -0.00073674 | -0.000626454 | 0.000519965 | -0.00118
1448.7 | -0.00193 | -0.0006511 | -0.000547909 | 0.000599093 | -0.00101
1448.75 | -0.00193 | -0.000721605 | -0.000628567 | 0.000515486 | -0.00109
1448.8 | -0.00201 | -0.000635965 | -0.000709215 | 0.000513247 | -0.00109
1448.85 | -0.00201 | -0.000628397 | -0.000710272 | 0.000429652 | -0.00109
1448.9 | -0.00201 | -0.00062083 | -0.000631737 | 0.000427412 | -0.00101
1448.95 | -0.00201 | -0.000613262 | -0.000632793 | 0.000506528 | -0.00101
1449 | -0.00201 | -0.000605694 | -0.000474634 | 0.000422933 | -0.00101
1449.05 | -0.00194 | -0.000598127 | -0.000475691 | 0.000420694 | -0.000931646
1449.1 | -0.00194 | -0.000590559 | -0.000397123 | 0.000418454 | -0.00085024
1449.15 | -0.00194 | -0.000504908 | -0.000398179 | 0.000334871 | -0.000768823
1449.2 | -0.00194 | -0.000497341 | -0.000399236 | 0.000332632 | -0.000768692
1449.25 | -0.00186 | -0.000411679 | -0.000400292 | 0.00024906 | -0.000768561
1449.3 | -0.00194 | -0.000326006 | -0.000401349 | 0.000328153 | -0.000768429
1449.35 | -0.00179 | -0.000318439 | -0.000163465 | 0.000244581 | -0.000605692
1449.4 | -0.00171 | -0.000232755 | -0.000164521 | 0.000323674 | -0.00060556
1449.45 | -0.00163 | -0.000225188 | -0.000165578 | 0.000321434 | -0.000605429
1449.5 | -0.00156 | -0.000139494 | -0.000166634 | 0.000237863 | -0.000442645
1449.55 | -0.00148 | -5.37891e-05 | -0.000167691 | 0.000235623 | -0.00036117
1449.6 | -0.00141 | 3.19263e-05 | -8.90784e-05 | 0.000233384 | -0.000279683
1449.65 | -0.00133 | 0.000117652 | -9.01349e-05 | 0.000312476 | -0.000279551
1449.7 | -0.00133 | 0.00012522 | -1.15111e-05 | 0.000310237 | -0.00027942
1449.75 | -0.00118 | 0.000132788 | 6.71238e-05 | 0.000389341 | -0.000197922
1449.8 | -0.00118 | 0.000140355 | 0.00014577 | 0.000387102 | -0.000116412
1449.85 | -0.0011 | 0.000147923 | 0.000224427 | 0.000303518 | -0.00011628
1449.9 | -0.0011 | 0.00015549 | 0.000143657 | 0.000301279 | -0.000116149
1449.95 | -0.0011 | 0.000163058 | 0.000222314 | 0.000217707 | -0.000116017
1450 | -0.0011 | 0.000170625 | 0.000221258 | 0.000215468 | -3.44957e-05
1450.05 | -0.0011 | 0.000178193 | 0.000299926 | 0.000131908 | -3.43643e-05
1450.1 | -0.00118 | 0.000107602 | 0.000219144 | 0.000129668 | -3.4233e-05
1450.15 | -0.00126 | 3.70215e-05 | 0.000138374 | 0.000127429 | -3.41016e-05
1450.2 | -0.00133 | -3.35481e-05 | 0.000137318 | 4.38803e-05 | -3.39702e-05
1450.25 | -0.00134 | 5.21566e-05 | 5.65584e-05 | 0.00012295 | -3.38389e-05
1450.3 | -0.00141 | -1.8413e-05 | -2.41897e-05 | 3.94013e-05 | -3.37075e-05
1450.35 | -0.00149 | -8.89719e-05 | -0.000104927 | 3.71618e-05 | -0.000114966
1450.4 | -0.00157 | -8.14044e-05 | -0.000185652 | 3.49223e-05 | -0.000114835
1450.45 | -0.00164 | -0.000230058 | -0.000266367 | 3.26828e-05 | -0.000277449
1450.5 | -0.00172 | -0.000300584 | -0.000426706 | 3.04433e-05 | -0.000358673
1450.55 | -0.0018 | -0.0003711 | -0.000507387 | -5.30935e-05 | -0.000439886
1450.6 | -0.00187 | -0.000441606 | -0.000588057 | 2.59642e-05 | -0.000439754
1450.65 | -0.00188 | -0.0005121 | -0.000589114 | 2.37247e-05 | -0.000602276
1450.7 | -0.00195 | -0.000582584 | -0.000669772 | 0.000102794 | -0.000683453
1450.75 | -0.00195 | -0.000575016 | -0.00075042 | 0.000100555 | -0.000683322
1450.8 | -0.00203 | -0.00064549 | -0.000751477 | 1.70061e-05 | -0.000764488
1450.85 | -0.00203 | -0.000637922 | -0.000752533 | 1.47666e-05 | -0.000926916
1450.9 | -0.00211 | -0.000786404 | -0.00083317 | 1.25271e-05 | -0.00101
1450.95 | -0.00211 | -0.000778836 | -0.000913795 | 9.15964e-05 | -0.00101
1451 | -0.00218 | -0.000771269 | -0.00099441 | 0.000170677 | -0.00109
1451.05 | -0.00234 | -0.00084171 | -0.000995466 | 0.000168438 | -0.00109
1451.1 | -0.00234 | -0.000834142 | -0.000996523 | 0.00024753 | -0.00109
1451.15 | -0.00234 | -0.000826575 | -0.000997579 | 0.000245291 | -0.00117
1451.2 | -0.00234 | -0.000819007 | -0.000998636 | 0.000243051 | -0.00117
1451.25 | -0.00234 | -0.000733431 | -0.00108 | 0.000240812 | -0.00117
1451.3 | -0.00234 | -0.000725864 | -0.00108 | 0.000319916 | -0.00117
1451.35 | -0.00234 | -0.000640277 | -0.00108 | 0.000480399 | -0.00109
1451.4 | -0.00226 | -0.00063271 | -0.00108 | 0.000396792 | -0.00101
1451.45 | -0.00219 | -0.000469071 | -0.001 | 0.00047592 | -0.000844066
1451.5 | -0.00219 | -0.000461504 | -0.000925418 | 0.00047368 | -0.000843935
1451.55 | -0.00204 | -0.000375885 | -0.000846905 | 0.000552819 | -0.000762518
1451.6 | -0.00196 | -0.000368317 | -0.000768382 | 0.00055058 | -0.000681089
1451.65 | -0.00204 | -0.00036075 | -0.000849019 | 0.000466962 | -0.000680958
1451.7 | -0.00204 | -0.00027512 | -0.000770495 | 0.000546101 | -0.000599518
1451.75 | -0.00196 | -0.000267553 | -0.000691961 | 0.000543861 | -0.000599386
1451.8 | -0.00196 | -0.000181913 | -0.000613415 | 0.000541622 | -0.000517934
1451.85 | -0.00196 | -0.000174345 | -0.000534858 | 0.000539382 | -0.000436471
1451.9 | -0.00189 | -8.86941e-05 | -0.00045629 | 0.000455764 | -0.00043634
1451.95 | -0.00189 | -8.11266e-05 | -0.000377711 | 0.000453524 | -0.000354865
1452 | -0.00181 | -7.35591e-05 | -0.000299121 | 0.000451285 | -0.000354733
1452.05 | -0.00181 | 1.21026e-05 | -0.00022052 | 0.000449045 | -0.000354602
1452.1 | -0.00181 | -5.91522e-05 | -0.000301234 | 0.000284083 | -0.000354471
1452.15 | -0.00174 | -5.24636e-05 | -0.000302291 | 0.0002005 | -0.000272984
1452.2 | -0.00158 | 3.23193e-05 | -0.00022369 | 0.00019826 | -0.000272853
1452.25 | -0.00151 | -0.00011717 | -0.000224746 | 0.000114689 | -0.000191354
1452.3 | -0.00151 | -0.000110481 | -0.000305461 | 0.000112449 | -0.000191223
1452.35 | -0.00143 | -0.000181865 | -0.000306517 | -5.242e-05 | -0.000272459
1452.4 | -0.00136 | -0.000175177 | -0.000307574 | 2.66493e-05 | -0.00019096
1452.45 | -0.00143 | -0.00024655 | -0.000388277 | 2.44097e-05 | -0.000272196
1452.5 | -0.00143 | -0.000239862 | -0.00046897 | -5.91388e-05 | -0.000272065
1452.55 | -0.00151 | -0.000311225 | -0.000549651 | -6.13784e-05 | -0.000353289
1452.6 | -0.00151 | -0.000304536 | -0.000630321 | -0.000144915 | -0.000353158
1452.65 | -0.00143 | -0.000297847 | -0.000631378 | -0.000147155 | -0.000271671
1452.7 | -0.00151 | -0.000369199 | -0.000632434 | -0.000149394 | -0.000352895
1452.75 | -0.00144 | -0.000362511 | -0.000553878 | -0.00023292 | -0.000352764
1452.8 | -0.00144 | -0.000355822 | -0.00047531 | -0.000235159 | -0.000352633
1452.85 | -0.00144 | -0.000271093 | -0.000476366 | -0.000318673 | -0.000433845
1452.9 | -0.00144 | -0.000342445 | -0.000557047 | -0.000239638 | -0.000433714
1452.95 | -0.00144 | -0.000335756 | -0.000558104 | -0.000404414 | -0.000514915
1453 | -0.00136 | -0.000329068 | -0.000638774 | -0.000487905 | -0.000433451
1453.05 | -0.00144 | -0.000478429 | -0.000639831 | -0.000571384 | -0.000514652
1453.1 | -0.00136 | -0.00047174 | -0.000640887 | -0.000573623 | -0.000433189
1453.15 | -0.00136 | -0.000465051 | -0.000562331 | -0.000575863 | -0.000433057
1453.2 | -0.00136 | -0.000458363 | -0.000483763 | -0.000578102 | -0.000514258
1453.25 | -0.00136 | -0.000451674 | -0.000564444 | -0.000580342 | -0.000514127
1453.3 | -0.00136 | -0.000444986 | -0.000565501 | -0.000663809 | -0.000513996
1453.35 | -0.00144 | -0.000438297 | -0.000646171 | -0.000666049 | -0.000432532
1453.4 | -0.00144 | -0.000431608 | -0.000647227 | -0.000668289 | -0.000432401
1453.45 | -0.00152 | -0.00042492 | -0.000568671 | -0.000589301 | -0.000350926
1453.5 | -0.00152 | -0.000418231 | -0.000569727 | -0.000510301 | -0.000350795
1453.55 | -0.0016 | -0.000411543 | -0.000570784 | -0.000512541 | -0.000432007
1453.6 | -0.00152 | -0.000404854 | -0.000571841 | -0.000433529 | -0.000431876
1453.65 | -0.0016 | -0.000398166 | -0.000652511 | -0.000435769 | -0.000513077
1453.7 | -0.00167 | -0.000469486 | -0.000892341 | -0.000356746 | -0.000512946
1453.75 | -0.00167 | -0.000618782 | -0.000893397 | -0.000358986 | -0.000594135
1453.8 | -0.00175 | -0.000612094 | -0.000894454 | -0.000279951 | -0.000594004
1453.85 | -0.00168 | -0.000683382 | -0.00097508 | -0.000119608 | -0.000593872
1453.9 | -0.00175 | -0.000676693 | -0.000976136 | -4.05389e-05 | -0.00067505
1453.95 | -0.00175 | -0.000670004 | -0.000977193 | -4.27785e-05 | -0.00059361
1454 | -0.00175 | -0.000741282 | -0.00106 | 3.63024e-05 | -0.000674787
1454.05 | -0.00183 | -0.000734593 | -0.00106 | 3.40627e-05 | -0.000674656
1454.1 | -0.00183 | -0.000727905 | -0.00106 | 3.18231e-05 | -0.000674525
1454.15 | -0.00183 | -0.000721216 | -0.00106 | 0.000110916 | -0.000674394
1454.2 | -0.00183 | -0.000714528 | -0.000982476 | 0.00019002 | -0.000674262
1454.25 | -0.00176 | -0.000707839 | -0.000903964 | 0.000269135 | -0.000755428
1454.3 | -0.00176 | -0.000545208 | -0.000905021 | 0.000266896 | -0.000674
1454.35 | -0.00176 | -0.00053852 | -0.000826498 | 0.000264656 | -0.000673869
1454.4 | -0.00168 | -0.000453844 | -0.000747963 | 0.000262417 | -0.000592429
1454.45 | -0.0016 | -0.000447155 | -0.000669418 | 0.000260177 | -0.000592297
1454.5 | -0.00168 | -0.00059643 | -0.000670474 | 0.000257937 | -0.000673475
1454.55 | -0.00153 | -0.000511765 | -0.000671531 | 0.000255698 | -0.000673344
1454.6 | -0.00153 | -0.000505077 | -0.000672588 | 0.000253458 | -0.000673213
1454.65 | -0.00153 | -0.000498388 | -0.000673644 | 0.000169863 | -0.000591772
1454.7 | -0.00153 | -0.0004917 | -0.000674701 | 0.000167623 | -0.000510321
1454.75 | -0.00145 | -0.000485011 | -0.000675758 | 0.000165384 | -0.00051019
1454.8 | -0.00145 | -0.000400336 | -0.000597201 | 8.18002e-05 | -0.000428726
1454.85 | -0.00145 | -0.000393647 | -0.000518633 | 7.95605e-05 | -0.000428595
1454.9 | -0.00138 | -0.000386958 | -0.000440054 | -4.01126e-06 | -0.000428464
1454.95 | -0.00146 | -0.000302272 | -0.000441111 | -6.25092e-06 | -0.000428333
1455 | -0.00138 | -0.000217575 | -0.000442168 | -8.49058e-06 | -0.000346858
1455.05 | -0.0013 | -0.000132867 | -0.000363578 | -9.20507e-05 | -0.000184004
1455.1 | -0.00138 | -0.000204198 | -0.000364634 | -1.29699e-05 | -0.00026524
1455.15 | -0.00138 | -0.00011949 | -0.000286033 | -1.52096e-05 | -0.000183742
1455.2 | -0.00138 | -0.000112802 | -0.00028709 | -1.74492e-05 | -0.00018361
1455.25 | -0.0013 | 4.99576e-05 | -0.000128797 | -0.000101009 | -0.0001021
1455.3 | -0.00131 | 5.66461e-05 | -5.01623e-05 | -0.000103249 | -0.000101969
1455.35 | -0.00131 | 6.33346e-05 | -0.00013091 | -0.000186798 | -0.000183217
1455.4 | -0.00131 | 7.00231e-05 | -5.22757e-05 | -0.000189037 | -0.000101707
1455.45 | -0.00138 | -1.32908e-06 | -0.000133024 | -0.000272574 | -0.000101576
1455.5 | -0.00138 | 5.35942e-06 | -0.000134081 | -0.0003561 | -0.000101444
1455.55 | -0.00138 | -6.59821e-05 | -5.54459e-05 | -0.000358339 | -0.000101313
1455.6 | -0.00146 | 1.87364e-05 | -0.000136194 | -0.000360579 | -0.000182561
1455.65 | -0.00139 | 0.000103466 | -0.000137251 | -0.000444093 | -0.00018243
1455.7 | -0.00131 | 0.000110154 | -0.000138308 | -0.000446332 | -0.000182298
1455.75 | -0.00131 | 0.000116843 | -0.000139364 | -0.000611085 | -0.000182167
1455.8 | -0.00139 | -3.25396e-05 | -0.000299771 | -0.000532074 | -0.000344758
1455.85 | -0.00139 | -2.58511e-05 | -0.000380485 | -0.000534314 | -0.000425971
1455.9 | -0.00139 | -1.91626e-05 | -0.000301884 | -0.000617804 | -0.00042584
1455.95 | -0.00139 | -1.24741e-05 | -0.000382599 | -0.000620044 | -0.000507041
1456 | -0.00139 | -5.78559e-06 | -0.000383655 | -0.000703523 | -0.00050691
1456.05 | -0.00139 | -7.71164e-05 | -0.000464359 | -0.000543273 | -0.000669408
1456.1 | -0.00147 | -7.04279e-05 | -0.000545052 | -0.000626763 | -0.000587968
1456.15 | -0.00147 | -6.37394e-05 | -0.000466473 | -0.000547752 | -0.000587836
1456.2 | -0.00147 | -0.00013506 | -0.000467529 | -0.000468729 | -0.000669014
1456.25 | -0.00147 | -0.000206369 | -0.000388939 | -0.000552231 | -0.000668883
1456.3 | -0.00154 | -0.000277668 | -0.000469643 | -0.000554471 | -0.000750049
1456.35 | -0.00155 | -0.000348956 | -0.0004707 | -0.000556711 | -0.000749918
1456.4 | -0.00162 | -0.000498188 | -0.000392109 | -0.000640201 | -0.000749787
1456.45 | -0.00162 | -0.0004915 | -0.000472813 | -0.00056119 | -0.000830941
1456.5 | -0.0017 | -0.000562756 | -0.00047387 | -0.000482168 | -0.00083081
1456.55 | -0.0017 | -0.000634001 | -0.000554562 | -0.000484407 | -0.000911953
1456.6 | -0.00178 | -0.000627312 | -0.000555619 | -0.000486647 | -0.000830548
1456.65 | -0.00185 | -0.00077646 | -0.0006363 | -0.000488887 | -0.000992953
1456.7 | -0.00193 | -0.000847673 | -0.000716971 | -0.000491126 | -0.00107
1456.75 | -0.00208 | -0.000918875 | -0.00079763 | -0.000412092 | -0.00116
1456.8 | -0.00209 | -0.000912187 | -0.000878278 | -0.000414332 | -0.00116
1456.85 | -0.00209 | -0.000983379 | -0.000799743 | -0.000335286 | -0.00115
1456.9 | -0.00209 | -0.00097669 | -0.000959971 | -0.000337526 | -0.00115
1456.95 | -0.00216 | -0.000892122 | -0.000961028 | -0.000258468 | -0.00115
1457 | -0.00216 | -0.00104 | -0.00104 | -0.000260708 | -0.00124
1457.05 | -0.00224 | -0.00103 | -0.00112 | -0.000262948 | -0.00124
1457.1 | -0.00216 | -0.000949937 | -0.00104 | -0.000183878 | -0.00124
1457.15 | -0.00209 | -0.000943248 | -0.000965255 | -0.000104798 | -0.00115
1457.2 | -0.00201 | -0.00093656 | -0.000966312 | -0.000107037 | -0.00107
1457.25 | -0.00194 | -0.000851991 | -0.000887789 | 5.33988e-05 | -0.00107
1457.3 | -0.00194 | -0.000845302 | -0.000888845 | 5.11591e-05 | -0.000991248
1457.35 | -0.00186 | -0.000838614 | -0.000810311 | 0.000130275 | -0.000991117
1457.4 | -0.00178 | -0.000831926 | -0.000811368 | 0.000209402 | -0.000909723
1457.45 | -0.00178 | -0.000669444 | -0.000573584 | 0.000288541 | -0.000909592
1457.5 | -0.00163 | -0.000584843 | -0.000495005 | 0.000286301 | -0.000828187
1457.55 | -0.00156 | -0.000500232 | -0.000336757 | 0.000284062 | -0.000665473
1457.6 | -0.00148 | -0.00041561 | -0.000258145 | 0.000363212 | -0.000584033
1457.65 | -0.00148 | -0.000486855 | -0.000259202 | 0.000279582 | -0.000583902
1457.7 | -0.0014 | -0.000324288 | -0.000180578 | 0.000277342 | -0.00050245
1457.75 | -0.0014 | -0.000395544 | -0.000101944 | 0.000275103 | -0.000502319
1457.8 | -0.00133 | -0.000310911 | -2.32978e-05 | 0.000110117 | -0.000502188
1457.85 | -0.00125 | -0.000226268 | 0.000135084 | 0.000107877 | -0.000420725
1457.9 | -0.00118 | -0.000219579 | 0.000213764 | 2.42822e-05 | -0.00033925
1457.95 | -0.0011 | -0.000134925 | 0.000292454 | 2.20424e-05 | -0.000257763
1458 | -0.0011 | -0.000128237 | 0.000291397 | -0.000142873 | -0.000257632
1458.05 | -0.0011 | -0.000121548 | 0.000370099 | -0.000226433 | -0.000257501
1458.1 | -0.00118 | -0.000192826 | 0.000369042 | -0.000309982 | -0.00025737
1458.15 | -0.00118 | -0.000186137 | 0.000367985 | -0.000393519 | -0.000257239
1458.2 | -0.00118 | -0.000101483 | 0.000366928 | -0.000395759 | -0.000257108
1458.25 | -0.00126 | -0.00017276 | 0.000365872 | -0.000479284 | -0.000256977
1458.3 | -0.00118 | -0.000166072 | 0.000364815 | -0.000481524 | -0.000256846
1458.35 | -0.00126 | -0.000237339 | 0.000363758 | -0.000483764 | -0.00033807
1458.4 | -0.00133 | -0.000152695 | 0.000442471 | -0.000567278 | -0.000337939
1458.45 | -0.00133 | -0.000223962 | 0.000361644 | -0.00065078 | -0.000337808
1458.5 | -0.00141 | -0.000217274 | 0.000360588 | -0.000571757 | -0.00041902
1458.55 | -0.00141 | -0.000210585 | 0.000359531 | -0.000492723 | -0.000418889
1458.6 | -0.00149 | -0.000203897 | 0.000358474 | -0.000494963 | -0.00050009
1458.65 | -0.00149 | -0.000119253 | 0.000437187 | -0.000497203 | -0.000499959
1458.7 | -0.00149 | -0.000112565 | 0.00043613 | -0.000499442 | -0.000499828
1458.75 | -0.00149 | -0.000183832 | 0.000594646 | -0.000501682 | -0.000581018
1458.8 | -0.00141 | -0.000255088 | 0.000593589 | -0.000422636 | -0.000499566
1458.85 | -0.00149 | -0.000326333 | 0.000592532 | -0.000424876 | -0.000499435
1458.9 | -0.00149 | -0.000241711 | 0.000671279 | -0.000427116 | -0.000499304
1458.95 | -0.00149 | -0.000390879 | 0.000590419 | -0.000429356 | -0.000580493
1459 | -0.00149 | -0.000384191 | 0.000589362 | -0.000431595 | -0.000580362
1459.05 | -0.00149 | -0.000533317 | 0.000588305 | -0.000433835 | -0.00066154
1459.1 | -0.00149 | -0.0006824 | 0.000587248 | -0.000436075 | -0.000661409
1459.15 | -0.00157 | -0.000753581 | 0.000426618 | -0.000357017 | -0.000742575
1459.2 | -0.00165 | -0.0009026 | 0.000425562 | -0.000359257 | -0.00082373
1459.25 | -0.00165 | -0.00097375 | 0.000424505 | -0.000361497 | -0.000823598
1459.3 | -0.00173 | -0.000967061 | 0.000343678 | -0.000445034 | -0.000823467
1459.35 | -0.00173 | -0.000960373 | 0.000342621 | -0.000447274 | -0.00090461
1459.4 | -0.00173 | -0.000875847 | 0.000341564 | -0.000449514 | -0.000904479
1459.45 | -0.0018 | -0.0011 | 0.000260749 | -0.000370456 | -0.00107
1459.5 | -0.00173 | -0.00102 | 0.000339451 | -0.000372696 | -0.00098548
1459.55 | -0.0018 | -0.00101 | 0.000338394 | -0.000293627 | -0.000985349
1459.6 | -0.0018 | -0.001 | 0.000337337 | -0.000214546 | -0.00107
1459.65 | -0.00181 | -0.00099807 | 0.000256522 | -0.000216786 | -0.00107
1459.7 | -0.00181 | -0.000991382 | 0.000335223 | -0.000137694 | -0.00115
1459.75 | -0.00165 | -0.000984693 | 0.000413936 | -5.85898e-05 | -0.000984824
1459.8 | -0.00165 | -0.000900178 | 0.000412879 | -6.08296e-05 | -0.00107
1459.85 | -0.00165 | -0.000893489 | 0.000491603 | 1.8286e-05 | -0.000984562
1459.9 | -0.00165 | -0.000886801 | 0.000570338 | 1.60461e-05 | -0.000903169
1459.95 | -0.00165 | -0.00104 | 0.00048949 | 1.38063e-05 | -0.0009843
1460 | -0.00166 | -0.000951251 | 0.000568225 | 9.29335e-05 | -0.000984169
1460.05 | -0.00166 | -0.000944563 | 0.000646971 | 9.06937e-05 | -0.000984038
1460.1 | -0.00158 | -0.000860047 | 0.000645914 | 0.000169833 | -0.00107
1460.15 | -0.00158 | -0.000775521 | 0.000724672 | 0.000167593 | -0.000983776
1460.2 | -0.00143 | -0.000690984 | 0.000883277 | 0.000246743 | -0.000902382
1460.25 | -0.00143 | -0.000684296 | 0.000882221 | 0.000163113 | -0.000902251
1460.3 | -0.00143 | -0.000599749 | 0.000881164 | 0.000160873 | -0.00090212
1460.35 | -0.00128 | -0.00059306 | 0.000959955 | 0.000240024 | -0.000901989
1460.4 | -0.00128 | -0.000586372 | 0.00104 | 0.000319186 | -0.000901858
1460.45 | -0.00112 | -0.000501814 | 0.00112 | 0.000479785 | -0.000820453
1460.5 | -0.00105 | -0.000417245 | 0.00128 | 0.000558982 | -0.000820322
1460.55 | -0.000970671 | -0.000332666 | 0.00144 | 0.000556742 | -0.000738905
1460.6 | -0.00089444 | -0.000325977 | 0.00143 | 0.000635951 | -0.000738774
1460.65 | -0.000818198 | -0.000319289 | 0.00151 | 0.000715171 | -0.000657346
1460.7 | -0.000665221 | -0.000312601 | 0.00151 | 0.000794403 | -0.000657215
1460.75 | -0.000742409 | -0.000383803 | 0.00151 | 0.000792164 | -0.000657084
1460.8 | -0.000589411 | -0.000221322 | 0.00175 | 0.000871407 | -0.000575644
1460.85 | -0.000436371 | -0.000214634 | 0.00183 | 0.000869167 | -0.000494193
1460.9 | -0.000436834 | -0.000207946 | 0.00191 | 0.000866928 | -0.000494062
1460.95 | -0.000283753 | -0.000123345 | 0.00199 | 0.000783204 | -0.000331255
1461 | -0.000207429 | -3.87333e-05 | 0.00207 | 0.000699492 | -0.000331124
1461.05 | -5.42859e-05 | 4.58888e-05 | 0.00214 | 0.000697253 | -0.000249637
1461.1 | 2.20698e-05 | -2.53567e-05 | 0.00214 | 0.000695013 | -0.000168139
1461.15 | 0.000175275 | 5.92654e-05 | 0.00222 | 0.000611313 | -8.66294e-05
1461.2 | 0.000251662 | 0.000143898 | 0.0023 | 0.000527624 | -8.64984e-05
1461.25 | 0.000328059 | 0.000150587 | 0.00238 | 0.000362522 | -8.63674e-05
1461.3 | 0.000404467 | 0.000157275 | 0.00246 | 0.000278869 | -4.84609e-06
1461.35 | 0.000250274 | 8.08494e-06 | 0.00246 | 0.000195227 | -8.61054e-05
1461.4 | 0.000172962 | -6.31498e-05 | 0.00246 | 0.000192987 | -8.59744e-05
1461.45 | 0.0001725 | -5.64615e-05 | 0.00246 | 2.79782e-05 | -8.58434e-05
1461.5 | 9.5198e-05 | -0.000127686 | 0.00253 | 2.57383e-05 | -0.000248458
1461.55 | 1.79068e-05 | -0.000198899 | 0.00253 | 2.34984e-05 | -0.000248327
1461.6 | -0.000136182 | -0.000270102 | 0.00253 | -6.01085e-05 | -0.000329551
1461.65 | -0.000213442 | -0.000419164 | 0.00253 | -6.23483e-05 | -0.00032942
1461.7 | -0.000290692 | -0.000490335 | 0.00253 | -0.000145944 | -0.000491965
1461.75 | -0.000367931 | -0.000561495 | 0.00245 | -0.000229527 | -0.000573155
1461.8 | -0.000521916 | -0.000632644 | 0.00245 | -0.000231767 | -0.000654333
1461.85 | -0.000599124 | -0.000703783 | 0.00237 | -0.000234007 | -0.000735499
1461.9 | -0.000522841 | -0.000697095 | 0.00237 | -0.000236247 | -0.000735368
1461.95 | -0.000523304 | -0.000768223 | 0.00229 | -0.000319819 | -0.000816523
1462 | -0.000600512 | -0.000761535 | 0.0022 | -0.000240727 | -0.000816392
1462.05 | -0.00067771 | -0.000754846 | 0.00212 | -0.000242966 | -0.000816261
1462.1 | -0.000601437 | -0.000825964 | 0.00196 | -0.000245206 | -0.000897404
1462.15 | -0.000678635 | -0.000819276 | 0.00204 | -0.000328778 | -0.000978535
1462.2 | -0.000602362 | -0.000734781 | 0.00204 | -0.000331018 | -0.000897142
1462.25 | -0.000526079 | -0.000650277 | 0.00204 | -0.000251926 | -0.000815737
1462.3 | -0.000526542 | -0.000721405 | 0.00196 | -0.000254166 | -0.000815606
1462.35 | -0.000527005 | -0.000792522 | 0.00196 | -0.000175062 | -0.000815475
1462.4 | -0.000450711 | -0.000785834 | 0.00196 | -0.000177302 | -0.000815344
1462.45 | -0.00052793 | -0.000779146 | 0.00187 | -9.81864e-05 | -0.000815213
1462.5 | -0.000528392 | -0.000772458 | 0.00195 | -1.90593e-05 | -0.000733796
1462.55 | -0.000452099 | -0.000843565 | 0.00203 | 6.00795e-05 | -0.000733665
1462.6 | -0.000375795 | -0.000914661 | 0.00203 | 0.00013923 | -0.000733534
1462.65 | -0.000453024 | -0.000907973 | 0.00195 | 0.000218392 | -0.000733403
1462.7 | -0.000453487 | -0.000979058 | 0.00195 | 0.000297566 | -0.000733272
1462.75 | -0.000530705 | -0.00105 | 0.00195 | 0.000376751 | -0.000733141
1462.8 | -0.000531168 | -0.00104 | 0.00195 | 0.000374511 | -0.00073301
1462.85 | -0.000608376 | -0.00111 | 0.00195 | 0.000535157 | -0.000651582
1462.9 | -0.000608839 | -0.00103 | 0.00203 | 0.000532917 | -0.000651451
1462.95 | -0.000609301 | -0.0011 | 0.00194 | 0.000530677 | -0.00065132
1463 | -0.000609764 | -0.00109 | 0.00194 | 0.000609897 | -0.000732487
1463.05 | -0.000610227 | -0.00109 | 0.00194 | 0.000689129 | -0.000732356
1463.1 | -0.000610689 | -0.00108 | 0.00194 | 0.000686889 | -0.000732225
1463.15 | -0.000687887 | -0.00107 | 0.00194 | 0.000684649 | -0.000650796
1463.2 | -0.00068835 | -0.000989939 | 0.00194 | 0.000682409 | -0.000650665
1463.25 | -0.000612077 | -0.000905487 | 0.00194 | 0.000598698 | -0.000569226
1463.3 | -0.000535794 | -0.000898799 | 0.00202 | 0.000596458 | -0.000487774
1463.35 | -0.000536257 | -0.000892111 | 0.00202 | 0.00067569 | -0.000487643
1463.4 | -0.000459963 | -0.000807649 | 0.00209 | 0.00067345 | -0.00040618
1463.45 | -0.000383659 | -0.000723176 | 0.00209 | 0.00067121 | -0.000324705
1463.5 | -0.000384122 | -0.000716487 | 0.00201 | 0.00066897 | -0.000324574
1463.55 | -0.000307808 | -0.000709799 | 0.00201 | 0.000585258 | -0.000243088
1463.6 | -0.00030827 | -0.000703111 | 0.00209 | 0.000583018 | -0.000242957
1463.65 | -0.000308733 | -0.000618627 | 0.00209 | 0.000499318 | -0.000242826
1463.7 | -0.000155611 | -0.000534133 | 0.00217 | 0.000497078 | -0.000161328
1463.75 | -0.000232871 | -0.000527445 | 0.00217 | 0.000494838 | -0.000161197
1463.8 | -0.000156536 | -0.000520757 | 0.00217 | 0.000492598 | -7.96877e-05
1463.85 | -8.01911e-05 | -0.000514069 | 0.00217 | 0.000490358 | -7.95568e-05
1463.9 | -8.06537e-05 | -0.000429564 | 0.00224 | 0.000325233 | 1.96446e-06
1463.95 | -0.000157924 | -0.000500692 | 0.00216 | 0.000322993 | -7.92949e-05
1464 | -0.000158387 | -0.000416187 | 0.00224 | 0.000239328 | -7.9164e-05
1464.05 | -8.20417e-05 | -0.000253834 | 0.00232 | 0.000237088 | 2.35725e-06
1464.1 | -5.68605e-06 | -0.000247146 | 0.0024 | 0.000153434 | 8.38901e-05
1464.15 | 7.06799e-05 | -8.47502e-05 | 0.0024 | 0.000151194 | 0.00024686
1464.2 | 0.000147056 | -0.000155921 | 0.00248 | 6.75524e-05 | 0.000328428
1464.25 | 6.97546e-05 | -0.000149233 | 0.00248 | 0.000146714 | 0.000328559
1464.3 | 0.00022298 | -0.000142545 | 0.0024 | 6.30725e-05 | 0.000410138
1464.35 | 0.000222518 | -5.79973e-05 | 0.00247 | -2.05577e-05 | 0.000491729
1464.4 | 0.000298915 | 2.65607e-05 | 0.00247 | -2.27977e-05 | 0.000573332
1464.45 | 0.000375322 | -4.46208e-05 | 0.00247 | -2.50376e-05 | 0.000573463
1464.5 | 0.00045174 | 3.99372e-05 | 0.00239 | -2.72776e-05 | 0.000655078
1464.55 | 0.000451278 | -3.12444e-05 | 0.00239 | -2.95175e-05 | 0.000655208
1464.6 | 0.000450815 | 5.33136e-05 | 0.00239 | -3.17575e-05 | 0.000655339
1464.65 | 0.000450352 | 6.00018e-05 | 0.00239 | -3.39975e-05 | 0.000573987
1464.7 | 0.00044989 | -1.11797e-05 | 0.00231 | -3.62374e-05 | 0.000492646
1464.75 | 0.000372546 | -4.49149e-06 | 0.00223 | -0.000119856 | 0.000492777
1464.8 | 0.000372084 | -7.56624e-05 | 0.00223 | -0.000203463 | 0.000492908
1464.85 | 0.000217891 | -6.89742e-05 | 0.00222 | -0.000287058 | 0.000411578
1464.9 | 0.000217428 | -0.000217972 | 0.00222 | -0.000207943 | 0.000330261
1464.95 | 6.32774e-05 | -0.000366928 | 0.00206 | -0.000210183 | 0.000167529
1465 | -1.40139e-05 | -0.000360239 | 0.00206 | -0.000131056 | 8.62466e-05
1465.05 | -9.12948e-05 | -0.000431357 | 0.00198 | -5.19172e-05 | 4.9755e-06
1465.1 | -0.000168565 | -0.000424669 | 0.0019 | -5.41571e-05 | 5.10639e-06
1465.15 | -0.000322613 | -0.000573561 | 0.00174 | 2.49932e-05 | -0.000157532
1465.2 | -0.000476619 | -0.000644646 | 0.00166 | 2.27532e-05 | -0.000157401
1465.25 | -0.000553837 | -0.000715721 | 0.00166 | 0.000101915 | -0.00015727
1465.3 | -0.0005543 | -0.000864528 | 0.00165 | 0.000181089 | -0.000238506
1465.35 | -0.000631508 | -0.00085784 | 0.00149 | 0.000341711 | -0.000238375
1465.4 | -0.000708706 | -0.00108 | 0.00141 | 0.000339471 | -0.0003196
1465.45 | -0.000785894 | -0.00108 | 0.00133 | 0.000337231 | -0.000400813
1465.5 | -0.000786357 | -0.00115 | 0.00133 | 0.00041644 | -0.000400682
1465.55 | -0.00078682 | -0.00114 | 0.00125 | 0.0004142 | -0.000400551
1465.6 | -0.000787282 | -0.00114 | 0.00133 | 0.00049342 | -0.00040042
1465.65 | -0.000787745 | -0.00121 | 0.00133 | 0.00049118 | -0.000481621
1465.7 | -0.000711483 | -0.0012 | 0.00133 | 0.00040748 | -0.000400158
1465.75 | -0.000711945 | -0.00112 | 0.00133 | 0.0004867 | -0.000400027
1465.8 | -0.000635673 | -0.00111 | 0.00132 | 0.000565932 | -0.000399896
1465.85 | -0.000712871 | -0.0011 | 0.00132 | 0.000563692 | -0.000481098
1465.9 | -0.000636598 | -0.00102 | 0.00132 | 0.000642935 | -0.000480967
1465.95 | -0.000560315 | -0.000855313 | 0.00148 | 0.000640696 | -0.000399504
1466 | -0.000560778 | -0.000848625 | 0.00148 | 0.000638456 | -0.000399373
1466.05 | -0.000484484 | -0.000764205 | 0.00156 | 0.000554732 | -0.000317898
1466.1 | -0.000408181 | -0.000757517 | 0.00156 | 0.000552492 | -0.000317767
1466.15 | -0.000408643 | -0.000750829 | 0.00156 | 0.000631736 | -0.000236281
1466.2 | -0.000332329 | -0.000588646 | 0.00164 | 0.000629496 | -0.000154783
1466.25 | -0.000256005 | -0.000504194 | 0.00179 | 0.000708751 | -7.32737e-05
1466.3 | -0.00017967 | -0.000419732 | 0.00187 | 0.000706511 | 8.24746e-06
1466.35 | -0.000180133 | -0.000413044 | 0.00187 | 0.000704271 | 8.97803e-05
1466.4 | -0.000180595 | -0.000328571 | 0.00187 | 0.000702031 | 0.000171325
1466.45 | -0.000181058 | -0.000321883 | 0.00195 | 0.000781298 | 0.000252881
1466.5 | -0.000181521 | -0.000315195 | 0.00203 | 0.000779058 | 0.000253012
1466.55 | -2.83574e-05 | -7.50892e-05 | 0.00203 | 0.000776818 | 0.000416028
1466.6 | -2.88201e-05 | -0.000146218 | 0.00203 | 0.000856096 | 0.000416159
1466.65 | -2.92828e-05 | -6.17129e-05 | 0.00203 | 0.000853856 | 0.00041629
1466.7 | -2.97456e-05 | 2.28024e-05 | 0.00202 | 0.000851616 | 0.000497881
1466.75 | -3.02083e-05 | -4.83366e-05 | 0.00202 | 0.000767858 | 0.000579484
1466.8 | -3.0671e-05 | -0.000119465 | 0.00202 | 0.000847136 | 0.000579614
1466.85 | -0.000107952 | -0.000190583 | 0.00202 | 0.000763378 | 0.000579745
1466.9 | -0.000108415 | -0.000106089 | 0.00202 | 0.000761137 | 0.000579876
1466.95 | -3.20592e-05 | -9.94005e-05 | 0.00218 | 0.000840416 | 0.000498535
1467 | -3.25219e-05 | -9.27124e-05 | 0.0021 | 0.000675151 | 0.000498666
1467.05 | -3.29847e-05 | -8.60242e-05 | 0.0021 | 0.000754417 | 0.000580269
1467.1 | -0.000110266 | -0.000234937 | 0.0021 | 0.00067067 | 0.0005804
1467.15 | -0.000110728 | -0.000228249 | 0.00218 | 0.000586935 | 0.00058053
1467.2 | -0.000187999 | -0.000299345 | 0.00217 | 0.000503212 | 0.000580661
1467.25 | -0.000188462 | -0.000292657 | 0.00209 | 0.0004195 | 0.00049932
1467.3 | -0.000342509 | -0.000363743 | 0.00201 | 0.000335799 | 0.000499451
1467.35 | -0.000342972 | -0.000357055 | 0.00209 | 0.000170674 | 0.000418122
1467.4 | -0.000343435 | -0.000272593 | 0.00201 | 0.000168434 | 0.000418252
1467.45 | -0.000343897 | -0.000265905 | 0.00201 | 3.3549e-06 | 0.000418383
1467.5 | -0.000421137 | -0.000336991 | 0.00193 | -8.02871e-05 | 0.000418514
1467.55 | -0.0004216 | -0.000330302 | 0.00193 | -0.000163917 | 0.000418645
1467.6 | -0.000422062 | -0.000323614 | 0.00185 | -0.000247536 | 0.00025589
1467.65 | -0.000499292 | -0.000316926 | 0.00176 | -0.000249776 | 0.000256021
1467.7 | -0.00057651 | -0.000388001 | 0.00176 | -0.000333383 | 0.000174727
1467.75 | -0.000576973 | -0.000381313 | 0.00184 | -0.000254256 | 0.000174857
1467.8 | -0.000654182 | -0.000452378 | 0.00176 | -0.000256496 | 9.35746e-05
1467.85 | -0.000577899 | -0.00044569 | 0.00176 | -0.000177358 | 9.37054e-05
1467.9 | -0.000655107 | -0.000516744 | 0.00176 | -9.82075e-05 | 1.24342e-05
1467.95 | -0.000732305 | -0.000587787 | 0.00168 | -0.000100448 | 9.3967e-05
1468 | -0.000809493 | -0.000581099 | 0.0016 | -2.12856e-05 | 1.26958e-05
1468.05 | -0.000809956 | -0.000729842 | 0.0016 | 5.78879e-05 | -6.85637e-05
1468.1 | -0.000887133 | -0.000645443 | 0.0016 | 5.56479e-05 | -6.84328e-05
1468.15 | -0.0009643 | -0.000716466 | 0.00151 | 0.000134833 | -6.8302e-05
1468.2 | -0.00104 | -0.000787477 | 0.00151 | 0.00021403 | -6.81712e-05
1468.25 | -0.00112 | -0.000780789 | 0.00151 | 0.000374699 | -6.80404e-05
1468.3 | -0.00112 | -0.00085179 | 0.00143 | 0.000372459 | -6.79096e-05
1468.35 | -0.0012 | -0.00092278 | 0.00143 | 0.000614669 | -6.77788e-05
1468.4 | -0.0012 | -0.00099376 | 0.00135 | 0.000530934 | -6.7648e-05
1468.45 | -0.0012 | -0.000987072 | 0.00127 | 0.000610189 | -0.000148896
1468.5 | -0.0012 | -0.000980384 | 0.00127 | 0.000607949 | -0.000230132
1468.55 | -0.00127 | -0.00105 | 0.00127 | 0.000687216 | -0.000311357
1468.6 | -0.0012 | -0.000967007 | 0.00126 | 0.000684976 | -0.000229871
1468.65 | -0.0012 | -0.00104 | 0.00118 | 0.000682736 | -0.00022974
1468.7 | -0.00112 | -0.000953631 | 0.00118 | 0.000762014 | -0.000148242
1468.75 | -0.000969854 | -0.000869275 | 0.00126 | 0.000678256 | -6.67325e-05
1468.8 | -0.000893612 | -0.000862587 | 0.00126 | 0.000513013 | -6.66017e-05
1468.85 | -0.00081736 | -0.000700532 | 0.00134 | 0.000592269 | 1.49194e-05
1468.9 | -0.000741098 | -0.000616144 | 0.00134 | 0.00042705 | 1.50502e-05
1468.95 | -0.000664825 | -0.000531746 | 0.0015 | 0.000343338 | 9.65829e-05
1469 | -0.000665288 | -0.000447337 | 0.0015 | 0.000259637 | 0.000178127
1469.05 | -0.000589005 | -0.000440649 | 0.00158 | 0.000175949 | 0.00034112
1469.1 | -0.000589468 | -0.000356229 | 0.00165 | 0.000173709 | 0.000341251
1469.15 | -0.000589931 | -0.000427273 | 0.00157 | 9.00316e-05 | 0.000341382
1469.2 | -0.000513638 | -0.000342853 | 0.00173 | 6.36628e-06 | 0.000422961
1469.25 | -0.000437334 | -0.000258423 | 0.00181 | 4.12619e-06 | 0.000423092
1469.3 | -0.000514563 | -0.000329477 | 0.00189 | -7.95275e-05 | 0.000504683
1469.35 | -0.000515026 | -0.000245047 | 0.00181 | -3.5399e-07 | 0.000504814
1469.4 | -0.000515489 | -0.000238359 | 0.00189 | -8.40077e-05 | 0.000423484
1469.45 | -0.000515951 | -0.000231671 | 0.00189 | -8.62478e-05 | 0.000505075
1469.5 | -0.000516414 | -0.000224982 | 0.00197 | -7.07427e-06 | 0.000586678
1469.55 | -0.000440111 | -0.000140542 | 0.00196 | -9.31437e-06 | 0.000586809
1469.6 | -0.000440573 | -0.000133854 | 0.00196 | -1.15545e-05 | 0.000668423
1469.65 | -0.000441036 | -0.000127166 | 0.00196 | -1.37946e-05 | 0.000668554
1469.7 | -0.000518266 | -4.27142e-05 | 0.00196 | -9.74483e-05 | 0.000668685
1469.75 | -0.000518728 | -3.60261e-05 | 0.00196 | -9.96884e-05 | 0.000587332
1469.8 | -0.000595947 | -0.000107101 | 0.00196 | -0.00018333 | 0.000587463
1469.85 | -0.00059641 | -2.265e-05 | 0.00188 | -0.000185571 | 0.000669077
1469.9 | -0.000596873 | -9.37252e-05 | 0.00188 | -0.000269201 | 0.000669208
1469.95 | -0.000674081 | -0.00016479 | 0.0018 | -0.00035282 | 0.000750834
1470 | -0.000597798 | -8.03491e-05 | 0.00187 | -0.00035506 | 0.000750964
1470.05 | -0.000598261 | -7.3661e-05 | 0.00187 | -0.000438667 | 0.000751095
1470.1 | -0.00067547 | -6.6973e-05 | 0.00179 | -0.000440907 | 0.000751226
1470.15 | -0.000599187 | 1.15406e-05 | 0.00187 | -0.000524503 | 0.000832864
1470.2 | -0.000676395 | -1.04615e-05 | 0.00187 | -0.000445387 | 0.000832994
1470.25 | -0.000600113 | 4.53104e-05 | 0.00195 | -0.000447627 | 0.000833125
1470.3 | -0.000523819 | 0.000101093 | 0.00203 | -0.000531223 | 0.000914774
1470.35 | -0.000601038 | 7.90908e-05 | 0.00203 | -0.000614807 | 0.000914905
1470.4 | -0.000601501 | -2.06958e-05 | 0.00211 | -0.000617047 | 0.000915036
1470.45 | -0.000601964 | 3.50867e-05 | 0.00211 | -0.000619287 | 0.000833648
1470.5 | -0.000602427 | 1.30846e-05 | 0.00218 | -0.000621527 | 0.000915297
1470.55 | -0.00060289 | -0.000164476 | 0.0021 | -0.000623767 | 0.000833909
1470.6 | -0.000680098 | -0.000186478 | 0.0021 | -0.00070734 | 0.00083404
1470.65 | -0.000680561 | -0.00020848 | 0.0021 | -0.00070958 | 0.00091569
1470.7 | -0.000757759 | -0.000308246 | 0.00202 | -0.00071182 | 0.000752795
1470.75 | -0.000758222 | -0.000330248 | 0.00202 | -0.00079538 | 0.000834432
1470.8 | -0.00083541 | -0.000507745 | 0.00186 | -0.000797621 | 0.000753056
1470.85 | -0.000912587 | -0.000762909 | 0.0017 | -0.000637208 | 0.000671692
1470.9 | -0.00107 | -0.000784911 | 0.00162 | -0.000476749 | 0.000590339
1470.95 | -0.00114 | -0.000884613 | 0.00138 | -0.000397622 | 0.000508998
1471 | -0.00122 | -0.000906615 | 0.00129 | -0.000399862 | 0.000427668
1471.05 | -0.0013 | -0.00101 | 0.00121 | -0.000320724 | 0.000264913
1471.1 | -0.0013 | -0.00118 | 0.00113 | -0.000322964 | 0.000265044
1471.15 | -0.00145 | -0.00128 | 0.000971244 | -8.09982e-05 | 0.000102336
1471.2 | -0.00153 | -0.00146 | 0.000890305 | -8.32384e-05 | 2.10647e-05
1471.25 | -0.00153 | -0.00148 | 0.000889248 | 7.73837e-05 | -6.01949e-05
1471.3 | -0.00153 | -0.00158 | 0.000888191 | 0.000156592 | -0.000141443
1471.35 | -0.00153 | -0.00153 | 0.000967015 | 0.000235812 | -0.000141312
1471.4 | -0.00145 | -0.00155 | 0.000965958 | 0.000233572 | -0.000222548
1471.45 | -0.00138 | -0.00157 | 0.000964901 | 0.000231332 | -0.000141051
1471.5 | -0.00138 | -0.00159 | 0.000963843 | 0.000310564 | -0.00014092
1471.55 | -0.00123 | -0.00154 | 0.00104 | 0.000389807 | -5.94106e-05
1471.6 | -0.00115 | -0.00156 | 0.00104 | 0.000469062 | 2.21104e-05
1471.65 | -0.00107 | -0.00143 | 0.00112 | 0.000466822 | 2.22411e-05
1471.7 | -0.000920456 | -0.00129 | 0.0012 | 0.000464582 | 0.000103774
1471.75 | -0.000767479 | -0.00116 | 0.00128 | 0.000543849 | 0.000185318
1471.8 | -0.000691207 | -0.00118 | 0.00136 | 0.000541608 | 0.000185449
1471.85 | -0.000538168 | -0.0012 | 0.00144 | 0.000539368 | 0.000267005
1471.9 | -0.000461864 | -0.00115 | 0.00151 | 0.000537128 | 0.000348572
1471.95 | -0.00038555 | -0.00109 | 0.00159 | 0.000616407 | 0.000511612
1472 | -0.000309226 | -0.00104 | 0.00167 | 0.000532648 | 0.000511743
1472.05 | -0.000156083 | -0.000824539 | 0.00183 | 0.000611926 | 0.000756324
1472.1 | -0.000233354 | -0.001 | 0.00175 | 0.000609686 | 0.000674959
1472.15 | -0.000233817 | -0.000946307 | 0.00175 | 0.00044442 | 0.000756585
1472.2 | -0.000157472 | -0.000890545 | 0.00175 | 0.000523687 | 0.000756716
1472.25 | -8.11167e-05 | -0.000912548 | 0.00175 | 0.000521447 | 0.000838354
1472.3 | -0.000158398 | -0.00093455 | 0.00175 | 0.0004377 | 0.000838484
1472.35 | -0.000158861 | -0.000956552 | 0.00167 | 0.00043546 | 0.000838615
1472.4 | -0.000312929 | -0.000978554 | 0.00166 | 0.000351724 | 0.000920264
1472.45 | -0.000313392 | -0.000922782 | 0.00158 | 0.000349484 | 0.000838876
1472.5 | -0.000467419 | -0.000944784 | 0.00142 | 0.00026576 | 0.000676005
1472.55 | -0.000391105 | -0.000966786 | 0.00142 | 0.00026352 | 0.000757631
1472.6 | -0.000545111 | -0.00114 | 0.00126 | 0.00026128 | 0.000594783
1472.65 | -0.000545574 | -0.00117 | 0.00126 | 0.000177568 | 0.000513441
1472.7 | -0.000546037 | -0.00119 | 0.00126 | 0.000338283 | 0.000432112
1472.75 | -0.000623256 | -0.00121 | 0.00118 | 0.000254559 | 0.000350794
1472.8 | -0.000623719 | -0.00115 | 0.0011 | 0.000252319 | 0.000350925
1472.85 | -0.000624181 | -0.00118 | 0.00102 | 0.000250079 | 0.000269618
1472.9 | -0.000547888 | -0.00112 | 0.000934241 | 0.000166367 | 0.000188324
1472.95 | -0.000548351 | -0.00107 | 0.000933183 | 0.000164127 | 0.000188454
1473 | -0.000548814 | -0.00116 | 0.000852245 | -1.02227e-06 | 0.000107172
1473.05 | -0.000395734 | -0.00103 | 0.000931069 | -3.26247e-06 | 0.000188716
1473.1 | -0.000396197 | -0.00105 | 0.00085013 | -0.000168365 | 0.000107433
1473.15 | -0.000243075 | -0.00091961 | 0.000849073 | -0.000252019 | 0.000107564
1473.2 | -0.000243538 | -0.000941612 | 0.000927897 | -0.000254259 | 0.000189108
1473.25 | -0.000244001 | -0.000885787 | 0.000846958 | -0.000419291 | 0.000189238
1473.3 | -0.000167656 | -0.000829951 | 0.000845901 | -0.000421532 | 0.000189369
1473.35 | -0.000168119 | -0.000851954 | 0.000764973 | -0.000423772 | 0.0001895
1473.4 | -0.000168582 | -0.000951794 | 0.000763916 | -0.000507391 | 0.000108217
1473.45 | -0.000169045 | -0.000973796 | 0.000762859 | -0.000509631 | 0.000108347
1473.5 | -0.000246315 | -0.000995798 | 0.000602094 | -0.000511871 | 2.70762e-05
1473.55 | -0.000246778 | -0.000939962 | 0.000601037 | -0.000432733 | 2.72068e-05
1473.6 | -0.000324039 | -0.00104 | 0.000520143 | -0.000434973 | -5.40528e-05
1473.65 | -0.000478066 | -0.00114 | 0.000519085 | -0.000274421 | -0.000135301
1473.7 | -0.000632051 | -0.00124 | 0.000438202 | -0.000358063 | -0.00013517
1473.75 | -0.000632514 | -0.00118 | 0.000437145 | -0.000360303 | -0.000216407
1473.8 | -0.000632977 | -0.00128 | 0.000436088 | -0.000362543 | -0.000216276
1473.85 | -0.000710185 | -0.00138 | 0.000435031 | -0.000446174 | -0.000297501
1473.9 | -0.000787384 | -0.00141 | 0.000354159 | -0.000448414 | -0.000216015
1473.95 | -0.000864572 | -0.00143 | 0.000193506 | -0.000450654 | -0.000215884
1474 | -0.000941749 | -0.00145 | 0.000192449 | -0.000371504 | -0.000297109
1474.05 | -0.0011 | -0.00163 | 0.000191392 | -0.000373744 | -0.000378322
1474.1 | -0.0011 | -0.00157 | 0.000190334 | -0.000375985 | -0.000378191
1474.15 | -0.0011 | -0.00167 | 0.000189277 | -0.000378225 | -0.000378061
1474.2 | -0.00117 | -0.00154 | 0.000108439 | -0.000380465 | -0.00037793
1474.25 | -0.0011 | -0.00156 | 0.000187162 | -0.00021989 | -0.000377799
1474.3 | -0.00117 | -0.00158 | 2.65545e-05 | -0.00022213 | -0.000459001
1474.35 | -0.00118 | -0.00153 | 2.54972e-05 | -0.000142945 | -0.00045887
1474.4 | -0.00125 | -0.00155 | 2.44399e-05 | -0.000145185 | -0.00045874
1474.45 | -0.00118 | -0.00141 | 2.33826e-05 | -0.000147425 | -0.000539929
1474.5 | -0.00118 | -0.00136 | 0.000181876 | -6.82287e-05 | -0.000539799
1474.55 | -0.00118 | -0.00122 | 0.000180819 | 1.09797e-05 | -0.000377016
1474.6 | -0.000947305 | -0.00101 | 0.000339357 | 8.73942e-06 | -0.000214186
1474.65 | -0.000947767 | -0.00095676 | 0.000418114 | 8.79594e-05 | -0.000132688
1474.7 | -0.000871516 | -0.000822926 | 0.000417057 | 8.57192e-05 | -0.000132558
1474.75 | -0.000795254 | -0.00068905 | 0.000495825 | 0.000164951 | -5.10483e-05
1474.8 | -0.000795717 | -0.000633097 | 0.000494768 | 8.12387e-05 | -5.09176e-05
1474.85 | -0.000642699 | -0.00042117 | 0.000653395 | 0.00016047 | 0.000193419
1474.9 | -0.000643162 | -0.000443172 | 0.00057249 | 0.00015823 | 0.000193549
1474.95 | -0.000643624 | -0.000309168 | 0.00073114 | 0.000237473 | 0.000356542
1475 | -0.000567331 | -0.000253151 | 0.000809953 | 0.000316728 | 0.000438121
1475.05 | -0.000491028 | -0.000119082 | 0.000888777 | 0.000314488 | 0.000519712
1475.1 | -0.000414714 | 1.50289e-05 | 0.000967613 | 0.000312248 | 0.000519843
1475.15 | -0.000415177 | -8.50354e-05 | 0.000886663 | 0.000391515 | 0.000519974
1475.2 | -0.00041564 | -2.89755e-05 | 0.000885605 | 0.000389274 | 0.000601576
1475.25 | -0.000339316 | 0.000105179 | 0.000964441 | 0.000387034 | 0.00068319
1475.3 | -0.000262981 | 0.000239376 | 0.00104 | 0.000384794 | 0.000764816
1475.35 | -0.000263444 | 0.000295489 | 0.0012 | 0.000382554 | 0.000764947
1475.4 | -0.000340705 | 0.000273487 | 0.0012 | 0.000380313 | 0.000765077
1475.45 | -0.00026437 | 0.000485896 | 0.00128 | 0.000215071 | 0.000846715
1475.5 | -0.000188025 | 0.000463894 | 0.0012 | 0.000131347 | 0.000846845
1475.55 | -0.000188488 | 0.00059822 | 0.00128 | -3.38253e-05 | 0.000846976
1475.6 | -0.000265759 | 0.000654398 | 0.0012 | -0.000117514 | 0.000847107
1475.65 | -0.000266222 | 0.000710586 | 0.00128 | -0.000119754 | 0.000928756
1475.7 | -0.000343483 | 0.000766786 | 0.00127 | -0.000284857 | 0.000847368
1475.75 | -0.000267148 | 0.000901219 | 0.00135 | -0.000449913 | 0.000929017
1475.8 | -0.000344409 | 0.000879217 | 0.00127 | -0.000452153 | 0.000929148
1475.85 | -0.000344872 | 0.000857214 | 0.00119 | -0.000535784 | 0.000766253
1475.9 | -0.000345334 | 0.000913446 | 0.00119 | -0.000619402 | 0.00084789
1475.95 | -0.000422585 | 0.00105 | 0.00119 | -0.00070301 | 0.000848021
1476 | -0.000499824 | 0.00103 | 0.00111 | -0.000623883 | 0.000766644
1476.05 | -0.000500287 | 0.00108 | 0.00111 | -0.00070749 | 0.000766775
1476.1 | -0.000577517 | 0.00114 | 0.00103 | -0.000791086 | 0.00068541
1476.15 | -0.000654736 | 0.00112 | 0.00103 | -0.000793326 | 0.000685541
1476.2 | -0.000655199 | 0.00117 | 0.00102 | -0.00087691 | 0.000604188
1476.25 | -0.000655662 | 0.00123 | 0.00102 | -0.000797807 | 0.000604318
1476.3 | -0.000656125 | 0.00121 | 0.00102 | -0.000800047 | 0.000604449
1476.35 | -0.000733334 | 0.00126 | 0.00102 | -0.000802287 | 0.000523108
1476.4 | -0.000810532 | 0.0014 | 0.0011 | -0.000885871 | 0.000686194
1476.45 | -0.000810995 | 0.00145 | 0.00102 | -0.000806768 | 0.000604841
1476.5 | -0.000811458 | 0.00135 | 0.000938008 | -0.000809008 | 0.000604971
1476.55 | -0.000811921 | 0.00149 | 0.00093695 | -0.000729893 | 0.000605102
1476.6 | -0.000812384 | 0.00147 | 0.00102 | -0.000732133 | 0.000523761
1476.65 | -0.000812847 | 0.00144 | 0.00101 | -0.000653007 | 0.000523891
1476.7 | -0.000890035 | 0.00142 | 0.000933778 | -0.000573868 | 0.000361113
1476.75 | -0.000967213 | 0.0014 | 0.000852828 | -0.000576109 | 0.000361243
1476.8 | -0.00104 | 0.00138 | 0.000692018 | -0.000578349 | 0.000198512
1476.85 | -0.00112 | 0.00136 | 0.000770831 | -0.000499199 | 0.000117229
1476.9 | -0.00112 | 0.00141 | 0.000689904 | -0.000501439 | 0.000117359
1476.95 | -0.0012 | 0.00123 | 0.000529139 | -0.000340864 | -4.53024e-05
1477 | -0.00112 | 0.00129 | 0.000528081 | -0.000343104 | -4.51719e-05
1477.05 | -0.00128 | 0.00127 | 0.000447187 | -0.000345345 | -4.50413e-05
1477.1 | -0.00128 | 0.00117 | 0.00044613 | -0.000347585 | -0.000126289
1477.15 | -0.00135 | 0.00115 | 0.000285432 | -0.000349825 | -0.000126159
1477.2 | -0.00143 | 0.00105 | 0.000204572 | -0.00027064 | -0.000126028
1477.25 | -0.00143 | 0.00102 | 0.000203514 | -0.000191444 | -4.45191e-05
1477.3 | -0.00143 | 0.000923642 | 0.000122665 | -0.000193684 | -4.43886e-05
1477.35 | -0.00143 | 0.00097997 | 0.0002014 | -0.000114476 | 0.000118534
1477.4 | -0.00143 | 0.000879637 | 4.07692e-05 | -0.000116716 | 3.72629e-05
1477.45 | -0.00143 | 0.000857635 | 0.000119493 | 4.39759e-05 | 3.73934e-05
1477.5 | -0.00151 | 0.000913963 | 3.86544e-05 | -3.97363e-05 | 3.75239e-05
1477.55 | -0.00151 | 0.00081363 | 0.000117378 | 3.94953e-05 | -4.37358e-05
1477.6 | -0.00151 | 0.000791628 | 0.000116321 | 0.000118739 | -4.36053e-05
1477.65 | -0.00151 | 0.000769626 | 0.000115263 | 0.000116498 | -4.34748e-05
1477.7 | -0.00144 | 0.000747624 | 0.000273801 | 0.000114258 | 3.80461e-05
1477.75 | -0.00151 | 0.000803952 | 0.00019294 | 0.000112018 | 3.81766e-05
1477.8 | -0.00151 | 0.00078195 | 0.000191883 | 2.82937e-05 | 3.83072e-05
1477.85 | -0.00144 | 0.000916642 | 0.000270629 | 0.000107537 | 3.84377e-05
1477.9 | -0.00136 | 0.000894639 | 0.000349386 | -5.76588e-05 | 3.85682e-05
1477.95 | -0.00129 | 0.000951 | 0.000428154 | -5.98992e-05 | 0.000201514
1478 | -0.00121 | 0.00101 | 0.000427097 | -0.0001436 | 0.000201645
1478.05 | -0.00121 | 0.00114 | 0.000505876 | -0.00014584 | 0.000283201
1478.1 | -0.00113 | 0.0012 | 0.000504819 | -0.000229529 | 0.000283331
1478.15 | -0.00113 | 0.00118 | 0.000503762 | -0.000313206 | 0.000283462
1478.2 | -0.00106 | 0.00131 | 0.000582552 | -0.000315447 | 0.000365029
1478.25 | -0.00106 | 0.00145 | 0.000581495 | -0.000317687 | 0.000446608
1478.3 | -0.00106 | 0.0015 | 0.000660297 | -0.000319927 | 0.000446739
1478.35 | -0.000905315 | 0.00156 | 0.00073911 | -0.000322168 | 0.00052833
1478.4 | -0.000905778 | 0.00162 | 0.000817934 | -0.000324408 | 0.00052846
1478.45 | -0.000906241 | 0.00175 | 0.000816877 | -0.000326648 | 0.000610062
1478.5 | -0.000829979 | 0.00173 | 0.000815819 | -0.000328889 | 0.000528721
1478.55 | -0.000676961 | 0.00179 | 0.000894655 | -0.000331129 | 0.000610323
1478.6 | -0.000600668 | 0.00184 | 0.000893597 | -0.000333369 | 0.000610454
1478.65 | -0.000447588 | 0.00182 | 0.000972444 | -0.000417035 | 0.000692068
1478.7 | -0.000448051 | 0.00188 | 0.000971387 | -0.000500689 | 0.000773694
1478.75 | -0.000371727 | 0.00193 | 0.00105 | -0.000502929 | 0.000773824
1478.8 | -0.000295392 | 0.00191 | 0.00105 | -0.000505169 | 0.000773955
1478.85 | -0.000142229 | 0.00205 | 0.00113 | -0.000588812 | 0.000855592
1478.9 | -0.000142692 | 0.0021 | 0.00113 | -0.000672442 | 0.000855723
1478.95 | -0.000143155 | 0.002 | 0.00105 | -0.000756061 | 0.000855853
1479 | -0.000220437 | 0.0019 | 0.00104 | -0.000839669 | 0.000855984
1479.05 | -0.0002209 | 0.00188 | 0.00104 | -0.000760542 | 0.000856114
1479.1 | -0.000298171 | 0.00194 | 0.000962927 | -0.000762783 | 0.000856245
1479.15 | -0.000375431 | 0.00176 | 0.000881966 | -0.00084639 | 0.000693373
1479.2 | -0.000606225 | 0.00166 | 0.000801015 | -0.00084863 | 0.00061202
1479.25 | -0.000529921 | 0.00156 | 0.000879851 | -0.000769504 | 0.000449218
1479.3 | -0.000607151 | 0.00138 | 0.000719019 | -0.000771744 | 0.0003679
1479.35 | -0.00068437 | 0.00128 | 0.000638091 | -0.000773984 | 0.000368031
1479.4 | -0.000838314 | 0.0011 | 0.000477326 | -0.000857592 | 0.000205299
1479.45 | -0.000992217 | 0.000839776 | 0.000316606 | -0.000778465 | 4.26141e-05
1479.5 | -0.00099268 | 0.000817773 | 0.000315549 | -0.000780705 | 4.27446e-05
1479.55 | -0.00115 | 0.000717332 | 0.000234677 | -0.000701567 | -3.85153e-05
1479.6 | -0.00115 | 0.000616902 | 0.000153816 | -0.000703807 | -0.000119763
1479.65 | -0.00115 | 0.000516482 | 7.29666e-05 | -0.000706048 | -0.000201
1479.7 | -0.00115 | 0.00049448 | 7.19091e-05 | -0.000708288 | -0.000119502
1479.75 | -0.00123 | 0.000394071 | -8.92919e-06 | -0.000710529 | -0.000200739
1479.8 | -0.00138 | 0.000293673 | -8.97563e-05 | -0.000712769 | -0.000281964
1479.85 | -0.00138 | 0.000193286 | -0.000170572 | -0.000633619 | -0.000281833
1479.9 | -0.00146 | 0.000171284 | -0.000251377 | -0.000554457 | -0.000363047
1479.95 | -0.00146 | 0.000227666 | -0.000172687 | -0.000475284 | -0.000281573
1480 | -0.0013 | 0.000205664 | -9.39861e-05 | -0.000477525 | -0.000281442
1480.05 | -0.00138 | 0.000105277 | -0.000174802 | -0.000316903 | -0.000281312
1480.1 | -0.00138 | 8.32747e-05 | -0.00017586 | -0.000319143 | -0.000362525
1480.15 | -0.00146 | 6.12723e-05 | -0.000176917 | -0.000239935 | -0.000281051
1480.2 | -0.00154 | 3.927e-05 | -0.000177974 | -7.92432e-05 | -0.00028092
1480.25 | -0.00146 | 1.72676e-05 | -0.000179032 | 0 | -0.000199434
1480.3 | -0.00138 | 0.000152046 | -0.000100331 | 8.05664e-05 | -0.000199304
1480.35 | -0.00138 | 0.000130043 | -0.000101388 | 7.96375e-05 | -0.000117806
1480.4 | -0.00131 | 0.000264865 | 5.71048e-05 | 7.87086e-05 | -3.62972e-05
1480.45 | -0.00131 | 0.000242862 | 5.60473e-05 | 7.77797e-05 | -3.61667e-05
1480.5 | -0.00123 | 0.00022086 | 5.49899e-05 | 7.68508e-05 | -3.60362e-05
1480.55 | -0.00123 | 0.000277286 | 0.000133724 | 7.59219e-05 | 4.54845e-05
1480.6 | -0.00116 | 0.000333722 | 0.00021247 | -6.50226e-06 | 4.5615e-05
1480.65 | -0.00108 | 0.000390169 | 0.000371053 | -7.43116e-06 | 0.000208561
1480.7 | -0.001 | 0.000368167 | 0.000369995 | -8.98436e-05 | 0.000208691
1480.75 | -0.001 | 0.000424625 | 0.000448775 | -0.000172244 | 0.000208822
1480.8 | -0.000928006 | 0.000402623 | 0.000447717 | -0.000254634 | 0.000208952
1480.85 | -0.000851744 | 0.00038062 | 0.000526508 | -0.000255562 | 0.000209083
1480.9 | -0.000775472 | 0.000437089 | 0.00060531 | -0.00033794 | 0.000290639
1480.95 | -0.000699189 | 0.000415087 | 0.000684123 | -0.000338869 | 0.000372206
1481 | -0.000622896 | 0.000471567 | 0.000762947 | -0.000421235 | 0.000372336
1481.05 | -0.000546593 | 0.000449564 | 0.00076189 | -0.000503589 | 0.000453915
1481.1 | -0.000547056 | 0.000584559 | 0.000840725 | -0.000504518 | 0.000454046
1481.15 | -0.000470742 | 0.000641071 | 0.000839668 | -0.000505447 | 0.000617108
1481.2 | -0.000394418 | 0.000697594 | 0.000918514 | -0.000587789 | 0.000535767
1481.25 | -0.000394882 | 0.000675592 | 0.000997372 | -0.00067012 | 0.000617369
1481.3 | -0.000318547 | 0.000653589 | 0.000996315 | -0.000752439 | 0.000698983
1481.35 | -0.00031901 | 0.000710123 | 0.000995257 | -0.000753368 | 0.000699114
1481.4 | -0.000396271 | 0.000688121 | 0.0009942 | -0.000754297 | 0.000699244
1481.45 | -0.000319937 | 0.000744665 | 0.000993142 | -0.000836605 | 0.000699375
1481.5 | -0.000397197 | 0.000644116 | 0.000912169 | -0.000918901 | 0.000618022
1481.55 | -0.00039766 | 0.000543577 | 0.000911112 | -0.001 | 0.000699636
1481.6 | -0.000474911 | 0.000521575 | 0.000910054 | -0.001 | 0.00053681
1481.65 | -0.000552151 | 0.000421047 | 0.000829093 | -0.00108 | 0.000536941
1481.7 | -0.000552614 | 0.00032053 | 0.000748142 | -0.00109 | 0.000455611
1481.75 | -0.000629843 | 0.000298528 | 0.000747085 | -0.00117 | 0.000455742
1481.8 | -0.000707062 | 0.000276525 | 0.000666146 | -0.00109 | 0.000374423
1481.85 | -0.000784271 | 0.000254523 | 0.000665088 | -0.00117 | 0.000293117
1481.9 | -0.00086147 | 0.000154017 | 0.000664031 | -0.00117 | 0.000293247
1481.95 | -0.000861933 | 0.000132014 | 0.000662973 | -0.00109 | 0.000293378
1482 | -0.00102 | 0.000110012 | 0.000582045 | -0.00109 | 0.000293508
1482.05 | -0.00109 | 8.80096e-05 | 0.000501128 | -0.00101 | 0.000293639
1482.1 | -0.00109 | 0.000144511 | 0.000500071 | -0.000930048 | 0.000293769
1482.15 | -0.00109 | 0.000122509 | 0.000499013 | -0.000930977 | 0.000293899
1482.2 | -0.00117 | 2.20024e-05 | 0.000418108 | -0.000850539 | 0.00029403
1482.25 | -0.00125 | 0 | 0.00041705 | -0.000851468 | 0.00029416
1482.3 | -0.00125 | -8.10615e-05 | 0.000336156 | -0.000689628 | 0.000294291
1482.35 | -0.00125 | -8.36301e-05 | 0.000335098 | -0.000690557 | 0.000212996
1482.4 | -0.00125 | -0.000164681 | 0.000254215 | -0.000610084 | 0.000131713
1482.45 | -0.00133 | -0.000167249 | 0.000253158 | -0.000611012 | 0.000131843
1482.5 | -0.00133 | -0.000169818 | 0.000172286 | -0.000611941 | 0.000131973
1482.55 | -0.0014 | -0.000250858 | 9.14248e-05 | -0.000531457 | 5.07019e-05
1482.6 | -0.0014 | -0.000253426 | 9.03673e-05 | -0.000532386 | -3.0558e-05
1482.65 | -0.00156 | -0.000334455 | 9.51773e-06 | -0.000533315 | -0.000111806
1482.7 | -0.00156 | -0.000493912 | 8.46021e-06 | -0.000534244 | -0.000193043
1482.75 | -0.00148 | -0.000418042 | 7.40269e-06 | -0.000535173 | -0.000111545
1482.8 | -0.00148 | -0.000420611 | 6.34516e-06 | -0.000454676 | -0.000111415
1482.85 | -0.00148 | -0.000423179 | 5.28764e-06 | -0.000455605 | -0.000192652
1482.9 | -0.00148 | -0.000425748 | 4.23012e-06 | -0.000375097 | -0.000192521
1482.95 | -0.00148 | -0.000428317 | 3.17259e-06 | -0.000376026 | -0.000111024
1483 | -0.00149 | -0.000430885 | 2.11506e-06 | -0.000295507 | -0.000110893
1483.05 | -0.00156 | -0.000433454 | 1.05753e-06 | -0.000214975 | -0.000110763
1483.1 | -0.00141 | -0.000357573 | 0 | -0.000215904 | -0.000192
1483.15 | -0.00141 | -0.000360141 | -2.42264e-06 | -0.000135361 | -0.000110502
1483.2 | -0.00133 | -0.00036271 | 7.49468e-05 | -5.48067e-05 | -0.000110372
1483.25 | -0.00126 | -0.000286818 | 7.25241e-05 | 2.57596e-05 | -2.88628e-05
1483.3 | -0.00126 | -0.000289387 | 7.01015e-05 | 2.48306e-05 | -2.87324e-05
1483.35 | -0.00118 | -0.000213484 | 0.000147482 | -5.75936e-05 | -2.8602e-05
1483.4 | -0.00118 | -0.000216053 | 6.52562e-05 | -0.000140006 | -2.84716e-05
1483.45 | -0.00118 | -0.000218621 | 6.28335e-05 | -0.000140935 | -2.83412e-05
1483.5 | -0.00111 | -0.000142708 | 0.000140214 | -0.000141864 | -2.82108e-05
1483.55 | -0.00103 | -6.67834e-05 | 0.000217606 | -0.000224265 | 5.33099e-05
1483.6 | -0.000800482 | 9.15177e-06 | 0.000374846 | -0.000306654 | 0.000134842
1483.65 | -0.000800945 | 6.58316e-06 | 0.000452271 | -0.000307583 | 0.000216386
1483.7 | -0.000724663 | 8.25292e-05 | 0.000609578 | -0.000389961 | 0.000216517
1483.75 | -0.000725126 | 0.000158486 | 0.000687037 | -0.000472327 | 0.000379509
1483.8 | -0.000648833 | 0.000234454 | 0.000764508 | -0.000636094 | 0.000379639
1483.85 | -0.00057253 | 0.000310432 | 0.000841989 | -0.000718425 | 0.000461218
1483.9 | -0.000572993 | 0.000307864 | 0.000759662 | -0.000719354 | 0.000624281
1483.95 | -0.000419892 | 0.000462422 | 0.000996986 | -0.000720283 | 0.000705895
1484 | -0.000343558 | 0.000538433 | 0.000994563 | -0.000802603 | 0.000787521
1484.05 | -0.000420819 | 0.000535864 | 0.00099214 | -0.000966277 | 0.000787651
1484.1 | -0.000421282 | 0.000533296 | 0.000989718 | -0.000967206 | 0.000787781
1484.15 | -0.000498532 | 0.000530727 | 0.000907369 | -0.00105 | 0.000787912
1484.2 | -0.000422208 | 0.000606749 | 0.00106 | -0.00113 | 0.000788042
1484.25 | -0.000422671 | 0.00060418 | 0.000902523 | -0.00121 | 0.000788172
1484.3 | -0.000499922 | 0.000680213 | 0.000900101 | -0.00121 | 0.000706808
1484.35 | -0.000577162 | 0.000599043 | 0.000737858 | -0.0013 | 0.000706938
1484.4 | -0.000654391 | 0.000675076 | 0.000735436 | -0.0013 | 0.000625585
1484.45 | -0.000654855 | 0.000593906 | 0.00065312 | -0.0013 | 0.000544243
1484.5 | -0.000732074 | 0.000512747 | 0.000570816 | -0.00138 | 0.000462913
1484.55 | -0.000732537 | 0.000588768 | 0.000568393 | -0.00138 | 0.000463044
1484.6 | -0.000809746 | 0.000507609 | 0.00056597 | -0.00138 | 0.000381725
1484.65 | -0.000886945 | 0.000505041 | 0.000483677 | -0.00138 | 0.000381856
1484.7 | -0.000964133 | 0.000345323 | 0.000401395 | -0.00139 | 0.000300549
1484.75 | -0.00104 | 0.000264197 | 0.000239288 | -0.0013 | 0.000219254
1484.8 | -0.00104 | 0.000261628 | 0.000316702 | -0.00122 | 0.000219385
1484.85 | -0.00104 | 0.00025906 | 0.000314279 | -0.00123 | 0.000219515
1484.9 | -0.00104 | 0.000256491 | 0.000391704 | -0.00114 | 0.000138232
1484.95 | -0.00112 | 9.68389e-05 | 0.000309434 | -0.00123 | 5.69601e-05
1485 | -0.0012 | 0.000172807 | 0.000307011 | -0.00123 | -2.42999e-05
1485.05 | -0.0012 | 9.17016e-05 | 0.000304588 | -0.00115 | -2.41695e-05
1485.1 | -0.00135 | 1.06075e-05 | 0.000222329 | -0.00107 | -2.40392e-05
1485.15 | -0.0012 | 8.03886e-06 | 0.000219906 | -0.000905348 | -0.000105288
1485.2 | -0.00143 | -0.000151548 | 5.78432e-05 | -0.000906277 | -0.000186524
1485.25 | -0.00135 | -7.56131e-05 | 0.000135235 | -0.000825828 | -0.000267749
1485.3 | -0.00143 | -0.000156685 | 5.29978e-05 | -0.000908135 | -0.000267619
1485.35 | -0.00143 | -0.000159254 | -2.92282e-05 | -0.000827686 | -0.000348832
1485.4 | -0.00151 | -0.000240316 | -3.16509e-05 | -0.000747224 | -0.000348702
1485.45 | -0.00151 | -0.000399838 | -0.000113866 | -0.000748153 | -0.000429904
1485.5 | -0.00143 | -0.000245453 | -3.64963e-05 | -0.00066768 | -0.000348441
1485.55 | -0.00151 | -0.000404975 | -0.000118711 | -0.000587196 | -0.000429643
1485.6 | -0.00151 | -0.000407544 | -0.000121134 | -0.0005067 | -0.000429513
1485.65 | -0.00151 | -0.000331641 | -0.000123556 | -0.000507629 | -0.00034805
1485.7 | -0.00159 | -0.000412681 | -0.000125979 | -0.000508558 | -0.00034792
1485.75 | -0.00143 | -0.000336778 | -4.86098e-05 | -0.00042805 | -0.000266446
1485.8 | -0.00151 | -0.000260865 | -5.10325e-05 | -0.00034753 | -0.00018496
1485.85 | -0.00136 | -0.000184941 | 2.6348e-05 | -0.000266999 | -0.00018483
1485.9 | -0.00136 | -0.000187509 | 0.00010374 | -0.000267928 | -0.000103333
1485.95 | -0.00136 | -0.000111574 | 2.15026e-05 | -0.000268857 | -0.000103202
1486 | -0.00128 | -3.56284e-05 | 9.88943e-05 | -0.000188314 | 5.96971e-05
1486.05 | -0.00128 | -3.8197e-05 | 9.64716e-05 | -0.000270715 | 5.98274e-05
1486.1 | -0.00113 | 3.77597e-05 | 0.000253711 | -0.000190172 | 0.00014136
1486.15 | -0.00113 | 0.000113727 | 0.000251289 | -0.000191101 | 0.00014149
1486.2 | -0.00097803 | 0.000111159 | 0.000328714 | -0.000273502 | 0.00014162
1486.25 | -0.000901768 | 0.000265695 | 0.000486021 | -0.000274431 | 0.000223164
1486.3 | -0.000978956 | 0.000263126 | 0.000483598 | -0.00035682 | 0.000223295
1486.35 | -0.000902695 | 0.000260558 | 0.00064095 | -0.00035775 | 0.000223425
1486.4 | -0.000903158 | 0.000257989 | 0.000638528 | -0.000440127 | 0.000223555
1486.45 | -0.000826886 | 0.000333989 | 0.000636105 | -0.000522493 | 0.000223686
1486.5 | -0.000827349 | 0.000331421 | 0.000633682 | -0.000604847 | 0.000305241
1486.55 | -0.000751067 | 0.000328852 | 0.000791079 | -0.00068719 | 0.000305371
1486.6 | -0.00075153 | 0.000483453 | 0.000788656 | -0.000769521 | 0.000386939
1486.65 | -0.000751993 | 0.000402294 | 0.000786233 | -0.000933219 | 0.000387069
1486.7 | -0.0006757 | 0.000478316 | 0.000863737 | -0.000934148 | 0.000468648
1486.75 | -0.000599397 | 0.000554349 | 0.000861315 | -0.00102 | 0.000550238
1486.8 | -0.00059986 | 0.000473179 | 0.00093883 | -0.0011 | 0.000550369
1486.85 | -0.000523547 | 0.000627824 | 0.00102 | -0.00118 | 0.000631971
1486.9 | -0.000447223 | 0.000546643 | 0.00101 | -0.00126 | 0.000713585
1486.95 | -0.000447686 | 0.000701309 | 0.00109 | -0.00135 | 0.00079521
1487 | -0.00044815 | 0.000620118 | 0.00109 | -0.00135 | 0.000795341
1487.05 | -0.0005254 | 0.000617549 | 0.00109 | -0.00135 | 0.000713976
1487.1 | -0.00060264 | 0.000536368 | 0.001 | -0.00143 | 0.000632622
1487.15 | -0.000603103 | 0.000612411 | 0.001 | -0.00143 | 0.000632753
1487.2 | -0.000603567 | 0.00053123 | 0.000999397 | -0.00143 | 0.000632883
1487.25 | -0.00060403 | 0.00045006 | 0.000996974 | -0.00151 | 0.000551541
1487.3 | -0.00068126 | 0.000368901 | 0.000914602 | -0.00151 | 0.000470211
1487.35 | -0.000758479 | 0.000287753 | 0.000832242 | -0.00152 | 0.000470342
1487.4 | -0.000835688 | 0.000285184 | 0.000749892 | -0.00144 | 0.000389023
1487.45 | -0.000836151 | 0.000204047 | 0.000667554 | -0.00152 | 0.000307717
1487.5 | -0.00091335 | 0.00012292 | 0.000585227 | -0.00152 | 0.000145008
1487.55 | -0.000990538 | 4.1804e-05 | 0.00042303 | -0.00152 | 6.37365e-05
1487.6 | -0.00107 | 3.92353e-05 | 0.000420607 | -0.0016 | 6.38668e-05
1487.65 | -0.000991465 | 3.66666e-05 | 0.000498066 | -0.00152 | 6.39971e-05
1487.7 | -0.00115 | -0.000122964 | 0.000335891 | -0.00152 | -1.7263e-05
1487.75 | -0.00122 | -0.000204047 | 0.000253609 | -0.00144 | -0.000179878
1487.8 | -0.0013 | -0.000128101 | 0.000251186 | -0.00136 | -0.000179748
1487.85 | -0.0013 | -0.000287688 | 0.000168915 | -0.00128 | -0.000260973
1487.9 | -0.00138 | -0.000290257 | 0.000246341 | -0.00136 | -0.000342187
1487.95 | -0.00145 | -0.000371319 | 0.00016407 | -0.00136 | -0.000423389
1488 | -0.00153 | -0.000373887 | 8.18103e-05 | -0.00128 | -0.000423258
1488.05 | -0.00161 | -0.000376456 | 7.93875e-05 | -0.0012 | -0.000504449
1488.1 | -0.00161 | -0.000379025 | 0.00023665 | -0.00112 | -0.000504318
1488.15 | -0.00161 | -0.000381594 | 0.000154379 | -0.000961091 | -0.000504188
1488.2 | -0.00169 | -0.000541116 | -7.70642e-06 | -0.00096202 | -0.000585367
1488.25 | -0.00169 | -0.000465213 | 0.000149533 | -0.00080018 | -0.000585236
1488.3 | -0.00169 | -0.000546253 | 6.72737e-05 | -0.000801109 | -0.000585106
1488.35 | -0.00169 | -0.000470351 | 0.000144688 | -0.000802038 | -0.000584976
1488.4 | -0.00161 | -0.000394437 | 0.000142265 | -0.000640152 | -0.000584846
1488.45 | -0.00161 | -0.000397006 | 0.000139842 | -0.000641081 | -0.000503406
1488.5 | -0.00154 | -0.000321082 | 0.000217268 | -0.000560585 | -0.000421956
1488.55 | -0.00146 | -0.000323651 | 0.000214845 | -0.000642939 | -0.000421825
1488.6 | -0.00131 | -0.000247716 | 0.000292281 | -0.000643868 | -0.000340363
1488.65 | -0.00131 | -0.000250284 | 0.000289858 | -0.000644797 | -0.000421565
1488.7 | -0.00123 | -0.000252853 | 0.000367306 | -0.00072714 | -0.000421435
1488.75 | -0.00108 | -9.83817e-05 | 0.000444765 | -0.000728069 | -0.000339972
1488.8 | -0.00108 | -0.00010095 | 0.000442342 | -0.000728998 | -0.000258498
1488.85 | -0.000925859 | 5.35643e-05 | 0.000599717 | -0.000729927 | -9.56455e-05
1488.9 | -0.000926322 | 5.09955e-05 | 0.00051739 | -0.000812258 | -9.55153e-05
1488.95 | -0.00085005 | 4.84268e-05 | 0.000594871 | -0.000894578 | -1.40064e-05
1489 | -0.000927249 | 4.5858e-05 | 0.000592448 | -0.000814117 | -9.52548e-05
1489.05 | -0.000850977 | 4.32893e-05 | 0.000669941 | -0.000896436 | -1.37459e-05
1489.1 | -0.000697939 | 0.000197847 | 0.000747445 | -0.000815975 | 6.77747e-05
1489.15 | -0.000775158 | 0.000195279 | 0.000665095 | -0.000735502 | 6.79049e-05
1489.2 | -0.000775621 | 0.00019271 | 0.000742599 | -0.000817833 | 0.000149437
1489.25 | -0.000776085 | 0.000347311 | 0.000820114 | -0.000818762 | 0.000230981
1489.3 | -0.000623025 | 0.000344743 | 0.00089764 | -0.000819691 | 0.000312536
1489.35 | -0.000623489 | 0.000420775 | 0.000895218 | -0.00082062 | 0.000312667
1489.4 | -0.000547175 | 0.000496819 | 0.000892795 | -0.00082155 | 0.000312797
1489.45 | -0.000547639 | 0.000572873 | 0.00105 | -0.000741077 | 0.000394364
1489.5 | -0.000471315 | 0.000648938 | 0.00113 | -0.000742006 | 0.000475943
1489.55 | -0.000394981 | 0.000725014 | 0.00129 | -0.000742935 | 0.000557533
1489.6 | -0.000395444 | 0.000722446 | 0.00136 | -0.000743864 | 0.000557664
1489.65 | -0.000472705 | 0.000719877 | 0.00144 | -0.000826195 | 0.000557794
1489.7 | -0.000396371 | 0.000717308 | 0.00144 | -0.000827124 | 0.000639396
1489.75 | -0.000473631 | 0.000714739 | 0.00152 | -0.000828053 | 0.000558054
1489.8 | -0.000397297 | 0.000712171 | 0.00159 | -0.000910373 | 0.000639656
1489.85 | -0.000397761 | 0.000709602 | 0.00151 | -0.000911302 | 0.000639787
1489.9 | -0.000398224 | 0.000628388 | 0.00151 | -0.000830841 | 0.000558445
1489.95 | -0.000475485 | 0.000547185 | 0.00151 | -0.00091316 | 0.000558575
1490 | -0.000475948 | 0.000544617 | 0.00142 | -0.00108 | 0.000477245
1490.05 | -0.000476412 | 0.000542048 | 0.00134 | -0.00116 | 0.000477375
1490.1 | -0.000476875 | 0.000460856 | 0.00134 | -0.00108 | 0.000396057
1490.15 | -0.000554125 | 0.000379675 | 0.00126 | -0.00116 | 0.00031475
1490.2 | -0.000554589 | 0.000298505 | 0.00117 | -0.00124 | 0.000233455
1490.25 | -0.000631829 | 0.000217346 | 0.00117 | -0.00133 | 0.000152172
1490.3 | -0.000709059 | 0.000136197 | 0.00101 | -0.00141 | 7.09002e-05
1490.35 | -0.000786278 | 5.50595e-05 | 0.000926722 | -0.00141 | -9.17385e-05
1490.4 | -0.000863487 | 5.24907e-05 | 0.000844338 | -0.00149 | -9.16083e-05
1490.45 | -0.000863951 | 4.99219e-05 | 0.000841916 | -0.00157 | -0.000172845
1490.5 | -0.000941149 | -3.12048e-05 | 0.000759544 | -0.00149 | -0.00025407
1490.55 | -0.00102 | -0.000112321 | 0.000677183 | -0.00141 | -0.000335284
1490.6 | -0.0011 | -0.00011489 | 0.000594834 | -0.00141 | -0.000416486
1490.65 | -0.00117 | -0.000195995 | 0.000432591 | -0.00141 | -0.000497676
1490.7 | -0.00125 | -0.000198563 | 0.000430168 | -0.00133 | -0.000497546
1490.75 | -0.00117 | -0.000201132 | 0.000427746 | -0.00142 | -0.000497416
1490.8 | -0.00125 | -0.000125165 | 0.000425323 | -0.00125 | -0.000578594
1490.85 | -0.00125 | -0.000127733 | 0.000502804 | -0.00126 | -0.000578464
1490.9 | -0.00125 | -0.000208839 | 0.000500381 | -0.00126 | -0.000578334
1490.95 | -0.00133 | -0.000211407 | 0.000497958 | -0.00118 | -0.000659501
1491 | -0.00141 | -0.000292502 | 0.000495536 | -0.00118 | -0.000659371
1491.05 | -0.00133 | -0.00029507 | 0.000573028 | -0.00118 | -0.000659241
1491.1 | -0.00133 | -0.000297639 | 0.000650532 | -0.00126 | -0.000577813
1491.15 | -0.00125 | -0.000221682 | 0.000648109 | -0.00126 | -0.00065898
1491.2 | -0.00125 | -0.000224251 | 0.000805573 | -0.00126 | -0.00065885
1491.25 | -0.00125 | -0.00022682 | 0.00080315 | -0.00126 | -0.00065872
1491.3 | -0.00133 | -0.000229389 | 0.000800727 | -0.00118 | -0.000739875
1491.35 | -0.00126 | -0.000231958 | 0.000878265 | -0.00118 | -0.000658459
1491.4 | -0.00126 | -0.000234526 | 0.000875842 | -0.0011 | -0.000658329
1491.45 | -0.00118 | -0.000237095 | 0.000953391 | -0.00102 | -0.000576902
1491.5 | -0.00118 | -0.000239664 | 0.000950968 | -0.000941964 | -0.000495463
1491.55 | -0.0011 | -0.000163697 | 0.00103 | -0.000942893 | -0.000414012
1491.6 | -0.0011 | -0.000166265 | 0.00111 | -0.000862432 | -0.000495202
1491.65 | -0.00111 | -9.02871e-05 | 0.0011 | -0.000781959 | -0.000495072
1491.7 | -0.00111 | -0.000171403 | 0.0011 | -0.000701474 | -0.000413621
1491.75 | -0.00111 | -9.54247e-05 | 0.0011 | -0.000620978 | -0.000332159
1491.8 | -0.000953197 | -1.94355e-05 | 0.00118 | -0.000621907 | -0.000250685
1491.85 | -0.000876925 | 5.65645e-05 | 0.00133 | -0.000622837 | -8.78326e-05
1491.9 | -0.000877388 | 5.39957e-05 | 0.00133 | -0.000542329 | -8.77024e-05
1491.95 | -0.000801106 | 5.14268e-05 | 0.00141 | -0.000461809 | 7.51967e-05
1492 | -0.000724813 | 0.000127438 | 0.00141 | -0.000462739 | 7.53269e-05
1492.05 | -0.000725277 | 0.000282061 | 0.00148 | -0.000382208 | 7.54571e-05
1492.1 | -0.000572197 | 0.000279492 | 0.00148 | -0.000383137 | 0.000238403
1492.15 | -0.000495873 | 0.000355535 | 0.00148 | -0.000384066 | 0.000238533
1492.2 | -0.000419539 | 0.000352967 | 0.00156 | -0.000384995 | 0.000320088
1492.25 | -0.000343195 | 0.000429021 | 0.00163 | -0.000385924 | 0.000238793
1492.3 | -0.000420466 | 0.000426452 | 0.00163 | -0.000386853 | 0.000238924
1492.35 | -0.000420929 | 0.000423883 | 0.00163 | -0.000387783 | 0.000239054
1492.4 | -0.000421393 | 0.000421314 | 0.00171 | -0.000388712 | 0.00015777
1492.45 | -0.000345048 | 0.000418746 | 0.00171 | -0.000471101 | 0.0001579
1492.5 | -0.000345512 | 0.000494811 | 0.00178 | -0.00047203 | 0.000158031
1492.55 | -0.000345975 | 0.000413608 | 0.00178 | -0.000635845 | 0.000158161
1492.6 | -0.000346438 | 0.000411039 | 0.00186 | -0.000555337 | 7.68889e-05
1492.65 | -0.00042371 | 0.000487104 | 0.00186 | -0.000556267 | -4.37122e-06
1492.7 | -0.000347365 | 0.000484535 | 0.00193 | -0.000557196 | 7.71493e-05
1492.75 | -0.000424637 | 0.000481967 | 0.00193 | -0.000639562 | -4.1109e-06
1492.8 | -0.0004251 | 0.000479398 | 0.00193 | -0.000721916 | 7.74096e-05
1492.85 | -0.000348755 | 0.000555474 | 0.00193 | -0.000722845 | 0.000158942
1492.9 | -0.000426027 | 0.000552905 | 0.00192 | -0.000805188 | 7.76699e-05
1492.95 | -0.000349682 | 0.000550336 | 0.00192 | -0.000806117 | 7.78e-05
1493 | -0.000426954 | 0.000626423 | 0.00192 | -0.000807047 | 7.79302e-05
1493.05 | -0.000427417 | 0.000545198 | 0.00192 | -0.000807976 | 7.80603e-05
1493.1 | -0.000351073 | 0.000621285 | 0.00191 | -0.000808905 | 7.81905e-05
1493.15 | -0.000351536 | 0.000540061 | 0.00191 | -0.000891236 | 0.000159723
1493.2 | -0.000351999 | 0.000537492 | 0.00207 | -0.000973556 | 0.000159853
1493.25 | -0.000352463 | 0.000534923 | 0.00199 | -0.00114 | 0.000159983
1493.3 | -0.000352926 | 0.000532354 | 0.00198 | -0.00114 | 0.000160113
1493.35 | -0.00035339 | 0.000451141 | 0.00198 | -0.00122 | 7.88412e-05
1493.4 | -0.000353853 | 0.000448572 | 0.0019 | -0.00122 | 7.89714e-05
1493.45 | -0.000354317 | 0.000446003 | 0.0019 | -0.00138 | 7.91015e-05
1493.5 | -0.000431588 | 0.0003648 | 0.00189 | -0.00147 | -2.15865e-06
1493.55 | -0.000355243 | 0.000283608 | 0.00189 | -0.00139 | -2.02851e-06
1493.6 | -0.000432515 | 0.000281039 | 0.00189 | -0.00147 | 7.94919e-05
1493.65 | -0.000509776 | 0.000199858 | 0.00181 | -0.00147 | -1.76823e-06
1493.7 | -0.000587026 | 4.00973e-05 | 0.0018 | -0.00147 | -0.000164384
1493.75 | -0.000741033 | 3.75284e-05 | 0.00164 | -0.00147 | -0.000245609
1493.8 | -0.000741496 | -4.36201e-05 | 0.00164 | -0.00131 | -0.000164124
1493.85 | -0.000818716 | -0.000203316 | 0.00156 | -0.00131 | -0.000245349
1493.9 | -0.000819179 | -0.000127327 | 0.00164 | -0.00123 | -0.000326562
1493.95 | -0.000973124 | -0.000287001 | 0.00155 | -0.00115 | -0.000407764
1494 | -0.000973587 | -0.000289569 | 0.00155 | -0.00107 | -0.000488955
1494.05 | -0.000974051 | -0.000370675 | 0.00155 | -0.00107 | -0.000488825
1494.1 | -0.00105 | -0.000373243 | 0.00147 | -0.00107 | -0.000570003
1494.15 | -0.00105 | -0.000375812 | 0.00146 | -0.000991211 | -0.000651171
1494.2 | -0.00105 | -0.000456907 | 0.00146 | -0.00099214 | -0.000569743
1494.25 | -0.000899169 | -0.00038095 | 0.00154 | -0.000911679 | -0.000488304
1494.3 | -0.000822887 | -0.000383519 | 0.00146 | -0.000912608 | -0.000488174
1494.35 | -0.00082335 | -0.000307552 | 0.00145 | -0.000913537 | -0.000488044
1494.4 | -0.000670291 | -0.00031012 | 0.00153 | -0.000914466 | -0.000406593
1494.45 | -0.000670755 | -0.000391226 | 0.00145 | -0.000833994 | -0.000487784
1494.5 | -0.000517654 | -0.000315258 | 0.00153 | -0.000834923 | -0.000325001
1494.55 | -0.000518118 | -0.000317827 | 0.00152 | -0.000754439 | -0.000324871
1494.6 | -0.000441784 | -0.000320396 | 0.0016 | -0.000673943 | -0.000324741
1494.65 | -0.000365439 | -0.000401501 | 0.0016 | -0.000674872 | -0.000243267
1494.7 | -0.000365903 | -0.00040407 | 0.00152 | -0.000594364 | -0.000243137
1494.75 | -0.000289548 | -0.000328103 | 0.00159 | -0.000513845 | -0.000243007
1494.8 | -0.000290011 | -0.000330671 | 0.00143 | -0.000514774 | -0.00032422
1494.85 | -0.000213646 | -0.00033324 | 0.00159 | -0.000434243 | -0.00032409
1494.9 | -0.00021411 | -0.000335809 | 0.00159 | -0.0003537 | -0.00032396
1494.95 | -0.000137734 | -0.000338378 | 0.0015 | -0.000273146 | -0.00032383
1495 | -6.13481e-05 | -0.000340947 | 0.0015 | -0.000111073 | -0.000242356
1495.05 | 1.50482e-05 | -0.000264969 | 0.0015 | -0.000193509 | -0.000242226
1495.1 | -6.2275e-05 | -0.000267538 | 0.0015 | -0.000194438 | -0.00016074
1495.15 | 9.09915e-05 | -0.000191549 | 0.00157 | -0.000195368 | -7.92433e-05
1495.2 | 9.0528e-05 | -3.69689e-05 | 0.00165 | -0.00011479 | 2.26548e-06
1495.25 | 0.000166945 | 3.90527e-05 | 0.00173 | -0.000115719 | 2.39558e-06
1495.3 | 0.000166482 | 3.64839e-05 | 0.00173 | -0.000198155 | 8.3916e-05
1495.35 | 0.000242909 | 0.000112516 | 0.00181 | -0.000199085 | 0.000165448
1495.4 | 0.000319347 | 0.000109947 | 0.0018 | -0.000200014 | 0.000246992
1495.45 | 0.000318883 | 0.000264614 | 0.00196 | -0.000200943 | 0.000328547
1495.5 | 0.00031842 | 0.000340679 | 0.00196 | -0.000201872 | 0.000328677
1495.55 | 0.000317956 | 0.000416755 | 0.00196 | -0.000284297 | 0.000328807
1495.6 | 0.000317493 | 0.000335541 | 0.00211 | -0.000285226 | 0.000410374
1495.65 | 0.000470863 | 0.000490273 | 0.00211 | -0.000367639 | 0.000491953
1495.7 | 0.0004704 | 0.000566371 | 0.00219 | -0.000287085 | 0.000492083
1495.75 | 0.000546869 | 0.000485135 | 0.00211 | -0.000288014 | 0.000573673
1495.8 | 0.000546405 | 0.000561233 | 0.00218 | -0.000288943 | 0.000573803
1495.85 | 0.000622885 | 0.000637341 | 0.00218 | -0.000289872 | 0.000573934
1495.9 | 0.000622421 | 0.000713461 | 0.00218 | -0.000290802 | 0.000574064
1495.95 | 0.000698911 | 0.000789591 | 0.00226 | -0.000210236 | 0.000574194
1496 | 0.000698448 | 0.000787022 | 0.00217 | -0.000374144 | 0.000574324
1496.05 | 0.000774948 | 0.000784453 | 0.00217 | -0.000456545 | 0.000574454
1496.1 | 0.000774485 | 0.000781885 | 0.00217 | -0.000457474 | 0.000574584
1496.15 | 0.000774021 | 0.000936747 | 0.00217 | -0.000539864 | 0.000493254
1496.2 | 0.000696594 | 0.000855457 | 0.00216 | -0.000540793 | 0.000493384
1496.25 | 0.000619177 | 0.000852888 | 0.002 | -0.000623171 | 0.000330629
1496.3 | 0.000618714 | 0.000850319 | 0.002 | -0.0006241 | 0.000412196
1496.35 | 0.000541307 | 0.00076904 | 0.00192 | -0.000706466 | 0.000412326
1496.4 | 0.000540844 | 0.000687772 | 0.00183 | -0.000788821 | 0.000412456
1496.45 | 0.000386525 | 0.000606514 | 0.00183 | -0.000871164 | 0.000331149
1496.5 | 0.00030915 | 0.000446601 | 0.00167 | -0.00103 | 0.000249854
1496.55 | 0.000308687 | 0.000444033 | 0.00167 | -0.00104 | 0.000249984
1496.6 | 0.000231322 | 0.000284163 | 0.00158 | -0.00104 | 0.0001687
1496.65 | 0.000230858 | 0.000281594 | 0.00158 | -0.00112 | 0.00016883
1496.7 | 0.000153504 | 0.000200391 | 0.00142 | -0.00112 | 0.00016896
1496.75 | 0.00015304 | 0.000197822 | 0.00142 | -0.00112 | 0.00016909
1496.8 | 0.000152577 | 0.00011663 | 0.00141 | -0.00112 | 0.00016922
1496.85 | -1.63722e-06 | 3.5449e-05 | 0.00133 | -0.00112 | 8.79485e-05
1496.9 | -2.10073e-06 | -4.57213e-05 | 0.00133 | -0.00112 | 6.6883e-06
1496.95 | -2.56423e-06 | -4.82902e-05 | 0.00133 | -0.00112 | -0.000155927
1497 | -7.98875e-05 | -5.08591e-05 | 0.00124 | -0.00104 | -0.000155797
1497.05 | -8.0351e-05 | -0.000132019 | 0.00116 | -0.00105 | -0.000237023
1497.1 | -0.000157664 | -0.000291736 | 0.00108 | -0.000964646 | -0.000236893
1497.15 | -0.000234966 | -0.000294305 | 0.000997177 | -0.000884174 | -0.000399438
1497.2 | -0.000312259 | -0.000296874 | 0.000914737 | -0.000803689 | -0.000480629
1497.25 | -0.000312722 | -0.000299443 | 0.000912315 | -0.000723193 | -0.000399178
1497.3 | -0.000390004 | -0.00038057 | 0.000829886 | -0.000724123 | -0.000480369
1497.35 | -0.000390467 | -0.000383139 | 0.000827463 | -0.000562166 | -0.000480239
1497.4 | -0.000390931 | -0.000385708 | 0.00082504 | -0.000644544 | -0.000480109
1497.45 | -0.000391394 | -0.000309719 | 0.000902623 | -0.000564025 | -0.000479979
1497.5 | -0.000391858 | -0.000312288 | 0.0009002 | -0.000483494 | -0.000317196
1497.55 | -0.000315503 | -0.000314856 | 0.000897777 | -0.000402951 | -0.000317066
1497.6 | -0.000315967 | -0.000238857 | 0.00097537 | -0.000322397 | -0.000235592
1497.65 | -0.000239602 | -0.000241426 | 0.00105 | -0.000241831 | -0.000154107
1497.7 | -0.000240065 | -0.000165415 | 0.00113 | -0.00024276 | -7.26095e-05
1497.75 | -0.000240529 | -0.000167984 | 0.00121 | -0.000162183 | -7.24795e-05
1497.8 | -0.000240992 | -0.000170553 | 0.00121 | -8.15936e-05 | -7.23494e-05
1497.85 | -0.000164617 | -9.45311e-05 | 0.00128 | -9.92564e-07 | 9.15931e-06
1497.9 | -0.00016508 | -9.71001e-05 | 0.00128 | -1.92187e-06 | 9.28935e-06
1497.95 | -8.86944e-05 | -2.10676e-05 | 0.00136 | 7.86908e-05 | 9.08097e-05
1498 | -0.000166007 | -2.36366e-05 | 0.00128 | 7.77615e-05 | 9.09397e-05
1498.05 | -8.96214e-05 | -2.62055e-05 | 0.00135 | 7.68322e-05 | 9.10698e-05
1498.1 | -0.000166934 | 4.98378e-05 | 0.00135 | 7.59029e-05 | 9.11998e-05
1498.15 | -9.05485e-05 | 0.000125892 | 0.00143 | 0.000156527 | 0.000172732
1498.2 | -1.41523e-05 | 0.000201957 | 0.00143 | 0.000155598 | 0.000172862
1498.25 | 6.22544e-05 | 0.000278033 | 0.00142 | 0.000154669 | 0.000254405
1498.3 | 0.000138671 | 0.00035412 | 0.00158 | 0.000153739 | 0.000335961
1498.35 | 0.000215099 | 0.000351551 | 0.00158 | -1.02856e-05 | 0.000336091
1498.4 | 0.000214635 | 0.000427648 | 0.00158 | -1.12149e-05 | 0.000417658
1498.45 | 0.000291073 | 0.000503757 | 0.00157 | -1.21443e-05 | 0.000499236
1498.5 | 0.000367521 | 0.000501188 | 0.00165 | -9.46039e-05 | 0.000499366
1498.55 | 0.000367058 | 0.000577307 | 0.00165 | -9.55332e-05 | 0.000580957
1498.6 | 0.000366594 | 0.00049605 | 0.00165 | -9.64625e-05 | 0.000662559
1498.65 | 0.000443053 | 0.000572169 | 0.00181 | -9.73918e-05 | 0.000744172
1498.7 | 0.000519522 | 0.0005696 | 0.00172 | -0.00017984 | 0.000907304
1498.75 | 0.000519058 | 0.000645731 | 0.00172 | -0.000180769 | 0.000825927
1498.8 | 0.000518595 | 0.000643162 | 0.00172 | -0.000263205 | 0.000826058
1498.85 | 0.000441198 | 0.000640593 | 0.00172 | -0.00034563 | 0.000826188
1498.9 | 0.000517667 | 0.000716734 | 0.00171 | -0.000346559 | 0.000907824
1498.95 | 0.000517204 | 0.000714165 | 0.00171 | -0.000347489 | 0.000907955
1499 | 0.000439808 | 0.000711596 | 0.00179 | -0.000429901 | 0.000826578
1499.05 | 0.000439344 | 0.000787748 | 0.00179 | -0.000512303 | 0.000826708
1499.1 | 0.000438881 | 0.000706458 | 0.00178 | -0.000513232 | 0.000826838
1499.15 | 0.000438417 | 0.00078261 | 0.00178 | -0.000595622 | 0.000826968
1499.2 | 0.000361031 | 0.000780041 | 0.0017 | -0.000677999 | 0.000827098
1499.25 | 0.000283656 | 0.000698751 | 0.0017 | -0.000760366 | 0.000745732
1499.3 | 0.000283193 | 0.000696182 | 0.00169 | -0.00084272 | 0.000745862
1499.35 | 0.000205828 | 0.000614903 | 0.00169 | -0.000925063 | 0.000664509
1499.4 | 0.000128473 | 0.000612334 | 0.00161 | -0.000925993 | 0.000746122
1499.45 | 5.11292e-05 | 0.000531066 | 0.00161 | -0.000926922 | 0.000746252
1499.5 | 5.06656e-05 | 0.000528497 | 0.00168 | -0.00101 | 0.000746382
1499.55 | 5.0202e-05 | 0.000525928 | 0.0016 | -0.00109 | 0.000746512
1499.6 | 4.97385e-05 | 0.00044467 | 0.00152 | -0.00109 | 0.000746642
1499.65 | 4.92749e-05 | 0.000442101 | 0.00152 | -0.00109 | 0.000828268
1499.7 | -2.80588e-05 | 0.000439532 | 0.00143 | -0.00109 | 0.000665419
1499.75 | -0.000105382 | 0.000358286 | 0.00143 | -0.0011 | 0.000584077
1499.8 | -0.000105846 | 0.000355717 | 0.00143 | -0.0011 | 0.000584207
1499.85 | -0.000183159 | 0.000353148 | 0.00135 | -0.00102 | 0.000502877
1499.9 | -0.000106773 | 0.000350579 | 0.00126 | -0.00102 | 0.000503007
1499.95 | -0.000184086 | 0.00034801 | 0.00118 | -0.000936215 | 0.000421688
1500 | -0.000184549 | 0.000266774 | 0.00102 | -0.00102 | 0.000421818
1500.05 | -0.000261852 | 0.000264205 | 0.00093667 | -0.000938074 | 0.000340511
1500.1 | -0.000415962 | 0.000182981 | 0.000854219 | -0.000939003 | 0.000259216
1500.15 | -0.000416426 | 0.000180412 | 0.00077178 | -0.000858519 | 0.000177932
1500.2 | -0.000493697 | 0.000177843 | 0.000689351 | -0.000859448 | 1.52701e-05
1500.25 | -0.000494161 | 9.66288e-05 | 0.000606934 | -0.000860378 | 1.54001e-05
1500.3 | -0.000571422 | 9.40598e-05 | 0.000604511 | -0.000779882 | 1.55301e-05
1500.35 | -0.000571886 | 9.14908e-05 | 0.000522105 | -0.000699374 | -6.57186e-05
1500.4 | -0.000572349 | 8.89218e-05 | 0.000519682 | -0.000618855 | -6.55886e-05
1500.45 | -0.000572813 | 7.71878e-06 | 0.000517259 | -0.000619784 | -6.54586e-05
1500.5 | -0.000650064 | 5.14977e-06 | 0.000514836 | -0.000702162 | -6.53287e-05
1500.55 | -0.00057374 | 2.58076e-06 | 0.000592396 | -0.000621643 | -6.51987e-05
1500.6 | -0.000574204 | 7.86457e-05 | 0.00050999 | -0.000541112 | -6.50687e-05
1500.65 | -0.00049787 | 7.60767e-05 | 0.00058755 | -0.00046057 | -6.49387e-05
1500.7 | -0.000498333 | 7.35077e-05 | 0.000505144 | -0.000461499 | 1.65699e-05
1500.75 | -0.000575594 | 7.09387e-05 | 0.000582704 | -0.000380945 | 1.66999e-05
1500.8 | -0.000499261 | 6.83697e-05 | 0.000660275 | -0.000300379 | 9.82202e-05
1500.85 | -0.000422916 | 0.000144446 | 0.000657852 | -0.000301308 | 0.000179752
1500.9 | -0.00042338 | 0.000220532 | 0.000735434 | -0.000302238 | 0.000261296
1500.95 | -0.000347025 | 0.000217963 | 0.000733011 | -0.00022166 | 0.000342851
1501 | -0.000347489 | 0.000294061 | 0.000810604 | -0.000141071 | 0.000342981
1501.05 | -0.000271124 | 0.000370169 | 0.000808181 | -6.047e-05 | 0.000505996
1501.1 | -0.000348416 | 0.000446289 | 0.000885786 | -6.13994e-05 | 0.000424678
1501.15 | -0.00034888 | 0.00044372 | 0.000963402 | -6.23287e-05 | 0.000506256
1501.2 | -0.000272515 | 0.00059856 | 0.00104 | -0.000144788 | 0.000587847
1501.25 | -0.00011929 | 0.000674712 | 0.00112 | -0.000145718 | 0.000669448
1501.3 | -4.28936e-05 | 0.000750875 | 0.00128 | -6.51168e-05 | 0.000751062
1501.35 | -4.33572e-05 | 0.000827049 | 0.00127 | -0.000147576 | 0.000832687
1501.4 | -4.38208e-05 | 0.000745737 | 0.00135 | -6.69756e-05 | 0.000832817
1501.45 | -4.42844e-05 | 0.000821911 | 0.00135 | -6.7905e-05 | 0.000914454
1501.5 | -4.4748e-05 | 0.00097686 | 0.00143 | -0.000150365 | 0.000996103
1501.55 | 3.16586e-05 | 0.000974291 | 0.00142 | -0.000151294 | 0.00108
1501.6 | 0.000108076 | 0.000971722 | 0.0015 | -0.000233742 | 0.00108
1501.65 | 0.000184503 | 0.00105 | 0.0015 | -0.000316178 | 0.00116
1501.7 | 0.000184039 | 0.00105 | 0.0015 | -0.000235601 | 0.00116
1501.75 | 0.000183576 | 0.00104 | 0.00149 | -0.00023653 | 0.00116
1501.8 | 0.000106221 | 0.00104 | 0.00141 | -0.000318966 | 0.00116
1501.85 | 0.000105757 | 0.00112 | 0.00149 | -0.000319896 | 0.00124
1501.9 | 0.000105294 | 0.00104 | 0.00141 | -0.00040232 | 0.00124
1501.95 | 0.00010483 | 0.00111 | 0.00149 | -0.00040325 | 0.00124
1502 | 2.74861e-05 | 0.00103 | 0.0014 | -0.000404179 | 0.00124
1502.05 | -4.98477e-05 | 0.000948601 | 0.00132 | -0.000405109 | 0.00108
1502.1 | -5.03113e-05 | 0.000946032 | 0.0014 | -0.000406038 | 0.00108
1502.15 | -5.0775e-05 | 0.000943463 | 0.0014 | -0.000488451 | 0.00108
1502.2 | -5.12386e-05 | 0.000862129 | 0.00147 | -0.000407897 | 0.000997922
1502.25 | -5.17022e-05 | 0.00085956 | 0.00139 | -0.00049031 | 0.000998052
1502.3 | -0.000129026 | 0.000778237 | 0.00139 | -0.000654171 | 0.000998182
1502.35 | -0.000129489 | 0.000775668 | 0.00139 | -0.00057364 | 0.000998312
1502.4 | -0.000129953 | 0.000694356 | 0.0013 | -0.00065603 | 0.000916923
1502.45 | -0.000130416 | 0.000691787 | 0.00138 | -0.000656959 | 0.000917053
1502.5 | -0.00013088 | 0.000689218 | 0.0013 | -0.000739337 | 0.000835676
1502.55 | -0.000208193 | 0.000607917 | 0.00122 | -0.000740267 | 0.000754311
1502.6 | -0.000131807 | 0.000605348 | 0.00121 | -0.000741196 | 0.000754441
1502.65 | -0.00020912 | 0.000602779 | 0.00121 | -0.000823563 | 0.000754571
1502.7 | -0.000209584 | 0.000678942 | 0.00113 | -0.000905917 | 0.000673217
1502.75 | -0.000363715 | 0.00051892 | 0.000965913 | -0.00098826 | 0.000591875
1502.8 | -0.000364179 | 0.000516351 | 0.00088344 | -0.00098919 | 0.000592005
1502.85 | -0.000364643 | 0.000435072 | 0.000881017 | -0.00107 | 0.000510675
1502.9 | -0.000441924 | 0.000353803 | 0.000798555 | -0.00124 | 0.000429356
1502.95 | -0.000519196 | 0.000272546 | 0.000796132 | -0.00115 | 0.000348049
1503 | -0.000596457 | 0.000269977 | 0.000633664 | -0.00124 | 0.000266754
1503.05 | -0.000596921 | 0.00018873 | 0.000551236 | -0.00124 | 0.00018547
1503.1 | -0.000597384 | 0.000186161 | 0.000548813 | -0.00132 | 0.0001856
1503.15 | -0.000674635 | 0.000183592 | 0.00054639 | -0.00132 | 0.00018573
1503.2 | -0.000751876 | 2.37006e-05 | 0.00038399 | -0.00132 | 0.000104458
1503.25 | -0.000829106 | 2.11316e-05 | 0.000301595 | -0.00132 | 2.31975e-05
1503.3 | -0.000829569 | 1.85625e-05 | 0.000299172 | -0.00132 | 2.33275e-05
1503.35 | -0.000753267 | 1.59934e-05 | 0.000296749 | -0.00132 | 2.34574e-05
1503.4 | -0.000830497 | 9.20801e-05 | 0.000214365 | -0.00124 | 2.35873e-05
1503.45 | -0.00083096 | 8.9511e-05 | 0.000211942 | -0.00116 | 2.37172e-05
1503.5 | -0.000831424 | 8.6942e-05 | 0.000209519 | -0.00116 | 2.38472e-05
1503.55 | -0.000755121 | 0.00016304 | 0.000287056 | -0.00108 | 0.000105367
1503.6 | -0.000755585 | 0.000239148 | 0.000284633 | -0.001 | 0.000105497
1503.65 | -0.000679272 | 0.000315267 | 0.000442164 | -0.000842151 | 0.000187029
1503.7 | -0.000679735 | 0.000312698 | 0.000439741 | -0.00084308 | 0.000105757
1503.75 | -0.000603412 | 0.000388828 | 0.000517312 | -0.000681124 | 0.000187289
1503.8 | -0.00045027 | 0.000386259 | 0.000594894 | -0.000600593 | 0.000187419
1503.85 | -0.000450734 | 0.00038369 | 0.000592471 | -0.000520051 | 0.000268962
1503.9 | -0.000451197 | 0.000381121 | 0.000670065 | -0.000439497 | 0.000269092
1503.95 | -0.000374843 | 0.000378552 | 0.000667642 | -0.000277424 | 0.000269222
1504 | -0.000375306 | 0.000454693 | 0.000745246 | -0.00035986 | 0.000350777
1504.05 | -0.000298941 | 0.000452124 | 0.000822862 | -0.000279283 | 0.000432344
1504.1 | -0.000299405 | 0.000528276 | 0.000820439 | -0.000280212 | 0.000513923
1504.15 | -0.00022303 | 0.000604439 | 0.000898066 | -0.000199623 | 0.000514053
1504.2 | -0.000300332 | 0.000444417 | 0.000815593 | -0.000119022 | 0.000432734
1504.25 | -0.000223957 | 0.000599301 | 0.00081317 | -0.000119952 | 0.000514312
1504.3 | -0.000147571 | 0.000675474 | 0.000810746 | -0.000202411 | 0.000595903
1504.35 | -0.000224884 | 0.000672905 | 0.000808323 | -0.000203341 | 0.000677504
1504.4 | -0.000148499 | 0.00074909 | 0.000885951 | -0.00020427 | 0.000677634
1504.45 | -7.21026e-05 | 0.000825285 | 0.000883527 | -0.000123669 | 0.000759248
1504.5 | 8.11844e-05 | 0.000901492 | 0.000961166 | -0.000124599 | 0.000840873
1504.55 | 0.000157612 | 0.000898923 | 0.000958743 | -4.39863e-05 | 0.000841003
1504.6 | 8.02571e-05 | 0.00097514 | 0.00104 | -0.000126458 | 0.000841133
1504.65 | 0.000156684 | 0.000972571 | 0.00111 | -4.58451e-05 | 0.00092277
1504.7 | 0.000233122 | 0.000891216 | 0.00111 | -0.000128317 | 0.001
1504.75 | 0.00030957 | 0.00105 | 0.00119 | -4.7704e-05 | 0.00109
1504.8 | 0.000309106 | 0.000964864 | 0.00111 | -0.000130175 | 0.00109
1504.85 | 0.000385565 | 0.00104 | 0.00118 | -0.000131105 | 0.00109
1504.9 | 0.000462034 | 0.00112 | 0.00118 | -0.000132034 | 0.001
1504.95 | 0.00046157 | 0.00104 | 0.00126 | -5.14218e-05 | 0.00101
1505 | 0.000384174 | 0.00103 | 0.00126 | -0.000133893 | 0.00109
1505.05 | 0.00038371 | 0.00103 | 0.00125 | -0.000216353 | 0.00101
1505.1 | 0.000383246 | 0.00111 | 0.00125 | -0.000217282 | 0.00109
1505.15 | 0.000459715 | 0.00103 | 0.00117 | -0.000218212 | 0.00109
1505.2 | 0.000382319 | 0.00102 | 0.00117 | -0.000137611 | 0.00101
1505.25 | 0.000381855 | 0.0011 | 0.00125 | -0.000220071 | 0.00101
1505.3 | 0.00030447 | 0.00102 | 0.00124 | -0.000302519 | 0.000924458
1505.35 | 0.000380928 | 0.00102 | 0.00124 | -0.00022193 | 0.000843081
1505.4 | 0.000380464 | 0.00101 | 0.00124 | -0.000385885 | 0.000924718
1505.45 | 0.000380001 | 0.00101 | 0.00116 | -0.000468309 | 0.000924848
1505.5 | 0.000379537 | 0.00109 | 0.00115 | -0.000469239 | 0.000843471
1505.55 | 0.000379073 | 0.00101 | 0.00107 | -0.000551652 | 0.000843601
1505.6 | 0.00037861 | 0.001 | 0.00107 | -0.000552581 | 0.000762235
1505.65 | 0.000378146 | 0.000999986 | 0.00107 | -0.000553511 | 0.000762365
1505.7 | 0.00030076 | 0.00108 | 0.00106 | -0.000635912 | 0.000762495
1505.75 | 0.000300296 | 0.000994848 | 0.00106 | -0.000718302 | 0.000762625
1505.8 | 0.000299833 | 0.000992279 | 0.000978237 | -0.000719231 | 0.000762755
1505.85 | 0.000299369 | 0.00098971 | 0.000895741 | -0.000801609 | 0.000681401
1505.9 | 0.000221994 | 0.000908343 | 0.000893318 | -0.000883976 | 0.000763015
1505.95 | 0.000144628 | 0.000826988 | 0.000810833 | -0.000803468 | 0.000681661
1506 | 6.72738e-05 | 0.000745643 | 0.00064832 | -0.000885835 | 0.000518859
1506.05 | -1.00704e-05 | 0.000664309 | 0.000645897 | -0.000886764 | 0.000600449
1506.1 | -1.05341e-05 | 0.000582987 | 0.000643474 | -0.000887694 | 0.000519118
1506.15 | -8.7868e-05 | 0.000422943 | 0.000641051 | -0.000888623 | 0.000519248
1506.2 | -0.000165191 | 0.000420374 | 0.0005586 | -0.000970978 | 0.000437929
1506.25 | -0.000242505 | 0.000339083 | 0.00047616 | -0.000890482 | 0.000438059
1506.3 | -0.000242968 | 0.000336514 | 0.000393732 | -0.000891411 | 0.000438189
1506.35 | -0.000320271 | 0.000255235 | 0.000311314 | -0.000892341 | 0.000356882
1506.4 | -0.000397563 | 0.000173967 | 0.000308891 | -0.000811834 | 0.000275587
1506.45 | -0.000474845 | 0.000171397 | 0.000226485 | -0.000731314 | 0.000194303
1506.5 | -0.000552117 | 9.01399e-05 | 0.000144091 | -0.000732244 | 0.000194433
1506.55 | -0.000552581 | 8.75708e-05 | 0.000141667 | -0.000570241 | 0.000113161
1506.6 | -0.000706629 | 6.32416e-06 | 5.92839e-05 | -0.000571171 | -4.94784e-05
1506.65 | -0.000707093 | 8.24325e-05 | 5.68607e-05 | -0.0005721 | 3.20301e-05
1506.7 | -0.000784333 | 7.98634e-05 | -0.000105449 | -0.000410051 | -4.92187e-05
1506.75 | -0.00070802 | 7.72942e-05 | -2.79348e-05 | -0.00041098 | -4.90888e-05
1506.8 | -0.000785261 | 7.47251e-05 | -3.03579e-05 | -0.00041191 | -0.000130326
1506.85 | -0.000785724 | -8.51881e-05 | -0.000112719 | -0.000412839 | -0.000130196
1506.9 | -0.000862954 | -8.77573e-05 | -0.000115142 | -0.000250743 | -0.000130066
1506.95 | -0.000786652 | -9.03264e-05 | -0.000117565 | -0.000170142 | -0.000129936
1507 | -0.000710339 | -1.4229e-05 | -0.000119989 | -8.953e-05 | -0.000129807
1507.05 | -0.000710802 | -1.67981e-05 | -0.000122412 | 7.26596e-05 | -0.000129677
1507.1 | -0.000711266 | -1.93672e-05 | -0.000124835 | 7.17301e-05 | -4.81799e-05
1507.15 | -0.000558145 | -2.19364e-05 | -4.73203e-05 | 0.000152378 | 3.33286e-05
1507.2 | -0.000481801 | 5.4172e-05 | 3.02056e-05 | 0.000314637 | 3.34585e-05
1507.25 | -0.000482265 | 0.000130291 | 2.77824e-05 | 0.000232107 | 0.000114979
1507.3 | -0.000482728 | 0.000127722 | 2.53592e-05 | 0.000312778 | 0.00019651
1507.35 | -0.000406374 | 0.000203852 | 2.2936e-05 | 0.000311849 | 0.000359479
1507.4 | -0.000330009 | 0.000358714 | 0.000100473 | 0.000474155 | 0.000359609
1507.45 | -0.000253634 | 0.000434877 | 0.000258004 | 0.000473226 | 0.000522624
1507.5 | -0.000177248 | 0.000511051 | 0.000335575 | 0.000472296 | 0.000604214
1507.55 | -0.000177712 | 0.000508481 | 0.000333152 | 0.000471367 | 0.000685816
1507.6 | -2.44457e-05 | 0.000584666 | 0.000490751 | 0.000470437 | 0.00076743
1507.65 | 5.19712e-05 | 0.000660862 | 0.000568355 | 0.000551144 | 0.000930562
1507.7 | -2.53731e-05 | 0.000658292 | 0.000485904 | 0.000550214 | 0.000849184
1507.75 | -2.58369e-05 | 0.000734499 | 0.000643548 | 0.000630932 | 0.000930821
1507.8 | 5.058e-05 | 0.00073193 | 0.000641125 | 0.000630002 | 0.000930951
1507.85 | 0.000127007 | 0.000808147 | 0.000718752 | 0.000629073 | 0.00101
1507.9 | 0.000203445 | 0.000805578 | 0.00079639 | 0.000709802 | 0.00109
1507.95 | 0.000202981 | 0.000803009 | 0.00087404 | 0.000627214 | 0.00109
1508 | 0.000202517 | 0.000721653 | 0.000791544 | 0.000626284 | 0.00101
1508.05 | 0.000202054 | 0.000719084 | 0.00078912 | 0.000707014 | 0.00101
1508.1 | 0.00020159 | 0.000716515 | 0.000786697 | 0.000624425 | 0.00101
1508.15 | 0.000124225 | 0.000713945 | 0.000784274 | 0.000623496 | 0.00109
1508.2 | 0.000200662 | 0.000711376 | 0.000781851 | 0.000540919 | 0.0011
1508.25 | 0.000200199 | 0.000708807 | 0.0008595 | 0.000539989 | 0.00118
1508.3 | 0.000199735 | 0.000706238 | 0.000777004 | 0.00053906 | 0.0011
1508.35 | 0.000199271 | 0.000703669 | 0.000774581 | 0.00053813 | 0.00118
1508.4 | 0.000121906 | 0.0007011 | 0.000772158 | 0.000455565 | 0.0011
1508.45 | 0.000121442 | 0.00069853 | 0.000689673 | 0.000373012 | 0.00118
1508.5 | 4.40875e-05 | 0.000695961 | 0.0006072 | 0.000453706 | 0.0011
1508.55 | 4.36238e-05 | 0.000693392 | 0.000604776 | 0.000371153 | 0.0011
1508.6 | -3.37205e-05 | 0.000690823 | 0.000602353 | 0.000370223 | 0.0011
1508.65 | -3.41843e-05 | 0.000688254 | 0.00067998 | 0.000287682 | 0.00118
1508.7 | -0.000111518 | 0.000685685 | 0.000597507 | 0.000205152 | 0.0011
1508.75 | -0.000111982 | 0.000683115 | 0.000595083 | 0.000204222 | 0.00101
1508.8 | -0.000112446 | 0.000680546 | 0.000512621 | 4.01269e-05 | 0.00102
1508.85 | -0.000189769 | 0.000599202 | 0.000510198 | 3.91974e-05 | 0.00102
1508.9 | -0.000113373 | 0.000675408 | 0.000587814 | -4.32975e-05 | 0.0011
1508.95 | -0.000190697 | 0.000594063 | 0.000505352 | -4.4227e-05 | 0.00102
1509 | -0.00026801 | 0.000512729 | 0.000502928 | -0.00012671 | 0.000934067
1509.05 | -0.000191624 | 0.00051016 | 0.000500505 | -0.000209182 | 0.00102
1509.1 | -0.000268937 | 0.000507591 | 0.000418054 | -0.000210111 | 0.000852819
1509.15 | -0.000192552 | 0.000505022 | 0.000335614 | -0.000211041 | 0.000771454
1509.2 | -0.000269865 | 0.000423699 | 0.000253186 | -0.00021197 | 0.000771584
1509.25 | -0.000270329 | 0.000263655 | 0.000170768 | -0.0002129 | 0.00069023
1509.3 | -0.000270792 | 0.000261086 | 0.000168345 | -0.000132287 | 0.00069036
1509.35 | -0.000348095 | 0.000179795 | 0.000165922 | -5.16632e-05 | 0.00069049
1509.4 | -0.000348559 | 0.000177226 | 8.3516e-05 | -5.25928e-05 | 0.000609148
1509.45 | -0.000349023 | 9.5947e-05 | 1.12118e-06 | -5.35223e-05 | 0.000527817
1509.5 | -0.000426315 | 1.46785e-05 | -1.30206e-06 | -5.44518e-05 | 0.000527947
1509.55 | -0.000503597 | -6.65791e-05 | -8.36856e-05 | 2.6184e-05 | 0.000446628
1509.6 | -0.000504061 | -0.000147826 | -0.000166058 | 2.52545e-05 | 0.000365321
1509.65 | -0.000581333 | -0.000150395 | -0.000168481 | 2.43249e-05 | 0.000446888
1509.7 | -0.000658594 | -0.000231631 | -0.000250842 | 2.33954e-05 | 0.000365581
1509.75 | -0.000659058 | -0.0002342 | -0.000253265 | 2.24658e-05 | 0.00036571
1509.8 | -0.000659521 | -0.000158103 | -0.000175751 | 0.000184702 | 0.00036584
1509.85 | -0.000659985 | -0.000239338 | -0.000178174 | 0.000183773 | 0.00036597
1509.9 | -0.000737236 | -0.000241908 | -0.000340462 | 0.000264443 | 0.000284675
1509.95 | -0.0007377 | -0.00016581 | -0.000262958 | 0.000345126 | 0.00036623
1510 | -0.000661377 | -8.97018e-05 | -0.000265382 | 0.00042582 | 0.000366359
1510.05 | -0.000738628 | -9.22711e-05 | -0.000187867 | 0.000424891 | 0.000366489
1510.1 | -0.000662304 | -1.61519e-05 | -0.000270228 | 0.000423961 | 0.000448056
1510.15 | -0.000662768 | -1.87211e-05 | -0.000112765 | 0.000586315 | 0.000529634
1510.2 | -0.000586434 | 5.7409e-05 | -3.52275e-05 | 0.000585385 | 0.000529764
1510.25 | -0.00051009 | 0.00013355 | -3.76508e-05 | 0.000666115 | 0.000692826
1510.3 | -0.000510554 | 5.22705e-05 | -4.0074e-05 | 0.000746856 | 0.000692956
1510.35 | -0.000434199 | 4.97013e-05 | -4.24973e-05 | 0.000664256 | 0.000693086
1510.4 | -0.000434663 | 0.000125842 | 3.5051e-05 | 0.000744997 | 0.000856194
1510.45 | -0.000435127 | 0.000123273 | 3.26278e-05 | 0.00082575 | 0.000856324
1510.5 | -0.000358762 | 0.000120704 | 0.000110187 | 0.000743138 | 0.000856454
1510.55 | -0.000359226 | 0.000118135 | 0.000107764 | 0.000823891 | 0.000856583
1510.6 | -0.00035969 | 0.000115565 | 0.000105341 | 0.000986361 | 0.00102
1510.65 | -0.000283315 | 0.000191717 | 0.000182912 | 0.00107 | 0.0011
1510.7 | -0.000206929 | 0.000189148 | 0.000180488 | 0.00115 | 0.00118
1510.75 | -0.000130533 | 0.000265311 | 0.00025807 | 0.00115 | 0.00135
1510.8 | -5.41266e-05 | 0.000262742 | 0.000255647 | 0.00115 | 0.00135
1510.85 | 9.91811e-05 | 0.000417669 | 0.000493307 | 0.00115 | 0.00143
1510.9 | 9.87173e-05 | 0.0004151 | 0.000490884 | 0.00114 | 0.00159
1510.95 | 9.82535e-05 | 0.00041253 | 0.000488461 | 0.00114 | 0.00151
1511 | 0.000174691 | 0.000567501 | 0.000646149 | 0.00122 | 0.00159
1511.05 | 0.000174227 | 0.000564932 | 0.000563664 | 0.0013 | 0.00159
1511.1 | 0.000250675 | 0.000641149 | 0.000641303 | 0.00122 | 0.00176
1511.15 | 0.000327133 | 0.000796186 | 0.000718952 | 0.00114 | 0.00176
1511.2 | 0.000249748 | 0.000793617 | 0.000716529 | 0.00114 | 0.00176
1511.25 | 0.000249284 | 0.000791047 | 0.00079419 | 0.00114 | 0.00176
1511.3 | 0.00024882 | 0.000788478 | 0.000791767 | 0.00106 | 0.00176
1511.35 | 0.000325278 | 0.000785909 | 0.000789343 | 0.00114 | 0.00184
1511.4 | 0.000247892 | 0.00078334 | 0.00078692 | 0.00105 | 0.00184
1511.45 | 0.000324351 | 0.00085959 | 0.000864592 | 0.00105 | 0.00192
1511.5 | 0.000323887 | 0.00085702 | 0.000862169 | 0.000969629 | 0.00192
1511.55 | 0.000246501 | 0.000854451 | 0.00077965 | 0.000886993 | 0.00192
1511.6 | 0.000322959 | 0.000930712 | 0.000857322 | 0.000886064 | 0.002
1511.65 | 0.000322495 | 0.000849313 | 0.000774804 | 0.00080344 | 0.00192
1511.7 | 0.000322032 | 0.000846743 | 0.00077238 | 0.000884205 | 0.00192
1511.75 | 0.000321568 | 0.000844174 | 0.000850053 | 0.000801581 | 0.002
1511.8 | 0.000321104 | 0.000841605 | 0.000767534 | 0.000718969 | 0.00192
1511.85 | 0.000243718 | 0.000760217 | 0.000765111 | 0.000636369 | 0.00192
1511.9 | 8.94411e-05 | 0.000757647 | 0.00060253 | 0.00055378 | 0.00184
1511.95 | 8.89773e-05 | 0.000755078 | 0.000600107 | 0.00055285 | 0.00184
1512 | 1.16226e-05 | 0.000673701 | 0.000437572 | 0.000551921 | 0.00184
1512.05 | 1.11588e-05 | 0.000671131 | 0.000435149 | 0.000469344 | 0.00184
1512.1 | -6.61856e-05 | 0.000510978 | 0.000432725 | 0.000386779 | 0.00176
1512.15 | -0.000220379 | 0.000350869 | 0.000350263 | 0.000304225 | 0.00168
1512.2 | -0.000220843 | 0.0003483 | 0.000267812 | 0.000303296 | 0.00176
1512.25 | -0.000221307 | 0.000266977 | 0.000185372 | 0.000220754 | 0.00168
1512.3 | -0.00029862 | 0.000264407 | 0.000182949 | 0.000138224 | 0.00168
1512.35 | -0.000222235 | 0.000183095 | 0.000180525 | 0.000137294 | 0.0016
1512.4 | -0.000299548 | 0.000180526 | 9.80968e-05 | 0.000136365 | 0.00151
1512.45 | -0.000300012 | 9.92249e-05 | 0.000175679 | 0.000135435 | 0.00151
1512.5 | -0.000300476 | 1.79346e-05 | 9.32502e-05 | 0.000216106 | 0.00135
1512.55 | -0.000300939 | 1.53653e-05 | 9.08269e-05 | 0.000215176 | 0.00135
1512.6 | -0.000301403 | 1.27961e-05 | 8.40957e-06 | 0.000295859 | 0.00127
1512.65 | -0.000378706 | 1.02268e-05 | -7.39965e-05 | 0.000213317 | 0.00127
1512.7 | -0.00037917 | 7.65758e-06 | -7.64198e-05 | 0.000294 | 0.00119
1512.75 | -0.000456462 | -7.36218e-05 | -0.000158815 | 0.00029307 | 0.00111
1512.8 | -0.000456926 | -7.61911e-05 | -0.000161238 | 0.000292141 | 0.00111
1512.85 | -0.00045739 | -7.87603e-05 | -0.000163661 | 0.000291211 | 0.00111
1512.9 | -0.000457854 | -2.61944e-06 | -0.000166085 | 0.000290281 | 0.00111
1512.95 | -0.000458318 | -5.1887e-06 | -0.000248468 | 0.000370976 | 0.00111
1513 | -0.000458781 | -7.75796e-06 | -0.000330841 | 0.000370046 | 0.00119
1513.05 | -0.000459245 | 6.83938e-05 | -0.000333264 | 0.000369117 | 0.00127
1513.1 | -0.000459709 | -1.28965e-05 | -0.000415625 | 0.000368187 | 0.00127
1513.15 | -0.000536991 | -1.54657e-05 | -0.000418048 | 0.000367257 | 0.00127
1513.2 | -0.000460637 | -1.8035e-05 | -0.000420472 | 0.000366328 | 0.00127
1513.25 | -0.000384272 | -2.06043e-05 | -0.000342957 | 0.000365398 | 0.00135
1513.3 | -0.000461565 | -2.31735e-05 | -0.000425318 | 0.000446104 | 0.00135
1513.35 | -0.0003852 | -2.57428e-05 | -0.000427742 | 0.000526822 | 0.00135
1513.4 | -0.000462492 | 5.0409e-05 | -0.000430165 | 0.000607551 | 0.00135
1513.45 | -0.000386127 | 4.78397e-05 | -0.000512515 | 0.000688292 | 0.00135
1513.5 | -0.000232903 | 0.000124002 | -0.000355074 | 0.000769045 | 0.00152
1513.55 | -0.000310216 | 0.000200176 | -0.000357497 | 0.00084981 | 0.00152
1513.6 | -0.000233831 | 0.000197607 | -0.000279971 | 0.00084888 | 0.0016
1513.65 | -8.05645e-05 | 0.000352556 | -0.000202434 | 0.000929657 | 0.00168
1513.7 | -8.10284e-05 | 0.000428762 | -0.000124886 | 0.00101 | 0.00176
1513.75 | -4.61167e-06 | 0.000426193 | -0.000127309 | 0.00109 | 0.00176
1513.8 | -5.07552e-06 | 0.00050241 | -0.000129733 | 0.00117 | 0.00176
1513.85 | 7.13516e-05 | 0.000578638 | -5.21732e-05 | 0.00109 | 0.00193
1513.9 | 0.000147789 | 0.000576069 | -5.45965e-05 | 0.00109 | 0.00193
1513.95 | 0.000147325 | 0.000573499 | 2.29742e-05 | 0.00117 | 0.00201
1514 | 0.000146861 | 0.000649738 | 0.000100556 | 0.00125 | 0.00209
1514.05 | 0.000146397 | 0.000647169 | 1.81275e-05 | 0.00117 | 0.00201
1514.1 | 0.000222845 | 0.000723419 | 9.57095e-05 | 0.00117 | 0.00209
1514.15 | 0.00014547 | 0.00072085 | 0.000173303 | 0.00117 | 0.00217
1514.2 | 0.000145006 | 0.000718281 | 0.000170879 | 0.00108 | 0.00209
1514.25 | 0.000221454 | 0.000873382 | 0.000328523 | 0.001 | 0.00217
1514.3 | 0.000297912 | 0.000949665 | 0.00040615 | 0.000999289 | 0.00234
1514.35 | 0.000374381 | 0.0011 | 0.000563861 | 0.000916642 | 0.00242
1514.4 | 0.00045086 | 0.0011 | 0.000561438 | 0.00099743 | 0.0025
1514.45 | 0.000450396 | 0.00118 | 0.000559014 | 0.000914783 | 0.0025
1514.5 | 0.000372989 | 0.00118 | 0.000556591 | 0.000913853 | 0.0025
1514.55 | 0.000449468 | 0.00117 | 0.000634252 | 0.000912923 | 0.0025
1514.6 | 0.000449004 | 0.00125 | 0.000711924 | 0.000911994 | 0.0025
1514.65 | 0.00044854 | 0.00117 | 0.000789607 | 0.000911064 | 0.0025
1514.7 | 0.00052503 | 0.00124 | 0.000787184 | 0.000828429 | 0.00258
1514.75 | 0.000447613 | 0.00132 | 0.000704654 | 0.000909205 | 0.00266
1514.8 | 0.000370206 | 0.00116 | 0.000622135 | 0.000826569 | 0.00258
1514.85 | 0.000369742 | 0.001 | 0.000539628 | 0.000907346 | 0.0025
1514.9 | 0.000369278 | 0.000997697 | 0.000537204 | 0.00082471 | 0.0025
1514.95 | 0.000368814 | 0.000995127 | 0.000534781 | 0.000660404 | 0.0025
1515 | 0.00036835 | 0.000992558 | 0.000452285 | 0.000659474 | 0.00242
1515.05 | 0.000367887 | 0.000989989 | 0.000529934 | 0.000576874 | 0.0025
1515.1 | 0.00029049 | 0.000987419 | 0.000367376 | 0.000575944 | 0.00242
1515.15 | 0.000290026 | 0.000905987 | 0.000204864 | 0.000493355 | 0.00242
1515.2 | 0.000135728 | 0.000824566 | 0.000122413 | 0.000492426 | 0.00234
1515.25 | 0.000135265 | 0.000821997 | 0.000119989 | 0.000409849 | 0.00226
1515.3 | 0.000134801 | 0.000740586 | 0.000197594 | 0.000327284 | 0.00226
1515.35 | 0.000134337 | 0.000738017 | 0.000115143 | 0.000326354 | 0.00217
1515.4 | 0.000133873 | 0.000814289 | 0.000112719 | 0.000325424 | 0.00226
1515.45 | 5.65078e-05 | 0.000732878 | 3.02793e-05 | 0.000324495 | 0.00217
1515.5 | -2.08471e-05 | 0.000651479 | -5.21493e-05 | 0.000241941 | 0.00209
1515.55 | -2.13109e-05 | 0.00057009 | 2.54326e-05 | 0.000241012 | 0.00201
1515.6 | -0.000175526 | 0.000488713 | -5.6996e-05 | 0.00015847 | 0.00193
1515.65 | -9.91193e-05 | 0.000407346 | -5.94194e-05 | 7.59397e-05 | 0.00193
1515.7 | -0.000176453 | 0.000404777 | -6.18427e-05 | 7.501e-05 | 0.00193
1515.75 | -0.000176917 | 0.000402207 | -6.42661e-05 | -7.50838e-06 | 0.00185
1515.8 | -0.000254241 | 0.000320852 | -6.66894e-05 | 7.31507e-05 | 0.00177
1515.85 | -0.000331554 | 0.000239507 | -0.00022909 | -9.36768e-06 | 0.00169
1515.9 | -0.000332018 | 0.000315713 | -0.00015153 | -1.02973e-05 | 0.00169
1515.95 | -0.00048615 | 0.000234368 | -0.000233936 | -1.1227e-05 | 0.0016
1516 | -0.000486613 | 7.42806e-05 | -0.00023636 | -1.21566e-05 | 0.00152
1516.05 | -0.000487077 | -7.03158e-06 | -0.000318755 | 6.85025e-05 | 0.00152
1516.1 | -0.000564359 | 7.76692e-05 | -0.000401138 | 0.000149173 | 0.00152
1516.15 | -0.000488005 | 8.44943e-05 | -0.000323601 | 0.000229856 | 0.00152
1516.2 | -0.000565287 | 0.000170073 | -0.000405985 | 0.00031055 | 0.00161
1516.25 | -0.000488933 | 0.000176898 | -0.000328448 | 0.00030962 | 0.00161
1516.3 | -0.000489397 | 0.000183723 | -0.000410832 | 0.000390326 | 0.00169
1516.35 | -0.000413032 | 0.000269313 | -0.000413255 | 0.000389397 | 0.00161
1516.4 | -0.000413496 | 0.000354914 | -0.000255747 | 0.000470114 | 0.00169
1516.45 | -0.00041396 | 0.000282963 | -0.000338142 | 0.000550844 | 0.00169
1516.5 | -0.000414424 | 0.000289789 | -0.000260593 | 0.000549914 | 0.00169
1516.55 | -0.000491716 | 0.000296614 | -0.000263017 | 0.000548984 | 0.00169
1516.6 | -0.000338513 | 0.000382214 | -0.000185457 | 0.000629725 | 0.00169
1516.65 | -0.000338976 | 0.00038904 | -0.000267863 | 0.000628796 | 0.00177
1516.7 | -0.00033944 | 0.000395865 | -0.000190304 | 0.000627866 | 0.00177
1516.75 | -0.000263055 | 0.00040269 | -0.000112733 | 0.000626936 | 0.00177
1516.8 | -0.000186659 | 0.000330739 | -0.000195151 | 0.000707689 | 0.00177
1516.85 | -0.000187123 | 0.000337565 | -0.00011758 | 0.000788454 | 0.00177
1516.9 | -0.000187587 | 0.000265625 | -0.000199998 | 0.00086923 | 0.00177
1516.95 | -0.000188051 | 0.00027245 | -0.000202421 | 0.0008683 | 0.00177
1517 | -0.000188515 | 0.00035804 | -4.4845e-05 | 0.000867371 | 0.00185
1517.05 | -3.52279e-05 | 0.000443641 | -4.72684e-05 | 0.000866441 | 0.00193
1517.1 | 0.0001181 | 0.000529252 | 0.000110353 | 0.000865511 | 0.00202
1517.15 | 4.07352e-05 | 0.000614875 | 0.000107929 | 0.000946299 | 0.0021
1517.2 | 0.000194084 | 0.000700508 | 0.000105506 | 0.00094537 | 0.00218
1517.25 | 0.00019362 | 0.000786152 | 0.000183121 | 0.00103 | 0.00226
1517.3 | 0.000347011 | 0.000871808 | 0.00034081 | 0.00094351 | 0.00226
1517.35 | 0.000346547 | 0.000957474 | 0.000418459 | 0.000942581 | 0.00234
1517.4 | 0.000423026 | 0.000964299 | 0.00049612 | 0.000859933 | 0.00242
1517.45 | 0.000576479 | 0.00113 | 0.000573792 | 0.000859004 | 0.00251
1517.5 | 0.000576016 | 0.00114 | 0.000571369 | 0.000939792 | 0.00259
1517.55 | 0.000652526 | 0.00114 | 0.000568945 | 0.000938862 | 0.00251
1517.6 | 0.000729046 | 0.00115 | 0.000566522 | 0.00102 | 0.00251
1517.65 | 0.000728583 | 0.00108 | 0.000564099 | 0.00102 | 0.00259
1517.7 | 0.000805114 | 0.00116 | 0.000641782 | 0.00102 | 0.00267
1517.75 | 0.00080465 | 0.00117 | 0.000639359 | 0.00102 | 0.00259
1517.8 | 0.000804186 | 0.00118 | 0.000717053 | 0.000934214 | 0.00259
1517.85 | 0.000803722 | 0.00118 | 0.000634512 | 0.0011 | 0.00259
1517.9 | 0.000726263 | 0.00111 | 0.000632088 | 0.00101 | 0.00251
1517.95 | 0.000648814 | 0.00112 | 0.000629665 | 0.00109 | 0.00243
1518 | 0.00064835 | 0.00105 | 0.000547135 | 0.00101 | 0.00243
1518.05 | 0.000647887 | 0.00105 | 0.000544711 | 0.000929565 | 0.00234
1518.1 | 0.000570448 | 0.00106 | 0.000622395 | 0.000846918 | 0.00243
1518.15 | 0.000646959 | 0.00107 | 0.000700089 | 0.000845988 | 0.00235
1518.2 | 0.000646495 | 0.00107 | 0.000697666 | 0.000845058 | 0.00235
1518.25 | 0.000569057 | 0.001 | 0.000695243 | 0.000844129 | 0.00235
1518.3 | 0.000568593 | 0.00101 | 0.000692819 | 0.000843199 | 0.00235
1518.35 | 0.000491165 | 0.000936305 | 0.000690396 | 0.000760563 | 0.00235
1518.4 | 0.000413748 | 0.000864311 | 0.000607854 | 0.000596257 | 0.00226
1518.45 | 0.000490237 | 0.000949955 | 0.000605431 | 0.000595327 | 0.00235
1518.5 | 0.00041282 | 0.000877961 | 0.000603008 | 0.000431068 | 0.00226
1518.55 | 0.000412356 | 0.000805978 | 0.000600584 | 0.000430138 | 0.00235
1518.6 | 0.000258017 | 0.000734005 | 0.000518054 | 0.000347561 | 0.00226
1518.65 | 0.00018063 | 0.000662044 | 0.000435535 | 0.000346631 | 0.0021
1518.7 | 0.000103255 | 0.000668869 | 0.000353028 | 0.000264066 | 0.0021
1518.75 | 2.58895e-05 | 0.000596919 | 0.000430688 | 0.000263136 | 0.00202
1518.8 | 2.54256e-05 | 0.000524979 | 0.000348181 | 0.000180583 | 0.00202
1518.85 | -5.19293e-05 | 0.000531804 | 0.000265685 | 0.000179653 | 0.00194
1518.9 | -5.23933e-05 | 0.000538629 | 0.0001832 | 0.000178723 | 0.00194
1518.95 | -5.28572e-05 | 0.000387958 | 0.000180776 | 0.000177794 | 0.00186
1519 | -0.000130202 | 0.000394783 | 9.83024e-05 | 0.000258488 | 0.00178
1519.05 | -0.000207536 | 0.000401608 | 9.5879e-05 | 0.000257558 | 0.00178
1519.1 | -0.000208 | 0.000329701 | 1.34166e-05 | 0.000175005 | 0.00178
1519.15 | -0.000131594 | 0.000336526 | 1.09931e-05 | 0.000174075 | 0.00178
1519.2 | -0.000208928 | 0.00026463 | 8.56972e-06 | 0.000173145 | 0.00169
1519.25 | -0.000209392 | 0.000192745 | -7.38815e-05 | 9.06034e-05 | 0.00169
1519.3 | -0.000286715 | 0.000120871 | -7.63049e-05 | 8.07323e-06 | 0.00161
1519.35 | -0.000364029 | 4.90076e-05 | -0.000158745 | 7.14352e-06 | 0.00153
1519.4 | -0.000364493 | -2.28448e-05 | -0.000161168 | 6.21381e-06 | 0.00153
1519.45 | -0.000364957 | -9.46863e-05 | -0.000163592 | 8.68846e-05 | 0.00145
1519.5 | -0.000365421 | -8.78613e-05 | -0.000166015 | 8.59548e-05 | 0.00153
1519.55 | -0.000365884 | -0.000159692 | -0.000168439 | 8.50251e-05 | 0.00145
1519.6 | -0.000289499 | -0.000152867 | -0.000250867 | 0.000165708 | 0.00145
1519.65 | -0.000289963 | -0.000146042 | -0.000173285 | 0.000164778 | 0.00145
1519.7 | -0.000367276 | -0.000217862 | -0.000175709 | 0.000327108 | 0.00145
1519.75 | -0.000214031 | -0.000132392 | -9.81157e-05 | 0.000326178 | 0.00153
1519.8 | -0.000137625 | -0.000125567 | -2.05114e-05 | 0.000406895 | 0.00161
1519.85 | -0.000138089 | -4.00857e-05 | -2.29348e-05 | 0.000487625 | 0.0017
1519.9 | -6.16723e-05 | 4.54059e-05 | 5.46808e-05 | 0.000486695 | 0.00178
1519.95 | -6.21363e-05 | 5.2231e-05 | -2.77817e-05 | 0.000567436 | 0.00178
1520 | -6.26003e-05 | 5.90561e-05 | 4.9834e-05 | 0.000566506 | 0.00186
1520.05 | -6.30642e-05 | -1.27855e-05 | 4.74105e-05 | 0.000565577 | 0.00186
1520.1 | 1.33627e-05 | 0.000151384 | 0.000205099 | 0.000646329 | 0.00194
1520.15 | 1.28988e-05 | 0.000158209 | 0.000282748 | 0.000727094 | 0.00202
1520.2 | 1.24348e-05 | 0.000243722 | 0.000280325 | 0.000726164 | 0.00202
1520.25 | 1.19708e-05 | 0.000329247 | 0.000357986 | 0.000725234 | 0.00202
1520.3 | 1.15069e-05 | 0.000257372 | 0.000355562 | 0.000724305 | 0.00211
1520.35 | 1.10429e-05 | 0.000342897 | 0.000433234 | 0.000723375 | 0.00211
1520.4 | 1.05789e-05 | 0.000271022 | 0.000430811 | 0.000804151 | 0.00211
1520.45 | 0.000163928 | 0.000356547 | 0.000508494 | 0.000803221 | 0.00211
1520.5 | 0.000240386 | 0.000442082 | 0.000666318 | 0.000802292 | 0.00219
1520.55 | 0.000316855 | 0.000448907 | 0.000663894 | 0.000801362 | 0.00227
1520.6 | 0.000393334 | 0.000613185 | 0.000821763 | 0.000800432 | 0.00235
1520.65 | 0.00039287 | 0.00062001 | 0.00081934 | 0.000799503 | 0.00235
1520.7 | 0.000546323 | 0.000705578 | 0.000897079 | 0.000798573 | 0.00235
1520.75 | 0.000545859 | 0.000712403 | 0.00097483 | 0.000879361 | 0.00235
1520.8 | 0.000622369 | 0.000719228 | 0.000972407 | 0.000796713 | 0.00235
1520.85 | 0.00069889 | 0.000804807 | 0.00105 | 0.000795784 | 0.00243
1520.9 | 0.000698426 | 0.000732878 | 0.00113 | 0.000876572 | 0.00243
1520.95 | 0.000697962 | 0.000897222 | 0.00121 | 0.000875642 | 0.00252
1521 | 0.000697498 | 0.000904047 | 0.0012 | 0.000874712 | 0.00243
1521.05 | 0.000620049 | 0.000989647 | 0.0012 | 0.000873782 | 0.00243
1521.1 | 0.000619585 | 0.000917697 | 0.0012 | 0.000791135 | 0.00235
1521.15 | 0.000542147 | 0.000845757 | 0.00112 | 0.000871923 | 0.00235
1521.2 | 0.000541683 | 0.000852582 | 0.00119 | 0.000870993 | 0.00243
1521.25 | 0.000541219 | 0.000859407 | 0.00111 | 0.000870063 | 0.00243
1521.3 | 0.000540755 | 0.000866232 | 0.00111 | 0.000869134 | 0.00252
1521.35 | 0.000540291 | 0.000794304 | 0.00111 | 0.000868204 | 0.00252
1521.4 | 0.000462863 | 0.000801129 | 0.00102 | 0.000867274 | 0.00252
1521.45 | 0.000385446 | 0.000886707 | 0.00102 | 0.000866344 | 0.00252
1521.5 | 0.000384982 | 0.000814779 | 0.00102 | 0.000783697 | 0.00244
1521.55 | 0.000384518 | 0.000742861 | 0.00102 | 0.000701061 | 0.0026
1521.6 | 0.000307111 | 0.000592233 | 0.00101 | 0.000700132 | 0.00252
1521.65 | 0.000306647 | 0.000677779 | 0.00101 | 0.000617508 | 0.0026
1521.7 | 0.000306183 | 0.000605883 | 0.00101 | 0.000534895 | 0.00252
1521.75 | 0.000228787 | 0.000612708 | 0.000926361 | 0.000452295 | 0.00244
1521.8 | 0.0001514 | 0.000540823 | 0.000843763 | 0.000451365 | 0.00235
1521.85 | 0.000150936 | 0.000468949 | 0.000921514 | 0.000368776 | 0.00235
1521.9 | 0.000150472 | 0.000475774 | 0.000919091 | 0.000286199 | 0.00235
1521.95 | 7.30967e-05 | 0.000403911 | 0.000916667 | 0.00028527 | 0.00236
1522 | 7.26327e-05 | 0.000253391 | 0.00083407 | 0.000202704 | 0.00236
1522.05 | -8.16235e-05 | 0.000260217 | 0.000671331 | 0.000120151 | 0.00227
1522.1 | -0.000158968 | 0.000188386 | 0.000588767 | 0.000119221 | 0.00211
1522.15 | -0.000159432 | 0.000195211 | 0.000586344 | 0.000118291 | 0.00211
1522.2 | -0.000236766 | 4.4757e-05 | 0.000503791 | 0.000117361 | 0.00195
1522.25 | -0.00023723 | 5.15821e-05 | 0.000501368 | 0.000116432 | 0.00195
1522.3 | -0.000237694 | -9.88283e-05 | 0.000418826 | 0.000197126 | 0.00187
1522.35 | -0.000315018 | -0.000170605 | 0.000416403 | 0.000114572 | 0.00187
1522.4 | -0.000315482 | -0.00016378 | 0.000253777 | 0.000113642 | 0.00178
1522.45 | -0.000392795 | -0.000235545 | 0.000251354 | 0.000112713 | 0.00178
1522.5 | -0.00031641 | -0.00022872 | 0.00024893 | 0.000111783 | 0.0017
1522.55 | -0.000316874 | -0.000221895 | 0.000246507 | 0.000110853 | 0.0017
1522.6 | -0.000317338 | -0.00029365 | 0.000324179 | 0.000109923 | 0.0017
1522.65 | -0.000240942 | -0.000286825 | 0.000321755 | 0.000190617 | 0.0017
1522.7 | -0.000318266 | -0.000358569 | 0.000239236 | 0.000108064 | 0.00179
1522.75 | -0.00024187 | -0.000273175 | 0.000236813 | 0.000352041 | 0.00179
1522.8 | -0.000242334 | -0.000344918 | 0.000234389 | 0.000351111 | 0.0017
1522.85 | -0.000242798 | -0.000259525 | 0.000231966 | 0.000350181 | 0.0017
1522.9 | -0.000243262 | -0.0002527 | 0.000309638 | 0.000349251 | 0.0017
1522.95 | -0.000243726 | -0.000324443 | 0.000307214 | 0.000511651 | 0.00162
1523 | -0.00024419 | -0.000317618 | 0.000304791 | 0.000592404 | 0.00154
1523.05 | -0.000321514 | -0.000310793 | 0.000222272 | 0.000591474 | 0.00154
1523.1 | -0.000245118 | -0.0002254 | 0.000299944 | 0.000672239 | 0.00154
1523.15 | -0.000245582 | -6.14043e-05 | 0.000377627 | 0.000753015 | 0.00162
1523.2 | -0.000169176 | -5.45793e-05 | 0.000455321 | 0.000752085 | 0.00162
1523.25 | -0.00024651 | -4.77543e-05 | 0.000533027 | 0.000914603 | 0.00162
1523.3 | -0.000246974 | -4.09293e-05 | 0.000530604 | 0.000831943 | 0.00171
1523.35 | -0.000170568 | 4.44971e-05 | 0.000688473 | 0.000912743 | 0.00171
1523.4 | -0.000171032 | 5.13221e-05 | 0.000686049 | 0.000911813 | 0.00187
1523.45 | -9.46158e-05 | 5.81472e-05 | 0.000763789 | 0.000910883 | 0.00187
1523.5 | -1.81889e-05 | 0.000222208 | 0.00084154 | 0.000909954 | 0.00195
1523.55 | 5.82484e-05 | 0.000229033 | 0.000999499 | 0.000990765 | 0.00203
1523.6 | 5.77843e-05 | 0.000314492 | 0.00108 | 0.000989835 | 0.00203
1523.65 | 0.000134232 | 0.000321317 | 0.000994652 | 0.000988906 | 0.00211
1523.7 | 0.000133768 | 0.000170884 | 0.00107 | 0.00107 | 0.00211
1523.75 | 0.000210226 | 0.000256333 | 0.000989805 | 0.00115 | 0.00211
1523.8 | 0.000286695 | 0.000263158 | 0.00107 | 0.00107 | 0.0022
1523.85 | 0.000363174 | 0.000348617 | 0.00123 | 0.00115 | 0.00228
1523.9 | 0.000439663 | 0.000355442 | 0.00122 | 0.00115 | 0.00228
1523.95 | 0.000516163 | 0.000440911 | 0.0013 | 0.00107 | 0.00228
1524 | 0.000515699 | 0.000526392 | 0.00122 | 0.00115 | 0.00228
1524.05 | 0.000592209 | 0.000533217 | 0.0013 | 0.00123 | 0.00228
1524.1 | 0.000668729 | 0.000540042 | 0.00129 | 0.00114 | 0.00236
1524.15 | 0.000591281 | 0.000546867 | 0.00129 | 0.00114 | 0.00236
1524.2 | 0.000667801 | 0.000553692 | 0.00137 | 0.00114 | 0.00236
1524.25 | 0.000667337 | 0.000639184 | 0.00137 | 0.00114 | 0.00236
1524.3 | 0.000666873 | 0.000646009 | 0.00144 | 0.00106 | 0.00236
1524.35 | 0.000666409 | 0.000731511 | 0.00144 | 0.00106 | 0.00236
1524.4 | 0.00074294 | 0.000738336 | 0.00152 | 0.000893218 | 0.00236
1524.45 | 0.000665481 | 0.000745161 | 0.00144 | 0.000892288 | 0.00244
1524.5 | 0.000742012 | 0.000594642 | 0.00143 | 0.000809629 | 0.00236
1524.55 | 0.000664553 | 0.000601467 | 0.00143 | 0.000726981 | 0.00236
1524.6 | 0.000664089 | 0.000529636 | 0.00143 | 0.000644345 | 0.00244
1524.65 | 0.00074062 | 0.000615117 | 0.00143 | 0.000561721 | 0.00244
1524.7 | 0.000663161 | 0.000621942 | 0.00143 | 0.000560792 | 0.00244
1524.75 | 0.000662697 | 0.000628767 | 0.00142 | 0.000396509 | 0.00244
1524.8 | 0.000585248 | 0.000556936 | 0.00142 | 0.00031392 | 0.00236
1524.85 | 0.000661769 | 0.000563761 | 0.00142 | 0.000231343 | 0.00244
1524.9 | 0.000507346 | 0.000570586 | 0.00142 | 0.000230413 | 0.00244
1524.95 | 0.000429918 | 0.000498766 | 0.00133 | 0.000229483 | 0.00244
1525 | 0.000429454 | 0.000426957 | 0.00133 | 6.52938e-05 | 0.00244
1525.05 | 0.000275094 | 0.000433782 | 0.00133 | 6.4364e-05 | 0.00244
1525.1 | 0.00027463 | 0.000361984 | 0.00133 | 6.34342e-05 | 0.00244
1525.15 | 0.000274166 | 0.000447432 | 0.00132 | 6.25044e-05 | 0.00245
1525.2 | 0.000196769 | 0.000375634 | 0.00124 | -2.00375e-05 | 0.00236
1525.25 | 0.000196305 | 0.000303847 | 0.00124 | -2.09673e-05 | 0.00228
1525.3 | 0.000195841 | 0.000232071 | 0.00116 | -2.18971e-05 | 0.00228
1525.35 | 0.000195377 | 0.000160305 | 0.00107 | -2.2827e-05 | 0.0022
1525.4 | 0.000117991 | 9.98146e-06 | 0.00115 | -0.000105357 | 0.00212
1525.45 | 0.000117527 | -6.17515e-05 | 0.00107 | -0.000187876 | 0.00204
1525.5 | 0.000193985 | -5.49266e-05 | 0.00107 | -0.000107217 | 0.00204
1525.55 | 0.000116598 | -4.81016e-05 | 0.000982767 | 5.5066e-05 | 0.00196
1525.6 | 0.000193057 | -0.000119824 | 0.000980343 | -2.7476e-05 | 0.00187
1525.65 | 0.00011567 | -0.000191535 | 0.00097792 | -2.84058e-05 | 0.00187
1525.7 | 3.82946e-05 | -0.00018471 | 0.000975496 | -2.93356e-05 | 0.00179
1525.75 | -3.90708e-05 | -0.000334925 | 0.000973073 | 5.13467e-05 | 0.00171
1525.8 | -3.95349e-05 | -0.0003281 | 0.000890441 | 0.000132041 | 0.00171
1525.85 | -3.99989e-05 | -0.000321275 | 0.000888017 | 0.000131111 | 0.00171
1525.9 | -0.000117354 | -0.00031445 | 0.000885594 | 0.000211817 | 0.00171
1525.95 | -0.000194699 | -0.000307625 | 0.000802973 | 0.000292534 | 0.00171
1526 | -0.000195163 | -0.0003008 | 0.000880747 | 0.000373263 | 0.00179
1526.05 | -0.000195627 | -0.000372479 | 0.000798126 | 0.000372334 | 0.00171
1526.1 | -0.000196091 | -0.000444147 | 0.0008759 | 0.000371404 | 0.00171
1526.15 | -0.000196555 | -0.000437322 | 0.000793279 | 0.000370474 | 0.00171
1526.2 | -0.000197019 | -0.000430497 | 0.000951261 | 0.000451215 | 0.00171
1526.25 | -0.000197483 | -0.000345179 | 0.000868629 | 0.000531968 | 0.00171
1526.3 | -0.000121066 | -0.000259851 | 0.00103 | 0.000449355 | 0.00171
1526.35 | -4.46396e-05 | -0.000331529 | 0.0011 | 0.000530108 | 0.00179
1526.4 | -4.51037e-05 | -0.000324704 | 0.0011 | 0.000447496 | 0.00171
1526.45 | 0.000108245 | -0.000239376 | 0.00126 | 0.000528248 | 0.00196
1526.5 | 0.000107781 | -0.000232551 | 0.00142 | 0.000527318 | 0.00196
1526.55 | 0.000184239 | -0.000225726 | 0.0015 | 0.000526389 | 0.00196
1526.6 | 0.000183775 | -0.000218901 | 0.00149 | 0.000607153 | 0.00196
1526.65 | 0.000337187 | -5.50358e-05 | 0.00165 | 0.000606223 | 0.00212
1526.7 | 0.000413676 | -0.000126736 | 0.00173 | 0.000605293 | 0.0022
1526.75 | 0.000413212 | -4.13858e-05 | 0.00173 | 0.00068607 | 0.0022
1526.8 | 0.000489711 | 4.39754e-05 | 0.00189 | 0.00068514 | 0.00229
1526.85 | 0.000566222 | 5.08004e-05 | 0.0018 | 0.000765928 | 0.00237
1526.9 | 0.000565757 | 0.000136172 | 0.00196 | 0.000764998 | 0.00237
1526.95 | 0.000719273 | 0.000221555 | 0.00204 | 0.000845797 | 0.00253
1527 | 0.000718809 | 0.00022838 | 0.00204 | 0.000763138 | 0.00245
1527.05 | 0.00079535 | 0.000313774 | 0.00203 | 0.000762208 | 0.00253
1527.1 | 0.000794886 | 0.000320599 | 0.00203 | 0.000761278 | 0.00253
1527.15 | 0.000871438 | 0.000484594 | 0.00211 | 0.000760349 | 0.00253
1527.2 | 0.000870974 | 0.000491419 | 0.00203 | 0.000759419 | 0.00253
1527.25 | 0.00087051 | 0.000576846 | 0.00202 | 0.000758489 | 0.00261
1527.3 | 0.000947072 | 0.000662283 | 0.00218 | 0.000757559 | 0.00261
1527.35 | 0.000946608 | 0.000669108 | 0.0021 | 0.000756629 | 0.00261
1527.4 | 0.000946144 | 0.000675933 | 0.00226 | 0.000755699 | 0.0027
1527.45 | 0.00094568 | 0.000761381 | 0.00218 | 0.000673052 | 0.00278
1527.5 | 0.000945216 | 0.000689582 | 0.00217 | 0.00075384 | 0.0027
1527.55 | 0.000944752 | 0.000696407 | 0.00225 | 0.000834639 | 0.00278
1527.6 | 0.000867261 | 0.00062462 | 0.00225 | 0.00075198 | 0.00278
1527.65 | 0.000866797 | 0.000552844 | 0.00217 | 0.00075105 | 0.0027
1527.7 | 0.000866333 | 0.000559669 | 0.00216 | 0.00075012 | 0.00278
1527.75 | 0.000865869 | 0.000566494 | 0.00216 | 0.000667473 | 0.00286
1527.8 | 0.000865405 | 0.000494728 | 0.00216 | 0.000584837 | 0.00278
1527.85 | 0.000787925 | 0.000501553 | 0.00208 | 0.000583907 | 0.00278
1527.9 | 0.000787461 | 0.000429798 | 0.00207 | 0.000582977 | 0.00278
1527.95 | 0.000709991 | 0.000358054 | 0.00199 | 0.000500353 | 0.00278
1528 | 0.000709527 | 0.000286321 | 0.00199 | 0.000499423 | 0.0027
1528.05 | 0.000632068 | 0.000293146 | 0.00182 | 0.000416811 | 0.0027
1528.1 | 0.000554619 | 0.000299971 | 0.00174 | 0.000252552 | 0.00253
1528.15 | 0.000554155 | 0.000228249 | 0.00174 | 0.000251622 | 0.00253
1528.2 | 0.000476717 | 0.000156538 | 0.00166 | 0.000250692 | 0.00245
1528.25 | 0.000399289 | 8.4837e-05 | 0.00165 | 0.000168115 | 0.00237
1528.3 | 0.000398825 | 1.31474e-05 | 0.00157 | 0.000167185 | 0.00229
1528.35 | 0.000398361 | 1.99723e-05 | 0.00157 | 0.000247902 | 0.00221
1528.4 | 0.000397897 | -5.17066e-05 | 0.00149 | 0.000165325 | 0.00221
1528.45 | 0.000243536 | -4.48816e-05 | 0.0014 | 8.27597e-05 | 0.00205
1528.5 | 0.000243072 | -0.000195032 | 0.00132 | 8.18298e-05 | 0.00196
1528.55 | 0.000165676 | -0.000188207 | 0.00124 | -7.23879e-07 | 0.00188
1528.6 | 0.000165212 | -0.000259853 | 0.00124 | -8.32659e-05 | 0.00188
1528.65 | 0.000164748 | -0.000253028 | 0.00115 | -8.41958e-05 | 0.00188
1528.7 | 8.73613e-05 | -0.000246203 | 0.000990534 | -8.51256e-05 | 0.00172
1528.75 | 0.000163819 | -0.000239378 | 0.00098811 | -8.60555e-05 | 0.00172
1528.8 | 8.64331e-05 | -0.000311014 | 0.000985687 | -0.000250175 | 0.00172
1528.85 | 8.5969e-05 | -0.000225729 | 0.000983263 | -0.000332681 | 0.00172
1528.9 | 8.59313e-06 | -0.000297364 | 0.000900608 | -0.000333611 | 0.00164
1528.95 | -6.87723e-05 | -0.000368989 | 0.000898185 | -0.000334541 | 0.00164
1529 | -6.92364e-05 | -0.000440603 | 0.000895761 | -0.000335471 | 0.00164
1529.05 | -6.97005e-05 | -0.000433778 | 0.000893338 | -0.000336401 | 0.00164
1529.1 | -0.000147056 | -0.000583798 | 0.000810694 | -0.000418896 | 0.00156
1529.15 | -0.00014752 | -0.000576973 | 0.000808271 | -0.000419826 | 0.00148
1529.2 | -0.000147984 | -0.000570148 | 0.000886067 | -0.00033919 | 0.00156
1529.25 | -7.1557e-05 | -0.000484906 | 0.000963874 | -0.00034012 | 0.00172
1529.3 | -0.000148912 | -0.000556498 | 0.000961451 | -0.000259473 | 0.00164
1529.35 | -7.24852e-05 | -0.000471256 | 0.000959027 | -0.000260403 | 0.00164
1529.4 | -7.29493e-05 | -0.000542849 | 0.00104 | -0.000179744 | 0.00164
1529.45 | 3.48787e-06 | -0.000536024 | 0.00111 | -0.000180674 | 0.00172
1529.5 | 0.000156858 | -0.000450782 | 0.00111 | -0.000181604 | 0.0018
1529.55 | 0.000156393 | -0.00028709 | 0.00119 | -0.000182534 | 0.0018
1529.6 | 0.000232862 | -0.000358704 | 0.00111 | -0.000101863 | 0.00188
1529.65 | 0.000309341 | -0.00027344 | 0.00127 | -2.11808e-05 | 0.00197
1529.7 | 0.000308877 | -0.000266615 | 0.00126 | 5.95132e-05 | 0.00205
1529.75 | 0.000308412 | -0.000181341 | 0.00126 | -2.30406e-05 | 0.00205
1529.8 | 0.000384902 | -0.000174516 | 0.00126 | -2.39704e-05 | 0.00205
1529.85 | 0.000384438 | -0.000167691 | 0.00134 | 5.67236e-05 | 0.00205
1529.9 | 0.000383973 | -0.000160866 | 0.00125 | 0.000137429 | 0.00213
1529.95 | 0.000383509 | -0.000154041 | 0.00125 | 0.000218147 | 0.00221
1530 | 0.000383045 | -0.000147216 | 0.00125 | 0.000298876 | 0.00213
1530.05 | 0.000459545 | -0.000140391 | 0.00133 | 0.000297946 | 0.00221
1530.1 | 0.000459081 | -0.000133566 | 0.00124 | 0.000297016 | 0.00213
1530.15 | 0.000535591 | -4.82808e-05 | 0.0014 | 0.000377757 | 0.00221
1530.2 | 0.000458152 | -4.14559e-05 | 0.0014 | 0.000376827 | 0.00221
1530.25 | 0.000457688 | 4.38403e-05 | 0.0014 | 0.000375897 | 0.00221
1530.3 | 0.000611183 | 5.06652e-05 | 0.00139 | 0.000538344 | 0.00229
1530.35 | 0.000533734 | 5.74901e-05 | 0.00147 | 0.000537414 | 0.0023
1530.4 | 0.00068725 | 0.000142797 | 0.00147 | 0.00061819 | 0.0023
1530.45 | 0.000763791 | 0.000228115 | 0.00163 | 0.000535554 | 0.00238
1530.5 | 0.000763327 | 0.00023494 | 0.00155 | 0.00061633 | 0.00238
1530.55 | 0.000839879 | 0.000398783 | 0.00162 | 0.000778848 | 0.00246
1530.6 | 0.000839414 | 0.000405608 | 0.0017 | 0.000777918 | 0.00246
1530.65 | 0.000915977 | 0.000412433 | 0.0017 | 0.000858729 | 0.00254
1530.7 | 0.000915512 | 0.000340743 | 0.0017 | 0.000857799 | 0.00246
1530.75 | 0.000992085 | 0.000426083 | 0.00169 | 0.000856869 | 0.00246
1530.8 | 0.000991621 | 0.000432908 | 0.00169 | 0.000774198 | 0.00246
1530.85 | 0.000991157 | 0.000361218 | 0.00169 | 0.000691539 | 0.00246
1530.9 | 0.000990693 | 0.000289539 | 0.00169 | 0.000690609 | 0.00246
1530.95 | 0.000990228 | 0.000296364 | 0.00168 | 0.000607961 | 0.00246
1531 | 0.000912728 | 0.000146214 | 0.00168 | 0.000607032 | 0.00246
1531.05 | 0.000912263 | 0.000153039 | 0.0016 | 0.000606102 | 0.00246
1531.1 | 0.000911799 | 8.13922e-05 | 0.0016 | 0.000441772 | 0.00246
1531.15 | 0.000988372 | 8.82171e-05 | 0.00151 | 0.000359159 | 0.00238
1531.2 | 0.000910871 | 9.5042e-05 | 0.00159 | 0.0001949 | 0.00246
1531.25 | 0.000987444 | 0.000180338 | 0.00151 | 0.00019397 | 0.00254
1531.3 | 0.000909943 | 0.000108692 | 0.00143 | 0.00019304 | 0.00246
1531.35 | 0.000832452 | 3.70562e-05 | 0.00134 | 0.000110463 | 0.00246
1531.4 | 0.000831988 | 4.3881e-05 | 0.00134 | 0.000109533 | 0.00246
1531.45 | 0.000754508 | 5.07059e-05 | 0.00126 | 0.000108603 | 0.00238
1531.5 | 0.000677039 | -9.93577e-05 | 0.0011 | 2.60374e-05 | 0.0023
1531.55 | 0.000676574 | -1.40939e-05 | 0.00101 | -5.65164e-05 | 0.0023
1531.6 | 0.00067611 | -7.26907e-06 | 0.00101 | -0.000139058 | 0.0023
1531.65 | 0.000598651 | -4.44187e-07 | 0.000927784 | -0.000139988 | 0.00222
1531.7 | 0.000521202 | -7.20581e-05 | 0.00092536 | -0.000140918 | 0.00222
1531.75 | 0.000597723 | -6.52333e-05 | 0.000922936 | -6.0236e-05 | 0.00214
1531.8 | 0.000520274 | -0.000215254 | 0.000840271 | -0.000142778 | 0.00197
1531.85 | 0.000596794 | -0.000130012 | 0.000837847 | -0.000143708 | 0.00197
1531.9 | 0.00059633 | -0.000123187 | 0.000835423 | -0.000226238 | 0.00197
1531.95 | 0.000518882 | -0.000116362 | 0.000752769 | -0.000308757 | 0.00189
1532 | 0.000595402 | -0.000187954 | 0.000750345 | -0.000391264 | 0.00189
1532.05 | 0.000594938 | -0.000102712 | 0.000828152 | -0.000392194 | 0.00197
1532.1 | 0.000517489 | -0.000174304 | 0.000745498 | -0.000393124 | 0.00189
1532.15 | 0.000517025 | -0.000324281 | 0.000662855 | -0.000475619 | 0.00181
1532.2 | 0.000516561 | -0.000317457 | 0.000660431 | -0.000394984 | 0.00181
1532.25 | 0.000439122 | -0.000389016 | 0.000658007 | -0.000559032 | 0.00173
1532.3 | 0.000361695 | -0.000382192 | 0.000575375 | -0.000478409 | 0.00165
1532.35 | 0.000284277 | -0.000375367 | 0.000572952 | -0.000479339 | 0.00165
1532.4 | 0.00020687 | -0.000446916 | 0.000490331 | -0.000480269 | 0.00165
1532.45 | 0.000206406 | -0.000440091 | 0.000568104 | -0.000399633 | 0.00165
1532.5 | 0.000129009 | -0.000589982 | 0.000405298 | -0.000318986 | 0.00148
1532.55 | 5.16228e-05 | -0.000504804 | 0.0003227 | -0.000238327 | 0.0014
1532.6 | 5.11586e-05 | -0.000576332 | 0.000320276 | -0.000239257 | 0.0014
1532.65 | -2.62173e-05 | -0.000491155 | 0.000317853 | -0.000240187 | 0.0014
1532.7 | 5.02303e-05 | -0.000562682 | 0.000315429 | -0.000159516 | 0.0014
1532.75 | -2.71456e-05 | -0.000555857 | 0.000313005 | -0.000242047 | 0.0014
1532.8 | -2.76098e-05 | -0.000549033 | 0.000230419 | -7.9764e-05 | 0.00132
1532.85 | -0.000104975 | -0.000620549 | 0.000147843 | 9.29915e-07 | 0.00132
1532.9 | -0.000105439 | -0.000613724 | 0.00014542 | 0 | 0.0014
1532.95 | -2.90023e-05 | -0.000528558 | 0.000303311 | 0.000160641 | 0.0014
1533 | -2.94665e-05 | -0.000600075 | 0.000300887 | 0.000157999 | 0.00149
1533.05 | 4.69811e-05 | -0.000436556 | 0.000458824 | 0.000155357 | 0.00149
1533.1 | 0.000123439 | -0.000508083 | 0.0004564 | 0.000152715 | 0.00157
1533.15 | 0.000122975 | -0.000422906 | 0.000453977 | 0.000150073 | 0.00157
1533.2 | 0.000276386 | -0.000416081 | 0.00053175 | 0.000229091 | 0.00157
1533.25 | 0.000198979 | -0.000409256 | 0.000449129 | 0.000308119 | 0.00157
1533.3 | 0.000352411 | -0.000245694 | 0.000526903 | 0.000305478 | 0.00165
1533.35 | 0.000505885 | -0.000160485 | 0.000604687 | 0.000302836 | 0.00173
1533.4 | 0.0006594 | 3.14213e-06 | 0.000762714 | 0.000300194 | 0.00181
1533.45 | 0.000735942 | -6.84394e-05 | 0.000760291 | 0.000297552 | 0.00173
1533.5 | 0.000812493 | -6.16146e-05 | 0.000677636 | 0.000213239 | 0.00173
1533.55 | 0.000812029 | -5.47897e-05 | 0.000675212 | 0.000292268 | 0.00181
1533.6 | 0.000811565 | -4.79649e-05 | 0.000672789 | 0.000289626 | 0.0019
1533.65 | 0.000888127 | 3.72664e-05 | 0.000750596 | 0.000368667 | 0.00198
1533.7 | 0.000887663 | 4.40912e-05 | 0.000748172 | 0.000366025 | 0.00206
1533.75 | 0.000887199 | 5.09161e-05 | 0.000665518 | 0.000445077 | 0.00206
1533.8 | 0.000963771 | 0.000136158 | 0.000663094 | 0.000442435 | 0.00206
1533.85 | 0.000963307 | 6.45658e-05 | 0.000740901 | 0.000603217 | 0.00214
1533.9 | 0.000962843 | 7.13906e-05 | 0.000658247 | 0.000518857 | 0.00214
1533.95 | 0.00104 | 7.82155e-05 | 0.000736054 | 0.000597933 | 0.00214
1534 | 0.00104 | 0.000241886 | 0.000813873 | 0.000677021 | 0.0023
1534.05 | 0.00104 | 0.000170282 | 0.000891703 | 0.000674379 | 0.0023
1534.1 | 0.00112 | 0.000255535 | 0.000889279 | 0.000671737 | 0.00239
1534.15 | 0.00111 | 0.000340799 | 0.000886855 | 0.000669095 | 0.0023
1534.2 | 0.00111 | 0.000269185 | 0.000884432 | 0.000584724 | 0.00239
1534.25 | 0.00119 | 0.000432898 | 0.00104 | 0.000663811 | 0.00255
1534.3 | 0.00119 | 0.000439723 | 0.00104 | 0.00057944 | 0.00255
1534.35 | 0.00127 | 0.000525008 | 0.00112 | 0.00049508 | 0.00263
1534.4 | 0.00127 | 0.000453373 | 0.0012 | 0.000329038 | 0.00263
1534.45 | 0.00127 | 0.000538658 | 0.00111 | 0.000326396 | 0.00263
1534.5 | 0.00127 | 0.000467022 | 0.00111 | 0.000242072 | 0.00255
1534.55 | 0.00127 | 0.000395398 | 0.00103 | 0.000157759 | 0.00247
1534.6 | 0.00126 | 0.000402222 | 0.000945307 | 0.000155117 | 0.00247
1534.65 | 0.00119 | 0.000330608 | 0.000942884 | 7.08163e-05 | 0.00239
1534.7 | 0.00126 | 0.000337433 | 0.000860195 | 6.81743e-05 | 0.00239
1534.75 | 0.00126 | 0.000344258 | 0.000857771 | -1.61149e-05 | 0.00239
1534.8 | 0.00126 | 0.000272655 | 0.000775094 | -0.000100392 | 0.00222
1534.85 | 0.00119 | 0.00027948 | 0.000692428 | -0.000184658 | 0.00214
1534.9 | 0.00103 | 5.10855e-05 | 0.000609774 | -0.0001873 | 0.00198
1534.95 | 0.000953095 | 5.79103e-05 | 0.00052713 | -0.000271554 | 0.00198
1535 | 0.000952631 | -1.36497e-05 | 0.000444498 | -0.000355797 | 0.00198
1535.05 | 0.000952166 | 7.156e-05 | 0.000442075 | -0.000358438 | 0.0019
1535.1 | 0.000874665 | 0 | 0.000359454 | -0.000442669 | 0.0019
1535.15 | 0.000797175 | 5.13327e-06 | 0.00035703 | -0.000526888 | 0.0019
1535.2 | 0.000719695 | -6.81075e-05 | 0.000274421 | -0.00052953 | 0.00182
1535.25 | 0.000642225 | -0.00021969 | 0.000271997 | -0.000613737 | 0.00174
1535.3 | 0.000641761 | -0.000292898 | 0.000189399 | -0.000616379 | 0.00165
1535.35 | 0.000564302 | -0.000366096 | 0.000106812 | -0.000619021 | 0.00165
1535.4 | 0.000563838 | -0.000360962 | 0.000104389 | -0.000621663 | 0.00165
1535.45 | 0.000640368 | -0.000277498 | 0.000101965 | -0.000705859 | 0.00174
1535.5 | 0.000639904 | -0.000350696 | 9.95413e-05 | -0.000626947 | 0.00166
1535.55 | 0.000562445 | -0.000423883 | 9.71176e-05 | -0.000548024 | 0.00166
1535.6 | 0.000484996 | -0.000497059 | 9.46939e-05 | -0.000632231 | 0.00157
1535.65 | 0.000561517 | -0.000491925 | 9.22702e-05 | -0.000634873 | 0.00149
1535.7 | 0.000484068 | -0.000565091 | 9.69472e-06 | -0.000555949 | 0.00141
1535.75 | 0.000560588 | -0.000481659 | 7.27104e-06 | -0.000558591 | 0.00141
1535.8 | 0.000483139 | -0.000476526 | -7.52932e-05 | -0.000479656 | 0.00141
1535.85 | 0.000482675 | -0.000471392 | 2.42368e-06 | -0.000482298 | 0.00133
1535.9 | 0.000559196 | -0.00038795 | 0 | -0.00048494 | 0.00141
1535.95 | 0.000481747 | -0.000382817 | 7.95257e-05 | -0.000405993 | 0.00125
1536 | 0.000404308 | -0.000377683 | -1.25228e-06 | -0.000327035 | 0.00133
1536.05 | 0.000480818 | -0.00029423 | 7.82734e-05 | -0.000329677 | 0.00133
1536.1 | 0.000557339 | -0.000210766 | 7.76473e-05 | -0.000332319 | 0.00133
1536.15 | 0.000633869 | -0.000127291 | 7.70211e-05 | -0.000171724 | 0.00141
1536.2 | 0.000633405 | -4.38055e-05 | 0.000156558 | -9.27308e-05 | 0.00149
1536.25 | 0.000709946 | -3.86723e-05 | 0.000236106 | -1.37254e-05 | 0.00158
1536.3 | 0.000786498 | 4.48242e-05 | 0.00023548 | -1.63673e-05 | 0.00158
1536.35 | 0.00086306 | 4.99574e-05 | 0.00031504 | 6.26497e-05 | 0.00158
1536.4 | 0.000862596 | 5.50907e-05 | 0.000314414 | 0.000141679 | 0.00166
1536.45 | 0.000862132 | -1.81393e-05 | 0.000313788 | 0.000220719 | 0.00158
1536.5 | 0.00102 | 6.53572e-05 | 0.000313161 | 0.000299771 | 0.00174
1536.55 | 0.00109 | 0.000148864 | 0.000472941 | 0.000378835 | 0.00182
1536.6 | 0.00109 | 7.56237e-05 | 0.000472314 | 0.000376193 | 0.00182
1536.65 | 0.00117 | 0.000159131 | 0.000551908 | 0.000373551 | 0.00198
1536.7 | 0.00109 | 8.58901e-05 | 0.000551282 | 0.00037091 | 0.00198
1536.75 | 0.00109 | 9.10234e-05 | 0.000550656 | 0.000286562 | 0.00198
1536.8 | 0.00117 | 0.000252915 | 0.00063026 | 0.00028392 | 0.00199
1536.85 | 0.00117 | 0.000258049 | 0.000629634 | 0.000362984 | 0.00199
1536.9 | 0.00117 | 0.000341577 | 0.00070925 | 0.000278636 | 0.00207
1536.95 | 0.00124 | 0.000346711 | 0.000628382 | 0.0001943 | 0.00215
1537 | 0.00132 | 0.00043025 | 0.000707998 | 0.000109975 | 0.00215
1537.05 | 0.00132 | 0.000513801 | 0.000787625 | 0.000107333 | 0.00215
1537.1 | 0.00132 | 0.000440517 | 0.000786999 | 0.000186374 | 0.00215
1537.15 | 0.00132 | 0.000524067 | 0.000786373 | 0.000183732 | 0.00215
1537.2 | 0.00139 | 0.000529201 | 0.000785747 | 0.000262784 | 0.00207
1537.25 | 0.00139 | 0.000612762 | 0.000785121 | 0.000260142 | 0.00215
1537.3 | 0.00147 | 0.000617895 | 0.000784495 | 0.0002575 | 0.00215
1537.35 | 0.00147 | 0.000701467 | 0.000864133 | 0.000254858 | 0.00223
1537.4 | 0.00155 | 0.000628161 | 0.000863507 | 0.000170522 | 0.00223
1537.45 | 0.00162 | 0.000633295 | 0.000943157 | 0.00016788 | 0.00231
1537.5 | 0.00162 | 0.000716867 | 0.000942531 | 0.000165238 | 0.00231
1537.55 | 0.0017 | 0.000722 | 0.000941905 | 0.000162596 | 0.00248
1537.6 | 0.00178 | 0.000727133 | 0.000941279 | 7.82718e-05 | 0.0024
1537.65 | 0.00178 | 0.000810716 | 0.000940653 | -6.04088e-06 | 0.00248
1537.7 | 0.00185 | 0.00089431 | 0.000940027 | -9.03419e-05 | 0.00256
1537.75 | 0.00178 | 0.000820983 | 0.0009394 | -9.29838e-05 | 0.00256
1537.8 | 0.00185 | 0.000826116 | 0.000858498 | -0.000177273 | 0.00256
1537.85 | 0.00177 | 0.000831249 | 0.000857872 | -0.000261551 | 0.00256
1537.9 | 0.0017 | 0.000757933 | 0.000776981 | -0.000264193 | 0.00248
1537.95 | 0.0017 | 0.000763066 | 0.000776355 | -0.000348458 | 0.00256
1538 | 0.0017 | 0.00068976 | 0.000695475 | -0.000432713 | 0.00248
1538.05 | 0.0017 | 0.000694893 | 0.000694849 | -0.000435354 | 0.0024
1538.1 | 0.00154 | 0.000621599 | 0.00061398 | -0.000437996 | 0.00223
1538.15 | 0.00146 | 0.000548315 | 0.000613354 | -0.000440638 | 0.00223
1538.2 | 0.00146 | 0.000475041 | 0.000532497 | -0.00044328 | 0.00215
1538.25 | 0.00138 | 0.000480175 | 0.000531871 | -0.000527523 | 0.00207
1538.3 | 0.00138 | 0.000485308 | 0.000531245 | -0.000611754 | 0.00207
1538.35 | 0.00131 | 0.000412046 | 0.000530618 | -0.000695973 | 0.00199
1538.4 | 0.00138 | 0.000338794 | 0.000529992 | -0.000698614 | 0.00199
1538.45 | 0.00131 | 0.000343927 | 0.000449146 | -0.000782822 | 0.00191
1538.5 | 0.00123 | 0.000270686 | 0.000368312 | -0.000703898 | 0.00183
1538.55 | 0.00115 | 0.00027582 | 0.000287489 | -0.000788106 | 0.00174
1538.6 | 0.00107 | 0.00020259 | 0.000286863 | -0.000790748 | 0.00174
1538.65 | 0.00115 | 0.000207723 | 0.000206051 | -0.000874943 | 0.00166
1538.7 | 0.00107 | 5.61621e-05 | 0.00012525 | -0.000959127 | 0.00158
1538.75 | 0.00107 | 6.12953e-05 | 0.000124624 | -0.000961769 | 0.00158
1538.8 | 0.00107 | -1.19023e-05 | 4.38345e-05 | -0.000882869 | 0.0015
1538.85 | 0.000993932 | -6.76905e-06 | -0.000117084 | -0.000803958 | 0.00142
1538.9 | 0.000993468 | -7.99559e-05 | -0.00011771 | -0.000725034 | 0.00142
1538.95 | 0.00083892 | -7.48227e-05 | -0.000278584 | -0.000727676 | 0.00134
1539 | 0.000915492 | -6.96894e-05 | -0.000199092 | -0.000730318 | 0.00134
1539.05 | 0.000992075 | -6.45562e-05 | -0.000199718 | -0.00073296 | 0.00134
1539.1 | 0.000991611 | -0.000137732 | -0.000200344 | -0.000654025 | 0.00134
1539.15 | 0.00107 | -0.000132599 | -0.00020097 | -0.000656667 | 0.00126
1539.2 | 0.000990682 | -0.000127466 | -0.000121467 | -0.00049612 | 0.00134
1539.25 | 0.00107 | -0.000122333 | -0.000122093 | -0.000580362 | 0.00142
1539.3 | 0.00107 | -0.000117199 | -0.00012272 | -0.000583004 | 0.00134
1539.35 | 0.00114 | -0.000112066 | -4.32053e-05 | -0.000585646 | 0.00134
1539.4 | 0.00122 | -0.000106933 | 3.63203e-05 | -0.000669877 | 0.00142
1539.45 | 0.00122 | -2.34906e-05 | -4.44577e-05 | -0.000672519 | 0.00142
1539.5 | 0.00137 | 5.99627e-05 | 3.5068e-05 | -0.000675161 | 0.0015
1539.55 | 0.00145 | -1.32242e-05 | 3.44418e-05 | -0.000677803 | 0.0015
1539.6 | 0.00137 | -8.09095e-06 | 0.000113979 | -0.000598856 | 0.0015
1539.65 | 0.00145 | -2.95775e-06 | 0.000113353 | -0.000601498 | 0.00158
1539.7 | 0.00145 | 2.17545e-06 | 0.000112726 | -0.00052254 | 0.00167
1539.75 | 0.0016 | 8.56287e-05 | 0.000192275 | -0.000606782 | 0.00167
1539.8 | 0.0016 | 0.000169093 | 0.000191648 | -0.000446211 | 0.00167
1539.85 | 0.00168 | 0.000174226 | 0.000191022 | -0.000448853 | 0.00183
1539.9 | 0.00168 | 0.000179359 | 0.000270582 | -0.000451495 | 0.00191
1539.95 | 0.00175 | 0.000262834 | 0.000269955 | -0.000372513 | 0.00199
1540 | 0.00183 | 0.000267967 | 0.000349526 | -0.000375155 | 0.00199
1540.05 | 0.00183 | 0.000351453 | 0.0003489 | -0.000214515 | 0.00208
1540.1 | 0.00191 | 0.000356586 | 0.000428482 | -0.000135497 | 0.00216
1540.15 | 0.00198 | 0.000361719 | 0.000427856 | -0.000138139 | 0.00224
1540.2 | 0.00206 | 0.000523589 | 0.000507449 | -0.000140781 | 0.00232
1540.25 | 0.00206 | 0.000607107 | 0.000587054 | -0.000225082 | 0.0024
1540.3 | 0.00198 | 0.000533856 | 0.000506197 | -6.43947e-05 | 0.0024
1540.35 | 0.00206 | 0.000617374 | 0.000585802 | -0.000148707 | 0.0024
1540.4 | 0.00206 | 0.000622507 | 0.000585176 | -6.96787e-05 | 0.0024
1540.45 | 0.00206 | 0.000706036 | 0.000664792 | -7.23206e-05 | 0.00232
1540.5 | 0.00206 | 0.000632773 | 0.000583923 | -7.49626e-05 | 0.00232
1540.55 | 0.00206 | 0.000794709 | 0.000663539 | -7.76046e-05 | 0.0024
1540.6 | 0.00198 | 0.00064304 | 0.000662913 | -8.02466e-05 | 0.00232
1540.65 | 0.0019 | 0.000648173 | 0.000582045 | -0.000164559 | 0.00224
1540.7 | 0.00182 | 0.000653306 | 0.000661661 | -0.000167201 | 0.00216
1540.75 | 0.00175 | 0.000658439 | 0.000661034 | -0.000169843 | 0.00216
1540.8 | 0.00175 | 0.000663573 | 0.000660408 | -0.000172485 | 0.00224
1540.85 | 0.00175 | 0.000747101 | 0.000740036 | -0.000256786 | 0.00224
1540.9 | 0.00175 | 0.000752235 | 0.000739409 | -0.000341076 | 0.00232
1540.95 | 0.00175 | 0.000678972 | 0.000738783 | -0.000506977 | 0.00232
1541 | 0.00175 | 0.000684105 | 0.000738157 | -0.000509619 | 0.00232
1541.05 | 0.00174 | 0.000689239 | 0.000737531 | -0.000512261 | 0.00232
1541.1 | 0.00167 | 0.000615987 | 0.000576409 | -0.000596515 | 0.00224
1541.15 | 0.00159 | 0.00062112 | 0.000656025 | -0.000680758 | 0.00224
1541.2 | 0.00159 | 0.000547879 | 0.000655399 | -0.0006834 | 0.00224
1541.25 | 0.00159 | 0.000553012 | 0.000654772 | -0.00076763 | 0.00224
1541.3 | 0.00151 | 0.000479782 | 0.000573904 | -0.00085185 | 0.00216
1541.35 | 0.00143 | 0.000328222 | 0.000493047 | -0.000854492 | 0.00208
1541.4 | 0.00143 | 0.000255024 | 0.000412201 | -0.000857134 | 0.002
1541.45 | 0.00143 | 0.000181837 | 0.000331366 | -0.000859776 | 0.002
1541.5 | 0.00135 | 0.00018697 | 0.00033074 | -0.000862418 | 0.00192
1541.55 | 0.00128 | -4.27919e-05 | 0.000169731 | -0.000946625 | 0.00183
1541.6 | 0.00128 | -3.76588e-05 | 8.89305e-05 | -0.000949267 | 0.00183
1541.65 | 0.0012 | -0.000110803 | 0.000168479 | -0.00103 | 0.00175
1541.7 | 0.0012 | -0.000183936 | 7.51499e-06 | -0.000954551 | 0.00167
1541.75 | 0.0012 | -0.000178802 | 6.88877e-06 | -0.00104 | 0.00167
1541.8 | 0.0012 | -0.000173669 | -7.38893e-05 | -0.00104 | 0.00167
1541.85 | 0.00127 | -0.000168536 | -7.45155e-05 | -0.00104 | 0.00167
1541.9 | 0.0012 | -0.000241658 | -0.000155282 | -0.00105 | 0.00167
1541.95 | 0.00112 | -0.00031477 | -0.000316156 | -0.000967761 | 0.00159
1542 | 0.00104 | -0.00038787 | -0.000316782 | -0.00105 | 0.00151
1542.05 | 0.000964219 | -0.00046096 | -0.00047761 | -0.000973045 | 0.00143
1542.1 | 0.000963754 | -0.00029937 | -0.000398141 | -0.000975687 | 0.00143
1542.15 | 0.000886243 | -0.000372471 | -0.000478863 | -0.000978329 | 0.00135
1542.2 | 0.000885779 | -0.000289104 | -0.000559573 | -0.000899406 | 0.00143
1542.25 | 0.000885314 | -0.000362204 | -0.000560199 | -0.000983613 | 0.00135
1542.3 | 0.000807813 | -0.000435294 | -0.000640898 | -0.00090469 | 0.00135
1542.35 | 0.000653307 | -0.000508374 | -0.000641525 | -0.000907332 | 0.00127
1542.4 | 0.000652843 | -0.00050324 | -0.000722212 | -0.000746808 | 0.00118
1542.45 | 0.000652378 | -0.000419895 | -0.000562704 | -0.00074945 | 0.00118
1542.5 | 0.000651914 | -0.000414762 | -0.00056333 | -0.000670491 | 0.00127
1542.55 | 0.000728465 | -0.000331405 | -0.000563957 | -0.000591521 | 0.00135
1542.6 | 0.000805027 | -0.000326272 | -0.000564583 | -0.000594163 | 0.00143
1542.65 | 0.000804563 | -0.000399362 | -0.000565209 | -0.000596805 | 0.00143
1542.7 | 0.000804099 | -0.000316006 | -0.000485751 | -0.000599447 | 0.00143
1542.75 | 0.000803635 | -0.000389096 | -0.000566462 | -0.000520466 | 0.00143
1542.8 | 0.000880207 | -0.00030574 | -0.000487004 | -0.000441472 | 0.00151
1542.85 | 0.00095679 | -0.000222373 | -0.000407534 | -0.000444114 | 0.00151
1542.9 | 0.00103 | -0.000138995 | -0.000408161 | -0.000365109 | 0.00167
1542.95 | 0.00103 | -0.000212106 | -0.000408787 | -0.000367751 | 0.00159
1543 | 0.00103 | -0.000206973 | -0.000489509 | -0.000288734 | 0.00159
1543.05 | 0.00111 | -0.00020184 | -0.000410039 | -0.000209705 | 0.00159
1543.1 | 0.00103 | -0.000196707 | -0.000410666 | -0.000130665 | 0.00151
1543.15 | 0.00103 | -0.000113329 | -0.000331185 | -5.16124e-05 | 0.00151
1543.2 | 0.00103 | -0.000108196 | -0.000331811 | 2.74515e-05 | 0.00151
1543.25 | 0.00111 | -0.000181307 | -0.000332438 | 0.000106527 | 0.00151
1543.3 | 0.00111 | -9.79296e-05 | -0.000333064 | 2.21675e-05 | 0.00159
1543.35 | 0.00111 | -1.4541e-05 | -0.00033369 | 0.000101243 | 0.00159
1543.4 | 0.00118 | -9.40788e-06 | -0.000254198 | 0.000180331 | 0.00168
1543.45 | 0.00111 | -8.25301e-05 | -0.000254825 | 0.000177688 | 0.00159
1543.5 | 0.00126 | 7.91246e-05 | -9.51811e-05 | 0.000175046 | 0.00176
1543.55 | 0.00134 | 8.42577e-05 | -9.58073e-05 | 0.000172404 | 0.00176
1543.6 | 0.00134 | 8.93909e-05 | -9.64336e-05 | 0.000251504 | 0.00176
1543.65 | 0.00141 | 9.4524e-05 | -1.6908e-05 | 0.000248862 | 0.00184
1543.7 | 0.00141 | 9.96572e-05 | -1.75342e-05 | 0.00024622 | 0.00184
1543.75 | 0.00157 | 0.000183067 | 0.000142177 | 0.000243577 | 0.002
1543.8 | 0.00149 | 0.000266488 | 0.000141551 | 0.000240935 | 0.00208
1543.85 | 0.00156 | 0.000271621 | 0.00022111 | 0.000320046 | 0.00208
1543.9 | 0.00156 | 0.000276754 | 0.000220484 | 0.000399169 | 0.00209
1543.95 | 0.00149 | 0.0002036 | 0.000139672 | 0.000396527 | 0.002
1544 | 0.00164 | 0.000287021 | 0.000219232 | 0.000393885 | 0.00217
1544.05 | 0.00156 | 0.000213866 | 0.00013842 | 0.000391243 | 0.00209
1544.1 | 0.00164 | 0.000297287 | 0.000217979 | 0.000388601 | 0.00217
1544.15 | 0.00164 | 0.00030242 | 0.000137167 | 0.000304194 | 0.00217
1544.2 | 0.00164 | 0.000385852 | 0.000216727 | 0.000219799 | 0.00217
1544.25 | 0.00164 | 0.000390985 | 0.0002161 | 0.000217157 | 0.00217
1544.3 | 0.00156 | 0.000396118 | 0.000135288 | 0.000214515 | 0.00217
1544.35 | 0.00156 | 0.000322953 | 5.44877e-05 | 0.000130132 | 0.00209
1544.4 | 0.00156 | 0.000328086 | 5.38614e-05 | 0.00012749 | 0.00209
1544.45 | 0.00148 | 0.000333219 | 5.32352e-05 | 4.31184e-05 | 0.00209
1544.5 | 0.00156 | 0.000416651 | 0.000132783 | -4.12413e-05 | 0.00209
1544.55 | 0.0014 | 0.000343485 | -2.81805e-05 | -0.000207283 | 0.00201
1544.6 | 0.0014 | 0.000348618 | -2.88067e-05 | -0.000291608 | 0.00192
1544.65 | 0.00125 | 0.000275464 | -0.000109585 | -0.00029425 | 0.00176
1544.7 | 0.00125 | 0.00020232 | -0.000190352 | -0.000296892 | 0.00176
1544.75 | 0.00125 | 0.000207453 | -0.000271107 | -0.000299534 | 0.00176
1544.8 | 0.00117 | 5.60648e-05 | -0.000351851 | -0.000383847 | 0.00168
1544.85 | 0.00125 | 6.1198e-05 | -0.000352478 | -0.000386489 | 0.0016
1544.9 | 0.00117 | 6.63311e-05 | -0.000353104 | -0.000389131 | 0.0016
1544.95 | 0.00117 | -8.50143e-05 | -0.000433837 | -0.000473432 | 0.00152
1545 | 0.00117 | -7.98811e-05 | -0.000434463 | -0.000476074 | 0.00144
1545.05 | 0.00124 | -0.000152971 | -0.000435089 | -0.000560363 | 0.00144
1545.1 | 0.00124 | -0.000147838 | -0.000435716 | -0.000563005 | 0.00144
1545.15 | 0.00109 | -0.000142705 | -0.000436342 | -0.000565648 | 0.00144
1545.2 | 0.00117 | -5.93486e-05 | -0.000356861 | -0.000649925 | 0.00144
1545.25 | 0.00101 | -0.000132439 | -0.00051769 | -0.000652567 | 0.00135
1545.3 | 0.00101 | -0.000205518 | -0.000438221 | -0.000736833 | 0.00135
1545.35 | 0.000933574 | -0.000200385 | -0.000518942 | -0.000657851 | 0.00127
1545.4 | 0.000933109 | -0.000195252 | -0.000599653 | -0.000742117 | 0.00135
1545.45 | 0.000855598 | -0.00026832 | -0.000600279 | -0.000744759 | 0.00127
1545.5 | 0.000855134 | -0.000263187 | -0.000600905 | -0.000665777 | 0.00127
1545.55 | 0.000777632 | -0.000258054 | -0.000601531 | -0.00066842 | 0.00127
1545.6 | 0.000777168 | -0.000331111 | -0.000762292 | -0.000589426 | 0.00127
1545.65 | 0.000930788 | -0.000247788 | -0.000762918 | -0.000673704 | 0.00136
1545.7 | 0.000930323 | -0.000399025 | -0.000763545 | -0.00059471 | 0.00127
1545.75 | 0.000929859 | -0.000472062 | -0.000844221 | -0.000597352 | 0.00136
1545.8 | 0.00101 | -0.000466928 | -0.000764797 | -0.000436688 | 0.00136
1545.85 | 0.00092893 | -0.000539954 | -0.000925513 | -0.000357659 | 0.00136
1545.9 | 0.000928466 | -0.000534821 | -0.0008461 | -0.000278619 | 0.00144
1545.95 | 0.00101 | -0.000451529 | -0.000846726 | -0.000362943 | 0.00136
1546 | 0.001 | -0.000446396 | -0.000847353 | -0.000202209 | 0.00144
1546.05 | 0.00108 | -0.000363093 | -0.000767929 | -0.000204851 | 0.00144
1546.1 | 0.00123 | -0.00035796 | -0.000768555 | -0.000207493 | 0.0016
1546.15 | 0.00123 | -0.000274647 | -0.000609047 | -0.000128429 | 0.0016
1546.2 | 0.00116 | -0.000347694 | -0.000609673 | -4.93533e-05 | 0.00168
1546.25 | 0.00116 | -0.000342561 | -0.000610299 | 2.97341e-05 | 0.00176
1546.3 | 0.00116 | -0.000337428 | -0.000530841 | 0.000108833 | 0.00176
1546.35 | 0.00116 | -0.000254115 | -0.000531468 | 0.000106191 | 0.00176
1546.4 | 0.00123 | -0.000248982 | -0.000451999 | 0.000185302 | 0.00177
1546.45 | 0.00123 | -0.000165658 | -0.000452625 | 0.00018266 | 0.00185
1546.5 | 0.00123 | -0.000160524 | -0.000453251 | 0.000343559 | 0.00193
1546.55 | 0.00131 | -7.71897e-05 | -0.000453877 | 0.00025914 | 0.00193
1546.6 | 0.00131 | -0.000150258 | -0.000374397 | 0.000338275 | 0.00201
1546.65 | 0.00131 | -0.000145125 | -0.000375023 | 0.000417421 | 0.00201
1546.7 | 0.00138 | -6.17904e-05 | -0.000295532 | 0.000496579 | 0.00209
1546.75 | 0.00154 | -5.66573e-05 | -0.000296158 | 0.000657572 | 0.00217
1546.8 | 0.00161 | 0.000104911 | -0.000296784 | 0.000573106 | 0.00226
1546.85 | 0.00169 | 0.000188278 | -0.000217281 | 0.000652288 | 0.00234
1546.9 | 0.00177 | 0.000193411 | -0.000217907 | 0.000567822 | 0.00242
1546.95 | 0.00184 | 0.000276789 | -0.000138393 | 0.00056518 | 0.0025
1547 | 0.00184 | 0.000281922 | -5.88676e-05 | 0.000644361 | 0.00242
1547.05 | 0.00192 | 0.000287055 | 2.06692e-05 | 0.000641719 | 0.0025
1547.1 | 0.002 | 0.000292188 | 0.000100217 | 0.000720913 | 0.00258
1547.15 | 0.00192 | 0.000375577 | 9.9591e-05 | 0.000800117 | 0.00258
1547.2 | 0.00192 | 0.000302455 | 1.87903e-05 | 0.000715628 | 0.00258
1547.25 | 0.00192 | 0.000307588 | 1.81641e-05 | 0.000794833 | 0.00258
1547.3 | 0.00192 | 0.000390976 | 9.77122e-05 | 0.000710344 | 0.00267
1547.35 | 0.00192 | 0.000474376 | 0.000177272 | 0.000707702 | 0.00267
1547.4 | 0.00192 | 0.000479509 | 0.000176645 | 0.000623225 | 0.00267
1547.45 | 0.00184 | 0.000562919 | 0.000176019 | 0.000702418 | 0.00267
1547.5 | 0.00184 | 0.000568052 | 0.000175393 | 0.000699776 | 0.00267
1547.55 | 0.00184 | 0.000651473 | 0.000254963 | 0.000533475 | 0.00275
1547.6 | 0.00184 | 0.000656606 | 0.000254337 | 0.000530833 | 0.00283
1547.65 | 0.00176 | 0.000661739 | 0.000173514 | 0.000446379 | 0.00283
1547.7 | 0.00184 | 0.000666872 | 0.000253085 | 0.000361937 | 0.00283
1547.75 | 0.00176 | 0.000672005 | 0.000172261 | 0.000277507 | 0.00283
1547.8 | 0.00168 | 0.000755437 | 0.000171635 | 0.000193089 | 0.00283
1547.85 | 0.0016 | 0.000603984 | 9.0823e-05 | 0.000190447 | 0.00275
1547.9 | 0.00153 | 0.000452574 | 1.00223e-05 | 0.000187805 | 0.00267
1547.95 | 0.00145 | 0.000379451 | 9.39598e-06 | 0.000185162 | 0.00267
1548 | 0.00153 | 0.00030634 | 8.76969e-06 | 0.000100756 | 0.00267
1548.05 | 0.00145 | 0.000311473 | -7.20197e-05 | 9.81136e-05 | 0.00259
1548.1 | 0.00145 | 0.000160149 | -0.000152798 | 0.000177236 | 0.00259
1548.15 | 0.00137 | 8.86809e-06 | -0.000233565 | 9.28295e-05 | 0.0025
1548.2 | 0.00137 | 9.22028e-05 | -0.000234191 | 9.01874e-05 | 0.00242
1548.25 | 0.00114 | -5.90566e-05 | -0.000314947 | 8.75453e-05 | 0.00226
1548.3 | 0.00114 | -5.39235e-05 | -0.000315573 | 0.000166668 | 0.00218
1548.35 | 0.00114 | -0.00012697 | -0.000396317 | 0.000164026 | 0.00218
1548.4 | 0.00106 | -4.36573e-05 | -0.00047705 | -2.13386e-06 | 0.00218
1548.45 | 0.00106 | -3.85242e-05 | -0.000477676 | -4.77595e-06 | 0.00218
1548.5 | 0.00106 | -0.000111571 | -0.000558398 | -7.41803e-06 | 0.0021
1548.55 | 0.000980912 | -0.000106438 | -0.000639108 | -1.00601e-05 | 0.0021
1548.6 | 0.000903391 | -0.000179474 | -0.000719808 | -1.27022e-05 | 0.0021
1548.65 | 0.000825879 | -9.61719e-05 | -0.000720434 | -0.000178815 | 0.00202
1548.7 | 0.000825415 | -9.10388e-05 | -0.00072106 | -0.000263175 | 0.00202
1548.75 | 0.000747914 | -0.000164075 | -0.000801748 | -0.000347523 | 0.00193
1548.8 | 0.000747449 | -0.000237101 | -0.000802374 | -0.000350165 | 0.00193
1548.85 | 0.000746985 | -0.000231968 | -0.000883051 | -0.000434501 | 0.00193
1548.9 | 0.00074652 | -0.000304982 | -0.000963716 | -0.000355449 | 0.00185
1548.95 | 0.000746056 | -0.000377986 | -0.000964343 | -0.000276385 | 0.00185
1549 | 0.000668565 | -0.00045098 | -0.00104 | -0.000279027 | 0.00177
1549.05 | 0.000745127 | -0.000289583 | -0.00105 | -0.000281669 | 0.00185
1549.1 | 0.000744663 | -0.00028445 | -0.00105 | -0.000284311 | 0.00177
1549.15 | 0.000667172 | -0.000357454 | -0.00105 | -0.000286953 | 0.00177
1549.2 | 0.000666708 | -0.000430447 | -0.00113 | -0.000126148 | 0.00185
1549.25 | 0.00074327 | -0.000347188 | -0.00113 | -0.000128791 | 0.00185
1549.3 | 0.000819842 | -0.000342055 | -0.00113 | -4.96914e-05 | 0.00194
1549.35 | 0.000742341 | -0.000258785 | -0.00113 | 2.94194e-05 | 0.00185
1549.4 | 0.000741877 | -0.000253652 | -0.00105 | 2.67773e-05 | 0.00194
1549.45 | 0.000818449 | -0.000248518 | -0.00105 | 0.0001059 | 0.00194
1549.5 | 0.000817985 | -8.70788e-05 | -0.000971232 | 0.000103258 | 0.0021
1549.55 | 0.000971625 | -3.77638e-06 | -0.000891819 | 0.000100616 | 0.00218
1549.6 | 0.000971161 | -5.66141e-06 | -0.000812395 | 0.00017975 | 0.00226
1549.65 | 0.000970696 | 5.10988e-05 | -0.000813022 | 0.000177108 | 0.00218
1549.7 | 0.000970232 | 2.96789e-05 | -0.000733586 | 0.000338054 | 0.00235
1549.75 | 0.00105 | 0.000164651 | -0.000574056 | 0.000335412 | 0.00235
1549.8 | 0.00112 | 0.000143231 | -0.000494587 | 0.000414581 | 0.00235
1549.85 | 0.00112 | 0.000121812 | -0.000495213 | 0.000411939 | 0.00243
1549.9 | 0.0012 | 0.000256827 | -0.000415733 | 0.000491121 | 0.00251
1549.95 | 0.00128 | 0.000235407 | -0.000336241 | 0.000488479 | 0.00259
1550 | 0.00143 | 0.000370466 | -0.000336867 | 0.000485836 | 0.00267
1550.05 | 0.00151 | 0.000270801 | -0.000177224 | 0.00056503 | 0.00267
1550.1 | 0.00151 | 0.000327626 | -0.00017785 | 0.000644234 | 0.00275
1550.15 | 0.00151 | 0.000306206 | -9.83247e-05 | 0.000641592 | 0.00275
1550.2 | 0.00166 | 0.000284786 | -9.8951e-05 | 0.00063895 | 0.00292
1550.25 | 0.00174 | 0.000341622 | -1.94142e-05 | 0.000718167 | 0.00284
1550.3 | 0.00174 | 0.000320202 | 6.01339e-05 | 0.000715525 | 0.00292
1550.35 | 0.00181 | 0.000298782 | 5.95076e-05 | 0.000794753 | 0.003
1550.4 | 0.00189 | 0.000355628 | 0.000139067 | 0.000710241 | 0.00308
1550.45 | 0.00197 | 0.000334208 | 0.000138441 | 0.000707598 | 0.00325
1550.5 | 0.00197 | 0.000312788 | 0.000218011 | 0.000786827 | 0.00316
1550.55 | 0.00197 | 0.000369645 | 0.000297593 | 0.000784185 | 0.00325
1550.6 | 0.00189 | 0.000426513 | 0.000296967 | 0.000781543 | 0.00317
1550.65 | 0.00196 | 0.000405093 | 0.00037656 | 0.000778901 | 0.00317
1550.7 | 0.00212 | 0.000461971 | 0.000375934 | 0.000776259 | 0.00325
1550.75 | 0.00204 | 0.000440551 | 0.000455539 | 0.000937393 | 0.00325
1550.8 | 0.00212 | 0.000497441 | 0.000454912 | 0.000852857 | 0.00333
1550.85 | 0.00219 | 0.000632672 | 0.000534528 | 0.000932109 | 0.00341
1550.9 | 0.00212 | 0.000611252 | 0.000533902 | 0.000929467 | 0.00333
1550.95 | 0.00219 | 0.000746526 | 0.000613529 | 0.00101 | 0.00341
1551 | 0.00227 | 0.000725106 | 0.000612903 | 0.00101 | 0.00333
1551.05 | 0.00227 | 0.000703686 | 0.000532023 | 0.001 | 0.00333
1551.1 | 0.00227 | 0.000682266 | 0.000451154 | 0.00108 | 0.00325
1551.15 | 0.00227 | 0.000739209 | 0.000370297 | 0.00108 | 0.00333
1551.2 | 0.00219 | 0.000717789 | 0.000449902 | 0.00108 | 0.00333
1551.25 | 0.00211 | 0.000539654 | 0.000369044 | 0.00107 | 0.00317
1551.3 | 0.00219 | 0.000518234 | 0.000368418 | 0.00090833 | 0.00317
1551.35 | 0.00219 | 0.000418472 | 0.000287572 | 0.000987593 | 0.00309
1551.4 | 0.00211 | 0.000318722 | 0.000206737 | 0.000821151 | 0.003
1551.45 | 0.00211 | 0.000218982 | 0.000206111 | 0.000818509 | 0.00292
1551.5 | 0.00203 | 4.09539e-05 | 0.000125288 | 0.000652114 | 0.00284
1551.55 | 0.00203 | -5.87537e-05 | 0.000124661 | 0.000567613 | 0.00284
1551.6 | 0.00203 | -0.000158451 | 0.000124035 | 0.000564971 | 0.00284
1551.65 | 0.00203 | -0.000258137 | 4.3223e-05 | 0.000398647 | 0.00284
1551.7 | 0.00203 | -0.000279557 | 4.25967e-05 | 0.000314181 | 0.00276
1551.75 | 0.00203 | -0.000379232 | -3.82041e-05 | 0.000147927 | 0.00276
1551.8 | 0.00211 | -0.000400652 | 4.1344e-05 | 0.000145285 | 0.00284
1551.85 | 0.00195 | -0.000500316 | -3.94567e-05 | 0.000142643 | 0.00276
1551.9 | 0.00195 | -0.000443492 | -4.00831e-05 | -2.35634e-05 | 0.00276
1551.95 | 0.00195 | -0.000543156 | -0.000201024 | -0.00010797 | 0.00276
1552 | 0.00195 | -0.000486332 | -0.000201651 | -0.000110612 | 0.00284
1552.05 | 0.00187 | -0.000507752 | -0.000202277 | -0.000195007 | 0.00284
1552.1 | 0.0018 | -0.00068565 | -0.000283044 | -0.000197649 | 0.00268
1552.15 | 0.0018 | -0.000628836 | -0.00028367 | -0.000282033 | 0.00268
1552.2 | 0.0018 | -0.000650256 | -0.000364426 | -0.000202934 | 0.00268
1552.25 | 0.00172 | -0.00074991 | -0.000365052 | -0.000205576 | 0.00268
1552.3 | 0.00172 | -0.00077133 | -0.000445796 | -0.000208218 | 0.00268
1552.35 | 0.00164 | -0.000870973 | -0.00052653 | -0.000292601 | 0.00252
1552.4 | 0.00164 | -0.000892393 | -0.000527156 | -0.000213502 | 0.00243
1552.45 | 0.00156 | -0.000992025 | -0.000687962 | -0.000297886 | 0.00235
1552.5 | 0.00156 | -0.00101 | -0.000608504 | -0.000218786 | 0.00235
1552.55 | 0.00156 | -0.00111 | -0.000689214 | -0.000221429 | 0.00227
1552.6 | 0.00156 | -0.00113 | -0.000769914 | -0.000142318 | 0.00235
1552.65 | 0.00164 | -0.000999493 | -0.000610383 | -0.00014496 | 0.00243
1552.7 | 0.00164 | -0.0011 | -0.000691093 | -0.000147602 | 0.00243
1552.75 | 0.00164 | -0.00112 | -0.00069172 | -0.000231997 | 0.00243
1552.8 | 0.00171 | -0.00114 | -0.000612262 | -0.000234639 | 0.00243
1552.85 | 0.00171 | -0.00109 | -0.000612888 | -7.37638e-05 | 0.00243
1552.9 | 0.00179 | -0.00103 | -0.000453313 | 5.37047e-06 | 0.0026
1552.95 | 0.00179 | -0.00105 | -0.000453939 | 8.45165e-05 | 0.0026
1553 | 0.00187 | -0.000914731 | -0.000374447 | 0.000245486 | 0.00268
1553.05 | 0.00194 | -0.000857895 | -0.000375074 | 0.000242844 | 0.00276
1553.1 | 0.00202 | -0.000801049 | -0.000295571 | 0.00040386 | 0.00276
1553.15 | 0.00202 | -0.000744192 | -0.000296197 | 0.000401218 | 0.00284
1553.2 | 0.00202 | -0.000765612 | -0.000296824 | 0.000480423 | 0.00284
1553.25 | 0.00202 | -0.000787032 | -0.00029745 | 0.000477781 | 0.00284
1553.3 | 0.00202 | -0.000651866 | -0.000217936 | 0.000638868 | 0.00293
1553.35 | 0.00202 | -0.000673286 | -0.00013841 | 0.000800003 | 0.00293
1553.4 | 0.00209 | -0.000616397 | -5.88735e-05 | 0.00079736 | 0.00309
1553.45 | 0.00217 | -0.000637816 | -5.94998e-05 | 0.000876624 | 0.00309
1553.5 | 0.00217 | -0.000580916 | 2.00482e-05 | 0.000873982 | 0.00317
1553.55 | 0.00217 | -0.000524006 | 9.96076e-05 | 0.00087134 | 0.00317
1553.6 | 0.00232 | -0.000467084 | 0.000259387 | 0.000950616 | 0.00325
1553.65 | 0.00232 | -0.000488504 | 9.83549e-05 | 0.00103 | 0.00325
1553.7 | 0.00232 | -0.000431571 | 0.000177926 | 0.00103 | 0.00325
1553.75 | 0.00232 | -0.000452991 | 0.000257508 | 0.00102 | 0.00334
1553.8 | 0.0024 | -0.000396048 | 0.000337101 | 0.0011 | 0.00342
1553.85 | 0.00248 | -0.000417468 | 0.000336474 | 0.00102 | 0.00342
1553.9 | 0.00255 | -0.000360514 | 0.000335848 | 0.00102 | 0.00342
1553.95 | 0.00255 | -0.000303549 | 0.000335222 | 0.00101 | 0.0035
1554 | 0.00255 | -0.000324969 | 0.000334595 | 0.000929478 | 0.0035
1554.05 | 0.00255 | -0.000267994 | 0.000333969 | 0.000926836 | 0.00358
1554.1 | 0.00247 | -0.000367809 | 0.000333343 | 0.000842276 | 0.0035
1554.15 | 0.00239 | -0.000389229 | 0.000332716 | 0.000675834 | 0.0035
1554.2 | 0.00247 | -0.000253847 | 0.000412321 | 0.000673192 | 0.00358
1554.25 | 0.00247 | -0.000275267 | 0.000411694 | 0.00067055 | 0.00358
1554.3 | 0.00255 | -0.000296687 | 0.000571564 | 0.000667908 | 0.00358
1554.35 | 0.00255 | -0.00023969 | 0.000570938 | 0.000583383 | 0.00358
1554.4 | 0.00247 | -0.000182682 | 0.000570311 | 0.000580741 | 0.00358
1554.45 | 0.00247 | -0.000125663 | 0.00064995 | 0.000496228 | 0.00375
1554.5 | 0.00247 | -0.000225522 | 0.000569059 | 0.000493586 | 0.00367
1554.55 | 0.00255 | -0.000168503 | 0.000648697 | 0.000490944 | 0.00375
1554.6 | 0.00247 | -0.000268362 | 0.000567806 | 0.000488302 | 0.00375
1554.65 | 0.00254 | -0.000132893 | 0.000647444 | 0.000403801 | 0.00383
1554.7 | 0.00247 | -0.000232763 | 0.000646818 | 0.000401159 | 0.00383
1554.75 | 0.00247 | -0.000175733 | 0.000646192 | 0.000480376 | 0.00383
1554.8 | 0.00247 | -0.000197153 | 0.000645565 | 0.000395875 | 0.00391
1554.85 | 0.00247 | -0.000218573 | 0.000564674 | 0.000311385 | 0.00391
1554.9 | 0.00247 | -0.000239993 | 0.000564048 | 0.000308743 | 0.00391
1554.95 | 0.00239 | -0.000339863 | 0.000483168 | 0.000224266 | 0.00391
1555 | 0.00231 | -0.000439722 | 0.000482541 | 0.000221624 | 0.00375
1555.05 | 0.00231 | -0.000382703 | 0.000401673 | 0.000137158 | 0.00383
1555.1 | 0.00208 | -0.000482561 | 0.000401046 | 5.27044e-05 | 0.00367
1555.15 | 0.00215 | -0.000503981 | 0.00040042 | -3.17377e-05 | 0.00367
1555.2 | 0.002 | -0.000603829 | 0.000319563 | -3.43799e-05 | 0.0035
1555.25 | 0.00192 | -0.000703667 | 0.000318936 | -3.7022e-05 | 0.00342
1555.3 | 0.00184 | -0.000803493 | 0.00023809 | -0.000121452 | 0.00342
1555.35 | 0.00177 | -0.000903309 | 0.000157255 | -0.000124095 | 0.00326
1555.4 | 0.00169 | -0.001 | 0.000156629 | -0.000208513 | 0.00318
1555.45 | 0.00161 | -0.00102 | -4.38007e-06 | -0.000211155 | 0.00301
1555.5 | 0.00153 | -0.00112 | -5.00645e-06 | -0.000132021 | 0.00301
1555.55 | 0.00153 | -0.00115 | -8.58072e-05 | -0.00021644 | 0.00301
1555.6 | 0.00138 | -0.00125 | -0.000166597 | -0.000137305 | 0.00285
1555.65 | 0.00145 | -0.00135 | -0.000247375 | -0.000139947 | 0.00277
1555.7 | 0.00138 | -0.00137 | -0.000248001 | 2.09985e-05 | 0.00277
1555.75 | 0.0013 | -0.00139 | -0.000328768 | -6.34436e-05 | 0.00269
1555.8 | 0.0013 | -0.00141 | -0.000489642 | -6.60857e-05 | 0.00269
1555.85 | 0.0013 | -0.00143 | -0.000490268 | -6.87279e-05 | 0.00261
1555.9 | 0.0013 | -0.00145 | -0.000490895 | -7.13701e-05 | 0.00269
1555.95 | 0.00122 | -0.00147 | -0.000571628 | 7.78771e-06 | 0.00269
1556 | 0.00114 | -0.00157 | -0.000492147 | 5.14555e-06 | 0.00269
1556.05 | 0.00114 | -0.0016 | -0.00057288 | 2.50339e-06 | 0.00261
1556.1 | 0.00122 | -0.00154 | -0.000573507 | -1.38776e-07 | 0.00269
1556.15 | 0.00122 | -0.00156 | -0.000654229 | -2.78094e-06 | 0.00261
1556.2 | 0.00122 | -0.00142 | -0.00057476 | -5.4231e-06 | 0.00269
1556.25 | 0.00122 | -0.00145 | -0.000655481 | -8.06526e-06 | 0.00269
1556.3 | 0.00129 | -0.00147 | -0.000495906 | 7.11043e-05 | 0.00277
1556.35 | 0.00137 | -0.00141 | -0.000496532 | 6.84621e-05 | 0.00277
1556.4 | 0.00137 | -0.00127 | -0.00041704 | 6.58199e-05 | 0.00277
1556.45 | 0.00129 | -0.00122 | -0.000417667 | 0.000145001 | 0.00269
1556.5 | 0.00145 | -0.00116 | -0.000498411 | 6.05356e-05 | 0.00269
1556.55 | 0.00152 | -0.00103 | -0.00033879 | 5.78934e-05 | 0.00285
1556.6 | 0.0016 | -0.000889812 | -0.000259276 | 0.000137075 | 0.00294
1556.65 | 0.00168 | -0.000675786 | -0.000179751 | 0.000216268 | 0.00302
1556.7 | 0.00183 | -0.000540187 | -2.00396e-05 | 0.000295473 | 0.00318
1556.75 | 0.00191 | -0.000483082 | -2.0666e-05 | 0.00029283 | 0.00318
1556.8 | 0.00198 | -0.000347419 | 0.00013909 | 0.000372047 | 0.00334
1556.85 | 0.00198 | -0.000211712 | 5.82669e-05 | 0.000369405 | 0.00334
1556.9 | 0.00206 | -0.000154552 | 0.000218046 | 0.000448633 | 0.00343
1556.95 | 0.00214 | -9.73816e-05 | 0.000297639 | 0.000609768 | 0.00343
1557 | 0.00229 | -4.02002e-05 | 0.000377244 | 0.000607125 | 0.00359
1557.05 | 0.00237 | 9.56152e-05 | 0.000537113 | 0.000604483 | 0.00375
1557.1 | 0.00244 | 7.41952e-05 | 0.000456233 | 0.000601841 | 0.00375
1557.15 | 0.00237 | 0.000131409 | 0.00053586 | 0.000599199 | 0.00384
1557.2 | 0.00244 | 3.13552e-05 | 0.000615499 | 0.000678463 | 0.00384
1557.25 | 0.00244 | 8.85692e-05 | 0.000695149 | 0.000593915 | 0.00384
1557.3 | 0.00252 | 0.000145794 | 0.000694522 | 0.000755096 | 0.00392
1557.35 | 0.0026 | 0.000124374 | 0.000693896 | 0.000670536 | 0.004
1557.4 | 0.0026 | 0.000102954 | 0.000773557 | 0.000585988 | 0.004
1557.45 | 0.0026 | 0.00016019 | 0.000692643 | 0.000583346 | 0.004
1557.5 | 0.00252 | 0.00013877 | 0.000692017 | 0.00049881 | 0.00408
1557.55 | 0.00244 | 3.8694e-05 | 0.000611114 | 0.000578062 | 0.004
1557.6 | 0.00236 | 1.7274e-05 | 0.000610488 | 0.000575419 | 0.004
1557.65 | 0.00229 | 0.000153176 | 0.000609861 | 0.000572777 | 0.004
1557.7 | 0.00236 | 5.30897e-05 | 0.000609235 | 0.000570135 | 0.00392
1557.75 | 0.00236 | 3.16697e-05 | 0.000528344 | 0.000485599 | 0.00392
1557.8 | 0.00221 | 1.02497e-05 | 0.000527717 | 0.000646757 | 0.00384
1557.85 | 0.00213 | -8.9826e-05 | 0.000446837 | 0.000562208 | 0.00367
1557.9 | 0.00205 | -3.25903e-05 | 0.000365969 | 0.000559566 | 0.00368
1557.95 | 0.00205 | -5.40103e-05 | 0.000365342 | 0.000556924 | 0.00368
1558 | 0.00213 | -7.54303e-05 | 0.000364716 | 0.000554282 | 0.00368
1558.05 | 0.00213 | -1.81837e-05 | 0.000364089 | 0.00055164 | 0.00359
1558.1 | 0.00213 | -3.96037e-05 | 0.000363463 | 0.000467103 | 0.00359
1558.15 | 0.0022 | 1.76538e-05 | 0.000362837 | 0.000464461 | 0.00351
1558.2 | 0.00213 | -8.24437e-05 | 0.000281979 | 0.000379937 | 0.00351
1558.25 | 0.00213 | -2.51863e-05 | 0.000281353 | 0.000295424 | 0.00351
1558.3 | 0.00212 | -4.66063e-05 | 0.000280726 | 0.000292782 | 0.00351
1558.35 | 0.00212 | -6.80263e-05 | 0.00019988 | 0.000208281 | 0.00343
1558.4 | 0.00212 | -1.07579e-05 | 0.000199254 | 0.000123792 | 0.00343
1558.45 | 0.00212 | -3.21779e-05 | 0.000198628 | 0.00012115 | 0.00351
1558.5 | 0.00205 | -0.000132286 | 0.000117793 | 3.66721e-05 | 0.00343
1558.55 | 0.00205 | -0.000232384 | 3.69693e-05 | 3.40299e-05 | 0.00335
1558.6 | 0.00197 | -0.000253804 | 3.63429e-05 | -5.04357e-05 | 0.00335
1558.65 | 0.00189 | -0.000275224 | -0.000124644 | -0.00013489 | 0.00327
1558.7 | 0.00181 | -0.00037531 | -0.00012527 | -0.000219332 | 0.00327
1558.75 | 0.00173 | -0.000318064 | -0.00020606 | -0.000221974 | 0.00319
1558.8 | 0.00166 | -0.000418151 | -0.000206686 | -0.000224616 | 0.0031
1558.85 | 0.00166 | -0.000439571 | -0.000287464 | -0.000227258 | 0.00302
1558.9 | 0.0015 | -0.000539646 | -0.000288091 | -0.0002299 | 0.00302
1558.95 | 0.0015 | -0.000561066 | -0.000288717 | -0.000232543 | 0.00302
1559 | 0.00142 | -0.000582486 | -0.000369484 | -0.000153385 | 0.00294
1559.05 | 0.00135 | -0.000603906 | -0.00028997 | -0.000156027 | 0.00294
1559.1 | 0.00135 | -0.000546671 | -0.000370737 | -0.000158669 | 0.00286
1559.15 | 0.00135 | -0.000568091 | -0.000371363 | -0.000161311 | 0.00286
1559.2 | 0.00142 | -0.000589511 | -0.000291849 | -0.000163954 | 0.00294
1559.25 | 0.00134 | -0.000610931 | -0.000372616 | -0.000166596 | 0.00286
1559.3 | 0.00142 | -0.000632351 | -0.000293102 | -8.74263e-05 | 0.00294
1559.35 | 0.00142 | -0.000575104 | -0.000373869 | -9.00685e-05 | 0.00294
1559.4 | 0.00142 | -0.000675191 | -0.000374495 | -9.27107e-05 | 0.00311
1559.45 | 0.0015 | -0.000617944 | -0.000375122 | -1.35295e-05 | 0.00302
1559.5 | 0.0015 | -0.000639364 | -0.000295608 | -1.61717e-05 | 0.00302
1559.55 | 0.0015 | -0.000660784 | -0.000376375 | 6.30214e-05 | 0.00302
1559.6 | 0.0015 | -0.000682204 | -0.00045713 | 0.000142226 | 0.00302
1559.65 | 0.00149 | -0.000703624 | -0.000377627 | 0.000221443 | 0.00311
1559.7 | 0.00157 | -0.000646367 | -0.000378254 | 0.000300671 | 0.00311
1559.75 | 0.00149 | -0.000589098 | -0.00037888 | 0.000379911 | 0.00311
1559.8 | 0.00157 | -0.000610518 | -0.000379507 | 0.000459163 | 0.00311
1559.85 | 0.00149 | -0.000631938 | -0.000460262 | 0.000538427 | 0.00311
1559.9 | 0.00157 | -0.000653359 | -0.000380759 | 0.000535785 | 0.00311
1559.95 | 0.00157 | -0.000517369 | -0.000461515 | 0.00061506 | 0.00311
1560 | 0.00157 | -0.000538789 | -0.000382012 | 0.000612418 | 0.00319
1560.05 | 0.00157 | -0.000481488 | -0.000382639 | 0.000691705 | 0.00319
1560.1 | 0.00164 | -0.000424176 | -0.000303125 | 0.000607134 | 0.00319
1560.15 | 0.00164 | -0.000366853 | -0.000223599 | 0.000604491 | 0.00327
1560.2 | 0.00172 | -0.000388273 | -0.000224226 | 0.000601849 | 0.00319
1560.25 | 0.00172 | -0.00033094 | -0.000144689 | 0.000599207 | 0.00319
1560.3 | 0.00195 | -0.00019482 | -6.51409e-05 | 0.000596565 | 0.00327
1560.35 | 0.00195 | -5.86558e-05 | 1.44184e-05 | 0.000593923 | 0.00335
1560.4 | 0.00211 | 7.75516e-05 | 0.000174197 | 0.000591281 | 0.00344
1560.45 | 0.0021 | 5.61316e-05 | 9.33625e-05 | 0.000670568 | 0.00344
1560.5 | 0.0021 | 0.000113542 | 0.000172944 | 0.000585996 | 0.00352
1560.55 | 0.00226 | 0.000170963 | 0.000252538 | 0.000747225 | 0.00352
1560.6 | 0.00226 | 0.000228395 | 0.000251911 | 0.000580712 | 0.0036
1560.65 | 0.00249 | 0.000285838 | 0.000411758 | 0.00057807 | 0.00376
1560.7 | 0.00241 | 0.000343291 | 0.000411132 | 0.00049351 | 0.00376
1560.75 | 0.00241 | 0.000400756 | 0.000410505 | 0.000490867 | 0.00376
1560.8 | 0.00249 | 0.000458232 | 0.000490132 | 0.000488225 | 0.00376
1560.85 | 0.00241 | 0.000357916 | 0.000489506 | 0.000403677 | 0.00376
1560.9 | 0.00241 | 0.000415392 | 0.000488879 | 0.000401035 | 0.00385
1560.95 | 0.00241 | 0.000393972 | 0.000488253 | 0.000234616 | 0.00376
1561 | 0.00256 | 0.000451458 | 0.000567892 | 0.000150103 | 0.00393
1561.05 | 0.00256 | 0.000430038 | 0.000567265 | 6.56024e-05 | 0.00385
1561.1 | 0.00248 | 0.000408618 | 0.000486374 | -1.88868e-05 | 0.00377
1561.15 | 0.00256 | 0.000466116 | 0.000485747 | 6.0318e-05 | 0.00377
1561.2 | 0.00248 | 0.000444696 | 0.000485121 | -2.41712e-05 | 0.00368
1561.25 | 0.00256 | 0.000502204 | 0.000404241 | -0.000108649 | 0.00377
1561.3 | 0.00256 | 0.000559724 | 0.000564133 | -0.000193114 | 0.00377
1561.35 | 0.00248 | 0.000459364 | 0.000483242 | -0.000277568 | 0.00377
1561.4 | 0.00248 | 0.000516884 | 0.000482615 | -0.00036201 | 0.00377
1561.45 | 0.0024 | 0.000416524 | 0.000401735 | -0.000446441 | 0.00368
1561.5 | 0.00248 | 0.000395104 | 0.000401109 | -0.000367295 | 0.00385
1561.55 | 0.0024 | 0.000373684 | 0.00032024 | -0.000451725 | 0.00377
1561.6 | 0.00233 | 0.000352264 | 0.000399856 | -0.000454367 | 0.00377
1561.65 | 0.00233 | 0.000330844 | 0.000399229 | -0.00045701 | 0.00377
1561.7 | 0.00225 | 0.000151578 | 0.000318361 | -0.000541428 | 0.00377
1561.75 | 0.00225 | 0.000130158 | 0.000237503 | -0.000462294 | 0.00377
1561.8 | 0.00217 | 0.000108738 | 0.000317108 | -0.000464936 | 0.00369
1561.85 | 0.00225 | 8.73176e-05 | 0.000156031 | -0.00030399 | 0.00369
1561.9 | 0.00225 | 6.58975e-05 | 0.000235624 | -0.000306633 | 0.0036
1561.95 | 0.00217 | 4.44775e-05 | 0.000154778 | -0.000227463 | 0.00352
1562 | 0.00217 | 2.30574e-05 | 7.39431e-05 | -0.000230105 | 0.00352
1562.05 | 0.00201 | -7.72693e-05 | 7.33167e-05 | -0.000232747 | 0.00344
1562.1 | 0.00201 | -9.86893e-05 | -7.50677e-06 | -0.000153566 | 0.00336
1562.15 | 0.00201 | -0.000120109 | -8.83189e-05 | -0.000238032 | 0.00336
1562.2 | 0.00201 | -0.000141529 | -8.89454e-05 | -0.000158851 | 0.00328
1562.25 | 0.00201 | -0.000162949 | -0.000169746 | -0.000161493 | 0.00328
1562.3 | 0.00186 | -0.00034215 | -0.000250536 | -8.22999e-05 | 0.0032
1562.35 | 0.00186 | -0.000442444 | -0.000331314 | -3.09506e-06 | 0.00311
1562.4 | 0.00178 | -0.000463864 | -0.000412081 | -8.75843e-05 | 0.00303
1562.45 | 0.00178 | -0.000564147 | -0.000492837 | 7.34793e-05 | 0.00303
1562.5 | 0.0017 | -0.000585567 | -0.000413334 | 7.08371e-05 | 0.00303
1562.55 | 0.00178 | -0.000606987 | -0.00041396 | 0.000150065 | 0.00303
1562.6 | 0.00178 | -0.000628407 | -0.000414587 | 0.000147423 | 0.00303
1562.65 | 0.00178 | -0.000649827 | -0.000335073 | 0.000144781 | 0.00303
1562.7 | 0.00185 | -0.000671247 | -0.000335699 | 0.000387821 | 0.00311
1562.75 | 0.00177 | -0.000692667 | -0.000256174 | 0.000303273 | 0.00311
1562.8 | 0.00177 | -0.000714087 | -0.0002568 | 0.000382537 | 0.00311
1562.85 | 0.00185 | -0.000656644 | -0.000257427 | 0.000379894 | 0.00311
1562.9 | 0.00185 | -0.000678064 | -0.000258053 | 0.00045917 | 0.00312
1562.95 | 0.00193 | -0.000620611 | -9.8342e-05 | 0.000456528 | 0.00312
1563 | 0.00193 | -0.000642031 | -9.89685e-05 | 0.000453886 | 0.0032
1563.05 | 0.002 | -0.00050567 | -9.95949e-05 | 0.000533173 | 0.0032
1563.1 | 0.002 | -0.00052709 | -2.00357e-05 | 0.000530531 | 0.0032
1563.15 | 0.00193 | -0.000627406 | -2.06621e-05 | 0.00060983 | 0.00328
1563.2 | 0.00192 | -0.00056993 | -2.12886e-05 | 0.000607187 | 0.00328
1563.25 | 0.00192 | -0.000512444 | 5.8282e-05 | 0.000522604 | 0.00336
1563.3 | 0.002 | -0.000533864 | 0.000137864 | 0.000601903 | 0.00344
1563.35 | 0.002 | -0.000397438 | 0.000217457 | 0.000599261 | 0.00353
1563.4 | 0.00208 | -0.000418858 | 0.000297062 | 0.000678572 | 0.00361
1563.45 | 0.00223 | -0.000282388 | 0.000456931 | 0.000593976 | 0.00369
1563.5 | 0.00223 | -0.000224847 | 0.000536569 | 0.000591334 | 0.00377
1563.55 | 0.00231 | -0.000167294 | 0.000696507 | 0.000670645 | 0.00385
1563.6 | 0.00223 | -0.000267687 | 0.000615593 | 0.000749968 | 0.00385
1563.65 | 0.00223 | -0.000131151 | 0.000695254 | 0.000747326 | 0.00394
1563.7 | 0.00231 | -7.35768e-05 | 0.000694627 | 0.000744683 | 0.00394
1563.75 | 0.00223 | -1.59915e-05 | 0.000694001 | 0.000742041 | 0.00402
1563.8 | 0.00231 | -3.74116e-05 | 0.000613087 | 0.000739399 | 0.00394
1563.85 | 0.0023 | 2.79008e-05 | 0.000692748 | 0.000736757 | 0.00394
1563.9 | 0.00238 | 2.84986e-05 | 0.000692122 | 0.000734114 | 0.00394
1563.95 | 0.0023 | -4.99199e-05 | 0.000691495 | 0.000731472 | 0.00394
1564 | 0.00223 | -4.93221e-05 | 0.000690869 | 0.000646865 | 0.00394
1564.05 | 0.00223 | -4.87243e-05 | 0.000690242 | 0.000644223 | 0.00394
1564.1 | 0.00215 | -0.000127132 | 0.000609328 | 0.000559627 | 0.00394
1564.15 | 0.00238 | -4.75287e-05 | 0.000688989 | 0.000475044 | 0.00402
1564.2 | 0.0023 | -0.000125936 | 0.000688363 | 0.000390472 | 0.00394
1564.25 | 0.0023 | -4.63331e-05 | 0.000687736 | 0.00038783 | 0.0041
1564.3 | 0.0023 | -0.000124741 | 0.00068711 | 0.00030327 | 0.00394
1564.35 | 0.00222 | -0.000203137 | 0.000606196 | 0.000218722 | 0.00394
1564.4 | 0.00222 | -0.000281523 | 0.000685857 | 0.00021608 | 0.00386
1564.45 | 0.00214 | -0.000280925 | 0.000604943 | 0.000131543 | 0.00386
1564.5 | 0.00222 | -0.000201344 | 0.000604317 | 4.70186e-05 | 0.00386
1564.55 | 0.00222 | -0.000200746 | 0.00060369 | 4.43764e-05 | 0.00377
1564.6 | 0.00214 | -0.000358104 | 0.000522787 | -4.01364e-05 | 0.00377
1564.65 | 0.00207 | -0.000357506 | 0.000441896 | 3.90919e-05 | 0.00361
1564.7 | 0.00191 | -0.00051482 | 0.000361016 | -4.54209e-05 | 0.00353
1564.75 | 0.00199 | -0.000435272 | 0.00036039 | -4.80631e-05 | 0.00345
1564.8 | 0.00183 | -0.000513625 | 0.00019929 | -0.000132564 | 0.00337
1564.85 | 0.00191 | -0.000513027 | 0.000278894 | -0.000135206 | 0.00345
1564.9 | 0.00191 | -0.000591369 | 0.000278268 | -0.000137849 | 0.00337
1564.95 | 0.00183 | -0.000669699 | 0.00019741 | -0.000140491 | 0.00328
1565 | 0.00183 | -0.000669101 | 0.000196784 | -6.12743e-05 | 0.0032
1565.05 | 0.00168 | -0.000826328 | 3.57295e-05 | -6.39166e-05 | 0.00312
1565.1 | 0.0016 | -0.000904626 | 3.51031e-05 | -6.65588e-05 | 0.00304
1565.15 | 0.0016 | -0.000904028 | -4.57204e-05 | 1.26695e-05 | 0.00296
1565.2 | 0.00152 | -0.000982315 | -0.000126533 | -0.000153702 | 0.00304
1565.25 | 0.00152 | -0.00106 | -0.000127159 | -7.44855e-05 | 0.00296
1565.3 | 0.00144 | -0.00114 | -0.00020796 | -7.71277e-05 | 0.00296
1565.35 | 0.00144 | -0.00114 | -0.000208586 | 2.10058e-06 | 0.00296
1565.4 | 0.00136 | -0.00122 | -0.000289376 | -5.41665e-07 | 0.00288
1565.45 | 0.00129 | -0.00122 | -0.000290003 | 7.86984e-05 | 0.00296
1565.5 | 0.00136 | -0.00114 | -0.000210466 | 0.00015795 | 0.00296
1565.55 | 0.00136 | -0.00114 | -0.000211092 | 7.3414e-05 | 0.00312
1565.6 | 0.00136 | -0.00106 | -0.000211719 | 0.000152666 | 0.00312
1565.65 | 0.00144 | -0.00106 | -0.000212345 | 0.000150024 | 0.0032
1565.7 | 0.00144 | -0.00106 | -0.000132797 | 0.000229287 | 0.0032
1565.75 | 0.00144 | -0.000975739 | -0.000133424 | 0.000308563 | 0.0032
1565.8 | 0.00144 | -0.000975142 | -5.38645e-05 | 0.000305921 | 0.00329
1565.85 | 0.00144 | -0.000816763 | -5.4491e-05 | 0.000385208 | 0.0032
1565.9 | 0.00144 | -0.000816166 | -0.000135303 | 0.000464507 | 0.00329
1565.95 | 0.00159 | -0.000657744 | 2.44531e-05 | 0.000625783 | 0.00329
1566 | 0.00167 | -0.000578217 | 2.38266e-05 | 0.00062314 | 0.00337
1566.05 | 0.00174 | -0.000577619 | 2.32001e-05 | 0.000620498 | 0.00345
1566.1 | 0.00167 | -0.00065595 | 2.25736e-05 | 0.000781821 | 0.00337
1566.15 | 0.00174 | -0.000655352 | 0.000102155 | 0.000779179 | 0.00353
1566.2 | 0.00182 | -0.000575826 | 0.000181749 | 0.000940549 | 0.00353
1566.25 | 0.0019 | -0.000496289 | 0.000181122 | 0.000855895 | 0.00361
1566.3 | 0.0019 | -0.000495691 | 0.000260727 | 0.000935265 | 0.00361
1566.35 | 0.0019 | -0.000416143 | 0.0002601 | 0.0011 | 0.00361
1566.4 | 0.00205 | -0.000336584 | 0.000339716 | 0.00109 | 0.00386
1566.45 | 0.00205 | -0.000335986 | 0.000499608 | 0.00109 | 0.00378
1566.5 | 0.00205 | -0.000335388 | 0.000579258 | 0.00101 | 0.00386
1566.55 | 0.00205 | -0.000413752 | 0.000658919 | 0.00117 | 0.00386
1566.6 | 0.00212 | -0.000334192 | 0.000658292 | 0.00108 | 0.00394
1566.65 | 0.00228 | -0.000175639 | 0.000737965 | 0.00116 | 0.00394
1566.7 | 0.00228 | -0.000254024 | 0.000737338 | 0.00116 | 0.00394
1566.75 | 0.0022 | -0.000253427 | 0.000736712 | 0.00108 | 0.00403
1566.8 | 0.00228 | -0.000252829 | 0.000816396 | 0.00107 | 0.00403
1566.85 | 0.00235 | -0.000173248 | 0.000815769 | 0.000988224 | 0.00411
1566.9 | 0.00243 | -0.00017265 | 0.000895464 | 0.000903558 | 0.00411
1566.95 | 0.00235 | -0.000251036 | 0.000814516 | 0.00098294 | 0.00403
1567 | 0.00243 | -0.000250438 | 0.00081389 | 0.000816261 | 0.00411
1567.05 | 0.00243 | -0.00024984 | 0.000813263 | 0.000813619 | 0.00411
1567.1 | 0.00243 | -0.000170259 | 0.000732326 | 0.000646988 | 0.00419
1567.15 | 0.00243 | -0.000169661 | 0.0007317 | 0.000644345 | 0.00411
1567.2 | 0.00243 | -0.000169063 | 0.000731074 | 0.000477761 | 0.00411
1567.25 | 0.00258 | -8.94713e-05 | 0.000810757 | 0.000475119 | 0.00419
1567.3 | 0.00258 | -8.88735e-05 | 0.000729821 | 0.000390524 | 0.00427
1567.35 | 0.00258 | -9.27046e-06 | 0.000729194 | 0.000387882 | 0.00427
1567.4 | 0.00266 | -8.7678e-05 | 0.000728568 | 0.000303298 | 0.00427
1567.45 | 0.00266 | -8.70802e-05 | 0.000727941 | 0.000218726 | 0.00427
1567.5 | 0.00273 | -7.47714e-06 | 0.000807625 | 0.000216084 | 0.00427
1567.55 | 0.00273 | -6.87937e-06 | 0.000726688 | 0.000131524 | 0.00427
1567.6 | 0.00281 | 7.27347e-05 | 0.000726062 | 4.69759e-05 | 0.00427
1567.65 | 0.00273 | -5.68383e-06 | 0.000725435 | 4.43336e-05 | 0.00427
1567.7 | 0.00273 | -5.08606e-06 | 0.000724809 | -4.02028e-05 | 0.00419
1567.75 | 0.00258 | -8.34936e-05 | 0.000643883 | 3.90491e-05 | 0.00419
1567.8 | 0.0025 | -0.00016189 | 0.000482693 | -4.54873e-05 | 0.00411
1567.85 | 0.0025 | -8.2298e-05 | 0.000482066 | -4.81296e-05 | 0.00403
1567.9 | 0.00242 | -0.000160695 | 0.000401175 | -5.07718e-05 | 0.00395
1567.95 | 0.00234 | -0.000160097 | 0.000400549 | -5.34141e-05 | 0.00395
1568 | 0.00219 | -0.000317455 | 0.000319669 | 2.58378e-05 | 0.00386
1568.05 | 0.00211 | -0.000316857 | 0.0002388 | -5.86986e-05 | 0.00378
1568.1 | 0.00203 | -0.000316259 | 0.000238173 | -6.13409e-05 | 0.00378
1568.15 | 0.00196 | -0.000394623 | 7.70962e-05 | -6.39831e-05 | 0.0037
1568.2 | 0.00188 | -0.000472976 | 7.64697e-05 | 1.52688e-05 | 0.00362
1568.25 | 0.0018 | -0.000551317 | -4.36514e-06 | 9.45324e-05 | 0.00362
1568.3 | 0.0018 | -0.000629648 | -4.99163e-06 | 9.98423e-06 | 0.00354
1568.35 | 0.00188 | -0.00062905 | -5.61812e-06 | 7.34197e-06 | 0.00362
1568.4 | 0.00172 | -0.000786277 | -8.64416e-05 | -7.71944e-05 | 0.00354
1568.45 | 0.00172 | -0.000706772 | -8.70681e-05 | 2.05744e-06 | 0.00354
1568.5 | 0.00164 | -0.000785081 | -0.00016788 | 8.13211e-05 | 0.00346
1568.55 | 0.00164 | -0.000863379 | -0.000168507 | 7.86788e-05 | 0.00346
1568.6 | 0.00164 | -0.000862782 | -0.000169133 | 7.60366e-05 | 0.00346
1568.65 | 0.00157 | -0.000941069 | -0.00016976 | 0.000155312 | 0.00346
1568.7 | 0.00164 | -0.000940471 | -9.02006e-05 | 7.0752e-05 | 0.00354
1568.75 | 0.00164 | -0.000939873 | -0.000171013 | 6.81098e-05 | 0.00354
1568.8 | 0.00164 | -0.000781495 | -0.000171639 | 6.54675e-05 | 0.00354
1568.85 | 0.00164 | -0.000859793 | -0.000172266 | 0.000144743 | 0.00362
1568.9 | 0.00164 | -0.000859195 | -0.000172892 | 0.000142101 | 0.00346
1568.95 | 0.00172 | -0.000779702 | -0.000173519 | 0.000303329 | 0.00354
1569 | 0.00172 | -0.000857999 | -0.000174145 | 0.000300687 | 0.00354
1569.05 | 0.00179 | -0.000778506 | -1.43891e-05 | 0.000216103 | 0.00362
1569.1 | 0.00179 | -0.000777908 | -9.52126e-05 | 0.000295402 | 0.00362
1569.15 | 0.00179 | -0.000698404 | -1.56421e-05 | 0.000374713 | 0.0037
1569.2 | 0.00195 | -0.000618888 | 6.39398e-05 | 0.000454036 | 0.00379
1569.25 | 0.00195 | -0.000618291 | 6.33133e-05 | 0.000615359 | 0.0037
1569.3 | 0.00202 | -0.000538764 | 0.000223137 | 0.000612717 | 0.00379
1569.35 | 0.00202 | -0.000538167 | 0.000302753 | 0.000610074 | 0.00379
1569.4 | 0.00218 | -0.000379679 | 0.00038238 | 0.000689433 | 0.00387
1569.45 | 0.00225 | -0.00030012 | 0.000462019 | 0.000768802 | 0.00395
1569.5 | 0.00241 | -0.000141566 | 0.000541668 | 0.000848184 | 0.00395
1569.55 | 0.00241 | -6.19742e-05 | 0.000541042 | 0.000927578 | 0.00403
1569.6 | 0.00256 | 1.76289e-05 | 0.000701002 | 0.00101 | 0.00411
1569.65 | 0.00271 | 0.00017627 | 0.000780686 | 0.001 | 0.00428
1569.7 | 0.00279 | 0.000255906 | 0.000860381 | 0.001 | 0.00428
1569.75 | 0.00279 | 0.000256504 | 0.000859754 | 0.00108 | 0.00428
1569.8 | 0.00295 | 0.000415211 | 0.000939461 | 0.000996414 | 0.00444
1569.85 | 0.00294 | 0.000415809 | 0.000938834 | 0.00108 | 0.00444
1569.9 | 0.0031 | 0.00057456 | 0.000938208 | 0.00099113 | 0.00461
1569.95 | 0.00302 | 0.000575158 | 0.00102 | 0.00090644 | 0.00453
1570 | 0.0031 | 0.000654849 | 0.0011 | 0.000903797 | 0.00461
1570.05 | 0.0031 | 0.00073455 | 0.00118 | 0.000737095 | 0.00477
1570.1 | 0.00317 | 0.000735148 | 0.00118 | 0.000734453 | 0.00477
1570.15 | 0.0031 | 0.000735746 | 0.0011 | 0.000649798 | 0.00477
1570.2 | 0.0031 | 0.000736344 | 0.0011 | 0.000565156 | 0.00469
1570.25 | 0.00317 | 0.000895183 | 0.00117 | 0.000562514 | 0.00485
1570.3 | 0.00317 | 0.000816654 | 0.00117 | 0.000477883 | 0.00477
1570.35 | 0.00309 | 0.000817252 | 0.00125 | 0.000557229 | 0.00485
1570.4 | 0.00309 | 0.000896976 | 0.00109 | 0.000472598 | 0.00485
1570.45 | 0.00302 | 0.000739332 | 0.00101 | 0.000387979 | 0.00477
1570.5 | 0.00302 | 0.000660826 | 0.000930689 | 0.000385337 | 0.00477
1570.55 | 0.00286 | 0.000661424 | 0.00084973 | 0.000382695 | 0.00469
1570.6 | 0.00286 | 0.000582928 | 0.000768782 | 0.000380052 | 0.00461
1570.65 | 0.00286 | 0.000504444 | 0.000768155 | 0.000295445 | 0.00469
1570.7 | 0.00286 | 0.000505042 | 0.000767529 | 0.000292803 | 0.00453
1570.75 | 0.00278 | 0.000505639 | 0.000606293 | 0.000290161 | 0.00453
1570.8 | 0.0027 | 0.000348106 | 0.000525379 | 0.000287518 | 0.00436
1570.85 | 0.0027 | 0.000427764 | 0.000524753 | 0.000284876 | 0.00436
1570.9 | 0.00263 | 0.000349301 | 0.000363585 | 0.000282234 | 0.0042
1570.95 | 0.00263 | 0.00027085 | 0.000443223 | 0.000279591 | 0.0042
1571 | 0.00262 | 0.000271448 | 0.000442597 | 0.000276949 | 0.00412
1571.05 | 0.00262 | 0.000193007 | 0.000361706 | 0.000192354 | 0.00412
1571.1 | 0.00262 | 0.000114578 | 0.000361079 | 0.000189711 | 0.00404
1571.15 | 0.00255 | -4.28462e-05 | 0.000360452 | 0.000187069 | 0.00395
1571.2 | 0.00255 | 3.67568e-05 | 0.000359826 | 0.000102486 | 0.00396
1571.25 | 0.00247 | -4.16507e-05 | 0.000278946 | 0.000181785 | 0.00387
1571.3 | 0.00247 | -4.1053e-05 | 0.000278319 | 0.000179142 | 0.00379
1571.35 | 0.00247 | -0.00011945 | 0.000197451 | 0.0001765 | 0.00379
1571.4 | 0.00231 | -0.000197835 | 0.000116593 | 0.000255811 | 0.00371
1571.45 | 0.00231 | -0.000118254 | 0.000196198 | 0.000253169 | 0.00379
1571.5 | 0.00223 | -0.00019664 | 0.00011534 | 0.000250526 | 0.00371
1571.55 | 0.00223 | -0.000117059 | 0.000275187 | 0.000247884 | 0.00371
1571.6 | 0.00223 | -0.000195444 | 0.000194318 | 0.000327207 | 0.00371
1571.65 | 0.00223 | -0.000115863 | 0.000193691 | 0.000406541 | 0.00371
1571.7 | 0.00223 | 4.27343e-05 | 0.000273307 | 0.000403899 | 0.00379
1571.75 | 0.00223 | -3.56733e-05 | 0.000192438 | 0.000565246 | 0.00371
1571.8 | 0.00223 | -3.50756e-05 | 0.000191812 | 0.000562603 | 0.00371
1571.85 | 0.00223 | -3.44778e-05 | 0.000271428 | 0.000477961 | 0.00371
1571.9 | 0.00223 | -3.38801e-05 | 0.000351055 | 0.000475318 | 0.00379
1571.95 | 0.00238 | -3.32823e-05 | 0.000510969 | 0.000554676 | 0.00388
1572 | 0.00246 | -3.26846e-05 | 0.000430067 | 0.000552034 | 0.00379
1572.05 | 0.00246 | -3.20869e-05 | 0.00042944 | 0.000549392 | 0.00379
1572.1 | 0.00246 | -0.000110483 | 0.000348549 | 0.000628762 | 0.00371
1572.15 | 0.00254 | -0.000109886 | 0.000428187 | 0.000626119 | 0.00379
1572.2 | 0.00261 | -0.000109288 | 0.000427561 | 0.000705501 | 0.00388
1572.25 | 0.00269 | -0.000187674 | 0.000426934 | 0.000702859 | 0.00388
1572.3 | 0.00269 | -0.000108093 | 0.000426307 | 0.000700217 | 0.00388
1572.35 | 0.00277 | -0.000107495 | 0.000586245 | 0.00077961 | 0.00396
1572.4 | 0.00269 | -0.000106897 | 0.000505331 | 0.000859016 | 0.00388
1572.45 | 0.00277 | -0.000106299 | 0.000584992 | 0.000938433 | 0.00388
1572.5 | 0.00269 | -2.67073e-05 | 0.000584365 | 0.00093579 | 0.00388
1572.55 | 0.00277 | 5.28958e-05 | 0.000664038 | 0.00102 | 0.00396
1572.6 | 0.00276 | 5.34935e-05 | 0.000824043 | 0.00109 | 0.00396
1572.65 | 0.00284 | 0.000212135 | 0.000903749 | 0.00109 | 0.00412
1572.7 | 0.00292 | 0.000291771 | 0.000903123 | 0.00117 | 0.00412
1572.75 | 0.00284 | 0.00021333 | 0.000902496 | 0.00109 | 0.00404
1572.8 | 0.00292 | 0.000372015 | 0.000982214 | 0.00117 | 0.00412
1572.85 | 0.00299 | 0.000451673 | 0.00106 | 0.00125 | 0.00421
1572.9 | 0.00299 | 0.000452271 | 0.00106 | 0.00133 | 0.00429
1572.95 | 0.00323 | 0.00053194 | 0.00114 | 0.00132 | 0.00445
1573 | 0.00323 | 0.00061162 | 0.00114 | 0.00124 | 0.00445
1573.05 | 0.0033 | 0.000612218 | 0.00122 | 0.0014 | 0.00445
1573.1 | 0.0033 | 0.000612815 | 0.00122 | 0.00131 | 0.00453
1573.15 | 0.00338 | 0.000692506 | 0.00122 | 0.00123 | 0.00462
1573.2 | 0.00346 | 0.000693104 | 0.00138 | 0.00123 | 0.0047
1573.25 | 0.00338 | 0.000614608 | 0.00138 | 0.00114 | 0.00478
1573.3 | 0.00345 | 0.000773404 | 0.00146 | 0.00114 | 0.00486
1573.35 | 0.00338 | 0.000774001 | 0.00138 | 0.000972943 | 0.00486
1573.4 | 0.00338 | 0.000774599 | 0.00146 | 0.00105 | 0.00486
1573.45 | 0.00338 | 0.000775197 | 0.00138 | 0.000885587 | 0.00494
1573.5 | 0.0033 | 0.00085491 | 0.00138 | 0.000718837 | 0.00486
1573.55 | 0.0033 | 0.000776392 | 0.00137 | 0.000634159 | 0.00495
1573.6 | 0.0033 | 0.00077699 | 0.00137 | 0.000549493 | 0.00486
1573.65 | 0.0033 | 0.000698483 | 0.00145 | 0.000546851 | 0.00478
1573.7 | 0.0033 | 0.000619988 | 0.00137 | 0.000462196 | 0.00478
1573.75 | 0.00314 | 0.000620586 | 0.00129 | 0.000459554 | 0.00462
1573.8 | 0.00314 | 0.000621183 | 0.00129 | 0.000456912 | 0.00462
1573.85 | 0.00306 | 0.000542699 | 0.00129 | 0.000372269 | 0.00454
1573.9 | 0.00306 | 0.000464226 | 0.00129 | 0.000369627 | 0.00445
1573.95 | 0.00298 | 0.000385763 | 0.00121 | 0.000121054 | 0.00445
1574 | 0.00298 | 0.000386361 | 0.00113 | 0.000118412 | 0.00437
1574.05 | 0.00291 | 0.000307909 | 0.00105 | 0.000115769 | 0.00445
1574.1 | 0.00291 | 0.000308507 | 0.00113 | 0.000195092 | 0.00437
1574.15 | 0.0029 | 0.000309105 | 0.000965298 | 0.000110485 | 0.00429
1574.2 | 0.00283 | 0.000230664 | 0.000884327 | 2.58894e-05 | 0.00429
1574.25 | 0.00275 | 0.000231262 | 0.0008837 | 2.32471e-05 | 0.00429
1574.3 | 0.00283 | 0.00023186 | 0.000802741 | 2.06048e-05 | 0.00429
1574.35 | 0.00283 | 0.000232457 | 0.000882447 | 1.79625e-05 | 0.00421
1574.4 | 0.00275 | 0.000233055 | 0.000801488 | -6.66211e-05 | 0.00421
1574.45 | 0.00275 | 0.000233653 | 0.00072054 | -6.92634e-05 | 0.00421
1574.5 | 0.00267 | 0.000234251 | 0.000719913 | -7.19057e-05 | 0.00421
1574.55 | 0.00259 | 0.000155821 | 0.000719287 | -7.4548e-05 | 0.00421
1574.6 | 0.00267 | 0.000156419 | 0.00071866 | 4.751e-06 | 0.00421
1574.65 | 0.00251 | 7.80002e-05 | 0.000637723 | 2.1087e-06 | 0.00421
1574.7 | 0.00251 | 7.8598e-05 | 0.000717407 | 8.14195e-05 | 0.00421
1574.75 | 0.00251 | 7.91957e-05 | 0.00071678 | 0.000160742 | 0.00413
1574.8 | 0.00243 | 7.8811e-07 | 0.000555545 | 0.000240077 | 0.00413
1574.85 | 0.00251 | 8.03911e-05 | 0.000554918 | 0.000237434 | 0.00413
1574.9 | 0.00236 | 1.98354e-06 | 0.000393728 | 0.000234792 | 0.00405
1574.95 | 0.00243 | -7.64131e-05 | 0.000473378 | 0.000396139 | 0.00413
1575 | 0.00243 | 3.17898e-06 | 0.000472751 | 0.000475508 | 0.00413
1575.05 | 0.00243 | 3.77669e-06 | 0.000552412 | 0.00055489 | 0.00413
1575.1 | 0.00251 | 4.37441e-06 | 0.000551786 | 0.000634284 | 0.00421
1575.15 | 0.00243 | -7.40222e-05 | 0.000470871 | 0.000713689 | 0.00421
1575.2 | 0.00243 | 5.56984e-06 | 0.000550532 | 0.000793106 | 0.00421
1575.25 | 0.00243 | 8.51728e-05 | 0.000469618 | 0.000708404 | 0.00421
1575.3 | 0.00243 | 0.000164787 | 0.000549279 | 0.000787822 | 0.00429
1575.35 | 0.00251 | 0.000165385 | 0.000628952 | 0.000785179 | 0.00438
1575.4 | 0.00243 | 0.000165982 | 0.000788957 | 0.000864608 | 0.00438
1575.45 | 0.00243 | 0.000245607 | 0.000949008 | 0.000944049 | 0.00454
1575.5 | 0.00243 | 0.000325243 | 0.000948381 | 0.000859324 | 0.00454
1575.55 | 0.00243 | 0.000325841 | 0.00086741 | 0.000938765 | 0.00446
1575.6 | 0.00235 | 0.000326439 | 0.000947128 | 0.000936122 | 0.00446
1575.65 | 0.00235 | 0.000327036 | 0.00111 | 0.000851397 | 0.00454
1575.7 | 0.00235 | 0.000248596 | 0.00111 | 0.000848755 | 0.00454
1575.75 | 0.00243 | 0.000249193 | 0.00119 | 0.000846112 | 0.00454
1575.8 | 0.00243 | 0.000249791 | 0.00119 | 0.000925553 | 0.00462
1575.85 | 0.00243 | 0.000250389 | 0.00119 | 0.000840828 | 0.00462
1575.9 | 0.0025 | 0.000330025 | 0.00135 | 0.000838185 | 0.0047
1575.95 | 0.0025 | 0.000330623 | 0.00126 | 0.000835543 | 0.00471
1576 | 0.0025 | 0.000252182 | 0.00126 | 0.000750829 | 0.00471
1576.05 | 0.00258 | 0.000331818 | 0.00126 | 0.000748187 | 0.00479
1576.1 | 0.00258 | 0.000332416 | 0.00134 | 0.000663485 | 0.00487
1576.15 | 0.00258 | 0.000412063 | 0.00126 | 0.000578795 | 0.00495
1576.2 | 0.0025 | 0.000333611 | 0.00118 | 0.000494117 | 0.00495
1576.25 | 0.00258 | 0.000492318 | 0.00126 | 0.000491475 | 0.00503
1576.3 | 0.00258 | 0.000492916 | 0.00126 | 0.000488832 | 0.00512
1576.35 | 0.00258 | 0.000414453 | 0.00126 | 0.000322154 | 0.00512
1576.4 | 0.00257 | 0.000494111 | 0.00134 | 0.000319512 | 0.0052
1576.45 | 0.0025 | 0.000415649 | 0.00126 | 0.000234869 | 0.00512
1576.5 | 0.00257 | 0.000495307 | 0.00134 | 0.000232227 | 0.0052
1576.55 | 0.0025 | 0.000574976 | 0.00126 | 6.5619e-05 | 0.00528
1576.6 | 0.00257 | 0.000575573 | 0.00134 | 0.000144953 | 0.00536
1576.65 | 0.00265 | 0.000576171 | 0.00142 | 6.03344e-05 | 0.00536
1576.7 | 0.00249 | 0.000497698 | 0.00134 | 5.7692e-05 | 0.00528
1576.75 | 0.00257 | 0.000577366 | 0.00142 | -2.69152e-05 | 0.00545
1576.8 | 0.00242 | 0.000498893 | 0.00125 | -0.000193452 | 0.00536
1576.85 | 0.00249 | 0.000499491 | 0.00125 | -0.000196094 | 0.00528
1576.9 | 0.00242 | 0.000500088 | 0.00117 | -0.000280666 | 0.00528
1576.95 | 0.00241 | 0.000500686 | 0.00117 | -0.000283308 | 0.0052
1577 | 0.00249 | 0.000501284 | 0.00117 | -0.000449774 | 0.0052
1577.05 | 0.00241 | 0.000343772 | 0.00109 | -0.000452417 | 0.00504
1577.1 | 0.00241 | 0.00034437 | 0.00109 | -0.000373153 | 0.00512
1577.15 | 0.00234 | 0.000186902 | 0.000927705 | -0.000457701 | 0.00495
1577.2 | 0.00218 | 0.000108483 | 0.000846734 | -0.000460344 | 0.00479
1577.25 | 0.00218 | 3.00759e-05 | 0.000765775 | -0.000462986 | 0.00471
1577.3 | 0.0021 | -4.83207e-05 | 0.000604516 | -0.000465628 | 0.00463
1577.35 | 0.0021 | -0.000126706 | 0.0006842 | -0.000386365 | 0.00463
1577.4 | 0.00202 | -0.000126109 | 0.000603263 | -0.000389007 | 0.00454
1577.45 | 0.00195 | -0.000125511 | 0.000522338 | -0.000391649 | 0.00454
1577.5 | 0.00187 | -0.000203886 | 0.000441424 | -0.000476198 | 0.00455
1577.55 | 0.00179 | -0.0003612 | 0.000280256 | -0.00047884 | 0.00446
1577.6 | 0.00171 | -0.000360602 | 0.000199376 | -0.000481482 | 0.00446
1577.65 | 0.00156 | -0.000438944 | 0.000118507 | -0.000566019 | 0.00422
1577.7 | 0.00156 | -0.000517275 | 0.00011788 | -0.000568661 | 0.00422
1577.75 | 0.00156 | -0.000516677 | 0.000117254 | -0.000571303 | 0.00422
1577.8 | 0.00156 | -0.000516079 | 0.000196869 | -0.000492051 | 0.0043
1577.85 | 0.00156 | -0.000515482 | 0.000196243 | -0.000494694 | 0.00422
1577.9 | 0.00156 | -0.000435955 | 0.000195616 | -0.00041543 | 0.00414
1577.95 | 0.00163 | -0.000514286 | 0.00019499 | -0.000418073 | 0.00414
1578 | 0.00156 | -0.000513689 | 0.000114121 | -0.000338797 | 0.00414
1578.05 | 0.00163 | -0.000513091 | 0.00027399 | -0.00025951 | 0.00414
1578.1 | 0.00155 | -0.000512493 | 0.000273364 | -0.000180211 | 0.00405
1578.15 | 0.00155 | -0.000511896 | 0.000272737 | -1.89352e-05 | 0.00405
1578.2 | 0.00163 | -0.000432369 | 0.000352376 | -2.15776e-05 | 0.00406
1578.25 | 0.00163 | -0.000431772 | 0.000351749 | -2.42199e-05 | 0.00406
1578.3 | 0.00163 | -0.000431174 | 0.000431399 | 0.000137103 | 0.00414
1578.35 | 0.00163 | -0.000430576 | 0.000430772 | 0.000134461 | 0.00414
1578.4 | 0.00171 | -0.000351039 | 0.000590732 | 0.000213819 | 0.00422
1578.45 | 0.00171 | -0.000271491 | 0.000590105 | 0.000293189 | 0.0043
1578.5 | 0.00171 | -0.000191932 | 0.000669789 | 0.00037257 | 0.00438
1578.55 | 0.00186 | -0.000112362 | 0.000829817 | 0.000451964 | 0.00438
1578.6 | 0.00178 | -3.27806e-05 | 0.00082919 | 0.000531369 | 0.00438
1578.65 | 0.00194 | 4.68114e-05 | 0.00107 | 0.000528727 | 0.00455
1578.7 | 0.00194 | 0.000205431 | 0.00107 | 0.000526085 | 0.00463
1578.75 | 0.00201 | 0.000206028 | 0.00107 | 0.000605502 | 0.00471
1578.8 | 0.00209 | 0.000285653 | 0.00115 | 0.000684931 | 0.00479
1578.85 | 0.00209 | 0.000286251 | 0.00123 | 0.000600217 | 0.00488
1578.9 | 0.00217 | 0.000365887 | 0.00123 | 0.000597575 | 0.00496
1578.95 | 0.00209 | 0.000366485 | 0.00115 | 0.000594932 | 0.00488
1579 | 0.00209 | 0.000367082 | 0.00115 | 0.000510231 | 0.00496
1579.05 | 0.00216 | 0.000288642 | 0.00114 | 0.000507588 | 0.00496
1579.1 | 0.00216 | 0.000289239 | 0.00114 | 0.000504946 | 0.00504
1579.15 | 0.00216 | 0.000368875 | 0.00114 | 0.000420256 | 0.00512
1579.2 | 0.00216 | 0.000369473 | 0.00106 | 0.000499661 | 0.00504
1579.25 | 0.00224 | 0.000370071 | 0.00114 | 0.000414971 | 0.00512
1579.3 | 0.00216 | 0.000370668 | 0.00114 | 0.000330293 | 0.00512
1579.35 | 0.00216 | 0.000292228 | 0.00106 | 0.000245627 | 0.00504
1579.4 | 0.00208 | 0.000371864 | 0.000979865 | 0.000242984 | 0.00504
1579.45 | 0.00216 | 0.000293423 | 0.000979239 | 0.00015833 | 0.00504
1579.5 | 0.00224 | 0.000294021 | 0.00106 | 7.36872e-05 | 0.00512
1579.55 | 0.00216 | 0.000294619 | 0.000977986 | -1.09437e-05 | 0.00504
1579.6 | 0.00216 | 0.000295216 | 0.000977359 | -9.55627e-05 | 0.00504
1579.65 | 0.00216 | 0.000295814 | 0.000896377 | -0.000262123 | 0.00504
1579.7 | 0.00216 | 0.000217384 | 0.000815406 | -0.000346707 | 0.00496
1579.75 | 0.00208 | 0.000138966 | 0.000654125 | -0.000349349 | 0.00496
1579.8 | 0.002 | -1.8436e-05 | 0.000573188 | -0.000515839 | 0.00488
1579.85 | 0.00192 | -1.78384e-05 | 0.000572562 | -0.000518481 | 0.0048
1579.9 | 0.00185 | -9.6224e-05 | 0.000571935 | -0.000684923 | 0.00472
1579.95 | 0.00185 | -9.56263e-05 | 0.000571308 | -0.000687566 | 0.00472
1580 | 0.00177 | -0.000174001 | 0.000329819 | -0.000853961 | 0.00472
1580.05 | 0.00169 | -0.000252365 | 0.000248928 | -0.000856603 | 0.00455
1580.1 | 0.00177 | -0.000251767 | 0.000248301 | -0.000941104 | 0.00455
1580.15 | 0.00161 | -0.00033012 | 0.000247675 | -0.000943747 | 0.00447
1580.2 | 0.00161 | -0.000329522 | 0.000247048 | -0.000946389 | 0.00447
1580.25 | 0.00146 | -0.000407864 | 8.59255e-05 | -0.000949031 | 0.00431
1580.3 | 0.00146 | -0.000407266 | 0.000245795 | -0.000951674 | 0.00439
1580.35 | 0.00146 | -0.000327729 | 0.000164915 | -0.000872457 | 0.00431
1580.4 | 0.00138 | -0.000406071 | 8.40458e-05 | -0.0008751 | 0.00431
1580.45 | 0.00146 | -0.000247583 | 0.000163661 | -0.000795871 | 0.00422
1580.5 | 0.00138 | -0.000404876 | 2.56168e-06 | -0.000798514 | 0.00406
1580.55 | 0.0013 | -0.000404278 | 8.21661e-05 | -0.000719274 | 0.00406
1580.6 | 0.0013 | -0.000482609 | 1.30853e-06 | -0.000721916 | 0.00398
1580.65 | 0.00115 | -0.000639835 | -7.95377e-05 | -0.000724558 | 0.00398
1580.7 | 0.00114 | -0.000639238 | -0.000160373 | -0.000645307 | 0.00382
1580.75 | 0.00107 | -0.000717536 | -0.000160999 | -0.000647949 | 0.00382
1580.8 | 0.00122 | -0.000638042 | -0.000161626 | -0.000650591 | 0.0039
1580.85 | 0.00122 | -0.00071634 | -0.000162252 | -0.000653234 | 0.00382
1580.9 | 0.00122 | -0.000715743 | -0.000243076 | -0.000655876 | 0.00382
1580.95 | 0.00122 | -0.000715145 | -0.000243702 | -0.000658518 | 0.00382
1581 | 0.00122 | -0.000872306 | -0.000244329 | -0.000579255 | 0.00382
1581.05 | 0.00122 | -0.000792834 | -0.000164759 | -0.000499979 | 0.0039
1581.1 | 0.00122 | -0.000792237 | -0.000165385 | -0.000584539 | 0.0039
1581.15 | 0.00129 | -0.000712754 | -8.58035e-05 | -0.000505264 | 0.0039
1581.2 | 0.00129 | -0.000712157 | -8.643e-05 | -0.000507906 | 0.00382
1581.25 | 0.00137 | -0.000711559 | -0.000167265 | -0.000510549 | 0.00382
1581.3 | 0.00137 | -0.000710961 | -0.000167892 | -0.000431262 | 0.00382
1581.35 | 0.00129 | -0.000710364 | -0.000168518 | -0.000433904 | 0.00374
1581.4 | 0.00129 | -0.00063087 | -0.000249342 | -0.000436546 | 0.00374
1581.45 | 0.00121 | -0.000630273 | -0.000169771 | -0.000521118 | 0.00374
1581.5 | 0.00129 | -0.000550768 | -0.000170398 | -0.000441831 | 0.00382
1581.55 | 0.00129 | -0.00055017 | -0.000171024 | -0.000526403 | 0.00382
1581.6 | 0.00137 | -0.000391727 | -0.000171651 | -0.000447116 | 0.0039
1581.65 | 0.00144 | -0.000312189 | -0.000172278 | -0.000367817 | 0.0039
1581.7 | 0.00144 | -0.000232641 | -9.26958e-05 | -0.000370459 | 0.00398
1581.75 | 0.00144 | -0.000232044 | -1.31028e-05 | -0.000291148 | 0.00406
1581.8 | 0.00152 | -0.000152485 | 4.57981e-05 | -0.00029379 | 0.00415
1581.85 | 0.00167 | 6.06887e-06 | 0.000180885 | -0.000214468 | 0.00431
1581.9 | 0.00167 | 8.56609e-05 | 0.00023574 | -0.00021711 | 0.00431
1581.95 | 0.00175 | 8.62585e-05 | 0.000290607 | -5.57873e-05 | 0.00431
1582 | 0.0019 | 0.000244878 | 0.000345486 | 0.000105583 | 0.00447
1582.05 | 0.00183 | 0.000324503 | 0.000320077 | 0.000184965 | 0.00447
1582.1 | 0.0019 | 0.0003251 | 0.000374966 | 0.000264358 | 0.00456
1582.15 | 0.00198 | 0.000404736 | 0.000429867 | 0.000261716 | 0.00464
1582.2 | 0.00206 | 0.000484383 | 0.000404458 | 0.000341121 | 0.00472
1582.25 | 0.00206 | 0.000484981 | 0.00045937 | 0.000338479 | 0.0048
1582.3 | 0.00213 | 0.000564639 | 0.000514294 | 0.000335836 | 0.00489
1582.35 | 0.00213 | 0.000644308 | 0.000408552 | 0.000415254 | 0.00489
1582.4 | 0.00213 | 0.000565834 | 0.000383143 | 0.000412611 | 0.00489
1582.45 | 0.00213 | 0.000566432 | 0.000438066 | 0.000327909 | 0.00497
1582.5 | 0.00213 | 0.000646101 | 0.000332324 | 0.000325267 | 0.00505
1582.55 | 0.00213 | 0.000567627 | 0.000226593 | 0.000240577 | 0.00497
1582.6 | 0.00213 | 0.000568225 | 0.000201184 | 0.000237935 | 0.00497
1582.65 | 0.00205 | 0.000568822 | 0.000175775 | 0.000153256 | 0.00497
1582.7 | 0.00198 | 0.00049036 | 7.00553e-05 | 6.85901e-05 | 0.00489
1582.75 | 0.0019 | 0.000490958 | 4.4646e-05 | 6.59478e-05 | 0.00489
1582.8 | 0.0019 | 0.000412506 | 1.92368e-05 | -1.87068e-05 | 0.00489
1582.85 | 0.00182 | 0.000413104 | -8.64714e-05 | -2.13491e-05 | 0.0048
1582.9 | 0.00182 | 0.000334663 | 4.87285e-05 | -0.000105992 | 0.00489
1582.95 | 0.00166 | 0.000335261 | -0.00013729 | -0.000190623 | 0.00481
1583 | 0.00166 | 0.000256831 | -0.000162699 | -0.000275242 | 0.00472
1583.05 | 0.00159 | 0.000178413 | -0.000188108 | -0.000359849 | 0.00464
1583.1 | 0.00159 | 0.000100005 | -0.000293805 | -0.000362491 | 0.00464
1583.15 | 0.00151 | 2.16083e-05 | -0.000399491 | -0.000447087 | 0.00456
1583.2 | 0.00151 | -5.67773e-05 | -0.0004249 | -0.000449729 | 0.00448
1583.25 | 0.00143 | -0.000135152 | -0.000530574 | -0.000452372 | 0.0044
1583.3 | 0.00127 | -0.000213516 | -0.000636237 | -0.000536955 | 0.00431
1583.35 | 0.0012 | -0.000291869 | -0.000741888 | -0.000703445 | 0.00415
1583.4 | 0.00112 | -0.00037021 | -0.000767298 | -0.000787993 | 0.00407
1583.45 | 0.00104 | -0.000369613 | -0.000953158 | -0.000790636 | 0.00407
1583.5 | 0.000964535 | -0.000526861 | -0.00106 | -0.000875172 | 0.0039
1583.55 | 0.000886971 | -0.000447346 | -0.00116 | -0.000959697 | 0.00391
1583.6 | 0.000809418 | -0.000525666 | -0.00127 | -0.000962339 | 0.00374
1583.65 | 0.000731875 | -0.000603975 | -0.0013 | -0.000964981 | 0.00374
1583.7 | 0.000654342 | -0.000603377 | -0.0014 | -0.00105 | 0.00358
1583.75 | 0.00057682 | -0.00060278 | -0.00151 | -0.00113 | 0.00358
1583.8 | 0.000576355 | -0.000602182 | -0.00153 | -0.0013 | 0.0035
1583.85 | 0.000652948 | -0.000601584 | -0.00156 | -0.00138 | 0.0035
1583.9 | 0.000652483 | -0.000600987 | -0.00158 | -0.00139 | 0.0035
1583.95 | 0.000652019 | -0.000600389 | -0.00169 | -0.00147 | 0.0035
1584 | 0.000651554 | -0.000599791 | -0.00171 | -0.00147 | 0.0035
1584.05 | 0.000651089 | -0.000520287 | -0.00174 | -0.00148 | 0.00358
1584.1 | 0.000650625 | -0.000598596 | -0.00168 | -0.00148 | 0.00358
1584.15 | 0.000727228 | -0.000519092 | -0.00171 | -0.00148 | 0.00366
1584.2 | 0.000726763 | -0.000518494 | -0.00174 | -0.00157 | 0.00366
1584.25 | 0.000726299 | -0.000438979 | -0.00168 | -0.00157 | 0.00374
1584.3 | 0.000802912 | -0.000438381 | -0.00171 | -0.00157 | 0.00374
1584.35 | 0.000879537 | -0.000437783 | -0.00157 | -0.00157 | 0.00374
1584.4 | 0.000801983 | -0.000358257 | -0.0016 | -0.0015 | 0.00383
1584.45 | 0.000801518 | -0.000436588 | -0.00162 | -0.00142 | 0.00383
1584.5 | 0.000878143 | -0.00043599 | -0.00165 | -0.00134 | 0.00383
1584.55 | 0.000877678 | -0.000435393 | -0.00167 | -0.00126 | 0.00383
1584.6 | 0.000954313 | -0.000434795 | -0.00162 | -0.00134 | 0.00383
1584.65 | 0.00103 | -0.000276329 | -0.00164 | -0.00126 | 0.00383
1584.7 | 0.00103 | -0.000275732 | -0.00159 | -0.0011 | 0.00391
1584.75 | 0.00111 | -0.000275134 | -0.00153 | -0.00102 | 0.00399
1584.8 | 0.00118 | -0.000274536 | -0.00148 | -0.000943873 | 0.00391
1584.85 | 0.00118 | -0.000194988 | -0.0015 | -0.000864621 | 0.00399
1584.9 | 0.00118 | -0.000115429 | -0.00153 | -0.00070344 | 0.00399
1584.95 | 0.00118 | -0.000114832 | -0.00147 | -0.000624153 | 0.00399
1585 | 0.00134 | -3.52615e-05 | -0.00142 | -0.000626795 | 0.00407
1585.05 | 0.00134 | -3.46638e-05 | -0.00137 | -0.000547496 | 0.00407
1585.1 | 0.00126 | 4.49172e-05 | -0.00131 | -0.000468186 | 0.00407
1585.15 | 0.00118 | 4.55149e-05 | -0.00134 | -0.000306886 | 0.00399
1585.2 | 0.00118 | 4.61125e-05 | -0.00136 | -0.000309529 | 0.00407
1585.25 | 0.00118 | 0.000125704 | -0.00131 | -0.000230182 | 0.00399
1585.3 | 0.00118 | 0.000126302 | -0.00133 | -0.000314813 | 0.00407
1585.35 | 0.00126 | 0.000284921 | -0.00128 | -0.000153467 | 0.00416
1585.4 | 0.00126 | 0.000285519 | -0.0013 | -7.40969e-05 | 0.00416
1585.45 | 0.00133 | 0.000444182 | -0.00125 | -7.67393e-05 | 0.00424
1585.5 | 0.00141 | 0.000602889 | -0.00119 | -7.93817e-05 | 0.00424
1585.55 | 0.00125 | 0.000603487 | -0.00122 | 0 | 0.00432
1585.6 | 0.00133 | 0.000762238 | -0.00108 | 8.1021e-05 | 0.00432
1585.65 | 0.00148 | 0.000762835 | -0.00103 | -2.02976e-06 | 0.00448
1585.7 | 0.00164 | 0.00092163 | -0.00089209 | 7.89912e-05 | 0.00465
1585.75 | 0.00172 | 0.001 | -0.000676296 | 7.79763e-05 | 0.00473
1585.8 | 0.00179 | 0.00108 | -0.000621282 | 7.69614e-05 | 0.00481
1585.85 | 0.00187 | 0.00116 | -0.000566256 | -6.08929e-06 | 0.00481
1585.9 | 0.00187 | 0.00116 | -0.000591665 | -8.91282e-05 | 0.00489
1585.95 | 0.00195 | 0.00124 | -0.00045617 | -0.000172155 | 0.00489
1586 | 0.00202 | 0.00116 | -0.000481579 | -9.1158e-05 | 0.0049
1586.05 | 0.00202 | 0.00116 | -0.000506988 | -9.21728e-05 | 0.00498
1586.1 | 0.00218 | 0.00132 | -0.000371448 | -9.31877e-05 | 0.00498
1586.15 | 0.00202 | 0.00124 | -0.000396857 | -0.000258215 | 0.0049
1586.2 | 0.0021 | 0.00132 | -0.000341774 | -0.00017723 | 0.0049
1586.25 | 0.00202 | 0.00117 | -0.000447675 | -0.000260245 | 0.00481
1586.3 | 0.00202 | 0.00125 | -0.000392593 | -0.000343248 | 0.00481
1586.35 | 0.00202 | 0.00117 | -0.000498494 | -0.000344263 | 0.00473
1586.4 | 0.00194 | 0.00109 | -0.000523903 | -0.000345278 | 0.00465
1586.45 | 0.00194 | 0.00109 | -0.000549312 | -0.000264304 | 0.00465
1586.5 | 0.00179 | 0.00101 | -0.000574722 | -0.000265319 | 0.00457
1586.55 | 0.00178 | 0.00109 | -0.000519639 | -0.000266334 | 0.00457
1586.6 | 0.00163 | 0.000932388 | -0.000545048 | -0.000267349 | 0.00449
1586.65 | 0.00163 | 0.000853882 | -0.000570457 | -0.000268364 | 0.0044
1586.7 | 0.00163 | 0.000854479 | -0.000595867 | -0.000269379 | 0.00432
1586.75 | 0.00147 | 0.000696902 | -0.000621276 | -0.000352382 | 0.00424
1586.8 | 0.00155 | 0.000697499 | -0.000566182 | -0.000435374 | 0.00424
1586.85 | 0.0014 | 0.000619026 | -0.000672094 | -0.000518354 | 0.00416
1586.9 | 0.0014 | 0.000619623 | -0.000617 | -0.000519369 | 0.00416
1586.95 | 0.00132 | 0.000620221 | -0.00064241 | -0.000520384 | 0.00416
1587 | 0.00124 | 0.000462709 | -0.000667819 | -0.000603352 | 0.00408
1587.05 | 0.00116 | 0.000384269 | -0.000773732 | -0.000604366 | 0.00391
1587.1 | 0.00109 | 0.000305839 | -0.000879633 | -0.000605381 | 0.00383
1587.15 | 0.00108 | 0.000385464 | -0.00082455 | -0.000688338 | 0.00383
1587.2 | 0.00093015 | 0.000228018 | -0.000930451 | -0.000771282 | 0.00375
1587.25 | 0.000929685 | 0.000228616 | -0.000955861 | -0.000854215 | 0.00367
1587.3 | 0.000852121 | 0.000150208 | -0.00098127 | -0.000855229 | 0.00367
1587.35 | 0.000774567 | 7.18116e-05 | -0.00109 | -0.000774327 | 0.00367
1587.4 | 0.000774103 | 7.24092e-05 | -0.00111 | -0.000775342 | 0.00359
1587.45 | 0.000773638 | -5.97646e-06 | -0.00114 | -0.000858274 | 0.00351
1587.5 | 0.000696095 | -5.37882e-06 | -0.00116 | -0.000859289 | 0.00334
1587.55 | 0.00069563 | -8.37536e-05 | -0.00119 | -0.000778386 | 0.00326
1587.6 | 0.000695165 | -8.31559e-05 | -0.00121 | -0.000779401 | 0.00326
1587.65 | 0.000617633 | -8.25583e-05 | -0.00116 | -0.000780416 | 0.00318
1587.7 | 0.000617168 | -0.000160922 | -0.00118 | -0.000699501 | 0.00318
1587.75 | 0.000616703 | -0.000160324 | -0.00113 | -0.000700516 | 0.00318
1587.8 | 0.000693307 | -8.07653e-05 | -0.00107 | -0.000701531 | 0.00318
1587.85 | 0.000692842 | -8.01677e-05 | -0.00118 | -0.000620605 | 0.00318
1587.9 | 0.000692377 | -7.957e-05 | -0.00113 | -0.00062162 | 0.0031
1587.95 | 0.000691913 | 0 | -0.00107 | -0.000540681 | 0.0031
1588 | 0.000691448 | 8.70349e-07 | -0.0011 | -0.000459731 | 0.0031
1588.05 | 0.000690983 | 1.7407e-06 | -0.00104 | -0.000460746 | 0.0031
1588.1 | 0.000767597 | -7.63613e-05 | -0.00107 | -0.000379784 | 0.00318
1588.15 | 0.000844221 | 8.24647e-05 | -0.000930104 | -0.000462776 | 0.00326
1588.2 | 0.000997966 | 0.000162329 | -0.000794381 | -0.000381814 | 0.00334
1588.25 | 0.000997501 | 0.000242205 | -0.000739207 | -0.000464806 | 0.00343
1588.3 | 0.000919927 | 0.00016407 | -0.0008452 | -0.000383844 | 0.00334
1588.35 | 0.000996572 | 0.00016494 | -0.000790026 | -0.00030287 | 0.00343
1588.4 | 0.00107 | 0.000323832 | -0.000654234 | -0.000221885 | 0.00359
1588.45 | 0.00123 | 0.000324703 | -0.000518397 | -5.88635e-05 | 0.00367
1588.5 | 0.00123 | 0.0004046 | -0.000463166 | -5.98784e-05 | 0.00375
1588.55 | 0.0013 | 0.000484509 | -0.000407923 | 2.11426e-05 | 0.00384
1588.6 | 0.00138 | 0.000564428 | -0.000271995 | -6.19082e-05 | 0.004
1588.65 | 0.00146 | 0.000644359 | -0.00013602 | 1.91128e-05 | 0.00408
1588.7 | 0.00146 | 0.000645229 | 0 | 0.000264276 | 0.00408
1588.75 | 0.00138 | 0.0006461 | 4.49719e-06 | 0.000345345 | 0.00416
1588.8 | 0.00153 | 0.00064697 | 8.97263e-05 | 0.000508532 | 0.00425
1588.85 | 0.00169 | 0.000726911 | 0.000255722 | 0.000507517 | 0.00441
1588.9 | 0.00169 | 0.000806864 | 0.000421763 | 0.000588621 | 0.00441
1588.95 | 0.00169 | 0.000807734 | 0.00042626 | 0.000587606 | 0.00449
1589 | 0.00176 | 0.000887698 | 0.000592347 | 0.000504472 | 0.00441
1589.05 | 0.00184 | 0.000888568 | 0.000596845 | 0.000503457 | 0.00457
1589.1 | 0.00184 | 0.000968543 | 0.000762978 | 0.000584561 | 0.00466
1589.15 | 0.00176 | 0.000890309 | 0.000767475 | 0.000665677 | 0.00466
1589.2 | 0.00184 | 0.000891179 | 0.000771972 | 0.000582531 | 0.00466
1589.25 | 0.00191 | 0.00089205 | 0.000857305 | 0.000581516 | 0.00474
1589.3 | 0.00199 | 0.00089292 | 0.000942648 | 0.000498383 | 0.00482
1589.35 | 0.00191 | 0.000972894 | 0.000947146 | 0.000415261 | 0.00474
1589.4 | 0.00199 | 0.000973765 | 0.00103 | 0.000414246 | 0.00482
1589.45 | 0.00207 | 0.000974635 | 0.00112 | 0.000331136 | 0.00482
1589.5 | 0.00207 | 0.000975505 | 0.00112 | 0.000330121 | 0.00482
1589.55 | 0.00199 | 0.000897272 | 0.00105 | 0.000247023 | 0.00474
1589.6 | 0.00199 | 0.000898142 | 0.00113 | 0.000246008 | 0.00466
1589.65 | 0.00199 | 0.000899012 | 0.00105 | 0.000244993 | 0.00458
1589.7 | 0.00206 | 0.000978987 | 0.00114 | 0.000161907 | 0.00466
1589.75 | 0.00206 | 0.000979857 | 0.00106 | 0.000242964 | 0.00466
1589.8 | 0.00206 | 0.000980728 | 0.00115 | 0.000159877 | 0.00466
1589.85 | 0.00199 | 0.000981598 | 0.00107 | 7.6803e-05 | 0.00449
1589.9 | 0.00199 | 0.000903364 | 0.00108 | 0.000157848 | 0.00458
1589.95 | 0.00191 | 0.000825141 | 0.001 | -7.27451e-06 | 0.0045
1590 | 0.00183 | 0.000826012 | 0.000843927 | 7.37583e-05 | 0.00441
1590.05 | 0.00183 | 0.0007478 | 0.00092926 | -9.30431e-06 | 0.00441
1590.1 | 0.00191 | 0.000827752 | 0.000933757 | -1.03192e-05 | 0.00441
1590.15 | 0.00183 | 0.000828623 | 0.000938254 | 7.07136e-05 | 0.0045
1590.2 | 0.00183 | 0.00067134 | 0.000942751 | -9.43849e-05 | 0.0045
1590.25 | 0.00175 | 0.00067221 | 0.000947248 | -0.000177424 | 0.0045
1590.3 | 0.00175 | 0.00059402 | 0.00087091 | -0.000260451 | 0.0045
1590.35 | 0.00167 | 0.00059489 | 0.000794584 | -0.000261466 | 0.0045
1590.4 | 0.00167 | 0.000516712 | 0.000799081 | -0.000344481 | 0.0045
1590.45 | 0.00167 | 0.000517582 | 0.000803578 | -0.000427484 | 0.00441
1590.5 | 0.00159 | 0.000360387 | 0.000727263 | -0.000510476 | 0.00433
1590.55 | 0.00152 | 0.000440284 | 0.00073176 | -0.000593456 | 0.00425
1590.6 | 0.00152 | 0.000362127 | 0.000655457 | -0.000676424 | 0.00425
1590.65 | 0.00144 | 0.000283981 | 0.000579165 | -0.00075938 | 0.00425
1590.7 | 0.00144 | 0.000284852 | 0.000502884 | -0.000842325 | 0.00417
1590.75 | 0.00144 | 0.000285722 | 0.000426615 | -0.00084334 | 0.00417
1590.8 | 0.00144 | 0.000286593 | 0.000350357 | -0.000762425 | 0.00417
1590.85 | 0.00144 | 0.000208458 | 0.000354854 | -0.00076344 | 0.00409
1590.9 | 0.00136 | 0.000209328 | 0.000278608 | -0.000764455 | 0.00401
1590.95 | 0.00136 | 0.000210198 | 0.000202374 | -0.000683528 | 0.00392
1591 | 0.0012 | 0.000132074 | 0.00012615 | -0.000684543 | 0.00392
1591.05 | 0.00136 | 0.000211939 | 0.000211368 | -0.000603605 | 0.00401
1591.1 | 0.00136 | 0.000212809 | 0.000215865 | -0.000522655 | 0.00401
1591.15 | 0.00136 | 0.00021368 | 0.000220362 | -0.000359705 | 0.00392
1591.2 | 0.00136 | 0.00021455 | 0.000224859 | -0.000278719 | 0.00392
1591.25 | 0.00136 | 0.00021542 | 0.000229357 | -0.000279734 | 0.00401
1591.3 | 0.00135 | 0.000216291 | 0.000233854 | -0.000198737 | 0.00401
1591.35 | 0.00128 | 0.000217161 | 0.000319083 | -0.000199752 | 0.00401
1591.4 | 0.00135 | 0.000376053 | 0.00032358 | -0.000118742 | 0.00409
1591.45 | 0.00128 | 0.000376923 | 0.000328077 | -3.77215e-05 | 0.00409
1591.5 | 0.00128 | 0.000298777 | 0.000413318 | -3.87364e-05 | 0.00409
1591.55 | 0.00143 | 0.000378664 | 0.00049857 | 4.22963e-05 | 0.00417
1591.6 | 0.00135 | 0.000300518 | 0.000503067 | 4.12814e-05 | 0.00417
1591.65 | 0.00143 | 0.000380404 | 0.000507564 | 0.000122326 | 0.00425
1591.7 | 0.00143 | 0.000381275 | 0.000512061 | 0.000121311 | 0.00434
1591.75 | 0.00151 | 0.000461172 | 0.000516559 | 0.000284451 | 0.00434
1591.8 | 0.0015 | 0.000541081 | 0.0006826 | 0.000365531 | 0.00442
1591.85 | 0.00158 | 0.000541951 | 0.000687097 | 0.000282421 | 0.00434
1591.9 | 0.00158 | 0.000621871 | 0.000691594 | 0.000281406 | 0.00442
1591.95 | 0.00158 | 0.000543692 | 0.000615314 | 0.000280391 | 0.00434
1592 | 0.00173 | 0.000623611 | 0.000700589 | 0.000361471 | 0.00442
1592.05 | 0.00181 | 0.000861695 | 0.000785875 | 0.000360456 | 0.0045
1592.1 | 0.00189 | 0.000941659 | 0.000871173 | 0.000441548 | 0.00458
1592.15 | 0.00204 | 0.0011 | 0.000956482 | 0.000522652 | 0.00475
1592.2 | 0.00204 | 0.0011 | 0.00112 | 0.000439519 | 0.00475
1592.25 | 0.00212 | 0.00118 | 0.00113 | 0.000356397 | 0.00483
1592.3 | 0.00212 | 0.0011 | 0.00113 | 0.000355382 | 0.00475
1592.35 | 0.00219 | 0.0011 | 0.00106 | 0.000354367 | 0.00483
1592.4 | 0.00219 | 0.00118 | 0.00114 | 0.000435459 | 0.00508
1592.45 | 0.00235 | 0.00126 | 0.00115 | 0.000516563 | 0.00516
1592.5 | 0.00243 | 0.00127 | 0.00123 | 0.000597678 | 0.00532
1592.55 | 0.00235 | 0.00127 | 0.00123 | 0.000514533 | 0.00532
1592.6 | 0.00242 | 0.00119 | 0.00124 | 0.000513518 | 0.0054
1592.65 | 0.00235 | 0.00119 | 0.00124 | 0.000594634 | 0.0054
1592.7 | 0.00227 | 0.00111 | 0.00117 | 0.000593619 | 0.00532
1592.75 | 0.00227 | 0.00119 | 0.00117 | 0.000592604 | 0.00532
1592.8 | 0.00234 | 0.00119 | 0.00118 | 0.000673731 | 0.00541
1592.85 | 0.00242 | 0.00127 | 0.00126 | 0.000672717 | 0.00549
1592.9 | 0.00234 | 0.00119 | 0.00119 | 0.000753856 | 0.00541
1592.95 | 0.00234 | 0.00119 | 0.00111 | 0.000752841 | 0.00541
1593 | 0.00227 | 0.00112 | 0.00119 | 0.000669672 | 0.00532
1593.05 | 0.00227 | 0.00104 | 0.00104 | 0.000586514 | 0.00524
1593.1 | 0.00226 | 0.00112 | 0.00112 | 0.000667642 | 0.00524
1593.15 | 0.00226 | 0.00104 | 0.00113 | 0.000584485 | 0.00516
1593.2 | 0.00226 | 0.000960806 | 0.00113 | 0.00058347 | 0.00516
1593.25 | 0.00219 | 0.000961676 | 0.00122 | 0.000582455 | 0.00508
1593.3 | 0.00219 | 0.000883454 | 0.00114 | 0.000663582 | 0.00508
1593.35 | 0.00211 | 0.000884324 | 0.00115 | 0.000580425 | 0.00508
1593.4 | 0.00211 | 0.000806112 | 0.00107 | 0.00057941 | 0.005
1593.45 | 0.00203 | 0.000806982 | 0.00107 | 0.000414146 | 0.00508
1593.5 | 0.00195 | 0.000728782 | 0.000997094 | 0.000331024 | 0.005
1593.55 | 0.00187 | 0.000650592 | 0.00092079 | 0.000330009 | 0.00491
1593.6 | 0.00195 | 0.000651462 | 0.00101 | 0.000328994 | 0.005
1593.65 | 0.0018 | 0.000652332 | 0.000848996 | 0.000245884 | 0.00483
1593.7 | 0.00172 | 0.000732263 | 0.000853493 | 0.000244869 | 0.00491
1593.75 | 0.00172 | 0.000733133 | 0.000777212 | 0.000243854 | 0.00483
1593.8 | 0.00179 | 0.000654943 | 0.000700943 | 7.8685e-05 | 0.00483
1593.85 | 0.00172 | 0.000655814 | 0.00070544 | -4.38939e-06 | 0.00492
1593.9 | 0.00156 | 0.000498597 | 0.000548439 | -8.7452e-05 | 0.00475
1593.95 | 0.00148 | 0.000499467 | 0.000552936 | -0.000170503 | 0.00467
1594 | 0.00148 | 0.00042131 | 0.000395981 | -0.000171518 | 0.00459
1594.05 | 0.00148 | 0.000343164 | 0.000400478 | -0.000172533 | 0.00459
1594.1 | 0.00133 | 0.000423051 | 0.000324266 | -0.000255571 | 0.00451
1594.15 | 0.00133 | 0.000344905 | 0.000248066 | -0.000338599 | 0.00442
1594.2 | 0.00125 | 0.00026677 | 0.000171877 | -0.000339614 | 0.00434
1594.25 | 0.00125 | 0.000109662 | 9.56994e-05 | -0.000504617 | 0.00426
1594.3 | 0.0011 | 3.15603e-05 | 1.95333e-05 | -0.000587609 | 0.00418
1594.35 | 0.00102 | -4.65308e-05 | -5.66213e-05 | -0.000506647 | 0.0041
1594.4 | 0.000940343 | -4.56605e-05 | -0.000132765 | -0.000507662 | 0.00401
1594.45 | 0.00102 | 3.41713e-05 | -4.7627e-05 | -0.000426688 | 0.00402
1594.5 | 0.00109 | -4.39198e-05 | -0.00012377 | -0.000427703 | 0.0041
1594.55 | 0.00102 | -4.30495e-05 | -0.000119273 | -0.000346718 | 0.0041
1594.6 | 0.00102 | -4.21792e-05 | -0.000114776 | -0.000347733 | 0.0041
1594.65 | 0.00102 | -0.000120259 | -0.000110279 | -0.000348748 | 0.00418
1594.7 | 0.00101 | -0.000119389 | -2.51411e-05 | -0.00026775 | 0.00418
1594.75 | 0.00109 | -0.000118519 | -2.06439e-05 | -0.000268765 | 0.00426
1594.8 | 0.00101 | -3.86979e-05 | -1.61468e-05 | -0.000187756 | 0.00434
1594.85 | 0.00117 | 4.11339e-05 | 6.90022e-05 | -0.000188771 | 0.00451
1594.9 | 0.00124 | 4.20042e-05 | 0.000154163 | -0.000189786 | 0.00459
1594.95 | 0.00132 | 0.000121847 | 0.00015866 | -0.000190801 | 0.00459
1595 | 0.00132 | 0.000201701 | 0.000163157 | -0.00010978 | 0.00467
1595.05 | 0.00132 | 0.000360571 | 0.000329015 | -0.000110795 | 0.00467
1595.1 | 0.0014 | 0.000440457 | 0.00041421 | -2.97622e-05 | 0.00475
1595.15 | 0.00147 | 0.000520355 | 0.000418707 | -3.07771e-05 | 0.00484
1595.2 | 0.00155 | 0.000600263 | 0.000503913 | -3.1792e-05 | 0.00484
1595.25 | 0.00163 | 0.000680183 | 0.00050841 | 4.92526e-05 | 0.00492
1595.3 | 0.0017 | 0.000760113 | 0.000593628 | 0.000130309 | 0.00492
1595.35 | 0.0017 | 0.000840055 | 0.000678857 | 0.000129294 | 0.005
1595.4 | 0.00178 | 0.000840925 | 0.000764098 | 0.000210362 | 0.005
1595.45 | 0.00186 | 0.000920878 | 0.00084935 | 0.000209347 | 0.00517
1595.5 | 0.00193 | 0.000921748 | 0.000934613 | 0.000208333 | 0.00525
1595.55 | 0.00201 | 0.001 | 0.00093911 | 0.000207318 | 0.00517
1595.6 | 0.00201 | 0.000923489 | 0.000862841 | 0.000288398 | 0.00517
1595.65 | 0.00201 | 0.000924359 | 0.000867338 | 0.000287383 | 0.00517
1595.7 | 0.00216 | 0.000925229 | 0.000952602 | 0.000368475 | 0.00525
1595.75 | 0.00224 | 0.000926099 | 0.000957099 | 0.00036746 | 0.00525
1595.8 | 0.00216 | 0.00092697 | 0.00088083 | 0.000448564 | 0.00533
1595.85 | 0.00216 | 0.00092784 | 0.000966093 | 0.00036543 | 0.00541
1595.9 | 0.00216 | 0.00092871 | 0.000889824 | 0.000528665 | 0.00533
1595.95 | 0.00216 | 0.000850499 | 0.000894321 | 0.00052765 | 0.00525
1596 | 0.00216 | 0.000930451 | 0.000898818 | 0.000608777 | 0.00525
1596.05 | 0.00216 | 0.000852239 | 0.000822561 | 0.000772083 | 0.00525
1596.1 | 0.00224 | 0.00085311 | 0.000907813 | 0.000771068 | 0.00533
1596.15 | 0.00231 | 0.00085398 | 0.00091231 | 0.000770053 | 0.00541
1596.2 | 0.00231 | 0.00101 | 0.000916807 | 0.000769038 | 0.0055
1596.25 | 0.00231 | 0.000934803 | 0.000921304 | 0.000685857 | 0.00541
1596.3 | 0.00231 | 0.000935673 | 0.000925801 | 0.000684842 | 0.00541
1596.35 | 0.00231 | 0.00102 | 0.00101 | 0.000601673 | 0.0055
1596.4 | 0.00239 | 0.00102 | 0.000934796 | 0.000682812 | 0.0055
1596.45 | 0.00254 | 0.0011 | 0.00102 | 0.000599643 | 0.0055
1596.5 | 0.00262 | 0.00118 | 0.00102 | 0.000516486 | 0.00558
1596.55 | 0.00254 | 0.0011 | 0.00103 | 0.000515471 | 0.00558
1596.6 | 0.0027 | 0.00126 | 0.00111 | 0.000432325 | 0.00566
1596.65 | 0.00262 | 0.00118 | 0.00112 | 0.000349191 | 0.00566
1596.7 | 0.00254 | 0.00118 | 0.0012 | 0.000348177 | 0.00558
1596.75 | 0.00254 | 0.0011 | 0.00113 | 0.000265055 | 0.0055
1596.8 | 0.00254 | 0.0011 | 0.00121 | 0.00026404 | 0.00558
1596.85 | 0.00246 | 0.0011 | 0.00106 | 0.000263025 | 0.0055
1596.9 | 0.00254 | 0.00118 | 0.00114 | 0.00026201 | 0.0055
1596.95 | 0.00254 | 0.00126 | 0.00115 | 0.000260995 | 0.0055
1597 | 0.00254 | 0.00119 | 0.00115 | 0.000177885 | 0.00558
1597.05 | 0.00246 | 0.00103 | 0.00115 | 9.4787e-05 | 0.0055
1597.1 | 0.00246 | 0.00111 | 0.00108 | 9.3772e-05 | 0.0055
1597.15 | 0.0023 | 0.000950468 | 0.000921498 | 1.06858e-05 | 0.00533
1597.2 | 0.00223 | 0.000872257 | 0.00076452 | 9.67085e-06 | 0.00525
1597.25 | 0.00223 | 0.000873127 | 0.000769017 | -7.34036e-05 | 0.00525
1597.3 | 0.00223 | 0.000873997 | 0.000692794 | -7.44185e-05 | 0.00525
1597.35 | 0.00215 | 0.000716736 | 0.000616582 | -0.000157481 | 0.00517
1597.4 | 0.00222 | 0.000796667 | 0.000701788 | -0.000158496 | 0.00517
1597.45 | 0.00215 | 0.000639428 | 0.000544879 | -0.000241547 | 0.00517
1597.5 | 0.00207 | 0.000482232 | 0.00046869 | -0.000324586 | 0.00501
1597.55 | 0.00199 | 0.000483103 | 0.000392512 | -0.000325601 | 0.00492
1597.6 | 0.00191 | 0.000404957 | 0.000316346 | -0.000326616 | 0.00484
1597.65 | 0.00191 | 0.000326822 | 0.000320844 | -0.000409643 | 0.00476
1597.7 | 0.00184 | 0.000327692 | 0.000244689 | -0.000492658 | 0.00476
1597.75 | 0.00184 | 0.000328562 | 0.000329838 | -0.000575661 | 0.00476
1597.8 | 0.00176 | 0.000250438 | 0.000253683 | -0.000576676 | 0.00468
1597.85 | 0.0016 | 0.000251309 | 0.00025818 | -0.000577691 | 0.0046
1597.9 | 0.00168 | 0.000331173 | 0.000343329 | -0.000660683 | 0.0046
1597.95 | 0.0016 | 0.000174066 | 0.000105905 | -0.000661698 | 0.00443
1598 | 0.0016 | 0.000174936 | 0.000110403 | -0.000744678 | 0.00435
1598.05 | 0.00152 | 9.68342e-05 | 3.42822e-05 | -0.000745693 | 0.00443
1598.1 | 0.00152 | 0.000176677 | 0.000119397 | -0.000746708 | 0.00443
1598.15 | 0.0016 | 9.85749e-05 | 4.32765e-05 | -0.000747722 | 0.00452
1598.2 | 0.00152 | 9.94452e-05 | 4.77737e-05 | -0.000830691 | 0.00452
1598.25 | 0.00152 | 0.000179288 | 0.000132888 | -0.000749752 | 0.0046
1598.3 | 0.0016 | 0.000180158 | 0.000137386 | -0.000750767 | 0.0046
1598.35 | 0.00168 | 0.000260012 | 0.000141883 | -0.000751782 | 0.0046
1598.4 | 0.00175 | 0.000181899 | 0.00014638 | -0.000588855 | 0.00468
1598.45 | 0.00167 | 0.000182769 | 7.02595e-05 | -0.00058987 | 0.00468
1598.5 | 0.00167 | 0.000183639 | 7.47566e-05 | -0.000590885 | 0.00476
1598.55 | 0.00167 | 0.000263493 | 0.000159871 | -0.0005919 | 0.00476
1598.6 | 0.00175 | 0.000343358 | 0.000164368 | -0.000510927 | 0.00476
1598.65 | 0.00175 | 0.000344228 | 0.000168866 | -0.000429941 | 0.00476
1598.7 | 0.00183 | 0.000424104 | 0.000334632 | -0.000348944 | 0.00485
1598.75 | 0.0019 | 0.00050399 | 0.000339129 | -0.000185899 | 0.00485
1598.8 | 0.0019 | 0.000504861 | 0.000424278 | -0.000186914 | 0.00493
1598.85 | 0.00198 | 0.000505731 | 0.000428775 | -2.38215e-05 | 0.00493
1598.9 | 0.0019 | 0.000506601 | 0.000433273 | 5.72349e-05 | 0.00493
1598.95 | 0.0019 | 0.000586499 | 0.00043777 | 5.622e-05 | 0.00501
1599 | 0.00198 | 0.000587369 | 0.00052293 | 5.52051e-05 | 0.00509
1599.05 | 0.0019 | 0.000667278 | 0.000608102 | 5.41901e-05 | 0.00509
1599.1 | 0.00198 | 0.000668148 | 0.000693285 | 0.000217353 | 0.00518
1599.15 | 0.00198 | 0.000748067 | 0.00077848 | 0.000216339 | 0.00518
1599.2 | 0.00205 | 0.000669888 | 0.000782977 | 0.000215324 | 0.00518
1599.25 | 0.00205 | 0.000670759 | 0.000706777 | 0.000296416 | 0.00518
1599.3 | 0.00205 | 0.000671629 | 0.000791972 | 0.000295401 | 0.00526
1599.35 | 0.00213 | 0.000830609 | 0.000796469 | 0.000294386 | 0.00526
1599.4 | 0.00221 | 0.000831479 | 0.000881675 | 0.000293371 | 0.00534
1599.45 | 0.00228 | 0.000911421 | 0.000966892 | 0.000210249 | 0.00534
1599.5 | 0.00236 | 0.00083322 | 0.00105 | 0.000209234 | 0.00542
1599.55 | 0.00236 | 0.000913161 | 0.00106 | 0.000290326 | 0.00534
1599.6 | 0.00236 | 0.000993114 | 0.00106 | 0.00037143 | 0.0055
1599.65 | 0.00244 | 0.00107 | 0.00115 | 0.000370415 | 0.0055
1599.7 | 0.00251 | 0.00115 | 0.00123 | 0.0003694 | 0.00559
1599.75 | 0.00251 | 0.00123 | 0.00124 | 0.000450516 | 0.00575
1599.8 | 0.00251 | 0.00139 | 0.00132 | 0.00036737 | 0.00575
1599.85 | 0.00259 | 0.00147 | 0.00141 | 0.000448486 | 0.00575
1599.9 | 0.00251 | 0.00139 | 0.00141 | 0.000447471 | 0.00575
1599.95 | 0.00251 | 0.00139 | 0.00133 | 0.000528598 | 0.00567
1600 | 0.00251 | 0.00124 | 0.00134 | 0.000527584 | 0.00567
1600.05 | 0.00259 | 0.0014 | 0.00134 | 0.000526569 | 0.00559
1600.1 | 0.00251 | 0.00132 | 0.00127 | 0.000525554 | 0.00567
1600.15 | 0.00251 | 0.00132 | 0.00127 | 0.000606693 | 0.00559
1600.2 | 0.00251 | 0.00124 | 0.0012 | 0.000523524 | 0.00551
1600.25 | 0.00243 | 0.00116 | 0.00112 | 0.000522509 | 0.00551
1600.3 | 0.00243 | 0.00108 | 0.00112 | 0.000521494 | 0.00542
1600.35 | 0.00235 | 0.00101 | 0.00113 | 0.000438337 | 0.00534
1600.4 | 0.00227 | 0.000927956 | 0.00105 | 0.000355191 | 0.00534
1600.45 | 0.0022 | 0.000849756 | 0.000895406 | 0.000354176 | 0.00526
1600.5 | 0.00212 | 0.000850626 | 0.000899903 | 0.000271042 | 0.00526
1600.55 | 0.00212 | 0.000851496 | 0.0009044 | 0.000270028 | 0.00526
1600.6 | 0.00204 | 0.000773306 | 0.0008282 | 0.000186906 | 0.00526
1600.65 | 0.00204 | 0.000853237 | 0.000832697 | 0.000103796 | 0.00526
1600.7 | 0.00196 | 0.000775047 | 0.000837194 | -6.13737e-05 | 0.00518
1600.75 | 0.00181 | 0.000775917 | 0.000761005 | -0.000144448 | 0.0051
1600.8 | 0.00181 | 0.000697738 | 0.000684828 | -0.000227511 | 0.0051
1600.85 | 0.00173 | 0.000698609 | 0.000689325 | -0.000310562 | 0.00502
1600.9 | 0.00173 | 0.000699479 | 0.000613159 | -0.000229541 | 0.00502
1600.95 | 0.00165 | 0.000621311 | 0.000456364 | -0.000312591 | 0.00493
1601 | 0.00165 | 0.000543154 | 0.000460861 | -0.00039563 | 0.00493
1601.05 | 0.00157 | 0.000386003 | 0.000384729 | -0.000478657 | 0.00485
1601.1 | 0.00157 | 0.000465878 | 0.000308609 | -0.00039766 | 0.00485
1601.15 | 0.00149 | 0.000387743 | 0.000313106 | -0.000398675 | 0.00477
1601.2 | 0.00134 | 0.000230636 | 0.000236997 | -0.000481702 | 0.00469
1601.25 | 0.00134 | 0.00031049 | 0.000160899 | -0.000482717 | 0.00469
1601.3 | 0.00134 | 0.000232377 | 8.48134e-05 | -0.000483732 | 0.00469
1601.35 | 0.00126 | 0.000154275 | 8.73867e-06 | -0.000402735 | 0.00461
1601.4 | 0.00118 | 7.61835e-05 | -6.73246e-05 | -0.000485762 | 0.00452
1601.45 | 0.00111 | -8.08361e-05 | -6.28275e-05 | -0.000568777 | 0.00444
1601.5 | 0.00111 | -1.02632e-06 | -5.83303e-05 | -0.000487792 | 0.00444
1601.55 | 0.00103 | -7.90955e-05 | -0.000134382 | -0.000488807 | 0.00444
1601.6 | 0.00103 | -7.82252e-05 | -0.000210423 | -0.000489822 | 0.00436
1601.65 | 0.000950079 | -0.000156283 | -0.000205926 | -0.000490837 | 0.00436
1601.7 | 0.000949614 | -0.000234331 | -0.000281955 | -0.000573852 | 0.00428
1601.75 | 0.00103 | -0.00023346 | -0.000277457 | -0.000574867 | 0.00428
1601.8 | 0.000948685 | -0.00023259 | -0.00027296 | -0.000575882 | 0.00428
1601.85 | 0.00094822 | -0.00023172 | -0.000268463 | -0.000576897 | 0.00428
1601.9 | 0.000947755 | -0.000309756 | -0.00018344 | -0.000577912 | 0.0042
1601.95 | 0.00087017 | -0.000229979 | -0.000259469 | -0.000660915 | 0.00428
1602 | 0.000869706 | -0.000150191 | -0.000254972 | -0.00066193 | 0.00428
1602.05 | 0.000946361 | -0.000228239 | -0.000250475 | -0.000662945 | 0.00428
1602.1 | 0.00102 | -6.95222e-05 | -0.000165451 | -0.000581971 | 0.00444
1602.15 | 0.0011 | 1.02876e-05 | 1.32671e-07 | -0.000582986 | 0.00444
1602.2 | 0.0011 | 9.01084e-05 | 4.62982e-06 | -0.00066599 | 0.00444
1602.25 | 0.0011 | 0.00016994 | 8.96874e-05 | -0.000667005 | 0.00444
1602.3 | 0.0011 | 0.000249783 | 9.41846e-05 | -0.000586031 | 0.00453
1602.35 | 0.00117 | 0.000329636 | 0.000259837 | -0.000505046 | 0.00461
1602.4 | 0.00125 | 0.000409501 | 0.000344929 | -0.000588061 | 0.00469
1602.45 | 0.00141 | 0.00064742 | 0.000430032 | -0.000507075 | 0.00486
1602.5 | 0.00141 | 0.000648291 | 0.000515147 | -0.000426078 | 0.00486
1602.55 | 0.00148 | 0.000728199 | 0.000600273 | -0.000345069 | 0.00502
1602.6 | 0.00148 | 0.000808119 | 0.00068541 | -0.000346084 | 0.0051
1602.65 | 0.00148 | 0.00072994 | 0.000689907 | -0.000347099 | 0.0051
1602.7 | 0.00156 | 0.000809859 | 0.000775056 | -0.000266078 | 0.0051
1602.75 | 0.00156 | 0.000810729 | 0.000779554 | -0.000267093 | 0.0051
1602.8 | 0.00179 | 0.000969731 | 0.000864714 | -0.000104001 | 0.00527
1602.85 | 0.00179 | 0.000970601 | 0.00103 | -0.000105016 | 0.00527
1602.9 | 0.00179 | 0.000971472 | 0.000954383 | -0.00010603 | 0.00527
1602.95 | 0.00186 | 0.00105 | 0.00095888 | -2.49741e-05 | 0.00535
1603 | 0.00186 | 0.000973212 | 0.000963377 | -2.5989e-05 | 0.00535
1603.05 | 0.00194 | 0.00105 | 0.00105 | -2.70039e-05 | 0.00535
1603.1 | 0.00194 | 0.00105 | 0.00105 | -2.80188e-05 | 0.00535
1603.15 | 0.00194 | 0.00105 | 0.000976869 | 5.41453e-05 | 0.00527
1603.2 | 0.00209 | 0.00113 | 0.00106 | 5.48051e-05 | 0.00527
1603.25 | 0.00217 | 0.00106 | 0.00115 | 5.54649e-05 | 0.00535
1603.3 | 0.00225 | 0.00106 | 0.00115 | 5.61247e-05 | 0.00543
1603.35 | 0.00217 | 0.00114 | 0.00116 | 5.67845e-05 | 0.00543
1603.4 | 0.00225 | 0.00122 | 0.00116 | -2.46389e-05 | 0.00543
1603.45 | 0.00232 | 0.00114 | 0.00125 | 5.8104e-05 | 0.00551
1603.5 | 0.00232 | 0.00114 | 0.00109 | -2.33194e-05 | 0.00543
1603.55 | 0.0024 | 0.00114 | 0.00117 | 5.94236e-05 | 0.00552
1603.6 | 0.00232 | 0.00114 | 0.00118 | 0.000142178 | 0.00552
1603.65 | 0.00232 | 0.00122 | 0.00118 | 0.000142838 | 0.0056
1603.7 | 0.00232 | 0.00122 | 0.00119 | 0.000143498 | 0.0056
1603.75 | 0.00224 | 0.00122 | 0.00119 | 6.20627e-05 | 0.0056
1603.8 | 0.00224 | 0.00122 | 0.00112 | 0.000144818 | 0.0056
1603.85 | 0.00232 | 0.00123 | 0.00112 | 0.000145477 | 0.00568
1603.9 | 0.00224 | 0.00123 | 0.00113 | 0.000146137 | 0.0056
1603.95 | 0.00216 | 0.00115 | 0.00105 | 0.000146797 | 0.0056
1604 | 0.00209 | 0.00115 | 0.000972646 | 0.000147457 | 0.0056
1604.05 | 0.00201 | 0.000991489 | 0.000896479 | 6.60214e-05 | 0.00552
1604.1 | 0.00193 | 0.000913288 | 0.000739684 | 6.66812e-05 | 0.00543
1604.15 | 0.00201 | 0.000914158 | 0.000744182 | -9.68135e-05 | 0.00543
1604.2 | 0.00193 | 0.000835968 | 0.00066805 | -0.000178213 | 0.00535
1604.25 | 0.00193 | 0.000836838 | 0.000591929 | -0.000259601 | 0.00535
1604.3 | 0.00185 | 0.00075866 | 0.000596426 | -0.000258941 | 0.00527
1604.35 | 0.00177 | 0.00075953 | 0.000520318 | -0.000422341 | 0.00519
1604.4 | 0.0017 | 0.000681362 | 0.000363637 | -0.000503694 | 0.00502
1604.45 | 0.0017 | 0.000603205 | 0.000207002 | -0.000503034 | 0.00494
1604.5 | 0.00162 | 0.000525059 | 0.000211499 | -0.000584375 | 0.00486
1604.55 | 0.00162 | 0.000604946 | 0.000135447 | -0.000665703 | 0.00478
1604.6 | 0.00162 | 0.000684843 | 0.000139944 | -0.00074702 | 0.00486
1604.65 | 0.00154 | 0.000606686 | 6.39035e-05 | -0.000746361 | 0.00478
1604.7 | 0.00146 | 0.000686584 | -1.21256e-05 | -0.000745701 | 0.0047
1604.75 | 0.00154 | 0.000608427 | 7.28978e-05 | -0.000827006 | 0.00462
1604.8 | 0.00146 | 0.000530281 | -3.1313e-06 | -0.000908299 | 0.0047
1604.85 | 0.00146 | 0.000610167 | 5.03595e-07 | -0.00090764 | 0.0047
1604.9 | 0.00138 | 0.000532021 | 2.16171e-06 | -0.00090698 | 0.00462
1604.95 | 0.00146 | 0.000532892 | 3.81983e-06 | -0.00090632 | 0.00462
1605 | 0.00154 | 0.000533762 | 8.60042e-05 | -0.000987602 | 0.00462
1605.05 | 0.00146 | 0.000534632 | 8.76623e-05 | -0.000986942 | 0.0047
1605.1 | 0.00154 | 0.000456497 | 0.000169858 | -0.00107 | 0.00462
1605.15 | 0.00146 | 0.000457368 | 9.09785e-05 | -0.000985622 | 0.00453
1605.2 | 0.00153 | 0.000458238 | 0.000173174 | -0.00107 | 0.00462
1605.25 | 0.00153 | 0.000380114 | 9.42948e-05 | -0.00115 | 0.00462
1605.3 | 0.00153 | 0.000380984 | 9.59529e-05 | -0.00107 | 0.00462
1605.35 | 0.00161 | 0.000460849 | 9.7611e-05 | -0.00106 | 0.00462
1605.4 | 0.00153 | 0.000303741 | 1.87429e-05 | -0.00115 | 0.00453
1605.45 | 0.00161 | 0.000383595 | 0.000100927 | -0.00115 | 0.00454
1605.5 | 0.00161 | 0.000384465 | 2.20591e-05 | -0.00114 | 0.00454
1605.55 | 0.00169 | 0.00046433 | 0.000104243 | -0.00114 | 0.00454
1605.6 | 0.00169 | 0.000386206 | 0.000105902 | -0.00114 | 0.00454
1605.65 | 0.00161 | 0.000308093 | 2.70335e-05 | -0.00106 | 0.00445
1605.7 | 0.00168 | 0.000387947 | 0.000109218 | -0.00106 | 0.00445
1605.75 | 0.00168 | 0.000309834 | 3.03497e-05 | -0.000977705 | 0.00445
1605.8 | 0.00176 | 0.000389687 | 0.000273621 | -0.000813151 | 0.00454
1605.85 | 0.00176 | 0.000390558 | 0.000275279 | -0.000812491 | 0.00454
1605.9 | 0.00184 | 0.000470422 | 0.000276937 | -0.000893784 | 0.00445
1605.95 | 0.00184 | 0.000471292 | 0.000359156 | -0.000811171 | 0.00445
1606 | 0.00191 | 0.000472163 | 0.000360814 | -0.000810511 | 0.00454
1606.05 | 0.00207 | 0.000631055 | 0.000443044 | -0.000809852 | 0.00462
1606.1 | 0.00191 | 0.000552909 | 0.000283569 | -0.000809192 | 0.00454
1606.15 | 0.00207 | 0.000711822 | 0.00044636 | -0.000726567 | 0.00462
1606.2 | 0.00214 | 0.000633665 | 0.000448018 | -0.000643931 | 0.0047
1606.25 | 0.00214 | 0.000713563 | 0.000449676 | -0.000725248 | 0.00478
1606.3 | 0.00214 | 0.000793472 | 0.000531917 | -0.000642611 | 0.00478
1606.35 | 0.00222 | 0.000873391 | 0.000452992 | -0.000723928 | 0.00478
1606.4 | 0.0023 | 0.000953322 | 0.000535234 | -0.000723268 | 0.00487
1606.45 | 0.0023 | 0.000954192 | 0.000456309 | -0.000640632 | 0.00487
1606.5 | 0.00229 | 0.00103 | 0.000457967 | -0.000639972 | 0.00503
1606.55 | 0.00237 | 0.00104 | 0.000540208 | -0.000557324 | 0.00503
1606.6 | 0.00229 | 0.00104 | 0.000461283 | -0.000474663 | 0.00503
1606.65 | 0.00245 | 0.00112 | 0.000624119 | -0.000309967 | 0.00511
1606.7 | 0.00237 | 0.00112 | 0.000464599 | -0.000391332 | 0.00511
1606.75 | 0.00245 | 0.0012 | 0.00054684 | -0.000390672 | 0.00511
1606.8 | 0.00245 | 0.00128 | 0.000629093 | -0.000390012 | 0.00511
1606.85 | 0.00252 | 0.00128 | 0.000630751 | -0.000307328 | 0.0052
1606.9 | 0.0026 | 0.00128 | 0.000793633 | -0.000224633 | 0.0052
1606.95 | 0.00245 | 0.0012 | 0.000634068 | -0.000306009 | 0.0052
1607 | 0.00252 | 0.00128 | 0.000716332 | -0.000223313 | 0.0052
1607.05 | 0.00252 | 0.00128 | 0.00071799 | -0.000140606 | 0.0052
1607.1 | 0.00244 | 0.0012 | 0.000558447 | -0.000221994 | 0.00511
1607.15 | 0.00237 | 0.0012 | 0.000721306 | -0.000139286 | 0.0052
1607.2 | 0.00229 | 0.0012 | 0.000642358 | -0.000220674 | 0.00511
1607.25 | 0.00229 | 0.00128 | 0.00080524 | -0.000137967 | 0.0052
1607.3 | 0.00229 | 0.00129 | 0.000806898 | -0.00030139 | 0.00528
1607.35 | 0.00221 | 0.00121 | 0.000727939 | -0.000300731 | 0.00528
1607.4 | 0.00213 | 0.00121 | 0.000729597 | -0.000300071 | 0.00528
1607.45 | 0.00205 | 0.00121 | 0.000650649 | -0.000463447 | 0.0052
1607.5 | 0.00213 | 0.00121 | 0.000813531 | -0.000462787 | 0.00528
1607.55 | 0.00213 | 0.00113 | 0.000734571 | -0.000626117 | 0.00528
1607.6 | 0.00213 | 0.00113 | 0.000816847 | -0.000625457 | 0.00528
1607.65 | 0.00205 | 0.00113 | 0.000818505 | -0.000706774 | 0.00528
1607.7 | 0.00197 | 0.00106 | 0.000739545 | -0.000788079 | 0.00528
1607.75 | 0.00197 | 0.00097682 | 0.000741204 | -0.000787419 | 0.0052
1607.8 | 0.0019 | 0.00089863 | 0.000662256 | -0.000950654 | 0.0052
1607.85 | 0.00182 | 0.000820451 | 0.000583319 | -0.000949994 | 0.00503
1607.9 | 0.00182 | 0.000742283 | 0.000504394 | -0.000949334 | 0.00495
1607.95 | 0.00174 | 0.000664126 | 0.00042548 | -0.00111 | 0.00487
1608 | 0.00166 | 0.000506975 | 0.000427138 | -0.00111 | 0.00487
1608.05 | 0.00159 | 0.000507845 | 0.000348236 | -0.00119 | 0.00471
1608.1 | 0.00143 | 0.000508715 | 0.000349894 | -0.00119 | 0.00462
1608.15 | 0.00135 | 0.000430591 | 0.000190465 | -0.00127 | 0.00462
1608.2 | 0.00135 | 0.000431461 | 0.000111597 | -0.00135 | 0.00454
1608.25 | 0.00135 | 0.000353348 | 3.27406e-05 | -0.00144 | 0.00446
1608.3 | 0.00127 | 0.000354219 | -4.61047e-05 | -0.0016 | 0.00438
1608.35 | 0.0012 | 0.000276117 | -0.000124939 | -0.00152 | 0.00438
1608.4 | 0.0012 | 0.000198025 | -0.000203761 | -0.0016 | 0.00438
1608.45 | 0.00112 | 0.000119945 | -0.000202103 | -0.0016 | 0.0043
1608.5 | 0.00112 | 0.000120816 | -0.000200445 | -0.00151 | 0.00422
1608.55 | 0.00104 | 0.000121686 | -0.000279256 | -0.00151 | 0.00422
1608.6 | 0.00104 | 0.000122556 | -0.000358056 | -0.00143 | 0.00422
1608.65 | 0.00104 | -3.44416e-05 | -0.000356398 | -0.00151 | 0.00422
1608.7 | 0.000961682 | -0.000112489 | -0.000435186 | -0.00151 | 0.00413
1608.75 | 0.000961217 | -0.000190525 | -0.000513963 | -0.00151 | 0.00413
1608.8 | 0.000883622 | -0.000110748 | -0.000512305 | -0.00135 | 0.00405
1608.85 | 0.000883157 | -0.000188785 | -0.000591071 | -0.00126 | 0.00413
1608.9 | 0.000882693 | -0.000187914 | -0.000508989 | -0.00118 | 0.00405
1608.95 | 0.000805108 | -0.000187044 | -0.000587755 | -0.0011 | 0.00397
1609 | 0.000727533 | -0.000186174 | -0.000666509 | -0.00118 | 0.00405
1609.05 | 0.000727068 | -0.000185303 | -0.000664851 | -0.00118 | 0.00405
1609.1 | 0.000649504 | -0.000263329 | -0.000743594 | -0.0011 | 0.00397
1609.15 | 0.000649039 | -0.000262459 | -0.000822325 | -0.00118 | 0.00397
1609.2 | 0.000648575 | -0.000261588 | -0.000820667 | -0.0011 | 0.00397
1609.25 | 0.00064811 | -0.000260718 | -0.000738619 | -0.0011 | 0.00397
1609.3 | 0.000724745 | -0.000180952 | -0.00065656 | -0.00101 | 0.00397
1609.35 | 0.00072428 | -0.000258977 | -0.000654902 | -0.00101 | 0.00405
1609.4 | 0.000800925 | -0.000179211 | -0.000572832 | -0.000929541 | 0.00405
1609.45 | 0.00072335 | -0.000178341 | -0.000651586 | -0.000928881 | 0.00414
1609.5 | 0.000877116 | -1.96466e-05 | -0.000489092 | -0.00101 | 0.0043
1609.55 | 0.00103 | -1.87763e-05 | -0.000406998 | -0.000927561 | 0.0043
1609.6 | 0.00103 | -1.7906e-05 | -0.00040534 | -0.00084496 | 0.00422
1609.65 | 0.00111 | -1.70357e-05 | -0.000403682 | -0.000844301 | 0.0043
1609.7 | 0.00111 | 6.27632e-05 | -0.000321577 | -0.000843641 | 0.0043
1609.75 | 0.00111 | 0.000142573 | -0.000319919 | -0.000761028 | 0.0043
1609.8 | 0.00118 | 0.000143443 | -0.000398708 | -0.000760368 | 0.0043
1609.85 | 0.00126 | 0.000223264 | -0.000316603 | -0.000677743 | 0.00438
1609.9 | 0.00134 | 0.000224134 | -0.000314945 | -0.000595107 | 0.00446
1609.95 | 0.00134 | 0.000303966 | -0.000232829 | -0.000676424 | 0.00438
1610 | 0.00141 | 0.000304836 | -0.000231171 | -0.000593787 | 0.00446
1610.05 | 0.00141 | 0.000226745 | -0.000309971 | -0.000593128 | 0.00438
1610.1 | 0.00149 | 0.000227615 | -0.000227855 | -0.000592468 | 0.00438
1610.15 | 0.00149 | 0.00038642 | -0.000226197 | -0.000591808 | 0.00447
1610.2 | 0.00149 | 0.00038729 | -0.000224538 | -0.000591148 | 0.00447
1610.25 | 0.00156 | 0.000467144 | -0.00022288 | -0.0005085 | 0.00455
1610.3 | 0.00164 | 0.000547008 | -0.000140753 | -0.000589829 | 0.00463
1610.35 | 0.00172 | 0.000626884 | -5.86142e-05 | -0.00050718 | 0.00479
1610.4 | 0.00164 | 0.000627754 | -5.69561e-05 | -0.000670486 | 0.00471
1610.45 | 0.00172 | 0.000628624 | 2.51941e-05 | -0.000669826 | 0.00471
1610.5 | 0.00179 | 0.000629495 | 2.68522e-05 | -0.00058719 | 0.00471
1610.55 | 0.00179 | 0.000788408 | 0.000109014 | -0.000668506 | 0.00479
1610.6 | 0.00187 | 0.000868317 | 0.000191187 | -0.000503881 | 0.00488
1610.65 | 0.00187 | 0.000869187 | 0.00011233 | -0.00058521 | 0.00479
1610.7 | 0.00187 | 0.000791019 | 0.000275029 | -0.00058455 | 0.00488
1610.75 | 0.00187 | 0.00079189 | 0.000276687 | -0.000665867 | 0.00496
1610.8 | 0.00187 | 0.000713733 | 0.000278345 | -0.000747172 | 0.00488
1610.85 | 0.00187 | 0.00079363 | 0.000280003 | -0.000664548 | 0.00496
1610.9 | 0.00187 | 0.0007945 | 0.000281662 | -0.000827806 | 0.00488
1610.95 | 0.00194 | 0.000795371 | 0.00028332 | -0.000827146 | 0.00496
1611 | 0.00179 | 0.000717214 | 0.000123937 | -0.000826486 | 0.0048
1611.05 | 0.00171 | 0.000718084 | 0.000125595 | -0.000907768 | 0.0048
1611.1 | 0.00163 | 0.000560933 | 4.67495e-05 | -0.000907108 | 0.0048
1611.15 | 0.00156 | 0.000482809 | -3.20844e-05 | -0.000988378 | 0.00463
1611.2 | 0.00156 | 0.000562673 | -3.04263e-05 | -0.000987718 | 0.00463
1611.25 | 0.00148 | 0.000405566 | -0.000189718 | -0.00107 | 0.00447
1611.3 | 0.00148 | 0.000406436 | -0.00018806 | -0.00115 | 0.00447
1611.35 | 0.0014 | 0.000407307 | -0.00026686 | -0.00107 | 0.00439
1611.4 | 0.00132 | 0.000329205 | -0.000345648 | -0.00115 | 0.0043
1611.45 | 0.00124 | 0.000251113 | -0.000504849 | -0.00115 | 0.0043
1611.5 | 0.00117 | 0.000251984 | -0.000583603 | -0.00123 | 0.00414
1611.55 | 0.00124 | 9.4964e-05 | -0.000501533 | -0.00123 | 0.00414
1611.6 | 0.00117 | 9.58343e-05 | -0.000580287 | -0.00131 | 0.00414
1611.65 | 0.00109 | 1.7776e-05 | -0.00065903 | -0.00139 | 0.00398
1611.7 | 0.00109 | 1.86463e-05 | -0.000737762 | -0.00139 | 0.00398
1611.75 | 0.00101 | 1.95166e-05 | -0.000736104 | -0.00147 | 0.0039
1611.8 | 0.00101 | -5.85307e-05 | -0.000814824 | -0.00147 | 0.0039
1611.85 | 0.00101 | -0.000136567 | -0.000813166 | -0.00155 | 0.00381
1611.9 | 0.00109 | -5.67901e-05 | -0.000811508 | -0.00155 | 0.00373
1611.95 | 0.00109 | -0.000134826 | -0.000809849 | -0.00155 | 0.00365
1612 | 0.00109 | -0.000212852 | -0.000808191 | -0.00155 | 0.00349
1612.05 | 0.00108 | -0.000211982 | -0.000806533 | -0.00147 | 0.00357
1612.1 | 0.00116 | -0.000132216 | -0.000885242 | -0.00147 | 0.00349
1612.15 | 0.00116 | -0.000210241 | -0.000883584 | -0.00147 | 0.00349
1612.2 | 0.00124 | -0.000130475 | -0.000881926 | -0.00138 | 0.00357
1612.25 | 0.00124 | -0.000129605 | -0.000880268 | -0.00147 | 0.00357
1612.3 | 0.00124 | -0.000128734 | -0.000958965 | -0.00138 | 0.00365
1612.35 | 0.00131 | 2.99601e-05 | -0.000796585 | -0.00138 | 0.00357
1612.4 | 0.00131 | 0.000109759 | -0.000794926 | -0.00122 | 0.00357
1612.45 | 0.00124 | 3.17007e-05 | -0.000873635 | -0.0013 | 0.00357
1612.5 | 0.00131 | 0.0001115 | -0.000871977 | -0.00122 | 0.00373
1612.55 | 0.00123 | 0.00011237 | -0.000870319 | -0.00113 | 0.00382
1612.6 | 0.00123 | 3.43116e-05 | -0.000868661 | -0.00113 | 0.0039
1612.65 | 0.00123 | 0.00019305 | -0.000947358 | -0.00105 | 0.00398
1612.7 | 0.00123 | 0.000114981 | -0.000865345 | -0.00105 | 0.0039
1612.75 | 0.00123 | 0.000115851 | -0.000863687 | -0.000967265 | 0.0039
1612.8 | 0.00123 | 0.000116721 | -0.000781662 | -0.000884676 | 0.00398
1612.85 | 0.00131 | 0.000117592 | -0.000780003 | -0.000884016 | 0.0039
1612.9 | 0.00115 | 3.95333e-05 | -0.000858712 | -0.000801415 | 0.00398
1612.95 | 0.00115 | -3.96685e-05 | -0.000857054 | -0.000718802 | 0.00398
1613 | 0.00123 | -4.11377e-05 | -0.000775029 | -0.000636177 | 0.00406
1613.05 | 0.00115 | -4.26069e-05 | -0.000773371 | -0.000635517 | 0.00406
1613.1 | 0.00131 | -4.40761e-05 | -0.000771713 | -0.000716823 | 0.00415
1613.15 | 0.00131 | -4.55453e-05 | -0.000770055 | -0.000798116 | 0.00415
1613.2 | 0.00123 | -0.000125921 | -0.000768397 | -0.000797456 | 0.00406
1613.25 | 0.00131 | -4.84838e-05 | -0.000766739 | -0.000632878 | 0.00415
1613.3 | 0.0013 | 2.89646e-05 | -0.000684702 | -0.000632219 | 0.00423
1613.35 | 0.00138 | 2.74954e-05 | -0.000683044 | -0.000631559 | 0.00423
1613.4 | 0.00138 | 2.60262e-05 | -0.000681386 | -0.000630899 | 0.00423
1613.45 | 0.00138 | 0.000182425 | -0.000599338 | -0.000630239 | 0.00431
1613.5 | 0.00138 | 0.000180956 | -0.000517279 | -0.000629579 | 0.00431
1613.55 | 0.00146 | 0.000258437 | -0.000515621 | -0.000710885 | 0.00439
1613.6 | 0.00153 | 0.000335929 | -0.00043355 | -0.00062826 | 0.00447
1613.65 | 0.00138 | 0.000255499 | -0.000431892 | -0.000545623 | 0.00439
1613.7 | 0.00138 | 0.000332991 | -0.00034981 | -0.000544964 | 0.00447
1613.75 | 0.00145 | 0.000331522 | -0.000348152 | -0.000626281 | 0.00447
1613.8 | 0.00145 | 0.000409025 | -0.000346494 | -0.000625621 | 0.00447
1613.85 | 0.00153 | 0.000407556 | -0.000344836 | -0.000706926 | 0.00447
1613.9 | 0.00138 | 0.000327114 | -0.000343178 | -0.000788219 | 0.00447
1613.95 | 0.00145 | 0.000404617 | -0.000261085 | -0.000787559 | 0.00456
1614 | 0.00145 | 0.000324175 | -0.000339862 | -0.0007869 | 0.00448
1614.05 | 0.00153 | 0.000401679 | -0.000338204 | -0.000868181 | 0.00456
1614.1 | 0.00137 | 0.000400209 | -0.000336545 | -0.000867521 | 0.00439
1614.15 | 0.00137 | 0.00039874 | -0.000334887 | -0.000948791 | 0.00439
1614.2 | 0.00145 | 0.000476254 | -0.000333229 | -0.00103 | 0.00448
1614.25 | 0.00145 | 0.000395802 | -0.000411995 | -0.00111 | 0.00439
1614.3 | 0.00137 | 0.000473316 | -0.000329913 | -0.00103 | 0.00456
1614.35 | 0.00137 | 0.000471847 | -0.000328255 | -0.00111 | 0.00448
1614.4 | 0.00129 | 0.000391394 | -0.000326597 | -0.00111 | 0.00448
1614.45 | 0.00129 | 0.000389925 | -0.000324939 | -0.00111 | 0.00439
1614.5 | 0.00122 | 0.000388456 | -0.000484117 | -0.00127 | 0.00431
1614.55 | 0.00122 | 0.000386986 | -0.000482459 | -0.00127 | 0.00439
1614.6 | 0.00106 | 0.000306545 | -0.000641591 | -0.00143 | 0.00423
1614.65 | 0.00114 | 0.000226114 | -0.000639933 | -0.00152 | 0.00423
1614.7 | 0.00114 | 6.6755e-05 | -0.000638275 | -0.00151 | 0.00423
1614.75 | 0.00098259 | 6.52858e-05 | -0.000797362 | -0.0016 | 0.00415
1614.8 | 0.000982125 | -1.5112e-05 | -0.000715337 | -0.0016 | 0.00415
1614.85 | 0.000904519 | -1.65812e-05 | -0.000794046 | -0.00159 | 0.00407
1614.9 | 0.000904054 | -9.69681e-05 | -0.000792388 | -0.00168 | 0.00407
1614.95 | 0.000826459 | -9.84373e-05 | -0.000871085 | -0.00184 | 0.00399
1615 | 0.000748874 | -9.99065e-05 | -0.000949772 | -0.00184 | 0.0039
1615.05 | 0.000748409 | -0.000180282 | -0.000948113 | -0.00184 | 0.00399
1615.1 | 0.000747944 | -0.000181752 | -0.00103 | -0.00192 | 0.0039
1615.15 | 0.00074748 | -0.000262117 | -0.000944797 | -0.00192 | 0.0039
1615.2 | 0.000669905 | -0.000263586 | -0.000943139 | -0.00184 | 0.00382
1615.25 | 0.000592341 | -0.000186159 | -0.00102 | -0.00183 | 0.00382
1615.3 | 0.000591876 | -0.000266524 | -0.00102 | -0.00183 | 0.00374
1615.35 | 0.000591412 | -0.000267993 | -0.0011 | -0.00175 | 0.00366
1615.4 | 0.000590947 | -0.000269463 | -0.0011 | -0.00175 | 0.00366
1615.45 | 0.000590482 | -0.000349817 | -0.00118 | -0.00175 | 0.00358
1615.5 | 0.000590017 | -0.00043016 | -0.00125 | -0.00167 | 0.00358
1615.55 | 0.000512464 | -0.000510492 | -0.00125 | -0.00167 | 0.0035
1615.6 | 0.000511999 | -0.000511961 | -0.00133 | -0.00158 | 0.0035
1615.65 | 0.000434456 | -0.000592282 | -0.00125 | -0.00158 | 0.0035
1615.7 | 0.000433991 | -0.000593751 | -0.00133 | -0.00142 | 0.0035
1615.75 | 0.000433526 | -0.000595221 | -0.00133 | -0.00134 | 0.00358
1615.8 | 0.00051014 | -0.000517838 | -0.00132 | -0.00134 | 0.00358
1615.85 | 0.000509675 | -0.000440444 | -0.00132 | -0.00125 | 0.00358
1615.9 | 0.000586299 | -0.00036304 | -0.00124 | -0.00125 | 0.00366
1615.95 | 0.000585835 | -0.000364509 | -0.00132 | -0.00117 | 0.00358
1616 | 0.00058537 | -0.000365978 | -0.00124 | -0.00101 | 0.00366
1616.05 | 0.000662005 | -0.000288563 | -0.00124 | -0.00101 | 0.00366
1616.1 | 0.00081577 | -0.000211136 | -0.00115 | -0.00084113 | 0.00383
1616.15 | 0.000892436 | -0.000133699 | -0.00107 | -0.00084047 | 0.00374
1616.2 | 0.000969112 | -5.62502e-05 | -0.00107 | -0.00092174 | 0.00383
1616.25 | 0.000968648 | 2.12091e-05 | -0.000827974 | -0.00092108 | 0.00391
1616.3 | 0.00105 | 1.97399e-05 | -0.000906661 | -0.000838491 | 0.00391
1616.35 | 0.00104 | 1.82707e-05 | -0.000824658 | -0.00075589 | 0.00399
1616.4 | 0.00104 | 1.68015e-05 | -0.000742645 | -0.00075523 | 0.00399
1616.45 | 0.00104 | 9.42718e-05 | -0.000740986 | -0.00075457 | 0.00407
1616.5 | 0.00112 | 1.3863e-05 | -0.000658961 | -0.000835852 | 0.00415
1616.55 | 0.0012 | 0.000170284 | -0.000576925 | -0.000835192 | 0.00415
1616.6 | 0.0012 | 0.000168815 | -0.000414476 | -0.000752591 | 0.00424
1616.65 | 0.0012 | 0.000325279 | -0.000412818 | -0.000751931 | 0.00432
1616.7 | 0.00135 | 0.00032381 | -0.000250324 | -0.000669318 | 0.0044
1616.75 | 0.00135 | 0.000322341 | -0.000248666 | -0.000586694 | 0.0044
1616.8 | 0.00135 | 0.000399855 | -0.000327431 | -0.000667999 | 0.00432
1616.85 | 0.00135 | 0.000319402 | -0.000325773 | -0.000667339 | 0.00424
1616.9 | 0.00135 | 0.000238961 | -0.000324115 | -0.000666679 | 0.00424
1616.95 | 0.0015 | 0.000316464 | -0.000242033 | -0.000666019 | 0.0044
1617 | 0.00158 | 0.000314995 | -0.000320799 | -0.00066536 | 0.0044
1617.05 | 0.00158 | 0.000392509 | -0.000158282 | -0.000746653 | 0.0044
1617.1 | 0.00166 | 0.00039104 | -0.000156624 | -0.00066404 | 0.0044
1617.15 | 0.00173 | 0.000310587 | -0.000235401 | -0.000827275 | 0.0044
1617.2 | 0.00165 | 0.000230145 | -0.000233743 | -0.000744674 | 0.0044
1617.25 | 0.0015 | 0.000307649 | -0.000392921 | -0.000744014 | 0.00432
1617.3 | 0.00158 | 0.000306179 | -0.00031085 | -0.000825295 | 0.0044
1617.35 | 0.00165 | 0.00030471 | -0.000309192 | -0.000906565 | 0.00448
1617.4 | 0.00165 | 0.000382224 | -0.000307534 | -0.000905905 | 0.00448
1617.45 | 0.00165 | 0.000380755 | -0.000305876 | -0.000987163 | 0.0044
1617.5 | 0.00157 | 0.000300302 | -0.000304218 | -0.000986503 | 0.0044
1617.55 | 0.00157 | 0.000298833 | -0.00030256 | -0.000985844 | 0.00432
1617.6 | 0.00157 | 0.000218392 | -0.000381314 | -0.000903266 | 0.00424
1617.65 | 0.0015 | 0.000295895 | -0.000460057 | -0.000984524 | 0.00424
1617.7 | 0.00142 | 0.000215453 | -0.000538788 | -0.000983864 | 0.00424
1617.75 | 0.00142 | 0.000213984 | -0.000617509 | -0.000983205 | 0.00416
1617.8 | 0.00142 | 0.000133553 | -0.00061585 | -0.00115 | 0.00416
1617.85 | 0.00134 | -2.58059e-05 | -0.000694559 | -0.00115 | 0.00408
1617.9 | 0.00126 | 5.16644e-05 | -0.000773257 | -0.00123 | 0.00399
1617.95 | 0.00118 | -2.87443e-05 | -0.000771599 | -0.00131 | 0.00391
1618 | 0.00118 | 4.8726e-05 | -0.000850285 | -0.00139 | 0.00399
1618.05 | 0.00111 | 4.72567e-05 | -0.000848627 | -0.00139 | 0.00391
1618.1 | 0.000951452 | -3.3152e-05 | -0.000927302 | -0.00147 | 0.00391
1618.15 | 0.00103 | -3.46212e-05 | -0.000925643 | -0.00155 | 0.00391
1618.2 | 0.000950523 | -0.000115019 | -0.001 | -0.00163 | 0.00375
1618.25 | 0.000950058 | -0.000116488 | -0.001 | -0.00163 | 0.00375
1618.3 | 0.000949593 | -0.000196875 | -0.001 | -0.00171 | 0.00359
1618.35 | 0.000949128 | -0.000198344 | -0.000999333 | -0.00171 | 0.0035
1618.4 | 0.000871523 | -0.000120896 | -0.000917353 | -0.00163 | 0.0035
1618.45 | 0.000871058 | -0.000201283 | -0.000996016 | -0.00163 | 0.00342
1618.5 | 0.000793462 | -0.000202752 | -0.000994358 | -0.00171 | 0.00342
1618.55 | 0.000792998 | -0.000362024 | -0.00107 | -0.00163 | 0.00342
1618.6 | 0.000715413 | -0.000442378 | -0.00107 | -0.00163 | 0.00334
1618.65 | 0.000637838 | -0.000522721 | -0.00123 | -0.00163 | 0.00318
1618.7 | 0.000560274 | -0.00052419 | -0.00131 | -0.00163 | 0.00318
1618.75 | 0.000559809 | -0.000525659 | -0.00131 | -0.00162 | 0.00318
1618.8 | 0.000482256 | -0.000605991 | -0.00131 | -0.00162 | 0.0031
1618.85 | 0.000481791 | -0.000528597 | -0.0013 | -0.00162 | 0.0031
1618.9 | 0.000404248 | -0.00060893 | -0.0013 | -0.00154 | 0.00318
1618.95 | 0.000480861 | -0.000610399 | -0.00138 | -0.00154 | 0.00318
1619 | 0.000557485 | -0.000611868 | -0.00138 | -0.00154 | 0.00318
1619.05 | 0.000557021 | -0.000534474 | -0.00138 | -0.00154 | 0.00326
1619.1 | 0.000633655 | -0.00045707 | -0.0013 | -0.00162 | 0.00326
1619.15 | 0.0007103 | -0.000379654 | -0.00129 | -0.00162 | 0.00326
1619.2 | 0.000709836 | -0.000223321 | -0.00121 | -0.00154 | 0.00334
1619.25 | 0.000786491 | -0.000145873 | -0.00113 | -0.00145 | 0.00334
1619.3 | 0.000863157 | -0.000147342 | -0.00105 | -0.00137 | 0.00342
1619.35 | 0.000939834 | -0.000148811 | -0.00105 | -0.00129 | 0.00342
1619.4 | 0.000939369 | -7.13517e-05 | -0.000964512 | -0.00129 | 0.00359
1619.45 | 0.00109 | 8.50691e-05 | -0.0008022 | -0.00137 | 0.00367
1619.5 | 0.00109 | 8.35998e-05 | -0.000800542 | -0.00129 | 0.00367
1619.55 | 0.00117 | 0.000161092 | -0.000798883 | -0.00121 | 0.00375
1619.6 | 0.00117 | 0.000159623 | -0.000716881 | -0.0012 | 0.00375
1619.65 | 0.00125 | 0.000237126 | -0.000715223 | -0.00112 | 0.00383
1619.7 | 0.00125 | 0.00031464 | -0.000552842 | -0.00112 | 0.004
1619.75 | 0.00132 | 0.000313171 | -0.000470806 | -0.00104 | 0.004
1619.8 | 0.00132 | 0.000390696 | -0.000469148 | -0.00104 | 0.00416
1619.85 | 0.00132 | 0.000389227 | -0.00046749 | -0.000955494 | 0.00416
1619.9 | 0.00132 | 0.000466763 | -0.000385442 | -0.00104 | 0.00408
1619.95 | 0.00132 | 0.00054431 | -0.000383784 | -0.000872256 | 0.00408
1620 | 0.0014 | 0.000542841 | -0.000301725 | -0.000707726 | 0.00416
1620.05 | 0.00147 | 0.000699437 | -0.000219654 | -0.000789007 | 0.00424
1620.1 | 0.00147 | 0.000618929 | -0.000137572 | -0.000788347 | 0.00424
1620.15 | 0.00147 | 0.000696498 | -0.000135914 | -0.000705746 | 0.00425
1620.2 | 0.00155 | 0.000615991 | -0.000134256 | -0.000705087 | 0.00416
1620.25 | 0.00147 | 0.000614522 | -0.000213022 | -0.000704427 | 0.00416
1620.3 | 0.00155 | 0.000692091 | -5.05045e-05 | -0.000703767 | 0.00425
1620.35 | 0.00155 | 0.000611583 | -4.88464e-05 | -0.000621154 | 0.00425
1620.4 | 0.00155 | 0.000610114 | -4.71883e-05 | -0.000702447 | 0.00433
1620.45 | 0.00147 | 0.000608645 | -0.000125965 | -0.000619834 | 0.00441
1620.5 | 0.00147 | 0.000528149 | -4.3872e-05 | -0.000619175 | 0.00433
1620.55 | 0.00147 | 0.000447663 | -0.000122649 | -0.000618515 | 0.00433
1620.6 | 0.00139 | 0.000367189 | -0.000201415 | -0.000617855 | 0.00433
1620.65 | 0.00139 | 0.000444725 | -0.000199757 | -0.000699148 | 0.00433
1620.7 | 0.00131 | 0.00036425 | -0.000278511 | -0.000616536 | 0.00433
1620.75 | 0.00124 | 0.000362781 | -0.000276853 | -0.000615876 | 0.00425
1620.8 | 0.00116 | 0.000361312 | -0.000275195 | -0.000615216 | 0.00433
1620.85 | 0.00108 | 0.000280848 | -0.000353938 | -0.000696509 | 0.00416
1620.9 | 0.00116 | 0.000279379 | -0.00035228 | -0.00069585 | 0.00425
1620.95 | 0.00108 | 0.000198926 | -0.000431011 | -0.000613237 | 0.00425
1621 | 0.001 | 0.000197457 | -0.000429353 | -0.00069453 | 0.00417
1621.05 | 0.001 | 0.000117016 | -0.000427695 | -0.00069387 | 0.00408
1621.1 | 0.000923568 | 0.000115546 | -0.000506415 | -0.000775152 | 0.00408
1621.15 | 0.000923103 | 0.000114077 | -0.000504757 | -0.000692551 | 0.004
1621.2 | 0.000845497 | 3.36464e-05 | -0.000503099 | -0.000773832 | 0.004
1621.25 | 0.000922174 | 0.000111139 | -0.000421062 | -0.000855102 | 0.004
1621.3 | 0.000921709 | 0.000109669 | -0.000419404 | -0.00093636 | 0.00408
1621.35 | 0.000921244 | 0.0001082 | -0.000498124 | -0.0009357 | 0.004
1621.4 | 0.000920779 | 2.77696e-05 | -0.000496466 | -0.00093504 | 0.004
1621.45 | 0.000920315 | 2.63003e-05 | -0.000494808 | -0.0011 | 0.004
1621.5 | 0.000842709 | 2.48311e-05 | -0.000573517 | -0.00118 | 0.00384
1621.55 | 0.000842244 | -5.55886e-05 | -0.000491492 | -0.00118 | 0.00384
1621.6 | 0.000764648 | 2.18927e-05 | -0.000570201 | -0.00126 | 0.00376
1621.65 | 0.000764184 | -5.8527e-05 | -0.000568543 | -0.00126 | 0.00368
1621.7 | 0.000686599 | -0.000138936 | -0.00064724 | -0.00134 | 0.00359
1621.75 | 0.000609024 | -0.000140405 | -0.000645582 | -0.00134 | 0.00359
1621.8 | 0.00053146 | -0.000220803 | -0.000804601 | -0.00126 | 0.00351
1621.85 | 0.000453906 | -0.00030119 | -0.000883265 | -0.00126 | 0.00343
1621.9 | 0.000453442 | -0.000381565 | -0.000801285 | -0.00134 | 0.00335
1621.95 | 0.000375899 | -0.00046193 | -0.000799627 | -0.00142 | 0.00335
1622 | 0.000298366 | -0.0004634 | -0.000797969 | -0.00142 | 0.00327
1622.05 | 0.000297901 | -0.000543754 | -0.000796311 | -0.00134 | 0.00327
1622.1 | 0.000374504 | -0.000466338 | -0.000874974 | -0.00134 | 0.00335
1622.15 | 0.00037404 | -0.000546692 | -0.000873316 | -0.00142 | 0.00335
1622.2 | 0.000373575 | -0.000548161 | -0.000951968 | -0.0015 | 0.00327
1622.25 | 0.000450189 | -0.00054963 | -0.00087 | -0.00142 | 0.00335
1622.3 | 0.000372645 | -0.000629973 | -0.000948652 | -0.00141 | 0.00335
1622.35 | 0.000372181 | -0.000552569 | -0.000866684 | -0.00141 | 0.00335
1622.4 | 0.000448794 | -0.000554038 | -0.000945336 | -0.00149 | 0.00335
1622.45 | 0.000371251 | -0.000555507 | -0.00102 | -0.00149 | 0.00335
1622.5 | 0.000370786 | -0.000556977 | -0.00102 | -0.00141 | 0.00335
1622.55 | 0.0004474 | -0.000479561 | -0.00102 | -0.00141 | 0.00335
1622.6 | 0.000369857 | -0.00048103 | -0.000938703 | -0.00141 | 0.00343
1622.65 | 0.000369392 | -0.000482499 | -0.000937045 | -0.00141 | 0.00343
1622.7 | 0.000368927 | -0.000483969 | -0.000935387 | -0.00133 | 0.00343
1622.75 | 0.000368463 | -0.000564323 | -0.000853419 | -0.00133 | 0.00343
1622.8 | 0.000367998 | -0.000565792 | -0.000932071 | -0.00133 | 0.00335
1622.85 | 0.000444612 | -0.000488376 | -0.000930413 | -0.00133 | 0.00335
1622.9 | 0.000444147 | -0.000489845 | -0.000928755 | -0.00124 | 0.00343
1622.95 | 0.000597871 | -0.000333512 | -0.000766465 | -0.00108 | 0.00352
1623 | 0.000597406 | -0.000334981 | -0.000684474 | -0.00108 | 0.0036
1623.05 | 0.000751171 | -0.000257533 | -0.000682815 | -0.000995173 | 0.00368
1623.1 | 0.000673586 | -0.00033792 | -0.000681157 | -0.000912607 | 0.00368
1623.15 | 0.000750242 | -0.000260472 | -0.000679499 | -0.00083003 | 0.0036
1623.2 | 0.000826908 | -0.000183012 | -0.000597497 | -0.00074744 | 0.00368
1623.25 | 0.000826443 | -0.000184481 | -0.000595839 | -0.000664839 | 0.00376
1623.3 | 0.000903119 | -0.000107011 | -0.000513825 | -0.000500262 | 0.00376
1623.35 | 0.000902655 | -0.00010848 | -0.000351422 | -0.000417625 | 0.00384
1623.4 | 0.000979342 | -0.00010995 | -0.000269374 | -0.000334977 | 0.00384
1623.45 | 0.000978877 | -0.000111419 | -0.000267716 | -0.000334317 | 0.00393
1623.5 | 0.000978412 | -3.39375e-05 | -0.000266058 | -0.000333657 | 0.00393
1623.55 | 0.00106 | 4.35547e-05 | -0.000183998 | -0.000250997 | 0.00401
1623.6 | 0.00105 | 0.000121058 | -0.000101928 | -8.63009e-05 | 0.00393
1623.65 | 0.00121 | 0.000277566 | -1.9846e-05 | -8.56411e-05 | 0.00409
1623.7 | 0.00129 | 0.000276097 | 6.22473e-05 | -8.49813e-05 | 0.00425
1623.75 | 0.00128 | 0.000195634 | -1.65297e-05 | -8.43215e-05 | 0.00417
1623.8 | 0.00128 | 0.000273159 | -1.48716e-05 | -1.62588e-06 | 0.00417
1623.85 | 0.00128 | 0.000271689 | -1.32135e-05 | -8.30019e-05 | 0.00425
1623.9 | 0.00128 | 0.000349226 | -1.15554e-05 | -8.23421e-05 | 0.00425
1623.95 | 0.00128 | 0.000347756 | -9.89726e-06 | -8.16823e-05 | 0.00425
1624 | 0.00128 | 0.000346287 | -8.23914e-06 | -8.10226e-05 | 0.00426
1624.05 | 0.00128 | 0.000344818 | 7.38541e-05 | -8.03628e-05 | 0.00434
1624.1 | 0.00128 | 0.000343349 | 7.55122e-05 | -0.000243739 | 0.00426
1624.15 | 0.00128 | 0.000420896 | 7.71704e-05 | -0.000243079 | 0.00434
1624.2 | 0.00128 | 0.000419427 | -1.60667e-06 | -0.00024242 | 0.00434
1624.25 | 0.0012 | 0.000338941 | -1.74198e-07 | -0.00024176 | 0.00434
1624.3 | 0.0012 | 0.000337472 | -5.78863e-06 | -0.0002411 | 0.00434
1624.35 | 0.0012 | 0.000336003 | -9.18268e-05 | -0.00024044 | 0.00426
1624.4 | 0.0012 | 0.000334533 | -1.70175e-05 | -0.000157768 | 0.00434
1624.45 | 0.0012 | 0.000333064 | -0.000103056 | -0.000239121 | 0.00434
1624.5 | 0.0012 | 0.000410611 | -2.82464e-05 | -0.000320461 | 0.00434
1624.55 | 0.0012 | 0.000409142 | -0.000114285 | -0.00040179 | 0.00426
1624.6 | 0.00128 | 0.000407673 | -0.000119899 | -0.000319142 | 0.00426
1624.65 | 0.0012 | 0.000327187 | -0.000125513 | -0.000318482 | 0.00434
1624.7 | 0.0012 | 0.000325718 | -0.000131128 | -0.000481787 | 0.00426
1624.75 | 0.0012 | 0.000324249 | -0.000217155 | -0.000481128 | 0.00426
1624.8 | 0.0012 | 0.00032278 | -0.000222769 | -0.000480468 | 0.00418
1624.85 | 0.00112 | 0.000242305 | -0.000228384 | -0.000561773 | 0.00426
1624.9 | 0.00104 | 0.000240836 | -0.000233998 | -0.000643066 | 0.00418
1624.95 | 0.000964935 | 0.000160372 | -0.000320014 | -0.000724348 | 0.00409
1625 | 0.000887318 | 7.99199e-05 | -0.000406018 | -0.000805617 | 0.00401
1625.05 | 0.000886854 | -5.21679e-07 | -0.00049201 | -0.000723028 | 0.00401
1625.1 | 0.000886389 | 7.69815e-05 | -0.000497625 | -0.000722368 | 0.00401
1625.15 | 0.000808783 | -3.4601e-06 | -0.000583606 | -0.000803638 | 0.00385
1625.2 | 0.000731188 | -4.92931e-06 | -0.000749921 | -0.000802978 | 0.00377
1625.25 | 0.000730723 | -6.39853e-06 | -0.000755535 | -0.000802318 | 0.00377
1625.3 | 0.000653138 | -8.68292e-05 | -0.000761149 | -0.000883576 | 0.00369
1625.35 | 0.000652673 | -9.33695e-06 | -0.000766764 | -0.000882917 | 0.00369
1625.4 | 0.000652208 | 6.81662e-05 | -0.000772378 | -0.000964163 | 0.0036
1625.45 | 0.000728864 | -1.22754e-05 | -0.000858326 | -0.000963503 | 0.0036
1625.5 | 0.000728399 | 6.52278e-05 | -0.000783607 | -0.00113 | 0.00369
1625.55 | 0.000727934 | 6.37586e-05 | -0.000789222 | -0.00104 | 0.00369
1625.6 | 0.000650349 | 6.22894e-05 | -0.000875169 | -0.00113 | 0.0036
1625.65 | 0.000572775 | -1.81522e-05 | -0.000880783 | -0.00121 | 0.00352
1625.7 | 0.00064942 | -1.96214e-05 | -0.000886398 | -0.00121 | 0.00352
1625.75 | 0.000648955 | -0.000100052 | -0.000731335 | -0.00137 | 0.0036
1625.8 | 0.000648491 | -0.000101521 | -0.000817294 | -0.00145 | 0.0036
1625.85 | 0.000725146 | -0.00010299 | -0.000822908 | -0.00145 | 0.00352
1625.9 | 0.000647561 | -0.00026235 | -0.000989177 | -0.00153 | 0.00344
1625.95 | 0.000647096 | -0.000263819 | -0.00091447 | -0.00153 | 0.00352
1626 | 0.000646632 | -0.000186349 | -0.000920084 | -0.00145 | 0.00352
1626.05 | 0.000723287 | -0.000187818 | -0.000925699 | -0.00145 | 0.00352
1626.1 | 0.000645702 | -0.000189287 | -0.000931313 | -0.00153 | 0.00344
1626.15 | 0.000799488 | -0.000190756 | -0.000936928 | -0.00153 | 0.00344
1626.2 | 0.000799024 | -0.000113275 | -0.000942542 | -0.00144 | 0.00352
1626.25 | 0.000798559 | -0.000114744 | -0.000948157 | -0.00136 | 0.00352
1626.3 | 0.000798094 | -3.7252e-05 | -0.000953771 | -0.00128 | 0.00352
1626.35 | 0.000797629 | -3.87212e-05 | -0.000879053 | -0.00112 | 0.00352
1626.4 | 0.000797165 | -4.01904e-05 | -0.000884667 | -0.00103 | 0.00361
1626.45 | 0.0007967 | 3.73128e-05 | -0.000809937 | -0.00103 | 0.00361
1626.5 | 0.000873376 | 3.58436e-05 | -0.000815552 | -0.00103 | 0.00361
1626.55 | 0.000872912 | 0.000113358 | -0.00074081 | -0.00103 | 0.00361
1626.6 | 0.000872447 | 0.000111889 | -0.000746425 | -0.000948328 | 0.00369
1626.65 | 0.000949134 | 0.000268419 | -0.000671672 | -0.000865762 | 0.00385
1626.7 | 0.000948669 | 0.00026695 | -0.000596908 | -0.000783184 | 0.00385
1626.75 | 0.0011 | 0.000344497 | -0.000522133 | -0.000864442 | 0.00393
1626.8 | 0.0011 | 0.000422055 | -0.000447347 | -0.000863782 | 0.00402
1626.85 | 0.00118 | 0.000420586 | -0.000372549 | -0.000863123 | 0.0041
1626.9 | 0.00126 | 0.000577204 | -0.000217304 | -0.000862463 | 0.00418
1626.95 | 0.00141 | 0.000654795 | -0.000142472 | -0.000779885 | 0.00426
1627 | 0.00156 | 0.000811479 | 1.28407e-05 | -0.000779225 | 0.00443
1627.05 | 0.00156 | 0.00081001 | 7.22631e-06 | -0.000614695 | 0.00451
1627.1 | 0.00172 | 0.000887634 | 8.20925e-05 | -0.000532082 | 0.00459
1627.15 | 0.00179 | 0.00104 | 0.00015697 | -0.000531422 | 0.00459
1627.2 | 0.00179 | 0.00112 | 0.000151356 | -0.000530762 | 0.00459
1627.25 | 0.00187 | 0.00112 | 0.000226245 | -0.000530103 | 0.00467
1627.3 | 0.00187 | 0.00128 | 0.000381671 | -0.000283513 | 0.00484
1627.35 | 0.00195 | 0.00136 | 0.000376057 | -0.000364841 | 0.00484
1627.4 | 0.00187 | 0.00135 | 0.000370443 | -0.000364181 | 0.00484
1627.45 | 0.00187 | 0.00135 | 0.000284302 | -0.000281533 | 0.00484
1627.5 | 0.00187 | 0.00143 | 0.000278687 | -0.000362862 | 0.00492
1627.55 | 0.00179 | 0.00135 | 0.000192558 | -0.000362202 | 0.00484
1627.6 | 0.00179 | 0.00135 | 0.000267459 | -0.000443519 | 0.00484
1627.65 | 0.00179 | 0.00143 | 0.000181329 | -0.000442859 | 0.00484
1627.7 | 0.00179 | 0.00134 | 0.00025623 | -0.000442199 | 0.00484
1627.75 | 0.00179 | 0.00134 | 0.000250615 | -0.000359563 | 0.00484
1627.8 | 0.00171 | 0.00126 | 8.39826e-05 | -0.000276914 | 0.00467
1627.85 | 0.00179 | 0.00118 | 7.83681e-05 | -0.000358243 | 0.00467
1627.9 | 0.00171 | 0.0011 | 7.27537e-05 | -0.000193595 | 0.00467
1627.95 | 0.00171 | 0.0011 | 6.71393e-05 | -0.000110923 | 0.00468
1628 | 0.00171 | 0.0011 | 6.15248e-05 | -0.000192275 | 0.00468
1628.05 | 0.00171 | 0.0011 | -2.45816e-05 | -0.000109603 | 0.00468
1628.1 | 0.00171 | 0.00117 | 5.0296e-05 | -0.000108943 | 0.00476
1628.15 | 0.00171 | 0.00109 | 4.46815e-05 | -0.000108283 | 0.00468
1628.2 | 0.00171 | 0.00101 | 3.90671e-05 | -2.55995e-05 | 0.00459
1628.25 | 0.00163 | 0.000932946 | -4.70394e-05 | 5.15703e-05 | 0.00451
1628.3 | 0.00163 | 0.000852373 | -5.26538e-05 | -3.78092e-05 | 0.00459
1628.35 | 0.00155 | 0.000850903 | -5.82682e-05 | -4.51528e-05 | 0.00459
1628.4 | 0.00155 | 0.000849434 | -0.000144363 | -5.24964e-05 | 0.00443
1628.45 | 0.00155 | 0.000768872 | -6.94971e-05 | -0.000141864 | 0.00443
1628.5 | 0.00147 | 0.000688321 | -0.000155592 | -0.000149208 | 0.00443
1628.55 | 0.00139 | 0.000686851 | -0.000241676 | -0.000238564 | 0.00435
1628.6 | 0.00132 | 0.000606311 | -0.000327748 | -0.000245907 | 0.00427
1628.65 | 0.00124 | 0.000604842 | -0.000413809 | -0.000335251 | 0.00419
1628.7 | 0.00124 | 0.000524312 | -0.000419424 | -0.000424583 | 0.0041
1628.75 | 0.00116 | 0.000522843 | -0.000505473 | -0.000513904 | 0.00419
1628.8 | 0.00116 | 0.000442325 | -0.000511088 | -0.000685165 | 0.00419
1628.85 | 0.00108 | 0.000440856 | -0.000516702 | -0.00077445 | 0.0041
1628.9 | 0.00108 | 0.000360348 | -0.00060274 | -0.000863723 | 0.0041
1628.95 | 0.001 | 0.000358879 | -0.000688767 | -0.000871067 | 0.0041
1629 | 0.00085014 | 0.000278382 | -0.000855172 | -0.000878411 | 0.00402
1629.05 | 0.000772534 | 0.000276913 | -0.000860787 | -0.000967672 | 0.00402
1629.1 | 0.000772069 | 0.000117423 | -0.000946779 | -0.000975016 | 0.00394
1629.15 | 0.000694474 | 3.6959e-05 | -0.000952394 | -0.00106 | 0.00394
1629.2 | 0.000616889 | -0.000122466 | -0.000958008 | -0.000989703 | 0.00378
1629.25 | 0.000616424 | -0.000123935 | -0.000963623 | -0.000997046 | 0.00386
1629.3 | 0.00053885 | -0.000204366 | -0.000969237 | -0.001 | 0.00378
1629.35 | 0.000461286 | -0.000126874 | -0.00106 | -0.00101 | 0.0037
1629.4 | 0.000383732 | -0.000286255 | -0.00114 | -0.0011 | 0.0037
1629.45 | 0.000229121 | -0.000287724 | -0.00123 | -0.000944503 | 0.00353
1629.5 | 0.000151599 | -0.000368133 | -0.00131 | -0.00103 | 0.00345
1629.55 | 0.000151134 | -0.000369602 | -0.00124 | -0.000959191 | 0.00345
1629.6 | 0.000150669 | -0.00045 | -0.00132 | -0.000966534 | 0.00337
1629.65 | 0.000150204 | -0.00037254 | -0.00125 | -0.00106 | 0.00337
1629.7 | 0.00014974 | -0.000374009 | -0.00126 | -0.000981221 | 0.00345
1629.75 | 0.000149275 | -0.000375479 | -0.00134 | -0.00107 | 0.00345
1629.8 | 7.1763e-05 | -0.000376948 | -0.00135 | -0.00108 | 0.00337
1629.85 | -5.73839e-06 | -0.000457346 | -0.00143 | -0.00109 | 0.00337
1629.9 | 7.08336e-05 | -0.000458815 | -0.00136 | -0.00109 | 0.00345
1629.95 | 7.03689e-05 | -0.000460284 | -0.00136 | -0.0011 | 0.00353
1630 | 0.000146951 | -0.000382825 | -0.00129 | -0.00111 | 0.00362
1630.05 | 0.000223544 | -0.000384294 | -0.00121 | -0.00103 | 0.00378
1630.1 | 0.000223079 | -0.000385763 | -0.00114 | -0.00104 | 0.00386
1630.15 | 0.000222615 | -0.000308293 | -0.00115 | -0.00105 | 0.00386
1630.2 | 0.000145092 | -0.000309762 | -0.00115 | -0.00105 | 0.00386
1630.25 | 0.000144628 | -0.000232281 | -0.00108 | -0.000980072 | 0.00386
1630.3 | 0.000221221 | -7.5816e-05 | -0.00108 | -0.000905474 | 0.00394
1630.35 | 0.000220756 | 1.70533e-06 | -0.000926372 | -0.000830864 | 0.00403
1630.4 | 0.000374438 | 0.000158564 | -0.000851585 | -0.000838208 | 0.00411
1630.45 | 0.000451062 | 0.000157423 | -0.0008572 | -0.000845552 | 0.00403
1630.5 | 0.000527696 | 0.000314326 | -0.000782402 | -0.000688954 | 0.00403
1630.55 | 0.000450132 | 0.000313185 | -0.000788016 | -0.000696297 | 0.00403
1630.6 | 0.000449668 | 0.000312045 | -0.000713207 | -0.000621652 | 0.00403
1630.65 | 0.000449203 | 0.000389942 | -0.000799245 | -0.000464983 | 0.00411
1630.7 | 0.000448738 | 0.000467851 | -0.000724436 | -0.000472327 | 0.00411
1630.75 | 0.000602483 | 0.000624841 | -0.000569169 | -0.000315611 | 0.00427
1630.8 | 0.000679138 | 0.000544629 | -0.000574783 | -0.000322954 | 0.00435
1630.85 | 0.000755804 | 0.000543489 | -0.00049994 | -0.00024825 | 0.00435
1630.9 | 0.000678209 | 0.000621419 | -0.000586012 | -0.000173534 | 0.00435
1630.95 | 0.000600624 | 0.000541207 | -0.000591626 | -1.67235e-05 | 0.00435
1631 | 0.000677279 | 0.00069822 | -0.000516783 | 0.000140135 | 0.0046
1631.05 | 0.000676815 | 0.000617997 | -0.000522397 | 0.000132791 | 0.00452
1631.1 | 0.00067635 | 0.000616856 | -0.000528012 | 0.000207566 | 0.00452
1631.15 | 0.000753016 | 0.000694797 | -0.000533626 | 0.000282353 | 0.0046
1631.2 | 0.000829692 | 0.000693657 | -0.000458771 | 0.000357152 | 0.00452
1631.25 | 0.000906379 | 0.000613434 | -0.000383905 | 0.000431963 | 0.00452
1631.3 | 0.000905914 | 0.000533222 | -0.000389519 | 0.000506785 | 0.00444
1631.35 | 0.000828298 | 0.000611152 | -0.000395134 | 0.000746012 | 0.00444
1631.4 | 0.000827833 | 0.00053094 | -0.000481229 | 0.000820882 | 0.00444
1631.45 | 0.000827369 | 0.0005298 | -0.000406363 | 0.000813538 | 0.00452
1631.5 | 0.000904056 | 0.00060773 | -0.000411977 | 0.000806194 | 0.0046
1631.55 | 0.000903591 | 0.000527518 | -0.000337099 | 0.000881076 | 0.00452
1631.6 | 0.000980288 | 0.000605448 | -0.000423206 | 0.00095597 | 0.00468
1631.65 | 0.000979824 | 0.00068339 | -0.000348328 | 0.00103 | 0.00477
1631.7 | 0.00106 | 0.000603167 | -0.000353943 | 0.00119 | 0.00468
1631.75 | 0.000978894 | 0.000602026 | -0.000440049 | 0.00118 | 0.00477
1631.8 | 0.000978429 | 0.000679968 | -0.000526144 | 0.00126 | 0.00477
1631.85 | 0.000900803 | 0.000678827 | -0.000531759 | 0.00125 | 0.00477
1631.9 | 0.0009775 | 0.000756779 | -0.0003764 | 0.00132 | 0.00485
1631.95 | 0.000977035 | 0.000834743 | -0.000382015 | 0.00132 | 0.00493
1632 | 0.00097657 | 0.000754498 | -0.000468121 | 0.00139 | 0.00485
1632.05 | 0.000976106 | 0.000753357 | -0.000473736 | 0.00155 | 0.00485
1632.1 | 0.000898479 | 0.000752216 | -0.000559831 | 0.00154 | 0.00485
1632.15 | 0.000898014 | 0.0005929 | -0.000565445 | 0.00162 | 0.00477
1632.2 | 0.00089755 | 0.000670842 | -0.00057106 | 0.00161 | 0.00477
1632.25 | 0.000897085 | 0.000590619 | -0.000576674 | 0.0016 | 0.00469
1632.3 | 0.00089662 | 0.00066856 | -0.000501808 | 0.00168 | 0.00469
1632.35 | 0.000896155 | 0.000588337 | -0.000668372 | 0.00167 | 0.0046
1632.4 | 0.000972853 | 0.000587197 | -0.000593517 | 0.00174 | 0.00452
1632.45 | 0.000895226 | 0.000586056 | -0.000760059 | 0.00174 | 0.00444
1632.5 | 0.00081761 | 0.000505844 | -0.00084612 | 0.00181 | 0.00428
1632.55 | 0.000817145 | 0.000504703 | -0.000851734 | 0.00197 | 0.0042
1632.6 | 0.000739539 | 0.000424502 | -0.000937784 | 0.00196 | 0.00411
1632.65 | 0.000739074 | 0.000344312 | -0.000943398 | 0.00204 | 0.00411
1632.7 | 0.00073861 | 0.000422221 | -0.000949013 | 0.00211 | 0.00411
1632.75 | 0.000738145 | 0.000342031 | -0.000954627 | 0.00227 | 0.00403
1632.8 | 0.000660549 | 0.00034089 | -0.00104 | 0.00243 | 0.00403
1632.85 | 0.000660085 | 0.000260711 | -0.00113 | 0.0025 | 0.00395
1632.9 | 0.00065962 | 0.00025957 | -0.00097147 | 0.00266 | 0.00403
1632.95 | 0.000659155 | 0.000179402 | -0.00106 | 0.0029 | 0.00403
1633 | 0.000658691 | 0.000178262 | -0.00106 | 0.00306 | 0.00403
1633.05 | 0.000581106 | 0.000256148 | -0.00107 | 0.00322 | 0.00403
1633.1 | 0.000580641 | 0.00017598 | -0.00107 | 0.00329 | 0.00395
1633.15 | 0.000580176 | 0.000253867 | -0.00108 | 0.00337 | 0.00411
1633.2 | 0.000656832 | 0.000331764 | -0.00109 | 0.00361 | 0.00403
1633.25 | 0.000656367 | 0.000409672 | -0.00101 | 0.00368 | 0.00412
1633.3 | 0.000655902 | 0.000408532 | -0.00102 | 0.00384 | 0.00412
1633.35 | 0.000655438 | 0.000407391 | -0.00102 | 0.00408 | 0.00403
1633.4 | 0.000654973 | 0.00048531 | -0.00103 | 0.00432 | 0.00412
1633.45 | 0.000577388 | 0.00048417 | -0.00103 | 0.0044 | 0.00403
1633.5 | 0.000499813 | 0.0005621 | -0.00112 | 0.00464 | 0.00403
1633.55 | 0.000499349 | 0.000481888 | -0.00104 | 0.0048 | 0.00403
1633.6 | 0.000498884 | 0.000480747 | -0.000969637 | 0.00496 | 0.00403
1633.65 | 0.000498419 | 0.000479607 | -0.00106 | 0.00528 | 0.00403
1633.7 | 0.000575064 | 0.000478466 | -0.000980866 | 0.0056 | 0.00403
1633.75 | 0.0005746 | 0.000556396 | -0.00098648 | 0.00585 | 0.00412
1633.8 | 0.000574135 | 0.000476185 | -0.000911648 | 0.00609 | 0.00412
1633.85 | 0.00057367 | 0.000475044 | -0.000917263 | 0.00641 | 0.00412
1633.9 | 0.000573205 | 0.000473903 | -0.000922877 | 0.00674 | 0.00412
1633.95 | 0.000649861 | 0.000472762 | -0.000767564 | 0.0069 | 0.0042
1634 | 0.000726527 | 0.000550693 | -0.000773179 | 0.0073 | 0.00428
1634.05 | 0.000726062 | 0.000549552 | -0.000698312 | 0.00763 | 0.00436
1634.1 | 0.000725598 | 0.000627493 | -0.000703927 | 0.00796 | 0.00436
1634.15 | 0.000802274 | 0.000705446 | -0.000629049 | 0.00828 | 0.00436
1634.2 | 0.000878961 | 0.000783409 | -0.000473645 | 0.00852 | 0.00453
1634.25 | 0.000878496 | 0.000861384 | -0.00047926 | 0.00885 | 0.00453
1634.3 | 0.00080088 | 0.000860243 | -0.000484874 | 0.00918 | 0.00461
1634.35 | 0.000877567 | 0.000859102 | -0.000409962 | 0.0095 | 0.00477
1634.4 | 0.000954264 | 0.00102 | -0.000335039 | 0.00991 | 0.00477
1634.45 | 0.00111 | 0.00109 | -0.000260104 | 0.01024 | 0.00494
1634.5 | 0.00103 | 0.00125 | -0.000185158 | 0.01057 | 0.00494
1634.55 | 0.00111 | 0.00125 | -0.000190773 | 0.01081 | 0.00502
1634.6 | 0.00118 | 0.00141 | -3.52321e-05 | 0.01122 | 0.0051
1634.65 | 0.00126 | 0.00149 | 0.000120354 | 0.01155 | 0.00527
1634.7 | 0.00149 | 0.00164 | 0.000195357 | 0.01171 | 0.00543
1634.75 | 0.00149 | 0.00164 | 0.000351012 | 0.01204 | 0.00543
1634.8 | 0.00157 | 0.00172 | 0.00042605 | 0.01237 | 0.00551
1634.85 | 0.00165 | 0.0018 | 0.000501099 | 0.0127 | 0.0056
1634.9 | 0.00172 | 0.00188 | 0.000495484 | 0.01294 | 0.00568
1634.95 | 0.00188 | 0.00195 | 0.000570544 | 0.01319 | 0.00576
1635 | 0.00188 | 0.00203 | 0.000645616 | 0.01335 | 0.00584
1635.05 | 0.00211 | 0.00211 | 0.000720699 | 0.01359 | 0.00609
1635.1 | 0.00218 | 0.00219 | 0.000795794 | 0.01376 | 0.00617
1635.15 | 0.00226 | 0.00227 | 0.0008709 | 0.01392 | 0.00617
1635.2 | 0.00218 | 0.00219 | 0.000784565 | 0.01408 | 0.00617
1635.25 | 0.00226 | 0.00226 | 0.000859671 | 0.01415 | 0.00625
1635.3 | 0.00241 | 0.00234 | 0.000934789 | 0.01415 | 0.00634
1635.35 | 0.00249 | 0.00242 | 0.00101 | 0.01422 | 0.00642
1635.4 | 0.00257 | 0.0025 | 0.00109 | 0.01405 | 0.00658
1635.45 | 0.00264 | 0.00266 | 0.00124 | 0.01413 | 0.00658
1635.5 | 0.00272 | 0.00273 | 0.00132 | 0.01387 | 0.00667
1635.55 | 0.0028 | 0.00273 | 0.00139 | 0.01369 | 0.00667
1635.6 | 0.0028 | 0.00273 | 0.00139 | 0.01351 | 0.00675
1635.65 | 0.00288 | 0.00281 | 0.00146 | 0.01334 | 0.00675
1635.7 | 0.00295 | 0.00281 | 0.00146 | 0.01316 | 0.00683
1635.75 | 0.00311 | 0.00297 | 0.00161 | 0.01282 | 0.007
1635.8 | 0.00318 | 0.00297 | 0.00169 | 0.01256 | 0.007
1635.85 | 0.00326 | 0.00304 | 0.00176 | 0.0123 | 0.00708
1635.9 | 0.00334 | 0.00312 | 0.00184 | 0.01196 | 0.00708
1635.95 | 0.00341 | 0.00312 | 0.00183 | 0.0117 | 0.00708
1636 | 0.00341 | 0.0032 | 0.00183 | 0.01127 | 0.00716
1636.05 | 0.00357 | 0.0032 | 0.0019 | 0.0111 | 0.00716
1636.1 | 0.00365 | 0.0032 | 0.0019 | 0.01075 | 0.00724
1636.15 | 0.00372 | 0.00328 | 0.00197 | 0.01041 | 0.00724
1636.2 | 0.00388 | 0.00343 | 0.00213 | 0.00999 | 0.00733
1636.25 | 0.00403 | 0.00343 | 0.00228 | 0.00964 | 0.00749
1636.3 | 0.00411 | 0.00359 | 0.00228 | 0.00947 | 0.00749
1636.35 | 0.00426 | 0.00359 | 0.00235 | 0.00904 | 0.00757
1636.4 | 0.00442 | 0.00375 | 0.00243 | 0.00879 | 0.00766
1636.45 | 0.00457 | 0.00391 | 0.00258 | 0.00836 | 0.00782
1636.5 | 0.00481 | 0.00398 | 0.00282 | 0.00802 | 0.00799
1636.55 | 0.00504 | 0.00398 | 0.0029 | 0.00768 | 0.00807
1636.6 | 0.00535 | 0.0043 | 0.00305 | 0.00726 | 0.00823
1636.65 | 0.00558 | 0.00438 | 0.00321 | 0.00692 | 0.00848
1636.7 | 0.00589 | 0.00462 | 0.00337 | 0.00658 | 0.00865
1636.75 | 0.00628 | 0.00477 | 0.00352 | 0.00624 | 0.00881
1636.8 | 0.00652 | 0.00493 | 0.00368 | 0.0059 | 0.0089
1636.85 | 0.0069 | 0.00517 | 0.00392 | 0.00547 | 0.00898
1636.9 | 0.00729 | 0.00541 | 0.00408 | 0.00522 | 0.00923
1636.95 | 0.00776 | 0.00565 | 0.00423 | 0.00488 | 0.00931
1637 | 0.00823 | 0.00589 | 0.00447 | 0.00462 | 0.00947
1637.05 | 0.0087 | 0.00612 | 0.00455 | 0.00437 | 0.00972
1637.1 | 0.00925 | 0.0066 | 0.00487 | 0.00419 | 0.00997
1637.15 | 0.00972 | 0.00676 | 0.00494 | 0.00402 | 0.01005
1637.2 | 0.01034 | 0.00716 | 0.00518 | 0.00385 | 0.0103
1637.25 | 0.01089 | 0.00756 | 0.0055 | 0.00367 | 0.01047
1637.3 | 0.01183 | 0.00804 | 0.00566 | 0.0035 | 0.01063
1637.35 | 0.01278 | 0.0086 | 0.00614 | 0.00333 | 0.01097
1637.4 | 0.0138 | 0.00916 | 0.00638 | 0.00324 | 0.0113
1637.45 | 0.01491 | 0.00972 | 0.0067 | 0.00307 | 0.01155
1637.5 | 0.01602 | 0.01028 | 0.00718 | 0.00298 | 0.0118
1637.55 | 0.01713 | 0.01092 | 0.0075 | 0.00289 | 0.01213
1637.6 | 0.01832 | 0.01165 | 0.00799 | 0.0028 | 0.01246
1637.65 | 0.01967 | 0.01221 | 0.00831 | 0.00271 | 0.01263
1637.7 | 0.02119 | 0.01302 | 0.00888 | 0.00262 | 0.01304
1637.75 | 0.02271 | 0.01383 | 0.00936 | 0.00253 | 0.01338
1637.8 | 0.0244 | 0.01464 | 0.00985 | 0.00252 | 0.01371
1637.85 | 0.02576 | 0.01528 | 0.01034 | 0.00251 | 0.01404
1637.9 | 0.02722 | 0.01601 | 0.01066 | 0.00259 | 0.01429
1637.95 | 0.02867 | 0.01674 | 0.01123 | 0.00258 | 0.01463
1638 | 0.03013 | 0.01756 | 0.01172 | 0.00257 | 0.01496
1638.05 | 0.03168 | 0.01829 | 0.01213 | 0.00265 | 0.0153
1638.1 | 0.03331 | 0.01919 | 0.0127 | 0.00264 | 0.01571
1638.15 | 0.03494 | 0.02 | 0.01327 | 0.00263 | 0.01605
1638.2 | 0.03634 | 0.0209 | 0.01384 | 0.00271 | 0.01638
1638.25 | 0.03774 | 0.02172 | 0.01441 | 0.00278 | 0.01663
1638.3 | 0.03905 | 0.02246 | 0.01491 | 0.00286 | 0.01705
1638.35 | 0.04021 | 0.02328 | 0.01548 | 0.00277 | 0.01739
1638.4 | 0.04145 | 0.0241 | 0.01605 | 0.00284 | 0.01756
1638.45 | 0.04278 | 0.02501 | 0.01663 | 0.00284 | 0.01789
1638.5 | 0.04403 | 0.02592 | 0.01712 | 0.00299 | 0.01823
1638.55 | 0.04527 | 0.02683 | 0.01778 | 0.00323 | 0.01857
1638.6 | 0.04628 | 0.02757 | 0.01819 | 0.00331 | 0.01882
1638.65 | 0.04745 | 0.02824 | 0.01869 | 0.00339 | 0.01907
1638.7 | 0.04845 | 0.02898 | 0.01918 | 0.00338 | 0.01924
1638.75 | 0.04954 | 0.02973 | 0.01959 | 0.00345 | 0.01949
1638.8 | 0.05064 | 0.03023 | 0.02001 | 0.00345 | 0.01966
1638.85 | 0.0519 | 0.03098 | 0.02042 | 0.0036 | 0.01983
1638.9 | 0.05325 | 0.03156 | 0.02083 | 0.00376 | 0.02
1638.95 | 0.05452 | 0.03215 | 0.02116 | 0.00392 | 0.02008
1639 | 0.05554 | 0.03256 | 0.02132 | 0.00391 | 0.02008
1639.05 | 0.05665 | 0.03298 | 0.02157 | 0.00399 | 0.02017
1639.1 | 0.05767 | 0.03331 | 0.02165 | 0.00398 | 0.02
1639.15 | 0.05869 | 0.03365 | 0.02189 | 0.00406 | 0.02008
1639.2 | 0.05955 | 0.03381 | 0.02189 | 0.00405 | 0.01983
1639.25 | 0.06023 | 0.0339 | 0.02188 | 0.00429 | 0.01966
1639.3 | 0.06074 | 0.03398 | 0.02187 | 0.00428 | 0.01949
1639.35 | 0.06117 | 0.03406 | 0.02179 | 0.00436 | 0.01932
1639.4 | 0.06117 | 0.03381 | 0.0217 | 0.00435 | 0.01916
1639.45 | 0.06091 | 0.03364 | 0.02144 | 0.00434 | 0.01882
1639.5 | 0.06048 | 0.0333 | 0.02135 | 0.00434 | 0.01857
1639.55 | 0.05997 | 0.03297 | 0.02109 | 0.00433 | 0.01832
1639.6 | 0.05886 | 0.03238 | 0.02084 | 0.00432 | 0.01798
1639.65 | 0.05741 | 0.03171 | 0.0205 | 0.00423 | 0.01773
1639.7 | 0.05596 | 0.03104 | 0.02007 | 0.00414 | 0.01731
1639.75 | 0.05409 | 0.03021 | 0.01973 | 0.00413 | 0.01714
1639.8 | 0.05215 | 0.02937 | 0.01931 | 0.00388 | 0.01681
1639.85 | 0.04995 | 0.02837 | 0.0188 | 0.00387 | 0.01647
1639.9 | 0.0476 | 0.02738 | 0.01821 | 0.00378 | 0.01605
1639.95 | 0.04518 | 0.02638 | 0.01771 | 0.00377 | 0.01572
1640 | 0.04243 | 0.02522 | 0.01712 | 0.00368 | 0.01555
1640.05 | 0.0397 | 0.02398 | 0.01645 | 0.00359 | 0.01513
1640.1 | 0.0369 | 0.02267 | 0.01586 | 0.00359 | 0.01488
1640.15 | 0.03435 | 0.02152 | 0.01528 | 0.0035 | 0.01447
1640.2 | 0.03182 | 0.02037 | 0.01469 | 0.00341 | 0.01413
1640.25 | 0.02914 | 0.01914 | 0.01402 | 0.00332 | 0.0138
1640.3 | 0.02663 | 0.01799 | 0.01336 | 0.00323 | 0.01338
1640.35 | 0.02405 | 0.01677 | 0.01269 | 0.00305 | 0.01305
1640.4 | 0.02148 | 0.01563 | 0.01211 | 0.00296 | 0.01272
1640.45 | 0.01925 | 0.01441 | 0.01153 | 0.00287 | 0.01239
1640.5 | 0.0171 | 0.01336 | 0.01078 | 0.00262 | 0.01205
1640.55 | 0.01536 | 0.01231 | 0.01012 | 0.00253 | 0.01164
1640.6 | 0.01377 | 0.01142 | 0.00954 | 0.00235 | 0.01139
1640.65 | 0.01228 | 0.01061 | 0.00896 | 0.00226 | 0.01106
1640.7 | 0.01094 | 0.00981 | 0.00846 | 0.00209 | 0.01081
1640.75 | 0.00976 | 0.00908 | 0.00788 | 0.002 | 0.01056
1640.8 | 0.00874 | 0.00844 | 0.00747 | 0.00191 | 0.01039
1640.85 | 0.00788 | 0.00788 | 0.00705 | 0.00182 | 0.01023
1640.9 | 0.00734 | 0.00739 | 0.00664 | 0.00173 | 0.01006
1640.95 | 0.00687 | 0.00699 | 0.00631 | 0.00156 | 0.0099
1641 | 0.00632 | 0.00659 | 0.00597 | 0.00147 | 0.00973
1641.05 | 0.00601 | 0.00619 | 0.00572 | 0.00146 | 0.00957
1641.1 | 0.0057 | 0.00587 | 0.00547 | 0.00146 | 0.00949
1641.15 | 0.00538 | 0.00563 | 0.00522 | 0.00137 | 0.00932
1641.2 | 0.00515 | 0.00531 | 0.00506 | 0.00128 | 0.00924
1641.25 | 0.00492 | 0.00515 | 0.00489 | 0.00127 | 0.00916
1641.3 | 0.00476 | 0.00491 | 0.0048 | 0.00126 | 0.00907
1641.35 | 0.00468 | 0.00483 | 0.00455 | 0.00125 | 0.00899
1641.4 | 0.00461 | 0.00459 | 0.00446 | 0.00125 | 0.00891
1641.45 | 0.00453 | 0.00451 | 0.0043 | 0.00124 | 0.00883
1641.5 | 0.00453 | 0.00435 | 0.00421 | 0.00123 | 0.00883
1641.55 | 0.00453 | 0.00427 | 0.0042 | 0.00114 | 0.00883
1641.6 | 0.00453 | 0.00427 | 0.00412 | 0.00122 | 0.00891
1641.65 | 0.00453 | 0.00426 | 0.00411 | 0.00129 | 0.00891
1641.7 | 0.0046 | 0.00426 | 0.00402 | 0.0012 | 0.00891
1641.75 | 0.00468 | 0.00426 | 0.00402 | 0.00128 | 0.00899
1641.8 | 0.00468 | 0.00426 | 0.00393 | 0.00119 | 0.00899
1641.85 | 0.00476 | 0.00426 | 0.00384 | 0.00118 | 0.00899
1641.9 | 0.00491 | 0.00434 | 0.00392 | 0.00126 | 0.00907
1641.95 | 0.00499 | 0.0045 | 0.004 | 0.00125 | 0.00916
1642 | 0.00522 | 0.00457 | 0.00407 | 0.00124 | 0.00924
1642.05 | 0.00522 | 0.00457 | 0.00398 | 0.00123 | 0.00916
1642.1 | 0.00545 | 0.00473 | 0.00406 | 0.00123 | 0.00924
1642.15 | 0.00569 | 0.00489 | 0.00414 | 0.00114 | 0.00924
1642.2 | 0.00592 | 0.00505 | 0.00429 | 0.00113 | 0.00941
1642.25 | 0.00623 | 0.00529 | 0.00445 | 0.0012 | 0.00965
1642.3 | 0.00662 | 0.00552 | 0.00453 | 0.0012 | 0.00974
1642.35 | 0.00709 | 0.00584 | 0.00468 | 0.00127 | 0.00982
1642.4 | 0.00756 | 0.006 | 0.00476 | 0.00118 | 0.00982
1642.45 | 0.00802 | 0.00624 | 0.00492 | 0.00117 | 0.0099
1642.5 | 0.00857 | 0.00648 | 0.00499 | 0.00117 | 0.0099
1642.55 | 0.00912 | 0.0068 | 0.00515 | 0.00116 | 0.01007
1642.6 | 0.00982 | 0.00712 | 0.00539 | 0.00124 | 0.01023
1642.65 | 0.01045 | 0.00736 | 0.00546 | 0.00123 | 0.0104
1642.7 | 0.011 | 0.00759 | 0.00554 | 0.00114 | 0.0104
1642.75 | 0.01178 | 0.00799 | 0.00562 | 0.00113 | 0.01048
1642.8 | 0.01233 | 0.00823 | 0.00569 | 0.00121 | 0.01048
1642.85 | 0.01304 | 0.00839 | 0.00577 | 0.00112 | 0.01057
1642.9 | 0.01367 | 0.00863 | 0.00584 | 0.00103 | 0.01057
1642.95 | 0.01438 | 0.00911 | 0.006 | 0.0011 | 0.01081
1643 | 0.01502 | 0.00919 | 0.00608 | 0.00109 | 0.01081
1643.05 | 0.01565 | 0.00951 | 0.00607 | 0.00109 | 0.0109
1643.1 | 0.0162 | 0.00967 | 0.00615 | 0.000996682 | 0.0109
1643.15 | 0.01676 | 0.00991 | 0.00622 | 0.000989339 | 0.0109
1643.2 | 0.01731 | 0.01007 | 0.0063 | 0.000899507 | 0.0109
1643.25 | 0.01779 | 0.01023 | 0.00637 | 0.000892164 | 0.0109
1643.3 | 0.01819 | 0.01039 | 0.00661 | 0.00088482 | 0.0109
1643.35 | 0.0185 | 0.01039 | 0.00669 | 0.000795001 | 0.01082
1643.4 | 0.01866 | 0.01047 | 0.0066 | 0.000787657 | 0.01073
1643.45 | 0.01882 | 0.01039 | 0.00668 | 0.000780313 | 0.01073
1643.5 | 0.01874 | 0.01022 | 0.00659 | 0.000690506 | 0.01048
1643.55 | 0.01874 | 0.01022 | 0.00659 | 0.000765626 | 0.01048
1643.6 | 0.01858 | 0.01006 | 0.0065 | 0.000675819 | 0.0104
1643.65 | 0.01834 | 0.0099 | 0.00641 | 0.000668475 | 0.0104
1643.7 | 0.0181 | 0.00966 | 0.00624 | 0.00057868 | 0.01032
1643.75 | 0.01763 | 0.00942 | 0.00616 | 0.000571336 | 0.01024
1643.8 | 0.01707 | 0.00917 | 0.00607 | 0.000563993 | 0.01024
1643.85 | 0.01635 | 0.00877 | 0.00582 | 0.000391781 | 0.01015
1643.9 | 0.01572 | 0.00845 | 0.00565 | 0.000384437 | 0.01007
1643.95 | 0.01501 | 0.00805 | 0.00548 | 0.000459522 | 0.00999
1644 | 0.0143 | 0.00772 | 0.00531 | 0.000287334 | 0.00991
1644.05 | 0.01351 | 0.0074 | 0.00506 | 0.00027999 | 0.00974
1644.1 | 0.01272 | 0.00708 | 0.00489 | 0.000190243 | 0.00966
1644.15 | 0.01177 | 0.00668 | 0.00464 | 0.000182899 | 0.00958
1644.2 | 0.01083 | 0.0062 | 0.00439 | 9.31632e-05 | 0.00933
1644.25 | 0.00989 | 0.0058 | 0.00431 | 8.58196e-05 | 0.00925
1644.3 | 0.0091 | 0.0054 | 0.00398 | 7.8476e-05 | 0.00908
1644.35 | 0.0084 | 0.005 | 0.00381 | 7.11325e-05 | 0.009
1644.4 | 0.00769 | 0.00468 | 0.00364 | 0.000146181 | 0.00883
1644.45 | 0.00699 | 0.00444 | 0.00339 | 0.000138838 | 0.00875
1644.5 | 0.00629 | 0.00412 | 0.00322 | 4.91018e-05 | 0.00867
1644.55 | 0.00566 | 0.0038 | 0.00297 | 0.000124151 | 0.00859
1644.6 | 0.00512 | 0.0034 | 0.00289 | 3.44147e-05 | 0.0085
1644.65 | 0.00458 | 0.00316 | 0.00264 | 2.70711e-05 | 0.00834
1644.7 | 0.00419 | 0.00284 | 0.00247 | 1.97276e-05 | 0.00826
1644.75 | 0.00388 | 0.00276 | 0.00238 | 1.2384e-05 | 0.00826
1644.8 | 0.00364 | 0.0026 | 0.00221 | 8.74327e-05 | 0.00826
1644.85 | 0.00333 | 0.00244 | 0.00205 | 8.00892e-05 | 0.00817
1644.9 | 0.00302 | 0.00228 | 0.00188 | 0.00015515 | 0.00809
1644.95 | 0.00279 | 0.00212 | 0.00171 | 0.000147806 | 0.00809
1645 | 0.00271 | 0.00204 | 0.00162 | 0.000222879 | 0.00809
1645.05 | 0.00263 | 0.00196 | 0.00154 | 0.000297963 | 0.00809
1645.1 | 0.00256 | 0.00196 | 0.00153 | 0.00037306 | 0.00809
1645.15 | 0.00248 | 0.0018 | 0.00128 | 0.000448168 | 0.00809
1645.2 | 0.00248 | 0.00172 | 0.0012 | 0.000523289 | 0.00809
1645.25 | 0.00232 | 0.0018 | 0.00111 | 0.000598421 | 0.00801
1645.3 | 0.00224 | 0.00172 | 0.00102 | 0.000673565 | 0.00809
1645.35 | 0.00224 | 0.00164 | 0.0011 | 0.000748722 | 0.00817
1645.4 | 0.00232 | 0.00156 | 0.00101 | 0.000741378 | 0.00809
1645.45 | 0.0024 | 0.00156 | 0.00109 | 0.000816546 | 0.00817
1645.5 | 0.00232 | 0.00155 | 0.001 | 0.000891727 | 0.00809
1645.55 | 0.00224 | 0.00147 | 0.000996194 | 0.000966919 | 0.00809
1645.6 | 0.00232 | 0.00155 | 0.00099058 | 0.00104 | 0.00818
1645.65 | 0.00224 | 0.00147 | 0.000984965 | 0.00112 | 0.00818
1645.7 | 0.00232 | 0.00155 | 0.00114 | 0.00111 | 0.00818
1645.75 | 0.00232 | 0.00155 | 0.00114 | 0.00127 | 0.00818
1645.8 | 0.00232 | 0.00147 | 0.00113 | 0.00126 | 0.00818
1645.85 | 0.00239 | 0.00147 | 0.00112 | 0.00134 | 0.00809
1645.9 | 0.00232 | 0.00147 | 0.00112 | 0.00141 | 0.00809
1645.95 | 0.00231 | 0.00154 | 0.00103 | 0.00149 | 0.00818
1646 | 0.00231 | 0.00146 | 0.00103 | 0.00156 | 0.00818
1646.05 | 0.00231 | 0.00146 | 0.0011 | 0.00164 | 0.00826
1646.1 | 0.00231 | 0.00138 | 0.00102 | 0.00163 | 0.00818
1646.15 | 0.00224 | 0.0013 | 0.00101 | 0.0017 | 0.00818
1646.2 | 0.00224 | 0.0013 | 0.001 | 0.00178 | 0.00818
1646.25 | 0.00216 | 0.00122 | 0.000917593 | 0.00186 | 0.00818
1646.3 | 0.00216 | 0.00122 | 0.000992894 | 0.00193 | 0.00826
1646.35 | 0.00223 | 0.0013 | 0.00098728 | 0.00201 | 0.00826
1646.4 | 0.00208 | 0.00122 | 0.00090075 | 0.00208 | 0.00818
1646.45 | 0.00208 | 0.00122 | 0.000895136 | 0.00216 | 0.00818
1646.5 | 0.002 | 0.00114 | 0.000889521 | 0.00215 | 0.00826
1646.55 | 0.00192 | 0.00113 | 0.000803003 | 0.00214 | 0.00818
1646.6 | 0.00184 | 0.00105 | 0.000716496 | 0.00213 | 0.0081
1646.65 | 0.00184 | 0.00105 | 0.000791774 | 0.00204 | 0.00818
1646.7 | 0.00184 | 0.00105 | 0.000705267 | 0.00212 | 0.00818
1646.75 | 0.00184 | 0.000971945 | 0.000699653 | 0.00211 | 0.00818
1646.8 | 0.00177 | 0.000970804 | 0.000532287 | 0.00219 | 0.0081
1646.85 | 0.00177 | 0.000969664 | 0.000526673 | 0.0021 | 0.0081
1646.9 | 0.00169 | 0.000889353 | 0.000521059 | 0.00201 | 0.00801
1646.95 | 0.00176 | 0.000888212 | 0.000515444 | 0.002 | 0.00801
1647 | 0.00169 | 0.000807912 | 0.000428972 | 0.00199 | 0.00801
1647.05 | 0.00169 | 0.000727623 | 0.000342511 | 0.00199 | 0.00793
1647.1 | 0.00161 | 0.000726483 | 0.000336896 | 0.00206 | 0.00793
1647.15 | 0.00161 | 0.000646205 | 0.000250447 | 0.00214 | 0.00793
1647.2 | 0.00153 | 0.000645064 | 0.000164009 | 0.00213 | 0.00785
1647.25 | 0.00153 | 0.000564797 | 0.000158394 | 0.00212 | 0.00793
1647.3 | 0.00137 | 0.000405437 | 7.19678e-05 | 0.0022 | 0.00785
1647.35 | 0.00137 | 0.000404297 | 6.63535e-05 | 0.00211 | 0.00785
1647.4 | 0.0013 | 0.000324063 | -2.00616e-05 | 0.00218 | 0.00777
1647.45 | 0.00122 | 0.000322922 | -0.000106465 | 0.00226 | 0.00777
1647.5 | 0.00122 | 0.000242699 | -0.000192857 | 0.00217 | 0.00777
1647.55 | 0.00114 | 0.000162487 | -0.000198472 | 0.00224 | 0.0076
1647.6 | 0.00114 | 0.000161347 | -0.000204086 | 0.00232 | 0.0076
1647.65 | 0.00122 | 0.000160206 | -0.0002097 | 0.00256 | 0.00769
1647.7 | 0.00114 | 8.00051e-05 | -0.000215315 | 0.00255 | 0.00752
1647.75 | 0.00106 | -1.84807e-07 | -0.000301696 | 0.00263 | 0.00752
1647.8 | 0.000984084 | -1.32549e-06 | -0.000388065 | 0.0027 | 0.00744
1647.85 | 0.000983619 | 7.6583e-05 | -0.000312924 | 0.00286 | 0.00744
1647.9 | 0.000905972 | -8.26451e-05 | -0.000399293 | 0.00285 | 0.00736
1647.95 | 0.000905507 | -0.000162813 | -0.000404908 | 0.00293 | 0.00736
1648 | 0.000905042 | -0.000163954 | -0.000491266 | 0.00301 | 0.00736
1648.05 | 0.000827405 | -0.000165094 | -0.000416137 | 0.00316 | 0.00736
1648.1 | 0.000904113 | -0.000166235 | -0.000502494 | 0.00324 | 0.00744
1648.15 | 0.000903648 | -0.000167376 | -0.000508109 | 0.00332 | 0.00744
1648.2 | 0.000748849 | -0.000326538 | -0.000675175 | 0.00331 | 0.00736
1648.25 | 0.000748384 | -0.000327679 | -0.00068079 | 0.00347 | 0.00744
1648.3 | 0.00074792 | -0.000407814 | -0.000605684 | 0.00354 | 0.00736
1648.35 | 0.000824617 | -0.000408954 | -0.000611298 | 0.00378 | 0.00736
1648.4 | 0.00074699 | -0.000410095 | -0.000616912 | 0.00386 | 0.00736
1648.45 | 0.000746526 | -0.000332241 | -0.000622527 | 0.0041 | 0.00736
1648.5 | 0.000823223 | -0.000333382 | -0.000628141 | 0.00426 | 0.00744
1648.55 | 0.000745596 | -0.000334523 | -0.000633755 | 0.00442 | 0.00744
1648.6 | 0.000822294 | -0.000335663 | -0.00063937 | 0.00466 | 0.00752
1648.65 | 0.000899002 | -0.000257799 | -0.000644984 | 0.00482 | 0.00752
1648.7 | 0.000898537 | -0.000179923 | -0.000489123 | 0.00506 | 0.00761
1648.75 | 0.00105 | -2.29985e-05 | -0.000413983 | 0.00539 | 0.00769
1648.8 | 0.00105 | 5.491e-05 | -0.000338831 | 0.00563 | 0.00777
1648.85 | 0.00105 | 0.000211901 | -0.000344445 | 0.00596 | 0.00785
1648.9 | 0.00113 | 0.000131689 | -0.000350059 | 0.0062 | 0.00794
1648.95 | 0.00113 | 0.000209619 | -0.000274896 | 0.00653 | 0.00802
1649 | 0.0012 | 0.000208479 | -0.00028051 | 0.00677 | 0.0081
1649.05 | 0.00128 | 0.000207338 | -0.000205335 | 0.00709 | 0.00818
1649.1 | 0.00136 | 0.000285279 | -0.00021095 | 0.00751 | 0.00818
1649.15 | 0.00136 | 0.000205057 | -0.000135763 | 0.00783 | 0.00827
1649.2 | 0.00136 | 0.000203916 | -0.000141378 | 0.00824 | 0.00835
1649.25 | 0.00143 | 0.000281857 | -6.61799e-05 | 0.00857 | 0.00843
1649.3 | 0.00143 | 0.000280717 | 9.02946e-06 | 0.00898 | 0.00851
1649.35 | 0.00143 | 0.000279576 | 3.4151e-06 | 0.00923 | 0.0086
1649.4 | 0.00151 | 0.000357529 | -2.19925e-06 | 0.00947 | 0.0086
1649.45 | 0.00159 | 0.000435492 | 0.000157382 | 0.00971 | 0.00876
1649.5 | 0.00166 | 0.000513467 | 0.00023619 | 0.01013 | 0.00876
1649.55 | 0.00174 | 0.000591452 | 0.000315009 | 0.01062 | 0.00885
1649.6 | 0.00174 | 0.000590311 | 0.00039384 | 0.01112 | 0.00893
1649.65 | 0.00182 | 0.000747456 | 0.000472683 | 0.01162 | 0.00901
1649.7 | 0.00182 | 0.000825475 | 0.000551537 | 0.01203 | 0.00909
1649.75 | 0.00182 | 0.000824334 | 0.000630402 | 0.01245 | 0.00918
1649.8 | 0.00182 | 0.000823193 | 0.000628352 | 0.01295 | 0.00918
1649.85 | 0.00181 | 0.000901223 | 0.000626302 | 0.01344 | 0.00926
1649.9 | 0.00189 | 0.000900082 | 0.000786117 | 0.01411 | 0.00934
1649.95 | 0.00189 | 0.000978123 | 0.000865017 | 0.01487 | 0.00943
1650 | 0.00197 | 0.000976982 | 0.000782017 | 0.01554 | 0.00951
1650.05 | 0.00189 | 0.00089666 | 0.000860917 | 0.01612 | 0.00959
1650.1 | 0.00189 | 0.000974701 | 0.000939828 | 0.01663 | 0.00967
1650.15 | 0.00197 | 0.00105 | 0.000937778 | 0.01721 | 0.00976
1650.2 | 0.00197 | 0.00105 | 0.000935728 | 0.01789 | 0.00976
1650.25 | 0.00197 | 0.000971279 | 0.000852716 | 0.01856 | 0.00976
1650.3 | 0.00189 | 0.000890957 | 0.000850666 | 0.01932 | 0.00976
1650.35 | 0.00181 | 0.000889816 | 0.000767665 | 0.01991 | 0.00967
1650.4 | 0.00181 | 0.000888675 | 0.000846565 | 0.02042 | 0.00976
1650.45 | 0.00173 | 0.000887535 | 0.000763565 | 0.02092 | 0.00976
1650.5 | 0.00181 | 0.000965575 | 0.000842465 | 0.02134 | 0.00984
1650.55 | 0.00173 | 0.000885253 | 0.000759464 | 0.02177 | 0.00976
1650.6 | 0.00173 | 0.000963294 | 0.000838364 | 0.02227 | 0.00968
1650.65 | 0.00173 | 0.000882972 | 0.000836314 | 0.02278 | 0.00968
1650.7 | 0.00157 | 0.000802661 | 0.000915225 | 0.0232 | 0.00968
1650.75 | 0.00157 | 0.00080152 | 0.000913175 | 0.02363 | 0.00968
1650.8 | 0.0015 | 0.00087955 | 0.000992098 | 0.02388 | 0.00976
1650.85 | 0.0015 | 0.000878409 | 0.000990048 | 0.02421 | 0.00984
1650.9 | 0.00142 | 0.000877269 | 0.00107 | 0.02455 | 0.00984
1650.95 | 0.00142 | 0.000796958 | 0.000985948 | 0.02497 | 0.00984
1651 | 0.00142 | 0.000874987 | 0.00106 | 0.02523 | 0.00992
1651.05 | 0.00134 | 0.000715517 | 0.000981847 | 0.02556 | 0.00984
1651.1 | 0.00126 | 0.000714377 | 0.00106 | 0.02581 | 0.00992
1651.15 | 0.00126 | 0.000713236 | 0.00106 | 0.02607 | 0.01001
1651.2 | 0.00103 | 0.000712095 | 0.000975696 | 0.02632 | 0.00993
1651.25 | 0.00103 | 0.000790114 | 0.000973646 | 0.02648 | 0.01001
1651.3 | 0.000951559 | 0.000788973 | 0.000971596 | 0.02665 | 0.01009
1651.35 | 0.00103 | 0.000867003 | 0.00113 | 0.02682 | 0.01034
1651.4 | 0.00103 | 0.000945043 | 0.00121 | 0.02689 | 0.01034
1651.45 | 0.00103 | 0.00102 | 0.00121 | 0.02689 | 0.01042
1651.5 | 0.000872517 | 0.00102 | 0.00129 | 0.02697 | 0.01051
1651.55 | 0.000872052 | 0.00102 | 0.00137 | 0.02696 | 0.01067
1651.6 | 0.000871588 | 0.0011 | 0.00145 | 0.02695 | 0.01067
1651.65 | 0.000871123 | 0.0011 | 0.00144 | 0.02694 | 0.01075
1651.7 | 0.000870659 | 0.0011 | 0.00152 | 0.02668 | 0.01084
1651.75 | 0.000947377 | 0.00117 | 0.0016 | 0.0265 | 0.011
1651.8 | 0.00102 | 0.00125 | 0.0016 | 0.02632 | 0.01109
1651.85 | 0.00102 | 0.00125 | 0.00176 | 0.02596 | 0.01117
1651.9 | 0.000945983 | 0.00133 | 0.00176 | 0.02578 | 0.01117
1651.95 | 0.000945518 | 0.00125 | 0.00184 | 0.02543 | 0.01134
1652 | 0.00102 | 0.00133 | 0.00192 | 0.02516 | 0.01142
1652.05 | 0.00118 | 0.00148 | 0.00216 | 0.02473 | 0.01167
1652.1 | 0.00118 | 0.00156 | 0.00224 | 0.0242 | 0.01175
1652.15 | 0.00125 | 0.0018 | 0.0024 | 0.02368 | 0.012
1652.2 | 0.00133 | 0.00188 | 0.00256 | 0.02315 | 0.01217
1652.25 | 0.00141 | 0.00204 | 0.00272 | 0.02272 | 0.01233
1652.3 | 0.00148 | 0.00219 | 0.00296 | 0.02219 | 0.01258
1652.35 | 0.00148 | 0.00227 | 0.00312 | 0.02176 | 0.01275
1652.4 | 0.00164 | 0.00259 | 0.00336 | 0.02124 | 0.013
1652.45 | 0.00171 | 0.00275 | 0.0036 | 0.02072 | 0.01333
1652.5 | 0.00179 | 0.0029 | 0.00385 | 0.02011 | 0.01358
1652.55 | 0.00187 | 0.00314 | 0.00417 | 0.0195 | 0.01391
1652.6 | 0.00202 | 0.00338 | 0.00441 | 0.01898 | 0.01417
1652.65 | 0.00225 | 0.00369 | 0.00474 | 0.01838 | 0.0145
1652.7 | 0.00233 | 0.00385 | 0.00506 | 0.01778 | 0.01475
1652.75 | 0.00248 | 0.00417 | 0.00538 | 0.01726 | 0.01508
1652.8 | 0.00256 | 0.00441 | 0.00571 | 0.01674 | 0.0155
1652.85 | 0.00272 | 0.00473 | 0.00603 | 0.01614 | 0.01584
1652.9 | 0.00295 | 0.00512 | 0.00652 | 0.01554 | 0.01625
1652.95 | 0.00318 | 0.00544 | 0.00676 | 0.01502 | 0.01659
1653 | 0.00333 | 0.00576 | 0.00725 | 0.01459 | 0.01701
1653.05 | 0.00357 | 0.00608 | 0.00758 | 0.01416 | 0.01726
1653.1 | 0.00372 | 0.0064 | 0.0079 | 0.01373 | 0.01751
1653.15 | 0.0038 | 0.00672 | 0.0084 | 0.01338 | 0.01776
1653.2 | 0.00395 | 0.00719 | 0.00889 | 0.01304 | 0.01818
1653.25 | 0.00426 | 0.00783 | 0.00946 | 0.01269 | 0.01869
1653.3 | 0.00449 | 0.00831 | 0.01003 | 0.01226 | 0.01919
1653.35 | 0.00473 | 0.00896 | 0.01069 | 0.01192 | 0.0197
1653.4 | 0.00504 | 0.00944 | 0.01126 | 0.01166 | 0.02012
1653.45 | 0.00519 | 0.01008 | 0.01184 | 0.01131 | 0.02054
1653.5 | 0.0055 | 0.0108 | 0.01258 | 0.01097 | 0.02105
1653.55 | 0.00597 | 0.01161 | 0.01341 | 0.01054 | 0.02155
1653.6 | 0.00644 | 0.01274 | 0.0144 | 0.0102 | 0.02223
1653.65 | 0.00698 | 0.01379 | 0.01531 | 0.00985 | 0.02299
1653.7 | 0.00761 | 0.01492 | 0.01614 | 0.00959 | 0.02367
1653.75 | 0.00831 | 0.01606 | 0.01697 | 0.00925 | 0.02426
1653.8 | 0.00901 | 0.0172 | 0.01788 | 0.00899 | 0.02477
1653.85 | 0.00987 | 0.01858 | 0.0188 | 0.00865 | 0.02537
1653.9 | 0.01097 | 0.02014 | 0.0198 | 0.00831 | 0.02605
1653.95 | 0.01223 | 0.02178 | 0.02089 | 0.00805 | 0.02673
1654 | 0.01373 | 0.02334 | 0.02206 | 0.00787 | 0.0275
1654.05 | 0.01515 | 0.02499 | 0.02315 | 0.00761 | 0.02809
1654.1 | 0.01666 | 0.02647 | 0.02408 | 0.00744 | 0.02861
1654.15 | 0.01824 | 0.02788 | 0.02484 | 0.00727 | 0.02912
1654.2 | 0.01984 | 0.02921 | 0.02576 | 0.00709 | 0.02955
1654.25 | 0.02184 | 0.03079 | 0.02669 | 0.007 | 0.02998
1654.3 | 0.02416 | 0.03246 | 0.02763 | 0.00674 | 0.03049
1654.35 | 0.02674 | 0.03406 | 0.02856 | 0.00657 | 0.03101
1654.4 | 0.02933 | 0.03574 | 0.02941 | 0.00656 | 0.03144
1654.45 | 0.03193 | 0.03725 | 0.03034 | 0.00639 | 0.03187
1654.5 | 0.03447 | 0.03852 | 0.03102 | 0.00638 | 0.03213
1654.55 | 0.03709 | 0.04004 | 0.0317 | 0.00637 | 0.03247
1654.6 | 0.03989 | 0.0414 | 0.03239 | 0.00628 | 0.03282
1654.65 | 0.04304 | 0.04285 | 0.03307 | 0.00619 | 0.03325
1654.7 | 0.04654 | 0.0443 | 0.03375 | 0.0061 | 0.03351
1654.75 | 0.04998 | 0.04584 | 0.03444 | 0.00601 | 0.03385
1654.8 | 0.05336 | 0.04712 | 0.03504 | 0.006 | 0.03411
1654.85 | 0.05641 | 0.04824 | 0.03547 | 0.00608 | 0.03437
1654.9 | 0.05948 | 0.04936 | 0.03589 | 0.00599 | 0.03463
1654.95 | 0.06257 | 0.05022 | 0.03624 | 0.00598 | 0.0348
1655 | 0.06611 | 0.05117 | 0.03649 | 0.00605 | 0.03497
1655.05 | 0.06976 | 0.05212 | 0.03675 | 0.00596 | 0.03515
1655.1 | 0.07325 | 0.0529 | 0.03692 | 0.00596 | 0.03523
1655.15 | 0.07677 | 0.05359 | 0.03709 | 0.00586 | 0.03523
1655.2 | 0.07986 | 0.05403 | 0.03718 | 0.00586 | 0.03532
1655.25 | 0.08271 | 0.05437 | 0.03717 | 0.00593 | 0.03532
1655.3 | 0.08548 | 0.05463 | 0.03708 | 0.00584 | 0.03532
1655.35 | 0.08808 | 0.05472 | 0.03682 | 0.00592 | 0.03532
1655.4 | 0.09033 | 0.05446 | 0.03656 | 0.00583 | 0.03506
1655.45 | 0.09214 | 0.05402 | 0.03613 | 0.00599 | 0.03489
1655.5 | 0.09368 | 0.0535 | 0.03561 | 0.00606 | 0.03472
1655.55 | 0.09432 | 0.05272 | 0.03509 | 0.00597 | 0.03437
1655.6 | 0.09441 | 0.05185 | 0.03449 | 0.00597 | 0.0342
1655.65 | 0.09423 | 0.05081 | 0.03389 | 0.00596 | 0.03385
1655.7 | 0.0935 | 0.0496 | 0.03311 | 0.00603 | 0.03359
1655.75 | 0.09169 | 0.04813 | 0.03217 | 0.00611 | 0.03316
1655.8 | 0.08934 | 0.04641 | 0.03105 | 0.0061 | 0.03265
1655.85 | 0.08655 | 0.04461 | 0.03011 | 0.00618 | 0.03213
1655.9 | 0.0835 | 0.04282 | 0.02909 | 0.00609 | 0.03161
1655.95 | 0.08012 | 0.04103 | 0.02798 | 0.00616 | 0.03118
1656 | 0.0765 | 0.03933 | 0.02705 | 0.00616 | 0.03067
1656.05 | 0.07281 | 0.03755 | 0.02611 | 0.00615 | 0.03024
1656.1 | 0.06844 | 0.03553 | 0.0251 | 0.00606 | 0.02973
1656.15 | 0.06385 | 0.0336 | 0.024 | 0.00605 | 0.02921
1656.2 | 0.05913 | 0.0315 | 0.02281 | 0.00613 | 0.02861
1656.25 | 0.05436 | 0.0295 | 0.02172 | 0.00595 | 0.02802
1656.3 | 0.05005 | 0.02767 | 0.02071 | 0.00603 | 0.0275
1656.35 | 0.04603 | 0.02593 | 0.01979 | 0.00602 | 0.02691
1656.4 | 0.04211 | 0.02427 | 0.01886 | 0.00602 | 0.02631
1656.45 | 0.03831 | 0.0227 | 0.01803 | 0.00601 | 0.0258
1656.5 | 0.03461 | 0.02122 | 0.01711 | 0.00592 | 0.02529
1656.55 | 0.03094 | 0.01967 | 0.01619 | 0.00583 | 0.02469
1656.6 | 0.02753 | 0.01827 | 0.01527 | 0.00582 | 0.0241
1656.65 | 0.0247 | 0.01697 | 0.01452 | 0.00581 | 0.02359
1656.7 | 0.02221 | 0.01583 | 0.01386 | 0.0058 | 0.02317
1656.75 | 0.02005 | 0.01485 | 0.01327 | 0.0058 | 0.02274
1656.8 | 0.01806 | 0.01388 | 0.01261 | 0.00579 | 0.02232
1656.85 | 0.01631 | 0.01315 | 0.01211 | 0.00562 | 0.02198
1656.9 | 0.01465 | 0.01226 | 0.01162 | 0.00561 | 0.02165
1656.95 | 0.01307 | 0.01153 | 0.01104 | 0.00552 | 0.02131
1657 | 0.01173 | 0.01088 | 0.01054 | 0.00559 | 0.02089
1657.05 | 0.01071 | 0.01024 | 0.01013 | 0.0055 | 0.02055
1657.1 | 0.00977 | 0.00967 | 0.00979 | 0.0055 | 0.0203
1657.15 | 0.0089 | 0.00903 | 0.0093 | 0.00549 | 0.01996
1657.2 | 0.00828 | 0.00855 | 0.00897 | 0.00531 | 0.01962
1657.25 | 0.00757 | 0.00814 | 0.00847 | 0.00522 | 0.0192
1657.3 | 0.00679 | 0.00766 | 0.00814 | 0.00513 | 0.01887
1657.35 | 0.00632 | 0.00742 | 0.00781 | 0.00512 | 0.01853
1657.4 | 0.00586 | 0.00694 | 0.0074 | 0.00503 | 0.01828
1657.45 | 0.00547 | 0.00662 | 0.00707 | 0.00486 | 0.01794
1657.5 | 0.00523 | 0.0063 | 0.00682 | 0.00485 | 0.01769
1657.55 | 0.00484 | 0.00598 | 0.00658 | 0.00468 | 0.01735
1657.6 | 0.00453 | 0.00573 | 0.00625 | 0.00467 | 0.01702
1657.65 | 0.00422 | 0.00541 | 0.00608 | 0.00458 | 0.01677
1657.7 | 0.00407 | 0.00533 | 0.00592 | 0.00441 | 0.0166
1657.75 | 0.00375 | 0.00517 | 0.00575 | 0.00432 | 0.01635
1657.8 | 0.00352 | 0.00493 | 0.00558 | 0.00414 | 0.01618
1657.85 | 0.00337 | 0.00477 | 0.00542 | 0.00422 | 0.01602
1657.9 | 0.00313 | 0.00453 | 0.00525 | 0.00413 | 0.01585
1657.95 | 0.00313 | 0.00453 | 0.00525 | 0.00412 | 0.01577
1658 | 0.0029 | 0.00437 | 0.00509 | 0.00403 | 0.01551
1658.05 | 0.00274 | 0.00429 | 0.00508 | 0.00394 | 0.01535
1658.1 | 0.00267 | 0.00421 | 0.005 | 0.00385 | 0.01535
1658.15 | 0.00259 | 0.00413 | 0.00492 | 0.00376 | 0.01518
1658.2 | 0.00259 | 0.00413 | 0.00483 | 0.00375 | 0.01518
1658.25 | 0.00243 | 0.00404 | 0.00483 | 0.00374 | 0.01518
1658.3 | 0.00243 | 0.00404 | 0.00483 | 0.00365 | 0.0151
1658.35 | 0.00251 | 0.00412 | 0.00483 | 0.00364 | 0.01501
1658.4 | 0.00251 | 0.00404 | 0.00483 | 0.00355 | 0.01493
1658.45 | 0.00251 | 0.00412 | 0.0049 | 0.00355 | 0.01485
1658.5 | 0.00251 | 0.00412 | 0.0049 | 0.00337 | 0.01485
1658.55 | 0.00266 | 0.00428 | 0.00498 | 0.00337 | 0.01493
1658.6 | 0.00274 | 0.00428 | 0.00498 | 0.00336 | 0.01485
1658.65 | 0.00282 | 0.00435 | 0.00506 | 0.00327 | 0.01485
1658.7 | 0.00289 | 0.00451 | 0.00506 | 0.00326 | 0.01493
1658.75 | 0.00297 | 0.00459 | 0.00522 | 0.00309 | 0.01485
1658.8 | 0.00312 | 0.00475 | 0.0053 | 0.00308 | 0.01485
1658.85 | 0.0032 | 0.00475 | 0.0053 | 0.00316 | 0.01477
1658.9 | 0.00328 | 0.00491 | 0.00529 | 0.00315 | 0.01477
1658.95 | 0.00351 | 0.00507 | 0.00546 | 0.00306 | 0.01485
1659 | 0.00367 | 0.00522 | 0.00545 | 0.00313 | 0.01477
1659.05 | 0.0039 | 0.00538 | 0.00553 | 0.00321 | 0.01485
1659.1 | 0.00413 | 0.00554 | 0.00561 | 0.0032 | 0.01477
1659.15 | 0.00436 | 0.00586 | 0.00569 | 0.00328 | 0.01493
1659.2 | 0.00475 | 0.0061 | 0.00585 | 0.00327 | 0.01502
1659.25 | 0.00506 | 0.00626 | 0.00593 | 0.00335 | 0.01493
1659.3 | 0.00537 | 0.0065 | 0.00593 | 0.00359 | 0.01493
1659.35 | 0.00568 | 0.00665 | 0.00601 | 0.00358 | 0.01493
1659.4 | 0.00623 | 0.00697 | 0.00617 | 0.00357 | 0.01502
1659.45 | 0.00662 | 0.00721 | 0.00625 | 0.00357 | 0.0151
1659.5 | 0.00701 | 0.00737 | 0.00633 | 0.00373 | 0.0151
1659.55 | 0.00747 | 0.00761 | 0.00641 | 0.0038 | 0.01518
1659.6 | 0.00794 | 0.00785 | 0.00641 | 0.00388 | 0.0151
1659.65 | 0.00841 | 0.00809 | 0.00657 | 0.00395 | 0.01518
1659.7 | 0.0088 | 0.00817 | 0.00657 | 0.00395 | 0.01518
1659.75 | 0.00919 | 0.00833 | 0.00665 | 0.00411 | 0.01518
1659.8 | 0.00951 | 0.00841 | 0.00657 | 0.0041 | 0.0151
1659.85 | 0.00982 | 0.00857 | 0.00656 | 0.00417 | 0.0151
1659.9 | 0.01013 | 0.00865 | 0.00656 | 0.00425 | 0.01519
1659.95 | 0.01021 | 0.00856 | 0.00648 | 0.00433 | 0.01502
1660 | 0.01052 | 0.00864 | 0.00639 | 0.00457 | 0.0151
1660.05 | 0.01068 | 0.00872 | 0.00639 | 0.00456 | 0.0151
1660.1 | 0.01076 | 0.00872 | 0.00639 | 0.00464 | 0.0151
1660.15 | 0.01076 | 0.00864 | 0.00631 | 0.0048 | 0.0151
1660.2 | 0.01068 | 0.00856 | 0.00614 | 0.00487 | 0.01502
1660.25 | 0.0106 | 0.00848 | 0.00606 | 0.00495 | 0.01494
1660.3 | 0.01036 | 0.0084 | 0.00589 | 0.00503 | 0.01494
1660.35 | 0.01021 | 0.00831 | 0.00581 | 0.0051 | 0.01494
1660.4 | 0.00997 | 0.00823 | 0.00572 | 0.00518 | 0.01494
1660.45 | 0.00973 | 0.00807 | 0.00564 | 0.00534 | 0.01494
1660.5 | 0.00942 | 0.00791 | 0.00556 | 0.00541 | 0.01494
1660.55 | 0.00895 | 0.00775 | 0.00547 | 0.00549 | 0.01477
1660.6 | 0.00856 | 0.00751 | 0.00531 | 0.00565 | 0.01477
1660.65 | 0.00809 | 0.00726 | 0.00514 | 0.00581 | 0.01469
1660.7 | 0.0077 | 0.00702 | 0.00506 | 0.00597 | 0.01477
1660.75 | 0.00723 | 0.00678 | 0.00489 | 0.00613 | 0.01469
1660.8 | 0.00676 | 0.00654 | 0.00481 | 0.00629 | 0.01469
1660.85 | 0.00637 | 0.00622 | 0.00464 | 0.00653 | 0.01469
1660.9 | 0.0059 | 0.00598 | 0.00448 | 0.00669 | 0.01452
1660.95 | 0.00551 | 0.00574 | 0.00439 | 0.00694 | 0.01444
1661 | 0.00497 | 0.00542 | 0.00423 | 0.0071 | 0.01435
1661.05 | 0.00458 | 0.0051 | 0.00415 | 0.00751 | 0.01435
1661.1 | 0.00419 | 0.00486 | 0.00398 | 0.00775 | 0.01427
1661.15 | 0.0038 | 0.00454 | 0.00382 | 0.008 | 0.0141
1661.2 | 0.00341 | 0.0043 | 0.00373 | 0.00824 | 0.0141
1661.25 | 0.0031 | 0.00406 | 0.00357 | 0.0084 | 0.01394
1661.3 | 0.00295 | 0.0039 | 0.00348 | 0.00865 | 0.01394
1661.35 | 0.00271 | 0.00358 | 0.00332 | 0.00897 | 0.01385
1661.4 | 0.0024 | 0.00334 | 0.00324 | 0.0093 | 0.01369
1661.45 | 0.00225 | 0.00318 | 0.00315 | 0.00963 | 0.0136
1661.5 | 0.00194 | 0.00286 | 0.00299 | 0.00988 | 0.01344
1661.55 | 0.00186 | 0.00278 | 0.0029 | 0.01021 | 0.01352
1661.6 | 0.00178 | 0.00262 | 0.00282 | 0.01037 | 0.01344
1661.65 | 0.00171 | 0.00254 | 0.00282 | 0.01061 | 0.01344
1661.7 | 0.00163 | 0.00245 | 0.00265 | 0.01086 | 0.01336
1661.75 | 0.00155 | 0.00222 | 0.00257 | 0.01119 | 0.01327
1661.8 | 0.00139 | 0.00213 | 0.00249 | 0.01152 | 0.01319
1661.85 | 0.00132 | 0.00205 | 0.00232 | 0.01177 | 0.01311
1661.9 | 0.00124 | 0.00197 | 0.00232 | 0.0121 | 0.01311
1661.95 | 0.00116 | 0.00189 | 0.00232 | 0.01226 | 0.01311
1662 | 0.00108 | 0.00173 | 0.00215 | 0.01259 | 0.01302
1662.05 | 0.00108 | 0.00173 | 0.00215 | 0.01284 | 0.01302
1662.1 | 0.00101 | 0.00157 | 0.00207 | 0.013 | 0.01294
1662.15 | 0.000927933 | 0.00149 | 0.00199 | 0.01333 | 0.01294
1662.2 | 0.000850275 | 0.00141 | 0.0019 | 0.01358 | 0.01277
1662.25 | 0.000772627 | 0.00133 | 0.0019 | 0.01374 | 0.01277
1662.3 | 0.000772163 | 0.00125 | 0.00182 | 0.01399 | 0.01277
1662.35 | 0.000694525 | 0.00117 | 0.00182 | 0.01423 | 0.01269
1662.4 | 0.000694061 | 0.00109 | 0.00181 | 0.0144 | 0.01269
1662.45 | 0.000539283 | 0.000930573 | 0.00173 | 0.01464 | 0.01253
1662.5 | 0.000538818 | 0.000850218 | 0.00173 | 0.01481 | 0.01253
1662.55 | 0.000615505 | 0.000928292 | 0.00181 | 0.01514 | 0.01261
1662.6 | 0.000460748 | 0.000927151 | 0.00181 | 0.0153 | 0.01261
1662.65 | 0.000537424 | 0.000926011 | 0.0018 | 0.01555 | 0.01253
1662.7 | 0.000459819 | 0.001 | 0.00188 | 0.01571 | 0.01261
1662.75 | 0.000459354 | 0.001 | 0.00196 | 0.01587 | 0.01269
1662.8 | 0.000381759 | 0.001 | 0.00188 | 0.01612 | 0.01269
1662.85 | 0.000304174 | 0.001 | 0.00196 | 0.01637 | 0.01278
1662.9 | 0.00038083 | 0.00108 | 0.00204 | 0.01653 | 0.01278
1662.95 | 0.000380365 | 0.000998392 | 0.00203 | 0.01661 | 0.01286
1663 | 0.0003799 | 0.00116 | 0.00211 | 0.01686 | 0.01311
1663.05 | 0.000379436 | 0.00115 | 0.00195 | 0.01694 | 0.01311
1663.1 | 0.000378971 | 0.00115 | 0.00195 | 0.01702 | 0.01311
1663.15 | 0.000378507 | 0.00115 | 0.00186 | 0.01726 | 0.01311
1663.2 | 0.000378042 | 0.00123 | 0.00194 | 0.01734 | 0.01328
1663.25 | 0.000377578 | 0.00123 | 0.00194 | 0.01768 | 0.01336
1663.3 | 0.000454244 | 0.00139 | 0.00194 | 0.01784 | 0.01344
1663.35 | 0.00053092 | 0.00146 | 0.00202 | 0.01792 | 0.01353
1663.4 | 0.000607607 | 0.00154 | 0.00202 | 0.01808 | 0.01353
1663.45 | 0.000684305 | 0.0017 | 0.0021 | 0.01824 | 0.01369
1663.5 | 0.000761013 | 0.00178 | 0.00209 | 0.01841 | 0.01369
1663.55 | 0.000837731 | 0.00186 | 0.00217 | 0.01849 | 0.01378
1663.6 | 0.000837267 | 0.00186 | 0.00225 | 0.01874 | 0.01386
1663.65 | 0.000836802 | 0.00201 | 0.00233 | 0.0189 | 0.01394
1663.7 | 0.000990735 | 0.00209 | 0.00249 | 0.01898 | 0.01419
1663.75 | 0.000990271 | 0.00209 | 0.00257 | 0.01923 | 0.01419
1663.8 | 0.00107 | 0.00217 | 0.00265 | 0.01922 | 0.01428
1663.85 | 0.00114 | 0.00225 | 0.00273 | 0.0193 | 0.01444
1663.9 | 0.00114 | 0.00225 | 0.00281 | 0.01946 | 0.01453
1663.95 | 0.00114 | 0.00232 | 0.00289 | 0.01971 | 0.01461
1664 | 0.00114 | 0.00232 | 0.00289 | 0.01988 | 0.01469
1664.05 | 0.00122 | 0.0024 | 0.00305 | 0.02004 | 0.01478
1664.1 | 0.00122 | 0.00248 | 0.00304 | 0.02029 | 0.01486
1664.15 | 0.00122 | 0.00256 | 0.0032 | 0.02037 | 0.01503
1664.2 | 0.00122 | 0.00272 | 0.00328 | 0.02045 | 0.01511
1664.25 | 0.00129 | 0.00287 | 0.00328 | 0.02061 | 0.0152
1664.3 | 0.00137 | 0.00295 | 0.00344 | 0.02078 | 0.01536
1664.35 | 0.00145 | 0.00319 | 0.00352 | 0.02111 | 0.01553
1664.4 | 0.00145 | 0.00319 | 0.00368 | 0.02128 | 0.0157
1664.45 | 0.00152 | 0.00343 | 0.00384 | 0.02144 | 0.01587
1664.5 | 0.0016 | 0.00358 | 0.00409 | 0.02161 | 0.01603
1664.55 | 0.00176 | 0.00382 | 0.00425 | 0.02177 | 0.01628
1664.6 | 0.00183 | 0.00398 | 0.00441 | 0.02194 | 0.01645
1664.65 | 0.00191 | 0.00414 | 0.00465 | 0.02219 | 0.0167
1664.7 | 0.00206 | 0.00438 | 0.00489 | 0.02252 | 0.01687
1664.75 | 0.00222 | 0.00461 | 0.00522 | 0.02277 | 0.01729
1664.8 | 0.00229 | 0.00493 | 0.00554 | 0.02294 | 0.01754
1664.85 | 0.00245 | 0.00517 | 0.00579 | 0.02328 | 0.01779
1664.9 | 0.0026 | 0.00541 | 0.00611 | 0.02344 | 0.01805
1664.95 | 0.00276 | 0.00581 | 0.00627 | 0.02387 | 0.01821
1665 | 0.00299 | 0.00605 | 0.0066 | 0.02412 | 0.01847
1665.05 | 0.00322 | 0.00628 | 0.00684 | 0.02437 | 0.0188
1665.1 | 0.00338 | 0.0066 | 0.00717 | 0.02471 | 0.01914
1665.15 | 0.00369 | 0.00692 | 0.00757 | 0.02513 | 0.01947
1665.2 | 0.004 | 0.00732 | 0.0079 | 0.02539 | 0.01973
1665.25 | 0.00431 | 0.00764 | 0.00815 | 0.02581 | 0.02006
1665.3 | 0.00454 | 0.00796 | 0.00839 | 0.02624 | 0.02023
1665.35 | 0.00485 | 0.00828 | 0.00872 | 0.02667 | 0.02049
1665.4 | 0.00524 | 0.00876 | 0.00896 | 0.02701 | 0.02074
1665.45 | 0.0057 | 0.00916 | 0.00937 | 0.02743 | 0.02108
1665.5 | 0.00617 | 0.00964 | 0.00978 | 0.02795 | 0.02141
1665.55 | 0.00656 | 0.01004 | 0.01011 | 0.02846 | 0.02167
1665.6 | 0.00703 | 0.01061 | 0.01043 | 0.02898 | 0.02201
1665.65 | 0.0075 | 0.01109 | 0.01076 | 0.02941 | 0.02218
1665.7 | 0.00789 | 0.01157 | 0.01117 | 0.02992 | 0.02251
1665.75 | 0.00835 | 0.01197 | 0.0115 | 0.03044 | 0.02277
1665.8 | 0.00898 | 0.01254 | 0.01183 | 0.03096 | 0.02294
1665.85 | 0.00953 | 0.0131 | 0.01224 | 0.03147 | 0.02328
1665.9 | 0.01008 | 0.01359 | 0.01249 | 0.03208 | 0.02353
1665.95 | 0.01055 | 0.01399 | 0.01281 | 0.03269 | 0.0237
1666 | 0.0111 | 0.01448 | 0.01314 | 0.03329 | 0.02395
1666.05 | 0.01157 | 0.01496 | 0.01347 | 0.0339 | 0.02421
1666.1 | 0.01204 | 0.01537 | 0.0138 | 0.03451 | 0.02438
1666.15 | 0.01251 | 0.01586 | 0.01405 | 0.03512 | 0.02463
1666.2 | 0.01306 | 0.01626 | 0.01438 | 0.0359 | 0.0248
1666.25 | 0.01354 | 0.01675 | 0.01463 | 0.03669 | 0.02514
1666.3 | 0.01401 | 0.01724 | 0.01496 | 0.03739 | 0.02531
1666.35 | 0.0144 | 0.01764 | 0.0152 | 0.03827 | 0.02557
1666.4 | 0.01464 | 0.01797 | 0.01553 | 0.03897 | 0.02574
1666.45 | 0.01496 | 0.0183 | 0.01587 | 0.03985 | 0.02591
1666.5 | 0.01527 | 0.01878 | 0.0162 | 0.04056 | 0.02617
1666.55 | 0.01543 | 0.01911 | 0.01644 | 0.04171 | 0.02642
1666.6 | 0.01559 | 0.01944 | 0.01669 | 0.04277 | 0.02659
1666.65 | 0.01567 | 0.01968 | 0.01694 | 0.04393 | 0.02668
1666.7 | 0.01575 | 0.01993 | 0.01719 | 0.04499 | 0.02693
1666.75 | 0.01567 | 0.02017 | 0.01735 | 0.04606 | 0.02702
1666.8 | 0.01551 | 0.02025 | 0.0176 | 0.04713 | 0.0271
1666.85 | 0.01535 | 0.02041 | 0.01777 | 0.04821 | 0.02736
1666.9 | 0.01519 | 0.02049 | 0.01793 | 0.04956 | 0.02744
1666.95 | 0.01511 | 0.02066 | 0.01818 | 0.051 | 0.02779
1667 | 0.01487 | 0.02074 | 0.01834 | 0.05235 | 0.02796
1667.05 | 0.01456 | 0.02074 | 0.01859 | 0.05389 | 0.02804
1667.1 | 0.01432 | 0.02074 | 0.01867 | 0.05498 | 0.02821
1667.15 | 0.01408 | 0.02074 | 0.01884 | 0.05616 | 0.02839
1667.2 | 0.01392 | 0.02073 | 0.01892 | 0.05752 | 0.02856
1667.25 | 0.01368 | 0.02081 | 0.01909 | 0.0588 | 0.02864
1667.3 | 0.0136 | 0.02081 | 0.01925 | 0.06045 | 0.0289
1667.35 | 0.01353 | 0.02073 | 0.01933 | 0.06192 | 0.02907
1667.4 | 0.01337 | 0.02065 | 0.01942 | 0.06348 | 0.02916
1667.45 | 0.01329 | 0.02065 | 0.01958 | 0.06496 | 0.02941
1667.5 | 0.01313 | 0.02056 | 0.01958 | 0.06635 | 0.02941
1667.55 | 0.01313 | 0.02056 | 0.01958 | 0.06774 | 0.0295
1667.6 | 0.01305 | 0.02048 | 0.01958 | 0.06913 | 0.02967
1667.65 | 0.01313 | 0.02048 | 0.01974 | 0.07063 | 0.02993
1667.7 | 0.01305 | 0.02031 | 0.01982 | 0.07212 | 0.0301
1667.75 | 0.01305 | 0.02023 | 0.0199 | 0.07362 | 0.03027
1667.8 | 0.01305 | 0.02015 | 0.02007 | 0.07503 | 0.03053
1667.85 | 0.01289 | 0.02006 | 0.02007 | 0.07616 | 0.03061
1667.9 | 0.01281 | 0.02006 | 0.02007 | 0.07739 | 0.0307
1667.95 | 0.01273 | 0.01998 | 0.02023 | 0.07852 | 0.03087
1668 | 0.01257 | 0.01998 | 0.02031 | 0.07965 | 0.03104
1668.05 | 0.01249 | 0.01989 | 0.02039 | 0.08079 | 0.03139
1668.1 | 0.01234 | 0.01965 | 0.02048 | 0.08193 | 0.03156
1668.15 | 0.0121 | 0.01965 | 0.02064 | 0.08288 | 0.03173
1668.2 | 0.01178 | 0.01948 | 0.02064 | 0.08393 | 0.0319
1668.25 | 0.01147 | 0.0194 | 0.02064 | 0.08489 | 0.03208
1668.3 | 0.01123 | 0.01932 | 0.0208 | 0.08575 | 0.03225
1668.35 | 0.01092 | 0.01915 | 0.02072 | 0.08661 | 0.03251
1668.4 | 0.0106 | 0.01899 | 0.02088 | 0.08727 | 0.03285
1668.45 | 0.01021 | 0.01874 | 0.02105 | 0.08794 | 0.03311
1668.5 | 0.00982 | 0.01858 | 0.02105 | 0.08852 | 0.03328
1668.55 | 0.0095 | 0.01833 | 0.02105 | 0.08899 | 0.03363
1668.6 | 0.00919 | 0.01825 | 0.02113 | 0.08928 | 0.0338
1668.65 | 0.00895 | 0.01816 | 0.02121 | 0.08946 | 0.03423
1668.7 | 0.00872 | 0.018 | 0.02121 | 0.08965 | 0.03449
1668.75 | 0.00848 | 0.018 | 0.02129 | 0.08955 | 0.03475
1668.8 | 0.0084 | 0.01808 | 0.02146 | 0.08935 | 0.0351
1668.85 | 0.00817 | 0.01808 | 0.02154 | 0.08895 | 0.03553
1668.9 | 0.00809 | 0.01816 | 0.0217 | 0.08856 | 0.03579
1668.95 | 0.00809 | 0.01832 | 0.02187 | 0.08806 | 0.03622
1669 | 0.00817 | 0.01848 | 0.02204 | 0.08757 | 0.03666
1669.05 | 0.00825 | 0.01864 | 0.0222 | 0.08699 | 0.03709
1669.1 | 0.00832 | 0.01881 | 0.02254 | 0.08621 | 0.03744
1669.15 | 0.00832 | 0.01913 | 0.02279 | 0.08533 | 0.03787
1669.2 | 0.00848 | 0.01938 | 0.02304 | 0.08417 | 0.03839
1669.25 | 0.00856 | 0.01979 | 0.02337 | 0.08311 | 0.03892
1669.3 | 0.00863 | 0.02003 | 0.02362 | 0.08185 | 0.03944
1669.35 | 0.00879 | 0.02036 | 0.02396 | 0.0806 | 0.03987
1669.4 | 0.00895 | 0.02077 | 0.0243 | 0.07945 | 0.0404
1669.45 | 0.00918 | 0.02118 | 0.02472 | 0.0782 | 0.04092
1669.5 | 0.00934 | 0.02167 | 0.02505 | 0.07687 | 0.04145
1669.55 | 0.00949 | 0.02199 | 0.02547 | 0.07534 | 0.04197
1669.6 | 0.00973 | 0.02273 | 0.02598 | 0.07382 | 0.04259
1669.65 | 0.00996 | 0.02331 | 0.0264 | 0.0724 | 0.0432
1669.7 | 0.01028 | 0.0238 | 0.02691 | 0.07098 | 0.04381
1669.75 | 0.01051 | 0.02446 | 0.02742 | 0.06976 | 0.04443
1669.8 | 0.01083 | 0.02504 | 0.02792 | 0.06834 | 0.04505
1669.85 | 0.01114 | 0.02578 | 0.0286 | 0.06722 | 0.04566
1669.9 | 0.01153 | 0.02653 | 0.0292 | 0.06572 | 0.04646
1669.95 | 0.01185 | 0.02744 | 0.03005 | 0.06422 | 0.04725
1670 | 0.01224 | 0.02843 | 0.03073 | 0.06264 | 0.04796
1670.05 | 0.01271 | 0.02943 | 0.03158 | 0.06115 | 0.04884
1670.1 | 0.01326 | 0.03043 | 0.03244 | 0.05985 | 0.04955
1670.15 | 0.01389 | 0.03143 | 0.03329 | 0.05837 | 0.05044
1670.2 | 0.01453 | 0.0326 | 0.03423 | 0.0569 | 0.05115
1670.25 | 0.01548 | 0.03428 | 0.03535 | 0.05534 | 0.05231
1670.3 | 0.01658 | 0.03588 | 0.03664 | 0.05369 | 0.05338
1670.35 | 0.01778 | 0.03757 | 0.03794 | 0.05204 | 0.05454
1670.4 | 0.01897 | 0.03943 | 0.03923 | 0.0504 | 0.05562
1670.45 | 0.02041 | 0.04121 | 0.04062 | 0.04903 | 0.0567
1670.5 | 0.02185 | 0.04291 | 0.04193 | 0.04767 | 0.05778
1670.55 | 0.02345 | 0.04488 | 0.04332 | 0.04622 | 0.05886
1670.6 | 0.02538 | 0.04719 | 0.0448 | 0.04496 | 0.06021
1670.65 | 0.0278 | 0.04986 | 0.04656 | 0.04352 | 0.06166
1670.7 | 0.03032 | 0.05254 | 0.0484 | 0.04217 | 0.06302
1670.75 | 0.03292 | 0.05533 | 0.05034 | 0.04082 | 0.06457
1670.8 | 0.03554 | 0.05786 | 0.05202 | 0.03975 | 0.06566
1670.85 | 0.03809 | 0.0604 | 0.05362 | 0.03858 | 0.06685
1670.9 | 0.04098 | 0.06322 | 0.0554 | 0.03769 | 0.06822
1670.95 | 0.04431 | 0.06615 | 0.05737 | 0.03662 | 0.06951
1671 | 0.04807 | 0.06962 | 0.05952 | 0.03555 | 0.07117
1671.05 | 0.05228 | 0.0733 | 0.06177 | 0.03457 | 0.07264
1671.1 | 0.05669 | 0.07709 | 0.06421 | 0.03351 | 0.07421
1671.15 | 0.06096 | 0.08073 | 0.06647 | 0.03245 | 0.0757
1671.2 | 0.06501 | 0.0842 | 0.06857 | 0.03156 | 0.07709
1671.25 | 0.06935 | 0.08779 | 0.07076 | 0.03077 | 0.07849
1671.3 | 0.0738 | 0.0914 | 0.07297 | 0.02997 | 0.0799
1671.35 | 0.07838 | 0.09513 | 0.07527 | 0.02909 | 0.08139
1671.4 | 0.08345 | 0.09916 | 0.07777 | 0.0283 | 0.0829
1671.45 | 0.0882 | 0.10313 | 0.08018 | 0.02742 | 0.08441
1671.5 | 0.09281 | 0.10694 | 0.08252 | 0.02663 | 0.08582
1671.55 | 0.09682 | 0.11029 | 0.08458 | 0.02593 | 0.08696
1671.6 | 0.10076 | 0.11356 | 0.08665 | 0.02523 | 0.08819
1671.65 | 0.10454 | 0.11676 | 0.08863 | 0.0247 | 0.08933
1671.7 | 0.10807 | 0.11977 | 0.09071 | 0.02409 | 0.09048
1671.75 | 0.112 | 0.123 | 0.0929 | 0.02356 | 0.09162
1671.8 | 0.11558 | 0.12596 | 0.09509 | 0.02286 | 0.09277
1671.85 | 0.11899 | 0.12863 | 0.0972 | 0.02234 | 0.09373
1671.9 | 0.12213 | 0.13131 | 0.09922 | 0.0219 | 0.09478
1671.95 | 0.12491 | 0.13351 | 0.10095 | 0.02137 | 0.09574
1672 | 0.12751 | 0.13561 | 0.10279 | 0.02102 | 0.09661
1672.05 | 0.12973 | 0.13752 | 0.10463 | 0.02067 | 0.09748
1672.1 | 0.13206 | 0.13913 | 0.10639 | 0.02032 | 0.09815
1672.15 | 0.13391 | 0.14035 | 0.10785 | 0.01988 | 0.09883
1672.2 | 0.13547 | 0.14136 | 0.10932 | 0.01953 | 0.09941
1672.25 | 0.13664 | 0.14217 | 0.11059 | 0.01918 | 0.0999
1672.3 | 0.13723 | 0.14227 | 0.11157 | 0.01891 | 0.10019
1672.35 | 0.13753 | 0.14217 | 0.11226 | 0.01882 | 0.10038
1672.4 | 0.13753 | 0.14207 | 0.11295 | 0.01856 | 0.10058
1672.45 | 0.13713 | 0.14146 | 0.11344 | 0.01829 | 0.10048
1672.5 | 0.13605 | 0.14034 | 0.11364 | 0.01794 | 0.10029
1672.55 | 0.13449 | 0.13882 | 0.11374 | 0.01776 | 0.0999
1672.6 | 0.13254 | 0.13701 | 0.11344 | 0.01759 | 0.09951
1672.65 | 0.13011 | 0.13509 | 0.11304 | 0.01724 | 0.09903
1672.7 | 0.1275 | 0.13299 | 0.11264 | 0.01714 | 0.09854
1672.75 | 0.12442 | 0.1306 | 0.11185 | 0.01696 | 0.09796
1672.8 | 0.12107 | 0.12801 | 0.11106 | 0.01679 | 0.09719
1672.85 | 0.11737 | 0.12514 | 0.11008 | 0.01669 | 0.09632
1672.9 | 0.11255 | 0.1217 | 0.1086 | 0.01643 | 0.09517
1672.95 | 0.10741 | 0.11789 | 0.10713 | 0.01642 | 0.09411
1673 | 0.10213 | 0.11401 | 0.10537 | 0.01624 | 0.09287
1673.05 | 0.09698 | 0.11016 | 0.10372 | 0.01624 | 0.09162
1673.1 | 0.09189 | 0.10652 | 0.10197 | 0.01606 | 0.09048
1673.15 | 0.08702 | 0.103 | 0.10032 | 0.01597 | 0.08924
1673.2 | 0.08165 | 0.09903 | 0.09839 | 0.01596 | 0.08791
1673.25 | 0.07607 | 0.0948 | 0.09608 | 0.01587 | 0.08639
1673.3 | 0.07072 | 0.0908 | 0.09388 | 0.01577 | 0.08488
1673.35 | 0.06568 | 0.08682 | 0.09159 | 0.0156 | 0.08347
1673.4 | 0.06077 | 0.08314 | 0.0895 | 0.0155 | 0.08206
1673.45 | 0.05658 | 0.07985 | 0.08751 | 0.0155 | 0.08084
1673.5 | 0.05268 | 0.07677 | 0.08553 | 0.0154 | 0.07943
1673.55 | 0.04897 | 0.07369 | 0.08346 | 0.01531 | 0.07831
1673.6 | 0.0452 | 0.07028 | 0.08103 | 0.0153 | 0.07682
1673.65 | 0.04146 | 0.0668 | 0.0786 | 0.01521 | 0.07533
1673.7 | 0.03782 | 0.06343 | 0.076 | 0.0152 | 0.07376
1673.75 | 0.0347 | 0.06043 | 0.0736 | 0.0152 | 0.07228
1673.8 | 0.03216 | 0.0577 | 0.07139 | 0.01527 | 0.07099
1673.85 | 0.02956 | 0.05499 | 0.06919 | 0.01535 | 0.06952
1673.9 | 0.02704 | 0.05221 | 0.06691 | 0.01551 | 0.06805
1673.95 | 0.02462 | 0.04935 | 0.06436 | 0.01559 | 0.06649
1674 | 0.02237 | 0.0466 | 0.06165 | 0.01558 | 0.06485
1674.05 | 0.02029 | 0.04368 | 0.05903 | 0.01575 | 0.06321
1674.1 | 0.0183 | 0.04121 | 0.05652 | 0.016 | 0.06158
1674.15 | 0.01695 | 0.03909 | 0.05429 | 0.01616 | 0.06022
1674.2 | 0.0156 | 0.03722 | 0.05206 | 0.01649 | 0.05887
1674.25 | 0.01433 | 0.03537 | 0.04993 | 0.01674 | 0.05743
1674.3 | 0.01338 | 0.03352 | 0.0479 | 0.01699 | 0.05617
1674.35 | 0.01228 | 0.03176 | 0.0457 | 0.01716 | 0.05473
1674.4 | 0.01125 | 0.02992 | 0.0436 | 0.01741 | 0.05339
1674.45 | 0.01039 | 0.02842 | 0.04168 | 0.01774 | 0.05205
1674.5 | 0.00968 | 0.02717 | 0.03993 | 0.01808 | 0.05099
1674.55 | 0.00913 | 0.02601 | 0.03846 | 0.01833 | 0.04983
1674.6 | 0.00866 | 0.02501 | 0.03698 | 0.01883 | 0.04894
1674.65 | 0.00827 | 0.02394 | 0.0356 | 0.019 | 0.04788
1674.7 | 0.00765 | 0.02286 | 0.03422 | 0.01951 | 0.04682
1674.75 | 0.00733 | 0.02196 | 0.03302 | 0.01993 | 0.04585
1674.8 | 0.00686 | 0.02097 | 0.03164 | 0.02035 | 0.04479
1674.85 | 0.00655 | 0.02015 | 0.03036 | 0.02095 | 0.04374
1674.9 | 0.00624 | 0.01933 | 0.02925 | 0.02154 | 0.04286
1674.95 | 0.00593 | 0.01876 | 0.02831 | 0.02214 | 0.04207
1675 | 0.00569 | 0.01802 | 0.02729 | 0.02265 | 0.04129
1675.05 | 0.00554 | 0.01736 | 0.02643 | 0.02333 | 0.04041
1675.1 | 0.00523 | 0.01671 | 0.0255 | 0.02411 | 0.03963
1675.15 | 0.00491 | 0.01598 | 0.02465 | 0.02479 | 0.03876
1675.2 | 0.00476 | 0.01549 | 0.02381 | 0.02565 | 0.03797
1675.25 | 0.0046 | 0.015 | 0.02304 | 0.02643 | 0.03728
1675.3 | 0.00445 | 0.01459 | 0.02228 | 0.02729 | 0.03659
1675.35 | 0.00437 | 0.01427 | 0.02169 | 0.02816 | 0.03607
1675.4 | 0.00421 | 0.01378 | 0.0211 | 0.02893 | 0.03546
1675.45 | 0.00421 | 0.01345 | 0.0206 | 0.02998 | 0.03494
1675.5 | 0.00406 | 0.01321 | 0.02001 | 0.0312 | 0.03425
1675.55 | 0.0039 | 0.0128 | 0.0195 | 0.03251 | 0.03373
1675.6 | 0.00382 | 0.01256 | 0.01891 | 0.03391 | 0.0333
1675.65 | 0.00374 | 0.0124 | 0.01849 | 0.03522 | 0.03278
1675.7 | 0.00382 | 0.01231 | 0.01816 | 0.03654 | 0.03244
1675.75 | 0.00367 | 0.01199 | 0.01774 | 0.03795 | 0.03209
1675.8 | 0.00374 | 0.01191 | 0.0174 | 0.03946 | 0.03175
1675.85 | 0.00374 | 0.01158 | 0.01706 | 0.04132 | 0.03132
1675.9 | 0.00366 | 0.0115 | 0.01673 | 0.04319 | 0.03098
1675.95 | 0.00359 | 0.01134 | 0.01639 | 0.04507 | 0.03063
1676 | 0.00351 | 0.01118 | 0.01622 | 0.04686 | 0.03038
1676.05 | 0.00358 | 0.01109 | 0.01605 | 0.04857 | 0.03029
1676.1 | 0.00366 | 0.01093 | 0.01589 | 0.05029 | 0.03003
1676.15 | 0.00366 | 0.01093 | 0.01572 | 0.05192 | 0.02978
1676.2 | 0.00358 | 0.01069 | 0.01538 | 0.05382 | 0.02944
1676.25 | 0.00366 | 0.01061 | 0.01521 | 0.05583 | 0.02926
1676.3 | 0.00382 | 0.01077 | 0.01513 | 0.05775 | 0.02909
1676.35 | 0.00374 | 0.01052 | 0.01488 | 0.05949 | 0.02875
1676.4 | 0.00374 | 0.01052 | 0.01479 | 0.06096 | 0.02867
1676.45 | 0.00381 | 0.01044 | 0.01471 | 0.06243 | 0.02849
1676.5 | 0.00381 | 0.01044 | 0.01462 | 0.06372 | 0.02832
1676.55 | 0.00381 | 0.01044 | 0.01437 | 0.06521 | 0.02824
1676.6 | 0.00381 | 0.01036 | 0.0142 | 0.06641 | 0.02798
1676.65 | 0.00389 | 0.01035 | 0.01412 | 0.06771 | 0.02798
1676.7 | 0.00389 | 0.01027 | 0.01411 | 0.06902 | 0.02781
1676.75 | 0.00381 | 0.01035 | 0.01411 | 0.06976 | 0.02781
1676.8 | 0.00381 | 0.01027 | 0.01394 | 0.07041 | 0.02764
1676.85 | 0.00373 | 0.01011 | 0.01386 | 0.07097 | 0.02756
1676.9 | 0.00373 | 0.01019 | 0.01377 | 0.07152 | 0.02756
1676.95 | 0.00365 | 0.01019 | 0.01377 | 0.07189 | 0.02747
1677 | 0.00358 | 0.0101 | 0.0136 | 0.07217 | 0.02739
1677.05 | 0.00358 | 0.01002 | 0.01352 | 0.07245 | 0.02722
1677.1 | 0.0035 | 0.00994 | 0.01352 | 0.07244 | 0.02713
1677.15 | 0.00342 | 0.00994 | 0.01352 | 0.07234 | 0.02713
1677.2 | 0.00334 | 0.00986 | 0.01335 | 0.07214 | 0.02705
1677.25 | 0.00311 | 0.00986 | 0.01326 | 0.07166 | 0.02696
1677.3 | 0.00319 | 0.00986 | 0.01326 | 0.07137 | 0.02696
1677.35 | 0.00303 | 0.00986 | 0.01326 | 0.07089 | 0.02687
1677.4 | 0.00303 | 0.00993 | 0.01326 | 0.07023 | 0.02688
1677.45 | 0.00295 | 0.00985 | 0.01325 | 0.06966 | 0.02688
1677.5 | 0.00287 | 0.00985 | 0.01334 | 0.06899 | 0.02696
1677.55 | 0.00295 | 0.00985 | 0.0135 | 0.06824 | 0.02705
1677.6 | 0.00295 | 0.00993 | 0.01358 | 0.06739 | 0.02722
1677.65 | 0.00287 | 0.01001 | 0.01366 | 0.06654 | 0.0273
1677.7 | 0.00287 | 0.01009 | 0.01374 | 0.0655 | 0.0273
1677.75 | 0.00303 | 0.01025 | 0.01399 | 0.06456 | 0.02747
1677.8 | 0.0031 | 0.01041 | 0.01424 | 0.06372 | 0.02773
1677.85 | 0.00318 | 0.01057 | 0.01448 | 0.06278 | 0.0279
1677.9 | 0.00333 | 0.01073 | 0.01473 | 0.06185 | 0.02824
1677.95 | 0.00349 | 0.01089 | 0.01498 | 0.06092 | 0.0285
1678 | 0.00364 | 0.01121 | 0.01531 | 0.06008 | 0.02876
1678.05 | 0.00372 | 0.01153 | 0.01547 | 0.05924 | 0.02893
1678.1 | 0.00388 | 0.01185 | 0.01564 | 0.05859 | 0.02918
1678.15 | 0.00403 | 0.01218 | 0.01597 | 0.05784 | 0.02953
1678.2 | 0.00419 | 0.01258 | 0.0163 | 0.05728 | 0.02987
1678.25 | 0.00434 | 0.01282 | 0.01663 | 0.05673 | 0.03013
1678.3 | 0.00457 | 0.01323 | 0.01705 | 0.05635 | 0.03064
1678.35 | 0.00481 | 0.01347 | 0.01729 | 0.05598 | 0.03081
1678.4 | 0.00504 | 0.01387 | 0.01763 | 0.0556 | 0.03133
1678.45 | 0.00527 | 0.01436 | 0.01804 | 0.05541 | 0.03176
1678.5 | 0.0055 | 0.01476 | 0.01854 | 0.05522 | 0.03219
1678.55 | 0.00589 | 0.01533 | 0.01913 | 0.05503 | 0.03279
1678.6 | 0.0062 | 0.01582 | 0.01979 | 0.05493 | 0.03339
1678.65 | 0.00659 | 0.01639 | 0.02046 | 0.05492 | 0.034
1678.7 | 0.00691 | 0.01704 | 0.02113 | 0.0551 | 0.03452
1678.75 | 0.00737 | 0.01761 | 0.0218 | 0.05518 | 0.03521
1678.8 | 0.00792 | 0.01842 | 0.02265 | 0.05536 | 0.03599
1678.85 | 0.00839 | 0.01916 | 0.0234 | 0.05563 | 0.03668
1678.9 | 0.00909 | 0.02014 | 0.02441 | 0.05599 | 0.03755
1678.95 | 0.00972 | 0.02104 | 0.02534 | 0.05635 | 0.03833
1679 | 0.01043 | 0.02203 | 0.02627 | 0.05671 | 0.0392
1679.05 | 0.01129 | 0.02318 | 0.02737 | 0.05725 | 0.04007
1679.1 | 0.01223 | 0.02441 | 0.02848 | 0.0578 | 0.04086
1679.15 | 0.01334 | 0.02582 | 0.02958 | 0.05834 | 0.04191
1679.2 | 0.01492 | 0.02756 | 0.03112 | 0.05898 | 0.04314
1679.25 | 0.01674 | 0.02947 | 0.03266 | 0.05962 | 0.04445
1679.3 | 0.01873 | 0.03156 | 0.03438 | 0.06026 | 0.04586
1679.35 | 0.02112 | 0.03374 | 0.03601 | 0.06099 | 0.04719
1679.4 | 0.02385 | 0.03635 | 0.03791 | 0.06172 | 0.04851
1679.45 | 0.02683 | 0.03897 | 0.03982 | 0.06246 | 0.04993
1679.5 | 0.03048 | 0.04185 | 0.04191 | 0.06301 | 0.05144
1679.55 | 0.03595 | 0.04596 | 0.04461 | 0.06383 | 0.05332
1679.6 | 0.04231 | 0.05026 | 0.04725 | 0.06457 | 0.05519
1679.65 | 0.04933 | 0.05495 | 0.05016 | 0.06531 | 0.05708
1679.7 | 0.05703 | 0.05976 | 0.05317 | 0.06596 | 0.05888
1679.75 | 0.06536 | 0.06471 | 0.05602 | 0.0666 | 0.0606
1679.8 | 0.07425 | 0.06987 | 0.0588 | 0.06706 | 0.06232
1679.85 | 0.08364 | 0.07545 | 0.06177 | 0.06752 | 0.06395
1679.9 | 0.09537 | 0.08199 | 0.06539 | 0.06798 | 0.06587
1679.95 | 0.10828 | 0.0887 | 0.06885 | 0.06835 | 0.06788
1680 | 0.12158 | 0.09559 | 0.07233 | 0.06872 | 0.06981
1680.05 | 0.1353 | 0.10246 | 0.07584 | 0.0689 | 0.07156
1680.1 | 0.14746 | 0.10827 | 0.0788 | 0.06908 | 0.07303
1680.15 | 0.15947 | 0.11414 | 0.08169 | 0.06917 | 0.07452
1680.2 | 0.17133 | 0.11978 | 0.08441 | 0.06916 | 0.07582
1680.25 | 0.18333 | 0.12547 | 0.08733 | 0.06925 | 0.0773
1680.3 | 0.19451 | 0.13092 | 0.08988 | 0.06905 | 0.07852
1680.35 | 0.20491 | 0.13572 | 0.09254 | 0.06895 | 0.07983
1680.4 | 0.21438 | 0.14006 | 0.09483 | 0.06875 | 0.08114
1680.45 | 0.22003 | 0.1427 | 0.09637 | 0.06837 | 0.08189
1680.5 | 0.22379 | 0.14463 | 0.09761 | 0.06808 | 0.08255
1680.55 | 0.22608 | 0.14626 | 0.09877 | 0.06761 | 0.08311
1680.6 | 0.22619 | 0.14708 | 0.09944 | 0.06732 | 0.08367
1680.65 | 0.22356 | 0.14688 | 0.09982 | 0.06684 | 0.08405
1680.7 | 0.21935 | 0.14575 | 0.10001 | 0.06628 | 0.08433
1680.75 | 0.21382 | 0.14432 | 0.09991 | 0.0658 | 0.08462
1680.8 | 0.20635 | 0.14198 | 0.09924 | 0.06514 | 0.08462
1680.85 | 0.19766 | 0.13894 | 0.09846 | 0.06467 | 0.08452
1680.9 | 0.18846 | 0.13571 | 0.0975 | 0.0641 | 0.08434
1680.95 | 0.17803 | 0.1316 | 0.09625 | 0.06354 | 0.08386
1681 | 0.16676 | 0.12723 | 0.09471 | 0.06316 | 0.08358
1681.05 | 0.15418 | 0.1222 | 0.0929 | 0.0625 | 0.08311
1681.1 | 0.14168 | 0.11683 | 0.09099 | 0.06184 | 0.08245
1681.15 | 0.12965 | 0.1117 | 0.08899 | 0.06109 | 0.08189
1681.2 | 0.1189 | 0.10662 | 0.08701 | 0.06053 | 0.08123
1681.25 | 0.10789 | 0.10158 | 0.08474 | 0.05997 | 0.08048
1681.3 | 0.09691 | 0.09631 | 0.08249 | 0.05922 | 0.07964
1681.35 | 0.0864 | 0.09108 | 0.08015 | 0.05866 | 0.0788
1681.4 | 0.07608 | 0.08581 | 0.07764 | 0.05792 | 0.07777
1681.45 | 0.06621 | 0.08031 | 0.07504 | 0.05727 | 0.07684
1681.5 | 0.05761 | 0.07559 | 0.07273 | 0.05671 | 0.076
1681.55 | 0.05024 | 0.07135 | 0.07052 | 0.05587 | 0.07508
1681.6 | 0.04429 | 0.0676 | 0.06842 | 0.05532 | 0.07415
1681.65 | 0.03898 | 0.06413 | 0.0665 | 0.05476 | 0.07322
1681.7 | 0.03429 | 0.06086 | 0.06486 | 0.05439 | 0.07239
1681.75 | 0.03005 | 0.05778 | 0.06304 | 0.05374 | 0.07156
1681.8 | 0.02697 | 0.05516 | 0.06169 | 0.05327 | 0.07092
1681.85 | 0.02447 | 0.05298 | 0.06033 | 0.0529 | 0.07018
1681.9 | 0.02246 | 0.05107 | 0.05916 | 0.05253 | 0.06963
1681.95 | 0.02126 | 0.04978 | 0.05826 | 0.05225 | 0.06908
1682 | 0.02038 | 0.04883 | 0.05763 | 0.05197 | 0.06871
1682.05 | 0.01966 | 0.04796 | 0.05709 | 0.05178 | 0.06834
1682.1 | 0.01918 | 0.04727 | 0.05655 | 0.05159 | 0.06798
1682.15 | 0.0191 | 0.04684 | 0.05628 | 0.0514 | 0.06779
1682.2 | 0.01902 | 0.04675 | 0.0561 | 0.05139 | 0.06761
1682.25 | 0.01902 | 0.04675 | 0.05592 | 0.05129 | 0.06743
1682.3 | 0.01942 | 0.04718 | 0.05609 | 0.05138 | 0.06734
1682.35 | 0.01982 | 0.04761 | 0.05627 | 0.05146 | 0.06734
1682.4 | 0.02037 | 0.04838 | 0.05663 | 0.05154 | 0.06752
1682.45 | 0.02093 | 0.04907 | 0.05707 | 0.05172 | 0.06761
1682.5 | 0.02189 | 0.05011 | 0.0577 | 0.05189 | 0.0678
1682.55 | 0.02302 | 0.05123 | 0.05823 | 0.05225 | 0.06807
1682.6 | 0.0243 | 0.05262 | 0.05904 | 0.0527 | 0.06844
1682.65 | 0.02583 | 0.05427 | 0.05994 | 0.05315 | 0.0688
1682.7 | 0.02753 | 0.05584 | 0.06093 | 0.05351 | 0.06917
1682.75 | 0.02939 | 0.05767 | 0.0621 | 0.05396 | 0.06972
1682.8 | 0.03151 | 0.0596 | 0.06309 | 0.05441 | 0.07027
1682.85 | 0.03379 | 0.06163 | 0.06427 | 0.05495 | 0.07083
1682.9 | 0.03675 | 0.0641 | 0.06554 | 0.05558 | 0.07147
1682.95 | 0.03996 | 0.06668 | 0.0669 | 0.05622 | 0.07212
1683 | 0.04353 | 0.06944 | 0.06836 | 0.05704 | 0.07277
1683.05 | 0.04712 | 0.07213 | 0.06982 | 0.05786 | 0.0735
1683.1 | 0.05081 | 0.07492 | 0.07138 | 0.05868 | 0.07425
1683.15 | 0.05471 | 0.07772 | 0.07276 | 0.05969 | 0.07499
1683.2 | 0.05871 | 0.08045 | 0.07414 | 0.06061 | 0.07554
1683.25 | 0.063 | 0.08356 | 0.07561 | 0.06181 | 0.07638
1683.3 | 0.06741 | 0.08659 | 0.077 | 0.06319 | 0.07713
1683.35 | 0.07194 | 0.08964 | 0.07849 | 0.06486 | 0.07787
1683.4 | 0.07607 | 0.09243 | 0.07979 | 0.06644 | 0.07852
1683.45 | 0.07969 | 0.09485 | 0.0809 | 0.06821 | 0.07918
1683.5 | 0.08271 | 0.0971 | 0.08184 | 0.06999 | 0.07965
1683.55 | 0.08548 | 0.09888 | 0.08277 | 0.07168 | 0.08011
1683.6 | 0.08782 | 0.10058 | 0.08352 | 0.07356 | 0.08058
1683.65 | 0.08953 | 0.102 | 0.08408 | 0.07564 | 0.08096
1683.7 | 0.09079 | 0.10304 | 0.08464 | 0.07773 | 0.08133
1683.75 | 0.09106 | 0.10351 | 0.08483 | 0.07983 | 0.08152
1683.8 | 0.0907 | 0.1037 | 0.08492 | 0.08193 | 0.08171
1683.85 | 0.08962 | 0.10332 | 0.08483 | 0.08375 | 0.0818
1683.9 | 0.08808 | 0.10266 | 0.08454 | 0.08558 | 0.0818
1683.95 | 0.08602 | 0.10171 | 0.08426 | 0.08731 | 0.0819
1684 | 0.08333 | 0.10019 | 0.0836 | 0.08896 | 0.08171
1684.05 | 0.08013 | 0.0985 | 0.08294 | 0.09061 | 0.08162
1684.1 | 0.07632 | 0.09633 | 0.082 | 0.09216 | 0.08143
1684.15 | 0.07228 | 0.09399 | 0.08097 | 0.09343 | 0.08105
1684.2 | 0.06835 | 0.09138 | 0.07975 | 0.0945 | 0.08077
1684.25 | 0.06437 | 0.08888 | 0.07854 | 0.09538 | 0.0803
1684.3 | 0.0605 | 0.08629 | 0.07752 | 0.09616 | 0.08002
1684.35 | 0.05657 | 0.08344 | 0.07612 | 0.09665 | 0.07955
1684.4 | 0.05249 | 0.08052 | 0.07464 | 0.09713 | 0.07899
1684.45 | 0.04845 | 0.07751 | 0.07325 | 0.09723 | 0.07853
1684.5 | 0.04451 | 0.07453 | 0.07169 | 0.09712 | 0.07787
1684.55 | 0.04111 | 0.07191 | 0.07031 | 0.09711 | 0.07741
1684.6 | 0.03813 | 0.06931 | 0.06893 | 0.09661 | 0.07685
1684.65 | 0.03558 | 0.06699 | 0.06765 | 0.09601 | 0.07629
1684.7 | 0.03337 | 0.06477 | 0.06637 | 0.09522 | 0.07592
1684.75 | 0.03092 | 0.06247 | 0.0651 | 0.09442 | 0.07527
1684.8 | 0.02864 | 0.06009 | 0.06383 | 0.09314 | 0.07462
1684.85 | 0.02654 | 0.05789 | 0.06237 | 0.09166 | 0.07388
1684.9 | 0.02468 | 0.05588 | 0.06111 | 0.09029 | 0.07332
1684.95 | 0.02315 | 0.05404 | 0.06002 | 0.08853 | 0.07277
1685 | 0.02179 | 0.05239 | 0.05885 | 0.08697 | 0.07203
1685.05 | 0.02059 | 0.05074 | 0.05786 | 0.08531 | 0.07148
1685.1 | 0.01947 | 0.04919 | 0.0567 | 0.08318 | 0.07074
1685.15 | 0.01843 | 0.04755 | 0.05571 | 0.08115 | 0.0701
1685.2 | 0.0174 | 0.04608 | 0.05464 | 0.07875 | 0.06955
1685.25 | 0.01653 | 0.04471 | 0.05374 | 0.07645 | 0.06872
1685.3 | 0.01589 | 0.0436 | 0.05285 | 0.07398 | 0.06817
1685.35 | 0.01541 | 0.04266 | 0.05214 | 0.07179 | 0.06762
1685.4 | 0.01502 | 0.04172 | 0.05151 | 0.06981 | 0.06725
1685.45 | 0.01454 | 0.04095 | 0.0508 | 0.06764 | 0.06661
1685.5 | 0.01423 | 0.04036 | 0.05027 | 0.06594 | 0.06616
1685.55 | 0.01407 | 0.03976 | 0.04982 | 0.06388 | 0.06579
1685.6 | 0.01391 | 0.03933 | 0.04938 | 0.06174 | 0.06543
1685.65 | 0.01375 | 0.03891 | 0.04903 | 0.05979 | 0.06515
1685.7 | 0.01367 | 0.03874 | 0.04876 | 0.05812 | 0.06488
1685.75 | 0.01367 | 0.03857 | 0.04849 | 0.05673 | 0.0647
1685.8 | 0.01367 | 0.03848 | 0.04831 | 0.05525 | 0.06452
1685.85 | 0.01375 | 0.03857 | 0.04822 | 0.05405 | 0.06433
1685.9 | 0.01391 | 0.03865 | 0.04813 | 0.05276 | 0.06433
1685.95 | 0.01414 | 0.0389 | 0.04822 | 0.05139 | 0.06424
1686 | 0.01454 | 0.03916 | 0.04839 | 0.05011 | 0.06433
1686.05 | 0.01485 | 0.03949 | 0.04857 | 0.04874 | 0.06443
1686.1 | 0.01525 | 0.03983 | 0.04883 | 0.04782 | 0.06452
1686.15 | 0.01564 | 0.04034 | 0.04909 | 0.047 | 0.0647
1686.2 | 0.01612 | 0.04085 | 0.04944 | 0.04627 | 0.06488
1686.25 | 0.01675 | 0.04144 | 0.04988 | 0.04545 | 0.06525
1686.3 | 0.01739 | 0.0423 | 0.05059 | 0.0449 | 0.0657
1686.35 | 0.01818 | 0.04306 | 0.0513 | 0.04417 | 0.06616
1686.4 | 0.01898 | 0.04374 | 0.05192 | 0.04363 | 0.06652
1686.45 | 0.01986 | 0.04451 | 0.05263 | 0.04308 | 0.06698
1686.5 | 0.02082 | 0.04563 | 0.05342 | 0.04262 | 0.06744
1686.55 | 0.02194 | 0.04674 | 0.05449 | 0.04235 | 0.06799
1686.6 | 0.02322 | 0.04803 | 0.05538 | 0.04198 | 0.06863
1686.65 | 0.02523 | 0.04984 | 0.05681 | 0.04162 | 0.06927
1686.7 | 0.02757 | 0.05166 | 0.05824 | 0.04134 | 0.0701
1686.75 | 0.03025 | 0.05383 | 0.05995 | 0.04097 | 0.07093
1686.8 | 0.03327 | 0.05609 | 0.06157 | 0.0407 | 0.07176
1686.85 | 0.03687 | 0.05863 | 0.06338 | 0.04033 | 0.07278
1686.9 | 0.04083 | 0.06162 | 0.06537 | 0.04024 | 0.0737
1686.95 | 0.04566 | 0.06498 | 0.06756 | 0.03996 | 0.0749
1687 | 0.05314 | 0.06989 | 0.07039 | 0.03986 | 0.0763
1687.05 | 0.06124 | 0.07492 | 0.07342 | 0.03977 | 0.07797
1687.1 | 0.07033 | 0.08055 | 0.07647 | 0.03958 | 0.07956
1687.15 | 0.07992 | 0.0866 | 0.07991 | 0.03948 | 0.08134
1687.2 | 0.08995 | 0.09253 | 0.08318 | 0.0393 | 0.08313
1687.25 | 0.1007 | 0.09889 | 0.08657 | 0.03911 | 0.08482
1687.3 | 0.11204 | 0.10562 | 0.08998 | 0.03902 | 0.08671
1687.35 | 0.12525 | 0.11368 | 0.09407 | 0.03892 | 0.0888
1687.4 | 0.13896 | 0.12176 | 0.098 | 0.03882 | 0.0909
1687.45 | 0.15281 | 0.12986 | 0.10196 | 0.03864 | 0.093
1687.5 | 0.16628 | 0.13808 | 0.10595 | 0.03854 | 0.09511
1687.55 | 0.17702 | 0.14498 | 0.10918 | 0.03836 | 0.09694
1687.6 | 0.18721 | 0.15155 | 0.11233 | 0.03835 | 0.09877
1687.65 | 0.19629 | 0.15768 | 0.11549 | 0.03816 | 0.10052
1687.7 | 0.20462 | 0.16335 | 0.11828 | 0.03807 | 0.10217
1687.75 | 0.21028 | 0.16833 | 0.12098 | 0.03788 | 0.10383
1687.8 | 0.21387 | 0.17249 | 0.12329 | 0.0377 | 0.10539
1687.85 | 0.21578 | 0.17583 | 0.1254 | 0.0376 | 0.10667
1687.9 | 0.21375 | 0.17701 | 0.12651 | 0.03741 | 0.10775
1687.95 | 0.21017 | 0.17712 | 0.12732 | 0.03723 | 0.10863
1688 | 0.20517 | 0.17658 | 0.12793 | 0.03722 | 0.10942
1688.05 | 0.1989 | 0.17518 | 0.12793 | 0.03704 | 0.10991
1688.1 | 0.19065 | 0.1727 | 0.12762 | 0.03685 | 0.11041
1688.15 | 0.18018 | 0.16885 | 0.1266 | 0.03667 | 0.1105
1688.2 | 0.16866 | 0.16418 | 0.12509 | 0.03648 | 0.11041
1688.25 | 0.15685 | 0.15903 | 0.12347 | 0.03638 | 0.11041
1688.3 | 0.14569 | 0.1534 | 0.12126 | 0.03629 | 0.10991
1688.35 | 0.13473 | 0.14742 | 0.11895 | 0.03619 | 0.10932
1688.4 | 0.12389 | 0.14129 | 0.11646 | 0.03601 | 0.10853
1688.45 | 0.11316 | 0.13494 | 0.11388 | 0.03582 | 0.10775
1688.5 | 0.10125 | 0.12736 | 0.11042 | 0.03564 | 0.10647
1688.55 | 0.08984 | 0.11978 | 0.10679 | 0.03545 | 0.105
1688.6 | 0.07902 | 0.1124 | 0.10327 | 0.03536 | 0.10363
1688.65 | 0.06944 | 0.10502 | 0.09959 | 0.03508 | 0.10188
1688.7 | 0.06123 | 0.09839 | 0.09612 | 0.0349 | 0.10033
1688.75 | 0.05398 | 0.09212 | 0.09277 | 0.03471 | 0.09868
1688.8 | 0.04698 | 0.08564 | 0.08906 | 0.03453 | 0.09656
1688.85 | 0.04049 | 0.0795 | 0.08528 | 0.03426 | 0.09454
1688.9 | 0.03447 | 0.07325 | 0.08124 | 0.03398 | 0.09214
1688.95 | 0.02917 | 0.06743 | 0.07733 | 0.03389 | 0.08985
1689 | 0.02456 | 0.06193 | 0.07334 | 0.03362 | 0.08738
1689.05 | 0.02175 | 0.05779 | 0.07031 | 0.03352 | 0.08521
1689.1 | 0.01935 | 0.05412 | 0.06738 | 0.03325 | 0.08323
1689.15 | 0.01712 | 0.05056 | 0.06437 | 0.03315 | 0.08107
1689.2 | 0.0153 | 0.04745 | 0.06174 | 0.03306 | 0.07938
1689.25 | 0.01387 | 0.04462 | 0.05904 | 0.03278 | 0.07733
1689.3 | 0.01253 | 0.04189 | 0.05643 | 0.0326 | 0.07519
1689.35 | 0.01135 | 0.03959 | 0.05402 | 0.03242 | 0.07324
1689.4 | 0.01056 | 0.03755 | 0.05197 | 0.03223 | 0.07158
1689.45 | 0.01009 | 0.03629 | 0.05037 | 0.03205 | 0.0702
1689.5 | 0.00962 | 0.03502 | 0.04878 | 0.03178 | 0.06873
1689.55 | 0.00931 | 0.03392 | 0.04763 | 0.03177 | 0.06754
1689.6 | 0.00892 | 0.03292 | 0.04613 | 0.0315 | 0.06626
1689.65 | 0.0086 | 0.03191 | 0.04499 | 0.0314 | 0.06489
1689.7 | 0.00837 | 0.03107 | 0.04385 | 0.03122 | 0.06362
1689.75 | 0.00821 | 0.0304 | 0.04262 | 0.03112 | 0.06225
1689.8 | 0.00821 | 0.0299 | 0.04183 | 0.03112 | 0.06135
1689.85 | 0.00805 | 0.0294 | 0.04113 | 0.03102 | 0.06053
1689.9 | 0.00805 | 0.02915 | 0.04069 | 0.03093 | 0.05981
1689.95 | 0.00805 | 0.0289 | 0.04026 | 0.03109 | 0.059
1690 | 0.00797 | 0.02873 | 0.03991 | 0.03126 | 0.05846
1690.05 | 0.00805 | 0.02864 | 0.03956 | 0.03126 | 0.05774
1690.1 | 0.00813 | 0.02881 | 0.03938 | 0.03134 | 0.0572
1690.15 | 0.00813 | 0.02889 | 0.03921 | 0.03151 | 0.05666
1690.2 | 0.00821 | 0.02889 | 0.03886 | 0.03141 | 0.05621
1690.25 | 0.00836 | 0.02906 | 0.03885 | 0.03167 | 0.05594
1690.3 | 0.00852 | 0.02914 | 0.03885 | 0.03175 | 0.05558
1690.35 | 0.0086 | 0.02939 | 0.03894 | 0.03192 | 0.05522
1690.4 | 0.00891 | 0.02955 | 0.03894 | 0.03209 | 0.05495
1690.45 | 0.00914 | 0.02988 | 0.03893 | 0.03243 | 0.0546
1690.5 | 0.00953 | 0.03038 | 0.03902 | 0.03269 | 0.05433
1690.55 | 0.00977 | 0.03072 | 0.03902 | 0.03295 | 0.05397
1690.6 | 0.01008 | 0.03105 | 0.03901 | 0.03329 | 0.05388
1690.65 | 0.0104 | 0.03138 | 0.03901 | 0.03364 | 0.05361
1690.7 | 0.01087 | 0.03197 | 0.03927 | 0.0339 | 0.05352
1690.75 | 0.01134 | 0.03264 | 0.03953 | 0.03433 | 0.05343
1690.8 | 0.01181 | 0.03331 | 0.0397 | 0.03459 | 0.05326
1690.85 | 0.01236 | 0.0339 | 0.04005 | 0.0352 | 0.05317
1690.9 | 0.01283 | 0.03457 | 0.04013 | 0.03573 | 0.05299
1690.95 | 0.01331 | 0.03524 | 0.0403 | 0.03643 | 0.05281
1691 | 0.01386 | 0.03583 | 0.04056 | 0.03687 | 0.05272
1691.05 | 0.01433 | 0.03633 | 0.04065 | 0.0374 | 0.05263
1691.1 | 0.01504 | 0.03701 | 0.04091 | 0.03801 | 0.05254
1691.15 | 0.01552 | 0.0376 | 0.0409 | 0.03854 | 0.05236
1691.2 | 0.01599 | 0.0381 | 0.04099 | 0.03951 | 0.05228
1691.25 | 0.01631 | 0.03836 | 0.04099 | 0.04031 | 0.0521
1691.3 | 0.01671 | 0.03861 | 0.04107 | 0.0412 | 0.0521
1691.35 | 0.01702 | 0.03886 | 0.04107 | 0.04209 | 0.05192
1691.4 | 0.01726 | 0.03912 | 0.04107 | 0.04298 | 0.05183
1691.45 | 0.0175 | 0.03929 | 0.04107 | 0.04396 | 0.05165
1691.5 | 0.01766 | 0.03937 | 0.04098 | 0.04486 | 0.05147
1691.55 | 0.01774 | 0.03945 | 0.04089 | 0.04603 | 0.05139
1691.6 | 0.01774 | 0.03954 | 0.04071 | 0.04719 | 0.05121
1691.65 | 0.01758 | 0.03954 | 0.04054 | 0.04846 | 0.05103
1691.7 | 0.01766 | 0.03945 | 0.04045 | 0.04972 | 0.05103
1691.75 | 0.0175 | 0.03928 | 0.04027 | 0.0509 | 0.05085
1691.8 | 0.01742 | 0.03911 | 0.04018 | 0.05235 | 0.05068
1691.85 | 0.0171 | 0.03902 | 0.03992 | 0.05372 | 0.0505
1691.9 | 0.01694 | 0.03868 | 0.03974 | 0.05518 | 0.05032
1691.95 | 0.01662 | 0.03851 | 0.03939 | 0.05655 | 0.05023
1692 | 0.01622 | 0.03817 | 0.03913 | 0.05821 | 0.05014
1692.05 | 0.01583 | 0.038 | 0.03887 | 0.05986 | 0.05005
1692.1 | 0.01543 | 0.03749 | 0.03852 | 0.06125 | 0.04988
1692.15 | 0.01503 | 0.0369 | 0.03826 | 0.06273 | 0.0497
1692.2 | 0.01456 | 0.03639 | 0.03782 | 0.06431 | 0.04952
1692.25 | 0.01393 | 0.0358 | 0.03747 | 0.06598 | 0.04934
1692.3 | 0.01353 | 0.03529 | 0.03721 | 0.06757 | 0.04926
1692.35 | 0.01298 | 0.0347 | 0.03678 | 0.06935 | 0.04899
1692.4 | 0.0125 | 0.03403 | 0.03643 | 0.07095 | 0.04881
1692.45 | 0.01203 | 0.03361 | 0.03591 | 0.07255 | 0.04864
1692.5 | 0.01156 | 0.03285 | 0.03556 | 0.07415 | 0.04846
1692.55 | 0.01101 | 0.03201 | 0.03513 | 0.07548 | 0.04819
1692.6 | 0.01046 | 0.03126 | 0.03469 | 0.07709 | 0.04793
1692.65 | 0.01006 | 0.0305 | 0.03426 | 0.07861 | 0.04784
1692.7 | 0.00951 | 0.02992 | 0.03374 | 0.08033 | 0.04757
1692.75 | 0.00912 | 0.02908 | 0.03348 | 0.08187 | 0.04749
1692.8 | 0.00881 | 0.02841 | 0.03314 | 0.0834 | 0.04722
1692.85 | 0.00834 | 0.02775 | 0.03262 | 0.08465 | 0.04713
1692.9 | 0.00802 | 0.02708 | 0.03227 | 0.08581 | 0.04705
1692.95 | 0.00755 | 0.02633 | 0.03184 | 0.08706 | 0.04678
1693 | 0.00724 | 0.02567 | 0.03175 | 0.08822 | 0.0466
1693.05 | 0.00685 | 0.02525 | 0.03124 | 0.08919 | 0.04643
1693.1 | 0.00669 | 0.02484 | 0.03098 | 0.09006 | 0.04625
1693.15 | 0.00654 | 0.02426 | 0.03072 | 0.09064 | 0.04608
1693.2 | 0.0063 | 0.02384 | 0.03046 | 0.09132 | 0.04581
1693.25 | 0.00622 | 0.0236 | 0.03037 | 0.0917 | 0.04581
1693.3 | 0.00591 | 0.02335 | 0.03012 | 0.09199 | 0.04555
1693.35 | 0.00583 | 0.02293 | 0.02986 | 0.09198 | 0.04546
1693.4 | 0.0056 | 0.02269 | 0.0296 | 0.09197 | 0.04528
1693.45 | 0.0056 | 0.02235 | 0.02943 | 0.09167 | 0.04519
1693.5 | 0.0056 | 0.02211 | 0.02934 | 0.09108 | 0.0452
1693.55 | 0.00552 | 0.02194 | 0.02917 | 0.09039 | 0.04511
1693.6 | 0.00552 | 0.02178 | 0.02916 | 0.08989 | 0.04502
1693.65 | 0.00544 | 0.02161 | 0.02916 | 0.089 | 0.0452
1693.7 | 0.00544 | 0.02161 | 0.02924 | 0.08812 | 0.04537
1693.75 | 0.00552 | 0.02152 | 0.02924 | 0.08714 | 0.04537
1693.8 | 0.00552 | 0.02136 | 0.02915 | 0.08587 | 0.04546
1693.85 | 0.00552 | 0.02128 | 0.02915 | 0.0845 | 0.04564
1693.9 | 0.00552 | 0.02119 | 0.02907 | 0.08314 | 0.04555
1693.95 | 0.00552 | 0.02119 | 0.02923 | 0.08159 | 0.04581
1694 | 0.00552 | 0.02127 | 0.0294 | 0.08005 | 0.0459
1694.05 | 0.00552 | 0.02135 | 0.02949 | 0.0787 | 0.04608
1694.1 | 0.00559 | 0.02135 | 0.02957 | 0.07716 | 0.04625
1694.15 | 0.00567 | 0.0216 | 0.02974 | 0.07543 | 0.04661
1694.2 | 0.00575 | 0.02168 | 0.02999 | 0.07371 | 0.04687
1694.25 | 0.00583 | 0.02184 | 0.02999 | 0.07171 | 0.04714
1694.3 | 0.0059 | 0.02209 | 0.03033 | 0.06972 | 0.04749
1694.35 | 0.00598 | 0.0225 | 0.03076 | 0.06793 | 0.04784
1694.4 | 0.00614 | 0.02274 | 0.0311 | 0.06595 | 0.04811
1694.45 | 0.00637 | 0.02307 | 0.03152 | 0.06416 | 0.04855
1694.5 | 0.00645 | 0.02348 | 0.03195 | 0.06229 | 0.04882
1694.55 | 0.00668 | 0.02381 | 0.03246 | 0.06052 | 0.04944
1694.6 | 0.00691 | 0.02423 | 0.03315 | 0.05829 | 0.04997
1694.65 | 0.00723 | 0.02472 | 0.03375 | 0.05616 | 0.05068
1694.7 | 0.00738 | 0.02513 | 0.03452 | 0.05413 | 0.05113
1694.75 | 0.00754 | 0.02571 | 0.03504 | 0.05219 | 0.05166
1694.8 | 0.00793 | 0.02629 | 0.0359 | 0.05054 | 0.05229
1694.85 | 0.00808 | 0.02695 | 0.0365 | 0.0489 | 0.05282
1694.9 | 0.00847 | 0.02762 | 0.03736 | 0.04716 | 0.0538
1694.95 | 0.00887 | 0.02845 | 0.0384 | 0.04544 | 0.05461
1695 | 0.00934 | 0.02936 | 0.03953 | 0.04371 | 0.0555
1695.05 | 0.00988 | 0.03036 | 0.04048 | 0.04209 | 0.0564
1695.1 | 0.01043 | 0.03145 | 0.04153 | 0.04019 | 0.0573
1695.15 | 0.0113 | 0.03271 | 0.04275 | 0.03902 | 0.05829
1695.2 | 0.01208 | 0.03388 | 0.04406 | 0.03795 | 0.05919
1695.25 | 0.01311 | 0.03531 | 0.04546 | 0.03678 | 0.06037
1695.3 | 0.01445 | 0.03717 | 0.04713 | 0.0357 | 0.06154
1695.35 | 0.01603 | 0.0392 | 0.0488 | 0.03445 | 0.06281
1695.4 | 0.01778 | 0.04124 | 0.05066 | 0.0333 | 0.06409
1695.45 | 0.01969 | 0.0432 | 0.05252 | 0.03205 | 0.06527
1695.5 | 0.02201 | 0.04559 | 0.05439 | 0.03116 | 0.06673
1695.55 | 0.0245 | 0.04809 | 0.05636 | 0.03036 | 0.0681
1695.6 | 0.02749 | 0.05085 | 0.05851 | 0.02947 | 0.06957
1695.65 | 0.0309 | 0.0538 | 0.06085 | 0.02867 | 0.07095
1695.7 | 0.03466 | 0.05712 | 0.06311 | 0.02762 | 0.07261
1695.75 | 0.03885 | 0.06045 | 0.06547 | 0.02682 | 0.07428
1695.8 | 0.04374 | 0.06398 | 0.06783 | 0.02594 | 0.07567
1695.85 | 0.04901 | 0.06772 | 0.0704 | 0.02514 | 0.07716
1695.9 | 0.05442 | 0.0713 | 0.07269 | 0.02435 | 0.07874
1695.95 | 0.06082 | 0.07553 | 0.07556 | 0.02374 | 0.08043
1696 | 0.06885 | 0.08053 | 0.07834 | 0.02329 | 0.08202
1696.05 | 0.07727 | 0.08584 | 0.08142 | 0.02268 | 0.08381
1696.1 | 0.08617 | 0.09121 | 0.08432 | 0.02206 | 0.08541
1696.15 | 0.09531 | 0.09672 | 0.08734 | 0.02162 | 0.08702
1696.2 | 0.1045 | 0.10238 | 0.09028 | 0.02118 | 0.08863
1696.25 | 0.11431 | 0.1079 | 0.09323 | 0.021 | 0.08997
1696.3 | 0.1244 | 0.11406 | 0.0962 | 0.02073 | 0.09159
1696.35 | 0.13456 | 0.12009 | 0.09908 | 0.02273 | 0.09312
1696.4 | 0.14601 | 0.12678 | 0.10218 | 0.02256 | 0.09485
1696.45 | 0.15769 | 0.13375 | 0.10558 | 0.02247 | 0.09638
1696.5 | 0.16837 | 0.1404 | 0.10862 | 0.02221 | 0.09793
1696.55 | 0.17725 | 0.14621 | 0.11127 | 0.02212 | 0.09919
1696.6 | 0.18542 | 0.15187 | 0.11364 | 0.02186 | 0.10035
1696.65 | 0.19295 | 0.15716 | 0.11602 | 0.02168 | 0.10161
1696.7 | 0.1997 | 0.16209 | 0.11831 | 0.02159 | 0.10278
1696.75 | 0.20531 | 0.16674 | 0.12021 | 0.0215 | 0.10375
1696.8 | 0.20931 | 0.1709 | 0.12191 | 0.02149 | 0.10463
1696.85 | 0.21098 | 0.17433 | 0.12322 | 0.02149 | 0.10522
1696.9 | 0.21143 | 0.17724 | 0.12463 | 0.0214 | 0.1059
1696.95 | 0.20864 | 0.17865 | 0.12523 | 0.02139 | 0.1063
1697 | 0.20509 | 0.17941 | 0.12563 | 0.02138 | 0.10659
1697.05 | 0.20046 | 0.17951 | 0.12563 | 0.02146 | 0.10659
1697.1 | 0.19479 | 0.17897 | 0.12553 | 0.02145 | 0.10659
1697.15 | 0.18691 | 0.17702 | 0.12502 | 0.02161 | 0.1063
1697.2 | 0.17788 | 0.17443 | 0.12401 | 0.02169 | 0.10571
1697.25 | 0.16847 | 0.17132 | 0.1227 | 0.02185 | 0.10502
1697.3 | 0.1585 | 0.16769 | 0.12159 | 0.02184 | 0.10454
1697.35 | 0.1481 | 0.16303 | 0.11968 | 0.02192 | 0.10366
1697.4 | 0.13808 | 0.15809 | 0.11778 | 0.02199 | 0.10278
1697.45 | 0.12814 | 0.15299 | 0.11559 | 0.02207 | 0.10181
1697.5 | 0.11818 | 0.14721 | 0.11311 | 0.02215 | 0.10054
1697.55 | 0.10802 | 0.14098 | 0.11024 | 0.02222 | 0.09919
1697.6 | 0.09822 | 0.13463 | 0.10739 | 0.0223 | 0.09783
1697.65 | 0.08877 | 0.12824 | 0.10427 | 0.02238 | 0.09629
1697.7 | 0.0808 | 0.12231 | 0.10125 | 0.02237 | 0.09475
1697.75 | 0.07365 | 0.11665 | 0.09854 | 0.02245 | 0.09341
1697.8 | 0.06658 | 0.11075 | 0.09546 | 0.02252 | 0.09188
1697.85 | 0.0602 | 0.10481 | 0.09211 | 0.0226 | 0.09016
1697.9 | 0.05414 | 0.09893 | 0.08888 | 0.02276 | 0.08845
1697.95 | 0.04832 | 0.09321 | 0.08547 | 0.02284 | 0.08646
1698 | 0.04322 | 0.08755 | 0.08227 | 0.023 | 0.08447
1698.05 | 0.03891 | 0.08231 | 0.07909 | 0.02316 | 0.08268
1698.1 | 0.03496 | 0.07729 | 0.07621 | 0.02332 | 0.08071
1698.15 | 0.03136 | 0.07277 | 0.07315 | 0.0234 | 0.07894
1698.2 | 0.02803 | 0.0682 | 0.07021 | 0.02347 | 0.07707
1698.25 | 0.0252 | 0.06419 | 0.06755 | 0.02355 | 0.07531
1698.3 | 0.02223 | 0.05969 | 0.06418 | 0.02379 | 0.07308
1698.35 | 0.01975 | 0.05548 | 0.06128 | 0.02387 | 0.07096
1698.4 | 0.01752 | 0.05156 | 0.0583 | 0.02395 | 0.06894
1698.45 | 0.01585 | 0.04836 | 0.0557 | 0.02402 | 0.06701
1698.5 | 0.01466 | 0.04552 | 0.05338 | 0.0241 | 0.06537
1698.55 | 0.01339 | 0.04278 | 0.05098 | 0.02409 | 0.06373
1698.6 | 0.01205 | 0.04023 | 0.04867 | 0.02417 | 0.062
1698.65 | 0.01111 | 0.03793 | 0.04646 | 0.02425 | 0.06028
1698.7 | 0.01016 | 0.03548 | 0.04418 | 0.02441 | 0.05857
1698.75 | 0.00938 | 0.03329 | 0.04208 | 0.02449 | 0.05695
1698.8 | 0.00844 | 0.03111 | 0.03981 | 0.02465 | 0.05507
1698.85 | 0.00789 | 0.02961 | 0.03815 | 0.02472 | 0.0539
1698.9 | 0.00742 | 0.02836 | 0.03677 | 0.02489 | 0.05283
1698.95 | 0.00703 | 0.02719 | 0.0353 | 0.02505 | 0.05167
1699 | 0.00672 | 0.02603 | 0.034 | 0.02521 | 0.0506
1699.05 | 0.00633 | 0.02487 | 0.03254 | 0.02537 | 0.04936
1699.1 | 0.00594 | 0.02371 | 0.03099 | 0.02562 | 0.04821
1699.15 | 0.00562 | 0.02247 | 0.02979 | 0.02586 | 0.04697
1699.2 | 0.00531 | 0.0214 | 0.02868 | 0.02611 | 0.04609
1699.25 | 0.005 | 0.02074 | 0.02774 | 0.02627 | 0.0453
1699.3 | 0.00484 | 0.02008 | 0.02688 | 0.02652 | 0.04442
1699.35 | 0.00469 | 0.01943 | 0.02612 | 0.02676 | 0.04363
1699.4 | 0.00453 | 0.01877 | 0.02527 | 0.02693 | 0.04258
1699.45 | 0.0043 | 0.01811 | 0.02442 | 0.02709 | 0.04179
1699.5 | 0.00383 | 0.01746 | 0.02357 | 0.02742 | 0.04091
1699.55 | 0.0036 | 0.01681 | 0.02272 | 0.02775 | 0.04013
1699.6 | 0.00337 | 0.01615 | 0.02213 | 0.02825 | 0.03934
1699.65 | 0.00329 | 0.01566 | 0.02154 | 0.02859 | 0.03873
1699.7 | 0.00321 | 0.0155 | 0.02103 | 0.02892 | 0.0383
1699.75 | 0.00313 | 0.01525 | 0.02044 | 0.02925 | 0.03769
1699.8 | 0.00305 | 0.01476 | 0.01985 | 0.02967 | 0.03708
1699.85 | 0.0029 | 0.01444 | 0.01926 | 0.03 | 0.03665
1699.9 | 0.00282 | 0.01411 | 0.01875 | 0.03051 | 0.03622
1699.95 | 0.00282 | 0.01395 | 0.01842 | 0.0311 | 0.03604
1700 | 0.00282 | 0.01387 | 0.01808 | 0.03177 | 0.03578
1700.05 | 0.0039 | 0.01495 | 0.01888 | 0.03236 | 0.03233
1700.1 | 0.00375 | 0.01487 | 0.0188 | 0.03287 | 0.03195
1700.15 | 0.0036 | 0.01487 | 0.01872 | 0.03329 | 0.03157
1700.2 | 0.00352 | 0.01471 | 0.01863 | 0.03388 | 0.03134
1700.25 | 0.00344 | 0.01471 | 0.01847 | 0.03439 | 0.03065
1700.3 | 0.00337 | 0.01463 | 0.01838 | 0.03507 | 0.02989
1700.35 | 0.00329 | 0.01463 | 0.01838 | 0.03584 | 0.02905
1700.4 | 0.00321 | 0.01463 | 0.01846 | 0.0366 | 0.02836
1700.45 | 0.00321 | 0.01462 | 0.01846 | 0.03729 | 0.02836
1700.5 | 0.00313 | 0.01462 | 0.01846 | 0.03797 | 0.02775
1700.55 | 0.00313 | 0.01462 | 0.01846 | 0.03857 | 0.02745
1700.6 | 0.00306 | 0.01478 | 0.01845 | 0.03916 | 0.02745
1700.65 | 0.00321 | 0.01478 | 0.01853 | 0.03976 | 0.02752
1700.7 | 0.00336 | 0.01486 | 0.01853 | 0.04062 | 0.0273
1700.75 | 0.00344 | 0.01501 | 0.01861 | 0.04122 | 0.0273
1700.8 | 0.00359 | 0.01517 | 0.01869 | 0.04183 | 0.02745
1700.85 | 0.00359 | 0.01533 | 0.01877 | 0.04234 | 0.02813
1700.9 | 0.00367 | 0.01548 | 0.01885 | 0.04286 | 0.02867
1700.95 | 0.00382 | 0.01572 | 0.01893 | 0.04346 | 0.02897
1701 | 0.00397 | 0.01588 | 0.01909 | 0.04389 | 0.02905
1701.05 | 0.00412 | 0.01611 | 0.01933 | 0.04432 | 0.02951
1701.1 | 0.0042 | 0.01627 | 0.01949 | 0.04466 | 0.02928
1701.15 | 0.00435 | 0.01651 | 0.01965 | 0.04518 | 0.0289
1701.2 | 0.00443 | 0.01675 | 0.01981 | 0.04552 | 0.02867
1701.25 | 0.00435 | 0.01698 | 0.01998 | 0.04569 | 0.02844
1701.3 | 0.00458 | 0.01722 | 0.02022 | 0.04612 | 0.02813
1701.35 | 0.00473 | 0.01738 | 0.02038 | 0.04646 | 0.02829
1701.4 | 0.00489 | 0.01754 | 0.02046 | 0.04663 | 0.02798
1701.45 | 0.00496 | 0.01777 | 0.02062 | 0.04671 | 0.02791
1701.5 | 0.00504 | 0.01793 | 0.02078 | 0.0467 | 0.02874
1701.55 | 0.00527 | 0.01817 | 0.02103 | 0.04661 | 0.02882
1701.6 | 0.00534 | 0.01833 | 0.02111 | 0.04642 | 0.02913
1701.65 | 0.00542 | 0.01864 | 0.02127 | 0.04624 | 0.02905
1701.7 | 0.00557 | 0.0188 | 0.02151 | 0.04588 | 0.02966
1701.75 | 0.00565 | 0.01912 | 0.02167 | 0.04561 | 0.02981
1701.8 | 0.0058 | 0.01928 | 0.02175 | 0.04543 | 0.03073
1701.85 | 0.00588 | 0.01944 | 0.02191 | 0.04472 | 0.03088
1701.9 | 0.00596 | 0.01959 | 0.02216 | 0.0441 | 0.03111
1701.95 | 0.00611 | 0.01975 | 0.02232 | 0.04357 | 0.03142
1702 | 0.00619 | 0.01991 | 0.02256 | 0.04287 | 0.03142
1702.05 | 0.00626 | 0.02007 | 0.02272 | 0.04234 | 0.03088
1702.1 | 0.00634 | 0.02039 | 0.0228 | 0.04172 | 0.03127
1702.15 | 0.00634 | 0.02047 | 0.02297 | 0.04111 | 0.03127
1702.2 | 0.00626 | 0.0207 | 0.02305 | 0.0404 | 0.03188
1702.25 | 0.00641 | 0.02086 | 0.02329 | 0.0397 | 0.0318
1702.3 | 0.00657 | 0.02102 | 0.02345 | 0.03883 | 0.03173
1702.35 | 0.00664 | 0.02126 | 0.0237 | 0.03804 | 0.03134
1702.4 | 0.00672 | 0.0215 | 0.02394 | 0.03734 | 0.03096
1702.45 | 0.0068 | 0.02174 | 0.02402 | 0.03673 | 0.03089
1702.5 | 0.0068 | 0.02206 | 0.02427 | 0.03595 | 0.03127
1702.55 | 0.00687 | 0.0223 | 0.02443 | 0.03534 | 0.03119
1702.6 | 0.0071 | 0.02262 | 0.02467 | 0.03465 | 0.03165
1702.65 | 0.0071 | 0.02278 | 0.02484 | 0.03404 | 0.0315
1702.7 | 0.00733 | 0.0231 | 0.02508 | 0.03343 | 0.03158
1702.75 | 0.00756 | 0.02342 | 0.02533 | 0.03282 | 0.03196
1702.8 | 0.00779 | 0.02382 | 0.02557 | 0.03222 | 0.03188
1702.85 | 0.00787 | 0.02406 | 0.02582 | 0.03178 | 0.03204
1702.9 | 0.00818 | 0.02454 | 0.02614 | 0.03135 | 0.03265
1702.95 | 0.00849 | 0.0251 | 0.02656 | 0.03083 | 0.03334
1703 | 0.00879 | 0.02566 | 0.02705 | 0.03039 | 0.03326
1703.05 | 0.00918 | 0.02623 | 0.02746 | 0.02996 | 0.03273
1703.1 | 0.00972 | 0.02679 | 0.02787 | 0.02961 | 0.03342
1703.15 | 0.01018 | 0.02743 | 0.02828 | 0.02909 | 0.0338
1703.2 | 0.01088 | 0.02832 | 0.02886 | 0.02874 | 0.03434
1703.25 | 0.01197 | 0.0293 | 0.02944 | 0.0284 | 0.03419
1703.3 | 0.01336 | 0.03043 | 0.03027 | 0.02805 | 0.03457
1703.35 | 0.01461 | 0.03149 | 0.03085 | 0.02779 | 0.03542
1703.4 | 0.01594 | 0.03263 | 0.03168 | 0.02753 | 0.03612
1703.45 | 0.01766 | 0.03377 | 0.03226 | 0.02718 | 0.03704
1703.5 | 0.01954 | 0.03508 | 0.03301 | 0.02709 | 0.03789
1703.55 | 0.02159 | 0.03631 | 0.03368 | 0.02691 | 0.03883
1703.6 | 0.02428 | 0.03804 | 0.0346 | 0.02665 | 0.03968
1703.65 | 0.02746 | 0.0401 | 0.0356 | 0.02647 | 0.03984
1703.7 | 0.03082 | 0.04217 | 0.03677 | 0.02638 | 0.03991
1703.75 | 0.03428 | 0.04424 | 0.03795 | 0.02637 | 0.04015
1703.8 | 0.03784 | 0.04625 | 0.03904 | 0.0262 | 0.04092
1703.85 | 0.04143 | 0.04834 | 0.04014 | 0.02602 | 0.041
1703.9 | 0.0452 | 0.05061 | 0.04132 | 0.02601 | 0.04116
1703.95 | 0.04917 | 0.05288 | 0.04251 | 0.026 | 0.04147
1704 | 0.05341 | 0.0556 | 0.0437 | 0.02591 | 0.04085
1704.05 | 0.05793 | 0.05832 | 0.04514 | 0.02574 | 0.04132
1704.1 | 0.06258 | 0.06123 | 0.04668 | 0.02573 | 0.04093
1704.15 | 0.06667 | 0.06372 | 0.04805 | 0.02581 | 0.04077
1704.2 | 0.07052 | 0.06605 | 0.04934 | 0.0258 | 0.04178
1704.25 | 0.07424 | 0.06857 | 0.05071 | 0.02571 | 0.04171
1704.3 | 0.0778 | 0.07092 | 0.052 | 0.0257 | 0.04178
1704.35 | 0.08085 | 0.07319 | 0.05321 | 0.02578 | 0.04202
1704.4 | 0.08358 | 0.0753 | 0.05451 | 0.02585 | 0.04249
1704.45 | 0.08596 | 0.07732 | 0.05563 | 0.02576 | 0.04233
1704.5 | 0.08791 | 0.07918 | 0.05685 | 0.02567 | 0.04241
1704.55 | 0.08924 | 0.08069 | 0.05798 | 0.02575 | 0.04272
1704.6 | 0.08977 | 0.08175 | 0.05877 | 0.02574 | 0.04233
1704.65 | 0.08968 | 0.08273 | 0.05946 | 0.02565 | 0.04311
1704.7 | 0.08906 | 0.08344 | 0.06025 | 0.02556 | 0.04366
1704.75 | 0.08799 | 0.08371 | 0.06077 | 0.02546 | 0.04319
1704.8 | 0.08587 | 0.08353 | 0.06112 | 0.02554 | 0.04335
1704.85 | 0.0834 | 0.08326 | 0.06147 | 0.02528 | 0.04358
1704.9 | 0.08059 | 0.08255 | 0.06156 | 0.02502 | 0.04358
1704.95 | 0.07744 | 0.08148 | 0.06156 | 0.02484 | 0.04311
1705 | 0.07397 | 0.08032 | 0.06155 | 0.02467 | 0.0435
1705.05 | 0.07026 | 0.07881 | 0.06146 | 0.02457 | 0.0435
1705.1 | 0.06632 | 0.07704 | 0.06111 | 0.02448 | 0.04366
1705.15 | 0.06215 | 0.07484 | 0.06058 | 0.02422 | 0.04421
1705.2 | 0.05759 | 0.0723 | 0.05988 | 0.02413 | 0.04397
1705.25 | 0.05306 | 0.0695 | 0.059 | 0.02395 | 0.04374
1705.3 | 0.04857 | 0.06672 | 0.05795 | 0.02369 | 0.04374
1705.35 | 0.0447 | 0.06413 | 0.0569 | 0.02326 | 0.04358
1705.4 | 0.04093 | 0.06137 | 0.05577 | 0.02317 | 0.04335
1705.45 | 0.03726 | 0.05872 | 0.05473 | 0.023 | 0.04311
1705.5 | 0.03378 | 0.05607 | 0.05342 | 0.02265 | 0.04327
1705.55 | 0.03048 | 0.0531 | 0.05186 | 0.02239 | 0.04304
1705.6 | 0.02736 | 0.05023 | 0.05022 | 0.02205 | 0.04265
1705.65 | 0.02458 | 0.04746 | 0.04859 | 0.02171 | 0.04194
1705.7 | 0.0222 | 0.04503 | 0.04713 | 0.02136 | 0.04124
1705.75 | 0.02039 | 0.04295 | 0.04567 | 0.02093 | 0.04093
1705.8 | 0.01874 | 0.04096 | 0.04431 | 0.02068 | 0.04054
1705.85 | 0.01724 | 0.03914 | 0.04294 | 0.02033 | 0.04031
1705.9 | 0.01576 | 0.03732 | 0.04158 | 0.02016 | 0.04023
1705.95 | 0.01435 | 0.03543 | 0.04005 | 0.0199 | 0.03976
1706 | 0.01318 | 0.03371 | 0.0387 | 0.01947 | 0.03953
1706.05 | 0.01225 | 0.03216 | 0.03743 | 0.01921 | 0.03899
1706.1 | 0.01132 | 0.03094 | 0.03642 | 0.01896 | 0.03852
1706.15 | 0.01062 | 0.02988 | 0.03533 | 0.0187 | 0.03837
1706.2 | 0.01 | 0.0289 | 0.03441 | 0.01819 | 0.03829
1706.25 | 0.0093 | 0.02793 | 0.03357 | 0.01785 | 0.03767
1706.3 | 0.00869 | 0.02696 | 0.03273 | 0.01767 | 0.03705
1706.35 | 0.00799 | 0.02615 | 0.03181 | 0.01733 | 0.03643
1706.4 | 0.00753 | 0.02526 | 0.03106 | 0.01716 | 0.03605
1706.45 | 0.00714 | 0.02454 | 0.03031 | 0.01682 | 0.03558
1706.5 | 0.00699 | 0.02405 | 0.02989 | 0.01648 | 0.03574
1706.55 | 0.00676 | 0.02365 | 0.02931 | 0.0163 | 0.03527
1706.6 | 0.00645 | 0.02325 | 0.02881 | 0.01613 | 0.03474
1706.65 | 0.00645 | 0.02301 | 0.02839 | 0.01579 | 0.0342
1706.7 | 0.00637 | 0.02268 | 0.02806 | 0.01553 | 0.03366
1706.75 | 0.00629 | 0.02252 | 0.02772 | 0.01544 | 0.03304
1706.8 | 0.00629 | 0.02228 | 0.02739 | 0.01527 | 0.03243
1706.85 | 0.00637 | 0.0222 | 0.02706 | 0.01493 | 0.03258
1706.9 | 0.00645 | 0.0222 | 0.02697 | 0.01459 | 0.03304
1706.95 | 0.00652 | 0.02228 | 0.02689 | 0.01433 | 0.03258
1707 | 0.00652 | 0.02236 | 0.02672 | 0.01399 | 0.03228
1707.05 | 0.00668 | 0.02243 | 0.02655 | 0.01382 | 0.03166
1707.1 | 0.00691 | 0.02259 | 0.02655 | 0.01348 | 0.03166
1707.15 | 0.00714 | 0.02283 | 0.02655 | 0.01314 | 0.03197
1707.2 | 0.00744 | 0.02307 | 0.02655 | 0.01297 | 0.03205
1707.25 | 0.00791 | 0.02347 | 0.02663 | 0.0128 | 0.0322
1707.3 | 0.00821 | 0.02379 | 0.02663 | 0.01254 | 0.03189
1707.35 | 0.00868 | 0.02427 | 0.02671 | 0.0122 | 0.03205
1707.4 | 0.00922 | 0.02476 | 0.02687 | 0.01211 | 0.03159
1707.45 | 0.00976 | 0.02524 | 0.02695 | 0.01194 | 0.0312
1707.5 | 0.01053 | 0.02572 | 0.02711 | 0.0116 | 0.03136
1707.55 | 0.01138 | 0.02645 | 0.02736 | 0.01143 | 0.0312
1707.6 | 0.01224 | 0.02701 | 0.02761 | 0.01134 | 0.0312
1707.65 | 0.01309 | 0.02766 | 0.02777 | 0.01125 | 0.03136
1707.7 | 0.01402 | 0.0283 | 0.02793 | 0.01108 | 0.03098
1707.75 | 0.01488 | 0.02887 | 0.0281 | 0.01082 | 0.03105
1707.8 | 0.01566 | 0.02935 | 0.02834 | 0.01073 | 0.03067
1707.85 | 0.01676 | 0.03008 | 0.02842 | 0.01064 | 0.0309
1707.9 | 0.01785 | 0.03081 | 0.02875 | 0.01055 | 0.0309
1707.95 | 0.01879 | 0.03146 | 0.029 | 0.01038 | 0.03082
1708 | 0.01974 | 0.03228 | 0.02925 | 0.01029 | 0.03052
1708.05 | 0.02052 | 0.03285 | 0.02949 | 0.0102 | 0.02998
1708.1 | 0.02115 | 0.03334 | 0.02966 | 0.01019 | 0.03021
1708.15 | 0.02186 | 0.03391 | 0.02974 | 0.01002 | 0.02991
1708.2 | 0.02242 | 0.03432 | 0.0299 | 0.01001 | 0.02937
1708.25 | 0.02305 | 0.03464 | 0.03007 | 0.01001 | 0.02891
1708.3 | 0.02352 | 0.03505 | 0.03015 | 0.00992 | 0.02823
1708.35 | 0.02384 | 0.0353 | 0.03023 | 0.00983 | 0.02808
1708.4 | 0.02392 | 0.03546 | 0.03031 | 0.00982 | 0.02785
1708.45 | 0.02384 | 0.03538 | 0.03031 | 0.00973 | 0.02823
1708.5 | 0.02384 | 0.03529 | 0.03022 | 0.00997 | 0.02846
1708.55 | 0.02352 | 0.03496 | 0.03005 | 0.00996 | 0.02823
1708.6 | 0.02297 | 0.03464 | 0.02989 | 0.01004 | 0.028
1708.65 | 0.02241 | 0.03414 | 0.02972 | 0.01003 | 0.02754
1708.7 | 0.02178 | 0.03365 | 0.02947 | 0.01027 | 0.02709
1708.75 | 0.02099 | 0.03316 | 0.02922 | 0.01034 | 0.02678
1708.8 | 0.02012 | 0.03259 | 0.02888 | 0.01042 | 0.02618
1708.85 | 0.01918 | 0.03193 | 0.02863 | 0.01049 | 0.02618
1708.9 | 0.01831 | 0.03128 | 0.0283 | 0.01073 | 0.0264
1708.95 | 0.01745 | 0.03055 | 0.02788 | 0.01106 | 0.02678
1709 | 0.01635 | 0.02981 | 0.02746 | 0.01113 | 0.0261
1709.05 | 0.01526 | 0.02884 | 0.02705 | 0.01129 | 0.02565
1709.1 | 0.01432 | 0.02795 | 0.02663 | 0.01161 | 0.02542
1709.15 | 0.01347 | 0.02706 | 0.02605 | 0.01185 | 0.02572
1709.2 | 0.01269 | 0.02625 | 0.02547 | 0.01201 | 0.02587
1709.25 | 0.01183 | 0.02536 | 0.02498 | 0.01209 | 0.0261
1709.3 | 0.01121 | 0.02447 | 0.02448 | 0.01233 | 0.02557
1709.35 | 0.01059 | 0.02375 | 0.02399 | 0.01257 | 0.02633
1709.4 | 0.00982 | 0.02278 | 0.02349 | 0.01281 | 0.02656
1709.45 | 0.00912 | 0.0219 | 0.02291 | 0.01289 | 0.02603
1709.5 | 0.0085 | 0.02102 | 0.0225 | 0.01296 | 0.02497
1709.55 | 0.00804 | 0.0203 | 0.02193 | 0.01329 | 0.02451
1709.6 | 0.00781 | 0.01982 | 0.02143 | 0.01353 | 0.02459
1709.65 | 0.00742 | 0.01918 | 0.02094 | 0.0136 | 0.02459
1709.7 | 0.00704 | 0.01854 | 0.02053 | 0.01401 | 0.02459
1709.75 | 0.00681 | 0.01798 | 0.0202 | 0.01434 | 0.02444
1709.8 | 0.0065 | 0.0175 | 0.01971 | 0.01466 | 0.02459
1709.85 | 0.00619 | 0.01695 | 0.01913 | 0.01482 | 0.02482
1709.9 | 0.0058 | 0.01639 | 0.01864 | 0.01506 | 0.02482
1709.95 | 0.00557 | 0.01607 | 0.01815 | 0.0153 | 0.02451
1710 | 0.00534 | 0.01575 | 0.01766 | 0.01588 | 0.02444
1710.05 | 0.00504 | 0.01543 | 0.01717 | 0.0162 | 0.02413
1710.1 | 0.00496 | 0.01504 | 0.01676 | 0.01645 | 0.02406
1710.15 | 0.00473 | 0.01472 | 0.01652 | 0.01677 | 0.02353
1710.2 | 0.0045 | 0.01448 | 0.01619 | 0.01718 | 0.02315
1710.25 | 0.00434 | 0.01432 | 0.01578 | 0.01743 | 0.02262
1710.3 | 0.00419 | 0.014 | 0.01546 | 0.01775 | 0.02202
1710.35 | 0.00411 | 0.01369 | 0.01513 | 0.01791 | 0.02104
1710.4 | 0.00396 | 0.01361 | 0.01489 | 0.01841 | 0.02089
1710.45 | 0.00381 | 0.01337 | 0.01464 | 0.01882 | 0.02022
1710.5 | 0.00365 | 0.01313 | 0.0144 | 0.01915 | 0.01962
1710.55 | 0.00365 | 0.01281 | 0.01423 | 0.01939 | 0.01939
1710.6 | 0.00358 | 0.0125 | 0.01391 | 0.01972 | 0.02014
1710.65 | 0.00335 | 0.01218 | 0.01358 | 0.02005 | 0.02022
1710.7 | 0.00304 | 0.01187 | 0.01326 | 0.02029 | 0.01992
1710.75 | 0.00296 | 0.01163 | 0.01293 | 0.02062 | 0.01977
1710.8 | 0.00281 | 0.01131 | 0.01277 | 0.02095 | 0.02029
1710.85 | 0.00266 | 0.01108 | 0.01244 | 0.02136 | 0.02082
1710.9 | 0.00266 | 0.01076 | 0.01228 | 0.02186 | 0.0212
1710.95 | 0.0025 | 0.01045 | 0.01204 | 0.02219 | 0.02112
1711 | 0.0025 | 0.01021 | 0.01187 | 0.02252 | 0.02112
1711.05 | 0.00243 | 0.00997 | 0.01163 | 0.0231 | 0.02112
1711.1 | 0.00235 | 0.00981 | 0.01147 | 0.0236 | 0.0212
1711.15 | 0.00242 | 0.00966 | 0.01147 | 0.0241 | 0.02022
1711.2 | 0.00235 | 0.0095 | 0.0113 | 0.02469 | 0.02007
1711.25 | 0.00242 | 0.00942 | 0.0113 | 0.02536 | 0.02037
1711.3 | 0.00242 | 0.00934 | 0.0113 | 0.02603 | 0.02044
1711.35 | 0.00242 | 0.00918 | 0.01114 | 0.0267 | 0.02022
1711.4 | 0.00242 | 0.0091 | 0.01097 | 0.02729 | 0.01954
1711.45 | 0.00227 | 0.0091 | 0.01089 | 0.02787 | 0.01954
1711.5 | 0.00219 | 0.0091 | 0.01073 | 0.0288 | 0.01939
1711.55 | 0.00204 | 0.00902 | 0.01065 | 0.02973 | 0.01842
1711.6 | 0.00196 | 0.00886 | 0.01056 | 0.03041 | 0.01857
1711.65 | 0.00181 | 0.00878 | 0.01056 | 0.03109 | 0.01827
1711.7 | 0.00158 | 0.00863 | 0.0104 | 0.03194 | 0.01865
1711.75 | 0.0015 | 0.0087 | 0.01032 | 0.03287 | 0.0188
1711.8 | 0.00143 | 0.00855 | 0.01023 | 0.03372 | 0.0185
1711.85 | 0.00127 | 0.00847 | 0.01015 | 0.03449 | 0.01805
1711.9 | 0.00127 | 0.00846 | 0.01015 | 0.03535 | 0.01752
1711.95 | 0.00112 | 0.00846 | 0.01015 | 0.03655 | 0.01767
1712 | 0.00112 | 0.00838 | 0.01015 | 0.03775 | 0.01723
1712.05 | 0.00112 | 0.00823 | 0.01022 | 0.03887 | 0.0176
1712.1 | 0.00127 | 0.0083 | 0.01014 | 0.0399 | 0.0185
1712.15 | 0.00142 | 0.0083 | 0.01022 | 0.04112 | 0.0185
1712.2 | 0.00158 | 0.00838 | 0.01014 | 0.04242 | 0.01872
1712.25 | 0.00165 | 0.00838 | 0.01022 | 0.04363 | 0.01872
1712.3 | 0.0015 | 0.0083 | 0.01037 | 0.04476 | 0.01895
1712.35 | 0.00165 | 0.0083 | 0.01045 | 0.04625 | 0.01925
1712.4 | 0.0018 | 0.00837 | 0.01053 | 0.04756 | 0.01962
1712.45 | 0.0018 | 0.00845 | 0.01053 | 0.04897 | 0.02
1712.5 | 0.0018 | 0.00853 | 0.01061 | 0.0502 | 0.02
1712.55 | 0.0018 | 0.00861 | 0.01077 | 0.05134 | 0.0203
1712.6 | 0.00195 | 0.00892 | 0.011 | 0.05258 | 0.02007
1712.65 | 0.00211 | 0.00915 | 0.01124 | 0.05382 | 0.0203
1712.7 | 0.0021 | 0.00931 | 0.01124 | 0.05515 | 0.02052
1712.75 | 0.0021 | 0.00946 | 0.01148 | 0.05639 | 0.02082
1712.8 | 0.00233 | 0.00985 | 0.0118 | 0.05791 | 0.02135
1712.85 | 0.00256 | 0.01001 | 0.01188 | 0.05943 | 0.02128
1712.9 | 0.00264 | 0.01009 | 0.01204 | 0.06068 | 0.0215
1712.95 | 0.00271 | 0.01024 | 0.0122 | 0.06203 | 0.02165
1713 | 0.00279 | 0.0104 | 0.01236 | 0.06347 | 0.02195
1713.05 | 0.00309 | 0.01055 | 0.0126 | 0.06482 | 0.02263
1713.1 | 0.00317 | 0.01071 | 0.01284 | 0.06627 | 0.02331
1713.15 | 0.00325 | 0.01079 | 0.013 | 0.06781 | 0.02309
1713.2 | 0.0034 | 0.01079 | 0.01315 | 0.06918 | 0.02331
1713.25 | 0.00347 | 0.01094 | 0.01339 | 0.07055 | 0.02354
1713.3 | 0.00363 | 0.01102 | 0.01372 | 0.07192 | 0.02316
1713.35 | 0.00347 | 0.0111 | 0.01379 | 0.07302 | 0.02331
1713.4 | 0.00347 | 0.01118 | 0.01404 | 0.07402 | 0.02346
1713.45 | 0.00347 | 0.01149 | 0.01436 | 0.07503 | 0.02399
1713.5 | 0.00355 | 0.01157 | 0.01468 | 0.07604 | 0.02414
1713.55 | 0.00355 | 0.01157 | 0.01484 | 0.07678 | 0.0246
1713.6 | 0.00355 | 0.01172 | 0.01524 | 0.07751 | 0.02452
1713.65 | 0.00385 | 0.01196 | 0.01548 | 0.07825 | 0.02452
1713.7 | 0.00416 | 0.01227 | 0.01589 | 0.07852 | 0.02551
1713.75 | 0.00408 | 0.01243 | 0.01621 | 0.07879 | 0.02589
1713.8 | 0.00408 | 0.01258 | 0.01653 | 0.07897 | 0.02642
1713.85 | 0.00416 | 0.01298 | 0.01685 | 0.07906 | 0.02756
1713.9 | 0.00446 | 0.01321 | 0.01718 | 0.07914 | 0.02763
1713.95 | 0.00477 | 0.01353 | 0.0175 | 0.07895 | 0.02824
1714 | 0.00485 | 0.01376 | 0.0179 | 0.07866 | 0.02862
1714.05 | 0.00485 | 0.01408 | 0.01823 | 0.07828 | 0.03007
1714.1 | 0.005 | 0.01455 | 0.01871 | 0.07781 | 0.03092
1714.15 | 0.00507 | 0.01502 | 0.01912 | 0.07734 | 0.03137
1714.2 | 0.00484 | 0.01526 | 0.01953 | 0.07677 | 0.03214
1714.25 | 0.00469 | 0.01534 | 0.01977 | 0.07621 | 0.0326
1714.3 | 0.00484 | 0.01573 | 0.02009 | 0.07555 | 0.03314
1714.35 | 0.00492 | 0.01597 | 0.02042 | 0.07471 | 0.03391
1714.4 | 0.005 | 0.01605 | 0.02066 | 0.07388 | 0.03468
1714.45 | 0.00492 | 0.01636 | 0.02115 | 0.07295 | 0.03537
1714.5 | 0.00492 | 0.0166 | 0.02172 | 0.07202 | 0.03568
1714.55 | 0.00507 | 0.01692 | 0.02221 | 0.07127 | 0.03576
1714.6 | 0.00538 | 0.01739 | 0.02278 | 0.07035 | 0.03576
1714.65 | 0.00545 | 0.01779 | 0.02336 | 0.06933 | 0.03584
1714.7 | 0.00561 | 0.01819 | 0.02385 | 0.06804 | 0.0363
1714.75 | 0.00599 | 0.01874 | 0.02451 | 0.06685 | 0.03676
1714.8 | 0.00622 | 0.01922 | 0.02508 | 0.06557 | 0.03792
1714.85 | 0.00645 | 0.01978 | 0.0259 | 0.06438 | 0.03885
1714.9 | 0.00683 | 0.02057 | 0.02689 | 0.06319 | 0.03893
1714.95 | 0.00714 | 0.02137 | 0.02772 | 0.06183 | 0.03854
1715 | 0.00753 | 0.02225 | 0.02863 | 0.06064 | 0.03893
1715.05 | 0.00783 | 0.02305 | 0.02946 | 0.05938 | 0.03979
1715.1 | 0.00806 | 0.02394 | 0.0302 | 0.05793 | 0.04025
1715.15 | 0.00845 | 0.02474 | 0.03103 | 0.0564 | 0.04056
1715.2 | 0.00907 | 0.02571 | 0.03195 | 0.05496 | 0.04095
1715.25 | 0.00968 | 0.02684 | 0.03311 | 0.05379 | 0.04158
1715.3 | 0.01023 | 0.02813 | 0.0342 | 0.05245 | 0.04228
1715.35 | 0.01092 | 0.02943 | 0.03546 | 0.0512 | 0.04251
1715.4 | 0.0117 | 0.03081 | 0.03671 | 0.04986 | 0.04275
1715.45 | 0.0124 | 0.03219 | 0.03781 | 0.04853 | 0.04392
1715.5 | 0.01317 | 0.03374 | 0.03899 | 0.04702 | 0.04549
1715.55 | 0.01418 | 0.0353 | 0.04034 | 0.04569 | 0.04675
1715.6 | 0.01528 | 0.03719 | 0.04178 | 0.04437 | 0.04769
1715.65 | 0.01692 | 0.03925 | 0.04348 | 0.04322 | 0.04872
1715.7 | 0.01872 | 0.04164 | 0.04535 | 0.04225 | 0.04951
1715.75 | 0.02061 | 0.0443 | 0.04723 | 0.0412 | 0.05046
1715.8 | 0.0229 | 0.04664 | 0.04903 | 0.04023 | 0.05157
1715.85 | 0.02544 | 0.04907 | 0.05084 | 0.03909 | 0.05197
1715.9 | 0.02815 | 0.05177 | 0.05265 | 0.03796 | 0.0526
1715.95 | 0.03103 | 0.05456 | 0.05456 | 0.03682 | 0.05324
1716 | 0.03433 | 0.05745 | 0.05655 | 0.03595 | 0.05372
1716.05 | 0.03838 | 0.06087 | 0.05891 | 0.03525 | 0.05411
1716.1 | 0.04254 | 0.06457 | 0.06119 | 0.0343 | 0.05491
1716.15 | 0.04707 | 0.06821 | 0.06347 | 0.03334 | 0.05515
1716.2 | 0.05171 | 0.07187 | 0.06559 | 0.03248 | 0.05587
1716.25 | 0.05639 | 0.07547 | 0.06763 | 0.03144 | 0.05675
1716.3 | 0.06162 | 0.07926 | 0.06994 | 0.03057 | 0.05795
1716.35 | 0.06689 | 0.08344 | 0.07235 | 0.02963 | 0.05779
1716.4 | 0.07274 | 0.08792 | 0.07496 | 0.02894 | 0.05884
1716.45 | 0.07908 | 0.09289 | 0.07757 | 0.02816 | 0.05932
1716.5 | 0.08567 | 0.09772 | 0.08029 | 0.02764 | 0.06069
1716.55 | 0.09198 | 0.1026 | 0.08302 | 0.02687 | 0.06093
1716.6 | 0.09809 | 0.10732 | 0.08548 | 0.0261 | 0.0619
1716.65 | 0.10417 | 0.1119 | 0.08805 | 0.02541 | 0.06247
1716.7 | 0.10986 | 0.11642 | 0.09054 | 0.02472 | 0.06352
1716.75 | 0.11514 | 0.12089 | 0.09295 | 0.02404 | 0.06401
1716.8 | 0.12 | 0.12539 | 0.09556 | 0.02361 | 0.06466
1716.85 | 0.12386 | 0.12973 | 0.09799 | 0.02293 | 0.06474
1716.9 | 0.12708 | 0.13351 | 0.10033 | 0.02233 | 0.06547
1716.95 | 0.12908 | 0.13684 | 0.10241 | 0.02165 | 0.06604
1717 | 0.13004 | 0.13939 | 0.1043 | 0.02105 | 0.0671
1717.05 | 0.13013 | 0.14166 | 0.106 | 0.0202 | 0.06718
1717.1 | 0.12946 | 0.14344 | 0.10733 | 0.0196 | 0.06799
1717.15 | 0.12803 | 0.14473 | 0.10857 | 0.01901 | 0.06824
1717.2 | 0.12509 | 0.14513 | 0.10943 | 0.01858 | 0.06857
1717.25 | 0.1215 | 0.14493 | 0.1101 | 0.01807 | 0.06791
1717.3 | 0.11756 | 0.14413 | 0.11067 | 0.01765 | 0.06865
1717.35 | 0.113 | 0.14255 | 0.11086 | 0.01697 | 0.06857
1717.4 | 0.10838 | 0.14047 | 0.11057 | 0.01671 | 0.06881
1717.45 | 0.10316 | 0.1381 | 0.11009 | 0.01645 | 0.06881
1717.5 | 0.09808 | 0.13545 | 0.10932 | 0.0162 | 0.06873
1717.55 | 0.09295 | 0.13233 | 0.10865 | 0.01585 | 0.0684
1717.6 | 0.08699 | 0.12855 | 0.10731 | 0.01568 | 0.06824
1717.65 | 0.08117 | 0.1245 | 0.10588 | 0.01542 | 0.06808
1717.7 | 0.07524 | 0.12001 | 0.10427 | 0.01516 | 0.06743
1717.75 | 0.07014 | 0.11564 | 0.10266 | 0.01491 | 0.06669
1717.8 | 0.0656 | 0.1115 | 0.10096 | 0.01457 | 0.06734
1717.85 | 0.06084 | 0.10711 | 0.09879 | 0.01423 | 0.06661
1717.9 | 0.05663 | 0.10293 | 0.09691 | 0.01397 | 0.06628
1717.95 | 0.05261 | 0.0987 | 0.09476 | 0.01363 | 0.06531
1718 | 0.0487 | 0.09431 | 0.09262 | 0.01329 | 0.0649
1718.05 | 0.04491 | 0.08987 | 0.09021 | 0.01287 | 0.06393
1718.1 | 0.0413 | 0.08537 | 0.08781 | 0.01261 | 0.06328
1718.15 | 0.03861 | 0.08153 | 0.0856 | 0.01227 | 0.06296
1718.2 | 0.03601 | 0.07807 | 0.0835 | 0.01202 | 0.06166
1718.25 | 0.03391 | 0.07463 | 0.08131 | 0.01168 | 0.06142
1718.3 | 0.03181 | 0.07139 | 0.07912 | 0.01134 | 0.06069
1718.35 | 0.02964 | 0.0679 | 0.07677 | 0.01125 | 0.05916
1718.4 | 0.02764 | 0.06452 | 0.07451 | 0.01107 | 0.05828
1718.45 | 0.02565 | 0.06133 | 0.07218 | 0.0109 | 0.0574
1718.5 | 0.02383 | 0.05816 | 0.07003 | 0.01056 | 0.05668
1718.55 | 0.02232 | 0.05526 | 0.0678 | 0.01039 | 0.05572
1718.6 | 0.02098 | 0.05263 | 0.06576 | 0.01005 | 0.05484
1718.65 | 0.01964 | 0.05019 | 0.06355 | 0.0098 | 0.05325
1718.7 | 0.01838 | 0.04783 | 0.06152 | 0.00963 | 0.05118
1718.75 | 0.0172 | 0.0454 | 0.05941 | 0.00921 | 0.05039
1718.8 | 0.01587 | 0.04315 | 0.05722 | 0.00903 | 0.0492
1718.85 | 0.01486 | 0.04099 | 0.05504 | 0.00886 | 0.04833
1718.9 | 0.01384 | 0.03909 | 0.05313 | 0.00844 | 0.04802
1718.95 | 0.01314 | 0.03744 | 0.0514 | 0.00819 | 0.04762
1719 | 0.01221 | 0.03579 | 0.04967 | 0.00793 | 0.04684
1719.05 | 0.01128 | 0.03399 | 0.04787 | 0.00768 | 0.04558
1719.1 | 0.01058 | 0.0326 | 0.04632 | 0.00742 | 0.04425
1719.15 | 0.0098 | 0.03096 | 0.04478 | 0.00709 | 0.0437
1719.2 | 0.00934 | 0.02958 | 0.04316 | 0.00683 | 0.04385
1719.25 | 0.00888 | 0.0282 | 0.04171 | 0.00658 | 0.04362
1719.3 | 0.00841 | 0.02674 | 0.04035 | 0.00649 | 0.04315
1719.35 | 0.00803 | 0.02569 | 0.03908 | 0.00632 | 0.04229
1719.4 | 0.00772 | 0.0248 | 0.0379 | 0.00598 | 0.04182
1719.45 | 0.00741 | 0.02392 | 0.03672 | 0.00589 | 0.04042
1719.5 | 0.00687 | 0.02287 | 0.03562 | 0.0058 | 0.03879
1719.55 | 0.00664 | 0.02199 | 0.03444 | 0.00547 | 0.03801
1719.6 | 0.00641 | 0.02119 | 0.03327 | 0.00538 | 0.03763
1719.65 | 0.00602 | 0.02023 | 0.03201 | 0.00521 | 0.03701
1719.7 | 0.00587 | 0.01967 | 0.03093 | 0.00512 | 0.036
1719.75 | 0.00564 | 0.01903 | 0.03009 | 0.00503 | 0.03515
1719.8 | 0.00533 | 0.01847 | 0.02909 | 0.00494 | 0.03469
1719.85 | 0.00518 | 0.01799 | 0.0281 | 0.00461 | 0.03377
1719.9 | 0.00494 | 0.01735 | 0.02718 | 0.00443 | 0.03308
1719.95 | 0.00471 | 0.01671 | 0.02644 | 0.00426 | 0.03223
1720 | 0.00448 | 0.01616 | 0.02553 | 0.00385 | 0.032
1720.05 | 0.00448 | 0.01576 | 0.02462 | 0.00368 | 0.03216
1720.1 | 0.00441 | 0.01544 | 0.02396 | 0.00351 | 0.03193
1720.15 | 0.00425 | 0.01505 | 0.02354 | 0.00317 | 0.03154
1720.2 | 0.00418 | 0.01473 | 0.02297 | 0.003 | 0.03154
1720.25 | 0.00402 | 0.01441 | 0.02247 | 0.00283 | 0.03108
1720.3 | 0.00387 | 0.01417 | 0.02206 | 0.00258 | 0.03001
1720.35 | 0.00379 | 0.0137 | 0.02156 | 0.00233 | 0.0291
1720.4 | 0.00379 | 0.01338 | 0.02123 | 0.00224 | 0.02872
1720.45 | 0.00364 | 0.01314 | 0.02074 | 0.00215 | 0.02834
1720.5 | 0.00348 | 0.0129 | 0.02025 | 0.00214 | 0.02796
1720.55 | 0.00333 | 0.01251 | 0.01967 | 0.00189 | 0.0275
1720.6 | 0.00333 | 0.01211 | 0.01926 | 0.0018 | 0.02666
1720.65 | 0.00325 | 0.0118 | 0.01885 | 0.00171 | 0.02575
1720.7 | 0.00318 | 0.01156 | 0.0182 | 0.00187 | 0.02522
1720.75 | 0.0031 | 0.01124 | 0.01763 | 0.0017 | 0.02507
1720.8 | 0.0031 | 0.01085 | 0.01714 | 0.00177 | 0.02454
1720.85 | 0.00302 | 0.01061 | 0.01649 | 0.00193 | 0.02469
1720.9 | 0.00294 | 0.01053 | 0.01624 | 0.00216 | 0.02484
1720.95 | 0.00302 | 0.0103 | 0.01583 | 0.00216 | 0.02447
1721 | 0.0031 | 0.00998 | 0.0155 | 0.00207 | 0.02386
1721.05 | 0.00317 | 0.00982 | 0.0151 | 0.00198 | 0.02348
1721.1 | 0.00325 | 0.00982 | 0.01501 | 0.00213 | 0.02363
1721.15 | 0.00332 | 0.00974 | 0.01477 | 0.00221 | 0.02326
1721.2 | 0.00348 | 0.00958 | 0.01452 | 0.00228 | 0.02288
1721.25 | 0.00355 | 0.00935 | 0.0142 | 0.00219 | 0.0225
1721.3 | 0.00355 | 0.00943 | 0.0142 | 0.00219 | 0.02198
1721.35 | 0.00332 | 0.00935 | 0.01387 | 0.00226 | 0.0213
1721.4 | 0.00348 | 0.00911 | 0.01387 | 0.00217 | 0.02085
1721.45 | 0.00355 | 0.00887 | 0.01362 | 0.00192 | 0.0207
1721.5 | 0.00347 | 0.00879 | 0.01346 | 0.00199 | 0.02047
1721.55 | 0.00355 | 0.00887 | 0.0133 | 0.00199 | 0.02047
1721.6 | 0.0034 | 0.00856 | 0.01305 | 0.00206 | 0.0207
1721.65 | 0.0034 | 0.00832 | 0.01265 | 0.00214 | 0.0195
1721.7 | 0.00332 | 0.00816 | 0.01256 | 0.00197 | 0.01972
1721.75 | 0.00324 | 0.00808 | 0.01232 | 0.00196 | 0.0195
1721.8 | 0.00324 | 0.00793 | 0.01208 | 0.00195 | 0.01935
1721.85 | 0.00332 | 0.00777 | 0.01175 | 0.00202 | 0.01882
1721.9 | 0.00362 | 0.00777 | 0.01175 | 0.00185 | 0.01935
1721.95 | 0.00347 | 0.00777 | 0.01143 | 0.00201 | 0.01905
1722 | 0.00332 | 0.00777 | 0.01118 | 0.00225 | 0.0183
1722.05 | 0.00347 | 0.00769 | 0.01102 | 0.00224 | 0.01762
1722.1 | 0.00339 | 0.00745 | 0.01086 | 0.00215 | 0.01725
1722.15 | 0.00362 | 0.00737 | 0.01077 | 0.00214 | 0.0165
1722.2 | 0.00362 | 0.00729 | 0.01069 | 0.00197 | 0.01695
1722.25 | 0.00362 | 0.00713 | 0.01037 | 0.00213 | 0.01643
1722.3 | 0.00354 | 0.00706 | 0.0102 | 0.00204 | 0.01613
1722.35 | 0.00347 | 0.00698 | 0.01012 | 0.00195 | 0.01591
1722.4 | 0.00339 | 0.0069 | 0.00996 | 0.00186 | 0.01561
1722.45 | 0.00331 | 0.00651 | 0.00964 | 0.00185 | 0.01487
1722.5 | 0.00331 | 0.00643 | 0.00947 | 0.00168 | 0.01472
1722.55 | 0.00324 | 0.00627 | 0.00923 | 0.00135 | 0.01435
1722.6 | 0.00308 | 0.00619 | 0.00907 | 0.00126 | 0.01442
1722.65 | 0.00278 | 0.00619 | 0.00883 | 0.00117 | 0.01472
1722.7 | 0.00262 | 0.00611 | 0.00866 | 0.00109 | 0.0145
1722.75 | 0.00232 | 0.00572 | 0.00834 | 0.00108 | 0.01412
1722.8 | 0.00224 | 0.00564 | 0.00818 | 0.00090753 | 0.01405
1722.85 | 0.00201 | 0.00533 | 0.00778 | 0.000900188 | 0.01405
1722.9 | 0.0017 | 0.00509 | 0.00737 | 0.000974248 | 0.01405
1722.95 | 0.00178 | 0.00486 | 0.00713 | 0.000885502 | 0.01435
1723 | 0.00178 | 0.00478 | 0.00705 | 0.00079677 | 0.01464
1723.05 | 0.00163 | 0.00454 | 0.00689 | 0.000708048 | 0.01442
1723.1 | 0.00147 | 0.00439 | 0.00689 | 0.000863475 | 0.01472
1723.15 | 0.0014 | 0.004 | 0.00665 | 0.000774741 | 0.01435
1723.2 | 0.00147 | 0.00384 | 0.00648 | 0.00068602 | 0.01413
1723.25 | 0.00132 | 0.00361 | 0.00624 | 0.000434611 | 0.01383
1723.3 | 0.00155 | 0.00361 | 0.00624 | 0.000427268 | 0.01368
1723.35 | 0.00155 | 0.00337 | 0.00608 | 0.000419925 | 0.01338
1723.4 | 0.00162 | 0.00337 | 0.00608 | 0.000331251 | 0.01279
1723.45 | 0.0017 | 0.00337 | 0.00623 | 0.000161278 | 0.01235
1723.5 | 0.00155 | 0.00345 | 0.00623 | 0.000153936 | 0.01205
1723.55 | 0.00124 | 0.00321 | 0.00583 | 0.000227901 | 0.01094
1723.6 | 0.00101 | 0.00306 | 0.00567 | 5.79529e-05 | 0.01094
1723.65 | 0.000859615 | 0.00282 | 0.00543 | 5.06104e-05 | 0.01057
1723.7 | 0.000859151 | 0.00298 | 0.00535 | 4.32669e-05 | 0.0105
1723.75 | 0.000858687 | 0.00282 | 0.00511 | 0.000117221 | 0.01013
1723.8 | 0.000705954 | 0.00259 | 0.00494 | 0.000109879 | 0.01035
1723.85 | 0.000553262 | 0.00259 | 0.00478 | 0.000102536 | 0.01006
1723.9 | 0.000324532 | 0.00259 | 0.0047 | 0.000176502 | 0.00976
1723.95 | 0.000171941 | 0.00258 | 0.0047 | 6.55352e-06 | 0.0102
1724 | 9.54294e-05 | 0.00227 | 0.00422 | -5.23192e-07 | 0.00998
1724.05 | -0.000133118 | 0.00212 | 0.00414 | -5.39228e-06 | 0.01028
1724.1 | -5.75648e-05 | 0.00204 | 0.0043 | -9.15474e-05 | 0.01065
1724.15 | 0.000170086 | 0.00219 | 0.00421 | -1.51315e-05 | 0.0105
1724.2 | 0.000169622 | 0.00227 | 0.00421 | -0.000263823 | 0.01072
1724.25 | 1.70715e-05 | 0.00219 | 0.00421 | -0.000268693 | 0.0105
1724.3 | -5.94201e-05 | 0.00227 | 0.00429 | -0.000273562 | 0.00998
1724.35 | 0.00016823 | 0.0025 | 0.00444 | -0.000197169 | 0.00984
1724.4 | 0.000319893 | 0.00257 | 0.0046 | -0.000202038 | 0.01028
1724.45 | 0.000319429 | 0.00242 | 0.00444 | -0.00036942 | 0.01079
1724.5 | 0.000471133 | 0.00234 | 0.00436 | -0.00037429 | 0.01043
1724.55 | 0.000698996 | 0.00257 | 0.0046 | -0.000135372 | 0.01035
1724.6 | 0.000926951 | 0.0028 | 0.00459 | -0.000302777 | 0.00984
1724.65 | 0.00108 | 0.00296 | 0.00459 | -0.00014511 | 0.00976
1724.7 | 0.00115 | 0.00295 | 0.00451 | -0.000149979 | 0.00998
1724.75 | 0.00131 | 0.00295 | 0.00443 | -7.35636e-05 | 0.00939
1724.8 | 0.00138 | 0.00295 | 0.00443 | -7.84327e-05 | 0.00954
1724.85 | 0.00153 | 0.00295 | 0.00442 | -2.00475e-06 | 0.00998
1724.9 | 0.00169 | 0.00303 | 0.00426 | -0.000169457 | 0.00954
1724.95 | 0.00169 | 0.00303 | 0.00434 | -0.000255601 | 0.00939
1725 | 0.00191 | 0.0031 | 0.00458 | -0.00026047 | 0.00888
1725.05 | 0.00184 | 0.00333 | 0.00465 | -0.000184065 | 0.00925
1725.1 | 0.00176 | 0.00333 | 0.00473 | -0.000107649 | 0.00917
1725.15 | 0.00168 | 0.00325 | 0.00481 | 5.00877e-05 | 0.00888
1725.2 | 0.00168 | 0.00341 | 0.00481 | 0.000126539 | 0.00851
1725.25 | 0.00161 | 0.00341 | 0.00481 | 0.000365701 | 0.00851
1725.3 | 0.00176 | 0.00348 | 0.00496 | 0.000442198 | 0.00859
1725.35 | 0.00199 | 0.00356 | 0.00504 | 0.000355962 | 0.00837
1725.4 | 0.00199 | 0.00364 | 0.00504 | 0.000269737 | 0.00829
1725.45 | 0.00191 | 0.00348 | 0.00488 | 0.000671761 | 0.00837
1725.5 | 0.00199 | 0.00363 | 0.00472 | 0.000911168 | 0.00756
1725.55 | 0.00183 | 0.00363 | 0.00471 | 0.00123 | 0.0077
1725.6 | 0.00183 | 0.00348 | 0.00463 | 0.00155 | 0.00748
1725.65 | 0.00191 | 0.00363 | 0.00463 | 0.00155 | 0.0077
1725.7 | 0.00191 | 0.00355 | 0.00447 | 0.00154 | 0.00785
1725.75 | 0.00206 | 0.00347 | 0.00447 | 0.00162 | 0.00844
1725.8 | 0.00214 | 0.0034 | 0.00446 | 0.0017 | 0.008
1725.85 | 0.00206 | 0.00339 | 0.00446 | 0.00194 | 0.00837
1725.9 | 0.00213 | 0.00347 | 0.00438 | 0.00234 | 0.0091
1725.95 | 0.00221 | 0.00347 | 0.00438 | 0.00258 | 0.0091
1726 | 0.00229 | 0.00347 | 0.00446 | 0.00249 | 0.00896
1726.05 | 0.00213 | 0.00339 | 0.00445 | 0.00249 | 0.00932
1726.1 | 0.00221 | 0.00347 | 0.00437 | 0.0024 | 0.00859
1726.15 | 0.00221 | 0.00339 | 0.00437 | 0.00232 | 0.00844
1726.2 | 0.00213 | 0.00339 | 0.00421 | 0.00247 | 0.00866
1726.25 | 0.00213 | 0.00338 | 0.00397 | 0.00255 | 0.00881
1726.3 | 0.00198 | 0.00338 | 0.00405 | 0.00238 | 0.00903
1726.35 | 0.0019 | 0.00354 | 0.00412 | 0.00238 | 0.0091
1726.4 | 0.00182 | 0.00338 | 0.00404 | 0.00237 | 0.00918
1726.45 | 0.0016 | 0.0033 | 0.00412 | 0.00229 | 0.0091
1726.5 | 0.00152 | 0.0033 | 0.00428 | 0.00236 | 0.00925
1726.55 | 0.00167 | 0.00322 | 0.00427 | 0.00236 | 0.00925
1726.6 | 0.00152 | 0.0033 | 0.00427 | 0.00235 | 0.00962
1726.65 | 0.00159 | 0.00338 | 0.00427 | 0.00243 | 0.01036
1726.7 | 0.00152 | 0.00353 | 0.00427 | 0.00251 | 0.01051
1726.75 | 0.00152 | 0.0033 | 0.00419 | 0.00234 | 0.01058
1726.8 | 0.00167 | 0.00337 | 0.00434 | 0.00233 | 0.01021
1726.85 | 0.00167 | 0.00345 | 0.00426 | 0.00266 | 0.01051
1726.9 | 0.00167 | 0.00345 | 0.00418 | 0.00257 | 0.01036
1726.95 | 0.00159 | 0.00368 | 0.00434 | 0.00248 | 0.00962
1727 | 0.00167 | 0.0036 | 0.00418 | 0.00248 | 0.00911
1727.05 | 0.00167 | 0.00368 | 0.0041 | 0.00239 | 0.00837
1727.1 | 0.00159 | 0.0036 | 0.00393 | 0.00239 | 0.00859
1727.15 | 0.00167 | 0.00344 | 0.00385 | 0.00206 | 0.0083
1727.2 | 0.00159 | 0.00329 | 0.00377 | 0.00205 | 0.0083
1727.25 | 0.00166 | 0.00321 | 0.00377 | 0.00205 | 0.00793
1727.3 | 0.00144 | 0.00328 | 0.00361 | 0.00229 | 0.00727
1727.35 | 0.00128 | 0.00313 | 0.00361 | 0.00244 | 0.00727
1727.4 | 0.00143 | 0.00305 | 0.0036 | 0.00211 | 0.00697
1727.45 | 0.00143 | 0.00289 | 0.00352 | 0.00203 | 0.00661
1727.5 | 0.00136 | 0.00266 | 0.0032 | 0.00194 | 0.00727
1727.55 | 0.00105 | 0.00273 | 0.00304 | 0.00185 | 0.0072
1727.6 | 0.000822969 | 0.00281 | 0.00296 | 0.00168 | 0.00786
1727.65 | 0.000822506 | 0.00297 | 0.00312 | 0.0016 | 0.00786
1727.7 | 0.000822042 | 0.00304 | 0.00311 | 0.00168 | 0.00778
1727.75 | 0.000745439 | 0.00281 | 0.00303 | 0.00143 | 0.00749
1727.8 | 0.000744975 | 0.00296 | 0.00295 | 0.00118 | 0.00764
1727.85 | 0.00097296 | 0.00296 | 0.00311 | 0.000763759 | 0.00793
1727.9 | 0.000896337 | 0.00304 | 0.00287 | 0.000596004 | 0.00786
1727.95 | 0.000819722 | 0.00327 | 0.00287 | 0.000591135 | 0.00756
1728 | 0.000743119 | 0.00327 | 0.00302 | 0.00050484 | 0.00771
1728.05 | 0.000894945 | 0.00342 | 0.0031 | 0.00049997 | 0.00756
1728.1 | 0.000818332 | 0.00358 | 0.00326 | 0.000413688 | 0.00756
1728.15 | 0.000970177 | 0.00342 | 0.00326 | 0.000490232 | 0.00698
1728.2 | 0.000512906 | 0.0035 | 0.00317 | 0.000322547 | 0.00668
1728.25 | 0.000208108 | 0.00357 | 0.00309 | 0.00039908 | 0.00705
1728.3 | 0.000207643 | 0.00388 | 0.00317 | 0.000394211 | 0.0069
1728.35 | 0.000131122 | 0.00388 | 0.00333 | 0.000389342 | 0.00705
1728.4 | 0.000130658 | 0.00411 | 0.00356 | 0.000303071 | 0.00676
1728.45 | 5.41456e-05 | 0.00411 | 0.00372 | 0.000135432 | 0.00661
1728.5 | 0.000205788 | 0.00395 | 0.00388 | -3.21595e-05 | 0.00661
1728.55 | 0.000281393 | 0.00419 | 0.00372 | -3.70285e-05 | 0.0069
1728.6 | 0.000128803 | 0.00434 | 0.00371 | -0.000285895 | 0.00683
1728.65 | 0.000356544 | 0.00434 | 0.00403 | -0.000372073 | 0.00698
1728.7 | 0.000203933 | 0.00449 | 0.00411 | -0.000539525 | 0.00742
1728.75 | 0.000507804 | 0.00449 | 0.00418 | -0.000544394 | 0.00786
1728.8 | 0.000659569 | 0.00465 | 0.00426 | -0.0007118 | 0.00757
1728.85 | 0.000811374 | 0.00488 | 0.00442 | -0.00039155 | 0.00735
1728.9 | 0.000734771 | 0.00496 | 0.00442 | -0.000396419 | 0.00757
1728.95 | 0.000658177 | 0.00503 | 0.00434 | -0.000319979 | 0.00786
1729 | 0.000733842 | 0.00542 | 0.00449 | -0.000406157 | 0.0083
1729.05 | 0.000428922 | 0.00558 | 0.00449 | -0.000492324 | 0.00823
1729.1 | 0.000352369 | 0.00557 | 0.00457 | -0.000415897 | 0.00801
1729.15 | 0.000504094 | 0.00573 | 0.00465 | -0.000339457 | 0.00801
1729.2 | 0.000579739 | 0.00596 | 0.00472 | -0.000506932 | 0.00845
1729.25 | 0.000959974 | 0.00612 | 0.0048 | -0.000430504 | 0.00801
1729.3 | 0.00095951 | 0.00643 | 0.00504 | -0.000435374 | 0.00823
1729.35 | 0.000959045 | 0.00643 | 0.00527 | -0.00052154 | 0.00896
1729.4 | 0.000958582 | 0.0065 | 0.00527 | -0.000851482 | 0.00926
1729.45 | 0.00103 | 0.00674 | 0.00535 | -0.0007751 | 0.00896
1729.5 | 0.00134 | 0.00689 | 0.00551 | -0.00086122 | 0.00852
1729.55 | 0.00157 | 0.00697 | 0.00574 | -0.000703576 | 0.00845
1729.6 | 0.0021 | 0.00712 | 0.00574 | -0.000545886 | 0.00882
1729.65 | 0.00233 | 0.00759 | 0.00598 | -0.000713316 | 0.00889
1729.7 | 0.00248 | 0.00775 | 0.00614 | -0.000636911 | 0.00919
1729.75 | 0.00256 | 0.00782 | 0.00606 | -0.000560494 | 0.00897
1729.8 | 0.00256 | 0.00782 | 0.00605 | -0.000484066 | 0.00904
1729.85 | 0.00286 | 0.00806 | 0.00605 | -0.000488936 | 0.00882
1729.9 | 0.00317 | 0.00821 | 0.00597 | -0.000412496 | 0.00764
1729.95 | 0.00347 | 0.00837 | 0.00621 | -0.000254712 | 0.00823
1730 | 0.00347 | 0.00829 | 0.00628 | -0.000340914 | 0.0083
1730.05 | 0.00347 | 0.00836 | 0.00652 | 6.09937e-05 | 0.00904
1730.1 | 0.00355 | 0.00828 | 0.00644 | -2.52544e-05 | 0.00889
1730.15 | 0.00339 | 0.00821 | 0.0066 | 0.000214048 | 0.00904
1730.2 | 0.00355 | 0.00797 | 0.00676 | 0.000290592 | 0.00926
1730.25 | 0.00339 | 0.00797 | 0.00667 | 0.000204309 | 0.00904
1730.3 | 0.00339 | 0.0082 | 0.00683 | 0.000280853 | 0.00904
1730.35 | 0.00347 | 0.00844 | 0.00699 | 0.000275984 | 0.00933
1730.4 | 0.00332 | 0.00843 | 0.00707 | 0.00035254 | 0.00919
1730.45 | 0.00316 | 0.00859 | 0.00723 | 0.000347671 | 0.01022
1730.5 | 0.00316 | 0.00859 | 0.00714 | 9.85609e-05 | 0.00985
1730.55 | 0.00331 | 0.00882 | 0.00698 | 9.36918e-05 | 0.01007
1730.6 | 0.00354 | 0.0089 | 0.0069 | -0.000155313 | 0.01029
1730.65 | 0.00362 | 0.0089 | 0.0069 | -0.000160183 | 0.01037
1730.7 | 0.0037 | 0.00913 | 0.0069 | -0.000246407 | 0.00956
1730.75 | 0.00362 | 0.00913 | 0.00681 | -0.000251277 | 0.00948
1730.8 | 0.00408 | 0.00921 | 0.00705 | -0.00033749 | 0.00956
1730.85 | 0.00385 | 0.00889 | 0.00681 | -0.000505012 | 0.00926
1730.9 | 0.00392 | 0.00881 | 0.00673 | -0.00059119 | 0.00948
1730.95 | 0.00392 | 0.00873 | 0.00657 | -0.000596059 | 0.00926
1731 | 0.00408 | 0.00873 | 0.00648 | -0.000519619 | 0.00897
1731.05 | 0.00423 | 0.00889 | 0.00648 | -0.000361836 | 0.00904
1731.1 | 0.00407 | 0.00897 | 0.00648 | -0.000448037 | 0.00867
1731.15 | 0.00361 | 0.00865 | 0.00624 | -0.00029023 | 0.00823
1731.2 | 0.00346 | 0.00865 | 0.00624 | -0.000539096 | 0.00875
1731.25 | 0.00323 | 0.00834 | 0.00623 | -0.000625275 | 0.00897
1731.3 | 0.00323 | 0.00849 | 0.00615 | -0.000548835 | 0.0089
1731.35 | 0.00292 | 0.00841 | 0.00599 | -0.000309708 | 0.00882
1731.4 | 0.00308 | 0.00849 | 0.00599 | -0.000233222 | 0.00919
1731.45 | 0.00269 | 0.0081 | 0.00575 | -0.00040079 | 0.0086
1731.5 | 0.00262 | 0.00786 | 0.00566 | -0.00024296 | 0.00838
1731.55 | 0.00239 | 0.00747 | 0.0055 | -0.000410528 | 0.00794
1731.6 | 0.00208 | 0.00731 | 0.00526 | -0.000415398 | 0.0075
1731.65 | 0.00201 | 0.007 | 0.0051 | -0.000420267 | 0.00757
1731.7 | 0.00208 | 0.00692 | 0.00494 | -0.000669097 | 0.00721
1731.75 | 0.00193 | 0.00684 | 0.0047 | -0.000511337 | 0.00647
1731.8 | 0.00185 | 0.00684 | 0.00438 | -0.000678837 | 0.00647
1731.85 | 0.00139 | 0.00653 | 0.0043 | -0.000927563 | 0.00633
1731.9 | 0.00124 | 0.00613 | 0.00406 | -0.000932432 | 0.0064
1731.95 | 0.00124 | 0.0059 | 0.00405 | -0.00102 | 0.00655
1732 | 0.00101 | 0.00582 | 0.00389 | -0.000860896 | 0.00677
1732.05 | 0.000934002 | 0.00582 | 0.00373 | -0.000947039 | 0.00669
1732.1 | 0.000781228 | 0.00574 | 0.00357 | -0.00111 | 0.00721
1732.15 | 0.000780763 | 0.0055 | 0.00381 | -0.00128 | 0.00721
1732.2 | 0.0007803 | 0.0055 | 0.00357 | -0.00129 | 0.00765
1732.25 | 0.000855986 | 0.0055 | 0.00364 | -0.00129 | 0.00809
1732.3 | 0.000474875 | 0.00519 | 0.00364 | -0.0013 | 0.00846
1732.35 | 0.000322223 | 0.00511 | 0.00372 | -0.00154 | 0.00831
1732.4 | 0.000397849 | 0.00495 | 0.00348 | -0.00171 | 0.00831
1732.45 | 0.000397385 | 0.00503 | 0.00348 | -0.0018 | 0.00794
1732.5 | 9.26265e-05 | 0.00503 | 0.00332 | -0.00172 | 0.00728
1732.55 | 0.000320369 | 0.00534 | 0.00339 | -0.00197 | 0.00721
1732.6 | 0.000472092 | 0.00526 | 0.00347 | -0.00197 | 0.00728
1732.65 | 0.000699987 | 0.00542 | 0.00339 | -0.00182 | 0.00691
1732.7 | 0.000395066 | 0.00526 | 0.00323 | -0.00182 | 0.00714
1732.75 | 0.000166367 | 0.00518 | 0.00315 | -0.00158 | 0.00633
1732.8 | 1.37961e-05 | 0.0051 | 0.00314 | -0.00126 | 0.00582
1732.85 | 0.000317585 | 0.00533 | 0.00314 | -0.00135 | 0.0056
1732.9 | 0.000393211 | 0.00549 | 0.00314 | -0.00103 | 0.00574
1732.95 | 0.000316658 | 0.00572 | 0.00314 | -0.000872126 | 0.00589
1733 | 0.000392284 | 0.00588 | 0.00322 | -0.00112 | 0.00604
1733.05 | 0.000315731 | 0.00587 | 0.00305 | -0.00113 | 0.00626
1733.1 | 0.000239189 | 0.00556 | 0.00289 | -0.00129 | 0.00611
1733.15 | 0.000238725 | 0.00556 | 0.00297 | -0.00105 | 0.0064
1733.2 | 1.00865e-05 | 0.0054 | 0.00305 | -0.000977757 | 0.00655
1733.25 | 0.000237797 | 0.00548 | 0.00289 | -0.000901341 | 0.00596
1733.3 | 0.000465599 | 0.00548 | 0.0032 | -0.00115 | 0.00582
1733.35 | 0.000541245 | 0.00548 | 0.00304 | -0.00124 | 0.0064
1733.4 | 0.000388573 | 0.0054 | 0.00336 | -0.000997234 | 0.00684
1733.45 | 0.00038811 | 0.00548 | 0.00344 | -0.000839521 | 0.00714
1733.5 | 0.000539854 | 0.00524 | 0.00359 | -0.000600428 | 0.00677
1733.55 | 0.000463282 | 0.00508 | 0.00335 | -0.000279853 | 0.00677
1733.6 | 0.000691175 | 0.00508 | 0.00359 | -4.05158e-05 | 0.00655
1733.65 | 0.00115 | 0.00539 | 0.0039 | 0.000361858 | 0.0067
1733.7 | 0.00107 | 0.00531 | 0.00382 | 0.000356989 | 0.00714
1733.75 | 0.00145 | 0.00562 | 0.00398 | 0.000596605 | 0.00728
1733.8 | 0.00145 | 0.00562 | 0.0039 | 0.000673255 | 0.00795
1733.85 | 0.00176 | 0.00586 | 0.00398 | 0.00116 | 0.00853
1733.9 | 0.00168 | 0.00585 | 0.00405 | 0.00132 | 0.00795
1733.95 | 0.00168 | 0.00585 | 0.00389 | 0.00139 | 0.0078
1734 | 0.00191 | 0.00577 | 0.00381 | 0.00122 | 0.00751
1734.05 | 0.0016 | 0.00585 | 0.00365 | 0.00138 | 0.00765
1734.1 | 0.00183 | 0.00585 | 0.00389 | 0.00187 | 0.00795
1734.15 | 0.00191 | 0.00593 | 0.0038 | 0.00195 | 0.00802
1734.2 | 0.0016 | 0.00569 | 0.00348 | 0.0021 | 0.00765
1734.25 | 0.00175 | 0.00569 | 0.00348 | 0.00226 | 0.00721
1734.3 | 0.00152 | 0.00553 | 0.0034 | 0.00242 | 0.00641
1734.35 | 0.00152 | 0.00577 | 0.00356 | 0.00266 | 0.00663
1734.4 | 0.00145 | 0.00561 | 0.00332 | 0.00274 | 0.00641
1734.45 | 0.00145 | 0.00569 | 0.00324 | 0.00273 | 0.00707
1734.5 | 0.00137 | 0.00553 | 0.00315 | 0.00306 | 0.00707
1734.55 | 0.00144 | 0.00576 | 0.00315 | 0.00346 | 0.00707
1734.6 | 0.00175 | 0.00576 | 0.00323 | 0.0037 | 0.00736
1734.65 | 0.00152 | 0.00576 | 0.00299 | 0.00353 | 0.00685
1734.7 | 0.00144 | 0.00584 | 0.00299 | 0.00353 | 0.00699
1734.75 | 0.00137 | 0.00615 | 0.00306 | 0.00369 | 0.00758
1734.8 | 0.00159 | 0.00622 | 0.00306 | 0.00376 | 0.00765
1734.85 | 0.00159 | 0.00607 | 0.00266 | 0.00392 | 0.00802
1734.9 | 0.00144 | 0.00607 | 0.00266 | 0.004 | 0.00773
1734.95 | 0.00121 | 0.00606 | 0.00266 | 0.004 | 0.00751
1735 | 0.00136 | 0.00606 | 0.00274 | 0.0044 | 0.00743
1735.05 | 0.00167 | 0.0063 | 0.00281 | 0.00448 | 0.00714
1735.1 | 0.00136 | 0.00614 | 0.00273 | 0.00464 | 0.00721
1735.15 | 0.000829089 | 0.00606 | 0.00265 | 0.00455 | 0.00729
1735.2 | 0.000752476 | 0.00606 | 0.00265 | 0.00487 | 0.00758
1735.25 | 0.000675872 | 0.00598 | 0.00257 | 0.00495 | 0.00751
1735.3 | 0.000751549 | 0.00567 | 0.00264 | 0.00511 | 0.00685
1735.35 | 0.000674945 | 0.00582 | 0.00256 | 0.00527 | 0.00678
1735.4 | 0.000370024 | 0.00598 | 0.0028 | 0.00535 | 0.00685
1735.45 | 0.000597888 | 0.00598 | 0.00304 | 0.00518 | 0.0067
1735.5 | 0.000749693 | 0.00582 | 0.00287 | 0.0055 | 0.00663
1735.55 | 0.000520841 | 0.00558 | 0.00256 | 0.00525 | 0.0059
1735.6 | 0.000672626 | 0.00574 | 0.00255 | 0.00508 | 0.00575
1735.65 | 0.000976783 | 0.00574 | 0.00263 | 0.00508 | 0.0056
1735.7 | 0.00151 | 0.00589 | 0.00263 | 0.00507 | 0.00582
1735.75 | 0.00159 | 0.00605 | 0.00279 | 0.00498 | 0.00531
1735.8 | 0.00143 | 0.00581 | 0.00262 | 0.00514 | 0.00553
1735.85 | 0.00136 | 0.00581 | 0.00262 | 0.0053 | 0.0059
1735.9 | 0.000974464 | 0.00573 | 0.00254 | 0.00522 | 0.00619
1735.95 | 0.000974 | 0.00565 | 0.00238 | 0.00521 | 0.00641
1736 | 0.000668917 | 0.00542 | 0.00222 | 0.00545 | 0.00678
1736.05 | 0.000516204 | 0.00549 | 0.00214 | 0.00504 | 0.007
1736.1 | 0.000667989 | 0.00573 | 0.00237 | 0.00512 | 0.00722
1736.15 | 0.000210901 | 0.00534 | 0.00221 | 0.00544 | 0.00744
1736.2 | -9.37747e-05 | 0.00526 | 0.00213 | 0.00535 | 0.00729
1736.25 | -0.000246284 | 0.00502 | 0.00197 | 0.00543 | 0.00678
1736.3 | -0.000246748 | 0.00494 | 0.00157 | 0.00542 | 0.00722
1736.35 | -1.91284e-05 | 0.0051 | 0.00173 | 0.00542 | 0.00714
1736.4 | 5.6456e-05 | 0.00517 | 0.00157 | 0.00517 | 0.00707
1736.45 | 0.000284197 | 0.0051 | 0.0018 | 0.005 | 0.00685
1736.5 | 0.000435922 | 0.00517 | 0.00204 | 0.00483 | 0.0067
1736.55 | 0.000587686 | 0.00517 | 0.00188 | 0.00466 | 0.00634
1736.6 | 0.000587223 | 0.00525 | 0.00212 | 0.00482 | 0.00634
1736.65 | 0.00051064 | 0.00517 | 0.00195 | 0.00457 | 0.00656
1736.7 | 0.000357968 | 0.00517 | 0.00203 | 0.00415 | 0.00678
1736.75 | 0.000357504 | 0.00532 | 0.00219 | 0.0039 | 0.00693
1736.8 | 0.00035704 | 0.00555 | 0.00235 | 0.00398 | 0.00678
1736.85 | 0.000432676 | 0.00555 | 0.00258 | 0.00373 | 0.00678
1736.9 | 0.000280024 | 0.00563 | 0.0029 | 0.00356 | 0.00715
1736.95 | 5.13557e-05 | 0.00563 | 0.00321 | 0.00339 | 0.00737
1737 | 0.000279097 | 0.00578 | 0.00313 | 0.00347 | 0.00707
1737.05 | 0.000278634 | 0.0057 | 0.00329 | 0.00346 | 0.00671
1737.1 | -2.6084e-05 | 0.00594 | 0.0036 | 0.00354 | 0.00707
1737.15 | -2.65475e-05 | 0.00586 | 0.00376 | 0.00337 | 0.00663
1737.2 | 0.00042943 | 0.00601 | 0.00432 | 0.00312 | 0.00663
1737.25 | 0.000657324 | 0.00617 | 0.00447 | 0.0032 | 0.00649
1737.3 | 0.000733 | 0.00648 | 0.00447 | 0.00327 | 0.00663
1737.35 | 0.000656397 | 0.00671 | 0.00479 | 0.00311 | 0.00671
1737.4 | 0.000351477 | 0.00695 | 0.00502 | 0.00327 | 0.00634
1737.45 | 0.000731609 | 0.00726 | 0.00502 | 0.00326 | 0.00612
1737.5 | 0.000883455 | 0.00749 | 0.00502 | 0.0035 | 0.00597
1737.55 | 0.000806832 | 0.0078 | 0.0051 | 0.00333 | 0.00678
1737.6 | 0.000654078 | 0.00796 | 0.00518 | 0.00316 | 0.00729
1737.65 | 0.000958235 | 0.00811 | 0.00549 | 0.003 | 0.00656
1737.7 | 0.00111 | 0.00858 | 0.00557 | 0.0034 | 0.00715
1737.75 | 0.000804977 | 0.00889 | 0.00557 | 0.00356 | 0.00759
1737.8 | 0.00111 | 0.00936 | 0.00612 | 0.00347 | 0.00788
1737.85 | 0.00157 | 0.00936 | 0.00644 | 0.00347 | 0.00774
1737.9 | 0.00202 | 0.0096 | 0.00668 | 0.00338 | 0.00781
1737.95 | 0.00256 | 0.00991 | 0.007 | 0.00338 | 0.00854
1738 | 0.00271 | 0.01014 | 0.00748 | 0.00304 | 0.00928
1738.05 | 0.00324 | 0.01046 | 0.00779 | 0.00287 | 0.00921
1738.1 | 0.00355 | 0.01077 | 0.00835 | 0.00271 | 0.00921
1738.15 | 0.00378 | 0.01124 | 0.00851 | 0.00286 | 0.00899
1738.2 | 0.00386 | 0.01163 | 0.00867 | 0.00319 | 0.0095
1738.25 | 0.00385 | 0.01195 | 0.00899 | 0.00261 | 0.00987
1738.3 | 0.00431 | 0.0121 | 0.00907 | 0.00252 | 0.00987
1738.35 | 0.00454 | 0.0121 | 0.00907 | 0.0026 | 0.00987
1738.4 | 0.0047 | 0.01257 | 0.0093 | 0.00259 | 0.01076
1738.45 | 0.00462 | 0.01289 | 0.00946 | 0.00267 | 0.01142
1738.5 | 0.00485 | 0.0132 | 0.00962 | 0.00258 | 0.01083
1738.55 | 0.00485 | 0.01336 | 0.0097 | 0.0025 | 0.01083
1738.6 | 0.00492 | 0.01368 | 0.00986 | 0.00266 | 0.01135
1738.65 | 0.00492 | 0.01367 | 0.00986 | 0.00265 | 0.01083
1738.7 | 0.00523 | 0.01399 | 0.01018 | 0.0024 | 0.01091
1738.75 | 0.00569 | 0.01423 | 0.01033 | 0.00199 | 0.0112
1738.8 | 0.00638 | 0.0143 | 0.01057 | 0.00198 | 0.01105
1738.85 | 0.00661 | 0.01462 | 0.01097 | 0.00214 | 0.01135
1738.9 | 0.00692 | 0.01525 | 0.01138 | 0.00173 | 0.01157
1738.95 | 0.00715 | 0.01565 | 0.01162 | 0.00164 | 0.01135
1739 | 0.00738 | 0.01573 | 0.01145 | 0.00147 | 0.01128
1739.05 | 0.00746 | 0.0158 | 0.01161 | 0.00163 | 0.01187
1739.1 | 0.00769 | 0.01604 | 0.01169 | 0.00179 | 0.01128
1739.15 | 0.00784 | 0.01612 | 0.01169 | 0.00179 | 0.01135
1739.2 | 0.00823 | 0.01636 | 0.01185 | 0.00178 | 0.01187
1739.25 | 0.00823 | 0.01612 | 0.01176 | 0.00169 | 0.01187
1739.3 | 0.00807 | 0.01635 | 0.012 | 0.00193 | 0.01216
1739.35 | 0.00815 | 0.01643 | 0.01184 | 0.00201 | 0.01216
1739.4 | 0.00807 | 0.01635 | 0.0116 | 0.00201 | 0.01239
1739.45 | 0.00799 | 0.01627 | 0.01143 | 0.00208 | 0.01224
1739.5 | 0.00753 | 0.01619 | 0.01151 | 0.00208 | 0.01209
1739.55 | 0.00768 | 0.01651 | 0.01199 | 0.00207 | 0.01202
1739.6 | 0.00745 | 0.01658 | 0.01191 | 0.00182 | 0.0118
1739.65 | 0.00745 | 0.01635 | 0.01207 | 0.00149 | 0.01194
1739.7 | 0.0073 | 0.01658 | 0.01215 | 0.00116 | 0.01224
1739.75 | 0.00676 | 0.01642 | 0.01207 | 0.00107 | 0.01202
1739.8 | 0.00676 | 0.0165 | 0.0119 | 0.000986433 | 0.01261
1739.85 | 0.00691 | 0.01642 | 0.01198 | 0.000491856 | 0.01254
1739.9 | 0.00645 | 0.01642 | 0.01182 | 0.00040541 | 0.01246
1739.95 | 0.00599 | 0.01666 | 0.01198 | 0.000318976 | 0.0118
1740 | 0.00545 | 0.01626 | 0.01189 | 0.000395671 | 0.01143
1740.05 | 0.00568 | 0.01594 | 0.01181 | 0.000309237 | 0.0112
1740.1 | 0.00568 | 0.0157 | 0.01165 | 0.000222814 | 0.01143
1740.15 | 0.00568 | 0.01538 | 0.01165 | -2.66459e-05 | 0.01172
1740.2 | 0.00537 | 0.0153 | 0.0114 | -0.000276001 | 0.01194
1740.25 | 0.00499 | 0.01482 | 0.01132 | -0.000117891 | 0.01084
1740.3 | 0.00483 | 0.01435 | 0.01132 | -4.12531e-05 | 0.01076
1740.35 | 0.00445 | 0.01411 | 0.01124 | 4.31796e-05 | 0.01047
1740.4 | 0.00422 | 0.01403 | 0.01083 | 0.00029979 | 0.01061
1740.45 | 0.00429 | 0.01348 | 0.01099 | 0.000148678 | 0.01069
1740.5 | 0.00437 | 0.013 | 0.01083 | -0.000246872 | 0.01076
1740.55 | 0.00437 | 0.01284 | 0.01058 | -0.000234888 | 0.01069
1740.6 | 0.00376 | 0.01252 | 0.01034 | -0.000385836 | 0.01076
1740.65 | 0.00337 | 0.01181 | 0.00977 | -0.000536736 | 0.01047
1740.7 | 0.00314 | 0.01158 | 0.00961 | -0.000606178 | 0.0101
1740.75 | 0.00291 | 0.0111 | 0.00913 | -0.000431331 | 0.00973
1740.8 | 0.00268 | 0.01071 | 0.00896 | -0.000745025 | 0.0101
1740.85 | 0.00268 | 0.01086 | 0.00856 | -0.00073304 | 0.0098
1740.9 | 0.00284 | 0.01039 | 0.0084 | -0.000558241 | 0.00944
1740.95 | 0.00261 | 0.01023 | 0.00848 | -0.000546257 | 0.00958
1741 | 0.0023 | 0.01007 | 0.00823 | -0.000452846 | 0.00973
1741.05 | 0.00207 | 0.00984 | 0.00823 | -0.000196517 | 0.00973
1741.1 | 0.00199 | 0.0096 | 0.00799 | -0.000103061 | 0.01025
1741.15 | 0.00215 | 0.00936 | 0.00767 | -9.59232e-06 | 0.01054
1741.2 | 0.00207 | 0.00944 | 0.00775 | 8.3887e-05 | 0.01032
1741.25 | 0.00184 | 0.00936 | 0.00758 | 0.000258897 | 0.00995
1741.3 | 0.00199 | 0.00913 | 0.0075 | 0.000189363 | 0.00966
1741.35 | 0.00222 | 0.00905 | 0.00726 | 0.000527492 | 0.00958
1741.4 | 0.0023 | 0.00897 | 0.00734 | 0.000213331 | 0.00951
1741.45 | 0.00207 | 0.00897 | 0.00701 | 0.000143809 | 0.01017
1741.5 | 0.00191 | 0.00865 | 0.00677 | 0.000155793 | 0.00958
1741.55 | 0.00191 | 0.00841 | 0.00637 | 0.000249284 | 0.00936
1741.6 | 0.00191 | 0.00841 | 0.00605 | 0.000261269 | 0.00929
1741.65 | 0.00199 | 0.00826 | 0.00589 | 0.000191746 | 0.00914
1741.7 | 0.00176 | 0.00825 | 0.00612 | 0.00020373 | 0.00885
1741.75 | 0.00176 | 0.00818 | 0.00604 | 0.000541812 | 0.00907
1741.8 | 0.00206 | 0.00786 | 0.00596 | 0.000553797 | 0.00929
1741.85 | 0.00191 | 0.00817 | 0.00596 | 0.000484239 | 0.00973
1741.9 | 0.00214 | 0.00833 | 0.00604 | 0.000333174 | 0.0101
1741.95 | 0.00191 | 0.00833 | 0.00587 | 0.000345159 | 0.01077
1742 | 0.00221 | 0.00833 | 0.00587 | 0.000275637 | 0.01099
1742.05 | 0.00267 | 0.00825 | 0.00587 | 0.000206125 | 0.01106
1742.1 | 0.00267 | 0.0084 | 0.00603 | 5.51547e-05 | 0.01084
1742.15 | 0.00259 | 0.00856 | 0.00619 | 0.000148611 | 0.01091
1742.2 | 0.00259 | 0.00848 | 0.00618 | 7.91233e-05 | 0.01128
1742.25 | 0.00244 | 0.00832 | 0.00602 | 0.00017258 | 0.01151
1742.3 | 0.00252 | 0.00832 | 0.0057 | 2.16319e-05 | 0.01165
1742.35 | 0.00236 | 0.00887 | 0.0057 | -0.00012927 | 0.01188
1742.4 | 0.00252 | 0.00863 | 0.00578 | 0.000290017 | 0.01099
1742.45 | 0.00244 | 0.00839 | 0.00561 | 0.000709594 | 0.01106
1742.5 | 0.00236 | 0.00824 | 0.00553 | 0.000884697 | 0.01121
1742.55 | 0.00244 | 0.00824 | 0.00553 | 0.00106 | 0.01069
1742.6 | 0.00183 | 0.00831 | 0.00537 | 0.00107 | 0.01018
1742.65 | 0.00175 | 0.008 | 0.00521 | 0.00149 | 0.01047
1742.7 | 0.00198 | 0.00761 | 0.00513 | 0.00159 | 0.00996
1742.75 | 0.00228 | 0.00745 | 0.00536 | 0.00192 | 0.00944
1742.8 | 0.00244 | 0.0076 | 0.00528 | 0.00218 | 0.00974
1742.85 | 0.00213 | 0.00792 | 0.00552 | 0.00285 | 0.00915
1742.9 | 0.00236 | 0.00752 | 0.00544 | 0.00311 | 0.00893
1742.95 | 0.00228 | 0.00737 | 0.00536 | 0.00312 | 0.00937
1743 | 0.00205 | 0.00768 | 0.00567 | 0.00321 | 0.00878
1743.05 | 0.00236 | 0.00768 | 0.00575 | 0.00331 | 0.00826
1743.1 | 0.00243 | 0.00768 | 0.00575 | 0.00364 | 0.00782
1743.15 | 0.00281 | 0.00767 | 0.00583 | 0.00407 | 0.00812
1743.2 | 0.00289 | 0.00752 | 0.00558 | 0.00416 | 0.00804
1743.25 | 0.00258 | 0.00775 | 0.00542 | 0.00425 | 0.00819
1743.3 | 0.00236 | 0.00791 | 0.00518 | 0.0041 | 0.00856
1743.35 | 0.00258 | 0.00783 | 0.00502 | 0.00387 | 0.00819
1743.4 | 0.00258 | 0.0072 | 0.00486 | 0.00347 | 0.00834
1743.45 | 0.00258 | 0.00728 | 0.00462 | 0.0034 | 0.0079
1743.5 | 0.00258 | 0.0072 | 0.0043 | 0.00349 | 0.0076
1743.55 | 0.00251 | 0.00696 | 0.00398 | 0.00383 | 0.00782
1743.6 | 0.0022 | 0.00665 | 0.00381 | 0.00401 | 0.00849
1743.65 | 0.00189 | 0.00649 | 0.00357 | 0.00378 | 0.00907
1743.7 | 0.00197 | 0.00657 | 0.00333 | 0.00354 | 0.00922
1743.75 | 0.00182 | 0.00664 | 0.00341 | 0.00372 | 0.00922
1743.8 | 0.00212 | 0.00625 | 0.00333 | 0.00381 | 0.00893
1743.85 | 0.00182 | 0.0061 | 0.00285 | 0.00391 | 0.00856
1743.9 | 0.00143 | 0.00586 | 0.00253 | 0.00441 | 0.00849
1743.95 | 0.00151 | 0.00602 | 0.00277 | 0.00483 | 0.00878
1744 | 0.00159 | 0.00578 | 0.00292 | 0.00542 | 0.0093
1744.05 | 0.00151 | 0.00586 | 0.00292 | 0.0056 | 0.00952
1744.1 | 0.00128 | 0.00547 | 0.00292 | 0.00553 | 0.00959
1744.15 | 0.00128 | 0.00554 | 0.00308 | 0.00578 | 0.00893
1744.2 | 0.00128 | 0.00523 | 0.00307 | 0.00654 | 0.00863
1744.25 | 0.00105 | 0.00492 | 0.00331 | 0.00704 | 0.00878
1744.3 | 0.00105 | 0.00492 | 0.00323 | 0.00705 | 0.00878
1744.35 | 0.00051536 | 0.00507 | 0.00315 | 0.00723 | 0.00922
1744.4 | 0.000667166 | 0.00523 | 0.00362 | 0.00724 | 0.0093
1744.45 | 0.000819012 | 0.0053 | 0.00386 | 0.00676 | 0.00967
1744.5 | 0.000361741 | 0.00515 | 0.0033 | 0.00636 | 0.00922
1744.55 | -9.51639e-05 | 0.00538 | 0.00322 | 0.00629 | 0.00915
1744.6 | -9.56275e-05 | 0.00522 | 0.00338 | 0.00655 | 0.00937
1744.65 | 0.000436459 | 0.00538 | 0.0029 | 0.0064 | 0.0093
1744.7 | 0.000435995 | 0.00522 | 0.00266 | 0.006 | 0.0093
1744.75 | 0.000511652 | 0.00537 | 0.00297 | 0.0056 | 0.00886
1744.8 | 0.000511188 | 0.00568 | 0.00313 | 0.0052 | 0.00842
1744.85 | 0.000358496 | 0.00553 | 0.00329 | 0.00521 | 0.00856
1744.9 | 0.00073868 | 0.00529 | 0.00328 | 0.00539 | 0.00827
1744.95 | 0.000738217 | 0.00521 | 0.00304 | 0.0054 | 0.00812
1745 | 0.000585463 | 0.00506 | 0.0032 | 0.00582 | 0.00797
1745.05 | 0.000737289 | 0.00544 | 0.00328 | 0.00608 | 0.00827
1745.1 | 0.000660676 | 0.00529 | 0.00336 | 0.00593 | 0.00849
1745.15 | 0.000355714 | 0.00536 | 0.00311 | 0.0057 | 0.00842
1745.2 | 0.000203064 | 0.0056 | 0.00359 | 0.00579 | 0.00827
1745.25 | -0.000101654 | 0.0056 | 0.00351 | 0.00613 | 0.0082
1745.3 | -0.0003302 | 0.00559 | 0.00327 | 0.00622 | 0.00856
1745.35 | -0.000330664 | 0.00536 | 0.00319 | 0.00648 | 0.00901
1745.4 | -0.00025511 | 0.00536 | 0.0031 | 0.00617 | 0.00856
1745.45 | -0.000331591 | 0.00559 | 0.0031 | 0.00601 | 0.00893
1745.5 | -0.000484059 | 0.00575 | 0.00334 | 0.00603 | 0.00908
1745.55 | -0.0002565 | 0.00574 | 0.0031 | 0.00612 | 0.00879
1745.6 | -2.88499e-05 | 0.00551 | 0.00341 | 0.00605 | 0.00871
1745.65 | -2.93134e-05 | 0.00527 | 0.00349 | 0.00606 | 0.00856
1745.7 | -0.000105825 | 0.0052 | 0.00349 | 0.00599 | 0.00834
1745.75 | -0.000106289 | 0.00519 | 0.00333 | 0.00567 | 0.00834
1745.8 | -0.000106752 | 0.00566 | 0.00349 | 0.00544 | 0.00879
1745.85 | -3.11677e-05 | 0.00589 | 0.00388 | 0.00529 | 0.00886
1745.9 | -0.000487767 | 0.00566 | 0.0034 | 0.00514 | 0.00812
1745.95 | -0.000488231 | 0.00613 | 0.00356 | 0.00531 | 0.00812
1746 | -0.000260672 | 0.0062 | 0.00364 | 0.00557 | 0.00827
1746.05 | -0.000413161 | 0.00581 | 0.00363 | 0.0055 | 0.00842
1746.1 | -0.0002616 | 0.00604 | 0.00379 | 0.00518 | 0.00857
1746.15 | -0.000490085 | 0.0062 | 0.00371 | 0.00544 | 0.00842
1746.2 | -0.000338544 | 0.00659 | 0.00403 | 0.00545 | 0.00835
1746.25 | -3.48763e-05 | 0.00667 | 0.00426 | 0.00547 | 0.00879
1746.3 | -0.000415479 | 0.0069 | 0.00434 | 0.00572 | 0.00938
1746.35 | -0.000187889 | 0.00682 | 0.00458 | 0.00565 | 0.0096
1746.4 | -0.000112315 | 0.00674 | 0.0045 | 0.00591 | 0.00967
1746.45 | 0.000419771 | 0.00721 | 0.00481 | 0.00584 | 0.01019
1746.5 | 0.000495428 | 0.00721 | 0.00497 | 0.00602 | 0.01085
1746.55 | 0.00103 | 0.00775 | 0.00553 | 0.00578 | 0.01063
1746.6 | 0.00126 | 0.00814 | 0.00552 | 0.0058 | 0.01107
1746.65 | 0.00118 | 0.00806 | 0.00544 | 0.00614 | 0.01159
1746.7 | 0.00171 | 0.00814 | 0.00568 | 0.0059 | 0.01174
1746.75 | 0.00179 | 0.00806 | 0.0056 | 0.00583 | 0.01196
1746.8 | 0.00179 | 0.00837 | 0.00592 | 0.00576 | 0.01159
1746.85 | 0.0024 | 0.00829 | 0.00623 | 0.00577 | 0.01189
1746.9 | 0.0027 | 0.00837 | 0.00647 | 0.00603 | 0.01211
1746.95 | 0.00247 | 0.00853 | 0.00655 | 0.0058 | 0.0127
1747 | 0.00224 | 0.00845 | 0.00679 | 0.00589 | 0.01278
1747.05 | 0.00232 | 0.00845 | 0.0067 | 0.00574 | 0.01285
1747.1 | 0.00171 | 0.00829 | 0.0067 | 0.00575 | 0.01285
1747.15 | 0.00171 | 0.00829 | 0.00702 | 0.0056 | 0.01233
1747.2 | 0.00171 | 0.00836 | 0.00718 | 0.00569 | 0.01204
1747.25 | 0.00163 | 0.00852 | 0.00726 | 0.00595 | 0.01241
1747.3 | 0.00178 | 0.00875 | 0.00717 | 0.00588 | 0.01285
1747.35 | 0.00178 | 0.00852 | 0.00701 | 0.00581 | 0.01285
1747.4 | 0.0014 | 0.00852 | 0.00693 | 0.00558 | 0.01248
1747.45 | 0.00117 | 0.00883 | 0.00701 | 0.00534 | 0.01182
1747.5 | 0.00155 | 0.00883 | 0.00709 | 0.00536 | 0.01189
1747.55 | 0.0017 | 0.00883 | 0.007 | 0.00545 | 0.01204
1747.6 | 0.00155 | 0.00851 | 0.00708 | 0.00554 | 0.01174
1747.65 | 0.00163 | 0.00867 | 0.00716 | 0.00531 | 0.01233
1747.7 | 0.0017 | 0.00882 | 0.00708 | 0.00549 | 0.01248
1747.75 | 0.0017 | 0.00882 | 0.00748 | 0.00542 | 0.01241
1747.8 | 0.00163 | 0.0089 | 0.00772 | 0.00543 | 0.01271
1747.85 | 0.0017 | 0.00906 | 0.00811 | 0.00528 | 0.01285
1747.9 | 0.00163 | 0.0096 | 0.00843 | 0.00521 | 0.01315
1747.95 | 0.00201 | 0.01007 | 0.00899 | 0.00522 | 0.01315
1748 | 0.00208 | 0.01007 | 0.00907 | 0.00498 | 0.01337
1748.05 | 0.00223 | 0.01015 | 0.00915 | 0.005 | 0.01285
1748.1 | 0.00246 | 0.01054 | 0.00923 | 0.00476 | 0.01219
1748.15 | 0.00231 | 0.01062 | 0.00915 | 0.00461 | 0.01234
1748.2 | 0.00223 | 0.0107 | 0.00914 | 0.00462 | 0.01248
1748.25 | 0.00216 | 0.01093 | 0.00938 | 0.00439 | 0.013
1748.3 | 0.00216 | 0.01125 | 0.0093 | 0.00407 | 0.01345
1748.35 | 0.00177 | 0.01148 | 0.00914 | 0.00425 | 0.01308
1748.4 | 0.0017 | 0.01179 | 0.00914 | 0.00434 | 0.01308
1748.45 | 0.00147 | 0.01148 | 0.00889 | 0.00427 | 0.013
1748.5 | 0.000857636 | 0.01132 | 0.00849 | 0.00445 | 0.013
1748.55 | 0.000933354 | 0.01124 | 0.00857 | 0.00421 | 0.01323
1748.6 | 0.000780539 | 0.01147 | 0.00905 | 0.0039 | 0.0133
1748.65 | 0.000856246 | 0.01147 | 0.00953 | 0.00334 | 0.01397
1748.7 | 0.00101 | 0.01171 | 0.00969 | 0.00319 | 0.01382
1748.75 | 0.00131 | 0.01163 | 0.00968 | 0.00328 | 0.01367
1748.8 | 0.00131 | 0.01163 | 0.00984 | 0.00305 | 0.01352
1748.85 | 0.00124 | 0.01171 | 0.00992 | 0.00281 | 0.01345
1748.9 | 0.00139 | 0.0117 | 0.01 | 0.00226 | 0.0136
1748.95 | 0.00123 | 0.01123 | 0.00976 | 0.00202 | 0.01308
1749 | 0.00139 | 0.01139 | 0.01008 | 0.00195 | 0.0133
1749.05 | 0.002 | 0.01162 | 0.01048 | 0.00156 | 0.01293
1749.1 | 0.00215 | 0.01178 | 0.01055 | 0.00181 | 0.01263
1749.15 | 0.00207 | 0.01146 | 0.00975 | 0.00183 | 0.01271
1749.2 | 0.00192 | 0.0117 | 0.00966 | 0.00184 | 0.01256
1749.25 | 0.00199 | 0.01217 | 0.00974 | 0.00161 | 0.01278
1749.3 | 0.00177 | 0.01217 | 0.00982 | 0.00113 | 0.01241
1749.35 | 0.00192 | 0.01209 | 0.00942 | 0.000897472 | 0.01226
1749.4 | 0.00176 | 0.01209 | 0.00942 | 0.000990801 | 0.01182
1749.45 | 0.00184 | 0.01185 | 0.00974 | 0.000758788 | 0.0116
1749.5 | 0.00237 | 0.01224 | 0.01014 | 0.000608166 | 0.01167
1749.55 | 0.00222 | 0.01232 | 0.00981 | 0.000538866 | 0.01153
1749.6 | 0.00176 | 0.01192 | 0.00925 | 0.000225823 | 0.0119
1749.65 | 0.00115 | 0.01153 | 0.00884 | 0.00015658 | 0.01182
1749.7 | 0.00108 | 0.01184 | 0.00932 | 0.000249793 | 0.01138
1749.75 | 0.00123 | 0.01161 | 0.00932 | 0.000749386 | 0.01123
1749.8 | 0.000769415 | 0.0109 | 0.00876 | 0.000517514 | 0.01071
1749.85 | 0.00107 | 0.0109 | 0.00883 | 0.000935984 | 0.01071
1749.9 | 0.00099703 | 0.01105 | 0.00915 | 0.00111 | 0.01086
1749.95 | 0.000920376 | 0.01058 | 0.00891 | 0.000797324 | 0.01071
1750 | 0.000539112 | 0.01042 | 0.00843 | 0.000565451 | 0.01049
1750.05 | -0.000222189 | 0.01003 | 0.0081 | 0.000577436 | 0.01057
1750.1 | 0.000538185 | 0.01026 | 0.00842 | 0.00075198 | 0.01042
1750.15 | 0.000918522 | 0.01034 | 0.00874 | 0.00133 | 0.01049
1750.2 | 0.00138 | 0.01049 | 0.00922 | 0.00143 | 0.01049
1750.25 | 0.00153 | 0.01018 | 0.0089 | 0.00111 | 0.01094
1750.3 | 0.00145 | 0.0101 | 0.0085 | 0.000881215 | 0.01145
1750.35 | 0.00183 | 0.01049 | 0.00906 | 0.00138 | 0.0119
1750.4 | 0.00153 | 0.0101 | 0.00865 | 0.000986493 | 0.01175
1750.45 | 0.00153 | 0.00986 | 0.00833 | 0.000754586 | 0.01138
1750.5 | 0.00137 | 0.00954 | 0.00793 | 0.000847857 | 0.01138
1750.55 | 0.00137 | 0.00939 | 0.00744 | 0.00135 | 0.01175
1750.6 | 0.00198 | 0.00938 | 0.0076 | 0.0016 | 0.01131
1750.65 | 0.00152 | 0.00891 | 0.00712 | 0.00162 | 0.01131
1750.7 | 0.00152 | 0.00907 | 0.00696 | 0.00138 | 0.01064
1750.75 | 0.00168 | 0.00883 | 0.00655 | 0.0014 | 0.01042
1750.8 | 0.0019 | 0.00891 | 0.00663 | 0.00149 | 0.01013
1750.85 | 0.0019 | 0.00891 | 0.00663 | 0.0015 | 0.01005
1750.9 | 0.0019 | 0.00859 | 0.00647 | 0.00135 | 0.00976
1750.95 | 0.00198 | 0.00891 | 0.00647 | 0.00136 | 0.00983
1751 | 0.00175 | 0.00875 | 0.00638 | 0.00178 | 0.01057
1751.05 | 0.00221 | 0.00922 | 0.00678 | 0.00163 | 0.01079
1751.1 | 0.00228 | 0.00906 | 0.0071 | 0.00148 | 0.01049
1751.15 | 0.00205 | 0.00851 | 0.00622 | 0.00141 | 0.01079
1751.2 | 0.00221 | 0.00819 | 0.00614 | 0.00142 | 0.01064
1751.25 | 0.00243 | 0.00812 | 0.00621 | 0.00111 | 0.01109
1751.3 | 0.00198 | 0.00819 | 0.00629 | 0.000877049 | 0.01109
1751.35 | 0.00167 | 0.00788 | 0.00613 | 0.000970307 | 0.01086
1751.4 | 0.00167 | 0.00756 | 0.00621 | 0.00106 | 0.01057
1751.45 | 0.0022 | 0.0078 | 0.00589 | 0.00108 | 0.01057
1751.5 | 0.00236 | 0.00756 | 0.00588 | 0.00117 | 0.01042
1751.55 | 0.00235 | 0.00733 | 0.00564 | 0.00134 | 0.00976
1751.6 | 0.00243 | 0.00662 | 0.00524 | 0.00176 | 0.00954
1751.65 | 0.00258 | 0.0067 | 0.00508 | 0.00194 | 0.00954
1751.7 | 0.00281 | 0.00693 | 0.00548 | 0.00195 | 0.00939
1751.75 | 0.00228 | 0.00685 | 0.00531 | 0.00196 | 0.00976
1751.8 | 0.00189 | 0.00607 | 0.00483 | 0.00222 | 0.00998
1751.85 | 0.00174 | 0.00568 | 0.00443 | 0.00239 | 0.00976
1751.9 | 0.00166 | 0.00568 | 0.00451 | 0.00175 | 0.00954
1751.95 | 0.00166 | 0.00622 | 0.00443 | 0.00168 | 0.00917
1752 | 0.00105 | 0.00575 | 0.00435 | 0.00202 | 0.00858
1752.05 | 0.00136 | 0.00552 | 0.00418 | 0.00252 | 0.00851
1752.1 | 0.00121 | 0.00552 | 0.00426 | 0.00245 | 0.00858
1752.15 | 0.000595323 | 0.00559 | 0.00418 | 0.00295 | 0.00799
1752.2 | 0.000442591 | 0.00559 | 0.00442 | 0.00288 | 0.00836
1752.25 | 0.000518257 | 0.00551 | 0.00402 | 0.0029 | 0.00821
1752.3 | 0.000746243 | 0.00567 | 0.00386 | 0.00307 | 0.00763
1752.35 | 0.0004412 | 0.00582 | 0.00385 | 0.00284 | 0.00704
1752.4 | 0.000669157 | 0.00574 | 0.00385 | 0.00334 | 0.00733
1752.45 | 0.000973394 | 0.00551 | 0.00361 | 0.00409 | 0.00748
1752.5 | 0.000820559 | 0.00457 | 0.00329 | 0.00442 | 0.00733
1752.55 | 0.00105 | 0.00488 | 0.00337 | 0.00411 | 0.00799
1752.6 | 0.000286655 | 0.00496 | 0.00313 | 0.00388 | 0.00836
1752.65 | 0.000742999 | 0.00496 | 0.00289 | 0.00381 | 0.00792
1752.7 | 0.00112 | 0.00519 | 0.00304 | 0.00357 | 0.00792
1752.75 | 0.0012 | 0.00511 | 0.00256 | 0.00367 | 0.00719
1752.8 | 0.00097015 | 0.00488 | 0.0028 | 0.00352 | 0.00653
1752.85 | 0.000512695 | 0.00472 | 0.00288 | 0.00353 | 0.00689
1752.9 | 0.000969224 | 0.00449 | 0.00264 | 0.00411 | 0.00733
1752.95 | 0.00096876 | 0.00417 | 0.00264 | 0.00355 | 0.00704
1753 | 0.000663595 | 0.00464 | 0.00248 | 0.00397 | 0.00675
1753.05 | 0.000663132 | 0.00495 | 0.00255 | 0.00366 | 0.00675
1753.1 | 0.000205922 | 0.00456 | 0.00223 | 0.00392 | 0.00572
1753.15 | 0.000738365 | 0.0044 | 0.00231 | 0.00401 | 0.0055
1753.2 | 0.000737902 | 0.00456 | 0.00223 | 0.00394 | 0.0058
1753.25 | 0.000508989 | 0.0044 | 0.00199 | 0.00387 | 0.00587
1753.3 | 0.000127979 | 0.00456 | 0.00207 | 0.0038 | 0.00587
1753.35 | -0.000252775 | 0.00463 | 0.0019 | 0.00389 | 0.0066
1753.4 | 0.000203141 | 0.00463 | 0.00174 | 0.00325 | 0.00653
1753.45 | 0.000202679 | 0.00502 | 0.00198 | 0.00286 | 0.00558
1753.5 | 0.000202215 | 0.0051 | 0.00198 | 0.00336 | 0.00565
1753.55 | -0.000102542 | 0.00439 | 0.0015 | 0.00329 | 0.00543
1753.6 | -0.000103006 | 0.004 | 0.0015 | 0.0033 | 0.00572
1753.65 | -0.000179518 | 0.004 | 0.00158 | 0.00315 | 0.00616
1753.7 | -0.000484071 | 0.00377 | 0.00126 | 0.00308 | 0.00616
1753.75 | -0.00102 | 0.00338 | 0.00133 | 0.00309 | 0.00565
1753.8 | -0.000940829 | 0.0033 | 0.000855741 | 0.00319 | 0.00536
1753.85 | -0.000181371 | 0.00322 | 0.000853692 | 0.0032 | 0.00565
1753.9 | -2.97285e-05 | 0.00299 | 0.000534852 | 0.00329 | 0.00536
1753.95 | 4.5877e-05 | 0.00291 | 0.000611985 | 0.00355 | 0.00507
1754 | -0.000182762 | 0.00267 | 0.000451584 | 0.0038 | 0.0058
1754.05 | -0.000107176 | 0.00291 | 0.000687078 | 0.00333 | 0.0058
1754.1 | 0.000120565 | 0.00329 | 0.00108 | 0.00334 | 0.00653
1754.15 | 0.00027229 | 0.0036 | 0.000920624 | 0.00335 | 0.00653
1754.2 | 0.000652473 | 0.00329 | 0.000760135 | 0.00377 | 0.00726
1754.25 | 0.000728171 | 0.0036 | 0.00123 | 0.00362 | 0.0069
1754.3 | 0.00111 | 0.00391 | 0.00131 | 0.00379 | 0.0069
1754.35 | 0.00141 | 0.00414 | 0.00226 | 0.00381 | 0.00726
1754.4 | 0.00141 | 0.00422 | 0.00242 | 0.00398 | 0.00756
1754.45 | 0.00134 | 0.00461 | 0.00297 | 0.00432 | 0.00756
1754.5 | 0.00141 | 0.00476 | 0.00313 | 0.00482 | 0.00815
1754.55 | 0.00134 | 0.00468 | 0.00305 | 0.00467 | 0.00771
1754.6 | 0.00126 | 0.00499 | 0.0032 | 0.00501 | 0.00719
1754.65 | 0.00156 | 0.00484 | 0.00328 | 0.00486 | 0.00712
1754.7 | 0.00156 | 0.00499 | 0.00328 | 0.00503 | 0.00705
1754.75 | 0.0011 | 0.0053 | 0.00376 | 0.0048 | 0.00668
1754.8 | 0.00103 | 0.00514 | 0.00359 | 0.00506 | 0.00624
1754.85 | 0.00064645 | 0.00522 | 0.00343 | 0.00523 | 0.00639
1754.9 | 0.000569836 | 0.00499 | 0.00311 | 0.00492 | 0.00653
1754.95 | 0.000417104 | 0.00444 | 0.00279 | 0.00477 | 0.00624
1755 | 0.000340521 | 0.00452 | 0.00279 | 0.0047 | 0.00653
1755.05 | 3.56824e-05 | 0.00452 | 0.00295 | 0.00487 | 0.00602
1755.1 | 0.000263485 | 0.0049 | 0.00326 | 0.0048 | 0.00668
1755.15 | 0.000643669 | 0.00451 | 0.00302 | 0.00481 | 0.00683
1755.2 | 0.00018646 | 0.00459 | 0.00302 | 0.00483 | 0.0069
1755.25 | -4.22399e-05 | 0.00459 | 0.0031 | 0.005 | 0.00661
1755.3 | 0.00064228 | 0.00459 | 0.00262 | 0.0051 | 0.00675
1755.35 | 0.000337277 | 0.00451 | 0.00254 | 0.00486 | 0.00749
1755.4 | 0.000869863 | 0.00474 | 0.00325 | 0.00471 | 0.00771
1755.45 | 0.00079322 | 0.00529 | 0.00333 | 0.00505 | 0.008
1755.5 | 0.000640425 | 0.00567 | 0.00349 | 0.00531 | 0.00815
1755.55 | 0.00117 | 0.00559 | 0.00317 | 0.00499 | 0.008
1755.6 | 0.00133 | 0.00528 | 0.00269 | 0.00468 | 0.00822
1755.65 | 0.0014 | 0.00497 | 0.00237 | 0.00485 | 0.008
1755.7 | 0.00148 | 0.00497 | 0.00252 | 0.00486 | 0.00859
1755.75 | 0.00163 | 0.00504 | 0.00276 | 0.00455 | 0.00881
1755.8 | 0.00209 | 0.0052 | 0.003 | 0.00432 | 0.00874
1755.85 | 0.0017 | 0.00528 | 0.00323 | 0.00408 | 0.00889
1755.9 | 0.00201 | 0.00574 | 0.00371 | 0.00393 | 0.00867
1755.95 | 0.00193 | 0.00559 | 0.00339 | 0.00378 | 0.00859
1756 | 0.00201 | 0.00558 | 0.00347 | 0.00379 | 0.008
1756.05 | 0.00193 | 0.00543 | 0.00354 | 0.00389 | 0.00822
1756.1 | 0.00178 | 0.00574 | 0.00418 | 0.00439 | 0.00911
1756.15 | 0.00208 | 0.00605 | 0.00465 | 0.00456 | 0.00903
1756.2 | 0.00216 | 0.00652 | 0.00505 | 0.00458 | 0.00896
1756.25 | 0.00223 | 0.00652 | 0.00521 | 0.00434 | 0.00881
1756.3 | 0.00223 | 0.00651 | 0.00545 | 0.0046 | 0.0083
1756.35 | 0.0017 | 0.00644 | 0.00536 | 0.00486 | 0.00852
1756.4 | 0.00147 | 0.00628 | 0.00536 | 0.00487 | 0.00815
1756.45 | 0.000936323 | 0.00604 | 0.00488 | 0.00472 | 0.00837
1756.5 | 0.000783489 | 0.00557 | 0.00488 | 0.00497 | 0.0083
1756.55 | 0.00101 | 0.00526 | 0.00536 | 0.00474 | 0.00845
1756.6 | 0.00109 | 0.00573 | 0.00551 | 0.00443 | 0.00845
1756.65 | 0.00139 | 0.00557 | 0.00543 | 0.00371 | 0.00727
1756.7 | 0.00154 | 0.0058 | 0.00527 | 0.00323 | 0.00734
1756.75 | 0.0017 | 0.00588 | 0.00511 | 0.00267 | 0.00742
1756.8 | 0.00131 | 0.0065 | 0.00503 | 0.00285 | 0.00749
1756.85 | 0.00139 | 0.00697 | 0.00494 | 0.00261 | 0.00734
1756.9 | 0.00215 | 0.00674 | 0.00494 | 0.00254 | 0.00771
1756.95 | 0.00215 | 0.00673 | 0.0047 | 0.00239 | 0.0072
1757 | 0.00276 | 0.00689 | 0.00518 | 0.00265 | 0.00735
1757.05 | 0.00261 | 0.00759 | 0.00518 | 0.00234 | 0.00727
1757.1 | 0.002 | 0.00775 | 0.00454 | 0.00251 | 0.00669
1757.15 | 0.00192 | 0.00704 | 0.00437 | 0.00269 | 0.00639
1757.2 | 0.00177 | 0.00688 | 0.00445 | 0.00319 | 0.00676
1757.25 | 0.00154 | 0.00696 | 0.00485 | 0.00287 | 0.00661
1757.3 | 0.001 | 0.00665 | 0.00469 | 0.00394 | 0.00625
1757.35 | 0.00116 | 0.00626 | 0.00445 | 0.00363 | 0.00661
1757.4 | 0.00123 | 0.0061 | 0.00405 | 0.00332 | 0.00683
1757.45 | 0.000850866 | 0.0061 | 0.00436 | 0.00325 | 0.00691
1757.5 | 0.00138 | 0.00641 | 0.00444 | 0.00326 | 0.00735
1757.55 | 0.000849939 | 0.00649 | 0.00388 | 0.00319 | 0.00705
1757.6 | 0.00108 | 0.00656 | 0.0042 | 0.00304 | 0.00632
1757.65 | 0.00161 | 0.00641 | 0.00451 | 0.00305 | 0.00713
1757.7 | 0.00222 | 0.00734 | 0.00483 | 0.00257 | 0.00691
1757.75 | 0.00207 | 0.00742 | 0.00435 | 0.00218 | 0.0072
1757.8 | 0.00199 | 0.00726 | 0.00419 | 0.0026 | 0.0072
1757.85 | 0.00184 | 0.0071 | 0.00458 | 0.0018 | 0.00705
1757.9 | 0.00214 | 0.00765 | 0.00522 | 0.00165 | 0.00654
1757.95 | 0.00207 | 0.00765 | 0.00554 | 0.00158 | 0.00676
1758 | 0.00214 | 0.00796 | 0.0053 | 0.0011 | 0.00669
1758.05 | 0.00191 | 0.00796 | 0.00561 | 0.0012 | 0.00713
1758.1 | 0.00245 | 0.00765 | 0.00633 | 0.000802872 | 0.00764
1758.15 | 0.00252 | 0.0078 | 0.00633 | 0.000328914 | 0.00867
1758.2 | 0.00237 | 0.00843 | 0.00673 | -6.37379e-05 | 0.00816
1758.25 | 0.00161 | 0.00772 | 0.00657 | -0.000294397 | 0.0083
1758.3 | 0.00138 | 0.00756 | 0.00696 | -0.000282412 | 0.0086
1758.35 | 0.00138 | 0.0078 | 0.00704 | -0.000351285 | 0.00852
1758.4 | 0.00191 | 0.00803 | 0.00664 | -0.00074342 | 0.00933
1758.45 | 0.00138 | 0.00733 | 0.00608 | -0.000812224 | 0.00978
1758.5 | 0.00122 | 0.00693 | 0.006 | -0.000557837 | 0.00985
1758.55 | 0.000916864 | 0.00693 | 0.00615 | 2.01543e-05 | 0.0097
1758.6 | 0.000687859 | 0.00717 | 0.00631 | 0.000436776 | 0.00948
1758.65 | 0.000535085 | 0.00716 | 0.00575 | 0.000853684 | 0.00926
1758.7 | 0.000534622 | 0.00669 | 0.00583 | 0.00143 | 0.00882
1758.75 | 0.000762639 | 0.00669 | 0.00551 | 0.00161 | 0.00948
1758.8 | 0.00114 | 0.00693 | 0.00502 | 0.00162 | 0.00948
1758.85 | 0.0016 | 0.00747 | 0.00502 | 0.00139 | 0.00904
1758.9 | 0.00175 | 0.00724 | 0.00486 | 0.0014 | 0.00963
1758.95 | 0.00122 | 0.00731 | 0.00518 | 0.00157 | 0.00919
1759 | 0.00122 | 0.00755 | 0.00518 | 0.00199 | 0.00941
1759.05 | 0.00152 | 0.00762 | 0.00509 | 0.00192 | 0.00934
1759.1 | 0.00206 | 0.00778 | 0.00517 | 0.00177 | 0.00912
1759.15 | 0.00213 | 0.00707 | 0.00477 | 0.00154 | 0.00926
1759.2 | 0.00183 | 0.00731 | 0.00517 | 0.00188 | 0.00904
1759.25 | 0.0019 | 0.00746 | 0.00445 | 0.00156 | 0.00926
1759.3 | 0.00167 | 0.00738 | 0.00476 | 0.0015 | 0.00934
1759.35 | 0.00167 | 0.0073 | 0.00476 | 0.00199 | 0.00912
1759.4 | 0.00137 | 0.0073 | 0.00516 | 0.00201 | 0.00889
1759.45 | 0.00152 | 0.00707 | 0.00532 | 0.00161 | 0.00845
1759.5 | 0.00159 | 0.00699 | 0.0054 | 0.00171 | 0.00838
1759.55 | 0.0019 | 0.00691 | 0.00523 | 0.0018 | 0.00794
1759.6 | 0.00205 | 0.00675 | 0.00555 | 0.00189 | 0.00743
1759.65 | 0.00136 | 0.00628 | 0.00491 | 0.00215 | 0.00772
1759.7 | 0.00136 | 0.00644 | 0.00515 | 0.00167 | 0.00735
1759.75 | 0.0019 | 0.00636 | 0.00491 | 0.000874357 | 0.00728
1759.8 | 0.00213 | 0.00581 | 0.00514 | 0.00105 | 0.00691
1759.85 | 0.00251 | 0.00565 | 0.00514 | 0.000898326 | 0.00655
1759.9 | 0.00228 | 0.00581 | 0.00562 | 0.000910312 | 0.00699
1759.95 | 0.00212 | 0.0051 | 0.00474 | 0.000760361 | 0.00691
1760 | 0.0022 | 0.00542 | 0.00498 | 0.00118 | 0.00713
1760.05 | 0.00266 | 0.00541 | 0.00529 | 0.00111 | 0.00699
1760.1 | 0.00228 | 0.00565 | 0.00537 | 0.000877277 | 0.00706
1760.15 | 0.00189 | 0.0058 | 0.00449 | 0.00121 | 0.00721
1760.2 | 0.00243 | 0.00588 | 0.00473 | 0.000415649 | 0.00691
1760.25 | 0.00304 | 0.00619 | 0.00441 | 0.000265859 | 0.00713
1760.3 | 0.00266 | 0.00627 | 0.0044 | 0.000763303 | 0.00765
1760.35 | 0.00243 | 0.00642 | 0.0044 | 0.000856239 | 0.00757
1760.4 | 0.00235 | 0.00564 | 0.00368 | 0.00119 | 0.00794
1760.45 | 0.00189 | 0.00517 | 0.00304 | 0.0012 | 0.0075
1760.5 | 0.00189 | 0.00572 | 0.00336 | 0.00138 | 0.00735
1760.55 | 0.00174 | 0.00533 | 0.00272 | 0.00147 | 0.00684
1760.6 | 0.00143 | 0.00564 | 0.00232 | 0.00156 | 0.00699
1760.65 | 0.00181 | 0.00556 | 0.00264 | 0.00182 | 0.00662
1760.7 | 0.00204 | 0.00563 | 0.00351 | 0.00159 | 0.00662
1760.75 | 0.00174 | 0.00579 | 0.00343 | 0.00225 | 0.00633
1760.8 | 0.00158 | 0.00587 | 0.00351 | 0.00234 | 0.0064
1760.85 | 0.00151 | 0.00555 | 0.00343 | 0.00268 | 0.00574
1760.9 | 0.00135 | 0.00594 | 0.00366 | 0.00212 | 0.00618
1760.95 | 0.000742254 | 0.00602 | 0.0035 | 0.00173 | 0.0056
1761 | 0.00112 | 0.00586 | 0.00374 | 0.00158 | 0.0056
1761.05 | 0.000893699 | 0.00516 | 0.00334 | 0.00135 | 0.00611
1761.1 | 0.000817045 | 0.005 | 0.00357 | 0.00144 | 0.00582
1761.15 | 0.000588071 | 0.00422 | 0.00325 | 0.00161 | 0.0053
1761.2 | 0.000283069 | 0.00406 | 0.00301 | 0.00146 | 0.00501
1761.25 | 0.000282606 | 0.00367 | 0.00214 | 0.00115 | 0.00494
1761.3 | 0.000129935 | 0.00321 | 0.0019 | 0.00133 | 0.0053
1761.35 | 0.000357799 | 0.00266 | 0.00221 | 0.00158 | 0.00509
1761.4 | 0.000281216 | 0.00243 | 0.00221 | 0.00103 | 0.00523
1761.45 | 0.000433001 | 0.00165 | 0.00181 | 0.00209 | 0.00501
1761.5 | 0.000432539 | 0.00157 | 0.00197 | 0.00243 | 0.00472
1761.55 | -0.000176676 | 0.00196 | 0.00189 | 0.00268 | 0.00465
1761.6 | 0.000203254 | 0.00211 | 0.00196 | 0.00302 | 0.00399
1761.65 | -2.54758e-05 | 0.00211 | 0.00149 | 0.00328 | 0.0045
1761.7 | 5.01396e-05 | 0.00172 | 0.00125 | 0.00304 | 0.00479
1761.75 | -2.6402e-05 | 0.00134 | 0.0009262 | 0.00273 | 0.00516
1761.8 | 0.000125302 | 0.00118 | 0.001 | 0.00274 | 0.00479
1761.85 | -0.000407569 | 0.000946338 | 0.000446651 | 0.00227 | 0.0045
1761.9 | -0.00162 | 0.000635816 | -0.00050511 | 0.00171 | 0.00428
1761.95 | -0.00124 | 0.000712006 | -0.00114 | 0.00173 | 0.00377
1762 | -0.00124 | 0.00118 | -0.000746389 | 0.00149 | 0.00319
1762.05 | -0.0014 | 0.00133 | -0.000906503 | 0.0011 | 0.00363
1762.1 | -0.000789871 | 0.00086328 | -0.00115 | 0.000790174 | 0.00385
1762.15 | -0.000942259 | 0.00102 | -0.00162 | 7.46419e-05 | 0.00399
1762.2 | -0.000866765 | 0.00117 | -0.00131 | -0.000720636 | 0.00363
1762.25 | -0.0005633 | 0.00187 | -0.000993714 | -0.000547289 | 0.00326
1762.3 | -0.000791724 | 0.00194 | -0.000679633 | -0.000454608 | 0.00348
1762.35 | -0.00102 | 0.00194 | -0.00076073 | -3.89628e-05 | 0.00348
1762.4 | -0.000412664 | 0.00233 | -0.000130078 | -0.000107733 | 0.00392
1762.45 | 0.000195379 | 0.0024 | 0.000580505 | -1.49942e-05 | 0.00414
1762.5 | -0.000185478 | 0.00233 | 0.000578456 | 0.000158535 | 0.00414
1762.55 | -0.000566079 | 0.0017 | -0.000373569 | -0.000233255 | 0.00487
1762.6 | -0.000186404 | 0.00155 | 2.00124e-05 | -0.000624758 | 0.00487
1762.65 | -3.47402e-05 | 0.0017 | 0.000176293 | -0.000128553 | 0.00494
1762.7 | 0.000193063 | 0.00178 | 0.00105 | 4.49294e-05 | 0.00465
1762.75 | -0.000491924 | 0.00108 | 0.000647448 | 0.000218459 | 0.00487
1762.8 | -0.000872324 | 0.000924692 | 0.000803905 | -0.00033476 | 0.00509
1762.85 | -0.000948744 | 0.000846191 | 0.000643351 | 1.29343e-07 | 0.00531
1762.9 | -0.000493314 | 0.00162 | 0.00151 | -0.000230082 | 0.00516
1762.95 | -0.000569785 | 0.000998646 | 0.00127 | -0.000540865 | 0.0048
1763 | -0.000494241 | 0.00123 | 0.000557967 | -0.000448206 | 0.00472
1763.05 | -0.000418687 | 0.00131 | 0.000793661 | -0.000274836 | 0.00465
1763.1 | 3.71696e-05 | 0.00161 | 0.00151 | -0.000424236 | 0.00465
1763.15 | -0.000343585 | 0.00138 | 0.0015 | -0.000331565 | 0.00451
1763.2 | -0.000191962 | 0.00177 | 0.00158 | -0.000964749 | 0.00443
1763.25 | -0.000496557 | 0.00169 | 0.000864735 | 1.52639e-05 | 0.00451
1763.3 | 0.000187504 | 0.00239 | 0.00118 | 2.72482e-05 | 0.00451
1763.35 | 0.000567688 | 0.00269 | 0.00134 | 0.000766336 | 0.00421
1763.4 | 0.000643385 | 0.00262 | 0.00118 | 5.12178e-05 | 0.00327
1763.45 | 0.000414473 | 0.00145 | 6.43417e-05 | -1.75299e-05 | 0.00348
1763.5 | 0.000566299 | 0.00176 | 0.000141463 | 0.000398229 | 0.00356
1763.55 | 0.000794347 | 0.00199 | 0.00141 | 0.0013 | 0.00385
1763.6 | 0.00133 | 0.00215 | 0.00172 | 0.00131 | 0.00385
1763.65 | 0.00117 | 0.00207 | 0.00109 | 0.0014 | 0.00349
1763.7 | 0.00125 | 0.00245 | 0.000925577 | 0.00174 | 0.00385
1763.75 | 0.000868684 | 0.0023 | 0.000527236 | 0.00183 | 0.00385
1763.8 | 0.0014 | 0.00222 | 0.000445962 | 0.000631728 | 0.00429
1763.85 | 0.000943958 | 0.00253 | 0.00076088 | 0.000967031 | 0.004
1763.9 | 0.000943496 | 0.00291 | 0.000521089 | 0.00073651 | 0.00429
1763.95 | 0.00102 | 0.00338 | 0.000598277 | 0.00156 | 0.00495
1764 | 0.00132 | 0.00408 | 0.00123 | 0.00189 | 0.00465
1764.05 | 0.000865905 | 0.00377 | 0.00107 | 0.00191 | 0.00429
1764.1 | 0.000941642 | 0.00353 | 0.000354455 | 0.00184 | 0.004
1764.15 | 0.00117 | 0.00376 | 0.000431619 | 0.00177 | 0.0048
1764.2 | 0.000940716 | 0.00368 | 0.000905088 | 0.00194 | 0.00509
1764.25 | 0.00102 | 0.0033 | 0.000982331 | 0.00106 | 0.00502
1764.3 | 0.000406598 | 0.00283 | 0.00106 | 0.0014 | 0.00473
1764.35 | 0.000330005 | 0.00314 | 0.00122 | 0.0019 | 0.00451
1764.4 | 0.00132 | 0.00314 | 0.00121 | 0.00256 | 0.0048
1764.45 | 0.0014 | 0.00251 | 0.000974136 | 0.00224 | 0.00509
1764.5 | 0.00124 | 0.00213 | 0.00129 | 0.00193 | 0.00495
1764.55 | 0.00101 | 0.00205 | 0.00105 | 0.00227 | 0.00495
1764.6 | 0.00231 | 0.00236 | 0.00152 | 0.00277 | 0.00458
1764.65 | 0.00239 | 0.00259 | 0.00128 | 0.00173 | 0.00517
1764.7 | 0.00139 | 0.00173 | 0.000884601 | 0.00158 | 0.00495
1764.75 | 0.00139 | 0.00142 | 0.000565495 | 0.00159 | 0.00517
1764.8 | 0.00109 | 0.00196 | 0.000325771 | 0.00273 | 0.00524
1764.85 | 0.00208 | 0.00274 | 0.000482162 | 0.00258 | 0.00561
1764.9 | 0.00223 | 0.00312 | 0.000797125 | 0.00276 | 0.00568
1764.95 | 0.00147 | 0.00312 | 0.000478065 | 0.00212 | 0.00605
1765 | 0.00139 | 0.00328 | 0.000872308 | 0.00254 | 0.00605
1765.05 | 0.00154 | 0.00382 | 0.00063245 | 0.00239 | 0.00583
1765.1 | 0.00154 | 0.00382 | 0.000788929 | 0.00167 | 0.00612
1765.15 | 0.000627173 | 0.00429 | 0.000707611 | 0.00176 | 0.00715
1765.2 | 0.000246012 | 0.0046 | 0.0011 | 0.00291 | 0.00671
1765.25 | 0.000473937 | 0.00491 | 0.00118 | 0.00317 | 0.00663
1765.3 | 0.000245085 | 0.00483 | 0.000701465 | 0.00318 | 0.00634
1765.35 | 0.00070149 | 0.00444 | 0.000778685 | 0.00278 | 0.0059
1765.4 | -0.000212344 | 0.00389 | 0.000697367 | 0.0032 | 0.00532
1765.45 | -0.000136748 | 0.00327 | 0.000140741 | 0.00338 | 0.00473
1765.5 | -0.000441384 | 0.00303 | 0.000138693 | 0.00298 | 0.00444
1765.55 | -0.000365819 | 0.00295 | -2.17082e-05 | 0.00307 | 0.00393
1765.6 | -0.000746319 | 0.00257 | -2.37563e-05 | 0.00284 | 0.00364
1765.65 | -0.00128 | 0.00225 | -0.000421491 | 0.00245 | 0.00334
1765.7 | -0.000823223 | 0.00218 | -0.00042354 | 0.00238 | 0.00262
1765.75 | -0.000291634 | 0.00179 | -0.00074194 | 0.00207 | 0.00262
1765.8 | -0.00013999 | 0.00225 | -0.00114 | 0.002 | 0.00284
1765.85 | -0.00029256 | 0.00233 | -0.000587883 | 0.00234 | 0.00262
1765.9 | -0.000825075 | 0.00209 | -0.000906195 | 0.00275 | 0.00247
1765.95 | 1.07672e-05 | 0.00178 | -0.0013 | 0.00212 | 0.00291
1766 | -0.000522032 | 0.00186 | -0.00154 | 0.00189 | 0.00269
1766.05 | -0.000218365 | 0.00162 | -0.00194 | 0.00279 | 0.0024
1766.1 | -0.000826928 | 0.00108 | -0.00218 | 0.00304 | 0.00298
1766.15 | -0.00059943 | 0.000616311 | -0.00242 | 0.00371 | 0.00291
1766.2 | -0.000523886 | 0.000537841 | -0.00265 | 0.00429 | 0.00305
1766.25 | -0.000600356 | 0.000227488 | -0.00274 | 0.00414 | 0.00386
1766.3 | -0.00144 | -0.000237159 | -0.00274 | 0.00374 | 0.004
1766.35 | -0.00151 | -0.000624266 | -0.00242 | 0.00359 | 0.00349
1766.4 | -0.00121 | -0.000779718 | -0.00321 | 0.00312 | 0.00349
1766.45 | -0.00129 | -0.000703706 | -0.00298 | 0.00264 | 0.00342
1766.5 | -0.00151 | -0.000627682 | -0.00212 | 0.00241 | 0.00349
1766.55 | -0.00159 | -0.00101 | -0.00172 | 0.0025 | 0.00422
1766.6 | -0.00174 | -0.000861417 | -0.00125 | 0.00187 | 0.004
1766.65 | -0.00152 | -0.000476745 | -0.00133 | 0.00115 | 0.00364
1766.7 | -0.00167 | -0.000400691 | -0.0011 | 0.001 | 0.0043
1766.75 | -0.0019 | 6.15517e-05 | -0.000782914 | 0.000854197 | 0.00437
1766.8 | -0.0022 | -9.40899e-05 | -0.000864023 | 0.000946925 | 0.00371
1766.85 | -0.00152 | 5.92735e-05 | -0.000628858 | 0.000958911 | 0.00306
1766.9 | -0.00175 | -1.91221e-05 | -0.000551815 | 0.00105 | 0.00335
1766.95 | -0.00129 | 5.69953e-05 | 0.000237674 | 0.00114 | 0.00335
1767 | -0.00137 | 0.000442295 | -8.11219e-05 | 0.00124 | 0.00342
1767.05 | -0.0022 | 0.000750497 | -0.000874267 | 0.00157 | 0.00328
1767.1 | -0.0022 | 0.000749357 | -0.00119 | 0.00158 | 0.00357
1767.15 | -0.00235 | 0.00028427 | -0.00104 | 0.00176 | 0.00422
1767.2 | -0.00198 | 0.000747079 | -0.000564107 | 0.00201 | 0.00408
1767.25 | -0.000837581 | 0.00144 | -0.00032881 | 0.00122 | 0.00349
1767.3 | -0.000458057 | 0.00191 | 0.000144129 | 0.00098603 | 0.00335
1767.35 | -7.82798e-05 | 0.00191 | 0.000142081 | 0.000675156 | 0.00335
1767.4 | -0.00107 | 0.00206 | 6.08398e-05 | 0.00101 | 0.00386
1767.45 | -0.00107 | 0.00206 | 0.000217187 | 0.00102 | 0.00379
1767.5 | -0.0016 | 0.00244 | -2.24385e-05 | 0.000791808 | 0.00364
1767.55 | -0.000840359 | 0.00252 | 0.000926415 | 0.00161 | 0.00371
1767.6 | 7.15713e-05 | 0.00213 | 0.000845064 | 0.0017 | 0.00364
1767.65 | 0.000832556 | 0.00267 | 0.00124 | 0.00155 | 0.0035
1767.7 | 0.000908294 | 0.00306 | 0.000999583 | 0.00149 | 0.00291
1767.75 | 0.00083163 | 0.00337 | 0.000997534 | 0.0015 | 0.00284
1767.8 | 0.000602625 | 0.00345 | 0.00195 | 0.00191 | 0.00335
1767.85 | 0.000602162 | 0.00306 | 0.00187 | 0.00225 | 0.00393
1767.9 | 0.000906441 | 0.0036 | 0.00194 | 0.00218 | 0.00401
1767.95 | 0.000905978 | 0.00306 | 0.00162 | 0.00219 | 0.00401
1768 | 0.000981726 | 0.00337 | 0.00154 | 0.00293 | 0.00379
1768.05 | 0.00152 | 0.0036 | 0.00218 | 0.00278 | 0.00401
1768.1 | 0.00174 | 0.00352 | 0.0017 | 0.00223 | 0.00401
1768.15 | 0.00113 | 0.00429 | 0.00201 | 0.00184 | 0.00437
1768.2 | 0.000751272 | 0.00414 | 0.00185 | 0.00201 | 0.00423
1768.25 | 0.00136 | 0.00414 | 0.00201 | 0.00226 | 0.00437
1768.3 | 0.00113 | 0.0032 | 0.00201 | 0.003 | 0.00467
1768.35 | 0.000521371 | 0.00297 | 0.000417986 | 0.0031 | 0.00452
1768.4 | 0.000292488 | 0.00297 | 0.000178261 | 0.00376 | 0.00452
1768.45 | 0.000139798 | 0.00281 | 0.000334651 | 0.00377 | 0.00481
1768.5 | 0.00105 | 0.00335 | 0.0012 | 0.00321 | 0.00437
1768.55 | 0.00159 | 0.00359 | 0.00104 | 0.00234 | 0.00459
1768.6 | 0.00128 | 0.00335 | 0.00104 | 0.00283 | 0.00518
1768.65 | 0.00113 | 0.00319 | 0.00144 | 0.00285 | 0.00503
1768.7 | 0.00181 | 0.00265 | 0.00159 | 0.00302 | 0.00467
1768.75 | 0.00113 | 0.00249 | 0.00127 | 0.00295 | 0.00474
1768.8 | 0.000517203 | 0.00265 | 0.000795894 | 0.00345 | 0.00525
1768.85 | 0.00105 | 0.00311 | 0.000952462 | 0.00306 | 0.00503
1768.9 | 0.00135 | 0.00303 | 0.00222 | 0.00299 | 0.00474
1768.95 | 0.00212 | 0.00288 | 0.00222 | 0.00276 | 0.00467
1769 | 0.00158 | 0.00288 | 0.00206 | 0.00269 | 0.00481
1769.05 | 0.00135 | 0.00241 | 0.00166 | 0.00367 | 0.00489
1769.1 | 0.0012 | 0.00218 | 0.00158 | 0.00376 | 0.00518
1769.15 | 0.000666292 | 0.00194 | 0.00102 | 0.00361 | 0.0043
1769.2 | 0.000361208 | 0.00163 | 0.000224696 | 0.00322 | 0.00445
1769.25 | 0.000284616 | 0.00194 | 0.000143433 | 0.00372 | 0.0043
1769.3 | 0.000741082 | 0.00186 | 0.000775408 | 0.00341 | 0.00372
1769.35 | 0.000588268 | 0.00163 | 0.00109 | 0.00229 | 0.00343
1769.4 | 0.000892548 | 0.00225 | 0.00109 | 0.00157 | 0.00335
1769.45 | 0.000968295 | 0.00232 | 0.000372914 | 0.00231 | 0.00379
1769.5 | -0.000250321 | 0.00209 | 0.000212404 | 0.00224 | 0.00321
1769.55 | 0.000205718 | 0.00232 | -0.000106436 | 0.00153 | 0.00292
1769.6 | 0.000205255 | 0.00271 | 0.000129092 | 0.000246994 | 0.00336
1769.65 | 0.000128683 | 0.00278 | -0.000110534 | 0.000258979 | 0.00299
1769.7 | 0.000508866 | 0.00309 | 0.000208949 | 0.000512679 | 0.00328
1769.75 | 0.00119 | 0.00371 | 0.000848316 | -0.000280655 | 0.00343
1769.8 | 0.000812642 | 0.00332 | 0.00045717 | -0.000751315 | 0.00365
1769.85 | 0.0018 | 0.00363 | 0.000700234 | -0.000256686 | 0.00357
1769.9 | 0.00135 | 0.00348 | 0.000467682 | -3.22426e-06 | 0.00343
1769.95 | 0.000887454 | 0.00301 | 0.000472938 | -0.000634948 | 0.00321
1770 | 0.000582248 | 0.00239 | 0.000557452 | -0.000864167 | 0.00306
1770.05 | 0.000886527 | 0.00239 | 0.00112 | -0.00093256 | 0.00336
1770.1 | 0.000276743 | 0.00169 | 0.0012 | -0.00027723 | 0.00328
1770.15 | 0.00020016 | 0.00192 | 0.00121 | 0.000459388 | 0.00285
1770.2 | -2.85993e-05 | 0.0013 | 0.00169 | 0.000310264 | 0.00321
1770.25 | 4.70261e-05 | 0.000677591 | 0.00146 | -0.000160806 | 0.0027
1770.3 | -0.000409816 | -1.93279e-05 | 0.00114 | 0.00162 | 0.00205
1770.35 | -0.00071433 | 0.000675313 | 0.000514986 | 0.0022 | 0.00168
1770.4 | -0.00216 | 0.000287524 | 0.000361759 | 0.00229 | 0.0019
1770.45 | -0.00102 | 0.000441013 | 0.000367014 | 0.00263 | 0.00168
1770.5 | -0.00125 | 5.33827e-05 | -0.000102916 | 0.00442 | 0.00183
1770.55 | -0.000336094 | 0.000438735 | -0.000414231 | 0.00411 | 0.00183
1770.6 | -0.000184451 | 0.000669618 | -0.00112 | 0.00307 | 0.00176
1770.65 | 0.00019553 | 0.000900594 | -0.000720113 | 0.00292 | 0.00139
1770.7 | -0.000413521 | 0.000589988 | -0.000793929 | 0.00293 | 0.0019
1770.75 | -0.000642038 | 0.000820934 | -0.0015 | 0.00311 | 0.000885321
1770.8 | -0.000718497 | 0.00121 | -0.00118 | 0.00368 | 0.000958026
1770.85 | -0.000186767 | 0.00221 | -0.00093627 | 0.00321 | 0.00154
1770.9 | 0.000345463 | 0.00206 | 0.000335093 | 0.00241 | 0.00205
1770.95 | 0.00057345 | 0.00151 | -0.000293056 | 0.00307 | 0.0027
1771 | 0.000801528 | 0.00159 | -0.000446041 | 0.00276 | 0.00321
1771.05 | 0.000724874 | 0.0019 | -0.000757136 | 0.00229 | 0.00358
1771.1 | 3.91544e-05 | 0.00197 | -0.000593726 | 0.00254 | 0.00445
1771.15 | 3.86909e-05 | 0.00174 | -0.000272032 | 0.00377 | 0.00438
1771.2 | 0.000723485 | 0.000810681 | -0.000583214 | 0.00451 | 0.00467
1771.25 | 0.00225 | 0.0012 | -0.000340646 | 0.00468 | 0.00438
1771.3 | 0.00324 | 0.00189 | 0.000139532 | 0.00437 | 0.00475
1771.35 | 0.00355 | 0.0022 | 0.000303184 | 0.00438 | 0.00526
1771.4 | 0.00309 | 0.00112 | -0.000483097 | 0.0044 | 0.00526
1771.45 | 0.00339 | 0.00111 | -0.000636016 | 0.00506 | 0.00497
1771.5 | 0.00385 | 0.00181 | 2.20522e-06 | 0.00361 | 0.00416
1771.55 | 0.00309 | 0.00196 | 0.000324208 | 0.00378 | 0.00351
1771.6 | 0.00355 | 0.0015 | 0.00128 | 0.00371 | 0.00285
1771.65 | 0.00263 | 0.00080043 | 0.00121 | 0.00348 | 0.00205
1771.7 | 0.00332 | 0.00134 | 0.00161 | 0.00277 | 0.00205
1771.75 | 0.0024 | 0.00196 | 0.00177 | 0.00262 | 0.00212
1771.8 | 0.00179 | 0.00165 | 0.00122 | 0.00255 | 0.00234
1771.85 | 0.000260536 | 0.00064114 | 0.000910476 | 0.00288 | 0.00285
1771.9 | -0.000272549 | 0.00048531 | 0.000757183 | 0.00306 | 0.00241
1771.95 | -0.000120885 | 0.000870977 | 0.00124 | 0.0025 | 0.00234
1772 | -0.000349523 | 0.000715084 | 0.00116 | 0.00163 | 0.00256
1772.05 | -0.00134 | 0.000791317 | 0.000297565 | 0.00124 | 0.00263
1772.1 | -0.000730537 | 0.000635445 | 0.000540465 | 0.00189 | 0.00314
1772.15 | -0.000731001 | 0.0011 | -0.000325151 | 0.00166 | 0.00343
1772.2 | -0.000731463 | 0.00102 | -0.000399 | 0.002 | 0.00292
1772.25 | -0.00119 | 0.000400006 | -0.000868138 | 0.00298 | 0.00278
1772.3 | -0.000580384 | 0.00070825 | -0.000704795 | 0.00315 | 0.00278
1772.35 | -0.000960783 | 0.00109 | 1.23989e-05 | 0.00317 | 0.00263
1772.4 | -4.89744e-05 | 0.00156 | 0.000334358 | 0.00294 | 0.00256
1772.45 | -0.000353691 | 0.00171 | 0.000260422 | 0.00238 | 0.00314
1772.5 | -0.000430192 | 0.00225 | 0.00114 | 0.00264 | 0.00285
1772.55 | -0.000886669 | 0.0028 | 0.00138 | 0.00321 | 0.003
1772.6 | 0.000101361 | 0.00295 | 0.00194 | 0.00452 | 0.003
1772.65 | 2.47998e-05 | 0.00295 | 0.00219 | 0.0038 | 0.00278
1772.7 | -0.000660097 | 0.00256 | 0.00235 | 0.00365 | 0.00329
1772.75 | -0.000128294 | 0.00333 | 0.00204 | 0.00262 | 0.003
1772.8 | 2.34101e-05 | 0.00333 | 0.00188 | 0.0015 | 0.00307
1772.85 | -5.31415e-05 | 0.00302 | 0.00165 | 0.00103 | 0.00271
1772.9 | -0.000433896 | 0.00248 | 0.000941574 | 0.000554874 | 0.00285
1772.95 | 0.000326478 | 0.00271 | 0.00111 | 0.000647351 | 0.00256
1773 | 0.00116 | 0.00279 | 0.00119 | 0.000578843 | 0.00205
1773.05 | 0.000630172 | 0.00271 | 0.000244314 | 0.000429879 | 0.00249
1773.1 | 0.00024896 | 0.00201 | 0.000645586 | 0.000683306 | 0.00198
1773.15 | 0.000553075 | 0.00193 | 0.000888585 | 0.0015 | 0.0022
1773.2 | 9.58045e-05 | 0.00231 | 0.000576874 | 0.00143 | 0.00227
1773.25 | 1.92429e-05 | 0.00193 | -5.12759e-05 | 0.00209 | 0.00191
1773.3 | -0.000133388 | 0.000917616 | -0.000125146 | 0.00307 | 0.0022
1773.35 | -0.000742113 | 0.00115 | -4.07637e-05 | 0.00365 | 0.00264
1773.4 | -0.000970507 | 0.00169 | 0.000201937 | 0.00374 | 0.003
1773.45 | -0.000210845 | 0.00177 | -0.000109378 | 0.00375 | 0.00322
1773.5 | -0.00105 | 0.00192 | -0.000657697 | 0.00377 | 0.00293
1773.55 | -0.00158 | 0.00138 | -0.00152 | 0.00321 | 0.00271
1773.6 | -0.000972359 | 0.000988186 | -0.00152 | 0.00379 | 0.00249
1773.65 | -0.000288756 | 0.00083225 | -0.00269 | 0.0038 | 0.00278
1773.7 | -0.000821341 | 0.000521643 | -0.00348 | 0.00284 | 0.00315
1773.75 | -0.000897782 | -0.000252427 | -0.00316 | 0.00286 | 0.00293
1773.8 | -0.000366192 | 0.000519365 | -0.00244 | 0.00158 | 0.00271
1773.85 | 1.36871e-05 | 0.00121 | -0.00212 | 0.00127 | 0.00256
1773.9 | 0.000241551 | 0.00199 | -0.00227 | 0.000714092 | 0.00213
1773.95 | 0.000241088 | 0.00114 | -0.00243 | 0.000806557 | 0.00249
1774 | 0.000316754 | 0.00183 | -0.00234 | 0.000979538 | 0.00177
1774.05 | 0.000468581 | 0.00106 | -0.00147 | 0.000669578 | 0.00162
1774.1 | 0.001 | 0.00129 | -0.00107 | 0.00173 | 0.00177
1774.15 | 0.001 | 0.00175 | -0.00122 | 0.00126 | 0.00169
1774.2 | 0.001 | 0.0026 | -0.000346931 | 0.00103 | 0.00184
1774.25 | 0.00031444 | 0.0026 | 0.000132984 | 0.0012 | 0.0014
1774.3 | -0.000294774 | 0.00237 | -0.000968681 | 0.00178 | 0.00155
1774.35 | -0.00021918 | 0.0009711 | -0.00112 | 0.00268 | 0.00169
1774.4 | -0.000599832 | 0.00112 | -0.000563087 | 0.00301 | 0.00133
1774.45 | -0.000296164 | 0.000427217 | -0.000399721 | 0.00359 | 0.0014
1774.5 | -0.000828749 | 0.000735503 | -0.000315394 | 0.00376 | 0.000749989
1774.55 | -0.00166 | 0.00027029 | -0.000310138 | 0.00418 | 0.00126
1774.6 | -0.00227 | 0.000501141 | -0.00102 | 0.00435 | 0.00126
1774.65 | -0.0022 | 0.000345331 | -0.000299626 | 0.00404 | 0.0014
1774.7 | -0.00356 | -0.000505744 | -0.000610588 | 0.00454 | 0.000750511
1774.75 | -0.00356 | -0.0012 | -0.000763376 | 0.00471 | 0.000387999
1774.8 | -0.00273 | -0.00128 | -0.000441988 | 0.00408 | 0.000750772
1774.85 | -0.00159 | -0.000431946 | 0.000750325 | 0.0036 | 0.000533289
1774.9 | -0.00114 | 0.000571658 | 0.000993291 | 0.00313 | 0.000460901
1774.95 | -0.00114 | 0.00010657 | -0.00034716 | 0.00234 | 0.00126
1775 | -0.000985323 | 0.000414688 | -0.000104657 | 0.00162 | 0.00119
1775.05 | 0.000154782 | 0.00103 | 0.000375389 | 0.000989746 | 0.000896547
1775.1 | 0.000382708 | 0.00103 | 0.00133 | 0.000599498 | 0.000679009
1775.15 | 0.00122 | 0.00103 | 0.00229 | 0.000611483 | 0.000896808
1775.2 | 0.000838835 | 0.00165 | 0.0011 | 0.00111 | 0.000751817
1775.25 | 0.00206 | 0.00196 | 0.00143 | -0.000569542 | 0.00148
1775.3 | 0.00198 | 0.00273 | 0.00159 | 0.000647438 | 0.00162
1775.35 | 0.00213 | 0.00296 | 0.00144 | 0.000257475 | 0.00141
1775.4 | 0.00229 | 0.00335 | 0.000253875 | -5.18946e-05 | 0.00155
1775.45 | 0.00168 | 0.00382 | -0.000373659 | -0.000200519 | 0.00184
1775.5 | 0.00213 | 0.00428 | 0.000818656 | -0.000268822 | 0.00162
1775.55 | 0.0019 | 0.00467 | 0.00106 | 0.000385781 | 0.0017
1775.6 | 0.0016 | 0.00436 | 0.000749954 | 0.00128 | 0.00221
1775.65 | 0.0016 | 0.00405 | 4.27764e-05 | 0.00178 | 0.0025
1775.7 | 0.00183 | 0.00451 | -0.000347378 | 0.00211 | 0.00279
1775.75 | 0.0019 | 0.00451 | -2.58154e-05 | 0.00237 | 0.00301
1775.8 | 0.00175 | 0.00459 | 0.000850192 | 0.00456 | 0.00344
1775.85 | 0.0019 | 0.00357 | 0.00030118 | 0.00336 | 0.00352
1775.9 | 0.0019 | 0.00451 | 0.000227299 | 0.00377 | 0.00374
1775.95 | 0.00182 | 0.00427 | 0.000865961 | 0.00468 | 0.00432
1776 | 0.0019 | 0.00451 | 0.00198 | 0.00574 | 0.00381
1776.05 | 0.00152 | 0.00435 | 0.00175 | 0.00648 | 0.00374
1776.1 | 0.00182 | 0.00372 | 0.000960955 | 0.00536 | 0.00374
1776.15 | 0.00159 | 0.00372 | 0.000491024 | 0.00513 | 0.00337
1776.2 | 0.00197 | 0.00419 | 0.000971468 | 0.00433 | 0.00286
1776.25 | 0.00174 | 0.00349 | 0.00114 | 0.00386 | 0.00272
1776.3 | 0.000981081 | 0.00341 | 0.00146 | 0.00347 | 0.00264
1776.35 | 0.000523444 | 0.00333 | 0.000828796 | 0.00324 | 0.00228
1776.4 | 0.000522981 | 0.0045 | 0.00131 | 0.00373 | 0.0025
1776.45 | 0.000294068 | 0.00395 | 0.00203 | 0.00358 | 0.00228
1776.5 | -0.000239087 | 0.00364 | 0.0018 | 0.00368 | 0.00163
1776.55 | -0.000467695 | 0.00301 | 0.000849821 | 0.00312 | 0.00206
1776.6 | 0.000140431 | 0.00255 | 0.000459171 | 0.00313 | 0.0025
1776.65 | -0.00108 | 0.00247 | 0.000622757 | 0.0046 | 0.00214
1776.7 | -0.001 | 0.00255 | 0.000786386 | 0.00405 | 0.00221
1776.75 | -0.00176 | 0.00138 | -0.000316047 | 0.00398 | 0.00199
1776.8 | -0.00191 | 0.00192 | -0.000310791 | 0.00456 | 0.00199
1776.85 | -0.0005465 | 0.0027 | 0.000485452 | 0.00489 | 0.00192
1776.9 | -0.000698988 | 0.00293 | 0.000886614 | 0.00418 | 0.00235
1776.95 | -0.000471398 | 0.00169 | -0.000136914 | 0.00346 | 0.00228
1777 | 0.000136727 | 0.000833329 | -0.000605853 | 0.00396 | 0.00177
1777.05 | 0.000212383 | 0.000987007 | -4.73296e-05 | 0.00397 | 0.00206
1777.1 | 0.00028805 | 0.00137 | 0.000511733 | 0.0039 | 0.00192
1777.15 | -0.000245106 | 0.00122 | 0.0007545 | 0.00286 | 0.00163
1777.2 | 0.000439413 | 0.00122 | 0.000205718 | 0.00191 | 0.00236
1777.25 | 0.0003628 | 0.000827634 | 0.000923408 | 0.00208 | 0.00272
1777.3 | 0.00128 | 0.00245 | 0.00244 | 0.00282 | 0.00308
1777.35 | 0.00135 | 0.00261 | 0.00196 | 0.00202 | 0.00323
1777.4 | 0.000437562 | 0.00183 | 0.00102 | 0.000989994 | 0.00352
1777.45 | 0.00105 | 0.00121 | 0.000786037 | 0.001 | 0.00316
1777.5 | 0.00127 | 0.0026 | 0.00158 | 0.00166 | 0.00228
1777.55 | 0.000131634 | 0.00299 | 0.00119 | 0.00151 | 0.0025
1777.6 | -0.000553445 | 0.00237 | 0.000643454 | 0.00104 | 0.00148
1777.65 | -0.000705932 | 0.00183 | 0.000807061 | 0.00153 | 0.00112
1777.7 | 0.000358634 | 0.00245 | 0.000733137 | 0.00171 | 0.000830903
1777.75 | 0.000358171 | 0.00244 | 0.00145 | 0.00228 | 0.000468345
1777.8 | -9.89769e-05 | 0.00299 | 0.00106 | 0.00117 | -0.000111346
1777.85 | -9.94405e-05 | 0.00221 | -4.23015e-05 | -0.000106794 | -0.000328496
1777.9 | -0.000556222 | 0.00174 | 4.2026e-05 | 0.000788354 | -3.86394e-05
1777.95 | 0.00020405 | 0.0019 | 0.000680248 | 0.00136 | -0.000762548
1778 | 0.000127468 | 0.00244 | 0.000448059 | 0.00129 | -0.000690055
1778.05 | -0.000177371 | 0.00151 | 0.000849111 | 0.000985032 | 3.42072e-05
1778.1 | 0.00135 | 0.00143 | 0.000775186 | 0.000595295 | 0.000396749
1778.15 | 0.00127 | 0.00205 | 0.00141 | 0.000446672 | 0.00119
1778.2 | 0.00165 | 0.0022 | 0.00182 | -0.000263524 | 0.00199
1778.25 | 0.00104 | 0.00251 | 0.00246 | -0.000331725 | 0.00214
1778.3 | 0.0018 | 0.00228 | 0.00278 | -0.00144 | 0.00163
1778.35 | 0.00249 | 0.00212 | 0.00255 | 0.000253783 | 0.00185
1778.4 | 0.00272 | 0.00266 | 0.00255 | 0.00203 | 0.00178
1778.45 | 0.00341 | 0.00328 | 0.00264 | 0.00108 | 0.0012
1778.5 | 0.00318 | 0.00289 | 0.00169 | 0.000932175 | 0.0017
1778.55 | 0.00249 | 0.00227 | 0.00114 | 0.00127 | 0.0012
1778.6 | 0.00195 | 0.00211 | 0.000827748 | -0.000167643 | 0.00105
1778.65 | 0.000959322 | 0.00266 | 0.00123 | 0.00024544 | 0.00112
1778.7 | 0.00134 | 0.00258 | -3.20068e-05 | 0.000658806 | 0.00156
1778.75 | 0.00103 | 0.00203 | -0.000421886 | 0.000349663 | 0.000616006
1778.8 | 0.0004246 | 0.00133 | -0.00144 | 0.00141 | 0.000761221
1778.85 | -0.000260846 | 0.00195 | -0.00167 | 0.00174 | 0.000979049
1778.9 | -0.000793502 | 0.0018 | -0.00175 | 0.00094771 | 0.000688935
1778.95 | -0.00133 | 0.00133 | -0.00182 | -0.000564693 | 0.000471481
1779 | -0.000110088 | 0.00164 | -0.00174 | 0.000811026 | 0.000689197
1779.05 | -0.000870878 | 0.00156 | -0.00134 | 0.000662402 | 0.000181757
1779.1 | 0.000497982 | 0.0021 | -0.000306087 | 0.0005941 | 0.000399362
1779.15 | 4.07117e-05 | 0.00171 | -0.00125 | 0.0027 | 0.000326992
1779.2 | 0.000116358 | 0.000938032 | -0.00092731 | 0.00279 | 0.000254631
1779.25 | 0.00111 | 0.00187 | -0.000290319 | 0.0024 | -3.51119e-05
1779.3 | 0.00149 | 0.00295 | -0.000285063 | 0.00322 | 0.000472395
1779.35 | 0.00202 | 0.00404 | 0.000510851 | 0.00234 | 0.000255023
1779.4 | 0.00187 | 0.00365 | 0.000595233 | 0.00324 | 0.00105
1779.45 | 0.00126 | 0.00435 | 0.000996286 | 0.00366 | 0.000908042
1779.5 | 0.00187 | 0.00489 | 0.00219 | 0.0048 | 0.00149
1779.55 | 0.000341506 | 0.00489 | 0.00259 | 0.00457 | 0.00127
1779.6 | 0.00133 | 0.0052 | 0.00252 | 0.00474 | 0.00149
1779.65 | 0.00133 | 0.00544 | 0.00292 | 0.00508 | 0.00149
1779.7 | 0.00378 | 0.00653 | 0.00531 | 0.00396 | 0.00113
1779.75 | 0.00362 | 0.00731 | 0.00492 | 0.00373 | 0.00127
1779.8 | 0.00347 | 0.00668 | 0.00533 | 0.00487 | 0.000836391
1779.85 | 0.00355 | 0.00621 | 0.00541 | 0.00472 | 0.00127
1779.9 | 0.00408 | 0.00582 | 0.00566 | 0.00546 | 0.00156
1779.95 | 0.004 | 0.00574 | 0.0055 | 0.00402 | 0.00127
1780 | 0.00531 | 0.00504 | 0.00543 | 0.00371 | 0.00164
1780.05 | 0.00546 | 0.00496 | 0.00487 | 0.00372 | 0.00229
1780.1 | 0.00531 | 0.0048 | 0.00448 | 0.00325 | 0.00287
1780.15 | 0.00423 | 0.00309 | 0.00456 | 0.0035 | 0.00309
1780.2 | 0.00423 | 0.00355 | 0.00401 | 0.00311 | 0.00331
1780.25 | 0.00209 | 0.00355 | 0.00322 | 0.00361 | 0.00404
1780.3 | 0.00262 | 0.00301 | 0.00402 | 0.00402 | 0.00346
1780.35 | 0.00385 | 0.00277 | 0.00395 | 0.00266 | 0.00302
1780.4 | 0.00316 | 0.0013 | 0.00213 | 0.00211 | 0.00346
1780.45 | 0.00278 | 0.000445232 | 0.00102 | 0.00108 | 0.00353
1780.5 | 0.00346 | 0.000289402 | 0.00127 | 0.00141 | 0.00302
1780.55 | 0.00285 | -0.000330083 | 0.00151 | 0.00183 | 0.00324
1780.6 | 0.00186 | -0.000485702 | 0.00143 | 0.00152 | 0.00287
1780.65 | 0.00163 | -0.000564067 | 0.000489293 | 0.00161 | 0.00266
1780.7 | 0.00254 | 0.000981288 | 0.000731896 | 0.00154 | 0.00273
1780.75 | 0.00293 | 0.000825311 | 0.00177 | 0.00131 | 0.00251
1780.8 | 0.0043 | 0.000205238 | 0.0013 | 0.000199338 | 0.00229
1780.85 | 0.00338 | 4.94716e-05 | 0.000510319 | -0.000429665 | 0.00295
1780.9 | 0.000862272 | 0.000589715 | -0.000274862 | 6.2994e-05 | 0.00324
1780.95 | 0.00147 | 0.00237 | 0.00179 | 0.000636279 | 0.00244
1781 | 0.00185 | 0.00237 | 0.00251 | 0.00137 | 0.00215
1781.05 | 0.0017 | 0.00245 | 0.00188 | 0.0017 | 0.00178
1781.1 | 0.00147 | 0.00322 | 0.000773945 | 0.00188 | 0.00157
1781.15 | 0.00132 | 0.00353 | 0.000383681 | 0.00237 | 0.00106
1781.2 | 0.00116 | 0.00244 | 0.000784459 | 0.00182 | 0.00054988
1781.25 | 0.00116 | 0.00159 | -1.05283e-06 | 0.00256 | 0.000187507
1781.3 | 0.000553785 | 0.00182 | -0.000864372 | 0.00249 | 4.27008e-05
1781.35 | 0.000400992 | 0.00205 | -0.000780209 | 0.00266 | -0.000464157
1781.4 | -0.000208385 | 0.00197 | -0.00188 | 0.00275 | -0.000825885
1781.45 | 0.000552396 | 0.00088678 | -0.00132 | 0.00268 | -0.000536286
1781.5 | 0.000323454 | -0.000428967 | -0.0021 | 0.00246 | -0.000680908
1781.55 | -0.000513986 | -0.000275604 | -0.00226 | 0.00263 | -0.000391235
1781.6 | -0.00135 | 0.000187016 | -0.00304 | 0.00256 | -0.000101415
1781.65 | -0.00135 | -0.000664059 | -0.00201 | 0.00193 | -0.000101284
1781.7 | -0.0015 | -0.000896779 | -0.00169 | 0.00138 | 0.000406158
1781.75 | -0.00112 | -0.00074354 | -0.00105 | 0.00187 | 0.000914053
1781.8 | -0.000668346 | -0.000204032 | -0.000338205 | 0.0014 | 0.00040642
1781.85 | -0.00105 | -0.000823012 | -0.000490861 | 0.000852011 | 0.000696646
1781.9 | -0.00135 | -0.00183 | -0.00104 | 0.00199 | 0.00084188
1781.95 | -0.000137397 | -0.00144 | -8.54859e-05 | 0.00248 | 0.000261819
1782 | -0.000974166 | -0.00221 | -0.000554031 | 0.00346 | 0.000406942
1782.05 | -0.000822664 | -0.00222 | -0.000548775 | 0.00283 | 0.000334572
1782.1 | -0.00074713 | -0.00114 | 0.000799945 | 0.00155 | -2.76624e-05
1782.15 | -6.31595e-05 | -0.00168 | 0.00136 | 0.00261 | 0.00018986
1782.2 | 0.000164705 | -0.00191 | 0.000573145 | 0.0027 | 0.00091523
1782.25 | 0.000925995 | -0.0016 | 0.000578402 | 0.00312 | 0.000842795
1782.3 | -0.000216716 | -0.00137 | -0.000917027 | 0.00265 | 0.000552756
1782.35 | -0.00158 | -0.00145 | -0.00138 | 0.00306 | 0.00135
1782.4 | -0.00159 | -0.00192 | -0.00232 | 0.0042 | 0.00113
1782.45 | -0.00128 | -0.000605067 | -0.00193 | 0.00349 | 0.00128
1782.5 | -0.00121 | -0.000915 | -0.000422529 | 0.00366 | 0.0015
1782.55 | -0.000371157 | 0.000397399 | -2.241e-05 | 0.00343 | 0.000843579
1782.6 | -0.000295562 | 0.0014 | -9.61485e-05 | 0.00433 | 0.00033601
1782.65 | -0.000524168 | 0.00031777 | -0.00183 | 0.00588 | 0.00026365
1782.7 | -0.000524631 | 0.000858308 | -0.000717196 | 0.00629 | -2.60937e-05
1782.75 | 0.000159614 | 0.00148 | -0.00103 | 0.0072 | -0.000532887
1782.8 | 0.00061608 | 0.00101 | -0.000548859 | 0.00632 | -0.000822225
1782.85 | 0.00222 | 0.00109 | 0.000246176 | 0.00747 | -0.000822094
1782.9 | 0.00283 | 0.00054416 | 0.00144 | 0.00594 | -0.00147
1782.95 | 0.00183 | 0.000620403 | 0.00192 | 0.00563 | -0.000821833
1783 | 0.00153 | -0.000617594 | 0.00208 | 0.00564 | -0.000966381
1783.05 | 0.0013 | -0.00116 | 0.000425289 | 0.00492 | -0.000604484
1783.1 | 0.000841906 | -0.000542646 | 0.000430545 | 0.00364 | 0.000119871
1783.15 | 0.00153 | 0.000229041 | 0.00115 | 0.00277 | 0.000917714
1783.2 | 0.00221 | 0.000769506 | 0.00234 | 0.00182 | 0.00143
1783.25 | 0.00206 | 0.000845782 | 0.00227 | 0.00078661 | 0.00099055
1783.3 | 0.00115 | 0.00108 | 0.00243 | 0.00136 | 0.000772984
1783.35 | 0.000915813 | 0.00131 | 0.0026 | 0.00209 | 0.000555502
1783.4 | 0.000991582 | 0.00239 | 0.00363 | 0.00154 | 0.000918368
1783.45 | 0.000991119 | 0.00301 | 0.00348 | 0.00292 | 0.000991073
1783.5 | 0.00214 | 0.0027 | 0.00428 | 0.00245 | 0.00070096
1783.55 | 0.00236 | 0.00449 | 0.00397 | 0.00279 | 0.000846194
1783.6 | 0.00267 | 0.00542 | 0.00469 | 0.0032 | 0.000701222
1783.65 | 0.00443 | 0.00519 | 0.00509 | 0.0037 | 0.000919021
1783.7 | 0.0032 | 0.00449 | 0.00422 | 0.00403 | 0.000701483
1783.75 | 0.00274 | 0.00324 | 0.00335 | 0.00485 | -9.57934e-05
1783.8 | 0.00229 | 0.00238 | 0.0024 | 0.00446 | 0.000484159
1783.85 | 0.00274 | 0.00331 | 0.00368 | 0.00238 | 0.000701875
1783.9 | 0.00221 | 0.00331 | 0.00218 | 0.00247 | 0.000774553
1783.95 | 0.00183 | 0.00184 | 0.00187 | 0.00336 | 0.000412041
1784 | 0.00205 | 0.00145 | 0.00195 | 0.00145 | 0.000122224
1784.05 | 0.00228 | 0.00137 | 0.00156 | 0.00226 | 0.000339802
1784.1 | 0.00167 | 0.000130073 | 0.00125 | 0.00203 | 0.000847633
1784.15 | 0.00121 | -0.000566562 | 0.00109 | 0.00285 | 0.0015
1784.2 | -0.00145 | -0.00188 | 0.000625245 | 0.00342 | 0.000993034
1784.25 | 0.000374148 | -0.00103 | 0.00103 | 0.00456 | 0.000775469
1784.3 | 0.000297535 | 4.81983e-05 | 0.00182 | 0.00345 | 0.00114
1784.35 | 0.000525552 | 0.000588517 | 0.00246 | 0.00274 | 0.00136
1784.4 | 0.000829873 | -0.00142 | 0.000883516 | 0.00331 | 0.00143
1784.45 | 0.00082941 | -0.00142 | 0.00168 | 0.00348 | 0.00172
1784.5 | 0.000371834 | -0.000883371 | 0.000498673 | 0.00157 | 0.00223
1784.55 | 0.00113 | -0.000421192 | -0.000128069 | 0.00343 | 0.00281
1784.6 | 0.00014249 | -0.000113242 | -0.000832973 | 0.00408 | 0.00245
1784.65 | 0.000294296 | 0.000581683 | -0.000906568 | 0.00402 | 0.00172
1784.7 | 0.000827096 | 0.00143 | -0.000428037 | 0.00411 | 0.000849202
1784.75 | 0.00182 | 0.0026 | -0.000501686 | 0.00436 | 0.00107
1784.8 | 0.000369057 | 0.00205 | -0.000338605 | 0.00454 | 0.00143
1784.85 | 0.000216305 | 0.00174 | -0.00057007 | 0.00447 | 0.00172
1784.9 | 0.000291981 | 0.000498607 | -0.00112 | 0.00399 | 0.00179
1784.95 | 0.000291519 | 0.00267 | 0.00054598 | 0.0036 | 0.00158
1785 | 0.000291056 | 0.0029 | 0.00118 | 0.00289 | 0.0015
1785.05 | 0.000366743 | 0.00158 | 0.00111 | 0.00411 | 0.00136
1785.1 | -0.000850896 | 0.000648827 | 0.000561749 | 0.0042 | 0.00172
1785.15 | -0.000319165 | 0.00103 | 0.000883269 | 0.0018 | 0.00172
1785.2 | -0.00131 | 0.000491773 | 0.000888525 | 0.00222 | 0.00179
1785.25 | -0.00237 | 2.65609e-05 | 2.44817e-05 | 0.00191 | 0.00223
1785.3 | -0.00176 | -0.000669981 | -0.000207114 | 0.0012 | 0.00238
1785.35 | -0.0023 | -0.00198 | -0.000280786 | 0.000248746 | 0.00238
1785.4 | -0.00199 | -0.00237 | -0.000985395 | 0.00106 | 0.00238
1785.45 | -0.00237 | -0.000750612 | 0.000203463 | 0.00372 | 0.00187
1785.5 | -0.00396 | -0.00283 | -0.000186088 | 0.00422 | 0.00172
1785.55 | -0.00449 | -0.00345 | 0.000371975 | 0.00415 | 0.00187
1785.6 | -0.00374 | -0.00237 | 0.000614313 | 0.0036 | 0.0015
1785.65 | -0.00321 | -0.00153 | 0.000540531 | 0.00353 | 0.00143
1785.7 | -0.0029 | -0.00122 | 0.00157 | 0.00524 | 0.00121
1785.75 | -0.00162 | -0.00153 | 0.00174 | 0.00533 | 0.00121
1785.8 | -0.002 | -0.00145 | 0.00158 | 0.00477 | 0.00121
1785.85 | -0.00207 | -0.000914119 | 0.00246 | 0.00503 | 0.00107
1785.9 | -0.00147 | 0.00047583 | 0.00263 | 0.00569 | 0.000489652
1785.95 | -0.00116 | 0.000397319 | 0.00295 | 0.00586 | 0.00027228
1786 | 0.000586462 | -0.000608698 | 0.00208 | 0.00418 | 0.000562433
1786.05 | 0.00135 | 0.00031768 | 0.00074067 | 0.00597 | 0.000490044
1786.1 | 0.0012 | -0.000301971 | -0.000911805 | 0.00703 | -1.72013e-05
1786.15 | 0.000280412 | -0.000225833 | -0.000906549 | 0.00785 | -0.000306797
1786.2 | 0.00135 | -0.000226972 | 0.000124352 | 0.00754 | -0.000885676
1786.25 | 0.00104 | -0.00131 | -0.00121 | 0.00626 | -0.000523733
1786.3 | -0.00025374 | -0.00177 | -0.00191 | 0.00498 | -0.000306404
1786.35 | 0.000964278 | -0.00216 | -0.00183 | 0.00475 | -0.000378682
1786.4 | 0.00188 | -0.00139 | -0.00261 | 0.00411 | -0.000233725
1786.45 | 0.0031 | -0.0027 | -0.00292 | 0.0034 | 5.6169e-05
1786.5 | 0.0028 | -0.00278 | -0.00284 | 0.00317 | -0.000523079
1786.55 | 0.00249 | -0.00239 | -0.00197 | 0.00439 | 0.000128895
1786.6 | 0.00218 | -0.00286 | -0.00212 | 0.00328 | -8.83386e-05
1786.65 | 0.00325 | -0.00263 | -0.00117 | 0.00297 | 0.000129156
1786.7 | 0.00364 | -0.00271 | -0.00109 | 0.00218 | 0.00070933
1786.75 | 0.00211 | -0.00271 | -0.000843472 | 0.000984583 | 0.000636924
1786.8 | 0.00119 | -0.00194 | -0.000443956 | 0.00252 | 0.000419496
1786.85 | 0.00195 | -0.00132 | 0.000192685 | 0.00326 | 0.000492137
1786.9 | 0.00165 | -0.00233 | -0.000275663 | 0.00399 | 0.000202283
1786.95 | 0.00103 | -0.00256 | 0.000756235 | 0.00457 | -8.74228e-05
1787 | 0.000729597 | -0.0014 | 0.000998673 | 0.00426 | 0.000202545
1787.05 | 0.000272083 | -0.000478132 | 0.000529666 | 0.00387 | 0.00056518
1787.1 | -0.000337212 | -0.000788191 | -0.000254637 | 0.00283 | -0.000231893
1787.15 | -0.000261607 | 0.000215276 | 0.00173 | 0.0026 | -1.44541e-05
1787.2 | -3.38031e-05 | 0.00138 | 0.00165 | 0.00157 | -1.43233e-05
1787.25 | -0.00163 | 0.00168 | 0.00182 | 0.00183 | -0.000303919
1787.3 | -0.000491169 | 0.00192 | 0.00079303 | 0.002 | -1.40616e-05
1787.35 | 0.000269306 | 0.00176 | 0.000877336 | 0.00193 | -0.000448465
1787.4 | 0.000421154 | 0.00207 | 0.00223 | 0.0025 | -0.000593105
1787.45 | 0.00103 | 0.00386 | 0.00454 | 0.00268 | -0.000665346
1787.5 | 3.95295e-05 | 0.00284 | 0.00367 | 0.00229 | -0.000375673
1787.55 | -0.00118 | 0.00191 | 0.00264 | 0.0015 | -0.000447942
1787.6 | -0.000646012 | 0.00191 | 0.00344 | 0.00223 | -0.000303003
1787.65 | -0.000494408 | 0.00307 | 0.00424 | 0.00256 | 0.000131773
1787.7 | 0.000494547 | 0.00261 | 0.00202 | 0.00153 | 0.000204377
1787.75 | -0.000495334 | 0.00175 | 0.00179 | 0.00122 | 0.000204508
1787.8 | 0.000645993 | 0.00074215 | 0.00148 | 0.00132 | 0.000204638
1787.85 | 0.00103 | 0.00105 | 0.00235 | 0.00125 | 0.000349743
1787.9 | 0.000111947 | 0.00159 | 0.00165 | 0.000779975 | 0.000930139
1787.95 | 0.00171 | 0.00268 | 0.000624281 | -0.000486776 | 0.00093027
1788 | 0.000263291 | 0.00244 | -0.0015 | -0.00279 | 0.00108
1788.05 | -0.000117769 | 0.00182 | -0.00236 | -0.00222 | 0.00078541
1788.1 | 0.000948082 | 0.00267 | -0.00102 | -0.000530646 | 0.00108
1788.15 | 0.0011 | 0.00151 | -0.00148 | -0.000917621 | 0.000858228
1788.2 | -0.000271323 | -0.000195235 | -0.00336 | 5.234e-05 | 0.00151
1788.25 | 0.000184838 | 0.00104 | -0.00273 | 0.00102 | 0.00195
1788.3 | 0.00171 | 0.000575945 | -0.00139 | 0.00152 | 0.00188
1788.35 | 0.00232 | 0.00174 | -0.000675267 | 0.000727843 | 0.00188
1788.4 | 0.00102 | 0.00181 | -0.00154 | 0.00258 | 0.00188
1788.45 | 0.00247 | 0.00166 | 0.000202978 | 0.00203 | 0.00202
1788.5 | 0.000487144 | 0.000881068 | 0.00131 | 0.00413 | 0.00195
1788.55 | 0.00125 | 0.000183391 | 0.00203 | 0.00503 | 0.0018
1788.6 | 0.0027 | 0.00196 | 0.00275 | 0.00488 | 0.00195
1788.65 | 0.00186 | 0.000955097 | 0.00236 | 0.00361 | 0.00151
1788.7 | 0.00224 | 0.0015 | 0.00252 | 0.00225 | 0.00217
1788.75 | 0.00385 | 0.00212 | 0.0038 | 0.00243 | 0.00188
1788.8 | 0.00377 | 0.00142 | 0.0046 | 0.0018 | 0.00137
1788.85 | 0.00193 | 0.00149 | 0.0027 | 0.00261 | 0.00202
1788.9 | 0.00155 | 0.00056228 | 0.00342 | 0.00214 | 0.00151
1788.95 | 0.00316 | 0.000483748 | 0.00382 | 0.000631752 | 0.000860322
1789 | 0.00323 | 0.000173143 | 0.0024 | 0.000723697 | 0.000642812
1789.05 | 0.00346 | 1.73333e-05 | 0.000266056 | -0.000382741 | 0.000642942
1789.1 | 0.00292 | -0.000138433 | -0.000123276 | 0.000188182 | 0.000788158
1789.15 | 0.00254 | 0.000324439 | 0.00138 | -3.9445e-05 | 0.00115
1789.2 | 0.00239 | 0.000555447 | 0.000913736 | 0.00173 | 0.00122
1789.25 | 0.00185 | 0.00133 | 0.000839965 | 0.00271 | 0.0013
1789.3 | 2.2872e-05 | 0.0011 | 0.000371289 | 0.00272 | 0.000571068
1789.35 | -0.000814232 | 0.000474639 | 0.000929505 | 0.00369 | 0.000643728
1789.4 | 2.19468e-05 | 0.000628296 | 0.00196 | 0.00371 | 0.000208826
1789.45 | 9.76033e-05 | 0.000781996 | 0.00126 | 0.00549 | 0.00144
1789.5 | -0.00173 | 0.000780858 | 0.000866247 | 0.00582 | 0.00144
1789.55 | -0.00211 | 0.00109 | 0.00206 | 0.00648 | 0.00166
1789.6 | -0.00241 | -0.00014982 | 0.00405 | 0.00625 | 0.00152
1789.65 | -0.0018 | 8.09991e-05 | 0.00477 | 0.00731 | 0.00137
1789.7 | -0.00188 | -0.00146 | 0.00231 | 0.00797 | 0.000499596
1789.75 | -0.00203 | -0.00177 | 0.00279 | 0.00613 | 0.000862416
1789.8 | -0.00188 | -0.0017 | 0.00351 | 0.0067 | 0.0001374
1789.85 | 0.000703223 | -0.000928026 | 0.00344 | 0.00671 | 0.000427479
1789.9 | -0.000210977 | -0.000774746 | 0.00241 | 0.00616 | 0.000500119
1789.95 | -0.000439645 | -0.000775884 | 0.00202 | 0.00585 | -7.12597e-06
1790 | -0.000668221 | -0.000777023 | 0.00131 | 0.00457 | -0.000731034
1790.05 | -0.000972694 | -0.00124 | 0.00274 | 0.00418 | -0.000224173
1790.1 | -0.000136739 | -0.00178 | 0.0022 | 0.00379 | -0.000513658
1790.15 | -0.000745627 | -0.00117 | 0.00133 | 0.00413 | -0.000947674
1790.2 | -0.000137664 | -0.000935996 | 0.000939838 | 0.00237 | -0.000947543
1790.25 | 0.000318619 | -0.000164624 | 0.00316 | 0.00214 | -0.000368475
1790.3 | 0.000470487 | 0.000298248 | 0.00341 | 0.00296 | -0.000802602
1790.35 | 1.3156e-05 | -0.000321487 | 0.00357 | 0.00281 | -0.000802471
1790.4 | -0.00196 | -0.00102 | 0.00278 | -0.000378284 | -0.00080234
1790.45 | -0.00166 | -0.00148 | 0.00199 | 0.000112487 | -0.000657494
1790.5 | -0.000292608 | -0.000402181 | 0.00422 | 0.000204309 | -0.000802079
1790.55 | -0.000140903 | -0.000171456 | 0.00431 | -0.000102985 | -0.00109
1790.6 | 0.000239231 | 0.00107 | 0.00304 | -0.000330343 | -0.00116
1790.65 | -0.000978245 | 0.00161 | 0.00305 | -0.000637325 | -0.000584599
1790.7 | 0.000390615 | 0.00215 | 0.0025 | -0.000465878 | -0.000439697
1790.75 | -0.000142754 | 0.00238 | 0.00163 | -0.000374145 | -0.00022234
1790.8 | -0.00121 | 0.0023 | 0.000213246 | -0.000441908 | -0.000584206
1790.85 | -0.00144 | 0.00292 | 0.00029742 | -0.0021 | -0.000222078
1790.9 | -0.00227 | 0.00222 | -0.00151 | -0.00233 | 0.000285235
1790.95 | -0.00128 | 0.00222 | 0.000544752 | 0.000871349 | 0.000285366
1791 | -0.000829499 | 0.00339 | 0.00174 | 0.000324163 | 0.000575519
1791.05 | -0.00174 | 0.003 | 2.84169e-06 | 0.0013 | 0.00116
1791.1 | -0.00129 | 0.00268 | 0.000402631 | 0.00219 | 0.0013
1791.15 | -0.000374691 | 0.00136 | 0.000723712 | 0.0034 | 0.00108
1791.2 | -0.00052726 | 0.00144 | 9.74954e-05 | 0.00374 | 0.000358512
1791.25 | -0.00060376 | 0.000353986 | 2.3867e-05 | 0.00399 | 0.000866343
1791.3 | -0.00030001 | 0.000120762 | 0.000344729 | 0.00456 | 0.00116
1791.35 | 0.000613143 | -0.000344261 | 0.00106 | 0.00329 | 0.000794048
1791.4 | -0.000148768 | -0.00158 | 0.000671022 | 0.00547 | 0.000431537
1791.45 | 2.97747e-06 | -0.00112 | 0.000439426 | 0.00444 | -7.56442e-05
1791.5 | 0.000687955 | -3.84631e-05 | -0.000107587 | 0.0018 | -7.55133e-05
1791.55 | 0.000535101 | -0.00104 | -0.000181183 | 0.00294 | -0.000582242
1791.6 | 0.000153838 | -0.00151 | -0.000727584 | 0.00263 | -0.00109
1791.65 | -0.000379317 | -0.00128 | -0.00112 | 0.0016 | -0.000654352
1791.7 | -0.000987961 | -0.00136 | -0.000638296 | 0.00161 | -0.000437078
1791.75 | -0.000988424 | -0.00251 | -0.000396647 | 0.00162 | -0.00029214
1791.8 | -0.000684878 | -0.00182 | 0.000950023 | 0.00236 | -0.000219591
1791.85 | -0.00137 | -0.00328 | 0.00016583 | 0.00157 | -0.000726191
1791.9 | -0.000533737 | -0.00275 | 0.000328889 | 0.0035 | 0.000650404
1791.95 | 0.00106 | -0.00182 | -0.000454429 | 0.00359 | 0.00109
1792 | 0.00106 | -0.0026 | -0.000133874 | 0.00537 | 0.00152
1792.05 | 0.00091153 | -0.00383 | -0.000207459 | 0.00652 | 0.00145
1792.1 | 0.00236 | -0.00214 | 0.000586701 | 0.00532 | 0.00181
1792.15 | 0.00175 | -0.00298 | -0.000433403 | 0.00461 | 0.00225
1792.2 | 0.0019 | -0.00198 | -3.39962e-05 | 0.00494 | 0.00189
1792.25 | 0.000604814 | -0.00252 | -0.00129 | 0.00471 | 0.0021
1792.3 | -0.000613475 | -0.00222 | -0.000890254 | 0.00561 | 0.00247
1792.35 | -0.00107 | -0.00237 | -0.00096373 | 0.00473 | 0.00225
1792.4 | -0.00107 | -0.00114 | -0.00135 | 0.00587 | 0.00225
1792.45 | -0.00137 | -0.00106 | -0.00143 | 0.00492 | 0.00174
1792.5 | -0.00221 | -0.00107 | -0.000711732 | 0.00606 | 0.00138
1792.55 | -0.00153 | -0.000680636 | 0.000239421 | 0.00486 | 0.00109
1792.6 | -0.00213 | 0.0011 | 8.69193e-05 | 0.00431 | 0.00102
1792.65 | -0.00342 | 0.00117 | -0.000538422 | 0.00481 | 0.000724906
1792.7 | -0.00282 | 0.00164 | 0.000728729 | 0.0057 | -0.000217234
1792.75 | -0.00252 | 0.00109 | 0.00192 | 0.00604 | -7.22399e-05
1792.8 | -0.00168 | 0.00187 | 0.00303 | 0.00589 | 0.000217728
1792.85 | -0.00199 | 0.0028 | 0.00288 | 0.00493 | -7.1978e-05
1792.9 | -0.00161 | 0.00256 | 0.00352 | 0.00503 | 7.3053e-05
1792.95 | -0.000467404 | 0.00264 | 0.00599 | 0.00287 | 7.3184e-05
1793 | -0.00161 | 0.00171 | 0.00552 | 0.00377 | -7.15851e-05
1793.05 | -0.00214 | 0.00116 | 0.00672 | 0.00274 | -0.00014389
1793.1 | -0.00138 | 0.00147 | 0.00545 | 0.00355 | 0.000218514
1793.15 | -0.00092539 | 0.00186 | 0.00474 | 0.00468 | 0.000798762
1793.2 | -0.000241511 | 1.52535e-07 | 0.00538 | 0.00373 | 0.00116
1793.25 | -0.000394121 | -0.000773812 | 0.00451 | 0.00158 | 0.00174
1793.3 | -0.000850781 | -0.000311381 | 0.00459 | 0.00304 | 0.0016
1793.35 | 0.000518447 | 0.000460938 | 0.0042 | 0.00409 | 0.00131
1793.4 | 0.00304 | 0.000769476 | 0.00429 | 0.00483 | 0.00167
1793.45 | 0.00243 | -0.000469362 | 0.00278 | 0.00452 | 0.00116
1793.5 | 0.00189 | 0.000225374 | 0.00327 | 0.00654 | 0.000944801
1793.55 | 0.00204 | 0.000843506 | 0.00272 | 0.00534 | 0.000364666
1793.6 | 0.0025 | 0.00232 | 0.00209 | 0.00519 | 0.000582328
1793.65 | 0.00258 | 0.00263 | 0.00352 | 0.00537 | 0.000219954
1793.7 | -0.000322216 | 0.00169 | 0.00503 | 0.00506 | 0.000147612
1793.75 | -0.00131 | 0.0034 | 0.00369 | 0.00692 | -0.000721214
1793.8 | -0.00184 | 0.00511 | 0.00354 | 0.00661 | -0.000431578
1793.85 | -0.00245 | 0.0048 | 0.00283 | 0.00574 | -0.000576218
1793.9 | -0.00381 | 0.00363 | 0.00307 | 0.00551 | -0.000865519
1793.95 | -0.00434 | 0.00176 | 0.00244 | 0.00536 | -0.00123
1794 | -0.00457 | 0.00363 | 0.00276 | 0.00529 | -0.00101
1794.05 | -0.00389 | 0.00409 | 0.00198 | 0.00659 | -0.000865126
1794.1 | -0.00645 | 0.00161 | 0.00167 | 0.0087 | 0.00014866
1794.15 | -0.006 | 0.00114 | 0.00104 | 0.00888 | 0.000148791
1794.2 | -0.006 | 0.000828704 | 0.00144 | 0.00938 | 0.000293878
1794.25 | -0.00359 | -0.000642103 | 0.000654863 | 0.00785 | -0.000213174
1794.3 | -0.00268 | -0.00134 | 0.002 | 0.00794 | 0.000584161
1794.35 | -0.00223 | -0.00203 | 0.0028 | 0.00949 | 0.000439263
1794.4 | -0.00124 | -0.00219 | 0.00209 | 0.01105 | -6.79179e-05
1794.45 | -0.000785413 | -0.00126 | 0.00115 | 0.01057 | 0.000294532
1794.5 | 0.000431627 | 0.000202602 | 0.00139 | 0.01066 | 0.000512166
1794.55 | 0.000583535 | -3.05897e-05 | 0.000528579 | 0.01181 | 0.00109
1794.6 | -0.0017 | -0.000727319 | -1.82059e-05 | 0.01028 | 0.00117
1794.65 | 0.00165 | 0.00284 | 0.00133 | 0.009 | 0.000367548
1794.7 | 0.00203 | 0.00167 | 0.00125 | 0.00763 | -6.7132e-05
1794.75 | 0.00104 | 0.00229 | 0.000865297 | 0.00563 | -0.00042909
1794.8 | 0.000733634 | 0.00384 | -0.000154807 | 0.00645 | 5.57545e-06
1794.85 | -0.000941118 | 0.00244 | -0.00133 | 0.00646 | 5.70644e-06
1794.9 | -0.000485445 | 0.00306 | -0.00172 | 0.00543 | -6.6608e-05
1794.95 | -0.000409849 | 0.00345 | -0.00101 | 0.00383 | 0.00022336
1795 | -0.00048637 | 0.00174 | 0.000733712 | 0.00384 | 0.000295973
1795.05 | -0.00367 | -0.000428521 | -0.00115 | 0.00402 | 0.000151149
1795.1 | -0.0042 | -0.00066146 | -0.000517145 | 0.00243 | -0.000428173
1795.15 | -0.00375 | -0.000739844 | -0.000905494 | 0.00108 | -0.000862244
1795.2 | -0.00564 | -0.00267 | -0.00255 | 0.000373629 | -0.000572682
1795.25 | -0.00624 | -0.000896582 | -0.00145 | 0.00134 | -0.000210554
1795.3 | -0.00707 | -0.000588758 | -0.00285 | 0.00319 | -0.000282841
1795.35 | -0.00624 | -0.000358064 | -0.00269 | 0.00321 | -0.000572289
1795.4 | -0.00451 | 0.00173 | -0.00112 | 0.00226 | -0.00144
1795.45 | -0.00526 | 0.00243 | -0.000401595 | 0.00219 | -0.00137
1795.5 | -0.00504 | 0.00173 | -0.0011 | 0.0026 | -0.000644267
1795.55 | -0.00579 | 0.0025 | -0.00251 | 0.00149 | -0.000571765
1795.6 | -0.0014 | 0.00538 | 0.000165756 | 0.00143 | -0.000861065
1795.65 | -0.000644469 | 0.00593 | -0.000144242 | 0.000401795 | -0.000933269
1795.7 | 0.000115905 | 0.00468 | 0.000255111 | 0.00225 | -0.000571372
1795.75 | 0.00195 | 0.00554 | 0.000970428 | 0.00442 | -0.00049886
1795.8 | 0.00279 | 0.00483 | 0.0007389 | 0.00331 | -0.000209113
1795.85 | 0.00378 | 0.00429 | 0.00217 | 0.00301 | -0.000208982
1795.9 | 0.00271 | 0.00304 | 0.00391 | 0.0039 | -0.000498467
1795.95 | 0.00217 | 0.000711408 | 0.00281 | 0.00271 | 0.000588484
1796 | 0.0037 | -6.3609e-05 | 0.00218 | 0.00376 | 0.000806229
1796.05 | 0.00317 | 0.0011 | 0.00385 | 0.00289 | 0.000226242
1796.1 | 0.0034 | 0.000940361 | 0.00378 | 0.00299 | 0.000298856
1796.15 | 0.000340192 | 0.000629418 | 0.00275 | 0.00196 | 0.000371478
1796.2 | 0.00286 | 0.00164 | 0.00395 | 0.00317 | 0.000734206
1796.25 | 0.00125 | 0.00179 | 0.003 | 0.00214 | 0.00117
1796.3 | 0.000795978 | 0.000780883 | 0.00277 | 0 | 0.000952137
1796.35 | 0.000186032 | -0.000689924 | 0.00151 |  | 0.000807146
1796.4 | 0.000261719 | -0.000768309 | 0.00183 |  | 0.00124
1796.45 | -0.000727898 | -0.000614945 | 0.00247 |  | 0.00161
1796.5 | -0.000880385 | 0.000621448 | 0.00295 |  | 0.00153
1796.55 | -0.00247 | 0.000310674 | 0.00287 |  | 0.00204
1796.6 | -0.0027 | -0.00116 | 0.000744098 |  | 0.00146
1796.65 | -0.00149 | -0.000696756 | 0.000828261 |  | 0.00139
1796.7 | 0.000944752 | -0.0009296 | 0.00178 |  | 0.00124
1796.75 | -0.000274354 | -0.00209 | 0.00155 |  | 0.00088075
1796.8 | 0.00201 | -0.000391083 | 0.00235 |  | 0.000445682
1796.85 | 0.00178 | 0.000613478 | 0.00346 |  | 0.000808456
1796.9 | 0.00178 | 0.00193 | 0.00243 |  | 0.000445945
1796.95 | 0.00125 | 0.00162 | 0.00173 |  | 1.12093e-05
1797 | 0.00201 | 0.00333 | 0.000549496 |  | 1.13403e-05
1797.05 | -4.88324e-05 | 0.00301 | -0.00118 |  | -0.00013341
1797.1 | 0.00086481 | 0.00426 | 8.69965e-05 |  | -0.000857134
1797.15 | 0.00285 | 0.00621 | 0.00175 |  | -0.000495191
1797.2 | 0.0014 | 0.00535 | 0.00302 |  | -0.000205444
1797.25 | -0.000887324 | 0.00348 | 0.00255 |  | 0.00030187
1797.3 | -0.00233 | 0.00371 | 0.00161 |  | -0.000132755
1797.35 | -0.00316 | 0.00277 | 0.00209 |  | -6.01877e-05
1797.4 | -0.00248 | 0.0041 | 0.00328 |  | -0.000639288
1797.45 | -0.00301 | 0.00277 | 0.00583 |  | -0.000566785
1797.5 | -0.00218 | 0.00207 | 0.00543 |  | -0.000349484
1797.55 | -0.00248 | 0.00145 | 0.00512 |  | -0.000349353
1797.6 | 0.000174468 | 0.0023 | 0.00656 |  | -0.00107
1797.65 | 0.000631058 | 0.000827598 | 0.00632 |  | -0.000204265
1797.7 | -0.00142 | -0.00157 | 0.00347 |  | 0.000448041
1797.75 | -0.0015 | 0.000128594 | 0.00347 |  | 8.57608e-05
1797.8 | 0.000477279 | 0.00308 | 0.00411 |  | 8.58918e-05
1797.85 | -0.000436676 | 0.00269 | 0.0046 |  | 0.000448435
1797.9 | -0.000208903 | 0.00268 | 0.00302 |  | 0.000738661
1797.95 | -0.00218 | 0.000511006 | -0.000847156 |  | 0.000956461
1798 | -0.000818253 | 0.00284 | -0.00108 |  | 0.0011
1798.05 | -0.00203 | 0.00346 | -0.00036448 |  | 0.00103
1798.1 | 0.000322154 | 0.00237 | -0.000122995 |  | 0.000594119
1798.15 | 0.000169381 | 0.00105 | -0.00114 |  | 0.000811864
1798.2 | -0.00059202 | 0.000815075 | -0.00231 |  | 0.000231877
1798.25 | -0.000516435 | 0.00237 | 0.000444357 |  | 8.70714e-05
1798.3 | 0.000244143 | 0.000890264 | 0.000686169 |  | 8.72025e-05
1798.35 | -0.000973495 | -0.000812712 | -9.67112e-05 |  | 1.4879e-05
1798.4 | 0.00101 | -0.00011826 | -0.000957147 |  | 8.74647e-05
1798.45 | 0.00169 | 0.000731926 | 7.13419e-05 |  | 0.000450007
1798.5 | 0.00284 | 0.00182 | 0.00308 |  | 0.000595168
1798.55 | 0.00268 | 0.00143 | 0.003 |  | 0.00052278
1798.6 | 0.00322 | 0.0022 | 0.00159 |  | 8.7989e-05
1798.65 | 0.000393236 | 0.0022 | -0.000458832 |  | 0.000595561
1798.7 | 0.00169 | 0.0036 | 0.000964877 |  | 0.00147
1798.75 | 0.00245 | 0.00524 | 0.00184 |  | 0.00161
1798.8 | 0.000620421 | 0.0022 | -0.000757793 |  | 0.00139
1798.85 | 0.00131 | 0.00367 | -0.000988472 |  | 0.00118
1798.9 | 0.000314754 | 0.00453 | -0.000589936 |  | 0.000523697
1798.95 | -0.000370783 | 0.00422 | -0.000191128 |  | 1.64519e-05
1799 | -0.00197 | 0.00375 | -0.000343325 |  | -0.000562722
1799.05 | -0.000447776 | 0.00281 | -0.0016 |  | -0.000562591
1799.1 | -0.00144 | 0.00126 | -0.0019 |  | -0.000707194
1799.15 | -0.00151 | 0.00149 | 0.00133 |  | -0.000489948
1799.2 | -0.000525222 | 0.00172 | 0.00482 |  | -0.00129
1799.25 | -0.00106 | -0.000137614 | 0.00419 |  | -0.00208
1799.3 | -0.00265 | -0.00153 | 0.0038 |  | -0.0028
1799.35 | -0.00167 | -6.25512e-05 | 0.00515 |  | -0.0028
1799.4 | -0.00212 | -0.000372988 | 0.00524 |  | -0.00251
1799.45 | -0.00152 | -0.000296817 | 0.00588 |  | -0.0023
1799.5 | -0.0025 | -0.00107 | 0.00692 |  | -0.00193
1799.55 | -0.00152 | -0.00261 | 0.00732 |  | -0.00201
1799.6 | -0.00341 | -0.00177 | 0.00773 |  | -0.00179
1799.65 | -0.00371 | -0.00192 | 0.00765 |  | -0.00179
1799.7 | -0.00228 | -0.00108 | 0.00606 |  | -0.0023
1799.75 | -0.00182 | -0.00108 | 0.00488 |  | -0.00237
1799.8 | -0.00258 | -7.27976e-05 | 0.00552 |  | -0.00215
1799.85 | -0.00152 | 0.000312925 | 0.00624 |  | -0.00143
1799.9 | -0.000303491 | 0.00124 | 0.00728 |  | -0.00143
1799.95 | -0.000303953 | 0.000620325 | 0.00704 |  | -0.00186
1800 | 0 | 0 | 0.00705 |  | -0.00157