## Absorption CS's
Dy:YAG
2015
C. Moore, D. Brown
Instrument: Shimadzu SolidSpec-3700 DUV High-Resolution Spectrophotometer
Crystal Source: Clemson, SCL # 116 , DS016
Crystal Growth: Hydrothermal
Crystal Length: 2.15 mm
Crystal Doping: 5.9 at-% Dy = 8.17 x 1020 ions/cm3
Spectral Sampling Interval: 0.05 nm
Slit Width: 1 nm
Scan Speed: 0.83 nm/sec
YAG Sellmeier Equation: Handbook of Optics, Vol. 2, OSA, M. Bass Ed., McGraw Hill (1995)
Wavelength (nm) | Absorption Cross-Section (cm2) (x 1020) 150K
185 | 1.36146
185.05 | 1.40879
185.1 | 0.52554
185.15 | 0.85376
185.2 | 1.44125
185.25 | 1.49601
185.3 | 1.07875
185.35 | 0.98436
185.4 | 0.93564
185.45 | 0.60306
185.5 | 0.59665
185.55 | 0.54937
185.6 | 0.76692
185.65 | 0.79823
185.7 | 0.94389
185.75 | 1.06696
185.8 | 0.79235
185.85 | 1.35443
185.9 | 0.97668
185.95 | 2.25018
186 | 1.74895
186.05 | 2.21237
186.1 | 1.84634
186.15 | 2.05346
186.2 | 1.8002
186.25 | 1.27546
186.3 | 1.21843
186.35 | 1.33908
186.4 | 1.11112
186.45 | 1.18451
186.5 | 1.06308
186.55 | 1.03009
186.6 | 1.18773
186.65 | 1.22532
186.7 | 1.2126
186.75 | 1.14147
186.8 | 1.34364
186.85 | 1.48271
186.9 | 1.52493
186.95 | 1.5886
187 | 1.59481
187.05 | 1.46301
187.1 | 1.60745
187.15 | 1.71123
187.2 | 2.02776
187.25 | 1.86749
187.3 | 2.29262
187.35 | 2.31416
187.4 | 2.38397
187.45 | 2.52348
187.5 | 2.43585
187.55 | 3.77356
187.6 | 2.985
187.65 | 3.37938
187.7 | 2.80397
187.75 | 2.59088
187.8 | 2.62766
187.85 | 4.16827
187.9 | 2.62779
187.95 | 3.25283
188 | 3.25289
188.05 | 3.25296
188.1 | 2.98565
188.15 | 3.14937
188.2 | 2.91877
188.25 | 2.75518
188.3 | 2.62831
188.35 | 3.06194
188.4 | 2.8591
188.45 | 2.9191
188.5 | 3.7748
188.55 | 4.16922
188.6 | 3.54431
188.65 | 3.25378
188.7 | 3.15012
188.75 | 3.06249
188.8 | 3.15025
188.85 | 3.06262
188.9 | 3.2541
188.95 | 3.15044
189 | 3.06281
189.05 | 2.98691
189.1 | 3.15063
189.15 | 2.98704
189.2 | 3.38142
189.25 | 3.38148
189.3 | 3.38155
189.35 | 3.77593
189.4 | 4.17031
189.45 | 3.77609
189.5 | 3.38184
189.55 | 4.17054
189.6 | 3.54562
189.65 | 3.54569
189.7 | 4.17073
189.75 | 3.54581
189.8 | 3.15156
189.85 | 3.7766
189.9 | 3.546
189.95 | 3.38241
190 | 3.54613
190.05 | 4.17117
190.1 | 4.17127
190.15 | 3.77702
190.2 | 4.17144
190.25 | 3.54652
190.3 | 3.77724
190.35 | 4.17162
190.4 | 3.54671
190.45 | 3.77743
190.5 | 4.17181
190.55 | 3.77756
190.6 | 3.77762
190.65 | 3.54702
190.7 | 4.17206
190.75 | 4.17212
190.8 | 4.17226
190.85 | 4.17232
190.9 | 4.17242
190.95 | 3.77817
191 | 3.54757
191.05 | 3.38398
191.1 | 3.77835
191.15 | 4.17273
191.2 | 4.17283
191.25 | 4.17289
191.3 | 3.77864
191.35 | 3.54804
191.4 | 3.5481
191.45 | 3.54816
191.5 | 3.54822
191.55 | 4.17349
191.6 | 4.17355
191.65 | 4.17362
191.7 | 4.17368
191.75 | 4.17374
191.8 | 4.17384
191.85 | 4.1739
191.9 | 4.17396
191.95 | 3.7797
192 | 3.77976
192.05 | 3.54916
192.1 | 3.54922
192.15 | 3.77994
192.2 | 3.54934
192.25 | 3.5494
192.3 | 3.54946
192.35 | 3.54952
192.4 | 3.54958
192.45 | 3.54964
192.5 | 3.78036
192.55 | 4.17474
192.6 | 4.1748
192.65 | 4.17485
192.7 | 4.17491
192.75 | 4.17497
192.8 | 3.78072
192.85 | 3.78078
192.9 | 3.78084
192.95 | 3.7809
193 | 3.55029
193.05 | 3.55035
193.1 | 3.38676
193.15 | 3.38682
193.2 | 3.55053
193.25 | 3.55059
193.3 | 3.55065
193.35 | 3.78137
193.4 | 3.78143
193.45 | 3.78149
193.5 | 4.17586
193.55 | 4.17592
193.6 | 3.78166
193.65 | 4.17604
193.7 | 4.1761
193.75 | 3.78184
193.8 | 4.17621
193.85 | 4.17627
193.9 | 3.78201
193.95 | 4.17639
194 | 4.17645
194.05 | 3.78219
194.1 | 3.78225
194.15 | 4.17662
194.2 | 4.17668
194.25 | 4.17674
194.3 | 4.1768
194.35 | 4.17685
194.4 | 4.17691
194.45 | 4.17708
194.5 | 4.17714
194.55 | 4.17727
194.6 | 4.1775
194.65 | 4.17756
194.7 | 4.17762
194.75 | 4.17768
194.8 | 4.17773
194.85 | 4.17779
194.9 | 4.17785
194.95 | 4.17791
195 | 4.17796
195.05 | 4.17802
195.1 | 3.78376
195.15 | 4.17813
195.2 | 4.17819
195.25 | 4.17825
195.3 | 4.1783
195.35 | 4.17836
195.4 | 4.17842
195.45 | 4.17847
195.5 | 4.17853
195.55 | 4.17859
195.6 | 4.17864
195.65 | 4.1787
195.7 | 4.17876
195.75 | 4.17881
195.8 | 4.17887
195.85 | 4.17893
195.9 | 3.78467
195.95 | 3.78472
196 | 3.78478
196.05 | 3.78484
196.1 | 3.78489
196.15 | 3.78495
196.2 | 4.17932
196.25 | 4.17938
196.3 | 3.78512
196.35 | 3.78517
196.4 | 3.78523
196.45 | 3.78529
196.5 | 4.17966
196.55 | 4.17971
196.6 | 4.17977
196.65 | 4.17983
196.7 | 4.17988
196.75 | 4.17994
196.8 | 4.17999
196.85 | 4.18005
196.9 | 4.1801
196.95 | 4.18016
197 | 4.18038
197.05 | 4.18044
197.1 | 4.18053
197.15 | 4.18065
197.2 | 4.18071
197.25 | 4.18076
197.3 | 4.18082
197.35 | 4.18087
197.4 | 4.18093
197.45 | 4.18108
197.5 | 4.18143
197.55 | 4.18152
197.6 | 4.18157
197.65 | 4.18163
197.7 | 4.18168
197.75 | 4.1818
197.8 | 4.18185
197.85 | 4.18191
197.9 | 4.18196
197.95 | 4.18201
198 | 4.18207
198.05 | 4.18212
198.1 | 4.18218
198.15 | 4.18223
198.2 | 4.18228
198.25 | 4.18234
198.3 | 4.18239
198.35 | 4.18245
198.4 | 4.1825
198.45 | 4.18255
198.5 | 4.18261
198.55 | 4.18266
198.6 | 4.18271
198.65 | 4.18277
198.7 | 4.18282
198.75 | 4.18287
198.8 | 4.18293
198.85 | 4.18301
198.9 | 4.18307
198.95 | 4.18318
199 | 4.18327
199.05 | 4.18335
199.1 | 4.18353
199.15 | 4.18358
199.2 | 4.18363
199.25 | 4.18369
199.3 | 4.18374
199.35 | 4.18379
199.4 | 4.18384
199.45 | 4.1839
199.5 | 4.18395
199.55 | 4.184
199.6 | 4.18406
199.65 | 4.18411
199.7 | 4.18416
199.75 | 4.18421
199.8 | 4.18427
199.85 | 4.18432
199.9 | 4.18437
199.95 | 4.18442
200 | 4.18447
200.05 | 4.18453
200.1 | 4.18458
200.15 | 4.18463
200.2 | 4.18468
200.25 | 4.18474
200.3 | 4.18479
200.35 | 4.18484
200.4 | 4.18489
200.45 | 4.18494
200.5 | 4.185
200.55 | 4.18505
200.6 | 4.1851
200.65 | 4.18515
200.7 | 4.1852
200.75 | 4.18525
200.8 | 4.18531
200.85 | 4.18536
200.9 | 4.18541
200.95 | 4.18546
201 | 4.18551
201.05 | 4.18556
201.1 | 4.18562
201.15 | 4.18567
201.2 | 4.18572
201.25 | 4.18577
201.3 | 4.18582
201.35 | 4.18587
201.4 | 4.18593
201.45 | 4.18598
201.5 | 4.18603
201.55 | 4.18608
201.6 | 4.18613
201.65 | 4.18618
201.7 | 4.18623
201.75 | 4.18628
201.8 | 4.18633
201.85 | 4.18639
201.9 | 4.18644
201.95 | 4.18649
202 | 4.18654
202.05 | 4.18659
202.1 | 4.18664
202.15 | 4.18672
202.2 | 4.18677
202.25 | 4.18682
202.3 | 4.18687
202.35 | 4.18692
202.4 | 4.18697
202.45 | 4.18703
202.5 | 4.18708
202.55 | 4.18713
202.6 | 4.18718
202.65 | 4.18723
202.7 | 4.18728
202.75 | 4.18733
202.8 | 4.18738
202.85 | 4.18743
202.9 | 4.18748
202.95 | 4.18753
203 | 4.18758
203.05 | 4.18763
203.1 | 4.18768
203.15 | 4.18773
203.2 | 4.18778
203.25 | 4.18783
203.3 | 4.18788
203.35 | 4.18793
203.4 | 4.18798
203.45 | 4.18803
203.5 | 4.18808
203.55 | 4.18813
203.6 | 4.18818
203.65 | 4.18823
203.7 | 4.18828
203.75 | 4.18833
203.8 | 4.18838
203.85 | 4.18843
203.9 | 4.18848
203.95 | 4.18853
204 | 4.18858
204.05 | 4.18863
204.1 | 4.18868
204.15 | 4.18873
204.2 | 4.18878
204.25 | 4.18883
204.3 | 4.18888
204.35 | 4.18893
204.4 | 4.18898
204.45 | 4.18903
204.5 | 4.18908
204.55 | 4.18913
204.6 | 4.18918
204.65 | 4.18923
204.7 | 4.18928
204.75 | 4.18932
204.8 | 4.18937
204.85 | 4.18942
204.9 | 4.18947
204.95 | 4.18952
205 | 4.18957
205.05 | 4.18962
205.1 | 4.18967
205.15 | 4.18972
205.2 | 4.18977
205.25 | 4.18982
205.3 | 4.18986
205.35 | 4.18991
205.4 | 4.18996
205.45 | 4.19001
205.5 | 4.19006
205.55 | 4.19011
205.6 | 4.19016
205.65 | 4.19021
205.7 | 4.19026
205.75 | 4.1903
205.8 | 4.19035
205.85 | 4.1904
205.9 | 4.19045
205.95 | 4.1905
206 | 4.19055
206.05 | 4.1906
206.1 | 4.19065
206.15 | 4.19069
206.2 | 4.19074
206.25 | 4.19079
206.3 | 4.19084
206.35 | 4.19089
206.4 | 4.19094
206.45 | 4.19098
206.5 | 4.19103
206.55 | 4.19108
206.6 | 4.19113
206.65 | 4.19118
206.7 | 4.19123
206.75 | 4.19127
206.8 | 4.19132
206.85 | 4.19137
206.9 | 4.19142
206.95 | 4.19147
207 | 4.19151
207.05 | 4.19156
207.1 | 4.19161
207.15 | 4.19166
207.2 | 4.19171
207.25 | 4.19175
207.3 | 4.1918
207.35 | 4.19185
207.4 | 4.1919
207.45 | 4.19195
207.5 | 4.19199
207.55 | 4.19204
207.6 | 4.19209
207.65 | 4.19214
207.7 | 4.19218
207.75 | 4.19223
207.8 | 4.19228
207.85 | 4.19233
207.9 | 4.19238
207.95 | 4.19242
208 | 4.19247
208.05 | 4.19252
208.1 | 4.19257
208.15 | 4.19261
208.2 | 4.19266
208.25 | 4.19271
208.3 | 4.19275
208.35 | 4.1928
208.4 | 4.19285
208.45 | 4.1929
208.5 | 4.19294
208.55 | 3.79868
208.6 | 3.79872
208.65 | 3.79877
208.7 | 3.79882
208.75 | 3.79886
208.8 | 3.79891
208.85 | 3.79896
208.9 | 3.56835
208.95 | 3.56839
209 | 3.56844
209.05 | 3.56849
209.1 | 3.40488
209.15 | 3.40492
209.2 | 3.40497
209.25 | 3.27808
209.3 | 3.27812
209.35 | 3.17445
209.4 | 3.1745
209.45 | 3.17455
209.5 | 3.0869
209.55 | 3.08695
209.6 | 3.01103
209.65 | 3.01108
209.7 | 2.94412
209.75 | 2.94417
209.8 | 2.88428
209.85 | 2.88432
209.9 | 2.83015
209.95 | 2.8302
210 | 2.83024
210.05 | 2.78079
210.1 | 2.78084
210.15 | 2.78088
210.2 | 2.73539
210.25 | 2.73544
210.3 | 2.73549
210.35 | 2.73553
210.4 | 2.73558
210.45 | 2.73563
210.5 | 2.73567
210.55 | 2.73572
210.6 | 2.73576
210.65 | 2.73581
210.7 | 2.73586
210.75 | 2.7359
210.8 | 2.73595
210.85 | 2.736
210.9 | 2.78158
210.95 | 2.78162
211 | 2.78167
211.05 | 2.78171
211.1 | 2.83126
211.15 | 2.8313
211.2 | 2.83135
211.25 | 2.88562
211.3 | 2.88566
211.35 | 2.88571
211.4 | 2.94569
211.45 | 2.94574
211.5 | 2.94578
211.55 | 3.01283
211.6 | 3.01288
211.65 | 3.08889
211.7 | 3.08893
211.75 | 3.08898
211.8 | 3.17672
211.85 | 3.17676
211.9 | 3.17681
211.95 | 3.28057
212 | 3.28062
212.05 | 3.28066
212.1 | 3.28071
212.15 | 3.4077
212.2 | 3.40774
212.25 | 3.40779
212.3 | 3.40783
212.35 | 3.57153
212.4 | 3.57158
212.45 | 3.57162
212.5 | 3.57167
212.55 | 3.57171
212.6 | 3.57176
212.65 | 3.80247
212.7 | 3.80251
212.75 | 3.80256
212.8 | 3.8026
212.85 | 3.80265
212.9 | 3.80269
212.95 | 3.80274
213 | 3.80278
213.05 | 3.80283
213.1 | 3.80287
213.15 | 3.80292
213.2 | 3.80296
213.25 | 3.80301
213.3 | 3.80305
213.35 | 3.8031
213.4 | 4.19746
213.45 | 4.1975
213.5 | 4.19755
213.55 | 4.19759
213.6 | 4.19764
213.65 | 4.19768
213.7 | 4.19773
213.75 | 4.19777
213.8 | 4.19782
213.85 | 4.19786
213.9 | 4.19791
213.95 | 4.19795
214 | 4.19799
214.05 | 4.19804
214.1 | 4.19808
214.15 | 4.19813
214.2 | 4.19817
214.25 | 4.19822
214.3 | 4.19826
214.35 | 4.19831
214.4 | 4.19835
214.45 | 4.1984
214.5 | 4.19844
214.55 | 4.19848
214.6 | 4.19853
214.65 | 4.19857
214.7 | 4.19862
214.75 | 4.19866
214.8 | 4.19871
214.85 | 4.19875
214.9 | 4.19879
214.95 | 4.19884
215 | 4.19888
215.05 | 4.19893
215.1 | 4.19897
215.15 | 4.19902
215.2 | 4.19906
215.25 | 4.1991
215.3 | 4.19915
215.35 | 4.19919
215.4 | 4.19924
215.45 | 4.19928
215.5 | 4.19932
215.55 | 4.19937
215.6 | 4.19941
215.65 | 4.19946
215.7 | 4.1995
215.75 | 4.19954
215.8 | 4.19959
215.85 | 4.19963
215.9 | 4.19968
215.95 | 4.19972
216 | 3.80545
216.05 | 4.19981
216.1 | 3.80553
216.15 | 3.80558
216.2 | 3.80562
216.25 | 3.80567
216.3 | 3.80571
216.35 | 3.80575
216.4 | 3.8058
216.45 | 3.80584
216.5 | 3.80588
216.55 | 3.80593
216.6 | 3.80597
216.65 | 3.80601
216.7 | 3.80606
216.75 | 3.57544
216.8 | 3.57548
216.85 | 3.57553
216.9 | 3.57557
216.95 | 3.57562
217 | 3.57566
217.05 | 3.41205
217.1 | 3.41209
217.15 | 3.41213
217.2 | 3.28523
217.25 | 3.28528
217.3 | 3.28532
217.35 | 3.18165
217.4 | 3.18169
217.45 | 3.09404
217.5 | 3.01812
217.55 | 3.01816
217.6 | 2.9512
217.65 | 2.89131
217.7 | 2.83713
217.75 | 2.78767
217.8 | 2.74218
217.85 | 2.70007
217.9 | 2.62415
217.95 | 2.5897
218 | 2.52647
218.05 | 2.49734
218.1 | 2.44316
218.15 | 2.3937
218.2 | 2.34821
218.25 | 2.28613
218.3 | 2.24824
218.35 | 2.19573
218.4 | 2.14767
218.45 | 2.10336
218.5 | 2.04919
218.55 | 2.01171
218.6 | 1.96528
218.65 | 1.92237
218.7 | 1.88248
218.75 | 1.8452
218.8 | 1.81023
218.85 | 1.76933
218.9 | 1.73861
218.95 | 1.70241
219 | 1.66837
219.05 | 1.63627
219.1 | 1.60588
219.15 | 1.57144
219.2 | 1.53896
219.25 | 1.51326
219.3 | 1.48387
219.35 | 1.4514
219.4 | 1.42498
219.45 | 1.39973
219.5 | 1.37163
219.55 | 1.3486
219.6 | 1.32648
219.65 | 1.30518
219.7 | 1.28466
219.75 | 1.26812
219.8 | 1.24887
219.85 | 1.23026
219.9 | 1.21522
219.95 | 1.20056
220 | 1.18911
220.05 | 1.17788
220.1 | 1.16688
220.15 | 1.15609
220.2 | 1.14549
220.25 | 1.13769
220.3 | 1.12743
220.35 | 1.11987
220.4 | 1.11241
220.45 | 1.10751
220.5 | 1.10021
220.55 | 1.09541
220.6 | 1.09065
220.65 | 1.08593
220.7 | 1.08361
220.75 | 1.07895
220.8 | 1.07666
220.85 | 1.0767
220.9 | 1.07674
220.95 | 1.07446
221 | 1.0745
221.05 | 1.07454
221.1 | 1.07458
221.15 | 1.07462
221.2 | 1.07467
221.25 | 1.07703
221.3 | 1.07708
221.35 | 1.07945
221.4 | 1.08184
221.45 | 1.08424
221.5 | 1.08665
221.55 | 1.08906
221.6 | 1.09149
221.65 | 1.09393
221.7 | 1.09879
221.75 | 1.10126
221.8 | 1.10373
221.85 | 1.10868
221.9 | 1.11119
221.95 | 1.11371
222 | 1.11874
222.05 | 1.12382
222.1 | 1.12639
222.15 | 1.13154
222.2 | 1.13673
222.25 | 1.13936
222.3 | 1.14462
222.35 | 1.14993
222.4 | 1.15529
222.45 | 1.16069
222.5 | 1.16888
222.55 | 1.17166
222.6 | 1.17723
222.65 | 1.18285
222.7 | 1.18852
222.75 | 1.19425
222.8 | 1.19716
222.85 | 1.20297
222.9 | 1.20885
222.95 | 1.21479
223 | 1.22078
223.05 | 1.22685
223.1 | 1.22992
223.15 | 1.23608
223.2 | 1.2423
223.25 | 1.2486
223.3 | 1.25496
223.35 | 1.26139
223.4 | 1.26465
223.45 | 1.2712
223.5 | 1.27452
223.55 | 1.28117
223.6 | 1.28791
223.65 | 1.29132
223.7 | 1.29818
223.75 | 1.30166
223.8 | 1.30863
223.85 | 1.31218
223.9 | 1.31928
223.95 | 1.32648
224 | 1.33013
224.05 | 1.33747
224.1 | 1.35616
224.15 | 1.37942
224.2 | 1.40781
224.25 | 1.43769
224.3 | 1.46922
224.35 | 1.49771
224.4 | 1.53285
224.45 | 1.56479
224.5 | 1.60447
224.55 | 1.64084
224.6 | 1.67968
224.65 | 1.70016
224.7 | 1.7002
224.75 | 1.70722
224.8 | 1.70726
224.85 | 1.71437
224.9 | 1.72157
224.95 | 1.72161
225 | 1.7289
225.05 | 1.72894
225.1 | 1.73632
225.15 | 1.73636
225.2 | 1.74383
225.25 | 1.74387
225.3 | 1.75145
225.35 | 1.75149
225.4 | 1.75917
225.45 | 1.75921
225.5 | 1.76699
225.55 | 1.76703
225.6 | 1.76707
225.65 | 1.76711
225.7 | 1.76715
225.75 | 1.77503
225.8 | 1.77507
225.85 | 1.77511
225.9 | 1.77515
225.95 | 1.78315
226 | 1.78319
226.05 | 1.78323
226.1 | 1.78327
226.15 | 1.78331
226.2 | 1.78335
226.25 | 1.78339
226.3 | 1.78343
226.35 | 1.78347
226.4 | 1.78351
226.45 | 1.78355
226.5 | 1.78359
226.55 | 1.78363
226.6 | 1.78367
226.65 | 1.78371
226.7 | 1.78375
226.75 | 1.77583
226.8 | 1.77587
226.85 | 1.77591
226.9 | 1.77595
226.95 | 1.76815
227 | 1.76819
227.05 | 1.76049
227.1 | 1.76053
227.15 | 1.76057
227.2 | 1.76061
227.25 | 1.75301
227.3 | 1.75305
227.35 | 1.74555
227.4 | 1.74559
227.45 | 1.7382
227.5 | 1.73824
227.55 | 1.73094
227.6 | 1.72373
227.65 | 1.71661
227.7 | 1.71665
227.75 | 1.70962
227.8 | 1.70268
227.85 | 1.69583
227.9 | 1.68905
227.95 | 1.68909
228 | 1.6824
228.05 | 1.67579
228.1 | 1.66925
228.15 | 1.66279
228.2 | 1.6564
228.25 | 1.65008
228.3 | 1.64384
228.35 | 1.63766
228.4 | 1.63155
228.45 | 1.6255
228.5 | 1.61952
228.55 | 1.6136
228.6 | 1.60775
228.65 | 1.60195
228.7 | 1.59622
228.75 | 1.58488
228.8 | 1.57931
228.85 | 1.5738
228.9 | 1.56834
228.95 | 1.55755
229 | 1.55224
229.05 | 1.54699
229.1 | 1.53659
229.15 | 1.53148
229.2 | 1.52642
229.25 | 1.51639
229.3 | 1.51146
229.35 | 1.50169
229.4 | 1.49689
229.45 | 1.48737
229.5 | 1.478
229.55 | 1.4734
229.6 | 1.46426
229.65 | 1.45527
229.7 | 1.44642
229.75 | 1.44207
229.8 | 1.43342
229.85 | 1.4249
229.9 | 1.41652
229.95 | 1.40825
230 | 1.40418
230.05 | 1.39609
230.1 | 1.38812
230.15 | 1.38026
230.2 | 1.3725
230.25 | 1.36485
230.3 | 1.35731
230.35 | 1.34615
230.4 | 1.33885
230.45 | 1.33164
230.5 | 1.32809
230.55 | 1.3175
230.6 | 1.31056
230.65 | 1.3037
230.7 | 1.29355
230.75 | 1.2869
230.8 | 1.27704
230.85 | 1.27058
230.9 | 1.26419
230.95 | 1.25472
231 | 1.24851
231.05 | 1.2393
231.1 | 1.23325
231.15 | 1.22727
231.2 | 1.22135
231.25 | 1.21549
231.3 | 1.2068
231.35 | 1.20109
231.4 | 1.19544
231.45 | 1.18705
231.5 | 1.18154
231.55 | 1.17608
231.6 | 1.17068
231.65 | 1.16265
231.7 | 1.15737
231.75 | 1.15214
231.8 | 1.14696
231.85 | 1.14183
231.9 | 1.13674
231.95 | 1.12918
232 | 1.1242
232.05 | 1.11927
232.1 | 1.11439
232.15 | 1.10954
232.2 | 1.10474
232.25 | 1.09997
232.3 | 1.09525
232.35 | 1.09057
232.4 | 1.08593
232.45 | 1.08132
232.5 | 1.07675
232.55 | 1.07222
232.6 | 1.06773
232.65 | 1.06327
232.7 | 1.05884
232.75 | 1.05445
232.8 | 1.0501
232.85 | 1.04578
232.9 | 1.04149
232.95 | 1.03938
233 | 1.03514
233.05 | 1.03093
233.1 | 1.02675
233.15 | 1.02261
233.2 | 1.02057
233.25 | 1.01647
233.3 | 1.01445
233.35 | 1.01039
233.4 | 1.00637
233.45 | 1.00439
233.5 | 1.0004
233.55 | 0.99844
233.6 | 0.9945
233.65 | 0.99059
233.7 | 0.98866
233.75 | 0.98674
233.8 | 0.98483
233.85 | 0.98098
233.9 | 0.97909
233.95 | 0.97528
234 | 0.97341
234.05 | 0.97345
234.1 | 0.96968
234.15 | 0.96972
234.2 | 0.96786
234.25 | 0.96601
234.3 | 0.96417
234.35 | 0.96421
234.4 | 0.96237
234.45 | 0.96054
234.5 | 0.96058
234.55 | 0.95875
234.6 | 0.95693
234.65 | 0.95697
234.7 | 0.95516
234.75 | 0.9552
234.8 | 0.95339
234.85 | 0.95343
234.9 | 0.95163
234.95 | 0.95166
235 | 0.9517
235.05 | 0.94991
235.1 | 0.94994
235.15 | 0.94998
235.2 | 0.95002
235.25 | 0.95006
235.3 | 0.95009
235.35 | 0.95013
235.4 | 0.95017
235.45 | 0.94838
235.5 | 0.94842
235.55 | 0.94845
235.6 | 0.95032
235.65 | 0.94853
235.7 | 0.94857
235.75 | 0.9486
235.8 | 0.94864
235.85 | 0.94868
235.9 | 0.94872
235.95 | 0.94875
236 | 0.94879
236.05 | 0.95065
236.1 | 0.95069
236.15 | 0.95073
236.2 | 0.95076
236.25 | 0.9508
236.3 | 0.95267
236.35 | 0.95271
236.4 | 0.95275
236.45 | 0.95278
236.5 | 0.95466
236.55 | 0.95469
236.6 | 0.95473
236.65 | 0.95477
236.7 | 0.95481
236.75 | 0.95484
236.8 | 0.95488
236.85 | 0.95492
236.9 | 0.95495
236.95 | 0.95499
237 | 0.95503
237.05 | 0.95507
237.1 | 0.9551
237.15 | 0.95698
237.2 | 0.95702
237.25 | 0.95891
237.3 | 0.95894
237.35 | 0.95898
237.4 | 0.95902
237.45 | 0.96091
237.5 | 0.96095
237.55 | 0.96285
237.6 | 0.96288
237.65 | 0.96292
237.7 | 0.96296
237.75 | 0.96486
237.8 | 0.9649
237.85 | 0.96494
237.9 | 0.96497
237.95 | 0.96501
238 | 0.96692
238.05 | 0.96696
238.1 | 0.96699
238.15 | 0.96703
238.2 | 0.96895
238.25 | 0.96898
238.3 | 0.96902
238.35 | 0.97094
238.4 | 0.97098
238.45 | 0.97102
238.5 | 0.97295
238.55 | 0.97298
238.6 | 0.97302
238.65 | 0.97496
238.7 | 0.97499
238.75 | 0.97694
238.8 | 0.97697
238.85 | 0.97701
238.9 | 0.97896
238.95 | 0.97899
239 | 0.98095
239.05 | 0.98099
239.1 | 0.98295
239.15 | 0.98298
239.2 | 0.98495
239.25 | 0.98499
239.3 | 0.98696
239.35 | 0.987
239.4 | 0.98704
239.45 | 0.98902
239.5 | 0.98905
239.55 | 0.98909
239.6 | 0.99108
239.65 | 0.99111
239.7 | 0.99311
239.75 | 0.99314
239.8 | 0.99515
239.85 | 0.99518
239.9 | 0.99522
239.95 | 0.99723
240 | 0.99726
240.05 | 0.99928
240.1 | 0.99931
240.15 | 1.00134
240.2 | 1.00137
240.25 | 1.0034
240.3 | 1.00344
240.35 | 1.00347
240.4 | 1.00551
240.45 | 1.00755
240.5 | 1.00759
240.55 | 1.00762
240.6 | 1.00967
240.65 | 1.00971
240.7 | 1.00975
240.75 | 1.0118
240.8 | 1.01184
240.85 | 1.0139
240.9 | 1.01394
240.95 | 1.01398
241 | 1.01605
241.05 | 1.01608
241.1 | 1.01816
241.15 | 1.0182
241.2 | 1.02028
241.25 | 1.02032
241.3 | 1.02036
241.35 | 1.02245
241.4 | 1.02248
241.45 | 1.02459
241.5 | 1.02462
241.55 | 1.02673
241.6 | 1.02677
241.65 | 1.02888
241.7 | 1.02892
241.75 | 1.02895
241.8 | 1.03108
241.85 | 1.03111
241.9 | 1.03115
241.95 | 1.03328
242 | 1.03332
242.05 | 1.03335
242.1 | 1.03549
242.15 | 1.03764
242.2 | 1.03767
242.25 | 1.03771
242.3 | 1.03986
242.35 | 1.0399
242.4 | 1.03993
242.45 | 1.0421
242.5 | 1.04213
242.55 | 1.0443
242.6 | 1.04648
242.65 | 1.04652
242.7 | 1.0487
242.75 | 1.04874
242.8 | 1.04877
242.85 | 1.05097
242.9 | 1.051
242.95 | 1.05321
243 | 1.05324
243.05 | 1.05328
243.1 | 1.05549
243.15 | 1.05552
243.2 | 1.05774
243.25 | 1.05778
243.3 | 1.05782
243.35 | 1.06004
243.4 | 1.06008
243.45 | 1.06011
243.5 | 1.06235
243.55 | 1.06239
243.6 | 1.06463
243.65 | 1.06467
243.7 | 1.0647
243.75 | 1.06695
243.8 | 1.06699
243.85 | 1.06925
243.9 | 1.06929
243.95 | 1.07156
244 | 1.07159
244.05 | 1.07387
244.1 | 1.07391
244.15 | 1.0762
244.2 | 1.07623
244.25 | 1.07853
244.3 | 1.07856
244.35 | 1.08087
244.4 | 1.08091
244.45 | 1.08322
244.5 | 1.08326
244.55 | 1.08558
244.6 | 1.08562
244.65 | 1.08795
244.7 | 1.08798
244.75 | 1.09033
244.8 | 1.09036
244.85 | 1.0904
244.9 | 1.09275
244.95 | 1.09279
245 | 1.09282
245.05 | 1.09518
245.1 | 1.09522
245.15 | 1.09759
245.2 | 1.09762
245.25 | 1.10001
245.3 | 1.1024
245.35 | 1.10243
245.4 | 1.10483
245.45 | 1.10487
245.5 | 1.10728
245.55 | 1.10731
245.6 | 1.10735
245.65 | 1.10977
245.7 | 1.1098
245.75 | 1.11223
245.8 | 1.11227
245.85 | 1.1123
245.9 | 1.11474
245.95 | 1.11478
246 | 1.11723
246.05 | 1.11726
246.1 | 1.11972
246.15 | 1.11976
246.2 | 1.11979
246.25 | 1.12227
246.3 | 1.12475
246.35 | 1.12478
246.4 | 1.12482
246.45 | 1.12731
246.5 | 1.12734
246.55 | 1.12738
246.6 | 1.12988
246.65 | 1.12992
246.7 | 1.13243
246.75 | 1.13246
246.8 | 1.1325
246.85 | 1.13253
246.9 | 1.13506
246.95 | 1.13509
247 | 1.13763
247.05 | 1.13766
247.1 | 1.14021
247.15 | 1.14024
247.2 | 1.1428
247.25 | 1.14284
247.3 | 1.14287
247.35 | 1.14544
247.4 | 1.14547
247.45 | 1.14805
247.5 | 1.14809
247.55 | 1.14812
247.6 | 1.15072
247.65 | 1.15075
247.7 | 1.15078
247.75 | 1.15339
247.8 | 1.15342
247.85 | 1.15604
247.9 | 1.15607
247.95 | 1.15611
248 | 1.15614
248.05 | 1.15877
248.1 | 1.1588
248.15 | 1.15884
248.2 | 1.15887
248.25 | 1.16151
248.3 | 1.16154
248.35 | 1.16158
248.4 | 1.16161
248.45 | 1.16426
248.5 | 1.1643
248.55 | 1.16696
248.6 | 1.16699
248.65 | 1.16703
248.7 | 1.16706
248.75 | 1.1671
248.8 | 1.16977
248.85 | 1.1698
248.9 | 1.16984
248.95 | 1.17253
249 | 1.17256
249.05 | 1.17526
249.1 | 1.17529
249.15 | 1.17533
249.2 | 1.17804
249.25 | 1.17807
249.3 | 1.17811
249.35 | 1.17814
249.4 | 1.17818
249.45 | 1.1809
249.5 | 1.18093
249.55 | 1.18097
249.6 | 1.181
249.65 | 1.18104
249.7 | 1.18377
249.75 | 1.18381
249.8 | 1.18384
249.85 | 1.18659
249.9 | 1.18663
249.95 | 1.18939
250 | 1.18942
250.05 | 1.18946
250.1 | 1.18949
250.15 | 1.19227
250.2 | 1.1923
250.25 | 1.19234
250.3 | 1.19237
250.35 | 1.19516
250.4 | 1.19244
250.45 | 1.19523
250.5 | 1.19526
250.55 | 1.19529
250.6 | 1.19533
250.65 | 1.19536
250.7 | 1.1954
250.75 | 1.19543
250.8 | 1.19546
250.85 | 1.1955
250.9 | 1.19553
250.95 | 1.19557
251 | 1.1956
251.05 | 1.1984
251.1 | 1.19844
251.15 | 1.19847
251.2 | 1.1985
251.25 | 1.19854
251.3 | 1.19857
251.35 | 1.19861
251.4 | 1.20142
251.45 | 1.20146
251.5 | 1.20149
251.55 | 1.20152
251.6 | 1.20156
251.65 | 1.20159
251.7 | 1.20163
251.75 | 1.20166
251.8 | 1.20169
251.85 | 1.20173
251.9 | 1.20456
251.95 | 1.20459
252 | 1.20462
252.05 | 1.20466
252.1 | 1.20469
252.15 | 1.20753
252.2 | 1.20757
252.25 | 1.2076
252.3 | 1.20764
252.35 | 1.20767
252.4 | 1.21053
252.45 | 1.21056
252.5 | 1.21059
252.55 | 1.21347
252.6 | 1.2135
252.65 | 1.21638
252.7 | 1.21928
252.75 | 1.21932
252.8 | 1.22223
252.85 | 1.22227
252.9 | 1.22519
252.95 | 1.22523
253 | 1.22817
253.05 | 1.2282
253.1 | 1.22824
253.15 | 1.22827
253.2 | 1.22831
253.25 | 1.22834
253.3 | 1.22837
253.35 | 1.22841
253.4 | 1.22844
253.45 | 1.22847
253.5 | 1.22851
253.55 | 1.22563
253.6 | 1.22566
253.65 | 1.2257
253.7 | 1.22284
253.75 | 1.21999
253.8 | 1.22002
253.85 | 1.21719
253.9 | 1.21722
253.95 | 1.21441
254 | 1.21444
254.05 | 1.21164
254.1 | 1.21167
254.15 | 1.20888
254.2 | 1.20891
254.25 | 1.20614
254.3 | 1.20617
254.35 | 1.2062
254.4 | 1.20344
254.45 | 1.20347
254.5 | 1.20351
254.55 | 1.20354
254.6 | 1.20357
254.65 | 1.20361
254.7 | 1.20364
254.75 | 1.20367
254.8 | 1.20371
254.85 | 1.20374
254.9 | 1.20377
254.95 | 1.20381
255 | 1.20384
255.05 | 1.20387
255.1 | 1.20391
255.15 | 1.20394
255.2 | 1.20397
255.25 | 1.20123
255.3 | 1.20126
255.35 | 1.20129
255.4 | 1.19856
255.45 | 1.19859
255.5 | 1.19587
255.55 | 1.19316
255.6 | 1.19319
255.65 | 1.1905
255.7 | 1.18782
255.75 | 1.18515
255.8 | 1.18518
255.85 | 1.18252
255.9 | 1.17988
255.95 | 1.17725
256 | 1.17463
256.05 | 1.17202
256.1 | 1.17206
256.15 | 1.16946
256.2 | 1.16688
256.25 | 1.16691
256.3 | 1.16434
256.35 | 1.16178
256.4 | 1.15924
256.45 | 1.15927
256.5 | 1.15673
256.55 | 1.15421
256.6 | 1.15424
256.65 | 1.15173
256.7 | 1.14923
256.75 | 1.14674
256.8 | 1.14426
256.85 | 1.14429
256.9 | 1.14183
256.95 | 1.13937
257 | 1.13692
257.05 | 1.13696
257.1 | 1.13452
257.15 | 1.13455
257.2 | 1.13213
257.25 | 1.13216
257.3 | 1.12975
257.35 | 1.12978
257.4 | 1.12738
257.45 | 1.12741
257.5 | 1.12502
257.55 | 1.12505
257.6 | 1.12267
257.65 | 1.1203
257.7 | 1.12033
257.75 | 1.11797
257.8 | 1.118
257.85 | 1.11565
257.9 | 1.1133
257.95 | 1.11334
258 | 1.111
258.05 | 1.10868
258.1 | 1.10637
258.15 | 1.10406
258.2 | 1.10177
258.25 | 1.1018
258.3 | 1.09952
258.35 | 1.09724
258.4 | 1.09498
258.45 | 1.09272
258.5 | 1.09047
258.55 | 1.09051
258.6 | 1.08827
258.65 | 1.08379
258.7 | 1.08382
258.75 | 1.08161
258.8 | 1.07941
258.85 | 1.07721
258.9 | 1.07503
258.95 | 1.07285
259 | 1.07068
259.05 | 1.06852
259.1 | 1.06637
259.15 | 1.0664
259.2 | 1.06426
259.25 | 1.06213
259.3 | 1.06
259.35 | 1.05788
259.4 | 1.05577
259.45 | 1.05367
259.5 | 1.05158
259.55 | 1.04949
259.6 | 1.04741
259.65 | 1.04534
259.7 | 1.04328
259.75 | 1.04122
259.8 | 1.03917
259.85 | 1.03713
259.9 | 1.0351
259.95 | 1.03308
260 | 1.03106
260.05 | 1.02905
260.1 | 1.02705
260.15 | 1.02505
260.2 | 1.02306
260.25 | 1.02108
260.3 | 1.01911
260.35 | 1.01714
260.4 | 1.01319
260.45 | 1.01125
260.5 | 1.00931
260.55 | 1.00738
260.6 | 1.0035
260.65 | 1.00159
260.7 | 0.99968
260.75 | 0.99586
260.8 | 0.99397
260.85 | 0.99209
260.9 | 0.99022
260.95 | 0.98646
261 | 0.9846
261.05 | 0.98275
261.1 | 0.97904
261.15 | 0.97721
261.2 | 0.97539
261.25 | 0.97173
261.3 | 0.96992
261.35 | 0.96812
261.4 | 0.96451
261.45 | 0.96273
261.5 | 0.96095
261.55 | 0.95738
261.6 | 0.95562
261.65 | 0.95387
261.7 | 0.95034
261.75 | 0.94684
261.8 | 0.94336
261.85 | 0.94165
261.9 | 0.9382
261.95 | 0.9365
262 | 0.93309
262.05 | 0.92969
262.1 | 0.92802
262.15 | 0.92296
262.2 | 0.92131
262.25 | 0.91799
262.3 | 0.91635
262.35 | 0.91305
262.4 | 0.90978
262.45 | 0.90652
262.5 | 0.90328
262.55 | 0.90169
262.6 | 0.89848
262.65 | 0.89529
262.7 | 0.89211
262.75 | 0.88896
262.8 | 0.88582
262.85 | 0.8827
262.9 | 0.8796
262.95 | 0.87652
263 | 0.87345
263.05 | 0.8704
263.1 | 0.86736
263.15 | 0.86434
263.2 | 0.86134
263.25 | 0.85835
263.3 | 0.85538
263.35 | 0.85243
263.4 | 0.84949
263.45 | 0.8451
263.5 | 0.8422
263.55 | 0.83931
263.6 | 0.83644
263.65 | 0.83215
263.7 | 0.82931
263.75 | 0.82649
263.8 | 0.82369
263.85 | 0.81949
263.9 | 0.81672
263.95 | 0.81257
264 | 0.80984
264.05 | 0.80711
264.1 | 0.80304
264.15 | 0.80035
264.2 | 0.79767
264.25 | 0.79366
264.3 | 0.78968
264.35 | 0.78706
264.4 | 0.78313
264.45 | 0.78053
264.5 | 0.77664
264.55 | 0.77408
264.6 | 0.77023
264.65 | 0.7677
264.7 | 0.7639
264.75 | 0.76139
264.8 | 0.75889
264.85 | 0.75515
264.9 | 0.75269
264.95 | 0.74899
265 | 0.74655
265.05 | 0.74412
265.1 | 0.74169
265.15 | 0.73928
265.2 | 0.73567
265.25 | 0.73329
265.3 | 0.72972
265.35 | 0.72617
265.4 | 0.72264
265.45 | 0.72031
265.5 | 0.71682
265.55 | 0.71335
265.6 | 0.7099
265.65 | 0.70648
265.7 | 0.70307
265.75 | 0.69969
265.8 | 0.69632
265.85 | 0.69298
265.9 | 0.69077
265.95 | 0.68746
266 | 0.68417
266.05 | 0.68089
266.1 | 0.67873
266.15 | 0.67549
266.2 | 0.67227
266.25 | 0.66907
266.3 | 0.66588
266.35 | 0.66271
266.4 | 0.65956
266.45 | 0.65643
266.5 | 0.65332
266.55 | 0.64918
266.6 | 0.64611
266.65 | 0.64305
266.7 | 0.63899
266.75 | 0.63698
266.8 | 0.63297
266.85 | 0.62998
266.9 | 0.62701
266.95 | 0.62406
267 | 0.62112
267.05 | 0.61819
267.1 | 0.61528
267.15 | 0.61239
267.2 | 0.60951
267.25 | 0.60569
267.3 | 0.60284
267.35 | 0.60001
267.4 | 0.59625
267.45 | 0.59252
267.5 | 0.58974
267.55 | 0.58605
267.6 | 0.5833
267.65 | 0.57965
267.7 | 0.57693
267.75 | 0.57332
267.8 | 0.57064
267.85 | 0.56707
267.9 | 0.56353
267.95 | 0.56089
268 | 0.55826
268.05 | 0.55565
268.1 | 0.55305
268.15 | 0.55046
268.2 | 0.54702
268.25 | 0.54446
268.3 | 0.54277
268.35 | 0.53937
268.4 | 0.53685
268.45 | 0.53433
268.5 | 0.53099
268.55 | 0.52934
268.6 | 0.52602
268.65 | 0.52356
268.7 | 0.5211
268.75 | 0.51866
268.8 | 0.51623
268.85 | 0.5138
268.9 | 0.51139
268.95 | 0.50818
269 | 0.50579
269.05 | 0.50342
269.1 | 0.50105
269.15 | 0.49869
269.2 | 0.49555
269.25 | 0.49322
269.3 | 0.4909
269.35 | 0.48858
269.4 | 0.4855
269.45 | 0.48321
269.5 | 0.48169
269.55 | 0.47942
269.6 | 0.47715
269.65 | 0.47413
269.7 | 0.47188
269.75 | 0.46965
269.8 | 0.46742
269.85 | 0.4652
269.9 | 0.46225
269.95 | 0.45931
270 | 0.45712
270.05 | 0.45494
270.1 | 0.45204
270.15 | 0.44988
270.2 | 0.44701
270.25 | 0.44487
270.3 | 0.44202
270.35 | 0.43847
270.4 | 0.43565
270.45 | 0.43356
270.5 | 0.43006
270.55 | 0.42729
270.6 | 0.42453
270.65 | 0.42178
270.7 | 0.41904
270.75 | 0.41632
270.8 | 0.41362
270.85 | 0.41092
270.9 | 0.40892
270.95 | 0.40625
271 | 0.40359
271.05 | 0.40161
271.1 | 0.39897
271.15 | 0.39701
271.2 | 0.3944
271.25 | 0.39245
271.3 | 0.38986
271.35 | 0.38662
271.4 | 0.38471
271.45 | 0.38215
271.5 | 0.38024
271.55 | 0.37771
271.6 | 0.37454
271.65 | 0.37203
271.7 | 0.36953
271.75 | 0.36642
271.8 | 0.36394
271.85 | 0.36148
271.9 | 0.35902
271.95 | 0.35596
272 | 0.35353
272.05 | 0.35112
272.1 | 0.3481
272.15 | 0.3451
272.2 | 0.34212
272.25 | 0.33975
272.3 | 0.33679
272.35 | 0.33385
272.4 | 0.33093
272.45 | 0.3286
272.5 | 0.32571
272.55 | 0.32341
272.6 | 0.32054
272.65 | 0.31826
272.7 | 0.31541
272.75 | 0.31315
272.8 | 0.3109
272.85 | 0.30866
272.9 | 0.30587
272.95 | 0.30365
273 | 0.30144
273.05 | 0.29868
273.1 | 0.29593
273.15 | 0.29375
273.2 | 0.29103
273.25 | 0.28887
273.3 | 0.28617
273.35 | 0.28403
273.4 | 0.28189
273.45 | 0.28031
273.5 | 0.27819
273.55 | 0.27554
273.6 | 0.27397
273.65 | 0.27188
273.7 | 0.26979
273.75 | 0.26771
273.8 | 0.26616
273.85 | 0.26357
273.9 | 0.26151
273.95 | 0.25894
274 | 0.25639
274.05 | 0.25436
274.1 | 0.25233
274.15 | 0.25032
274.2 | 0.2478
274.25 | 0.2458
274.3 | 0.24331
274.35 | 0.24132
274.4 | 0.23935
274.45 | 0.23788
274.5 | 0.23591
274.55 | 0.23396
274.6 | 0.23201
274.65 | 0.23056
274.7 | 0.22862
274.75 | 0.22669
274.8 | 0.22525
274.85 | 0.22333
274.9 | 0.22142
274.95 | 0.22
275 | 0.21809
275.05 | 0.21668
275.1 | 0.21527
275.15 | 0.21386
275.2 | 0.21198
275.25 | 0.21059
275.3 | 0.20919
275.35 | 0.20733
275.4 | 0.20594
275.45 | 0.20409
275.5 | 0.20271
275.55 | 0.20133
275.6 | 0.1995
275.65 | 0.19766
275.7 | 0.1963
275.75 | 0.19448
275.8 | 0.19221
275.85 | 0.19086
275.9 | 0.18905
275.95 | 0.18771
276 | 0.18592
276.05 | 0.18368
276.1 | 0.18235
276.15 | 0.18058
276.2 | 0.17926
276.25 | 0.17749
276.3 | 0.17618
276.35 | 0.17442
276.4 | 0.17312
276.45 | 0.17137
276.5 | 0.16919
276.55 | 0.16745
276.6 | 0.16573
276.65 | 0.164
276.7 | 0.16272
276.75 | 0.16101
276.8 | 0.15887
276.85 | 0.15716
276.9 | 0.1559
276.95 | 0.15421
277 | 0.15252
277.05 | 0.15127
277.1 | 0.14959
277.15 | 0.14834
277.2 | 0.14667
277.25 | 0.14501
277.3 | 0.14335
277.35 | 0.14211
277.4 | 0.14088
277.45 | 0.13924
277.5 | 0.13801
277.55 | 0.13679
277.6 | 0.13557
277.65 | 0.13394
277.7 | 0.13273
277.75 | 0.13152
277.8 | 0.13073
277.85 | 0.12952
277.9 | 0.12791
277.95 | 0.1263
278 | 0.1247
278.05 | 0.1231
278.1 | 0.12191
278.15 | 0.12113
278.2 | 0.11994
278.25 | 0.11876
278.3 | 0.11758
278.35 | 0.11641
278.4 | 0.11523
278.45 | 0.11366
278.5 | 0.11289
278.55 | 0.11173
278.6 | 0.11056
278.65 | 0.1098
278.7 | 0.10903
278.75 | 0.10748
278.8 | 0.10633
278.85 | 0.10557
278.9 | 0.10442
278.95 | 0.10366
279 | 0.10291
279.05 | 0.10215
279.1 | 0.1014
279.15 | 0.10065
279.2 | 0.0999
279.25 | 0.09837
279.3 | 0.09763
279.35 | 0.09688
279.4 | 0.09575
279.45 | 0.09462
279.5 | 0.09388
279.55 | 0.09275
279.6 | 0.09201
279.65 | 0.09089
279.7 | 0.08977
279.75 | 0.08865
279.8 | 0.0883
279.85 | 0.08795
279.9 | 0.08645
279.95 | 0.08572
280 | 0.08537
280.05 | 0.08464
280.1 | 0.08392
280.15 | 0.08281
280.2 | 0.08171
280.25 | 0.08136
280.3 | 0.08064
280.35 | 0.07954
280.4 | 0.07882
280.45 | 0.0781
280.5 | 0.07738
280.55 | 0.07666
280.6 | 0.07557
280.65 | 0.07448
280.7 | 0.0734
280.75 | 0.07305
280.8 | 0.07234
280.85 | 0.07163
280.9 | 0.07055
280.95 | 0.06947
281 | 0.06876
281.05 | 0.06843
281.1 | 0.06735
281.15 | 0.06665
281.2 | 0.06631
281.25 | 0.06597
281.3 | 0.06527
281.35 | 0.06457
281.4 | 0.06423
281.45 | 0.0639
281.5 | 0.06283
281.55 | 0.06214
281.6 | 0.06107
281.65 | 0.06074
281.7 | 0.06004
281.75 | 0.05971
281.8 | 0.05938
281.85 | 0.05905
281.9 | 0.05835
281.95 | 0.05766
282 | 0.05733
282.05 | 0.057
282.1 | 0.05703
282.15 | 0.05706
282.2 | 0.05637
282.25 | 0.0564
282.3 | 0.05571
282.35 | 0.05502
282.4 | 0.05433
282.45 | 0.05436
282.5 | 0.05403
282.55 | 0.05334
282.6 | 0.05302
282.65 | 0.05305
282.7 | 0.052
282.75 | 0.05203
282.8 | 0.05135
282.85 | 0.05138
282.9 | 0.05105
282.95 | 0.05037
283 | 0.05004
283.05 | 0.04936
283.1 | 0.04904
283.15 | 0.04836
283.2 | 0.04803
283.25 | 0.04735
283.3 | 0.04667
283.35 | 0.0467
283.4 | 0.04603
283.45 | 0.0457
283.5 | 0.04538
283.55 | 0.0447
283.6 | 0.04473
283.65 | 0.04441
283.7 | 0.04374
283.75 | 0.04342
283.8 | 0.04309
283.85 | 0.04242
283.9 | 0.0421
283.95 | 0.04178
284 | 0.04111
284.05 | 0.04114
284.1 | 0.04047
284.15 | 0.0398
284.2 | 0.03948
284.25 | 0.03916
284.3 | 0.03849
284.35 | 0.03818
284.4 | 0.0382
284.45 | 0.03754
284.5 | 0.03687
284.55 | 0.03656
284.6 | 0.03589
284.65 | 0.03558
284.7 | 0.03526
284.75 | 0.03529
284.8 | 0.03497
284.85 | 0.03466
284.9 | 0.03434
284.95 | 0.03402
285 | 0.03371
285.05 | 0.03339
285.1 | 0.03308
285.15 | 0.03276
285.2 | 0.0321
285.25 | 0.03213
285.3 | 0.03148
285.35 | 0.0315
285.4 | 0.03119
285.45 | 0.03088
285.5 | 0.03056
285.55 | 0.03025
285.6 | 0.03028
285.65 | 0.03065
285.7 | 0.03068
285.75 | 0.03037
285.8 | 0.03005
285.85 | 0.02974
285.9 | 0.02943
285.95 | 0.02912
286 | 0.0288
286.05 | 0.02883
286.1 | 0.02886
286.15 | 0.02821
286.2 | 0.0279
286.25 | 0.02827
286.3 | 0.0283
286.35 | 0.02867
286.4 | 0.02835
286.45 | 0.02907
286.5 | 0.0291
286.55 | 0.02947
286.6 | 0.02915
286.65 | 0.02987
286.7 | 0.03024
286.75 | 0.03061
286.8 | 0.03064
286.85 | 0.03101
286.9 | 0.03138
286.95 | 0.03141
287 | 0.03144
287.05 | 0.03182
287.1 | 0.03184
287.15 | 0.03256
287.2 | 0.03259
287.25 | 0.03296
287.3 | 0.03334
287.35 | 0.03371
287.4 | 0.03374
287.45 | 0.03411
287.5 | 0.03414
287.55 | 0.03451
287.6 | 0.03489
287.65 | 0.03526
287.7 | 0.03529
287.75 | 0.03567
287.8 | 0.03569
287.85 | 0.03572
287.9 | 0.03541
287.95 | 0.03544
288 | 0.03547
288.05 | 0.0355
288.1 | 0.03587
288.15 | 0.0359
288.2 | 0.03593
288.25 | 0.0363
288.3 | 0.03599
288.35 | 0.03602
288.4 | 0.03604
288.45 | 0.03607
288.5 | 0.0361
288.55 | 0.03579
288.6 | 0.03547
288.65 | 0.03516
288.7 | 0.03518
288.75 | 0.03453
288.8 | 0.03421
288.85 | 0.0339
288.9 | 0.03358
288.95 | 0.03292
289 | 0.03227
289.05 | 0.03161
289.1 | 0.0313
289.15 | 0.03064
289.2 | 0.03033
289.25 | 0.02934
289.3 | 0.02868
289.35 | 0.02837
289.4 | 0.02772
289.45 | 0.02707
289.5 | 0.0271
289.55 | 0.02679
289.6 | 0.02648
289.65 | 0.02617
289.7 | 0.02586
289.75 | 0.02555
289.8 | 0.02524
289.85 | 0.02459
289.9 | 0.02462
289.95 | 0.02431
290 | 0.02434
290.05 | 0.0237
290.1 | 0.02373
290.15 | 0.02376
290.2 | 0.02345
290.25 | 0.02314
290.3 | 0.02283
290.35 | 0.02252
290.4 | 0.02289
290.45 | 0.02225
290.5 | 0.02227
290.55 | 0.0223
290.6 | 0.02233
290.65 | 0.02203
290.7 | 0.02239
290.75 | 0.02242
290.8 | 0.02278
290.85 | 0.02281
290.9 | 0.02318
290.95 | 0.02354
291 | 0.02391
291.05 | 0.02428
291.1 | 0.02498
291.15 | 0.02535
291.2 | 0.02605
291.25 | 0.02642
291.3 | 0.02713
291.35 | 0.02817
291.4 | 0.02888
291.45 | 0.02993
291.5 | 0.03132
291.55 | 0.03237
291.6 | 0.03343
291.65 | 0.03449
291.7 | 0.03589
291.75 | 0.03695
291.8 | 0.03836
291.85 | 0.04012
291.9 | 0.04119
291.95 | 0.04261
292 | 0.04403
292.05 | 0.04511
292.1 | 0.04618
292.15 | 0.04691
292.2 | 0.04764
292.25 | 0.04802
292.3 | 0.0484
292.35 | 0.04878
292.4 | 0.04846
292.45 | 0.04814
292.5 | 0.04747
292.55 | 0.04679
292.6 | 0.04612
292.65 | 0.0451
292.7 | 0.04408
292.75 | 0.04272
292.8 | 0.04171
292.85 | 0.04
292.9 | 0.03865
292.95 | 0.03695
293 | 0.03561
293.05 | 0.03392
293.1 | 0.03224
293.15 | 0.03057
293.2 | 0.02924
293.25 | 0.02791
293.3 | 0.02625
293.35 | 0.02493
293.4 | 0.02395
293.45 | 0.02263
293.5 | 0.02199
293.55 | 0.02101
293.6 | 0.02004
293.65 | 0.0194
293.7 | 0.01876
293.75 | 0.01813
293.8 | 0.01782
293.85 | 0.01752
293.9 | 0.01722
293.95 | 0.01691
294 | 0.01661
294.05 | 0.01631
294.1 | 0.01634
294.15 | 0.01636
294.2 | 0.01672
294.25 | 0.01675
294.3 | 0.01678
294.35 | 0.01747
294.4 | 0.0175
294.45 | 0.0182
294.5 | 0.01889
294.55 | 0.01925
294.6 | 0.01995
294.65 | 0.02031
294.7 | 0.02067
294.75 | 0.02137
294.8 | 0.02206
294.85 | 0.02276
294.9 | 0.02279
294.95 | 0.02316
295 | 0.02352
295.05 | 0.02388
295.1 | 0.02425
295.15 | 0.02495
295.2 | 0.02464
295.25 | 0.02501
295.3 | 0.02503
295.35 | 0.02506
295.4 | 0.02543
295.45 | 0.02546
295.5 | 0.02616
295.55 | 0.02619
295.6 | 0.02655
295.65 | 0.02658
295.7 | 0.02661
295.75 | 0.02731
295.8 | 0.02734
295.85 | 0.02737
295.9 | 0.02773
295.95 | 0.02776
296 | 0.02813
296.05 | 0.02816
296.1 | 0.02819
296.15 | 0.02821
296.2 | 0.02858
296.25 | 0.02861
296.3 | 0.02864
296.35 | 0.02867
296.4 | 0.02869
296.45 | 0.02805
296.5 | 0.02774
296.55 | 0.02709
296.6 | 0.02645
296.65 | 0.0258
296.7 | 0.02482
296.75 | 0.02385
296.8 | 0.02287
296.85 | 0.0219
296.9 | 0.02126
296.95 | 0.01995
297 | 0.01865
297.05 | 0.01736
297.1 | 0.01606
297.15 | 0.01444
297.2 | 0.01348
297.25 | 0.0122
297.3 | 0.01157
297.35 | 0.01061
297.4 | 0.00999
297.45 | 0.00904
297.5 | 0.00841
297.55 | 0.00812
297.6 | 0.00814
297.65 | 0.00785
297.7 | 0.0082
297.75 | 0.0079
297.8 | 0.00793
297.85 | 0.00764
297.9 | 0.00766
297.95 | 0.00737
298 | 0.0074
298.05 | 0.00742
298.1 | 0.00745
298.15 | 0.00781
298.2 | 0.00816
298.25 | 0.00786
298.3 | 0.00789
298.35 | 0.00857
298.4 | 0.00892
298.45 | 0.0096
298.5 | 0.00996
298.55 | 0.01031
298.6 | 0.011
298.65 | 0.01135
298.7 | 0.01171
298.75 | 0.01173
298.8 | 0.01242
298.85 | 0.0131
298.9 | 0.01313
298.95 | 0.01349
299 | 0.01319
299.05 | 0.01387
299.1 | 0.01423
299.15 | 0.01393
299.2 | 0.01363
299.25 | 0.01366
299.3 | 0.01368
299.35 | 0.01338
299.4 | 0.01276
299.45 | 0.01246
299.5 | 0.01216
299.55 | 0.01153
299.6 | 0.01058
299.65 | 0.00996
299.7 | 0.00933
299.75 | 0.00904
299.8 | 0.00809
299.85 | 0.00747
299.9 | 0.00685
299.95 | 0.00655
300 | 0.00561
300.05 | 0.00531
300.1 | 0.00469
300.15 | 0.0044
300.2 | 0.00411
300.25 | 0.00381
300.3 | 0.00352
300.35 | 0.00355
300.4 | 0.00293
300.45 | 0.00296
300.5 | 0.00266
300.55 | 0.00269
300.6 | 0.0024
300.65 | 0.00243
300.7 | 0.00245
300.75 | 0.00248
300.8 | 0.00187
300.85 | 0.0019
300.9 | 0.00193
300.95 | 0.00227
301 | 0.0023
301.05 | 0.00201
301.1 | 0.00236
301.15 | 0.00239
301.2 | 0.00241
301.25 | 0.00212
301.3 | 0.00215
301.35 | 0.0025
301.4 | 0.00221
301.45 | 0.00191
301.5 | 0.00162
301.55 | 0.00133
301.6 | 0.00168
301.65 | 0.00138
301.7 | 0.00141
301.75 | 0.00144
301.8 | 0.00147
301.85 | 0.0015
301.9 | 0.0012
301.95 | 0.000911553
302 | 0.000939583
302.05 | 0.00096761
302.1 | 0.000675589
302.15 | 0.00102
302.2 | 0.000731624
302.25 | 0.000759636
302.3 | 0.00046778
302.35 | 0.000815649
302.4 | 0.00116
302.45 | 0.00119
302.5 | 0.000899642
302.55 | 0.000927632
302.6 | 0.00128
302.65 | 0.0013
302.7 | 0.00165
302.75 | 0.00168
302.8 | 0.00107
302.85 | 0.00142
302.9 | 0.00112
302.95 | 0.00115
303 | 0.00118
303.05 | 0.00153
303.1 | 0.00188
303.15 | 0.0019
303.2 | 0.00161
303.25 | 0.00164
303.3 | 0.00167
303.35 | 0.0017
303.4 | 0.00172
303.45 | 0.00207
303.5 | 0.0021
303.55 | 0.00181
303.6 | 0.00183
303.65 | 0.00186
303.7 | 0.00189
303.75 | 0.00192
303.8 | 0.00163
303.85 | 0.00133
303.9 | 0.00136
303.95 | 0.00139
304 | 0.00142
304.05 | 0.00145
304.1 | 0.00115
304.15 | 0.00118
304.2 | 0.00153
304.25 | 0.00124
304.3 | 0.00191
304.35 | 0.00225
304.4 | 0.00228
304.45 | 0.00199
304.5 | 0.0017
304.55 | 0.00204
304.6 | 0.00175
304.65 | 0.00242
304.7 | 0.00245
304.75 | 0.00216
304.8 | 0.00218
304.85 | 0.00221
304.9 | 0.0016
304.95 | 0.00163
305 | 0.00197
305.05 | 0.002
305.1 | 0.00171
305.15 | 0.00206
305.2 | 0.00209
305.25 | 0.00211
305.3 | 0.00214
305.35 | 0.00185
305.4 | 0.00188
305.45 | 0.00223
305.5 | 0.00225
305.55 | 0.00228
305.6 | 0.00231
305.65 | 0.00202
305.7 | 0.00204
305.75 | 0.00175
305.8 | 0.00178
305.85 | 0.00213
305.9 | 0.00216
305.95 | 0.00186
306 | 0.00189
306.05 | 0.00192
306.1 | 0.00163
306.15 | 0.00166
306.2 | 0.00168
306.25 | 0.00139
306.3 | 0.00142
306.35 | 0.00113
306.4 | 0.00116
306.45 | 0.000864797
306.5 | 0.000573904
306.55 | 0.000283185
306.6 | -7.3588e-06
306.65 | 2.03472e-05
306.7 | 4.80498e-05
306.75 | 7.57491e-05
306.8 | 0.000103445
306.85 | -0.000186938
306.9 | -0.000794866
306.95 | -0.00044946
307 | -0.000739497
307.05 | -0.000711818
307.1 | -0.000684142
307.15 | -0.00033875
307.2 | -0.000311081
307.25 | -0.000283415
307.3 | -0.000255752
307.35 | 8.98044e-05
307.4 | 0.00011746
307.45 | 0.000463188
307.5 | 0.000490837
307.55 | 0.000836737
307.6 | 0.0015
307.65 | 0.00121
307.7 | 0.00124
307.75 | 0.000947287
307.8 | 0.000974917
307.85 | 0.00164
307.9 | 0.00135
307.95 | 0.00169
308 | 0.00172
308.05 | 0.00207
308.1 | 0.0021
308.15 | 0.00181
308.2 | 0.00215
308.25 | 0.0025
308.3 | 0.00253
308.35 | 0.00287
308.4 | 0.0029
308.45 | 0.00293
308.5 | 0.00296
308.55 | 0.0033
308.6 | 0.00301
308.65 | 0.00304
308.7 | 0.00243
308.75 | 0.00246
308.8 | 0.00248
308.85 | 0.00219
308.9 | 0.0019
308.95 | 0.00129
309 | 0.00132
309.05 | 0.00135
309.1 | 0.00137
309.15 | 0.0014
309.2 | 0.00143
309.25 | 0.00209
309.3 | 0.00148
309.35 | 0.00183
309.4 | 0.00186
309.45 | 0.00188
309.5 | 0.00255
309.55 | 0.00226
309.6 | 0.00229
309.65 | 0.00231
309.7 | 0.00202
309.75 | 0.00205
309.8 | 0.00176
309.85 | 0.00179
309.9 | 0.00181
309.95 | 0.00184
310 | 0.00187
310.05 | 0.00158
310.1 | 0.00129
310.15 | 0.00132
310.2 | 0.00134
310.25 | 0.00169
310.3 | 0.00172
310.35 | 0.00143
310.4 | 0.00145
310.45 | 0.00116
310.5 | 0.00119
310.55 | 0.00122
310.6 | 0.00125
310.65 | 0.00127
310.7 | 0.0013
310.75 | 0.00101
310.8 | 0.000719885
310.85 | 0.000747318
310.9 | 0.000774748
310.95 | 0.00112
311 | 0.00115
311.05 | 0.000857018
311.1 | 0.00152
311.15 | 0.00155
311.2 | 0.00126
311.25 | 0.00128
311.3 | 0.000994073
311.35 | 0.00166
311.4 | 0.00168
311.45 | 0.00139
311.5 | 0.00142
311.55 | 0.00145
311.6 | 0.00179
311.65 | 0.0015
311.7 | 0.00153
311.75 | 0.00156
311.8 | 0.00159
311.85 | 0.00161
311.9 | 0.00101
311.95 | 0.00103
312 | 0.00169
312.05 | 0.00172
312.1 | 0.00111
312.15 | 0.000825276
312.2 | 0.00117
312.25 | 0.0012
312.3 | 0.00154
312.35 | 0.00157
312.4 | 0.00255
312.45 | 0.00289
312.5 | 0.00292
312.55 | 0.00263
312.6 | 0.00266
312.65 | 0.003
312.7 | 0.00303
312.75 | 0.00338
312.8 | 0.0034
312.85 | 0.00343
312.9 | 0.00346
312.95 | 0.00285
313 | 0.00256
313.05 | 0.0029
313.1 | 0.00261
313.15 | 0.00296
313.2 | 0.0033
313.25 | 0.00333
313.3 | 0.00336
313.35 | 0.00307
313.4 | 0.00278
313.45 | 0.0028
313.5 | 0.00283
313.55 | 0.00254
313.6 | 0.00225
313.65 | 0.00196
313.7 | 0.00199
313.75 | 0.00138
313.8 | 0.00109
313.85 | 0.00112
313.9 | 0.000830689
313.95 | 0.00117
314 | 0.00088517
314.05 | 0.00155
314.1 | 0.00157
314.15 | 0.0016
314.2 | 0.00194
314.25 | 0.00134
314.3 | 0.00137
314.35 | 0.00139
314.4 | 0.00142
314.45 | 0.00176
314.5 | 0.00179
314.55 | 0.00213
314.6 | 0.00216
314.65 | 0.00187
314.7 | 0.00222
314.75 | 0.00224
314.8 | 0.00227
314.85 | 0.00325
314.9 | 0.00423
314.95 | 0.00394
315 | 0.00365
315.05 | 0.00368
315.1 | 0.00339
315.15 | 0.00373
315.2 | 0.00407
315.25 | 0.00442
315.3 | 0.00445
315.35 | 0.00511
315.4 | 0.0045
315.45 | 0.00453
315.5 | 0.00615
315.55 | 0.00649
315.6 | 0.00684
315.65 | 0.00655
315.7 | 0.00721
315.75 | 0.00852
315.8 | 0.00823
315.85 | 0.00825
315.9 | 0.00796
315.95 | 0.00863
316 | 0.0077
316.05 | 0.00708
316.1 | 0.00647
316.15 | 0.00682
316.2 | 0.00812
316.25 | 0.00783
316.3 | 0.00722
316.35 | 0.00757
316.4 | 0.00855
316.45 | 0.00826
316.5 | 0.00925
316.55 | 0.00992
316.6 | 0.00994
316.65 | 0.01029
316.7 | 0.00968
316.75 | 0.00874
316.8 | 0.00941
316.85 | 0.00944
316.9 | 0.0101
316.95 | 0.00885
317 | 0.0092
317.05 | 0.00795
317.1 | 0.00861
317.15 | 0.008
317.2 | 0.00803
317.25 | 0.00805
317.3 | 0.00776
317.35 | 0.00843
317.4 | 0.00782
317.45 | 0.00689
317.5 | 0.00755
317.55 | 0.00758
317.6 | 0.00792
317.65 | 0.00731
317.7 | 0.00702
317.75 | 0.00896
317.8 | 0.00867
317.85 | 0.00902
317.9 | 0.00904
317.95 | 0.00971
318 | 0.00942
318.05 | 0.01105
318.1 | 0.01043
318.15 | 0.0111
318.2 | 0.01049
318.25 | 0.01019
318.3 | 0.00862
318.35 | 0.00929
318.4 | 0.00868
318.45 | 0.00806
318.5 | 0.00713
318.55 | 0.00684
318.6 | 0.00433
318.65 | 0.00467
318.7 | 0.00438
318.75 | 0.00568
318.8 | 0.00602
318.85 | 0.00637
318.9 | 0.00671
318.95 | 0.00674
319 | 0.00613
319.05 | 0.00775
319.1 | 0.00841
319.15 | 0.00844
319.2 | 0.00847
319.25 | 0.00849
319.3 | 0.00661
319.35 | 0.00727
319.4 | 0.00794
319.45 | 0.00892
319.5 | 0.00959
319.55 | 0.00993
319.6 | 0.00836
319.65 | 0.0068
319.7 | 0.00714
319.75 | 0.00749
319.8 | 0.0072
319.85 | 0.00754
319.9 | 0.00757
319.95 | 0.00664
320 | 0.00413
320.05 | 0.00226
320.1 | 0.00135
320.15 | 0.002
320.2 | 0.00551
320.25 | 0.00427
320.3 | 0.00524
320.35 | 0.00622
320.4 | 0.0072
320.45 | 0.00628
320.5 | 0.00789
320.55 | 0.00951
320.6 | 0.00954
320.65 | 0.01053
320.7 | 0.01087
320.75 | 0.00898
320.8 | 0.00869
320.85 | 0.00713
320.9 | 0.00811
320.95 | 0.00686
321 | 0.00784
321.05 | 0.0047
321.1 | 0.00157
321.15 | 0.00286
321.2 | 0.00383
321.25 | 0.0048
321.3 | 0.00642
321.35 | 0.01058
321.4 | 0.01478
321.45 | 0.01481
321.5 | 0.01936
321.55 | 0.0246
321.6 | 0.02956
321.65 | 0.03791
321.7 | 0.04332
321.75 | 0.04879
321.8 | 0.05259
321.85 | 0.05814
321.9 | 0.0627
321.95 | 0.06554
322 | 0.07122
322.05 | 0.0766
322.1 | 0.07915
322.15 | 0.0846
322.2 | 0.08791
322.25 | 0.09088
322.3 | 0.09348
322.35 | 0.09647
322.4 | 0.09427
322.45 | 0.09504
322.5 | 0.09692
322.55 | 0.09881
322.6 | 0.09847
322.65 | 0.09775
322.7 | 0.09703
322.75 | 0.0952
322.8 | 0.09375
322.85 | 0.09304
322.9 | 0.09196
322.95 | 0.09235
323 | 0.09238
323.05 | 0.09204
323.1 | 0.08766
323.15 | 0.0826
323.2 | 0.08226
323.25 | 0.08121
323.3 | 0.08087
323.35 | 0.0791
323.4 | 0.07589
323.45 | 0.07342
323.5 | 0.07309
323.55 | 0.06886
323.6 | 0.06361
323.65 | 0.06469
323.7 | 0.06402
323.75 | 0.06299
323.8 | 0.05988
323.85 | 0.05852
323.9 | 0.05855
323.95 | 0.05788
324 | 0.05583
324.05 | 0.05551
324.1 | 0.05727
324.15 | 0.05868
324.2 | 0.05456
324.25 | 0.05666
324.3 | 0.05186
324.35 | 0.04847
324.4 | 0.04714
324.45 | 0.04649
324.5 | 0.04482
324.55 | 0.04349
324.6 | 0.04049
324.65 | 0.03784
324.7 | 0.03553
324.75 | 0.03656
324.8 | 0.03558
324.85 | 0.03528
324.9 | 0.03564
324.95 | 0.03367
325 | 0.0327
325.05 | 0.0314
325.1 | 0.03077
325.15 | 0.03047
325.2 | 0.03016
325.25 | 0.02789
325.3 | 0.02792
325.35 | 0.02467
325.4 | 0.02209
325.45 | 0.02212
325.5 | 0.0202
325.55 | 0.01346
325.6 | 0.01221
325.65 | 0.00906
325.7 | 0.00497
325.75 | 0.00658
325.8 | 0.00882
325.85 | 0.00537
325.9 | 0.00288
325.95 | 0.00227
326 | 0.00167
326.05 | 0.00201
326.1 | 0.00361
326.15 | 0.000189658
326.2 | 0.000216228
326.25 | 0.00055528
326.3 | -0.0016
326.35 | -0.00344
326.4 | -0.00651
326.45 | -0.00617
326.5 | -0.00707
326.55 | -0.0055
326.6 | -0.00825
326.65 | -0.00452
326.7 | -0.00356
326.75 | -0.00199
326.8 | -0.0032
326.85 | -0.00318
326.9 | -0.00377
326.95 | -0.00188
327 | -0.00403
327.05 | -0.00245
327.1 | -0.0049
327.15 | -0.00395
327.2 | -0.00824
327.25 | -0.00544
327.3 | -0.00572
327.35 | -0.00415
327.4 | -0.00629
327.45 | -0.00749
327.5 | -0.00654
327.55 | -0.0059
327.6 | -0.00464
327.65 | -0.0043
327.7 | -0.00582
327.75 | -0.00394
327.8 | -0.00546
327.85 | -0.0082
327.9 | -0.01002
327.95 | -0.00999
328 | -0.0115
328.05 | -0.01269
328.1 | -0.01114
328.15 | -0.01477
328.2 | -0.01686
328.25 | -0.01532
328.3 | -0.01651
328.35 | -0.01587
328.4 | -0.01311
328.45 | -0.014
328.5 | -0.01062
328.55 | -0.01151
328.6 | -0.01209
328.65 | -0.01298
328.7 | -0.01174
328.75 | -0.00957
328.8 | -0.00832
328.85 | -0.00675
328.9 | -0.00518
328.95 | -0.00701
329 | -0.0042
329.05 | -0.00818
329.1 | -0.006
329.15 | -0.00351
329.2 | -0.00224
329.25 | -0.00314
329.3 | -0.000634948
329.35 | 1.38721e-05
329.4 | -0.00368
329.45 | -0.00582
329.5 | -0.00579
329.55 | -0.00546
329.6 | -0.00481
329.65 | -0.00386
329.7 | -0.00136
329.75 | -0.00381
329.8 | -0.00099262
329.85 | -0.00252
329.9 | -0.00466
329.95 | -0.00494
330 | -0.00182
330.05 | -0.00179
330.1 | -0.00331
330.15 | -0.00452
330.2 | -0.00604
330.25 | -0.00939
330.3 | -0.00906
330.35 | -0.0075
330.4 | -0.00931
330.45 | -0.00437
330.5 | -0.00155
330.55 | -0.004
330.6 | -0.00305
330.65 | 7.74488e-05
330.7 | 0.000103801
330.75 | 0.00138
330.8 | -0.00109
330.85 | 0.00112
330.9 | -0.00165
330.95 | 0.00117
331 | -0.00129
331.05 | -0.00405
331.1 | -0.00526
331.15 | -0.00276
331.2 | -0.0049
331.25 | -0.00425
331.3 | -0.00361
331.35 | -0.000486168
331.4 | 0.00141
331.45 | 0.00174
331.5 | -0.000717655
331.55 | -0.00224
331.6 | -0.00129
331.65 | 0.000604044
331.7 | -0.000922689
331.75 | 0.00096777
331.8 | 0.000372006
331.85 | -0.000533518
331.9 | -0.00484
331.95 | -0.00757
332 | -0.00571
332.05 | -0.00752
332.1 | -0.00903
332.15 | -0.01053
332.2 | -0.00744
332.25 | -0.00956
332.3 | -0.01106
332.35 | -0.00981
332.4 | -0.00978
332.45 | -0.0067
332.5 | -0.00606
332.55 | -0.00818
332.6 | -0.00723
332.65 | -0.00475
332.7 | -0.00318
332.75 | -0.00807
332.8 | -0.00682
332.85 | -0.00464
332.9 | -0.00493
332.95 | -0.00336
333 | -0.00333
333.05 | -0.00638
333.1 | -0.00605
333.15 | -0.00387
333.2 | -0.00415
333.25 | -0.00505
333.3 | -0.00533
333.35 | -0.005
333.4 | -0.00773
333.45 | -0.0074
333.5 | -0.0089
333.55 | -0.00979
333.6 | -0.00793
333.65 | -0.0076
333.7 | -0.00666
333.75 | -0.0054
333.8 | -0.00415
333.85 | -0.00227
333.9 | -0.00409
333.95 | -0.00191
334 | -0.00219
334.05 | -0.000928306
334.1 | 0.000337276
334.15 | 0.00129
334.2 | 0.00101
334.25 | -0.00020418
334.3 | -0.00173
334.35 | -0.000771163
334.4 | -0.000435387
334.45 | 0.00238
334.5 | 0.00272
334.55 | 0.00275
334.6 | 0.00277
334.65 | 0.00156
334.7 | 0.00158
334.75 | -0.000561764
334.8 | -0.000845024
334.85 | 0.00104
334.9 | -0.000483276
334.95 | -0.000457118
335 | -0.00136
335.05 | -0.00411
335.1 | -0.0047
335.15 | -0.00528
335.2 | -0.00372
335.25 | -0.00339
335.3 | -0.00336
335.35 | -0.00333
335.4 | -0.00668
335.45 | -0.00421
335.5 | -0.00541
335.55 | -0.00477
335.6 | -0.00566
335.65 | -0.00778
335.7 | -0.00806
335.75 | -0.00833
335.8 | -0.00861
335.85 | -0.00859
335.9 | -0.00917
335.95 | -0.00823
336 | -0.00881
336.05 | -0.00543
336.1 | -0.00754
336.15 | -0.0066
336.2 | -0.00351
336.25 | -0.00348
336.3 | -0.0053
336.35 | -0.00496
336.4 | -0.00402
336.45 | -0.00399
336.5 | -0.0015
336.55 | -0.000857905
336.6 | -0.00299
336.65 | -0.00142
336.7 | -0.000161644
336.75 | -0.000753574
336.8 | 0.00019977
336.85 | 0.00208
336.9 | 0.00149
336.95 | 0.00245
337 | 0.00341
337.05 | 0.00126
337.1 | 0.000975207
337.15 | 0.001
337.2 | 0.00134
337.25 | 0.00136
337.3 | 0.00418
337.35 | 0.00204
337.4 | 0.00237
337.45 | 0.0024
337.5 | 0.00149
337.55 | 0.000590673
337.6 | 0.000616716
337.65 | -0.00121
337.7 | -0.00272
337.75 | -0.00423
337.8 | -0.00451
337.85 | -0.00663
337.9 | -0.00538
337.95 | -0.00749
338 | -0.00594
338.05 | -0.00438
338.1 | -0.00619
338.15 | -0.00617
338.2 | -0.00706
338.25 | -0.00612
338.3 | -0.00548
338.35 | -0.00606
338.4 | -0.00756
338.45 | -0.00784
338.5 | -0.00842
338.55 | -0.01143
338.6 | -0.01322
338.65 | -0.01199
338.7 | -0.01256
338.75 | -0.01344
338.8 | -0.01462
338.85 | -0.0152
338.9 | -0.01457
338.95 | -0.01394
339 | -0.01452
339.05 | -0.01329
339.1 | -0.01236
339.15 | -0.01203
339.2 | -0.01411
339.25 | -0.01559
339.3 | -0.01526
339.35 | -0.01403
339.4 | -0.01521
339.45 | -0.01398
339.5 | -0.01426
339.55 | -0.01393
339.6 | -0.0139
339.65 | -0.01478
339.7 | -0.01685
339.75 | -0.01413
339.8 | -0.0138
339.85 | -0.01378
339.9 | -0.01555
339.95 | -0.01372
340 | -0.0158
340.05 | -0.01547
340.1 | -0.01485
340.15 | -0.01482
340.2 | -0.01359
340.25 | -0.01146
340.3 | -0.01354
340.35 | -0.0108
340.4 | -0.01077
340.45 | -0.00984
340.5 | -0.01102
340.55 | -0.0113
340.6 | -0.01188
340.65 | -0.01246
340.7 | -0.01273
340.75 | -0.01391
340.8 | -0.01509
340.85 | -0.01205
340.9 | -0.01293
340.95 | -0.0123
341 | -0.01167
341.05 | -0.01044
341.1 | -0.00829
341.15 | -0.00766
341.2 | -0.00672
341.25 | -0.00669
341.3 | -0.00484
341.35 | -0.00328
341.4 | -0.00418
341.45 | -0.00384
341.5 | -0.00198
341.55 | -0.00134
341.6 | -0.000699232
341.65 | -5.80215e-05
341.7 | 0.000275769
341.75 | -0.000621613
341.8 | 1.89771e-05
341.85 | 0.000640734
341.9 | 3.04848e-05
341.95 | 0.000344153
342 | 4.19844e-05
342.05 | -0.000875023
342.1 | -0.000254275
342.15 | -0.00117
342.2 | 0.000372877
342.25 | 0.000378616
342.3 | -0.000231316
342.35 | 0.00101
342.4 | 0.00163
342.45 | 0.00225
342.5 | 0.00288
342.55 | 0.00443
342.6 | 0.00568
342.65 | 0.00475
342.7 | 0.00569
342.75 | 0.0057
342.8 | 0.00726
342.85 | 0.01008
342.9 | 0.00977
342.95 | 0.01166
343 | 0.01198
343.05 | 0.01293
343.1 | 0.01262
343.15 | 0.0142
343.2 | 0.01515
343.25 | 0.01547
343.3 | 0.01643
343.35 | 0.01707
343.4 | 0.01612
343.45 | 0.01676
343.5 | 0.01487
343.55 | 0.01487
343.6 | 0.01456
343.65 | 0.01552
343.7 | 0.01458
343.75 | 0.01585
343.8 | 0.01522
343.85 | 0.01428
343.9 | 0.01397
343.95 | 0.01429
344 | 0.01461
344.05 | 0.01525
344.1 | 0.01525
344.15 | 0.01557
344.2 | 0.01495
344.25 | 0.01527
344.3 | 0.01464
344.35 | 0.01591
344.4 | 0.0156
344.45 | 0.01435
344.5 | 0.01467
344.55 | 0.01436
344.6 | 0.01405
344.65 | 0.015
344.7 | 0.015
344.75 | 0.01533
344.8 | 0.01565
344.85 | 0.01471
344.9 | 0.01408
344.95 | 0.01314
345 | 0.01409
345.05 | 0.01378
345.1 | 0.01442
345.15 | 0.01537
345.2 | 0.01569
345.25 | 0.01665
345.3 | 0.0157
345.35 | 0.01445
345.4 | 0.01445
345.45 | 0.01477
345.5 | 0.01541
345.55 | 0.0151
345.6 | 0.01479
345.65 | 0.0148
345.7 | 0.01386
345.75 | 0.01292
345.8 | 0.01166
345.85 | 0.0123
345.9 | 0.01199
345.95 | 0.01294
346 | 0.01294
346.05 | 0.01232
346.1 | 0.01327
346.15 | 0.01359
346.2 | 0.0136
346.25 | 0.01423
346.3 | 0.0155
346.35 | 0.01804
346.4 | 0.02059
346.45 | 0.02283
346.5 | 0.0238
346.55 | 0.02734
346.6 | 0.03059
346.65 | 0.03385
346.7 | 0.03712
346.75 | 0.04108
346.8 | 0.04573
346.85 | 0.04875
346.9 | 0.05211
346.95 | 0.05686
347 | 0.06198
347.05 | 0.06785
347.1 | 0.07203
347.15 | 0.07694
347.2 | 0.08189
347.25 | 0.08797
347.3 | 0.09375
347.35 | 0.09885
347.4 | 0.10548
347.45 | 0.11181
347.5 | 0.11708
347.55 | 0.12316
347.6 | 0.12854
347.65 | 0.13436
347.7 | 0.14023
347.75 | 0.14577
347.8 | 0.15016
347.85 | 0.15378
347.9 | 0.15783
347.95 | 0.16069
348 | 0.16314
348.05 | 0.16685
348.1 | 0.16768
348.15 | 0.16934
348.2 | 0.17017
348.25 | 0.17018
348.3 | 0.16894
348.35 | 0.16729
348.4 | 0.16689
348.45 | 0.16648
348.5 | 0.16648
348.55 | 0.1669
348.6 | 0.16608
348.65 | 0.16691
348.7 | 0.16692
348.75 | 0.16858
348.8 | 0.17065
348.85 | 0.17399
348.9 | 0.17776
348.95 | 0.18071
349 | 0.18411
349.05 | 0.1871
349.1 | 0.19053
349.15 | 0.19269
349.2 | 0.19529
349.25 | 0.19746
349.3 | 0.19747
349.35 | 0.19574
349.4 | 0.19487
349.45 | 0.19229
349.5 | 0.18843
349.55 | 0.18502
349.6 | 0.17994
349.65 | 0.17407
349.7 | 0.16868
349.75 | 0.16252
349.8 | 0.15642
349.85 | 0.15159
349.9 | 0.1476
349.95 | 0.14166
350 | 0.13695
350.05 | 0.1319
350.1 | 0.12651
350.15 | 0.12192
350.2 | 0.11776
350.25 | 0.11324
350.3 | 0.10951
350.35 | 0.10506
350.4 | 0.10138
350.45 | 0.09773
350.5 | 0.09555
350.55 | 0.09229
350.6 | 0.09013
350.65 | 0.08834
350.7 | 0.0862
350.75 | 0.08264
350.8 | 0.08052
350.85 | 0.07805
350.9 | 0.07559
350.95 | 0.07245
351 | 0.07036
351.05 | 0.06656
351.1 | 0.06449
351.15 | 0.06175
351.2 | 0.05902
351.25 | 0.05631
351.3 | 0.0553
351.35 | 0.05429
351.4 | 0.05294
351.45 | 0.05194
351.5 | 0.05093
351.55 | 0.0496
351.6 | 0.0486
351.65 | 0.0476
351.7 | 0.04694
351.75 | 0.04628
351.8 | 0.04661
351.85 | 0.04662
351.9 | 0.04629
351.95 | 0.04663
352 | 0.04664
352.05 | 0.04664
352.1 | 0.04565
352.15 | 0.04599
352.2 | 0.04533
352.25 | 0.04433
352.3 | 0.04368
352.35 | 0.04202
352.4 | 0.03972
352.45 | 0.03775
352.5 | 0.03514
352.55 | 0.03286
352.6 | 0.03092
352.65 | 0.0293
352.7 | 0.02705
352.75 | 0.02512
352.8 | 0.02385
352.85 | 0.02193
352.9 | 0.01971
352.95 | 0.01876
353 | 0.01686
353.05 | 0.01655
353.1 | 0.01656
353.15 | 0.01562
353.2 | 0.01531
353.25 | 0.015
353.3 | 0.015
353.35 | 0.01438
353.4 | 0.0147
353.45 | 0.01502
353.5 | 0.01502
353.55 | 0.01503
353.6 | 0.0144
353.65 | 0.01346
353.7 | 0.01347
353.75 | 0.01347
353.8 | 0.01254
353.85 | 0.01254
353.9 | 0.01192
353.95 | 0.01067
354 | 0.01099
354.05 | 0.01037
354.1 | 0.01006
354.15 | 0.00976
354.2 | 0.00914
354.25 | 0.00821
354.3 | 0.00728
354.35 | 0.00728
354.4 | 0.00605
354.45 | 0.00605
354.5 | 0.00575
354.55 | 0.00482
354.6 | 0.0039
354.65 | 0.00359
354.7 | 0.0036
354.75 | 0.0036
354.8 | 0.00361
354.85 | 0.00331
354.9 | 0.003
354.95 | 0.00363
355 | 0.00332
355.05 | 0.00364
355.1 | 0.00426
355.15 | 0.0055
355.2 | 0.00551
355.25 | 0.00582
355.3 | 0.00614
355.35 | 0.00553
355.4 | 0.00615
355.45 | 0.00616
355.5 | 0.00616
355.55 | 0.00617
355.6 | 0.00679
355.65 | 0.0068
355.7 | 0.0068
355.75 | 0.00681
355.8 | 0.0065
355.85 | 0.00713
355.9 | 0.00807
355.95 | 0.00839
356 | 0.0087
356.05 | 0.00902
356.1 | 0.00965
356.15 | 0.00903
356.2 | 0.00872
356.25 | 0.00811
356.3 | 0.00873
356.35 | 0.00874
356.4 | 0.00874
356.45 | 0.00906
356.5 | 0.00875
356.55 | 0.00907
356.6 | 0.00814
356.65 | 0.00815
356.7 | 0.00846
356.75 | 0.00847
356.8 | 0.00879
356.85 | 0.00848
356.9 | 0.00755
356.95 | 0.00662
357 | 0.0057
357.05 | 0.00477
357.1 | 0.00354
357.15 | 0.00324
357.2 | 0.00263
357.25 | 0.00171
357.3 | 0.00141
357.35 | 0.000795349
357.4 | 0.0001862
357.45 | 0.000191388
357.5 | 0.000810913
357.55 | 0.000201759
357.6 | 0.000514028
357.65 | 0.00113
357.7 | 0.00175
357.75 | 0.00145
357.8 | 0.00207
357.85 | 0.00177
357.9 | 0.00178
357.95 | 0.00178
358 | 0.00209
358.05 | 0.00179
358.1 | 0.0021
358.15 | 0.00211
358.2 | 0.00181
358.25 | 0.00181
358.3 | 0.00182
358.35 | 0.00151
358.4 | 0.00152
358.45 | 0.00183
358.5 | 0.00153
358.55 | 0.00184
358.6 | 0.00216
358.65 | 0.00247
358.7 | 0.00217
358.75 | 0.00248
358.8 | 0.00187
358.85 | 0.00187
358.9 | 0.00157
358.95 | 0.00127
359 | 0.00127
359.05 | 0.00159
359.1 | 0.00159
359.15 | 0.000981146
359.2 | 0.000986277
359.25 | 0.000991407
359.3 | 0.000996534
359.35 | 0.00131
359.4 | 0.00131
359.45 | 0.00163
359.5 | 0.00194
359.55 | 0.00133
359.6 | 0.00164
359.65 | 0.00196
359.7 | 0.00165
359.75 | 0.00166
359.8 | 0.00259
359.85 | 0.00259
359.9 | 0.00198
359.95 | 0.00229
360 | 0.0023
360.05 | 0.0023
360.1 | 0.00262
360.15 | 0.00262
360.2 | 0.00263
360.25 | 0.00387
360.3 | 0.00418
360.35 | 0.00449
360.4 | 0.0045
360.45 | 0.00543
360.5 | 0.00606
360.55 | 0.0073
360.6 | 0.00793
360.65 | 0.00887
360.7 | 0.0095
360.75 | 0.00982
360.8 | 0.00951
360.85 | 0.01045
360.9 | 0.01046
360.95 | 0.0114
361 | 0.01234
361.05 | 0.01298
361.1 | 0.01424
361.15 | 0.0155
361.2 | 0.0174
361.25 | 0.01962
361.3 | 0.02217
361.35 | 0.02538
361.4 | 0.02828
361.45 | 0.03184
361.5 | 0.03575
361.55 | 0.03936
361.6 | 0.04431
361.65 | 0.04864
361.7 | 0.05402
361.75 | 0.05944
361.8 | 0.06492
361.85 | 0.07045
361.9 | 0.07674
361.95 | 0.08274
362 | 0.08989
362.05 | 0.09603
362.1 | 0.10261
362.15 | 0.10963
362.2 | 0.11599
362.25 | 0.12281
362.3 | 0.12932
362.35 | 0.13513
362.4 | 0.14139
362.45 | 0.14653
362.5 | 0.15171
362.55 | 0.15574
362.6 | 0.16019
362.65 | 0.16387
362.7 | 0.16633
362.75 | 0.16881
362.8 | 0.17046
362.85 | 0.17213
362.9 | 0.17379
362.95 | 0.17421
363 | 0.17422
363.05 | 0.17381
363.1 | 0.17257
363.15 | 0.17008
363.2 | 0.16761
363.25 | 0.16434
363.3 | 0.16108
363.35 | 0.15703
363.4 | 0.15341
363.45 | 0.14941
363.5 | 0.14465
363.55 | 0.13954
363.6 | 0.13486
363.65 | 0.12984
363.7 | 0.12486
363.75 | 0.11954
363.8 | 0.11428
363.85 | 0.10943
363.9 | 0.10389
363.95 | 0.09804
364 | 0.09225
364.05 | 0.08758
364.1 | 0.08296
364.15 | 0.07872
364.2 | 0.07487
364.25 | 0.07104
364.3 | 0.06724
364.35 | 0.06415
364.4 | 0.06107
364.45 | 0.05835
364.5 | 0.05565
364.55 | 0.05296
364.6 | 0.04961
364.65 | 0.04761
364.7 | 0.04529
364.75 | 0.0433
364.8 | 0.04133
364.85 | 0.03969
364.9 | 0.03772
364.95 | 0.03609
365 | 0.03414
365.05 | 0.0322
365.1 | 0.03123
365.15 | 0.03026
365.2 | 0.02833
365.25 | 0.02673
365.3 | 0.02545
365.35 | 0.02418
365.4 | 0.02258
365.45 | 0.02131
365.5 | 0.01973
365.55 | 0.01847
365.6 | 0.01752
365.65 | 0.01595
365.7 | 0.0147
365.75 | 0.01407
365.8 | 0.01314
365.85 | 0.01189
365.9 | 0.01127
365.95 | 0.01065
366 | 0.00972
366.05 | 0.00972
366.1 | 0.0091
366.15 | 0.00818
366.2 | 0.00756
366.25 | 0.00694
366.3 | 0.00602
366.35 | 0.0054
366.4 | 0.0051
366.45 | 0.00418
366.5 | 0.00357
366.55 | 0.00326
366.6 | 0.00265
366.65 | 0.00204
366.7 | 0.00174
366.75 | 0.00144
366.8 | 0.000826905
366.85 | 0.000831802
366.9 | 0.000529943
366.95 | 0.000228248
367 | 0.000233141
367.05 | 0.000238032
367.1 | 0.000242923
367.15 | 0.000247811
367.2 | 0.000559289
367.25 | 0.000257585
367.3 | 0.000569059
367.35 | 0.000573942
367.4 | 0.000885579
367.45 | 0.0012
367.5 | 0.0012
367.55 | 0.000900214
367.6 | 0.00090509
367.65 | 0.00122
367.7 | 0.00122
367.75 | 0.00123
367.8 | 0.00154
367.85 | 0.000929447
367.9 | 0.000934314
367.95 | 0.000325835
368 | 0.000330699
368.05 | 0.000642152
368.1 | 0.000340423
368.15 | 0.000345283
368.2 | 4.37166e-05
368.25 | -0.000257686
368.3 | 0.000359854
368.35 | 0.000364708
368.4 | 0.000676151
368.45 | 0.000374412
368.5 | 0.000685852
368.55 | 0.000690701
368.6 | 0.000695548
368.65 | 0.00101
368.7 | 0.00101
368.75 | 0.00132
368.8 | 0.00164
368.85 | 0.00133
368.9 | 0.00134
368.95 | 0.00104
369 | 0.00104
369.05 | 0.00105
369.1 | 0.00105
369.15 | 0.00136
369.2 | 0.00137
369.25 | 0.00137
369.3 | 0.00138
369.35 | 0.00169
369.4 | 0.00169
369.45 | 0.0017
369.5 | 0.00201
369.55 | 0.00202
369.6 | 0.00202
369.65 | 0.00203
369.7 | 0.00142
369.75 | 0.00111
369.8 | 0.00112
369.85 | 0.000816264
369.9 | 0.000514484
369.95 | 0.000519293
370 | 0.000524101
370.05 | 0.000222482
370.1 | 0.000533711
370.15 | 0.00023209
370.2 | 0.000236892
370.25 | 0.000548117
370.3 | 0.000552916
370.35 | 0.000557714
370.4 | 0.00056251
370.45 | 0.000567305
370.5 | 0.000572099
370.55 | 0.000270466
370.6 | 0.000275257
370.65 | 0.000280047
370.7 | 0.000897849
370.75 | 0.000902636
370.8 | 0.000907421
370.85 | 0.00122
370.9 | 0.00122
370.95 | 0.00154
371 | 0.00185
371.05 | 0.00216
371.1 | 0.00278
371.15 | 0.00309
371.2 | 0.0031
371.25 | 0.00341
371.3 | 0.00341
371.35 | 0.00403
371.4 | 0.00404
371.45 | 0.00404
371.5 | 0.00436
371.55 | 0.00405
371.6 | 0.00437
371.65 | 0.00376
371.7 | 0.00407
371.75 | 0.00438
371.8 | 0.00439
371.85 | 0.0047
371.9 | 0.0044
371.95 | 0.00502
372 | 0.00564
372.05 | 0.00626
372.1 | 0.00689
372.15 | 0.00782
372.2 | 0.00876
372.25 | 0.0097
372.3 | 0.01033
372.35 | 0.01095
372.4 | 0.0119
372.45 | 0.01315
372.5 | 0.0141
372.55 | 0.01504
372.6 | 0.01568
372.65 | 0.01631
372.7 | 0.01695
372.75 | 0.01822
372.8 | 0.01885
372.85 | 0.01981
372.9 | 0.02045
372.95 | 0.02109
373 | 0.02109
373.05 | 0.02173
373.1 | 0.02174
373.15 | 0.02174
373.2 | 0.02174
373.25 | 0.02175
373.3 | 0.02144
373.35 | 0.02081
373.4 | 0.02018
373.45 | 0.01955
373.5 | 0.01892
373.55 | 0.01861
373.6 | 0.01766
373.65 | 0.01704
373.7 | 0.01641
373.75 | 0.01642
373.8 | 0.01611
373.85 | 0.0158
373.9 | 0.01549
373.95 | 0.01518
374 | 0.0155
374.05 | 0.01581
374.1 | 0.01551
374.15 | 0.01614
374.2 | 0.01677
374.25 | 0.01741
374.3 | 0.01741
374.35 | 0.01805
374.4 | 0.01837
374.45 | 0.01901
374.5 | 0.01996
374.55 | 0.0206
374.6 | 0.02124
374.65 | 0.02188
374.7 | 0.02284
374.75 | 0.02316
374.8 | 0.02413
374.85 | 0.02477
374.9 | 0.02573
374.95 | 0.0267
375 | 0.02702
375.05 | 0.02767
375.1 | 0.02832
375.15 | 0.02864
375.2 | 0.02897
375.25 | 0.0293
375.3 | 0.0293
375.35 | 0.02899
375.4 | 0.02867
375.45 | 0.02803
375.5 | 0.02771
375.55 | 0.0274
375.6 | 0.02676
375.65 | 0.0258
375.7 | 0.02485
375.75 | 0.02421
375.8 | 0.02326
375.85 | 0.02231
375.9 | 0.02136
375.95 | 0.02041
376 | 0.01979
376.05 | 0.01884
376.1 | 0.0179
376.15 | 0.01759
376.2 | 0.01696
376.25 | 0.01602
376.3 | 0.0154
376.35 | 0.01477
376.4 | 0.01384
376.45 | 0.01353
376.5 | 0.01322
376.55 | 0.0126
376.6 | 0.01229
376.65 | 0.01198
376.7 | 0.01136
376.75 | 0.01137
376.8 | 0.01106
376.85 | 0.01106
376.9 | 0.01076
376.95 | 0.01076
377 | 0.01077
377.05 | 0.01077
377.1 | 0.01046
377.15 | 0.01016
377.2 | 0.01016
377.25 | 0.01017
377.3 | 0.01017
377.35 | 0.01017
377.4 | 0.01018
377.45 | 0.0105
377.5 | 0.0105
377.55 | 0.0105
377.6 | 0.0102
377.65 | 0.0102
377.7 | 0.01052
377.75 | 0.01083
377.8 | 0.01146
377.85 | 0.01209
377.9 | 0.0121
377.95 | 0.01273
378 | 0.01273
378.05 | 0.01305
378.1 | 0.01337
378.15 | 0.014
378.2 | 0.01463
378.25 | 0.01432
378.3 | 0.01432
378.35 | 0.01433
378.4 | 0.01433
378.45 | 0.01434
378.5 | 0.01466
378.55 | 0.01466
378.6 | 0.01467
378.65 | 0.01498
378.7 | 0.01499
378.75 | 0.01468
378.8 | 0.01468
378.85 | 0.01469
378.9 | 0.01501
378.95 | 0.01533
379 | 0.01533
379.05 | 0.01533
379.1 | 0.01565
379.15 | 0.01566
379.2 | 0.01566
379.25 | 0.0163
379.3 | 0.01662
379.35 | 0.01725
379.4 | 0.01789
379.45 | 0.01852
379.5 | 0.01884
379.55 | 0.01916
379.6 | 0.0198
379.65 | 0.02044
379.7 | 0.02108
379.75 | 0.02203
379.8 | 0.02236
379.85 | 0.023
379.9 | 0.02364
379.95 | 0.02396
380 | 0.0246
380.05 | 0.02525
380.1 | 0.02589
380.15 | 0.02654
380.2 | 0.02686
380.25 | 0.02719
380.3 | 0.02751
380.35 | 0.02848
380.4 | 0.02881
380.45 | 0.02945
380.5 | 0.02978
380.55 | 0.02979
380.6 | 0.03011
380.65 | 0.03044
380.7 | 0.03044
380.75 | 0.03077
380.8 | 0.0311
380.85 | 0.03143
380.9 | 0.03143
380.95 | 0.03143
381 | 0.03176
381.05 | 0.03241
381.1 | 0.03339
381.15 | 0.03404
381.2 | 0.0347
381.25 | 0.036
381.3 | 0.03698
381.35 | 0.0383
381.4 | 0.03961
381.45 | 0.04158
381.5 | 0.04323
381.55 | 0.04456
381.6 | 0.04622
381.65 | 0.04788
381.7 | 0.04989
381.75 | 0.05156
381.8 | 0.05324
381.85 | 0.05459
381.9 | 0.05594
381.95 | 0.0573
382 | 0.05832
382.05 | 0.059
382.1 | 0.06002
382.15 | 0.06037
382.2 | 0.06105
382.25 | 0.06105
382.3 | 0.06072
382.35 | 0.06072
382.4 | 0.06039
382.45 | 0.05971
382.5 | 0.05904
382.55 | 0.05837
382.6 | 0.05769
382.65 | 0.05635
382.7 | 0.05568
382.75 | 0.05467
382.8 | 0.054
382.85 | 0.05334
382.9 | 0.05267
382.95 | 0.05167
383 | 0.05134
383.05 | 0.05034
383.1 | 0.04935
383.15 | 0.04835
383.2 | 0.04836
383.25 | 0.04769
383.3 | 0.0467
383.35 | 0.04604
383.4 | 0.04539
383.45 | 0.04473
383.5 | 0.0444
383.55 | 0.04375
383.6 | 0.04342
383.65 | 0.04343
383.7 | 0.0431
383.75 | 0.04278
383.8 | 0.04245
383.85 | 0.04246
383.9 | 0.0418
383.95 | 0.04148
384 | 0.04083
384.05 | 0.0405
384.1 | 0.04018
384.15 | 0.03986
384.2 | 0.03953
384.25 | 0.03921
384.3 | 0.03856
384.35 | 0.03824
384.4 | 0.03791
384.45 | 0.03792
384.5 | 0.0376
384.55 | 0.0376
384.6 | 0.03761
384.65 | 0.03728
384.7 | 0.03729
384.75 | 0.03697
384.8 | 0.03665
384.85 | 0.03665
384.9 | 0.03665
384.95 | 0.03633
385 | 0.03634
385.05 | 0.03602
385.1 | 0.0357
385.15 | 0.03537
385.2 | 0.03505
385.25 | 0.03441
385.3 | 0.03409
385.35 | 0.03377
385.4 | 0.0328
385.45 | 0.03216
385.5 | 0.0312
385.55 | 0.03023
385.6 | 0.02927
385.65 | 0.02799
385.7 | 0.02703
385.75 | 0.02608
385.8 | 0.0248
385.85 | 0.02322
385.9 | 0.02227
385.95 | 0.02132
386 | 0.01974
386.05 | 0.0188
386.1 | 0.01754
386.15 | 0.0166
386.2 | 0.01566
386.25 | 0.01441
386.3 | 0.01348
386.35 | 0.01254
386.4 | 0.01161
386.45 | 0.01037
386.5 | 0.00944
386.55 | 0.00883
386.6 | 0.00821
386.65 | 0.0076
386.7 | 0.00698
386.75 | 0.00668
386.8 | 0.00668
386.85 | 0.00607
386.9 | 0.00576
386.95 | 0.00546
387 | 0.00516
387.05 | 0.00516
387.1 | 0.00486
387.15 | 0.00455
387.2 | 0.00425
387.25 | 0.00395
387.3 | 0.00334
387.35 | 0.00303
387.4 | 0.00304
387.45 | 0.00335
387.5 | 0.00335
387.55 | 0.00336
387.6 | 0.00336
387.65 | 0.00337
387.7 | 0.00368
387.75 | 0.0043
387.8 | 0.0043
387.85 | 0.00461
387.9 | 0.00523
387.95 | 0.00586
388 | 0.00586
388.05 | 0.00617
388.1 | 0.00618
388.15 | 0.00649
388.2 | 0.00711
388.25 | 0.00774
388.3 | 0.00774
388.35 | 0.00836
388.4 | 0.00899
388.45 | 0.0093
388.5 | 0.00962
388.55 | 0.01024
388.6 | 0.01087
388.65 | 0.0115
388.7 | 0.01181
388.75 | 0.01275
388.8 | 0.01338
388.85 | 0.01401
388.9 | 0.01496
388.95 | 0.01559
389 | 0.01685
389.05 | 0.01811
389.1 | 0.01938
389.15 | 0.02065
389.2 | 0.02192
389.25 | 0.02319
389.3 | 0.02447
389.35 | 0.02543
389.4 | 0.02704
389.45 | 0.02864
389.5 | 0.02961
389.55 | 0.03058
389.6 | 0.03155
389.65 | 0.03253
389.7 | 0.03318
389.75 | 0.03415
389.8 | 0.03481
389.85 | 0.03514
389.9 | 0.03514
389.95 | 0.03547
390 | 0.03515
390.05 | 0.03483
390.1 | 0.03418
390.15 | 0.03322
390.2 | 0.03225
390.25 | 0.03161
390.3 | 0.03097
390.35 | 0.03033
390.4 | 0.02937
390.45 | 0.02905
390.5 | 0.02809
390.55 | 0.02746
390.6 | 0.02714
390.65 | 0.02714
390.7 | 0.02715
390.75 | 0.02715
390.8 | 0.02716
390.85 | 0.02684
390.9 | 0.02685
390.95 | 0.02685
391 | 0.02685
391.05 | 0.02718
391.1 | 0.0275
391.15 | 0.02783
391.2 | 0.02815
391.25 | 0.02848
391.3 | 0.02848
391.35 | 0.02881
391.4 | 0.02913
391.45 | 0.02914
391.5 | 0.02914
391.55 | 0.02914
391.6 | 0.02915
391.65 | 0.02851
391.7 | 0.02819
391.75 | 0.02788
391.8 | 0.02756
391.85 | 0.02725
391.9 | 0.02661
391.95 | 0.02598
392 | 0.02566
392.05 | 0.02535
392.1 | 0.02471
392.15 | 0.02408
392.2 | 0.02345
392.25 | 0.02313
392.3 | 0.0225
392.35 | 0.02187
392.4 | 0.02124
392.45 | 0.02093
392.5 | 0.0203
392.55 | 0.01999
392.6 | 0.01968
392.65 | 0.01937
392.7 | 0.01937
392.75 | 0.01906
392.8 | 0.01875
392.85 | 0.01844
392.9 | 0.01876
392.95 | 0.01876
393 | 0.01877
393.05 | 0.01909
393.1 | 0.01941
393.15 | 0.01973
393.2 | 0.01973
393.25 | 0.02005
393.3 | 0.02037
393.35 | 0.02101
393.4 | 0.02133
393.45 | 0.02165
393.5 | 0.02197
393.55 | 0.02197
393.6 | 0.0223
393.65 | 0.0223
393.7 | 0.0223
393.75 | 0.02263
393.8 | 0.02295
393.85 | 0.02232
393.9 | 0.02232
393.95 | 0.02233
394 | 0.02201
394.05 | 0.02138
394.1 | 0.02107
394.15 | 0.02107
394.2 | 0.02045
394.25 | 0.01982
394.3 | 0.01919
394.35 | 0.01856
394.4 | 0.01825
394.45 | 0.01763
394.5 | 0.01669
394.55 | 0.01607
394.6 | 0.01576
394.65 | 0.01513
394.7 | 0.01389
394.75 | 0.01327
394.8 | 0.01233
394.85 | 0.01172
394.9 | 0.0111
394.95 | 0.01048
395 | 0.00986
395.05 | 0.00925
395.1 | 0.00832
395.15 | 0.00802
395.2 | 0.0074
395.25 | 0.0071
395.3 | 0.0071
395.35 | 0.00711
395.4 | 0.0068
395.45 | 0.0065
395.5 | 0.00619
395.55 | 0.0062
395.6 | 0.0062
395.65 | 0.00651
395.7 | 0.00683
395.75 | 0.00714
395.8 | 0.00714
395.85 | 0.00715
395.9 | 0.00715
395.95 | 0.00746
396 | 0.00747
396.05 | 0.00809
396.1 | 0.0081
396.15 | 0.00841
396.2 | 0.0081
396.25 | 0.00811
396.3 | 0.00811
396.35 | 0.00812
396.4 | 0.00781
396.45 | 0.00782
396.5 | 0.00751
396.55 | 0.00751
396.6 | 0.00721
396.65 | 0.00691
396.7 | 0.0066
396.75 | 0.00661
396.8 | 0.00661
396.85 | 0.00631
396.9 | 0.006
396.95 | 0.00539
397 | 0.00509
397.05 | 0.00509
397.1 | 0.00509
397.15 | 0.00479
397.2 | 0.00449
397.25 | 0.00418
397.3 | 0.00388
397.35 | 0.00358
397.4 | 0.00328
397.45 | 0.00328
397.5 | 0.00359
397.55 | 0.00329
397.6 | 0.00299
397.65 | 0.00299
397.7 | 0.00299
397.75 | 0.003
397.8 | 0.0027
397.85 | 0.00239
397.9 | 0.0024
397.95 | 0.00271
398 | 0.00241
398.05 | 0.0021
398.1 | 0.00241
398.15 | 0.00273
398.2 | 0.00242
398.25 | 0.00243
398.3 | 0.00274
398.35 | 0.00305
398.4 | 0.00336
398.45 | 0.00336
398.5 | 0.00337
398.55 | 0.00368
398.6 | 0.00399
398.65 | 0.0043
398.7 | 0.00461
398.75 | 0.00492
398.8 | 0.00493
398.85 | 0.00524
398.9 | 0.00555
398.95 | 0.00586
399 | 0.00618
399.05 | 0.00649
399.1 | 0.0068
399.15 | 0.00711
399.2 | 0.00712
399.25 | 0.00712
399.3 | 0.00713
399.35 | 0.00713
399.4 | 0.00713
399.45 | 0.00714
399.5 | 0.00714
399.55 | 0.00715
399.6 | 0.00715
399.65 | 0.00715
399.7 | 0.00716
399.75 | 0.00747
399.8 | 0.00747
399.85 | 0.00779
399.9 | 0.00779
399.95 | 0.0078
400 | 0.0078
400.05 | 0.0078
400.1 | 0.00781
400.15 | 0.0075
400.2 | 0.00751
400.25 | 0.00751
400.3 | 0.00721
400.35 | 0.0069
400.4 | 0.0066
400.45 | 0.00629
400.5 | 0.0063
400.55 | 0.00599
400.6 | 0.006
400.65 | 0.00569
400.7 | 0.0057
400.75 | 0.00539
400.8 | 0.00509
400.85 | 0.00479
400.9 | 0.00448
400.95 | 0.00449
401 | 0.00449
401.05 | 0.00388
401.1 | 0.00358
401.15 | 0.00358
401.2 | 0.00328
401.25 | 0.00298
401.3 | 0.00298
401.35 | 0.00268
401.4 | 0.00238
401.45 | 0.00238
401.5 | 0.00208
401.55 | 0.00178
401.6 | 0.00178
401.65 | 0.00148
401.7 | 0.00118
401.75 | 0.00119
401.8 | 0.000884104
401.85 | 0.000888169
401.9 | 0.000587123
401.95 | 0.000591186
402 | 0.000290301
402.05 | 0.000294362
402.1 | 0.000298422
402.15 | 0.000302481
402.2 | 0.000306539
402.25 | 0.000310596
402.3 | 9.86957e-06
402.35 | 1.39248e-05
402.4 | 1.7979e-05
402.45 | 2.20323e-05
402.5 | -0.000278535
402.55 | -0.000274484
402.6 | -0.000270433
402.65 | -0.000266384
402.7 | -0.000566792
402.75 | -0.000867039
402.8 | -0.000862992
402.85 | -0.00116
402.9 | -0.00146
402.95 | -0.00146
403 | -0.00115
403.05 | -0.00115
403.1 | -0.00145
403.15 | -0.00114
403.2 | -0.00113
403.25 | -0.00143
403.3 | -0.00113
403.35 | -0.00112
403.4 | -0.00112
403.45 | -0.00111
403.5 | -0.00111
403.55 | -0.00111
403.6 | -0.00141
403.65 | -0.0014
403.7 | -0.0017
403.75 | -0.002
403.8 | -0.002
403.85 | -0.00199
403.9 | -0.00229
403.95 | -0.00229
404 | -0.00229
404.05 | -0.00228
404.1 | -0.00228
404.15 | -0.00227
404.2 | -0.00227
404.25 | -0.00227
404.3 | -0.00256
404.35 | -0.00256
404.4 | -0.00286
404.45 | -0.00255
404.5 | -0.00285
404.55 | -0.00315
404.6 | -0.00315
404.65 | -0.00345
404.7 | -0.00314
404.75 | -0.00344
404.8 | -0.00343
404.85 | -0.00343
404.9 | -0.00343
404.95 | -0.00312
405 | -0.00311
405.05 | -0.0025
405.1 | -0.0025
405.15 | -0.00219
405.2 | -0.00189
405.25 | -0.00218
405.3 | -0.00188
405.35 | -0.00157
405.4 | -0.00126
405.45 | -0.000954009
405.5 | -0.000645882
405.55 | -0.000641888
405.6 | -0.000637894
405.65 | -0.000633901
405.7 | -0.000629909
405.75 | -0.000625918
405.8 | -0.000317634
405.85 | -0.000313644
405.9 | -0.000309656
405.95 | -0.000609963
406 | -0.000605976
406.05 | -0.000906122
406.1 | -0.000902137
406.15 | -0.0012
406.2 | -0.0012
406.25 | -0.00119
406.3 | -0.00149
406.35 | -0.00119
406.4 | -0.00118
406.45 | -0.00118
406.5 | -0.00117
406.55 | -0.000866317
406.6 | -0.000862342
406.65 | -0.000858367
406.7 | -0.000854393
406.75 | -0.000850421
406.8 | -0.000846449
406.85 | -0.000538347
406.9 | -0.000534377
406.95 | -0.000834539
407 | -0.00052644
407.05 | -0.000826604
407.1 | -0.000822637
407.15 | -0.000818672
407.2 | -0.000510576
407.25 | -0.000506613
407.3 | -0.00050265
407.35 | -0.00080282
407.4 | -0.0011
407.45 | -0.000794899
407.5 | -0.00079094
407.55 | -0.000786982
407.6 | -0.000783025
407.65 | -0.000779068
407.7 | -0.00108
407.75 | -0.000771158
407.8 | -0.000767205
407.85 | -0.000763252
407.9 | -0.0007593
407.95 | -0.000755349
408 | -0.0007514
408.05 | -0.00074745
408.1 | -0.000743502
408.15 | -0.000739555
408.2 | -0.000431477
408.25 | -0.000123238
408.3 | -0.000423587
408.35 | -0.000419644
408.4 | -0.000415701
408.45 | -0.000411759
408.5 | -0.000407818
408.55 | -0.000403878
408.6 | -0.000399939
408.65 | -0.000396001
408.7 | -0.000696195
408.75 | -0.000692258
408.8 | -0.000992291
408.85 | -0.000988357
408.9 | -0.000984423
408.95 | -0.00098049
409 | -0.000976558
409.05 | -0.000972627
409.1 | -0.000968697
409.15 | -0.00127
409.2 | -0.000960839
409.25 | -0.000956911
409.3 | -0.000649016
409.35 | -0.00064509
409.4 | -0.000641165
409.45 | -0.000637241
409.5 | -0.000633318
409.55 | -0.000629396
409.6 | -0.000321343
409.65 | -0.000317423
409.7 | -0.000313503
409.75 | -0.000309585
409.8 | -0.000305667
409.85 | -0.00030175
409.9 | -0.000297834
409.95 | -0.000293919
410 | 1.42895e-05
410.05 | 0.00032266
410.1 | 0.000631192
410.15 | 0.000939887
410.2 | 0.000943797
410.25 | 0.00125
410.3 | 0.00126
410.35 | 0.00157
410.4 | 0.00157
410.45 | 0.00157
410.5 | 0.00188
410.55 | 0.00189
410.6 | 0.00189
410.65 | 0.00128
410.7 | 0.00159
410.75 | 0.00129
410.8 | 0.0016
410.85 | 0.0016
410.9 | 0.00161
410.95 | 0.00161
411 | 0.00162
411.05 | 0.00193
411.1 | 0.00193
411.15 | 0.00193
411.2 | 0.00224
411.25 | 0.00225
411.3 | 0.00225
411.35 | 0.00256
411.4 | 0.00256
411.45 | 0.00226
411.5 | 0.00227
411.55 | 0.00227
411.6 | 0.00227
411.65 | 0.00228
411.7 | 0.00198
411.75 | 0.00198
411.8 | 0.00229
411.85 | 0.00229
411.9 | 0.00199
411.95 | 0.002
412 | 0.0023
412.05 | 0.00231
412.1 | 0.00231
412.15 | 0.00232
412.2 | 0.00232
412.25 | 0.00202
412.3 | 0.00202
412.35 | 0.00203
412.4 | 0.00203
412.45 | 0.00203
412.5 | 0.00204
412.55 | 0.00204
412.6 | 0.00205
412.65 | 0.00205
412.7 | 0.00236
412.75 | 0.00206
412.8 | 0.00206
412.85 | 0.00237
412.9 | 0.00237
412.95 | 0.00238
413 | 0.00238
413.05 | 0.00239
413.1 | 0.0027
413.15 | 0.00301
413.2 | 0.0027
413.25 | 0.00271
413.3 | 0.00302
413.35 | 0.00302
413.4 | 0.00302
413.45 | 0.00272
413.5 | 0.00273
413.55 | 0.00242
413.6 | 0.00243
413.65 | 0.00213
413.7 | 0.00213
413.75 | 0.00244
413.8 | 0.00244
413.85 | 0.00245
413.9 | 0.00245
413.95 | 0.00276
414 | 0.00307
414.05 | 0.00307
414.1 | 0.00338
414.15 | 0.00369
414.2 | 0.0037
414.25 | 0.00401
414.3 | 0.00371
414.35 | 0.00371
414.4 | 0.00341
414.45 | 0.00372
414.5 | 0.00341
414.55 | 0.00342
414.6 | 0.00342
414.65 | 0.00373
414.7 | 0.00343
414.75 | 0.00343
414.8 | 0.00344
414.85 | 0.00375
414.9 | 0.00406
414.95 | 0.00406
415 | 0.00407
415.05 | 0.00407
415.1 | 0.00407
415.15 | 0.00377
415.2 | 0.00377
415.25 | 0.00378
415.3 | 0.00348
415.35 | 0.00379
415.4 | 0.00348
415.45 | 0.00349
415.5 | 0.00349
415.55 | 0.0035
415.6 | 0.0035
415.65 | 0.0035
415.7 | 0.00351
415.75 | 0.0032
415.8 | 0.00351
415.85 | 0.00352
415.9 | 0.00352
415.95 | 0.00353
416 | 0.00353
416.05 | 0.00353
416.1 | 0.00354
416.15 | 0.00354
416.2 | 0.00354
416.25 | 0.00355
416.3 | 0.00386
416.35 | 0.00356
416.4 | 0.00356
416.45 | 0.00356
416.5 | 0.00357
416.55 | 0.00357
416.6 | 0.00358
416.65 | 0.00389
416.7 | 0.00389
416.75 | 0.00389
416.8 | 0.0039
416.85 | 0.0039
416.9 | 0.0036
416.95 | 0.0036
417 | 0.0033
417.05 | 0.003
417.1 | 0.003
417.15 | 0.0027
417.2 | 0.0024
417.25 | 0.0021
417.3 | 0.0018
417.35 | 0.0018
417.4 | 0.0015
417.45 | 0.00181
417.5 | 0.00181
417.55 | 0.00181
417.6 | 0.00212
417.65 | 0.00213
417.7 | 0.00213
417.75 | 0.00213
417.8 | 0.00244
417.85 | 0.00275
417.9 | 0.00276
417.95 | 0.00276
418 | 0.00276
418.05 | 0.00307
418.1 | 0.00277
418.15 | 0.00278
418.2 | 0.00278
418.25 | 0.00309
418.3 | 0.00309
418.35 | 0.0031
418.4 | 0.00279
418.45 | 0.0028
418.5 | 0.0025
418.55 | 0.00281
418.6 | 0.0025
418.65 | 0.00251
418.7 | 0.00251
418.75 | 0.00252
418.8 | 0.00221
418.85 | 0.00222
418.9 | 0.00222
418.95 | 0.00223
419 | 0.00253
419.05 | 0.00284
419.1 | 0.00285
419.15 | 0.00316
419.2 | 0.00316
419.25 | 0.00316
419.3 | 0.00317
419.35 | 0.00348
419.4 | 0.00379
419.45 | 0.00379
419.5 | 0.00379
419.55 | 0.0041
419.6 | 0.00411
419.65 | 0.00411
419.7 | 0.00412
419.75 | 0.00412
419.8 | 0.00443
419.85 | 0.00443
419.9 | 0.00444
419.95 | 0.00444
420 | 0.00444
420.05 | 0.00445
420.1 | 0.00445
420.15 | 0.00415
420.2 | 0.00415
420.25 | 0.00416
420.3 | 0.00385
420.35 | 0.00386
420.4 | 0.00386
420.45 | 0.00387
420.5 | 0.00387
420.55 | 0.00387
420.6 | 0.00388
420.65 | 0.00388
420.7 | 0.00419
420.75 | 0.0045
420.8 | 0.0045
420.85 | 0.00481
420.9 | 0.00482
420.95 | 0.00482
421 | 0.00513
421.05 | 0.00514
421.1 | 0.00514
421.15 | 0.00545
421.2 | 0.00545
421.25 | 0.00546
421.3 | 0.00546
421.35 | 0.00546
421.4 | 0.00547
421.45 | 0.00547
421.5 | 0.00548
421.55 | 0.00548
421.6 | 0.00548
421.65 | 0.00549
421.7 | 0.00518
421.75 | 0.00519
421.8 | 0.00519
421.85 | 0.0052
421.9 | 0.0052
421.95 | 0.0049
422 | 0.0049
422.05 | 0.0046
422.1 | 0.00491
422.15 | 0.00491
422.2 | 0.00461
422.25 | 0.00461
422.3 | 0.00462
422.35 | 0.00493
422.4 | 0.00493
422.45 | 0.00493
422.5 | 0.00494
422.55 | 0.00494
422.6 | 0.00494
422.65 | 0.00495
422.7 | 0.00495
422.75 | 0.00526
422.8 | 0.00496
422.85 | 0.00527
422.9 | 0.00497
422.95 | 0.00497
423 | 0.00497
423.05 | 0.00528
423.1 | 0.00559
423.15 | 0.0056
423.2 | 0.00591
423.25 | 0.00591
423.3 | 0.00592
423.35 | 0.00592
423.4 | 0.00623
423.45 | 0.00623
423.5 | 0.00624
423.55 | 0.00593
423.6 | 0.00625
423.65 | 0.00594
423.7 | 0.00595
423.75 | 0.00595
423.8 | 0.00595
423.85 | 0.00596
423.9 | 0.00596
423.95 | 0.00596
424 | 0.00597
424.05 | 0.00597
424.1 | 0.00598
424.15 | 0.00567
424.2 | 0.00568
424.25 | 0.00568
424.3 | 0.00538
424.35 | 0.00538
424.4 | 0.00538
424.45 | 0.00508
424.5 | 0.00508
424.55 | 0.00509
424.6 | 0.00479
424.65 | 0.00479
424.7 | 0.00479
424.75 | 0.0048
424.8 | 0.00449
424.85 | 0.00419
424.9 | 0.00389
424.95 | 0.00359
425 | 0.0039
425.05 | 0.0039
425.1 | 0.0039
425.15 | 0.0036
425.2 | 0.00391
425.25 | 0.00392
425.3 | 0.00422
425.35 | 0.00453
425.4 | 0.00454
425.45 | 0.00485
425.5 | 0.00485
425.55 | 0.00486
425.6 | 0.00517
425.65 | 0.00517
425.7 | 0.00548
425.75 | 0.00548
425.8 | 0.00549
425.85 | 0.00549
425.9 | 0.00549
425.95 | 0.00519
426 | 0.00489
426.05 | 0.00489
426.1 | 0.00459
426.15 | 0.00429
426.2 | 0.00368
426.25 | 0.00368
426.3 | 0.00338
426.35 | 0.00308
426.4 | 0.00278
426.45 | 0.00217
426.5 | 0.00187
426.55 | 0.00187
426.6 | 0.00127
426.65 | 0.00127
426.7 | 0.00128
426.75 | 0.00128
426.8 | 0.00097804
426.85 | 0.000981682
426.9 | 0.000985323
426.95 | 0.000684832
427 | 0.000688471
427.05 | 0.00069211
427.1 | 0.000391779
427.15 | 0.000699385
427.2 | 0.000399053
427.25 | 0.000402689
427.3 | 0.000406324
427.35 | 0.000106152
427.4 | 0.000413592
427.45 | 0.000113419
427.5 | 0.000117051
427.55 | 0.000424489
427.6 | 0.000428119
427.65 | 0.000431749
427.7 | 0.000435378
427.75 | 0.000439007
427.8 | 0.000746604
427.85 | 0.000750231
427.9 | 0.000753857
427.95 | 0.000757482
428 | 0.00107
428.05 | 0.00107
428.1 | 0.00107
428.15 | 0.00108
428.2 | 0.00108
428.25 | 0.00108
428.3 | 0.000782841
428.35 | 0.000786461
428.4 | 0.000486111
428.45 | 0.000489729
428.5 | 0.00018954
428.55 | 0.000193157
428.6 | 0.000196773
428.65 | 0.000200389
428.7 | -9.96409e-05
428.75 | -9.6027e-05
428.8 | -9.24138e-05
428.85 | -8.88013e-05
428.9 | 0.000218455
428.95 | 0.000222066
429 | 0.000225676
429.05 | -7.43586e-05
429.1 | -7.07498e-05
429.15 | -6.71416e-05
429.2 | -6.35342e-05
429.25 | -5.99275e-05
429.3 | 0.000247323
429.35 | -5.27163e-05
429.4 | -4.91117e-05
429.45 | -0.00034899
429.5 | -0.000345387
429.55 | -0.000341785
429.6 | -3.47008e-05
429.65 | -3.10998e-05
429.7 | -0.000330982
429.75 | -0.000327382
429.8 | -0.000627104
429.85 | -0.000623506
429.9 | -0.000619909
429.95 | -0.000312992
430 | -5.91334e-06
430.05 | -2.31813e-06
430.1 | 4.69657e-06
430.15 | 1.79223e-05
430.2 | 3.11474e-05
430.25 | 4.43718e-05
430.3 | 5.75954e-05
430.35 | 7.08183e-05
430.4 | 8.40405e-05
430.45 | 9.7262e-05
430.5 | 0.000110483
430.55 | -0.000179779
430.6 | -0.00016656
430.65 | 0.000150141
430.7 | 0.000163359
430.75 | 0.00048022
430.8 | 0.000493437
430.85 | 0.000506653
430.9 | 0.000519868
430.95 | 0.000533082
431 | 0.000546296
431.05 | 0.000559509
431.1 | 0.000572721
431.15 | 0.000585933
431.2 | 0.000295499
431.25 | 0.000308709
431.3 | 1.84365e-05
431.35 | 3.16453e-05
431.4 | 0.000348336
431.45 | 5.80606e-05
431.5 | 0.00037475
431.55 | 8.44732e-05
431.6 | 9.76784e-05
431.65 | 0.000110883
431.7 | 0.000124087
431.75 | 0.00013729
431.8 | 0.000150492
431.85 | 0.000467176
431.9 | 0.000480377
431.95 | 0.000190095
432 | 0.000203295
432.05 | 0.000216494
432.1 | 0.000229692
432.15 | 0.000546372
432.2 | 0.000559568
432.25 | 0.000572764
432.3 | 0.00058596
432.35 | 0.000599155
432.4 | 0.000612349
432.45 | 0.000625542
432.5 | 0.000942379
432.55 | 0.000955571
432.6 | 0.000968762
432.65 | 0.000981952
432.7 | 0.000691498
432.75 | 0.000704687
432.8 | 0.000717875
432.85 | 0.000731063
432.9 | 0.00074425
432.95 | 0.00106
433 | 0.00107
433.05 | 0.00139
433.1 | 0.00171
433.15 | 0.00203
433.2 | 0.00234
433.25 | 0.00266
433.3 | 0.00298
433.35 | 0.00299
433.4 | 0.00361
433.45 | 0.00393
433.5 | 0.00364
433.55 | 0.00365
433.6 | 0.00367
433.65 | 0.00368
433.7 | 0.00369
433.75 | 0.0034
433.8 | 0.00342
433.85 | 0.00343
433.9 | 0.00375
433.95 | 0.00376
434 | 0.00377
434.05 | 0.00379
434.1 | 0.0041
434.15 | 0.00412
434.2 | 0.00413
434.25 | 0.00414
434.3 | 0.00446
434.35 | 0.00417
434.4 | 0.00449
434.45 | 0.0042
434.5 | 0.00421
434.55 | 0.00422
434.6 | 0.00454
434.65 | 0.00425
434.7 | 0.00426
434.75 | 0.00458
434.8 | 0.00459
434.85 | 0.0043
434.9 | 0.00431
434.95 | 0.00433
435 | 0.00434
435.05 | 0.00466
435.1 | 0.00437
435.15 | 0.00438
435.2 | 0.00439
435.25 | 0.00441
435.3 | 0.00473
435.35 | 0.00443
435.4 | 0.00475
435.45 | 0.00476
435.5 | 0.00478
435.55 | 0.00479
435.6 | 0.0048
435.65 | 0.00482
435.7 | 0.00514
435.75 | 0.00515
435.8 | 0.00516
435.85 | 0.00518
435.9 | 0.00519
435.95 | 0.0052
436 | 0.00521
436.05 | 0.00492
436.1 | 0.00524
436.15 | 0.00525
436.2 | 0.00527
436.25 | 0.00528
436.3 | 0.00529
436.35 | 0.00561
436.4 | 0.00532
436.45 | 0.00533
436.5 | 0.00535
436.55 | 0.00536
436.6 | 0.00537
436.65 | 0.00569
436.7 | 0.0054
436.75 | 0.00541
436.8 | 0.00573
436.85 | 0.00544
436.9 | 0.00545
436.95 | 0.00546
437 | 0.00548
437.05 | 0.00549
437.1 | 0.0052
437.15 | 0.00552
437.2 | 0.00553
437.25 | 0.00554
437.3 | 0.00586
437.35 | 0.00557
437.4 | 0.00558
437.45 | 0.0056
437.5 | 0.00591
437.55 | 0.00593
437.6 | 0.00594
437.65 | 0.00595
437.7 | 0.00566
437.75 | 0.00598
437.8 | 0.00569
437.85 | 0.00601
437.9 | 0.00602
437.95 | 0.00603
438 | 0.00574
438.05 | 0.00575
438.1 | 0.00546
438.15 | 0.00547
438.2 | 0.00549
438.25 | 0.0055
438.3 | 0.00551
438.35 | 0.00553
438.4 | 0.00523
438.45 | 0.00555
438.5 | 0.00526
438.55 | 0.00558
438.6 | 0.00559
438.65 | 0.00561
438.7 | 0.00562
438.75 | 0.00563
438.8 | 0.00564
438.85 | 0.00566
438.9 | 0.00567
438.95 | 0.00568
439 | 0.00539
439.05 | 0.00571
439.1 | 0.00572
439.15 | 0.00604
439.2 | 0.00575
439.25 | 0.00576
439.3 | 0.00578
439.35 | 0.00579
439.4 | 0.0058
439.45 | 0.00581
439.5 | 0.00583
439.55 | 0.00584
439.6 | 0.00555
439.65 | 0.00556
439.7 | 0.00527
439.75 | 0.00528
439.8 | 0.0056
439.85 | 0.00561
439.9 | 0.00563
439.95 | 0.00564
440 | 0.00565
440.05 | 0.00597
440.1 | 0.00599
440.15 | 0.0063
440.2 | 0.00632
440.25 | 0.00633
440.3 | 0.00634
440.35 | 0.00636
440.4 | 0.00667
440.45 | 0.00669
440.5 | 0.0067
440.55 | 0.00671
440.6 | 0.00673
440.65 | 0.00643
440.7 | 0.00645
440.75 | 0.00646
440.8 | 0.00647
440.85 | 0.00649
440.9 | 0.00681
440.95 | 0.00651
441 | 0.00653
441.05 | 0.00654
441.1 | 0.00686
441.15 | 0.00657
441.2 | 0.00688
441.25 | 0.0069
441.3 | 0.00691
441.35 | 0.00692
441.4 | 0.00724
441.45 | 0.00756
441.5 | 0.00757
441.55 | 0.00789
441.6 | 0.00821
441.65 | 0.00823
441.7 | 0.00855
441.75 | 0.00886
441.8 | 0.00888
441.85 | 0.0092
441.9 | 0.00952
441.95 | 0.00953
442 | 0.00985
442.05 | 0.01017
442.1 | 0.01049
442.15 | 0.01112
442.2 | 0.01144
442.25 | 0.01207
442.3 | 0.0127
442.35 | 0.01364
442.4 | 0.01458
442.45 | 0.01583
442.5 | 0.01678
442.55 | 0.01835
442.6 | 0.01992
442.65 | 0.02181
442.7 | 0.02371
442.75 | 0.02562
442.8 | 0.02784
442.85 | 0.02976
442.9 | 0.03232
442.95 | 0.03458
443 | 0.03684
443.05 | 0.03943
443.1 | 0.04139
443.15 | 0.04368
443.2 | 0.04532
443.25 | 0.04697
443.3 | 0.04863
443.35 | 0.04996
443.4 | 0.05129
443.45 | 0.05229
443.5 | 0.05264
443.55 | 0.05298
443.6 | 0.05299
443.65 | 0.05301
443.7 | 0.05236
443.75 | 0.05204
443.8 | 0.05106
443.85 | 0.04976
443.9 | 0.04813
443.95 | 0.04683
444 | 0.04488
444.05 | 0.04326
444.1 | 0.04165
444.15 | 0.04004
444.2 | 0.03844
444.25 | 0.03684
444.3 | 0.03525
444.35 | 0.03398
444.4 | 0.0324
444.45 | 0.03113
444.5 | 0.02987
444.55 | 0.02893
444.6 | 0.028
444.65 | 0.02706
444.7 | 0.02644
444.75 | 0.02614
444.8 | 0.0252
444.85 | 0.0249
444.9 | 0.0246
444.95 | 0.0243
445 | 0.024
445.05 | 0.0237
445.1 | 0.02308
445.15 | 0.02309
445.2 | 0.02279
445.25 | 0.02218
445.3 | 0.02157
445.35 | 0.02095
445.4 | 0.02034
445.45 | 0.02004
445.5 | 0.01974
445.55 | 0.01913
445.6 | 0.01852
445.65 | 0.01822
445.7 | 0.0173
445.75 | 0.0167
445.8 | 0.0164
445.85 | 0.01579
445.9 | 0.01518
445.95 | 0.01489
446 | 0.01459
446.05 | 0.01399
446.1 | 0.01338
446.15 | 0.01309
446.2 | 0.01248
446.25 | 0.01219
446.3 | 0.01189
446.35 | 0.0116
446.4 | 0.01161
446.45 | 0.01163
446.5 | 0.01102
446.55 | 0.01104
446.6 | 0.01074
446.65 | 0.01076
446.7 | 0.01108
446.75 | 0.01109
446.8 | 0.0111
446.85 | 0.01142
446.9 | 0.01144
446.95 | 0.01145
447 | 0.01146
447.05 | 0.01147
447.1 | 0.01149
447.15 | 0.0115
447.2 | 0.01121
447.25 | 0.01122
447.3 | 0.01123
447.35 | 0.01094
447.4 | 0.01095
447.45 | 0.01066
447.5 | 0.01036
447.55 | 0.01038
447.6 | 0.01039
447.65 | 0.0104
447.7 | 0.01042
447.75 | 0.01012
447.8 | 0.00983
447.85 | 0.00954
447.9 | 0.00955
447.95 | 0.00926
448 | 0.00896
448.05 | 0.00928
448.1 | 0.00899
448.15 | 0.0087
448.2 | 0.00871
448.25 | 0.00842
448.3 | 0.00843
448.35 | 0.00844
448.4 | 0.00845
448.45 | 0.00816
448.5 | 0.00818
448.55 | 0.00819
448.6 | 0.0079
448.65 | 0.0076
448.7 | 0.00762
448.75 | 0.00733
448.8 | 0.00734
448.85 | 0.00705
448.9 | 0.00706
448.95 | 0.00677
449 | 0.00709
449.05 | 0.0071
449.1 | 0.00681
449.15 | 0.00682
449.2 | 0.00653
449.25 | 0.00654
449.3 | 0.00655
449.35 | 0.00657
449.4 | 0.00628
449.45 | 0.00629
449.5 | 0.0063
449.55 | 0.00601
449.6 | 0.00572
449.65 | 0.00573
449.7 | 0.00544
449.75 | 0.00545
449.8 | 0.00547
449.85 | 0.00518
449.9 | 0.00519
449.95 | 0.0052
450 | 0.00491
450.05 | 0.00493
450.1 | 0.00494
450.15 | 0.00495
450.2 | 0.00496
450.25 | 0.00498
450.3 | 0.00499
450.35 | 0.005
450.4 | 0.00502
450.45 | 0.00503
450.5 | 0.00504
450.55 | 0.00536
450.6 | 0.00537
450.65 | 0.00538
450.7 | 0.0054
450.75 | 0.00571
450.8 | 0.00573
450.85 | 0.00574
450.9 | 0.00606
450.95 | 0.00607
451 | 0.00608
451.05 | 0.0064
451.1 | 0.00672
451.15 | 0.00703
451.2 | 0.00735
451.25 | 0.00736
451.3 | 0.00768
451.35 | 0.008
451.4 | 0.00832
451.45 | 0.00864
451.5 | 0.00865
451.55 | 0.00897
451.6 | 0.00898
451.65 | 0.00869
451.7 | 0.00901
451.75 | 0.00902
451.8 | 0.00903
451.85 | 0.00904
451.9 | 0.00906
451.95 | 0.00938
452 | 0.00969
452.05 | 0.01001
452.1 | 0.01033
452.15 | 0.01096
452.2 | 0.01128
452.25 | 0.0119
452.3 | 0.01253
452.35 | 0.01316
452.4 | 0.01379
452.45 | 0.01441
452.5 | 0.01504
452.55 | 0.01567
452.6 | 0.016
452.65 | 0.01663
452.7 | 0.01664
452.75 | 0.01727
452.8 | 0.01759
452.85 | 0.01792
452.9 | 0.01762
452.95 | 0.01732
453 | 0.01734
453.05 | 0.01704
453.1 | 0.01674
453.15 | 0.01614
453.2 | 0.01584
453.25 | 0.01555
453.3 | 0.01494
453.35 | 0.01465
453.4 | 0.01404
453.45 | 0.01344
453.5 | 0.01315
453.55 | 0.01285
453.6 | 0.01225
453.65 | 0.01196
453.7 | 0.01166
453.75 | 0.01106
453.8 | 0.01047
453.85 | 0.00987
453.9 | 0.00957
453.95 | 0.00928
454 | 0.0096
454.05 | 0.00931
454.1 | 0.00932
454.15 | 0.00933
454.2 | 0.00935
454.25 | 0.00936
454.3 | 0.00907
454.35 | 0.00939
454.4 | 0.0094
454.45 | 0.00941
454.5 | 0.00973
454.55 | 0.00944
454.6 | 0.00914
454.65 | 0.00885
454.7 | 0.00887
454.75 | 0.00888
454.8 | 0.00889
454.85 | 0.0089
454.9 | 0.00861
454.95 | 0.00863
455 | 0.00864
455.05 | 0.00835
455.1 | 0.00866
455.15 | 0.00868
455.2 | 0.00869
455.25 | 0.0087
455.3 | 0.00811
455.35 | 0.00782
455.4 | 0.00783
455.45 | 0.00723
455.5 | 0.00694
455.55 | 0.00665
455.6 | 0.00666
455.65 | 0.00637
455.7 | 0.00578
455.75 | 0.00549
455.8 | 0.0052
455.85 | 0.00521
455.9 | 0.00492
455.95 | 0.00463
456 | 0.00434
456.05 | 0.00436
456.1 | 0.00407
456.15 | 0.00408
456.2 | 0.00379
456.25 | 0.0038
456.3 | 0.00352
456.35 | 0.00323
456.4 | 0.00294
456.45 | 0.00295
456.5 | 0.00296
456.55 | 0.00298
456.6 | 0.00269
456.65 | 0.0027
456.7 | 0.00241
456.75 | 0.00243
456.8 | 0.00274
456.85 | 0.00245
456.9 | 0.00277
456.95 | 0.00278
457 | 0.00249
457.05 | 0.0025
457.1 | 0.00222
457.15 | 0.00223
457.2 | 0.00224
457.25 | 0.00225
457.3 | 0.00197
457.35 | 0.00198
457.4 | 0.00229
457.45 | 0.00231
457.5 | 0.00232
457.55 | 0.00233
457.6 | 0.00234
457.65 | 0.00266
457.7 | 0.00267
457.75 | 0.00238
457.8 | 0.0024
457.85 | 0.00241
457.9 | 0.00242
457.95 | 0.00213
458 | 0.00215
458.05 | 0.00216
458.1 | 0.00217
458.15 | 0.00218
458.2 | 0.0022
458.25 | 0.00191
458.3 | 0.00222
458.35 | 0.00194
458.4 | 0.00195
458.45 | 0.00166
458.5 | 0.00167
458.55 | 0.00169
458.6 | 0.0014
458.65 | 0.00141
458.7 | 0.00112
458.75 | 0.00114
458.8 | 0.00145
458.85 | 0.00116
458.9 | 0.00118
458.95 | 0.00119
459 | 0.0012
459.05 | 0.00121
459.1 | 0.00123
459.15 | 0.00124
459.2 | 0.00125
459.25 | 0.00127
459.3 | 0.00128
459.35 | 0.00129
459.4 | 0.0013
459.45 | 0.00132
459.5 | 0.00133
459.55 | 0.00134
459.6 | 0.00136
459.65 | 0.00137
459.7 | 0.00108
459.75 | 0.00109
459.8 | 0.00141
459.85 | 0.00112
459.9 | 0.00143
459.95 | 0.00145
460 | 0.00176
460.05 | 0.00177
460.1 | 0.00178
460.15 | 0.0018
460.2 | 0.00211
460.25 | 0.00212
460.3 | 0.00214
460.35 | 0.00215
460.4 | 0.00216
460.45 | 0.00218
460.5 | 0.00219
460.55 | 0.0022
460.6 | 0.00221
460.65 | 0.00223
460.7 | 0.00224
460.75 | 0.00225
460.8 | 0.00226
460.85 | 0.00198
460.9 | 0.00229
460.95 | 0.0023
461 | 0.00232
461.05 | 0.00233
461.1 | 0.00234
461.15 | 0.00235
461.2 | 0.00237
461.25 | 0.00238
461.3 | 0.00239
461.35 | 0.00271
461.4 | 0.00302
461.45 | 0.00333
461.5 | 0.00335
461.55 | 0.00336
461.6 | 0.00337
461.65 | 0.00369
461.7 | 0.0037
461.75 | 0.00341
461.8 | 0.00373
461.85 | 0.00374
461.9 | 0.00375
461.95 | 0.00346
462 | 0.00348
462.05 | 0.00349
462.1 | 0.0035
462.15 | 0.00382
462.2 | 0.00383
462.25 | 0.00384
462.3 | 0.00355
462.35 | 0.00357
462.4 | 0.00358
462.45 | 0.00359
462.5 | 0.0039
462.55 | 0.00362
462.6 | 0.00363
462.65 | 0.00364
462.7 | 0.00335
462.75 | 0.00307
462.8 | 0.00278
462.85 | 0.00279
462.9 | 0.0025
462.95 | 0.00222
463 | 0.00193
463.05 | 0.00164
463.1 | 0.00135
463.15 | 0.00107
463.2 | 0.000781345
463.25 | 0.000794167
463.3 | 0.000507659
463.35 | 0.000520481
463.4 | 0.000533302
463.45 | 0.000546123
463.5 | 0.00025977
463.55 | 0.000272589
463.6 | 0.000285408
463.65 | 0.000298227
463.7 | 0.000311045
463.75 | 2.48467e-05
463.8 | 3.76637e-05
463.85 | 5.04802e-05
463.9 | 6.32962e-05
463.95 | -0.000222747
464 | -0.000209932
464.05 | -0.000197118
464.1 | -0.000184304
464.15 | -0.000470192
464.2 | -0.000457379
464.25 | -0.000444567
464.3 | -0.000431755
464.35 | -0.000418943
464.4 | -0.000107431
464.45 | -9.46203e-05
464.5 | -8.18105e-05
464.55 | -6.90012e-05
464.6 | 0.000242666
464.65 | -4.3384e-05
464.7 | -3.05762e-05
464.75 | -1.77689e-05
464.8 | -4.96209e-06
464.85 | 8.25542e-09
464.9 | 2.12242e-08
464.95 | 3.36843e-08
465 | 4.56361e-08
465.05 | 5.70797e-08
465.1 | 6.80154e-08
465.15 | -0.000298623
465.2 | -0.000298613
465.25 | -0.000298604
465.3 | 1.06684e-07
465.35 | 0.000298974
465.4 | 1.22977e-07
465.45 | 1.30364e-07
465.5 | 1.37245e-07
465.55 | 1.4362e-07
465.6 | 1.49489e-07
465.65 | 1.54854e-07
465.7 | 1.59713e-07
465.75 | 1.64067e-07
465.8 | 1.67917e-07
465.85 | 1.71263e-07
465.9 | 1.74104e-07
465.95 | -0.000298525
466 | -0.000298524
466.05 | -0.000597067
466.1 | -0.000597066
466.15 | -0.000597066
466.2 | -0.000597066
466.25 | -0.000597067
466.3 | -0.000597068
466.35 | -0.000895458
466.4 | -0.00089546
466.45 | -0.000895463
466.5 | -0.000895466
466.55 | -0.00089547
466.6 | -0.000597086
466.65 | -0.000895479
466.7 | -0.000895484
466.75 | -0.00089549
466.8 | -0.000895496
466.85 | -0.000895503
466.9 | -0.00089551
466.95 | -0.00119
467 | -0.00119
467.05 | -0.00119
467.1 | -0.000895544
467.15 | -0.000895553
467.2 | -0.000895564
467.25 | -0.000597186
467.3 | -0.000597197
467.35 | -0.000298664
467.4 | -0.000298676
467.45 | -0.000298688
467.5 | 2.47076e-10
467.55 | -8.96883e-06
467.6 | -1.81033e-05
467.65 | -2.72383e-05
467.7 | -3.63738e-05
467.75 | 0.000253349
467.8 | 0.000244212
467.85 | 0.000534091
467.9 | 0.000524954
467.95 | 0.000515816
468 | 0.000805851
468.05 | 0.000796712
468.1 | 0.000787572
468.15 | 0.000778432
468.2 | 0.000470119
468.25 | 0.000760151
468.3 | 0.000751009
468.35 | 0.000741868
468.4 | 0.000732725
468.45 | 0.00102
468.5 | 0.000714439
468.55 | 0.001
468.6 | 0.00129
468.65 | 0.00159
468.7 | 0.00188
468.75 | 0.00217
468.8 | 0.00216
468.85 | 0.00245
468.9 | 0.00274
468.95 | 0.00303
469 | 0.00302
469.05 | 0.00361
469.1 | 0.00391
469.15 | 0.0039
469.2 | 0.00419
469.25 | 0.00448
469.3 | 0.00477
469.35 | 0.00507
469.4 | 0.00536
469.45 | 0.00565
469.5 | 0.00594
469.55 | 0.00624
469.6 | 0.00653
469.65 | 0.00652
469.7 | 0.00681
469.75 | 0.0068
469.8 | 0.0068
469.85 | 0.00679
469.9 | 0.00678
469.95 | 0.00647
470 | 0.00646
470.05 | 0.00645
470.1 | 0.00644
470.15 | 0.00613
470.2 | 0.00582
470.25 | 0.00581
470.3 | 0.0058
470.35 | 0.00609
470.4 | 0.00638
470.45 | 0.00637
470.5 | 0.00667
470.55 | 0.00726
470.6 | 0.00756
470.65 | 0.00785
470.7 | 0.00845
470.75 | 0.00874
470.8 | 0.00965
470.85 | 0.01025
470.9 | 0.01085
470.95 | 0.01145
471 | 0.01205
471.05 | 0.01265
471.1 | 0.01295
471.15 | 0.01324
471.2 | 0.01354
471.25 | 0.01353
471.3 | 0.01322
471.35 | 0.01321
471.4 | 0.01289
471.45 | 0.01258
471.5 | 0.01226
471.55 | 0.01164
471.6 | 0.01133
471.65 | 0.01071
471.7 | 0.01039
471.75 | 0.01008
471.8 | 0.01007
471.85 | 0.00976
471.9 | 0.00944
471.95 | 0.00913
472 | 0.00882
472.05 | 0.00881
472.1 | 0.0085
472.15 | 0.00879
472.2 | 0.00848
472.25 | 0.00847
472.3 | 0.00816
472.35 | 0.00815
472.4 | 0.00844
472.45 | 0.00874
472.5 | 0.00873
472.55 | 0.00902
472.6 | 0.00901
472.65 | 0.00931
472.7 | 0.00899
472.75 | 0.00898
472.8 | 0.00898
472.85 | 0.00927
472.9 | 0.00926
472.95 | 0.00895
473 | 0.00894
473.05 | 0.00893
473.1 | 0.00892
473.15 | 0.00861
473.2 | 0.00829
473.25 | 0.00859
473.3 | 0.00858
473.35 | 0.00827
473.4 | 0.00795
473.45 | 0.00794
473.5 | 0.00763
473.55 | 0.00762
473.6 | 0.00761
473.65 | 0.0076
473.7 | 0.0076
473.75 | 0.00728
473.8 | 0.00727
473.85 | 0.00726
473.9 | 0.00756
473.95 | 0.00785
474 | 0.00784
474.05 | 0.00814
474.1 | 0.00843
474.15 | 0.00873
474.2 | 0.00902
474.25 | 0.00962
474.3 | 0.01022
474.35 | 0.01113
474.4 | 0.01204
474.45 | 0.01264
474.5 | 0.01355
474.55 | 0.01477
474.6 | 0.01537
474.65 | 0.0166
474.7 | 0.01751
474.75 | 0.01874
474.8 | 0.01966
474.85 | 0.02058
474.9 | 0.0215
474.95 | 0.02212
475 | 0.02273
475.05 | 0.02303
475.1 | 0.02334
475.15 | 0.02333
475.2 | 0.02301
475.25 | 0.02269
475.3 | 0.02205
475.35 | 0.02142
475.4 | 0.0211
475.45 | 0.02016
475.5 | 0.01922
475.55 | 0.01828
475.6 | 0.01766
475.65 | 0.01703
475.7 | 0.01609
475.75 | 0.01578
475.8 | 0.01484
475.85 | 0.01422
475.9 | 0.0139
475.95 | 0.01297
476 | 0.01266
476.05 | 0.01234
476.1 | 0.01172
476.15 | 0.0111
476.2 | 0.01079
476.25 | 0.01047
476.3 | 0.01016
476.35 | 0.00984
476.4 | 0.00953
476.45 | 0.00922
476.5 | 0.0089
476.55 | 0.00889
476.6 | 0.00858
476.65 | 0.00857
476.7 | 0.00887
476.75 | 0.00855
476.8 | 0.00854
476.85 | 0.00853
476.9 | 0.00852
476.95 | 0.00852
477 | 0.00881
477.05 | 0.0088
477.1 | 0.0091
477.15 | 0.00878
477.2 | 0.00908
477.25 | 0.00907
477.3 | 0.00906
477.35 | 0.00936
477.4 | 0.00935
477.45 | 0.00934
477.5 | 0.00963
477.55 | 0.00962
477.6 | 0.00961
477.65 | 0.0096
477.7 | 0.0096
477.75 | 0.00989
477.8 | 0.00958
477.85 | 0.00987
477.9 | 0.00986
477.95 | 0.00985
478 | 0.00954
478.05 | 0.00953
478.1 | 0.00922
478.15 | 0.0089
478.2 | 0.00889
478.25 | 0.00858
478.3 | 0.00796
478.35 | 0.00765
478.4 | 0.00703
478.45 | 0.00642
478.5 | 0.0055
478.55 | 0.00458
478.6 | 0.00367
478.65 | 0.00275
478.7 | 0.00184
478.75 | 0.00123
478.8 | 0.000919366
478.85 | 0.000609847
478.9 | 0.000600606
478.95 | 0.000591365
479 | 0.000582123
479.05 | 0.000572881
479.1 | 0.000863916
479.15 | 0.00146
479.2 | 0.00205
479.25 | 0.00264
479.3 | 0.00323
479.35 | 0.00353
479.4 | 0.00382
479.45 | 0.00411
479.5 | 0.00441
479.55 | 0.0053
479.6 | 0.0056
479.65 | 0.00619
479.7 | 0.00649
479.75 | 0.00678
479.8 | 0.00708
479.85 | 0.00707
479.9 | 0.00736
479.95 | 0.00735
480 | 0.00734
480.05 | 0.00733
480.1 | 0.00702
480.15 | 0.00671
480.2 | 0.0067
480.25 | 0.00639
480.3 | 0.00607
480.35 | 0.00606
480.4 | 0.00575
480.45 | 0.00544
480.5 | 0.00513
480.55 | 0.00512
480.6 | 0.00511
480.65 | 0.0051
480.7 | 0.00479
480.75 | 0.00478
480.8 | 0.00477
480.85 | 0.00446
480.9 | 0.00415
480.95 | 0.00414
481 | 0.00383
481.05 | 0.00382
481.1 | 0.00381
481.15 | 0.0035
481.2 | 0.00318
481.25 | 0.00318
481.3 | 0.00286
481.35 | 0.00316
481.4 | 0.00315
481.45 | 0.00344
481.5 | 0.00313
481.55 | 0.00342
481.6 | 0.00311
481.65 | 0.0031
481.7 | 0.00309
481.75 | 0.00338
481.8 | 0.00338
481.85 | 0.00337
481.9 | 0.00306
481.95 | 0.00305
482 | 0.00274
482.05 | 0.00273
482.1 | 0.00272
482.15 | 0.00271
482.2 | 0.003
482.25 | 0.00269
482.3 | 0.00268
482.35 | 0.00267
482.4 | 0.00236
482.45 | 0.00265
482.5 | 0.00234
482.55 | 0.00233
482.6 | 0.00232
482.65 | 0.00231
482.7 | 0.0023
482.75 | 0.00199
482.8 | 0.00198
482.85 | 0.00197
482.9 | 0.00197
482.95 | 0.00196
483 | 0.00195
483.05 | 0.00164
483.1 | 0.00163
483.15 | 0.00162
483.2 | 0.00131
483.25 | 0.0013
483.3 | 0.00129
483.35 | 0.00128
483.4 | 0.00127
483.45 | 0.00126
483.5 | 0.00125
483.55 | 0.00124
483.6 | 0.000932052
483.65 | 0.00122
483.7 | 0.00121
483.75 | 0.00121
483.8 | 0.0012
483.85 | 0.00119
483.9 | 0.00087635
483.95 | 0.000867065
484 | 0.000857779
484.05 | 0.000848493
484.1 | 0.000538452
484.15 | 0.00022857
484.2 | 0.000219282
484.25 | 0.000209995
484.3 | 0.000501302
484.35 | 0.000492014
484.4 | 0.000482725
484.45 | 0.00077419
484.5 | 0.00107
484.55 | 0.00106
484.6 | 0.00105
484.65 | 0.00134
484.7 | 0.00133
484.75 | 0.00132
484.8 | 0.00101
484.85 | 0.001
484.9 | 0.00129
484.95 | 0.000982187
485 | 0.000972893
485.05 | 0.000963598
485.1 | 0.000954303
485.15 | 0.000945008
485.2 | 0.000935712
485.25 | 0.000926416
485.3 | 0.000917119
485.35 | 0.00121
485.4 | 0.0015
485.45 | 0.00149
485.5 | 0.00148
485.55 | 0.00177
485.6 | 0.00177
485.65 | 0.00176
485.7 | 0.00175
485.75 | 0.00174
485.8 | 0.00203
485.85 | 0.00202
485.9 | 0.00201
485.95 | 0.0017
486 | 0.00169
486.05 | 0.00168
486.1 | 0.00167
486.15 | 0.00136
486.2 | 0.00135
486.25 | 0.00134
486.3 | 0.00133
486.35 | 0.00132
486.4 | 0.00131
486.45 | 0.00131
486.5 | 0.0013
486.55 | 0.000985641
486.6 | 0.00128
486.65 | 0.00127
486.7 | 0.00156
486.75 | 0.00155
486.8 | 0.00124
486.85 | 0.00153
486.9 | 0.00152
486.95 | 0.00151
487 | 0.0015
487.05 | 0.0015
487.1 | 0.00149
487.15 | 0.00178
487.2 | 0.00177
487.25 | 0.00176
487.3 | 0.00175
487.35 | 0.00174
487.4 | 0.00173
487.45 | 0.00172
487.5 | 0.00171
487.55 | 0.0017
487.6 | 0.00169
487.65 | 0.00168
487.7 | 0.00168
487.75 | 0.00136
487.8 | 0.00136
487.85 | 0.00165
487.9 | 0.00194
487.95 | 0.00193
488 | 0.00192
488.05 | 0.00191
488.1 | 0.0019
488.15 | 0.0022
488.2 | 0.00219
488.25 | 0.00218
488.3 | 0.00217
488.35 | 0.00216
488.4 | 0.00185
488.45 | 0.00184
488.5 | 0.00183
488.55 | 0.00182
488.6 | 0.00181
488.65 | 0.0015
488.7 | 0.00149
488.75 | 0.00118
488.8 | 0.00117
488.85 | 0.00146
488.9 | 0.00145
488.95 | 0.00144
489 | 0.00143
489.05 | 0.00142
489.1 | 0.00141
489.15 | 0.0011
489.2 | 0.00109
489.25 | 0.00109
489.3 | 0.00138
489.35 | 0.00107
489.4 | 0.00106
489.45 | 0.00135
489.5 | 0.00134
489.55 | 0.00133
489.6 | 0.00132
489.65 | 0.00131
489.7 | 0.0013
489.75 | 0.00129
489.8 | 0.00159
489.85 | 0.00127
489.9 | 0.00127
489.95 | 0.00126
490 | 0.00125
490.05 | 0.00124
490.1 | 0.00123
490.15 | 0.000917068
490.2 | 0.000907731
490.25 | 0.0012
490.3 | 0.00119
490.35 | 0.00118
490.4 | 0.00117
490.45 | 0.00116
490.5 | 0.00115
490.55 | 0.00114
490.6 | 0.00113
490.65 | 0.00143
490.7 | 0.00142
490.75 | 0.00141
490.8 | 0.0011
490.85 | 0.00109
490.9 | 0.00108
490.95 | 0.00107
491 | 0.00106
491.05 | 0.000748938
491.1 | 0.000739594
491.15 | 0.000730249
491.2 | 0.000720904
491.25 | 0.000410167
491.3 | 0.000400821
491.35 | 0.000391474
491.4 | 0.00068352
491.45 | 0.000674172
491.5 | 0.000363433
491.55 | 0.000354085
491.6 | 0.000344736
491.65 | 0.000335388
491.7 | 2.48061e-05
491.75 | 1.54565e-05
491.8 | 0.000307339
491.85 | -3.24379e-06
491.9 | -1.25945e-05
491.95 | -2.19457e-05
492 | 0.000269935
492.05 | 0.000260583
492.1 | 0.000251231
492.15 | 0.000241878
492.2 | 0.000533917
492.25 | 0.000524564
492.3 | 0.00051521
492.35 | 0.000505855
492.4 | 0.000496501
492.45 | 0.000185754
492.5 | 0.000176398
492.55 | 0.000167042
492.6 | 0.000459078
492.65 | 0.000148329
492.7 | 0.000440364
492.75 | 0.000129614
492.8 | 0.000120257
492.85 | 0.000110898
492.9 | 0.00010154
492.95 | 9.21806e-05
493 | 0.000384213
493.05 | 7.34612e-05
493.1 | 6.4101e-05
493.15 | 5.47403e-05
493.2 | 4.53793e-05
493.25 | 3.60179e-05
493.3 | 2.6656e-05
493.35 | 1.72938e-05
493.4 | 7.93118e-06
493.45 | -1.43183e-06
493.5 | -1.07952e-05
493.55 | -2.0159e-05
493.6 | -2.95232e-05
493.65 | 0.000262504
493.7 | -4.82528e-05
493.75 | -5.76181e-05
493.8 | -6.69839e-05
493.85 | 0.000225042
493.9 | -8.57166e-05
493.95 | -9.50835e-05
494 | -0.000104451
494.05 | 0.000187574
494.1 | 0.000178205
494.15 | 0.000168837
494.2 | 0.00046102
494.25 | 0.000451651
494.3 | 0.000442281
494.35 | 0.000432911
494.4 | 0.000121989
494.45 | 0.00041417
494.5 | 0.000103247
494.55 | 9.38749e-05
494.6 | -0.000216889
494.65 | 7.51305e-05
494.7 | -0.000235634
494.75 | -0.000245008
494.8 | -0.000254381
494.85 | -0.000564988
494.9 | -0.000273129
494.95 | -0.000282504
495 | -0.000291879
495.05 | -0.000301255
495.1 | -9.23849e-06
495.15 | -1.86148e-05
495.2 | -2.79914e-05
495.25 | -3.73685e-05
495.3 | -4.67459e-05
495.35 | -5.61237e-05
495.4 | -6.55019e-05
495.45 | -7.48805e-05
495.5 | -8.42595e-05
495.55 | -9.36389e-05
495.6 | -0.000103019
495.65 | -0.000112399
495.7 | -0.000121779
495.75 | -0.00013116
495.8 | -0.000140541
495.85 | -0.000149923
495.9 | -0.000460697
495.95 | -0.000168688
496 | -0.00017807
496.05 | -0.000187454
496.1 | -0.000196837
496.15 | -0.000206221
496.2 | -0.000215606
496.25 | 7.65615e-05
496.3 | -0.000234376
496.35 | 5.77908e-05
496.4 | -0.000253147
496.45 | 3.90186e-05
496.5 | 2.9632e-05
496.55 | 2.02449e-05
496.6 | 1.08575e-05
496.65 | 1.46966e-06
496.7 | -0.00142
496.75 | -0.0031
496.8 | -0.00478
496.85 | -0.00616
496.9 | -0.00784
496.95 | -0.00922
497 | -0.0109
497.05 | -0.01259
497.1 | 0.000371426
497.15 | 7.36386e-06
497.2 | 1.68149e-05
497.25 | 0.000137082
497.3 | 3.57158e-05
497.35 | 4.51656e-05
497.4 | -5.61801e-05
497.45 | -4.6731e-05
497.5 | 7.35128e-05
497.55 | 0.000193778
497.6 | 0.000314064
497.65 | 0.000434371
497.7 | 0.000332959
497.75 | 0.000342405
497.8 | 0.000241013
497.85 | 0.000361298
497.9 | 0.000481603
497.95 | 0.000491048
498 | 0.000500493
498.05 | 0.000399078
498.1 | 0.000297683
498.15 | 0.000307127
498.2 | 0.000205754
498.25 | 0.000326013
498.3 | 0.000224639
498.35 | 0.000344898
498.4 | 0.000243523
498.45 | 0.000252964
498.5 | 0.00015161
498.55 | 0.00016105
498.6 | 0.000170491
498.65 | 6.91568e-05
498.7 | 7.85962e-05
498.75 | -1.92827e-05
498.8 | -0.000105259
498.85 | -8.05054e-05
498.9 | -0.000166461
498.95 | -0.000141708
499 | -0.000227643
499.05 | -9.22035e-05
499.1 | -6.74518e-05
499.15 | -0.000153388
499.2 | -0.000128637
499.25 | -0.000214552
499.3 | -7.9136e-05
499.35 | -0.000165052
499.4 | -0.000140303
499.45 | 0.0001058
499.5 | 1.9861e-05
499.55 | 0.000155297
499.6 | 0.000180045
499.65 | 0.000204792
499.7 | 0.000340248
499.75 | 0.000364995
499.8 | 0.000389741
499.85 | 0.000303778
499.9 | 0.000439233
499.95 | 0.000353269
500 | 0.000267327
500.05 | 0.000181405
500.1 | 9.55052e-05
500.15 | 9.62613e-06
500.2 | -7.62318e-05
500.25 | -5.14888e-05
500.3 | -0.000137326
500.35 | -0.000223142
500.4 | -8.7842e-05
500.45 | -0.000173659
500.5 | -0.000148918
500.55 | -0.000234714
500.6 | 1.11215e-05
500.65 | -7.46969e-05
500.7 | 6.06009e-05
500.75 | 0.00019592
500.8 | 0.000110079
500.85 | 0.000245397
500.9 | 0.000380736
500.95 | 0.000294873
501 | 0.00020903
501.05 | 0.000344347
501.1 | 0.000369083
501.15 | 0.000172682
501.2 | 0.000307976
501.25 | 0.000332711
501.3 | 0.000357446
501.35 | 0.000271622
501.4 | 0.00018582
501.45 | 0.000210554
501.5 | 0.000235287
501.55 | 0.00026002
501.6 | 0.000284753
501.65 | 8.84763e-05
501.7 | 0.000223702
501.75 | 0.00013794
501.8 | 5.21988e-05
501.85 | 7.69297e-05
501.9 | 0.00010166
501.95 | 0.000236863
502 | 0.00015112
502.05 | 6.53986e-05
502.1 | 9.01276e-05
502.15 | -0.000105981
502.2 | -8.12531e-05
502.25 | -0.000166912
502.3 | -0.00025255
502.35 | -0.000227822
502.4 | -0.000313439
502.45 | -0.000399035
502.5 | -0.00048461
502.55 | -0.000680423
502.6 | -0.000545439
502.65 | -0.000520714
502.7 | -0.000606248
502.75 | -0.000471266
502.8 | -0.0005568
502.85 | -0.000532077
502.9 | -0.000397095
502.95 | -0.000262093
503 | -0.000237371
503.05 | -0.000212649
503.1 | -7.76261e-05
503.15 | 5.74175e-05
503.2 | -2.81841e-05
503.25 | 0.000217203
503.3 | 0.000131579
503.35 | 0.000266642
503.4 | 0.000181018
503.45 | 0.000205737
503.5 | 0.000120133
503.55 | 3.45503e-05
503.6 | 5.92682e-05
503.65 | 8.39857e-05
503.7 | -0.000111835
503.75 | -0.000197355
503.8 | -0.000282854
503.85 | -0.000258138
503.9 | -0.000343617
503.95 | -0.000318902
504 | -0.000294187
504.05 | -0.000269472
504.1 | -0.000244758
504.15 | -0.00010985
504.2 | -0.000195331
504.25 | -0.00028079
504.3 | -0.000256078
504.35 | -0.000341517
504.4 | -0.000206653
504.45 | -0.000292093
504.5 | -0.000267382
504.55 | -0.000352801
504.6 | -0.000328091
504.65 | -0.000303381
504.7 | -0.000498867
504.75 | -0.00036407
504.8 | -0.000339361
504.85 | -0.000204544
504.9 | -0.000179835
504.95 | -0.000155127
505 | -0.00013042
505.05 | -0.000105713
505.1 | -8.10057e-05
505.15 | -0.000166408
505.2 | -0.000141702
505.25 | -0.000116996
505.3 | -0.000202378
505.35 | -0.000177673
505.4 | -0.000152969
505.45 | 9.19322e-05
505.5 | 6.52726e-06
505.55 | -7.88567e-05
505.6 | -0.00016422
505.65 | -0.000139517
505.7 | -0.000224859
505.75 | -0.000200157
505.8 | -0.000285479
505.85 | -0.00037078
505.9 | -0.000346079
505.95 | -0.00043136
506 | -0.000516619
506.05 | -0.000491919
506.1 | -0.000577158
506.15 | -0.00044252
506.2 | -0.000307861
506.25 | -0.000173182
506.3 | -0.000258465
506.35 | -0.000123786
506.4 | 1.09141e-05
506.45 | 0.000145635
506.5 | 0.000280377
506.55 | 0.000195028
506.6 | 0.000219724
506.65 | 0.000354465
506.7 | 0.000269115
506.75 | 0.000183786
506.8 | 0.000318504
506.85 | 0.000233175
506.9 | 0.000367893
506.95 | 0.000282562
507 | 0.000307256
507.05 | 0.000221946
507.1 | 0.000246638
507.15 | 0.000381333
507.2 | 0.000296022
507.25 | 0.000320713
507.3 | 0.000455407
507.35 | 0.000150154
507.4 | 0.000174844
507.45 | -2.03219e-05
507.5 | 4.36766e-06
507.55 | -0.000190714
507.6 | -0.000166025
507.65 | -0.000251191
507.7 | -0.000226503
507.75 | -9.1961e-05
507.8 | -6.72736e-05
507.85 | -4.25865e-05
507.9 | -1.78998e-05
507.95 | 6.78657e-06
508 | 0.000251244
508.05 | 0.000275929
508.1 | 0.000410532
508.15 | 0.000435217
508.2 | 0.00056984
508.25 | 0.000484586
508.3 | 0.000399352
508.35 | 0.000424036
508.4 | 0.000338823
508.45 | 0.000253631
508.5 | 0.000278313
508.55 | 0.000302995
508.6 | 0.000217823
508.65 | 0.000132672
508.7 | 4.75418e-05
508.75 | 7.22225e-05
508.8 | 9.69028e-05
508.85 | 0.000121583
508.9 | 0.000146262
508.95 | 0.000170942
509 | 0.000305432
509.05 | 0.000220299
509.1 | 0.000135187
509.15 | 0.000159865
509.2 | 0.000184543
509.25 | 0.00031901
509.3 | 0.000124128
509.35 | 0.000258573
509.4 | 0.000283249
509.45 | 8.84083e-05
509.5 | 3.35712e-06
509.55 | 2.80322e-05
509.6 | -5.69986e-05
509.65 | -3.23242e-05
509.7 | -7.65019e-06
509.75 | 1.70235e-05
509.8 | -0.000177651
509.85 | -0.000152978
509.9 | -0.000347568
509.95 | -0.000322896
510 | 3.07022e-05
510.05 | -5.42894e-05
510.1 | -2.96181e-05
510.15 | -4.94728e-06
510.2 | 0.000129386
510.25 | -6.52486e-05
510.3 | -4.05788e-05
510.35 | -1.59093e-05
510.4 | 8.75979e-06
510.45 | -7.61923e-05
510.5 | -5.15239e-05
510.55 | -0.000136456
510.6 | -0.000221367
510.65 | -0.000196699
510.7 | -0.000391126
510.75 | -0.000256923
510.8 | -0.000122699
510.85 | -9.80331e-05
510.9 | 3.62112e-05
510.95 | 6.08765e-05
511 | 8.55415e-05
511.05 | 0.000110206
511.1 | 0.00013487
511.15 | 4.99556e-05
511.2 | 7.46192e-05
511.25 | 0.000208861
511.3 | 0.000123945
511.35 | -0.000180002
511.4 | -0.000155339
511.45 | -0.000240172
511.5 | -0.000324984
511.55 | -0.000190849
511.6 | -0.000166188
511.65 | -0.000141528
511.7 | -7.37351e-06
511.75 | 1.72863e-05
511.8 | -0.000177022
511.85 | -4.28895e-05
511.9 | 0.000200779
511.95 | 0.000225437
512 | 0.000250095
512.05 | 0.000165238
512.1 | 0.000189895
512.15 | 0.000105058
512.2 | -8.92109e-05
512.25 | -6.45546e-05
512.3 | -0.00014933
512.35 | -1.52429e-05
512.4 | -0.000100019
512.45 | -0.000184774
512.5 | -0.000269508
512.55 | -0.000354222
512.6 | -0.000329568
512.65 | -0.000414261
512.7 | -0.000389608
512.75 | -0.000364955
512.8 | -0.000449629
512.85 | -0.000424976
512.9 | -0.000509629
512.95 | -0.000594262
513 | -0.000569611
513.05 | -0.000435676
513.1 | -0.000520309
513.15 | -0.000386375
513.2 | -0.000361725
513.25 | -0.000337076
513.3 | -0.000203121
513.35 | -0.000178473
513.4 | -0.000153824
513.45 | -1.98501e-05
513.5 | 4.79776e-06
513.55 | -7.98807e-05
513.6 | -0.000164539
513.65 | -0.000139892
513.7 | -0.000224529
513.75 | -9.05991e-05
513.8 | -6.59534e-05
513.85 | -0.000150592
513.9 | 9.26421e-05
513.95 | 0.000117287
514 | 3.26264e-05
514.05 | 5.72705e-05
514.1 | -2.73697e-05
514.15 | 0.000106558
514.2 | 0.000131201
514.25 | 4.65595e-05
514.3 | 7.12019e-05
514.35 | -1.3419e-05
514.4 | 1.19425e-05
514.45 | -0.000180299
514.5 | -0.000154078
514.55 | -0.000127857
514.6 | -0.000101636
514.65 | -7.54158e-05
514.7 | -4.91959e-05
514.75 | -0.000132176
514.8 | -0.000105957
514.85 | -0.000188917
514.9 | -0.000271857
514.95 | -0.000354776
515 | -0.000437674
515.05 | -0.000411456
515.1 | -0.000276123
515.15 | -0.000249906
515.2 | -0.000223689
515.25 | -0.000415685
515.3 | -0.000389469
515.35 | -0.000363253
515.4 | -0.000227943
515.45 | -0.000201728
515.5 | -0.000284609
515.55 | -0.000258394
515.6 | -0.00023218
515.65 | -0.000205967
515.7 | -0.000288828
515.75 | -0.000262615
515.8 | -0.000127328
515.85 | -0.000101116
515.9 | -7.4904e-05
515.95 | -0.000157767
516 | -0.000131556
516.05 | -0.000105345
516.1 | -0.000188188
516.15 | -0.00027101
516.2 | -0.0002448
516.25 | -0.000109558
516.3 | -0.000192381
516.35 | -0.000275184
516.4 | -0.000248975
516.45 | -0.000222767
516.5 | -0.000196559
516.55 | -0.000170352
516.6 | -3.51325e-05
516.65 | -8.92559e-06
516.7 | -9.17307e-05
516.75 | -0.000174515
516.8 | -0.000257279
516.85 | -0.000231074
516.9 | -9.58984e-05
516.95 | -6.96934e-05
517 | -4.34888e-05
517.05 | -0.000126254
517.1 | -0.000208999
517.15 | -0.000182796
517.2 | -4.76435e-05
517.25 | -2.14405e-05
517.3 | 4.76219e-06
517.35 | 3.09645e-05
517.4 | -5.17825e-05
517.45 | -2.55809e-05
517.5 | -0.000108308
517.55 | -8.21067e-05
517.6 | -5.5906e-05
517.65 | -0.000138613
517.7 | -0.000112413
517.75 | -8.62133e-05
517.8 | -0.0001689
517.85 | -0.000251567
517.9 | -0.000334213
517.95 | -0.00019917
518 | -0.000390641
518.05 | -0.000473246
518.1 | -0.000338246
518.15 | -0.000420852
518.2 | -0.000394655
518.25 | -0.000477241
518.3 | -0.000451045
518.35 | -0.000424849
518.4 | -0.000289871
518.45 | -0.000263676
518.5 | -0.000237481
518.55 | -0.000320069
518.6 | -0.000185092
518.65 | -0.000267681
518.7 | -0.000132705
518.75 | -0.000215294
518.8 | -0.000189101
518.85 | -0.000162909
518.9 | -0.000245478
518.95 | -0.000436747
519 | -0.000301836
519.05 | -0.000493064
519.1 | -0.000358174
519.15 | -0.000331983
519.2 | -0.000414492
519.25 | -0.000388302
519.3 | -0.000362112
519.35 | -0.000335923
519.4 | -0.000201035
519.45 | -6.61261e-05
519.5 | -3.99377e-05
519.55 | -0.00012247
519.6 | 0.000121179
519.65 | -7.00947e-05
519.7 | -4.39077e-05
519.75 | -1.77209e-05
519.8 | -0.000100234
519.85 | -7.40477e-05
519.9 | 6.08373e-05
519.95 | 8.70228e-05
520 | 4.50861e-06
520.05 | 3.06934e-05
520.1 | 5.68779e-05
520.15 | 8.3062e-05
520.2 | 0.000109246
520.25 | 0.000135429
520.3 | 0.000161613
520.35 | 0.000296495
520.4 | 0.0001053
520.45 | 2.2824e-05
520.5 | 4.90059e-05
520.55 | -0.000142066
520.6 | -0.000115884
520.65 | 1.89127e-05
520.7 | -0.000172118
520.75 | -3.73426e-05
520.8 | -0.000119758
520.85 | -9.35784e-05
520.9 | -6.7399e-05
520.95 | -4.122e-05
521 | -1.50413e-05
521.05 | -9.74377e-05
521.1 | -0.000179814
521.15 | -4.50818e-05
521.2 | -0.000235992
521.25 | -0.000209815
521.3 | -0.00029215
521.35 | -0.000265974
521.4 | -0.000131285
521.45 | -0.000105109
521.5 | -7.89338e-05
521.55 | -0.000161271
521.6 | -2.65836e-05
521.65 | 0.000108124
521.7 | 0.000134299
521.75 | 0.000269027
521.8 | 0.000186646
521.85 | 0.000212819
521.9 | 0.000456121
521.95 | 0.000373719
522 | 0.000399892
522.05 | 0.00031751
522.1 | 0.000452235
522.15 | 0.000369853
522.2 | 0.000396024
522.25 | 0.000422195
522.3 | 0.000339832
522.35 | 0.000366002
522.4 | 0.000392172
522.45 | 0.000201337
522.5 | 0.000119035
522.55 | 3.67531e-05
522.6 | -4.55083e-05
522.65 | 8.90899e-05
522.7 | 0.000115258
522.75 | 0.000141426
522.8 | 0.000276043
522.85 | 0.00030221
522.9 | 0.000328377
522.95 | 0.000354544
523 | 0.00038071
523.05 | 0.000406875
523.1 | 0.000541512
523.15 | 0.000567677
523.2 | 0.000485371
523.25 | 0.000403085
523.3 | 0.000320819
523.35 | 0.000238574
523.4 | 0.000264737
523.45 | 0.000182512
523.5 | 0.000100307
523.55 | 0.00012647
523.6 | 0.000152632
523.65 | 0.000178794
523.7 | 0.000204956
523.75 | 0.00012277
523.8 | 0.000148931
523.85 | 0.000175092
523.9 | 0.000201252
523.95 | 0.000227412
524 | 0.000253572
524.05 | 0.000388079
524.1 | 0.000305891
524.15 | 0.00033205
524.2 | 0.000358208
524.25 | 0.00027604
524.3 | 0.000410525
524.35 | 0.000436682
524.4 | 0.00046284
524.45 | 0.00038067
524.5 | 0.000406827
524.55 | 0.000324677
524.6 | 0.000242548
524.65 | 0.000485295
524.7 | 0.000403145
524.75 | 0.000321014
524.8 | 0.000347169
524.85 | 0.000373324
524.9 | 0.000399478
524.95 | 0.000425632
525 | 0.000451786
525.05 | 0.000477939
525.1 | 0.000504092
525.15 | 0.00042198
525.2 | 0.000448132
525.25 | 0.000582549
525.3 | 0.000608701
525.35 | 0.000526588
525.4 | 0.000552739
525.45 | 0.000470646
525.5 | 0.000388573
525.55 | 0.000414723
525.6 | 0.000224487
525.65 | 0.000250637
525.7 | 0.000168624
525.75 | 0.000194773
525.8 | 0.000112781
525.85 | 3.08084e-05
525.9 | 5.69565e-05
525.95 | 8.31043e-05
526 | 0.000109252
526.05 | 0.000135399
526.1 | 5.34457e-05
526.15 | 0.000187693
526.2 | 0.000213839
526.25 | 0.000239985
526.3 | 0.000374251
526.35 | 0.000400397
526.4 | 0.000318421
526.45 | 0.000344566
526.5 | 0.00026261
526.55 | 0.000288754
526.6 | 0.000206818
526.65 | 0.000341042
526.7 | 0.000367185
526.75 | 0.000393328
526.8 | 0.00041947
526.85 | 0.000337533
526.9 | 0.000255616
526.95 | 0.000497896
527 | 0.000524038
527.05 | 0.000550179
527.1 | 0.00057632
527.15 | 0.00060246
527.2 | 0.000736701
527.25 | 0.000762841
527.3 | 0.00078898
527.35 | 0.000707019
527.4 | 0.000733158
527.45 | 0.000759297
527.5 | 0.000677356
527.55 | 0.000595435
527.6 | 0.000621572
527.65 | 0.000539671
527.7 | 0.000565808
527.75 | 0.00037593
527.8 | 0.000402066
527.85 | 0.000320225
527.9 | 0.000346361
527.95 | 0.000372497
528 | 0.000290676
528.05 | 0.000316811
528.1 | 0.000235009
528.15 | 0.000261144
528.2 | 0.000287278
528.25 | 0.000421348
528.3 | 0.000339546
528.35 | 0.000365679
528.4 | 0.000391812
528.45 | 0.000417945
528.5 | 0.000444077
528.55 | 0.000578145
528.6 | 0.000712234
528.65 | 0.000738365
528.7 | 0.000764496
528.75 | 0.00068267
528.8 | 0.000600865
528.85 | 0.000626995
528.9 | 0.00054521
528.95 | 0.000571339
529 | 0.000489573
529.05 | 0.000515702
529.1 | 0.000541831
529.15 | 0.000460085
529.2 | 0.000594088
529.25 | 0.000404487
529.3 | 0.000322781
529.35 | 0.000241094
529.4 | 0.000267221
529.45 | 0.000293348
529.5 | 0.000427288
529.55 | 0.000345601
529.6 | 0.00047954
529.65 | 0.000505665
529.7 | 0.000531791
529.75 | 0.000342309
529.8 | 0.00058404
529.85 | 0.000610165
529.9 | 0.000636289
529.95 | 0.000662412
530 | 0.000580722
530.05 | 0.000499053
530.1 | 0.000309651
530.15 | 1.26392e-05
530.2 | -6.89092e-05
530.25 | -0.000258067
530.3 | -0.000231946
530.35 | -0.000421023
530.4 | -0.000502471
530.45 | -0.000583898
530.5 | -0.000557778
530.55 | -0.000424109
530.6 | -0.000397989
530.65 | -0.000264301
530.7 | -0.000130592
530.75 | -0.000104473
530.8 | -7.83544e-05
530.85 | -5.2236e-05
530.9 | -0.000133707
530.95 | 0
531 | 1.32799e-05
531.05 | 2.65596e-05
531.1 | -6.77502e-05
531.15 | -5.44711e-05
531.2 | -0.000148761
531.25 | -0.000135483
531.3 | -0.000122204
531.35 | -0.000108927
531.4 | 1.19198e-05
531.45 | 2.51971e-05
531.5 | 0.000146063
531.55 | 0.00015934
531.6 | -4.25415e-05
531.65 | -2.92654e-05
531.7 | -0.000123538
531.75 | -0.000217791
531.8 | -0.000419511
531.85 | -0.000406236
531.9 | -0.000500428
531.95 | -0.000487154
532 | -0.00047388
532.05 | -0.000675479
532.1 | -0.000447332
532.15 | -0.000434059
532.2 | -0.000420786
532.25 | -0.000300046
532.3 | -0.000394241
532.35 | -0.000273502
532.4 | -0.00026023
532.45 | -0.000246959
532.5 | -0.000448602
532.55 | -0.000435331
532.6 | -0.00042206
532.65 | -0.00040879
532.7 | -0.000288073
532.75 | -0.000167336
532.8 | -0.000261534
532.85 | -0.000248264
532.9 | -0.000234996
532.95 | -0.000329174
533 | -0.000208459
533.05 | -0.000195191
533.1 | -7.44557e-05
533.15 | -0.000168655
533.2 | -0.000155388
533.25 | -0.000142121
533.3 | -0.000236302
533.35 | -0.000223036
533.4 | -0.000102323
533.45 | -8.90569e-05
533.5 | -7.57915e-05
533.55 | -0.000169973
533.6 | -4.92615e-05
533.65 | -0.000143444
533.7 | -0.000237606
533.75 | -0.000224342
533.8 | -0.000318485
533.85 | -0.000305221
533.9 | -0.000184552
533.95 | -0.000278695
534 | -0.000372819
534.05 | -0.000359557
534.1 | -0.000453661
534.15 | -0.000440399
534.2 | -0.000641808
534.25 | -0.000521222
534.3 | -0.000507961
534.35 | -0.000602026
534.4 | -0.00048144
534.45 | -0.000575505
534.5 | -0.000454921
534.55 | -0.000334316
534.6 | -0.000428402
534.65 | -0.000415143
534.7 | -0.000294539
534.75 | -0.000281281
534.8 | -0.000268023
534.85 | -0.000254765
534.9 | -0.000348853
534.95 | -0.000335596
535 | -0.000322339
535.05 | -0.000416408
535.1 | -0.000510457
535.15 | -0.000497201
535.2 | -0.000483945
535.25 | -0.000363385
535.3 | -0.000457434
535.35 | -0.000336875
535.4 | -0.000430925
535.45 | -0.000310366
535.5 | -0.000297112
535.55 | -0.000391163
535.6 | -0.000270605
535.65 | -0.000257351
535.7 | -0.000244099
535.75 | -0.000230846
535.8 | -0.000217594
535.85 | -9.70163e-05
535.9 | -0.00019109
535.95 | -7.05131e-05
536 | -0.000164587
536.05 | -0.000151336
536.1 | -0.000138086
536.15 | -0.00023214
536.2 | -0.000326175
536.25 | -0.000312925
536.3 | -0.00040694
536.35 | -0.000500935
536.4 | -0.000487687
536.45 | -0.000367194
536.5 | -0.000353945
536.55 | -0.000340697
536.6 | -0.000327449
536.65 | -0.000206937
536.7 | -0.000300955
536.75 | -0.000180443
536.8 | -0.000167196
536.85 | -0.00015395
536.9 | -3.3419e-05
536.95 | -0.000127458
537 | -0.000328721
537.05 | -0.000208232
537.1 | -0.000409455
537.15 | -0.000288986
537.2 | -0.000275742
537.25 | -0.000262498
537.3 | -0.000249254
537.35 | -0.00023601
537.4 | -0.000222767
537.45 | -0.000316748
537.5 | -0.000196281
537.55 | -0.000183038
537.6 | -0.00027702
537.65 | -0.000263778
537.7 | -0.000357741
537.75 | -0.000344499
537.8 | -0.000438442
537.85 | -0.000425201
537.9 | -0.00041196
537.95 | -0.00039872
538 | -0.00038548
538.05 | -0.000479404
538.1 | -0.000466164
538.15 | -0.000452925
538.2 | -0.000439686
538.25 | -0.000426448
538.3 | -0.000520353
538.35 | -0.000399971
538.4 | -0.000493877
538.45 | -0.000480639
538.5 | -0.000574525
538.55 | -0.000561288
538.6 | -0.000440929
538.65 | -0.000427692
538.7 | -0.000414456
538.75 | -0.000294077
538.8 | -0.000387985
538.85 | -0.000267606
538.9 | -0.000147207
538.95 | -0.000133973
539 | -0.000120738
539.05 | -3.20287e-07
539.1 | 1.70034e-05
539.15 | 3.44283e-05
539.2 | 5.18529e-05
539.25 | 0.000176481
539.3 | 0.000193905
539.35 | 0.000211329
539.4 | 0.000121549
539.45 | 0.000138972
539.5 | 0.000156395
539.55 | 0.000173817
539.6 | 8.4056e-05
539.65 | 0.000101478
539.7 | 1.17365e-05
539.75 | 2.9158e-05
539.8 | -6.0564e-05
539.85 | -0.000150266
539.9 | -0.000132845
539.95 | -0.000222528
540 | -9.80047e-05
540.05 | -8.05847e-05
540.1 | -6.31651e-05
540.15 | 6.13775e-05
540.2 | -2.83266e-05
540.25 | -1.09077e-05
540.3 | -0.000207675
540.35 | 2.39292e-05
540.4 | 4.13472e-05
540.45 | -4.83381e-05
540.5 | 7.61824e-05
540.55 | 9.35997e-05
540.6 | 0.000111017
540.65 | 0.000128433
540.7 | -6.83362e-05
540.75 | 5.61628e-05
540.8 | -3.35042e-05
540.85 | 0.000198097
540.9 | 0.000215513
540.95 | 0.000232928
541 | 0.000357466
541.05 | 0.000267757
541.1 | 0.000392294
541.15 | 0.000409708
541.2 | 0.000427122
541.25 | 0.000337412
541.3 | 0.000461949
541.35 | 0.000479361
541.4 | 0.000389651
541.45 | 0.000192877
541.5 | 0.000210289
541.55 | 1.3596e-05
541.6 | 3.10075e-05
541.65 | 4.84188e-05
541.7 | -4.11926e-05
541.75 | -0.000130784
541.8 | -6.37146e-06
541.85 | 1.10387e-05
541.9 | 2.84486e-05
541.95 | 4.58583e-05
542 | 6.32677e-05
542.05 | 0.000187699
542.1 | 9.80856e-05
542.15 | 0.000222517
542.2 | 0.000132902
542.25 | 0.000150311
542.3 | 0.000167718
542.35 | 7.81235e-05
542.4 | 9.55308e-05
542.45 | 0.00021994
542.5 | 0.000130344
542.55 | 0.000254753
542.6 | 0.000165157
542.65 | 0.000289565
542.7 | 9.29864e-05
542.75 | 3.42973e-06
542.8 | 0.000127797
542.85 | 0.000145202
542.9 | 0.000162606
542.95 | 0.000180011
543 | 9.04525e-05
543.05 | 9.14369e-07
543.1 | 1.83179e-05
543.15 | -7.12007e-05
543.2 | -0.0001607
543.25 | -0.000143297
543.3 | -0.000125894
543.35 | -0.000108492
543.4 | -9.10903e-05
543.45 | -0.00018057
543.5 | -5.62873e-05
543.55 | -3.88862e-05
543.6 | 8.54164e-05
543.65 | -4.0848e-06
543.7 | 1.33155e-05
543.75 | -7.61661e-05
543.8 | -0.000165628
543.85 | -0.000148228
543.9 | -0.000237671
543.95 | -0.000220272
544 | -0.000202873
544.05 | -0.000399097
544.1 | -0.000381699
544.15 | -0.000471083
544.2 | -0.000346904
544.25 | -0.000222705
544.3 | -9.84862e-05
544.35 | -0.000187911
544.4 | -6.36927e-05
544.45 | -4.62964e-05
544.5 | -0.000242523
544.55 | -0.000225127
544.6 | -0.000207732
544.65 | -0.000297118
544.7 | -0.000279723
544.75 | -0.000262328
544.8 | -0.000244933
544.85 | -0.000120758
544.9 | 3.43745e-06
544.95 | -8.59702e-05
545 | -0.000175358
545.05 | -0.000157965
545.1 | -3.37907e-05
545.15 | -1.6398e-05
545.2 | 9.94411e-07
545.25 | -8.83948e-05
545.3 | -0.000177764
545.35 | -0.000267114
545.4 | -0.000142981
545.45 | -0.000232331
545.5 | -0.000108199
545.55 | 1.59526e-05
545.6 | 3.33429e-05
545.65 | 5.07329e-05
545.7 | 6.81227e-05
545.75 | 0.000192294
545.8 | 0.000209683
545.85 | 0.000227072
545.9 | 0.000351262
545.95 | 0.000261849
546 | 0.000279237
546.05 | 0.000189844
546.1 | 0.000207232
546.15 | 0.000117858
546.2 | 0.000135245
546.25 | 0.000152632
546.3 | 6.32773e-05
546.35 | -2.60575e-05
546.4 | -0.000115373
546.45 | -0.000204668
546.5 | -0.000293944
546.55 | -0.000276558
546.6 | -0.000152512
546.65 | -2.84458e-05
546.7 | -0.000117742
546.75 | -0.000100358
546.8 | -0.000189635
546.85 | -0.000172251
546.9 | -4.82066e-05
546.95 | 0.000182559
547 | 0.000199942
547.05 | 0.000110624
547.1 | 0.000234707
547.15 | 0.000145389
547.2 | -5.05719e-05
547.25 | 0.000180152
547.3 | -1.58087e-05
547.35 | 1.57256e-06
547.4 | 1.89535e-05
547.45 | -0.000176928
547.5 | -0.000266149
547.55 | -0.000248769
547.6 | -0.000124788
547.65 | -0.00032059
547.7 | -0.000303211
547.75 | -0.000285832
547.8 | -0.000268453
547.85 | -0.000251074
547.9 | -0.000127115
547.95 | -0.000109736
548 | 0.000120864
548.05 | 3.16204e-05
548.1 | -0.000164185
548.15 | -0.000146808
548.2 | -2.28495e-05
548.25 | -5.47284e-06
548.3 | 1.19035e-05
548.35 | -7.73017e-05
548.4 | -5.99258e-05
548.45 | -0.000255653
548.5 | -0.000344799
548.55 | -0.000433925
548.6 | -0.000310049
548.65 | -0.000292674
548.7 | -0.000381802
548.75 | -0.000470909
548.8 | -0.000559997
548.85 | -0.000436162
548.9 | -0.00052525
548.95 | -0.000401415
549 | -0.000384043
549.05 | -0.00036667
549.1 | -0.000242816
549.15 | -0.000225444
549.2 | -0.000208072
549.25 | 9.69839e-06
549.3 | 3.31772e-06
549.35 | -0.000109605
549.4 | -0.000222527
549.45 | -0.00033545
549.5 | -0.000448373
549.55 | -0.000561296
549.6 | -0.000461077
549.65 | -0.000574001
549.7 | -0.000473703
549.75 | -0.000479986
549.8 | -0.000486249
549.85 | -0.000599174
549.9 | -0.000605418
549.95 | -0.000611642
550 | -0.000511105
550.05 | -0.000517269
550.1 | -0.000416613
550.15 | -0.000529539
550.2 | -0.000642465
550.25 | -0.000648571
550.3 | -0.000761498
550.35 | -0.000767584
550.4 | -0.00077365
550.45 | -0.000672794
550.5 | -0.0006788
550.55 | -0.000684787
550.6 | -0.000690753
550.65 | -0.000482675
550.7 | -0.000381499
550.75 | -0.00017312
550.8 | -7.17423e-05
550.85 | -9.11806e-05
550.9 | -1.53187e-05
550.95 | -0.000153784
551 | -0.000184599
551.05 | -0.00021509
551.1 | -2.99348e-05
551.15 | -5.96117e-05
551.2 | 1.8892e-05
551.25 | 9.3284e-05
551.3 | 0.000254234
551.35 | 0.000523448
551.4 | 0.000576687
551.45 | 0.000630009
551.5 | 0.000575209
551.55 | 0.000628653
551.6 | 0.00046567
551.65 | 0.000194463
551.7 | -7.93406e-05
551.75 | -0.000251576
551.8 | -0.000531995
551.85 | -0.000704231
551.9 | -0.000768285
551.95 | -0.000940522
552 | -0.00111
552.05 | -0.00118
552.1 | -0.00113
552.15 | -0.0012
552.2 | -0.00104
552.25 | -0.000674151
552.3 | -0.000412464
552.35 | -0.000150445
552.4 | 1.31834e-05
552.45 | -7.57076e-05
552.5 | -5.51292e-05
552.55 | 7.52956e-05
552.6 | 9.75035e-05
552.65 | 1.11192e-05
552.7 | 3.47123e-05
552.75 | 0.000256036
552.8 | 0.000578874
552.85 | 0.000902049
552.9 | 0.00123
552.95 | 0.00133
553 | 0.00132
553.05 | 0.00121
553.1 | 0.000982831
553.15 | 0.000867226
553.2 | 0.000641767
553.25 | 0.000196727
553.3 | 6.37367e-05
553.35 | 0.000178198
553.4 | 0.000183271
553.45 | 7.92082e-05
553.5 | -0.000133675
553.55 | -0.000345803
553.6 | -0.00066625
553.65 | -0.000876745
553.7 | -0.0013
553.75 | -0.00151
553.8 | -0.00183
553.85 | -0.00225
553.9 | -0.00278
553.95 | -0.0031
554 | -0.00341
554.05 | -0.0035
554.1 | -0.00371
554.15 | -0.00391
554.2 | -0.004
554.25 | -0.00399
554.3 | -0.00397
554.35 | -0.00385
554.4 | -0.00373
554.45 | -0.00339
554.5 | -0.00317
554.55 | -0.00283
554.6 | -0.00249
554.65 | -0.00205
554.7 | -0.0015
554.75 | -0.000733365
554.8 | -0.000182735
554.85 | -6.72031e-05
554.9 | 3.28081e-05
554.95 | -0.000188651
555 | -0.000195784
555.05 | -0.000202896
555.1 | -0.000102765
555.15 | -0.000217062
555.2 | -0.000224115
555.25 | -0.000231147
555.3 | -0.000452709
555.35 | -0.000567007
555.4 | -0.000574041
555.45 | -0.000795604
555.5 | -0.000695353
555.55 | -0.000916936
555.6 | -0.00114
555.65 | -0.00115
555.7 | -0.00115
555.75 | -0.00137
555.8 | -0.00149
555.85 | -0.00139
555.9 | -0.0015
555.95 | -0.0014
556 | -0.00141
556.05 | -0.00142
556.1 | -0.0011
556.15 | -0.000892258
556.2 | -0.000899011
556.25 | -0.000798155
556.3 | -0.000804848
556.35 | -0.000488509
556.4 | -0.000387369
556.45 | -0.00039392
556.5 | -0.000292657
556.55 | -0.000191314
556.6 | 2.55178e-05
556.65 | -1.47378e-06
556.7 | 0.000187386
556.75 | 0.000268351
556.8 | 0.000457333
556.85 | 0.000646398
556.9 | 0.000619405
556.95 | 0.000592412
557 | 0.000673478
557.05 | 0.000754564
557.1 | 0.00072757
557.15 | 0.000700576
557.2 | 0.000781682
557.25 | 0.000646588
557.3 | 0.000619593
557.35 | 0.000700698
557.4 | 0.000673703
557.45 | 0.000754829
557.5 | 0.000835974
557.55 | 0.000808978
557.6 | 0.000781982
557.65 | 0.000754986
557.7 | 0.000727989
557.75 | 0.000592851
557.8 | 0.000673995
557.85 | 0.00075516
557.9 | 0.000728163
557.95 | 0.000701165
558 | 0.000566005
558.05 | 0.000539007
558.1 | 0.000512008
558.15 | 0.000485009
558.2 | 0.000566172
558.25 | 0.000647356
558.3 | 0.000728559
558.35 | 0.00070156
558.4 | 0.00067456
558.45 | 0.000755783
558.5 | 0.000837027
558.55 | 0.000810026
558.6 | 0.000674781
558.65 | 0.00064778
558.7 | 0.000620779
558.75 | 0.000593777
558.8 | 0.000566776
558.85 | 0.000539774
558.9 | 0.000404548
558.95 | 0.000269342
559 | 0.000134157
559.05 | -1.00805e-06
559.1 | 9.17637e-05
559.15 | 0.000184702
559.2 | 6.12747e-05
559.25 | 0.000154212
559.3 | 0.00024717
559.35 | 0.000340149
559.4 | 0.000433147
559.45 | 0.000417902
559.5 | 0.000402656
559.55 | 0.00060396
559.6 | 0.000588713
559.65 | 0.000573467
559.7 | 0.000666526
559.75 | 0.000651278
559.8 | 0.000636031
559.85 | 0.000620783
559.9 | 0.000497229
559.95 | 0.000373696
560 | 0.000358448
560.05 | 0.000343199
560.1 | 0.00032795
560.15 | 0.000312701
560.2 | 0.000405737
560.25 | 0.000282202
560.3 | 0.000266953
560.35 | 0.000143438
560.4 | 0.000128188
560.45 | 0.000112937
560.5 | 0.000205951
560.55 | 0.000298986
560.6 | 0.000283735
560.65 | 0.000160198
560.7 | 0.000144946
560.75 | 2.14297e-05
560.8 | 0.000331034
560.85 | 0.000315782
560.9 | 0.000300529
560.95 | 0.00050195
561 | 0.000595065
561.05 | 0.000471444
561.1 | 0.000564559
561.15 | 0.000440937
561.2 | 0.000534051
561.25 | 0.000735595
561.3 | 0.00072034
561.35 | 0.000596677
561.4 | 0.000473033
561.45 | 0.000457778
561.5 | 0.000442523
561.55 | 0.000427267
561.6 | 0.0005204
561.65 | 0.000288387
561.7 | 0.000381499
561.75 | 0.000474631
561.8 | 0.000350986
561.85 | 0.000335729
561.9 | 0.000320472
561.95 | 0.000522012
562 | 0.000615185
562.05 | 0.000491497
562.1 | 0.000476239
562.15 | 0.000460981
562.2 | 0.000554152
562.25 | 0.000538893
562.3 | 0.000523634
562.35 | 0.000508375
562.4 | 0.000384686
562.45 | 0.000261017
562.5 | 2.90004e-05
562.55 | 0.000122108
562.6 | -1.52012e-06
562.65 | 9.63353e-05
562.7 | 0.000302699
562.75 | 0.000183856
562.8 | 0.00028183
562.85 | 0.000379826
562.9 | 0.000369391
562.95 | 0.000575878
563 | 0.000673934
563.05 | 0.000772011
563.1 | 0.000761575
563.15 | 0.000751139
563.2 | 0.000740703
563.25 | 0.000621754
563.3 | 0.000611317
563.35 | 0.000492388
563.4 | 0.000481951
563.45 | 0.000471514
563.5 | 0.000461076
563.55 | 0.00055913
563.6 | 0.000548692
563.65 | 0.000538254
563.7 | 0.000527815
563.75 | 0.000408884
563.8 | 0.000506937
563.85 | 0.000605011
563.9 | 0.000594571
563.95 | 0.000584132
564 | 0.000573692
564.05 | 0.000454739
564.1 | 0.000335807
564.15 | 0.000325366
564.2 | 0.000314925
564.25 | 0.000412976
564.3 | 0.000511048
564.35 | 0.000392093
564.4 | 0.000381652
564.45 | 0.000262718
564.5 | 0.000252276
564.55 | 0.000241833
564.6 | 0.000339883
564.65 | 0.00032944
564.7 | 0.000210505
564.75 | 0.000200061
564.8 | 8.11467e-05
564.85 | 7.07029e-05
564.9 | 6.0259e-05
564.95 | -5.86358e-05
565 | -6.90802e-05
565.05 | -7.95249e-05
565.1 | -0.0001984
565.15 | -0.000317254
565.2 | -0.000436088
565.25 | -0.000229736
565.3 | -0.000240181
565.35 | -0.000142197
565.4 | -4.41931e-05
565.45 | -0.00016309
565.5 | -6.50862e-05
565.55 | -7.55331e-05
565.6 | -8.59802e-05
565.65 | -9.64275e-05
565.7 | 1.59623e-06
565.75 | 0.000316686
565.8 | 0.000197705
565.85 | 0.000187257
565.9 | 0.000176808
565.95 | 0.00016636
566 | 0.000155911
566.05 | 0.000253995
566.1 | 0.0003521
566.15 | 0.000450225
566.2 | 0.000548371
566.25 | 0.000537921
566.3 | 0.000418875
566.35 | 0.000408425
566.4 | 0.000397974
566.45 | 0.000387523
566.5 | 0.000268497
566.55 | 0.000258046
566.6 | 0.00013904
566.65 | 0.000128588
566.7 | 0.000118136
566.75 | -8.49296e-07
566.8 | -1.13017e-05
566.85 | 8.67789e-05
566.9 | -0.00014072
566.95 | -0.000151173
567 | -0.000270118
567.05 | -0.000280572
567.1 | -0.000291026
567.15 | -0.00030148
567.2 | -0.000203442
567.25 | -0.000322388
567.3 | -0.000332843
567.35 | -0.000234806
567.4 | -0.000245261
567.45 | -0.000255716
567.5 | -0.000266172
567.55 | -0.000276628
567.6 | -0.000178571
567.65 | 2.80602e-05
567.7 | -9.09503e-05
567.75 | -0.00020994
567.8 | -0.000220397
567.85 | -0.000230854
567.9 | -0.000349824
567.95 | -0.000360282
568 | -0.000262227
568.05 | -0.000164151
568.1 | -0.00017461
568.15 | -0.000293601
568.2 | -0.000412573
568.25 | -0.000314519
568.3 | -0.000216445
568.35 | -0.000335437
568.4 | -0.000454409
568.45 | -0.000573361
568.5 | -0.000583821
568.55 | -0.000594281
568.6 | -0.000713213
568.65 | -0.000615202
568.7 | -0.000625663
568.75 | -0.000527632
568.8 | -0.000646585
568.85 | -0.000548555
568.9 | -0.000450504
568.95 | -0.000243878
569 | -0.000145766
569.05 | -0.000156228
569.1 | -0.00016669
569.15 | -0.000285728
569.2 | -0.000296191
569.25 | -0.000306654
569.3 | -0.000317118
569.35 | -0.000436135
569.4 | -0.000555133
569.45 | -0.000565597
569.5 | -0.000793066
569.55 | -0.000912001
569.6 | -0.000922466
569.65 | -0.000932931
569.7 | -0.000943396
569.75 | -0.00084539
569.8 | -0.000964327
569.85 | -0.000866322
569.9 | -0.000768296
569.95 | -0.000670249
570 | -0.000680716
570.05 | -0.000691183
570.1 | -0.000593116
570.15 | -0.000603583
570.2 | -0.000505496
570.25 | -0.000298794
570.3 | -0.000309262
570.35 | -0.000211113
570.4 | -0.000330198
570.45 | -0.000340666
570.5 | -0.000351135
570.55 | -0.000252987
570.6 | -0.000154819
570.65 | -0.000273926
570.7 | -0.000175758
570.75 | -0.000294865
570.8 | -0.000305335
570.85 | -0.000207168
570.9 | -0.000326275
570.95 | -0.000228109
571 | -0.000347217
571.05 | -0.000357688
571.1 | -0.000259522
571.15 | -5.26569e-05
571.2 | 4.55707e-05
571.25 | -7.36004e-05
571.3 | 3.68511e-05
571.35 | -3.35622e-05
571.4 | -0.000103955
571.45 | -0.000174327
571.5 | -2.73839e-05
571.55 | -9.77564e-05
571.6 | -5.94715e-05
571.65 | -0.000129824
571.7 | -9.15392e-05
571.75 | -0.000161871
571.8 | -0.000123587
571.85 | -0.000193899
571.9 | -0.00026419
571.95 | -0.000225906
572 | -7.90482e-05
572.05 | -4.07652e-05
572.1 | -0.000111057
572.15 | -0.000181329
572.2 | -0.000143046
572.25 | -0.000213297
572.3 | -0.000175015
572.35 | -0.000245246
572.4 | -9.84521e-05
572.45 | -0.000168683
572.5 | -0.000238894
572.55 | -0.000309085
572.6 | -0.000379254
572.65 | -0.000124052
572.7 | 2.27201e-05
572.75 | -4.74918e-05
572.8 | -0.000117683
572.85 | -0.000187854
572.9 | -0.000149575
572.95 | -0.000219725
573 | -0.000289856
573.05 | -0.000468333
573.1 | -0.000430055
573.15 | -0.000391776
573.2 | -0.000461846
573.25 | -0.000531894
573.3 | -0.000601923
573.35 | -0.000671931
573.4 | -0.000525368
573.45 | -0.000378785
573.5 | -0.000340508
573.55 | -0.000302231
573.6 | -0.000155628
573.65 | -0.000117352
573.7 | -7.90757e-05
573.75 | -4.07998e-05
573.8 | -2.52418e-06
573.85 | 1.91827e-05
573.9 | -6.86071e-05
573.95 | -0.000156377
574 | -0.000244125
574.05 | -0.000115304
574.1 | -9.47678e-05
574.15 | -0.000182517
574.2 | -0.000161982
574.25 | -0.000249711
574.3 | -0.000229176
574.35 | -0.000316885
574.4 | -0.000188106
574.45 | -5.93068e-05
574.5 | -3.87725e-05
574.55 | -1.82383e-05
574.6 | -0.000105969
574.65 | -8.54355e-05
574.7 | -6.4902e-05
574.75 | -4.43687e-05
574.8 | -2.38356e-05
574.85 | -3.30266e-06
574.9 | 1.723e-05
574.95 | 3.77625e-05
575 | -4.99495e-05
575.05 | -2.94174e-05
575.1 | -8.88554e-06
575.15 | 1.16461e-05
575.2 | 3.21775e-05
575.25 | -5.55149e-05
575.3 | -3.49839e-05
575.35 | -1.4453e-05
575.4 | 6.07757e-06
575.45 | 2.6608e-05
575.5 | -0.000277409
575.55 | -0.000256879
575.6 | -0.000344491
575.65 | -0.000323961
575.7 | -0.000303432
575.75 | -0.000174761
575.8 | -0.000154233
575.85 | -0.000241845
575.9 | -0.000221317
575.95 | -0.000308909
576 | -0.000504561
576.05 | -0.000375953
576.1 | -0.000463505
576.15 | -0.000334898
576.2 | -0.000314371
576.25 | -0.000401923
576.3 | -0.000489456
576.35 | -0.00036087
576.4 | -0.000232264
576.45 | -0.000319817
576.5 | -0.000299291
576.55 | -0.000170686
576.6 | -0.00015016
576.65 | -0.000129634
576.7 | -0.000217189
576.75 | -0.000196664
576.8 | -0.000284198
576.85 | -0.000263674
576.9 | -0.000459206
576.95 | -0.000438682
577 | -0.000418158
577.05 | -0.000505632
577.1 | -0.000485108
577.15 | -0.000464585
577.2 | -0.000336064
577.25 | -0.000315541
577.3 | -0.000295018
577.35 | -0.000274496
577.4 | -0.000253973
577.45 | -0.000233451
577.5 | -0.000212929
577.55 | -0.000192407
577.6 | -0.000171886
577.65 | -0.000259362
577.7 | -0.000454775
577.75 | -0.00054219
577.8 | -0.000521669
577.85 | -0.000501149
577.9 | -0.000588544
577.95 | -0.000568024
578 | -0.000655399
578.05 | -0.000958443
578.1 | -0.000830089
578.15 | -0.000917404
578.2 | -0.000896885
578.25 | -0.000876366
578.3 | -0.000963661
578.35 | -0.000943142
578.4 | -0.00103
578.45 | -0.000902106
578.5 | -0.000881588
578.55 | -0.000753257
578.6 | -0.000732739
578.65 | -0.000712222
578.7 | -0.000691705
578.75 | -0.000671188
578.8 | -0.000542838
578.85 | -0.000522321
578.9 | -0.000609639
578.95 | -0.000589123
579 | -0.000784213
579.05 | -0.000655905
579.1 | -0.000743182
579.15 | -0.000722667
579.2 | -0.000809925
579.25 | -0.000681637
579.3 | -0.000768895
579.35 | -0.000856133
579.4 | -0.000835619
579.45 | -0.000707353
579.5 | -0.000794591
579.55 | -0.000774077
579.6 | -0.000969007
579.65 | -0.00106
579.7 | -0.00104
579.75 | -0.00102
579.8 | -0.00121
579.85 | -0.00108
579.9 | -0.00117
579.95 | -0.00126
580 | -0.00113
580.05 | -0.00122
580.1 | -0.00109
580.15 | -0.00107
580.2 | -0.000938223
580.25 | -0.00103
580.3 | -0.001
580.35 | -0.000876691
580.4 | -0.000963831
580.45 | -0.000943321
580.5 | -0.000922811
580.55 | -0.00101
580.6 | -0.000989422
580.65 | -0.000968913
580.7 | -0.00106
580.75 | -0.00114
580.8 | -0.00123
580.85 | -0.00121
580.9 | -0.0013
580.95 | -0.00128
581 | -0.00136
581.05 | -0.00134
581.1 | -0.00132
581.15 | -0.00141
581.2 | -0.00139
581.25 | -0.00126
581.3 | -0.00124
581.35 | -0.00122
581.4 | -0.00141
581.45 | -0.00129
581.5 | -0.00137
581.55 | -0.00125
581.6 | -0.00122
581.65 | -0.00131
581.7 | -0.00118
581.75 | -0.00116
581.8 | -0.00114
581.85 | -0.00112
581.9 | -0.0011
581.95 | -0.000973588
582 | -0.000953084
582.05 | -0.00093258
582.1 | -0.000912077
582.15 | -0.000999081
582.2 | -0.00109
582.25 | -0.000958075
582.3 | -0.00105
582.35 | -0.00102
582.4 | -0.001
582.45 | -0.000983553
582.5 | -0.000855564
582.55 | -0.00094255
582.6 | -0.00103
582.65 | -0.00112
582.7 | -0.0011
582.75 | -0.000968012
582.8 | -0.000947512
582.85 | -0.000927011
582.9 | -0.00101
582.95 | -0.0011
583 | -0.00119
583.05 | -0.00127
583.1 | -0.00115
583.15 | -0.00102
583.2 | -0.000998387
583.25 | -0.000977888
583.3 | -0.000957389
583.35 | -0.000936891
583.4 | -0.000916392
583.45 | -0.000573553
583.5 | -0.00033806
583.55 | -0.000317562
583.6 | -0.000297065
583.65 | -0.000276567
583.7 | -0.00025607
583.75 | -0.000128045
583.8 | 0
583.85 | 2.60957e-05
583.9 | -5.53572e-05
583.95 | -2.92619e-05
584 | -0.000110695
584.05 | -0.000192108
584.1 | -5.85052e-05
584.15 | -0.000139918
584.2 | -0.000221312
584.25 | -0.000302685
584.3 | -0.000276591
584.35 | -0.000357944
584.4 | -0.000439277
584.45 | -0.00052059
584.5 | -0.000601883
584.55 | -0.00057579
584.6 | -0.000549697
584.65 | -0.00063097
584.7 | -0.000712223
584.75 | -0.000686131
584.8 | -0.000552693
584.85 | -0.000526601
584.9 | -0.000393144
584.95 | -0.000367053
585 | -0.000233575
585.05 | -0.000207484
585.1 | -0.000288779
585.15 | -0.000155303
585.2 | -2.18058e-05
585.25 | 4.28444e-06
585.3 | 3.03745e-05
585.35 | 5.64644e-05
585.4 | 8.25541e-05
585.45 | 1.23734e-06
585.5 | 0.000134733
585.55 | 0.000160822
585.6 | 0.000186911
585.65 | 0.000105593
585.7 | -8.30698e-05
585.75 | 5.03843e-05
585.8 | -3.08933e-05
585.85 | 0.00010256
585.9 | 2.12825e-05
585.95 | -5.99755e-05
586 | -0.000141213
586.05 | -0.000329716
586.1 | -0.000303629
586.15 | -0.000384807
586.2 | -0.00035872
586.25 | -0.000225369
586.3 | -0.000521016
586.35 | -0.000387706
586.4 | -0.00036162
586.45 | -0.000335534
586.5 | -0.000309449
586.55 | -0.000176119
586.6 | -0.000150034
586.65 | -0.000231193
586.7 | -0.000205109
586.75 | -0.000179024
586.8 | -0.000260164
586.85 | -0.000126856
586.9 | -0.0003152
586.95 | -0.0003963
587 | -0.000370216
587.05 | -0.000451296
587.1 | -0.000425213
587.15 | -0.000506273
587.2 | -0.000373047
587.25 | -0.000346965
587.3 | -0.000213719
587.35 | -0.000187636
587.4 | -0.000161554
587.45 | -2.82888e-05
587.5 | -2.20716e-06
587.55 | 2.38743e-05
587.6 | 4.99556e-05
587.65 | -3.1147e-05
587.7 | 0.000102118
587.75 | -8.61489e-05
587.8 | -0.000274335
587.85 | -0.000355358
587.9 | -0.00043636
587.95 | -0.00041028
588 | -0.000384201
588.05 | -0.000358121
588.1 | -0.000332042
588.15 | -0.000305962
588.2 | -6.56975e-05
588.25 | -0.000253805
588.3 | -0.000120643
588.35 | 1.25384e-05
588.4 | 0.00014574
588.45 | 0.000171818
588.5 | 9.07726e-05
588.55 | 9.74726e-06
588.6 | 3.58248e-05
588.65 | -0.000259286
588.7 | -0.000233209
588.75 | -0.000314154
588.8 | -0.000288078
588.85 | -0.000154979
588.9 | -2.18597e-05
588.95 | -0.000102826
589 | -7.67501e-05
589.05 | -5.06743e-05
589.1 | -0.000131621
589.15 | -0.000212548
589.2 | 2.7552e-05
589.25 | 5.36271e-05
589.3 | 7.97019e-05
589.35 | 0.000105777
589.4 | 2.48287e-05
589.45 | -5.60992e-05
589.5 | -3.00251e-05
589.55 | -3.9512e-06
589.6 | 1.35292e-05
589.65 | 0.000136477
589.7 | 0.000259444
589.75 | 6.13647e-05
589.8 | 0.000184312
589.85 | 0.000200256
589.9 | 0.000216201
589.95 | 0.000125143
590 | 0.000141087
590.05 | 0.000264033
590.1 | 0.000279977
590.15 | 0.000402943
590.2 | 0.000311864
590.25 | 0.000220804
590.3 | 0.00034375
590.35 | 0.000145708
590.4 | 0.000161651
590.45 | 0.000177593
590.5 | 8.65732e-05
590.55 | 0.000102515
590.6 | 1.15151e-05
590.65 | 2.74567e-05
590.7 | -0.000170425
590.75 | -4.75824e-05
590.8 | -0.000138543
590.85 | -0.000229484
590.9 | -0.000213543
590.95 | -0.000197603
591 | -0.000181662
591.05 | -5.88403e-05
591.1 | -4.29004e-05
591.15 | -2.69606e-05
591.2 | 9.58808e-05
591.25 | 0.000218742
591.3 | 0.000234681
591.35 | 0.00025062
591.4 | 0.000373501
591.45 | 0.000282498
591.5 | 0.000298436
591.55 | 0.000207453
591.6 | 0.000116489
591.65 | 0.000132427
591.7 | 4.14833e-05
591.75 | -4.94407e-05
591.8 | -3.35033e-05
591.85 | -0.000231229
591.9 | -0.000108471
591.95 | -9.25338e-05
592 | -7.65971e-05
592.05 | 4.61809e-05
592.1 | 6.21172e-05
592.15 | 7.80533e-05
592.2 | -1.28523e-05
592.25 | 0.000109925
592.3 | 0.00012586
592.35 | 0.000248657
592.4 | 0.000264593
592.45 | 0.000173666
592.5 | 0.000189601
592.55 | 9.8694e-05
592.6 | 0.00022147
592.65 | 0.000130563
592.7 | 0.000253338
592.75 | 0.000269272
592.8 | 0.000285206
592.85 | 0.000194298
592.9 | 0.00010341
592.95 | 1.25417e-05
593 | -7.83067e-05
593.05 | -0.000169135
593.1 | -0.000153203
593.15 | -0.000244011
593.2 | -0.000121338
593.25 | -0.000212147
593.3 | -0.000196215
593.35 | -0.000287005
593.4 | -0.000271073
593.45 | -0.000255142
593.5 | -0.000239211
593.55 | -0.000116558
593.6 | -0.000100628
593.65 | 2.20443e-05
593.7 | 3.79747e-05
593.75 | -5.28363e-05
593.8 | -3.69062e-05
593.85 | -2.09763e-05
593.9 | 0.000101695
593.95 | 0.000117624
594 | 0.000133554
594.05 | 0.000149483
594.1 | 5.86705e-05
594.15 | 7.45993e-05
594.2 | -1.61933e-05
594.25 | -2.64896e-07
594.3 | -9.10379e-05
594.35 | -7.51098e-05
594.4 | -5.91819e-05
594.45 | -0.000149935
594.5 | -0.000134008
594.55 | -0.00011808
594.6 | 4.52794e-06
594.65 | 2.04549e-05
594.7 | -0.000176961
594.75 | -5.43728e-05
594.8 | -0.000251749
594.85 | -0.000235823
594.9 | -0.000326518
594.95 | -0.000310592
595 | -0.000294666
595.05 | -0.000385342
595.1 | -0.000475998
595.15 | -0.000460072
595.2 | -0.000444147
595.25 | -0.000321641
595.3 | -0.000305717
595.35 | -0.000183191
595.4 | -0.000273868
595.45 | -0.000151342
595.5 | -0.000135418
595.55 | -0.000119495
595.6 | 3.05009e-06
595.65 | -8.76477e-05
595.7 | -7.17245e-05
595.75 | -5.58015e-05
595.8 | -0.000253061
595.85 | -0.000130557
595.9 | -0.000114635
595.95 | 7.88893e-06
596 | 2.38111e-05
596.05 | 3.97331e-05
596.1 | 5.56549e-05
596.15 | -3.50248e-05
596.2 | 0.000194119
596.25 | 0.00021004
596.3 | 0.000225961
596.35 | 0.000348524
596.4 | 0.000364444
596.45 | 0.000380365
596.5 | 0.000289644
596.55 | 0.000198943
596.6 | 0.000214863
596.65 | 0.000230783
596.7 | 0.000140101
596.75 | 4.94394e-05
596.8 | 6.53587e-05
596.85 | 8.12779e-05
596.9 | 9.71968e-05
596.95 | 0.000113116
597 | 2.24728e-05
597.05 | 3.83913e-05
597.1 | 5.43095e-05
597.15 | 7.02276e-05
597.2 | -2.03959e-05
597.25 | -4.47822e-06
597.3 | -9.50821e-05
597.35 | -7.91647e-05
597.4 | -0.000169749
597.45 | -0.000260314
597.5 | -0.0004573
597.55 | -0.000441383
597.6 | -0.000425467
597.65 | -0.000409551
597.7 | -0.000606458
597.75 | -0.00048414
597.8 | -0.000574626
597.85 | -0.000345887
597.9 | -0.00022353
597.95 | -0.000207615
598 | -0.0001917
598.05 | -6.93234e-05
598.1 | -0.00015987
598.15 | -0.000143956
598.2 | -0.000128041
598.25 | -0.000112127
598.3 | -9.62132e-05
598.35 | -8.02994e-05
598.4 | -6.43858e-05
598.45 | -0.000154914
598.5 | -0.000245422
598.55 | -0.000442293
598.6 | -0.00042638
598.65 | -0.00051683
598.7 | -0.000713581
598.75 | -0.000697669
598.8 | -0.000575434
598.85 | -0.000665845
598.9 | -0.00054361
598.95 | -0.000634021
599 | -0.00061811
599.05 | -0.000495876
599.1 | -0.00026726
599.15 | -0.000251349
599.2 | -0.000129057
599.25 | -6.74402e-06
599.3 | 9.16648e-06
599.35 | 2.50768e-05
599.4 | 4.0987e-05
599.45 | -4.95049e-05
599.5 | -3.35951e-05
599.55 | -1.76855e-05
599.6 | -1.77607e-06
599.65 | -0.000198611
599.7 | -7.63397e-05
599.75 | -0.000273135
599.8 | -0.000150884
599.85 | -2.86134e-05
599.9 | -1.2705e-05
599.95 | -0.000103159
600 | -8.72508e-05
600.05 | -7.13429e-05
600.1 | -0.000161777
600.15 | -0.00014587
600.2 | 8.27418e-05
600.25 | -7.71308e-06
600.3 | 0.000114556
600.35 | 2.41008e-05
600.4 | -0.000172657
600.45 | -0.000263053
600.5 | -0.000353429
600.55 | -0.000337523
600.6 | -0.000215335
600.65 | -0.000199429
600.7 | 2.91017e-05
600.75 | -6.13152e-05
600.8 | -4.54099e-05
600.85 | -0.000135807
600.9 | -1.35998e-05
600.95 | 0.000108627
601 | 0.000230874
601.05 | 0.000140436
601.1 | 5.00182e-05
601.15 | -0.000146663
601.2 | -0.000130759
601.25 | -0.000327361
601.3 | -0.00041768
601.35 | -0.000401777
601.4 | -0.000279651
601.45 | -0.000369971
601.5 | -0.000460271
601.55 | -0.000550552
601.6 | -0.000534649
601.65 | -0.000412563
601.7 | -0.000396661
601.75 | -0.000380759
601.8 | -0.000471041
601.85 | -0.000455139
601.9 | -0.000651545
601.95 | -0.000635644
602 | -0.000619742
602.05 | -0.000603841
602.1 | -0.000481797
602.15 | -0.00057204
602.2 | -0.000556139
602.25 | -0.000646363
602.3 | -0.000630463
602.35 | -0.000614563
602.4 | -0.000598663
602.45 | -0.00047664
602.5 | -0.000248433
602.55 | -0.000232533
602.6 | -0.000216634
602.65 | -0.000200735
602.7 | -7.86532e-05
602.75 | -6.27546e-05
602.8 | 5.9347e-05
602.85 | 7.52453e-05
602.9 | 0.000197366
602.95 | 0.000213264
603 | 0.000122939
603.05 | -7.355e-05
603.1 | -0.000163816
603.15 | -4.17554e-05
603.2 | -2.58583e-05
603.25 | -0.000116125
603.3 | -0.000100228
603.35 | -0.000190475
603.4 | -0.000280703
603.45 | -0.000264807
603.5 | -0.000248911
603.55 | -0.000126891
603.6 | -4.85139e-06
603.65 | 1.10442e-05
603.7 | -7.92042e-05
603.75 | -6.3309e-05
603.8 | 5.87298e-05
603.85 | -3.15191e-05
603.9 | 9.05193e-05
603.95 | 2.70103e-07
604 | -8.99595e-05
604.05 | -0.00018017
604.1 | -0.000164275
604.15 | -0.000148382
604.2 | -0.000238572
604.25 | -0.000222679
604.3 | -0.00031285
604.35 | -0.000190892
604.4 | -0.000174999
604.45 | -0.000265171
604.5 | -3.71293e-05
604.55 | 8.48674e-05
604.6 | -5.34447e-06
604.65 | -1.12241e-06
604.7 | -0.000214963
604.75 | -0.000216654
604.8 | -0.000218346
604.85 | -0.000326082
604.9 | -0.000327774
604.95 | -0.000435492
605 | -0.000331159
605.05 | -0.000332851
605.1 | -0.000334544
605.15 | -0.000230192
605.2 | -0.000231885
605.25 | -2.1429e-05
605.3 | 8.29819e-05
605.35 | 8.12884e-05
605.4 | 7.95948e-05
605.45 | -2.82032e-05
605.5 | -2.98972e-05
605.55 | 7.45129e-05
605.6 | 7.28186e-05
605.65 | 7.11241e-05
605.7 | 6.94295e-05
605.75 | 6.77347e-05
605.8 | 6.60397e-05
605.85 | 6.43445e-05
605.9 | 6.26492e-05
605.95 | 6.09538e-05
606 | 0.000165382
606.05 | 0.00026983
606.1 | 0.000268134
606.15 | 0.000160294
606.2 | 5.24739e-05
606.25 | -5.53267e-05
606.3 | 4.90808e-05
606.35 | -5.87202e-05
606.4 | -6.04171e-05
606.45 | 4.39899e-05
606.5 | 0.000148417
606.55 | 0.000146719
606.6 | 3.88975e-05
606.65 | 3.71997e-05
606.7 | 0.000141626
606.75 | 0.000139928
606.8 | 3.21053e-05
606.85 | -7.56973e-05
606.9 | 2.87082e-05
606.95 | -0.000185179
607 | -0.000292943
607.05 | -0.000400687
607.1 | -0.000508411
607.15 | -0.000404085
607.2 | -0.000405785
607.25 | -0.00051351
607.3 | -0.000409185
607.35 | -0.000410885
607.4 | -0.000200476
607.45 | -0.000414286
607.5 | -0.000309941
607.55 | -0.000311642
607.6 | -0.000313343
607.65 | -0.00020898
607.7 | -0.000316745
607.75 | -0.000318447
607.8 | -0.000320148
607.85 | -0.00032185
607.9 | -0.000217487
607.95 | -0.000325254
608 | -0.000220892
608.05 | -0.00011651
608.1 | -0.000330361
608.15 | -0.000438109
608.2 | -0.000333767
608.25 | -0.000229405
608.3 | -0.000231109
608.35 | -0.000126728
608.4 | -0.000234516
608.45 | -0.000130135
608.5 | -0.000131839
608.55 | -0.000239627
608.6 | -0.000347396
608.65 | -0.000243036
608.7 | -3.25519e-05
608.75 | 6.39663e-05
608.8 | -5.53425e-05
608.85 | -6.85274e-05
608.9 | -8.17125e-05
608.95 | -9.48977e-05
609 | -0.000108083
609.05 | -0.000227373
609.1 | -0.000240559
609.15 | -0.00014764
609.2 | -0.000160826
609.25 | -0.000280117
609.3 | -0.000505452
609.35 | -0.000412574
609.4 | -0.000425761
609.45 | -0.000438948
609.5 | -0.000558199
609.55 | -0.000359238
609.6 | -0.000372425
609.65 | -0.000279508
609.7 | -0.000186572
609.75 | -0.00019976
609.8 | -0.000106804
609.85 | -1.38286e-05
609.9 | -0.000239324
609.95 | -0.000146369
610 | -0.000159558
610.05 | -6.6583e-05
610.1 | -0.000185936
610.15 | -0.000199125
610.2 | -0.000212314
610.25 | -0.000331647
610.3 | -0.000132529
610.35 | -0.000251883
610.4 | -0.000158909
610.45 | 4.02873e-05
610.5 | -7.91062e-05
610.55 | 1.39066e-05
610.6 | -0.000105487
610.65 | -0.000118678
610.7 | -2.56657e-05
610.75 | -3.88567e-05
610.8 | -5.2048e-05
610.85 | -0.000171443
610.9 | -7.84309e-05
610.95 | -9.16227e-05
611 | -0.000104815
611.05 | -0.000118007
611.1 | -0.000131199
611.15 | -3.81681e-05
611.2 | -2.08071e-06
611.25 | -5.58879e-06
611.3 | -0.00011536
611.35 | -0.000118848
611.4 | -0.000122317
611.45 | -0.000232089
611.5 | -0.000129196
611.55 | -2.62234e-05
611.6 | 7.68283e-05
611.65 | 7.34979e-05
611.7 | 7.01872e-05
611.75 | 0.000173398
611.8 | 0.000170147
611.85 | 0.000486659
611.9 | 0.000590149
611.95 | 0.000693718
612 | 0.000690646
612.05 | 0.000687594
612.1 | 0.00057782
612.15 | 0.000468047
612.2 | 0.000571775
612.25 | 0.000462001
612.3 | 0.000352227
612.35 | 0.000135692
612.4 | 0.000132678
612.45 | -8.38575e-05
612.5 | -8.6871e-05
612.55 | -8.98646e-05
612.6 | 1.39831e-05
612.65 | -9.57922e-05
612.7 | 8.13546e-06
612.75 | -0.00010164
612.8 | 2.36749e-06
612.85 | 1.21998e-05
612.9 | 8.37768e-05
612.95 | 4.84117e-05
613 | 1.30464e-05
613.05 | -2.23191e-05
613.1 | -5.76846e-05
613.15 | -0.000199992
613.2 | -0.000235358
613.25 | -0.000270724
613.3 | -0.000199149
613.35 | -0.000234515
613.4 | -0.000269882
613.45 | -9.13041e-05
613.5 | -1.96687e-05
613.55 | 5.19867e-05
613.6 | 0.000123662
613.65 | 0.000195357
613.7 | 0.00015999
613.75 | 0.000124622
613.8 | -1.78082e-05
613.85 | -5.31761e-05
613.9 | -8.85443e-05
613.95 | -1.68499e-05
614 | -0.000159281
614.05 | -8.75869e-05
614.1 | -0.000122956
614.15 | -5.12417e-05
614.2 | 2.04922e-05
614.25 | -1.4877e-05
614.3 | 5.68768e-05
614.35 | 0.000128651
614.4 | 0.000200444
614.45 | 5.79111e-05
614.5 | 2.2541e-05
614.55 | 1.32203e-05
614.6 | -0.000164598
614.65 | -0.000128149
614.7 | -0.000198804
614.75 | -0.000269438
614.8 | -0.000125908
614.85 | -0.000196543
614.9 | -0.000160095
614.95 | -0.00023071
615 | -8.71999e-05
615.05 | -5.07527e-05
615.1 | -0.000121368
615.15 | 2.21413e-05
615.2 | 5.85881e-05
615.25 | -1.2028e-05
615.3 | 2.44185e-05
615.35 | 6.08648e-05
615.4 | -9.73164e-06
615.45 | 2.67143e-05
615.5 | 6.31602e-05
615.55 | -0.000114419
615.6 | -7.79733e-05
615.65 | -4.1528e-05
615.7 | -5.08276e-06
615.75 | -7.56199e-05
615.8 | -3.9175e-05
615.85 | -2.73022e-06
615.9 | -9.95165e-05
615.95 | 6.8923e-06
616 | -0.000207686
616.05 | -0.000208259
616.1 | -0.000101771
616.15 | -0.000209347
616.2 | -0.000102778
616.25 | 3.872e-06
616.3 | 3.43865e-06
616.35 | 3.02532e-06
616.4 | 0.000109836
616.45 | 2.25879e-06
616.5 | -0.000105319
616.55 | -0.000105672
616.6 | -0.000106005
616.65 | -0.000106318
616.7 | 6.9348e-07
616.75 | 4.40658e-07
616.8 | 0.000107574
616.85 | 0.000214788
616.9 | 0.000322083
616.95 | 0.000107057
617 | 0.000214392
617.05 | 0.000321809
617.1 | 0.000536875
617.15 | 0.000536885
617.2 | 0.000644544
617.25 | 0.000752286
617.3 | 0.000752397
617.35 | 0.000644817
617.4 | 0.000537237
617.45 | 0.0006451
617.5 | 0.000860837
617.55 | 0.000645463
617.6 | 0.000645676
617.65 | 0.000645908
617.7 | 0.000538327
617.75 | 0.000322933
617.8 | 0.000107558
617.85 | -2.3047e-08
617.9 | 8.42053e-05
617.95 | -3.68711e-05
618 | -5.01546e-05
618.05 | -6.34382e-05
618.1 | 3.1071e-05
618.15 | 0.0001256
618.2 | 4.50294e-06
618.25 | 9.90321e-05
618.3 | 8.57477e-05
618.35 | 7.24631e-05
618.4 | 5.91784e-05
618.45 | 4.58936e-05
618.5 | 3.26085e-05
618.55 | 1.93234e-05
618.6 | 0.000113872
618.65 | -7.24742e-06
618.7 | -2.05331e-05
618.75 | 7.4015e-05
618.8 | 6.07291e-05
618.85 | 4.7443e-05
618.9 | 0.000249886
618.95 | 0.000344495
619 | 0.000331208
619.05 | 0.000317921
619.1 | 0.000520486
619.15 | 0.000507199
619.2 | 0.000385976
619.25 | 0.000372689
619.3 | 0.000359401
619.35 | 0.000346114
619.4 | 0.000548719
619.45 | 0.000535431
619.5 | 0.000414186
619.55 | 0.000508855
619.6 | 0.000495566
619.65 | 0.000482278
619.7 | 0.000468989
619.75 | 0.000563678
619.8 | 0.000658386
619.85 | 0.000537099
619.9 | 0.000415833
619.95 | 0.000294587
620 | 0.000281297
620.05 | 0.000375964
620.1 | 0.000146782
620.15 | 0.000133492
620.2 | 0.000120201
620.25 | 0.000214847
620.3 | 0.000201557
620.35 | 8.033e-05
620.4 | 0.000282932
620.45 | 0.000269641
620.5 | 0.000148393
620.55 | 0.000135102
620.6 | 0.000121811
620.65 | 0.000324453
620.7 | 0.000203184
620.75 | 0.00029787
620.8 | 0.000284578
620.85 | 0.000271285
620.9 | 0.000257993
620.95 | 0.000244701
621 | 0.000339406
621.05 | 0.000434131
621.1 | 0.000528877
621.15 | 0.000407545
621.2 | 0.000394252
621.25 | 0.000488997
621.3 | 0.000367665
621.35 | 0.000246354
621.4 | 0.00023306
621.45 | 0.000219766
621.5 | 0.000206472
621.55 | 0.000193178
621.6 | 0.000179883
621.65 | 0.000274607
621.7 | 0.000261312
621.75 | 0.000248017
621.8 | 0.000342761
621.85 | 0.000329466
621.9 | 0.00042423
621.95 | 0.000410934
622 | 0.00028958
622.05 | 0.000492423
622.1 | 0.000479127
622.15 | 0.000573931
622.2 | 0.000668756
622.25 | 0.000763601
622.3 | 0.000750304
622.35 | 0.000737008
622.4 | 0.000723711
622.45 | 0.000710414
622.5 | 0.000588976
622.55 | 0.000791982
622.6 | 0.000670523
622.65 | 0.000873569
622.7 | 0.000643927
622.75 | 0.00063063
622.8 | 0.00040107
622.85 | 0.000387771
622.9 | 0.000482594
622.95 | 0.000577437
623 | 0.0006723
623.05 | 0.00055084
623.1 | 0.000645703
623.15 | 0.000524242
623.2 | 0.000402802
623.25 | 0.000497644
623.3 | 0.000484344
623.35 | 0.000471045
623.4 | 0.000565907
623.45 | 0.000444445
623.5 | 0.000539307
623.55 | 0.000417845
623.6 | 0.000404545
623.65 | 0.000174982
623.7 | 0.000161681
623.75 | 0.000148381
623.8 | 2.69795e-05
623.85 | 0.0002299
623.9 | 0.00032474
623.95 | 0.000203297
624 | 0.000298137
624.05 | 0.000284835
624.1 | 0.000379695
624.15 | 0.000474576
624.2 | 0.000569477
624.25 | 0.000664398
624.3 | 0.000651096
624.35 | 0.000746038
624.4 | 0.000516267
624.45 | 0.000394761
624.5 | 0.000489661
624.55 | 0.000476358
624.6 | 0.000354852
624.65 | 0.000233366
624.7 | 0.000328245
624.75 | 0.000206759
624.8 | 8.52933e-05
624.85 | 7.19893e-05
624.9 | 5.86852e-05
624.95 | -6.27604e-05
625 | 3.20766e-05
625.05 | 1.8772e-05
625.1 | 5.46731e-06
625.15 | -1.13626e-05
625.2 | -3.06517e-05
625.25 | -0.000158082
625.3 | -0.000285492
625.35 | -0.000304782
625.4 | -0.000324072
625.45 | -0.000343361
625.5 | -0.000254531
625.55 | -0.000381942
625.6 | -0.000401232
625.65 | -0.000420522
625.7 | -0.000439813
625.75 | -0.000459103
625.8 | -0.000478394
625.85 | -0.000497685
625.9 | -0.000408856
625.95 | -0.000320005
626 | -0.000231135
626.05 | -0.000142244
626.1 | -0.000161536
626.15 | -7.26245e-05
626.2 | -0.00020012
626.25 | -0.000111209
626.3 | -0.000238704
626.35 | -0.000257996
626.4 | -0.000169086
626.45 | -0.000296582
626.5 | -0.000315874
626.55 | -0.000335167
626.6 | -0.000462643
626.65 | -0.000481936
626.7 | -0.000609392
626.75 | -0.000520523
626.8 | -0.000647979
626.85 | -0.000559111
626.9 | -0.000470222
626.95 | -0.000381314
627 | -0.000292384
627.05 | -0.000311679
627.1 | -0.000222729
627.15 | -0.000242024
627.2 | -0.000261319
627.25 | -6.40633e-05
627.3 | -8.33585e-05
627.35 | 5.65225e-06
627.4 | -0.000121949
627.45 | -0.000141245
627.5 | -0.000160541
627.55 | -7.15304e-05
627.6 | -9.08264e-05
627.65 | -0.000110123
627.7 | -0.000129419
627.75 | -4.03886e-05
627.8 | -5.96852e-05
627.85 | 2.93654e-05
627.9 | 1.00685e-05
627.95 | -9.22853e-06
628 | 7.98423e-05
628.05 | 6.0545e-05
628.1 | 4.12475e-05
628.15 | -8.6418e-05
628.2 | -0.000105716
628.25 | -0.000125014
628.3 | -0.000144312
628.35 | -0.00016361
628.4 | -0.000182908
628.45 | -0.000202207
628.5 | -0.000438179
628.55 | -0.000457478
628.6 | -0.000476777
628.65 | -0.000387749
628.7 | -0.000407048
628.75 | -0.000426348
628.8 | -0.0003373
628.85 | -0.000464947
628.9 | -0.000484246
628.95 | -0.000611873
629 | -0.000631173
629.05 | -0.000433799
629.1 | -0.000344731
629.15 | -0.0004724
629.2 | -0.000708374
629.25 | -0.000619348
629.3 | -0.000638649
629.35 | -0.000766277
629.4 | -0.000677251
629.45 | -0.000696553
629.5 | -0.000715854
629.55 | -0.000735156
629.6 | -0.000754457
629.65 | -0.000665412
629.7 | -0.000576346
629.75 | -0.00037885
629.8 | -0.000398152
629.85 | -0.000417455
629.9 | -0.000328327
629.95 | -0.00023918
630 | -0.000150011
630.05 | -6.08222e-05
630.1 | -0.000188617
630.15 | -9.94286e-05
630.2 | -0.000335695
630.25 | -0.000354999
630.3 | -0.000482753
630.35 | -0.000502057
630.4 | -0.000629791
630.45 | -0.000757504
630.5 | -0.000776808
630.55 | -0.000904501
630.6 | -0.00103
630.65 | -0.000943111
630.7 | -0.000962415
630.75 | -0.000873332
630.8 | -0.001
630.85 | -0.00102
630.9 | -0.00104
630.95 | -0.00106
631 | -0.000969858
631.05 | -0.000880755
631.1 | -0.000900061
631.15 | -0.000810937
631.2 | -0.000830243
631.25 | -0.00084955
631.3 | -0.000868856
631.35 | -0.000779712
631.4 | -0.000690548
631.45 | -0.000601363
631.5 | -0.000512157
631.55 | -0.000639977
631.6 | -0.000659284
631.65 | -0.000570079
631.7 | -0.000589387
631.75 | -0.000391607
631.8 | -0.000519469
631.85 | -0.000538777
631.9 | -0.000558085
631.95 | -0.000577393
632 | -0.000488148
632.05 | -0.00061601
632.1 | -0.00041819
632.15 | -0.000546074
632.2 | -0.000673937
632.25 | -0.000910292
632.3 | -0.000929601
632.35 | -0.000731865
632.4 | -0.000751174
632.45 | -0.000879017
632.5 | -0.000789794
632.55 | -0.00103
632.6 | -0.00105
632.65 | -0.00117
632.7 | -0.00108
632.75 | -0.0011
632.8 | -0.000905656
632.85 | -0.000924966
632.9 | -0.00105
632.95 | -0.000855034
633 | -0.000874346
633.05 | -0.000785082
633.1 | -0.000695798
633.15 | -0.000606493
633.2 | -0.000625805
633.25 | -0.000645117
633.3 | -0.000555792
633.35 | -0.000683741
633.4 | -0.00081167
633.45 | -0.000830982
633.5 | -0.00107
633.55 | -0.00109
633.6 | -0.00111
633.65 | -0.00123
633.7 | -0.00147
633.75 | -0.00149
633.8 | -0.00151
633.85 | -0.00175
633.9 | -0.00144
633.95 | -0.00135
634 | -0.00126
634.05 | -0.00117
634.1 | -0.00119
634.15 | -0.00121
634.2 | -0.00123
634.25 | -0.00114
634.3 | -0.00116
634.35 | -0.00107
634.4 | -0.00109
634.45 | -0.00111
634.5 | -0.00113
634.55 | -0.00104
634.6 | -0.000949296
634.65 | -0.000968611
634.7 | -0.000987927
634.75 | -0.00101
634.8 | -0.000917881
634.85 | -0.000719778
634.9 | -0.000630353
634.95 | -0.000540908
635 | -0.000560225
635.05 | -0.000579542
635.1 | -0.00070762
635.15 | -0.000835678
635.2 | -0.000854996
635.25 | -0.000656811
635.3 | -0.000567346
635.35 | -0.000586663
635.4 | -0.000823525
635.45 | -0.000842843
635.5 | -0.000753399
635.55 | -0.000772718
635.6 | -0.000900798
635.65 | -0.000811354
635.7 | -0.000721891
635.75 | -0.000414737
635.8 | -0.000434056
635.85 | -0.000453375
635.9 | -0.000472694
635.95 | -0.000383148
636 | -0.000402467
636.05 | -0.0003129
636.1 | -0.000223313
636.15 | -0.00035154
636.2 | -0.00037086
636.25 | -0.00039018
636.3 | -0.000518387
636.35 | -0.00042882
636.4 | -0.000448141
636.45 | -0.000249626
636.5 | -0.000159998
636.55 | -7.03486e-05
636.6 | -8.96697e-05
636.65 | 0
636.7 | 0.000103919
636.75 | 9.88268e-05
636.8 | 0.000202767
636.85 | 0.000197674
636.9 | -2.54634e-05
636.95 | -0.000248517
637 | -0.000471488
637.05 | -0.000476581
637.1 | -0.000590582
637.15 | -0.000595676
637.2 | -0.000600769
637.25 | -0.00071475
637.3 | -0.000719844
637.35 | -0.000724938
637.4 | -0.000838898
637.45 | -0.00062624
637.5 | -0.000522427
637.55 | -0.000418594
637.6 | -0.000423689
637.65 | -0.000319834
637.7 | -0.000433879
637.75 | -0.000547902
637.8 | -0.000444069
637.85 | -0.000558093
637.9 | -0.000563188
637.95 | -0.000350407
638 | -0.000246533
638.05 | -0.000251629
638.1 | -0.000365695
638.15 | -0.000370791
638.2 | -0.000375888
638.25 | -0.000272014
638.3 | -0.00016812
638.35 | -6.42053e-05
638.4 | 3.97303e-05
638.45 | 3.46332e-05
638.5 | -7.94966e-05
638.55 | -8.45939e-05
638.6 | -8.96914e-05
638.65 | -9.47891e-05
638.7 | 0.000118199
638.75 | 4.04789e-06
638.8 | 5.78112e-07
638.85 | 3.38452e-06
638.9 | -0.000211854
638.95 | -0.000427008
639 | -0.000315232
639.05 | -0.000312426
639.1 | -0.00052754
639.15 | -0.000524734
639.2 | -0.000521928
639.25 | -0.000628051
639.3 | -0.000625246
639.35 | -0.000622441
639.4 | -0.000728543
639.45 | -0.000725739
639.5 | -0.000614027
639.55 | -0.000720129
639.6 | -0.000717325
639.65 | -0.000605613
639.7 | -0.000493881
639.75 | -0.000491077
639.8 | -0.000379324
639.85 | -0.000485469
639.9 | -0.000482666
639.95 | -0.000370913
640 | -0.00025914
640.05 | -0.000256336
640.1 | -0.000253533
640.15 | -0.00025073
640.2 | -2.9925e-05
640.25 | -0.000136134
640.3 | -2.43197e-05
640.35 | -2.15172e-05
640.4 | -1.87149e-05
640.45 | -1.59127e-05
640.5 | -0.000122122
640.55 | -1.03088e-05
640.6 | -0.000116519
640.65 | -0.000222708
640.7 | -0.000110915
640.75 | -0.000217105
640.8 | -0.000323274
640.85 | -0.000429422
640.9 | -0.000535549
640.95 | -0.00042382
641 | -0.000529947
641.05 | -0.000527146
641.1 | -0.000633253
641.15 | -0.000630453
641.2 | -0.000518745
641.25 | -0.000733739
641.3 | -0.000622053
641.35 | -0.000510346
641.4 | -0.000398618
641.45 | -0.000286869
641.5 | -0.000393019
641.55 | -0.0001723
641.6 | -0.000169501
641.65 | -0.000166702
641.7 | -5.49123e-05
641.75 | -5.21136e-05
641.8 | -4.93149e-05
641.85 | -0.000155507
641.9 | -0.000261679
641.95 | -0.00036783
642 | -0.00047396
642.05 | -0.000471162
642.1 | -0.000686158
642.15 | -0.00068336
642.2 | -0.000680562
642.25 | -0.000677765
642.3 | -0.000674967
642.35 | -0.000563284
642.4 | -0.000451579
642.45 | -0.00055769
642.5 | -0.000445985
642.55 | -0.00033426
642.6 | -0.000222515
642.65 | -0.000219718
642.7 | -0.000107952
642.75 | 3.83489e-06
642.8 | -0.00010236
642.85 | -9.95639e-05
642.9 | -0.000205738
642.95 | -0.000202942
643 | -9.11769e-05
643.05 | -0.000197351
643.1 | -0.000194556
643.15 | -8.27911e-05
643.2 | 2.89948e-05
643.25 | -7.72011e-05
643.3 | -7.44064e-05
643.35 | -0.000180582
643.4 | -0.000177787
643.45 | -0.000174993
643.5 | -0.000281148
643.55 | -0.000387282
643.6 | -0.000275559
643.65 | -0.000272766
643.7 | -0.000269972
643.75 | -0.000376106
643.8 | -0.000373313
643.85 | -0.000479427
643.9 | -0.000367726
643.95 | -0.000147056
644 | -3.52931e-05
644.05 | 7.64906e-05
644.1 | 7.92833e-05
644.15 | 0.000191088
644.2 | 8.48683e-05
644.25 | 8.76607e-05
644.3 | 0.000199465
644.35 | 0.000202257
644.4 | 0.000423135
644.45 | 0.000425927
644.5 | 0.000537793
644.55 | 0.00043151
644.6 | 0.000434301
644.65 | 0.000546167
644.7 | 0.000439884
644.75 | 0.000551749
644.8 | 0.000445466
644.85 | 0.000448256
644.9 | 0.000451047
644.95 | 0.000453838
645 | 0.000347575
645.05 | 0.000350365
645.1 | 0.000244122
645.15 | 0.000246912
645.2 | 0.000358735
645.25 | 0.000361525
645.3 | 0.000255282
645.35 | 0.000258071
645.4 | 0.000260861
645.45 | 0.000154638
645.5 | 0.000266439
645.55 | 0.000160216
645.6 | -5.49555e-05
645.65 | -5.21667e-05
645.7 | -4.93781e-05
645.75 | -0.000155539
645.8 | -0.00015275
645.85 | -0.000149962
645.9 | -3.82248e-05
645.95 | 4.4284e-05
646 | 0.000220621
646.05 | 6.99431e-05
646.1 | 0.000137289
646.15 | 0.000531878
646.2 | 0.000490212
646.25 | 0.000666799
646.3 | 0.000734291
646.35 | 0.000911003
646.4 | 0.000978557
646.45 | 0.00093689
646.5 | 0.000895223
646.55 | 0.000744335
646.6 | 0.000811889
646.65 | 0.000770221
646.7 | 0.000619333
646.75 | 0.000359286
646.8 | 0.000317618
646.85 | 0.00027595
646.9 | 0.000125124
646.95 | 8.34557e-05
647 | 4.17873e-05
647.05 | 1.18886e-07
647.1 | 2.905e-05
647.15 | -5.09542e-05
647.2 | -2.18213e-05
647.25 | -0.000101805
647.3 | -7.26722e-05
647.35 | -0.000261709
647.4 | -0.000232577
647.45 | -0.000203445
647.5 | -0.000283366
647.55 | -0.000363267
647.6 | -0.000443147
647.65 | -0.000523006
647.7 | -0.000493874
647.75 | -0.000355752
647.8 | -0.000217609
647.85 | -0.000297489
647.9 | -0.000268358
647.95 | -0.000457188
648 | -0.000428057
648.05 | -0.000180965
648.1 | -0.000260826
648.15 | -0.000122704
648.2 | 1.54379e-05
648.25 | 4.45681e-05
648.3 | -3.53134e-05
648.35 | 0.000102828
648.4 | 2.29465e-05
648.45 | 5.20762e-05
648.5 | 0.000190218
648.55 | 0.000110335
648.6 | -7.8496e-05
648.65 | -0.000158316
648.7 | -0.000238115
648.75 | -0.00042678
648.8 | -0.000288764
648.85 | -0.000259636
648.9 | -0.000339394
648.95 | -0.000419131
649 | -0.000390002
649.05 | -0.000360874
649.1 | -0.000113994
649.15 | -8.48657e-05
649.2 | -0.000164624
649.25 | -0.000135497
649.3 | -0.000106369
649.35 | -0.000186107
649.4 | -0.00015698
649.45 | -0.000127852
649.5 | 1.01404e-05
649.55 | -6.95983e-05
649.6 | -0.000149316
649.65 | -0.000229013
649.7 | -0.00030869
649.75 | -0.000388346
649.8 | -0.000250437
649.85 | -0.000221311
649.9 | -0.000300967
649.95 | -0.000271841
650 | -0.000351477
650.05 | -0.000322351
650.1 | -0.000184464
650.15 | -0.000155338
650.2 | -0.000126213
650.25 | 1.1695e-05
650.3 | 4.08202e-05
650.35 | 6.99452e-05
650.4 | -9.71224e-06
650.45 | 1.94126e-05
650.5 | -6.02244e-05
650.55 | -0.000139841
650.6 | -0.000328135
650.65 | -0.000299011
650.7 | -0.000161188
650.75 | -0.000132064
650.8 | -0.00010294
650.85 | -7.38159e-05
650.9 | 6.40278e-05
650.95 | 0.000310654
651 | 0.000339777
651.05 | 0.000368901
651.1 | 0.000506806
651.15 | 0.000644733
651.2 | 0.000673856
651.25 | 0.000702978
651.3 | 0.000514515
651.35 | 0.000434876
651.4 | 0.000355258
651.45 | 0.00027566
651.5 | 8.74049e-05
651.55 | 7.86926e-06
651.6 | 3.69913e-05
651.65 | 6.61131e-05
651.7 | -1.34021e-05
651.75 | 1.57195e-05
651.8 | -6.37753e-05
651.85 | 7.39624e-05
651.9 | 0.000211721
651.95 | 0.000349499
652 | 0.000269963
652.05 | 0.000190447
652.1 | 0.000328204
652.15 | 0.000248688
652.2 | 0.000169192
652.25 | 0.000198313
652.3 | 0.000118838
652.35 | 0.000147958
652.4 | 6.8503e-05
652.45 | -1.09312e-05
652.5 | -9.03448e-05
652.55 | -0.000169738
652.6 | -3.21055e-05
652.65 | -0.000111499
652.7 | 2.61332e-05
652.75 | 0.000163786
652.8 | 0.000192905
652.85 | 0.000330578
652.9 | 0.000251143
652.95 | 0.000171728
653 | 0.000200847
653.05 | 0.000338498
653.1 | 0.000476171
653.15 | 0.000288202
653.2 | 0.00031732
653.25 | 0.000237925
653.3 | 0.000158551
653.35 | 0.000187669
653.4 | 0.000216786
653.45 | 2.89819e-05
653.5 | 0.00016655
653.55 | -2.12134e-05
653.6 | 7.90378e-06
653.65 | 3.70208e-05
653.7 | 0.000174568
653.75 | 9.52545e-05
653.8 | 0.000124371
653.85 | 4.50784e-05
653.9 | -3.41938e-05
653.95 | -0.000113445
654 | -8.43293e-05
654.05 | -5.52132e-05
654.1 | -0.000134445
654.15 | -0.000213655
654.2 | -0.000292846
654.25 | -0.00026373
654.3 | -0.0003429
654.35 | -0.00042205
654.4 | -0.000392935
654.45 | -0.000472064
654.5 | -0.000442949
654.55 | -0.00030559
654.6 | -0.000384719
654.65 | -0.000139095
654.7 | -0.000109981
654.75 | -0.000189131
654.8 | -0.000160017
654.85 | -0.000130903
654.9 | -0.000101789
654.95 | 3.55898e-05
655 | -4.35612e-05
655.05 | -0.000230915
655.1 | -0.000201802
655.15 | -0.000172688
655.2 | -0.000251778
655.25 | -0.000330848
655.3 | -0.000193552
655.35 | -0.000164439
655.4 | -2.71231e-05
655.45 | 1.98958e-06
655.5 | -7.71009e-05
655.55 | -4.79884e-05
655.6 | 8.9327e-05
655.65 | 0.000118439
655.7 | 0.000147551
655.75 | 6.84603e-05
655.8 | -1.06103e-05
655.85 | -1.35263e-05
655.9 | -3.48098e-05
655.95 | -0.000164255
656 | -0.000185539
656.05 | -0.000314964
656.1 | -0.000119945
656.15 | -0.000249391
656.2 | -5.43309e-05
656.25 | -7.56153e-05
656.3 | 1.13033e-05
656.35 | 9.82424e-05
656.4 | -3.1266e-05
656.45 | -0.000160754
656.5 | -7.38358e-05
656.55 | -0.000203324
656.6 | -0.000224609
656.65 | -0.000245894
656.7 | -0.00026718
656.75 | -0.00050481
656.8 | -0.000742357
656.85 | -0.000763643
656.9 | -0.000893029
656.95 | -0.000914315
657 | -0.000935602
657.05 | -0.00106
657.1 | -0.00109
657.15 | -0.000999461
657.2 | -0.00102
657.25 | -0.00104
657.3 | -0.00106
657.35 | -0.00108
657.4 | -0.00121
657.45 | -0.00124
657.5 | -0.00115
657.55 | -0.00117
657.6 | -0.000974823
657.65 | -0.000996111
657.7 | -0.00113
657.75 | -0.00125
657.8 | -0.00117
657.85 | -0.0013
657.9 | -0.00132
657.95 | -0.00134
658 | -0.00136
658.05 | -0.00138
658.1 | -0.0013
658.15 | -0.00153
658.2 | -0.00134
658.25 | -0.00147
658.3 | -0.00149
658.35 | -0.00173
658.4 | -0.00175
658.45 | -0.00166
658.5 | -0.00179
658.55 | -0.0017
658.6 | -0.00183
658.65 | -0.00196
658.7 | -0.00198
658.75 | -0.0019
658.8 | -0.00181
658.85 | -0.00183
658.9 | -0.00185
658.95 | -0.00177
659 | -0.00168
659.05 | -0.0017
659.1 | -0.00172
659.15 | -0.00163
659.2 | -0.00166
659.25 | -0.00168
659.3 | -0.00191
659.35 | -0.00194
659.4 | -0.00174
659.45 | -0.00165
659.5 | -0.00168
659.55 | -0.00181
659.6 | -0.00183
659.65 | -0.00163
659.7 | -0.00176
659.75 | -0.00178
659.8 | -0.0017
659.85 | -0.0015
659.9 | -0.00141
659.95 | -0.00154
660 | -0.00156
660.05 | -0.00159
660.1 | -0.0015
660.15 | -0.00141
660.2 | -0.00154
660.25 | -0.00124
660.3 | -0.00115
660.35 | -0.00117
660.4 | -0.00108
660.45 | -0.00121
660.5 | -0.00113
660.55 | -0.00104
660.6 | -0.000953233
660.65 | -0.000866139
660.7 | -0.000887434
660.75 | -0.00080032
660.8 | -0.000930024
660.85 | -0.000951319
660.9 | -0.000864205
660.95 | -0.0008855
661 | -0.000798366
661.05 | -0.000711211
661.1 | -0.000732506
661.15 | -0.000862253
661.2 | -0.000883548
661.25 | -0.000904844
661.3 | -0.000926141
661.35 | -0.000730515
661.4 | -0.000751811
661.45 | -0.000556103
661.5 | -0.000685912
661.55 | -0.000598696
661.6 | -0.000619993
661.65 | -0.00064129
661.7 | -0.0004455
661.75 | -0.000575351
661.8 | -0.000379519
661.85 | -0.000292221
661.9 | -0.000422114
661.95 | -0.000551987
662 | -0.000790372
662.05 | -0.000594582
662.1 | -0.000724434
662.15 | -0.000528603
662.2 | -0.000549901
662.25 | -0.000462604
662.3 | -0.000375286
662.35 | -0.000613797
662.4 | -0.000635095
662.45 | -0.000547798
662.5 | -0.000351844
662.55 | -0.000264485
662.6 | -0.000177106
662.65 | -0.000198405
662.7 | -0.000219704
662.75 | -0.000349682
662.8 | -0.000262303
662.85 | -0.000392281
662.9 | -0.000196203
662.95 | -0.000108783
663 | -0.000238803
663.05 | -0.000260103
663.1 | -0.000281404
663.15 | -0.000302704
663.2 | -0.000106543
663.25 | -0.000127844
663.3 | -4.03831e-05
663.35 | -6.16838e-05
663.4 | -0.000191746
663.45 | -0.000321788
663.5 | -0.000234348
663.55 | 7.06976e-05
663.6 | 4.93962e-05
663.65 | 0.000245764
663.7 | 0.000224462
663.75 | -1.45085e-05
663.8 | 7.30138e-05
663.85 | 0.000269422
663.9 | 0.00024812
663.95 | 0.000335705
664 | 0.000532238
664.05 | 0.000402008
664.1 | 0.000380705
664.15 | 0.000359402
664.2 | 0.0003381
664.25 | 0.000425725
664.3 | 0.000295494
664.35 | 0.000165284
664.4 | 0.000143981
664.45 | 0.000122677
664.5 | 0.000101374
664.55 | 8.00705e-05
664.6 | 5.87669e-05
664.65 | 3.74632e-05
664.7 | 1.61594e-05
664.75 | 1.37597e-05
664.8 | -3.81469e-05
664.85 | 1.88328e-05
664.9 | -3.30532e-05
664.95 | 2.39263e-05
665 | 8.09057e-05
665.05 | 2.90402e-05
665.1 | -2.28047e-05
665.15 | -7.46288e-05
665.2 | -1.76498e-05
665.25 | -6.94534e-05
665.3 | -0.000121236
665.35 | -0.000172998
665.4 | -7.2791e-06
665.45 | 4.96993e-05
665.5 | -2.06322e-06
665.55 | -5.38051e-05
665.6 | 0.000111893
665.65 | 0.000168871
665.7 | 0.000225849
665.75 | 0.000174107
665.8 | 0.000122385
665.85 | -3.79738e-05
665.9 | 1.90036e-05
665.95 | -3.26561e-05
666 | -0.000192891
666.05 | -0.000135914
666.1 | -7.89366e-05
666.15 | -0.000239089
666.2 | -0.000399158
666.25 | -0.000559145
666.3 | -0.000502168
666.35 | -0.000445192
666.4 | -0.000388215
666.45 | -0.00043969
666.5 | -0.000382714
666.55 | -0.000325738
666.6 | -0.000377192
666.65 | -0.000320216
666.7 | -0.00026324
666.75 | -9.78349e-05
666.8 | -4.08595e-05
666.85 | -0.000200723
666.9 | -0.000143748
666.95 | -0.000195162
667 | -0.000246555
667.05 | -0.000297927
667.1 | -0.000132605
667.15 | -0.000183978
667.2 | -0.000127003
667.25 | -7.00288e-05
667.3 | -0.000121381
667.35 | -0.000172713
667.4 | -0.000224024
667.45 | -0.00016705
667.5 | -0.000218341
667.55 | -0.000161368
667.6 | 3.8708e-06
667.65 | -4.74205e-05
667.7 | -9.86913e-05
667.75 | -4.1718e-05
667.8 | 1.52552e-05
667.85 | -3.59953e-05
667.9 | 2.09776e-05
667.95 | 7.79505e-05
668 | 2.67202e-05
668.05 | 8.36929e-05
668.1 | 3.2483e-05
668.15 | -0.000126848
668.2 | -0.000177996
668.25 | -0.000229124
668.3 | -0.00049633
668.35 | -0.000439358
668.4 | -0.000490404
668.45 | -0.000433432
668.5 | -0.000484458
668.55 | -0.000535464
668.6 | -0.000586449
668.65 | -0.000421521
668.7 | -0.000472506
668.75 | -0.000523472
668.8 | -0.000574416
668.85 | -0.000517445
668.9 | -0.00056837
668.95 | -0.000619274
669 | -0.000777991
669.05 | -0.000828834
669.1 | -0.000771864
669.15 | -0.000714894
669.2 | -0.000873489
669.25 | -0.000924271
669.3 | -0.00108
669.35 | -0.00113
669.4 | -0.00118
669.45 | -0.00123
669.5 | -0.00129
669.55 | -0.00134
669.6 | -0.00149
669.65 | -0.00154
669.7 | -0.00149
669.75 | -0.00143
669.8 | -0.00148
669.85 | -0.00132
669.9 | -0.00115
669.95 | -0.0012
670 | -0.00136
670.05 | -0.00141
670.1 | -0.00125
670.15 | -0.00119
670.2 | -0.00135
670.25 | -0.0014
670.3 | -0.00145
670.35 | -0.00161
670.4 | -0.00166
670.45 | -0.00149
670.5 | -0.00144
670.55 | -0.00127
670.6 | -0.00111
670.65 | -0.00116
670.7 | -0.0011
670.75 | -0.00126
670.8 | -0.00131
670.85 | -0.00136
670.9 | -0.0012
670.95 | -0.00114
671 | -0.0013
671.05 | -0.00124
671.1 | -0.00118
671.15 | -0.00145
671.2 | -0.00139
671.25 | -0.00155
671.3 | -0.00149
671.35 | -0.00143
671.4 | -0.00148
671.45 | -0.00153
671.5 | -0.00148
671.55 | -0.00142
671.6 | -0.00147
671.65 | -0.00163
671.7 | -0.00146
671.75 | -0.00151
671.8 | -0.00146
671.85 | -0.0014
671.9 | -0.00145
671.95 | -0.00129
672 | -0.00134
672.05 | -0.00139
672.1 | -0.00133
672.15 | -0.00127
672.2 | -0.00121
672.25 | -0.00126
672.3 | -0.00121
672.35 | -0.00115
672.4 | -0.00131
672.45 | -0.00114
672.5 | -0.00119
672.55 | -0.00114
672.6 | -0.000973073
672.65 | -0.00102
672.7 | -0.00107
672.75 | -0.00102
672.8 | -0.00107
672.85 | -0.00112
672.9 | -0.00106
672.95 | -0.00111
673 | -0.00105
673.05 | -0.000995222
673.1 | -0.00105
673.15 | -0.0012
673.2 | -0.00125
673.25 | -0.0013
673.3 | -0.00124
673.35 | -0.00119
673.4 | -0.00113
673.45 | -0.00118
673.5 | -0.00112
673.55 | -0.00117
673.6 | -0.00122
673.65 | -0.00127
673.7 | -0.00122
673.75 | -0.00116
673.8 | -0.0011
673.85 | -0.00115
673.9 | -0.0011
673.95 | -0.00104
674 | -0.000981081
674.05 | -0.000924122
674.1 | -0.000867162
674.15 | -0.000916904
674.2 | -0.000859944
674.25 | -0.000696284
674.3 | -0.000639325
674.35 | -0.000475644
674.4 | -0.000525406
674.45 | -0.000468448
674.5 | -0.00051819
674.55 | -0.000461231
674.6 | -0.000617615
674.65 | -0.000667298
674.7 | -0.000610339
674.75 | -0.000553381
674.8 | -0.000603044
674.85 | -0.000546086
674.9 | -0.000595729
674.95 | -0.000538772
675 | -0.000588395
675.05 | -0.000637999
675.1 | -0.000687583
675.15 | -0.000630625
675.2 | -0.000573668
675.25 | -0.000729734
675.3 | -0.00088572
675.35 | -0.000935204
675.4 | -0.00109
675.45 | -0.00114
675.5 | -0.00108
675.55 | -0.00113
675.6 | -0.00118
675.65 | -0.00102
675.7 | -0.000962076
675.75 | -0.00101
675.8 | -0.00106
675.85 | -0.00089755
675.9 | -0.000946916
675.95 | -0.00088996
676 | -0.000939307
676.05 | -0.000882352
676.1 | -0.000719094
676.15 | -0.000662138
676.2 | -0.000605183
676.25 | -0.00065453
676.3 | -0.000703858
676.35 | -0.00054062
676.4 | -0.000483666
676.45 | -0.000426711
676.5 | -0.000263454
676.55 | -0.000100177
676.6 | -0.000149545
676.65 | -0.000198893
676.7 | -0.000141939
676.75 | -8.49848e-05
676.8 | -2.80308e-05
676.85 | 0.000241548
676.9 | 8.58769e-05
676.95 | 3.6548e-05
677 | -0.000119004
677.05 | -6.20506e-05
677.1 | -0.00011132
677.15 | -0.00016057
677.2 | -0.000315964
677.25 | -0.000365155
677.3 | -0.000308202
677.35 | -0.000251249
677.4 | -0.000194296
677.45 | -0.000137344
677.5 | -8.0391e-05
677.55 | -2.34386e-05
677.6 | -7.26102e-05
677.65 | -1.5658e-05
677.7 | -6.481e-05
677.75 | 0.000176209
677.8 | 0.00019607
677.85 | 3.703e-06
677.9 | 0.000129668
677.95 | 4.34243e-05
678 | 6.32848e-05
678.05 | 8.31452e-05
678.1 | 0.00020911
678.15 | 0.00022897
678.2 | 0.000142726
678.25 | 5.65013e-05
678.3 | 7.63612e-05
678.35 | 9.62209e-05
678.4 | 0.000116081
678.45 | -7.61693e-05
678.5 | -0.000162335
678.55 | -0.000142476
678.6 | -0.000122616
678.65 | -0.000420714
678.7 | -0.000400855
678.75 | -0.000486942
678.8 | -0.000361137
678.85 | -0.000447224
678.9 | -0.000533292
678.95 | -0.000513434
679 | -0.000599482
679.05 | -0.000579623
679.1 | -0.000559765
679.15 | -0.000539907
679.2 | -0.000308216
679.25 | -0.000182412
679.3 | 4.93972e-05
679.35 | -3.67306e-05
679.4 | 8.91126e-05
679.45 | 0.00010897
679.5 | 0.000128828
679.55 | 0.00025469
679.6 | 0.000168542
679.65 | 8.24136e-05
679.7 | 0.000102271
679.75 | 0.000122127
679.8 | 3.60185e-05
679.85 | -0.000261904
679.9 | -0.000136141
679.95 | -0.000222191
680 | -0.000308221
680.05 | -0.000182478
680.1 | -0.000268509
680.15 | -0.000248653
680.2 | -0.000228797
680.25 | -0.000314808
680.3 | -0.0004008
680.35 | -0.000486772
680.4 | -0.000361089
680.45 | -0.000447061
680.5 | -0.000427206
680.55 | -0.00040735
680.6 | -0.000493303
680.65 | -0.000579237
680.7 | -0.000559382
680.75 | -0.000539527
680.8 | -0.000519672
680.85 | -0.000499817
680.9 | -0.000585732
680.95 | -0.000565877
681 | -0.000546023
681.05 | -0.0004204
681.1 | -0.000400546
681.15 | -0.000380691
681.2 | -0.000255049
681.25 | -0.000235195
681.3 | -0.00032113
681.35 | -0.000301276
681.4 | -0.000175634
681.45 | -0.000155781
681.5 | -0.000241716
681.55 | -0.000327631
681.6 | -0.000413527
681.65 | -0.000605114
681.7 | -0.000585261
681.75 | -0.000671098
681.8 | -0.000756916
681.85 | -0.000737063
681.9 | -0.000822862
681.95 | -0.000697358
682 | -0.000466145
682.05 | -0.000446293
682.1 | -0.000532131
682.15 | -0.000512279
682.2 | -0.000386737
682.25 | -0.000472575
682.3 | -0.000347033
682.35 | -0.000221471
682.4 | -9.58904e-05
682.45 | -7.60389e-05
682.5 | -0.000161917
682.55 | -0.000247776
682.6 | -0.000122215
682.65 | -0.000102364
682.7 | -0.000188223
682.75 | -0.000168372
682.8 | -4.2811e-05
682.85 | -2.29604e-05
682.9 | -0.00010882
682.95 | -8.89692e-05
683 | -0.000174809
683.05 | -0.000154959
683.1 | -0.00034643
683.15 | -0.00032658
683.2 | -0.000201079
683.25 | -7.55588e-05
683.3 | -0.00016138
683.35 | -0.000247181
683.4 | -0.000438574
683.45 | -0.000524317
683.5 | -0.00061004
683.55 | -0.000695744
683.6 | -0.000781428
683.65 | -0.000656046
683.7 | -0.000847244
683.75 | -0.000932889
683.8 | -0.000807546
683.85 | -0.000893192
683.9 | -0.000978818
683.95 | -0.000748001
684 | -0.000517105
684.05 | -0.000497257
684.1 | -0.000477409
684.15 | -0.000563094
684.2 | -0.000754254
684.25 | -0.000523398
684.3 | -0.00050355
684.35 | -0.000589216
684.4 | -0.000463855
684.45 | -0.000549521
684.5 | -0.000635168
684.55 | -0.000720796
684.6 | -0.000700948
684.65 | -0.000575627
684.7 | -0.000344772
684.75 | -0.000324925
684.8 | -0.000305078
684.85 | -0.000390745
684.9 | -0.000581867
684.95 | -0.000562021
685 | -0.0004367
685.05 | -0.000522328
685.1 | -0.000502482
685.15 | -0.000482636
685.2 | -0.00046279
685.25 | -0.000653835
685.3 | -0.000633989
685.35 | -0.000719559
685.4 | -0.000594297
685.45 | -0.000574452
685.5 | -0.000554607
685.55 | -0.000534761
685.6 | -0.00040948
685.65 | -0.000389635
685.7 | -0.00036979
685.75 | -0.000349945
685.8 | -0.000330101
685.85 | -0.000310256
685.9 | -0.000290411
685.95 | -0.000165112
686 | 6.57017e-05
686.05 | 8.5546e-05
686.1 | 0.00010539
686.15 | -8.57345e-05
686.2 | 0.000145078
686.25 | 0.000164922
686.3 | 0.000184766
686.35 | 0.000310124
686.4 | 0.000224454
686.45 | 0.000244297
686.5 | 5.31717e-05
686.55 | 7.30151e-05
686.6 | -1.25968e-05
686.65 | 4.69679e-06
686.7 | 1.75581e-05
686.75 | -7.50162e-05
686.8 | -6.2155e-05
686.85 | 5.61416e-05
686.9 | -3.6433e-05
686.95 | 8.18634e-05
687 | 9.47242e-05
687.05 | 0.000107585
687.1 | 1.50098e-05
687.15 | 2.78703e-05
687.2 | 4.07307e-05
687.25 | 5.3591e-05
687.3 | -0.000144361
687.35 | -0.000131501
687.4 | -0.000329376
687.45 | -0.000316516
687.5 | -0.000303656
687.55 | -0.000396134
687.6 | -0.000383275
687.65 | -0.000265077
687.7 | -0.000252218
687.75 | -0.000344697
687.8 | -0.000226499
687.85 | -2.90582e-06
687.9 | -9.54238e-05
687.95 | 2.28121e-05
688 | -6.9706e-05
688.05 | -0.000162205
688.1 | 6.13883e-05
688.15 | 7.42468e-05
688.2 | 8.71053e-05
688.25 | 9.99636e-05
688.3 | 0.000112822
688.35 | -8.50544e-05
688.4 | -0.000282853
688.45 | -0.000269995
688.5 | -0.000151819
688.55 | -0.000138961
688.6 | -0.000231422
688.65 | -0.000218564
688.7 | -0.000416285
688.75 | -0.000508688
688.8 | -0.00049583
688.85 | -0.000377713
688.9 | -0.000259577
688.95 | -0.000141421
689 | -2.32452e-05
689.05 | -0.000221006
689.1 | -0.00010285
689.15 | -8.99936e-05
689.2 | -0.000182436
689.25 | 4.10378e-05
689.3 | 5.38941e-05
689.35 | 6.67503e-05
689.4 | -2.5712e-05
689.45 | -1.28559e-05
689.5 | 0
689.55 | -0.000174169
689.6 | -0.00013774
689.65 | -0.000417188
689.7 | -0.000591318
689.75 | -0.000765429
689.8 | -0.00093952
689.85 | -0.00101
689.9 | -0.00108
689.95 | -0.00115
690 | -0.00132
690.05 | -0.00149
690.1 | -0.00156
690.15 | -0.00174
690.2 | -0.0016
690.25 | -0.00156
690.3 | -0.00152
690.35 | -0.00159
690.4 | -0.00156
690.45 | -0.00183
690.5 | -0.0019
690.55 | -0.00197
690.6 | -0.00183
690.65 | -0.00169
690.7 | -0.00155
690.75 | -0.00172
690.8 | -0.0019
690.85 | -0.00186
690.9 | -0.00193
690.95 | -0.002
691 | -0.00196
691.05 | -0.00192
691.1 | -0.0022
691.15 | -0.00238
691.2 | -0.00266
691.25 | -0.00294
691.3 | -0.0029
691.35 | -0.00307
691.4 | -0.00325
691.45 | -0.00342
691.5 | -0.00349
691.55 | -0.00356
691.6 | -0.00363
691.65 | -0.00338
691.7 | -0.00345
691.75 | -0.00331
691.8 | -0.00348
691.85 | -0.00376
691.9 | -0.00362
691.95 | -0.00359
692 | -0.00355
692.05 | -0.00362
692.1 | -0.00369
692.15 | -0.00376
692.2 | -0.00382
692.25 | -0.00368
692.3 | -0.00375
692.35 | -0.0034
692.4 | -0.00326
692.45 | -0.00311
692.5 | -0.00297
692.55 | -0.00283
692.6 | -0.00258
692.65 | -0.00244
692.7 | -0.00251
692.75 | -0.00258
692.8 | -0.00254
692.85 | -0.0024
692.9 | -0.00247
692.95 | -0.00232
693 | -0.00229
693.05 | -0.00236
693.1 | -0.00211
693.15 | -0.00207
693.2 | -0.00193
693.25 | -0.00157
693.3 | -0.00122
693.35 | -0.000863001
693.4 | -0.000507184
693.45 | -0.00015105
693.5 | 0.000118702
693.55 | 0.000295409
693.6 | 0.000579216
693.65 | 0.000543638
693.7 | 0.00050824
693.75 | 0.000473022
693.8 | 0.000544846
693.85 | 0.000510049
693.9 | 0.000582436
693.95 | 0.000440998
694 | 0.000192559
694.05 | 0.000158366
694.1 | -8.99934e-05
694.15 | -1.67206e-05
694.2 | 0.000370843
694.25 | 0.000851034
694.3 | 0.000851034
694.35 | 0.000851034
694.4 | 0.000851034
694.45 | 0.000851034
694.5 | 0.000851034
694.55 | 0.000851034
694.6 | 0.000851034
694.65 | 0.000851034
694.7 | 0.000851034
694.75 | 0.000851034
694.8 | 0.000851034
694.85 | 0.000851034
694.9 | 0.000851034
694.95 | 0.000851034
695 | 0.000851034
695.05 | 0.000851034
695.1 | 0.000851034
695.15 | 0.000851034
695.2 | 0.000851034
695.25 | 0.000851034
695.3 | 0.000851034
695.35 | 0.000851034
695.4 | 0.000851034
695.45 | 0.000851034
695.5 | 0.000851034
695.55 | 0.000851034
695.6 | 0.000851034
695.65 | 0.000851034
695.7 | 0.000851034
695.75 | 0.000851034
695.8 | 0.000851034
695.85 | 0.000851034
695.9 | 0.000851034
695.95 | 0.000851034
696 | 0.000851034
696.05 | 0.000851034
696.1 | 0.000851034
696.15 | 0.000851034
696.2 | 0.000851034
696.25 | 0.000851034
696.3 | 0.000851034
696.35 | 0.000851034
696.4 | 0.000851034
696.45 | 0.000851034
696.5 | 0.000851034
696.55 | 0.000851034
696.6 | 0.000851034
696.65 | 0.000851034
696.7 | 0.000851034
696.75 | 0.000851034
696.8 | 0.000851034
696.85 | 0.000851034
696.9 | 0.000851034
696.95 | 0.000851034
697 | 0.000851034
697.05 | 0.000851034
697.1 | 0.000851034
697.15 | 0.000851034
697.2 | 0.000851034
697.25 | 0.000851034
697.3 | 0.000851034
697.35 | 0.000851034
697.4 | 0.000851034
697.45 | 0.000851034
697.5 | 0.000851034
697.55 | 0.000851034
697.6 | 0.000851034
697.65 | 0.000851034
697.7 | 0.000851034
697.75 | 0.000851034
697.8 | 0.000851034
697.85 | 0.000851034
697.9 | 0.000851034
697.95 | 0.000851034
698 | 0.000851034
698.05 | 0.000851034
698.1 | 0.000851034
698.15 | 0.000851034
698.2 | 0.000851034
698.25 | 0.000851034
698.3 | 0.000851034
698.35 | 0.000851034
698.4 | 0.000851034
698.45 | 0.000851034
698.5 | 0.000851034
698.55 | 0.000851034
698.6 | 0.000851034
698.65 | 0.000851034
698.7 | 0.000851034
698.75 | 0.000851034
698.8 | 0.000851034
698.85 | 0.000851034
698.9 | 0.000851034
698.95 | 0.000851034
699 | 0.000851034
699.05 | 0.000851034
699.1 | 0.000851034
699.15 | 0.000851034
699.2 | 0.000851034
699.25 | 0.000851034
699.3 | 0.000851034
699.35 | 0.000851034
699.4 | 0.000851034
699.45 | 0.000851034
699.5 | 0.000851034
699.55 | 0.000851034
699.6 | 0.000851034
699.65 | 0.000851034
699.7 | 0.000851034
699.75 | 0.000851034
699.8 | 0.000851034
699.85 | 0.000851034
699.9 | 0.000851034
699.95 | 0.000851034
700 | 0.000851034
700.05 | 0.000851034
700.1 | 0.000851034
700.15 | 0.000851034
700.2 | 0.000851034
700.25 | 0.000851034
700.3 | 0.000851034
700.35 | 0.000851034
700.4 | 0.000851034
700.45 | 0.000851034
700.5 | 0.000851034
700.55 | 0.000851034
700.6 | 0.000851034
700.65 | 0.000851034
700.7 | 0.000851034
700.75 | 0.000851034
700.8 | 0.000851034
700.85 | 0.000851034
700.9 | 0.000851034
700.95 | 0.000851034
701 | 0.000851034
701.05 | 0.000851034
701.1 | 0.000851034
701.15 | 0.000851034
701.2 | 0.000851034
701.25 | 0.000851034
701.3 | 0.000851034
701.35 | -0.000997099
701.4 | -0.000946344
701.45 | -0.00078988
701.5 | -0.000739125
701.55 | -0.000582642
701.6 | -0.000320369
701.65 | -0.000269615
701.7 | -0.000113073
701.75 | 4.34896e-05
701.8 | 9.42435e-05
701.85 | 3.91892e-05
701.9 | 8.99429e-05
701.95 | 3.49081e-05
702 | 8.56617e-05
702.05 | -7.51028e-05
702.1 | -2.43494e-05
702.15 | -7.93256e-05
702.2 | 7.71571e-05
702.25 | 2.21807e-05
702.3 | -6.23713e-05
702.35 | 0.000150198
702.4 | 0.000151327
702.45 | 4.67276e-05
702.5 | 0.000153587
702.55 | -5.67234e-05
702.6 | 5.01158e-05
702.65 | -0.000160155
702.7 | -5.33357e-05
702.75 | -0.000263567
702.8 | -0.000368089
702.85 | -0.00026131
702.9 | -0.000365832
702.95 | -0.000364703
703 | -0.000363574
703.05 | -0.000256795
703.1 | -0.000149996
703.15 | -0.000148868
703.2 | -4.20491e-05
703.25 | 6.4789e-05
703.3 | 0.000277396
703.35 | 0.000278524
703.4 | 0.000173902
703.45 | 6.93008e-05
703.5 | 7.04285e-05
703.55 | -3.41537e-05
703.6 | -0.000244387
703.65 | -0.000137589
703.7 | -0.000136461
703.75 | -2.9644e-05
703.8 | -0.000134207
703.85 | -0.00013308
703.9 | -0.000131953
703.95 | -0.000130826
704 | -2.40088e-05
704.05 | -0.000128572
704.1 | -0.000233116
704.15 | -0.000126319
704.2 | -0.000125192
704.25 | -0.000124066
704.3 | -0.00012294
704.35 | -0.000121813
704.4 | -0.000120687
704.45 | -0.000225232
704.5 | -0.000118435
704.55 | -0.000117309
704.6 | -1.04933e-05
704.65 | 0.000307821
704.7 | 0.000414715
704.75 | 0.000415841
704.8 | 0.000311198
704.85 | 0.000206574
704.9 | -3.74027e-06
704.95 | -2.61507e-06
705 | 0.00010422
705.05 | 0.000105345
705.1 | 7.60003e-07
705.15 | 0.000107595
705.2 | -0.000102681
705.25 | -0.000207227
705.3 | -0.000206102
705.35 | -0.000204977
705.4 | -0.000203853
705.45 | 8.63214e-06
705.5 | 9.75638e-06
705.55 | -9.48097e-05
705.6 | 1.20046e-05
705.65 | 0.000118838
705.7 | 1.42525e-05
705.75 | -9.03139e-05
705.8 | -8.91902e-05
705.85 | -8.80666e-05
705.9 | 1.87472e-05
705.95 | 1.98707e-05
706 | -0.000190367
706.05 | -0.000294894
706.1 | -0.000293771
706.15 | -0.000292648
706.2 | -0.000291525
706.25 | -0.000396033
706.3 | -0.000500522
706.35 | -0.000393788
706.4 | -0.000392665
706.45 | -0.000602746
706.5 | -0.000601624
706.55 | -0.000600501
706.6 | -0.000493787
706.65 | -0.000598257
706.7 | -0.000491543
706.75 | -0.000701585
706.8 | -0.000489298
706.85 | -0.000488177
706.9 | -0.000592647
706.95 | -0.000380321
707 | -0.000273568
707.05 | -0.000166796
707.1 | 4.56865e-05
707.15 | 4.68079e-05
707.2 | 0.000153639
707.25 | 4.90504e-05
707.3 | 0.000261611
707.35 | 5.12926e-05
707.4 | 0.000158123
707.45 | 5.35345e-05
707.5 | -5.1035e-05
707.55 | -0.000155585
707.6 | -0.000260115
707.65 | -0.000258995
707.7 | -0.000257874
707.75 | -0.000467997
707.8 | -0.000361265
707.85 | -0.000465756
707.9 | -0.000359025
707.95 | -0.000252273
708 | -3.98318e-05
708.05 | -3.87119e-05
708.1 | -0.000248914
708.15 | -3.64725e-05
708.2 | -3.53529e-05
708.25 | 7.14569e-05
708.3 | 0.000178286
708.35 | 7.36956e-05
708.4 | 7.48149e-05
708.45 | 7.59341e-05
708.5 | -0.000134308
708.55 | -0.00023884
708.6 | -0.00013207
708.65 | -2.52803e-05
708.7 | -0.000235483
708.75 | -0.000234364
708.8 | -0.000444489
708.85 | -0.000337759
708.9 | -0.00033664
708.95 | -0.000441134
709 | -0.000228772
709.05 | -0.000333286
709.1 | -0.000332168
709.15 | -0.000225418
709.2 | -0.000329932
709.25 | -0.000223183
709.3 | -0.000222065
709.35 | -0.000115296
709.4 | -0.00021983
709.45 | -0.000218712
709.5 | -0.000323226
709.55 | -0.000427721
709.6 | -0.00021536
709.65 | -0.000214243
709.7 | -1.80459e-06
709.75 | -0.000106358
709.8 | 3.98888e-07
709.85 | 9.96528e-05
709.9 | -1.24739e-05
709.95 | 8.67798e-05
710 | -0.000131018
710.05 | -3.17837e-05
710.1 | -3.82204e-05
710.15 | -0.000150328
710.2 | -0.000156765
710.25 | -0.000374484
710.3 | -0.00027529
710.35 | -0.000281727
710.4 | -0.000288164
710.45 | -0.000188951
710.5 | -0.000195388
710.55 | -0.000201826
710.6 | 3.0975e-06
710.65 | -0.00010903
710.7 | 9.59319e-05
710.75 | 8.9494e-05
710.8 | 8.30561e-05
710.85 | -2.90918e-05
710.9 | 7.01799e-05
710.95 | -4.19681e-05
711 | -4.84064e-05
711.05 | -5.48448e-05
711.1 | 4.44267e-05
711.15 | -6.77217e-05
711.2 | -7.41603e-05
711.25 | -0.00029196
711.3 | -0.00040405
711.35 | -0.000304837
711.4 | -0.000205606
711.45 | -0.000317715
711.5 | -0.000429806
711.55 | -0.000541876
711.6 | -0.000337033
711.65 | -0.000449123
711.7 | -0.000561194
711.75 | -0.000462002
711.8 | -0.000362791
711.85 | -0.00026356
711.9 | -0.000481322
711.95 | -0.00038211
712 | -0.000494201
712.05 | -0.00018363
712.1 | -0.00029576
712.15 | -0.000407871
712.2 | -0.00030864
712.25 | -0.000315081
712.3 | -0.000321521
712.35 | -0.000327962
712.4 | -0.000440073
712.45 | -0.000235153
712.5 | -0.000347284
712.55 | -0.000248035
712.6 | -0.000360166
712.65 | -0.000260917
712.7 | -0.000373048
712.75 | -0.00048516
712.8 | -0.000491601
712.85 | -0.000603693
712.9 | -0.000715766
712.95 | -0.000827819
713 | -0.000939853
713.05 | -0.000946295
713.1 | -0.000952737
713.15 | -0.000853586
713.2 | -0.000860028
713.25 | -0.000760859
713.3 | -0.000661669
713.35 | -0.000562461
713.4 | -0.000463232
713.45 | -0.000258275
713.5 | -0.000158988
713.55 | -0.00016543
713.6 | -0.000171873
713.65 | -0.000178315
713.7 | -0.000290488
713.75 | -0.000508331
713.8 | -0.000514773
713.85 | -0.000626887
713.9 | -0.000844612
713.95 | -0.000851056
714 | -0.000963111
714.05 | -0.000969554
714.1 | -0.000870386
714.15 | -0.000876829
714.2 | -0.000883273
714.25 | -0.000784085
714.3 | -0.000790529
714.35 | -0.000796973
714.4 | -0.000803417
714.45 | -0.00070421
714.5 | -0.000710654
714.55 | -0.000717098
714.6 | -0.000723542
714.65 | -0.000729987
714.7 | -0.000736431
714.75 | -0.000848527
714.8 | -0.000960602
714.85 | -0.000861416
714.9 | -0.000867861
714.95 | -0.000979937
715 | -0.00109
715.05 | -0.0011
715.1 | -0.0011
715.15 | -0.00111
715.2 | -0.00112
715.25 | -0.00123
715.3 | -0.00124
715.35 | -0.00114
715.4 | -0.00104
715.45 | -0.000938758
715.5 | -0.000839553
715.55 | -0.000845999
715.6 | -0.000535374
715.65 | -0.00075322
715.7 | -0.000653976
715.75 | -0.000766112
715.8 | -0.000772559
715.85 | -0.000567605
715.9 | -0.000574051
715.95 | -0.000580498
716 | -0.000481215
716.05 | -0.000276143
716.1 | -0.00028259
716.15 | -0.000500555
716.2 | -0.000189695
716.25 | -9.0334e-05
716.3 | 0.000114894
716.35 | 0.000108447
716.4 | 0.000207867
716.45 | 0.000307307
716.5 | 0.000194973
716.55 | 0.000188525
716.6 | 0.000182078
716.65 | 0.000281517
716.7 | 0.000380976
716.75 | 0.000162735
716.8 | 0.000156287
716.85 | 0.000149839
716.9 | 3.75236e-05
716.95 | -0.0001806
717 | -0.000187048
717.05 | 1.8179e-05
717.1 | 1.17307e-05
717.15 | -0.000206393
717.2 | -0.000212842
717.25 | -0.00021929
717.3 | -1.40635e-05
717.35 | -0.00012636
717.4 | -0.000132809
717.45 | -3.34099e-05
717.5 | 0.000171895
717.55 | 0.000271353
717.6 | 0.000158997
717.65 | 0.000152548
717.7 | 0.000357932
717.75 | 0.000351482
717.8 | 0.000345033
717.85 | 0.000338583
717.9 | 0.000226207
717.95 | 0.000219757
718 | 0.000213308
718.05 | 0.000100951
718.1 | -1.13857e-05
718.15 | 8.80512e-05
718.2 | 8.16011e-05
718.25 | 0.000286984
718.3 | 0.00038648
718.35 | 0.000274083
718.4 | 0.000161706
718.45 | 0.000367128
718.5 | 0.000466644
718.55 | 0.000354227
718.6 | 0.000453742
718.65 | 0.00023538
718.7 | 0.000228929
718.75 | 0.000328424
718.8 | 0.0001101
718.85 | -2.25765e-06
718.9 | 9.71978e-05
718.95 | 0.000196673
719 | 8.42951e-05
719.05 | 0.00018377
719.1 | 7.1392e-05
719.15 | 6.49404e-05
719.2 | 0.000270361
719.25 | 5.20369e-05
719.3 | 4.5585e-05
719.35 | 3.91331e-05
719.4 | 3.26811e-05
719.45 | -5.8839e-05
719.5 | -3.59051e-05
719.55 | -1.29713e-05
719.6 | -0.000201792
719.65 | -7.29909e-05
719.7 | -0.000261772
719.75 | -0.000344667
719.8 | -0.000110058
719.85 | -0.000192972
719.9 | -0.000170039
719.95 | -4.12581e-05
720 | -0.000124173
720.05 | 4.60795e-06
720.1 | 2.75409e-05
720.15 | 5.04737e-05
720.2 | -3.24411e-05
720.25 | -9.50843e-06
720.3 | 1.34242e-05
720.35 | 3.63567e-05
720.4 | 5.92891e-05
720.45 | 8.22215e-05
720.5 | -6.74115e-07
720.55 | 0.000233933
720.6 | 0.000362733
720.65 | 0.000491552
720.7 | 0.000514484
720.75 | 0.000431529
720.8 | 0.00045446
720.85 | 0.000583279
720.9 | 0.000500324
720.95 | 0.000417388
721 | 0.000228644
721.05 | 0.000357404
721.1 | 0.000168699
721.15 | -1.99272e-05
721.2 | -0.000102745
721.25 | -0.000185544
721.3 | -5.68831e-05
721.35 | -3.39522e-05
721.4 | -1.10213e-05
721.45 | 1.19094e-05
721.5 | 0.000140589
721.55 | 0.00016352
721.6 | 8.07013e-05
721.65 | 0.000103632
721.7 | 0.000126562
721.75 | 4.37629e-05
721.8 | 0.000278172
721.85 | 0.000195353
721.9 | 0.000324032
721.95 | 0.000346962
722 | 0.000369892
722.05 | 0.000392822
722.1 | 0.00052152
722.15 | 0.000756047
722.2 | 0.000778976
722.25 | 0.000907734
722.3 | 0.000930663
722.35 | 0.000741956
722.4 | 0.000659097
722.45 | 0.000682026
722.5 | 0.000599187
722.55 | 0.000727884
722.6 | 0.000750813
722.65 | 0.000879531
722.7 | 0.000796671
722.75 | 0.000713831
722.8 | 0.000631011
722.85 | 0.000653939
722.9 | 0.000782617
722.95 | 0.000805545
723 | 0.000722724
723.05 | 0.000745653
723.1 | 0.000451451
723.15 | 0.000474379
723.2 | 0.000497307
723.25 | 0.000414565
723.3 | 0.000543163
723.35 | 0.00046042
723.4 | 0.000483348
723.45 | 0.000611946
723.5 | 0.000634874
723.55 | 0.000552131
723.6 | 0.000469407
723.65 | 0.000597985
723.7 | 0.00040963
723.75 | 0.000221354
723.8 | 0.000138708
723.85 | 5.60824e-05
723.9 | 0.000184562
723.95 | 0.000207489
724 | 0.000230416
724.05 | 0.00014779
724.1 | 6.51829e-05
724.15 | 0.000193643
724.2 | -9.99721e-05
724.25 | 2.84485e-05
724.3 | 0.000262422
724.35 | 7.43011e-05
724.4 | 9.72273e-05
724.45 | 1.46591e-05
724.5 | 0.000143079
724.55 | 6.05111e-05
724.6 | 8.34369e-05
724.65 | 0.000211857
724.7 | 0.000234783
724.75 | 0.000363222
724.8 | 0.000280634
724.85 | 0.000303559
724.9 | 0.000431998
724.95 | 0.000454924
725 | 0.000161366
725.05 | 0.000184291
725.1 | 0.000101761
725.15 | 1.92508e-05
725.2 | -6.32403e-05
725.25 | -4.03154e-05
725.3 | -1.73907e-05
725.35 | 5.53404e-06
725.4 | -7.69378e-05
725.45 | 5.13832e-05
725.5 | 7.43077e-05
725.55 | 9.7232e-05
725.6 | 1.47598e-05
725.65 | 0.000248497
725.7 | 0.000376856
725.75 | 0.000505236
725.8 | 0.000422704
725.85 | 0.000551083
725.9 | 0.000679482
725.95 | 0.00038604
726 | 0.000198152
726.05 | 0.000221075
726.1 | 0.000349395
726.15 | 0.000372319
726.2 | 0.000184469
726.25 | -3.40132e-06
726.3 | -0.000196654
726.35 | -0.00017929
726.4 | -0.000161926
726.45 | -0.000249841
726.5 | -2.18989e-05
726.55 | -0.000109834
726.6 | -9.24701e-05
726.65 | -7.51063e-05
726.7 | -0.000163022
726.75 | -4.03789e-05
726.8 | -0.000128295
726.85 | -5.65188e-06
726.9 | -9.35679e-05
726.95 | -0.000286705
727 | -0.000269342
727.05 | -0.0003572
727.1 | -0.000234616
727.15 | -0.000217253
727.2 | -0.000305111
727.25 | -0.000392949
727.3 | -0.000375587
727.35 | -0.000358224
727.4 | -0.000340861
727.45 | -0.000323499
727.5 | -0.000306136
727.55 | -0.000288774
727.6 | -0.00016621
727.65 | -0.000359231
727.7 | -0.000341869
727.75 | -0.00042967
727.8 | -0.000201963
727.85 | -0.000184601
727.9 | 4.31837e-05
727.95 | -4.46756e-05
728 | -2.73138e-05
728.05 | 9.52689e-05
728.1 | 0.000323131
728.15 | 0.000129992
728.2 | 0.000252594
728.25 | 0.000269955
728.3 | 0.000182076
728.35 | -1.09854e-05
728.4 | -9.88064e-05
728.45 | 2.37368e-05
728.5 | 0.000146299
728.55 | 5.84586e-05
728.6 | -2.93627e-05
728.65 | -0.000117165
728.7 | -9.98039e-05
728.75 | -8.24433e-05
728.8 | -6.50828e-05
728.85 | 5.74403e-05
728.9 | 0.000179983
728.95 | 0.000197343
729 | -0.000100785
729.05 | -0.000398738
729.1 | -0.000171188
729.15 | -0.000153828
729.2 | -0.000241573
729.25 | -0.000329298
729.3 | -0.000311938
729.35 | -0.00050469
729.4 | -0.000592357
729.45 | -0.000784993
729.5 | -0.000872603
729.55 | -0.000645286
729.6 | -0.000417893
729.65 | -0.000505561
729.7 | -0.000383175
729.75 | -0.000260769
729.8 | -3.32597e-05
729.85 | -1.59007e-05
729.9 | 0.000211686
729.95 | 0.000334188
730 | 0.000561892
730.05 | 0.000684452
730.1 | 0.000491427
730.15 | 0.000403623
730.2 | 0.000420981
730.25 | 0.000333196
730.3 | 0.000245431
730.35 | 0.000157685
730.4 | 0.000175043
730.45 | 0.000192401
730.5 | 0.000104674
730.55 | -0.000193107
730.6 | -0.000280757
730.65 | -0.000158391
730.7 | -0.000351029
730.75 | -0.000543589
730.8 | -0.000736072
730.85 | -0.000718715
730.9 | -0.000701358
730.95 | -0.000684
731 | -0.000561733
731.05 | -0.000439445
731.1 | -0.00021217
731.15 | -8.98255e-05
731.2 | -0.000177457
731.25 | -5.51117e-05
731.3 | 0.000172279
731.35 | 0.000189636
731.4 | 0.000206993
731.45 | 0.000119322
731.5 | -0.000178285
731.55 | -5.59602e-05
731.6 | -3.86038e-05
731.65 | -0.000231166
731.7 | -0.000213809
731.75 | -0.000196453
731.8 | -7.41479e-05
731.85 | -0.000266671
731.9 | -0.000354226
731.95 | -0.000441761
732 | -0.000214604
732.05 | -9.23181e-05
732.1 | -0.000284803
732.15 | -0.000582063
732.2 | -0.000564708
732.25 | -0.000547352
732.3 | -0.000529997
732.35 | -0.000827084
732.4 | -0.000809729
732.45 | -0.000687579
732.5 | -0.00056541
732.55 | -0.000652869
732.6 | -0.000635514
732.65 | -0.000618159
732.7 | -0.000495991
732.75 | -0.000478636
732.8 | -0.000461282
732.85 | -0.000548741
732.9 | -0.000321739
732.95 | -9.46606e-05
733 | -7.73063e-05
733.05 | -0.000269677
733.1 | -0.00014747
733.15 | -0.000234968
733.2 | -0.000112762
733.25 | -0.000200261
733.3 | -0.00028774
733.35 | -0.000479995
733.4 | -0.000357847
733.45 | -0.000235679
733.5 | -0.000323139
733.55 | -0.000515356
733.6 | -0.000498003
733.65 | -0.000480649
733.7 | -0.000463296
733.75 | -0.000550699
733.8 | -0.000533346
733.85 | -0.000515993
733.9 | -0.00049864
733.95 | -0.000376531
734 | -0.000568671
734.05 | -0.000446581
734.1 | -0.000324473
734.15 | -0.00030712
734.2 | -0.000184992
734.25 | -0.000272415
734.3 | -0.000359819
734.35 | -0.000342467
734.4 | -0.000220358
734.45 | -0.000203006
734.5 | -0.000395147
734.55 | -0.000377795
734.6 | -0.000465161
734.65 | -0.000657186
734.7 | -0.000639834
734.75 | -0.000727142
734.8 | -0.000605131
734.85 | -0.0004831
734.9 | -0.000361051
734.95 | -0.000343699
735 | -0.00022163
735.05 | 5.21362e-06
735.1 | -7.76036e-05
735.15 | 4.93821e-05
735.2 | 0.000281182
735.25 | 0.000303411
735.3 | 0.000220846
735.35 | 0.00034787
735.4 | 0.000265305
735.45 | 0.000287534
735.5 | 0.000309763
735.55 | 0.000122461
735.6 | 3.99536e-05
735.65 | 6.21826e-05
735.7 | -2.03059e-05
735.75 | -0.000207454
735.8 | 2.41517e-05
735.85 | 0.000151098
735.9 | -3.60891e-05
735.95 | -1.38606e-05
736 | -0.000200971
736.05 | -0.000388004
736.1 | -0.000365775
736.15 | -0.000343547
736.2 | -0.000216698
736.25 | -0.00019447
736.3 | -0.000172242
736.35 | -0.000359237
736.4 | -0.000546155
736.45 | -0.000628471
736.5 | -0.000606244
736.55 | -0.000584016
736.6 | -0.000352681
736.65 | -0.000435017
736.7 | -0.000517333
736.75 | -0.000390562
736.8 | -0.000577404
736.85 | -0.000555176
736.9 | -0.000428424
736.95 | -0.000510722
737 | -0.00038397
737.05 | -0.000257199
737.1 | -0.000234972
737.15 | -0.000212745
737.2 | -8.59548e-05
737.25 | 4.08546e-05
737.3 | -4.15015e-05
737.35 | 8.53078e-05
737.4 | -0.000101612
737.45 | 2.51779e-05
737.5 | -5.71592e-05
737.55 | -0.000244002
737.6 | -0.000430769
737.65 | -0.000304056
737.7 | -0.00028183
737.75 | -0.000468558
737.8 | -0.00055078
737.85 | -0.000632984
737.9 | -0.000715168
737.95 | -0.000692942
738 | -0.000879479
738.05 | -0.000752882
738.1 | -0.000626265
738.15 | -0.00049963
738.2 | -0.000686206
738.25 | -0.000768352
738.3 | -0.000641755
738.35 | -0.000410729
738.4 | -0.000388504
738.45 | -0.000470689
738.5 | -0.000344054
738.55 | -0.000426239
738.6 | -0.000508405
738.65 | -0.00038179
738.7 | -0.000463956
738.75 | -0.000337341
738.8 | -0.000419507
738.85 | -0.000606007
738.9 | -0.000583783
738.95 | -0.000561558
739 | -0.000539334
739.05 | -0.000412758
739.1 | -0.000390533
739.15 | -0.000263938
739.2 | -0.000554771
739.25 | -0.000636862
739.3 | -0.000718933
739.35 | -0.000696709
739.4 | -0.000570191
739.45 | -0.000547967
739.5 | -0.000630039
739.55 | -0.000607815
739.6 | -0.000689868
739.65 | -0.000667645
739.7 | -0.000645422
739.75 | -0.000518923
739.8 | -0.000183757
739.85 | -5.71813e-05
739.9 | 6.94132e-05
739.95 | 9.16361e-05
740 | 0.000113859
740.05 | 0.000240472
740.1 | 0.000367105
740.15 | 0.000284917
740.2 | 0.000620427
740.25 | 0.000747117
740.3 | 0.000664872
740.35 | 0.000687094
740.4 | 0.000604868
740.45 | 0.000836006
740.5 | 0.000858228
740.55 | 0.00088045
740.6 | 0.000902672
740.65 | 0.000715978
740.7 | 0.000842648
740.75 | 0.000655993
740.8 | 0.000469414
740.85 | 0.000387263
740.9 | 0.000200799
740.95 | 0.000223021
741 | 3.66326e-05
741.05 | -4.54221e-05
741.1 | -2.32009e-05
741.15 | -0.000209474
741.2 | 2.12414e-05
741.25 | -6.07945e-05
741.3 | -3.85736e-05
741.35 | 0.000166731
741.4 | 0.000262691
741.45 | 0.000358669
741.5 | 0.000350333
741.55 | 0.000133387
741.6 | 0.000125051
741.65 | 0.00022101
741.7 | 0.000108379
741.75 | -4.23378e-06
741.8 | 9.17057e-05
741.85 | 8.33692e-05
741.9 | 0.000179328
741.95 | 0.000170991
742 | -4.59168e-05
742.05 | -5.42536e-05
742.1 | 0.000145981
742.15 | -7.09275e-05
742.2 | -0.000183521
742.25 | -8.76016e-05
742.3 | 8.33723e-06
742.35 | 0
742.4 | -0.00011661
742.45 | -0.000233201
742.5 | -0.000245535
742.55 | -4.9336e-05
742.6 | 4.26249e-05
742.65 | 3.02907e-05
742.7 | 0.000122271
742.75 | 0.00021427
742.8 | 0.000201935
742.85 | -1.9047e-05
742.9 | -0.000135677
742.95 | -4.37163e-05
743 | -0.000160346
743.05 | -0.000172681
743.1 | -0.000185016
743.15 | -0.000405884
743.2 | -0.000418219
743.25 | -0.000326297
743.3 | -0.000442889
743.35 | -0.000455224
743.4 | -0.000467559
743.45 | -0.000375638
743.5 | -0.00049223
743.55 | -0.000504566
743.6 | -0.000725358
743.65 | -0.000633475
743.7 | -0.000541572
743.75 | -0.000553908
743.8 | -0.000670482
743.85 | -0.00057858
743.9 | -0.000590916
743.95 | -0.000498995
744 | -0.00030276
744.05 | -0.000315096
744.1 | -0.000223118
744.15 | -0.000131121
744.2 | -0.000247791
744.25 | -0.000260128
744.3 | -0.000272464
744.35 | -0.000389115
744.4 | -0.000297137
744.45 | -0.000205141
744.5 | -0.000426125
744.55 | -0.000438462
744.6 | -0.000242151
744.65 | -0.000358822
744.7 | -0.000371159
744.75 | -0.000383496
744.8 | -0.000395833
744.85 | -0.00040817
744.9 | -0.000420508
744.95 | -0.000537159
745 | -0.000549497
745.05 | -0.00066613
745.1 | -0.000782743
745.15 | -0.000899338
745.2 | -0.000807419
745.25 | -0.000924013
745.3 | -0.000936351
745.35 | -0.000948689
745.4 | -0.00085677
745.45 | -0.000556223
745.5 | -0.000672876
745.55 | -0.000372214
745.6 | -0.000384552
745.65 | -0.000292519
745.7 | -0.000304857
745.75 | -0.000317196
745.8 | -0.000329535
745.85 | -0.000446245
745.9 | -0.000562936
745.95 | -0.000575275
746 | -0.000796261
746.05 | -0.000704286
746.1 | -0.00103
746.15 | -0.000833278
746.2 | -0.000949912
746.25 | -0.000962252
746.3 | -0.000870296
746.35 | -0.000882635
746.4 | -0.00079066
746.45 | -0.000698667
746.5 | -0.000502282
746.55 | -0.000305821
746.6 | -0.000318161
746.65 | -1.71554e-05
746.7 | -0.000133963
746.75 | 0.000271682
746.8 | 0.000573033
746.85 | 0.000665295
746.9 | 0.000966876
746.95 | 0.00148
747 | 0.00189
747.05 | 0.00219
747.1 | 0.00259
747.15 | 0.0029
747.2 | 0.0032
747.25 | 0.00371
747.3 | 0.00412
747.35 | 0.00432
747.4 | 0.00462
747.45 | 0.00493
747.5 | 0.00502
747.55 | 0.00511
747.6 | 0.00531
747.65 | 0.00519
747.7 | 0.00529
747.75 | 0.00549
747.8 | 0.00558
747.85 | 0.00557
747.9 | 0.00534
747.95 | 0.00523
748 | 0.005
748.05 | 0.00478
748.1 | 0.00477
748.15 | 0.00444
748.2 | 0.00411
748.25 | 0.00378
748.3 | 0.00356
748.35 | 0.00302
748.4 | 0.0028
748.45 | 0.00247
748.5 | 0.00214
748.55 | 0.00203
748.6 | 0.0017
748.65 | 0.00148
748.7 | 0.00168
748.75 | 0.00166
748.8 | 0.00165
748.85 | 0.00153
748.9 | 0.00152
748.95 | 0.0013
749 | 0.0015
749.05 | 0.00138
749.1 | 0.00126
749.15 | 0.00146
749.2 | 0.00124
749.25 | 0.00102
749.3 | 0.00089806
749.35 | 0.000885716
749.4 | 0.000768617
749.45 | 0.000861029
749.5 | 0.000848686
749.55 | 0.000731586
749.6 | 0.000719242
749.65 | 0.00091643
749.7 | 0.000694555
749.75 | 0.000891742
749.8 | 0.000774623
749.85 | 0.000971849
749.9 | 0.000959504
749.95 | 0.00137
750 | 0.00167
750.05 | 0.00197
750.1 | 0.00238
750.15 | 0.00289
750.2 | 0.00362
750.25 | 0.00466
750.3 | 0.00581
750.35 | 0.00717
750.4 | 0.00886
750.45 | 0.01119
750.5 | 0.01353
750.55 | 0.0162
750.6 | 0.01943
750.65 | 0.02278
750.7 | 0.02638
750.75 | 0.03011
750.8 | 0.03408
750.85 | 0.03775
750.9 | 0.04178
750.95 | 0.04538
751 | 0.04855
751.05 | 0.05174
751.1 | 0.0546
751.15 | 0.0569
751.2 | 0.05862
751.25 | 0.05954
751.3 | 0.05976
751.35 | 0.05917
751.4 | 0.05811
751.45 | 0.05659
751.5 | 0.0545
751.55 | 0.05207
751.6 | 0.04897
751.65 | 0.04555
751.7 | 0.0418
751.75 | 0.03775
751.8 | 0.03417
751.85 | 0.0305
751.9 | 0.02729
751.95 | 0.02432
752 | 0.02115
752.05 | 0.01842
752.1 | 0.01603
752.15 | 0.01409
752.2 | 0.01247
752.25 | 0.01138
752.3 | 0.01084
752.35 | 0.0104
752.4 | 0.01049
752.45 | 0.01069
752.5 | 0.01122
752.55 | 0.01249
752.6 | 0.01355
752.65 | 0.01493
752.7 | 0.01643
752.75 | 0.01803
752.8 | 0.02008
752.85 | 0.02213
752.9 | 0.02452
752.95 | 0.02692
753 | 0.02955
753.05 | 0.03197
753.1 | 0.03418
753.15 | 0.03673
753.2 | 0.03862
753.25 | 0.04063
753.3 | 0.04254
753.35 | 0.04388
753.4 | 0.04511
753.45 | 0.04556
753.5 | 0.04577
753.55 | 0.0453
753.6 | 0.04484
753.65 | 0.04369
753.7 | 0.04221
753.75 | 0.04073
753.8 | 0.03859
753.85 | 0.03645
753.9 | 0.03376
753.95 | 0.03131
754 | 0.02886
754.05 | 0.0261
754.1 | 0.02379
754.15 | 0.02159
754.2 | 0.01941
754.25 | 0.01734
754.3 | 0.01549
754.35 | 0.01397
754.4 | 0.01246
754.45 | 0.01148
754.5 | 0.0104
754.55 | 0.00954
754.6 | 0.0091
754.65 | 0.00845
754.7 | 0.00769
754.75 | 0.00736
754.8 | 0.00692
754.85 | 0.00691
754.9 | 0.00668
754.95 | 0.00646
755 | 0.00634
755.05 | 0.00633
755.1 | 0.0061
755.15 | 0.00577
755.2 | 0.00587
755.25 | 0.00596
755.3 | 0.00616
755.35 | 0.00647
755.4 | 0.00635
755.45 | 0.00644
755.5 | 0.00664
755.55 | 0.00652
755.6 | 0.00662
755.65 | 0.00682
755.7 | 0.00702
755.75 | 0.00711
755.8 | 0.0071
755.85 | 0.00677
755.9 | 0.00654
755.95 | 0.00642
756 | 0.00641
756.05 | 0.00651
756.1 | 0.00649
756.15 | 0.00648
756.2 | 0.00647
756.25 | 0.00646
756.3 | 0.00655
756.35 | 0.00686
756.4 | 0.00716
756.45 | 0.00736
756.5 | 0.00767
756.55 | 0.00808
756.6 | 0.00839
756.65 | 0.00891
756.7 | 0.00943
756.75 | 0.00995
756.8 | 0.01037
756.85 | 0.011
756.9 | 0.01152
756.95 | 0.01215
757 | 0.01278
757.05 | 0.01341
757.1 | 0.01383
757.15 | 0.01425
757.2 | 0.01445
757.25 | 0.01476
757.3 | 0.01507
757.35 | 0.01538
757.4 | 0.01537
757.45 | 0.01547
757.5 | 0.01546
757.55 | 0.01544
757.6 | 0.01532
757.65 | 0.01499
757.7 | 0.01454
757.75 | 0.01442
757.8 | 0.01398
757.85 | 0.01354
757.9 | 0.0131
757.95 | 0.01287
758 | 0.01221
758.05 | 0.01145
758.1 | 0.01101
758.15 | 0.01035
758.2 | 0.01013
758.25 | 0.00969
758.3 | 0.00914
758.35 | 0.0086
758.4 | 0.00837
758.45 | 0.00793
758.5 | 0.0076
758.55 | 0.00738
758.6 | 0.00747
758.65 | 0.00735
758.7 | 0.00713
758.75 | 0.0069
758.8 | 0.007
758.85 | 0.00709
758.9 | 0.00708
758.95 | 0.00717
759 | 0.00716
759.05 | 0.00715
759.1 | 0.00713
759.15 | 0.0068
759.2 | 0.00679
759.25 | 0.00699
759.3 | 0.00698
759.35 | 0.00686
759.4 | 0.00674
759.45 | 0.00705
759.5 | 0.00703
759.55 | 0.00702
759.6 | 0.00712
759.65 | 0.00721
759.7 | 0.00762
759.75 | 0.00761
759.8 | 0.00781
759.85 | 0.00812
759.9 | 0.00832
759.95 | 0.00852
760 | 0.00872
760.05 | 0.00871
760.1 | 0.00923
760.15 | 0.00965
760.2 | 0.01017
760.25 | 0.01048
760.3 | 0.01132
760.35 | 0.01195
760.4 | 0.01259
760.45 | 0.013
760.5 | 0.01385
760.55 | 0.01427
760.6 | 0.01501
760.65 | 0.01543
760.7 | 0.01596
760.75 | 0.01649
760.8 | 0.01702
760.85 | 0.01701
760.9 | 0.01699
760.95 | 0.01731
761 | 0.01773
761.05 | 0.01772
761.1 | 0.0177
761.15 | 0.01747
761.2 | 0.01714
761.25 | 0.01669
761.3 | 0.01635
761.35 | 0.01591
761.4 | 0.01568
761.45 | 0.01524
761.5 | 0.01468
761.55 | 0.01402
761.6 | 0.01336
761.65 | 0.01281
761.7 | 0.01226
761.75 | 0.01182
761.8 | 0.01138
761.85 | 0.01094
761.9 | 0.0105
761.95 | 0.00995
762 | 0.0093
762.05 | 0.00875
762.1 | 0.00831
762.15 | 0.00808
762.2 | 0.00786
762.25 | 0.00785
762.3 | 0.00783
762.35 | 0.00761
762.4 | 0.00738
762.45 | 0.00716
762.5 | 0.00704
762.55 | 0.00713
762.6 | 0.00712
762.65 | 0.007
762.7 | 0.00688
762.75 | 0.00676
762.8 | 0.00664
762.85 | 0.00663
762.9 | 0.00641
762.95 | 0.00629
763 | 0.00628
763.05 | 0.00626
763.1 | 0.00625
763.15 | 0.00635
763.2 | 0.00644
763.25 | 0.00653
763.3 | 0.00663
763.35 | 0.00672
763.4 | 0.0066
763.45 | 0.00691
763.5 | 0.0069
763.55 | 0.00699
763.6 | 0.00687
763.65 | 0.00686
763.7 | 0.00685
763.75 | 0.00673
763.8 | 0.00672
763.85 | 0.0067
763.9 | 0.00659
763.95 | 0.00657
764 | 0.00645
764.05 | 0.00634
764.1 | 0.00622
764.15 | 0.0062
764.2 | 0.00619
764.25 | 0.00629
764.3 | 0.00617
764.35 | 0.00594
764.4 | 0.00572
764.45 | 0.00581
764.5 | 0.0058
764.55 | 0.00579
764.6 | 0.00609
764.65 | 0.00597
764.7 | 0.00596
764.75 | 0.00595
764.8 | 0.00594
764.85 | 0.00593
764.9 | 0.00602
764.95 | 0.00601
765 | 0.00599
765.05 | 0.00588
765.1 | 0.00576
765.15 | 0.00564
765.2 | 0.00552
765.25 | 0.00551
765.3 | 0.00549
765.35 | 0.00548
765.4 | 0.00547
765.45 | 0.00546
765.5 | 0.00545
765.55 | 0.00533
765.6 | 0.00531
765.65 | 0.00541
765.7 | 0.0055
765.75 | 0.0056
765.8 | 0.00558
765.85 | 0.00557
765.9 | 0.00567
765.95 | 0.00576
766 | 0.00564
766.05 | 0.00584
766.1 | 0.00604
766.15 | 0.00624
766.2 | 0.00602
766.25 | 0.006
766.3 | 0.0061
766.35 | 0.00619
766.4 | 0.00618
766.45 | 0.00596
766.5 | 0.00594
766.55 | 0.00582
766.6 | 0.0056
766.65 | 0.00569
766.7 | 0.00547
766.75 | 0.00577
766.8 | 0.00576
766.85 | 0.00554
766.9 | 0.00574
766.95 | 0.00583
767 | 0.00603
767.05 | 0.00591
767.1 | 0.00611
767.15 | 0.00642
767.2 | 0.0063
767.25 | 0.0064
767.3 | 0.00617
767.35 | 0.00616
767.4 | 0.00615
767.45 | 0.00592
767.5 | 0.00591
767.55 | 0.00579
767.6 | 0.00599
767.65 | 0.00577
767.7 | 0.00554
767.75 | 0.00553
767.8 | 0.00541
767.85 | 0.00572
767.9 | 0.0057
767.95 | 0.00558
768 | 0.00557
768.05 | 0.00545
768.1 | 0.00555
768.15 | 0.00543
768.2 | 0.00531
768.25 | 0.00519
768.3 | 0.00507
768.35 | 0.00506
768.4 | 0.00483
768.45 | 0.00472
768.5 | 0.0047
768.55 | 0.00469
768.6 | 0.00457
768.65 | 0.00435
768.7 | 0.00423
768.75 | 0.00422
768.8 | 0.0041
768.85 | 0.00409
768.9 | 0.00386
768.95 | 0.00385
769 | 0.00384
769.05 | 0.00393
769.1 | 0.00381
769.15 | 0.0038
769.2 | 0.00379
769.25 | 0.00377
769.3 | 0.00387
769.35 | 0.00396
769.4 | 0.00395
769.45 | 0.00404
769.5 | 0.00392
769.55 | 0.00402
769.6 | 0.0039
769.65 | 0.00399
769.7 | 0.00388
769.75 | 0.00386
769.8 | 0.00385
769.85 | 0.00384
769.9 | 0.00393
769.95 | 0.00381
770 | 0.0038
770.05 | 0.00368
770.1 | 0.00378
770.15 | 0.00387
770.2 | 0.00386
770.25 | 0.00374
770.3 | 0.00362
770.35 | 0.00361
770.4 | 0.00349
770.45 | 0.00337
770.5 | 0.00336
770.55 | 0.00335
770.6 | 0.00344
770.65 | 0.00332
770.7 | 0.00299
770.75 | 0.00287
770.8 | 0.00307
770.85 | 0.00306
770.9 | 0.00326
770.95 | 0.00335
771 | 0.00345
771.05 | 0.00375
771.1 | 0.00374
771.15 | 0.00384
771.2 | 0.00382
771.25 | 0.00402
771.3 | 0.0039
771.35 | 0.0041
771.4 | 0.0042
771.45 | 0.00419
771.5 | 0.00439
771.55 | 0.00427
771.6 | 0.00426
771.65 | 0.00414
771.7 | 0.00402
771.75 | 0.00422
771.8 | 0.00431
771.85 | 0.00451
771.9 | 0.0045
771.95 | 0.00428
772 | 0.00437
772.05 | 0.00436
772.1 | 0.00445
772.15 | 0.00444
772.2 | 0.00464
772.25 | 0.00473
772.3 | 0.00472
772.35 | 0.00482
772.4 | 0.0048
772.45 | 0.00479
772.5 | 0.00499
772.55 | 0.00498
772.6 | 0.00475
772.65 | 0.00485
772.7 | 0.00484
772.75 | 0.00461
772.8 | 0.0047
772.85 | 0.00469
772.9 | 0.00479
772.95 | 0.00488
773 | 0.00487
773.05 | 0.00464
773.1 | 0.00474
773.15 | 0.00494
773.2 | 0.00514
773.25 | 0.00523
773.3 | 0.00522
773.35 | 0.00531
773.4 | 0.00541
773.45 | 0.00529
773.5 | 0.00538
773.55 | 0.00548
773.6 | 0.00557
773.65 | 0.00535
773.7 | 0.00533
773.75 | 0.00532
773.8 | 0.0052
773.85 | 0.00519
773.9 | 0.00507
773.95 | 0.00506
774 | 0.00526
774.05 | 0.00535
774.1 | 0.00534
774.15 | 0.00533
774.2 | 0.00542
774.25 | 0.00552
774.3 | 0.00529
774.35 | 0.00549
774.4 | 0.00559
774.45 | 0.00558
774.5 | 0.00567
774.55 | 0.00555
774.6 | 0.00543
774.65 | 0.00563
774.7 | 0.00562
774.75 | 0.00572
774.8 | 0.00549
774.85 | 0.00537
774.9 | 0.00536
774.95 | 0.00513
775 | 0.00523
775.05 | 0.005
775.1 | 0.00509
775.15 | 0.00508
775.2 | 0.00475
775.25 | 0.00484
775.3 | 0.00505
775.35 | 0.00493
775.4 | 0.00513
775.45 | 0.00501
775.5 | 0.005
775.55 | 0.00498
775.6 | 0.00497
775.65 | 0.00507
775.7 | 0.00495
775.75 | 0.00493
775.8 | 0.00481
775.85 | 0.0047
775.9 | 0.00468
775.95 | 0.00478
776 | 0.00498
776.05 | 0.00507
776.1 | 0.00506
776.15 | 0.00505
776.2 | 0.00504
776.25 | 0.00502
776.3 | 0.00512
776.35 | 0.00511
776.4 | 0.00509
776.45 | 0.00508
776.5 | 0.00496
776.55 | 0.00495
776.6 | 0.00462
776.65 | 0.00471
776.7 | 0.00459
776.75 | 0.00458
776.8 | 0.00435
776.85 | 0.00455
776.9 | 0.00444
776.95 | 0.00432
777 | 0.00452
777.05 | 0.0044
777.1 | 0.00449
777.15 | 0.00469
777.2 | 0.00479
777.25 | 0.00478
777.3 | 0.00476
777.35 | 0.00486
777.4 | 0.00463
777.45 | 0.00462
777.5 | 0.00471
777.55 | 0.00449
777.6 | 0.00448
777.65 | 0.00446
777.7 | 0.00445
777.75 | 0.00433
777.8 | 0.00432
777.85 | 0.00431
777.9 | 0.00429
777.95 | 0.00439
778 | 0.00459
778.05 | 0.00468
778.1 | 0.00489
778.15 | 0.00487
778.2 | 0.00465
778.25 | 0.00464
778.3 | 0.00462
778.35 | 0.0045
778.4 | 0.0046
778.45 | 0.00469
778.5 | 0.00457
778.55 | 0.00445
778.6 | 0.00423
778.65 | 0.00411
778.7 | 0.0042
778.75 | 0.0043
778.8 | 0.00429
778.85 | 0.00427
778.9 | 0.00415
778.95 | 0.00403
779 | 0.00402
779.05 | 0.00401
779.1 | 0.00389
779.15 | 0.00399
779.2 | 0.00387
779.25 | 0.00375
779.3 | 0.00363
779.35 | 0.00351
779.4 | 0.00339
779.45 | 0.00359
779.5 | 0.00369
779.55 | 0.00346
779.6 | 0.00355
779.65 | 0.00365
779.7 | 0.00342
779.75 | 0.00352
779.8 | 0.0035
779.85 | 0.00349
779.9 | 0.00359
779.95 | 0.00347
780 | 0.00335
780.05 | 0.00323
780.1 | 0.00322
780.15 | 0.0032
780.2 | 0.00319
780.25 | 0.00307
780.3 | 0.00295
780.35 | 0.00284
780.4 | 0.00282
780.45 | 0.0027
780.5 | 0.00269
780.55 | 0.00257
780.6 | 0.00267
780.65 | 0.00255
780.7 | 0.00243
780.75 | 0.0022
780.8 | 0.00219
780.85 | 0.00229
780.9 | 0.00227
780.95 | 0.00226
781 | 0.00214
781.05 | 0.00213
781.1 | 0.00212
781.15 | 0.0021
781.2 | 0.0022
781.25 | 0.00208
781.3 | 0.00207
781.35 | 0.00184
781.4 | 0.00183
781.45 | 0.00182
781.5 | 0.0018
781.55 | 0.00179
781.6 | 0.00178
781.65 | 0.00166
781.7 | 0.00176
781.75 | 0.00164
781.8 | 0.00162
781.85 | 0.00161
781.9 | 0.00181
781.95 | 0.0018
782 | 0.00189
782.05 | 0.00199
782.1 | 0.00187
782.15 | 0.00186
782.2 | 0.00184
782.25 | 0.00173
782.3 | 0.00182
782.35 | 0.00181
782.4 | 0.00179
782.45 | 0.00168
782.5 | 0.00177
782.55 | 0.00176
782.6 | 0.00164
782.65 | 0.00173
782.7 | 0.00172
782.75 | 0.00181
782.8 | 0.00202
782.85 | 0.00179
782.9 | 0.00178
782.95 | 0.00187
783 | 0.00186
783.05 | 0.00174
783.1 | 0.00162
783.15 | 0.00182
783.2 | 0.0017
783.25 | 0.00158
783.3 | 0.00147
783.35 | 0.00124
783.4 | 0.00112
783.45 | 0.001
783.5 | 0.000884116
783.55 | 0.000765409
783.6 | 0.000646722
783.65 | 0.000528054
783.7 | 0.000409406
783.75 | 0.000503283
783.8 | 0.000490898
783.85 | 0.00037225
783.9 | 0.000253622
783.95 | 0.000135013
784 | 0.000122628
784.05 | 0.000110242
784.1 | 0.00020408
784.15 | 0.000297937
784.2 | 0.000285551
784.25 | 0.000166922
784.3 | 0.000154537
784.35 | -7.02756e-05
784.4 | 2.35417e-05
784.45 | -9.50475e-05
784.5 | -1.23033e-06
784.55 | -1.36164e-05
784.6 | -2.60026e-05
784.65 | -3.83888e-05
784.7 | 5.5448e-05
784.75 | -0.000169365
784.8 | -0.000181751
784.85 | -8.79342e-05
784.9 | 5.90232e-06
784.95 | 5.82252e-06
785 | 0.000229451
785.05 | 0.00013431
785.1 | 0.000145433
785.15 | 0.000156555
785.2 | 0.000167677
785.25 | 7.25565e-05
785.3 | 0.000296184
785.35 | 9.48007e-05
785.4 | -0.000106504
785.45 | 1.08217e-05
785.5 | 0.000128167
785.55 | 3.30655e-05
785.6 | 4.41873e-05
785.65 | -5.08942e-05
785.7 | -0.000145956
785.75 | -0.000240998
785.8 | -0.000229876
785.85 | -0.000218755
785.9 | -0.00010147
785.95 | 1.58352e-05
786 | -0.00018539
786.05 | -0.000386537
786.1 | -0.00048152
786.15 | -0.00025817
786.2 | -0.000140905
786.25 | -0.000129784
786.3 | -1.24997e-05
786.35 | 0.000104805
786.4 | 0.000115926
786.45 | 0.00023325
786.5 | 0.000138167
786.55 | 0.000467957
786.6 | 0.000691623
786.65 | 0.000809046
786.7 | 0.000820167
786.75 | 0.000831288
786.8 | 0.00106
786.85 | 0.00117
786.9 | 0.00129
786.95 | 0.00141
787 | 0.00142
787.05 | 0.00175
787.1 | 0.00176
787.15 | 0.00198
787.2 | 0.00232
787.25 | 0.00297
787.3 | 0.00383
787.35 | 0.0047
787.4 | 0.00578
787.45 | 0.00708
787.5 | 0.0087
787.55 | 0.01033
787.6 | 0.01219
787.65 | 0.01426
787.7 | 0.01645
787.75 | 0.01854
787.8 | 0.02053
787.85 | 0.02264
787.9 | 0.02475
787.95 | 0.02665
788 | 0.02822
788.05 | 0.02979
788.1 | 0.03126
788.15 | 0.03205
788.2 | 0.03274
788.25 | 0.03297
788.3 | 0.03299
788.35 | 0.03266
788.4 | 0.03177
788.45 | 0.03055
788.5 | 0.029
788.55 | 0.02756
788.6 | 0.02535
788.65 | 0.02314
788.7 | 0.02106
788.75 | 0.01909
788.8 | 0.01702
788.85 | 0.01475
788.9 | 0.0128
788.95 | 0.01097
789 | 0.00947
789.05 | 0.00808
789.1 | 0.00659
789.15 | 0.00542
789.2 | 0.00436
789.25 | 0.00384
789.3 | 0.0031
789.35 | 0.00269
789.4 | 0.00238
789.45 | 0.00196
789.5 | 0.00166
789.55 | 0.00135
789.6 | 0.00136
789.65 | 0.00137
789.7 | 0.00149
789.75 | 0.0016
789.8 | 0.00162
789.85 | 0.00152
789.9 | 0.00132
789.95 | 0.00122
790 | 0.00124
790.05 | 0.00146
790.1 | 0.00147
790.15 | 0.00137
790.2 | 0.00139
790.25 | 0.00129
790.3 | 0.0013
790.35 | 0.00131
790.4 | 0.00143
790.45 | 0.00134
790.5 | 0.00167
790.55 | 0.00168
790.6 | 0.00169
790.65 | 0.00202
790.7 | 0.00192
790.75 | 0.00193
790.8 | 0.00205
790.85 | 0.00227
790.9 | 0.00229
790.95 | 0.0023
791 | 0.00273
791.05 | 0.00264
791.1 | 0.00308
791.15 | 0.00319
791.2 | 0.00342
791.25 | 0.00407
791.3 | 0.00472
791.35 | 0.00559
791.4 | 0.00613
791.45 | 0.00722
791.5 | 0.00841
791.55 | 0.00939
791.6 | 0.01069
791.65 | 0.01189
791.7 | 0.01331
791.75 | 0.01474
791.8 | 0.01584
791.85 | 0.01705
791.9 | 0.01793
791.95 | 0.01915
792 | 0.01993
792.05 | 0.0206
792.1 | 0.02116
792.15 | 0.02139
792.2 | 0.0214
792.25 | 0.02097
792.3 | 0.02076
792.35 | 0.02044
792.4 | 0.01969
792.45 | 0.01882
792.5 | 0.01785
792.55 | 0.01677
792.6 | 0.01558
792.65 | 0.01439
792.7 | 0.0131
792.75 | 0.01181
792.8 | 0.01085
792.85 | 0.00957
792.9 | 0.00851
792.95 | 0.00755
793 | 0.0066
793.05 | 0.00575
793.1 | 0.00501
793.15 | 0.00438
793.2 | 0.00376
793.25 | 0.00345
793.3 | 0.00335
793.35 | 0.00294
793.4 | 0.00274
793.45 | 0.00275
793.5 | 0.00276
793.55 | 0.00298
793.6 | 0.00299
793.65 | 0.00311
793.7 | 0.00333
793.75 | 0.00377
793.8 | 0.0041
793.85 | 0.00454
793.9 | 0.00519
793.95 | 0.00595
794 | 0.0066
794.05 | 0.00726
794.1 | 0.00813
794.15 | 0.00921
794.2 | 0.01041
794.25 | 0.01139
794.3 | 0.01259
794.35 | 0.01358
794.4 | 0.01478
794.45 | 0.01588
794.5 | 0.01698
794.55 | 0.01797
794.6 | 0.01897
794.65 | 0.01964
794.7 | 0.01998
794.75 | 0.02032
794.8 | 0.02088
794.85 | 0.021
794.9 | 0.0209
794.95 | 0.02069
795 | 0.02026
795.05 | 0.01951
795.1 | 0.01853
795.15 | 0.01756
795.2 | 0.0167
795.25 | 0.01573
795.3 | 0.01466
795.35 | 0.01348
795.4 | 0.01251
795.45 | 0.01155
795.5 | 0.01059
795.55 | 0.00985
795.6 | 0.00921
795.65 | 0.00837
795.7 | 0.00773
795.75 | 0.00742
795.8 | 0.007
795.85 | 0.0068
795.9 | 0.00638
795.95 | 0.00618
796 | 0.00587
796.05 | 0.00599
796.1 | 0.00589
796.15 | 0.0058
796.2 | 0.00581
796.25 | 0.00593
796.3 | 0.00573
796.35 | 0.00584
796.4 | 0.00607
796.45 | 0.00629
796.5 | 0.0062
796.55 | 0.00653
796.6 | 0.00654
796.65 | 0.00687
796.7 | 0.0072
796.75 | 0.00764
796.8 | 0.00819
796.85 | 0.00917
796.9 | 0.01004
796.95 | 0.01124
797 | 0.01254
797.05 | 0.01429
797.1 | 0.01603
797.15 | 0.01833
797.2 | 0.02053
797.25 | 0.02296
797.3 | 0.02562
797.35 | 0.02818
797.4 | 0.03064
797.45 | 0.03311
797.5 | 0.03537
797.55 | 0.03775
797.6 | 0.03957
797.65 | 0.0414
797.7 | 0.04254
797.75 | 0.04335
797.8 | 0.04394
797.85 | 0.04395
797.9 | 0.04339
797.95 | 0.04271
798 | 0.04159
798.05 | 0.04035
798.1 | 0.03866
798.15 | 0.03698
798.2 | 0.03507
798.25 | 0.03329
798.3 | 0.03162
798.35 | 0.03007
798.4 | 0.02875
798.45 | 0.0282
798.5 | 0.0281
798.55 | 0.02856
798.6 | 0.02957
798.65 | 0.03159
798.7 | 0.03485
798.75 | 0.0396
798.8 | 0.04541
798.85 | 0.05303
798.9 | 0.06263
798.95 | 0.07348
799 | 0.08564
799.05 | 0.09882
799.1 | 0.11322
799.15 | 0.12825
799.2 | 0.14423
799.25 | 0.16054
799.3 | 0.17646
799.35 | 0.1921
799.4 | 0.20605
799.45 | 0.21817
799.5 | 0.22835
799.55 | 0.23631
799.6 | 0.24098
799.65 | 0.24293
799.7 | 0.24116
799.75 | 0.23603
799.8 | 0.22716
799.85 | 0.21517
799.9 | 0.20102
799.95 | 0.18531
800 | 0.16874
800.05 | 0.15127
800.1 | 0.13391
800.15 | 0.11707
800.2 | 0.10046
800.25 | 0.08567
800.3 | 0.07222
800.35 | 0.06083
800.4 | 0.05106
800.45 | 0.04281
800.5 | 0.0357
800.55 | 0.02989
800.6 | 0.02569
800.65 | 0.02262
800.7 | 0.02109
800.75 | 0.02056
800.8 | 0.02111
800.85 | 0.02233
800.9 | 0.02399
800.95 | 0.02632
801 | 0.02888
801.05 | 0.03212
801.1 | 0.03504
801.15 | 0.03832
801.2 | 0.0415
801.25 | 0.04459
801.3 | 0.04746
801.35 | 0.05023
801.4 | 0.05244
801.45 | 0.05419
801.5 | 0.05571
801.55 | 0.05665
801.6 | 0.05678
801.65 | 0.05667
801.7 | 0.05622
801.75 | 0.05495
801.8 | 0.05322
801.85 | 0.05103
801.9 | 0.04863
801.95 | 0.046
802 | 0.04304
802.05 | 0.03999
802.1 | 0.03752
802.15 | 0.03517
802.2 | 0.03305
802.25 | 0.03105
802.3 | 0.02972
802.35 | 0.02918
802.4 | 0.02919
802.45 | 0.03009
802.5 | 0.03166
802.55 | 0.03436
802.6 | 0.03808
802.65 | 0.04262
802.7 | 0.04869
802.75 | 0.0561
802.8 | 0.06456
802.85 | 0.07374
802.9 | 0.08406
802.95 | 0.09518
803 | 0.10691
803.05 | 0.11914
803.1 | 0.13178
803.15 | 0.1447
803.2 | 0.15723
803.25 | 0.1689
803.3 | 0.1798
803.35 | 0.18959
803.4 | 0.1979
803.45 | 0.20437
803.5 | 0.20909
803.55 | 0.21154
803.6 | 0.21186
803.65 | 0.20973
803.7 | 0.20488
803.75 | 0.19798
803.8 | 0.18969
803.85 | 0.17963
803.9 | 0.1689
803.95 | 0.15753
804 | 0.14503
804.05 | 0.13252
804.1 | 0.12003
804.15 | 0.10831
804.2 | 0.09671
804.25 | 0.08644
804.3 | 0.07696
804.35 | 0.06787
804.4 | 0.06021
804.45 | 0.05254
804.5 | 0.04634
804.55 | 0.04111
804.6 | 0.03661
804.65 | 0.03281
804.7 | 0.02937
804.75 | 0.0265
804.8 | 0.02409
804.85 | 0.02201
804.9 | 0.02038
804.95 | 0.01854
805 | 0.01746
805.05 | 0.01628
805.1 | 0.01564
805.15 | 0.01522
805.2 | 0.01512
805.25 | 0.01557
805.3 | 0.01644
805.35 | 0.01754
805.4 | 0.01918
805.45 | 0.02105
805.5 | 0.0238
805.55 | 0.02701
805.6 | 0.0309
805.65 | 0.0346
805.7 | 0.03899
805.75 | 0.04376
805.8 | 0.04892
805.85 | 0.05424
805.9 | 0.0596
805.95 | 0.06502
806 | 0.07014
806.05 | 0.07506
806.1 | 0.07953
806.15 | 0.08307
806.2 | 0.08638
806.25 | 0.08873
806.3 | 0.09009
806.35 | 0.0906
806.4 | 0.08987
806.45 | 0.0884
806.5 | 0.08596
806.55 | 0.08267
806.6 | 0.07855
806.65 | 0.07387
806.7 | 0.06874
806.75 | 0.06331
806.8 | 0.05759
806.85 | 0.0518
806.9 | 0.04607
806.95 | 0.04085
807 | 0.03579
807.05 | 0.03089
807.1 | 0.02669
807.15 | 0.02285
807.2 | 0.01948
807.25 | 0.01644
807.3 | 0.01418
807.35 | 0.01204
807.4 | 0.01055
807.45 | 0.00927
807.5 | 0.00832
807.55 | 0.00748
807.6 | 0.00685
807.65 | 0.00643
807.7 | 0.00623
807.75 | 0.00592
807.8 | 0.00551
807.85 | 0.00531
807.9 | 0.005
807.95 | 0.00459
808 | 0.00438
808.05 | 0.00397
808.1 | 0.00398
808.15 | 0.00389
808.2 | 0.00358
808.25 | 0.00349
808.3 | 0.00329
808.35 | 0.00361
808.4 | 0.00373
808.45 | 0.00427
808.5 | 0.0046
808.55 | 0.00461
808.6 | 0.00494
808.65 | 0.00495
808.7 | 0.0055
808.75 | 0.00593
808.8 | 0.00626
808.85 | 0.0067
808.9 | 0.00692
808.95 | 0.00736
809 | 0.00727
809.05 | 0.0076
809.1 | 0.00803
809.15 | 0.00815
809.2 | 0.00838
809.25 | 0.00849
809.3 | 0.00829
809.35 | 0.0083
809.4 | 0.00831
809.45 | 0.00833
809.5 | 0.00823
809.55 | 0.00813
809.6 | 0.00793
809.65 | 0.00762
809.7 | 0.00742
809.75 | 0.00743
809.8 | 0.00723
809.85 | 0.00713
809.9 | 0.00683
809.95 | 0.00673
810 | 0.00685
810.05 | 0.00654
810.1 | 0.00676
810.15 | 0.00709
810.2 | 0.00711
810.25 | 0.00744
810.3 | 0.00787
810.35 | 0.00852
810.4 | 0.00918
810.45 | 0.01026
810.5 | 0.01156
810.55 | 0.01232
810.6 | 0.01373
810.65 | 0.01503
810.7 | 0.01634
810.75 | 0.0182
810.8 | 0.01984
810.85 | 0.02138
810.9 | 0.02314
810.95 | 0.02501
811 | 0.02645
811.05 | 0.02812
811.1 | 0.02979
811.15 | 0.03113
811.2 | 0.03226
811.25 | 0.03305
811.3 | 0.03373
811.35 | 0.03407
811.4 | 0.03397
811.45 | 0.03354
811.5 | 0.03288
811.55 | 0.03211
811.6 | 0.03079
811.65 | 0.02925
811.7 | 0.02782
811.75 | 0.02618
811.8 | 0.02454
811.85 | 0.02291
811.9 | 0.02128
811.95 | 0.01955
812 | 0.01804
812.05 | 0.01664
812.1 | 0.01546
812.15 | 0.01407
812.2 | 0.01333
812.25 | 0.01259
812.3 | 0.01228
812.35 | 0.01207
812.4 | 0.01198
812.45 | 0.0122
812.5 | 0.01264
812.55 | 0.01319
812.6 | 0.01385
812.65 | 0.01472
812.7 | 0.01592
812.75 | 0.01691
812.8 | 0.01811
812.85 | 0.01921
812.9 | 0.0203
812.95 | 0.02141
813 | 0.02251
813.05 | 0.02361
813.1 | 0.02461
813.15 | 0.02528
813.2 | 0.02595
813.25 | 0.02629
813.3 | 0.02619
813.35 | 0.02621
813.4 | 0.02578
813.45 | 0.02513
813.5 | 0.02437
813.55 | 0.0234
813.6 | 0.02253
813.65 | 0.02123
813.7 | 0.02026
813.75 | 0.01875
813.8 | 0.01736
813.85 | 0.01639
813.9 | 0.015
813.95 | 0.01372
814 | 0.01265
814.05 | 0.01138
814.1 | 0.0101
814.15 | 0.00915
814.2 | 0.00842
814.25 | 0.00747
814.3 | 0.00695
814.35 | 0.00632
814.4 | 0.00602
814.45 | 0.00571
814.5 | 0.00561
814.55 | 0.00552
814.6 | 0.00553
814.65 | 0.00607
814.7 | 0.0063
814.75 | 0.00641
814.8 | 0.00696
814.85 | 0.00729
814.9 | 0.00783
814.95 | 0.00816
815 | 0.00828
815.05 | 0.0085
815.1 | 0.00894
815.15 | 0.00916
815.2 | 0.00907
815.25 | 0.00865
815.3 | 0.00845
815.35 | 0.00782
815.4 | 0.00762
815.45 | 0.00721
815.5 | 0.00669
815.55 | 0.00638
815.6 | 0.00554
815.65 | 0.0047
815.7 | 0.00419
815.75 | 0.00346
815.8 | 0.00294
815.85 | 0.00243
815.9 | 0.00191
815.95 | 0.00129
816 | 0.000774526
816.05 | 0.000260386
816.1 | -3.95117e-05
816.15 | -0.000315751
816.2 | -0.00038213
816.25 | -0.000553323
816.3 | -0.000409997
816.35 | -0.000371505
816.4 | -0.000437846
816.45 | -0.00029452
816.5 | -0.00057047
816.55 | -0.000741509
816.6 | -0.000703016
816.65 | -0.00108
816.7 | -0.000835486
816.75 | -0.000901692
816.8 | -0.00128
816.85 | -0.00145
816.9 | -0.00152
816.95 | -0.00179
817 | -0.00176
817.05 | -0.00182
817.1 | -0.00199
817.15 | -0.00195
817.2 | -0.00191
817.25 | -0.00198
817.3 | -0.00205
817.35 | -0.0018
817.4 | -0.00155
817.45 | -0.00162
817.5 | -0.00158
817.55 | -0.00165
817.6 | -0.0015
817.65 | -0.00146
817.7 | -0.00143
817.75 | -0.00107
817.8 | -0.00124
817.85 | -0.00121
817.9 | -0.00106
817.95 | -0.00134
818 | -0.0014
818.05 | -0.00136
818.1 | -0.00112
818.15 | -0.00108
818.2 | -0.000831364
818.25 | -0.000792873
818.3 | -0.00128
818.35 | -0.00134
818.4 | -0.0011
818.45 | -0.00137
818.5 | -0.00123
818.55 | -0.00119
818.6 | -0.00105
818.65 | -0.00122
818.7 | -0.00128
818.75 | -0.00145
818.8 | -0.00152
818.85 | -0.00137
818.9 | -0.00134
818.95 | -0.00151
819 | -0.00116
819.05 | -0.00112
819.1 | -0.000973894
819.15 | -0.000935404
819.2 | -0.001
819.25 | -0.00107
819.3 | -0.00113
819.35 | -0.00109
819.4 | -0.000951603
819.45 | -0.000913113
819.5 | -0.000978919
819.55 | -0.00104
819.6 | -0.000901939
819.65 | -0.00107
819.7 | -0.00124
819.75 | -0.000995004
819.8 | -0.000956515
819.85 | -0.000918025
819.9 | -0.000879536
819.95 | -0.000945285
820 | -0.000906796
820.05 | -0.000659812
820.1 | -0.00072558
820.15 | -0.000791328
820.2 | -0.000752839
820.25 | -0.00040158
820.3 | -0.000363091
820.35 | -0.000324602
820.4 | -0.000181818
820.45 | -0.00014333
820.5 | -5.26615e-07
820.55 | 6.93372e-06
820.6 | -0.000403179
820.65 | -0.000187616
820.7 | -0.000180586
820.75 | -0.000173556
820.8 | -0.00037506
820.85 | -0.000472268
820.9 | -0.000569457
820.95 | -0.000666627
821 | -0.000867939
821.05 | -0.000756748
821.1 | -0.00085388
821.15 | -0.00053431
821.2 | -0.00073566
821.25 | -0.00104
821.3 | -0.00124
821.35 | -0.00134
821.4 | -0.00133
821.45 | -0.00122
821.5 | -0.00111
821.55 | -0.00089476
821.6 | -0.000679427
821.65 | -0.000672398
821.7 | -0.00066537
821.75 | -0.000658341
821.8 | -0.000547131
821.85 | -0.000435903
821.9 | -0.000324656
821.95 | -0.000213389
822 | 0.000106467
822.05 | 9.20065e-06
822.1 | 1.62292e-05
822.15 | -0.000289513
822.2 | -0.000386703
822.25 | -0.000275456
822.3 | -0.000476846
822.35 | -0.0002614
822.4 | -0.000254371
822.45 | -3.88485e-05
822.5 | -0.000344534
822.55 | -0.000650047
822.6 | -0.000330477
822.65 | -0.000323449
822.7 | -0.000212203
822.75 | -0.000205175
822.8 | -0.000510746
822.85 | -0.000399537
822.9 | -0.00028831
822.95 | -0.000489662
823 | -0.000690938
823.05 | -0.000475607
823.1 | -0.000676883
823.15 | -0.000773979
823.2 | -0.00118
823.25 | -0.00118
823.3 | -0.00117
823.35 | -0.00106
823.4 | -0.00105
823.45 | -0.00125
823.5 | -0.00125
823.55 | -0.00103
823.6 | -0.00102
823.65 | -0.00122
823.7 | -0.00111
823.75 | -0.00111
823.8 | -0.0012
823.85 | -0.00109
823.9 | -0.00129
823.95 | -0.00129
824 | -0.00107
824.05 | -0.00106
824.1 | -0.00126
824.15 | -0.00147
824.2 | -0.00115
824.25 | -0.00114
824.3 | -0.00103
824.35 | -0.00113
824.4 | -0.00112
824.45 | -0.000903533
824.5 | -0.001
824.55 | -0.0011
824.6 | -0.00119
824.65 | -0.00108
824.7 | -0.000868402
824.75 | -0.000757309
824.8 | -0.00106
824.85 | -0.00095137
824.9 | -0.000736231
824.95 | -0.000729205
825 | -0.00051399
825.05 | -0.000506964
825.1 | -0.000604042
825.15 | -0.000284646
825.2 | -0.000277621
825.25 | -0.000270595
825.3 | -0.000575939
825.35 | -0.000672999
825.4 | -0.000561888
825.45 | -0.000763014
825.5 | -0.000964063
825.55 | -0.00117
825.6 | -0.00116
825.65 | -0.000942987
825.7 | -0.000935962
825.75 | -0.000928937
825.8 | -0.00123
825.85 | -0.00102
825.9 | -0.000907861
825.95 | -0.001
826 | -0.000685736
826.05 | -0.000574645
826.1 | -0.00035943
826.15 | -0.00045651
826.2 | -0.00055357
826.25 | -0.000650611
826.3 | -0.00053952
826.35 | -0.00042841
826.4 | -0.000317281
826.45 | -0.000206133
826.5 | 9.19505e-06
826.55 | -0.000296207
826.6 | -0.000289183
826.65 | -0.000594414
826.7 | -0.000483323
826.75 | -0.000372214
826.8 | -0.000365189
826.85 | -0.00046225
826.9 | -0.000455226
826.95 | -0.000552268
827 | -0.000649291
827.05 | -0.00053822
827.1 | -0.000531196
827.15 | -0.000524171
827.2 | -0.000204892
827.25 | -0.000197868
827.3 | -0.000294948
827.35 | -0.00039201
827.4 | -0.000384986
827.45 | -0.000377962
827.5 | -0.000266853
827.55 | -0.000259829
827.6 | -0.000669032
827.65 | -0.000453933
827.7 | -0.00044691
827.75 | -0.000439886
827.8 | -0.000328797
827.85 | -0.000321773
827.9 | -0.00031475
827.95 | -0.000203641
828 | -9.25137e-05
828.05 | -0.000189595
828.1 | -7.84672e-05
828.15 | 0.000183034
828.2 | 9.07821e-06
828.25 | 4.3445e-05
828.3 | -0.000234653
828.35 | -0.000304448
828.4 | -0.000270101
828.45 | -0.000131553
828.5 | -9.71487e-05
828.55 | -6.2725e-05
828.6 | -0.00013252
828.65 | -0.000202315
828.7 | -0.000480528
828.75 | -0.000550323
828.8 | -0.00082846
828.85 | -0.000585714
828.9 | -0.000759709
828.95 | -0.000829504
829 | -0.0007951
829.05 | -0.000864895
829.1 | -0.00093469
829.15 | -0.000900267
829.2 | -0.000970062
829.25 | -0.000831363
829.3 | -0.000692588
829.35 | -0.000553736
829.4 | -0.000519179
829.45 | -0.000484603
829.5 | -0.000450008
829.55 | -0.000519804
829.6 | -0.000902714
829.65 | -0.000450556
829.7 | -0.000415904
829.75 | -0.00017224
829.8 | -0.000137511
829.85 | 1.80096e-06
829.9 | -0.000277103
829.95 | -0.00055593
830 | -0.000207587
830.05 | -6.81989e-05
830.1 | -0.000137995
830.15 | 1.81956e-06
830.2 | -0.000244096
830.25 | -0.000385351
830.3 | -0.000422005
830.35 | -0.000249435
830.4 | -0.00039071
830.45 | -8.76401e-06
830.5 | 0.000163998
830.55 | 2.26265e-05
830.6 | 0.000195427
830.65 | 0.000263529
830.7 | 0.000436445
830.75 | 0.000819162
830.8 | 0.000782508
830.85 | 0.000745854
830.9 | 0.0007092
830.95 | 0.000567674
831 | 0.000635891
831.05 | 0.000599237
831.1 | 0.000457711
831.15 | 0.000421056
831.2 | 0.000489274
831.25 | 0.000242895
831.3 | 0.000101407
831.35 | -4.00613e-05
831.4 | -7.6716e-05
831.45 | -0.000113371
831.5 | -0.00025482
831.55 | -0.000605743
831.6 | -0.000537661
831.65 | -0.00046956
831.7 | -0.000401439
831.75 | -0.000438094
831.8 | -0.000369954
831.85 | -0.000301795
831.9 | -0.000128765
831.95 | 4.43434e-05
832 | 7.68826e-06
832.05 | 7.59437e-05
832.1 | 0.000354136
832.15 | 0.000422469
832.2 | -3.40221e-05
832.25 | -7.06774e-05
832.3 | -0.000212243
832.35 | -0.000458662
832.4 | -0.000705003
832.45 | -0.000846473
832.5 | -0.000883128
832.55 | -0.000500412
832.6 | -0.000537068
832.65 | -0.000678595
832.7 | -0.000715251
832.75 | 8.76102e-05
832.8 | 0.000366093
832.85 | 0.000329437
832.9 | 0.000713238
832.95 | 0.000781744
833 | 0.000955472
833.05 | 0.000918816
833.1 | 0.000987381
833.15 | 0.00127
833.2 | 0.00134
833.25 | 0.00161
833.3 | 0.00126
833.35 | 0.00112
833.4 | 0.0014
833.45 | 0.00136
833.5 | 0.00154
833.55 | 0.00171
833.6 | 0.00178
833.65 | 0.00143
833.7 | 0.00128
833.75 | 0.00125
833.8 | 0.00111
833.85 | 0.00117
833.9 | 0.00103
833.95 | 0.0011
834 | 0.00106
834.05 | 0.00103
834.1 | 0.00067533
834.15 | 0.000954687
834.2 | 0.00102
834.25 | 0.00098675
834.3 | 0.00106
834.35 | 0.00102
834.4 | 0.000982175
834.45 | 0.00105
834.5 | 0.000698087
834.55 | 0.00097762
834.6 | 0.000940962
834.65 | 0.00133
834.7 | 0.00129
834.75 | 0.00104
834.8 | 0.00122
834.85 | 0.00107
834.9 | 0.00125
834.95 | 0.00132
835 | 0.00139
835.05 | 0.00156
835.1 | 0.00142
835.15 | 0.00128
835.2 | 0.00135
835.25 | 0.0011
835.3 | 0.00127
835.35 | 0.00102
835.4 | 0.000987346
835.45 | 0.000845155
835.5 | 0.000597489
835.55 | 0.000560831
835.6 | 0.000418698
835.65 | -3.96634e-05
835.7 | 2.90749e-05
835.75 | -0.000218357
835.8 | -4.42417e-05
835.85 | -0.000186297
835.9 | -0.000222955
835.95 | -0.000259613
836 | -0.000190875
836.05 | 8.87728e-05
836.1 | -5.33409e-05
836.15 | 0.00012093
836.2 | 8.42716e-05
836.25 | -5.78617e-05
836.3 | 0.000221962
836.35 | 0.00039639
836.4 | 0.000254178
836.45 | 0.000217519
836.5 | 0.000286413
836.55 | 0.000249754
836.6 | -0.000208999
836.65 | -0.000562023
836.7 | -0.000598682
836.75 | -0.000740758
836.8 | -0.000882813
836.85 | -0.00124
836.9 | -0.00138
836.95 | -0.00162
837 | -0.00177
837.05 | -0.00191
837.1 | -0.00216
837.15 | -0.00198
837.2 | -0.0016
837.25 | -0.00174
837.3 | -0.00146
837.35 | -0.00139
837.4 | -0.00111
837.45 | -0.00115
837.5 | -0.00065786
837.55 | -0.000588986
837.6 | -0.000308928
837.65 | -0.000134345
837.7 | 4.03165e-05
837.75 | 3.65661e-06
837.8 | 1.39897e-05
837.85 | 0.00013522
837.9 | 0.000362199
837.95 | 6.06087e-05
838 | -0.000135173
838.05 | 9.16879e-05
838.1 | 0.000107227
838.15 | -8.85547e-05
838.2 | 3.26357e-05
838.25 | -0.000268719
838.3 | -0.00025318
838.35 | -0.000132029
838.4 | -0.000222101
838.45 | -0.00010095
838.5 | 0.000231542
838.55 | 0.000458481
838.6 | 0.00036831
838.65 | 0.000278159
838.7 | 0.000188028
838.75 | -7.71578e-06
838.8 | 7.82315e-06
838.85 | 0.000551715
838.9 | 0.000250183
838.95 | 0.000160071
839 | -0.000246798
839.05 | -0.000442346
839.1 | -0.000532321
839.15 | -0.000833206
839.2 | -0.000501243
839.25 | -0.000591199
839.3 | -0.000575661
839.35 | -0.000665597
839.4 | -0.00118
839.45 | -0.000950827
839.5 | -0.000829872
839.55 | -0.000708898
839.6 | -0.000904212
839.65 | -0.0011
839.7 | -0.000767719
839.75 | -0.000857597
839.8 | -0.00105
839.85 | -0.00104
839.9 | -0.000810983
839.95 | -0.000900841
840 | -0.00131
840.05 | -0.00161
840.1 | -0.00159
840.15 | -0.00115
840.2 | -0.000928529
840.25 | -0.00102
840.3 | -0.00111
840.35 | -0.000671143
840.4 | -0.000550189
840.45 | -0.000640067
840.5 | -0.000519114
840.55 | -0.000398141
840.6 | -0.000171673
840.65 | -5.06418e-05
840.7 | -3.51045e-05
840.75 | -0.000230536
840.8 | -0.000320454
840.85 | -0.000410352
840.9 | -0.000500231
840.95 | -0.000484694
841 | -0.000363741
841.05 | -0.00045362
841.1 | -0.000332666
841.15 | -0.000422545
841.2 | -0.000407009
841.25 | -0.000496868
841.3 | -0.000270519
841.35 | -0.000149546
841.4 | -2.85543e-05
841.45 | -0.000118473
841.5 | -0.000208372
841.55 | -0.000403647
841.6 | -7.18626e-05
841.65 | 4.91291e-05
841.7 | 0.000381148
841.75 | 0.000185677
841.8 | -0.000115152
841.85 | -0.000521163
841.9 | -0.000400269
841.95 | -0.00049009
842 | -0.000369196
842.05 | -0.000248283
842.1 | -0.000232746
842.15 | -0.000638601
842.2 | -0.000517746
842.25 | -0.000818107
842.3 | -0.000802571
842.35 | -0.000471138
842.4 | -0.00013953
842.45 | -0.000123994
842.5 | -3.06147e-06
842.55 | 1.24744e-05
842.6 | 0.000133426
842.65 | 0.000254398
842.7 | 0.000480863
842.75 | 0.000496399
842.8 | 0.000617429
842.85 | 0.000632964
842.9 | 0.000543006
842.95 | 0.000664036
843 | 0.000257712
843.05 | 0.000484138
843.1 | 0.000288782
843.15 | 0.000304318
843.2 | 3.66376e-06
843.25 | -8.61584e-05
843.3 | 0.000140111
843.35 | -0.000166279
843.4 | -0.000372326
843.45 | -0.000788757
843.5 | -0.000784187
843.55 | -0.000569155
843.6 | -0.0012
843.65 | -0.000875678
843.7 | -0.000871108
843.75 | -0.000656115
843.8 | -0.000546305
843.85 | -0.000541735
843.9 | -0.000326626
843.95 | -0.000111439
844 | 0.000420016
844.05 | 0.000424586
844.1 | 0.000323739
844.15 | 0.000855585
844.2 | 0.00054373
844.25 | 0.000653755
844.3 | 0.000552869
844.35 | 0.000346587
844.4 | -7.03122e-05
844.45 | 0.000144953
844.5 | -6.11734e-05
844.55 | -0.000477761
844.6 | -0.000788855
844.65 | -0.000679084
844.7 | -0.000884898
844.75 | -0.000775147
844.8 | -0.000980923
844.85 | -0.000660807
844.9 | -0.00076144
844.95 | -0.000651669
845 | -0.000752302
845.05 | -0.00053731
845.1 | -0.000532741
845.15 | -0.000212393
845.2 | -0.000102525
845.25 | -0.000413795
845.3 | -0.000409226
845.35 | -0.000299397
845.4 | -0.000505329
845.45 | -0.00050076
845.5 | -0.000285691
845.55 | -0.000702046
845.6 | -0.00112
845.65 | -0.000587707
845.7 | -0.000793523
845.75 | -0.000788954
845.8 | -0.000679204
845.85 | -0.000779818
845.9 | -0.000775249
845.95 | -0.000560297
846 | -0.000450508
846.05 | -0.00023544
846.1 | -0.000125592
846.15 | 0.000616478
846.2 | 9.41615e-05
846.25 | 0.000204067
846.3 | 0.000208635
846.35 | 0.000213203
846.4 | 0.000639318
846.45 | 0.000433073
846.5 | 0.000437641
846.55 | 0.000126136
846.6 | -7.99132e-05
846.65 | 2.99534e-05
846.7 | 3.4521e-05
846.75 | 0.000565876
846.8 | 0.000781295
846.85 | 0.000469615
846.9 | 0.000368805
846.95 | -4.79404e-05
847 | 6.1926e-05
847.05 | 0.000382507
847.1 | 0.00102
847.15 | 0.00113
847.2 | 0.000923289
847.25 | 0.000295419
847.3 | -1.59695e-05
847.35 | -0.000642787
847.4 | -0.000743383
847.45 | -0.000107548
847.5 | 0.000318254
847.55 | 0.000112165
847.6 | -0.000619952
847.65 | -0.00114
847.7 | -0.00156
847.75 | -0.00124
847.8 | -0.000917115
847.85 | -0.000807424
847.9 | -0.000592551
847.95 | -0.00027238
848 | -0.000583418
848.05 | -0.000894281
848.1 | -0.0012
848.15 | -0.0011
848.2 | -0.000670315
848.25 | -0.000560586
848.3 | -0.00108
848.35 | -0.00108
848.4 | -0.000757193
848.45 | -0.000437138
848.5 | -0.000116909
848.55 | -0.000533188
848.6 | -0.000318238
848.65 | 0.000107329
848.7 | 0.000217194
848.75 | 0.00022176
848.8 | 0.000226326
848.85 | 0.000125593
848.9 | 2.48794e-05
848.95 | -0.000181055
849 | -0.0007024
849.05 | -0.00112
849.1 | -0.000693269
849.15 | -0.00058356
849.2 | -0.000894365
849.25 | -0.000364083
849.3 | -0.000359518
849.35 | -0.00014453
849.4 | 0.000307808
849.45 | 3.69529e-05
849.5 | -0.000338909
849.55 | 0.000337458
849.6 | 0.000171902
849.65 | -9.87786e-05
849.7 | -0.000158978
849.75 | 9.63885e-05
849.8 | -0.000279318
849.85 | -0.000234336
849.9 | -8.42098e-05
849.95 | -3.92272e-05
850 | 0.00023252
850.05 | 0.00334
850.1 | 0.0033
850.15 | 0.0034
850.2 | 0.00337
850.25 | 0.00294
850.3 | 0.00304
850.35 | 0.003
850.4 | 0.00311
850.45 | 0.00321
850.5 | 0.00317
850.55 | 0.00287
850.6 | 0.00257
850.65 | 0.00241
850.7 | 0.0021
850.75 | 0.00221
850.8 | 0.00258
850.85 | 0.00214
850.9 | 0.00197
850.95 | 0.00181
851 | 0.00164
851.05 | 0.00147
851.1 | 0.00144
851.15 | 0.00141
851.2 | 0.00124
851.25 | 0.00134
851.3 | 0.00118
851.35 | 0.00114
851.4 | 0.00111
851.45 | 0.000810391
851.5 | 0.00050912
851.55 | 7.35377e-05
851.6 | -8.92285e-05
851.65 | -7.29701e-05
851.7 | -0.000190992
851.75 | -4.04536e-05
851.8 | -0.000292724
851.85 | -0.000410682
851.9 | -0.000528609
851.95 | -0.000512351
852 | -0.000361908
852.05 | -0.000479835
852.1 | -0.000195175
852.15 | -4.46689e-05
852.2 | -2.8411e-05
852.25 | 0.000256439
852.3 | 0.000272697
852.35 | 0.000423298
852.4 | 0.000439556
852.45 | 0.00032147
852.5 | -6.51126e-05
852.55 | -4.8855e-05
852.6 | 0.000208867
852.65 | 0.000192456
852.7 | 0.000310357
852.75 | -0.000108894
852.8 | -0.000125305
852.85 | -0.000275933
852.9 | -0.000292344
852.95 | -0.000308755
853 | -0.00019095
853.05 | 6.11676e-05
853.1 | -8.95237e-05
853.15 | -0.000240183
853.2 | -0.000524996
853.25 | -0.000407223
853.3 | -2.08888e-05
853.35 | -0.00017158
853.4 | -0.00032224
853.45 | -0.000741207
853.5 | -0.000757618
853.55 | -0.00077403
853.6 | -0.000924563
853.65 | -0.000806853
853.7 | -0.00042071
853.75 | -0.000168593
853.8 | -0.000319285
853.85 | -0.000201416
853.9 | -8.35165e-05
853.95 | 3.44152e-05
854 | 0.000421224
854.05 | 1.59133e-06
854.1 | -0.000149164
854.15 | -0.000299888
854.2 | -0.000181988
854.25 | -0.000466992
854.3 | -0.000349124
854.35 | -0.000231225
854.4 | -0.000516229
854.45 | -0.000666889
854.5 | -0.000549053
854.55 | -0.000699714
854.6 | -0.000447598
854.65 | -0.000195355
854.7 | -7.73921e-05
854.75 | -9.38046e-05
854.8 | -0.000110217
854.85 | -0.00012663
854.9 | -0.000277417
854.95 | -0.000159455
855 | 0.000227449
855.05 | -5.78732e-05
855.1 | -7.42859e-05
855.15 | 4.37401e-05
855.2 | 0.000161798
855.25 | 0.000145385
855.3 | 0.000128972
855.35 | -1.89945e-05
855.4 | -1.53211e-05
855.45 | 0.000122823
855.5 | -0.000142413
855.55 | -0.000676178
855.6 | -0.000269474
855.65 | -0.000265801
855.7 | -0.000396503
855.75 | -0.000795765
855.8 | -0.000926341
855.85 | -0.00119
855.9 | -0.00105
855.95 | -0.000915322
856 | -0.00064312
856.05 | -0.000236417
856.1 | -9.83372e-05
856.15 | -0.000363447
856.2 | -0.000225399
856.25 | -0.000356101
856.3 | 5.07924e-05
856.35 | 5.4465e-05
856.4 | -7.63012e-05
856.45 | -7.26286e-05
856.5 | -0.000472082
856.55 | -0.00101
856.6 | -0.00114
856.65 | -0.00127
856.7 | -0.0014
856.75 | -0.00139
856.8 | -0.00112
856.85 | -0.00139
856.9 | -0.00097976
856.95 | -0.000707623
857 | -0.000569671
857.05 | -0.000431687
857.1 | -2.4889e-05
857.15 | -0.000289999
857.2 | -0.000151952
857.25 | 0.000389539
857.3 | 0.000258708
857.35 | 0.00012791
857.4 | 0.000266052
857.45 | 0.000269724
857.5 | 0.000407898
857.55 | 0.000142597
857.6 | 1.18296e-05
857.65 | -0.000253281
857.7 | 0.000153612
857.75 | 0.000157283
857.8 | -0.000107891
857.85 | 3.01874e-05
857.9 | -0.000100548
857.95 | -9.68767e-05
858 | 4.12017e-05
858.05 | -0.000223909
858.1 | 0.000182983
858.15 | 0.000321125
858.2 | 0.000593833
858.25 | 0.000193997
858.3 | 0.000197668
858.35 | 0.000201339
858.4 | 0.00020501
858.45 | 0.000343152
858.5 | 0.000212352
858.55 | -5.28225e-05
858.6 | -4.91515e-05
858.65 | -0.000179856
858.7 | -0.000176185
858.75 | -0.000306858
858.8 | -0.000303187
858.85 | -0.000165173
858.9 | -0.000161502
858.95 | -0.000157831
859 | -0.000154161
859.05 | -0.00015049
859.1 | -0.000146819
859.15 | -8.77355e-06
859.2 | -5.10305e-06
859.25 | 0.000132974
859.3 | 0.000136645
859.35 | 0.000140315
859.4 | 9.57859e-06
859.45 | 1.32489e-05
859.5 | 1.69192e-05
859.55 | 2.05894e-05
859.6 | 0.000158667
859.65 | 0.000162337
859.7 | 0.000166007
859.75 | 3.527e-05
859.8 | -0.000232245
859.85 | -0.00023142
859.9 | -9.62512e-05
859.95 | 0.000173356
860 | 3.97742e-05
860.05 | 4.05992e-05
860.1 | 0.000175831
860.15 | -9.21261e-05
860.2 | 4.3074e-05
860.25 | -0.00022482
860.3 | 4.47237e-05
860.35 | 0.000179955
860.4 | -8.8002e-05
860.45 | -8.71773e-05
860.5 | -0.000220696
860.55 | -8.5528e-05
860.6 | 4.96719e-05
860.65 | -8.38788e-05
860.7 | 5.13209e-05
860.75 | 5.21454e-05
860.8 | 0.000456286
860.85 | 0.00032264
860.9 | 5.46187e-05
860.95 | 5.54431e-05
861 | 5.62674e-05
861.05 | -7.72836e-05
861.1 | -0.000210803
861.15 | -7.56352e-05
861.2 | -7.4811e-05
861.25 | -7.39869e-05
861.3 | -0.000207506
861.35 | -0.000340994
861.4 | -7.15147e-05
861.45 | 6.36845e-05
861.5 | 0.000198915
861.55 | 0.000334178
861.6 | 0.000200563
861.65 | 0.000335826
861.7 | 0.000202211
861.75 | 0.000203035
861.8 | 0.000203858
861.85 | 0.000473591
861.9 | 0.000339944
861.95 | 0.000206329
862 | 0.000207153
862.05 | 0.000342415
862.1 | 0.0002088
862.15 | 0.000478533
862.2 | 0.000344886
862.25 | 0.00021127
862.3 | 0.000346532
862.35 | 0.000212917
862.4 | 7.93333e-05
862.45 | 0.000214564
862.5 | 8.09798e-05
862.55 | -5.25723e-05
862.6 | -5.17491e-05
862.65 | -5.0926e-05
862.7 | -5.01029e-05
862.75 | -4.92799e-05
862.8 | 0.000220325
862.85 | 0.000221148
862.9 | 0.000221971
862.95 | 0.000357233
863 | 0.000358056
863.05 | 0.00022444
863.1 | 0.000225263
863.15 | 0.000226085
863.2 | 0.000361347
863.25 | 0.00049664
863.3 | 0.000631965
863.35 | 0.000229376
863.4 | 0.000230199
863.45 | 0.00036546
863.5 | 0.000366282
863.55 | 0.000367105
863.6 | 0.0006369
863.65 | 0.000637722
863.7 | 0.000504043
863.75 | 0.000639367
863.8 | 0.000102371
863.85 | -3.11822e-05
863.9 | -3.036e-05
863.95 | -2.95378e-05
864 | -0.000163059
864.05 | -0.000162237
864.1 | -0.000161415
864.15 | -0.000160593
864.2 | -0.000159771
864.25 | -2.46055e-05
864.3 | -0.000292439
864.35 | -2.29617e-05
864.4 | -2.21398e-05
864.45 | -2.1318e-05
864.5 | -0.00015484
864.55 | -0.00042261
864.6 | -0.000421788
864.65 | -0.000555215
864.7 | -0.000554393
864.75 | -0.000687788
864.8 | -0.000686967
864.85 | -0.000686145
864.9 | -0.000685324
864.95 | -0.000684502
865 | -0.000683681
865.05 | -0.00068286
865.1 | -0.000547821
865.15 | -0.000815402
865.2 | -0.000680396
865.25 | -0.000679574
865.3 | -0.000678753
865.35 | -0.000409467
865.4 | -0.000408646
865.45 | -0.000273545
865.5 | -0.000272723
865.55 | -0.000271902
865.6 | -0.00013677
865.65 | -0.000135949
865.7 | -7.84261e-07
865.75 | 3.66252e-08
865.8 | 8.57476e-07
865.85 | -0.000137808
865.9 | -0.000276475
865.95 | -0.000415111
866 | -0.000553715
866.05 | -0.000692287
866.1 | -0.000830827
866.15 | -0.000969336
866.2 | -0.00111
866.25 | -0.000978048
866.3 | -0.00112
866.35 | -0.00112
866.4 | -0.000856961
866.45 | -0.00113
866.5 | -0.000999826
866.55 | -0.001
866.6 | -0.000874385
866.65 | -0.000878741
866.7 | -0.000748911
866.75 | -0.000887453
866.8 | -0.000891809
866.85 | -0.00076198
866.9 | -0.000766336
866.95 | -0.00117
867 | -0.00104
867.05 | -0.00118
867.1 | -0.00105
867.15 | -0.000922302
867.2 | -0.000792473
867.25 | -0.000662613
867.3 | -0.000532721
867.35 | -0.000402797
867.4 | -0.000541433
867.45 | -0.00041151
867.5 | -0.000147211
867.55 | 0.000117215
867.6 | 0.000112858
867.65 | -2.59055e-05
867.7 | -0.000164637
867.75 | -0.000168994
867.8 | -0.000173351
867.85 | -0.000312051
867.9 | -0.000585
867.95 | -0.000320765
868 | -0.000459433
868.05 | -0.00059807
868.1 | -0.000870892
868.15 | -0.000875249
868.2 | -0.00074539
868.25 | -0.000481218
868.3 | -0.000619855
868.35 | -0.000758461
868.4 | -0.00062857
868.45 | -0.000632927
868.5 | -0.000771533
868.55 | -0.00077589
868.6 | -0.000645999
868.65 | -0.000516076
868.7 | -0.000520433
868.75 | -0.000390479
868.8 | -0.000394836
868.85 | -0.000667786
868.9 | -0.000672143
868.95 | -0.000810749
869 | -0.000815107
869.05 | -0.000819464
869.1 | -0.000958039
869.15 | -0.000962396
869.2 | -0.000966754
869.25 | -0.000971112
869.3 | -0.00097547
869.35 | -0.00125
869.4 | -0.00112
869.45 | -0.00112
869.5 | -0.00113
869.55 | -0.00127
869.6 | -0.00114
869.65 | -0.00101
869.7 | -0.000876116
869.75 | -0.00101
869.8 | -0.00102
869.85 | -0.000889191
869.9 | -0.000759301
869.95 | -0.000629379
870 | -0.000633737
870.05 | -0.000503784
870.1 | -0.000239423
870.15 | -0.000243781
870.2 | -0.00024814
870.25 | -0.000386874
870.3 | -0.000256857
870.35 | -0.000126808
870.4 | -0.000265574
870.45 | -0.000135525
870.5 | -0.000274291
870.55 | -9.80398e-06
870.6 | 0.000125652
870.65 | -7.39765e-06
870.7 | -5.97679e-06
870.75 | -4.55597e-06
870.8 | -3.13518e-06
870.85 | 0.000132756
870.9 | 0.000134177
870.95 | 0.0002701
871 | 0.000137018
871.05 | 0.000138439
871.1 | 5.38884e-06
871.15 | 0.00014128
871.2 | -0.000126209
871.25 | 9.65038e-06
871.3 | 0.000145541
871.35 | 0.000146962
871.4 | 0.000148382
871.45 | 0.000149802
871.5 | -0.000117686
871.55 | -0.000116266
871.6 | 1.95928e-05
871.65 | -0.000113426
871.7 | -0.000246413
871.75 | -0.000244992
871.8 | -0.000377948
871.85 | -0.000376528
871.9 | -0.000106325
871.95 | -0.000373688
872 | -0.000237892
872.05 | -0.000236472
872.1 | -0.000100646
872.15 | -0.000233633
872.2 | 3.66329e-05
872.25 | 3.80527e-05
872.3 | 0.000173943
872.35 | 0.000309865
872.4 | 0.000311285
872.45 | 0.000178202
872.5 | 4.51511e-05
872.55 | -8.7868e-05
872.6 | 4.79903e-05
872.65 | 4.94098e-05
872.7 | 5.08292e-05
872.75 | 5.22487e-05
872.8 | 5.36681e-05
872.85 | 5.50875e-05
872.9 | -7.79319e-05
872.95 | -7.65126e-05
873 | -7.50934e-05
873.05 | -7.36741e-05
873.1 | -7.22549e-05
873.15 | 0.000198074
873.2 | 0.000199493
873.25 | 0.000335414
873.3 | 0.000336833
873.35 | 0.000472786
873.4 | 0.000474205
873.45 | 0.00061019
873.5 | 0.000477043
873.55 | 0.000478462
873.6 | 0.000479881
873.65 | 0.000615866
873.7 | 0.000482719
873.75 | 0.000349603
873.8 | 0.000620122
873.85 | 0.000486975
873.9 | 0.000353859
873.95 | 0.000220776
874 | 8.77236e-05
874.05 | 8.91422e-05
874.1 | 9.05607e-05
874.15 | 0.00022645
874.2 | -4.10411e-05
874.25 | -3.96227e-05
874.3 | -0.000172611
874.35 | -0.000439912
874.4 | -0.00030415
874.45 | -0.000168356
874.5 | -3.25311e-05
874.55 | -3.11129e-05
874.6 | 0.000104744
874.65 | 0.000240633
874.7 | 0.000242051
874.75 | 0.000377971
874.8 | 0.000379389
874.85 | 0.000784505
874.9 | 0.000920553
874.95 | 0.000787341
875 | 0.000654161
875.05 | 0.000655579
875.1 | 0.000791595
875.15 | 0.000658415
875.2 | 0.000525267
875.25 | 0.00039215
875.3 | 0.000528102
875.35 | 0.00052952
875.4 | 0.000396403
875.45 | 0.000128848
875.5 | -4.17332e-06
875.55 | 0.000131683
875.6 | 0.000267571
875.65 | 7.91756e-08
875.7 | 1.49661e-06
875.75 | 0.000137353
875.8 | 0.00013877
875.85 | 0.000140187
875.9 | 0.000141605
875.95 | 0.000277493
876 | 0.000547946
876.05 | 0.000683929
876.1 | 0.000685347
876.15 | 0.000552198
876.2 | 0.000688181
876.25 | 0.000689598
876.3 | 0.000691015
876.35 | 0.00082703
876.4 | 0.000963076
876.45 | 0.000964493
876.5 | 0.000696683
876.55 | 0.000832697
876.6 | 0.000834114
876.65 | 0.000835531
876.7 | 0.000971577
876.75 | 0.00111
876.8 | 0.00111
876.85 | 0.00111
876.9 | 0.00111
876.95 | 0.00111
877 | 0.00125
877.05 | 0.00139
877.1 | 0.00125
877.15 | 0.00125
877.2 | 0.00126
877.25 | 0.00126
877.3 | 0.00139
877.35 | 0.00139
877.4 | 0.00153
877.45 | 0.00167
877.5 | 0.00153
877.55 | 0.00153
877.6 | 0.0014
877.65 | 0.00154
877.7 | 0.00181
877.75 | 0.00194
877.8 | 0.00195
877.85 | 0.00195
877.9 | 0.00208
877.95 | 0.00195
878 | 0.00182
878.05 | 0.00182
878.1 | 0.00209
878.15 | 0.00236
878.2 | 0.00236
878.25 | 0.00236
878.3 | 0.0025
878.35 | 0.00277
878.4 | 0.00304
878.45 | 0.00318
878.5 | 0.00359
878.55 | 0.00386
878.6 | 0.00413
878.65 | 0.00413
878.7 | 0.00413
878.75 | 0.00454
878.8 | 0.00468
878.85 | 0.00468
878.9 | 0.00482
878.95 | 0.00482
879 | 0.00482
879.05 | 0.00509
879.1 | 0.00536
879.15 | 0.0055
879.2 | 0.00564
879.25 | 0.00591
879.3 | 0.00591
879.35 | 0.00619
879.4 | 0.0066
879.45 | 0.00673
879.5 | 0.00687
879.55 | 0.00701
879.6 | 0.00728
879.65 | 0.00742
879.7 | 0.00769
879.75 | 0.00769
879.8 | 0.00797
879.85 | 0.00811
879.9 | 0.00811
879.95 | 0.00811
880 | 0.00825
880.05 | 0.00838
880.1 | 0.00839
880.15 | 0.00825
880.2 | 0.00839
880.25 | 0.00825
880.3 | 0.00839
880.35 | 0.00839
880.4 | 0.00853
880.45 | 0.00853
880.5 | 0.00867
880.55 | 0.00867
880.6 | 0.00895
880.65 | 0.00922
880.7 | 0.00936
880.75 | 0.0095
880.8 | 0.00991
880.85 | 0.01046
880.9 | 0.01101
880.95 | 0.01169
881 | 0.01279
881.05 | 0.01389
881.1 | 0.01527
881.15 | 0.01666
881.2 | 0.01832
881.25 | 0.02027
881.3 | 0.02264
881.35 | 0.02573
881.4 | 0.02912
881.45 | 0.03309
881.5 | 0.03724
881.55 | 0.04171
881.6 | 0.04635
881.65 | 0.05163
881.7 | 0.05784
881.75 | 0.06413
881.8 | 0.07109
881.85 | 0.07783
881.9 | 0.08403
881.95 | 0.09014
882 | 0.09615
882.05 | 0.10224
882.1 | 0.10822
882.15 | 0.11361
882.2 | 0.11856
882.25 | 0.12221
882.3 | 0.12538
882.35 | 0.12774
882.4 | 0.12976
882.45 | 0.13111
882.5 | 0.13128
882.55 | 0.13061
882.6 | 0.12909
882.65 | 0.1264
882.7 | 0.12322
882.75 | 0.1194
882.8 | 0.11461
882.85 | 0.10905
882.9 | 0.10274
882.95 | 0.09586
883 | 0.08875
883.05 | 0.08235
883.1 | 0.07541
883.15 | 0.06855
883.2 | 0.06207
883.25 | 0.05581
883.3 | 0.04918
883.35 | 0.04335
883.4 | 0.03787
883.45 | 0.03329
883.5 | 0.02918
883.55 | 0.02551
883.6 | 0.02201
883.65 | 0.01881
883.7 | 0.01618
883.75 | 0.0137
883.8 | 0.01164
883.85 | 0.01027
883.9 | 0.00904
883.95 | 0.00809
884 | 0.00727
884.05 | 0.00632
884.1 | 0.00564
884.15 | 0.0051
884.2 | 0.00456
884.25 | 0.00416
884.3 | 0.00375
884.35 | 0.00348
884.4 | 0.00335
884.45 | 0.00308
884.5 | 0.00295
884.55 | 0.00308
884.6 | 0.00308
884.65 | 0.00308
884.7 | 0.00322
884.75 | 0.00336
884.8 | 0.00349
884.85 | 0.00377
884.9 | 0.00417
884.95 | 0.00458
885 | 0.00499
885.05 | 0.0054
885.1 | 0.00581
885.15 | 0.00635
885.2 | 0.0069
885.25 | 0.0073
885.3 | 0.00799
885.35 | 0.0084
885.4 | 0.00894
885.45 | 0.00936
885.5 | 0.00977
885.55 | 0.01018
885.6 | 0.01059
885.65 | 0.01087
885.7 | 0.01128
885.75 | 0.01142
885.8 | 0.01169
885.85 | 0.01197
885.9 | 0.01224
885.95 | 0.01252
886 | 0.01266
886.05 | 0.01321
886.1 | 0.0139
886.15 | 0.01431
886.2 | 0.01487
886.25 | 0.01542
886.3 | 0.01625
886.35 | 0.01736
886.4 | 0.01861
886.45 | 0.02
886.5 | 0.02181
886.55 | 0.02335
886.6 | 0.02504
886.65 | 0.02672
886.7 | 0.0287
886.75 | 0.03125
886.8 | 0.0341
886.85 | 0.03667
886.9 | 0.03912
886.95 | 0.04157
887 | 0.04389
887.05 | 0.04622
887.1 | 0.0487
887.15 | 0.05119
887.2 | 0.05385
887.25 | 0.05651
887.3 | 0.05875
887.35 | 0.06084
887.4 | 0.06293
887.45 | 0.06519
887.5 | 0.06746
887.55 | 0.06988
887.6 | 0.07217
887.65 | 0.07431
887.7 | 0.0763
887.75 | 0.078
887.8 | 0.07939
887.85 | 0.08063
887.9 | 0.08171
887.95 | 0.08264
888 | 0.08296
888.05 | 0.08296
888.1 | 0.08265
888.15 | 0.08187
888.2 | 0.08048
888.25 | 0.07909
888.3 | 0.07663
888.35 | 0.07402
888.4 | 0.07097
888.45 | 0.06779
888.5 | 0.06462
888.55 | 0.06117
888.6 | 0.05729
888.65 | 0.05345
888.7 | 0.04918
888.75 | 0.0451
888.8 | 0.04119
888.85 | 0.03773
888.9 | 0.03459
888.95 | 0.03131
889 | 0.0282
889.05 | 0.02524
889.1 | 0.02272
889.15 | 0.02063
889.2 | 0.01883
889.25 | 0.01772
889.3 | 0.01703
889.35 | 0.01647
889.4 | 0.0162
889.45 | 0.01634
889.5 | 0.01703
889.55 | 0.01814
889.6 | 0.01953
889.65 | 0.0212
889.7 | 0.02288
889.75 | 0.02484
889.8 | 0.02695
889.85 | 0.02921
889.9 | 0.03177
889.95 | 0.03419
890 | 0.03662
890.05 | 0.03892
890.1 | 0.04122
890.15 | 0.04325
890.2 | 0.04529
890.25 | 0.04718
890.3 | 0.04908
890.35 | 0.05084
890.4 | 0.05202
890.45 | 0.0532
890.5 | 0.05409
890.55 | 0.05483
890.6 | 0.05498
890.65 | 0.05468
890.7 | 0.05409
890.75 | 0.05321
890.8 | 0.05203
890.85 | 0.05071
890.9 | 0.04925
890.95 | 0.04764
891 | 0.04574
891.05 | 0.04357
891.1 | 0.04125
891.15 | 0.03938
891.2 | 0.03751
891.25 | 0.03594
891.3 | 0.03422
891.35 | 0.03252
891.4 | 0.0311
891.45 | 0.02968
891.5 | 0.02841
891.55 | 0.02743
891.6 | 0.027
891.65 | 0.02658
891.7 | 0.02658
891.75 | 0.02659
891.8 | 0.02715
891.85 | 0.02842
891.9 | 0.02998
891.95 | 0.03182
892 | 0.0341
892.05 | 0.03696
892.1 | 0.04013
892.15 | 0.04389
892.2 | 0.0487
892.25 | 0.05458
892.3 | 0.06127
892.35 | 0.0682
892.4 | 0.07582
892.45 | 0.08402
892.5 | 0.09328
892.55 | 0.10301
892.6 | 0.1144
892.65 | 0.12635
892.7 | 0.13838
892.75 | 0.1498
892.8 | 0.16039
892.85 | 0.17099
892.9 | 0.18125
892.95 | 0.19056
893 | 0.19888
893.05 | 0.20578
893.1 | 0.2114
893.15 | 0.21433
893.2 | 0.2161
893.25 | 0.21649
893.3 | 0.21571
893.35 | 0.21356
893.4 | 0.20869
893.45 | 0.20214
893.5 | 0.19491
893.55 | 0.18702
893.6 | 0.17868
893.65 | 0.17011
893.7 | 0.16131
893.75 | 0.15193
893.8 | 0.14237
893.85 | 0.13279
893.9 | 0.1232
893.95 | 0.11542
894 | 0.10823
894.05 | 0.10113
894.1 | 0.09443
894.15 | 0.08781
894.2 | 0.08111
894.25 | 0.07465
894.3 | 0.06901
894.35 | 0.06388
894.4 | 0.05924
894.45 | 0.05479
894.5 | 0.05052
894.55 | 0.04643
894.6 | 0.04251
894.65 | 0.0389
894.7 | 0.03589
894.75 | 0.03332
894.8 | 0.03105
894.85 | 0.02907
894.9 | 0.02724
894.95 | 0.02569
895 | 0.02443
895.05 | 0.02359
895.1 | 0.02303
895.15 | 0.02275
895.2 | 0.02276
895.25 | 0.02304
895.3 | 0.02346
895.35 | 0.02444
895.4 | 0.02528
895.45 | 0.02641
895.5 | 0.02782
895.55 | 0.02951
895.6 | 0.03136
895.65 | 0.03335
895.7 | 0.03549
895.75 | 0.03778
895.8 | 0.04009
895.85 | 0.04269
895.9 | 0.04486
895.95 | 0.04734
896 | 0.04954
896.05 | 0.05189
896.1 | 0.05395
896.15 | 0.05573
896.2 | 0.05736
896.25 | 0.05885
896.3 | 0.05974
896.35 | 0.06049
896.4 | 0.06079
896.45 | 0.06079
896.5 | 0.0605
896.55 | 0.05945
896.6 | 0.05797
896.65 | 0.05633
896.7 | 0.05426
896.75 | 0.05235
896.8 | 0.0497
896.85 | 0.04722
896.9 | 0.04446
896.95 | 0.04156
897 | 0.03854
897.05 | 0.03567
897.1 | 0.03325
897.15 | 0.03098
897.2 | 0.02871
897.25 | 0.0266
897.3 | 0.02435
897.35 | 0.0224
897.4 | 0.02073
897.45 | 0.01906
897.5 | 0.01767
897.55 | 0.01657
897.6 | 0.0156
897.65 | 0.01464
897.7 | 0.01368
897.75 | 0.01299
897.8 | 0.01217
897.85 | 0.01176
897.9 | 0.01148
897.95 | 0.01121
898 | 0.0108
898.05 | 0.01067
898.1 | 0.01053
898.15 | 0.01026
898.2 | 0.0104
898.25 | 0.0104
898.3 | 0.0104
898.35 | 0.01068
898.4 | 0.01095
898.45 | 0.01123
898.5 | 0.0115
898.55 | 0.01219
898.6 | 0.01274
898.65 | 0.01356
898.7 | 0.01425
898.75 | 0.01494
898.8 | 0.01577
898.85 | 0.01674
898.9 | 0.01771
898.95 | 0.01896
899 | 0.01994
899.05 | 0.02119
899.1 | 0.02245
899.15 | 0.02371
899.2 | 0.02497
899.25 | 0.02623
899.3 | 0.02793
899.35 | 0.02948
899.4 | 0.0309
899.45 | 0.03218
899.5 | 0.03346
899.55 | 0.03474
899.6 | 0.03574
899.65 | 0.03689
899.7 | 0.03789
899.75 | 0.03876
899.8 | 0.03962
899.85 | 0.04006
899.9 | 0.0402
899.95 | 0.04049
900 | 0.04078
900.05 | 0.04064
900.1 | 0.04049
900.15 | 0.04035
900.2 | 0.04021
900.25 | 0.03978
900.3 | 0.0392
900.35 | 0.03877
900.4 | 0.03835
900.45 | 0.03806
900.5 | 0.03763
900.55 | 0.03734
900.6 | 0.0372
900.65 | 0.03706
900.7 | 0.03692
900.75 | 0.03678
900.8 | 0.03678
900.85 | 0.03692
900.9 | 0.03721
900.95 | 0.0375
901 | 0.03779
901.05 | 0.03793
901.1 | 0.03822
901.15 | 0.03837
901.2 | 0.0388
901.25 | 0.03923
901.3 | 0.03966
901.35 | 0.04024
901.4 | 0.04082
901.45 | 0.0414
901.5 | 0.04183
901.55 | 0.04241
901.6 | 0.04314
901.65 | 0.04401
901.7 | 0.04488
901.75 | 0.04561
901.8 | 0.04663
901.85 | 0.04751
901.9 | 0.04838
901.95 | 0.04941
902 | 0.05029
902.05 | 0.05161
902.1 | 0.05309
902.15 | 0.05456
902.2 | 0.05604
902.25 | 0.05753
902.3 | 0.05932
902.35 | 0.06111
902.4 | 0.06321
902.45 | 0.06546
902.5 | 0.06803
902.55 | 0.07091
902.6 | 0.07366
902.65 | 0.07642
902.7 | 0.07919
902.75 | 0.08228
902.8 | 0.0854
902.85 | 0.08853
902.9 | 0.09199
902.95 | 0.09531
903 | 0.0985
903.05 | 0.10138
903.1 | 0.10412
903.15 | 0.1067
903.2 | 0.1093
903.25 | 0.11158
903.3 | 0.11355
903.35 | 0.11552
903.4 | 0.11667
903.45 | 0.11734
903.5 | 0.1175
903.55 | 0.11734
903.6 | 0.11668
903.65 | 0.11553
903.7 | 0.11389
903.75 | 0.1116
903.8 | 0.10932
903.85 | 0.1064
903.9 | 0.10317
903.95 | 0.09964
904 | 0.09582
904.05 | 0.09186
904.1 | 0.08731
904.15 | 0.08279
904.2 | 0.07846
904.25 | 0.07432
904.3 | 0.07005
904.35 | 0.06597
904.4 | 0.06191
904.45 | 0.05819
904.5 | 0.05433
904.55 | 0.05066
904.6 | 0.04729
904.65 | 0.04424
904.7 | 0.04163
904.75 | 0.03904
904.8 | 0.0366
904.85 | 0.03446
904.9 | 0.03233
904.95 | 0.03034
905 | 0.02851
905.05 | 0.0271
905.1 | 0.02598
905.15 | 0.02485
905.2 | 0.02388
905.25 | 0.02276
905.3 | 0.02164
905.35 | 0.02053
905.4 | 0.01956
905.45 | 0.01873
905.5 | 0.01776
905.55 | 0.01693
905.6 | 0.0161
905.65 | 0.01541
905.7 | 0.01473
905.75 | 0.01404
905.8 | 0.01335
905.85 | 0.01294
905.9 | 0.01253
905.95 | 0.01212
906 | 0.01171
906.05 | 0.01144
906.1 | 0.01117
906.15 | 0.01103
906.2 | 0.01062
906.25 | 0.01049
906.3 | 0.01049
906.35 | 0.01049
906.4 | 0.01063
906.45 | 0.01063
906.5 | 0.0109
906.55 | 0.01118
906.6 | 0.01159
906.65 | 0.012
906.7 | 0.01242
906.75 | 0.01324
906.8 | 0.01379
906.85 | 0.01462
906.9 | 0.01545
906.95 | 0.01642
907 | 0.01725
907.05 | 0.01822
907.1 | 0.01905
907.15 | 0.02016
907.2 | 0.02114
907.25 | 0.0224
907.3 | 0.02365
907.35 | 0.02492
907.4 | 0.02646
907.45 | 0.02773
907.5 | 0.02914
907.55 | 0.0307
907.6 | 0.0324
907.65 | 0.03411
907.7 | 0.03611
907.75 | 0.03841
907.8 | 0.04071
907.85 | 0.04302
907.9 | 0.04549
907.95 | 0.04826
908 | 0.05149
908.05 | 0.05443
908.1 | 0.05844
908.15 | 0.06292
908.2 | 0.06743
908.25 | 0.07229
908.3 | 0.07719
908.35 | 0.08229
908.4 | 0.0879
908.45 | 0.09341
908.5 | 0.09977
908.55 | 0.10588
908.6 | 0.11239
908.65 | 0.11781
908.7 | 0.12279
908.75 | 0.12747
908.8 | 0.13168
908.85 | 0.13525
908.9 | 0.13798
908.95 | 0.13952
909 | 0.14021
909.05 | 0.13935
909.1 | 0.13799
909.15 | 0.1356
909.2 | 0.13271
909.25 | 0.1295
909.3 | 0.12497
909.35 | 0.11915
909.4 | 0.11306
909.45 | 0.10655
909.5 | 0.10044
909.55 | 0.09407
909.6 | 0.08809
909.65 | 0.08186
909.7 | 0.07554
909.75 | 0.06914
909.8 | 0.06281
909.85 | 0.0573
909.9 | 0.05272
909.95 | 0.04846
910 | 0.04453
910.05 | 0.04092
910.1 | 0.03733
910.15 | 0.0339
910.2 | 0.03077
910.25 | 0.02837
910.3 | 0.02626
910.35 | 0.02416
910.4 | 0.02248
910.45 | 0.02095
910.5 | 0.0197
910.55 | 0.01873
910.6 | 0.0179
910.65 | 0.01721
910.7 | 0.0168
910.75 | 0.01638
910.8 | 0.01625
910.85 | 0.01639
910.9 | 0.0168
910.95 | 0.01736
911 | 0.01791
911.05 | 0.01874
911.1 | 0.01986
911.15 | 0.02111
911.2 | 0.02278
911.25 | 0.0246
911.3 | 0.02685
911.35 | 0.02967
911.4 | 0.03294
911.45 | 0.0365
911.5 | 0.04038
911.55 | 0.04472
911.6 | 0.04924
911.65 | 0.05394
911.7 | 0.05928
911.75 | 0.06512
911.8 | 0.07148
911.85 | 0.07775
911.9 | 0.08378
911.95 | 0.09004
912 | 0.0962
912.05 | 0.10243
912.1 | 0.10857
912.15 | 0.11494
912.2 | 0.12105
912.25 | 0.12639
912.3 | 0.13094
912.35 | 0.13467
912.4 | 0.13791
912.45 | 0.14031
912.5 | 0.14186
912.55 | 0.14169
912.6 | 0.14066
912.65 | 0.13843
912.7 | 0.13502
912.75 | 0.13095
912.8 | 0.12624
912.85 | 0.12091
912.9 | 0.11529
912.95 | 0.10925
913 | 0.10246
913.05 | 0.09528
913.1 | 0.08881
913.15 | 0.08257
913.2 | 0.07625
913.25 | 0.0706
913.3 | 0.06486
913.35 | 0.05918
913.4 | 0.0537
913.45 | 0.04827
913.5 | 0.04333
913.55 | 0.03929
913.6 | 0.03556
913.65 | 0.03215
913.7 | 0.02903
913.75 | 0.02622
913.8 | 0.02356
913.85 | 0.02119
913.9 | 0.01924
913.95 | 0.01772
914 | 0.01634
914.05 | 0.01496
914.1 | 0.01386
914.15 | 0.0129
914.2 | 0.0118
914.25 | 0.01112
914.3 | 0.0103
914.35 | 0.00962
914.4 | 0.00908
914.45 | 0.00853
914.5 | 0.00799
914.55 | 0.00758
914.6 | 0.00718
914.65 | 0.00663
914.7 | 0.00636
914.75 | 0.00596
914.8 | 0.00555
914.85 | 0.00528
914.9 | 0.00501
914.95 | 0.00488
915 | 0.00475
915.05 | 0.00448
915.1 | 0.00434
915.15 | 0.00421
915.2 | 0.00408
915.25 | 0.00394
915.3 | 0.00381
915.35 | 0.00381
915.4 | 0.00368
915.45 | 0.00341
915.5 | 0.00314
915.55 | 0.00314
915.6 | 0.00301
915.65 | 0.00287
915.7 | 0.00274
915.75 | 0.00274
915.8 | 0.00274
915.85 | 0.00274
915.9 | 0.00275
915.95 | 0.00275
916 | 0.00275
916.05 | 0.00275
916.1 | 0.00262
916.15 | 0.00262
916.2 | 0.00249
916.25 | 0.00249
916.3 | 0.00249
916.35 | 0.00235
916.4 | 0.00236
916.45 | 0.00236
916.5 | 0.00236
916.55 | 0.00236
916.6 | 0.00236
916.65 | 0.00236
916.7 | 0.00236
916.75 | 0.00237
916.8 | 0.00237
916.85 | 0.0025
916.9 | 0.0025
916.95 | 0.00251
917 | 0.00251
917.05 | 0.00251
917.1 | 0.00278
917.15 | 0.00292
917.2 | 0.00305
917.25 | 0.00319
917.3 | 0.00346
917.35 | 0.00373
917.4 | 0.00387
917.45 | 0.00427
917.5 | 0.00468
917.55 | 0.00509
917.6 | 0.0055
917.65 | 0.00577
917.7 | 0.00618
917.75 | 0.00658
917.8 | 0.00713
917.85 | 0.00767
917.9 | 0.00822
917.95 | 0.0089
918 | 0.00945
918.05 | 0.01
918.1 | 0.01054
918.15 | 0.01109
918.2 | 0.01178
918.25 | 0.01233
918.3 | 0.01288
918.35 | 0.01356
918.4 | 0.01425
918.45 | 0.01481
918.5 | 0.01522
918.55 | 0.01577
918.6 | 0.01633
918.65 | 0.0166
918.7 | 0.01702
918.75 | 0.01744
918.8 | 0.01771
918.85 | 0.01785
918.9 | 0.01799
918.95 | 0.01786
919 | 0.01786
919.05 | 0.01786
919.1 | 0.01758
919.15 | 0.01731
919.2 | 0.01703
919.25 | 0.01662
919.3 | 0.01607
919.35 | 0.01566
919.4 | 0.01511
919.45 | 0.0147
919.5 | 0.01415
919.55 | 0.0136
919.6 | 0.01278
919.65 | 0.01209
919.7 | 0.01155
919.75 | 0.011
919.8 | 0.01045
919.85 | 0.00991
919.9 | 0.00937
919.95 | 0.00896
920 | 0.00855
920.05 | 0.00801
920.1 | 0.0076
920.15 | 0.00733
920.2 | 0.00706
920.25 | 0.00679
920.3 | 0.00638
920.35 | 0.00611
920.4 | 0.00584
920.45 | 0.00558
920.5 | 0.00531
920.55 | 0.00517
920.6 | 0.00504
920.65 | 0.00477
920.7 | 0.00463
920.75 | 0.0045
920.8 | 0.0045
920.85 | 0.0045
920.9 | 0.00437
920.95 | 0.00437
921 | 0.00437
921.05 | 0.00437
921.1 | 0.00424
921.15 | 0.00411
921.2 | 0.00411
921.25 | 0.00411
921.3 | 0.00398
921.35 | 0.00384
921.4 | 0.00384
921.45 | 0.00371
921.5 | 0.00385
921.55 | 0.00371
921.6 | 0.00371
921.65 | 0.00372
921.7 | 0.00372
921.75 | 0.00399
921.8 | 0.00399
921.85 | 0.00399
921.9 | 0.00399
921.95 | 0.00413
922 | 0.00413
922.05 | 0.00413
922.1 | 0.00413
922.15 | 0.00413
922.2 | 0.00427
922.25 | 0.00427
922.3 | 0.00414
922.35 | 0.00414
922.4 | 0.00428
922.45 | 0.00441
922.5 | 0.00441
922.55 | 0.00469
922.6 | 0.00469
922.65 | 0.00496
922.7 | 0.0051
922.75 | 0.0055
922.8 | 0.00564
922.85 | 0.00591
922.9 | 0.00632
922.95 | 0.00659
923 | 0.007
923.05 | 0.00728
923.1 | 0.00755
923.15 | 0.00796
923.2 | 0.00823
923.25 | 0.00864
923.3 | 0.00905
923.35 | 0.0096
923.4 | 0.01001
923.45 | 0.01042
923.5 | 0.01069
923.55 | 0.01111
923.6 | 0.01152
923.65 | 0.01193
923.7 | 0.01234
923.75 | 0.01275
923.8 | 0.01289
923.85 | 0.01331
923.9 | 0.01358
923.95 | 0.01372
924 | 0.014
924.05 | 0.01427
924.1 | 0.01427
924.15 | 0.01441
924.2 | 0.01441
924.25 | 0.01455
924.3 | 0.01456
924.35 | 0.01442
924.4 | 0.01415
924.45 | 0.01401
924.5 | 0.01374
924.55 | 0.01333
924.6 | 0.01292
924.65 | 0.01264
924.7 | 0.01223
924.75 | 0.01169
924.8 | 0.011
924.85 | 0.01059
924.9 | 0.01019
924.95 | 0.00964
925 | 0.00923
925.05 | 0.00883
925.1 | 0.00842
925.15 | 0.00788
925.2 | 0.00747
925.25 | 0.0072
925.3 | 0.00693
925.35 | 0.00666
925.4 | 0.00625
925.45 | 0.00599
925.5 | 0.00572
925.55 | 0.00545
925.6 | 0.00518
925.65 | 0.00504
925.7 | 0.00477
925.75 | 0.00464
925.8 | 0.00451
925.85 | 0.00424
925.9 | 0.00424
925.95 | 0.00411
926 | 0.00411
926.05 | 0.00397
926.1 | 0.00397
926.15 | 0.00398
926.2 | 0.00398
926.25 | 0.00384
926.3 | 0.00371
926.35 | 0.00358
926.4 | 0.00358
926.45 | 0.00358
926.5 | 0.00345
926.55 | 0.00331
926.6 | 0.00331
926.65 | 0.00318
926.7 | 0.00305
926.75 | 0.00305
926.8 | 0.00305
926.85 | 0.00319
926.9 | 0.00319
926.95 | 0.00319
927 | 0.00319
927.05 | 0.00319
927.1 | 0.00306
927.15 | 0.00292
927.2 | 0.00306
927.25 | 0.00306
927.3 | 0.00293
927.35 | 0.00293
927.4 | 0.0028
927.45 | 0.0028
927.5 | 0.0028
927.55 | 0.00267
927.6 | 0.00267
927.65 | 0.00267
927.7 | 0.00267
927.75 | 0.00267
927.8 | 0.00254
927.85 | 0.00254
927.9 | 0.00254
927.95 | 0.00254
928 | 0.00254
928.05 | 0.00254
928.1 | 0.00241
928.15 | 0.00255
928.2 | 0.00255
928.25 | 0.00255
928.3 | 0.00242
928.35 | 0.00242
928.4 | 0.00242
928.45 | 0.00242
928.5 | 0.00242
928.55 | 0.00229
928.6 | 0.00243
928.65 | 0.00243
928.7 | 0.00243
928.75 | 0.00243
928.8 | 0.00243
928.85 | 0.00257
928.9 | 0.00257
928.95 | 0.00257
929 | 0.00271
929.05 | 0.00271
929.1 | 0.00284
929.15 | 0.00271
929.2 | 0.00271
929.25 | 0.00258
929.3 | 0.00258
929.35 | 0.00258
929.4 | 0.00258
929.45 | 0.00245
929.5 | 0.00245
929.55 | 0.00232
929.6 | 0.00218
929.65 | 0.00219
929.7 | 0.00219
929.75 | 0.00205
929.8 | 0.00205
929.85 | 0.00206
929.9 | 0.00206
929.95 | 0.00192
930 | 0.00193
930.05 | 0.00206
930.1 | 0.00193
930.15 | 0.00206
930.2 | 0.00207
930.25 | 0.00207
930.3 | 0.00207
930.35 | 0.00207
930.4 | 0.00207
930.45 | 0.00207
930.5 | 0.00207
930.55 | 0.00208
930.6 | 0.00208
930.65 | 0.00194
930.7 | 0.00195
930.75 | 0.00195
930.8 | 0.00195
930.85 | 0.00208
930.9 | 0.00195
930.95 | 0.00195
931 | 0.00182
931.05 | 0.00182
931.1 | 0.00182
931.15 | 0.00182
931.2 | 0.00182
931.25 | 0.00183
931.3 | 0.00169
931.35 | 0.00183
931.4 | 0.0017
931.45 | 0.00183
931.5 | 0.00183
931.55 | 0.00183
931.6 | 0.0017
931.65 | 0.00184
931.7 | 0.0017
931.75 | 0.00171
931.8 | 0.00171
931.85 | 0.00157
931.9 | 0.00158
931.95 | 0.00144
932 | 0.00144
932.05 | 0.00144
932.1 | 0.00145
932.15 | 0.00158
932.2 | 0.00145
932.25 | 0.00145
932.3 | 0.00145
932.35 | 0.00145
932.4 | 0.00145
932.45 | 0.00159
932.5 | 0.00159
932.55 | 0.00159
932.6 | 0.00159
932.65 | 0.0016
932.7 | 0.0016
932.75 | 0.0016
932.8 | 0.0016
932.85 | 0.0016
932.9 | 0.0016
932.95 | 0.00174
933 | 0.00161
933.05 | 0.00174
933.1 | 0.00174
933.15 | 0.00174
933.2 | 0.00161
933.25 | 0.00161
933.3 | 0.00161
933.35 | 0.00162
933.4 | 0.00162
933.45 | 0.00148
933.5 | 0.00149
933.55 | 0.00149
933.6 | 0.00135
933.65 | 0.00135
933.7 | 0.00136
933.75 | 0.00149
933.8 | 0.00136
933.85 | 0.00149
933.9 | 0.0015
933.95 | 0.0015
934 | 0.0015
934.05 | 0.0015
934.1 | 0.0015
934.15 | 0.0015
934.2 | 0.0015
934.25 | 0.00151
934.3 | 0.00137
934.35 | 0.00137
934.4 | 0.00138
934.45 | 0.00138
934.5 | 0.00151
934.55 | 0.00151
934.6 | 0.00138
934.65 | 0.00152
934.7 | 0.00152
934.75 | 0.00165
934.8 | 0.00166
934.85 | 0.00179
934.9 | 0.00193
934.95 | 0.00179
935 | 0.0018
935.05 | 0.00166
935.1 | 0.00166
935.15 | 0.00167
935.2 | 0.00153
935.25 | 0.00167
935.3 | 0.00153
935.35 | 0.00154
935.4 | 0.00154
935.45 | 0.00154
935.5 | 0.00141
935.55 | 0.00141
935.6 | 0.00141
935.65 | 0.00141
935.7 | 0.00141
935.75 | 0.00141
935.8 | 0.00141
935.85 | 0.00128
935.9 | 0.00128
935.95 | 0.00128
936 | 0.00129
936.05 | 0.00115
936.1 | 0.00115
936.15 | 0.00116
936.2 | 0.00102
936.25 | 0.00102
936.3 | 0.000890924
936.35 | 0.000758089
936.4 | 0.000759471
936.45 | 0.000760853
936.5 | 0.000762235
936.55 | 0.000629432
936.6 | 0.000764999
936.65 | 0.000900598
936.7 | 0.00090198
936.75 | 0.000903362
936.8 | 0.000904743
936.85 | 0.00104
936.9 | 0.00104
936.95 | 0.00104
937 | 0.00104
937.05 | 0.00105
937.1 | 0.00105
937.15 | 0.000914415
937.2 | 0.00078158
937.25 | 0.000782962
937.3 | 0.000784343
937.35 | 0.000785725
937.4 | 0.000787106
937.45 | 0.000788488
937.5 | 0.000655684
937.55 | 0.000657066
937.6 | 0.000658447
937.65 | 0.000659828
937.7 | 0.000795395
937.75 | 0.000796776
937.8 | 0.000663972
937.85 | 0.000665354
937.9 | 0.000666735
937.95 | 0.000802301
938 | 0.000669497
938.05 | 0.000670879
938.1 | 0.00067226
938.15 | 0.000673641
938.2 | 0.000675022
938.25 | 0.000676403
938.3 | 0.000677784
938.35 | 0.000679165
938.4 | 0.000680546
938.45 | 0.000681927
938.5 | 0.000683308
938.55 | 0.000684689
938.6 | 0.00068607
938.65 | 0.000687451
938.7 | 0.000688832
938.75 | 0.000690213
938.8 | 0.000691593
938.85 | 0.000692974
938.9 | 0.000694355
938.95 | 0.000695736
939 | 0.000562963
939.05 | 0.000430222
939.1 | 0.000431602
939.15 | 0.000432983
939.2 | 0.000434364
939.25 | 0.000435744
939.3 | 0.000437125
939.35 | 0.000438505
939.4 | 0.000574008
939.45 | 0.000441266
939.5 | 0.000442647
939.55 | 0.000444027
939.6 | 0.000445408
939.65 | 0.000446788
939.7 | 0.000448169
939.75 | 0.000449549
939.8 | 0.000450929
939.85 | 0.000452309
939.9 | 0.000587812
939.95 | 0.00045507
940 | 0.000590572
940.05 | 0.00045783
940.1 | 0.000459211
940.15 | 0.000594712
940.2 | 0.000461971
940.25 | 0.000463351
940.3 | 0.000464731
940.35 | 0.000332021
940.4 | 0.000333401
940.45 | 0.000334781
940.5 | 0.000336161
940.55 | 0.000337541
940.6 | 0.000338921
940.65 | 0.000340301
940.7 | 0.000341681
940.75 | 0.00034306
940.8 | 0.00034444
940.85 | 0.00047991
940.9 | 0.00048129
940.95 | 0.00048267
941 | 0.000484049
941.05 | 0.000619551
941.1 | 0.000620931
941.15 | 0.00062231
941.2 | 0.00062369
941.25 | 0.00062507
941.3 | 0.000626449
941.35 | 0.000627829
941.4 | 0.000629208
941.45 | 0.000764741
941.5 | 0.000766121
941.55 | 0.0007675
941.6 | 0.000768879
941.65 | 0.000636105
941.7 | 0.000771638
941.75 | 0.000773018
941.8 | 0.000908582
941.85 | 0.000909961
941.9 | 0.000911341
941.95 | 0.00091272
942 | 0.000914099
942.05 | 0.000915478
942.1 | 0.000916858
942.15 | 0.000918237
942.2 | 0.00105
942.25 | 0.000920995
942.3 | 0.000922374
942.35 | 0.000923753
942.4 | 0.000925132
942.45 | 0.000926511
942.5 | 0.00092789
942.55 | 0.000929269
942.6 | 0.000930648
942.65 | 0.000932027
942.7 | 0.000933406
942.75 | 0.000934785
942.8 | 0.000936164
942.85 | 0.000937543
942.9 | 0.000938921
942.95 | 0.0009403
943 | 0.000941679
943.05 | 0.00108
943.1 | 0.00108
943.15 | 0.00108
943.2 | 0.000947194
943.25 | 0.000948572
943.3 | 0.00108
943.35 | 0.00109
943.4 | 0.00109
943.45 | 0.000954087
943.5 | 0.000955465
943.55 | 0.000956844
943.6 | 0.000958222
943.65 | 0.000825415
943.7 | 0.000826794
943.75 | 0.000828172
943.8 | 0.000829551
943.85 | 0.000830929
943.9 | 0.000832307
943.95 | 0.000833686
944 | 0.000835064
944.05 | 0.000702289
944.1 | 0.000703667
944.15 | 0.000705045
944.2 | 0.000840577
944.25 | 0.000841955
944.3 | 0.000843333
944.35 | 0.000844711
944.4 | 0.000846089
944.45 | 0.000847467
944.5 | 0.000848845
944.55 | 0.000850223
944.6 | 0.000851601
944.65 | 0.000987164
944.7 | 0.000988542
944.75 | 0.00098992
944.8 | 0.00113
944.85 | 0.00113
944.9 | 0.000994054
944.95 | 0.00113
945 | 0.000996809
945.05 | 0.000998187
945.1 | 0.00113
945.15 | 0.00114
945.2 | 0.001
945.25 | 0.001
945.3 | 0.00101
945.35 | 0.00101
945.4 | 0.00101
945.45 | 0.00101
945.5 | 0.00101
945.55 | 0.00115
945.6 | 0.00115
945.65 | 0.00101
945.7 | 0.00115
945.75 | 0.00115
945.8 | 0.00115
945.85 | 0.00115
945.9 | 0.00116
945.95 | 0.00129
946 | 0.00129
946.05 | 0.00129
946.1 | 0.0013
946.15 | 0.0013
946.2 | 0.0013
946.25 | 0.00143
946.3 | 0.00144
946.35 | 0.00157
946.4 | 0.00157
946.45 | 0.00157
946.5 | 0.00158
946.55 | 0.00144
946.6 | 0.00144
946.65 | 0.00145
946.7 | 0.00158
946.75 | 0.00158
946.8 | 0.00145
946.85 | 0.00132
946.9 | 0.00132
946.95 | 0.00132
947 | 0.00132
947.05 | 0.00119
947.1 | 0.00105
947.15 | 0.00119
947.2 | 0.00119
947.25 | 0.00106
947.3 | 0.00106
947.35 | 0.00106
947.4 | 0.00106
947.45 | 0.00106
947.5 | 0.00107
947.55 | 0.00107
947.6 | 0.0012
947.65 | 0.0012
947.7 | 0.00121
947.75 | 0.00134
947.8 | 0.00121
947.85 | 0.00134
947.9 | 0.00135
947.95 | 0.00135
948 | 0.00148
948.05 | 0.00135
948.1 | 0.00135
948.15 | 0.00135
948.2 | 0.00149
948.25 | 0.00135
948.3 | 0.00136
948.35 | 0.00149
948.4 | 0.00149
948.45 | 0.00149
948.5 | 0.00136
948.55 | 0.0015
948.6 | 0.00163
948.65 | 0.00163
948.7 | 0.00164
948.75 | 0.0015
948.8 | 0.0015
948.85 | 0.00164
948.9 | 0.00164
948.95 | 0.00164
949 | 0.00164
949.05 | 0.00151
949.1 | 0.00151
949.15 | 0.00151
949.2 | 0.00152
949.25 | 0.00165
949.3 | 0.00165
949.35 | 0.00165
949.4 | 0.00152
949.45 | 0.00152
949.5 | 0.00152
949.55 | 0.00166
949.6 | 0.00166
949.65 | 0.0018
949.7 | 0.00166
949.75 | 0.00166
949.8 | 0.00167
949.85 | 0.00167
949.9 | 0.0018
949.95 | 0.00167
950 | 0.00181
950.05 | 0.00181
950.1 | 0.00181
950.15 | 0.00181
950.2 | 0.00195
950.25 | 0.00195
950.3 | 0.00195
950.35 | 0.00208
950.4 | 0.00209
950.45 | 0.00209
950.5 | 0.00222
950.55 | 0.00236
950.6 | 0.00236
950.65 | 0.00236
950.7 | 0.0025
950.75 | 0.0025
950.8 | 0.00263
950.85 | 0.00264
950.9 | 0.00264
950.95 | 0.00264
951 | 0.00277
951.05 | 0.00278
951.1 | 0.00278
951.15 | 0.00278
951.2 | 0.00278
951.25 | 0.00278
951.3 | 0.00292
951.35 | 0.00292
951.4 | 0.00292
951.45 | 0.00306
951.5 | 0.00319
951.55 | 0.00333
951.6 | 0.00346
951.65 | 0.00347
951.7 | 0.0036
951.75 | 0.00374
951.8 | 0.00387
951.85 | 0.00401
951.9 | 0.00415
951.95 | 0.00442
952 | 0.00455
952.05 | 0.00469
952.1 | 0.00483
952.15 | 0.00496
952.2 | 0.00524
952.25 | 0.00537
952.3 | 0.00564
952.35 | 0.00592
952.4 | 0.00632
952.45 | 0.00673
952.5 | 0.007
952.55 | 0.00741
952.6 | 0.00782
952.65 | 0.00836
952.7 | 0.00877
952.75 | 0.00932
952.8 | 0.00987
952.85 | 0.01055
952.9 | 0.01123
952.95 | 0.01178
953 | 0.01233
953.05 | 0.01302
953.1 | 0.01356
953.15 | 0.01425
953.2 | 0.01494
953.25 | 0.01563
953.3 | 0.01632
953.35 | 0.01715
953.4 | 0.0177
953.45 | 0.01826
953.5 | 0.01881
953.55 | 0.01937
953.6 | 0.01992
953.65 | 0.02034
953.7 | 0.02076
953.75 | 0.02118
953.8 | 0.02132
953.85 | 0.0216
953.9 | 0.0216
953.95 | 0.0216
954 | 0.0216
954.05 | 0.02146
954.1 | 0.02132
954.15 | 0.02105
954.2 | 0.02077
954.25 | 0.02036
954.3 | 0.0198
954.35 | 0.01925
954.4 | 0.0187
954.45 | 0.01815
954.5 | 0.01746
954.55 | 0.01677
954.6 | 0.01594
954.65 | 0.01512
954.7 | 0.01443
954.75 | 0.01361
954.8 | 0.01279
954.85 | 0.01211
954.9 | 0.01129
954.95 | 0.01047
955 | 0.00965
955.05 | 0.00897
955.1 | 0.0083
955.15 | 0.00762
955.2 | 0.00708
955.25 | 0.00654
955.3 | 0.006
955.35 | 0.00546
955.4 | 0.00505
955.45 | 0.00465
955.5 | 0.00425
955.55 | 0.00398
955.6 | 0.00357
955.65 | 0.00331
955.7 | 0.00304
955.75 | 0.00291
955.8 | 0.00264
955.85 | 0.0025
955.9 | 0.00224
955.95 | 0.0021
956 | 0.00184
956.05 | 0.0017
956.1 | 0.00144
956.15 | 0.00144
956.2 | 0.00144
956.25 | 0.00131
956.3 | 0.00117
956.35 | 0.00117
956.4 | 0.00118
956.45 | 0.00104
956.5 | 0.00104
956.55 | 0.00105
956.6 | 0.00105
956.65 | 0.000914733
956.7 | 0.000782015
956.75 | 0.000649328
956.8 | 0.000650701
956.85 | 0.000652073
956.9 | 0.000653445
956.95 | 0.00052079
957 | 0.000522163
957.05 | 0.000389539
957.1 | 0.000390912
957.15 | 0.000526279
957.2 | 0.000393656
957.25 | 0.000395028
957.3 | 0.0003964
957.35 | 0.000397772
957.4 | 0.000399144
957.45 | 0.000266552
957.5 | 0.000133992
957.55 | 0.000135364
957.6 | 0.000136736
957.65 | 0.000138108
957.7 | 5.57858e-06
957.75 | 0.000140851
957.8 | 8.32227e-06
957.85 | 9.69408e-06
957.9 | 1.10659e-05
957.95 | 1.24376e-05
958 | 1.38094e-05
958.05 | 1.51811e-05
958.1 | -0.000117316
958.15 | -0.000115945
958.2 | -0.000114573
958.25 | -0.000113202
958.3 | -0.00011183
958.35 | -0.000110458
958.4 | -0.000242925
958.45 | -0.000241553
958.5 | -0.000240181
958.55 | -0.00023881
958.6 | -0.000237439
958.65 | -0.000236067
958.7 | -0.000100858
958.75 | -9.94864e-05
958.8 | -9.8115e-05
958.85 | 3.71256e-05
958.9 | 0.000172398
958.95 | 0.000173769
959 | 0.000309073
959.05 | 0.000310444
959.1 | 0.000311815
959.15 | 0.000313186
959.2 | 0.000448522
959.25 | 0.000449893
959.3 | 0.000451264
959.35 | 0.00058663
959.4 | 0.000588002
959.45 | 0.000589373
959.5 | 0.000590744
959.55 | 0.000592115
959.6 | 0.000593486
959.65 | 0.000460861
959.7 | 0.000462232
959.75 | 0.00032964
959.8 | 0.00033101
959.85 | 0.000332381
959.9 | 0.000333752
959.95 | 0.000335123
960 | 0.000336494
960.05 | 0.000203932
960.1 | 0.000205303
960.15 | 0.000206674
960.2 | 0.000341977
960.25 | 0.000343348
960.3 | 0.000478682
960.35 | 0.000480053
960.4 | 0.000615419
960.45 | 0.00061679
960.5 | 0.000618161
960.55 | 0.000619531
960.6 | 0.000620902
960.65 | 0.000622272
960.7 | 0.00075767
960.75 | 0.00075904
960.8 | 0.000760411
960.85 | 0.000761781
960.9 | 0.00089721
960.95 | 0.000898581
961 | 0.000899951
961.05 | 0.000901322
961.1 | 0.00117
961.15 | 0.00117
961.2 | 0.00131
961.25 | 0.00144
961.3 | 0.00158
961.35 | 0.00171
961.4 | 0.00185
961.45 | 0.00199
961.5 | 0.00226
961.55 | 0.00253
961.6 | 0.00266
961.65 | 0.00293
961.7 | 0.0032
961.75 | 0.00347
961.8 | 0.00361
961.85 | 0.00402
961.9 | 0.00415
961.95 | 0.00442
962 | 0.00483
962.05 | 0.0051
962.1 | 0.00537
962.15 | 0.00564
962.2 | 0.00605
962.25 | 0.00632
962.3 | 0.00673
962.35 | 0.00714
962.4 | 0.00755
962.45 | 0.00809
962.5 | 0.0085
962.55 | 0.00904
962.6 | 0.00959
962.65 | 0.01
962.7 | 0.01055
962.75 | 0.01096
962.8 | 0.0115
962.85 | 0.01192
962.9 | 0.01233
962.95 | 0.01274
963 | 0.01288
963.05 | 0.01315
963.1 | 0.01343
963.15 | 0.0137
963.2 | 0.01384
963.25 | 0.01412
963.3 | 0.01426
963.35 | 0.01426
963.4 | 0.01426
963.45 | 0.01412
963.5 | 0.01412
963.55 | 0.01399
963.6 | 0.01385
963.65 | 0.01372
963.7 | 0.01331
963.75 | 0.0129
963.8 | 0.01263
963.85 | 0.01222
963.9 | 0.01181
963.95 | 0.0114
964 | 0.01085
964.05 | 0.01045
964.1 | 0.0099
964.15 | 0.00936
964.2 | 0.00882
964.25 | 0.00841
964.3 | 0.00801
964.35 | 0.0076
964.4 | 0.00719
964.45 | 0.00679
964.5 | 0.00652
964.55 | 0.00611
964.6 | 0.00571
964.65 | 0.00558
964.7 | 0.00531
964.75 | 0.00517
964.8 | 0.00491
964.85 | 0.00464
964.9 | 0.0045
964.95 | 0.00437
965 | 0.0041
965.05 | 0.00397
965.1 | 0.00397
965.15 | 0.00384
965.2 | 0.0037
965.25 | 0.0037
965.3 | 0.00357
965.35 | 0.00357
965.4 | 0.00357
965.45 | 0.00344
965.5 | 0.00344
965.55 | 0.00344
965.6 | 0.00344
965.65 | 0.00345
965.7 | 0.00358
965.75 | 0.00372
965.8 | 0.00372
965.85 | 0.00399
965.9 | 0.00413
965.95 | 0.0044
966 | 0.0048
966.05 | 0.00507
966.1 | 0.00548
966.15 | 0.00589
966.2 | 0.0063
966.25 | 0.00684
966.3 | 0.00738
966.35 | 0.00793
966.4 | 0.00861
966.45 | 0.00929
966.5 | 0.01011
966.55 | 0.01092
966.6 | 0.01161
966.65 | 0.01243
966.7 | 0.01325
966.75 | 0.01421
966.8 | 0.01504
966.85 | 0.016
966.9 | 0.01683
966.95 | 0.01766
967 | 0.01849
967.05 | 0.01904
967.1 | 0.01946
967.15 | 0.01974
967.2 | 0.02016
967.25 | 0.0203
967.3 | 0.02044
967.35 | 0.02016
967.4 | 0.02002
967.45 | 0.01961
967.5 | 0.0192
967.55 | 0.01864
967.6 | 0.01809
967.65 | 0.01726
967.7 | 0.01644
967.75 | 0.01548
967.8 | 0.01465
967.85 | 0.01383
967.9 | 0.01301
967.95 | 0.01192
968 | 0.0111
968.05 | 0.01001
968.1 | 0.00906
968.15 | 0.00825
968.2 | 0.00757
968.25 | 0.00703
968.3 | 0.00662
968.35 | 0.00595
968.4 | 0.00554
968.45 | 0.00528
968.5 | 0.00501
968.55 | 0.00487
968.6 | 0.00487
968.65 | 0.00488
968.7 | 0.00488
968.75 | 0.00501
968.8 | 0.00501
968.85 | 0.00515
968.9 | 0.00529
968.95 | 0.00556
969 | 0.0057
969.05 | 0.00597
969.1 | 0.00637
969.15 | 0.00665
969.2 | 0.00692
969.25 | 0.00733
969.3 | 0.0076
969.35 | 0.00801
969.4 | 0.00828
969.45 | 0.00869
969.5 | 0.0091
969.55 | 0.00937
969.6 | 0.00951
969.65 | 0.00978
969.7 | 0.01006
969.75 | 0.01033
969.8 | 0.01047
969.85 | 0.01074
969.9 | 0.01088
969.95 | 0.01102
970 | 0.01102
970.05 | 0.01102
970.1 | 0.01102
970.15 | 0.01102
970.2 | 0.01102
970.25 | 0.01103
970.3 | 0.01089
970.35 | 0.01062
970.4 | 0.01048
970.45 | 0.01021
970.5 | 0.01008
970.55 | 0.00981
970.6 | 0.00967
970.65 | 0.00954
970.7 | 0.0094
970.75 | 0.00927
970.8 | 0.00913
970.85 | 0.009
970.9 | 0.009
970.95 | 0.00887
971 | 0.009
971.05 | 0.009
971.1 | 0.00914
971.15 | 0.00928
971.2 | 0.00942
971.25 | 0.00969
971.3 | 0.0101
971.35 | 0.01051
971.4 | 0.01106
971.45 | 0.01174
971.5 | 0.01243
971.55 | 0.01311
971.6 | 0.01407
971.65 | 0.01517
971.7 | 0.01641
971.75 | 0.01765
971.8 | 0.01876
971.85 | 0.02001
971.9 | 0.0214
971.95 | 0.02293
972 | 0.02446
972.05 | 0.02628
972.1 | 0.02811
972.15 | 0.02966
972.2 | 0.03121
972.25 | 0.03263
972.3 | 0.03391
972.35 | 0.03519
972.4 | 0.03619
972.45 | 0.03704
972.5 | 0.03747
972.55 | 0.03762
972.6 | 0.03719
972.65 | 0.03676
972.7 | 0.03605
972.75 | 0.0352
972.8 | 0.03406
972.85 | 0.03265
972.9 | 0.03095
972.95 | 0.02912
973 | 0.02729
973.05 | 0.02547
973.1 | 0.02366
973.15 | 0.02185
973.2 | 0.0199
973.25 | 0.01811
973.3 | 0.01645
973.35 | 0.01467
973.4 | 0.01316
973.45 | 0.01193
973.5 | 0.01057
973.55 | 0.00948
973.6 | 0.0084
973.65 | 0.00745
973.7 | 0.00664
973.75 | 0.00583
973.8 | 0.00502
973.85 | 0.00448
973.9 | 0.00408
973.95 | 0.00354
974 | 0.00327
974.05 | 0.003
974.1 | 0.0026
974.15 | 0.00233
974.2 | 0.00207
974.25 | 0.00193
974.3 | 0.0018
974.35 | 0.00167
974.4 | 0.00153
974.45 | 0.0014
974.5 | 0.00127
974.55 | 0.00127
974.6 | 0.00127
974.65 | 0.00114
974.7 | 0.00114
974.75 | 0.00114
974.8 | 0.00114
974.85 | 0.00114
974.9 | 0.00115
974.95 | 0.00115
975 | 0.00128
975.05 | 0.00128
975.1 | 0.00129
975.15 | 0.00142
975.2 | 0.00156
975.25 | 0.00169
975.3 | 0.00183
975.35 | 0.00196
975.4 | 0.0021
975.45 | 0.00223
975.5 | 0.00237
975.55 | 0.00251
975.6 | 0.00278
975.65 | 0.00291
975.7 | 0.00305
975.75 | 0.00332
975.8 | 0.00345
975.85 | 0.00346
975.9 | 0.00346
975.95 | 0.00359
976 | 0.00373
976.05 | 0.00373
976.1 | 0.00373
976.15 | 0.0036
976.2 | 0.00346
976.25 | 0.00333
976.3 | 0.00333
976.35 | 0.0032
976.4 | 0.00307
976.45 | 0.00293
976.5 | 0.00253
976.55 | 0.0024
976.6 | 0.00227
976.65 | 0.002
976.7 | 0.00173
976.75 | 0.0016
976.8 | 0.00147
976.85 | 0.00107
976.9 | 0.000798597
976.95 | 0.000666028
977 | 0.000533491
977.05 | 0.000400985
977.1 | 0.000134705
977.15 | -0.00013145
977.2 | -0.000397479
977.25 | -0.000529765
977.3 | -0.000528401
977.35 | -0.000794242
977.4 | -0.000792879
977.45 | -0.00092507
977.5 | -0.00106
977.55 | -0.00119
977.6 | -0.00119
977.65 | -0.00119
977.7 | -0.00132
977.75 | -0.00132
977.8 | -0.00145
977.85 | -0.00158
977.9 | -0.00171
977.95 | -0.00185
978 | -0.00184
978.05 | -0.00184
978.1 | -0.00197
978.15 | -0.00211
978.2 | -0.00211
978.25 | -0.00224
978.3 | -0.0021
978.35 | -0.0021
978.4 | -0.0021
978.45 | -0.0021
978.5 | -0.0021
978.55 | -0.0021
978.6 | -0.00209
978.65 | -0.00209
978.7 | -0.00209
978.75 | -0.00209
978.8 | -0.00209
978.85 | -0.00209
978.9 | -0.00209
978.95 | -0.00208
979 | -0.00208
979.05 | -0.00208
979.1 | -0.00208
979.15 | -0.00208
979.2 | -0.00208
979.25 | -0.00208
979.3 | -0.00208
979.35 | -0.00207
979.4 | -0.00221
979.45 | -0.0022
979.5 | -0.00234
979.55 | -0.00233
979.6 | -0.00233
979.65 | -0.00233
979.7 | -0.0022
979.75 | -0.00233
979.8 | -0.00233
979.85 | -0.00219
979.9 | -0.00219
979.95 | -0.00206
980 | -0.00206
980.05 | -0.00205
980.1 | -0.00192
980.15 | -0.00192
980.2 | -0.00192
980.25 | -0.00192
980.3 | -0.00178
980.35 | -0.00178
980.4 | -0.00191
980.45 | -0.00178
980.5 | -0.00191
980.55 | -0.00191
980.6 | -0.00177
980.65 | -0.00191
980.7 | -0.0019
980.75 | -0.00177
980.8 | -0.00177
980.85 | -0.00163
980.9 | -0.00163
980.95 | -0.0015
981 | -0.00136
981.05 | -0.00136
981.1 | -0.00123
981.15 | -0.00109
981.2 | -0.000956399
981.25 | -0.000821513
981.3 | -0.000820151
981.35 | -0.000818789
981.4 | -0.000683873
981.45 | -0.000682511
981.5 | -0.000547563
981.55 | -0.000412583
981.6 | -0.000411222
981.65 | -0.000276211
981.7 | -0.000141169
981.75 | -6.09493e-06
981.8 | -4.73331e-06
981.85 | 0.000130372
981.9 | 0.000265508
981.95 | 0.000400676
982 | 0.000535875
982.05 | 0.000671106
982.1 | 0.000672468
982.15 | 0.000941662
982.2 | 0.000943024
982.25 | 0.00108
982.3 | 0.00121
982.35 | 0.00135
982.4 | 0.00135
982.45 | 0.00135
982.5 | 0.00135
982.55 | 0.00135
982.6 | 0.00136
982.65 | 0.00136
982.7 | 0.00136
982.75 | 0.00136
982.8 | 0.00136
982.85 | 0.00136
982.9 | 0.00136
982.95 | 0.0015
983 | 0.0015
983.05 | 0.00164
983.1 | 0.0015
983.15 | 0.0015
983.2 | 0.00151
983.25 | 0.00137
983.3 | 0.00124
983.35 | 0.00124
983.4 | 0.00111
983.45 | 0.000977054
983.5 | 0.000978415
983.55 | 0.000845843
983.6 | 0.000713303
983.65 | 0.000714664
983.7 | 0.000582156
983.75 | 0.000583516
983.8 | 0.000451039
983.85 | 0.0004524
983.9 | 0.000319955
983.95 | 0.000187541
984 | 0.000188901
984.05 | 0.000190262
984.1 | 5.78793e-05
984.15 | 5.924e-05
984.2 | 6.06007e-05
984.25 | -7.17507e-05
984.3 | -7.03901e-05
984.35 | -6.90295e-05
984.4 | -6.76689e-05
984.45 | 6.74036e-05
984.5 | 6.87642e-05
984.55 | 0.000203868
984.6 | 0.000205229
984.65 | 0.000340364
984.7 | 0.000341724
984.75 | 0.000476891
984.8 | 0.000612089
984.85 | 0.000747319
984.9 | 0.00088258
984.95 | 0.00102
985 | 0.00115
985.05 | 0.00129
985.1 | 0.00129
985.15 | 0.00129
985.2 | 0.00156
985.25 | 0.00156
985.3 | 0.00156
985.35 | 0.0017
985.4 | 0.0017
985.45 | 0.0017
985.5 | 0.00184
985.55 | 0.00184
985.6 | 0.00184
985.65 | 0.00184
985.7 | 0.00184
985.75 | 0.00171
985.8 | 0.00171
985.85 | 0.00171
985.9 | 0.00158
985.95 | 0.00158
986 | 0.00145
986.05 | 0.00132
986.1 | 0.00118
986.15 | 0.00118
986.2 | 0.00105
986.25 | 0.00105
986.3 | 0.000920663
986.35 | 0.000922023
986.4 | 0.000789482
986.45 | 0.000656972
986.5 | 0.000658332
986.55 | 0.000525854
986.6 | 0.000527213
986.65 | 0.000394767
986.7 | 0.000262352
986.75 | 0.000263711
986.8 | 0.000265071
986.85 | 0.000132687
986.9 | 3.34741e-07
986.95 | 1.69431e-06
987 | -0.000130627
987.05 | -0.000129267
987.1 | -0.000127908
987.15 | -0.000126548
987.2 | -0.000125189
987.25 | -0.000123829
987.3 | -0.00012247
987.35 | -0.00012111
987.4 | -0.000119751
987.45 | -0.000118392
987.5 | -0.000117032
987.55 | -0.000115673
987.6 | -0.000114314
987.65 | -0.000112954
987.7 | -0.000245244
987.75 | -0.000243885
987.8 | -0.000242526
987.85 | -0.000241166
987.9 | -0.000239807
987.95 | -0.000238448
988 | -0.000237089
988.05 | -0.00023573
988.1 | -0.000234371
988.15 | -0.000233012
988.2 | -0.000231652
988.25 | -9.66443e-05
988.3 | -9.52852e-05
988.35 | 3.97543e-05
988.4 | 4.11133e-05
988.45 | 4.24723e-05
988.5 | 4.38313e-05
988.55 | 0.000178902
988.6 | 0.000314005
988.65 | 0.00018162
988.7 | 0.000182979
988.75 | 0.000184338
988.8 | 0.000185697
988.85 | 5.33435e-05
988.9 | 5.47023e-05
988.95 | 5.60611e-05
989 | 5.74199e-05
989.05 | 5.87786e-05
989.1 | -7.35432e-05
989.15 | -0.000205834
989.2 | -0.000204475
989.25 | -0.000203116
989.3 | -0.000335375
989.35 | -0.000334017
989.4 | -0.000466244
989.45 | -0.000464886
989.5 | -0.000597082
989.55 | -0.000595724
989.6 | -0.000727889
989.65 | -0.00072653
989.7 | -0.000725172
989.75 | -0.000857306
989.8 | -0.000855947
989.85 | -0.00098805
989.9 | -0.000986691
989.95 | -0.000985333
990 | -0.000983975
990.05 | -0.000982616
990.1 | -0.000981258
990.15 | -0.00111
990.2 | -0.00111
990.25 | -0.000977183
990.3 | -0.000975825
990.35 | -0.000974467
990.4 | -0.000839647
990.45 | -0.000838289
990.5 | -0.000836931
990.55 | -0.000835573
990.6 | -0.000834215
990.65 | -0.000699364
990.7 | -0.000698006
990.75 | -0.000696648
990.8 | -0.000828782
990.85 | -0.000693932
990.9 | -0.00055905
990.95 | -0.000557692
991 | -0.000556334
991.05 | -0.000421421
991.1 | -0.000420063
991.15 | -0.000418705
991.2 | -0.000283761
991.25 | -0.000282403
991.3 | -0.000147427
991.35 | -0.000146069
991.4 | -0.000144712
991.45 | -0.000143354
991.5 | -8.3468e-06
991.55 | -6.98902e-06
991.6 | 0.000128049
991.65 | -4.2735e-06
991.7 | 0.000130765
991.75 | 0.000132122
991.8 | 0.000267192
991.85 | 0.000402293
991.9 | 0.000537426
991.95 | 0.000538783
992 | 0.000673947
992.05 | 0.000675305
992.1 | 0.0008105
992.15 | 0.00108
992.2 | 0.00121
992.25 | 0.00135
992.3 | 0.00149
992.35 | 0.00176
992.4 | 0.00189
992.45 | 0.00203
992.5 | 0.00216
992.55 | 0.0023
992.6 | 0.00243
992.65 | 0.00257
992.7 | 0.00257
992.75 | 0.00271
992.8 | 0.00284
992.85 | 0.00284
992.9 | 0.00284
992.95 | 0.00284
993 | 0.00285
993.05 | 0.00298
993.1 | 0.00298
993.15 | 0.00298
993.2 | 0.00285
993.25 | 0.00285
993.3 | 0.00272
993.35 | 0.00272
993.4 | 0.00272
993.45 | 0.00259
993.5 | 0.00246
993.55 | 0.00246
993.6 | 0.00233
993.65 | 0.00219
993.7 | 0.00219
993.75 | 0.00206
993.8 | 0.00193
993.85 | 0.0018
993.9 | 0.00166
993.95 | 0.00166
994 | 0.00153
994.05 | 0.00153
994.1 | 0.0014
994.15 | 0.00127
994.2 | 0.00114
994.25 | 0.001
994.3 | 0.001
994.35 | 0.00101
994.4 | 0.000872928
994.45 | 0.000740447
994.5 | 0.000607997
994.55 | 0.000475579
994.6 | 0.000476936
994.65 | 0.000478292
994.7 | 0.000345906
994.75 | 0.000347262
994.8 | 0.000214907
994.85 | 0.000216263
994.9 | 8.39392e-05
994.95 | 8.52957e-05
995 | 0.000220333
995.05 | 8.80086e-05
995.1 | 8.93651e-05
995.15 | 9.07215e-05
995.2 | -4.15713e-05
995.25 | -4.02149e-05
995.3 | -3.88585e-05
995.35 | -3.75022e-05
995.4 | -0.000169764
995.45 | -0.000168407
995.5 | -0.000300637
995.55 | -0.000299281
995.6 | -0.000297925
995.65 | -0.000296569
995.7 | -0.000295212
995.75 | -0.000293856
995.8 | -0.000426055
995.85 | -0.000424699
995.9 | -0.000289788
995.95 | -0.000288432
996 | -0.000420631
996.05 | -0.00028572
996.1 | -0.000417918
996.15 | -0.000283007
996.2 | -0.000281651
996.25 | -0.00041385
996.3 | -0.000412494
996.35 | -0.000411138
996.4 | -0.000409783
996.45 | -0.000408427
996.5 | -0.000273516
996.55 | -0.00027216
996.6 | -0.000404359
996.65 | -0.000269448
996.7 | -0.000401647
996.75 | -0.000266736
996.8 | -0.000398936
996.85 | -0.00039758
996.9 | -0.000396224
996.95 | -0.000394868
997 | -0.000393513
997.05 | -0.000392157
997.1 | -0.000390801
997.15 | -0.000255891
997.2 | -0.000254535
997.25 | -0.000253179
997.3 | -0.000385379
997.35 | -0.000250468
997.4 | -0.000249112
997.45 | -0.000114171
997.5 | -0.000246401
997.55 | -0.000245046
997.6 | -0.00024369
997.65 | -0.000108749
997.7 | -0.000107393
997.75 | -0.000106038
997.8 | 2.89356e-05
997.85 | 3.0291e-05
997.9 | 3.16464e-05
997.95 | 3.30017e-05
998 | 0.000168006
998.05 | 0.000303042
998.1 | 0.000304397
998.15 | 0.000305753
998.2 | 0.000307108
998.25 | 0.000308463
998.3 | 0.000309818
998.35 | 0.000311174
998.4 | 0.000446241
998.45 | 0.000447596
998.5 | 0.000315239
998.55 | 0.000316594
998.6 | 0.00031795
998.65 | 0.000319305
998.7 | 0.00032066
998.75 | 0.000322015
998.8 | 0.00032337
998.85 | 0.000324725
998.9 | 0.000459792
998.95 | 0.000461147
999 | 0.000596245
999.05 | 0.0005976
999.1 | 0.000598955
999.15 | 0.000466567
999.2 | 0.000467922
999.25 | 0.000469276
999.3 | 0.000470631
999.35 | 0.000338274
999.4 | 0.000205948
999.45 | 7.36541e-05
999.5 | 7.50089e-05
999.55 | 7.63637e-05
999.6 | -5.58993e-05
999.65 | 7.90732e-05
999.7 | 8.04279e-05
999.75 | 8.17826e-05
999.8 | 8.31373e-05
999.85 | 8.4492e-05
999.9 | 8.58466e-05
999.95 | 8.72012e-05
1000 | 8.85558e-05
1000.05 | -4.37073e-05
1000.1 | -4.23527e-05
1000.15 | -4.09982e-05
1000.2 | -0.00017323
1000.25 | -0.000171876
1000.3 | -0.000170521
1000.35 | -0.000169167
1000.4 | -0.000167812
1000.45 | -0.000300013
1000.5 | -0.000298658
1000.55 | -0.000297304
1000.6 | -0.000295949
1000.65 | -0.000428119
1000.7 | -0.000426764
1000.75 | -0.000558902
1000.8 | -0.000557548
1000.85 | -0.000556194
1000.9 | -0.000688301
1000.95 | -0.000686946
1001 | -0.000685592
1001.05 | -0.000684238
1001.1 | -0.000682884
1001.15 | -0.000548068
1001.2 | -0.000546714
1001.25 | -0.00054536
1001.3 | -0.000544006
1001.35 | -0.000409159
1001.4 | -0.000407805
1001.45 | -0.000406451
1001.5 | -0.000405097
1001.55 | -0.000403743
1001.6 | -0.000402389
1001.65 | -0.000534528
1001.7 | -0.000666635
1001.75 | -0.00053182
1001.8 | -0.000530466
1001.85 | -0.000529112
1001.9 | -0.000527758
1001.95 | -0.000526404
1002 | -0.00052505
1002.05 | -0.000390204
1002.1 | -0.00038885
1002.15 | -0.000387496
1002.2 | -0.000386142
1002.25 | -0.000251265
1002.3 | -0.000383435
1002.35 | -0.000382081
1002.4 | -0.000380727
1002.45 | -0.000379374
1002.5 | -0.00037802
1002.55 | -0.000376666
1002.6 | -0.000508805
1002.65 | -0.000373959
1002.7 | -0.000372605
1002.75 | -0.000504744
1002.8 | -0.00050339
1002.85 | -0.000368545
1002.9 | -0.000367191
1002.95 | -0.000365838
1003 | -0.000497976
1003.05 | -0.000496623
1003.1 | -0.000495269
1003.15 | -0.000360424
1003.2 | -0.000492562
1003.25 | -0.000357717
1003.3 | -0.000356363
1003.35 | -0.00035501
1003.4 | -0.000353657
1003.45 | -0.000352303
1003.5 | -0.000217426
1003.55 | -0.000216073
1003.6 | -0.00021472
1003.65 | -0.000213366
1003.7 | -7.84581e-05
1003.75 | -7.71048e-05
1003.8 | -7.57516e-05
1003.85 | -0.000207953
1003.9 | -7.30452e-05
1003.95 | -0.000205247
1004 | -0.000203894
1004.05 | -0.000202541
1004.1 | -0.000201188
1004.15 | -0.000199835
1004.2 | -6.49265e-05
1004.25 | -0.000197128
1004.3 | -0.000195775
1004.35 | 7.2719e-05
1004.4 | -5.95144e-05
1004.45 | -5.81614e-05
1004.5 | -5.68084e-05
1004.55 | -5.54555e-05
1004.6 | -5.41025e-05
1004.65 | -5.27496e-05
1004.7 | -5.13967e-05
1004.75 | -5.00438e-05
1004.8 | -4.8691e-05
1004.85 | -4.73381e-05
1004.9 | -4.59853e-05
1004.95 | -4.46325e-05
1005 | 9.03066e-05
1005.05 | 9.16594e-05
1005.1 | 9.30122e-05
1005.15 | 0.000227983
1005.2 | 0.000229335
1005.25 | 0.000230688
1005.3 | 0.00036569
1005.35 | 0.000367043
1005.4 | 0.000368395
1005.45 | 0.000236099
1005.5 | 0.000237451
1005.55 | 0.000105186
1005.6 | 0.000240156
1005.65 | 0.000241509
1005.7 | 0.000376511
1005.75 | 0.000377863
1005.8 | 0.000245567
1005.85 | 0.000113301
1005.9 | 0.000114654
1005.95 | 0.000116006
1006 | 0.000117359
1006.05 | 0.000118711
1006.1 | 0.000253681
1006.15 | 0.000121416
1006.2 | -1.08182e-05
1006.25 | -9.46587e-06
1006.3 | -8.11355e-06
1006.35 | -6.76125e-06
1006.4 | -5.40896e-06
1006.45 | -4.0567e-06
1006.5 | -2.70445e-06
1006.55 | -1.35221e-06
1006.6 | 0
1006.65 | 0.000134654
1006.7 | 0.000135722
1006.75 | 0.000136789
1006.8 | 0.000137857
1006.85 | 0.000138924
1006.9 | 0.000139992
1006.95 | 0.000141059
1007 | 0.000142127
1007.05 | 0.000143194
1007.1 | 0.000144262
1007.15 | 0.000145329
1007.2 | 0.000146397
1007.25 | 0.000147464
1007.3 | 1.49452e-05
1007.35 | 1.60125e-05
1007.4 | 0.000150666
1007.45 | 0.000151734
1007.5 | 0.000152801
1007.55 | 0.000153868
1007.6 | 0.000154936
1007.65 | 0.000289621
1007.7 | 0.000290688
1007.75 | 0.000425404
1007.8 | 0.000426471
1007.85 | 0.000427539
1007.9 | 0.000562286
1007.95 | 0.000563353
1008 | 0.000564421
1008.05 | 0.000565488
1008.1 | 0.000566555
1008.15 | 0.000567622
1008.2 | 0.000568689
1008.25 | 0.000436076
1008.3 | 0.000437143
1008.35 | 0.00043821
1008.4 | 0.000439277
1008.45 | 0.000440344
1008.5 | 0.000441411
1008.55 | 0.000576158
1008.6 | 0.000577225
1008.65 | 0.000578292
1008.7 | 0.000579359
1008.75 | 0.000580426
1008.8 | 0.000715205
1008.85 | 0.000716271
1008.9 | 0.000717338
1008.95 | 0.000718405
1009 | 0.000853215
1009.05 | 0.000854282
1009.1 | 0.000855349
1009.15 | 0.000856415
1009.2 | 0.000857482
1009.25 | 0.000858549
1009.3 | 0.000725872
1009.35 | 0.000726939
1009.4 | 0.000728006
1009.45 | 0.000729072
1009.5 | 0.000730139
1009.55 | 0.000731205
1009.6 | 0.00059856
1009.65 | 0.000465946
1009.7 | 0.000467013
1009.75 | 0.000468079
1009.8 | 0.000602826
1009.85 | 0.000737605
1009.9 | 0.000738671
1009.95 | 0.000739738
1010 | 0.000740804
1010.05 | 0.000875614
1010.1 | 0.000742937
1010.15 | 0.000744003
1010.2 | 0.00074507
1010.25 | 0.000746136
1010.3 | 0.000747202
1010.35 | 0.000748269
1010.4 | 0.000749335
1010.45 | 0.000750401
1010.5 | 0.000751467
1010.55 | 0.000886277
1010.6 | 0.000887343
1010.65 | 0.000888409
1010.7 | 0.000889476
1010.75 | 0.00102
1010.8 | 0.00103
1010.85 | 0.00103
1010.9 | 0.00103
1010.95 | 0.000894806
1011 | 0.000895872
1011.05 | 0.000763195
1011.1 | 0.000764261
1011.15 | 0.000631615
1011.2 | 0.000632681
1011.25 | 0.000767459
1011.3 | 0.000634813
1011.35 | 0.000635879
1011.4 | 0.000636945
1011.45 | 0.000638011
1011.5 | 0.000639077
1011.55 | 0.000640143
1011.6 | 0.000641209
1011.65 | 0.000642275
1011.7 | 0.000777052
1011.75 | 0.000778118
1011.8 | 0.000779184
1011.85 | 0.00078025
1011.9 | 0.000781316
1011.95 | 0.000782381
1012 | 0.000783447
1012.05 | 0.000918256
1012.1 | 0.000919322
1012.15 | 0.000786644
1012.2 | 0.00078771
1012.25 | 0.000655064
1012.3 | 0.000656129
1012.35 | 0.000790907
1012.4 | 0.000791972
1012.45 | 0.000793038
1012.5 | 0.000794104
1012.55 | 0.000661457
1012.6 | 0.000528842
1012.65 | 0.000529908
1012.7 | 0.000530973
1012.75 | 0.000532039
1012.8 | 0.000533104
1012.85 | 0.00053417
1012.9 | 0.000535235
1012.95 | 0.0005363
1013 | 0.000537366
1013.05 | 0.000538431
1013.1 | 0.000673177
1013.15 | 0.000674242
1013.2 | 0.00080902
1013.25 | 0.000810085
1013.3 | 0.000944894
1013.35 | 0.00108
1013.4 | 0.00108
1013.45 | 0.00108
1013.5 | 0.00122
1013.55 | 0.00108
1013.6 | 0.00109
1013.65 | 0.00109
1013.7 | 0.00109
1013.75 | 0.00109
1013.8 | 0.00109
1013.85 | 0.00109
1013.9 | 0.00109
1013.95 | 0.00109
1014 | 0.00109
1014.05 | 0.00109
1014.1 | 0.0011
1014.15 | 0.0011
1014.2 | 0.00123
1014.25 | 0.00123
1014.3 | 0.00123
1014.35 | 0.00123
1014.4 | 0.00124
1014.45 | 0.00124
1014.5 | 0.00124
1014.55 | 0.00124
1014.6 | 0.00124
1014.65 | 0.00124
1014.7 | 0.00124
1014.75 | 0.00124
1014.8 | 0.00124
1014.85 | 0.00125
1014.9 | 0.00125
1014.95 | 0.00125
1015 | 0.00125
1015.05 | 0.00125
1015.1 | 0.00125
1015.15 | 0.00125
1015.2 | 0.00112
1015.25 | 0.00112
1015.3 | 0.00126
1015.35 | 0.00126
1015.4 | 0.00126
1015.45 | 0.00126
1015.5 | 0.00126
1015.55 | 0.00126
1015.6 | 0.00126
1015.65 | 0.00126
1015.7 | 0.00126
1015.75 | 0.0014
1015.8 | 0.0014
1015.85 | 0.0014
1015.9 | 0.0014
1015.95 | 0.0014
1016 | 0.0014
1016.05 | 0.00127
1016.1 | 0.00127
1016.15 | 0.00127
1016.2 | 0.00127
1016.25 | 0.00128
1016.3 | 0.00128
1016.35 | 0.00128
1016.4 | 0.00128
1016.45 | 0.00128
1016.5 | 0.00128
1016.55 | 0.00142
1016.6 | 0.00128
1016.65 | 0.00128
1016.7 | 0.00128
1016.75 | 0.00129
1016.8 | 0.00142
1016.85 | 0.00142
1016.9 | 0.00142
1016.95 | 0.00142
1017 | 0.00143
1017.05 | 0.00143
1017.1 | 0.00156
1017.15 | 0.0017
1017.2 | 0.0017
1017.25 | 0.0017
1017.3 | 0.00183
1017.35 | 0.00183
1017.4 | 0.00184
1017.45 | 0.00184
1017.5 | 0.00184
1017.55 | 0.00184
1017.6 | 0.00184
1017.65 | 0.00184
1017.7 | 0.00184
1017.75 | 0.00184
1017.8 | 0.00198
1017.85 | 0.00198
1017.9 | 0.00185
1017.95 | 0.00185
1018 | 0.00185
1018.05 | 0.00198
1018.1 | 0.00185
1018.15 | 0.00199
1018.2 | 0.00199
1018.25 | 0.00199
1018.3 | 0.00199
1018.35 | 0.00186
1018.4 | 0.00186
1018.45 | 0.00199
1018.5 | 0.00213
1018.55 | 0.00213
1018.6 | 0.00213
1018.65 | 0.00213
1018.7 | 0.00213
1018.75 | 0.00227
1018.8 | 0.00227
1018.85 | 0.00227
1018.9 | 0.0024
1018.95 | 0.0024
1019 | 0.00241
1019.05 | 0.00227
1019.1 | 0.00227
1019.15 | 0.00227
1019.2 | 0.00214
1019.25 | 0.00214
1019.3 | 0.00228
1019.35 | 0.00228
1019.4 | 0.00228
1019.45 | 0.00228
1019.5 | 0.00228
1019.55 | 0.00215
1019.6 | 0.00228
1019.65 | 0.00229
1019.7 | 0.00242
1019.75 | 0.00242
1019.8 | 0.00242
1019.85 | 0.00242
1019.9 | 0.00242
1019.95 | 0.00256
1020 | 0.00256
1020.05 | 0.00256
1020.1 | 0.00256
1020.15 | 0.00256
1020.2 | 0.00256
1020.25 | 0.00257
1020.3 | 0.00257
1020.35 | 0.00257
1020.4 | 0.0027
1020.45 | 0.00257
1020.5 | 0.00271
1020.55 | 0.00271
1020.6 | 0.00284
1020.65 | 0.00284
1020.7 | 0.00284
1020.75 | 0.00298
1020.8 | 0.00298
1020.85 | 0.00285
1020.9 | 0.00285
1020.95 | 0.00298
1021 | 0.00298
1021.05 | 0.00299
1021.1 | 0.00299
1021.15 | 0.00312
1021.2 | 0.00299
1021.25 | 0.00312
1021.3 | 0.00313
1021.35 | 0.00326
1021.4 | 0.0034
1021.45 | 0.0034
1021.5 | 0.0034
1021.55 | 0.00326
1021.6 | 0.00327
1021.65 | 0.0034
1021.7 | 0.0034
1021.75 | 0.0034
1021.8 | 0.0034
1021.85 | 0.00354
1021.9 | 0.00354
1021.95 | 0.00354
1022 | 0.00354
1022.05 | 0.00354
1022.1 | 0.00368
1022.15 | 0.00355
1022.2 | 0.00355
1022.25 | 0.00368
1022.3 | 0.00368
1022.35 | 0.00368
1022.4 | 0.00369
1022.45 | 0.00369
1022.5 | 0.00355
1022.55 | 0.00355
1022.6 | 0.00369
1022.65 | 0.00369
1022.7 | 0.00369
1022.75 | 0.00369
1022.8 | 0.00383
1022.85 | 0.00383
1022.9 | 0.00383
1022.95 | 0.0037
1023 | 0.00383
1023.05 | 0.00383
1023.1 | 0.00397
1023.15 | 0.00397
1023.2 | 0.00411
1023.25 | 0.00411
1023.3 | 0.00411
1023.35 | 0.00411
1023.4 | 0.00411
1023.45 | 0.00425
1023.5 | 0.00425
1023.55 | 0.00411
1023.6 | 0.00411
1023.65 | 0.00412
1023.7 | 0.00412
1023.75 | 0.00398
1023.8 | 0.00398
1023.85 | 0.00399
1023.9 | 0.00399
1023.95 | 0.00399
1024 | 0.00385
1024.05 | 0.00386
1024.1 | 0.00386
1024.15 | 0.00386
1024.2 | 0.00386
1024.25 | 0.00386
1024.3 | 0.00386
1024.35 | 0.004
1024.4 | 0.00386
1024.45 | 0.004
1024.5 | 0.004
1024.55 | 0.004
1024.6 | 0.004
1024.65 | 0.004
1024.7 | 0.00387
1024.75 | 0.004
1024.8 | 0.00401
1024.85 | 0.00401
1024.9 | 0.00401
1024.95 | 0.00401
1025 | 0.00401
1025.05 | 0.00388
1025.1 | 0.00401
1025.15 | 0.00401
1025.2 | 0.00401
1025.25 | 0.00415
1025.3 | 0.00415
1025.35 | 0.00402
1025.4 | 0.00402
1025.45 | 0.00402
1025.5 | 0.00415
1025.55 | 0.00402
1025.6 | 0.00416
1025.65 | 0.00429
1025.7 | 0.00429
1025.75 | 0.00429
1025.8 | 0.00443
1025.85 | 0.00443
1025.9 | 0.00457
1025.95 | 0.00457
1026 | 0.00457
1026.05 | 0.00457
1026.1 | 0.00484
1026.15 | 0.00484
1026.2 | 0.00498
1026.25 | 0.00498
1026.3 | 0.00498
1026.35 | 0.00498
1026.4 | 0.00498
1026.45 | 0.00498
1026.5 | 0.00498
1026.55 | 0.00498
1026.6 | 0.00512
1026.65 | 0.00512
1026.7 | 0.00512
1026.75 | 0.00512
1026.8 | 0.00512
1026.85 | 0.00513
1026.9 | 0.00526
1026.95 | 0.00526
1027 | 0.0054
1027.05 | 0.0054
1027.1 | 0.00553
1027.15 | 0.00554
1027.2 | 0.00554
1027.25 | 0.00567
1027.3 | 0.00581
1027.35 | 0.00581
1027.4 | 0.00595
1027.45 | 0.00595
1027.5 | 0.00595
1027.55 | 0.00608
1027.6 | 0.00622
1027.65 | 0.00622
1027.7 | 0.00636
1027.75 | 0.00636
1027.8 | 0.00649
1027.85 | 0.00636
1027.9 | 0.00636
1027.95 | 0.00636
1028 | 0.0065
1028.05 | 0.0065
1028.1 | 0.0065
1028.15 | 0.00664
1028.2 | 0.00664
1028.25 | 0.00664
1028.3 | 0.00664
1028.35 | 0.00664
1028.4 | 0.00678
1028.45 | 0.00691
1028.5 | 0.00691
1028.55 | 0.00705
1028.6 | 0.00705
1028.65 | 0.00719
1028.7 | 0.00719
1028.75 | 0.00719
1028.8 | 0.00733
1028.85 | 0.00746
1028.9 | 0.00746
1028.95 | 0.0076
1029 | 0.0076
1029.05 | 0.00774
1029.1 | 0.00774
1029.15 | 0.00787
1029.2 | 0.00801
1029.25 | 0.00801
1029.3 | 0.00815
1029.35 | 0.00815
1029.4 | 0.00815
1029.45 | 0.00829
1029.5 | 0.00829
1029.55 | 0.00842
1029.6 | 0.00829
1029.65 | 0.00829
1029.7 | 0.00829
1029.75 | 0.00843
1029.8 | 0.00843
1029.85 | 0.00843
1029.9 | 0.00843
1029.95 | 0.00843
1030 | 0.00843
1030.05 | 0.00857
1030.1 | 0.00857
1030.15 | 0.00857
1030.2 | 0.00857
1030.25 | 0.00871
1030.3 | 0.00871
1030.35 | 0.00871
1030.4 | 0.00885
1030.45 | 0.00885
1030.5 | 0.00885
1030.55 | 0.00885
1030.6 | 0.00872
1030.65 | 0.00872
1030.7 | 0.00872
1030.75 | 0.00858
1030.8 | 0.00872
1030.85 | 0.00872
1030.9 | 0.00872
1030.95 | 0.00859
1031 | 0.00873
1031.05 | 0.00873
1031.1 | 0.00886
1031.15 | 0.009
1031.2 | 0.009
1031.25 | 0.00914
1031.3 | 0.00914
1031.35 | 0.00928
1031.4 | 0.00928
1031.45 | 0.00941
1031.5 | 0.00955
1031.55 | 0.00969
1031.6 | 0.00969
1031.65 | 0.00969
1031.7 | 0.00983
1031.75 | 0.00996
1031.8 | 0.0101
1031.85 | 0.01024
1031.9 | 0.01024
1031.95 | 0.01024
1032 | 0.01038
1032.05 | 0.01051
1032.1 | 0.01051
1032.15 | 0.01065
1032.2 | 0.01079
1032.25 | 0.01092
1032.3 | 0.01106
1032.35 | 0.0112
1032.4 | 0.01134
1032.45 | 0.01161
1032.5 | 0.01175
1032.55 | 0.01188
1032.6 | 0.01202
1032.65 | 0.01229
1032.7 | 0.01243
1032.75 | 0.01243
1032.8 | 0.01271
1032.85 | 0.01284
1032.9 | 0.01298
1032.95 | 0.01326
1033 | 0.01339
1033.05 | 0.01367
1033.1 | 0.01394
1033.15 | 0.01408
1033.2 | 0.01436
1033.25 | 0.01449
1033.3 | 0.01491
1033.35 | 0.01518
1033.4 | 0.01532
1033.45 | 0.01559
1033.5 | 0.01587
1033.55 | 0.01601
1033.6 | 0.01628
1033.65 | 0.01656
1033.7 | 0.01697
1033.75 | 0.01725
1033.8 | 0.01766
1033.85 | 0.01794
1033.9 | 0.01822
1033.95 | 0.01863
1034 | 0.01891
1034.05 | 0.01918
1034.1 | 0.01946
1034.15 | 0.01988
1034.2 | 0.02002
1034.25 | 0.02029
1034.3 | 0.02057
1034.35 | 0.02085
1034.4 | 0.02113
1034.45 | 0.02154
1034.5 | 0.02196
1034.55 | 0.02224
1034.6 | 0.02252
1034.65 | 0.02293
1034.7 | 0.02335
1034.75 | 0.02377
1034.8 | 0.02419
1034.85 | 0.02475
1034.9 | 0.02531
1034.95 | 0.02559
1035 | 0.02615
1035.05 | 0.02657
1035.1 | 0.02699
1035.15 | 0.02769
1035.2 | 0.02839
1035.25 | 0.02895
1035.3 | 0.02966
1035.35 | 0.03022
1035.4 | 0.03092
1035.45 | 0.03149
1035.5 | 0.0322
1035.55 | 0.0329
1035.6 | 0.03361
1035.65 | 0.03446
1035.7 | 0.03517
1035.75 | 0.03574
1035.8 | 0.03645
1035.85 | 0.03702
1035.9 | 0.0376
1035.95 | 0.03817
1036 | 0.03874
1036.05 | 0.03945
1036.1 | 0.03988
1036.15 | 0.04032
1036.2 | 0.04075
1036.25 | 0.04118
1036.3 | 0.04161
1036.35 | 0.04204
1036.4 | 0.04233
1036.45 | 0.04262
1036.5 | 0.04262
1036.55 | 0.04276
1036.6 | 0.04277
1036.65 | 0.04277
1036.7 | 0.04277
1036.75 | 0.04262
1036.8 | 0.04248
1036.85 | 0.0422
1036.9 | 0.04205
1036.95 | 0.04177
1037 | 0.04148
1037.05 | 0.04119
1037.1 | 0.04091
1037.15 | 0.04048
1037.2 | 0.03991
1037.25 | 0.03934
1037.3 | 0.03891
1037.35 | 0.03834
1037.4 | 0.03777
1037.45 | 0.0372
1037.5 | 0.03663
1037.55 | 0.03592
1037.6 | 0.03536
1037.65 | 0.03465
1037.7 | 0.03394
1037.75 | 0.03337
1037.8 | 0.03281
1037.85 | 0.03225
1037.9 | 0.03154
1037.95 | 0.03098
1038 | 0.03028
1038.05 | 0.02957
1038.1 | 0.02901
1038.15 | 0.02845
1038.2 | 0.02789
1038.25 | 0.02733
1038.3 | 0.02678
1038.35 | 0.02622
1038.4 | 0.02566
1038.45 | 0.0251
1038.5 | 0.02455
1038.55 | 0.02399
1038.6 | 0.02357
1038.65 | 0.02302
1038.7 | 0.0226
1038.75 | 0.02205
1038.8 | 0.02164
1038.85 | 0.02108
1038.9 | 0.02067
1038.95 | 0.02025
1039 | 0.01984
1039.05 | 0.01943
1039.1 | 0.01901
1039.15 | 0.0186
1039.2 | 0.01833
1039.25 | 0.01805
1039.3 | 0.01764
1039.35 | 0.01737
1039.4 | 0.01709
1039.45 | 0.01682
1039.5 | 0.01655
1039.55 | 0.01627
1039.6 | 0.016
1039.65 | 0.01586
1039.7 | 0.01573
1039.75 | 0.01545
1039.8 | 0.01532
1039.85 | 0.01518
1039.9 | 0.01504
1039.95 | 0.01491
1040 | 0.01477
1040.05 | 0.01477
1040.1 | 0.01464
1040.15 | 0.01464
1040.2 | 0.0145
1040.25 | 0.0145
1040.3 | 0.01437
1040.35 | 0.01437
1040.4 | 0.01437
1040.45 | 0.01437
1040.5 | 0.01437
1040.55 | 0.01437
1040.6 | 0.01438
1040.65 | 0.01438
1040.7 | 0.01451
1040.75 | 0.01452
1040.8 | 0.01452
1040.85 | 0.01452
1040.9 | 0.01452
1040.95 | 0.01452
1041 | 0.01452
1041.05 | 0.01452
1041.1 | 0.01466
1041.15 | 0.01466
1041.2 | 0.01466
1041.25 | 0.01466
1041.3 | 0.0148
1041.35 | 0.0148
1041.4 | 0.01494
1041.45 | 0.01508
1041.5 | 0.01522
1041.55 | 0.01522
1041.6 | 0.01522
1041.65 | 0.01536
1041.7 | 0.01549
1041.75 | 0.01563
1041.8 | 0.01577
1041.85 | 0.01605
1041.9 | 0.01618
1041.95 | 0.01632
1042 | 0.0166
1042.05 | 0.01674
1042.1 | 0.01701
1042.15 | 0.01715
1042.2 | 0.01743
1042.25 | 0.0177
1042.3 | 0.01798
1042.35 | 0.01826
1042.4 | 0.01839
1042.45 | 0.01867
1042.5 | 0.01895
1042.55 | 0.01923
1042.6 | 0.0195
1042.65 | 0.01964
1042.7 | 0.02006
1042.75 | 0.02033
1042.8 | 0.02075
1042.85 | 0.02103
1042.9 | 0.02131
1042.95 | 0.02172
1043 | 0.022
1043.05 | 0.02228
1043.1 | 0.02256
1043.15 | 0.02284
1043.2 | 0.02312
1043.25 | 0.02339
1043.3 | 0.02353
1043.35 | 0.02354
1043.4 | 0.02368
1043.45 | 0.02382
1043.5 | 0.02382
1043.55 | 0.02382
1043.6 | 0.02382
1043.65 | 0.02368
1043.7 | 0.02354
1043.75 | 0.02354
1043.8 | 0.02327
1043.85 | 0.02313
1043.9 | 0.02299
1043.95 | 0.02271
1044 | 0.02244
1044.05 | 0.0223
1044.1 | 0.02202
1044.15 | 0.02189
1044.2 | 0.02175
1044.25 | 0.02147
1044.3 | 0.02134
1044.35 | 0.02106
1044.4 | 0.02092
1044.45 | 0.02079
1044.5 | 0.02051
1044.55 | 0.02037
1044.6 | 0.0201
1044.65 | 0.01982
1044.7 | 0.01955
1044.75 | 0.01927
1044.8 | 0.01913
1044.85 | 0.01872
1044.9 | 0.01845
1044.95 | 0.01817
1045 | 0.0179
1045.05 | 0.01749
1045.1 | 0.01721
1045.15 | 0.01694
1045.2 | 0.0168
1045.25 | 0.01667
1045.3 | 0.01639
1045.35 | 0.01626
1045.4 | 0.01612
1045.45 | 0.01585
1045.5 | 0.01571
1045.55 | 0.01558
1045.6 | 0.01544
1045.65 | 0.0153
1045.7 | 0.0153
1045.75 | 0.01517
1045.8 | 0.01517
1045.85 | 0.01503
1045.9 | 0.0149
1045.95 | 0.01476
1046 | 0.01476
1046.05 | 0.01463
1046.1 | 0.01449
1046.15 | 0.01463
1046.2 | 0.01463
1046.25 | 0.01463
1046.3 | 0.01463
1046.35 | 0.01463
1046.4 | 0.01463
1046.45 | 0.01477
1046.5 | 0.01477
1046.55 | 0.01505
1046.6 | 0.01519
1046.65 | 0.01532
1046.7 | 0.01533
1046.75 | 0.01533
1046.8 | 0.01546
1046.85 | 0.01547
1046.9 | 0.01547
1046.95 | 0.0156
1047 | 0.01561
1047.05 | 0.01574
1047.1 | 0.01588
1047.15 | 0.01602
1047.2 | 0.01602
1047.25 | 0.01616
1047.3 | 0.0163
1047.35 | 0.01644
1047.4 | 0.01657
1047.45 | 0.01685
1047.5 | 0.01699
1047.55 | 0.01699
1047.6 | 0.01727
1047.65 | 0.0174
1047.7 | 0.01741
1047.75 | 0.01754
1047.8 | 0.01755
1047.85 | 0.01755
1047.9 | 0.01768
1047.95 | 0.01769
1048 | 0.01769
1048.05 | 0.01769
1048.1 | 0.01769
1048.15 | 0.01755
1048.2 | 0.01755
1048.25 | 0.01755
1048.3 | 0.01742
1048.35 | 0.01742
1048.4 | 0.01728
1048.45 | 0.01715
1048.5 | 0.01701
1048.55 | 0.01687
1048.6 | 0.0166
1048.65 | 0.01646
1048.7 | 0.01619
1048.75 | 0.01592
1048.8 | 0.01564
1048.85 | 0.01551
1048.9 | 0.01523
1048.95 | 0.01496
1049 | 0.01469
1049.05 | 0.01455
1049.1 | 0.01414
1049.15 | 0.01387
1049.2 | 0.0136
1049.25 | 0.01346
1049.3 | 0.01306
1049.35 | 0.01292
1049.4 | 0.01265
1049.45 | 0.01251
1049.5 | 0.01224
1049.55 | 0.01183
1049.6 | 0.01156
1049.65 | 0.01143
1049.7 | 0.01116
1049.75 | 0.01089
1049.8 | 0.01075
1049.85 | 0.01048
1049.9 | 0.01021
1049.95 | 0.00994
1050 | 0.00981
1050.05 | 0.00953
1050.1 | 0.0094
1050.15 | 0.00913
1050.2 | 0.00886
1050.25 | 0.00873
1050.3 | 0.00859
1050.35 | 0.00832
1050.4 | 0.00819
1050.45 | 0.00805
1050.5 | 0.00778
1050.55 | 0.00765
1050.6 | 0.00738
1050.65 | 0.00725
1050.7 | 0.00711
1050.75 | 0.00684
1050.8 | 0.00671
1050.85 | 0.00658
1050.9 | 0.00658
1050.95 | 0.00644
1051 | 0.00631
1051.05 | 0.00618
1051.1 | 0.00604
1051.15 | 0.00591
1051.2 | 0.00591
1051.25 | 0.00578
1051.3 | 0.00564
1051.35 | 0.00551
1051.4 | 0.00537
1051.45 | 0.00524
1051.5 | 0.00511
1051.55 | 0.00497
1051.6 | 0.00484
1051.65 | 0.00471
1051.7 | 0.00457
1051.75 | 0.00458
1051.8 | 0.00444
1051.85 | 0.00444
1051.9 | 0.00431
1051.95 | 0.00418
1052 | 0.00404
1052.05 | 0.00404
1052.1 | 0.00405
1052.15 | 0.00405
1052.2 | 0.00405
1052.25 | 0.00391
1052.3 | 0.00392
1052.35 | 0.00378
1052.4 | 0.00365
1052.45 | 0.00378
1052.5 | 0.00379
1052.55 | 0.00379
1052.6 | 0.00379
1052.65 | 0.00365
1052.7 | 0.00365
1052.75 | 0.00352
1052.8 | 0.00352
1052.85 | 0.00352
1052.9 | 0.00353
1052.95 | 0.00339
1053 | 0.00339
1053.05 | 0.00339
1053.1 | 0.00326
1053.15 | 0.00313
1053.2 | 0.00313
1053.25 | 0.003
1053.3 | 0.003
1053.35 | 0.003
1053.4 | 0.003
1053.45 | 0.003
1053.5 | 0.00314
1053.55 | 0.00314
1053.6 | 0.00314
1053.65 | 0.00314
1053.7 | 0.00314
1053.75 | 0.00314
1053.8 | 0.00314
1053.85 | 0.00314
1053.9 | 0.00301
1053.95 | 0.00301
1054 | 0.00301
1054.05 | 0.00301
1054.1 | 0.00301
1054.15 | 0.00301
1054.2 | 0.00302
1054.25 | 0.00302
1054.3 | 0.00302
1054.35 | 0.00302
1054.4 | 0.00302
1054.45 | 0.00316
1054.5 | 0.00316
1054.55 | 0.00316
1054.6 | 0.00316
1054.65 | 0.00316
1054.7 | 0.00316
1054.75 | 0.00316
1054.8 | 0.00316
1054.85 | 0.00316
1054.9 | 0.00316
1054.95 | 0.00303
1055 | 0.00303
1055.05 | 0.00303
1055.1 | 0.00303
1055.15 | 0.00304
1055.2 | 0.00304
1055.25 | 0.00304
1055.3 | 0.00317
1055.35 | 0.00317
1055.4 | 0.00331
1055.45 | 0.00331
1055.5 | 0.00345
1055.55 | 0.00345
1055.6 | 0.00358
1055.65 | 0.00372
1055.7 | 0.00385
1055.75 | 0.00385
1055.8 | 0.00385
1055.85 | 0.00386
1055.9 | 0.00399
1055.95 | 0.00399
1056 | 0.00413
1056.05 | 0.00413
1056.1 | 0.00413
1056.15 | 0.00413
1056.2 | 0.00413
1056.25 | 0.00413
1056.3 | 0.00413
1056.35 | 0.00413
1056.4 | 0.00427
1056.45 | 0.00427
1056.5 | 0.00427
1056.55 | 0.00427
1056.6 | 0.00427
1056.65 | 0.00428
1056.7 | 0.00428
1056.75 | 0.00441
1056.8 | 0.00441
1056.85 | 0.00441
1056.9 | 0.00441
1056.95 | 0.00442
1057 | 0.00442
1057.05 | 0.00442
1057.1 | 0.00455
1057.15 | 0.00455
1057.2 | 0.00456
1057.25 | 0.00456
1057.3 | 0.00456
1057.35 | 0.00456
1057.4 | 0.00456
1057.45 | 0.00456
1057.5 | 0.00456
1057.55 | 0.00443
1057.6 | 0.00443
1057.65 | 0.00443
1057.7 | 0.00443
1057.75 | 0.00443
1057.8 | 0.00443
1057.85 | 0.00443
1057.9 | 0.00444
1057.95 | 0.00444
1058 | 0.00444
1058.05 | 0.00457
1058.1 | 0.00471
1058.15 | 0.00471
1058.2 | 0.00471
1058.25 | 0.00485
1058.3 | 0.00485
1058.35 | 0.00498
1058.4 | 0.00512
1058.45 | 0.00512
1058.5 | 0.00526
1058.55 | 0.00526
1058.6 | 0.00539
1058.65 | 0.00553
1058.7 | 0.00566
1058.75 | 0.00566
1058.8 | 0.00567
1058.85 | 0.00594
1058.9 | 0.00594
1058.95 | 0.00594
1059 | 0.00607
1059.05 | 0.00621
1059.1 | 0.00621
1059.15 | 0.00621
1059.2 | 0.00621
1059.25 | 0.00621
1059.3 | 0.00635
1059.35 | 0.00635
1059.4 | 0.00635
1059.45 | 0.00635
1059.5 | 0.00635
1059.55 | 0.00635
1059.6 | 0.00636
1059.65 | 0.00649
1059.7 | 0.00663
1059.75 | 0.00663
1059.8 | 0.00676
1059.85 | 0.00677
1059.9 | 0.0069
1059.95 | 0.0069
1060 | 0.00704
1060.05 | 0.00704
1060.1 | 0.00704
1060.15 | 0.00718
1060.2 | 0.00718
1060.25 | 0.00718
1060.3 | 0.00731
1060.35 | 0.00718
1060.4 | 0.00732
1060.45 | 0.00732
1060.5 | 0.00732
1060.55 | 0.00732
1060.6 | 0.00746
1060.65 | 0.00746
1060.7 | 0.00759
1060.75 | 0.00759
1060.8 | 0.00773
1060.85 | 0.00773
1060.9 | 0.00773
1060.95 | 0.00787
1061 | 0.00787
1061.05 | 0.00801
1061.1 | 0.00801
1061.15 | 0.00814
1061.2 | 0.00814
1061.25 | 0.00815
1061.3 | 0.00828
1061.35 | 0.00842
1061.4 | 0.00855
1061.45 | 0.00869
1061.5 | 0.00869
1061.55 | 0.00883
1061.6 | 0.00896
1061.65 | 0.00924
1061.7 | 0.00937
1061.75 | 0.00951
1061.8 | 0.00978
1061.85 | 0.00992
1061.9 | 0.01006
1061.95 | 0.01033
1062 | 0.01046
1062.05 | 0.0106
1062.1 | 0.01087
1062.15 | 0.01101
1062.2 | 0.01128
1062.25 | 0.01142
1062.3 | 0.01169
1062.35 | 0.01183
1062.4 | 0.01224
1062.45 | 0.01238
1062.5 | 0.01265
1062.55 | 0.01293
1062.6 | 0.01306
1062.65 | 0.01334
1062.7 | 0.01347
1062.75 | 0.01375
1062.8 | 0.01402
1062.85 | 0.0143
1062.9 | 0.01457
1062.95 | 0.01457
1063 | 0.01485
1063.05 | 0.01512
1063.1 | 0.0154
1063.15 | 0.01553
1063.2 | 0.01581
1063.25 | 0.01595
1063.3 | 0.01609
1063.35 | 0.01622
1063.4 | 0.01636
1063.45 | 0.0165
1063.5 | 0.01664
1063.55 | 0.01691
1063.6 | 0.01692
1063.65 | 0.01705
1063.7 | 0.01719
1063.75 | 0.01733
1063.8 | 0.01747
1063.85 | 0.01747
1063.9 | 0.01775
1063.95 | 0.01788
1064 | 0.01802
1064.05 | 0.01816
1064.1 | 0.0183
1064.15 | 0.01858
1064.2 | 0.01872
1064.25 | 0.01885
1064.3 | 0.01899
1064.35 | 0.01913
1064.4 | 0.01927
1064.45 | 0.01941
1064.5 | 0.01969
1064.55 | 0.01983
1064.6 | 0.0201
1064.65 | 0.02024
1064.7 | 0.02038
1064.75 | 0.02066
1064.8 | 0.02108
1064.85 | 0.02135
1064.9 | 0.02177
1064.95 | 0.02219
1065 | 0.02246
1065.05 | 0.02288
1065.1 | 0.0233
1065.15 | 0.02386
1065.2 | 0.02441
1065.25 | 0.02511
1065.3 | 0.02581
1065.35 | 0.02665
1065.4 | 0.02735
1065.45 | 0.02833
1065.5 | 0.02931
1065.55 | 0.03057
1065.6 | 0.03198
1065.65 | 0.0334
1065.7 | 0.03495
1065.75 | 0.03666
1065.8 | 0.03837
1065.85 | 0.04037
1065.9 | 0.04281
1065.95 | 0.0454
1066 | 0.0483
1066.05 | 0.05135
1066.1 | 0.05413
1066.15 | 0.05707
1066.2 | 0.06032
1066.25 | 0.06359
1066.3 | 0.06733
1066.35 | 0.07155
1066.4 | 0.07565
1066.45 | 0.07947
1066.5 | 0.08331
1066.55 | 0.08734
1066.6 | 0.09124
1066.65 | 0.09564
1066.7 | 0.10023
1066.75 | 0.10518
1066.8 | 0.11001
1066.85 | 0.11488
1066.9 | 0.11914
1066.95 | 0.1236
1067 | 0.12792
1067.05 | 0.13278
1067.1 | 0.13751
1067.15 | 0.14211
1067.2 | 0.14641
1067.25 | 0.15022
1067.3 | 0.15405
1067.35 | 0.15791
1067.4 | 0.16179
1067.45 | 0.16624
1067.5 | 0.17054
1067.55 | 0.17487
1067.6 | 0.17869
1067.65 | 0.18254
1067.7 | 0.18659
1067.75 | 0.19049
1067.8 | 0.19461
1067.85 | 0.19875
1067.9 | 0.20254
1067.95 | 0.20579
1068 | 0.20847
1068.05 | 0.21059
1068.1 | 0.21272
1068.15 | 0.21427
1068.2 | 0.21505
1068.25 | 0.21525
1068.3 | 0.21486
1068.35 | 0.2135
1068.4 | 0.21137
1068.45 | 0.20887
1068.5 | 0.20561
1068.55 | 0.2018
1068.6 | 0.19688
1068.65 | 0.19144
1068.7 | 0.18569
1068.75 | 0.17999
1068.8 | 0.17381
1068.85 | 0.16734
1068.9 | 0.16129
1068.95 | 0.15426
1069 | 0.14731
1069.05 | 0.14062
1069.1 | 0.13434
1069.15 | 0.1288
1069.2 | 0.12315
1069.25 | 0.11771
1069.3 | 0.11266
1069.35 | 0.10732
1069.4 | 0.1022
1069.45 | 0.09743
1069.5 | 0.09349
1069.55 | 0.08958
1069.6 | 0.08585
1069.65 | 0.08245
1069.7 | 0.07892
1069.75 | 0.07572
1069.8 | 0.07283
1069.85 | 0.07011
1069.9 | 0.06816
1069.95 | 0.06636
1070 | 0.06472
1070.05 | 0.06338
1070.1 | 0.06219
1070.15 | 0.06115
1070.2 | 0.06041
1070.25 | 0.05996
1070.3 | 0.05967
1070.35 | 0.05952
1070.4 | 0.05952
1070.45 | 0.05982
1070.5 | 0.06012
1070.55 | 0.06056
1070.6 | 0.06116
1070.65 | 0.06175
1070.7 | 0.0625
1070.75 | 0.06309
1070.8 | 0.06384
1070.85 | 0.06488
1070.9 | 0.06578
1070.95 | 0.06683
1071 | 0.06788
1071.05 | 0.06893
1071.1 | 0.06999
1071.15 | 0.07105
1071.2 | 0.07241
1071.25 | 0.07392
1071.3 | 0.07545
1071.35 | 0.07712
1071.4 | 0.0788
1071.45 | 0.08034
1071.5 | 0.08218
1071.55 | 0.08419
1071.6 | 0.08651
1071.65 | 0.089
1071.7 | 0.0915
1071.75 | 0.0937
1071.8 | 0.09606
1071.85 | 0.09859
1071.9 | 0.10097
1071.95 | 0.10337
1072 | 0.10609
1072.05 | 0.10851
1072.1 | 0.11109
1072.15 | 0.11304
1072.2 | 0.11516
1072.25 | 0.11712
1072.3 | 0.11909
1072.35 | 0.12123
1072.4 | 0.12338
1072.45 | 0.12537
1072.5 | 0.12737
1072.55 | 0.1292
1072.6 | 0.13105
1072.65 | 0.1329
1072.7 | 0.13458
1072.75 | 0.13678
1072.8 | 0.13899
1072.85 | 0.14155
1072.9 | 0.14395
1072.95 | 0.14636
1073 | 0.14912
1073.05 | 0.15208
1073.1 | 0.15574
1073.15 | 0.16014
1073.2 | 0.16511
1073.25 | 0.1703
1073.3 | 0.17572
1073.35 | 0.18155
1073.4 | 0.18857
1073.45 | 0.19623
1073.5 | 0.2061
1073.55 | 0.21672
1073.6 | 0.22815
1073.65 | 0.23981
1073.7 | 0.2513
1073.75 | 0.26345
1073.8 | 0.27651
1073.85 | 0.28989
1073.9 | 0.3054
1073.95 | 0.32088
1074 | 0.33631
1074.05 | 0.3497
1074.1 | 0.36241
1074.15 | 0.37489
1074.2 | 0.38687
1074.25 | 0.39883
1074.3 | 0.40967
1074.35 | 0.4199
1074.4 | 0.4286
1074.45 | 0.43344
1074.5 | 0.43687
1074.55 | 0.43889
1074.6 | 0.43975
1074.65 | 0.4386
1074.7 | 0.43602
1074.75 | 0.4323
1074.8 | 0.42748
1074.85 | 0.42158
1074.9 | 0.41381
1074.95 | 0.4056
1075 | 0.39589
1075.05 | 0.38452
1075.1 | 0.3726
1075.15 | 0.36017
1075.2 | 0.34825
1075.25 | 0.33586
1075.3 | 0.32278
1075.35 | 0.30886
1075.4 | 0.29392
1075.45 | 0.27785
1075.5 | 0.26222
1075.55 | 0.24721
1075.6 | 0.23339
1075.65 | 0.2199
1075.7 | 0.20652
1075.75 | 0.19309
1075.8 | 0.17959
1075.85 | 0.16677
1075.9 | 0.15475
1075.95 | 0.14333
1076 | 0.13381
1076.05 | 0.12461
1076.1 | 0.11589
1076.15 | 0.1073
1076.2 | 0.09916
1076.25 | 0.09144
1076.3 | 0.08429
1076.35 | 0.0783
1076.4 | 0.07312
1076.45 | 0.06785
1076.5 | 0.06351
1076.55 | 0.05921
1076.6 | 0.05553
1076.65 | 0.05216
1076.7 | 0.04939
1076.75 | 0.04693
1076.8 | 0.04476
1076.85 | 0.04275
1076.9 | 0.04117
1076.95 | 0.03917
1077 | 0.03789
1077.05 | 0.03661
1077.1 | 0.03576
1077.15 | 0.03491
1077.2 | 0.0342
1077.25 | 0.0335
1077.3 | 0.03308
1077.35 | 0.03265
1077.4 | 0.03251
1077.45 | 0.03223
1077.5 | 0.03252
1077.55 | 0.03266
1077.6 | 0.03294
1077.65 | 0.03322
1077.7 | 0.03379
1077.75 | 0.03436
1077.8 | 0.03507
1077.85 | 0.03578
1077.9 | 0.03649
1077.95 | 0.03734
1078 | 0.0382
1078.05 | 0.0392
1078.1 | 0.04034
1078.15 | 0.04134
1078.2 | 0.04263
1078.25 | 0.04364
1078.3 | 0.04479
1078.35 | 0.0458
1078.4 | 0.04696
1078.45 | 0.04812
1078.5 | 0.04928
1078.55 | 0.05045
1078.6 | 0.05147
1078.65 | 0.05249
1078.7 | 0.05352
1078.75 | 0.0544
1078.8 | 0.05528
1078.85 | 0.05631
1078.9 | 0.05734
1078.95 | 0.05837
1079 | 0.05926
1079.05 | 0.06015
1079.1 | 0.06119
1079.15 | 0.06208
1079.2 | 0.06297
1079.25 | 0.06372
1079.3 | 0.06446
1079.35 | 0.06521
1079.4 | 0.06581
1079.45 | 0.06626
1079.5 | 0.06656
1079.55 | 0.06686
1079.6 | 0.06686
1079.65 | 0.06686
1079.7 | 0.06656
1079.75 | 0.06627
1079.8 | 0.06597
1079.85 | 0.06552
1079.9 | 0.06477
1079.95 | 0.06403
1080 | 0.06314
1080.05 | 0.0621
1080.1 | 0.06106
1080.15 | 0.06002
1080.2 | 0.05899
1080.25 | 0.05781
1080.3 | 0.05678
1080.35 | 0.0556
1080.4 | 0.05443
1080.45 | 0.05326
1080.5 | 0.05224
1080.55 | 0.05136
1080.6 | 0.05049
1080.65 | 0.04976
1080.7 | 0.04904
1080.75 | 0.04846
1080.8 | 0.04788
1080.85 | 0.04745
1080.9 | 0.04716
1080.95 | 0.04702
1081 | 0.04702
1081.05 | 0.04702
1081.1 | 0.04716
1081.15 | 0.04745
1081.2 | 0.04774
1081.25 | 0.04818
1081.3 | 0.04862
1081.35 | 0.0492
1081.4 | 0.04978
1081.45 | 0.05036
1081.5 | 0.05095
1081.55 | 0.05153
1081.6 | 0.05197
1081.65 | 0.05255
1081.7 | 0.05285
1081.75 | 0.05329
1081.8 | 0.05343
1081.85 | 0.05344
1081.9 | 0.05314
1081.95 | 0.05285
1082 | 0.05242
1082.05 | 0.05183
1082.1 | 0.0511
1082.15 | 0.05038
1082.2 | 0.04936
1082.25 | 0.04835
1082.3 | 0.04719
1082.35 | 0.04618
1082.4 | 0.04502
1082.45 | 0.04402
1082.5 | 0.04287
1082.55 | 0.04201
1082.6 | 0.04101
1082.65 | 0.04001
1082.7 | 0.03915
1082.75 | 0.0383
1082.8 | 0.03758
1082.85 | 0.03687
1082.9 | 0.03631
1082.95 | 0.03588
1083 | 0.03546
1083.05 | 0.03518
1083.1 | 0.03489
1083.15 | 0.03475
1083.2 | 0.03475
1083.25 | 0.03476
1083.3 | 0.0349
1083.35 | 0.0349
1083.4 | 0.03518
1083.45 | 0.03533
1083.5 | 0.03561
1083.55 | 0.0359
1083.6 | 0.03618
1083.65 | 0.03647
1083.7 | 0.03689
1083.75 | 0.03732
1083.8 | 0.03775
1083.85 | 0.03832
1083.9 | 0.03889
1083.95 | 0.03946
1084 | 0.04018
1084.05 | 0.04089
1084.1 | 0.04175
1084.15 | 0.04276
1084.2 | 0.04391
1084.25 | 0.04521
1084.3 | 0.04665
1084.35 | 0.0481
1084.4 | 0.04955
1084.45 | 0.0513
1084.5 | 0.05305
1084.55 | 0.0551
1084.6 | 0.05761
1084.65 | 0.06041
1084.7 | 0.06294
1084.75 | 0.06577
1084.8 | 0.06877
1084.85 | 0.07194
1084.9 | 0.07527
1084.95 | 0.07893
1085 | 0.08277
1085.05 | 0.08664
1085.1 | 0.09022
1085.15 | 0.09335
1085.2 | 0.0965
1085.25 | 0.09951
1085.3 | 0.10221
1085.35 | 0.10461
1085.4 | 0.10653
1085.45 | 0.1083
1085.5 | 0.10927
1085.55 | 0.10976
1085.6 | 0.10992
1085.65 | 0.10976
1085.7 | 0.10911
1085.75 | 0.10799
1085.8 | 0.10638
1085.85 | 0.10462
1085.9 | 0.10238
1085.95 | 0.1
1086 | 0.09746
1086.05 | 0.09478
1086.1 | 0.09196
1086.15 | 0.08884
1086.2 | 0.08573
1086.25 | 0.08295
1086.3 | 0.08019
1086.35 | 0.07774
1086.4 | 0.0753
1086.45 | 0.07273
1086.5 | 0.07031
1086.55 | 0.06776
1086.6 | 0.06536
1086.65 | 0.06328
1086.7 | 0.06135
1086.75 | 0.05942
1086.8 | 0.05765
1086.85 | 0.05589
1086.9 | 0.05398
1086.95 | 0.05223
1087 | 0.05048
1087.05 | 0.04917
1087.1 | 0.04816
1087.15 | 0.047
1087.2 | 0.04599
1087.25 | 0.04513
1087.3 | 0.04426
1087.35 | 0.0434
1087.4 | 0.04268
1087.45 | 0.04211
1087.5 | 0.04139
1087.55 | 0.04097
1087.6 | 0.04039
1087.65 | 0.03968
1087.7 | 0.03911
1087.75 | 0.0384
1087.8 | 0.03769
1087.85 | 0.03712
1087.9 | 0.03641
1087.95 | 0.03585
1088 | 0.035
1088.05 | 0.03429
1088.1 | 0.03358
1088.15 | 0.03288
1088.2 | 0.03217
1088.25 | 0.03161
1088.3 | 0.03091
1088.35 | 0.03021
1088.4 | 0.02937
1088.45 | 0.02867
1088.5 | 0.02769
1088.55 | 0.02699
1088.6 | 0.02616
1088.65 | 0.02546
1088.7 | 0.02463
1088.75 | 0.02393
1088.8 | 0.02296
1088.85 | 0.02227
1088.9 | 0.02144
1088.95 | 0.02089
1089 | 0.02034
1089.05 | 0.01979
1089.1 | 0.01924
1089.15 | 0.01883
1089.2 | 0.01828
1089.25 | 0.01786
1089.3 | 0.01745
1089.35 | 0.01704
1089.4 | 0.01677
1089.45 | 0.0165
1089.5 | 0.01622
1089.55 | 0.01595
1089.6 | 0.01568
1089.65 | 0.01554
1089.7 | 0.01541
1089.75 | 0.01513
1089.8 | 0.015
1089.85 | 0.01486
1089.9 | 0.01486
1089.95 | 0.01473
1090 | 0.01473
1090.05 | 0.01459
1090.1 | 0.01459
1090.15 | 0.01459
1090.2 | 0.01446
1090.25 | 0.0146
1090.3 | 0.0146
1090.35 | 0.01474
1090.4 | 0.01487
1090.45 | 0.01487
1090.5 | 0.01501
1090.55 | 0.01501
1090.6 | 0.01515
1090.65 | 0.01515
1090.7 | 0.01529
1090.75 | 0.01543
1090.8 | 0.01543
1090.85 | 0.01557
1090.9 | 0.01557
1090.95 | 0.01571
1091 | 0.01584
1091.05 | 0.01598
1091.1 | 0.01612
1091.15 | 0.01626
1091.2 | 0.01653
1091.25 | 0.01667
1091.3 | 0.01695
1091.35 | 0.01708
1091.4 | 0.01736
1091.45 | 0.01764
1091.5 | 0.01777
1091.55 | 0.01805
1091.6 | 0.01833
1091.65 | 0.01846
1091.7 | 0.01874
1091.75 | 0.01902
1091.8 | 0.01929
1091.85 | 0.01971
1091.9 | 0.01985
1091.95 | 0.02012
1092 | 0.0204
1092.05 | 0.02082
1092.1 | 0.02109
1092.15 | 0.02137
1092.2 | 0.02165
1092.25 | 0.02193
1092.3 | 0.0222
1092.35 | 0.02262
1092.4 | 0.0229
1092.45 | 0.02345
1092.5 | 0.02373
1092.55 | 0.02429
1092.6 | 0.02457
1092.65 | 0.02513
1092.7 | 0.02582
1092.75 | 0.02638
1092.8 | 0.02708
1092.85 | 0.02778
1092.9 | 0.02862
1092.95 | 0.02946
1093 | 0.03031
1093.05 | 0.03143
1093.1 | 0.03242
1093.15 | 0.03355
1093.2 | 0.03468
1093.25 | 0.03567
1093.3 | 0.03681
1093.35 | 0.03795
1093.4 | 0.03909
1093.45 | 0.04037
1093.5 | 0.04181
1093.55 | 0.0431
1093.6 | 0.04439
1093.65 | 0.04555
1093.7 | 0.04685
1093.75 | 0.04815
1093.8 | 0.04946
1093.85 | 0.05062
1093.9 | 0.05208
1093.95 | 0.0531
1094 | 0.05428
1094.05 | 0.0553
1094.1 | 0.05618
1094.15 | 0.05707
1094.2 | 0.05795
1094.25 | 0.05884
1094.3 | 0.05973
1094.35 | 0.06047
1094.4 | 0.06121
1094.45 | 0.06166
1094.5 | 0.06225
1094.55 | 0.06285
1094.6 | 0.06329
1094.65 | 0.06359
1094.7 | 0.06404
1094.75 | 0.06419
1094.8 | 0.06419
1094.85 | 0.06419
1094.9 | 0.06419
1094.95 | 0.0639
1095 | 0.0636
1095.05 | 0.063
1095.1 | 0.06256
1095.15 | 0.06182
1095.2 | 0.06108
1095.25 | 0.06019
1095.3 | 0.0593
1095.35 | 0.05798
1095.4 | 0.05665
1095.45 | 0.05518
1095.5 | 0.05372
1095.55 | 0.05211
1095.6 | 0.05051
1095.65 | 0.04892
1095.7 | 0.04747
1095.75 | 0.04574
1095.8 | 0.04401
1095.85 | 0.04228
1095.9 | 0.041
1095.95 | 0.03957
1096 | 0.03814
1096.05 | 0.03687
1096.1 | 0.03559
1096.15 | 0.03418
1096.2 | 0.03276
1096.25 | 0.03136
1096.3 | 0.03023
1096.35 | 0.02911
1096.4 | 0.02813
1096.45 | 0.02716
1096.5 | 0.02632
1096.55 | 0.02535
1096.6 | 0.02451
1096.65 | 0.02354
1096.7 | 0.02299
1096.75 | 0.0223
1096.8 | 0.02174
1096.85 | 0.02119
1096.9 | 0.02064
1096.95 | 0.02009
1097 | 0.01954
1097.05 | 0.01899
1097.1 | 0.01858
1097.15 | 0.01817
1097.2 | 0.01789
1097.25 | 0.01762
1097.3 | 0.01735
1097.35 | 0.01707
1097.4 | 0.0168
1097.45 | 0.01653
1097.5 | 0.01625
1097.55 | 0.01598
1097.6 | 0.01598
1097.65 | 0.01585
1097.7 | 0.01571
1097.75 | 0.01544
1097.8 | 0.01544
1097.85 | 0.0153
1097.9 | 0.01517
1097.95 | 0.01503
1098 | 0.01503
1098.05 | 0.01503
1098.1 | 0.01503
1098.15 | 0.0149
1098.2 | 0.0149
1098.25 | 0.01476
1098.3 | 0.01476
1098.35 | 0.01477
1098.4 | 0.01463
1098.45 | 0.01463
1098.5 | 0.01463
1098.55 | 0.0145
1098.6 | 0.0145
1098.65 | 0.0145
1098.7 | 0.0145
1098.75 | 0.01436
1098.8 | 0.01437
1098.85 | 0.0145
1098.9 | 0.0145
1098.95 | 0.01451
1099 | 0.01451
1099.05 | 0.01464
1099.1 | 0.01464
1099.15 | 0.01465
1099.2 | 0.01478
1099.25 | 0.01492
1099.3 | 0.0152
1099.35 | 0.01533
1099.4 | 0.01547
1099.45 | 0.01575
1099.5 | 0.01602
1099.55 | 0.0163
1099.6 | 0.01657
1099.65 | 0.01698
1099.7 | 0.0174
1099.75 | 0.01795
1099.8 | 0.01836
1099.85 | 0.01877
1099.9 | 0.01932
1099.95 | 0.01988
1100 | 0.02057
1100.05 | 0.0214
1100.1 | 0.02237
1100.15 | 0.02348
1100.2 | 0.02445
1100.25 | 0.02584
1100.3 | 0.02724
1100.35 | 0.02878
1100.4 | 0.03102
1100.45 | 0.03356
1100.5 | 0.03639
1100.55 | 0.03952
1100.6 | 0.04267
1100.65 | 0.04613
1100.7 | 0.04975
1100.75 | 0.05398
1100.8 | 0.05912
1100.85 | 0.06491
1100.9 | 0.07091
1100.95 | 0.07652
1101 | 0.08249
1101.05 | 0.08853
1101.1 | 0.09494
1101.15 | 0.10143
1101.2 | 0.10863
1101.25 | 0.11625
1101.3 | 0.12365
1101.35 | 0.12997
1101.4 | 0.13586
1101.45 | 0.14129
1101.5 | 0.14661
1101.55 | 0.15145
1101.6 | 0.15546
1101.65 | 0.1588
1101.7 | 0.16144
1101.75 | 0.16268
1101.8 | 0.16304
1101.85 | 0.16269
1101.9 | 0.16145
1101.95 | 0.15916
1102 | 0.156
1102.05 | 0.15216
1102.1 | 0.148
1102.15 | 0.14336
1102.2 | 0.13808
1102.25 | 0.13234
1102.3 | 0.12649
1102.35 | 0.11988
1102.4 | 0.1127
1102.45 | 0.10544
1102.5 | 0.0986
1102.55 | 0.09199
1102.6 | 0.08577
1102.65 | 0.07976
1102.7 | 0.07382
1102.75 | 0.06824
1102.8 | 0.06287
1102.85 | 0.05754
1102.9 | 0.05329
1102.95 | 0.04965
1103 | 0.04632
1103.05 | 0.04315
1103.1 | 0.04057
1103.15 | 0.03772
1103.2 | 0.03517
1103.25 | 0.03277
1103.3 | 0.03094
1103.35 | 0.02926
1103.4 | 0.02786
1103.45 | 0.02647
1103.5 | 0.02521
1103.55 | 0.0241
1103.6 | 0.02313
1103.65 | 0.02216
1103.7 | 0.02147
1103.75 | 0.02092
1103.8 | 0.02023
1103.85 | 0.01968
1103.9 | 0.01913
1103.95 | 0.01872
1104 | 0.01831
1104.05 | 0.0179
1104.1 | 0.01749
1104.15 | 0.01721
1104.2 | 0.01694
1104.25 | 0.0168
1104.3 | 0.01653
1104.35 | 0.01653
1104.4 | 0.01653
1104.45 | 0.01653
1104.5 | 0.01667
1104.55 | 0.01681
1104.6 | 0.01709
1104.65 | 0.01736
1104.7 | 0.01764
1104.75 | 0.01819
1104.8 | 0.01874
1104.85 | 0.01957
1104.9 | 0.02039
1104.95 | 0.02122
1105 | 0.02219
1105.05 | 0.0233
1105.1 | 0.02469
1105.15 | 0.02622
1105.2 | 0.02804
1105.25 | 0.02986
1105.3 | 0.03169
1105.35 | 0.03366
1105.4 | 0.0355
1105.45 | 0.03735
1105.5 | 0.03934
1105.55 | 0.04134
1105.6 | 0.04349
1105.65 | 0.04522
1105.7 | 0.04666
1105.75 | 0.04811
1105.8 | 0.04956
1105.85 | 0.05073
1105.9 | 0.05189
1105.95 | 0.05291
1106 | 0.05379
1106.05 | 0.05438
1106.1 | 0.05467
1106.15 | 0.05467
1106.2 | 0.05468
1106.25 | 0.05438
1106.3 | 0.05365
1106.35 | 0.05263
1106.4 | 0.05132
1106.45 | 0.04972
1106.5 | 0.04813
1106.55 | 0.04625
1106.6 | 0.04452
1106.65 | 0.04265
1106.7 | 0.04051
1106.75 | 0.03851
1106.8 | 0.03624
1106.85 | 0.03412
1106.9 | 0.03228
1106.95 | 0.03046
1107 | 0.02877
1107.05 | 0.0271
1107.1 | 0.02557
1107.15 | 0.02404
1107.2 | 0.02251
1107.25 | 0.02141
1107.3 | 0.02044
1107.35 | 0.01962
1107.4 | 0.01893
1107.45 | 0.01824
1107.5 | 0.01783
1107.55 | 0.01742
1107.6 | 0.01715
1107.65 | 0.01701
1107.7 | 0.01688
1107.75 | 0.01688
1107.8 | 0.01702
1107.85 | 0.01715
1107.9 | 0.01743
1107.95 | 0.01784
1108 | 0.01825
1108.05 | 0.01881
1108.1 | 0.01949
1108.15 | 0.02018
1108.2 | 0.02101
1108.25 | 0.02198
1108.3 | 0.02337
1108.35 | 0.0249
1108.4 | 0.02671
1108.45 | 0.02852
1108.5 | 0.03063
1108.55 | 0.03302
1108.6 | 0.03557
1108.65 | 0.03855
1108.7 | 0.04212
1108.75 | 0.04601
1108.8 | 0.04992
1108.85 | 0.054
1108.9 | 0.05782
1108.95 | 0.06196
1109 | 0.06628
1109.05 | 0.07108
1109.1 | 0.07608
1109.15 | 0.08128
1109.2 | 0.08606
1109.25 | 0.09072
1109.3 | 0.09527
1109.35 | 0.09953
1109.4 | 0.10367
1109.45 | 0.108
1109.5 | 0.11203
1109.55 | 0.11594
1109.6 | 0.11921
1109.65 | 0.12184
1109.7 | 0.12399
1109.75 | 0.12615
1109.8 | 0.12781
1109.85 | 0.12931
1109.9 | 0.13049
1109.95 | 0.13116
1110 | 0.13166
1110.05 | 0.13183
1110.1 | 0.13149
1110.15 | 0.13083
1110.2 | 0.12982
1110.25 | 0.12832
1110.3 | 0.12616
1110.35 | 0.12367
1110.4 | 0.12103
1110.45 | 0.11824
1110.5 | 0.1153
1110.55 | 0.11189
1110.6 | 0.10834
1110.65 | 0.10433
1110.7 | 0.09988
1110.75 | 0.09545
1110.8 | 0.09122
1110.85 | 0.08702
1110.9 | 0.08301
1110.95 | 0.07871
1111 | 0.07445
1111.05 | 0.07007
1111.1 | 0.06557
1111.15 | 0.06111
1111.2 | 0.05698
1111.25 | 0.05332
1111.3 | 0.04982
1111.35 | 0.04664
1111.4 | 0.04347
1111.45 | 0.04046
1111.5 | 0.03761
1111.55 | 0.03492
1111.6 | 0.03252
1111.65 | 0.03069
1111.7 | 0.02901
1111.75 | 0.02734
1111.8 | 0.02594
1111.85 | 0.02469
1111.9 | 0.02344
1111.95 | 0.02234
1112 | 0.02137
1112.05 | 0.02082
1112.1 | 0.02013
1112.15 | 0.01944
1112.2 | 0.01903
1112.25 | 0.01862
1112.3 | 0.01834
1112.35 | 0.01807
1112.4 | 0.01807
1112.45 | 0.01821
1112.5 | 0.01821
1112.55 | 0.01835
1112.6 | 0.01863
1112.65 | 0.01904
1112.7 | 0.01945
1112.75 | 0.02014
1112.8 | 0.02097
1112.85 | 0.0218
1112.9 | 0.02277
1112.95 | 0.0236
1113 | 0.02471
1113.05 | 0.02611
1113.1 | 0.02764
1113.15 | 0.02932
1113.2 | 0.03115
1113.25 | 0.03298
1113.3 | 0.03467
1113.35 | 0.03652
1113.4 | 0.03836
1113.45 | 0.04022
1113.5 | 0.04237
1113.55 | 0.04438
1113.6 | 0.04625
1113.65 | 0.04784
1113.7 | 0.04944
1113.75 | 0.05104
1113.8 | 0.05235
1113.85 | 0.05381
1113.9 | 0.05528
1113.95 | 0.0566
1114 | 0.05778
1114.05 | 0.05881
1114.1 | 0.05969
1114.15 | 0.06044
1114.2 | 0.06118
1114.25 | 0.06177
1114.3 | 0.06207
1114.35 | 0.06237
1114.4 | 0.06237
1114.45 | 0.06237
1114.5 | 0.06222
1114.55 | 0.06192
1114.6 | 0.06163
1114.65 | 0.06089
1114.7 | 0.06015
1114.75 | 0.05927
1114.8 | 0.05823
1114.85 | 0.0572
1114.9 | 0.05603
1114.95 | 0.05486
1115 | 0.05354
1115.05 | 0.05179
1115.1 | 0.05019
1115.15 | 0.04831
1115.2 | 0.04643
1115.25 | 0.0447
1115.3 | 0.04298
1115.35 | 0.04112
1115.4 | 0.0394
1115.45 | 0.03755
1115.5 | 0.03571
1115.55 | 0.03401
1115.6 | 0.03246
1115.65 | 0.03106
1115.7 | 0.02966
1115.75 | 0.02854
1115.8 | 0.02742
1115.85 | 0.02644
1115.9 | 0.02547
1115.95 | 0.02464
1116 | 0.02394
1116.05 | 0.02339
1116.1 | 0.02284
1116.15 | 0.02256
1116.2 | 0.02229
1116.25 | 0.02229
1116.3 | 0.02229
1116.35 | 0.02257
1116.4 | 0.02298
1116.45 | 0.0234
1116.5 | 0.02423
1116.55 | 0.02493
1116.6 | 0.02576
1116.65 | 0.02688
1116.7 | 0.02842
1116.75 | 0.0301
1116.8 | 0.03192
1116.85 | 0.0339
1116.9 | 0.03602
1116.95 | 0.03815
1117 | 0.04058
1117.05 | 0.04316
1117.1 | 0.04661
1117.15 | 0.05009
1117.2 | 0.05373
1117.25 | 0.05725
1117.3 | 0.0608
1117.35 | 0.06466
1117.4 | 0.0684
1117.45 | 0.07216
1117.5 | 0.07626
1117.55 | 0.08023
1117.6 | 0.08407
1117.65 | 0.08732
1117.7 | 0.09027
1117.75 | 0.09324
1117.8 | 0.09576
1117.85 | 0.09812
1117.9 | 0.10034
1117.95 | 0.10241
1118 | 0.10417
1118.05 | 0.10513
1118.1 | 0.10609
1118.15 | 0.10673
1118.2 | 0.10705
1118.25 | 0.10705
1118.3 | 0.10657
1118.35 | 0.10577
1118.4 | 0.10449
1118.45 | 0.1029
1118.5 | 0.10131
1118.55 | 0.09941
1118.6 | 0.09735
1118.65 | 0.09515
1118.7 | 0.09279
1118.75 | 0.08998
1118.8 | 0.08719
1118.85 | 0.08471
1118.9 | 0.08209
1118.95 | 0.07964
1119 | 0.07705
1119.05 | 0.07462
1119.1 | 0.07189
1119.15 | 0.06874
1119.2 | 0.06574
1119.25 | 0.06276
1119.3 | 0.05995
1119.35 | 0.0573
1119.4 | 0.05466
1119.45 | 0.05203
1119.5 | 0.04941
1119.55 | 0.04666
1119.6 | 0.04378
1119.65 | 0.0412
1119.7 | 0.03906
1119.75 | 0.03707
1119.8 | 0.03495
1119.85 | 0.03311
1119.9 | 0.03101
1119.95 | 0.02904
1120 | 0.02709
1120.05 | 0.02542
1120.1 | 0.02403
1120.15 | 0.02278
1120.2 | 0.02154
1120.25 | 0.02044
1120.3 | 0.01934
1120.35 | 0.01837
1120.4 | 0.01741
1120.45 | 0.01673
1120.5 | 0.01618
1120.55 | 0.01564
1120.6 | 0.01523
1120.65 | 0.01482
1120.7 | 0.01427
1120.75 | 0.014
1120.8 | 0.0136
1120.85 | 0.01332
1120.9 | 0.01319
1120.95 | 0.01305
1121 | 0.01278
1121.05 | 0.01265
1121.1 | 0.01251
1121.15 | 0.01238
1121.2 | 0.01224
1121.25 | 0.01224
1121.3 | 0.01224
1121.35 | 0.01225
1121.4 | 0.01225
1121.45 | 0.01238
1121.5 | 0.01238
1121.55 | 0.01252
1121.6 | 0.01266
1121.65 | 0.0128
1121.7 | 0.01293
1121.75 | 0.01307
1121.8 | 0.01321
1121.85 | 0.01348
1121.9 | 0.01362
1121.95 | 0.01403
1122 | 0.0143
1122.05 | 0.01458
1122.1 | 0.01499
1122.15 | 0.0154
1122.2 | 0.01594
1122.25 | 0.01649
1122.3 | 0.01718
1122.35 | 0.018
1122.4 | 0.01883
1122.45 | 0.01979
1122.5 | 0.02062
1122.55 | 0.02159
1122.6 | 0.02256
1122.65 | 0.02353
1122.7 | 0.02464
1122.75 | 0.02589
1122.8 | 0.02715
1122.85 | 0.02826
1122.9 | 0.02938
1122.95 | 0.03037
1123 | 0.03149
1123.05 | 0.03248
1123.1 | 0.03346
1123.15 | 0.03445
1123.2 | 0.03544
1123.25 | 0.03644
1123.3 | 0.03715
1123.35 | 0.03786
1123.4 | 0.03829
1123.45 | 0.03886
1123.5 | 0.03929
1123.55 | 0.03986
1123.6 | 0.04014
1123.65 | 0.04043
1123.7 | 0.04057
1123.75 | 0.04072
1123.8 | 0.04043
1123.85 | 0.04029
1123.9 | 0.04001
1123.95 | 0.03972
1124 | 0.03915
1124.05 | 0.03873
1124.1 | 0.03802
1124.15 | 0.03731
1124.2 | 0.0366
1124.25 | 0.03575
1124.3 | 0.0349
1124.35 | 0.03405
1124.4 | 0.03293
1124.45 | 0.03166
1124.5 | 0.03068
1124.55 | 0.02956
1124.6 | 0.02844
1124.65 | 0.02718
1124.7 | 0.02607
1124.75 | 0.02496
1124.8 | 0.02371
1124.85 | 0.0226
1124.9 | 0.0215
1124.95 | 0.0204
1125 | 0.01971
1125.05 | 0.01875
1125.1 | 0.01806
1125.15 | 0.01738
1125.2 | 0.01669
1125.25 | 0.01601
1125.3 | 0.01533
1125.35 | 0.01492
1125.4 | 0.01437
1125.45 | 0.01396
1125.5 | 0.01342
1125.55 | 0.01301
1125.6 | 0.01261
1125.65 | 0.0122
1125.7 | 0.01179
1125.75 | 0.01152
1125.8 | 0.01112
1125.85 | 0.01085
1125.9 | 0.01058
1125.95 | 0.01031
1126 | 0.01017
1126.05 | 0.01004
1126.1 | 0.0099
1126.15 | 0.00977
1126.2 | 0.00963
1126.25 | 0.0095
1126.3 | 0.00937
1126.35 | 0.00923
1126.4 | 0.0091
1126.45 | 0.0091
1126.5 | 0.0091
1126.55 | 0.00883
1126.6 | 0.00883
1126.65 | 0.00856
1126.7 | 0.00843
1126.75 | 0.0083
1126.8 | 0.00816
1126.85 | 0.00816
1126.9 | 0.00816
1126.95 | 0.00816
1127 | 0.00803
1127.05 | 0.00803
1127.1 | 0.00817
1127.15 | 0.00817
1127.2 | 0.00817
1127.25 | 0.00831
1127.3 | 0.00844
1127.35 | 0.00871
1127.4 | 0.00885
1127.45 | 0.00912
1127.5 | 0.00926
1127.55 | 0.00939
1127.6 | 0.00953
1127.65 | 0.0098
1127.7 | 0.00994
1127.75 | 0.01034
1127.8 | 0.01062
1127.85 | 0.01089
1127.9 | 0.01102
1127.95 | 0.0113
1128 | 0.01157
1128.05 | 0.01184
1128.1 | 0.01211
1128.15 | 0.01252
1128.2 | 0.01293
1128.25 | 0.0132
1128.3 | 0.01348
1128.35 | 0.01375
1128.4 | 0.01402
1128.45 | 0.0143
1128.5 | 0.01457
1128.55 | 0.01471
1128.6 | 0.01485
1128.65 | 0.01498
1128.7 | 0.01512
1128.75 | 0.01512
1128.8 | 0.01512
1128.85 | 0.01513
1128.9 | 0.01499
1128.95 | 0.01485
1129 | 0.01458
1129.05 | 0.01431
1129.1 | 0.01418
1129.15 | 0.0139
1129.2 | 0.01363
1129.25 | 0.01336
1129.3 | 0.01309
1129.35 | 0.01282
1129.4 | 0.01241
1129.45 | 0.01214
1129.5 | 0.01187
1129.55 | 0.01174
1129.6 | 0.01147
1129.65 | 0.0112
1129.7 | 0.01093
1129.75 | 0.01066
1129.8 | 0.01025
1129.85 | 0.01012
1129.9 | 0.00998
1129.95 | 0.00985
1130 | 0.00971
1130.05 | 0.00958
1130.1 | 0.00944
1130.15 | 0.00931
1130.2 | 0.00931
1130.25 | 0.00918
1130.3 | 0.00918
1130.35 | 0.00918
1130.4 | 0.00918
1130.45 | 0.00918
1130.5 | 0.00918
1130.55 | 0.00918
1130.6 | 0.00918
1130.65 | 0.00919
1130.7 | 0.00919
1130.75 | 0.00932
1130.8 | 0.00946
1130.85 | 0.0096
1130.9 | 0.00973
1130.95 | 0.00987
1131 | 0.01014
1131.05 | 0.01041
1131.1 | 0.01055
1131.15 | 0.01082
1131.2 | 0.01109
1131.25 | 0.01136
1131.3 | 0.01164
1131.35 | 0.01191
1131.4 | 0.01218
1131.45 | 0.01245
1131.5 | 0.01273
1131.55 | 0.013
1131.6 | 0.01314
1131.65 | 0.01341
1131.7 | 0.01368
1131.75 | 0.01396
1131.8 | 0.01437
1131.85 | 0.01451
1131.9 | 0.01478
1131.95 | 0.01505
1132 | 0.01533
1132.05 | 0.01546
1132.1 | 0.01574
1132.15 | 0.01588
1132.2 | 0.01601
1132.25 | 0.01629
1132.3 | 0.01643
1132.35 | 0.01643
1132.4 | 0.0167
1132.45 | 0.01684
1132.5 | 0.01698
1132.55 | 0.01698
1132.6 | 0.01712
1132.65 | 0.01726
1132.7 | 0.01739
1132.75 | 0.01753
1132.8 | 0.01753
1132.85 | 0.01753
1132.9 | 0.01754
1132.95 | 0.0174
1133 | 0.01726
1133.05 | 0.01713
1133.1 | 0.01699
1133.15 | 0.01686
1133.2 | 0.01658
1133.25 | 0.01645
1133.3 | 0.01617
1133.35 | 0.01577
1133.4 | 0.01549
1133.45 | 0.01508
1133.5 | 0.01468
1133.55 | 0.0144
1133.6 | 0.014
1133.65 | 0.01345
1133.7 | 0.01305
1133.75 | 0.01264
1133.8 | 0.0121
1133.85 | 0.01169
1133.9 | 0.01128
1133.95 | 0.01074
1134 | 0.01047
1134.05 | 0.01007
1134.1 | 0.00966
1134.15 | 0.00926
1134.2 | 0.00899
1134.25 | 0.00872
1134.3 | 0.00845
1134.35 | 0.00818
1134.4 | 0.00791
1134.45 | 0.00765
1134.5 | 0.00751
1134.55 | 0.00738
1134.6 | 0.00724
1134.65 | 0.00711
1134.7 | 0.00698
1134.75 | 0.00684
1134.8 | 0.00671
1134.85 | 0.00658
1134.9 | 0.00644
1134.95 | 0.00644
1135 | 0.00645
1135.05 | 0.00645
1135.1 | 0.00631
1135.15 | 0.00618
1135.2 | 0.00618
1135.25 | 0.00618
1135.3 | 0.00618
1135.35 | 0.00618
1135.4 | 0.00618
1135.45 | 0.00632
1135.5 | 0.00632
1135.55 | 0.00632
1135.6 | 0.00619
1135.65 | 0.00632
1135.7 | 0.00646
1135.75 | 0.00646
1135.8 | 0.0066
1135.85 | 0.0066
1135.9 | 0.0066
1135.95 | 0.0066
1136 | 0.00647
1136.05 | 0.0066
1136.1 | 0.00674
1136.15 | 0.00687
1136.2 | 0.00687
1136.25 | 0.00687
1136.3 | 0.00688
1136.35 | 0.00701
1136.4 | 0.00715
1136.45 | 0.00715
1136.5 | 0.00715
1136.55 | 0.00728
1136.6 | 0.00729
1136.65 | 0.00715
1136.7 | 0.00715
1136.75 | 0.00702
1136.8 | 0.00702
1136.85 | 0.00689
1136.9 | 0.00675
1136.95 | 0.00662
1137 | 0.00635
1137.05 | 0.00622
1137.1 | 0.00609
1137.15 | 0.00582
1137.2 | 0.00568
1137.25 | 0.00542
1137.3 | 0.00502
1137.35 | 0.00475
1137.4 | 0.00448
1137.45 | 0.00435
1137.5 | 0.00422
1137.55 | 0.00408
1137.6 | 0.00382
1137.65 | 0.00368
1137.7 | 0.00355
1137.75 | 0.00355
1137.8 | 0.00342
1137.85 | 0.00342
1137.9 | 0.00329
1137.95 | 0.00329
1138 | 0.00329
1138.05 | 0.00329
1138.1 | 0.00329
1138.15 | 0.00329
1138.2 | 0.00329
1138.25 | 0.00329
1138.3 | 0.0033
1138.35 | 0.0033
1138.4 | 0.0033
1138.45 | 0.00343
1138.5 | 0.00343
1138.55 | 0.00357
1138.6 | 0.0037
1138.65 | 0.0037
1138.7 | 0.00384
1138.75 | 0.00384
1138.8 | 0.00397
1138.85 | 0.00398
1138.9 | 0.00411
1138.95 | 0.00425
1139 | 0.00425
1139.05 | 0.00425
1139.1 | 0.00425
1139.15 | 0.00438
1139.2 | 0.00438
1139.25 | 0.00452
1139.3 | 0.00465
1139.35 | 0.00479
1139.4 | 0.00506
1139.45 | 0.00519
1139.5 | 0.00533
1139.55 | 0.0056
1139.6 | 0.00573
1139.65 | 0.00587
1139.7 | 0.00614
1139.75 | 0.00627
1139.8 | 0.00654
1139.85 | 0.00681
1139.9 | 0.00722
1139.95 | 0.00749
1140 | 0.00776
1140.05 | 0.00803
1140.1 | 0.0083
1140.15 | 0.00857
1140.2 | 0.00898
1140.25 | 0.00925
1140.3 | 0.00952
1140.35 | 0.00979
1140.4 | 0.01006
1140.45 | 0.0102
1140.5 | 0.01047
1140.55 | 0.01061
1140.6 | 0.01074
1140.65 | 0.01088
1140.7 | 0.01102
1140.75 | 0.01102
1140.8 | 0.01102
1140.85 | 0.01089
1140.9 | 0.01089
1140.95 | 0.01075
1141 | 0.01062
1141.05 | 0.01035
1141.1 | 0.01008
1141.15 | 0.00981
1141.2 | 0.00954
1141.25 | 0.00927
1141.3 | 0.009
1141.35 | 0.0086
1141.4 | 0.00833
1141.45 | 0.00792
1141.5 | 0.00766
1141.55 | 0.00725
1141.6 | 0.00699
1141.65 | 0.00672
1141.7 | 0.00645
1141.75 | 0.00618
1141.8 | 0.00591
1141.85 | 0.00578
1141.9 | 0.00551
1141.95 | 0.00525
1142 | 0.00498
1142.05 | 0.00471
1142.1 | 0.00458
1142.15 | 0.00431
1142.2 | 0.00405
1142.25 | 0.00391
1142.3 | 0.00378
1142.35 | 0.00351
1142.4 | 0.00338
1142.45 | 0.00325
1142.5 | 0.00312
1142.55 | 0.00298
1142.6 | 0.00285
1142.65 | 0.00272
1142.7 | 0.00258
1142.75 | 0.00245
1142.8 | 0.00245
1142.85 | 0.00219
1142.9 | 0.00219
1142.95 | 0.00206
1143 | 0.00192
1143.05 | 0.00193
1143.1 | 0.00179
1143.15 | 0.00166
1143.2 | 0.00166
1143.25 | 0.00166
1143.3 | 0.00166
1143.35 | 0.00153
1143.4 | 0.00153
1143.45 | 0.00153
1143.5 | 0.0014
1143.55 | 0.0014
1143.6 | 0.00127
1143.65 | 0.00127
1143.7 | 0.00127
1143.75 | 0.00114
1143.8 | 0.00114
1143.85 | 0.00114
1143.9 | 0.00114
1143.95 | 0.00101
1144 | 0.00101
1144.05 | 0.00115
1144.1 | 0.00101
1144.15 | 0.00102
1144.2 | 0.00115
1144.25 | 0.00102
1144.3 | 0.00102
1144.35 | 0.00102
1144.4 | 0.00102
1144.45 | 0.000888105
1144.5 | 0.000889136
1144.55 | 0.000890168
1144.6 | 0.000758113
1144.65 | 0.000759144
1144.7 | 0.000760175
1144.75 | 0.000761207
1144.8 | 0.000762238
1144.85 | 0.000630214
1144.9 | 0.000631245
1144.95 | 0.000632277
1145 | 0.000500284
1145.05 | 0.000501315
1145.1 | 0.000369353
1145.15 | 0.000370385
1145.2 | 0.000371416
1145.25 | 0.000372447
1145.3 | 0.000373478
1145.35 | 0.000374509
1145.4 | 0.000508534
1145.45 | 0.000376572
1145.5 | 0.000377603
1145.55 | 0.000378634
1145.6 | 0.000512658
1145.65 | 0.000513689
1145.7 | 0.000514721
1145.75 | 0.000515752
1145.8 | 0.000516783
1145.85 | 0.000384821
1145.9 | 0.000385852
1145.95 | 0.000253921
1146 | 0.000254952
1146.05 | 0.000255983
1146.1 | 0.000257014
1146.15 | 0.000125115
1146.2 | 0.000126146
1146.25 | -5.7231e-06
1146.3 | -0.000137561
1146.35 | -3.66105e-06
1146.4 | -2.63004e-06
1146.45 | -0.000134468
1146.5 | -5.68053e-07
1146.55 | 1.60938e-07
1146.6 | 5.19351e-07
1146.65 | 0.000133778
1146.7 | 1.23615e-06
1146.75 | 0.000134494
1146.8 | 0.000134853
1146.85 | 0.000135211
1146.9 | 0.000135569
1146.95 | 0.000135928
1147 | 0.000136286
1147.05 | 0.000136644
1147.1 | 0.000137003
1147.15 | 4.46129e-06
1147.2 | 0.000137719
1147.25 | 0.000138078
1147.3 | 0.000138436
1147.35 | 0.000138794
1147.4 | 0.000139153
1147.45 | 0.000139511
1147.5 | 0.000139869
1147.55 | 0.000140227
1147.6 | 0.000140585
1147.65 | 0.000140944
1147.7 | 0.000141302
1147.75 | 0.00014166
1147.8 | 0.000142018
1147.85 | 0.000142376
1147.9 | 0.000142735
1147.95 | 0.000143093
1148 | 0.000143451
1148.05 | 1.09093e-05
1148.1 | 1.12674e-05
1148.15 | 1.16256e-05
1148.2 | -0.000120885
1148.25 | -0.000120527
1148.3 | -0.000253007
1148.35 | -0.000252649
1148.4 | -0.000385097
1148.45 | -0.000517515
1148.5 | -0.000517157
1148.55 | -0.000516799
1148.6 | -0.000516441
1148.65 | -0.000516083
1148.7 | -0.000515725
1148.75 | -0.000515367
1148.8 | -0.000515009
1148.85 | -0.000514651
1148.9 | -0.000514293
1148.95 | -0.000381159
1149 | -0.000380801
1149.05 | -0.000380443
1149.1 | -0.000512861
1149.15 | -0.000512503
1149.2 | -0.000512145
1149.25 | -0.000511787
1149.3 | -0.000511429
1149.35 | -0.000511071
1149.4 | -0.000510713
1149.45 | -0.000510355
1149.5 | -0.000509997
1149.55 | -0.00050964
1149.6 | -0.000509282
1149.65 | -0.000508924
1149.7 | -0.000508566
1149.75 | -0.000508208
1149.8 | -0.00050785
1149.85 | -0.000507493
1149.9 | -0.000507135
1149.95 | -0.000506777
1150 | -0.000506419
1150.05 | -0.000638806
1150.1 | -0.000638448
1150.15 | -0.000770804
1150.2 | -0.000770447
1150.25 | -0.000770089
1150.3 | -0.000769731
1150.35 | -0.000902056
1150.4 | -0.000769016
1150.45 | -0.000901341
1150.5 | -0.000900983
1150.55 | -0.000900625
1150.6 | -0.000767585
1150.65 | -0.000767227
1150.7 | -0.00076687
1150.75 | -0.000766512
1150.8 | -0.000766154
1150.85 | -0.000765797
1150.9 | -0.000765439
1150.95 | -0.000765081
1151 | -0.000764724
1151.05 | -0.000764366
1151.1 | -0.000764009
1151.15 | -0.000763651
1151.2 | -0.000763293
1151.25 | -0.000762936
1151.3 | -0.000895261
1151.35 | -0.000894904
1151.4 | -0.000894546
1151.45 | -0.000894189
1151.5 | -0.00103
1151.55 | -0.00103
1151.6 | -0.00103
1151.65 | -0.00103
1151.7 | -0.00103
1151.75 | -0.00116
1151.8 | -0.00116
1151.85 | -0.00116
1151.9 | -0.00102
1151.95 | -0.00102
1152 | -0.00102
1152.05 | -0.00102
1152.1 | -0.00102
1152.15 | -0.00102
1152.2 | -0.00102
1152.25 | -0.00102
1152.3 | -0.000888112
1152.35 | -0.000887755
1152.4 | -0.000887397
1152.45 | -0.00102
1152.5 | -0.00102
1152.55 | -0.00102
1152.6 | -0.00102
1152.65 | -0.00102
1152.7 | -0.00102
1152.75 | -0.000884896
1152.8 | -0.000884539
1152.85 | -0.00102
1152.9 | -0.000883824
1152.95 | -0.000883467
1153 | -0.00088311
1153.05 | -0.000882753
1153.1 | -0.000882395
1153.15 | -0.000749355
1153.2 | -0.000748998
1153.25 | -0.000748641
1153.3 | -0.000748284
1153.35 | -0.000747927
1153.4 | -0.000880252
1153.45 | -0.000879895
1153.5 | -0.000879538
1153.55 | -0.000746498
1153.6 | -0.000746141
1153.65 | -0.000745784
1153.7 | -0.000878109
1153.75 | -0.000877752
1153.8 | -0.000877395
1153.85 | -0.000877038
1153.9 | -0.00101
1153.95 | -0.000876324
1154 | -0.00101
1154.05 | -0.00101
1154.1 | -0.00101
1154.15 | -0.00101
1154.2 | -0.00101
1154.25 | -0.000874182
1154.3 | -0.000873825
1154.35 | -0.00101
1154.4 | -0.000873111
1154.45 | -0.000872754
1154.5 | -0.000872397
1154.55 | -0.001
1154.6 | -0.001
1154.65 | -0.001
1154.7 | -0.00114
1154.75 | -0.00114
1154.8 | -0.00114
1154.85 | -0.00114
1154.9 | -0.001
1154.95 | -0.00113
1155 | -0.00113
1155.05 | -0.00113
1155.1 | -0.00113
1155.15 | -0.001
1155.2 | -0.0008674
1155.25 | -0.00073436
1155.3 | -0.000866686
1155.35 | -0.00086633
1155.4 | -0.000865973
1155.45 | -0.000865616
1155.5 | -0.000865259
1155.55 | -0.000864902
1155.6 | -0.000864546
1155.65 | -0.000864189
1155.7 | -0.000996484
1155.75 | -0.000996127
1155.8 | -0.00099577
1155.85 | -0.00113
1155.9 | -0.000995057
1155.95 | -0.00113
1156 | -0.00113
1156.05 | -0.000993987
1156.1 | -0.00113
1156.15 | -0.000993273
1156.2 | -0.000992917
1156.25 | -0.00099256
1156.3 | -0.000859552
1156.35 | -0.000859195
1156.4 | -0.000726155
1156.45 | -0.000725799
1156.5 | -0.000725442
1156.55 | -0.000725086
1156.6 | -0.000724729
1156.65 | -0.000724372
1156.7 | -0.000724016
1156.75 | -0.000723659
1156.8 | -0.000590589
1156.85 | -0.000590232
1156.9 | -0.000589876
1156.95 | -0.000589519
1157 | -0.000589163
1157.05 | -0.000588806
1157.1 | -0.00058845
1157.15 | -0.000588093
1157.2 | -0.000587737
1157.25 | -0.00058738
1157.3 | -0.000587024
1157.35 | -0.000586667
1157.4 | -0.000586311
1157.45 | -0.000585954
1157.5 | -0.000718312
1157.55 | -0.000717955
1157.6 | -0.000717599
1157.65 | -0.000717242
1157.7 | -0.000849569
1157.75 | -0.000849212
1157.8 | -0.000848856
1157.85 | -0.0008485
1157.9 | -0.000848143
1157.95 | -0.000847787
1158 | -0.000847431
1158.05 | -0.000847074
1158.1 | -0.000846718
1158.15 | -0.000846362
1158.2 | -0.000846005
1158.25 | -0.000712966
1158.3 | -0.00071261
1158.35 | -0.00057954
1158.4 | -0.000711897
1158.45 | -0.000578827
1158.5 | -0.000711185
1158.55 | -0.000710828
1158.6 | -0.000577758
1158.65 | -0.000577402
1158.7 | -0.000444301
1158.75 | -0.00057669
1158.8 | -0.000443589
1158.85 | -0.000443233
1158.9 | -0.000442876
1158.95 | -0.00044252
1159 | -0.000442164
1159.05 | -0.000441808
1159.1 | -0.000574196
1159.15 | -0.00057384
1159.2 | -0.000573484
1159.25 | -0.000705842
1159.3 | -0.000705486
1159.35 | -0.00070513
1159.4 | -0.000704773
1159.45 | -0.0008371
1159.5 | -0.000836744
1159.55 | -0.000836388
1159.6 | -0.000836032
1159.65 | -0.000835676
1159.7 | -0.00083532
1159.75 | -0.000834964
1159.8 | -0.000834608
1159.85 | -0.000701569
1159.9 | -0.000701213
1159.95 | -0.000568143
1160 | -0.000567787
1160.05 | -0.000567431
1160.1 | -0.000567075
1160.15 | -0.000566719
1160.2 | -0.000433618
1160.25 | -0.000433262
1160.3 | -0.000565651
1160.35 | -0.000565295
1160.4 | -0.000697653
1160.45 | -0.000697297
1160.5 | -0.000696941
1160.55 | -0.000696585
1160.6 | -0.000696229
1160.65 | -0.000695874
1160.7 | -0.000695518
1160.75 | -0.000695162
1160.8 | -0.000694806
1160.85 | -0.00069445
1160.9 | -0.000694094
1160.95 | -0.000693738
1161 | -0.000693383
1161.05 | -0.000693027
1161.1 | -0.000825354
1161.15 | -0.000824998
1161.2 | -0.000824642
1161.25 | -0.000824286
1161.3 | -0.000823931
1161.35 | -0.000823575
1161.4 | -0.000690536
1161.45 | -0.00069018
1161.5 | -0.000689825
1161.55 | -0.000689469
1161.6 | -0.0005564
1161.65 | -0.000423299
1161.7 | -0.000422943
1161.75 | -0.000422588
1161.8 | -0.000422232
1161.85 | -0.000421876
1161.9 | -0.000288745
1161.95 | -0.000288389
1162 | -0.000288034
1162.05 | -0.000287678
1162.1 | -0.000420098
1162.15 | -0.000286967
1162.2 | -0.000286611
1162.25 | -0.000419031
1162.3 | -0.000418676
1162.35 | -0.00041832
1162.4 | -0.000417964
1162.45 | -0.000550353
1162.5 | -0.000549998
1162.55 | -0.000549642
1162.6 | -0.000682001
1162.65 | -0.000681645
1162.7 | -0.000681289
1162.75 | -0.000680934
1162.8 | -0.000680578
1162.85 | -0.000680223
1162.9 | -0.000679867
1162.95 | -0.000546798
1163 | -0.000679156
1163.05 | -0.000678801
1163.1 | -0.000678445
1163.15 | -0.00067809
1163.2 | -0.000545021
1163.25 | -0.000544665
1163.3 | -0.00054431
1163.35 | -0.00041121
1163.4 | -0.000543599
1163.45 | -0.000543244
1163.5 | -0.000542888
1163.55 | -0.000542533
1163.6 | -0.000542178
1163.65 | -0.000541822
1163.7 | -0.000408722
1163.75 | -0.000408367
1163.8 | -0.000540756
1163.85 | -0.000540401
1163.9 | -0.000672759
1163.95 | -0.00053969
1164 | -0.000539335
1164.05 | -0.000538979
1164.1 | -0.000671338
1164.15 | -0.000670983
1164.2 | -0.000670627
1164.25 | -0.000670272
1164.3 | -0.000669917
1164.35 | -0.000802244
1164.4 | -0.000801889
1164.45 | -0.000668851
1164.5 | -0.000801179
1164.55 | -0.000800823
1164.6 | -0.000667785
1164.65 | -0.00066743
1164.7 | -0.000534361
1164.75 | -0.000401261
1164.8 | -0.000400906
1164.85 | -0.000267775
1164.9 | -0.00026742
1164.95 | -0.000267065
1165 | -0.000133903
1165.05 | -0.000133548
1165.1 | -3.55118e-07
1165.15 | 0
1165.2 | -3.62043e-06
1165.25 | -7.24086e-06
1165.3 | -0.000143699
1165.35 | -0.000147319
1165.4 | -0.00015094
1165.45 | -0.00015456
1165.5 | -0.000290988
1165.55 | -0.000294608
1165.6 | -0.000298229
1165.65 | -0.000301849
1165.7 | -0.00030547
1165.75 | -0.00030909
1165.8 | -0.000312711
1165.85 | -0.000316331
1165.9 | -0.000319952
1165.95 | -0.000456348
1166 | -0.000459969
1166.05 | -0.000330813
1166.1 | -0.00046721
1166.15 | -0.00047083
1166.2 | -0.000474451
1166.25 | -0.000478072
1166.3 | -0.000481692
1166.35 | -0.000352537
1166.4 | -0.000356158
1166.45 | -0.000359778
1166.5 | -0.000230592
1166.55 | -0.000234213
1166.6 | -0.000237834
1166.65 | -0.000241454
1166.7 | -0.000245075
1166.75 | -0.000248696
1166.8 | -0.000252316
1166.85 | -0.000255937
1166.9 | -0.000259558
1166.95 | -0.000263178
1167 | -0.000133961
1167.05 | -0.000137582
1167.1 | -0.000141203
1167.15 | -1.19549e-05
1167.2 | -1.55757e-05
1167.25 | 0.000113703
1167.3 | -2.28172e-05
1167.35 | -2.6438e-05
1167.4 | -3.00588e-05
1167.45 | -3.36796e-05
1167.5 | -3.73005e-05
1167.55 | -4.09213e-05
1167.6 | -0.000177411
1167.65 | -0.000181032
1167.7 | -0.000184653
1167.75 | -0.000188273
1167.8 | -0.000324732
1167.85 | -0.000195515
1167.9 | -0.000199136
1167.95 | -0.000202757
1168 | -7.35091e-05
1168.05 | -7.713e-05
1168.1 | -8.07509e-05
1168.15 | -8.43718e-05
1168.2 | 4.4907e-05
1168.25 | 4.12861e-05
1168.3 | 3.76652e-05
1168.35 | 3.40442e-05
1168.4 | 0.000163354
1168.45 | 0.000159733
1168.5 | 0.000156112
1168.55 | 0.000152491
1168.6 | 0.00014887
1168.65 | 0.000145249
1168.7 | 0.000141628
1168.75 | 0.000270969
1168.8 | 0.000400341
1168.85 | 0.00039672
1168.9 | 0.000393099
1168.95 | 0.000389478
1169 | 0.000385857
1169.05 | 0.000382236
1169.1 | 0.000245622
1169.15 | 0.000242001
1169.2 | 0.000238379
1169.25 | 0.000367751
1169.3 | 0.000231137
1169.35 | 9.45541e-05
1169.4 | 9.0933e-05
1169.45 | 8.73119e-05
1169.5 | 8.36907e-05
1169.55 | -5.28613e-05
1169.6 | 7.64484e-05
1169.65 | 7.28272e-05
1169.7 | 6.9206e-05
1169.75 | 6.55848e-05
1169.8 | -7.09672e-05
1169.85 | -7.45884e-05
1169.9 | 5.47212e-05
1169.95 | 5.11e-05
1170 | 4.74787e-05
1170.05 | 4.38575e-05
1170.1 | 0.000173198
1170.15 | 0.000169577
1170.2 | 0.000165956
1170.25 | 0.000162334
1170.3 | 0.000158713
1170.35 | 0.000288085
1170.4 | 0.000417488
1170.45 | 0.000413866
1170.5 | 0.0005433
1170.55 | 0.000539679
1170.6 | 0.000536058
1170.65 | 0.000532436
1170.7 | 0.000528815
1170.75 | 0.000525194
1170.8 | 0.000521572
1170.85 | 0.000517951
1170.9 | 0.000381274
1170.95 | 0.000377653
1171 | 0.000241007
1171.05 | 0.000104393
1171.1 | -3.21905e-05
1171.15 | -3.58119e-05
1171.2 | -3.94333e-05
1171.25 | -4.30548e-05
1171.3 | -4.66762e-05
1171.35 | -5.02977e-05
1171.4 | -5.39192e-05
1171.45 | -5.75406e-05
1171.5 | 7.17998e-05
1171.55 | 6.81783e-05
1171.6 | 6.45568e-05
1171.65 | 0.000193928
1171.7 | 0.000190307
1171.75 | 0.000319709
1171.8 | 0.000316088
1171.85 | 0.000312466
1171.9 | 0.000308845
1171.95 | 0.000305223
1172 | 0.000301602
1172.05 | 0.000431035
1172.1 | 0.000427414
1172.15 | 0.000423792
1172.2 | 0.000420171
1172.25 | 0.000416549
1172.3 | 0.000412927
1172.35 | 0.000409306
1172.4 | 0.00053877
1172.45 | 0.000402062
1172.5 | 0.000531527
1172.55 | 0.000527905
1172.6 | 0.000524284
1172.65 | 0.000520662
1172.7 | 0.00051704
1172.75 | 0.000513419
1172.8 | 0.000509797
1172.85 | 0.000506175
1172.9 | 0.000502554
1172.95 | 0.000498932
1173 | 0.000362224
1173.05 | 0.000358602
1173.1 | 0.000221925
1173.15 | 0.000218303
1173.2 | 0.000214682
1173.25 | 7.80358e-05
1173.3 | 7.4414e-05
1173.35 | 0.000203816
1173.4 | 0.000200195
1173.45 | 0.000196573
1173.5 | 0.000192951
1173.55 | 0.000322384
1173.6 | 0.000318762
1173.65 | 0.000448227
1173.7 | 0.000311519
1173.75 | 0.000307897
1173.8 | 0.000304275
1173.85 | 0.000300653
1173.9 | 0.000297031
1173.95 | 0.000293409
1174 | 0.000156732
1174.05 | 0.000286166
1174.1 | 0.000149489
1174.15 | 1.28425e-05
1174.2 | 9.22061e-06
1174.25 | 5.59868e-06
1174.3 | 1.97674e-06
1174.35 | -3.28997e-06
1174.4 | -1.05329e-05
1174.45 | -0.000150769
1174.5 | -0.000158012
1174.55 | -0.000298217
1174.6 | -0.00030546
1174.65 | -0.000179741
1174.7 | -0.000186984
1174.75 | -0.000194226
1174.8 | -0.000201469
1174.85 | -0.000208712
1174.9 | -0.000215955
1174.95 | -0.00035616
1175 | -0.000363403
1175.05 | -0.000370646
1175.1 | -0.000244927
1175.15 | -0.000385132
1175.2 | -0.000392375
1175.25 | -0.000399619
1175.3 | -0.000406862
1175.35 | -0.000547035
1175.4 | -0.000554279
1175.45 | -0.000561522
1175.5 | -0.000435834
1175.55 | -0.000443077
1175.6 | -0.00045032
1175.65 | -0.000324601
1175.7 | -0.000464806
1175.75 | -0.000472049
1175.8 | -0.000479293
1175.85 | -0.000486536
1175.9 | -0.000493779
1175.95 | -0.000501022
1176 | -0.000508265
1176.05 | -0.000515508
1176.1 | -0.000522752
1176.15 | -0.000529995
1176.2 | -0.000670169
1176.25 | -0.000544481
1176.3 | -0.000551724
1176.35 | -0.000558968
1176.4 | -0.000433249
1176.45 | -0.000440492
1176.5 | -0.000447735
1176.55 | -0.000454979
1176.6 | -0.000462222
1176.65 | -0.000469465
1176.7 | -0.000476708
1176.75 | -0.000217935
1176.8 | -0.000225178
1176.85 | -0.000232421
1176.9 | -0.000106609
1176.95 | -0.000113853
1177 | -0.000121096
1177.05 | 4.747e-06
1177.1 | 0.000130621
1177.15 | 0.000123378
1177.2 | 0.000249283
1177.25 | 0.00024204
1177.3 | 0.000234796
1177.35 | 0.000360733
1177.4 | 0.000353489
1177.45 | 0.000346246
1177.5 | 0.000339003
1177.55 | 0.000331759
1177.6 | 0.000457727
1177.65 | 0.000450483
1177.7 | 0.00044324
1177.75 | 0.000435996
1177.8 | 0.000428753
1177.85 | 0.000554752
1177.9 | 0.000680782
1177.95 | 0.000673538
1178 | 0.000666295
1178.05 | 0.000659051
1178.1 | 0.000785112
1178.15 | 0.000777869
1178.2 | 0.000770625
1178.25 | 0.000763382
1178.3 | 0.000756138
1178.35 | 0.000748895
1178.4 | 0.000874987
1178.45 | 0.000867743
1178.5 | 0.0008605
1178.55 | 0.000853256
1178.6 | 0.000846013
1178.65 | 0.000838769
1178.7 | 0.000831525
1178.75 | 0.000824282
1178.8 | 0.000950405
1178.85 | 0.000943162
1178.9 | 0.000935918
1178.95 | 0.000928674
1179 | 0.000921431
1179.05 | 0.000914187
1179.1 | 0.000906944
1179.15 | 0.0008997
1179.2 | 0.000892456
1179.25 | 0.000885212
1179.3 | 0.000877969
1179.35 | 0.000870725
1179.4 | 0.000863481
1179.45 | 0.000856238
1179.5 | 0.000715627
1179.55 | 0.000708383
1179.6 | 0.000701139
1179.65 | 0.00056056
1179.7 | 0.000553316
1179.75 | 0.000546072
1179.8 | 0.000672164
1179.85 | 0.000531585
1179.9 | 0.000524341
1179.95 | 0.000517097
1180 | 0.000509853
1180.05 | 0.000502609
1180.1 | 0.000628701
1180.15 | 0.000621458
1180.2 | 0.000614214
1180.25 | 0.00060697
1180.3 | 0.000599726
1180.35 | 0.000725849
1180.4 | 0.000852004
1180.45 | 0.00084476
1180.5 | 0.000970946
1180.55 | 0.0011
1180.6 | 0.00122
1180.65 | 0.00122
1180.7 | 0.00121
1180.75 | 0.00134
1180.8 | 0.00146
1180.85 | 0.00145
1180.9 | 0.00145
1180.95 | 0.00144
1181 | 0.00143
1181.05 | 0.00143
1181.1 | 0.00142
1181.15 | 0.00128
1181.2 | 0.00127
1181.25 | 0.00126
1181.3 | 0.00126
1181.35 | 0.00111
1181.4 | 0.00124
1181.45 | 0.0011
1181.5 | 0.00109
1181.55 | 0.00109
1181.6 | 0.00108
1181.65 | 0.00107
1181.7 | 0.00106
1181.75 | 0.00106
1181.8 | 0.00105
1181.85 | 0.00104
1181.9 | 0.00117
1181.95 | 0.00116
1182 | 0.00115
1182.05 | 0.00115
1182.1 | 0.00114
1182.15 | 0.00127
1182.2 | 0.00126
1182.25 | 0.00125
1182.3 | 0.00124
1182.35 | 0.00137
1182.4 | 0.00123
1182.45 | 0.00122
1182.5 | 0.00122
1182.55 | 0.00121
1182.6 | 0.0012
1182.65 | 0.00119
1182.7 | 0.00119
1182.75 | 0.00118
1182.8 | 0.00117
1182.85 | 0.00116
1182.9 | 0.00116
1182.95 | 0.00115
1183 | 0.00101
1183.05 | 0.001
1183.1 | 0.00099473
1183.15 | 0.000987485
1183.2 | 0.000980241
1183.25 | 0.000972997
1183.3 | 0.000965753
1183.35 | 0.000958508
1183.4 | 0.000951264
1183.45 | 0.00094402
1183.5 | 0.000936775
1183.55 | 0.000929531
1183.6 | 0.000922286
1183.65 | 0.00105
1183.7 | 0.00104
1183.75 | 0.00103
1183.8 | 0.00103
1183.85 | 0.00102
1183.9 | 0.00101
1183.95 | 0.00114
1184 | 0.00113
1184.05 | 0.00112
1184.1 | 0.00112
1184.15 | 0.00124
1184.2 | 0.00124
1184.25 | 0.00123
1184.3 | 0.00122
1184.35 | 0.00121
1184.4 | 0.00134
1184.45 | 0.00133
1184.5 | 0.00133
1184.55 | 0.00132
1184.6 | 0.00131
1184.65 | 0.0013
1184.7 | 0.0013
1184.75 | 0.00129
1184.8 | 0.00128
1184.85 | 0.00114
1184.9 | 0.00127
1184.95 | 0.00126
1185 | 0.00112
1185.05 | 0.00111
1185.1 | 0.00111
1185.15 | 0.0011
1185.2 | 0.00109
1185.25 | 0.00122
1185.3 | 0.00121
1185.35 | 0.0012
1185.4 | 0.0012
1185.45 | 0.00119
1185.5 | 0.00105
1185.55 | 0.00117
1185.6 | 0.00117
1185.65 | 0.00116
1185.7 | 0.00115
1185.75 | 0.00115
1185.8 | 0.001
1185.85 | 0.00113
1185.9 | 0.00112
1185.95 | 0.00125
1186 | 0.00138
1186.05 | 0.00137
1186.1 | 0.00136
1186.15 | 0.00135
1186.2 | 0.00148
1186.25 | 0.00147
1186.3 | 0.0016
1186.35 | 0.00159
1186.4 | 0.00159
1186.45 | 0.00171
1186.5 | 0.00157
1186.55 | 0.00156
1186.6 | 0.00156
1186.65 | 0.00155
1186.7 | 0.00154
1186.75 | 0.00154
1186.8 | 0.00153
1186.85 | 0.00152
1186.9 | 0.00151
1186.95 | 0.00151
1187 | 0.0015
1187.05 | 0.00149
1187.1 | 0.00148
1187.15 | 0.00161
1187.2 | 0.0016
1187.25 | 0.0016
1187.3 | 0.00172
1187.35 | 0.00172
1187.4 | 0.00171
1187.45 | 0.0017
1187.5 | 0.00169
1187.55 | 0.00169
1187.6 | 0.00168
1187.65 | 0.00167
1187.7 | 0.0018
1187.75 | 0.00179
1187.8 | 0.00178
1187.85 | 0.00178
1187.9 | 0.00177
1187.95 | 0.0019
1188 | 0.00189
1188.05 | 0.00202
1188.1 | 0.00214
1188.15 | 0.00214
1188.2 | 0.00213
1188.25 | 0.00226
1188.3 | 0.00225
1188.35 | 0.00224
1188.4 | 0.00223
1188.45 | 0.00223
1188.5 | 0.00222
1188.55 | 0.00235
1188.6 | 0.0022
1188.65 | 0.0022
1188.7 | 0.00232
1188.75 | 0.00232
1188.8 | 0.00231
1188.85 | 0.0023
1188.9 | 0.00229
1188.95 | 0.00229
1189 | 0.00228
1189.05 | 0.00214
1189.1 | 0.00213
1189.15 | 0.00212
1189.2 | 0.00212
1189.25 | 0.00198
1189.3 | 0.00197
1189.35 | 0.00196
1189.4 | 0.00195
1189.45 | 0.00195
1189.5 | 0.00194
1189.55 | 0.00193
1189.6 | 0.00206
1189.65 | 0.00205
1189.7 | 0.00205
1189.75 | 0.00217
1189.8 | 0.0023
1189.85 | 0.00216
1189.9 | 0.00228
1189.95 | 0.00228
1190 | 0.00227
1190.05 | 0.0024
1190.1 | 0.00252
1190.15 | 0.00252
1190.2 | 0.00264
1190.25 | 0.00264
1190.3 | 0.00249
1190.35 | 0.00249
1190.4 | 0.00261
1190.45 | 0.00261
1190.5 | 0.0026
1190.55 | 0.00259
1190.6 | 0.00259
1190.65 | 0.00258
1190.7 | 0.00244
1190.75 | 0.00243
1190.8 | 0.00242
1190.85 | 0.00241
1190.9 | 0.00241
1190.95 | 0.0024
1191 | 0.00239
1191.05 | 0.00239
1191.1 | 0.00238
1191.15 | 0.00237
1191.2 | 0.00236
1191.25 | 0.00236
1191.3 | 0.00248
1191.35 | 0.00234
1191.4 | 0.00233
1191.45 | 0.00233
1191.5 | 0.00232
1191.55 | 0.00231
1191.6 | 0.00231
1191.65 | 0.0023
1191.7 | 0.00229
1191.75 | 0.00228
1191.8 | 0.00228
1191.85 | 0.00227
1191.9 | 0.00226
1191.95 | 0.00226
1192 | 0.00225
1192.05 | 0.00237
1192.1 | 0.00223
1192.15 | 0.00223
1192.2 | 0.00235
1192.25 | 0.00235
1192.3 | 0.00234
1192.35 | 0.00233
1192.4 | 0.00246
1192.45 | 0.00245
1192.5 | 0.00244
1192.55 | 0.00244
1192.6 | 0.00243
1192.65 | 0.00242
1192.7 | 0.00241
1192.75 | 0.00241
1192.8 | 0.0024
1192.85 | 0.00239
1192.9 | 0.00239
1192.95 | 0.00238
1193 | 0.00237
1193.05 | 0.00236
1193.1 | 0.00222
1193.15 | 0.00222
1193.2 | 0.00221
1193.25 | 0.0022
1193.3 | 0.00206
1193.35 | 0.00205
1193.4 | 0.00205
1193.45 | 0.00217
1193.5 | 0.00216
1193.55 | 0.00216
1193.6 | 0.00228
1193.65 | 0.00228
1193.7 | 0.0024
1193.75 | 0.0024
1193.8 | 0.00239
1193.85 | 0.00252
1193.9 | 0.00251
1193.95 | 0.0025
1194 | 0.00263
1194.05 | 0.00262
1194.1 | 0.00275
1194.15 | 0.00274
1194.2 | 0.00273
1194.25 | 0.00286
1194.3 | 0.00285
1194.35 | 0.00298
1194.4 | 0.00297
1194.45 | 0.0031
1194.5 | 0.00309
1194.55 | 0.00322
1194.6 | 0.00321
1194.65 | 0.00321
1194.7 | 0.00333
1194.75 | 0.00333
1194.8 | 0.00332
1194.85 | 0.00331
1194.9 | 0.00331
1194.95 | 0.0033
1195 | 0.00316
1195.05 | 0.00315
1195.1 | 0.00314
1195.15 | 0.00313
1195.2 | 0.00299
1195.25 | 0.00299
1195.3 | 0.00298
1195.35 | 0.00297
1195.4 | 0.00296
1195.45 | 0.00296
1195.5 | 0.00308
1195.55 | 0.00308
1195.6 | 0.0032
1195.65 | 0.0032
1195.7 | 0.00319
1195.75 | 0.00318
1195.8 | 0.00317
1195.85 | 0.00317
1195.9 | 0.00329
1195.95 | 0.00329
1196 | 0.00328
1196.05 | 0.00327
1196.1 | 0.00327
1196.15 | 0.00312
1196.2 | 0.00325
1196.25 | 0.00324
1196.3 | 0.00324
1196.35 | 0.00323
1196.4 | 0.00322
1196.45 | 0.00322
1196.5 | 0.00334
1196.55 | 0.0032
1196.6 | 0.00319
1196.65 | 0.00319
1196.7 | 0.00318
1196.75 | 0.00304
1196.8 | 0.0029
1196.85 | 0.00275
1196.9 | 0.00261
1196.95 | 0.0026
1197 | 0.0026
1197.05 | 0.00246
1197.1 | 0.00231
1197.15 | 0.00217
1197.2 | 0.00217
1197.25 | 0.00216
1197.3 | 0.00215
1197.35 | 0.00228
1197.4 | 0.00227
1197.45 | 0.0024
1197.5 | 0.00239
1197.55 | 0.00238
1197.6 | 0.00238
1197.65 | 0.00237
1197.7 | 0.0025
1197.75 | 0.00249
1197.8 | 0.00248
1197.85 | 0.00261
1197.9 | 0.0026
1197.95 | 0.00246
1198 | 0.00245
1198.05 | 0.00245
1198.1 | 0.0023
1198.15 | 0.0023
1198.2 | 0.00229
1198.25 | 0.00215
1198.3 | 0.00214
1198.35 | 0.00213
1198.4 | 0.00213
1198.45 | 0.00198
1198.5 | 0.00211
1198.55 | 0.00197
1198.6 | 0.00196
1198.65 | 0.00209
1198.7 | 0.00195
1198.75 | 0.00194
1198.8 | 0.00193
1198.85 | 0.00193
1198.9 | 0.00192
1198.95 | 0.00191
1199 | 0.0019
1199.05 | 0.00176
1199.1 | 0.00176
1199.15 | 0.00175
1199.2 | 0.00174
1199.25 | 0.00173
1199.3 | 0.00173
1199.35 | 0.00172
1199.4 | 0.00185
1199.45 | 0.00171
1199.5 | 0.00183
1199.55 | 0.00182
1199.6 | 0.00182
1199.65 | 0.00181
1199.7 | 0.00167
1199.75 | 0.00166
1199.8 | 0.00165
1199.85 | 0.00165
1199.9 | 0.00164
1199.95 | 0.00163
1200 | 0.00163
1200.05 | 0.00162
1200.1 | 0.00161
1200.15 | 0.0016
1200.2 | 0.0016
1200.25 | 0.00172
1200.3 | 0.00185
1200.35 | 0.00184
1200.4 | 0.00197
1200.45 | 0.00183
1200.5 | 0.00182
1200.55 | 0.00181
1200.6 | 0.00181
1200.65 | 0.0018
1200.7 | 0.00179
1200.75 | 0.00179
1200.8 | 0.00178
1200.85 | 0.00164
1200.9 | 0.00163
1200.95 | 0.00162
1201 | 0.00161
1201.05 | 0.00161
1201.1 | 0.0016
1201.15 | 0.00159
1201.2 | 0.00159
1201.25 | 0.00158
1201.3 | 0.00157
1201.35 | 0.0017
1201.4 | 0.00169
1201.45 | 0.00168
1201.5 | 0.00168
1201.55 | 0.0018
1201.6 | 0.0018
1201.65 | 0.00192
1201.7 | 0.00192
1201.75 | 0.00204
1201.8 | 0.00204
1201.85 | 0.00216
1201.9 | 0.00216
1201.95 | 0.00228
1202 | 0.00228
1202.05 | 0.00227
1202.1 | 0.0024
1202.15 | 0.00239
1202.2 | 0.00238
1202.25 | 0.00251
1202.3 | 0.0025
1202.35 | 0.00263
1202.4 | 0.00276
1202.45 | 0.00275
1202.5 | 0.00288
1202.55 | 0.00287
1202.6 | 0.003
1202.65 | 0.00299
1202.7 | 0.00298
1202.75 | 0.00311
1202.8 | 0.0031
1202.85 | 0.0031
1202.9 | 0.00309
1202.95 | 0.00308
1203 | 0.00307
1203.05 | 0.00307
1203.1 | 0.00292
1203.15 | 0.00305
1203.2 | 0.00304
1203.25 | 0.00317
1203.3 | 0.00316
1203.35 | 0.00329
1203.4 | 0.00342
1203.45 | 0.00355
1203.5 | 0.00354
1203.55 | 0.00353
1203.6 | 0.00366
1203.65 | 0.00379
1203.7 | 0.00392
1203.75 | 0.00391
1203.8 | 0.00404
1203.85 | 0.00416
1203.9 | 0.00416
1203.95 | 0.00428
1204 | 0.00441
1204.05 | 0.00454
1204.1 | 0.00467
1204.15 | 0.0048
1204.2 | 0.00492
1204.25 | 0.00492
1204.3 | 0.00504
1204.35 | 0.00504
1204.4 | 0.00517
1204.45 | 0.00529
1204.5 | 0.00529
1204.55 | 0.00541
1204.6 | 0.00554
1204.65 | 0.00581
1204.7 | 0.0058
1204.75 | 0.00579
1204.8 | 0.00578
1204.85 | 0.00591
1204.9 | 0.0059
1204.95 | 0.00603
1205 | 0.00603
1205.05 | 0.00615
1205.1 | 0.00615
1205.15 | 0.00628
1205.2 | 0.00627
1205.25 | 0.0064
1205.3 | 0.00652
1205.35 | 0.00665
1205.4 | 0.00692
1205.45 | 0.00705
1205.5 | 0.00717
1205.55 | 0.0073
1205.6 | 0.00743
1205.65 | 0.0077
1205.7 | 0.00782
1205.75 | 0.00809
1205.8 | 0.00822
1205.85 | 0.00835
1205.9 | 0.00861
1205.95 | 0.00874
1206 | 0.00901
1206.05 | 0.00913
1206.1 | 0.00926
1206.15 | 0.00953
1206.2 | 0.00966
1206.25 | 0.00992
1206.3 | 0.01005
1206.35 | 0.01032
1206.4 | 0.01045
1206.45 | 0.01071
1206.5 | 0.01084
1206.55 | 0.01097
1206.6 | 0.01124
1206.65 | 0.01151
1206.7 | 0.01164
1206.75 | 0.0119
1206.8 | 0.01203
1206.85 | 0.01216
1206.9 | 0.01243
1206.95 | 0.01256
1207 | 0.01269
1207.05 | 0.01295
1207.1 | 0.01308
1207.15 | 0.01321
1207.2 | 0.01334
1207.25 | 0.01361
1207.3 | 0.0136
1207.35 | 0.01374
1207.4 | 0.01387
1207.45 | 0.01386
1207.5 | 0.01385
1207.55 | 0.01398
1207.6 | 0.01397
1207.65 | 0.0141
1207.7 | 0.0141
1207.75 | 0.01395
1207.8 | 0.01408
1207.85 | 0.01394
1207.9 | 0.01393
1207.95 | 0.01379
1208 | 0.01378
1208.05 | 0.01363
1208.1 | 0.01363
1208.15 | 0.01348
1208.2 | 0.01334
1208.25 | 0.01319
1208.3 | 0.01305
1208.35 | 0.0129
1208.4 | 0.01276
1208.45 | 0.01261
1208.5 | 0.01247
1208.55 | 0.01219
1208.6 | 0.01204
1208.65 | 0.01176
1208.7 | 0.01148
1208.75 | 0.0112
1208.8 | 0.01092
1208.85 | 0.01064
1208.9 | 0.01022
1208.95 | 0.01008
1209 | 0.00966
1209.05 | 0.00938
1209.1 | 0.0091
1209.15 | 0.00882
1209.2 | 0.00854
1209.25 | 0.0084
1209.3 | 0.00812
1209.35 | 0.00798
1209.4 | 0.00783
1209.45 | 0.00769
1209.5 | 0.00741
1209.55 | 0.0074
1209.6 | 0.00726
1209.65 | 0.00712
1209.7 | 0.00711
1209.75 | 0.00697
1209.8 | 0.00682
1209.85 | 0.00668
1209.9 | 0.00654
1209.95 | 0.00639
1210 | 0.00639
1210.05 | 0.00624
1210.1 | 0.00624
1210.15 | 0.00623
1210.2 | 0.00622
1210.25 | 0.00608
1210.3 | 0.00607
1210.35 | 0.00593
1210.4 | 0.00592
1210.45 | 0.00578
1210.5 | 0.00577
1210.55 | 0.00563
1210.6 | 0.00562
1210.65 | 0.00561
1210.7 | 0.00547
1210.75 | 0.00546
1210.8 | 0.00532
1210.85 | 0.00531
1210.9 | 0.00544
1210.95 | 0.0053
1211 | 0.00529
1211.05 | 0.00542
1211.1 | 0.00541
1211.15 | 0.00541
1211.2 | 0.00553
1211.25 | 0.00553
1211.3 | 0.00538
1211.35 | 0.00551
1211.4 | 0.0055
1211.45 | 0.0055
1211.5 | 0.00549
1211.55 | 0.00548
1211.6 | 0.00561
1211.65 | 0.0056
1211.7 | 0.0056
1211.75 | 0.00559
1211.8 | 0.00572
1211.85 | 0.00585
1211.9 | 0.00597
1211.95 | 0.0061
1212 | 0.00623
1212.05 | 0.00636
1212.1 | 0.00649
1212.15 | 0.00648
1212.2 | 0.00661
1212.25 | 0.00674
1212.3 | 0.00687
1212.35 | 0.007
1212.4 | 0.00712
1212.45 | 0.00725
1212.5 | 0.00738
1212.55 | 0.00738
1212.6 | 0.0075
1212.65 | 0.00763
1212.7 | 0.00776
1212.75 | 0.00789
1212.8 | 0.00816
1212.85 | 0.00828
1212.9 | 0.00855
1212.95 | 0.00868
1213 | 0.00895
1213.05 | 0.00921
1213.1 | 0.00934
1213.15 | 0.00961
1213.2 | 0.00987
1213.25 | 0.01027
1213.3 | 0.01054
1213.35 | 0.01081
1213.4 | 0.01107
1213.45 | 0.01134
1213.5 | 0.01175
1213.55 | 0.01215
1213.6 | 0.01255
1213.65 | 0.01296
1213.7 | 0.01336
1213.75 | 0.01377
1213.8 | 0.01431
1213.85 | 0.01472
1213.9 | 0.01526
1213.95 | 0.01581
1214 | 0.01649
1214.05 | 0.01704
1214.1 | 0.01772
1214.15 | 0.01827
1214.2 | 0.01882
1214.25 | 0.01951
1214.3 | 0.0202
1214.35 | 0.02089
1214.4 | 0.02158
1214.45 | 0.02227
1214.5 | 0.02296
1214.55 | 0.02365
1214.6 | 0.02435
1214.65 | 0.02504
1214.7 | 0.02588
1214.75 | 0.02671
1214.8 | 0.02755
1214.85 | 0.02853
1214.9 | 0.02937
1214.95 | 0.03036
1215 | 0.03134
1215.05 | 0.03233
1215.1 | 0.03332
1215.15 | 0.0346
1215.2 | 0.03588
1215.25 | 0.03716
1215.3 | 0.03845
1215.35 | 0.03973
1215.4 | 0.04088
1215.45 | 0.04232
1215.5 | 0.04362
1215.55 | 0.04506
1215.6 | 0.04666
1215.65 | 0.04811
1215.7 | 0.04942
1215.75 | 0.05074
1215.8 | 0.05205
1215.85 | 0.05337
1215.9 | 0.0547
1215.95 | 0.05602
1216 | 0.0572
1216.05 | 0.05839
1216.1 | 0.05942
1216.15 | 0.06031
1216.2 | 0.0612
1216.25 | 0.06194
1216.3 | 0.06254
1216.35 | 0.06313
1216.4 | 0.06357
1216.45 | 0.06387
1216.5 | 0.06431
1216.55 | 0.0643
1216.6 | 0.06445
1216.65 | 0.06429
1216.7 | 0.06413
1216.75 | 0.06382
1216.8 | 0.06336
1216.85 | 0.06276
1216.9 | 0.06215
1216.95 | 0.06139
1217 | 0.06064
1217.05 | 0.05958
1217.1 | 0.05868
1217.15 | 0.05763
1217.2 | 0.05643
1217.25 | 0.05509
1217.3 | 0.0539
1217.35 | 0.05257
1217.4 | 0.05138
1217.45 | 0.05005
1217.5 | 0.04872
1217.55 | 0.04754
1217.6 | 0.04608
1217.65 | 0.04461
1217.7 | 0.04315
1217.75 | 0.04184
1217.8 | 0.04068
1217.85 | 0.03952
1217.9 | 0.03821
1217.95 | 0.0372
1218 | 0.03576
1218.05 | 0.03446
1218.1 | 0.03317
1218.15 | 0.03202
1218.2 | 0.03088
1218.25 | 0.02988
1218.3 | 0.02888
1218.35 | 0.02802
1218.4 | 0.02689
1218.45 | 0.02589
1218.5 | 0.0249
1218.55 | 0.02419
1218.6 | 0.02348
1218.65 | 0.02278
1218.7 | 0.02221
1218.75 | 0.02164
1218.8 | 0.02094
1218.85 | 0.02023
1218.9 | 0.01953
1218.95 | 0.0191
1219 | 0.01854
1219.05 | 0.01798
1219.1 | 0.01742
1219.15 | 0.01699
1219.2 | 0.01643
1219.25 | 0.01601
1219.3 | 0.01545
1219.35 | 0.01516
1219.4 | 0.01474
1219.45 | 0.01432
1219.5 | 0.01404
1219.55 | 0.01362
1219.6 | 0.01333
1219.65 | 0.01305
1219.7 | 0.01263
1219.75 | 0.01235
1219.8 | 0.01207
1219.85 | 0.01192
1219.9 | 0.01164
1219.95 | 0.01136
1220 | 0.01108
1220.05 | 0.01093
1220.1 | 0.01079
1220.15 | 0.01064
1220.2 | 0.0105
1220.25 | 0.01036
1220.3 | 0.01021
1220.35 | 0.0102
1220.4 | 0.01006
1220.45 | 0.00992
1220.5 | 0.00977
1220.55 | 0.00976
1220.6 | 0.00962
1220.65 | 0.00961
1220.7 | 0.00947
1220.75 | 0.00932
1220.8 | 0.00932
1220.85 | 0.00917
1220.9 | 0.00917
1220.95 | 0.00902
1221 | 0.00901
1221.05 | 0.00901
1221.1 | 0.00914
1221.15 | 0.00913
1221.2 | 0.00912
1221.25 | 0.00912
1221.3 | 0.00911
1221.35 | 0.00924
1221.4 | 0.00923
1221.45 | 0.00936
1221.5 | 0.00935
1221.55 | 0.00935
1221.6 | 0.00934
1221.65 | 0.00933
1221.7 | 0.00932
1221.75 | 0.00945
1221.8 | 0.00945
1221.85 | 0.00944
1221.9 | 0.00943
1221.95 | 0.00942
1222 | 0.00942
1222.05 | 0.00941
1222.1 | 0.0094
1222.15 | 0.00926
1222.2 | 0.00939
1222.25 | 0.00938
1222.3 | 0.00937
1222.35 | 0.00923
1222.4 | 0.00936
1222.45 | 0.00921
1222.5 | 0.00921
1222.55 | 0.00906
1222.6 | 0.00906
1222.65 | 0.00905
1222.7 | 0.00918
1222.75 | 0.00917
1222.8 | 0.00903
1222.85 | 0.00916
1222.9 | 0.00915
1222.95 | 0.00914
1223 | 0.00914
1223.05 | 0.00926
1223.1 | 0.00926
1223.15 | 0.00925
1223.2 | 0.00938
1223.25 | 0.00937
1223.3 | 0.00937
1223.35 | 0.00949
1223.4 | 0.00949
1223.45 | 0.00962
1223.5 | 0.00961
1223.55 | 0.00974
1223.6 | 0.00973
1223.65 | 0.00973
1223.7 | 0.00972
1223.75 | 0.00971
1223.8 | 0.00984
1223.85 | 0.00983
1223.9 | 0.00983
1223.95 | 0.00996
1224 | 0.00995
1224.05 | 0.01008
1224.1 | 0.01007
1224.15 | 0.0102
1224.2 | 0.01033
1224.25 | 0.01046
1224.3 | 0.01059
1224.35 | 0.01086
1224.4 | 0.01113
1224.45 | 0.01126
1224.5 | 0.01139
1224.55 | 0.01152
1224.6 | 0.01165
1224.65 | 0.01178
1224.7 | 0.01204
1224.75 | 0.01231
1224.8 | 0.01244
1224.85 | 0.01271
1224.9 | 0.01284
1224.95 | 0.01297
1225 | 0.01324
1225.05 | 0.01337
1225.1 | 0.01378
1225.15 | 0.01391
1225.2 | 0.01418
1225.25 | 0.01431
1225.3 | 0.01458
1225.35 | 0.01471
1225.4 | 0.01484
1225.45 | 0.01497
1225.5 | 0.0151
1225.55 | 0.01523
1225.6 | 0.01536
1225.65 | 0.01536
1225.7 | 0.01535
1225.75 | 0.01534
1225.8 | 0.01547
1225.85 | 0.01547
1225.9 | 0.01546
1225.95 | 0.01531
1226 | 0.01531
1226.05 | 0.0153
1226.1 | 0.01515
1226.15 | 0.01501
1226.2 | 0.01486
1226.25 | 0.01472
1226.3 | 0.01471
1226.35 | 0.01443
1226.4 | 0.01428
1226.45 | 0.01414
1226.5 | 0.01399
1226.55 | 0.01371
1226.6 | 0.01356
1226.65 | 0.01328
1226.7 | 0.01313
1226.75 | 0.01285
1226.8 | 0.01284
1226.85 | 0.01256
1226.9 | 0.01255
1226.95 | 0.01227
1227 | 0.01212
1227.05 | 0.01198
1227.1 | 0.01197
1227.15 | 0.01169
1227.2 | 0.01168
1227.25 | 0.0114
1227.3 | 0.01126
1227.35 | 0.01097
1227.4 | 0.01083
1227.45 | 0.01055
1227.5 | 0.0104
1227.55 | 0.01039
1227.6 | 0.01011
1227.65 | 0.00997
1227.7 | 0.00996
1227.75 | 0.00982
1227.8 | 0.00967
1227.85 | 0.00966
1227.9 | 0.00952
1227.95 | 0.00938
1228 | 0.00923
1228.05 | 0.00922
1228.1 | 0.00908
1228.15 | 0.00894
1228.2 | 0.00893
1228.25 | 0.00878
1228.3 | 0.00878
1228.35 | 0.00863
1228.4 | 0.00849
1228.45 | 0.00848
1228.5 | 0.00847
1228.55 | 0.00847
1228.6 | 0.00846
1228.65 | 0.00845
1228.7 | 0.00845
1228.75 | 0.00844
1228.8 | 0.00843
1228.85 | 0.00842
1228.9 | 0.00855
1228.95 | 0.00855
1229 | 0.00854
1229.05 | 0.00853
1229.1 | 0.00852
1229.15 | 0.00865
1229.2 | 0.00878
1229.25 | 0.00878
1229.3 | 0.00904
1229.35 | 0.00917
1229.4 | 0.0093
1229.45 | 0.00957
1229.5 | 0.00984
1229.55 | 0.0101
1229.6 | 0.01037
1229.65 | 0.01064
1229.7 | 0.01091
1229.75 | 0.01104
1229.8 | 0.01131
1229.85 | 0.01157
1229.9 | 0.01184
1229.95 | 0.01211
1230 | 0.01238
1230.05 | 0.01251
1230.1 | 0.01278
1230.15 | 0.01305
1230.2 | 0.01332
1230.25 | 0.01358
1230.3 | 0.01399
1230.35 | 0.01426
1230.4 | 0.01453
1230.45 | 0.0148
1230.5 | 0.01507
1230.55 | 0.0152
1230.6 | 0.01561
1230.65 | 0.01588
1230.7 | 0.01629
1230.75 | 0.01656
1230.8 | 0.01697
1230.85 | 0.01724
1230.9 | 0.01765
1230.95 | 0.01806
1231 | 0.01861
1231.05 | 0.01916
1231.1 | 0.01957
1231.15 | 0.02013
1231.2 | 0.02054
1231.25 | 0.02109
1231.3 | 0.02164
1231.35 | 0.02206
1231.4 | 0.02261
1231.45 | 0.02317
1231.5 | 0.02372
1231.55 | 0.02414
1231.6 | 0.02455
1231.65 | 0.02497
1231.7 | 0.02538
1231.75 | 0.0258
1231.8 | 0.02622
1231.85 | 0.02663
1231.9 | 0.02705
1231.95 | 0.02747
1232 | 0.02789
1232.05 | 0.02816
1232.1 | 0.0283
1232.15 | 0.02857
1232.2 | 0.02871
1232.25 | 0.02898
1232.3 | 0.02912
1232.35 | 0.02925
1232.4 | 0.02939
1232.45 | 0.02938
1232.5 | 0.02952
1232.55 | 0.02937
1232.6 | 0.02936
1232.65 | 0.02935
1232.7 | 0.02935
1232.75 | 0.0292
1232.8 | 0.02905
1232.85 | 0.0289
1232.9 | 0.02875
1232.95 | 0.02846
1233 | 0.02817
1233.05 | 0.02787
1233.1 | 0.02758
1233.15 | 0.02729
1233.2 | 0.027
1233.25 | 0.02671
1233.3 | 0.02628
1233.35 | 0.02599
1233.4 | 0.0257
1233.45 | 0.02527
1233.5 | 0.02498
1233.55 | 0.02455
1233.6 | 0.02426
1233.65 | 0.02397
1233.7 | 0.02368
1233.75 | 0.02325
1233.8 | 0.02282
1233.85 | 0.0224
1233.9 | 0.02211
1233.95 | 0.02168
1234 | 0.02139
1234.05 | 0.02096
1234.1 | 0.02068
1234.15 | 0.02039
1234.2 | 0.01996
1234.25 | 0.01968
1234.3 | 0.01939
1234.35 | 0.0191
1234.4 | 0.01868
1234.45 | 0.01839
1234.5 | 0.01796
1234.55 | 0.01768
1234.6 | 0.01725
1234.65 | 0.01683
1234.7 | 0.0164
1234.75 | 0.01612
1234.8 | 0.01569
1234.85 | 0.01555
1234.9 | 0.01512
1234.95 | 0.0147
1235 | 0.01442
1235.05 | 0.01399
1235.1 | 0.01371
1235.15 | 0.01356
1235.2 | 0.01328
1235.25 | 0.01286
1235.3 | 0.01258
1235.35 | 0.01243
1235.4 | 0.01201
1235.45 | 0.01173
1235.5 | 0.01158
1235.55 | 0.0113
1235.6 | 0.01101
1235.65 | 0.01087
1235.7 | 0.01059
1235.75 | 0.01044
1235.8 | 0.0103
1235.85 | 0.01002
1235.9 | 0.00973
1235.95 | 0.00959
1236 | 0.00944
1236.05 | 0.00916
1236.1 | 0.00902
1236.15 | 0.00887
1236.2 | 0.00859
1236.25 | 0.00845
1236.3 | 0.0083
1236.35 | 0.00816
1236.4 | 0.00788
1236.45 | 0.00773
1236.5 | 0.00759
1236.55 | 0.00731
1236.6 | 0.0073
1236.65 | 0.00702
1236.7 | 0.00687
1236.75 | 0.00673
1236.8 | 0.00645
1236.85 | 0.00631
1236.9 | 0.00616
1236.95 | 0.00602
1237 | 0.00587
1237.05 | 0.00559
1237.1 | 0.00545
1237.15 | 0.00531
1237.2 | 0.00516
1237.25 | 0.00502
1237.3 | 0.00488
1237.35 | 0.00487
1237.4 | 0.00473
1237.45 | 0.00458
1237.5 | 0.00444
1237.55 | 0.00429
1237.6 | 0.00429
1237.65 | 0.00428
1237.7 | 0.00414
1237.75 | 0.00399
1237.8 | 0.00399
1237.85 | 0.00398
1237.9 | 0.00397
1237.95 | 0.00396
1238 | 0.00409
1238.05 | 0.00409
1238.1 | 0.00408
1238.15 | 0.00407
1238.2 | 0.00406
1238.25 | 0.00406
1238.3 | 0.00405
1238.35 | 0.00391
1238.4 | 0.00404
1238.45 | 0.00403
1238.5 | 0.00402
1238.55 | 0.00388
1238.6 | 0.00401
1238.65 | 0.004
1238.7 | 0.00386
1238.75 | 0.00398
1238.8 | 0.00384
1238.85 | 0.00397
1238.9 | 0.00383
1238.95 | 0.00382
1239 | 0.00381
1239.05 | 0.00367
1239.1 | 0.0038
1239.15 | 0.00365
1239.2 | 0.00365
1239.25 | 0.00364
1239.3 | 0.0035
1239.35 | 0.00349
1239.4 | 0.00335
1239.45 | 0.00334
1239.5 | 0.00333
1239.55 | 0.00332
1239.6 | 0.00318
1239.65 | 0.00317
1239.7 | 0.00303
1239.75 | 0.00302
1239.8 | 0.00302
1239.85 | 0.00314
1239.9 | 0.00314
1239.95 | 0.00313
1240 | 0.00312
1240.05 | 0.00298
1240.1 | 0.00297
1240.15 | 0.00296
1240.2 | 0.00296
1240.25 | 0.00295
1240.3 | 0.00294
1240.35 | 0.00294
1240.4 | 0.00293
1240.45 | 0.00292
1240.5 | 0.00291
1240.55 | 0.00291
1240.6 | 0.00304
1240.65 | 0.00303
1240.7 | 0.00316
1240.75 | 0.00315
1240.8 | 0.00328
1240.85 | 0.00327
1240.9 | 0.00313
1240.95 | 0.00326
1241 | 0.00325
1241.05 | 0.00324
1241.1 | 0.00324
1241.15 | 0.00323
1241.2 | 0.00322
1241.25 | 0.00308
1241.3 | 0.00307
1241.35 | 0.00306
1241.4 | 0.00306
1241.45 | 0.00305
1241.5 | 0.00318
1241.55 | 0.00317
1241.6 | 0.00316
1241.65 | 0.00316
1241.7 | 0.00328
1241.75 | 0.00328
1241.8 | 0.00327
1241.85 | 0.00326
1241.9 | 0.00339
1241.95 | 0.00338
1242 | 0.00351
1242.05 | 0.00351
1242.1 | 0.0035
1242.15 | 0.00363
1242.2 | 0.00376
1242.25 | 0.00389
1242.3 | 0.00388
1242.35 | 0.00387
1242.4 | 0.004
1242.45 | 0.00399
1242.5 | 0.00426
1242.55 | 0.00425
1242.6 | 0.00452
1242.65 | 0.00451
1242.7 | 0.0045
1242.75 | 0.00463
1242.8 | 0.00462
1242.85 | 0.00475
1242.9 | 0.00488
1242.95 | 0.00501
1243 | 0.005
1243.05 | 0.005
1243.1 | 0.00499
1243.15 | 0.00498
1243.2 | 0.00498
1243.25 | 0.00497
1243.3 | 0.0051
1243.35 | 0.00509
1243.4 | 0.00495
1243.45 | 0.0048
1243.5 | 0.0048
1243.55 | 0.00479
1243.6 | 0.00478
1243.65 | 0.00477
1243.7 | 0.00463
1243.75 | 0.00449
1243.8 | 0.00448
1243.85 | 0.00447
1243.9 | 0.00433
1243.95 | 0.00432
1244 | 0.00431
1244.05 | 0.00431
1244.1 | 0.00416
1244.15 | 0.00416
1244.2 | 0.00428
1244.25 | 0.00414
1244.3 | 0.00413
1244.35 | 0.00413
1244.4 | 0.00398
1244.45 | 0.00398
1244.5 | 0.00397
1244.55 | 0.00396
1244.6 | 0.00395
1244.65 | 0.00395
1244.7 | 0.0038
1244.75 | 0.00366
1244.8 | 0.00365
1244.85 | 0.00364
1244.9 | 0.0035
1244.95 | 0.00336
1245 | 0.00335
1245.05 | 0.00321
1245.1 | 0.00306
1245.15 | 0.00292
1245.2 | 0.00291
1245.25 | 0.00291
1245.3 | 0.00276
1245.35 | 0.00262
1245.4 | 0.00261
1245.45 | 0.00247
1245.5 | 0.00246
1245.55 | 0.00245
1245.6 | 0.00245
1245.65 | 0.0023
1245.7 | 0.0023
1245.75 | 0.00229
1245.8 | 0.00228
1245.85 | 0.00227
1245.9 | 0.0024
1245.95 | 0.0024
1246 | 0.00252
1246.05 | 0.00252
1246.1 | 0.00265
1246.15 | 0.00277
1246.2 | 0.00277
1246.25 | 0.0029
1246.3 | 0.00303
1246.35 | 0.00315
1246.4 | 0.00328
1246.45 | 0.00341
1246.5 | 0.00386
1246.55 | 0.00394
1246.6 | 0.00385
1246.65 | 0.00376
1246.7 | 0.00367
1246.75 | 0.00366
1246.8 | 0.00349
1246.85 | 0.00348
1246.9 | 0.00347
1246.95 | 0.00339
1247 | 0.00338
1247.05 | 0.00329
1247.1 | 0.0032
1247.15 | 0.00327
1247.2 | 0.00335
1247.25 | 0.00334
1247.3 | 0.00333
1247.35 | 0.00341
1247.4 | 0.0034
1247.45 | 0.00348
1247.5 | 0.00347
1247.55 | 0.00355
1247.6 | 0.00354
1247.65 | 0.00361
1247.7 | 0.00361
1247.75 | 0.0036
1247.8 | 0.00367
1247.85 | 0.00358
1247.9 | 0.00366
1247.95 | 0.00365
1248 | 0.00365
1248.05 | 0.0038
1248.1 | 0.0038
1248.15 | 0.00387
1248.2 | 0.00403
1248.25 | 0.00402
1248.3 | 0.00418
1248.35 | 0.00434
1248.4 | 0.0045
1248.45 | 0.00457
1248.5 | 0.00465
1248.55 | 0.0048
1248.6 | 0.00488
1248.65 | 0.00487
1248.7 | 0.00495
1248.75 | 0.00494
1248.8 | 0.00502
1248.85 | 0.00509
1248.9 | 0.00508
1248.95 | 0.00516
1249 | 0.00515
1249.05 | 0.00523
1249.1 | 0.00522
1249.15 | 0.0053
1249.2 | 0.00529
1249.25 | 0.00536
1249.3 | 0.00552
1249.35 | 0.0056
1249.4 | 0.00559
1249.45 | 0.00567
1249.5 | 0.00566
1249.55 | 0.00573
1249.6 | 0.00581
1249.65 | 0.00589
1249.7 | 0.00596
1249.75 | 0.00604
1249.8 | 0.00611
1249.85 | 0.00627
1249.9 | 0.00635
1249.95 | 0.00659
1250 | 0.00658
1250.05 | 0.00674
1250.1 | 0.00682
1250.15 | 0.00697
1250.2 | 0.00713
1250.25 | 0.00729
1250.3 | 0.00737
1250.35 | 0.00753
1250.4 | 0.00769
1250.45 | 0.00793
1250.5 | 0.00809
1250.55 | 0.00833
1250.6 | 0.00849
1250.65 | 0.00865
1250.7 | 0.00889
1250.75 | 0.00905
1250.8 | 0.00929
1250.85 | 0.00954
1250.9 | 0.00969
1250.95 | 0.01002
1251 | 0.01018
1251.05 | 0.01034
1251.1 | 0.01067
1251.15 | 0.01091
1251.2 | 0.01115
1251.25 | 0.01131
1251.3 | 0.01156
1251.35 | 0.0118
1251.4 | 0.01205
1251.45 | 0.01229
1251.5 | 0.01253
1251.55 | 0.0127
1251.6 | 0.01302
1251.65 | 0.01327
1251.7 | 0.01351
1251.75 | 0.01367
1251.8 | 0.014
1251.85 | 0.01416
1251.9 | 0.01441
1251.95 | 0.01457
1252 | 0.01482
1252.05 | 0.01506
1252.1 | 0.01522
1252.15 | 0.01538
1252.2 | 0.01554
1252.25 | 0.01571
1252.3 | 0.01595
1252.35 | 0.01611
1252.4 | 0.01619
1252.45 | 0.01635
1252.5 | 0.01643
1252.55 | 0.01651
1252.6 | 0.01658
1252.65 | 0.01666
1252.7 | 0.01674
1252.75 | 0.0169
1252.8 | 0.01698
1252.85 | 0.01705
1252.9 | 0.01722
1252.95 | 0.01729
1253 | 0.01746
1253.05 | 0.01762
1253.1 | 0.01778
1253.15 | 0.01803
1253.2 | 0.01827
1253.25 | 0.01844
1253.3 | 0.01851
1253.35 | 0.01868
1253.4 | 0.01884
1253.45 | 0.01909
1253.5 | 0.01942
1253.55 | 0.01975
1253.6 | 0.01991
1253.65 | 0.02025
1253.7 | 0.02049
1253.75 | 0.02074
1253.8 | 0.02116
1253.85 | 0.02158
1253.9 | 0.022
1253.95 | 0.02233
1254 | 0.02284
1254.05 | 0.02326
1254.1 | 0.02376
1254.15 | 0.02436
1254.2 | 0.02486
1254.25 | 0.02563
1254.3 | 0.02631
1254.35 | 0.02699
1254.4 | 0.02784
1254.45 | 0.02853
1254.5 | 0.02938
1254.55 | 0.03033
1254.6 | 0.03136
1254.65 | 0.03239
1254.7 | 0.03343
1254.75 | 0.03456
1254.8 | 0.0356
1254.85 | 0.03673
1254.9 | 0.03803
1254.95 | 0.03935
1255 | 0.04084
1255.05 | 0.04224
1255.1 | 0.04356
1255.15 | 0.04489
1255.2 | 0.0463
1255.25 | 0.04799
1255.3 | 0.04986
1255.35 | 0.05183
1255.4 | 0.05371
1255.45 | 0.05561
1255.5 | 0.0575
1255.55 | 0.0595
1255.6 | 0.06159
1255.65 | 0.06388
1255.7 | 0.06636
1255.75 | 0.06903
1255.8 | 0.07144
1255.85 | 0.07386
1255.9 | 0.07629
1255.95 | 0.07901
1256 | 0.08165
1256.05 | 0.08478
1256.1 | 0.08773
1256.15 | 0.0909
1256.2 | 0.09379
1256.25 | 0.0966
1256.3 | 0.09932
1256.35 | 0.10186
1256.4 | 0.10422
1256.45 | 0.10648
1256.5 | 0.10826
1256.55 | 0.10965
1256.6 | 0.11054
1256.65 | 0.11103
1256.7 | 0.11122
1256.75 | 0.11072
1256.8 | 0.10981
1256.85 | 0.10851
1256.9 | 0.10691
1256.95 | 0.10493
1257 | 0.10275
1257.05 | 0.10068
1257.1 | 0.09794
1257.15 | 0.09491
1257.2 | 0.09181
1257.25 | 0.08862
1257.3 | 0.08555
1257.35 | 0.0825
1257.4 | 0.07955
1257.45 | 0.07663
1257.5 | 0.07371
1257.55 | 0.07072
1257.6 | 0.06765
1257.65 | 0.06515
1257.7 | 0.06294
1257.75 | 0.06073
1257.8 | 0.05872
1257.85 | 0.05689
1257.9 | 0.05507
1257.95 | 0.05316
1258 | 0.05145
1258.05 | 0.04982
1258.1 | 0.04856
1258.15 | 0.04739
1258.2 | 0.04622
1258.25 | 0.04515
1258.3 | 0.04416
1258.35 | 0.04327
1258.4 | 0.04255
1258.45 | 0.04201
1258.5 | 0.04156
1258.55 | 0.04129
1258.6 | 0.0412
1258.65 | 0.04119
1258.7 | 0.04118
1258.75 | 0.04126
1258.8 | 0.04152
1258.85 | 0.04187
1258.9 | 0.04221
1258.95 | 0.04283
1259 | 0.04344
1259.05 | 0.04414
1259.1 | 0.04485
1259.15 | 0.04564
1259.2 | 0.04644
1259.25 | 0.04723
1259.3 | 0.04812
1259.35 | 0.04901
1259.4 | 0.04998
1259.45 | 0.05088
1259.5 | 0.05168
1259.55 | 0.05257
1259.6 | 0.05338
1259.65 | 0.05409
1259.7 | 0.05481
1259.75 | 0.05562
1259.8 | 0.05643
1259.85 | 0.05705
1259.9 | 0.05759
1259.95 | 0.05795
1260 | 0.05831
1260.05 | 0.05857
1260.1 | 0.05875
1260.15 | 0.05883
1260.2 | 0.05864
1260.25 | 0.05845
1260.3 | 0.05808
1260.35 | 0.05753
1260.4 | 0.05697
1260.45 | 0.05642
1260.5 | 0.05569
1260.55 | 0.05487
1260.6 | 0.05386
1260.65 | 0.05286
1260.7 | 0.05186
1260.75 | 0.05087
1260.8 | 0.04987
1260.85 | 0.04888
1260.9 | 0.0478
1260.95 | 0.04654
1261 | 0.04528
1261.05 | 0.04403
1261.1 | 0.04287
1261.15 | 0.0418
1261.2 | 0.04082
1261.25 | 0.03984
1261.3 | 0.03878
1261.35 | 0.03771
1261.4 | 0.03674
1261.45 | 0.03586
1261.5 | 0.03506
1261.55 | 0.03427
1261.6 | 0.03365
1261.65 | 0.03286
1261.7 | 0.03215
1261.75 | 0.03136
1261.8 | 0.03075
1261.85 | 0.03022
1261.9 | 0.02952
1261.95 | 0.02899
1262 | 0.02838
1262.05 | 0.02785
1262.1 | 0.02742
1262.15 | 0.0268
1262.2 | 0.02654
1262.25 | 0.0261
1262.3 | 0.02575
1262.35 | 0.02531
1262.4 | 0.02505
1262.45 | 0.02478
1262.5 | 0.02452
1262.55 | 0.02434
1262.6 | 0.02416
1262.65 | 0.02398
1262.7 | 0.0238
1262.75 | 0.02362
1262.8 | 0.0237
1262.85 | 0.02352
1262.9 | 0.02351
1262.95 | 0.02342
1263 | 0.0235
1263.05 | 0.02358
1263.1 | 0.02366
1263.15 | 0.02382
1263.2 | 0.02399
1263.25 | 0.02406
1263.3 | 0.02431
1263.35 | 0.02448
1263.4 | 0.0249
1263.45 | 0.02515
1263.5 | 0.02549
1263.55 | 0.02591
1263.6 | 0.02642
1263.65 | 0.02693
1263.7 | 0.02744
1263.75 | 0.02795
1263.8 | 0.02873
1263.85 | 0.02941
1263.9 | 0.03044
1263.95 | 0.03139
1264 | 0.03269
1264.05 | 0.03391
1264.1 | 0.0353
1264.15 | 0.03661
1264.2 | 0.03809
1264.25 | 0.03994
1264.3 | 0.04187
1264.35 | 0.04391
1264.4 | 0.04613
1264.45 | 0.04818
1264.5 | 0.05032
1264.55 | 0.05248
1264.6 | 0.05482
1264.65 | 0.05736
1264.7 | 0.06009
1264.75 | 0.06283
1264.8 | 0.0655
1264.85 | 0.06817
1264.9 | 0.07068
1264.95 | 0.07329
1265 | 0.07581
1265.05 | 0.07835
1265.1 | 0.0808
1265.15 | 0.08317
1265.2 | 0.08517
1265.25 | 0.08698
1265.3 | 0.0888
1265.35 | 0.09033
1265.4 | 0.09187
1265.45 | 0.09322
1265.5 | 0.09448
1265.55 | 0.09564
1265.6 | 0.09651
1265.65 | 0.09728
1265.7 | 0.09796
1265.75 | 0.09834
1265.8 | 0.09873
1265.85 | 0.09882
1265.9 | 0.09891
1265.95 | 0.0988
1266 | 0.0985
1266.05 | 0.0981
1266.1 | 0.09751
1266.15 | 0.09672
1266.2 | 0.09584
1266.25 | 0.09466
1266.3 | 0.09358
1266.35 | 0.09232
1266.4 | 0.09105
1266.45 | 0.0895
1266.5 | 0.08766
1266.55 | 0.08555
1266.6 | 0.08353
1266.65 | 0.08143
1266.7 | 0.07943
1266.75 | 0.07744
1266.8 | 0.07536
1266.85 | 0.0732
1266.9 | 0.07067
1266.95 | 0.06805
1267 | 0.06555
1267.05 | 0.06333
1267.1 | 0.0613
1267.15 | 0.05918
1267.2 | 0.05699
1267.25 | 0.05471
1267.3 | 0.05226
1267.35 | 0.05
1267.4 | 0.04784
1267.45 | 0.04595
1267.5 | 0.04407
1267.55 | 0.04229
1267.6 | 0.0406
1267.65 | 0.03874
1267.7 | 0.03688
1267.75 | 0.03521
1267.8 | 0.0338
1267.85 | 0.03257
1267.9 | 0.03125
1267.95 | 0.03012
1268 | 0.0289
1268.05 | 0.02785
1268.1 | 0.02672
1268.15 | 0.02568
1268.2 | 0.02481
1268.25 | 0.02394
1268.3 | 0.02316
1268.35 | 0.02238
1268.4 | 0.0216
1268.45 | 0.021
1268.5 | 0.02022
1268.55 | 0.01962
1268.6 | 0.01901
1268.65 | 0.01866
1268.7 | 0.01823
1268.75 | 0.01788
1268.8 | 0.01745
1268.85 | 0.01711
1268.9 | 0.01684
1268.95 | 0.01658
1269 | 0.01632
1269.05 | 0.01606
1269.1 | 0.0158
1269.15 | 0.01562
1269.2 | 0.01527
1269.25 | 0.01493
1269.3 | 0.01467
1269.35 | 0.01441
1269.4 | 0.01406
1269.45 | 0.01372
1269.5 | 0.01329
1269.55 | 0.01286
1269.6 | 0.01226
1269.65 | 0.01192
1269.7 | 0.01149
1269.75 | 0.01106
1269.8 | 0.01055
1269.85 | 0.00996
1269.9 | 0.00945
1269.95 | 0.00885
1270 | 0.00834
1270.05 | 0.00775
1270.1 | 0.00733
1270.15 | 0.0069
1270.2 | 0.00631
1270.25 | 0.00564
1270.3 | 0.00513
1270.35 | 0.00462
1270.4 | 0.00412
1270.45 | 0.00361
1270.5 | 0.00311
1270.55 | 0.0026
1270.6 | 0.0021
1270.65 | 0.00168
1270.7 | 0.00118
1270.75 | 0.00083945
1270.8 | 0.000337087
1270.85 | 0
1270.9 | -0.000304683
1270.95 | -0.00052683
1271 | -0.000913475
1271.05 | -0.00114
1271.1 | -0.00136
1271.15 | -0.00166
1271.2 | -0.0018
1271.25 | -0.00194
1271.3 | -0.00216
1271.35 | -0.00222
1271.4 | -0.00236
1271.45 | -0.0025
1271.5 | -0.00264
1271.55 | -0.00261
1271.6 | -0.00259
1271.65 | -0.00264
1271.7 | -0.00262
1271.75 | -0.00251
1271.8 | -0.00249
1271.85 | -0.00246
1271.9 | -0.00244
1271.95 | -0.00241
1272 | -0.0023
1272.05 | -0.00228
1272.1 | -0.00225
1272.15 | -0.00223
1272.2 | -0.0022
1272.25 | -0.0021
1272.3 | -0.00224
1272.35 | -0.00221
1272.4 | -0.00227
1272.45 | -0.00233
1272.5 | -0.0023
1272.55 | -0.00228
1272.6 | -0.00217
1272.65 | -0.00214
1272.7 | -0.0022
1272.75 | -0.00218
1272.8 | -0.00223
1272.85 | -0.00221
1272.9 | -0.0021
1272.95 | -0.00199
1273 | -0.00205
1273.05 | -0.00194
1273.1 | -0.00192
1273.15 | -0.00198
1273.2 | -0.00203
1273.25 | -0.00184
1273.3 | -0.00182
1273.35 | -0.00171
1273.4 | -0.00169
1273.45 | -0.00166
1273.5 | -0.00164
1273.55 | -0.00145
1273.6 | -0.00134
1273.65 | -0.00123
1273.7 | -0.00105
1273.75 | -0.000938012
1273.8 | -0.000830959
1273.85 | -0.000806001
1273.9 | -0.000616817
1273.95 | -0.000345432
1274 | -0.00015613
1274.05 | 0.000115433
1274.1 | 0.000304854
1274.15 | 0.000576596
1274.2 | 0.000930765
1274.25 | 0.0012
1274.3 | 0.00156
1274.35 | 0.00199
1274.4 | 0.00243
1274.45 | 0.0027
1274.5 | 0.00306
1274.55 | 0.00358
1274.6 | 0.00394
1274.65 | 0.00438
1274.7 | 0.00473
1274.75 | 0.00517
1274.8 | 0.00561
1274.85 | 0.00597
1274.9 | 0.00632
1274.95 | 0.00676
1275 | 0.00729
1275.05 | 0.00765
1275.1 | 0.008
1275.15 | 0.00836
1275.2 | 0.00872
1275.25 | 0.00916
1275.3 | 0.00944
1275.35 | 0.00971
1275.4 | 0.00999
1275.45 | 0.01018
1275.5 | 0.01046
1275.55 | 0.01057
1275.6 | 0.01076
1275.65 | 0.01095
1275.7 | 0.01106
1275.75 | 0.01125
1275.8 | 0.01119
1275.85 | 0.0113
1275.9 | 0.01133
1275.95 | 0.01135
1276 | 0.01146
1276.05 | 0.01132
1276.1 | 0.01134
1276.15 | 0.01137
1276.2 | 0.01131
1276.25 | 0.01125
1276.3 | 0.01111
1276.35 | 0.01113
1276.4 | 0.01099
1276.45 | 0.01085
1276.5 | 0.01079
1276.55 | 0.01065
1276.6 | 0.01051
1276.65 | 0.01028
1276.7 | 0.01014
1276.75 | 0.00991
1276.8 | 0.00969
1276.85 | 0.00946
1276.9 | 0.00915
1276.95 | 0.00884
1277 | 0.00862
1277.05 | 0.00831
1277.1 | 0.008
1277.15 | 0.0077
1277.2 | 0.00731
1277.25 | 0.00692
1277.3 | 0.00644
1277.35 | 0.00597
1277.4 | 0.0055
1277.45 | 0.00511
1277.5 | 0.00472
1277.55 | 0.00425
1277.6 | 0.00386
1277.65 | 0.00339
1277.7 | 0.00292
1277.75 | 0.00246
1277.8 | 0.00207
1277.85 | 0.00168
1277.9 | 0.0013
1277.95 | 0.000994281
1278 | 0.000691072
1278.05 | 0.000306086
1278.1 | -7.86039e-05
1278.15 | -0.000381152
1278.2 | -0.000683512
1278.25 | -0.000822143
1278.3 | -0.00104
1278.35 | -0.00134
1278.4 | -0.00148
1278.45 | -0.00178
1278.5 | -0.002
1278.55 | -0.00222
1278.6 | -0.00236
1278.65 | -0.0025
1278.7 | -0.00264
1278.75 | -0.00278
1278.8 | -0.003
1278.85 | -0.00305
1278.9 | -0.00311
1278.95 | -0.00325
1279 | -0.00322
1279.05 | -0.00336
1279.1 | -0.00333
1279.15 | -0.00339
1279.2 | -0.00353
1279.25 | -0.00358
1279.3 | -0.00356
1279.35 | -0.00354
1279.4 | -0.00359
1279.45 | -0.00365
1279.5 | -0.0037
1279.55 | -0.0036
1279.6 | -0.00357
1279.65 | -0.00363
1279.7 | -0.00352
1279.75 | -0.00342
1279.8 | -0.00339
1279.85 | -0.00337
1279.9 | -0.00334
1279.95 | -0.00307
1280 | -0.00289
1280.05 | -0.0027
1280.1 | -0.00251
1280.15 | -0.00232
1280.2 | -0.00197
1280.25 | -0.0017
1280.3 | -0.00135
1280.35 | -0.00108
1280.4 | -0.000647871
1280.45 | -0.000214501
1280.5 | 5.56446e-05
1280.55 | 0.000407684
1280.6 | 0.000841758
1280.65 | 0.00128
1280.7 | 0.00187
1280.75 | 0.00239
1280.8 | 0.00307
1280.85 | 0.00367
1280.9 | 0.00436
1280.95 | 0.00496
1281 | 0.00564
1281.05 | 0.00658
1281.1 | 0.00759
1281.15 | 0.00878
1281.2 | 0.01013
1281.25 | 0.01149
1281.3 | 0.01293
1281.35 | 0.01455
1281.4 | 0.01617
1281.45 | 0.01796
1281.5 | 0.0201
1281.55 | 0.02284
1281.6 | 0.02576
1281.65 | 0.02878
1281.7 | 0.03182
1281.75 | 0.03531
1281.8 | 0.03882
1281.85 | 0.04262
1281.9 | 0.04724
1281.95 | 0.05225
1282 | 0.05794
1282.05 | 0.06332
1282.1 | 0.06857
1282.15 | 0.0735
1282.2 | 0.07875
1282.25 | 0.08386
1282.3 | 0.08901
1282.35 | 0.09422
1282.4 | 0.09917
1282.45 | 0.1031
1282.5 | 0.10646
1282.55 | 0.10895
1282.6 | 0.11115
1282.65 | 0.11247
1282.7 | 0.11299
1282.75 | 0.11272
1282.8 | 0.11175
1282.85 | 0.10989
1282.9 | 0.10705
1282.95 | 0.10335
1283 | 0.09899
1283.05 | 0.0936
1283.1 | 0.08751
1283.15 | 0.08157
1283.2 | 0.0757
1283.25 | 0.07007
1283.3 | 0.06431
1283.35 | 0.05843
1283.4 | 0.05271
1283.45 | 0.04712
1283.5 | 0.04203
1283.55 | 0.03734
1283.6 | 0.03355
1283.65 | 0.03038
1283.7 | 0.02732
1283.75 | 0.02436
1283.8 | 0.02167
1283.85 | 0.01916
1283.9 | 0.01725
1283.95 | 0.01543
1284 | 0.0142
1284.05 | 0.01322
1284.1 | 0.01233
1284.15 | 0.01152
1284.2 | 0.0108
1284.25 | 0.01008
1284.3 | 0.00952
1284.35 | 0.00913
1284.4 | 0.00891
1284.45 | 0.00869
1284.5 | 0.00855
1284.55 | 0.00832
1284.6 | 0.0081
1284.65 | 0.00788
1284.7 | 0.00766
1284.75 | 0.0076
1284.8 | 0.00746
1284.85 | 0.00748
1284.9 | 0.00734
1284.95 | 0.0072
1285 | 0.0069
1285.05 | 0.00668
1285.1 | 0.00645
1285.15 | 0.00631
1285.2 | 0.00617
1285.25 | 0.00595
1285.3 | 0.00573
1285.35 | 0.00543
1285.4 | 0.00504
1285.45 | 0.00474
1285.5 | 0.00435
1285.55 | 0.00413
1285.6 | 0.00383
1285.65 | 0.00361
1285.7 | 0.00331
1285.75 | 0.003
1285.8 | 0.00262
1285.85 | 0.00232
1285.9 | 0.00193
1285.95 | 0.00163
1286 | 0.00133
1286.05 | 0.000948789
1286.1 | 0.000647928
1286.15 | 0.000347253
1286.2 | -3.45669e-05
1286.25 | -0.000334823
1286.3 | -0.000634892
1286.35 | -0.000853584
1286.4 | -0.00115
1286.45 | -0.00129
1286.5 | -0.00143
1286.55 | -0.00157
1286.6 | -0.00162
1286.65 | -0.00176
1286.7 | -0.00173
1286.75 | -0.00179
1286.8 | -0.00176
1286.85 | -0.0019
1286.9 | -0.00188
1286.95 | -0.00177
1287 | -0.00183
1287.05 | -0.0018
1287.1 | -0.00178
1287.15 | -0.00167
1287.2 | -0.00156
1287.25 | -0.00154
1287.3 | -0.00135
1287.35 | -0.00125
1287.4 | -0.000978712
1287.45 | -0.000872644
1287.5 | -0.000604283
1287.55 | -0.000416998
1287.6 | -0.000148463
1287.65 | 0.000201427
1287.7 | 0.000551503
1287.75 | 0.00098312
1287.8 | 0.00133
1287.85 | 0.00185
1287.9 | 0.00236
1287.95 | 0.00288
1288 | 0.00355
1288.05 | 0.00415
1288.1 | 0.00508
1288.15 | 0.00592
1288.2 | 0.00685
1288.25 | 0.00778
1288.3 | 0.00879
1288.35 | 0.00981
1288.4 | 0.01091
1288.45 | 0.01193
1288.5 | 0.0132
1288.55 | 0.01455
1288.6 | 0.01591
1288.65 | 0.01702
1288.7 | 0.01822
1288.75 | 0.01942
1288.8 | 0.02037
1288.85 | 0.0214
1288.9 | 0.02244
1288.95 | 0.02339
1289 | 0.02418
1289.05 | 0.0248
1289.1 | 0.02508
1289.15 | 0.02536
1289.2 | 0.02555
1289.25 | 0.02549
1289.3 | 0.02535
1289.35 | 0.02503
1289.4 | 0.02472
1289.45 | 0.02407
1289.5 | 0.02341
1289.55 | 0.02268
1289.6 | 0.02186
1289.65 | 0.02104
1289.7 | 0.02014
1289.75 | 0.01916
1289.8 | 0.01826
1289.85 | 0.01737
1289.9 | 0.01673
1289.95 | 0.016
1290 | 0.01544
1290.05 | 0.01497
1290.1 | 0.01458
1290.15 | 0.01443
1290.2 | 0.01446
1290.25 | 0.01473
1290.3 | 0.01501
1290.35 | 0.01553
1290.4 | 0.01622
1290.45 | 0.01717
1290.5 | 0.01853
1290.55 | 0.02023
1290.6 | 0.02202
1290.65 | 0.02433
1290.7 | 0.02681
1290.75 | 0.02981
1290.8 | 0.03309
1290.85 | 0.03768
1290.9 | 0.04275
1290.95 | 0.04839
1291 | 0.05445
1291.05 | 0.06047
1291.1 | 0.06675
1291.15 | 0.07355
1291.2 | 0.08109
1291.25 | 0.09006
1291.3 | 0.09945
1291.35 | 0.1093
1291.4 | 0.11833
1291.45 | 0.1274
1291.5 | 0.13651
1291.55 | 0.14535
1291.6 | 0.15464
1291.65 | 0.16453
1291.7 | 0.17393
1291.75 | 0.18236
1291.8 | 0.18889
1291.85 | 0.19447
1291.9 | 0.19896
1291.95 | 0.20255
1292 | 0.20501
1292.05 | 0.2062
1292.1 | 0.20622
1292.15 | 0.20532
1292.2 | 0.20279
1292.25 | 0.19925
1292.3 | 0.19447
1292.35 | 0.18928
1292.4 | 0.18269
1292.45 | 0.17474
1292.5 | 0.16647
1292.55 | 0.15789
1292.6 | 0.14933
1292.65 | 0.14059
1292.7 | 0.13137
1292.75 | 0.1218
1292.8 | 0.11209
1292.85 | 0.10197
1292.9 | 0.09202
1292.95 | 0.08327
1293 | 0.07567
1293.05 | 0.06827
1293.1 | 0.06141
1293.15 | 0.05498
1293.2 | 0.04872
1293.25 | 0.04331
1293.3 | 0.03856
1293.35 | 0.03436
1293.4 | 0.03165
1293.45 | 0.02903
1293.5 | 0.02634
1293.55 | 0.024
1293.6 | 0.02209
1293.65 | 0.02027
1293.7 | 0.01862
1293.75 | 0.01748
1293.8 | 0.01634
1293.85 | 0.01537
1293.9 | 0.01448
1293.95 | 0.01368
1294 | 0.01304
1294.05 | 0.01241
1294.1 | 0.01177
1294.15 | 0.01138
1294.2 | 0.01091
1294.25 | 0.01061
1294.3 | 0.01022
1294.35 | 0.00984
1294.4 | 0.00945
1294.45 | 0.00915
1294.5 | 0.00876
1294.55 | 0.00838
1294.6 | 0.00808
1294.65 | 0.00769
1294.7 | 0.00731
1294.75 | 0.00692
1294.8 | 0.00638
1294.85 | 0.00591
1294.9 | 0.00553
1294.95 | 0.00507
1295 | 0.00452
1295.05 | 0.00406
1295.1 | 0.00368
1295.15 | 0.00321
1295.2 | 0.00275
1295.25 | 0.00237
1295.3 | 0.00191
1295.35 | 0.00161
1295.4 | 0.00131
1295.45 | 0.00102
1295.5 | 0.000636204
1295.55 | 0.00041893
1295.6 | 4.03981e-05
1295.65 | -0.000337848
1295.7 | -0.000554676
1295.75 | -0.000851939
1295.8 | -0.00107
1295.85 | -0.00129
1295.9 | -0.0015
1295.95 | -0.00172
1296 | -0.00193
1296.05 | -0.00207
1296.1 | -0.00229
1296.15 | -0.00234
1296.2 | -0.00248
1296.25 | -0.00269
1296.3 | -0.00283
1296.35 | -0.00296
1296.4 | -0.0031
1296.45 | -0.00315
1296.5 | -0.00329
1296.55 | -0.00342
1296.6 | -0.00348
1296.65 | -0.00361
1296.7 | -0.00367
1296.75 | -0.00381
1296.8 | -0.00378
1296.85 | -0.00392
1296.9 | -0.00389
1296.95 | -0.00395
1297 | -0.00408
1297.05 | -0.00406
1297.1 | -0.00411
1297.15 | -0.00401
1297.2 | -0.00398
1297.25 | -0.00404
1297.3 | -0.00401
1297.35 | -0.00399
1297.4 | -0.00388
1297.45 | -0.00386
1297.5 | -0.00375
1297.55 | -0.00349
1297.6 | -0.00338
1297.65 | -0.00312
1297.7 | -0.00293
1297.75 | -0.00275
1297.8 | -0.0024
1297.85 | -0.00205
1297.9 | -0.00179
1297.95 | -0.00136
1298 | -0.00093563
1298.05 | -0.000508725
1298.1 | -1.05652e-06
1298.15 | 0.000507022
1298.2 | 0.0011
1298.25 | 0.00177
1298.3 | 0.0026
1298.35 | 0.0036
1298.4 | 0.00459
1298.45 | 0.00584
1298.5 | 0.007
1298.55 | 0.00841
1298.6 | 0.00983
1298.65 | 0.01141
1298.7 | 0.01324
1298.75 | 0.01508
1298.8 | 0.01701
1298.85 | 0.01886
1298.9 | 0.02055
1298.95 | 0.02233
1299 | 0.02386
1299.05 | 0.02548
1299.1 | 0.02694
1299.15 | 0.02831
1299.2 | 0.02944
1299.25 | 0.03023
1299.3 | 0.03085
1299.35 | 0.03113
1299.4 | 0.03141
1299.45 | 0.03135
1299.5 | 0.03095
1299.55 | 0.03038
1299.6 | 0.02947
1299.65 | 0.0284
1299.7 | 0.02715
1299.75 | 0.02575
1299.8 | 0.02443
1299.85 | 0.02295
1299.9 | 0.02147
1299.95 | 0.01966
1300 | 0.01811
1300.05 | 0.01664
1300.1 | 0.01526
1300.15 | 0.01405
1300.2 | 0.01284
1300.25 | 0.01163
1300.3 | 0.01035
1300.35 | 0.00915
1300.4 | 0.00803
1300.45 | 0.00708
1300.5 | 0.00629
1300.55 | 0.00542
1300.6 | 0.00464
1300.65 | 0.00393
1300.7 | 0.00339
1300.75 | 0.00285
1300.8 | 0.00239
1300.85 | 0.00218
1300.9 | 0.00196
1300.95 | 0.00174
1301 | 0.00169
1301.05 | 0.00163
1301.1 | 0.00174
1301.15 | 0.00176
1301.2 | 0.00195
1301.25 | 0.00222
1301.3 | 0.0024
1301.35 | 0.00275
1301.4 | 0.00302
1301.45 | 0.00344
1301.5 | 0.00403
1301.55 | 0.00454
1301.6 | 0.00522
1301.65 | 0.00597
1301.7 | 0.00681
1301.75 | 0.00748
1301.8 | 0.00832
1301.85 | 0.00916
1301.9 | 0.01
1301.95 | 0.01101
1302 | 0.01193
1302.05 | 0.0127
1302.1 | 0.01354
1302.15 | 0.01431
1302.2 | 0.01499
1302.25 | 0.01559
1302.3 | 0.01619
1302.35 | 0.01671
1302.4 | 0.01715
1302.45 | 0.01751
1302.5 | 0.01778
1302.55 | 0.01797
1302.6 | 0.01799
1302.65 | 0.01794
1302.7 | 0.01771
1302.75 | 0.01749
1302.8 | 0.01719
1302.85 | 0.0168
1302.9 | 0.01641
1302.95 | 0.01594
1303 | 0.01539
1303.05 | 0.01484
1303.1 | 0.01412
1303.15 | 0.01341
1303.2 | 0.01278
1303.25 | 0.01231
1303.3 | 0.01176
1303.35 | 0.0113
1303.4 | 0.01075
1303.45 | 0.01029
1303.5 | 0.0099
1303.55 | 0.00952
1303.6 | 0.00914
1303.65 | 0.00892
1303.7 | 0.0087
1303.75 | 0.00848
1303.8 | 0.00818
1303.85 | 0.00796
1303.9 | 0.00766
1303.95 | 0.00753
1304 | 0.00731
1304.05 | 0.00701
1304.1 | 0.00679
1304.15 | 0.00649
1304.2 | 0.00619
1304.25 | 0.00581
1304.3 | 0.00543
1304.35 | 0.00513
1304.4 | 0.00476
1304.45 | 0.00438
1304.5 | 0.00384
1304.55 | 0.00346
1304.6 | 0.00316
1304.65 | 0.0027
1304.7 | 0.00233
1304.75 | 0.00187
1304.8 | 0.00158
1304.85 | 0.00128
1304.9 | 0.000823118
1304.95 | 0.000607753
1305 | 0.000312439
1305.05 | 9.73109e-05
1305.1 | -0.000197688
1305.15 | -0.000572422
1305.2 | -0.000787146
1305.25 | -0.001
1305.3 | -0.00122
1305.35 | -0.00143
1305.4 | -0.00149
1305.45 | -0.00162
1305.5 | -0.00175
1305.55 | -0.00173
1305.6 | -0.00178
1305.65 | -0.00168
1305.7 | -0.00165
1305.75 | -0.00155
1305.8 | -0.00145
1305.85 | -0.00134
1305.9 | -0.00124
1305.95 | -0.00113
1306 | -0.000946724
1306.05 | -0.000841966
1306.1 | -0.000657371
1306.15 | -0.000472731
1306.2 | -0.000447776
1306.25 | -0.000263091
1306.3 | -7.83618e-05
1306.35 | 2.64973e-05
1306.4 | 0.000211294
1306.45 | 0.000316187
1306.5 | 0.000421091
1306.55 | 0.000446046
1306.6 | 0.000550961
1306.65 | 0.000495956
1306.7 | 0.000440961
1306.75 | 0.000465916
1306.8 | 0.000410933
1306.85 | 0.000355962
1306.9 | 0.000380917
1306.95 | 0.000325956
1307 | 0.000271007
1307.05 | 0.000136187
1307.1 | 8.12713e-05
1307.15 | 2.63669e-05
1307.2 | -0.000108363
1307.25 | -0.000163234
1307.3 | -0.000218094
1307.35 | -0.000193139
1307.4 | -0.000247987
1307.45 | -0.000302824
1307.5 | -0.00027787
1307.55 | -0.000173123
1307.6 | 1.14498e-05
1307.65 | 0.00011623
1307.7 | 0.00030087
1307.75 | 0.000565436
1307.8 | 0.000750188
1307.85 | 0.00109
1307.9 | 0.00144
1307.95 | 0.00186
1308 | 0.00221
1308.05 | 0.00264
1308.1 | 0.00298
1308.15 | 0.00341
1308.2 | 0.00391
1308.25 | 0.00458
1308.3 | 0.00549
1308.35 | 0.0064
1308.4 | 0.00732
1308.45 | 0.00823
1308.5 | 0.00939
1308.55 | 0.01063
1308.6 | 0.01212
1308.65 | 0.01402
1308.7 | 0.01618
1308.75 | 0.01826
1308.8 | 0.02043
1308.85 | 0.02277
1308.9 | 0.02521
1308.95 | 0.02774
1309 | 0.03079
1309.05 | 0.0341
1309.1 | 0.03752
1309.15 | 0.04071
1309.2 | 0.04374
1309.25 | 0.04678
1309.3 | 0.04984
1309.35 | 0.05301
1309.4 | 0.0561
1309.45 | 0.0593
1309.5 | 0.06243
1309.55 | 0.06478
1309.6 | 0.06686
1309.65 | 0.06859
1309.7 | 0.07014
1309.75 | 0.07152
1309.8 | 0.07254
1309.85 | 0.07311
1309.9 | 0.07313
1309.95 | 0.07271
1310 | 0.07192
1310.05 | 0.07086
1310.1 | 0.06944
1310.15 | 0.06767
1310.2 | 0.06546
1310.25 | 0.06272
1310.3 | 0.05991
1310.35 | 0.05719
1310.4 | 0.05432
1310.45 | 0.05129
1310.5 | 0.04827
1310.55 | 0.04519
1310.6 | 0.04203
1310.65 | 0.03915
1310.7 | 0.03662
1310.75 | 0.03444
1310.8 | 0.03269
1310.85 | 0.03095
1310.9 | 0.02947
1310.95 | 0.02824
1311 | 0.02726
1311.05 | 0.02678
1311.1 | 0.02639
1311.15 | 0.02633
1311.2 | 0.02636
1311.25 | 0.02655
1311.3 | 0.02691
1311.35 | 0.02752
1311.4 | 0.02821
1311.45 | 0.02907
1311.5 | 0.02993
1311.55 | 0.03088
1311.6 | 0.03183
1311.65 | 0.03278
1311.7 | 0.03373
1311.75 | 0.03477
1311.8 | 0.03573
1311.85 | 0.03669
1311.9 | 0.03747
1311.95 | 0.03818
1312 | 0.03871
1312.05 | 0.03925
1312.1 | 0.03962
1312.15 | 0.0399
1312.2 | 0.04009
1312.25 | 0.04029
1312.3 | 0.04014
1312.35 | 0.03991
1312.4 | 0.0396
1312.45 | 0.03902
1312.5 | 0.03837
1312.55 | 0.03754
1312.6 | 0.03664
1312.65 | 0.03564
1312.7 | 0.03466
1312.75 | 0.03375
1312.8 | 0.03251
1312.85 | 0.03136
1312.9 | 0.03013
1312.95 | 0.02898
1313 | 0.02784
1313.05 | 0.0267
1313.1 | 0.02581
1313.15 | 0.02483
1313.2 | 0.02395
1313.25 | 0.0229
1313.3 | 0.02193
1313.35 | 0.02113
1313.4 | 0.02041
1313.45 | 0.01995
1313.5 | 0.01948
1313.55 | 0.01909
1313.6 | 0.01887
1313.65 | 0.01873
1313.7 | 0.01867
1313.75 | 0.01878
1313.8 | 0.01905
1313.85 | 0.01941
1313.9 | 0.01984
1313.95 | 0.02044
1314 | 0.02104
1314.05 | 0.02181
1314.1 | 0.02258
1314.15 | 0.02359
1314.2 | 0.02453
1314.25 | 0.02538
1314.3 | 0.02632
1314.35 | 0.0271
1314.4 | 0.02804
1314.45 | 0.02873
1314.5 | 0.02934
1314.55 | 0.0297
1314.6 | 0.02989
1314.65 | 0.02991
1314.7 | 0.02969
1314.75 | 0.0293
1314.8 | 0.0289
1314.85 | 0.02809
1314.9 | 0.02695
1314.95 | 0.02573
1315 | 0.02435
1315.05 | 0.02313
1315.1 | 0.02176
1315.15 | 0.02038
1315.2 | 0.01893
1315.25 | 0.01724
1315.3 | 0.01579
1315.35 | 0.01411
1315.4 | 0.01267
1315.45 | 0.01148
1315.5 | 0.0103
1315.55 | 0.00919
1315.6 | 0.00801
1315.65 | 0.00707
1315.7 | 0.00613
1315.75 | 0.00528
1315.8 | 0.00466
1315.85 | 0.00405
1315.9 | 0.00352
1315.95 | 0.00306
1316 | 0.00269
1316.05 | 0.00224
1316.1 | 0.00194
1316.15 | 0.00165
1316.2 | 0.00136
1316.25 | 0.00107
1316.3 | 0.000772914
1316.35 | 0.000639252
1316.4 | 0.000347106
1316.45 | 0.000213576
1316.5 | 8.00906e-05
1316.55 | -0.000132532
1316.6 | -0.000186748
1316.65 | -0.000320102
1316.7 | -0.000453411
1316.75 | -0.000507572
1316.8 | -0.000561722
1316.85 | -0.000615861
1316.9 | -0.00074906
1316.95 | -0.000724106
1317 | -0.000699152
1317.05 | -0.000753258
1317.1 | -0.000728304
1317.15 | -0.0007824
1317.2 | -0.000599336
1317.25 | -0.000574382
1317.3 | -0.000549428
1317.35 | -0.000524474
1317.4 | -0.00049952
1317.45 | -0.000316413
1317.5 | -0.000291459
1317.55 | -0.000187412
1317.6 | -4.23825e-06
1317.65 | 0.000165174
1317.7 | 0.000334303
1317.75 | 0.000424295
1317.8 | 0.000593491
1317.85 | 0.000841956
1317.9 | 0.000932014
1317.95 | 0.00118
1318 | 0.00135
1318.05 | 0.00168
1318.1 | 0.00201
1318.15 | 0.00226
1318.2 | 0.00243
1318.25 | 0.00267
1318.3 | 0.003
1318.35 | 0.00333
1318.4 | 0.00374
1318.45 | 0.00423
1318.5 | 0.0048
1318.55 | 0.00545
1318.6 | 0.00602
1318.65 | 0.00659
1318.7 | 0.0074
1318.75 | 0.00821
1318.8 | 0.00911
1318.85 | 0.01024
1318.9 | 0.01154
1318.95 | 0.01293
1319 | 0.01432
1319.05 | 0.01579
1319.1 | 0.01727
1319.15 | 0.01899
1319.2 | 0.0208
1319.25 | 0.0232
1319.3 | 0.02577
1319.35 | 0.02843
1319.4 | 0.03111
1319.45 | 0.03388
1319.5 | 0.03658
1319.55 | 0.03947
1319.6 | 0.04254
1319.65 | 0.0458
1319.7 | 0.04916
1319.75 | 0.05245
1319.8 | 0.05525
1319.85 | 0.05788
1319.9 | 0.06052
1319.95 | 0.063
1320 | 0.06531
1320.05 | 0.06781
1320.1 | 0.07005
1320.15 | 0.07194
1320.2 | 0.07366
1320.25 | 0.07475
1320.3 | 0.07584
1320.35 | 0.07676
1320.4 | 0.07731
1320.45 | 0.0775
1320.5 | 0.07742
1320.55 | 0.07716
1320.6 | 0.07645
1320.65 | 0.07574
1320.7 | 0.07467
1320.75 | 0.0736
1320.8 | 0.07253
1320.85 | 0.07129
1320.9 | 0.06986
1320.95 | 0.06863
1321 | 0.06739
1321.05 | 0.06642
1321.1 | 0.06537
1321.15 | 0.06441
1321.2 | 0.06362
1321.25 | 0.0631
1321.3 | 0.06241
1321.35 | 0.06198
1321.4 | 0.06172
1321.45 | 0.06165
1321.5 | 0.06157
1321.55 | 0.06158
1321.6 | 0.06168
1321.65 | 0.06187
1321.7 | 0.06205
1321.75 | 0.06224
1321.8 | 0.06225
1321.85 | 0.06235
1321.9 | 0.06245
1321.95 | 0.06246
1322 | 0.06229
1322.05 | 0.06195
1322.1 | 0.06152
1322.15 | 0.06092
1322.2 | 0.06023
1322.25 | 0.05953
1322.3 | 0.05867
1322.35 | 0.05781
1322.4 | 0.05677
1322.45 | 0.05538
1322.5 | 0.05383
1322.55 | 0.05228
1322.6 | 0.05091
1322.65 | 0.04937
1322.7 | 0.04791
1322.75 | 0.04638
1322.8 | 0.04485
1322.85 | 0.04299
1322.9 | 0.04121
1322.95 | 0.03936
1323 | 0.03785
1323.05 | 0.03634
1323.1 | 0.03484
1323.15 | 0.03334
1323.2 | 0.03185
1323.25 | 0.03027
1323.3 | 0.02862
1323.35 | 0.02697
1323.4 | 0.02566
1323.45 | 0.02427
1323.5 | 0.02305
1323.55 | 0.02183
1323.6 | 0.02085
1323.65 | 0.01964
1323.7 | 0.01851
1323.75 | 0.01746
1323.8 | 0.01665
1323.85 | 0.01593
1323.9 | 0.0153
1323.95 | 0.01458
1324 | 0.01394
1324.05 | 0.01322
1324.1 | 0.01259
1324.15 | 0.01195
1324.2 | 0.0114
1324.25 | 0.01093
1324.3 | 0.01046
1324.35 | 0.00999
1324.4 | 0.0096
1324.45 | 0.00913
1324.5 | 0.00874
1324.55 | 0.00835
1324.6 | 0.0082
1324.65 | 0.00797
1324.7 | 0.00766
1324.75 | 0.00743
1324.8 | 0.00728
1324.85 | 0.00713
1324.9 | 0.00698
1324.95 | 0.00683
1325 | 0.0066
1325.05 | 0.00646
1325.1 | 0.00639
1325.15 | 0.00616
1325.2 | 0.00609
1325.25 | 0.00594
1325.3 | 0.00587
1325.35 | 0.00564
1325.4 | 0.00549
1325.45 | 0.00543
1325.5 | 0.0052
1325.55 | 0.00521
1325.6 | 0.00522
1325.65 | 0.00507
1325.7 | 0.005
1325.75 | 0.00493
1325.8 | 0.00486
1325.85 | 0.00472
1325.9 | 0.00481
1325.95 | 0.00482
1326 | 0.00483
1326.05 | 0.00492
1326.1 | 0.00493
1326.15 | 0.00494
1326.2 | 0.00511
1326.25 | 0.00528
1326.3 | 0.00553
1326.35 | 0.0057
1326.4 | 0.00603
1326.45 | 0.00636
1326.5 | 0.00669
1326.55 | 0.00718
1326.6 | 0.00759
1326.65 | 0.008
1326.7 | 0.00841
1326.75 | 0.00898
1326.8 | 0.00947
1326.85 | 0.01013
1326.9 | 0.01086
1326.95 | 0.01143
1327 | 0.01209
1327.05 | 0.01266
1327.1 | 0.01324
1327.15 | 0.01381
1327.2 | 0.01439
1327.25 | 0.01497
1327.3 | 0.01546
1327.35 | 0.01588
1327.4 | 0.0163
1327.45 | 0.01655
1327.5 | 0.01697
1327.55 | 0.01706
1327.6 | 0.01731
1327.65 | 0.01749
1327.7 | 0.01758
1327.75 | 0.01767
1327.8 | 0.01768
1327.85 | 0.01761
1327.9 | 0.01754
1327.95 | 0.01747
1328 | 0.0174
1328.05 | 0.01709
1328.1 | 0.01702
1328.15 | 0.0167
1328.2 | 0.01655
1328.25 | 0.01624
1328.3 | 0.01609
1328.35 | 0.01577
1328.4 | 0.01554
1328.45 | 0.01531
1328.5 | 0.01508
1328.55 | 0.01484
1328.6 | 0.01486
1328.65 | 0.0147
1328.7 | 0.01472
1328.75 | 0.01465
1328.8 | 0.01466
1328.85 | 0.01475
1328.9 | 0.01492
1328.95 | 0.01517
1329 | 0.01535
1329.05 | 0.01568
1329.1 | 0.01602
1329.15 | 0.01635
1329.2 | 0.01669
1329.25 | 0.0171
1329.3 | 0.0176
1329.35 | 0.0181
1329.4 | 0.01852
1329.45 | 0.01902
1329.5 | 0.01943
1329.55 | 0.01977
1329.6 | 0.02011
1329.65 | 0.02045
1329.7 | 0.02062
1329.75 | 0.02079
1329.8 | 0.02097
1329.85 | 0.02114
1329.9 | 0.02115
1329.95 | 0.02116
1330 | 0.02117
1330.05 | 0.0211
1330.1 | 0.02103
1330.15 | 0.02072
1330.2 | 0.02048
1330.25 | 0.02
1330.3 | 0.01977
1330.35 | 0.01937
1330.4 | 0.01898
1330.45 | 0.0185
1330.5 | 0.01802
1330.55 | 0.01738
1330.6 | 0.01675
1330.65 | 0.01611
1330.7 | 0.01555
1330.75 | 0.015
1330.8 | 0.01444
1330.85 | 0.01389
1330.9 | 0.01325
1330.95 | 0.01262
1331 | 0.01207
1331.05 | 0.01152
1331.1 | 0.01105
1331.15 | 0.01066
1331.2 | 0.01027
1331.25 | 0.01004
1331.3 | 0.00965
1331.35 | 0.00942
1331.4 | 0.00919
1331.45 | 0.00896
1331.5 | 0.00881
1331.55 | 0.00866
1331.6 | 0.00851
1331.65 | 0.00852
1331.7 | 0.00837
1331.75 | 0.00838
1331.8 | 0.00816
1331.85 | 0.00809
1331.9 | 0.0081
1331.95 | 0.00811
1332 | 0.0082
1332.05 | 0.00829
1332.1 | 0.0083
1332.15 | 0.00839
1332.2 | 0.0084
1332.25 | 0.00849
1332.3 | 0.00858
1332.35 | 0.00875
1332.4 | 0.009
1332.45 | 0.0091
1332.5 | 0.00935
1332.55 | 0.00936
1332.6 | 0.00953
1332.65 | 0.0097
1332.7 | 0.00995
1332.75 | 0.0102
1332.8 | 0.01029
1332.85 | 0.01046
1332.9 | 0.01047
1332.95 | 0.01048
1333 | 0.01066
1333.05 | 0.01075
1333.1 | 0.01092
1333.15 | 0.01101
1333.2 | 0.01094
1333.25 | 0.01095
1333.3 | 0.01104
1333.35 | 0.01097
1333.4 | 0.01098
1333.45 | 0.01107
1333.5 | 0.01108
1333.55 | 0.01101
1333.6 | 0.01095
1333.65 | 0.01088
1333.7 | 0.01089
1333.75 | 0.0109
1333.8 | 0.01075
1333.85 | 0.0106
1333.9 | 0.01061
1333.95 | 0.01062
1334 | 0.01055
1334.05 | 0.01056
1334.1 | 0.01049
1334.15 | 0.0105
1334.2 | 0.01059
1334.25 | 0.01061
1334.3 | 0.0107
1334.35 | 0.01071
1334.4 | 0.01096
1334.45 | 0.01105
1334.5 | 0.01122
1334.55 | 0.01139
1334.6 | 0.01156
1334.65 | 0.01181
1334.7 | 0.01207
1334.75 | 0.01224
1334.8 | 0.01249
1334.85 | 0.01266
1334.9 | 0.01299
1334.95 | 0.01308
1335 | 0.01326
1335.05 | 0.01351
1335.1 | 0.01352
1335.15 | 0.01361
1335.2 | 0.01354
1335.25 | 0.01363
1335.3 | 0.01356
1335.35 | 0.01349
1335.4 | 0.01342
1335.45 | 0.01319
1335.5 | 0.01312
1335.55 | 0.01281
1335.6 | 0.0125
1335.65 | 0.01227
1335.7 | 0.01196
1335.75 | 0.01165
1335.8 | 0.01126
1335.85 | 0.01095
1335.9 | 0.01056
1335.95 | 0.01009
1336 | 0.00978
1336.05 | 0.00939
1336.1 | 0.00917
1336.15 | 0.00878
1336.2 | 0.00847
1336.25 | 0.00824
1336.3 | 0.00785
1336.35 | 0.00763
1336.4 | 0.00716
1336.45 | 0.00685
1336.5 | 0.0067
1336.55 | 0.0064
1336.6 | 0.00617
1336.65 | 0.00586
1336.7 | 0.00579
1336.75 | 0.00557
1336.8 | 0.00534
1336.85 | 0.00519
1336.9 | 0.00496
1336.95 | 0.00498
1337 | 0.00499
1337.05 | 0.00492
1337.1 | 0.00485
1337.15 | 0.0047
1337.2 | 0.00463
1337.25 | 0.00457
1337.3 | 0.00458
1337.35 | 0.00459
1337.4 | 0.00452
1337.45 | 0.00453
1337.5 | 0.00446
1337.55 | 0.00423
1337.6 | 0.00409
1337.65 | 0.00394
1337.7 | 0.00395
1337.75 | 0.0038
1337.8 | 0.00366
1337.85 | 0.00343
1337.9 | 0.00336
1337.95 | 0.00329
1338 | 0.00323
1338.05 | 0.00316
1338.1 | 0.00317
1338.15 | 0.0031
1338.2 | 0.00311
1338.25 | 0.00288
1338.3 | 0.0029
1338.35 | 0.00291
1338.4 | 0.00292
1338.45 | 0.00293
1338.5 | 0.00286
1338.55 | 0.00287
1338.6 | 0.00288
1338.65 | 0.00289
1338.7 | 0.0029
1338.75 | 0.00291
1338.8 | 0.00293
1338.85 | 0.00286
1338.9 | 0.00287
1338.95 | 0.00288
1339 | 0.00281
1339.05 | 0.0029
1339.1 | 0.00291
1339.15 | 0.00292
1339.2 | 0.00301
1339.25 | 0.0031
1339.3 | 0.00311
1339.35 | 0.0032
1339.4 | 0.00345
1339.45 | 0.00354
1339.5 | 0.00363
1339.55 | 0.0038
1339.6 | 0.00389
1339.65 | 0.00406
1339.7 | 0.00415
1339.75 | 0.00432
1339.8 | 0.00448
1339.85 | 0.00465
1339.9 | 0.0049
1339.95 | 0.00499
1340 | 0.00524
1340.05 | 0.00557
1340.1 | 0.00574
1340.15 | 0.00599
1340.2 | 0.00615
1340.25 | 0.0064
1340.3 | 0.00657
1340.35 | 0.00674
1340.4 | 0.00691
1340.45 | 0.00716
1340.5 | 0.00733
1340.55 | 0.0075
1340.6 | 0.00767
1340.65 | 0.00776
1340.7 | 0.00801
1340.75 | 0.0081
1340.8 | 0.00827
1340.85 | 0.00836
1340.9 | 0.00853
1340.95 | 0.00862
1341 | 0.00879
1341.05 | 0.00888
1341.1 | 0.00897
1341.15 | 0.00898
1341.2 | 0.00907
1341.25 | 0.00908
1341.3 | 0.0091
1341.35 | 0.00895
1341.4 | 0.00904
1341.45 | 0.00905
1341.5 | 0.00898
1341.55 | 0.00875
1341.6 | 0.00868
1341.65 | 0.00861
1341.7 | 0.00839
1341.75 | 0.00816
1341.8 | 0.00809
1341.85 | 0.00786
1341.9 | 0.00771
1341.95 | 0.00733
1342 | 0.0071
1342.05 | 0.00687
1342.1 | 0.00672
1342.15 | 0.0065
1342.2 | 0.00627
1342.25 | 0.0062
1342.3 | 0.00597
1342.35 | 0.00575
1342.4 | 0.0056
1342.45 | 0.00553
1342.5 | 0.00554
1342.55 | 0.00547
1342.6 | 0.00541
1342.65 | 0.00526
1342.7 | 0.00511
1342.75 | 0.00504
1342.8 | 0.0049
1342.85 | 0.00491
1342.9 | 0.00484
1342.95 | 0.00469
1343 | 0.00454
1343.05 | 0.00432
1343.1 | 0.00417
1343.15 | 0.0041
1343.2 | 0.00404
1343.25 | 0.00389
1343.3 | 0.00374
1343.35 | 0.00367
1343.4 | 0.00361
1343.45 | 0.00354
1343.5 | 0.00347
1343.55 | 0.0034
1343.6 | 0.00349
1343.65 | 0.00342
1343.7 | 0.00335
1343.75 | 0.00329
1343.8 | 0.0033
1343.85 | 0.00331
1343.9 | 0.00332
1343.95 | 0.00333
1344 | 0.00334
1344.05 | 0.00343
1344.1 | 0.00352
1344.15 | 0.00361
1344.2 | 0.0037
1344.25 | 0.00379
1344.3 | 0.00396
1344.35 | 0.00397
1344.4 | 0.00406
1344.45 | 0.00423
1344.5 | 0.00432
1344.55 | 0.00449
1344.6 | 0.00457
1344.65 | 0.00482
1344.7 | 0.00499
1344.75 | 0.00508
1344.8 | 0.00525
1344.85 | 0.0055
1344.9 | 0.00575
1344.95 | 0.00584
1345 | 0.00593
1345.05 | 0.00617
1345.1 | 0.00626
1345.15 | 0.00659
1345.2 | 0.00676
1345.25 | 0.00693
1345.3 | 0.00718
1345.35 | 0.00727
1345.4 | 0.00752
1345.45 | 0.00761
1345.5 | 0.00778
1345.55 | 0.00795
1345.6 | 0.00812
1345.65 | 0.00829
1345.7 | 0.0083
1345.75 | 0.00839
1345.8 | 0.00848
1345.85 | 0.00849
1345.9 | 0.00866
1345.95 | 0.00851
1346 | 0.00852
1346.05 | 0.00845
1346.1 | 0.00838
1346.15 | 0.00839
1346.2 | 0.00825
1346.25 | 0.00818
1346.3 | 0.00811
1346.35 | 0.00788
1346.4 | 0.00773
1346.45 | 0.00759
1346.5 | 0.00752
1346.55 | 0.00745
1346.6 | 0.00738
1346.65 | 0.00731
1346.7 | 0.00716
1346.75 | 0.0071
1346.8 | 0.00687
1346.85 | 0.00672
1346.9 | 0.00657
1346.95 | 0.00651
1347 | 0.00652
1347.05 | 0.00629
1347.1 | 0.00606
1347.15 | 0.00592
1347.2 | 0.00577
1347.25 | 0.00562
1347.3 | 0.00547
1347.35 | 0.00541
1347.4 | 0.00542
1347.45 | 0.00535
1347.5 | 0.00536
1347.55 | 0.00529
1347.6 | 0.00522
1347.65 | 0.00516
1347.7 | 0.00501
1347.75 | 0.00494
1347.8 | 0.00495
1347.85 | 0.00488
1347.9 | 0.00474
1347.95 | 0.00459
1348 | 0.0046
1348.05 | 0.00453
1348.1 | 0.00446
1348.15 | 0.00432
1348.2 | 0.00425
1348.25 | 0.00426
1348.3 | 0.00411
1348.35 | 0.00405
1348.4 | 0.00382
1348.45 | 0.00375
1348.5 | 0.00368
1348.55 | 0.00338
1348.6 | 0.00331
1348.65 | 0.00309
1348.7 | 0.00302
1348.75 | 0.00295
1348.8 | 0.00288
1348.85 | 0.00282
1348.9 | 0.00275
1348.95 | 0.00284
1349 | 0.00285
1349.05 | 0.00294
1349.1 | 0.00303
1349.15 | 0.00312
1349.2 | 0.00329
1349.25 | 0.00345
1349.3 | 0.00362
1349.35 | 0.00379
1349.4 | 0.00396
1349.45 | 0.00413
1349.5 | 0.00437
1349.55 | 0.00446
1349.6 | 0.00463
1349.65 | 0.00472
1349.7 | 0.00481
1349.75 | 0.00482
1349.8 | 0.00483
1349.85 | 0.00476
1349.9 | 0.00485
1349.95 | 0.00486
1350 | 0.0048
1350.05 | 0.00473
1350.1 | 0.00474
1350.15 | 0.00467
1350.2 | 0.00468
1350.25 | 0.00477
1350.3 | 0.0047
1350.35 | 0.00464
1350.4 | 0.00457
1350.45 | 0.00458
1350.5 | 0.00451
1350.55 | 0.0046
1350.6 | 0.00453
1350.65 | 0.0047
1350.7 | 0.00455
1350.75 | 0.00464
1350.8 | 0.00481
1350.85 | 0.00482
1350.9 | 0.00491
1350.95 | 0.005
1351 | 0.00517
1351.05 | 0.00518
1351.1 | 0.00519
1351.15 | 0.00536
1351.2 | 0.00529
1351.25 | 0.00554
1351.3 | 0.00555
1351.35 | 0.00564
1351.4 | 0.00589
1351.45 | 0.00614
1351.5 | 0.0063
1351.55 | 0.00655
1351.6 | 0.00688
1351.65 | 0.00721
1351.7 | 0.00745
1351.75 | 0.00786
1351.8 | 0.00811
1351.85 | 0.00852
1351.9 | 0.00877
1351.95 | 0.00909
1352 | 0.00934
1352.05 | 0.00959
1352.1 | 0.00976
1352.15 | 0.00993
1352.2 | 0.0101
1352.25 | 0.01019
1352.3 | 0.01012
1352.35 | 0.01013
1352.4 | 0.00999
1352.45 | 0.01
1352.5 | 0.00977
1352.55 | 0.00954
1352.6 | 0.00939
1352.65 | 0.00917
1352.7 | 0.00886
1352.75 | 0.00847
1352.8 | 0.00817
1352.85 | 0.00794
1352.9 | 0.00771
1352.95 | 0.00741
1353 | 0.00718
1353.05 | 0.00704
1353.1 | 0.00681
1353.15 | 0.0065
1353.2 | 0.00636
1353.25 | 0.00613
1353.3 | 0.00614
1353.35 | 0.00607
1353.4 | 0.00601
1353.45 | 0.00602
1353.5 | 0.00595
1353.55 | 0.0058
1353.6 | 0.00565
1353.65 | 0.00567
1353.7 | 0.0056
1353.75 | 0.00553
1353.8 | 0.00546
1353.85 | 0.00531
1353.9 | 0.00509
1353.95 | 0.00486
1354 | 0.00464
1354.05 | 0.00441
1354.1 | 0.00427
1354.15 | 0.00412
1354.2 | 0.00405
1354.25 | 0.00391
1354.3 | 0.00376
1354.35 | 0.00369
1354.4 | 0.00362
1354.45 | 0.00356
1354.5 | 0.00357
1354.55 | 0.0035
1354.6 | 0.00351
1354.65 | 0.0036
1354.7 | 0.00369
1354.75 | 0.0037
1354.8 | 0.00379
1354.85 | 0.00388
1354.9 | 0.00397
1354.95 | 0.0039
1355 | 0.00407
1355.05 | 0.00416
1355.1 | 0.00417
1355.15 | 0.00426
1355.2 | 0.00411
1355.25 | 0.00404
1355.3 | 0.00406
1355.35 | 0.00391
1355.4 | 0.00376
1355.45 | 0.00362
1355.5 | 0.00347
1355.55 | 0.00325
1355.6 | 0.0031
1355.65 | 0.00303
1355.7 | 0.00273
1355.75 | 0.00258
1355.8 | 0.00236
1355.85 | 0.00221
1355.9 | 0.00207
1355.95 | 0.00192
1356 | 0.00186
1356.05 | 0.00202
1356.1 | 0.00211
1356.15 | 0.00236
1356.2 | 0.00245
1356.25 | 0.00277
1356.3 | 0.00302
1356.35 | 0.00334
1356.4 | 0.00359
1356.45 | 0.00391
1356.5 | 0.00424
1356.55 | 0.00448
1356.6 | 0.00449
1356.65 | 0.00466
1356.7 | 0.00467
1356.75 | 0.00476
1356.8 | 0.00469
1356.85 | 0.00463
1356.9 | 0.00448
1356.95 | 0.00433
1357 | 0.00419
1357.05 | 0.00388
1357.1 | 0.00366
1357.15 | 0.00359
1357.2 | 0.00345
1357.25 | 0.00322
1357.3 | 0.00315
1357.35 | 0.00324
1357.4 | 0.00333
1357.45 | 0.00342
1357.5 | 0.00359
1357.55 | 0.00368
1357.6 | 0.00392
1357.65 | 0.00417
1357.7 | 0.00442
1357.75 | 0.00459
1357.8 | 0.00475
1357.85 | 0.00476
1357.9 | 0.00454
1357.95 | 0.00439
1358 | 0.00433
1358.05 | 0.00402
1358.1 | 0.0038
1358.15 | 0.00342
1358.2 | 0.00296
1358.25 | 0.00242
1358.3 | 0.00204
1358.35 | 0.00166
1358.4 | 0.00136
1358.45 | 0.00129
1358.5 | 0.00107
1358.55 | 0.000844407
1358.6 | 0.000777217
1358.65 | 0.000788036
1358.7 | 0.00103
1358.75 | 0.00112
1358.8 | 0.00137
1358.85 | 0.00161
1358.9 | 0.00194
1358.95 | 0.00226
1359 | 0.00258
1359.05 | 0.00291
1359.1 | 0.00315
1359.15 | 0.0034
1359.2 | 0.00357
1359.25 | 0.00358
1359.3 | 0.00374
1359.35 | 0.00383
1359.4 | 0.00377
1359.45 | 0.00354
1359.5 | 0.0034
1359.55 | 0.00317
1359.6 | 0.00295
1359.65 | 0.00296
1359.7 | 0.00273
1359.75 | 0.00251
1359.8 | 0.00244
1359.85 | 0.00238
1359.9 | 0.00231
1359.95 | 0.00224
1360 | 0.00241
1360.05 | 0.00257
1360.1 | 0.00274
1360.15 | 0.00291
1360.2 | 0.003
1360.25 | 0.00332
1360.3 | 0.00365
1360.35 | 0.00374
1360.4 | 0.00398
1360.45 | 0.00407
1360.5 | 0.00424
1360.55 | 0.00425
1360.6 | 0.00426
1360.65 | 0.00427
1360.7 | 0.00428
1360.75 | 0.00429
1360.8 | 0.00415
1360.85 | 0.004
1360.9 | 0.00401
1360.95 | 0.00394
1361 | 0.00403
1361.05 | 0.00404
1361.1 | 0.00413
1361.15 | 0.00414
1361.2 | 0.00423
1361.25 | 0.00432
1361.3 | 0.00433
1361.35 | 0.00442
1361.4 | 0.00451
1361.45 | 0.00452
1361.5 | 0.00446
1361.55 | 0.00439
1361.6 | 0.00424
1361.65 | 0.00386
1361.7 | 0.00356
1361.75 | 0.0031
1361.8 | 0.00264
1361.85 | 0.00226
1361.9 | 0.00173
1361.95 | 0.00127
1362 | 0.000733405
1362.05 | 0.000277037
1362.1 | -0.000178948
1362.15 | -0.000479119
1362.2 | -0.00070143
1362.25 | -0.000845979
1362.3 | -0.000912828
1362.35 | -0.000824341
1362.4 | -0.000735844
1362.45 | -0.000414206
1362.5 | 6.3161e-05
1362.55 | 0.000463062
1362.6 | 0.0011
1362.65 | 0.00173
1362.7 | 0.00237
1362.75 | 0.00332
1362.8 | 0.00411
1362.85 | 0.00475
1362.9 | 0.00554
1362.95 | 0.0061
1363 | 0.00651
1363.05 | 0.00668
1363.1 | 0.00692
1363.15 | 0.00693
1363.2 | 0.00679
1363.25 | 0.00672
1363.3 | 0.00634
1363.35 | 0.00595
1363.4 | 0.00565
1363.45 | 0.00503
1363.5 | 0.00465
1363.55 | 0.00435
1363.6 | 0.0042
1363.65 | 0.00398
1363.7 | 0.00376
1363.75 | 0.00377
1363.8 | 0.00354
1363.85 | 0.00363
1363.9 | 0.00388
1363.95 | 0.00397
1364 | 0.00421
1364.05 | 0.00438
1364.1 | 0.00447
1364.15 | 0.00464
1364.2 | 0.00457
1364.25 | 0.00442
1364.3 | 0.0042
1364.35 | 0.00405
1364.4 | 0.00367
1364.45 | 0.00321
1364.5 | 0.00268
1364.55 | 0.00199
1364.6 | 0.00106
1364.65 | 0.00060616
1364.7 | -8.27952e-05
1364.75 | -0.000460368
1364.8 | -0.000527196
1364.85 | -0.000982035
1364.9 | -0.00105
1364.95 | -0.0015
1365 | -0.00165
1365.05 | -0.00179
1365.1 | -0.00178
1365.15 | -0.00154
1365.2 | -0.00184
1365.25 | -0.00167
1365.3 | -0.00174
1365.35 | -0.0018
1365.4 | -0.00187
1365.45 | -0.00178
1365.5 | -0.00154
1365.55 | -0.00122
1365.6 | -0.000819756
1365.65 | -0.000576156
1365.7 | -2.18117e-05
1365.75 | 0.0004553
1365.8 | 0.000777193
1365.85 | 0.00118
1365.9 | 0.0015
1365.95 | 0.00213
1366 | 0.00253
1366.05 | 0.00317
1366.1 | 0.00365
1366.15 | 0.00405
1366.2 | 0.00469
1366.25 | 0.00501
1366.3 | 0.00549
1366.35 | 0.00605
1366.4 | 0.00677
1366.45 | 0.00733
1366.5 | 0.00774
1366.55 | 0.00806
1366.6 | 0.00815
1366.65 | 0.00824
1366.7 | 0.00849
1366.75 | 0.00834
1366.8 | 0.00843
1366.85 | 0.00829
1366.9 | 0.00806
1366.95 | 0.0076
1367 | 0.00737
1367.05 | 0.00699
1367.1 | 0.00645
1367.15 | 0.00599
1367.2 | 0.00545
1367.25 | 0.00476
1367.3 | 0.00422
1367.35 | 0.00361
1367.4 | 0.00315
1367.45 | 0.00261
1367.5 | 0.00231
1367.55 | 0.00186
1367.6 | 0.00163
1367.65 | 0.00141
1367.7 | 0.00111
1367.75 | 0.00104
1367.8 | 0.000821117
1367.85 | 0.000676483
1367.9 | 0.000609591
1367.95 | 0.000465021
1368 | 0.000320493
1368.05 | 0.000176008
1368.1 | 3.15653e-05
1368.15 | -0.000268012
1368.2 | -0.000257194
1368.25 | -0.000323948
1368.3 | -0.000468242
1368.35 | -0.000302311
1368.4 | -0.00021392
1368.45 | 0.000107294
1368.5 | 0.000351021
1368.55 | 0.000594842
1368.6 | 0.000761049
1368.65 | 0.00108
1368.7 | 0.00148
1368.75 | 0.00173
1368.8 | 0.0022
1368.85 | 0.00261
1368.9 | 0.00293
1368.95 | 0.00341
1369 | 0.00365
1369.05 | 0.0039
1369.1 | 0.00414
1369.15 | 0.00447
1369.2 | 0.00471
1369.25 | 0.00496
1369.3 | 0.00528
1369.35 | 0.00529
1369.4 | 0.0053
1369.45 | 0.00523
1369.5 | 0.00525
1369.55 | 0.00526
1369.6 | 0.00535
1369.65 | 0.00536
1369.7 | 0.00529
1369.75 | 0.00522
1369.8 | 0.00515
1369.85 | 0.00501
1369.9 | 0.00502
1369.95 | 0.00487
1370 | 0.00496
1370.05 | 0.00482
1370.1 | 0.00491
1370.15 | 0.00484
1370.2 | 0.00477
1370.25 | 0.00502
1370.3 | 0.00503
1370.35 | 0.00504
1370.4 | 0.00521
1370.45 | 0.00529
1370.5 | 0.00554
1370.55 | 0.00555
1370.6 | 0.00572
1370.65 | 0.00573
1370.7 | 0.00566
1370.75 | 0.00567
1370.8 | 0.00545
1370.85 | 0.0053
1370.9 | 0.00531
1370.95 | 0.00517
1371 | 0.00487
1371.05 | 0.00441
1371.1 | 0.00403
1371.15 | 0.00349
1371.2 | 0.00304
1371.25 | 0.00258
1371.3 | 0.00212
1371.35 | 0.00167
1371.4 | 0.00121
1371.45 | 0.000756394
1371.5 | 0.000611993
1371.55 | 0.000467634
1371.6 | 0.000633629
1371.65 | 0.000644447
1371.7 | 0.00088811
1371.75 | 0.00105
1371.8 | 0.0013
1371.85 | 0.00162
1371.9 | 0.00194
1371.95 | 0.00234
1372 | 0.00259
1372.05 | 0.00267
1372.1 | 0.00292
1372.15 | 0.00316
1372.2 | 0.00341
1372.25 | 0.00342
1372.3 | 0.00351
1372.35 | 0.0036
1372.4 | 0.00353
1372.45 | 0.00362
1372.5 | 0.00355
1372.55 | 0.00364
1372.6 | 0.00373
1372.65 | 0.0039
1372.7 | 0.00383
1372.75 | 0.00376
1372.8 | 0.00393
1372.85 | 0.00386
1372.9 | 0.00387
1372.95 | 0.0038
1373 | 0.00381
1373.05 | 0.00375
1373.1 | 0.00337
1373.15 | 0.00307
1373.2 | 0.00246
1373.25 | 0.00184
1373.3 | 0.00147
1373.35 | 0.000857089
1373.4 | 0.00048015
1373.45 | 2.60092e-05
1373.5 | -0.000350349
1373.55 | -0.000726443
1373.6 | -0.00102
1373.65 | -0.00109
1373.7 | -0.00116
1373.75 | -0.00107
1373.8 | -0.000827044
1373.85 | -0.000738885
1373.9 | -0.000495983
1373.95 | -0.000175572
1374 | 6.75521e-05
1374.05 | 0.000388259
1374.1 | 0.000554084
1374.15 | 0.000719952
1374.2 | 0.000885862
1374.25 | 0.00089668
1374.3 | 0.00106
1374.35 | 0.000995878
1374.4 | 0.00108
1374.45 | 0.000862401
1374.5 | 0.000718148
1374.55 | 0.000496439
1374.6 | 0.000352292
1374.65 | 0.000285643
1374.7 | 6.41241e-05
1374.75 | -7.98966e-05
1374.8 | -6.90786e-05
1374.85 | -0.000135664
1374.9 | -0.000124846
1374.95 | -0.000114028
1375 | 5.16077e-05
1375.05 | 0.00013985
1375.1 | 0.000228104
1375.15 | 0.000393824
1375.2 | 0.000404642
1375.25 | 0.000492926
1375.3 | 0.000503744
1375.35 | 0.00059204
1375.4 | 0.00052538
1375.45 | 0.000458732
1375.5 | 0.000392093
1375.55 | 0.00024803
1375.6 | 0.000181424
1375.65 | 3.74241e-05
1375.7 | -0.000106533
1375.75 | -0.000250449
1375.8 | -0.000316982
1375.85 | -0.000460834
1375.9 | -0.000527336
1375.95 | -0.000439198
1376 | -0.0005057
1376.05 | -0.000417562
1376.1 | -0.000252074
1376.15 | -0.000318596
1376.2 | -0.000230438
1376.25 | -0.00021962
1376.3 | -5.40897e-05
1376.35 | -4.32718e-05
1376.4 | -3.24538e-05
1376.45 | 5.57361e-05
1376.5 | 6.65541e-05
1376.55 | 0
1376.6 | -9.98296e-05
1376.65 | -0.000354319
1376.7 | -0.000454107
1376.75 | -0.000553884
1376.8 | -0.000730938
1376.85 | -0.000907951
1376.9 | -0.00101
1376.95 | -0.00111
1377 | -0.00128
1377.05 | -0.00131
1377.1 | -0.00133
1377.15 | -0.00143
1377.2 | -0.00137
1377.25 | -0.0014
1377.3 | -0.00134
1377.35 | -0.00136
1377.4 | -0.00123
1377.45 | -0.00118
1377.5 | -0.0012
1377.55 | -0.00115
1377.6 | -0.00117
1377.65 | -0.00119
1377.7 | -0.00114
1377.75 | -0.00108
1377.8 | -0.0011
1377.85 | -0.00113
1377.9 | -0.00107
1377.95 | -0.00109
1378 | -0.00112
1378.05 | -0.000983428
1378.1 | -0.00101
1378.15 | -0.000951034
1378.2 | -0.000896162
1378.25 | -0.00091863
1378.3 | -0.000941099
1378.35 | -0.00104
1378.4 | -0.00106
1378.45 | -0.00124
1378.5 | -0.00134
1378.55 | -0.00144
1378.6 | -0.00177
1378.65 | -0.00203
1378.7 | -0.00236
1378.75 | -0.00277
1378.8 | -0.00317
1378.85 | -0.00358
1378.9 | -0.00383
1378.95 | -0.00409
1379 | -0.00442
1379.05 | -0.00475
1379.1 | -0.00492
1379.15 | -0.00495
1379.2 | -0.00497
1379.25 | -0.00476
1379.3 | -0.0044
1379.35 | -0.00419
1379.4 | -0.00367
1379.45 | -0.00347
1379.5 | -0.0031
1379.55 | -0.00251
1379.6 | -0.00191
1379.65 | -0.00132
1379.7 | -0.000796227
1379.75 | -0.00027628
1379.8 | 0.000166592
1379.85 | 0.000532197
1379.9 | 0.000975767
1379.95 | 0.00111
1380 | 0.0014
1380.05 | 0.00137
1380.1 | 0.0012
1380.15 | 0.000941136
1380.2 | 0.000763258
1380.25 | 0.000274815
1380.3 | -0.000135675
1380.35 | -0.0005459
1380.4 | -0.00103
1380.45 | -0.00152
1380.5 | -0.00201
1380.55 | -0.00257
1380.6 | -0.00298
1380.65 | -0.00346
1380.7 | -0.00387
1380.75 | -0.00428
1380.8 | -0.00438
1380.85 | -0.00463
1380.9 | -0.00496
1380.95 | -0.00514
1381 | -0.00509
1381.05 | -0.00495
1381.1 | -0.00475
1381.15 | -0.00423
1381.2 | -0.00379
1381.25 | -0.00289
1381.3 | -0.0019
1381.35 | -0.00146
1381.4 | -0.000940205
1381.45 | -0.000109144
1381.5 | 0.000645437
1381.55 | 0.0014
1381.6 | 0.00216
1381.65 | 0.00292
1381.7 | 0.00313
1381.75 | 0.00342
1381.8 | 0.00324
1381.85 | 0.00259
1381.9 | 0.00233
1381.95 | 0.00192
1382 | 0.00135
1382.05 | 0.000942851
1382.1 | 0.000220321
1382.15 | -0.000889422
1382.2 | -0.00176
1382.25 | -0.00233
1382.3 | -0.00313
1382.35 | -0.00415
1382.4 | -0.00441
1382.45 | -0.00512
1382.5 | -0.00514
1382.55 | -0.00555
1382.6 | -0.00588
1382.65 | -0.00614
1382.7 | -0.00593
1382.75 | -0.00603
1382.8 | -0.00597
1382.85 | -0.00561
1382.9 | -0.00502
1382.95 | -0.00481
1383 | -0.00398
1383.05 | -0.00354
1383.1 | -0.00279
1383.15 | -0.00211
1383.2 | -0.00152
1383.25 | -0.000685005
1383.3 | 0.000225496
1383.35 | 0.000981672
1383.4 | 0.00174
1383.45 | 0.00234
1383.5 | 0.00302
1383.55 | 0.00323
1383.6 | 0.00329
1383.65 | 0.00303
1383.7 | 0.00301
1383.75 | 0.00291
1383.8 | 0.00226
1383.85 | 0.00154
1383.9 | 0.000656606
1383.95 | -0.000455518
1384 | -0.00118
1384.05 | -0.00221
1384.1 | -0.00332
1384.15 | -0.00419
1384.2 | -0.00491
1384.25 | -0.00555
1384.3 | -0.00611
1384.35 | -0.00636
1384.4 | -0.00661
1384.45 | -0.00671
1384.5 | -0.00643
1384.55 | -0.00653
1384.6 | -0.00616
1384.65 | -0.00549
1384.7 | -0.0049
1384.75 | -0.0043
1384.8 | -0.00402
1384.85 | -0.00357
1384.9 | -0.00321
1384.95 | -0.003
1385 | -0.00271
1385.05 | -0.00266
1385.1 | -0.00245
1385.15 | -0.00232
1385.2 | -0.00242
1385.25 | -0.00244
1385.3 | -0.00246
1385.35 | -0.00248
1385.4 | -0.00251
1385.45 | -0.00253
1385.5 | -0.00247
1385.55 | -0.00242
1385.6 | -0.00213
1385.65 | -0.00176
1385.7 | -0.0014
1385.75 | -0.00103
1385.8 | -0.000742289
1385.85 | -0.000375462
1385.9 | -8.63024e-05
1385.95 | 0.000203028
1386 | 0.000414521
1386.05 | 0.000470061
1386.1 | 0.000525612
1386.15 | 0.000425124
1386.2 | 0.000246649
1386.25 | -8.77048e-05
1386.3 | -0.000343975
1386.35 | -0.000522258
1386.4 | -0.000856227
1386.45 | -0.00111
1386.5 | -0.00121
1386.55 | -0.00147
1386.6 | -0.00149
1386.65 | -0.00151
1386.7 | -0.00146
1386.75 | -0.00156
1386.8 | -0.0015
1386.85 | -0.00137
1386.9 | -0.00131
1386.95 | -0.0011
1387 | -0.000970122
1387.05 | -0.000836819
1387.1 | -0.000625551
1387.15 | -0.000414186
1387.2 | -0.000280712
1387.25 | -6.91874e-05
1387.3 | 6.43932e-05
1387.35 | 0.000119965
1387.4 | 1.94557e-05
1387.45 | -3.01298e-06
1387.5 | -0.000103512
1387.55 | -0.000204
1387.6 | -0.000226468
1387.65 | -0.000482931
1387.7 | -0.000661342
1387.75 | -0.00083971
1387.8 | -0.00102
1387.85 | -0.00112
1387.9 | -0.00114
1387.95 | -0.00116
1388 | -0.00119
1388.05 | -0.00121
1388.1 | -0.00107
1388.15 | -0.00102
1388.2 | -0.000808064
1388.25 | -0.000518562
1388.3 | -0.000150827
1388.35 | 0.000139059
1388.4 | 0.000663626
1388.45 | 0.00119
1388.5 | 0.00179
1388.55 | 0.00232
1388.6 | 0.00292
1388.65 | 0.00345
1388.7 | 0.00398
1388.75 | 0.00427
1388.8 | 0.00456
1388.85 | 0.00478
1388.9 | 0.00483
1388.95 | 0.00473
1389 | 0.00455
1389.05 | 0.00422
1389.1 | 0.00396
1389.15 | 0.00354
1389.2 | 0.00313
1389.25 | 0.00263
1389.3 | 0.0023
1389.35 | 0.00188
1389.4 | 0.00162
1389.45 | 0.00129
1389.5 | 0.000873417
1389.55 | 0.00061615
1389.6 | 0.000437202
1389.65 | 0.000258298
1389.7 | 7.94368e-05
1389.75 | -9.93815e-05
1389.8 | -0.00012185
1389.85 | -0.000144319
1389.9 | -0.000166788
1389.95 | -0.000189257
1390 | -5.53763e-05
1390.05 | 0.00015676
1390.1 | 0.000290748
1390.15 | 0.000424779
1390.2 | 0.000637141
1390.25 | 0.00101
1390.3 | 0.00122
1390.35 | 0.00143
1390.4 | 0.00157
1390.45 | 0.00186
1390.5 | 0.00191
1390.55 | 0.00205
1390.6 | 0.0021
1390.65 | 0.00216
1390.7 | 0.00214
1390.75 | 0.00196
1390.8 | 0.00186
1390.85 | 0.00176
1390.9 | 0.00173
1390.95 | 0.00163
1391 | 0.00153
1391.05 | 0.00135
1391.1 | 0.00141
1391.15 | 0.00131
1391.2 | 0.00128
1391.25 | 0.00134
1391.3 | 0.0014
1391.35 | 0.00137
1391.4 | 0.00143
1391.45 | 0.00141
1391.5 | 0.00146
1391.55 | 0.00144
1391.6 | 0.00165
1391.65 | 0.00155
1391.7 | 0.00169
1391.75 | 0.00167
1391.8 | 0.0018
1391.85 | 0.00186
1391.9 | 0.00191
1391.95 | 0.00189
1392 | 0.00187
1392.05 | 0.00192
1392.1 | 0.0019
1392.15 | 0.0018
1392.2 | 0.00178
1392.25 | 0.00183
1392.3 | 0.00189
1392.35 | 0.00187
1392.4 | 0.00192
1392.45 | 0.00206
1392.5 | 0.00196
1392.55 | 0.00201
1392.6 | 0.00207
1392.65 | 0.00244
1392.7 | 0.00258
1392.75 | 0.0031
1392.8 | 0.0034
1392.85 | 0.00361
1392.9 | 0.00359
1392.95 | 0.00372
1393 | 0.00378
1393.05 | 0.00407
1393.1 | 0.00437
1393.15 | 0.0045
1393.2 | 0.00416
1393.25 | 0.00375
1393.3 | 0.00309
1393.35 | 0.00244
1393.4 | 0.00171
1393.45 | 0.00090172
1393.5 | 0.0003298
1393.55 | -0.000476679
1393.6 | -0.00113
1393.65 | -0.00185
1393.7 | -0.00258
1393.75 | -0.00291
1393.8 | -0.00317
1393.85 | -0.00327
1393.9 | -0.00329
1393.95 | -0.00324
1394 | -0.00295
1394.05 | -0.00266
1394.1 | -0.00229
1394.15 | -0.00192
1394.2 | -0.00155
1394.25 | -0.0011
1394.3 | -0.000892056
1394.35 | -0.000522709
1394.4 | -0.000309959
1394.45 | -0.000175562
1394.5 | 0.000115833
1394.55 | 0.000250361
1394.6 | 0.000463468
1394.65 | 0.000519546
1394.7 | 0.000654203
1394.75 | 0.000631734
1394.8 | 0.000609265
1394.85 | 0.000508227
1394.9 | 0.0004072
1394.95 | 0.000463289
1395 | 0.000597969
1395.05 | 0.00065409
1395.1 | 0.000710222
1395.15 | 0.000609152
1395.2 | 0.000665284
1395.25 | 0.000721427
1395.3 | 0.00093486
1395.35 | 0.00115
1395.4 | 0.0016
1395.45 | 0.00181
1395.5 | 0.00195
1395.55 | 0.00208
1395.6 | 0.00222
1395.65 | 0.00227
1395.7 | 0.00225
1395.75 | 0.00215
1395.8 | 0.00189
1395.85 | 0.00163
1395.9 | 0.00137
1395.95 | 0.00104
1396 | 0.000777614
1396.05 | 0.000519178
1396.1 | 0.000182238
1396.15 | -0.000154528
1396.2 | -0.000412606
1396.25 | -0.000592094
1396.3 | -0.000693056
1396.35 | -0.000950939
1396.4 | -0.00105
1396.45 | -0.00115
1396.5 | -0.00125
1396.55 | -0.0012
1396.6 | -0.00114
1396.65 | -0.000928822
1396.7 | -0.000794316
1396.75 | -0.000581242
1396.8 | -0.000210921
1396.85 | -7.61984e-05
1396.9 | 0.000215847
1396.95 | 0.000272033
1397 | 0.000249564
1397.05 | -8.07908e-06
1397.1 | -0.000244146
1397.15 | -0.000480115
1397.2 | -0.000794511
1397.25 | -0.00111
1397.3 | -0.00142
1397.35 | -0.00174
1397.4 | -0.00197
1397.45 | -0.00229
1397.5 | -0.00252
1397.55 | -0.00283
1397.6 | -0.00276
1397.65 | -0.00291
1397.7 | -0.00307
1397.75 | -0.00315
1397.8 | -0.00307
1397.85 | -0.00315
1397.9 | -0.00323
1397.95 | -0.00315
1398 | -0.00299
1398.05 | -0.00299
1398.1 | -0.0026
1398.15 | -0.00245
1398.2 | -0.00221
1398.25 | -0.0019
1398.3 | -0.00166
1398.35 | -0.00135
1398.4 | -0.00111
1398.45 | -0.000878773
1398.5 | -0.000800489
1398.55 | -0.000643657
1398.6 | -0.00056534
1398.65 | -0.000565569
1398.7 | -0.000487241
1398.75 | -0.000408903
1398.8 | -0.000487701
1398.85 | -0.000566489
1398.9 | -0.000488161
1398.95 | -0.000645496
1399 | -0.000645726
1399.05 | -0.000567409
1399.1 | -0.000646186
1399.15 | -0.000646416
1399.2 | -0.000568099
1399.25 | -0.000489771
1399.3 | -0.000411432
1399.35 | -0.000333082
1399.4 | -0.000333312
1399.45 | -0.000333542
1399.5 | -0.000333772
1399.55 | -0.000334002
1399.6 | -0.000412812
1399.65 | -0.000334462
1399.7 | -9.8888e-05
1399.75 | 5.81392e-05
1399.8 | 0.000136554
1399.85 | 0.00021498
1399.9 | 0.000529482
1399.95 | 0.000765415
1400 | 0.000765185
1400.05 | 0.000922451
1400.1 | 0.00108
1400.15 | 0.00116
1400.2 | 0.001
1400.25 | 0.001
1400.3 | 0.000842547
1400.35 | 0.000606122
1400.4 | 0.000448482
1400.45 | 0.00021222
1400.5 | 5.46891e-05
1400.55 | 5.4459e-05
1400.6 | -2.4405e-05
1400.65 | -0.00018187
1400.7 | -0.000260702
1400.75 | -0.000339522
1400.8 | -0.000575459
1400.85 | -0.000654236
1400.9 | -0.000733002
1400.95 | -0.000733232
1401 | -0.000811988
1401.05 | -0.000890733
1401.1 | -0.000969466
1401.15 | -0.000891193
1401.2 | -0.000734383
1401.25 | -0.000656076
1401.3 | -0.000420633
1401.35 | -0.000342283
1401.4 | -0.000185321
1401.45 | -0.000185551
1401.5 | -0.000264383
1401.55 | -0.00057891
1401.6 | -0.000814749
1401.65 | -0.00105
1401.7 | -0.00144
1401.75 | -0.0016
1401.8 | -0.00191
1401.85 | -0.00223
1401.9 | -0.00238
1401.95 | -0.00262
1402 | -0.00262
1402.05 | -0.00278
1402.1 | -0.00262
1402.15 | -0.00262
1402.2 | -0.00262
1402.25 | -0.0027
1402.3 | -0.00286
1402.35 | -0.00293
1402.4 | -0.00278
1402.45 | -0.0027
1402.5 | -0.00254
1402.55 | -0.00254
1402.6 | -0.00247
1402.65 | -0.00223
1402.7 | -0.002
1402.75 | -0.00184
1402.8 | -0.00168
1402.85 | -0.00161
1402.9 | -0.00137
1402.95 | -0.00129
1403 | -0.00121
1403.05 | -0.00121
1403.1 | -0.00106
1403.15 | -0.00106
1403.2 | -0.00106
1403.25 | -0.000979361
1403.3 | -0.000822573
1403.35 | -0.000587194
1403.4 | -0.000508866
1403.45 | -0.000351948
1403.5 | -0.000116374
1403.55 | -3.79809e-05
1403.6 | 4.0423e-05
1403.65 | 4.01928e-05
1403.7 | 0.000118607
1403.75 | 0.000118377
1403.8 | 0.000196803
1403.85 | 0.000196573
1403.9 | 0.000117687
1403.95 | 0.000117457
1404 | 3.85815e-05
1404.05 | -0.000118906
1404.1 | -0.000119136
1404.15 | -0.000119366
1404.2 | 3.76607e-05
1404.25 | 3.74305e-05
1404.3 | 3.72003e-05
1404.35 | -4.16639e-05
1404.4 | -4.18941e-05
1404.45 | 0.000115155
1404.5 | -4.23545e-05
1404.55 | -0.000121208
1404.6 | -0.00020005
1404.65 | -0.000278882
1404.7 | -0.000357703
1404.75 | -0.000436513
1404.8 | -0.000515312
1404.85 | -0.000515542
1404.9 | -0.00059433
1404.95 | -0.00059456
1405 | -0.000673338
1405.05 | -0.000359314
1405.1 | -0.00012374
1405.15 | 3.32865e-05
1405.2 | 3.30562e-05
1405.25 | 0.000190127
1405.3 | 0.000268563
1405.35 | 0.000425699
1405.4 | 0.000661599
1405.45 | 0.00106
1405.5 | 0.00121
1405.55 | 0.00145
1405.6 | 0.00169
1405.65 | 0.00184
1405.7 | 0.00192
1405.75 | 0.00192
1405.8 | 0.002
1405.85 | 0.00208
1405.9 | 0.00184
1405.95 | 0.00153
1406 | 0.00137
1406.05 | 0.00105
1406.1 | 0.000500944
1406.15 | 0.000107326
1406.2 | -0.00044319
1406.25 | -0.000757631
1406.3 | -0.000993405
1406.35 | -0.00154
1406.4 | -0.00209
1406.45 | -0.00233
1406.5 | -0.00264
1406.55 | -0.00295
1406.6 | -0.00303
1406.65 | -0.00303
1406.7 | -0.00311
1406.75 | -0.00295
1406.8 | -0.00295
1406.85 | -0.0028
1406.9 | -0.00249
1406.95 | -0.00225
1407 | -0.00186
1407.05 | -0.00131
1407.1 | -0.00108
1407.15 | -0.000840302
1407.2 | -0.000447797
1407.25 | -0.000212255
1407.3 | 2.33837e-05
1407.35 | 0.000416486
1407.4 | 0.000652387
1407.45 | 0.000967149
1407.5 | 0.00112
1407.55 | 0.00144
1407.6 | 0.0016
1407.65 | 0.00168
1407.7 | 0.00199
1407.75 | 0.00199
1407.8 | 0.00223
1407.85 | 0.00223
1407.9 | 0.00223
1407.95 | 0.00223
1408 | 0.00207
1408.05 | 0.00199
1408.1 | 0.00199
1408.15 | 0.00175
1408.2 | 0.00167
1408.25 | 0.00136
1408.3 | 0.0012
1408.35 | 0.000884238
1408.4 | 0.000726511
1408.45 | 0.00033273
1408.5 | -0.000139402
1408.55 | -0.000296846
1408.6 | -0.000532816
1408.65 | -0.000847213
1408.7 | -0.00116
1408.75 | -0.0014
1408.8 | -0.00148
1408.85 | -0.00187
1408.9 | -0.00195
1408.95 | -0.00218
1409 | -0.0021
1409.05 | -0.00218
1409.1 | -0.00226
1409.15 | -0.00226
1409.2 | -0.00234
1409.25 | -0.00218
1409.3 | -0.00226
1409.35 | -0.00218
1409.4 | -0.00187
1409.45 | -0.00179
1409.5 | -0.00148
1409.55 | -0.00132
1409.6 | -0.00109
1409.65 | -0.000851822
1409.7 | -0.000537885
1409.75 | -0.000223775
1409.8 | -0.000145394
1409.85 | 0.0002476
1409.9 | 0.000562145
1409.95 | 0.000955629
1410 | 0.00135
1410.05 | 0.00166
1410.1 | 0.0019
1410.15 | 0.00222
1410.2 | 0.00245
1410.25 | 0.00253
1410.3 | 0.00253
1410.35 | 0.00277
1410.4 | 0.00269
1410.45 | 0.00253
1410.5 | 0.00214
1410.55 | 0.00174
1410.6 | 0.00127
1410.65 | 0.000873637
1410.7 | 0.000401048
1410.75 | 8.61292e-05
1410.8 | -0.000464387
1410.85 | -0.000857353
1410.9 | -0.00109
1410.95 | -0.00149
1411 | -0.00172
1411.05 | -0.00188
1411.1 | -0.00188
1411.15 | -0.00188
1411.2 | -0.00196
1411.25 | -0.00196
1411.3 | -0.00196
1411.35 | -0.00172
1411.4 | -0.00157
1411.45 | -0.00157
1411.5 | -0.00141
1411.55 | -0.00125
1411.6 | -0.0011
1411.65 | -0.00102
1411.7 | -0.000939787
1411.75 | -0.000861503
1411.8 | -0.000783208
1411.85 | -0.000783439
1411.9 | -0.000626586
1411.95 | -0.000626816
1412 | -0.000627047
1412.05 | -0.000705824
1412.1 | -0.000627508
1412.15 | -0.000627738
1412.2 | -0.000549411
1412.25 | -0.000549642
1412.3 | -0.00062843
1412.35 | -0.000628661
1412.4 | -0.000628891
1412.45 | -0.000550564
1412.5 | -0.000550795
1412.55 | -0.000629583
1412.6 | -0.000551256
1412.65 | -0.000630044
1412.7 | -0.000630275
1412.75 | -0.000551947
1412.8 | -0.000552178
1412.85 | -0.00031667
1412.9 | -0.0003169
1412.95 | -0.000317131
1413 | -0.000160148
1413.05 | -3.12126e-06
1413.1 | 0.000153949
1413.15 | 0.000232385
1413.2 | 0.00038952
1413.25 | 0.000467989
1413.3 | 0.000467758
1413.35 | 0.000546238
1413.4 | 0.000467297
1413.45 | 0.000545776
1413.5 | 0.000545546
1413.55 | 0.000387906
1413.6 | 0.000308987
1413.65 | 0.000308756
1413.7 | 0.000229848
1413.75 | -6.34999e-06
1413.8 | -0.000163838
1413.85 | -0.000242681
1413.9 | -0.000321513
1413.95 | -0.000478914
1414 | -0.000636271
1414.05 | -0.000636502
1414.1 | -0.000636732
1414.15 | -0.000558405
1414.2 | -0.000637194
1414.25 | -0.000637424
1414.3 | -0.000559097
1414.35 | -0.000480759
1414.4 | -0.000480989
1414.45 | -0.00048122
1414.5 | -0.000324281
1414.55 | -0.000167298
1414.6 | -8.89052e-05
1414.65 | -1.05019e-05
1414.7 | -8.93665e-05
1414.75 | -1.09632e-05
1414.8 | 0.000224773
1414.85 | 0.000145876
1414.9 | 0.000145645
1414.95 | 0.000145415
1415 | 0.000145184
1415.05 | 6.62975e-05
1415.1 | -0.000169835
1415.15 | -0.00032728
1415.2 | -0.00048468
1415.25 | -0.000642038
1415.3 | -0.000799352
1415.35 | -0.000878108
1415.4 | -0.00104
1415.45 | -0.00127
1415.5 | -0.00135
1415.55 | -0.00151
1415.6 | -0.00159
1415.65 | -0.00159
1415.7 | -0.00151
1415.75 | -0.00166
1415.8 | -0.00166
1415.85 | -0.00167
1415.9 | -0.0019
1415.95 | -0.00174
1416 | -0.00182
1416.05 | -0.00174
1416.1 | -0.00159
1416.15 | -0.00159
1416.2 | -0.00151
1416.25 | -0.00143
1416.3 | -0.0012
1416.35 | -0.00112
1416.4 | -0.00112
1416.45 | -0.000883184
1416.5 | -0.000883415
1416.55 | -0.000648037
1416.6 | -0.00056971
1416.65 | -0.000569941
1416.7 | -0.000413023
1416.75 | -0.000491833
1416.8 | -0.000413484
1416.85 | -0.000492295
1416.9 | -0.000492526
1416.95 | -0.000414177
1417 | -0.000492987
1417.05 | -0.000571787
1417.1 | -0.000650576
1417.15 | -0.000729353
1417.2 | -0.000729584
1417.25 | -0.000808351
1417.3 | -0.000808582
1417.35 | -0.000887338
1417.4 | -0.000809044
1417.45 | -0.000809274
1417.5 | -0.000809505
1417.55 | -0.000652653
1417.6 | -0.000652883
1417.65 | -0.000495987
1417.7 | -0.000417639
1417.75 | -0.000260678
1417.8 | -0.000103673
1417.85 | -2.52698e-05
1417.9 | 0.0001318
1417.95 | 0.000210236
1418 | 0.000367371
1418.05 | 0.000445839
1418.1 | 0.000445608
1418.15 | 0.000602809
1418.2 | 0.000602578
1418.25 | 0.000681079
1418.3 | 0.000523395
1418.35 | 0.000444454
1418.4 | 0.000365524
1418.45 | 0.000286605
1418.5 | 0.00012903
1418.55 | 5.01434e-05
1418.6 | -0.000107366
1418.65 | -0.000343434
1418.7 | -0.000422255
1418.75 | -0.000422486
1418.8 | -0.000579866
1418.85 | -0.000580096
1418.9 | -0.000580327
1418.95 | -0.000501989
1419 | -0.00050222
1419.05 | -0.000423871
1419.1 | -0.000424102
1419.15 | -0.000267141
1419.2 | -0.000110137
1419.25 | -3.17335e-05
1419.3 | 4.66804e-05
1419.35 | 4.64496e-05
1419.4 | 0.000124874
1419.45 | 4.59878e-05
1419.5 | -3.2888e-05
1419.55 | -0.000190376
1419.6 | -0.000269219
1419.65 | -0.000190838
1419.7 | -0.000348282
1419.75 | -0.00066281
1419.8 | -0.000741588
1419.85 | -0.000898881
1419.9 | -0.000977626
1419.95 | -0.00106
1420 | -0.00114
1420.05 | -0.00121
1420.1 | -0.00114
1420.15 | -0.00114
1420.2 | -0.00121
1420.25 | -0.00106
1420.3 | -0.00106
1420.35 | -0.00106
1420.4 | -0.000979936
1420.45 | -0.000980166
1420.5 | -0.000823357
1420.55 | -0.000902114
1420.6 | -0.000823819
1420.65 | -0.000902576
1420.7 | -0.000824281
1420.75 | -0.000745976
1420.8 | -0.00066766
1420.85 | -0.000589333
1420.9 | -0.000510995
1420.95 | -0.000511226
1421 | -0.000511457
1421.05 | -0.000590256
1421.1 | -0.000354748
1421.15 | -0.000276378
1421.2 | -0.000197997
1421.25 | -0.000119604
1421.3 | -4.12013e-05
1421.35 | -4.14323e-05
1421.4 | -4.16633e-05
1421.45 | 3.67506e-05
1421.5 | 0.000115175
1421.55 | 0.000193611
1421.6 | 0.00019338
1421.65 | 0.000193149
1421.7 | 0.000114251
1421.75 | 3.53647e-05
1421.8 | -4.35111e-05
1421.85 | -0.000122376
1421.9 | -0.000122607
1421.95 | -0.000122838
1422 | -0.000280304
1422.05 | -0.000201923
1422.1 | -0.000202154
1422.15 | -0.000202385
1422.2 | -0.000281228
1422.25 | -0.000281459
1422.3 | -0.00028169
1422.35 | -0.000281921
1422.4 | -0.000282152
1422.45 | -0.000360985
1422.5 | -0.000361216
1422.55 | -0.000361447
1422.6 | -0.000361678
1422.65 | -0.000283308
1422.7 | -0.000283539
1422.75 | -0.000205157
1422.8 | -0.000126765
1422.85 | -4.83623e-05
1422.9 | -4.85933e-05
1422.95 | 2.98205e-05
1423 | 2.95895e-05
1423.05 | 0.000186681
1423.1 | 0.000265127
1423.15 | 0.000343585
1423.2 | 0.000422053
1423.25 | 0.000500532
1423.3 | 0.000500301
1423.35 | 0.000657523
1423.4 | 0.000736035
1423.45 | 0.000893322
1423.5 | 0.000971866
1423.55 | 0.00105
1423.6 | 0.00113
1423.65 | 0.00121
1423.7 | 0.00121
1423.75 | 0.00129
1423.8 | 0.00136
1423.85 | 0.00144
1423.9 | 0.00144
1423.95 | 0.00144
1424 | 0.00144
1424.05 | 0.00144
1424.1 | 0.00144
1424.15 | 0.00136
1424.2 | 0.00136
1424.25 | 0.00136
1424.3 | 0.00128
1424.35 | 0.0012
1424.4 | 0.00113
1424.45 | 0.00105
1424.5 | 0.00105
1424.55 | 0.000888238
1424.6 | 0.000809242
1424.65 | 0.000651515
1424.7 | 0.000572552
1424.75 | 0.000414889
1424.8 | 0.000178593
1424.85 | 2.10397e-05
1424.9 | -5.78363e-05
1424.95 | -0.000293937
1425 | -0.000372769
1425.05 | -0.000451591
1425.1 | -0.000530402
1425.15 | -0.000530633
1425.2 | -0.000530864
1425.25 | -0.000531095
1425.3 | -0.000374156
1425.35 | -0.000374387
1425.4 | -0.000296017
1425.45 | -0.000139013
1425.5 | -6.06098e-05
1425.55 | -6.08409e-05
1425.6 | 1.75728e-05
1425.65 | 0.000174664
1425.7 | 0.00025311
1425.75 | 0.000331568
1425.8 | 0.000410036
1425.85 | 0.000488515
1425.9 | 0.000567005
1425.95 | 0.000566773
1426 | 0.000487821
1426.05 | 0.000566311
1426.1 | 0.000644812
1426.15 | 0.000644581
1426.2 | 0.000644349
1426.25 | 0.000644118
1426.3 | 0.00072263
1426.35 | 0.000722399
1426.4 | 0.000643425
1426.45 | 0.000879455
1426.5 | 0.000800459
1426.55 | 0.000878992
1426.6 | 0.000799997
1426.65 | 0.000721012
1426.7 | 0.000720781
1426.75 | 0.000720549
1426.8 | 0.000641575
1426.85 | 0.000641344
1426.9 | 0.000641113
1426.95 | 0.000640882
1427 | 0.000404487
1427.05 | 0.000482966
1427.1 | 0.000404025
1427.15 | 0.000482504
1427.2 | 0.000482273
1427.25 | 0.000482042
1427.3 | 0.00048181
1427.35 | 0.000481579
1427.4 | 0.000481348
1427.45 | 0.000402407
1427.5 | 0.000402175
1427.55 | 0.000401944
1427.6 | 0.000401713
1427.65 | 0.000401482
1427.7 | 0.000322551
1427.75 | 0.00032232
1427.8 | 0.000322089
1427.85 | 0.000243169
1427.9 | 0.000321626
1427.95 | 0.000164029
1428 | 0.000242475
1428.05 | 0.000163567
1428.1 | 8.46688e-05
1428.15 | 5.7818e-06
1428.2 | -7.30943e-05
1428.25 | -7.33256e-05
1428.3 | -0.000152191
1428.35 | -0.000152422
1428.4 | -0.000152653
1428.45 | -0.000231508
1428.5 | -0.000310351
1428.55 | -0.000310582
1428.6 | -0.000310814
1428.65 | -0.000232433
1428.7 | -0.000154041
1428.75 | 3.00669e-06
1428.8 | -7.58694e-05
1428.85 | 2.54415e-06
1428.9 | 2.31287e-06
1428.95 | 2.08159e-06
1429 | 8.0506e-05
1429.05 | 8.02748e-05
1429.1 | 8.00435e-05
1429.15 | 7.98122e-05
1429.2 | 7.95809e-05
1429.25 | 7.93496e-05
1429.3 | 4.6259e-07
1429.35 | 2.31296e-07
1429.4 | 0
1429.45 | 9.07342e-05
1429.5 | 2.41569e-05
1429.55 | -4.24095e-05
1429.6 | 4.83138e-05
1429.65 | -1.82527e-05
1429.7 | 7.24706e-05
1429.75 | 8.45491e-05
1429.8 | 0.000175283
1429.85 | 0.000187362
1429.9 | 0.000120784
1429.95 | 5.42179e-05
1430 | -1.23377e-05
1430.05 | -7.88824e-05
1430.1 | 1.18192e-05
1430.15 | 2.38976e-05
1430.2 | 3.5976e-05
1430.25 | -0.000109181
1430.3 | -9.71026e-05
1430.35 | -0.000163626
1430.4 | -0.000230138
1430.45 | -0.000218059
1430.5 | -0.000284561
1430.55 | -0.000193902
1430.6 | -0.000103234
1430.65 | -0.000169746
1430.7 | -0.000236247
1430.75 | -0.000302737
1430.8 | -0.000369217
1430.85 | -0.000357139
1430.9 | -0.000423607
1430.95 | -0.000490065
1431 | -0.000477987
1431.05 | -0.000544434
1431.1 | -0.00061087
1431.15 | -0.000598792
1431.2 | -0.000508199
1431.25 | -0.000417595
1431.3 | -0.000484042
1431.35 | -0.000393438
1431.4 | -0.00038136
1431.45 | -0.000212198
1431.5 | -0.00020012
1431.55 | -3.09146e-05
1431.6 | 5.97435e-05
1431.65 | 0.000150412
1431.7 | 0.000241092
1431.75 | 0.00025317
1431.8 | 0.000265249
1431.85 | 0.000277327
1431.9 | 0.000368018
1431.95 | 0.000380096
1432 | 0.000392174
1432.05 | 0.000482876
1432.1 | 0.000416331
1432.15 | 0.000428409
1432.2 | 0.000361876
1432.25 | 0.000295352
1432.3 | 0.000386032
1432.35 | 0.000319509
1432.4 | 0.000331587
1432.45 | 0.000265075
1432.5 | 0.000277154
1432.55 | 0.000289232
1432.6 | 0.000144162
1432.65 | 0.000234809
1432.7 | 0.000246887
1432.75 | 0.000337545
1432.8 | 0.000349623
1432.85 | 0.000361702
1432.9 | 0.00037378
1432.95 | 0.000464449
1433 | 0.000555129
1433.05 | 0.000410015
1433.1 | 0.000422093
1433.15 | 0.000355592
1433.2 | 0.000210543
1433.25 | 0.000144075
1433.3 | 7.76166e-05
1433.35 | 1.11694e-05
1433.4 | -5.52669e-05
1433.45 | -0.000200185
1433.5 | -0.000266589
1433.55 | -0.000332982
1433.6 | -0.000320904
1433.65 | -0.000387286
1433.7 | -0.000453657
1433.75 | -0.000441579
1433.8 | -0.00050794
1433.85 | -0.000574289
1433.9 | -0.000640628
1433.95 | -0.00062855
1434 | -0.000694878
1434.05 | -0.000761196
1434.1 | -0.000749117
1434.15 | -0.000737039
1434.2 | -0.000724961
1434.25 | -0.000634487
1434.3 | -0.000544002
1434.35 | -0.000375079
1434.4 | -0.000363001
1434.45 | -0.000194034
1434.5 | -0.000103495
1434.55 | 6.55365e-05
1434.6 | 0.000234611
1434.65 | 0.000325204
1434.7 | 0.000494344
1434.75 | 0.00058497
1434.8 | 0.000754175
1434.85 | 0.000687684
1434.9 | 0.000699762
1434.95 | 0.000790409
1435 | 0.000881067
1435.05 | 0.000971736
1435.1 | 0.000983814
1435.15 | 0.000917302
1435.2 | 0.00092938
1435.25 | 0.00078431
1435.3 | 0.00071783
1435.35 | 0.000651361
1435.4 | 0.000584903
1435.45 | 0.000518456
1435.5 | 0.000452019
1435.55 | 0.000464098
1435.6 | 0.000319179
1435.65 | 0.000252775
1435.7 | 0.000107922
1435.75 | 4.15503e-05
1435.8 | 5.36285e-05
1435.85 | -1.35975e-05
1435.9 | -6.02945e-06
1435.95 | -7.68894e-05
1436 | -6.93214e-05
1436.05 | -0.000140171
1436.1 | -0.000211009
1436.15 | -0.000281836
1436.2 | -0.000352653
1436.25 | -0.000188305
1436.3 | -0.000180737
1436.35 | -0.000173169
1436.4 | -0.000165601
1436.45 | -0.000158033
1436.5 | -7.20581e-05
1436.55 | -6.44901e-05
1436.6 | 2.14951e-05
1436.65 | 2.90631e-05
1436.7 | 0.000115059
1436.75 | 0.000201066
1436.8 | 0.000130195
1436.85 | 0.000137763
1436.9 | 0.000145331
1436.95 | 0.000152899
1437 | 0.000160467
1437.05 | 8.96073e-05
1437.1 | 9.71753e-05
1437.15 | 2.63261e-05
1437.2 | 3.38941e-05
1437.25 | -3.69443e-05
1437.3 | -0.000107772
1437.35 | -0.000100204
1437.4 | -9.26359e-05
1437.45 | -8.50679e-05
1437.5 | -7.74999e-05
1437.55 | -0.000148317
1437.6 | -6.23639e-05
1437.65 | -5.47959e-05
1437.7 | 3.11677e-05
1437.75 | 0.000117142
1437.8 | 0.000203127
1437.85 | 0.000210695
1437.9 | 0.000296691
1437.95 | 0.000382698
1438 | 0.000468716
1438.05 | 0.000554744
1438.1 | 0.000719265
1438.15 | 0.000805326
1438.2 | 0.000812894
1438.25 | 0.000820462
1438.3 | 0.000749537
1438.35 | 0.000835598
1438.4 | 0.000843166
1438.45 | 0.000772241
1438.5 | 0.000701327
1438.55 | 0.000551963
1438.6 | 0.000481082
1438.65 | 0.000410211
1438.7 | 0.000260933
1438.75 | 0.000190095
1438.8 | 4.08826e-05
1438.85 | -2.99235e-05
1438.9 | -0.000179071
1438.95 | -0.000328176
1439 | -0.000320608
1439.05 | -0.00039136
1439.1 | -0.0005404
1439.15 | -0.000611119
1439.2 | -0.000681828
1439.25 | -0.000752527
1439.3 | -0.000744959
1439.35 | -0.000737391
1439.4 | -0.000729823
1439.45 | -0.00080051
1439.5 | -0.000714687
1439.55 | -0.000785374
1439.6 | -0.000699551
1439.65 | -0.000613717
1439.7 | -0.000527872
1439.75 | -0.000520304
1439.8 | -0.000512736
1439.85 | -0.000426881
1439.9 | -0.000341014
1439.95 | -0.000255137
1440 | -0.000169249
1440.05 | -8.33505e-05
1440.1 | 2.55897e-06
1440.15 | 0.000166842
1440.2 | 0.000252784
1440.25 | 0.000260352
1440.3 | 0.000346305
1440.35 | 0.000510675
1440.4 | 0.000439836
1440.45 | 0.000525811
1440.5 | 0.000454972
1440.55 | 0.000540946
1440.6 | 0.000548514
1440.65 | 0.000477676
1440.7 | 0.000485244
1440.75 | 0.000492811
1440.8 | 0.000500379
1440.85 | 0.000507947
1440.9 | 0.000358735
1440.95 | 0.000366303
1441 | 0.00037387
1441.05 | 0.000303064
1441.1 | 0.000232269
1441.15 | 0.000239837
1441.2 | 0.000169052
1441.25 | 9.82785e-05
1441.3 | 2.75156e-05
1441.35 | -4.32366e-05
1441.4 | -3.56688e-05
1441.45 | -0.00010641
1441.5 | -9.88423e-05
1441.55 | -0.000169573
1441.6 | -0.000162005
1441.65 | -7.61388e-05
1441.7 | -0.000146869
1441.75 | -6.10031e-05
1441.8 | -5.34353e-05
1441.85 | -4.58674e-05
1441.9 | -0.000116598
1441.95 | -0.00010903
1442 | 5.51453e-05
1442.05 | -1.55961e-05
1442.1 | 7.0281e-05
1442.15 | -7.87589e-05
1442.2 | -0.000149479
1442.25 | -0.000220188
1442.3 | -0.000369142
1442.35 | -0.000361574
1442.4 | -0.000432251
1442.45 | -0.000502917
1442.5 | -0.000573572
1442.55 | -0.000800609
1442.6 | -0.000793041
1442.65 | -0.000941823
1442.7 | -0.000934255
1442.75 | -0.000926687
1442.8 | -0.000997278
1442.85 | -0.000911552
1442.9 | -0.000982143
1442.95 | -0.000896416
1443 | -0.000888848
1443.05 | -0.000803111
1443.1 | -0.000639172
1443.15 | -0.000709795
1443.2 | -0.000545835
1443.25 | -0.000538267
1443.3 | -0.00029603
1443.35 | -0.000131962
1443.4 | -0.00020265
1443.45 | -3.85608e-05
1443.5 | -3.0993e-05
1443.55 | 0.000133139
1443.6 | 0.000140707
1443.65 | 0.000148275
1443.7 | 0.00031245
1443.75 | 0.000241709
1443.8 | 0.000405906
1443.85 | 0.000256844
1443.9 | 0.000264412
1443.95 | 0.00027198
1444 | 0.000201249
1444.05 | 0.000130529
1444.1 | -1.8446e-05
1444.15 | -8.91336e-05
1444.2 | -0.000159811
1444.25 | -0.0003087
1444.3 | -0.000379344
1444.35 | -0.000528169
1444.4 | -0.000520601
1444.45 | -0.000669383
1444.5 | -0.000661815
1444.55 | -0.000732406
1444.6 | -0.000802986
1444.65 | -0.000795419
1444.7 | -0.000787851
1444.75 | -0.000780283
1444.8 | -0.000772715
1444.85 | -0.000687
1444.9 | -0.000679432
1444.95 | -0.000750012
1445 | -0.000742445
1445.05 | -0.000734877
1445.1 | -0.000571003
1445.15 | -0.000641594
1445.2 | -0.000555867
1445.25 | -0.000626458
1445.3 | -0.00061889
1445.35 | -0.000689471
1445.4 | -0.000838166
1445.45 | -0.000908714
1445.5 | -0.000979252
1445.55 | -0.00105
1445.6 | -0.0012
1445.65 | -0.00127
1445.7 | -0.00126
1445.75 | -0.00125
1445.8 | -0.00132
1445.85 | -0.00132
1445.9 | -0.00123
1445.95 | -0.00107
1446 | -0.000903575
1446.05 | -0.000739786
1446.1 | -0.000575955
1446.15 | -0.000333912
1446.2 | -0.000169973
1446.25 | 7.22319e-05
1446.3 | 0.000158033
1446.35 | 0.000400367
1446.4 | 0.000486212
1446.45 | 0.000650366
1446.5 | 0.000736243
1446.55 | 0.00082213
1446.6 | 0.000751378
1446.65 | 0.000837266
1446.7 | 0.000766513
1446.75 | 0.000695772
1446.8 | 0.000546753
1446.85 | 0.000554321
1446.9 | 0.000248845
1446.95 | 9.99561e-05
1447 | -4.88902e-05
1447.05 | -0.000275863
1447.1 | -0.000424602
1447.15 | -0.000417034
1447.2 | -0.000643846
1447.25 | -0.000792477
1447.3 | -0.000862993
1447.35 | -0.000933498
1447.4 | -0.00108
1447.45 | -0.000996425
1447.5 | -0.000988858
1447.55 | -0.00114
1447.6 | -0.00105
1447.65 | -0.00112
1447.7 | -0.00127
1447.75 | -0.00119
1447.8 | -0.00118
1447.85 | -0.00117
1447.9 | -0.00124
1447.95 | -0.00115
1448 | -0.00123
1448.05 | -0.00114
1448.1 | -0.000976098
1448.15 | -0.00105
1448.2 | -0.000960962
1448.25 | -0.000875343
1448.3 | -0.000867776
1448.35 | -0.000860208
1448.4 | -0.000852641
1448.45 | -0.000767011
1448.5 | -0.00068137
1448.55 | -0.000673803
1448.6 | -0.000666235
1448.65 | -0.00073674
1448.7 | -0.0006511
1448.75 | -0.000721605
1448.8 | -0.000635965
1448.85 | -0.000628397
1448.9 | -0.00062083
1448.95 | -0.000613262
1449 | -0.000605694
1449.05 | -0.000598127
1449.1 | -0.000590559
1449.15 | -0.000504908
1449.2 | -0.000497341
1449.25 | -0.000411679
1449.3 | -0.000326006
1449.35 | -0.000318439
1449.4 | -0.000232755
1449.45 | -0.000225188
1449.5 | -0.000139494
1449.55 | -5.37891e-05
1449.6 | 3.19263e-05
1449.65 | 0.000117652
1449.7 | 0.00012522
1449.75 | 0.000132788
1449.8 | 0.000140355
1449.85 | 0.000147923
1449.9 | 0.00015549
1449.95 | 0.000163058
1450 | 0.000170625
1450.05 | 0.000178193
1450.1 | 0.000107602
1450.15 | 3.70215e-05
1450.2 | -3.35481e-05
1450.25 | 5.21566e-05
1450.3 | -1.8413e-05
1450.35 | -8.89719e-05
1450.4 | -8.14044e-05
1450.45 | -0.000230058
1450.5 | -0.000300584
1450.55 | -0.0003711
1450.6 | -0.000441606
1450.65 | -0.0005121
1450.7 | -0.000582584
1450.75 | -0.000575016
1450.8 | -0.00064549
1450.85 | -0.000637922
1450.9 | -0.000786404
1450.95 | -0.000778836
1451 | -0.000771269
1451.05 | -0.00084171
1451.1 | -0.000834142
1451.15 | -0.000826575
1451.2 | -0.000819007
1451.25 | -0.000733431
1451.3 | -0.000725864
1451.35 | -0.000640277
1451.4 | -0.00063271
1451.45 | -0.000469071
1451.5 | -0.000461504
1451.55 | -0.000375885
1451.6 | -0.000368317
1451.65 | -0.00036075
1451.7 | -0.00027512
1451.75 | -0.000267553
1451.8 | -0.000181913
1451.85 | -0.000174345
1451.9 | -8.86941e-05
1451.95 | -8.11266e-05
1452 | -7.35591e-05
1452.05 | 1.21026e-05
1452.1 | -5.91522e-05
1452.15 | -5.24636e-05
1452.2 | 3.23193e-05
1452.25 | -0.00011717
1452.3 | -0.000110481
1452.35 | -0.000181865
1452.4 | -0.000175177
1452.45 | -0.00024655
1452.5 | -0.000239862
1452.55 | -0.000311225
1452.6 | -0.000304536
1452.65 | -0.000297847
1452.7 | -0.000369199
1452.75 | -0.000362511
1452.8 | -0.000355822
1452.85 | -0.000271093
1452.9 | -0.000342445
1452.95 | -0.000335756
1453 | -0.000329068
1453.05 | -0.000478429
1453.1 | -0.00047174
1453.15 | -0.000465051
1453.2 | -0.000458363
1453.25 | -0.000451674
1453.3 | -0.000444986
1453.35 | -0.000438297
1453.4 | -0.000431608
1453.45 | -0.00042492
1453.5 | -0.000418231
1453.55 | -0.000411543
1453.6 | -0.000404854
1453.65 | -0.000398166
1453.7 | -0.000469486
1453.75 | -0.000618782
1453.8 | -0.000612094
1453.85 | -0.000683382
1453.9 | -0.000676693
1453.95 | -0.000670004
1454 | -0.000741282
1454.05 | -0.000734593
1454.1 | -0.000727905
1454.15 | -0.000721216
1454.2 | -0.000714528
1454.25 | -0.000707839
1454.3 | -0.000545208
1454.35 | -0.00053852
1454.4 | -0.000453844
1454.45 | -0.000447155
1454.5 | -0.00059643
1454.55 | -0.000511765
1454.6 | -0.000505077
1454.65 | -0.000498388
1454.7 | -0.0004917
1454.75 | -0.000485011
1454.8 | -0.000400336
1454.85 | -0.000393647
1454.9 | -0.000386958
1454.95 | -0.000302272
1455 | -0.000217575
1455.05 | -0.000132867
1455.1 | -0.000204198
1455.15 | -0.00011949
1455.2 | -0.000112802
1455.25 | 4.99576e-05
1455.3 | 5.66461e-05
1455.35 | 6.33346e-05
1455.4 | 7.00231e-05
1455.45 | -1.32908e-06
1455.5 | 5.35942e-06
1455.55 | -6.59821e-05
1455.6 | 1.87364e-05
1455.65 | 0.000103466
1455.7 | 0.000110154
1455.75 | 0.000116843
1455.8 | -3.25396e-05
1455.85 | -2.58511e-05
1455.9 | -1.91626e-05
1455.95 | -1.24741e-05
1456 | -5.78559e-06
1456.05 | -7.71164e-05
1456.1 | -7.04279e-05
1456.15 | -6.37394e-05
1456.2 | -0.00013506
1456.25 | -0.000206369
1456.3 | -0.000277668
1456.35 | -0.000348956
1456.4 | -0.000498188
1456.45 | -0.0004915
1456.5 | -0.000562756
1456.55 | -0.000634001
1456.6 | -0.000627312
1456.65 | -0.00077646
1456.7 | -0.000847673
1456.75 | -0.000918875
1456.8 | -0.000912187
1456.85 | -0.000983379
1456.9 | -0.00097669
1456.95 | -0.000892122
1457 | -0.00104
1457.05 | -0.00103
1457.1 | -0.000949937
1457.15 | -0.000943248
1457.2 | -0.00093656
1457.25 | -0.000851991
1457.3 | -0.000845302
1457.35 | -0.000838614
1457.4 | -0.000831926
1457.45 | -0.000669444
1457.5 | -0.000584843
1457.55 | -0.000500232
1457.6 | -0.00041561
1457.65 | -0.000486855
1457.7 | -0.000324288
1457.75 | -0.000395544
1457.8 | -0.000310911
1457.85 | -0.000226268
1457.9 | -0.000219579
1457.95 | -0.000134925
1458 | -0.000128237
1458.05 | -0.000121548
1458.1 | -0.000192826
1458.15 | -0.000186137
1458.2 | -0.000101483
1458.25 | -0.00017276
1458.3 | -0.000166072
1458.35 | -0.000237339
1458.4 | -0.000152695
1458.45 | -0.000223962
1458.5 | -0.000217274
1458.55 | -0.000210585
1458.6 | -0.000203897
1458.65 | -0.000119253
1458.7 | -0.000112565
1458.75 | -0.000183832
1458.8 | -0.000255088
1458.85 | -0.000326333
1458.9 | -0.000241711
1458.95 | -0.000390879
1459 | -0.000384191
1459.05 | -0.000533317
1459.1 | -0.0006824
1459.15 | -0.000753581
1459.2 | -0.0009026
1459.25 | -0.00097375
1459.3 | -0.000967061
1459.35 | -0.000960373
1459.4 | -0.000875847
1459.45 | -0.0011
1459.5 | -0.00102
1459.55 | -0.00101
1459.6 | -0.001
1459.65 | -0.00099807
1459.7 | -0.000991382
1459.75 | -0.000984693
1459.8 | -0.000900178
1459.85 | -0.000893489
1459.9 | -0.000886801
1459.95 | -0.00104
1460 | -0.000951251
1460.05 | -0.000944563
1460.1 | -0.000860047
1460.15 | -0.000775521
1460.2 | -0.000690984
1460.25 | -0.000684296
1460.3 | -0.000599749
1460.35 | -0.00059306
1460.4 | -0.000586372
1460.45 | -0.000501814
1460.5 | -0.000417245
1460.55 | -0.000332666
1460.6 | -0.000325977
1460.65 | -0.000319289
1460.7 | -0.000312601
1460.75 | -0.000383803
1460.8 | -0.000221322
1460.85 | -0.000214634
1460.9 | -0.000207946
1460.95 | -0.000123345
1461 | -3.87333e-05
1461.05 | 4.58888e-05
1461.1 | -2.53567e-05
1461.15 | 5.92654e-05
1461.2 | 0.000143898
1461.25 | 0.000150587
1461.3 | 0.000157275
1461.35 | 8.08494e-06
1461.4 | -6.31498e-05
1461.45 | -5.64615e-05
1461.5 | -0.000127686
1461.55 | -0.000198899
1461.6 | -0.000270102
1461.65 | -0.000419164
1461.7 | -0.000490335
1461.75 | -0.000561495
1461.8 | -0.000632644
1461.85 | -0.000703783
1461.9 | -0.000697095
1461.95 | -0.000768223
1462 | -0.000761535
1462.05 | -0.000754846
1462.1 | -0.000825964
1462.15 | -0.000819276
1462.2 | -0.000734781
1462.25 | -0.000650277
1462.3 | -0.000721405
1462.35 | -0.000792522
1462.4 | -0.000785834
1462.45 | -0.000779146
1462.5 | -0.000772458
1462.55 | -0.000843565
1462.6 | -0.000914661
1462.65 | -0.000907973
1462.7 | -0.000979058
1462.75 | -0.00105
1462.8 | -0.00104
1462.85 | -0.00111
1462.9 | -0.00103
1462.95 | -0.0011
1463 | -0.00109
1463.05 | -0.00109
1463.1 | -0.00108
1463.15 | -0.00107
1463.2 | -0.000989939
1463.25 | -0.000905487
1463.3 | -0.000898799
1463.35 | -0.000892111
1463.4 | -0.000807649
1463.45 | -0.000723176
1463.5 | -0.000716487
1463.55 | -0.000709799
1463.6 | -0.000703111
1463.65 | -0.000618627
1463.7 | -0.000534133
1463.75 | -0.000527445
1463.8 | -0.000520757
1463.85 | -0.000514069
1463.9 | -0.000429564
1463.95 | -0.000500692
1464 | -0.000416187
1464.05 | -0.000253834
1464.1 | -0.000247146
1464.15 | -8.47502e-05
1464.2 | -0.000155921
1464.25 | -0.000149233
1464.3 | -0.000142545
1464.35 | -5.79973e-05
1464.4 | 2.65607e-05
1464.45 | -4.46208e-05
1464.5 | 3.99372e-05
1464.55 | -3.12444e-05
1464.6 | 5.33136e-05
1464.65 | 6.00018e-05
1464.7 | -1.11797e-05
1464.75 | -4.49149e-06
1464.8 | -7.56624e-05
1464.85 | -6.89742e-05
1464.9 | -0.000217972
1464.95 | -0.000366928
1465 | -0.000360239
1465.05 | -0.000431357
1465.1 | -0.000424669
1465.15 | -0.000573561
1465.2 | -0.000644646
1465.25 | -0.000715721
1465.3 | -0.000864528
1465.35 | -0.00085784
1465.4 | -0.00108
1465.45 | -0.00108
1465.5 | -0.00115
1465.55 | -0.00114
1465.6 | -0.00114
1465.65 | -0.00121
1465.7 | -0.0012
1465.75 | -0.00112
1465.8 | -0.00111
1465.85 | -0.0011
1465.9 | -0.00102
1465.95 | -0.000855313
1466 | -0.000848625
1466.05 | -0.000764205
1466.1 | -0.000757517
1466.15 | -0.000750829
1466.2 | -0.000588646
1466.25 | -0.000504194
1466.3 | -0.000419732
1466.35 | -0.000413044
1466.4 | -0.000328571
1466.45 | -0.000321883
1466.5 | -0.000315195
1466.55 | -7.50892e-05
1466.6 | -0.000146218
1466.65 | -6.17129e-05
1466.7 | 2.28024e-05
1466.75 | -4.83366e-05
1466.8 | -0.000119465
1466.85 | -0.000190583
1466.9 | -0.000106089
1466.95 | -9.94005e-05
1467 | -9.27124e-05
1467.05 | -8.60242e-05
1467.1 | -0.000234937
1467.15 | -0.000228249
1467.2 | -0.000299345
1467.25 | -0.000292657
1467.3 | -0.000363743
1467.35 | -0.000357055
1467.4 | -0.000272593
1467.45 | -0.000265905
1467.5 | -0.000336991
1467.55 | -0.000330302
1467.6 | -0.000323614
1467.65 | -0.000316926
1467.7 | -0.000388001
1467.75 | -0.000381313
1467.8 | -0.000452378
1467.85 | -0.00044569
1467.9 | -0.000516744
1467.95 | -0.000587787
1468 | -0.000581099
1468.05 | -0.000729842
1468.1 | -0.000645443
1468.15 | -0.000716466
1468.2 | -0.000787477
1468.25 | -0.000780789
1468.3 | -0.00085179
1468.35 | -0.00092278
1468.4 | -0.00099376
1468.45 | -0.000987072
1468.5 | -0.000980384
1468.55 | -0.00105
1468.6 | -0.000967007
1468.65 | -0.00104
1468.7 | -0.000953631
1468.75 | -0.000869275
1468.8 | -0.000862587
1468.85 | -0.000700532
1468.9 | -0.000616144
1468.95 | -0.000531746
1469 | -0.000447337
1469.05 | -0.000440649
1469.1 | -0.000356229
1469.15 | -0.000427273
1469.2 | -0.000342853
1469.25 | -0.000258423
1469.3 | -0.000329477
1469.35 | -0.000245047
1469.4 | -0.000238359
1469.45 | -0.000231671
1469.5 | -0.000224982
1469.55 | -0.000140542
1469.6 | -0.000133854
1469.65 | -0.000127166
1469.7 | -4.27142e-05
1469.75 | -3.60261e-05
1469.8 | -0.000107101
1469.85 | -2.265e-05
1469.9 | -9.37252e-05
1469.95 | -0.00016479
1470 | -8.03491e-05
1470.05 | -7.3661e-05
1470.1 | -6.6973e-05
1470.15 | 1.15406e-05
1470.2 | -1.04615e-05
1470.25 | 4.53104e-05
1470.3 | 0.000101093
1470.35 | 7.90908e-05
1470.4 | -2.06958e-05
1470.45 | 3.50867e-05
1470.5 | 1.30846e-05
1470.55 | -0.000164476
1470.6 | -0.000186478
1470.65 | -0.00020848
1470.7 | -0.000308246
1470.75 | -0.000330248
1470.8 | -0.000507745
1470.85 | -0.000762909
1470.9 | -0.000784911
1470.95 | -0.000884613
1471 | -0.000906615
1471.05 | -0.00101
1471.1 | -0.00118
1471.15 | -0.00128
1471.2 | -0.00146
1471.25 | -0.00148
1471.3 | -0.00158
1471.35 | -0.00153
1471.4 | -0.00155
1471.45 | -0.00157
1471.5 | -0.00159
1471.55 | -0.00154
1471.6 | -0.00156
1471.65 | -0.00143
1471.7 | -0.00129
1471.75 | -0.00116
1471.8 | -0.00118
1471.85 | -0.0012
1471.9 | -0.00115
1471.95 | -0.00109
1472 | -0.00104
1472.05 | -0.000824539
1472.1 | -0.001
1472.15 | -0.000946307
1472.2 | -0.000890545
1472.25 | -0.000912548
1472.3 | -0.00093455
1472.35 | -0.000956552
1472.4 | -0.000978554
1472.45 | -0.000922782
1472.5 | -0.000944784
1472.55 | -0.000966786
1472.6 | -0.00114
1472.65 | -0.00117
1472.7 | -0.00119
1472.75 | -0.00121
1472.8 | -0.00115
1472.85 | -0.00118
1472.9 | -0.00112
1472.95 | -0.00107
1473 | -0.00116
1473.05 | -0.00103
1473.1 | -0.00105
1473.15 | -0.00091961
1473.2 | -0.000941612
1473.25 | -0.000885787
1473.3 | -0.000829951
1473.35 | -0.000851954
1473.4 | -0.000951794
1473.45 | -0.000973796
1473.5 | -0.000995798
1473.55 | -0.000939962
1473.6 | -0.00104
1473.65 | -0.00114
1473.7 | -0.00124
1473.75 | -0.00118
1473.8 | -0.00128
1473.85 | -0.00138
1473.9 | -0.00141
1473.95 | -0.00143
1474 | -0.00145
1474.05 | -0.00163
1474.1 | -0.00157
1474.15 | -0.00167
1474.2 | -0.00154
1474.25 | -0.00156
1474.3 | -0.00158
1474.35 | -0.00153
1474.4 | -0.00155
1474.45 | -0.00141
1474.5 | -0.00136
1474.55 | -0.00122
1474.6 | -0.00101
1474.65 | -0.00095676
1474.7 | -0.000822926
1474.75 | -0.00068905
1474.8 | -0.000633097
1474.85 | -0.00042117
1474.9 | -0.000443172
1474.95 | -0.000309168
1475 | -0.000253151
1475.05 | -0.000119082
1475.1 | 1.50289e-05
1475.15 | -8.50354e-05
1475.2 | -2.89755e-05
1475.25 | 0.000105179
1475.3 | 0.000239376
1475.35 | 0.000295489
1475.4 | 0.000273487
1475.45 | 0.000485896
1475.5 | 0.000463894
1475.55 | 0.00059822
1475.6 | 0.000654398
1475.65 | 0.000710586
1475.7 | 0.000766786
1475.75 | 0.000901219
1475.8 | 0.000879217
1475.85 | 0.000857214
1475.9 | 0.000913446
1475.95 | 0.00105
1476 | 0.00103
1476.05 | 0.00108
1476.1 | 0.00114
1476.15 | 0.00112
1476.2 | 0.00117
1476.25 | 0.00123
1476.3 | 0.00121
1476.35 | 0.00126
1476.4 | 0.0014
1476.45 | 0.00145
1476.5 | 0.00135
1476.55 | 0.00149
1476.6 | 0.00147
1476.65 | 0.00144
1476.7 | 0.00142
1476.75 | 0.0014
1476.8 | 0.00138
1476.85 | 0.00136
1476.9 | 0.00141
1476.95 | 0.00123
1477 | 0.00129
1477.05 | 0.00127
1477.1 | 0.00117
1477.15 | 0.00115
1477.2 | 0.00105
1477.25 | 0.00102
1477.3 | 0.000923642
1477.35 | 0.00097997
1477.4 | 0.000879637
1477.45 | 0.000857635
1477.5 | 0.000913963
1477.55 | 0.00081363
1477.6 | 0.000791628
1477.65 | 0.000769626
1477.7 | 0.000747624
1477.75 | 0.000803952
1477.8 | 0.00078195
1477.85 | 0.000916642
1477.9 | 0.000894639
1477.95 | 0.000951
1478 | 0.00101
1478.05 | 0.00114
1478.1 | 0.0012
1478.15 | 0.00118
1478.2 | 0.00131
1478.25 | 0.00145
1478.3 | 0.0015
1478.35 | 0.00156
1478.4 | 0.00162
1478.45 | 0.00175
1478.5 | 0.00173
1478.55 | 0.00179
1478.6 | 0.00184
1478.65 | 0.00182
1478.7 | 0.00188
1478.75 | 0.00193
1478.8 | 0.00191
1478.85 | 0.00205
1478.9 | 0.0021
1478.95 | 0.002
1479 | 0.0019
1479.05 | 0.00188
1479.1 | 0.00194
1479.15 | 0.00176
1479.2 | 0.00166
1479.25 | 0.00156
1479.3 | 0.00138
1479.35 | 0.00128
1479.4 | 0.0011
1479.45 | 0.000839776
1479.5 | 0.000817773
1479.55 | 0.000717332
1479.6 | 0.000616902
1479.65 | 0.000516482
1479.7 | 0.00049448
1479.75 | 0.000394071
1479.8 | 0.000293673
1479.85 | 0.000193286
1479.9 | 0.000171284
1479.95 | 0.000227666
1480 | 0.000205664
1480.05 | 0.000105277
1480.1 | 8.32747e-05
1480.15 | 6.12723e-05
1480.2 | 3.927e-05
1480.25 | 1.72676e-05
1480.3 | 0.000152046
1480.35 | 0.000130043
1480.4 | 0.000264865
1480.45 | 0.000242862
1480.5 | 0.00022086
1480.55 | 0.000277286
1480.6 | 0.000333722
1480.65 | 0.000390169
1480.7 | 0.000368167
1480.75 | 0.000424625
1480.8 | 0.000402623
1480.85 | 0.00038062
1480.9 | 0.000437089
1480.95 | 0.000415087
1481 | 0.000471567
1481.05 | 0.000449564
1481.1 | 0.000584559
1481.15 | 0.000641071
1481.2 | 0.000697594
1481.25 | 0.000675592
1481.3 | 0.000653589
1481.35 | 0.000710123
1481.4 | 0.000688121
1481.45 | 0.000744665
1481.5 | 0.000644116
1481.55 | 0.000543577
1481.6 | 0.000521575
1481.65 | 0.000421047
1481.7 | 0.00032053
1481.75 | 0.000298528
1481.8 | 0.000276525
1481.85 | 0.000254523
1481.9 | 0.000154017
1481.95 | 0.000132014
1482 | 0.000110012
1482.05 | 8.80096e-05
1482.1 | 0.000144511
1482.15 | 0.000122509
1482.2 | 2.20024e-05
1482.25 | 0
1482.3 | -8.10615e-05
1482.35 | -8.36301e-05
1482.4 | -0.000164681
1482.45 | -0.000167249
1482.5 | -0.000169818
1482.55 | -0.000250858
1482.6 | -0.000253426
1482.65 | -0.000334455
1482.7 | -0.000493912
1482.75 | -0.000418042
1482.8 | -0.000420611
1482.85 | -0.000423179
1482.9 | -0.000425748
1482.95 | -0.000428317
1483 | -0.000430885
1483.05 | -0.000433454
1483.1 | -0.000357573
1483.15 | -0.000360141
1483.2 | -0.00036271
1483.25 | -0.000286818
1483.3 | -0.000289387
1483.35 | -0.000213484
1483.4 | -0.000216053
1483.45 | -0.000218621
1483.5 | -0.000142708
1483.55 | -6.67834e-05
1483.6 | 9.15177e-06
1483.65 | 6.58316e-06
1483.7 | 8.25292e-05
1483.75 | 0.000158486
1483.8 | 0.000234454
1483.85 | 0.000310432
1483.9 | 0.000307864
1483.95 | 0.000462422
1484 | 0.000538433
1484.05 | 0.000535864
1484.1 | 0.000533296
1484.15 | 0.000530727
1484.2 | 0.000606749
1484.25 | 0.00060418
1484.3 | 0.000680213
1484.35 | 0.000599043
1484.4 | 0.000675076
1484.45 | 0.000593906
1484.5 | 0.000512747
1484.55 | 0.000588768
1484.6 | 0.000507609
1484.65 | 0.000505041
1484.7 | 0.000345323
1484.75 | 0.000264197
1484.8 | 0.000261628
1484.85 | 0.00025906
1484.9 | 0.000256491
1484.95 | 9.68389e-05
1485 | 0.000172807
1485.05 | 9.17016e-05
1485.1 | 1.06075e-05
1485.15 | 8.03886e-06
1485.2 | -0.000151548
1485.25 | -7.56131e-05
1485.3 | -0.000156685
1485.35 | -0.000159254
1485.4 | -0.000240316
1485.45 | -0.000399838
1485.5 | -0.000245453
1485.55 | -0.000404975
1485.6 | -0.000407544
1485.65 | -0.000331641
1485.7 | -0.000412681
1485.75 | -0.000336778
1485.8 | -0.000260865
1485.85 | -0.000184941
1485.9 | -0.000187509
1485.95 | -0.000111574
1486 | -3.56284e-05
1486.05 | -3.8197e-05
1486.1 | 3.77597e-05
1486.15 | 0.000113727
1486.2 | 0.000111159
1486.25 | 0.000265695
1486.3 | 0.000263126
1486.35 | 0.000260558
1486.4 | 0.000257989
1486.45 | 0.000333989
1486.5 | 0.000331421
1486.55 | 0.000328852
1486.6 | 0.000483453
1486.65 | 0.000402294
1486.7 | 0.000478316
1486.75 | 0.000554349
1486.8 | 0.000473179
1486.85 | 0.000627824
1486.9 | 0.000546643
1486.95 | 0.000701309
1487 | 0.000620118
1487.05 | 0.000617549
1487.1 | 0.000536368
1487.15 | 0.000612411
1487.2 | 0.00053123
1487.25 | 0.00045006
1487.3 | 0.000368901
1487.35 | 0.000287753
1487.4 | 0.000285184
1487.45 | 0.000204047
1487.5 | 0.00012292
1487.55 | 4.1804e-05
1487.6 | 3.92353e-05
1487.65 | 3.66666e-05
1487.7 | -0.000122964
1487.75 | -0.000204047
1487.8 | -0.000128101
1487.85 | -0.000287688
1487.9 | -0.000290257
1487.95 | -0.000371319
1488 | -0.000373887
1488.05 | -0.000376456
1488.1 | -0.000379025
1488.15 | -0.000381594
1488.2 | -0.000541116
1488.25 | -0.000465213
1488.3 | -0.000546253
1488.35 | -0.000470351
1488.4 | -0.000394437
1488.45 | -0.000397006
1488.5 | -0.000321082
1488.55 | -0.000323651
1488.6 | -0.000247716
1488.65 | -0.000250284
1488.7 | -0.000252853
1488.75 | -9.83817e-05
1488.8 | -0.00010095
1488.85 | 5.35643e-05
1488.9 | 5.09955e-05
1488.95 | 4.84268e-05
1489 | 4.5858e-05
1489.05 | 4.32893e-05
1489.1 | 0.000197847
1489.15 | 0.000195279
1489.2 | 0.00019271
1489.25 | 0.000347311
1489.3 | 0.000344743
1489.35 | 0.000420775
1489.4 | 0.000496819
1489.45 | 0.000572873
1489.5 | 0.000648938
1489.55 | 0.000725014
1489.6 | 0.000722446
1489.65 | 0.000719877
1489.7 | 0.000717308
1489.75 | 0.000714739
1489.8 | 0.000712171
1489.85 | 0.000709602
1489.9 | 0.000628388
1489.95 | 0.000547185
1490 | 0.000544617
1490.05 | 0.000542048
1490.1 | 0.000460856
1490.15 | 0.000379675
1490.2 | 0.000298505
1490.25 | 0.000217346
1490.3 | 0.000136197
1490.35 | 5.50595e-05
1490.4 | 5.24907e-05
1490.45 | 4.99219e-05
1490.5 | -3.12048e-05
1490.55 | -0.000112321
1490.6 | -0.00011489
1490.65 | -0.000195995
1490.7 | -0.000198563
1490.75 | -0.000201132
1490.8 | -0.000125165
1490.85 | -0.000127733
1490.9 | -0.000208839
1490.95 | -0.000211407
1491 | -0.000292502
1491.05 | -0.00029507
1491.1 | -0.000297639
1491.15 | -0.000221682
1491.2 | -0.000224251
1491.25 | -0.00022682
1491.3 | -0.000229389
1491.35 | -0.000231958
1491.4 | -0.000234526
1491.45 | -0.000237095
1491.5 | -0.000239664
1491.55 | -0.000163697
1491.6 | -0.000166265
1491.65 | -9.02871e-05
1491.7 | -0.000171403
1491.75 | -9.54247e-05
1491.8 | -1.94355e-05
1491.85 | 5.65645e-05
1491.9 | 5.39957e-05
1491.95 | 5.14268e-05
1492 | 0.000127438
1492.05 | 0.000282061
1492.1 | 0.000279492
1492.15 | 0.000355535
1492.2 | 0.000352967
1492.25 | 0.000429021
1492.3 | 0.000426452
1492.35 | 0.000423883
1492.4 | 0.000421314
1492.45 | 0.000418746
1492.5 | 0.000494811
1492.55 | 0.000413608
1492.6 | 0.000411039
1492.65 | 0.000487104
1492.7 | 0.000484535
1492.75 | 0.000481967
1492.8 | 0.000479398
1492.85 | 0.000555474
1492.9 | 0.000552905
1492.95 | 0.000550336
1493 | 0.000626423
1493.05 | 0.000545198
1493.1 | 0.000621285
1493.15 | 0.000540061
1493.2 | 0.000537492
1493.25 | 0.000534923
1493.3 | 0.000532354
1493.35 | 0.000451141
1493.4 | 0.000448572
1493.45 | 0.000446003
1493.5 | 0.0003648
1493.55 | 0.000283608
1493.6 | 0.000281039
1493.65 | 0.000199858
1493.7 | 4.00973e-05
1493.75 | 3.75284e-05
1493.8 | -4.36201e-05
1493.85 | -0.000203316
1493.9 | -0.000127327
1493.95 | -0.000287001
1494 | -0.000289569
1494.05 | -0.000370675
1494.1 | -0.000373243
1494.15 | -0.000375812
1494.2 | -0.000456907
1494.25 | -0.00038095
1494.3 | -0.000383519
1494.35 | -0.000307552
1494.4 | -0.00031012
1494.45 | -0.000391226
1494.5 | -0.000315258
1494.55 | -0.000317827
1494.6 | -0.000320396
1494.65 | -0.000401501
1494.7 | -0.00040407
1494.75 | -0.000328103
1494.8 | -0.000330671
1494.85 | -0.00033324
1494.9 | -0.000335809
1494.95 | -0.000338378
1495 | -0.000340947
1495.05 | -0.000264969
1495.1 | -0.000267538
1495.15 | -0.000191549
1495.2 | -3.69689e-05
1495.25 | 3.90527e-05
1495.3 | 3.64839e-05
1495.35 | 0.000112516
1495.4 | 0.000109947
1495.45 | 0.000264614
1495.5 | 0.000340679
1495.55 | 0.000416755
1495.6 | 0.000335541
1495.65 | 0.000490273
1495.7 | 0.000566371
1495.75 | 0.000485135
1495.8 | 0.000561233
1495.85 | 0.000637341
1495.9 | 0.000713461
1495.95 | 0.000789591
1496 | 0.000787022
1496.05 | 0.000784453
1496.1 | 0.000781885
1496.15 | 0.000936747
1496.2 | 0.000855457
1496.25 | 0.000852888
1496.3 | 0.000850319
1496.35 | 0.00076904
1496.4 | 0.000687772
1496.45 | 0.000606514
1496.5 | 0.000446601
1496.55 | 0.000444033
1496.6 | 0.000284163
1496.65 | 0.000281594
1496.7 | 0.000200391
1496.75 | 0.000197822
1496.8 | 0.00011663
1496.85 | 3.5449e-05
1496.9 | -4.57213e-05
1496.95 | -4.82902e-05
1497 | -5.08591e-05
1497.05 | -0.000132019
1497.1 | -0.000291736
1497.15 | -0.000294305
1497.2 | -0.000296874
1497.25 | -0.000299443
1497.3 | -0.00038057
1497.35 | -0.000383139
1497.4 | -0.000385708
1497.45 | -0.000309719
1497.5 | -0.000312288
1497.55 | -0.000314856
1497.6 | -0.000238857
1497.65 | -0.000241426
1497.7 | -0.000165415
1497.75 | -0.000167984
1497.8 | -0.000170553
1497.85 | -9.45311e-05
1497.9 | -9.71001e-05
1497.95 | -2.10676e-05
1498 | -2.36366e-05
1498.05 | -2.62055e-05
1498.1 | 4.98378e-05
1498.15 | 0.000125892
1498.2 | 0.000201957
1498.25 | 0.000278033
1498.3 | 0.00035412
1498.35 | 0.000351551
1498.4 | 0.000427648
1498.45 | 0.000503757
1498.5 | 0.000501188
1498.55 | 0.000577307
1498.6 | 0.00049605
1498.65 | 0.000572169
1498.7 | 0.0005696
1498.75 | 0.000645731
1498.8 | 0.000643162
1498.85 | 0.000640593
1498.9 | 0.000716734
1498.95 | 0.000714165
1499 | 0.000711596
1499.05 | 0.000787748
1499.1 | 0.000706458
1499.15 | 0.00078261
1499.2 | 0.000780041
1499.25 | 0.000698751
1499.3 | 0.000696182
1499.35 | 0.000614903
1499.4 | 0.000612334
1499.45 | 0.000531066
1499.5 | 0.000528497
1499.55 | 0.000525928
1499.6 | 0.00044467
1499.65 | 0.000442101
1499.7 | 0.000439532
1499.75 | 0.000358286
1499.8 | 0.000355717
1499.85 | 0.000353148
1499.9 | 0.000350579
1499.95 | 0.00034801
1500 | 0.000266774
1500.05 | 0.000264205
1500.1 | 0.000182981
1500.15 | 0.000180412
1500.2 | 0.000177843
1500.25 | 9.66288e-05
1500.3 | 9.40598e-05
1500.35 | 9.14908e-05
1500.4 | 8.89218e-05
1500.45 | 7.71878e-06
1500.5 | 5.14977e-06
1500.55 | 2.58076e-06
1500.6 | 7.86457e-05
1500.65 | 7.60767e-05
1500.7 | 7.35077e-05
1500.75 | 7.09387e-05
1500.8 | 6.83697e-05
1500.85 | 0.000144446
1500.9 | 0.000220532
1500.95 | 0.000217963
1501 | 0.000294061
1501.05 | 0.000370169
1501.1 | 0.000446289
1501.15 | 0.00044372
1501.2 | 0.00059856
1501.25 | 0.000674712
1501.3 | 0.000750875
1501.35 | 0.000827049
1501.4 | 0.000745737
1501.45 | 0.000821911
1501.5 | 0.00097686
1501.55 | 0.000974291
1501.6 | 0.000971722
1501.65 | 0.00105
1501.7 | 0.00105
1501.75 | 0.00104
1501.8 | 0.00104
1501.85 | 0.00112
1501.9 | 0.00104
1501.95 | 0.00111
1502 | 0.00103
1502.05 | 0.000948601
1502.1 | 0.000946032
1502.15 | 0.000943463
1502.2 | 0.000862129
1502.25 | 0.00085956
1502.3 | 0.000778237
1502.35 | 0.000775668
1502.4 | 0.000694356
1502.45 | 0.000691787
1502.5 | 0.000689218
1502.55 | 0.000607917
1502.6 | 0.000605348
1502.65 | 0.000602779
1502.7 | 0.000678942
1502.75 | 0.00051892
1502.8 | 0.000516351
1502.85 | 0.000435072
1502.9 | 0.000353803
1502.95 | 0.000272546
1503 | 0.000269977
1503.05 | 0.00018873
1503.1 | 0.000186161
1503.15 | 0.000183592
1503.2 | 2.37006e-05
1503.25 | 2.11316e-05
1503.3 | 1.85625e-05
1503.35 | 1.59934e-05
1503.4 | 9.20801e-05
1503.45 | 8.9511e-05
1503.5 | 8.6942e-05
1503.55 | 0.00016304
1503.6 | 0.000239148
1503.65 | 0.000315267
1503.7 | 0.000312698
1503.75 | 0.000388828
1503.8 | 0.000386259
1503.85 | 0.00038369
1503.9 | 0.000381121
1503.95 | 0.000378552
1504 | 0.000454693
1504.05 | 0.000452124
1504.1 | 0.000528276
1504.15 | 0.000604439
1504.2 | 0.000444417
1504.25 | 0.000599301
1504.3 | 0.000675474
1504.35 | 0.000672905
1504.4 | 0.00074909
1504.45 | 0.000825285
1504.5 | 0.000901492
1504.55 | 0.000898923
1504.6 | 0.00097514
1504.65 | 0.000972571
1504.7 | 0.000891216
1504.75 | 0.00105
1504.8 | 0.000964864
1504.85 | 0.00104
1504.9 | 0.00112
1504.95 | 0.00104
1505 | 0.00103
1505.05 | 0.00103
1505.1 | 0.00111
1505.15 | 0.00103
1505.2 | 0.00102
1505.25 | 0.0011
1505.3 | 0.00102
1505.35 | 0.00102
1505.4 | 0.00101
1505.45 | 0.00101
1505.5 | 0.00109
1505.55 | 0.00101
1505.6 | 0.001
1505.65 | 0.000999986
1505.7 | 0.00108
1505.75 | 0.000994848
1505.8 | 0.000992279
1505.85 | 0.00098971
1505.9 | 0.000908343
1505.95 | 0.000826988
1506 | 0.000745643
1506.05 | 0.000664309
1506.1 | 0.000582987
1506.15 | 0.000422943
1506.2 | 0.000420374
1506.25 | 0.000339083
1506.3 | 0.000336514
1506.35 | 0.000255235
1506.4 | 0.000173967
1506.45 | 0.000171397
1506.5 | 9.01399e-05
1506.55 | 8.75708e-05
1506.6 | 6.32416e-06
1506.65 | 8.24325e-05
1506.7 | 7.98634e-05
1506.75 | 7.72942e-05
1506.8 | 7.47251e-05
1506.85 | -8.51881e-05
1506.9 | -8.77573e-05
1506.95 | -9.03264e-05
1507 | -1.4229e-05
1507.05 | -1.67981e-05
1507.1 | -1.93672e-05
1507.15 | -2.19364e-05
1507.2 | 5.4172e-05
1507.25 | 0.000130291
1507.3 | 0.000127722
1507.35 | 0.000203852
1507.4 | 0.000358714
1507.45 | 0.000434877
1507.5 | 0.000511051
1507.55 | 0.000508481
1507.6 | 0.000584666
1507.65 | 0.000660862
1507.7 | 0.000658292
1507.75 | 0.000734499
1507.8 | 0.00073193
1507.85 | 0.000808147
1507.9 | 0.000805578
1507.95 | 0.000803009
1508 | 0.000721653
1508.05 | 0.000719084
1508.1 | 0.000716515
1508.15 | 0.000713945
1508.2 | 0.000711376
1508.25 | 0.000708807
1508.3 | 0.000706238
1508.35 | 0.000703669
1508.4 | 0.0007011
1508.45 | 0.00069853
1508.5 | 0.000695961
1508.55 | 0.000693392
1508.6 | 0.000690823
1508.65 | 0.000688254
1508.7 | 0.000685685
1508.75 | 0.000683115
1508.8 | 0.000680546
1508.85 | 0.000599202
1508.9 | 0.000675408
1508.95 | 0.000594063
1509 | 0.000512729
1509.05 | 0.00051016
1509.1 | 0.000507591
1509.15 | 0.000505022
1509.2 | 0.000423699
1509.25 | 0.000263655
1509.3 | 0.000261086
1509.35 | 0.000179795
1509.4 | 0.000177226
1509.45 | 9.5947e-05
1509.5 | 1.46785e-05
1509.55 | -6.65791e-05
1509.6 | -0.000147826
1509.65 | -0.000150395
1509.7 | -0.000231631
1509.75 | -0.0002342
1509.8 | -0.000158103
1509.85 | -0.000239338
1509.9 | -0.000241908
1509.95 | -0.00016581
1510 | -8.97018e-05
1510.05 | -9.22711e-05
1510.1 | -1.61519e-05
1510.15 | -1.87211e-05
1510.2 | 5.7409e-05
1510.25 | 0.00013355
1510.3 | 5.22705e-05
1510.35 | 4.97013e-05
1510.4 | 0.000125842
1510.45 | 0.000123273
1510.5 | 0.000120704
1510.55 | 0.000118135
1510.6 | 0.000115565
1510.65 | 0.000191717
1510.7 | 0.000189148
1510.75 | 0.000265311
1510.8 | 0.000262742
1510.85 | 0.000417669
1510.9 | 0.0004151
1510.95 | 0.00041253
1511 | 0.000567501
1511.05 | 0.000564932
1511.1 | 0.000641149
1511.15 | 0.000796186
1511.2 | 0.000793617
1511.25 | 0.000791047
1511.3 | 0.000788478
1511.35 | 0.000785909
1511.4 | 0.00078334
1511.45 | 0.00085959
1511.5 | 0.00085702
1511.55 | 0.000854451
1511.6 | 0.000930712
1511.65 | 0.000849313
1511.7 | 0.000846743
1511.75 | 0.000844174
1511.8 | 0.000841605
1511.85 | 0.000760217
1511.9 | 0.000757647
1511.95 | 0.000755078
1512 | 0.000673701
1512.05 | 0.000671131
1512.1 | 0.000510978
1512.15 | 0.000350869
1512.2 | 0.0003483
1512.25 | 0.000266977
1512.3 | 0.000264407
1512.35 | 0.000183095
1512.4 | 0.000180526
1512.45 | 9.92249e-05
1512.5 | 1.79346e-05
1512.55 | 1.53653e-05
1512.6 | 1.27961e-05
1512.65 | 1.02268e-05
1512.7 | 7.65758e-06
1512.75 | -7.36218e-05
1512.8 | -7.61911e-05
1512.85 | -7.87603e-05
1512.9 | -2.61944e-06
1512.95 | -5.1887e-06
1513 | -7.75796e-06
1513.05 | 6.83938e-05
1513.1 | -1.28965e-05
1513.15 | -1.54657e-05
1513.2 | -1.8035e-05
1513.25 | -2.06043e-05
1513.3 | -2.31735e-05
1513.35 | -2.57428e-05
1513.4 | 5.0409e-05
1513.45 | 4.78397e-05
1513.5 | 0.000124002
1513.55 | 0.000200176
1513.6 | 0.000197607
1513.65 | 0.000352556
1513.7 | 0.000428762
1513.75 | 0.000426193
1513.8 | 0.00050241
1513.85 | 0.000578638
1513.9 | 0.000576069
1513.95 | 0.000573499
1514 | 0.000649738
1514.05 | 0.000647169
1514.1 | 0.000723419
1514.15 | 0.00072085
1514.2 | 0.000718281
1514.25 | 0.000873382
1514.3 | 0.000949665
1514.35 | 0.0011
1514.4 | 0.0011
1514.45 | 0.00118
1514.5 | 0.00118
1514.55 | 0.00117
1514.6 | 0.00125
1514.65 | 0.00117
1514.7 | 0.00124
1514.75 | 0.00132
1514.8 | 0.00116
1514.85 | 0.001
1514.9 | 0.000997697
1514.95 | 0.000995127
1515 | 0.000992558
1515.05 | 0.000989989
1515.1 | 0.000987419
1515.15 | 0.000905987
1515.2 | 0.000824566
1515.25 | 0.000821997
1515.3 | 0.000740586
1515.35 | 0.000738017
1515.4 | 0.000814289
1515.45 | 0.000732878
1515.5 | 0.000651479
1515.55 | 0.00057009
1515.6 | 0.000488713
1515.65 | 0.000407346
1515.7 | 0.000404777
1515.75 | 0.000402207
1515.8 | 0.000320852
1515.85 | 0.000239507
1515.9 | 0.000315713
1515.95 | 0.000234368
1516 | 7.42806e-05
1516.05 | -7.03158e-06
1516.1 | 7.76692e-05
1516.15 | 8.44943e-05
1516.2 | 0.000170073
1516.25 | 0.000176898
1516.3 | 0.000183723
1516.35 | 0.000269313
1516.4 | 0.000354914
1516.45 | 0.000282963
1516.5 | 0.000289789
1516.55 | 0.000296614
1516.6 | 0.000382214
1516.65 | 0.00038904
1516.7 | 0.000395865
1516.75 | 0.00040269
1516.8 | 0.000330739
1516.85 | 0.000337565
1516.9 | 0.000265625
1516.95 | 0.00027245
1517 | 0.00035804
1517.05 | 0.000443641
1517.1 | 0.000529252
1517.15 | 0.000614875
1517.2 | 0.000700508
1517.25 | 0.000786152
1517.3 | 0.000871808
1517.35 | 0.000957474
1517.4 | 0.000964299
1517.45 | 0.00113
1517.5 | 0.00114
1517.55 | 0.00114
1517.6 | 0.00115
1517.65 | 0.00108
1517.7 | 0.00116
1517.75 | 0.00117
1517.8 | 0.00118
1517.85 | 0.00118
1517.9 | 0.00111
1517.95 | 0.00112
1518 | 0.00105
1518.05 | 0.00105
1518.1 | 0.00106
1518.15 | 0.00107
1518.2 | 0.00107
1518.25 | 0.001
1518.3 | 0.00101
1518.35 | 0.000936305
1518.4 | 0.000864311
1518.45 | 0.000949955
1518.5 | 0.000877961
1518.55 | 0.000805978
1518.6 | 0.000734005
1518.65 | 0.000662044
1518.7 | 0.000668869
1518.75 | 0.000596919
1518.8 | 0.000524979
1518.85 | 0.000531804
1518.9 | 0.000538629
1518.95 | 0.000387958
1519 | 0.000394783
1519.05 | 0.000401608
1519.1 | 0.000329701
1519.15 | 0.000336526
1519.2 | 0.00026463
1519.25 | 0.000192745
1519.3 | 0.000120871
1519.35 | 4.90076e-05
1519.4 | -2.28448e-05
1519.45 | -9.46863e-05
1519.5 | -8.78613e-05
1519.55 | -0.000159692
1519.6 | -0.000152867
1519.65 | -0.000146042
1519.7 | -0.000217862
1519.75 | -0.000132392
1519.8 | -0.000125567
1519.85 | -4.00857e-05
1519.9 | 4.54059e-05
1519.95 | 5.2231e-05
1520 | 5.90561e-05
1520.05 | -1.27855e-05
1520.1 | 0.000151384
1520.15 | 0.000158209
1520.2 | 0.000243722
1520.25 | 0.000329247
1520.3 | 0.000257372
1520.35 | 0.000342897
1520.4 | 0.000271022
1520.45 | 0.000356547
1520.5 | 0.000442082
1520.55 | 0.000448907
1520.6 | 0.000613185
1520.65 | 0.00062001
1520.7 | 0.000705578
1520.75 | 0.000712403
1520.8 | 0.000719228
1520.85 | 0.000804807
1520.9 | 0.000732878
1520.95 | 0.000897222
1521 | 0.000904047
1521.05 | 0.000989647
1521.1 | 0.000917697
1521.15 | 0.000845757
1521.2 | 0.000852582
1521.25 | 0.000859407
1521.3 | 0.000866232
1521.35 | 0.000794304
1521.4 | 0.000801129
1521.45 | 0.000886707
1521.5 | 0.000814779
1521.55 | 0.000742861
1521.6 | 0.000592233
1521.65 | 0.000677779
1521.7 | 0.000605883
1521.75 | 0.000612708
1521.8 | 0.000540823
1521.85 | 0.000468949
1521.9 | 0.000475774
1521.95 | 0.000403911
1522 | 0.000253391
1522.05 | 0.000260217
1522.1 | 0.000188386
1522.15 | 0.000195211
1522.2 | 4.4757e-05
1522.25 | 5.15821e-05
1522.3 | -9.88283e-05
1522.35 | -0.000170605
1522.4 | -0.00016378
1522.45 | -0.000235545
1522.5 | -0.00022872
1522.55 | -0.000221895
1522.6 | -0.00029365
1522.65 | -0.000286825
1522.7 | -0.000358569
1522.75 | -0.000273175
1522.8 | -0.000344918
1522.85 | -0.000259525
1522.9 | -0.0002527
1522.95 | -0.000324443
1523 | -0.000317618
1523.05 | -0.000310793
1523.1 | -0.0002254
1523.15 | -6.14043e-05
1523.2 | -5.45793e-05
1523.25 | -4.77543e-05
1523.3 | -4.09293e-05
1523.35 | 4.44971e-05
1523.4 | 5.13221e-05
1523.45 | 5.81472e-05
1523.5 | 0.000222208
1523.55 | 0.000229033
1523.6 | 0.000314492
1523.65 | 0.000321317
1523.7 | 0.000170884
1523.75 | 0.000256333
1523.8 | 0.000263158
1523.85 | 0.000348617
1523.9 | 0.000355442
1523.95 | 0.000440911
1524 | 0.000526392
1524.05 | 0.000533217
1524.1 | 0.000540042
1524.15 | 0.000546867
1524.2 | 0.000553692
1524.25 | 0.000639184
1524.3 | 0.000646009
1524.35 | 0.000731511
1524.4 | 0.000738336
1524.45 | 0.000745161
1524.5 | 0.000594642
1524.55 | 0.000601467
1524.6 | 0.000529636
1524.65 | 0.000615117
1524.7 | 0.000621942
1524.75 | 0.000628767
1524.8 | 0.000556936
1524.85 | 0.000563761
1524.9 | 0.000570586
1524.95 | 0.000498766
1525 | 0.000426957
1525.05 | 0.000433782
1525.1 | 0.000361984
1525.15 | 0.000447432
1525.2 | 0.000375634
1525.25 | 0.000303847
1525.3 | 0.000232071
1525.35 | 0.000160305
1525.4 | 9.98146e-06
1525.45 | -6.17515e-05
1525.5 | -5.49266e-05
1525.55 | -4.81016e-05
1525.6 | -0.000119824
1525.65 | -0.000191535
1525.7 | -0.00018471
1525.75 | -0.000334925
1525.8 | -0.0003281
1525.85 | -0.000321275
1525.9 | -0.00031445
1525.95 | -0.000307625
1526 | -0.0003008
1526.05 | -0.000372479
1526.1 | -0.000444147
1526.15 | -0.000437322
1526.2 | -0.000430497
1526.25 | -0.000345179
1526.3 | -0.000259851
1526.35 | -0.000331529
1526.4 | -0.000324704
1526.45 | -0.000239376
1526.5 | -0.000232551
1526.55 | -0.000225726
1526.6 | -0.000218901
1526.65 | -5.50358e-05
1526.7 | -0.000126736
1526.75 | -4.13858e-05
1526.8 | 4.39754e-05
1526.85 | 5.08004e-05
1526.9 | 0.000136172
1526.95 | 0.000221555
1527 | 0.00022838
1527.05 | 0.000313774
1527.1 | 0.000320599
1527.15 | 0.000484594
1527.2 | 0.000491419
1527.25 | 0.000576846
1527.3 | 0.000662283
1527.35 | 0.000669108
1527.4 | 0.000675933
1527.45 | 0.000761381
1527.5 | 0.000689582
1527.55 | 0.000696407
1527.6 | 0.00062462
1527.65 | 0.000552844
1527.7 | 0.000559669
1527.75 | 0.000566494
1527.8 | 0.000494728
1527.85 | 0.000501553
1527.9 | 0.000429798
1527.95 | 0.000358054
1528 | 0.000286321
1528.05 | 0.000293146
1528.1 | 0.000299971
1528.15 | 0.000228249
1528.2 | 0.000156538
1528.25 | 8.4837e-05
1528.3 | 1.31474e-05
1528.35 | 1.99723e-05
1528.4 | -5.17066e-05
1528.45 | -4.48816e-05
1528.5 | -0.000195032
1528.55 | -0.000188207
1528.6 | -0.000259853
1528.65 | -0.000253028
1528.7 | -0.000246203
1528.75 | -0.000239378
1528.8 | -0.000311014
1528.85 | -0.000225729
1528.9 | -0.000297364
1528.95 | -0.000368989
1529 | -0.000440603
1529.05 | -0.000433778
1529.1 | -0.000583798
1529.15 | -0.000576973
1529.2 | -0.000570148
1529.25 | -0.000484906
1529.3 | -0.000556498
1529.35 | -0.000471256
1529.4 | -0.000542849
1529.45 | -0.000536024
1529.5 | -0.000450782
1529.55 | -0.00028709
1529.6 | -0.000358704
1529.65 | -0.00027344
1529.7 | -0.000266615
1529.75 | -0.000181341
1529.8 | -0.000174516
1529.85 | -0.000167691
1529.9 | -0.000160866
1529.95 | -0.000154041
1530 | -0.000147216
1530.05 | -0.000140391
1530.1 | -0.000133566
1530.15 | -4.82808e-05
1530.2 | -4.14559e-05
1530.25 | 4.38403e-05
1530.3 | 5.06652e-05
1530.35 | 5.74901e-05
1530.4 | 0.000142797
1530.45 | 0.000228115
1530.5 | 0.00023494
1530.55 | 0.000398783
1530.6 | 0.000405608
1530.65 | 0.000412433
1530.7 | 0.000340743
1530.75 | 0.000426083
1530.8 | 0.000432908
1530.85 | 0.000361218
1530.9 | 0.000289539
1530.95 | 0.000296364
1531 | 0.000146214
1531.05 | 0.000153039
1531.1 | 8.13922e-05
1531.15 | 8.82171e-05
1531.2 | 9.5042e-05
1531.25 | 0.000180338
1531.3 | 0.000108692
1531.35 | 3.70562e-05
1531.4 | 4.3881e-05
1531.45 | 5.07059e-05
1531.5 | -9.93577e-05
1531.55 | -1.40939e-05
1531.6 | -7.26907e-06
1531.65 | -4.44187e-07
1531.7 | -7.20581e-05
1531.75 | -6.52333e-05
1531.8 | -0.000215254
1531.85 | -0.000130012
1531.9 | -0.000123187
1531.95 | -0.000116362
1532 | -0.000187954
1532.05 | -0.000102712
1532.1 | -0.000174304
1532.15 | -0.000324281
1532.2 | -0.000317457
1532.25 | -0.000389016
1532.3 | -0.000382192
1532.35 | -0.000375367
1532.4 | -0.000446916
1532.45 | -0.000440091
1532.5 | -0.000589982
1532.55 | -0.000504804
1532.6 | -0.000576332
1532.65 | -0.000491155
1532.7 | -0.000562682
1532.75 | -0.000555857
1532.8 | -0.000549033
1532.85 | -0.000620549
1532.9 | -0.000613724
1532.95 | -0.000528558
1533 | -0.000600075
1533.05 | -0.000436556
1533.1 | -0.000508083
1533.15 | -0.000422906
1533.2 | -0.000416081
1533.25 | -0.000409256
1533.3 | -0.000245694
1533.35 | -0.000160485
1533.4 | 3.14213e-06
1533.45 | -6.84394e-05
1533.5 | -6.16146e-05
1533.55 | -5.47897e-05
1533.6 | -4.79649e-05
1533.65 | 3.72664e-05
1533.7 | 4.40912e-05
1533.75 | 5.09161e-05
1533.8 | 0.000136158
1533.85 | 6.45658e-05
1533.9 | 7.13906e-05
1533.95 | 7.82155e-05
1534 | 0.000241886
1534.05 | 0.000170282
1534.1 | 0.000255535
1534.15 | 0.000340799
1534.2 | 0.000269185
1534.25 | 0.000432898
1534.3 | 0.000439723
1534.35 | 0.000525008
1534.4 | 0.000453373
1534.45 | 0.000538658
1534.5 | 0.000467022
1534.55 | 0.000395398
1534.6 | 0.000402222
1534.65 | 0.000330608
1534.7 | 0.000337433
1534.75 | 0.000344258
1534.8 | 0.000272655
1534.85 | 0.00027948
1534.9 | 5.10855e-05
1534.95 | 5.79103e-05
1535 | -1.36497e-05
1535.05 | 7.156e-05
1535.1 | 0
1535.15 | 5.13327e-06
1535.2 | -6.81075e-05
1535.25 | -0.00021969
1535.3 | -0.000292898
1535.35 | -0.000366096
1535.4 | -0.000360962
1535.45 | -0.000277498
1535.5 | -0.000350696
1535.55 | -0.000423883
1535.6 | -0.000497059
1535.65 | -0.000491925
1535.7 | -0.000565091
1535.75 | -0.000481659
1535.8 | -0.000476526
1535.85 | -0.000471392
1535.9 | -0.00038795
1535.95 | -0.000382817
1536 | -0.000377683
1536.05 | -0.00029423
1536.1 | -0.000210766
1536.15 | -0.000127291
1536.2 | -4.38055e-05
1536.25 | -3.86723e-05
1536.3 | 4.48242e-05
1536.35 | 4.99574e-05
1536.4 | 5.50907e-05
1536.45 | -1.81393e-05
1536.5 | 6.53572e-05
1536.55 | 0.000148864
1536.6 | 7.56237e-05
1536.65 | 0.000159131
1536.7 | 8.58901e-05
1536.75 | 9.10234e-05
1536.8 | 0.000252915
1536.85 | 0.000258049
1536.9 | 0.000341577
1536.95 | 0.000346711
1537 | 0.00043025
1537.05 | 0.000513801
1537.1 | 0.000440517
1537.15 | 0.000524067
1537.2 | 0.000529201
1537.25 | 0.000612762
1537.3 | 0.000617895
1537.35 | 0.000701467
1537.4 | 0.000628161
1537.45 | 0.000633295
1537.5 | 0.000716867
1537.55 | 0.000722
1537.6 | 0.000727133
1537.65 | 0.000810716
1537.7 | 0.00089431
1537.75 | 0.000820983
1537.8 | 0.000826116
1537.85 | 0.000831249
1537.9 | 0.000757933
1537.95 | 0.000763066
1538 | 0.00068976
1538.05 | 0.000694893
1538.1 | 0.000621599
1538.15 | 0.000548315
1538.2 | 0.000475041
1538.25 | 0.000480175
1538.3 | 0.000485308
1538.35 | 0.000412046
1538.4 | 0.000338794
1538.45 | 0.000343927
1538.5 | 0.000270686
1538.55 | 0.00027582
1538.6 | 0.00020259
1538.65 | 0.000207723
1538.7 | 5.61621e-05
1538.75 | 6.12953e-05
1538.8 | -1.19023e-05
1538.85 | -6.76905e-06
1538.9 | -7.99559e-05
1538.95 | -7.48227e-05
1539 | -6.96894e-05
1539.05 | -6.45562e-05
1539.1 | -0.000137732
1539.15 | -0.000132599
1539.2 | -0.000127466
1539.25 | -0.000122333
1539.3 | -0.000117199
1539.35 | -0.000112066
1539.4 | -0.000106933
1539.45 | -2.34906e-05
1539.5 | 5.99627e-05
1539.55 | -1.32242e-05
1539.6 | -8.09095e-06
1539.65 | -2.95775e-06
1539.7 | 2.17545e-06
1539.75 | 8.56287e-05
1539.8 | 0.000169093
1539.85 | 0.000174226
1539.9 | 0.000179359
1539.95 | 0.000262834
1540 | 0.000267967
1540.05 | 0.000351453
1540.1 | 0.000356586
1540.15 | 0.000361719
1540.2 | 0.000523589
1540.25 | 0.000607107
1540.3 | 0.000533856
1540.35 | 0.000617374
1540.4 | 0.000622507
1540.45 | 0.000706036
1540.5 | 0.000632773
1540.55 | 0.000794709
1540.6 | 0.00064304
1540.65 | 0.000648173
1540.7 | 0.000653306
1540.75 | 0.000658439
1540.8 | 0.000663573
1540.85 | 0.000747101
1540.9 | 0.000752235
1540.95 | 0.000678972
1541 | 0.000684105
1541.05 | 0.000689239
1541.1 | 0.000615987
1541.15 | 0.00062112
1541.2 | 0.000547879
1541.25 | 0.000553012
1541.3 | 0.000479782
1541.35 | 0.000328222
1541.4 | 0.000255024
1541.45 | 0.000181837
1541.5 | 0.00018697
1541.55 | -4.27919e-05
1541.6 | -3.76588e-05
1541.65 | -0.000110803
1541.7 | -0.000183936
1541.75 | -0.000178802
1541.8 | -0.000173669
1541.85 | -0.000168536
1541.9 | -0.000241658
1541.95 | -0.00031477
1542 | -0.00038787
1542.05 | -0.00046096
1542.1 | -0.00029937
1542.15 | -0.000372471
1542.2 | -0.000289104
1542.25 | -0.000362204
1542.3 | -0.000435294
1542.35 | -0.000508374
1542.4 | -0.00050324
1542.45 | -0.000419895
1542.5 | -0.000414762
1542.55 | -0.000331405
1542.6 | -0.000326272
1542.65 | -0.000399362
1542.7 | -0.000316006
1542.75 | -0.000389096
1542.8 | -0.00030574
1542.85 | -0.000222373
1542.9 | -0.000138995
1542.95 | -0.000212106
1543 | -0.000206973
1543.05 | -0.00020184
1543.1 | -0.000196707
1543.15 | -0.000113329
1543.2 | -0.000108196
1543.25 | -0.000181307
1543.3 | -9.79296e-05
1543.35 | -1.4541e-05
1543.4 | -9.40788e-06
1543.45 | -8.25301e-05
1543.5 | 7.91246e-05
1543.55 | 8.42577e-05
1543.6 | 8.93909e-05
1543.65 | 9.4524e-05
1543.7 | 9.96572e-05
1543.75 | 0.000183067
1543.8 | 0.000266488
1543.85 | 0.000271621
1543.9 | 0.000276754
1543.95 | 0.0002036
1544 | 0.000287021
1544.05 | 0.000213866
1544.1 | 0.000297287
1544.15 | 0.00030242
1544.2 | 0.000385852
1544.25 | 0.000390985
1544.3 | 0.000396118
1544.35 | 0.000322953
1544.4 | 0.000328086
1544.45 | 0.000333219
1544.5 | 0.000416651
1544.55 | 0.000343485
1544.6 | 0.000348618
1544.65 | 0.000275464
1544.7 | 0.00020232
1544.75 | 0.000207453
1544.8 | 5.60648e-05
1544.85 | 6.1198e-05
1544.9 | 6.63311e-05
1544.95 | -8.50143e-05
1545 | -7.98811e-05
1545.05 | -0.000152971
1545.1 | -0.000147838
1545.15 | -0.000142705
1545.2 | -5.93486e-05
1545.25 | -0.000132439
1545.3 | -0.000205518
1545.35 | -0.000200385
1545.4 | -0.000195252
1545.45 | -0.00026832
1545.5 | -0.000263187
1545.55 | -0.000258054
1545.6 | -0.000331111
1545.65 | -0.000247788
1545.7 | -0.000399025
1545.75 | -0.000472062
1545.8 | -0.000466928
1545.85 | -0.000539954
1545.9 | -0.000534821
1545.95 | -0.000451529
1546 | -0.000446396
1546.05 | -0.000363093
1546.1 | -0.00035796
1546.15 | -0.000274647
1546.2 | -0.000347694
1546.25 | -0.000342561
1546.3 | -0.000337428
1546.35 | -0.000254115
1546.4 | -0.000248982
1546.45 | -0.000165658
1546.5 | -0.000160524
1546.55 | -7.71897e-05
1546.6 | -0.000150258
1546.65 | -0.000145125
1546.7 | -6.17904e-05
1546.75 | -5.66573e-05
1546.8 | 0.000104911
1546.85 | 0.000188278
1546.9 | 0.000193411
1546.95 | 0.000276789
1547 | 0.000281922
1547.05 | 0.000287055
1547.1 | 0.000292188
1547.15 | 0.000375577
1547.2 | 0.000302455
1547.25 | 0.000307588
1547.3 | 0.000390976
1547.35 | 0.000474376
1547.4 | 0.000479509
1547.45 | 0.000562919
1547.5 | 0.000568052
1547.55 | 0.000651473
1547.6 | 0.000656606
1547.65 | 0.000661739
1547.7 | 0.000666872
1547.75 | 0.000672005
1547.8 | 0.000755437
1547.85 | 0.000603984
1547.9 | 0.000452574
1547.95 | 0.000379451
1548 | 0.00030634
1548.05 | 0.000311473
1548.1 | 0.000160149
1548.15 | 8.86809e-06
1548.2 | 9.22028e-05
1548.25 | -5.90566e-05
1548.3 | -5.39235e-05
1548.35 | -0.00012697
1548.4 | -4.36573e-05
1548.45 | -3.85242e-05
1548.5 | -0.000111571
1548.55 | -0.000106438
1548.6 | -0.000179474
1548.65 | -9.61719e-05
1548.7 | -9.10388e-05
1548.75 | -0.000164075
1548.8 | -0.000237101
1548.85 | -0.000231968
1548.9 | -0.000304982
1548.95 | -0.000377986
1549 | -0.00045098
1549.05 | -0.000289583
1549.1 | -0.00028445
1549.15 | -0.000357454
1549.2 | -0.000430447
1549.25 | -0.000347188
1549.3 | -0.000342055
1549.35 | -0.000258785
1549.4 | -0.000253652
1549.45 | -0.000248518
1549.5 | -8.70788e-05
1549.55 | -3.77638e-06
1549.6 | -5.66141e-06
1549.65 | 5.10988e-05
1549.7 | 2.96789e-05
1549.75 | 0.000164651
1549.8 | 0.000143231
1549.85 | 0.000121812
1549.9 | 0.000256827
1549.95 | 0.000235407
1550 | 0.000370466
1550.05 | 0.000270801
1550.1 | 0.000327626
1550.15 | 0.000306206
1550.2 | 0.000284786
1550.25 | 0.000341622
1550.3 | 0.000320202
1550.35 | 0.000298782
1550.4 | 0.000355628
1550.45 | 0.000334208
1550.5 | 0.000312788
1550.55 | 0.000369645
1550.6 | 0.000426513
1550.65 | 0.000405093
1550.7 | 0.000461971
1550.75 | 0.000440551
1550.8 | 0.000497441
1550.85 | 0.000632672
1550.9 | 0.000611252
1550.95 | 0.000746526
1551 | 0.000725106
1551.05 | 0.000703686
1551.1 | 0.000682266
1551.15 | 0.000739209
1551.2 | 0.000717789
1551.25 | 0.000539654
1551.3 | 0.000518234
1551.35 | 0.000418472
1551.4 | 0.000318722
1551.45 | 0.000218982
1551.5 | 4.09539e-05
1551.55 | -5.87537e-05
1551.6 | -0.000158451
1551.65 | -0.000258137
1551.7 | -0.000279557
1551.75 | -0.000379232
1551.8 | -0.000400652
1551.85 | -0.000500316
1551.9 | -0.000443492
1551.95 | -0.000543156
1552 | -0.000486332
1552.05 | -0.000507752
1552.1 | -0.00068565
1552.15 | -0.000628836
1552.2 | -0.000650256
1552.25 | -0.00074991
1552.3 | -0.00077133
1552.35 | -0.000870973
1552.4 | -0.000892393
1552.45 | -0.000992025
1552.5 | -0.00101
1552.55 | -0.00111
1552.6 | -0.00113
1552.65 | -0.000999493
1552.7 | -0.0011
1552.75 | -0.00112
1552.8 | -0.00114
1552.85 | -0.00109
1552.9 | -0.00103
1552.95 | -0.00105
1553 | -0.000914731
1553.05 | -0.000857895
1553.1 | -0.000801049
1553.15 | -0.000744192
1553.2 | -0.000765612
1553.25 | -0.000787032
1553.3 | -0.000651866
1553.35 | -0.000673286
1553.4 | -0.000616397
1553.45 | -0.000637816
1553.5 | -0.000580916
1553.55 | -0.000524006
1553.6 | -0.000467084
1553.65 | -0.000488504
1553.7 | -0.000431571
1553.75 | -0.000452991
1553.8 | -0.000396048
1553.85 | -0.000417468
1553.9 | -0.000360514
1553.95 | -0.000303549
1554 | -0.000324969
1554.05 | -0.000267994
1554.1 | -0.000367809
1554.15 | -0.000389229
1554.2 | -0.000253847
1554.25 | -0.000275267
1554.3 | -0.000296687
1554.35 | -0.00023969
1554.4 | -0.000182682
1554.45 | -0.000125663
1554.5 | -0.000225522
1554.55 | -0.000168503
1554.6 | -0.000268362
1554.65 | -0.000132893
1554.7 | -0.000232763
1554.75 | -0.000175733
1554.8 | -0.000197153
1554.85 | -0.000218573
1554.9 | -0.000239993
1554.95 | -0.000339863
1555 | -0.000439722
1555.05 | -0.000382703
1555.1 | -0.000482561
1555.15 | -0.000503981
1555.2 | -0.000603829
1555.25 | -0.000703667
1555.3 | -0.000803493
1555.35 | -0.000903309
1555.4 | -0.001
1555.45 | -0.00102
1555.5 | -0.00112
1555.55 | -0.00115
1555.6 | -0.00125
1555.65 | -0.00135
1555.7 | -0.00137
1555.75 | -0.00139
1555.8 | -0.00141
1555.85 | -0.00143
1555.9 | -0.00145
1555.95 | -0.00147
1556 | -0.00157
1556.05 | -0.0016
1556.1 | -0.00154
1556.15 | -0.00156
1556.2 | -0.00142
1556.25 | -0.00145
1556.3 | -0.00147
1556.35 | -0.00141
1556.4 | -0.00127
1556.45 | -0.00122
1556.5 | -0.00116
1556.55 | -0.00103
1556.6 | -0.000889812
1556.65 | -0.000675786
1556.7 | -0.000540187
1556.75 | -0.000483082
1556.8 | -0.000347419
1556.85 | -0.000211712
1556.9 | -0.000154552
1556.95 | -9.73816e-05
1557 | -4.02002e-05
1557.05 | 9.56152e-05
1557.1 | 7.41952e-05
1557.15 | 0.000131409
1557.2 | 3.13552e-05
1557.25 | 8.85692e-05
1557.3 | 0.000145794
1557.35 | 0.000124374
1557.4 | 0.000102954
1557.45 | 0.00016019
1557.5 | 0.00013877
1557.55 | 3.8694e-05
1557.6 | 1.7274e-05
1557.65 | 0.000153176
1557.7 | 5.30897e-05
1557.75 | 3.16697e-05
1557.8 | 1.02497e-05
1557.85 | -8.9826e-05
1557.9 | -3.25903e-05
1557.95 | -5.40103e-05
1558 | -7.54303e-05
1558.05 | -1.81837e-05
1558.1 | -3.96037e-05
1558.15 | 1.76538e-05
1558.2 | -8.24437e-05
1558.25 | -2.51863e-05
1558.3 | -4.66063e-05
1558.35 | -6.80263e-05
1558.4 | -1.07579e-05
1558.45 | -3.21779e-05
1558.5 | -0.000132286
1558.55 | -0.000232384
1558.6 | -0.000253804
1558.65 | -0.000275224
1558.7 | -0.00037531
1558.75 | -0.000318064
1558.8 | -0.000418151
1558.85 | -0.000439571
1558.9 | -0.000539646
1558.95 | -0.000561066
1559 | -0.000582486
1559.05 | -0.000603906
1559.1 | -0.000546671
1559.15 | -0.000568091
1559.2 | -0.000589511
1559.25 | -0.000610931
1559.3 | -0.000632351
1559.35 | -0.000575104
1559.4 | -0.000675191
1559.45 | -0.000617944
1559.5 | -0.000639364
1559.55 | -0.000660784
1559.6 | -0.000682204
1559.65 | -0.000703624
1559.7 | -0.000646367
1559.75 | -0.000589098
1559.8 | -0.000610518
1559.85 | -0.000631938
1559.9 | -0.000653359
1559.95 | -0.000517369
1560 | -0.000538789
1560.05 | -0.000481488
1560.1 | -0.000424176
1560.15 | -0.000366853
1560.2 | -0.000388273
1560.25 | -0.00033094
1560.3 | -0.00019482
1560.35 | -5.86558e-05
1560.4 | 7.75516e-05
1560.45 | 5.61316e-05
1560.5 | 0.000113542
1560.55 | 0.000170963
1560.6 | 0.000228395
1560.65 | 0.000285838
1560.7 | 0.000343291
1560.75 | 0.000400756
1560.8 | 0.000458232
1560.85 | 0.000357916
1560.9 | 0.000415392
1560.95 | 0.000393972
1561 | 0.000451458
1561.05 | 0.000430038
1561.1 | 0.000408618
1561.15 | 0.000466116
1561.2 | 0.000444696
1561.25 | 0.000502204
1561.3 | 0.000559724
1561.35 | 0.000459364
1561.4 | 0.000516884
1561.45 | 0.000416524
1561.5 | 0.000395104
1561.55 | 0.000373684
1561.6 | 0.000352264
1561.65 | 0.000330844
1561.7 | 0.000151578
1561.75 | 0.000130158
1561.8 | 0.000108738
1561.85 | 8.73176e-05
1561.9 | 6.58975e-05
1561.95 | 4.44775e-05
1562 | 2.30574e-05
1562.05 | -7.72693e-05
1562.1 | -9.86893e-05
1562.15 | -0.000120109
1562.2 | -0.000141529
1562.25 | -0.000162949
1562.3 | -0.00034215
1562.35 | -0.000442444
1562.4 | -0.000463864
1562.45 | -0.000564147
1562.5 | -0.000585567
1562.55 | -0.000606987
1562.6 | -0.000628407
1562.65 | -0.000649827
1562.7 | -0.000671247
1562.75 | -0.000692667
1562.8 | -0.000714087
1562.85 | -0.000656644
1562.9 | -0.000678064
1562.95 | -0.000620611
1563 | -0.000642031
1563.05 | -0.00050567
1563.1 | -0.00052709
1563.15 | -0.000627406
1563.2 | -0.00056993
1563.25 | -0.000512444
1563.3 | -0.000533864
1563.35 | -0.000397438
1563.4 | -0.000418858
1563.45 | -0.000282388
1563.5 | -0.000224847
1563.55 | -0.000167294
1563.6 | -0.000267687
1563.65 | -0.000131151
1563.7 | -7.35768e-05
1563.75 | -1.59915e-05
1563.8 | -3.74116e-05
1563.85 | 2.79008e-05
1563.9 | 2.84986e-05
1563.95 | -4.99199e-05
1564 | -4.93221e-05
1564.05 | -4.87243e-05
1564.1 | -0.000127132
1564.15 | -4.75287e-05
1564.2 | -0.000125936
1564.25 | -4.63331e-05
1564.3 | -0.000124741
1564.35 | -0.000203137
1564.4 | -0.000281523
1564.45 | -0.000280925
1564.5 | -0.000201344
1564.55 | -0.000200746
1564.6 | -0.000358104
1564.65 | -0.000357506
1564.7 | -0.00051482
1564.75 | -0.000435272
1564.8 | -0.000513625
1564.85 | -0.000513027
1564.9 | -0.000591369
1564.95 | -0.000669699
1565 | -0.000669101
1565.05 | -0.000826328
1565.1 | -0.000904626
1565.15 | -0.000904028
1565.2 | -0.000982315
1565.25 | -0.00106
1565.3 | -0.00114
1565.35 | -0.00114
1565.4 | -0.00122
1565.45 | -0.00122
1565.5 | -0.00114
1565.55 | -0.00114
1565.6 | -0.00106
1565.65 | -0.00106
1565.7 | -0.00106
1565.75 | -0.000975739
1565.8 | -0.000975142
1565.85 | -0.000816763
1565.9 | -0.000816166
1565.95 | -0.000657744
1566 | -0.000578217
1566.05 | -0.000577619
1566.1 | -0.00065595
1566.15 | -0.000655352
1566.2 | -0.000575826
1566.25 | -0.000496289
1566.3 | -0.000495691
1566.35 | -0.000416143
1566.4 | -0.000336584
1566.45 | -0.000335986
1566.5 | -0.000335388
1566.55 | -0.000413752
1566.6 | -0.000334192
1566.65 | -0.000175639
1566.7 | -0.000254024
1566.75 | -0.000253427
1566.8 | -0.000252829
1566.85 | -0.000173248
1566.9 | -0.00017265
1566.95 | -0.000251036
1567 | -0.000250438
1567.05 | -0.00024984
1567.1 | -0.000170259
1567.15 | -0.000169661
1567.2 | -0.000169063
1567.25 | -8.94713e-05
1567.3 | -8.88735e-05
1567.35 | -9.27046e-06
1567.4 | -8.7678e-05
1567.45 | -8.70802e-05
1567.5 | -7.47714e-06
1567.55 | -6.87937e-06
1567.6 | 7.27347e-05
1567.65 | -5.68383e-06
1567.7 | -5.08606e-06
1567.75 | -8.34936e-05
1567.8 | -0.00016189
1567.85 | -8.2298e-05
1567.9 | -0.000160695
1567.95 | -0.000160097
1568 | -0.000317455
1568.05 | -0.000316857
1568.1 | -0.000316259
1568.15 | -0.000394623
1568.2 | -0.000472976
1568.25 | -0.000551317
1568.3 | -0.000629648
1568.35 | -0.00062905
1568.4 | -0.000786277
1568.45 | -0.000706772
1568.5 | -0.000785081
1568.55 | -0.000863379
1568.6 | -0.000862782
1568.65 | -0.000941069
1568.7 | -0.000940471
1568.75 | -0.000939873
1568.8 | -0.000781495
1568.85 | -0.000859793
1568.9 | -0.000859195
1568.95 | -0.000779702
1569 | -0.000857999
1569.05 | -0.000778506
1569.1 | -0.000777908
1569.15 | -0.000698404
1569.2 | -0.000618888
1569.25 | -0.000618291
1569.3 | -0.000538764
1569.35 | -0.000538167
1569.4 | -0.000379679
1569.45 | -0.00030012
1569.5 | -0.000141566
1569.55 | -6.19742e-05
1569.6 | 1.76289e-05
1569.65 | 0.00017627
1569.7 | 0.000255906
1569.75 | 0.000256504
1569.8 | 0.000415211
1569.85 | 0.000415809
1569.9 | 0.00057456
1569.95 | 0.000575158
1570 | 0.000654849
1570.05 | 0.00073455
1570.1 | 0.000735148
1570.15 | 0.000735746
1570.2 | 0.000736344
1570.25 | 0.000895183
1570.3 | 0.000816654
1570.35 | 0.000817252
1570.4 | 0.000896976
1570.45 | 0.000739332
1570.5 | 0.000660826
1570.55 | 0.000661424
1570.6 | 0.000582928
1570.65 | 0.000504444
1570.7 | 0.000505042
1570.75 | 0.000505639
1570.8 | 0.000348106
1570.85 | 0.000427764
1570.9 | 0.000349301
1570.95 | 0.00027085
1571 | 0.000271448
1571.05 | 0.000193007
1571.1 | 0.000114578
1571.15 | -4.28462e-05
1571.2 | 3.67568e-05
1571.25 | -4.16507e-05
1571.3 | -4.1053e-05
1571.35 | -0.00011945
1571.4 | -0.000197835
1571.45 | -0.000118254
1571.5 | -0.00019664
1571.55 | -0.000117059
1571.6 | -0.000195444
1571.65 | -0.000115863
1571.7 | 4.27343e-05
1571.75 | -3.56733e-05
1571.8 | -3.50756e-05
1571.85 | -3.44778e-05
1571.9 | -3.38801e-05
1571.95 | -3.32823e-05
1572 | -3.26846e-05
1572.05 | -3.20869e-05
1572.1 | -0.000110483
1572.15 | -0.000109886
1572.2 | -0.000109288
1572.25 | -0.000187674
1572.3 | -0.000108093
1572.35 | -0.000107495
1572.4 | -0.000106897
1572.45 | -0.000106299
1572.5 | -2.67073e-05
1572.55 | 5.28958e-05
1572.6 | 5.34935e-05
1572.65 | 0.000212135
1572.7 | 0.000291771
1572.75 | 0.00021333
1572.8 | 0.000372015
1572.85 | 0.000451673
1572.9 | 0.000452271
1572.95 | 0.00053194
1573 | 0.00061162
1573.05 | 0.000612218
1573.1 | 0.000612815
1573.15 | 0.000692506
1573.2 | 0.000693104
1573.25 | 0.000614608
1573.3 | 0.000773404
1573.35 | 0.000774001
1573.4 | 0.000774599
1573.45 | 0.000775197
1573.5 | 0.00085491
1573.55 | 0.000776392
1573.6 | 0.00077699
1573.65 | 0.000698483
1573.7 | 0.000619988
1573.75 | 0.000620586
1573.8 | 0.000621183
1573.85 | 0.000542699
1573.9 | 0.000464226
1573.95 | 0.000385763
1574 | 0.000386361
1574.05 | 0.000307909
1574.1 | 0.000308507
1574.15 | 0.000309105
1574.2 | 0.000230664
1574.25 | 0.000231262
1574.3 | 0.00023186
1574.35 | 0.000232457
1574.4 | 0.000233055
1574.45 | 0.000233653
1574.5 | 0.000234251
1574.55 | 0.000155821
1574.6 | 0.000156419
1574.65 | 7.80002e-05
1574.7 | 7.8598e-05
1574.75 | 7.91957e-05
1574.8 | 7.8811e-07
1574.85 | 8.03911e-05
1574.9 | 1.98354e-06
1574.95 | -7.64131e-05
1575 | 3.17898e-06
1575.05 | 3.77669e-06
1575.1 | 4.37441e-06
1575.15 | -7.40222e-05
1575.2 | 5.56984e-06
1575.25 | 8.51728e-05
1575.3 | 0.000164787
1575.35 | 0.000165385
1575.4 | 0.000165982
1575.45 | 0.000245607
1575.5 | 0.000325243
1575.55 | 0.000325841
1575.6 | 0.000326439
1575.65 | 0.000327036
1575.7 | 0.000248596
1575.75 | 0.000249193
1575.8 | 0.000249791
1575.85 | 0.000250389
1575.9 | 0.000330025
1575.95 | 0.000330623
1576 | 0.000252182
1576.05 | 0.000331818
1576.1 | 0.000332416
1576.15 | 0.000412063
1576.2 | 0.000333611
1576.25 | 0.000492318
1576.3 | 0.000492916
1576.35 | 0.000414453
1576.4 | 0.000494111
1576.45 | 0.000415649
1576.5 | 0.000495307
1576.55 | 0.000574976
1576.6 | 0.000575573
1576.65 | 0.000576171
1576.7 | 0.000497698
1576.75 | 0.000577366
1576.8 | 0.000498893
1576.85 | 0.000499491
1576.9 | 0.000500088
1576.95 | 0.000500686
1577 | 0.000501284
1577.05 | 0.000343772
1577.1 | 0.00034437
1577.15 | 0.000186902
1577.2 | 0.000108483
1577.25 | 3.00759e-05
1577.3 | -4.83207e-05
1577.35 | -0.000126706
1577.4 | -0.000126109
1577.45 | -0.000125511
1577.5 | -0.000203886
1577.55 | -0.0003612
1577.6 | -0.000360602
1577.65 | -0.000438944
1577.7 | -0.000517275
1577.75 | -0.000516677
1577.8 | -0.000516079
1577.85 | -0.000515482
1577.9 | -0.000435955
1577.95 | -0.000514286
1578 | -0.000513689
1578.05 | -0.000513091
1578.1 | -0.000512493
1578.15 | -0.000511896
1578.2 | -0.000432369
1578.25 | -0.000431772
1578.3 | -0.000431174
1578.35 | -0.000430576
1578.4 | -0.000351039
1578.45 | -0.000271491
1578.5 | -0.000191932
1578.55 | -0.000112362
1578.6 | -3.27806e-05
1578.65 | 4.68114e-05
1578.7 | 0.000205431
1578.75 | 0.000206028
1578.8 | 0.000285653
1578.85 | 0.000286251
1578.9 | 0.000365887
1578.95 | 0.000366485
1579 | 0.000367082
1579.05 | 0.000288642
1579.1 | 0.000289239
1579.15 | 0.000368875
1579.2 | 0.000369473
1579.25 | 0.000370071
1579.3 | 0.000370668
1579.35 | 0.000292228
1579.4 | 0.000371864
1579.45 | 0.000293423
1579.5 | 0.000294021
1579.55 | 0.000294619
1579.6 | 0.000295216
1579.65 | 0.000295814
1579.7 | 0.000217384
1579.75 | 0.000138966
1579.8 | -1.8436e-05
1579.85 | -1.78384e-05
1579.9 | -9.6224e-05
1579.95 | -9.56263e-05
1580 | -0.000174001
1580.05 | -0.000252365
1580.1 | -0.000251767
1580.15 | -0.00033012
1580.2 | -0.000329522
1580.25 | -0.000407864
1580.3 | -0.000407266
1580.35 | -0.000327729
1580.4 | -0.000406071
1580.45 | -0.000247583
1580.5 | -0.000404876
1580.55 | -0.000404278
1580.6 | -0.000482609
1580.65 | -0.000639835
1580.7 | -0.000639238
1580.75 | -0.000717536
1580.8 | -0.000638042
1580.85 | -0.00071634
1580.9 | -0.000715743
1580.95 | -0.000715145
1581 | -0.000872306
1581.05 | -0.000792834
1581.1 | -0.000792237
1581.15 | -0.000712754
1581.2 | -0.000712157
1581.25 | -0.000711559
1581.3 | -0.000710961
1581.35 | -0.000710364
1581.4 | -0.00063087
1581.45 | -0.000630273
1581.5 | -0.000550768
1581.55 | -0.00055017
1581.6 | -0.000391727
1581.65 | -0.000312189
1581.7 | -0.000232641
1581.75 | -0.000232044
1581.8 | -0.000152485
1581.85 | 6.06887e-06
1581.9 | 8.56609e-05
1581.95 | 8.62585e-05
1582 | 0.000244878
1582.05 | 0.000324503
1582.1 | 0.0003251
1582.15 | 0.000404736
1582.2 | 0.000484383
1582.25 | 0.000484981
1582.3 | 0.000564639
1582.35 | 0.000644308
1582.4 | 0.000565834
1582.45 | 0.000566432
1582.5 | 0.000646101
1582.55 | 0.000567627
1582.6 | 0.000568225
1582.65 | 0.000568822
1582.7 | 0.00049036
1582.75 | 0.000490958
1582.8 | 0.000412506
1582.85 | 0.000413104
1582.9 | 0.000334663
1582.95 | 0.000335261
1583 | 0.000256831
1583.05 | 0.000178413
1583.1 | 0.000100005
1583.15 | 2.16083e-05
1583.2 | -5.67773e-05
1583.25 | -0.000135152
1583.3 | -0.000213516
1583.35 | -0.000291869
1583.4 | -0.00037021
1583.45 | -0.000369613
1583.5 | -0.000526861
1583.55 | -0.000447346
1583.6 | -0.000525666
1583.65 | -0.000603975
1583.7 | -0.000603377
1583.75 | -0.00060278
1583.8 | -0.000602182
1583.85 | -0.000601584
1583.9 | -0.000600987
1583.95 | -0.000600389
1584 | -0.000599791
1584.05 | -0.000520287
1584.1 | -0.000598596
1584.15 | -0.000519092
1584.2 | -0.000518494
1584.25 | -0.000438979
1584.3 | -0.000438381
1584.35 | -0.000437783
1584.4 | -0.000358257
1584.45 | -0.000436588
1584.5 | -0.00043599
1584.55 | -0.000435393
1584.6 | -0.000434795
1584.65 | -0.000276329
1584.7 | -0.000275732
1584.75 | -0.000275134
1584.8 | -0.000274536
1584.85 | -0.000194988
1584.9 | -0.000115429
1584.95 | -0.000114832
1585 | -3.52615e-05
1585.05 | -3.46638e-05
1585.1 | 4.49172e-05
1585.15 | 4.55149e-05
1585.2 | 4.61125e-05
1585.25 | 0.000125704
1585.3 | 0.000126302
1585.35 | 0.000284921
1585.4 | 0.000285519
1585.45 | 0.000444182
1585.5 | 0.000602889
1585.55 | 0.000603487
1585.6 | 0.000762238
1585.65 | 0.000762835
1585.7 | 0.00092163
1585.75 | 0.001
1585.8 | 0.00108
1585.85 | 0.00116
1585.9 | 0.00116
1585.95 | 0.00124
1586 | 0.00116
1586.05 | 0.00116
1586.1 | 0.00132
1586.15 | 0.00124
1586.2 | 0.00132
1586.25 | 0.00117
1586.3 | 0.00125
1586.35 | 0.00117
1586.4 | 0.00109
1586.45 | 0.00109
1586.5 | 0.00101
1586.55 | 0.00109
1586.6 | 0.000932388
1586.65 | 0.000853882
1586.7 | 0.000854479
1586.75 | 0.000696902
1586.8 | 0.000697499
1586.85 | 0.000619026
1586.9 | 0.000619623
1586.95 | 0.000620221
1587 | 0.000462709
1587.05 | 0.000384269
1587.1 | 0.000305839
1587.15 | 0.000385464
1587.2 | 0.000228018
1587.25 | 0.000228616
1587.3 | 0.000150208
1587.35 | 7.18116e-05
1587.4 | 7.24092e-05
1587.45 | -5.97646e-06
1587.5 | -5.37882e-06
1587.55 | -8.37536e-05
1587.6 | -8.31559e-05
1587.65 | -8.25583e-05
1587.7 | -0.000160922
1587.75 | -0.000160324
1587.8 | -8.07653e-05
1587.85 | -8.01677e-05
1587.9 | -7.957e-05
1587.95 | 0
1588 | 8.70349e-07
1588.05 | 1.7407e-06
1588.1 | -7.63613e-05
1588.15 | 8.24647e-05
1588.2 | 0.000162329
1588.25 | 0.000242205
1588.3 | 0.00016407
1588.35 | 0.00016494
1588.4 | 0.000323832
1588.45 | 0.000324703
1588.5 | 0.0004046
1588.55 | 0.000484509
1588.6 | 0.000564428
1588.65 | 0.000644359
1588.7 | 0.000645229
1588.75 | 0.0006461
1588.8 | 0.00064697
1588.85 | 0.000726911
1588.9 | 0.000806864
1588.95 | 0.000807734
1589 | 0.000887698
1589.05 | 0.000888568
1589.1 | 0.000968543
1589.15 | 0.000890309
1589.2 | 0.000891179
1589.25 | 0.00089205
1589.3 | 0.00089292
1589.35 | 0.000972894
1589.4 | 0.000973765
1589.45 | 0.000974635
1589.5 | 0.000975505
1589.55 | 0.000897272
1589.6 | 0.000898142
1589.65 | 0.000899012
1589.7 | 0.000978987
1589.75 | 0.000979857
1589.8 | 0.000980728
1589.85 | 0.000981598
1589.9 | 0.000903364
1589.95 | 0.000825141
1590 | 0.000826012
1590.05 | 0.0007478
1590.1 | 0.000827752
1590.15 | 0.000828623
1590.2 | 0.00067134
1590.25 | 0.00067221
1590.3 | 0.00059402
1590.35 | 0.00059489
1590.4 | 0.000516712
1590.45 | 0.000517582
1590.5 | 0.000360387
1590.55 | 0.000440284
1590.6 | 0.000362127
1590.65 | 0.000283981
1590.7 | 0.000284852
1590.75 | 0.000285722
1590.8 | 0.000286593
1590.85 | 0.000208458
1590.9 | 0.000209328
1590.95 | 0.000210198
1591 | 0.000132074
1591.05 | 0.000211939
1591.1 | 0.000212809
1591.15 | 0.00021368
1591.2 | 0.00021455
1591.25 | 0.00021542
1591.3 | 0.000216291
1591.35 | 0.000217161
1591.4 | 0.000376053
1591.45 | 0.000376923
1591.5 | 0.000298777
1591.55 | 0.000378664
1591.6 | 0.000300518
1591.65 | 0.000380404
1591.7 | 0.000381275
1591.75 | 0.000461172
1591.8 | 0.000541081
1591.85 | 0.000541951
1591.9 | 0.000621871
1591.95 | 0.000543692
1592 | 0.000623611
1592.05 | 0.000861695
1592.1 | 0.000941659
1592.15 | 0.0011
1592.2 | 0.0011
1592.25 | 0.00118
1592.3 | 0.0011
1592.35 | 0.0011
1592.4 | 0.00118
1592.45 | 0.00126
1592.5 | 0.00127
1592.55 | 0.00127
1592.6 | 0.00119
1592.65 | 0.00119
1592.7 | 0.00111
1592.75 | 0.00119
1592.8 | 0.00119
1592.85 | 0.00127
1592.9 | 0.00119
1592.95 | 0.00119
1593 | 0.00112
1593.05 | 0.00104
1593.1 | 0.00112
1593.15 | 0.00104
1593.2 | 0.000960806
1593.25 | 0.000961676
1593.3 | 0.000883454
1593.35 | 0.000884324
1593.4 | 0.000806112
1593.45 | 0.000806982
1593.5 | 0.000728782
1593.55 | 0.000650592
1593.6 | 0.000651462
1593.65 | 0.000652332
1593.7 | 0.000732263
1593.75 | 0.000733133
1593.8 | 0.000654943
1593.85 | 0.000655814
1593.9 | 0.000498597
1593.95 | 0.000499467
1594 | 0.00042131
1594.05 | 0.000343164
1594.1 | 0.000423051
1594.15 | 0.000344905
1594.2 | 0.00026677
1594.25 | 0.000109662
1594.3 | 3.15603e-05
1594.35 | -4.65308e-05
1594.4 | -4.56605e-05
1594.45 | 3.41713e-05
1594.5 | -4.39198e-05
1594.55 | -4.30495e-05
1594.6 | -4.21792e-05
1594.65 | -0.000120259
1594.7 | -0.000119389
1594.75 | -0.000118519
1594.8 | -3.86979e-05
1594.85 | 4.11339e-05
1594.9 | 4.20042e-05
1594.95 | 0.000121847
1595 | 0.000201701
1595.05 | 0.000360571
1595.1 | 0.000440457
1595.15 | 0.000520355
1595.2 | 0.000600263
1595.25 | 0.000680183
1595.3 | 0.000760113
1595.35 | 0.000840055
1595.4 | 0.000840925
1595.45 | 0.000920878
1595.5 | 0.000921748
1595.55 | 0.001
1595.6 | 0.000923489
1595.65 | 0.000924359
1595.7 | 0.000925229
1595.75 | 0.000926099
1595.8 | 0.00092697
1595.85 | 0.00092784
1595.9 | 0.00092871
1595.95 | 0.000850499
1596 | 0.000930451
1596.05 | 0.000852239
1596.1 | 0.00085311
1596.15 | 0.00085398
1596.2 | 0.00101
1596.25 | 0.000934803
1596.3 | 0.000935673
1596.35 | 0.00102
1596.4 | 0.00102
1596.45 | 0.0011
1596.5 | 0.00118
1596.55 | 0.0011
1596.6 | 0.00126
1596.65 | 0.00118
1596.7 | 0.00118
1596.75 | 0.0011
1596.8 | 0.0011
1596.85 | 0.0011
1596.9 | 0.00118
1596.95 | 0.00126
1597 | 0.00119
1597.05 | 0.00103
1597.1 | 0.00111
1597.15 | 0.000950468
1597.2 | 0.000872257
1597.25 | 0.000873127
1597.3 | 0.000873997
1597.35 | 0.000716736
1597.4 | 0.000796667
1597.45 | 0.000639428
1597.5 | 0.000482232
1597.55 | 0.000483103
1597.6 | 0.000404957
1597.65 | 0.000326822
1597.7 | 0.000327692
1597.75 | 0.000328562
1597.8 | 0.000250438
1597.85 | 0.000251309
1597.9 | 0.000331173
1597.95 | 0.000174066
1598 | 0.000174936
1598.05 | 9.68342e-05
1598.1 | 0.000176677
1598.15 | 9.85749e-05
1598.2 | 9.94452e-05
1598.25 | 0.000179288
1598.3 | 0.000180158
1598.35 | 0.000260012
1598.4 | 0.000181899
1598.45 | 0.000182769
1598.5 | 0.000183639
1598.55 | 0.000263493
1598.6 | 0.000343358
1598.65 | 0.000344228
1598.7 | 0.000424104
1598.75 | 0.00050399
1598.8 | 0.000504861
1598.85 | 0.000505731
1598.9 | 0.000506601
1598.95 | 0.000586499
1599 | 0.000587369
1599.05 | 0.000667278
1599.1 | 0.000668148
1599.15 | 0.000748067
1599.2 | 0.000669888
1599.25 | 0.000670759
1599.3 | 0.000671629
1599.35 | 0.000830609
1599.4 | 0.000831479
1599.45 | 0.000911421
1599.5 | 0.00083322
1599.55 | 0.000913161
1599.6 | 0.000993114
1599.65 | 0.00107
1599.7 | 0.00115
1599.75 | 0.00123
1599.8 | 0.00139
1599.85 | 0.00147
1599.9 | 0.00139
1599.95 | 0.00139
1600 | 0.00124
1600.05 | 0.0014
1600.1 | 0.00132
1600.15 | 0.00132
1600.2 | 0.00124
1600.25 | 0.00116
1600.3 | 0.00108
1600.35 | 0.00101
1600.4 | 0.000927956
1600.45 | 0.000849756
1600.5 | 0.000850626
1600.55 | 0.000851496
1600.6 | 0.000773306
1600.65 | 0.000853237
1600.7 | 0.000775047
1600.75 | 0.000775917
1600.8 | 0.000697738
1600.85 | 0.000698609
1600.9 | 0.000699479
1600.95 | 0.000621311
1601 | 0.000543154
1601.05 | 0.000386003
1601.1 | 0.000465878
1601.15 | 0.000387743
1601.2 | 0.000230636
1601.25 | 0.00031049
1601.3 | 0.000232377
1601.35 | 0.000154275
1601.4 | 7.61835e-05
1601.45 | -8.08361e-05
1601.5 | -1.02632e-06
1601.55 | -7.90955e-05
1601.6 | -7.82252e-05
1601.65 | -0.000156283
1601.7 | -0.000234331
1601.75 | -0.00023346
1601.8 | -0.00023259
1601.85 | -0.00023172
1601.9 | -0.000309756
1601.95 | -0.000229979
1602 | -0.000150191
1602.05 | -0.000228239
1602.1 | -6.95222e-05
1602.15 | 1.02876e-05
1602.2 | 9.01084e-05
1602.25 | 0.00016994
1602.3 | 0.000249783
1602.35 | 0.000329636
1602.4 | 0.000409501
1602.45 | 0.00064742
1602.5 | 0.000648291
1602.55 | 0.000728199
1602.6 | 0.000808119
1602.65 | 0.00072994
1602.7 | 0.000809859
1602.75 | 0.000810729
1602.8 | 0.000969731
1602.85 | 0.000970601
1602.9 | 0.000971472
1602.95 | 0.00105
1603 | 0.000973212
1603.05 | 0.00105
1603.1 | 0.00105
1603.15 | 0.00105
1603.2 | 0.00113
1603.25 | 0.00106
1603.3 | 0.00106
1603.35 | 0.00114
1603.4 | 0.00122
1603.45 | 0.00114
1603.5 | 0.00114
1603.55 | 0.00114
1603.6 | 0.00114
1603.65 | 0.00122
1603.7 | 0.00122
1603.75 | 0.00122
1603.8 | 0.00122
1603.85 | 0.00123
1603.9 | 0.00123
1603.95 | 0.00115
1604 | 0.00115
1604.05 | 0.000991489
1604.1 | 0.000913288
1604.15 | 0.000914158
1604.2 | 0.000835968
1604.25 | 0.000836838
1604.3 | 0.00075866
1604.35 | 0.00075953
1604.4 | 0.000681362
1604.45 | 0.000603205
1604.5 | 0.000525059
1604.55 | 0.000604946
1604.6 | 0.000684843
1604.65 | 0.000606686
1604.7 | 0.000686584
1604.75 | 0.000608427
1604.8 | 0.000530281
1604.85 | 0.000610167
1604.9 | 0.000532021
1604.95 | 0.000532892
1605 | 0.000533762
1605.05 | 0.000534632
1605.1 | 0.000456497
1605.15 | 0.000457368
1605.2 | 0.000458238
1605.25 | 0.000380114
1605.3 | 0.000380984
1605.35 | 0.000460849
1605.4 | 0.000303741
1605.45 | 0.000383595
1605.5 | 0.000384465
1605.55 | 0.00046433
1605.6 | 0.000386206
1605.65 | 0.000308093
1605.7 | 0.000387947
1605.75 | 0.000309834
1605.8 | 0.000389687
1605.85 | 0.000390558
1605.9 | 0.000470422
1605.95 | 0.000471292
1606 | 0.000472163
1606.05 | 0.000631055
1606.1 | 0.000552909
1606.15 | 0.000711822
1606.2 | 0.000633665
1606.25 | 0.000713563
1606.3 | 0.000793472
1606.35 | 0.000873391
1606.4 | 0.000953322
1606.45 | 0.000954192
1606.5 | 0.00103
1606.55 | 0.00104
1606.6 | 0.00104
1606.65 | 0.00112
1606.7 | 0.00112
1606.75 | 0.0012
1606.8 | 0.00128
1606.85 | 0.00128
1606.9 | 0.00128
1606.95 | 0.0012
1607 | 0.00128
1607.05 | 0.00128
1607.1 | 0.0012
1607.15 | 0.0012
1607.2 | 0.0012
1607.25 | 0.00128
1607.3 | 0.00129
1607.35 | 0.00121
1607.4 | 0.00121
1607.45 | 0.00121
1607.5 | 0.00121
1607.55 | 0.00113
1607.6 | 0.00113
1607.65 | 0.00113
1607.7 | 0.00106
1607.75 | 0.00097682
1607.8 | 0.00089863
1607.85 | 0.000820451
1607.9 | 0.000742283
1607.95 | 0.000664126
1608 | 0.000506975
1608.05 | 0.000507845
1608.1 | 0.000508715
1608.15 | 0.000430591
1608.2 | 0.000431461
1608.25 | 0.000353348
1608.3 | 0.000354219
1608.35 | 0.000276117
1608.4 | 0.000198025
1608.45 | 0.000119945
1608.5 | 0.000120816
1608.55 | 0.000121686
1608.6 | 0.000122556
1608.65 | -3.44416e-05
1608.7 | -0.000112489
1608.75 | -0.000190525
1608.8 | -0.000110748
1608.85 | -0.000188785
1608.9 | -0.000187914
1608.95 | -0.000187044
1609 | -0.000186174
1609.05 | -0.000185303
1609.1 | -0.000263329
1609.15 | -0.000262459
1609.2 | -0.000261588
1609.25 | -0.000260718
1609.3 | -0.000180952
1609.35 | -0.000258977
1609.4 | -0.000179211
1609.45 | -0.000178341
1609.5 | -1.96466e-05
1609.55 | -1.87763e-05
1609.6 | -1.7906e-05
1609.65 | -1.70357e-05
1609.7 | 6.27632e-05
1609.75 | 0.000142573
1609.8 | 0.000143443
1609.85 | 0.000223264
1609.9 | 0.000224134
1609.95 | 0.000303966
1610 | 0.000304836
1610.05 | 0.000226745
1610.1 | 0.000227615
1610.15 | 0.00038642
1610.2 | 0.00038729
1610.25 | 0.000467144
1610.3 | 0.000547008
1610.35 | 0.000626884
1610.4 | 0.000627754
1610.45 | 0.000628624
1610.5 | 0.000629495
1610.55 | 0.000788408
1610.6 | 0.000868317
1610.65 | 0.000869187
1610.7 | 0.000791019
1610.75 | 0.00079189
1610.8 | 0.000713733
1610.85 | 0.00079363
1610.9 | 0.0007945
1610.95 | 0.000795371
1611 | 0.000717214
1611.05 | 0.000718084
1611.1 | 0.000560933
1611.15 | 0.000482809
1611.2 | 0.000562673
1611.25 | 0.000405566
1611.3 | 0.000406436
1611.35 | 0.000407307
1611.4 | 0.000329205
1611.45 | 0.000251113
1611.5 | 0.000251984
1611.55 | 9.4964e-05
1611.6 | 9.58343e-05
1611.65 | 1.7776e-05
1611.7 | 1.86463e-05
1611.75 | 1.95166e-05
1611.8 | -5.85307e-05
1611.85 | -0.000136567
1611.9 | -5.67901e-05
1611.95 | -0.000134826
1612 | -0.000212852
1612.05 | -0.000211982
1612.1 | -0.000132216
1612.15 | -0.000210241
1612.2 | -0.000130475
1612.25 | -0.000129605
1612.3 | -0.000128734
1612.35 | 2.99601e-05
1612.4 | 0.000109759
1612.45 | 3.17007e-05
1612.5 | 0.0001115
1612.55 | 0.00011237
1612.6 | 3.43116e-05
1612.65 | 0.00019305
1612.7 | 0.000114981
1612.75 | 0.000115851
1612.8 | 0.000116721
1612.85 | 0.000117592
1612.9 | 3.95333e-05
1612.95 | -3.96685e-05
1613 | -4.11377e-05
1613.05 | -4.26069e-05
1613.1 | -4.40761e-05
1613.15 | -4.55453e-05
1613.2 | -0.000125921
1613.25 | -4.84838e-05
1613.3 | 2.89646e-05
1613.35 | 2.74954e-05
1613.4 | 2.60262e-05
1613.45 | 0.000182425
1613.5 | 0.000180956
1613.55 | 0.000258437
1613.6 | 0.000335929
1613.65 | 0.000255499
1613.7 | 0.000332991
1613.75 | 0.000331522
1613.8 | 0.000409025
1613.85 | 0.000407556
1613.9 | 0.000327114
1613.95 | 0.000404617
1614 | 0.000324175
1614.05 | 0.000401679
1614.1 | 0.000400209
1614.15 | 0.00039874
1614.2 | 0.000476254
1614.25 | 0.000395802
1614.3 | 0.000473316
1614.35 | 0.000471847
1614.4 | 0.000391394
1614.45 | 0.000389925
1614.5 | 0.000388456
1614.55 | 0.000386986
1614.6 | 0.000306545
1614.65 | 0.000226114
1614.7 | 6.6755e-05
1614.75 | 6.52858e-05
1614.8 | -1.5112e-05
1614.85 | -1.65812e-05
1614.9 | -9.69681e-05
1614.95 | -9.84373e-05
1615 | -9.99065e-05
1615.05 | -0.000180282
1615.1 | -0.000181752
1615.15 | -0.000262117
1615.2 | -0.000263586
1615.25 | -0.000186159
1615.3 | -0.000266524
1615.35 | -0.000267993
1615.4 | -0.000269463
1615.45 | -0.000349817
1615.5 | -0.00043016
1615.55 | -0.000510492
1615.6 | -0.000511961
1615.65 | -0.000592282
1615.7 | -0.000593751
1615.75 | -0.000595221
1615.8 | -0.000517838
1615.85 | -0.000440444
1615.9 | -0.00036304
1615.95 | -0.000364509
1616 | -0.000365978
1616.05 | -0.000288563
1616.1 | -0.000211136
1616.15 | -0.000133699
1616.2 | -5.62502e-05
1616.25 | 2.12091e-05
1616.3 | 1.97399e-05
1616.35 | 1.82707e-05
1616.4 | 1.68015e-05
1616.45 | 9.42718e-05
1616.5 | 1.3863e-05
1616.55 | 0.000170284
1616.6 | 0.000168815
1616.65 | 0.000325279
1616.7 | 0.00032381
1616.75 | 0.000322341
1616.8 | 0.000399855
1616.85 | 0.000319402
1616.9 | 0.000238961
1616.95 | 0.000316464
1617 | 0.000314995
1617.05 | 0.000392509
1617.1 | 0.00039104
1617.15 | 0.000310587
1617.2 | 0.000230145
1617.25 | 0.000307649
1617.3 | 0.000306179
1617.35 | 0.00030471
1617.4 | 0.000382224
1617.45 | 0.000380755
1617.5 | 0.000300302
1617.55 | 0.000298833
1617.6 | 0.000218392
1617.65 | 0.000295895
1617.7 | 0.000215453
1617.75 | 0.000213984
1617.8 | 0.000133553
1617.85 | -2.58059e-05
1617.9 | 5.16644e-05
1617.95 | -2.87443e-05
1618 | 4.8726e-05
1618.05 | 4.72567e-05
1618.1 | -3.3152e-05
1618.15 | -3.46212e-05
1618.2 | -0.000115019
1618.25 | -0.000116488
1618.3 | -0.000196875
1618.35 | -0.000198344
1618.4 | -0.000120896
1618.45 | -0.000201283
1618.5 | -0.000202752
1618.55 | -0.000362024
1618.6 | -0.000442378
1618.65 | -0.000522721
1618.7 | -0.00052419
1618.75 | -0.000525659
1618.8 | -0.000605991
1618.85 | -0.000528597
1618.9 | -0.00060893
1618.95 | -0.000610399
1619 | -0.000611868
1619.05 | -0.000534474
1619.1 | -0.00045707
1619.15 | -0.000379654
1619.2 | -0.000223321
1619.25 | -0.000145873
1619.3 | -0.000147342
1619.35 | -0.000148811
1619.4 | -7.13517e-05
1619.45 | 8.50691e-05
1619.5 | 8.35998e-05
1619.55 | 0.000161092
1619.6 | 0.000159623
1619.65 | 0.000237126
1619.7 | 0.00031464
1619.75 | 0.000313171
1619.8 | 0.000390696
1619.85 | 0.000389227
1619.9 | 0.000466763
1619.95 | 0.00054431
1620 | 0.000542841
1620.05 | 0.000699437
1620.1 | 0.000618929
1620.15 | 0.000696498
1620.2 | 0.000615991
1620.25 | 0.000614522
1620.3 | 0.000692091
1620.35 | 0.000611583
1620.4 | 0.000610114
1620.45 | 0.000608645
1620.5 | 0.000528149
1620.55 | 0.000447663
1620.6 | 0.000367189
1620.65 | 0.000444725
1620.7 | 0.00036425
1620.75 | 0.000362781
1620.8 | 0.000361312
1620.85 | 0.000280848
1620.9 | 0.000279379
1620.95 | 0.000198926
1621 | 0.000197457
1621.05 | 0.000117016
1621.1 | 0.000115546
1621.15 | 0.000114077
1621.2 | 3.36464e-05
1621.25 | 0.000111139
1621.3 | 0.000109669
1621.35 | 0.0001082
1621.4 | 2.77696e-05
1621.45 | 2.63003e-05
1621.5 | 2.48311e-05
1621.55 | -5.55886e-05
1621.6 | 2.18927e-05
1621.65 | -5.8527e-05
1621.7 | -0.000138936
1621.75 | -0.000140405
1621.8 | -0.000220803
1621.85 | -0.00030119
1621.9 | -0.000381565
1621.95 | -0.00046193
1622 | -0.0004634
1622.05 | -0.000543754
1622.1 | -0.000466338
1622.15 | -0.000546692
1622.2 | -0.000548161
1622.25 | -0.00054963
1622.3 | -0.000629973
1622.35 | -0.000552569
1622.4 | -0.000554038
1622.45 | -0.000555507
1622.5 | -0.000556977
1622.55 | -0.000479561
1622.6 | -0.00048103
1622.65 | -0.000482499
1622.7 | -0.000483969
1622.75 | -0.000564323
1622.8 | -0.000565792
1622.85 | -0.000488376
1622.9 | -0.000489845
1622.95 | -0.000333512
1623 | -0.000334981
1623.05 | -0.000257533
1623.1 | -0.00033792
1623.15 | -0.000260472
1623.2 | -0.000183012
1623.25 | -0.000184481
1623.3 | -0.000107011
1623.35 | -0.00010848
1623.4 | -0.00010995
1623.45 | -0.000111419
1623.5 | -3.39375e-05
1623.55 | 4.35547e-05
1623.6 | 0.000121058
1623.65 | 0.000277566
1623.7 | 0.000276097
1623.75 | 0.000195634
1623.8 | 0.000273159
1623.85 | 0.000271689
1623.9 | 0.000349226
1623.95 | 0.000347756
1624 | 0.000346287
1624.05 | 0.000344818
1624.1 | 0.000343349
1624.15 | 0.000420896
1624.2 | 0.000419427
1624.25 | 0.000338941
1624.3 | 0.000337472
1624.35 | 0.000336003
1624.4 | 0.000334533
1624.45 | 0.000333064
1624.5 | 0.000410611
1624.55 | 0.000409142
1624.6 | 0.000407673
1624.65 | 0.000327187
1624.7 | 0.000325718
1624.75 | 0.000324249
1624.8 | 0.00032278
1624.85 | 0.000242305
1624.9 | 0.000240836
1624.95 | 0.000160372
1625 | 7.99199e-05
1625.05 | -5.21679e-07
1625.1 | 7.69815e-05
1625.15 | -3.4601e-06
1625.2 | -4.92931e-06
1625.25 | -6.39853e-06
1625.3 | -8.68292e-05
1625.35 | -9.33695e-06
1625.4 | 6.81662e-05
1625.45 | -1.22754e-05
1625.5 | 6.52278e-05
1625.55 | 6.37586e-05
1625.6 | 6.22894e-05
1625.65 | -1.81522e-05
1625.7 | -1.96214e-05
1625.75 | -0.000100052
1625.8 | -0.000101521
1625.85 | -0.00010299
1625.9 | -0.00026235
1625.95 | -0.000263819
1626 | -0.000186349
1626.05 | -0.000187818
1626.1 | -0.000189287
1626.15 | -0.000190756
1626.2 | -0.000113275
1626.25 | -0.000114744
1626.3 | -3.7252e-05
1626.35 | -3.87212e-05
1626.4 | -4.01904e-05
1626.45 | 3.73128e-05
1626.5 | 3.58436e-05
1626.55 | 0.000113358
1626.6 | 0.000111889
1626.65 | 0.000268419
1626.7 | 0.00026695
1626.75 | 0.000344497
1626.8 | 0.000422055
1626.85 | 0.000420586
1626.9 | 0.000577204
1626.95 | 0.000654795
1627 | 0.000811479
1627.05 | 0.00081001
1627.1 | 0.000887634
1627.15 | 0.00104
1627.2 | 0.00112
1627.25 | 0.00112
1627.3 | 0.00128
1627.35 | 0.00136
1627.4 | 0.00135
1627.45 | 0.00135
1627.5 | 0.00143
1627.55 | 0.00135
1627.6 | 0.00135
1627.65 | 0.00143
1627.7 | 0.00134
1627.75 | 0.00134
1627.8 | 0.00126
1627.85 | 0.00118
1627.9 | 0.0011
1627.95 | 0.0011
1628 | 0.0011
1628.05 | 0.0011
1628.1 | 0.00117
1628.15 | 0.00109
1628.2 | 0.00101
1628.25 | 0.000932946
1628.3 | 0.000852373
1628.35 | 0.000850903
1628.4 | 0.000849434
1628.45 | 0.000768872
1628.5 | 0.000688321
1628.55 | 0.000686851
1628.6 | 0.000606311
1628.65 | 0.000604842
1628.7 | 0.000524312
1628.75 | 0.000522843
1628.8 | 0.000442325
1628.85 | 0.000440856
1628.9 | 0.000360348
1628.95 | 0.000358879
1629 | 0.000278382
1629.05 | 0.000276913
1629.1 | 0.000117423
1629.15 | 3.6959e-05
1629.2 | -0.000122466
1629.25 | -0.000123935
1629.3 | -0.000204366
1629.35 | -0.000126874
1629.4 | -0.000286255
1629.45 | -0.000287724
1629.5 | -0.000368133
1629.55 | -0.000369602
1629.6 | -0.00045
1629.65 | -0.00037254
1629.7 | -0.000374009
1629.75 | -0.000375479
1629.8 | -0.000376948
1629.85 | -0.000457346
1629.9 | -0.000458815
1629.95 | -0.000460284
1630 | -0.000382825
1630.05 | -0.000384294
1630.1 | -0.000385763
1630.15 | -0.000308293
1630.2 | -0.000309762
1630.25 | -0.000232281
1630.3 | -7.5816e-05
1630.35 | 1.70533e-06
1630.4 | 0.000158564
1630.45 | 0.000157423
1630.5 | 0.000314326
1630.55 | 0.000313185
1630.6 | 0.000312045
1630.65 | 0.000389942
1630.7 | 0.000467851
1630.75 | 0.000624841
1630.8 | 0.000544629
1630.85 | 0.000543489
1630.9 | 0.000621419
1630.95 | 0.000541207
1631 | 0.00069822
1631.05 | 0.000617997
1631.1 | 0.000616856
1631.15 | 0.000694797
1631.2 | 0.000693657
1631.25 | 0.000613434
1631.3 | 0.000533222
1631.35 | 0.000611152
1631.4 | 0.00053094
1631.45 | 0.0005298
1631.5 | 0.00060773
1631.55 | 0.000527518
1631.6 | 0.000605448
1631.65 | 0.00068339
1631.7 | 0.000603167
1631.75 | 0.000602026
1631.8 | 0.000679968
1631.85 | 0.000678827
1631.9 | 0.000756779
1631.95 | 0.000834743
1632 | 0.000754498
1632.05 | 0.000753357
1632.1 | 0.000752216
1632.15 | 0.0005929
1632.2 | 0.000670842
1632.25 | 0.000590619
1632.3 | 0.00066856
1632.35 | 0.000588337
1632.4 | 0.000587197
1632.45 | 0.000586056
1632.5 | 0.000505844
1632.55 | 0.000504703
1632.6 | 0.000424502
1632.65 | 0.000344312
1632.7 | 0.000422221
1632.75 | 0.000342031
1632.8 | 0.00034089
1632.85 | 0.000260711
1632.9 | 0.00025957
1632.95 | 0.000179402
1633 | 0.000178262
1633.05 | 0.000256148
1633.1 | 0.00017598
1633.15 | 0.000253867
1633.2 | 0.000331764
1633.25 | 0.000409672
1633.3 | 0.000408532
1633.35 | 0.000407391
1633.4 | 0.00048531
1633.45 | 0.00048417
1633.5 | 0.0005621
1633.55 | 0.000481888
1633.6 | 0.000480747
1633.65 | 0.000479607
1633.7 | 0.000478466
1633.75 | 0.000556396
1633.8 | 0.000476185
1633.85 | 0.000475044
1633.9 | 0.000473903
1633.95 | 0.000472762
1634 | 0.000550693
1634.05 | 0.000549552
1634.1 | 0.000627493
1634.15 | 0.000705446
1634.2 | 0.000783409
1634.25 | 0.000861384
1634.3 | 0.000860243
1634.35 | 0.000859102
1634.4 | 0.00102
1634.45 | 0.00109
1634.5 | 0.00125
1634.55 | 0.00125
1634.6 | 0.00141
1634.65 | 0.00149
1634.7 | 0.00164
1634.75 | 0.00164
1634.8 | 0.00172
1634.85 | 0.0018
1634.9 | 0.00188
1634.95 | 0.00195
1635 | 0.00203
1635.05 | 0.00211
1635.1 | 0.00219
1635.15 | 0.00227
1635.2 | 0.00219
1635.25 | 0.00226
1635.3 | 0.00234
1635.35 | 0.00242
1635.4 | 0.0025
1635.45 | 0.00266
1635.5 | 0.00273
1635.55 | 0.00273
1635.6 | 0.00273
1635.65 | 0.00281
1635.7 | 0.00281
1635.75 | 0.00297
1635.8 | 0.00297
1635.85 | 0.00304
1635.9 | 0.00312
1635.95 | 0.00312
1636 | 0.0032
1636.05 | 0.0032
1636.1 | 0.0032
1636.15 | 0.00328
1636.2 | 0.00343
1636.25 | 0.00343
1636.3 | 0.00359
1636.35 | 0.00359
1636.4 | 0.00375
1636.45 | 0.00391
1636.5 | 0.00398
1636.55 | 0.00398
1636.6 | 0.0043
1636.65 | 0.00438
1636.7 | 0.00462
1636.75 | 0.00477
1636.8 | 0.00493
1636.85 | 0.00517
1636.9 | 0.00541
1636.95 | 0.00565
1637 | 0.00589
1637.05 | 0.00612
1637.1 | 0.0066
1637.15 | 0.00676
1637.2 | 0.00716
1637.25 | 0.00756
1637.3 | 0.00804
1637.35 | 0.0086
1637.4 | 0.00916
1637.45 | 0.00972
1637.5 | 0.01028
1637.55 | 0.01092
1637.6 | 0.01165
1637.65 | 0.01221
1637.7 | 0.01302
1637.75 | 0.01383
1637.8 | 0.01464
1637.85 | 0.01528
1637.9 | 0.01601
1637.95 | 0.01674
1638 | 0.01756
1638.05 | 0.01829
1638.1 | 0.01919
1638.15 | 0.02
1638.2 | 0.0209
1638.25 | 0.02172
1638.3 | 0.02246
1638.35 | 0.02328
1638.4 | 0.0241
1638.45 | 0.02501
1638.5 | 0.02592
1638.55 | 0.02683
1638.6 | 0.02757
1638.65 | 0.02824
1638.7 | 0.02898
1638.75 | 0.02973
1638.8 | 0.03023
1638.85 | 0.03098
1638.9 | 0.03156
1638.95 | 0.03215
1639 | 0.03256
1639.05 | 0.03298
1639.1 | 0.03331
1639.15 | 0.03365
1639.2 | 0.03381
1639.25 | 0.0339
1639.3 | 0.03398
1639.35 | 0.03406
1639.4 | 0.03381
1639.45 | 0.03364
1639.5 | 0.0333
1639.55 | 0.03297
1639.6 | 0.03238
1639.65 | 0.03171
1639.7 | 0.03104
1639.75 | 0.03021
1639.8 | 0.02937
1639.85 | 0.02837
1639.9 | 0.02738
1639.95 | 0.02638
1640 | 0.02522
1640.05 | 0.02398
1640.1 | 0.02267
1640.15 | 0.02152
1640.2 | 0.02037
1640.25 | 0.01914
1640.3 | 0.01799
1640.35 | 0.01677
1640.4 | 0.01563
1640.45 | 0.01441
1640.5 | 0.01336
1640.55 | 0.01231
1640.6 | 0.01142
1640.65 | 0.01061
1640.7 | 0.00981
1640.75 | 0.00908
1640.8 | 0.00844
1640.85 | 0.00788
1640.9 | 0.00739
1640.95 | 0.00699
1641 | 0.00659
1641.05 | 0.00619
1641.1 | 0.00587
1641.15 | 0.00563
1641.2 | 0.00531
1641.25 | 0.00515
1641.3 | 0.00491
1641.35 | 0.00483
1641.4 | 0.00459
1641.45 | 0.00451
1641.5 | 0.00435
1641.55 | 0.00427
1641.6 | 0.00427
1641.65 | 0.00426
1641.7 | 0.00426
1641.75 | 0.00426
1641.8 | 0.00426
1641.85 | 0.00426
1641.9 | 0.00434
1641.95 | 0.0045
1642 | 0.00457
1642.05 | 0.00457
1642.1 | 0.00473
1642.15 | 0.00489
1642.2 | 0.00505
1642.25 | 0.00529
1642.3 | 0.00552
1642.35 | 0.00584
1642.4 | 0.006
1642.45 | 0.00624
1642.5 | 0.00648
1642.55 | 0.0068
1642.6 | 0.00712
1642.65 | 0.00736
1642.7 | 0.00759
1642.75 | 0.00799
1642.8 | 0.00823
1642.85 | 0.00839
1642.9 | 0.00863
1642.95 | 0.00911
1643 | 0.00919
1643.05 | 0.00951
1643.1 | 0.00967
1643.15 | 0.00991
1643.2 | 0.01007
1643.25 | 0.01023
1643.3 | 0.01039
1643.35 | 0.01039
1643.4 | 0.01047
1643.45 | 0.01039
1643.5 | 0.01022
1643.55 | 0.01022
1643.6 | 0.01006
1643.65 | 0.0099
1643.7 | 0.00966
1643.75 | 0.00942
1643.8 | 0.00917
1643.85 | 0.00877
1643.9 | 0.00845
1643.95 | 0.00805
1644 | 0.00772
1644.05 | 0.0074
1644.1 | 0.00708
1644.15 | 0.00668
1644.2 | 0.0062
1644.25 | 0.0058
1644.3 | 0.0054
1644.35 | 0.005
1644.4 | 0.00468
1644.45 | 0.00444
1644.5 | 0.00412
1644.55 | 0.0038
1644.6 | 0.0034
1644.65 | 0.00316
1644.7 | 0.00284
1644.75 | 0.00276
1644.8 | 0.0026
1644.85 | 0.00244
1644.9 | 0.00228
1644.95 | 0.00212
1645 | 0.00204
1645.05 | 0.00196
1645.1 | 0.00196
1645.15 | 0.0018
1645.2 | 0.00172
1645.25 | 0.0018
1645.3 | 0.00172
1645.35 | 0.00164
1645.4 | 0.00156
1645.45 | 0.00156
1645.5 | 0.00155
1645.55 | 0.00147
1645.6 | 0.00155
1645.65 | 0.00147
1645.7 | 0.00155
1645.75 | 0.00155
1645.8 | 0.00147
1645.85 | 0.00147
1645.9 | 0.00147
1645.95 | 0.00154
1646 | 0.00146
1646.05 | 0.00146
1646.1 | 0.00138
1646.15 | 0.0013
1646.2 | 0.0013
1646.25 | 0.00122
1646.3 | 0.00122
1646.35 | 0.0013
1646.4 | 0.00122
1646.45 | 0.00122
1646.5 | 0.00114
1646.55 | 0.00113
1646.6 | 0.00105
1646.65 | 0.00105
1646.7 | 0.00105
1646.75 | 0.000971945
1646.8 | 0.000970804
1646.85 | 0.000969664
1646.9 | 0.000889353
1646.95 | 0.000888212
1647 | 0.000807912
1647.05 | 0.000727623
1647.1 | 0.000726483
1647.15 | 0.000646205
1647.2 | 0.000645064
1647.25 | 0.000564797
1647.3 | 0.000405437
1647.35 | 0.000404297
1647.4 | 0.000324063
1647.45 | 0.000322922
1647.5 | 0.000242699
1647.55 | 0.000162487
1647.6 | 0.000161347
1647.65 | 0.000160206
1647.7 | 8.00051e-05
1647.75 | -1.84807e-07
1647.8 | -1.32549e-06
1647.85 | 7.6583e-05
1647.9 | -8.26451e-05
1647.95 | -0.000162813
1648 | -0.000163954
1648.05 | -0.000165094
1648.1 | -0.000166235
1648.15 | -0.000167376
1648.2 | -0.000326538
1648.25 | -0.000327679
1648.3 | -0.000407814
1648.35 | -0.000408954
1648.4 | -0.000410095
1648.45 | -0.000332241
1648.5 | -0.000333382
1648.55 | -0.000334523
1648.6 | -0.000335663
1648.65 | -0.000257799
1648.7 | -0.000179923
1648.75 | -2.29985e-05
1648.8 | 5.491e-05
1648.85 | 0.000211901
1648.9 | 0.000131689
1648.95 | 0.000209619
1649 | 0.000208479
1649.05 | 0.000207338
1649.1 | 0.000285279
1649.15 | 0.000205057
1649.2 | 0.000203916
1649.25 | 0.000281857
1649.3 | 0.000280717
1649.35 | 0.000279576
1649.4 | 0.000357529
1649.45 | 0.000435492
1649.5 | 0.000513467
1649.55 | 0.000591452
1649.6 | 0.000590311
1649.65 | 0.000747456
1649.7 | 0.000825475
1649.75 | 0.000824334
1649.8 | 0.000823193
1649.85 | 0.000901223
1649.9 | 0.000900082
1649.95 | 0.000978123
1650 | 0.000976982
1650.05 | 0.00089666
1650.1 | 0.000974701
1650.15 | 0.00105
1650.2 | 0.00105
1650.25 | 0.000971279
1650.3 | 0.000890957
1650.35 | 0.000889816
1650.4 | 0.000888675
1650.45 | 0.000887535
1650.5 | 0.000965575
1650.55 | 0.000885253
1650.6 | 0.000963294
1650.65 | 0.000882972
1650.7 | 0.000802661
1650.75 | 0.00080152
1650.8 | 0.00087955
1650.85 | 0.000878409
1650.9 | 0.000877269
1650.95 | 0.000796958
1651 | 0.000874987
1651.05 | 0.000715517
1651.1 | 0.000714377
1651.15 | 0.000713236
1651.2 | 0.000712095
1651.25 | 0.000790114
1651.3 | 0.000788973
1651.35 | 0.000867003
1651.4 | 0.000945043
1651.45 | 0.00102
1651.5 | 0.00102
1651.55 | 0.00102
1651.6 | 0.0011
1651.65 | 0.0011
1651.7 | 0.0011
1651.75 | 0.00117
1651.8 | 0.00125
1651.85 | 0.00125
1651.9 | 0.00133
1651.95 | 0.00125
1652 | 0.00133
1652.05 | 0.00148
1652.1 | 0.00156
1652.15 | 0.0018
1652.2 | 0.00188
1652.25 | 0.00204
1652.3 | 0.00219
1652.35 | 0.00227
1652.4 | 0.00259
1652.45 | 0.00275
1652.5 | 0.0029
1652.55 | 0.00314
1652.6 | 0.00338
1652.65 | 0.00369
1652.7 | 0.00385
1652.75 | 0.00417
1652.8 | 0.00441
1652.85 | 0.00473
1652.9 | 0.00512
1652.95 | 0.00544
1653 | 0.00576
1653.05 | 0.00608
1653.1 | 0.0064
1653.15 | 0.00672
1653.2 | 0.00719
1653.25 | 0.00783
1653.3 | 0.00831
1653.35 | 0.00896
1653.4 | 0.00944
1653.45 | 0.01008
1653.5 | 0.0108
1653.55 | 0.01161
1653.6 | 0.01274
1653.65 | 0.01379
1653.7 | 0.01492
1653.75 | 0.01606
1653.8 | 0.0172
1653.85 | 0.01858
1653.9 | 0.02014
1653.95 | 0.02178
1654 | 0.02334
1654.05 | 0.02499
1654.1 | 0.02647
1654.15 | 0.02788
1654.2 | 0.02921
1654.25 | 0.03079
1654.3 | 0.03246
1654.35 | 0.03406
1654.4 | 0.03574
1654.45 | 0.03725
1654.5 | 0.03852
1654.55 | 0.04004
1654.6 | 0.0414
1654.65 | 0.04285
1654.7 | 0.0443
1654.75 | 0.04584
1654.8 | 0.04712
1654.85 | 0.04824
1654.9 | 0.04936
1654.95 | 0.05022
1655 | 0.05117
1655.05 | 0.05212
1655.1 | 0.0529
1655.15 | 0.05359
1655.2 | 0.05403
1655.25 | 0.05437
1655.3 | 0.05463
1655.35 | 0.05472
1655.4 | 0.05446
1655.45 | 0.05402
1655.5 | 0.0535
1655.55 | 0.05272
1655.6 | 0.05185
1655.65 | 0.05081
1655.7 | 0.0496
1655.75 | 0.04813
1655.8 | 0.04641
1655.85 | 0.04461
1655.9 | 0.04282
1655.95 | 0.04103
1656 | 0.03933
1656.05 | 0.03755
1656.1 | 0.03553
1656.15 | 0.0336
1656.2 | 0.0315
1656.25 | 0.0295
1656.3 | 0.02767
1656.35 | 0.02593
1656.4 | 0.02427
1656.45 | 0.0227
1656.5 | 0.02122
1656.55 | 0.01967
1656.6 | 0.01827
1656.65 | 0.01697
1656.7 | 0.01583
1656.75 | 0.01485
1656.8 | 0.01388
1656.85 | 0.01315
1656.9 | 0.01226
1656.95 | 0.01153
1657 | 0.01088
1657.05 | 0.01024
1657.1 | 0.00967
1657.15 | 0.00903
1657.2 | 0.00855
1657.25 | 0.00814
1657.3 | 0.00766
1657.35 | 0.00742
1657.4 | 0.00694
1657.45 | 0.00662
1657.5 | 0.0063
1657.55 | 0.00598
1657.6 | 0.00573
1657.65 | 0.00541
1657.7 | 0.00533
1657.75 | 0.00517
1657.8 | 0.00493
1657.85 | 0.00477
1657.9 | 0.00453
1657.95 | 0.00453
1658 | 0.00437
1658.05 | 0.00429
1658.1 | 0.00421
1658.15 | 0.00413
1658.2 | 0.00413
1658.25 | 0.00404
1658.3 | 0.00404
1658.35 | 0.00412
1658.4 | 0.00404
1658.45 | 0.00412
1658.5 | 0.00412
1658.55 | 0.00428
1658.6 | 0.00428
1658.65 | 0.00435
1658.7 | 0.00451
1658.75 | 0.00459
1658.8 | 0.00475
1658.85 | 0.00475
1658.9 | 0.00491
1658.95 | 0.00507
1659 | 0.00522
1659.05 | 0.00538
1659.1 | 0.00554
1659.15 | 0.00586
1659.2 | 0.0061
1659.25 | 0.00626
1659.3 | 0.0065
1659.35 | 0.00665
1659.4 | 0.00697
1659.45 | 0.00721
1659.5 | 0.00737
1659.55 | 0.00761
1659.6 | 0.00785
1659.65 | 0.00809
1659.7 | 0.00817
1659.75 | 0.00833
1659.8 | 0.00841
1659.85 | 0.00857
1659.9 | 0.00865
1659.95 | 0.00856
1660 | 0.00864
1660.05 | 0.00872
1660.1 | 0.00872
1660.15 | 0.00864
1660.2 | 0.00856
1660.25 | 0.00848
1660.3 | 0.0084
1660.35 | 0.00831
1660.4 | 0.00823
1660.45 | 0.00807
1660.5 | 0.00791
1660.55 | 0.00775
1660.6 | 0.00751
1660.65 | 0.00726
1660.7 | 0.00702
1660.75 | 0.00678
1660.8 | 0.00654
1660.85 | 0.00622
1660.9 | 0.00598
1660.95 | 0.00574
1661 | 0.00542
1661.05 | 0.0051
1661.1 | 0.00486
1661.15 | 0.00454
1661.2 | 0.0043
1661.25 | 0.00406
1661.3 | 0.0039
1661.35 | 0.00358
1661.4 | 0.00334
1661.45 | 0.00318
1661.5 | 0.00286
1661.55 | 0.00278
1661.6 | 0.00262
1661.65 | 0.00254
1661.7 | 0.00245
1661.75 | 0.00222
1661.8 | 0.00213
1661.85 | 0.00205
1661.9 | 0.00197
1661.95 | 0.00189
1662 | 0.00173
1662.05 | 0.00173
1662.1 | 0.00157
1662.15 | 0.00149
1662.2 | 0.00141
1662.25 | 0.00133
1662.3 | 0.00125
1662.35 | 0.00117
1662.4 | 0.00109
1662.45 | 0.000930573
1662.5 | 0.000850218
1662.55 | 0.000928292
1662.6 | 0.000927151
1662.65 | 0.000926011
1662.7 | 0.001
1662.75 | 0.001
1662.8 | 0.001
1662.85 | 0.001
1662.9 | 0.00108
1662.95 | 0.000998392
1663 | 0.00116
1663.05 | 0.00115
1663.1 | 0.00115
1663.15 | 0.00115
1663.2 | 0.00123
1663.25 | 0.00123
1663.3 | 0.00139
1663.35 | 0.00146
1663.4 | 0.00154
1663.45 | 0.0017
1663.5 | 0.00178
1663.55 | 0.00186
1663.6 | 0.00186
1663.65 | 0.00201
1663.7 | 0.00209
1663.75 | 0.00209
1663.8 | 0.00217
1663.85 | 0.00225
1663.9 | 0.00225
1663.95 | 0.00232
1664 | 0.00232
1664.05 | 0.0024
1664.1 | 0.00248
1664.15 | 0.00256
1664.2 | 0.00272
1664.25 | 0.00287
1664.3 | 0.00295
1664.35 | 0.00319
1664.4 | 0.00319
1664.45 | 0.00343
1664.5 | 0.00358
1664.55 | 0.00382
1664.6 | 0.00398
1664.65 | 0.00414
1664.7 | 0.00438
1664.75 | 0.00461
1664.8 | 0.00493
1664.85 | 0.00517
1664.9 | 0.00541
1664.95 | 0.00581
1665 | 0.00605
1665.05 | 0.00628
1665.1 | 0.0066
1665.15 | 0.00692
1665.2 | 0.00732
1665.25 | 0.00764
1665.3 | 0.00796
1665.35 | 0.00828
1665.4 | 0.00876
1665.45 | 0.00916
1665.5 | 0.00964
1665.55 | 0.01004
1665.6 | 0.01061
1665.65 | 0.01109
1665.7 | 0.01157
1665.75 | 0.01197
1665.8 | 0.01254
1665.85 | 0.0131
1665.9 | 0.01359
1665.95 | 0.01399
1666 | 0.01448
1666.05 | 0.01496
1666.1 | 0.01537
1666.15 | 0.01586
1666.2 | 0.01626
1666.25 | 0.01675
1666.3 | 0.01724
1666.35 | 0.01764
1666.4 | 0.01797
1666.45 | 0.0183
1666.5 | 0.01878
1666.55 | 0.01911
1666.6 | 0.01944
1666.65 | 0.01968
1666.7 | 0.01993
1666.75 | 0.02017
1666.8 | 0.02025
1666.85 | 0.02041
1666.9 | 0.02049
1666.95 | 0.02066
1667 | 0.02074
1667.05 | 0.02074
1667.1 | 0.02074
1667.15 | 0.02074
1667.2 | 0.02073
1667.25 | 0.02081
1667.3 | 0.02081
1667.35 | 0.02073
1667.4 | 0.02065
1667.45 | 0.02065
1667.5 | 0.02056
1667.55 | 0.02056
1667.6 | 0.02048
1667.65 | 0.02048
1667.7 | 0.02031
1667.75 | 0.02023
1667.8 | 0.02015
1667.85 | 0.02006
1667.9 | 0.02006
1667.95 | 0.01998
1668 | 0.01998
1668.05 | 0.01989
1668.1 | 0.01965
1668.15 | 0.01965
1668.2 | 0.01948
1668.25 | 0.0194
1668.3 | 0.01932
1668.35 | 0.01915
1668.4 | 0.01899
1668.45 | 0.01874
1668.5 | 0.01858
1668.55 | 0.01833
1668.6 | 0.01825
1668.65 | 0.01816
1668.7 | 0.018
1668.75 | 0.018
1668.8 | 0.01808
1668.85 | 0.01808
1668.9 | 0.01816
1668.95 | 0.01832
1669 | 0.01848
1669.05 | 0.01864
1669.1 | 0.01881
1669.15 | 0.01913
1669.2 | 0.01938
1669.25 | 0.01979
1669.3 | 0.02003
1669.35 | 0.02036
1669.4 | 0.02077
1669.45 | 0.02118
1669.5 | 0.02167
1669.55 | 0.02199
1669.6 | 0.02273
1669.65 | 0.02331
1669.7 | 0.0238
1669.75 | 0.02446
1669.8 | 0.02504
1669.85 | 0.02578
1669.9 | 0.02653
1669.95 | 0.02744
1670 | 0.02843
1670.05 | 0.02943
1670.1 | 0.03043
1670.15 | 0.03143
1670.2 | 0.0326
1670.25 | 0.03428
1670.3 | 0.03588
1670.35 | 0.03757
1670.4 | 0.03943
1670.45 | 0.04121
1670.5 | 0.04291
1670.55 | 0.04488
1670.6 | 0.04719
1670.65 | 0.04986
1670.7 | 0.05254
1670.75 | 0.05533
1670.8 | 0.05786
1670.85 | 0.0604
1670.9 | 0.06322
1670.95 | 0.06615
1671 | 0.06962
1671.05 | 0.0733
1671.1 | 0.07709
1671.15 | 0.08073
1671.2 | 0.0842
1671.25 | 0.08779
1671.3 | 0.0914
1671.35 | 0.09513
1671.4 | 0.09916
1671.45 | 0.10313
1671.5 | 0.10694
1671.55 | 0.11029
1671.6 | 0.11356
1671.65 | 0.11676
1671.7 | 0.11977
1671.75 | 0.123
1671.8 | 0.12596
1671.85 | 0.12863
1671.9 | 0.13131
1671.95 | 0.13351
1672 | 0.13561
1672.05 | 0.13752
1672.1 | 0.13913
1672.15 | 0.14035
1672.2 | 0.14136
1672.25 | 0.14217
1672.3 | 0.14227
1672.35 | 0.14217
1672.4 | 0.14207
1672.45 | 0.14146
1672.5 | 0.14034
1672.55 | 0.13882
1672.6 | 0.13701
1672.65 | 0.13509
1672.7 | 0.13299
1672.75 | 0.1306
1672.8 | 0.12801
1672.85 | 0.12514
1672.9 | 0.1217
1672.95 | 0.11789
1673 | 0.11401
1673.05 | 0.11016
1673.1 | 0.10652
1673.15 | 0.103
1673.2 | 0.09903
1673.25 | 0.0948
1673.3 | 0.0908
1673.35 | 0.08682
1673.4 | 0.08314
1673.45 | 0.07985
1673.5 | 0.07677
1673.55 | 0.07369
1673.6 | 0.07028
1673.65 | 0.0668
1673.7 | 0.06343
1673.75 | 0.06043
1673.8 | 0.0577
1673.85 | 0.05499
1673.9 | 0.05221
1673.95 | 0.04935
1674 | 0.0466
1674.05 | 0.04368
1674.1 | 0.04121
1674.15 | 0.03909
1674.2 | 0.03722
1674.25 | 0.03537
1674.3 | 0.03352
1674.35 | 0.03176
1674.4 | 0.02992
1674.45 | 0.02842
1674.5 | 0.02717
1674.55 | 0.02601
1674.6 | 0.02501
1674.65 | 0.02394
1674.7 | 0.02286
1674.75 | 0.02196
1674.8 | 0.02097
1674.85 | 0.02015
1674.9 | 0.01933
1674.95 | 0.01876
1675 | 0.01802
1675.05 | 0.01736
1675.1 | 0.01671
1675.15 | 0.01598
1675.2 | 0.01549
1675.25 | 0.015
1675.3 | 0.01459
1675.35 | 0.01427
1675.4 | 0.01378
1675.45 | 0.01345
1675.5 | 0.01321
1675.55 | 0.0128
1675.6 | 0.01256
1675.65 | 0.0124
1675.7 | 0.01231
1675.75 | 0.01199
1675.8 | 0.01191
1675.85 | 0.01158
1675.9 | 0.0115
1675.95 | 0.01134
1676 | 0.01118
1676.05 | 0.01109
1676.1 | 0.01093
1676.15 | 0.01093
1676.2 | 0.01069
1676.25 | 0.01061
1676.3 | 0.01077
1676.35 | 0.01052
1676.4 | 0.01052
1676.45 | 0.01044
1676.5 | 0.01044
1676.55 | 0.01044
1676.6 | 0.01036
1676.65 | 0.01035
1676.7 | 0.01027
1676.75 | 0.01035
1676.8 | 0.01027
1676.85 | 0.01011
1676.9 | 0.01019
1676.95 | 0.01019
1677 | 0.0101
1677.05 | 0.01002
1677.1 | 0.00994
1677.15 | 0.00994
1677.2 | 0.00986
1677.25 | 0.00986
1677.3 | 0.00986
1677.35 | 0.00986
1677.4 | 0.00993
1677.45 | 0.00985
1677.5 | 0.00985
1677.55 | 0.00985
1677.6 | 0.00993
1677.65 | 0.01001
1677.7 | 0.01009
1677.75 | 0.01025
1677.8 | 0.01041
1677.85 | 0.01057
1677.9 | 0.01073
1677.95 | 0.01089
1678 | 0.01121
1678.05 | 0.01153
1678.1 | 0.01185
1678.15 | 0.01218
1678.2 | 0.01258
1678.25 | 0.01282
1678.3 | 0.01323
1678.35 | 0.01347
1678.4 | 0.01387
1678.45 | 0.01436
1678.5 | 0.01476
1678.55 | 0.01533
1678.6 | 0.01582
1678.65 | 0.01639
1678.7 | 0.01704
1678.75 | 0.01761
1678.8 | 0.01842
1678.85 | 0.01916
1678.9 | 0.02014
1678.95 | 0.02104
1679 | 0.02203
1679.05 | 0.02318
1679.1 | 0.02441
1679.15 | 0.02582
1679.2 | 0.02756
1679.25 | 0.02947
1679.3 | 0.03156
1679.35 | 0.03374
1679.4 | 0.03635
1679.45 | 0.03897
1679.5 | 0.04185
1679.55 | 0.04596
1679.6 | 0.05026
1679.65 | 0.05495
1679.7 | 0.05976
1679.75 | 0.06471
1679.8 | 0.06987
1679.85 | 0.07545
1679.9 | 0.08199
1679.95 | 0.0887
1680 | 0.09559
1680.05 | 0.10246
1680.1 | 0.10827
1680.15 | 0.11414
1680.2 | 0.11978
1680.25 | 0.12547
1680.3 | 0.13092
1680.35 | 0.13572
1680.4 | 0.14006
1680.45 | 0.1427
1680.5 | 0.14463
1680.55 | 0.14626
1680.6 | 0.14708
1680.65 | 0.14688
1680.7 | 0.14575
1680.75 | 0.14432
1680.8 | 0.14198
1680.85 | 0.13894
1680.9 | 0.13571
1680.95 | 0.1316
1681 | 0.12723
1681.05 | 0.1222
1681.1 | 0.11683
1681.15 | 0.1117
1681.2 | 0.10662
1681.25 | 0.10158
1681.3 | 0.09631
1681.35 | 0.09108
1681.4 | 0.08581
1681.45 | 0.08031
1681.5 | 0.07559
1681.55 | 0.07135
1681.6 | 0.0676
1681.65 | 0.06413
1681.7 | 0.06086
1681.75 | 0.05778
1681.8 | 0.05516
1681.85 | 0.05298
1681.9 | 0.05107
1681.95 | 0.04978
1682 | 0.04883
1682.05 | 0.04796
1682.1 | 0.04727
1682.15 | 0.04684
1682.2 | 0.04675
1682.25 | 0.04675
1682.3 | 0.04718
1682.35 | 0.04761
1682.4 | 0.04838
1682.45 | 0.04907
1682.5 | 0.05011
1682.55 | 0.05123
1682.6 | 0.05262
1682.65 | 0.05427
1682.7 | 0.05584
1682.75 | 0.05767
1682.8 | 0.0596
1682.85 | 0.06163
1682.9 | 0.0641
1682.95 | 0.06668
1683 | 0.06944
1683.05 | 0.07213
1683.1 | 0.07492
1683.15 | 0.07772
1683.2 | 0.08045
1683.25 | 0.08356
1683.3 | 0.08659
1683.35 | 0.08964
1683.4 | 0.09243
1683.45 | 0.09485
1683.5 | 0.0971
1683.55 | 0.09888
1683.6 | 0.10058
1683.65 | 0.102
1683.7 | 0.10304
1683.75 | 0.10351
1683.8 | 0.1037
1683.85 | 0.10332
1683.9 | 0.10266
1683.95 | 0.10171
1684 | 0.10019
1684.05 | 0.0985
1684.1 | 0.09633
1684.15 | 0.09399
1684.2 | 0.09138
1684.25 | 0.08888
1684.3 | 0.08629
1684.35 | 0.08344
1684.4 | 0.08052
1684.45 | 0.07751
1684.5 | 0.07453
1684.55 | 0.07191
1684.6 | 0.06931
1684.65 | 0.06699
1684.7 | 0.06477
1684.75 | 0.06247
1684.8 | 0.06009
1684.85 | 0.05789
1684.9 | 0.05588
1684.95 | 0.05404
1685 | 0.05239
1685.05 | 0.05074
1685.1 | 0.04919
1685.15 | 0.04755
1685.2 | 0.04608
1685.25 | 0.04471
1685.3 | 0.0436
1685.35 | 0.04266
1685.4 | 0.04172
1685.45 | 0.04095
1685.5 | 0.04036
1685.55 | 0.03976
1685.6 | 0.03933
1685.65 | 0.03891
1685.7 | 0.03874
1685.75 | 0.03857
1685.8 | 0.03848
1685.85 | 0.03857
1685.9 | 0.03865
1685.95 | 0.0389
1686 | 0.03916
1686.05 | 0.03949
1686.1 | 0.03983
1686.15 | 0.04034
1686.2 | 0.04085
1686.25 | 0.04144
1686.3 | 0.0423
1686.35 | 0.04306
1686.4 | 0.04374
1686.45 | 0.04451
1686.5 | 0.04563
1686.55 | 0.04674
1686.6 | 0.04803
1686.65 | 0.04984
1686.7 | 0.05166
1686.75 | 0.05383
1686.8 | 0.05609
1686.85 | 0.05863
1686.9 | 0.06162
1686.95 | 0.06498
1687 | 0.06989
1687.05 | 0.07492
1687.1 | 0.08055
1687.15 | 0.0866
1687.2 | 0.09253
1687.25 | 0.09889
1687.3 | 0.10562
1687.35 | 0.11368
1687.4 | 0.12176
1687.45 | 0.12986
1687.5 | 0.13808
1687.55 | 0.14498
1687.6 | 0.15155
1687.65 | 0.15768
1687.7 | 0.16335
1687.75 | 0.16833
1687.8 | 0.17249
1687.85 | 0.17583
1687.9 | 0.17701
1687.95 | 0.17712
1688 | 0.17658
1688.05 | 0.17518
1688.1 | 0.1727
1688.15 | 0.16885
1688.2 | 0.16418
1688.25 | 0.15903
1688.3 | 0.1534
1688.35 | 0.14742
1688.4 | 0.14129
1688.45 | 0.13494
1688.5 | 0.12736
1688.55 | 0.11978
1688.6 | 0.1124
1688.65 | 0.10502
1688.7 | 0.09839
1688.75 | 0.09212
1688.8 | 0.08564
1688.85 | 0.0795
1688.9 | 0.07325
1688.95 | 0.06743
1689 | 0.06193
1689.05 | 0.05779
1689.1 | 0.05412
1689.15 | 0.05056
1689.2 | 0.04745
1689.25 | 0.04462
1689.3 | 0.04189
1689.35 | 0.03959
1689.4 | 0.03755
1689.45 | 0.03629
1689.5 | 0.03502
1689.55 | 0.03392
1689.6 | 0.03292
1689.65 | 0.03191
1689.7 | 0.03107
1689.75 | 0.0304
1689.8 | 0.0299
1689.85 | 0.0294
1689.9 | 0.02915
1689.95 | 0.0289
1690 | 0.02873
1690.05 | 0.02864
1690.1 | 0.02881
1690.15 | 0.02889
1690.2 | 0.02889
1690.25 | 0.02906
1690.3 | 0.02914
1690.35 | 0.02939
1690.4 | 0.02955
1690.45 | 0.02988
1690.5 | 0.03038
1690.55 | 0.03072
1690.6 | 0.03105
1690.65 | 0.03138
1690.7 | 0.03197
1690.75 | 0.03264
1690.8 | 0.03331
1690.85 | 0.0339
1690.9 | 0.03457
1690.95 | 0.03524
1691 | 0.03583
1691.05 | 0.03633
1691.1 | 0.03701
1691.15 | 0.0376
1691.2 | 0.0381
1691.25 | 0.03836
1691.3 | 0.03861
1691.35 | 0.03886
1691.4 | 0.03912
1691.45 | 0.03929
1691.5 | 0.03937
1691.55 | 0.03945
1691.6 | 0.03954
1691.65 | 0.03954
1691.7 | 0.03945
1691.75 | 0.03928
1691.8 | 0.03911
1691.85 | 0.03902
1691.9 | 0.03868
1691.95 | 0.03851
1692 | 0.03817
1692.05 | 0.038
1692.1 | 0.03749
1692.15 | 0.0369
1692.2 | 0.03639
1692.25 | 0.0358
1692.3 | 0.03529
1692.35 | 0.0347
1692.4 | 0.03403
1692.45 | 0.03361
1692.5 | 0.03285
1692.55 | 0.03201
1692.6 | 0.03126
1692.65 | 0.0305
1692.7 | 0.02992
1692.75 | 0.02908
1692.8 | 0.02841
1692.85 | 0.02775
1692.9 | 0.02708
1692.95 | 0.02633
1693 | 0.02567
1693.05 | 0.02525
1693.1 | 0.02484
1693.15 | 0.02426
1693.2 | 0.02384
1693.25 | 0.0236
1693.3 | 0.02335
1693.35 | 0.02293
1693.4 | 0.02269
1693.45 | 0.02235
1693.5 | 0.02211
1693.55 | 0.02194
1693.6 | 0.02178
1693.65 | 0.02161
1693.7 | 0.02161
1693.75 | 0.02152
1693.8 | 0.02136
1693.85 | 0.02128
1693.9 | 0.02119
1693.95 | 0.02119
1694 | 0.02127
1694.05 | 0.02135
1694.1 | 0.02135
1694.15 | 0.0216
1694.2 | 0.02168
1694.25 | 0.02184
1694.3 | 0.02209
1694.35 | 0.0225
1694.4 | 0.02274
1694.45 | 0.02307
1694.5 | 0.02348
1694.55 | 0.02381
1694.6 | 0.02423
1694.65 | 0.02472
1694.7 | 0.02513
1694.75 | 0.02571
1694.8 | 0.02629
1694.85 | 0.02695
1694.9 | 0.02762
1694.95 | 0.02845
1695 | 0.02936
1695.05 | 0.03036
1695.1 | 0.03145
1695.15 | 0.03271
1695.2 | 0.03388
1695.25 | 0.03531
1695.3 | 0.03717
1695.35 | 0.0392
1695.4 | 0.04124
1695.45 | 0.0432
1695.5 | 0.04559
1695.55 | 0.04809
1695.6 | 0.05085
1695.65 | 0.0538
1695.7 | 0.05712
1695.75 | 0.06045
1695.8 | 0.06398
1695.85 | 0.06772
1695.9 | 0.0713
1695.95 | 0.07553
1696 | 0.08053
1696.05 | 0.08584
1696.1 | 0.09121
1696.15 | 0.09672
1696.2 | 0.10238
1696.25 | 0.1079
1696.3 | 0.11406
1696.35 | 0.12009
1696.4 | 0.12678
1696.45 | 0.13375
1696.5 | 0.1404
1696.55 | 0.14621
1696.6 | 0.15187
1696.65 | 0.15716
1696.7 | 0.16209
1696.75 | 0.16674
1696.8 | 0.1709
1696.85 | 0.17433
1696.9 | 0.17724
1696.95 | 0.17865
1697 | 0.17941
1697.05 | 0.17951
1697.1 | 0.17897
1697.15 | 0.17702
1697.2 | 0.17443
1697.25 | 0.17132
1697.3 | 0.16769
1697.35 | 0.16303
1697.4 | 0.15809
1697.45 | 0.15299
1697.5 | 0.14721
1697.55 | 0.14098
1697.6 | 0.13463
1697.65 | 0.12824
1697.7 | 0.12231
1697.75 | 0.11665
1697.8 | 0.11075
1697.85 | 0.10481
1697.9 | 0.09893
1697.95 | 0.09321
1698 | 0.08755
1698.05 | 0.08231
1698.1 | 0.07729
1698.15 | 0.07277
1698.2 | 0.0682
1698.25 | 0.06419
1698.3 | 0.05969
1698.35 | 0.05548
1698.4 | 0.05156
1698.45 | 0.04836
1698.5 | 0.04552
1698.55 | 0.04278
1698.6 | 0.04023
1698.65 | 0.03793
1698.7 | 0.03548
1698.75 | 0.03329
1698.8 | 0.03111
1698.85 | 0.02961
1698.9 | 0.02836
1698.95 | 0.02719
1699 | 0.02603
1699.05 | 0.02487
1699.1 | 0.02371
1699.15 | 0.02247
1699.2 | 0.0214
1699.25 | 0.02074
1699.3 | 0.02008
1699.35 | 0.01943
1699.4 | 0.01877
1699.45 | 0.01811
1699.5 | 0.01746
1699.55 | 0.01681
1699.6 | 0.01615
1699.65 | 0.01566
1699.7 | 0.0155
1699.75 | 0.01525
1699.8 | 0.01476
1699.85 | 0.01444
1699.9 | 0.01411
1699.95 | 0.01395
1700 | 0.01387
1700.05 | 0.01495
1700.1 | 0.01487
1700.15 | 0.01487
1700.2 | 0.01471
1700.25 | 0.01471
1700.3 | 0.01463
1700.35 | 0.01463
1700.4 | 0.01463
1700.45 | 0.01462
1700.5 | 0.01462
1700.55 | 0.01462
1700.6 | 0.01478
1700.65 | 0.01478
1700.7 | 0.01486
1700.75 | 0.01501
1700.8 | 0.01517
1700.85 | 0.01533
1700.9 | 0.01548
1700.95 | 0.01572
1701 | 0.01588
1701.05 | 0.01611
1701.1 | 0.01627
1701.15 | 0.01651
1701.2 | 0.01675
1701.25 | 0.01698
1701.3 | 0.01722
1701.35 | 0.01738
1701.4 | 0.01754
1701.45 | 0.01777
1701.5 | 0.01793
1701.55 | 0.01817
1701.6 | 0.01833
1701.65 | 0.01864
1701.7 | 0.0188
1701.75 | 0.01912
1701.8 | 0.01928
1701.85 | 0.01944
1701.9 | 0.01959
1701.95 | 0.01975
1702 | 0.01991
1702.05 | 0.02007
1702.1 | 0.02039
1702.15 | 0.02047
1702.2 | 0.0207
1702.25 | 0.02086
1702.3 | 0.02102
1702.35 | 0.02126
1702.4 | 0.0215
1702.45 | 0.02174
1702.5 | 0.02206
1702.55 | 0.0223
1702.6 | 0.02262
1702.65 | 0.02278
1702.7 | 0.0231
1702.75 | 0.02342
1702.8 | 0.02382
1702.85 | 0.02406
1702.9 | 0.02454
1702.95 | 0.0251
1703 | 0.02566
1703.05 | 0.02623
1703.1 | 0.02679
1703.15 | 0.02743
1703.2 | 0.02832
1703.25 | 0.0293
1703.3 | 0.03043
1703.35 | 0.03149
1703.4 | 0.03263
1703.45 | 0.03377
1703.5 | 0.03508
1703.55 | 0.03631
1703.6 | 0.03804
1703.65 | 0.0401
1703.7 | 0.04217
1703.75 | 0.04424
1703.8 | 0.04625
1703.85 | 0.04834
1703.9 | 0.05061
1703.95 | 0.05288
1704 | 0.0556
1704.05 | 0.05832
1704.1 | 0.06123
1704.15 | 0.06372
1704.2 | 0.06605
1704.25 | 0.06857
1704.3 | 0.07092
1704.35 | 0.07319
1704.4 | 0.0753
1704.45 | 0.07732
1704.5 | 0.07918
1704.55 | 0.08069
1704.6 | 0.08175
1704.65 | 0.08273
1704.7 | 0.08344
1704.75 | 0.08371
1704.8 | 0.08353
1704.85 | 0.08326
1704.9 | 0.08255
1704.95 | 0.08148
1705 | 0.08032
1705.05 | 0.07881
1705.1 | 0.07704
1705.15 | 0.07484
1705.2 | 0.0723
1705.25 | 0.0695
1705.3 | 0.06672
1705.35 | 0.06413
1705.4 | 0.06137
1705.45 | 0.05872
1705.5 | 0.05607
1705.55 | 0.0531
1705.6 | 0.05023
1705.65 | 0.04746
1705.7 | 0.04503
1705.75 | 0.04295
1705.8 | 0.04096
1705.85 | 0.03914
1705.9 | 0.03732
1705.95 | 0.03543
1706 | 0.03371
1706.05 | 0.03216
1706.1 | 0.03094
1706.15 | 0.02988
1706.2 | 0.0289
1706.25 | 0.02793
1706.3 | 0.02696
1706.35 | 0.02615
1706.4 | 0.02526
1706.45 | 0.02454
1706.5 | 0.02405
1706.55 | 0.02365
1706.6 | 0.02325
1706.65 | 0.02301
1706.7 | 0.02268
1706.75 | 0.02252
1706.8 | 0.02228
1706.85 | 0.0222
1706.9 | 0.0222
1706.95 | 0.02228
1707 | 0.02236
1707.05 | 0.02243
1707.1 | 0.02259
1707.15 | 0.02283
1707.2 | 0.02307
1707.25 | 0.02347
1707.3 | 0.02379
1707.35 | 0.02427
1707.4 | 0.02476
1707.45 | 0.02524
1707.5 | 0.02572
1707.55 | 0.02645
1707.6 | 0.02701
1707.65 | 0.02766
1707.7 | 0.0283
1707.75 | 0.02887
1707.8 | 0.02935
1707.85 | 0.03008
1707.9 | 0.03081
1707.95 | 0.03146
1708 | 0.03228
1708.05 | 0.03285
1708.1 | 0.03334
1708.15 | 0.03391
1708.2 | 0.03432
1708.25 | 0.03464
1708.3 | 0.03505
1708.35 | 0.0353
1708.4 | 0.03546
1708.45 | 0.03538
1708.5 | 0.03529
1708.55 | 0.03496
1708.6 | 0.03464
1708.65 | 0.03414
1708.7 | 0.03365
1708.75 | 0.03316
1708.8 | 0.03259
1708.85 | 0.03193
1708.9 | 0.03128
1708.95 | 0.03055
1709 | 0.02981
1709.05 | 0.02884
1709.1 | 0.02795
1709.15 | 0.02706
1709.2 | 0.02625
1709.25 | 0.02536
1709.3 | 0.02447
1709.35 | 0.02375
1709.4 | 0.02278
1709.45 | 0.0219
1709.5 | 0.02102
1709.55 | 0.0203
1709.6 | 0.01982
1709.65 | 0.01918
1709.7 | 0.01854
1709.75 | 0.01798
1709.8 | 0.0175
1709.85 | 0.01695
1709.9 | 0.01639
1709.95 | 0.01607
1710 | 0.01575
1710.05 | 0.01543
1710.1 | 0.01504
1710.15 | 0.01472
1710.2 | 0.01448
1710.25 | 0.01432
1710.3 | 0.014
1710.35 | 0.01369
1710.4 | 0.01361
1710.45 | 0.01337
1710.5 | 0.01313
1710.55 | 0.01281
1710.6 | 0.0125
1710.65 | 0.01218
1710.7 | 0.01187
1710.75 | 0.01163
1710.8 | 0.01131
1710.85 | 0.01108
1710.9 | 0.01076
1710.95 | 0.01045
1711 | 0.01021
1711.05 | 0.00997
1711.1 | 0.00981
1711.15 | 0.00966
1711.2 | 0.0095
1711.25 | 0.00942
1711.3 | 0.00934
1711.35 | 0.00918
1711.4 | 0.0091
1711.45 | 0.0091
1711.5 | 0.0091
1711.55 | 0.00902
1711.6 | 0.00886
1711.65 | 0.00878
1711.7 | 0.00863
1711.75 | 0.0087
1711.8 | 0.00855
1711.85 | 0.00847
1711.9 | 0.00846
1711.95 | 0.00846
1712 | 0.00838
1712.05 | 0.00823
1712.1 | 0.0083
1712.15 | 0.0083
1712.2 | 0.00838
1712.25 | 0.00838
1712.3 | 0.0083
1712.35 | 0.0083
1712.4 | 0.00837
1712.45 | 0.00845
1712.5 | 0.00853
1712.55 | 0.00861
1712.6 | 0.00892
1712.65 | 0.00915
1712.7 | 0.00931
1712.75 | 0.00946
1712.8 | 0.00985
1712.85 | 0.01001
1712.9 | 0.01009
1712.95 | 0.01024
1713 | 0.0104
1713.05 | 0.01055
1713.1 | 0.01071
1713.15 | 0.01079
1713.2 | 0.01079
1713.25 | 0.01094
1713.3 | 0.01102
1713.35 | 0.0111
1713.4 | 0.01118
1713.45 | 0.01149
1713.5 | 0.01157
1713.55 | 0.01157
1713.6 | 0.01172
1713.65 | 0.01196
1713.7 | 0.01227
1713.75 | 0.01243
1713.8 | 0.01258
1713.85 | 0.01298
1713.9 | 0.01321
1713.95 | 0.01353
1714 | 0.01376
1714.05 | 0.01408
1714.1 | 0.01455
1714.15 | 0.01502
1714.2 | 0.01526
1714.25 | 0.01534
1714.3 | 0.01573
1714.35 | 0.01597
1714.4 | 0.01605
1714.45 | 0.01636
1714.5 | 0.0166
1714.55 | 0.01692
1714.6 | 0.01739
1714.65 | 0.01779
1714.7 | 0.01819
1714.75 | 0.01874
1714.8 | 0.01922
1714.85 | 0.01978
1714.9 | 0.02057
1714.95 | 0.02137
1715 | 0.02225
1715.05 | 0.02305
1715.1 | 0.02394
1715.15 | 0.02474
1715.2 | 0.02571
1715.25 | 0.02684
1715.3 | 0.02813
1715.35 | 0.02943
1715.4 | 0.03081
1715.45 | 0.03219
1715.5 | 0.03374
1715.55 | 0.0353
1715.6 | 0.03719
1715.65 | 0.03925
1715.7 | 0.04164
1715.75 | 0.0443
1715.8 | 0.04664
1715.85 | 0.04907
1715.9 | 0.05177
1715.95 | 0.05456
1716 | 0.05745
1716.05 | 0.06087
1716.1 | 0.06457
1716.15 | 0.06821
1716.2 | 0.07187
1716.25 | 0.07547
1716.3 | 0.07926
1716.35 | 0.08344
1716.4 | 0.08792
1716.45 | 0.09289
1716.5 | 0.09772
1716.55 | 0.1026
1716.6 | 0.10732
1716.65 | 0.1119
1716.7 | 0.11642
1716.75 | 0.12089
1716.8 | 0.12539
1716.85 | 0.12973
1716.9 | 0.13351
1716.95 | 0.13684
1717 | 0.13939
1717.05 | 0.14166
1717.1 | 0.14344
1717.15 | 0.14473
1717.2 | 0.14513
1717.25 | 0.14493
1717.3 | 0.14413
1717.35 | 0.14255
1717.4 | 0.14047
1717.45 | 0.1381
1717.5 | 0.13545
1717.55 | 0.13233
1717.6 | 0.12855
1717.65 | 0.1245
1717.7 | 0.12001
1717.75 | 0.11564
1717.8 | 0.1115
1717.85 | 0.10711
1717.9 | 0.10293
1717.95 | 0.0987
1718 | 0.09431
1718.05 | 0.08987
1718.1 | 0.08537
1718.15 | 0.08153
1718.2 | 0.07807
1718.25 | 0.07463
1718.3 | 0.07139
1718.35 | 0.0679
1718.4 | 0.06452
1718.45 | 0.06133
1718.5 | 0.05816
1718.55 | 0.05526
1718.6 | 0.05263
1718.65 | 0.05019
1718.7 | 0.04783
1718.75 | 0.0454
1718.8 | 0.04315
1718.85 | 0.04099
1718.9 | 0.03909
1718.95 | 0.03744
1719 | 0.03579
1719.05 | 0.03399
1719.1 | 0.0326
1719.15 | 0.03096
1719.2 | 0.02958
1719.25 | 0.0282
1719.3 | 0.02674
1719.35 | 0.02569
1719.4 | 0.0248
1719.45 | 0.02392
1719.5 | 0.02287
1719.55 | 0.02199
1719.6 | 0.02119
1719.65 | 0.02023
1719.7 | 0.01967
1719.75 | 0.01903
1719.8 | 0.01847
1719.85 | 0.01799
1719.9 | 0.01735
1719.95 | 0.01671
1720 | 0.01616
1720.05 | 0.01576
1720.1 | 0.01544
1720.15 | 0.01505
1720.2 | 0.01473
1720.25 | 0.01441
1720.3 | 0.01417
1720.35 | 0.0137
1720.4 | 0.01338
1720.45 | 0.01314
1720.5 | 0.0129
1720.55 | 0.01251
1720.6 | 0.01211
1720.65 | 0.0118
1720.7 | 0.01156
1720.75 | 0.01124
1720.8 | 0.01085
1720.85 | 0.01061
1720.9 | 0.01053
1720.95 | 0.0103
1721 | 0.00998
1721.05 | 0.00982
1721.1 | 0.00982
1721.15 | 0.00974
1721.2 | 0.00958
1721.25 | 0.00935
1721.3 | 0.00943
1721.35 | 0.00935
1721.4 | 0.00911
1721.45 | 0.00887
1721.5 | 0.00879
1721.55 | 0.00887
1721.6 | 0.00856
1721.65 | 0.00832
1721.7 | 0.00816
1721.75 | 0.00808
1721.8 | 0.00793
1721.85 | 0.00777
1721.9 | 0.00777
1721.95 | 0.00777
1722 | 0.00777
1722.05 | 0.00769
1722.1 | 0.00745
1722.15 | 0.00737
1722.2 | 0.00729
1722.25 | 0.00713
1722.3 | 0.00706
1722.35 | 0.00698
1722.4 | 0.0069
1722.45 | 0.00651
1722.5 | 0.00643
1722.55 | 0.00627
1722.6 | 0.00619
1722.65 | 0.00619
1722.7 | 0.00611
1722.75 | 0.00572
1722.8 | 0.00564
1722.85 | 0.00533
1722.9 | 0.00509
1722.95 | 0.00486
1723 | 0.00478
1723.05 | 0.00454
1723.1 | 0.00439
1723.15 | 0.004
1723.2 | 0.00384
1723.25 | 0.00361
1723.3 | 0.00361
1723.35 | 0.00337
1723.4 | 0.00337
1723.45 | 0.00337
1723.5 | 0.00345
1723.55 | 0.00321
1723.6 | 0.00306
1723.65 | 0.00282
1723.7 | 0.00298
1723.75 | 0.00282
1723.8 | 0.00259
1723.85 | 0.00259
1723.9 | 0.00259
1723.95 | 0.00258
1724 | 0.00227
1724.05 | 0.00212
1724.1 | 0.00204
1724.15 | 0.00219
1724.2 | 0.00227
1724.25 | 0.00219
1724.3 | 0.00227
1724.35 | 0.0025
1724.4 | 0.00257
1724.45 | 0.00242
1724.5 | 0.00234
1724.55 | 0.00257
1724.6 | 0.0028
1724.65 | 0.00296
1724.7 | 0.00295
1724.75 | 0.00295
1724.8 | 0.00295
1724.85 | 0.00295
1724.9 | 0.00303
1724.95 | 0.00303
1725 | 0.0031
1725.05 | 0.00333
1725.1 | 0.00333
1725.15 | 0.00325
1725.2 | 0.00341
1725.25 | 0.00341
1725.3 | 0.00348
1725.35 | 0.00356
1725.4 | 0.00364
1725.45 | 0.00348
1725.5 | 0.00363
1725.55 | 0.00363
1725.6 | 0.00348
1725.65 | 0.00363
1725.7 | 0.00355
1725.75 | 0.00347
1725.8 | 0.0034
1725.85 | 0.00339
1725.9 | 0.00347
1725.95 | 0.00347
1726 | 0.00347
1726.05 | 0.00339
1726.1 | 0.00347
1726.15 | 0.00339
1726.2 | 0.00339
1726.25 | 0.00338
1726.3 | 0.00338
1726.35 | 0.00354
1726.4 | 0.00338
1726.45 | 0.0033
1726.5 | 0.0033
1726.55 | 0.00322
1726.6 | 0.0033
1726.65 | 0.00338
1726.7 | 0.00353
1726.75 | 0.0033
1726.8 | 0.00337
1726.85 | 0.00345
1726.9 | 0.00345
1726.95 | 0.00368
1727 | 0.0036
1727.05 | 0.00368
1727.1 | 0.0036
1727.15 | 0.00344
1727.2 | 0.00329
1727.25 | 0.00321
1727.3 | 0.00328
1727.35 | 0.00313
1727.4 | 0.00305
1727.45 | 0.00289
1727.5 | 0.00266
1727.55 | 0.00273
1727.6 | 0.00281
1727.65 | 0.00297
1727.7 | 0.00304
1727.75 | 0.00281
1727.8 | 0.00296
1727.85 | 0.00296
1727.9 | 0.00304
1727.95 | 0.00327
1728 | 0.00327
1728.05 | 0.00342
1728.1 | 0.00358
1728.15 | 0.00342
1728.2 | 0.0035
1728.25 | 0.00357
1728.3 | 0.00388
1728.35 | 0.00388
1728.4 | 0.00411
1728.45 | 0.00411
1728.5 | 0.00395
1728.55 | 0.00419
1728.6 | 0.00434
1728.65 | 0.00434
1728.7 | 0.00449
1728.75 | 0.00449
1728.8 | 0.00465
1728.85 | 0.00488
1728.9 | 0.00496
1728.95 | 0.00503
1729 | 0.00542
1729.05 | 0.00558
1729.1 | 0.00557
1729.15 | 0.00573
1729.2 | 0.00596
1729.25 | 0.00612
1729.3 | 0.00643
1729.35 | 0.00643
1729.4 | 0.0065
1729.45 | 0.00674
1729.5 | 0.00689
1729.55 | 0.00697
1729.6 | 0.00712
1729.65 | 0.00759
1729.7 | 0.00775
1729.75 | 0.00782
1729.8 | 0.00782
1729.85 | 0.00806
1729.9 | 0.00821
1729.95 | 0.00837
1730 | 0.00829
1730.05 | 0.00836
1730.1 | 0.00828
1730.15 | 0.00821
1730.2 | 0.00797
1730.25 | 0.00797
1730.3 | 0.0082
1730.35 | 0.00844
1730.4 | 0.00843
1730.45 | 0.00859
1730.5 | 0.00859
1730.55 | 0.00882
1730.6 | 0.0089
1730.65 | 0.0089
1730.7 | 0.00913
1730.75 | 0.00913
1730.8 | 0.00921
1730.85 | 0.00889
1730.9 | 0.00881
1730.95 | 0.00873
1731 | 0.00873
1731.05 | 0.00889
1731.1 | 0.00897
1731.15 | 0.00865
1731.2 | 0.00865
1731.25 | 0.00834
1731.3 | 0.00849
1731.35 | 0.00841
1731.4 | 0.00849
1731.45 | 0.0081
1731.5 | 0.00786
1731.55 | 0.00747
1731.6 | 0.00731
1731.65 | 0.007
1731.7 | 0.00692
1731.75 | 0.00684
1731.8 | 0.00684
1731.85 | 0.00653
1731.9 | 0.00613
1731.95 | 0.0059
1732 | 0.00582
1732.05 | 0.00582
1732.1 | 0.00574
1732.15 | 0.0055
1732.2 | 0.0055
1732.25 | 0.0055
1732.3 | 0.00519
1732.35 | 0.00511
1732.4 | 0.00495
1732.45 | 0.00503
1732.5 | 0.00503
1732.55 | 0.00534
1732.6 | 0.00526
1732.65 | 0.00542
1732.7 | 0.00526
1732.75 | 0.00518
1732.8 | 0.0051
1732.85 | 0.00533
1732.9 | 0.00549
1732.95 | 0.00572
1733 | 0.00588
1733.05 | 0.00587
1733.1 | 0.00556
1733.15 | 0.00556
1733.2 | 0.0054
1733.25 | 0.00548
1733.3 | 0.00548
1733.35 | 0.00548
1733.4 | 0.0054
1733.45 | 0.00548
1733.5 | 0.00524
1733.55 | 0.00508
1733.6 | 0.00508
1733.65 | 0.00539
1733.7 | 0.00531
1733.75 | 0.00562
1733.8 | 0.00562
1733.85 | 0.00586
1733.9 | 0.00585
1733.95 | 0.00585
1734 | 0.00577
1734.05 | 0.00585
1734.1 | 0.00585
1734.15 | 0.00593
1734.2 | 0.00569
1734.25 | 0.00569
1734.3 | 0.00553
1734.35 | 0.00577
1734.4 | 0.00561
1734.45 | 0.00569
1734.5 | 0.00553
1734.55 | 0.00576
1734.6 | 0.00576
1734.65 | 0.00576
1734.7 | 0.00584
1734.75 | 0.00615
1734.8 | 0.00622
1734.85 | 0.00607
1734.9 | 0.00607
1734.95 | 0.00606
1735 | 0.00606
1735.05 | 0.0063
1735.1 | 0.00614
1735.15 | 0.00606
1735.2 | 0.00606
1735.25 | 0.00598
1735.3 | 0.00567
1735.35 | 0.00582
1735.4 | 0.00598
1735.45 | 0.00598
1735.5 | 0.00582
1735.55 | 0.00558
1735.6 | 0.00574
1735.65 | 0.00574
1735.7 | 0.00589
1735.75 | 0.00605
1735.8 | 0.00581
1735.85 | 0.00581
1735.9 | 0.00573
1735.95 | 0.00565
1736 | 0.00542
1736.05 | 0.00549
1736.1 | 0.00573
1736.15 | 0.00534
1736.2 | 0.00526
1736.25 | 0.00502
1736.3 | 0.00494
1736.35 | 0.0051
1736.4 | 0.00517
1736.45 | 0.0051
1736.5 | 0.00517
1736.55 | 0.00517
1736.6 | 0.00525
1736.65 | 0.00517
1736.7 | 0.00517
1736.75 | 0.00532
1736.8 | 0.00555
1736.85 | 0.00555
1736.9 | 0.00563
1736.95 | 0.00563
1737 | 0.00578
1737.05 | 0.0057
1737.1 | 0.00594
1737.15 | 0.00586
1737.2 | 0.00601
1737.25 | 0.00617
1737.3 | 0.00648
1737.35 | 0.00671
1737.4 | 0.00695
1737.45 | 0.00726
1737.5 | 0.00749
1737.55 | 0.0078
1737.6 | 0.00796
1737.65 | 0.00811
1737.7 | 0.00858
1737.75 | 0.00889
1737.8 | 0.00936
1737.85 | 0.00936
1737.9 | 0.0096
1737.95 | 0.00991
1738 | 0.01014
1738.05 | 0.01046
1738.1 | 0.01077
1738.15 | 0.01124
1738.2 | 0.01163
1738.25 | 0.01195
1738.3 | 0.0121
1738.35 | 0.0121
1738.4 | 0.01257
1738.45 | 0.01289
1738.5 | 0.0132
1738.55 | 0.01336
1738.6 | 0.01368
1738.65 | 0.01367
1738.7 | 0.01399
1738.75 | 0.01423
1738.8 | 0.0143
1738.85 | 0.01462
1738.9 | 0.01525
1738.95 | 0.01565
1739 | 0.01573
1739.05 | 0.0158
1739.1 | 0.01604
1739.15 | 0.01612
1739.2 | 0.01636
1739.25 | 0.01612
1739.3 | 0.01635
1739.35 | 0.01643
1739.4 | 0.01635
1739.45 | 0.01627
1739.5 | 0.01619
1739.55 | 0.01651
1739.6 | 0.01658
1739.65 | 0.01635
1739.7 | 0.01658
1739.75 | 0.01642
1739.8 | 0.0165
1739.85 | 0.01642
1739.9 | 0.01642
1739.95 | 0.01666
1740 | 0.01626
1740.05 | 0.01594
1740.1 | 0.0157
1740.15 | 0.01538
1740.2 | 0.0153
1740.25 | 0.01482
1740.3 | 0.01435
1740.35 | 0.01411
1740.4 | 0.01403
1740.45 | 0.01348
1740.5 | 0.013
1740.55 | 0.01284
1740.6 | 0.01252
1740.65 | 0.01181
1740.7 | 0.01158
1740.75 | 0.0111
1740.8 | 0.01071
1740.85 | 0.01086
1740.9 | 0.01039
1740.95 | 0.01023
1741 | 0.01007
1741.05 | 0.00984
1741.1 | 0.0096
1741.15 | 0.00936
1741.2 | 0.00944
1741.25 | 0.00936
1741.3 | 0.00913
1741.35 | 0.00905
1741.4 | 0.00897
1741.45 | 0.00897
1741.5 | 0.00865
1741.55 | 0.00841
1741.6 | 0.00841
1741.65 | 0.00826
1741.7 | 0.00825
1741.75 | 0.00818
1741.8 | 0.00786
1741.85 | 0.00817
1741.9 | 0.00833
1741.95 | 0.00833
1742 | 0.00833
1742.05 | 0.00825
1742.1 | 0.0084
1742.15 | 0.00856
1742.2 | 0.00848
1742.25 | 0.00832
1742.3 | 0.00832
1742.35 | 0.00887
1742.4 | 0.00863
1742.45 | 0.00839
1742.5 | 0.00824
1742.55 | 0.00824
1742.6 | 0.00831
1742.65 | 0.008
1742.7 | 0.00761
1742.75 | 0.00745
1742.8 | 0.0076
1742.85 | 0.00792
1742.9 | 0.00752
1742.95 | 0.00737
1743 | 0.00768
1743.05 | 0.00768
1743.1 | 0.00768
1743.15 | 0.00767
1743.2 | 0.00752
1743.25 | 0.00775
1743.3 | 0.00791
1743.35 | 0.00783
1743.4 | 0.0072
1743.45 | 0.00728
1743.5 | 0.0072
1743.55 | 0.00696
1743.6 | 0.00665
1743.65 | 0.00649
1743.7 | 0.00657
1743.75 | 0.00664
1743.8 | 0.00625
1743.85 | 0.0061
1743.9 | 0.00586
1743.95 | 0.00602
1744 | 0.00578
1744.05 | 0.00586
1744.1 | 0.00547
1744.15 | 0.00554
1744.2 | 0.00523
1744.25 | 0.00492
1744.3 | 0.00492
1744.35 | 0.00507
1744.4 | 0.00523
1744.45 | 0.0053
1744.5 | 0.00515
1744.55 | 0.00538
1744.6 | 0.00522
1744.65 | 0.00538
1744.7 | 0.00522
1744.75 | 0.00537
1744.8 | 0.00568
1744.85 | 0.00553
1744.9 | 0.00529
1744.95 | 0.00521
1745 | 0.00506
1745.05 | 0.00544
1745.1 | 0.00529
1745.15 | 0.00536
1745.2 | 0.0056
1745.25 | 0.0056
1745.3 | 0.00559
1745.35 | 0.00536
1745.4 | 0.00536
1745.45 | 0.00559
1745.5 | 0.00575
1745.55 | 0.00574
1745.6 | 0.00551
1745.65 | 0.00527
1745.7 | 0.0052
1745.75 | 0.00519
1745.8 | 0.00566
1745.85 | 0.00589
1745.9 | 0.00566
1745.95 | 0.00613
1746 | 0.0062
1746.05 | 0.00581
1746.1 | 0.00604
1746.15 | 0.0062
1746.2 | 0.00659
1746.25 | 0.00667
1746.3 | 0.0069
1746.35 | 0.00682
1746.4 | 0.00674
1746.45 | 0.00721
1746.5 | 0.00721
1746.55 | 0.00775
1746.6 | 0.00814
1746.65 | 0.00806
1746.7 | 0.00814
1746.75 | 0.00806
1746.8 | 0.00837
1746.85 | 0.00829
1746.9 | 0.00837
1746.95 | 0.00853
1747 | 0.00845
1747.05 | 0.00845
1747.1 | 0.00829
1747.15 | 0.00829
1747.2 | 0.00836
1747.25 | 0.00852
1747.3 | 0.00875
1747.35 | 0.00852
1747.4 | 0.00852
1747.45 | 0.00883
1747.5 | 0.00883
1747.55 | 0.00883
1747.6 | 0.00851
1747.65 | 0.00867
1747.7 | 0.00882
1747.75 | 0.00882
1747.8 | 0.0089
1747.85 | 0.00906
1747.9 | 0.0096
1747.95 | 0.01007
1748 | 0.01007
1748.05 | 0.01015
1748.1 | 0.01054
1748.15 | 0.01062
1748.2 | 0.0107
1748.25 | 0.01093
1748.3 | 0.01125
1748.35 | 0.01148
1748.4 | 0.01179
1748.45 | 0.01148
1748.5 | 0.01132
1748.55 | 0.01124
1748.6 | 0.01147
1748.65 | 0.01147
1748.7 | 0.01171
1748.75 | 0.01163
1748.8 | 0.01163
1748.85 | 0.01171
1748.9 | 0.0117
1748.95 | 0.01123
1749 | 0.01139
1749.05 | 0.01162
1749.1 | 0.01178
1749.15 | 0.01146
1749.2 | 0.0117
1749.25 | 0.01217
1749.3 | 0.01217
1749.35 | 0.01209
1749.4 | 0.01209
1749.45 | 0.01185
1749.5 | 0.01224
1749.55 | 0.01232
1749.6 | 0.01192
1749.65 | 0.01153
1749.7 | 0.01184
1749.75 | 0.01161
1749.8 | 0.0109
1749.85 | 0.0109
1749.9 | 0.01105
1749.95 | 0.01058
1750 | 0.01042
1750.05 | 0.01003
1750.1 | 0.01026
1750.15 | 0.01034
1750.2 | 0.01049
1750.25 | 0.01018
1750.3 | 0.0101
1750.35 | 0.01049
1750.4 | 0.0101
1750.45 | 0.00986
1750.5 | 0.00954
1750.55 | 0.00939
1750.6 | 0.00938
1750.65 | 0.00891
1750.7 | 0.00907
1750.75 | 0.00883
1750.8 | 0.00891
1750.85 | 0.00891
1750.9 | 0.00859
1750.95 | 0.00891
1751 | 0.00875
1751.05 | 0.00922
1751.1 | 0.00906
1751.15 | 0.00851
1751.2 | 0.00819
1751.25 | 0.00812
1751.3 | 0.00819
1751.35 | 0.00788
1751.4 | 0.00756
1751.45 | 0.0078
1751.5 | 0.00756
1751.55 | 0.00733
1751.6 | 0.00662
1751.65 | 0.0067
1751.7 | 0.00693
1751.75 | 0.00685
1751.8 | 0.00607
1751.85 | 0.00568
1751.9 | 0.00568
1751.95 | 0.00622
1752 | 0.00575
1752.05 | 0.00552
1752.1 | 0.00552
1752.15 | 0.00559
1752.2 | 0.00559
1752.25 | 0.00551
1752.3 | 0.00567
1752.35 | 0.00582
1752.4 | 0.00574
1752.45 | 0.00551
1752.5 | 0.00457
1752.55 | 0.00488
1752.6 | 0.00496
1752.65 | 0.00496
1752.7 | 0.00519
1752.75 | 0.00511
1752.8 | 0.00488
1752.85 | 0.00472
1752.9 | 0.00449
1752.95 | 0.00417
1753 | 0.00464
1753.05 | 0.00495
1753.1 | 0.00456
1753.15 | 0.0044
1753.2 | 0.00456
1753.25 | 0.0044
1753.3 | 0.00456
1753.35 | 0.00463
1753.4 | 0.00463
1753.45 | 0.00502
1753.5 | 0.0051
1753.55 | 0.00439
1753.6 | 0.004
1753.65 | 0.004
1753.7 | 0.00377
1753.75 | 0.00338
1753.8 | 0.0033
1753.85 | 0.00322
1753.9 | 0.00299
1753.95 | 0.00291
1754 | 0.00267
1754.05 | 0.00291
1754.1 | 0.00329
1754.15 | 0.0036
1754.2 | 0.00329
1754.25 | 0.0036
1754.3 | 0.00391
1754.35 | 0.00414
1754.4 | 0.00422
1754.45 | 0.00461
1754.5 | 0.00476
1754.55 | 0.00468
1754.6 | 0.00499
1754.65 | 0.00484
1754.7 | 0.00499
1754.75 | 0.0053
1754.8 | 0.00514
1754.85 | 0.00522
1754.9 | 0.00499
1754.95 | 0.00444
1755 | 0.00452
1755.05 | 0.00452
1755.1 | 0.0049
1755.15 | 0.00451
1755.2 | 0.00459
1755.25 | 0.00459
1755.3 | 0.00459
1755.35 | 0.00451
1755.4 | 0.00474
1755.45 | 0.00529
1755.5 | 0.00567
1755.55 | 0.00559
1755.6 | 0.00528
1755.65 | 0.00497
1755.7 | 0.00497
1755.75 | 0.00504
1755.8 | 0.0052
1755.85 | 0.00528
1755.9 | 0.00574
1755.95 | 0.00559
1756 | 0.00558
1756.05 | 0.00543
1756.1 | 0.00574
1756.15 | 0.00605
1756.2 | 0.00652
1756.25 | 0.00652
1756.3 | 0.00651
1756.35 | 0.00644
1756.4 | 0.00628
1756.45 | 0.00604
1756.5 | 0.00557
1756.55 | 0.00526
1756.6 | 0.00573
1756.65 | 0.00557
1756.7 | 0.0058
1756.75 | 0.00588
1756.8 | 0.0065
1756.85 | 0.00697
1756.9 | 0.00674
1756.95 | 0.00673
1757 | 0.00689
1757.05 | 0.00759
1757.1 | 0.00775
1757.15 | 0.00704
1757.2 | 0.00688
1757.25 | 0.00696
1757.3 | 0.00665
1757.35 | 0.00626
1757.4 | 0.0061
1757.45 | 0.0061
1757.5 | 0.00641
1757.55 | 0.00649
1757.6 | 0.00656
1757.65 | 0.00641
1757.7 | 0.00734
1757.75 | 0.00742
1757.8 | 0.00726
1757.85 | 0.0071
1757.9 | 0.00765
1757.95 | 0.00765
1758 | 0.00796
1758.05 | 0.00796
1758.1 | 0.00765
1758.15 | 0.0078
1758.2 | 0.00843
1758.25 | 0.00772
1758.3 | 0.00756
1758.35 | 0.0078
1758.4 | 0.00803
1758.45 | 0.00733
1758.5 | 0.00693
1758.55 | 0.00693
1758.6 | 0.00717
1758.65 | 0.00716
1758.7 | 0.00669
1758.75 | 0.00669
1758.8 | 0.00693
1758.85 | 0.00747
1758.9 | 0.00724
1758.95 | 0.00731
1759 | 0.00755
1759.05 | 0.00762
1759.1 | 0.00778
1759.15 | 0.00707
1759.2 | 0.00731
1759.25 | 0.00746
1759.3 | 0.00738
1759.35 | 0.0073
1759.4 | 0.0073
1759.45 | 0.00707
1759.5 | 0.00699
1759.55 | 0.00691
1759.6 | 0.00675
1759.65 | 0.00628
1759.7 | 0.00644
1759.75 | 0.00636
1759.8 | 0.00581
1759.85 | 0.00565
1759.9 | 0.00581
1759.95 | 0.0051
1760 | 0.00542
1760.05 | 0.00541
1760.1 | 0.00565
1760.15 | 0.0058
1760.2 | 0.00588
1760.25 | 0.00619
1760.3 | 0.00627
1760.35 | 0.00642
1760.4 | 0.00564
1760.45 | 0.00517
1760.5 | 0.00572
1760.55 | 0.00533
1760.6 | 0.00564
1760.65 | 0.00556
1760.7 | 0.00563
1760.75 | 0.00579
1760.8 | 0.00587
1760.85 | 0.00555
1760.9 | 0.00594
1760.95 | 0.00602
1761 | 0.00586
1761.05 | 0.00516
1761.1 | 0.005
1761.15 | 0.00422
1761.2 | 0.00406
1761.25 | 0.00367
1761.3 | 0.00321
1761.35 | 0.00266
1761.4 | 0.00243
1761.45 | 0.00165
1761.5 | 0.00157
1761.55 | 0.00196
1761.6 | 0.00211
1761.65 | 0.00211
1761.7 | 0.00172
1761.75 | 0.00134
1761.8 | 0.00118
1761.85 | 0.000946338
1761.9 | 0.000635816
1761.95 | 0.000712006
1762 | 0.00118
1762.05 | 0.00133
1762.1 | 0.00086328
1762.15 | 0.00102
1762.2 | 0.00117
1762.25 | 0.00187
1762.3 | 0.00194
1762.35 | 0.00194
1762.4 | 0.00233
1762.45 | 0.0024
1762.5 | 0.00233
1762.55 | 0.0017
1762.6 | 0.00155
1762.65 | 0.0017
1762.7 | 0.00178
1762.75 | 0.00108
1762.8 | 0.000924692
1762.85 | 0.000846191
1762.9 | 0.00162
1762.95 | 0.000998646
1763 | 0.00123
1763.05 | 0.00131
1763.1 | 0.00161
1763.15 | 0.00138
1763.2 | 0.00177
1763.25 | 0.00169
1763.3 | 0.00239
1763.35 | 0.00269
1763.4 | 0.00262
1763.45 | 0.00145
1763.5 | 0.00176
1763.55 | 0.00199
1763.6 | 0.00215
1763.65 | 0.00207
1763.7 | 0.00245
1763.75 | 0.0023
1763.8 | 0.00222
1763.85 | 0.00253
1763.9 | 0.00291
1763.95 | 0.00338
1764 | 0.00408
1764.05 | 0.00377
1764.1 | 0.00353
1764.15 | 0.00376
1764.2 | 0.00368
1764.25 | 0.0033
1764.3 | 0.00283
1764.35 | 0.00314
1764.4 | 0.00314
1764.45 | 0.00251
1764.5 | 0.00213
1764.55 | 0.00205
1764.6 | 0.00236
1764.65 | 0.00259
1764.7 | 0.00173
1764.75 | 0.00142
1764.8 | 0.00196
1764.85 | 0.00274
1764.9 | 0.00312
1764.95 | 0.00312
1765 | 0.00328
1765.05 | 0.00382
1765.1 | 0.00382
1765.15 | 0.00429
1765.2 | 0.0046
1765.25 | 0.00491
1765.3 | 0.00483
1765.35 | 0.00444
1765.4 | 0.00389
1765.45 | 0.00327
1765.5 | 0.00303
1765.55 | 0.00295
1765.6 | 0.00257
1765.65 | 0.00225
1765.7 | 0.00218
1765.75 | 0.00179
1765.8 | 0.00225
1765.85 | 0.00233
1765.9 | 0.00209
1765.95 | 0.00178
1766 | 0.00186
1766.05 | 0.00162
1766.1 | 0.00108
1766.15 | 0.000616311
1766.2 | 0.000537841
1766.25 | 0.000227488
1766.3 | -0.000237159
1766.35 | -0.000624266
1766.4 | -0.000779718
1766.45 | -0.000703706
1766.5 | -0.000627682
1766.55 | -0.00101
1766.6 | -0.000861417
1766.65 | -0.000476745
1766.7 | -0.000400691
1766.75 | 6.15517e-05
1766.8 | -9.40899e-05
1766.85 | 5.92735e-05
1766.9 | -1.91221e-05
1766.95 | 5.69953e-05
1767 | 0.000442295
1767.05 | 0.000750497
1767.1 | 0.000749357
1767.15 | 0.00028427
1767.2 | 0.000747079
1767.25 | 0.00144
1767.3 | 0.00191
1767.35 | 0.00191
1767.4 | 0.00206
1767.45 | 0.00206
1767.5 | 0.00244
1767.55 | 0.00252
1767.6 | 0.00213
1767.65 | 0.00267
1767.7 | 0.00306
1767.75 | 0.00337
1767.8 | 0.00345
1767.85 | 0.00306
1767.9 | 0.0036
1767.95 | 0.00306
1768 | 0.00337
1768.05 | 0.0036
1768.1 | 0.00352
1768.15 | 0.00429
1768.2 | 0.00414
1768.25 | 0.00414
1768.3 | 0.0032
1768.35 | 0.00297
1768.4 | 0.00297
1768.45 | 0.00281
1768.5 | 0.00335
1768.55 | 0.00359
1768.6 | 0.00335
1768.65 | 0.00319
1768.7 | 0.00265
1768.75 | 0.00249
1768.8 | 0.00265
1768.85 | 0.00311
1768.9 | 0.00303
1768.95 | 0.00288
1769 | 0.00288
1769.05 | 0.00241
1769.1 | 0.00218
1769.15 | 0.00194
1769.2 | 0.00163
1769.25 | 0.00194
1769.3 | 0.00186
1769.35 | 0.00163
1769.4 | 0.00225
1769.45 | 0.00232
1769.5 | 0.00209
1769.55 | 0.00232
1769.6 | 0.00271
1769.65 | 0.00278
1769.7 | 0.00309
1769.75 | 0.00371
1769.8 | 0.00332
1769.85 | 0.00363
1769.9 | 0.00348
1769.95 | 0.00301
1770 | 0.00239
1770.05 | 0.00239
1770.1 | 0.00169
1770.15 | 0.00192
1770.2 | 0.0013
1770.25 | 0.000677591
1770.3 | -1.93279e-05
1770.35 | 0.000675313
1770.4 | 0.000287524
1770.45 | 0.000441013
1770.5 | 5.33827e-05
1770.55 | 0.000438735
1770.6 | 0.000669618
1770.65 | 0.000900594
1770.7 | 0.000589988
1770.75 | 0.000820934
1770.8 | 0.00121
1770.85 | 0.00221
1770.9 | 0.00206
1770.95 | 0.00151
1771 | 0.00159
1771.05 | 0.0019
1771.1 | 0.00197
1771.15 | 0.00174
1771.2 | 0.000810681
1771.25 | 0.0012
1771.3 | 0.00189
1771.35 | 0.0022
1771.4 | 0.00112
1771.45 | 0.00111
1771.5 | 0.00181
1771.55 | 0.00196
1771.6 | 0.0015
1771.65 | 0.00080043
1771.7 | 0.00134
1771.75 | 0.00196
1771.8 | 0.00165
1771.85 | 0.00064114
1771.9 | 0.00048531
1771.95 | 0.000870977
1772 | 0.000715084
1772.05 | 0.000791317
1772.1 | 0.000635445
1772.15 | 0.0011
1772.2 | 0.00102
1772.25 | 0.000400006
1772.3 | 0.00070825
1772.35 | 0.00109
1772.4 | 0.00156
1772.45 | 0.00171
1772.5 | 0.00225
1772.55 | 0.0028
1772.6 | 0.00295
1772.65 | 0.00295
1772.7 | 0.00256
1772.75 | 0.00333
1772.8 | 0.00333
1772.85 | 0.00302
1772.9 | 0.00248
1772.95 | 0.00271
1773 | 0.00279
1773.05 | 0.00271
1773.1 | 0.00201
1773.15 | 0.00193
1773.2 | 0.00231
1773.25 | 0.00193
1773.3 | 0.000917616
1773.35 | 0.00115
1773.4 | 0.00169
1773.45 | 0.00177
1773.5 | 0.00192
1773.55 | 0.00138
1773.6 | 0.000988186
1773.65 | 0.00083225
1773.7 | 0.000521643
1773.75 | -0.000252427
1773.8 | 0.000519365
1773.85 | 0.00121
1773.9 | 0.00199
1773.95 | 0.00114
1774 | 0.00183
1774.05 | 0.00106
1774.1 | 0.00129
1774.15 | 0.00175
1774.2 | 0.0026
1774.25 | 0.0026
1774.3 | 0.00237
1774.35 | 0.0009711
1774.4 | 0.00112
1774.45 | 0.000427217
1774.5 | 0.000735503
1774.55 | 0.00027029
1774.6 | 0.000501141
1774.65 | 0.000345331
1774.7 | -0.000505744
1774.75 | -0.0012
1774.8 | -0.00128
1774.85 | -0.000431946
1774.9 | 0.000571658
1774.95 | 0.00010657
1775 | 0.000414688
1775.05 | 0.00103
1775.1 | 0.00103
1775.15 | 0.00103
1775.2 | 0.00165
1775.25 | 0.00196
1775.3 | 0.00273
1775.35 | 0.00296
1775.4 | 0.00335
1775.45 | 0.00382
1775.5 | 0.00428
1775.55 | 0.00467
1775.6 | 0.00436
1775.65 | 0.00405
1775.7 | 0.00451
1775.75 | 0.00451
1775.8 | 0.00459
1775.85 | 0.00357
1775.9 | 0.00451
1775.95 | 0.00427
1776 | 0.00451
1776.05 | 0.00435
1776.1 | 0.00372
1776.15 | 0.00372
1776.2 | 0.00419
1776.25 | 0.00349
1776.3 | 0.00341
1776.35 | 0.00333
1776.4 | 0.0045
1776.45 | 0.00395
1776.5 | 0.00364
1776.55 | 0.00301
1776.6 | 0.00255
1776.65 | 0.00247
1776.7 | 0.00255
1776.75 | 0.00138
1776.8 | 0.00192
1776.85 | 0.0027
1776.9 | 0.00293
1776.95 | 0.00169
1777 | 0.000833329
1777.05 | 0.000987007
1777.1 | 0.00137
1777.15 | 0.00122
1777.2 | 0.00122
1777.25 | 0.000827634
1777.3 | 0.00245
1777.35 | 0.00261
1777.4 | 0.00183
1777.45 | 0.00121
1777.5 | 0.0026
1777.55 | 0.00299
1777.6 | 0.00237
1777.65 | 0.00183
1777.7 | 0.00245
1777.75 | 0.00244
1777.8 | 0.00299
1777.85 | 0.00221
1777.9 | 0.00174
1777.95 | 0.0019
1778 | 0.00244
1778.05 | 0.00151
1778.1 | 0.00143
1778.15 | 0.00205
1778.2 | 0.0022
1778.25 | 0.00251
1778.3 | 0.00228
1778.35 | 0.00212
1778.4 | 0.00266
1778.45 | 0.00328
1778.5 | 0.00289
1778.55 | 0.00227
1778.6 | 0.00211
1778.65 | 0.00266
1778.7 | 0.00258
1778.75 | 0.00203
1778.8 | 0.00133
1778.85 | 0.00195
1778.9 | 0.0018
1778.95 | 0.00133
1779 | 0.00164
1779.05 | 0.00156
1779.1 | 0.0021
1779.15 | 0.00171
1779.2 | 0.000938032
1779.25 | 0.00187
1779.3 | 0.00295
1779.35 | 0.00404
1779.4 | 0.00365
1779.45 | 0.00435
1779.5 | 0.00489
1779.55 | 0.00489
1779.6 | 0.0052
1779.65 | 0.00544
1779.7 | 0.00653
1779.75 | 0.00731
1779.8 | 0.00668
1779.85 | 0.00621
1779.9 | 0.00582
1779.95 | 0.00574
1780 | 0.00504
1780.05 | 0.00496
1780.1 | 0.0048
1780.15 | 0.00309
1780.2 | 0.00355
1780.25 | 0.00355
1780.3 | 0.00301
1780.35 | 0.00277
1780.4 | 0.0013
1780.45 | 0.000445232
1780.5 | 0.000289402
1780.55 | -0.000330083
1780.6 | -0.000485702
1780.65 | -0.000564067
1780.7 | 0.000981288
1780.75 | 0.000825311
1780.8 | 0.000205238
1780.85 | 4.94716e-05
1780.9 | 0.000589715
1780.95 | 0.00237
1781 | 0.00237
1781.05 | 0.00245
1781.1 | 0.00322
1781.15 | 0.00353
1781.2 | 0.00244
1781.25 | 0.00159
1781.3 | 0.00182
1781.35 | 0.00205
1781.4 | 0.00197
1781.45 | 0.00088678
1781.5 | -0.000428967
1781.55 | -0.000275604
1781.6 | 0.000187016
1781.65 | -0.000664059
1781.7 | -0.000896779
1781.75 | -0.00074354
1781.8 | -0.000204032
1781.85 | -0.000823012
1781.9 | -0.00183
1781.95 | -0.00144
1782 | -0.00221
1782.05 | -0.00222
1782.1 | -0.00114
1782.15 | -0.00168
1782.2 | -0.00191
1782.25 | -0.0016
1782.3 | -0.00137
1782.35 | -0.00145
1782.4 | -0.00192
1782.45 | -0.000605067
1782.5 | -0.000915
1782.55 | 0.000397399
1782.6 | 0.0014
1782.65 | 0.00031777
1782.7 | 0.000858308
1782.75 | 0.00148
1782.8 | 0.00101
1782.85 | 0.00109
1782.9 | 0.00054416
1782.95 | 0.000620403
1783 | -0.000617594
1783.05 | -0.00116
1783.1 | -0.000542646
1783.15 | 0.000229041
1783.2 | 0.000769506
1783.25 | 0.000845782
1783.3 | 0.00108
1783.35 | 0.00131
1783.4 | 0.00239
1783.45 | 0.00301
1783.5 | 0.0027
1783.55 | 0.00449
1783.6 | 0.00542
1783.65 | 0.00519
1783.7 | 0.00449
1783.75 | 0.00324
1783.8 | 0.00238
1783.85 | 0.00331
1783.9 | 0.00331
1783.95 | 0.00184
1784 | 0.00145
1784.05 | 0.00137
1784.1 | 0.000130073
1784.15 | -0.000566562
1784.2 | -0.00188
1784.25 | -0.00103
1784.3 | 4.81983e-05
1784.35 | 0.000588517
1784.4 | -0.00142
1784.45 | -0.00142
1784.5 | -0.000883371
1784.55 | -0.000421192
1784.6 | -0.000113242
1784.65 | 0.000581683
1784.7 | 0.00143
1784.75 | 0.0026
1784.8 | 0.00205
1784.85 | 0.00174
1784.9 | 0.000498607
1784.95 | 0.00267
1785 | 0.0029
1785.05 | 0.00158
1785.1 | 0.000648827
1785.15 | 0.00103
1785.2 | 0.000491773
1785.25 | 2.65609e-05
1785.3 | -0.000669981
1785.35 | -0.00198
1785.4 | -0.00237
1785.45 | -0.000750612
1785.5 | -0.00283
1785.55 | -0.00345
1785.6 | -0.00237
1785.65 | -0.00153
1785.7 | -0.00122
1785.75 | -0.00153
1785.8 | -0.00145
1785.85 | -0.000914119
1785.9 | 0.00047583
1785.95 | 0.000397319
1786 | -0.000608698
1786.05 | 0.00031768
1786.1 | -0.000301971
1786.15 | -0.000225833
1786.2 | -0.000226972
1786.25 | -0.00131
1786.3 | -0.00177
1786.35 | -0.00216
1786.4 | -0.00139
1786.45 | -0.0027
1786.5 | -0.00278
1786.55 | -0.00239
1786.6 | -0.00286
1786.65 | -0.00263
1786.7 | -0.00271
1786.75 | -0.00271
1786.8 | -0.00194
1786.85 | -0.00132
1786.9 | -0.00233
1786.95 | -0.00256
1787 | -0.0014
1787.05 | -0.000478132
1787.1 | -0.000788191
1787.15 | 0.000215276
1787.2 | 0.00138
1787.25 | 0.00168
1787.3 | 0.00192
1787.35 | 0.00176
1787.4 | 0.00207
1787.45 | 0.00386
1787.5 | 0.00284
1787.55 | 0.00191
1787.6 | 0.00191
1787.65 | 0.00307
1787.7 | 0.00261
1787.75 | 0.00175
1787.8 | 0.00074215
1787.85 | 0.00105
1787.9 | 0.00159
1787.95 | 0.00268
1788 | 0.00244
1788.05 | 0.00182
1788.1 | 0.00267
1788.15 | 0.00151
1788.2 | -0.000195235
1788.25 | 0.00104
1788.3 | 0.000575945
1788.35 | 0.00174
1788.4 | 0.00181
1788.45 | 0.00166
1788.5 | 0.000881068
1788.55 | 0.000183391
1788.6 | 0.00196
1788.65 | 0.000955097
1788.7 | 0.0015
1788.75 | 0.00212
1788.8 | 0.00142
1788.85 | 0.00149
1788.9 | 0.00056228
1788.95 | 0.000483748
1789 | 0.000173143
1789.05 | 1.73333e-05
1789.1 | -0.000138433
1789.15 | 0.000324439
1789.2 | 0.000555447
1789.25 | 0.00133
1789.3 | 0.0011
1789.35 | 0.000474639
1789.4 | 0.000628296
1789.45 | 0.000781996
1789.5 | 0.000780858
1789.55 | 0.00109
1789.6 | -0.00014982
1789.65 | 8.09991e-05
1789.7 | -0.00146
1789.75 | -0.00177
1789.8 | -0.0017
1789.85 | -0.000928026
1789.9 | -0.000774746
1789.95 | -0.000775884
1790 | -0.000777023
1790.05 | -0.00124
1790.1 | -0.00178
1790.15 | -0.00117
1790.2 | -0.000935996
1790.25 | -0.000164624
1790.3 | 0.000298248
1790.35 | -0.000321487
1790.4 | -0.00102
1790.45 | -0.00148
1790.5 | -0.000402181
1790.55 | -0.000171456
1790.6 | 0.00107
1790.65 | 0.00161
1790.7 | 0.00215
1790.75 | 0.00238
1790.8 | 0.0023
1790.85 | 0.00292
1790.9 | 0.00222
1790.95 | 0.00222
1791 | 0.00339
1791.05 | 0.003
1791.1 | 0.00268
1791.15 | 0.00136
1791.2 | 0.00144
1791.25 | 0.000353986
1791.3 | 0.000120762
1791.35 | -0.000344261
1791.4 | -0.00158
1791.45 | -0.00112
1791.5 | -3.84631e-05
1791.55 | -0.00104
1791.6 | -0.00151
1791.65 | -0.00128
1791.7 | -0.00136
1791.75 | -0.00251
1791.8 | -0.00182
1791.85 | -0.00328
1791.9 | -0.00275
1791.95 | -0.00182
1792 | -0.0026
1792.05 | -0.00383
1792.1 | -0.00214
1792.15 | -0.00298
1792.2 | -0.00198
1792.25 | -0.00252
1792.3 | -0.00222
1792.35 | -0.00237
1792.4 | -0.00114
1792.45 | -0.00106
1792.5 | -0.00107
1792.55 | -0.000680636
1792.6 | 0.0011
1792.65 | 0.00117
1792.7 | 0.00164
1792.75 | 0.00109
1792.8 | 0.00187
1792.85 | 0.0028
1792.9 | 0.00256
1792.95 | 0.00264
1793 | 0.00171
1793.05 | 0.00116
1793.1 | 0.00147
1793.15 | 0.00186
1793.2 | 1.52535e-07
1793.25 | -0.000773812
1793.3 | -0.000311381
1793.35 | 0.000460938
1793.4 | 0.000769476
1793.45 | -0.000469362
1793.5 | 0.000225374
1793.55 | 0.000843506
1793.6 | 0.00232
1793.65 | 0.00263
1793.7 | 0.00169
1793.75 | 0.0034
1793.8 | 0.00511
1793.85 | 0.0048
1793.9 | 0.00363
1793.95 | 0.00176
1794 | 0.00363
1794.05 | 0.00409
1794.1 | 0.00161
1794.15 | 0.00114
1794.2 | 0.000828704
1794.25 | -0.000642103
1794.3 | -0.00134
1794.35 | -0.00203
1794.4 | -0.00219
1794.45 | -0.00126
1794.5 | 0.000202602
1794.55 | -3.05897e-05
1794.6 | -0.000727319
1794.65 | 0.00284
1794.7 | 0.00167
1794.75 | 0.00229
1794.8 | 0.00384
1794.85 | 0.00244
1794.9 | 0.00306
1794.95 | 0.00345
1795 | 0.00174
1795.05 | -0.000428521
1795.1 | -0.00066146
1795.15 | -0.000739844
1795.2 | -0.00267
1795.25 | -0.000896582
1795.3 | -0.000588758
1795.35 | -0.000358064
1795.4 | 0.00173
1795.45 | 0.00243
1795.5 | 0.00173
1795.55 | 0.0025
1795.6 | 0.00538
1795.65 | 0.00593
1795.7 | 0.00468
1795.75 | 0.00554
1795.8 | 0.00483
1795.85 | 0.00429
1795.9 | 0.00304
1795.95 | 0.000711408
1796 | -6.3609e-05
1796.05 | 0.0011
1796.1 | 0.000940361
1796.15 | 0.000629418
1796.2 | 0.00164
1796.25 | 0.00179
1796.3 | 0.000780883
1796.35 | -0.000689924
1796.4 | -0.000768309
1796.45 | -0.000614945
1796.5 | 0.000621448
1796.55 | 0.000310674
1796.6 | -0.00116
1796.65 | -0.000696756
1796.7 | -0.0009296
1796.75 | -0.00209
1796.8 | -0.000391083
1796.85 | 0.000613478
1796.9 | 0.00193
1796.95 | 0.00162
1797 | 0.00333
1797.05 | 0.00301
1797.1 | 0.00426
1797.15 | 0.00621
1797.2 | 0.00535
1797.25 | 0.00348
1797.3 | 0.00371
1797.35 | 0.00277
1797.4 | 0.0041
1797.45 | 0.00277
1797.5 | 0.00207
1797.55 | 0.00145
1797.6 | 0.0023
1797.65 | 0.000827598
1797.7 | -0.00157
1797.75 | 0.000128594
1797.8 | 0.00308
1797.85 | 0.00269
1797.9 | 0.00268
1797.95 | 0.000511006
1798 | 0.00284
1798.05 | 0.00346
1798.1 | 0.00237
1798.15 | 0.00105
1798.2 | 0.000815075
1798.25 | 0.00237
1798.3 | 0.000890264
1798.35 | -0.000812712
1798.4 | -0.00011826
1798.45 | 0.000731926
1798.5 | 0.00182
1798.55 | 0.00143
1798.6 | 0.0022
1798.65 | 0.0022
1798.7 | 0.0036
1798.75 | 0.00524
1798.8 | 0.0022
1798.85 | 0.00367
1798.9 | 0.00453
1798.95 | 0.00422
1799 | 0.00375
1799.05 | 0.00281
1799.1 | 0.00126
1799.15 | 0.00149
1799.2 | 0.00172
1799.25 | -0.000137614
1799.3 | -0.00153
1799.35 | -6.25512e-05
1799.4 | -0.000372988
1799.45 | -0.000296817
1799.5 | -0.00107
1799.55 | -0.00261
1799.6 | -0.00177
1799.65 | -0.00192
1799.7 | -0.00108
1799.75 | -0.00108
1799.8 | -7.27976e-05
1799.85 | 0.000312925
1799.9 | 0.00124
1799.95 | 0.000620325
1800 | 0