## Absorption CS's
Dy:YAG
2015
C. Moore, D. Brown
Instrument: Shimadzu SolidSpec-3700 DUV High-Resolution Spectrophotometer
Crystal Source: Clemson, SCL # 116 , DS016
Crystal Growth: Hydrothermal
Crystal Length: 2.15 mm
Crystal Doping: 5.9 at-% Dy = 8.17 x 1020 ions/cm3
Spectral Sampling Interval: 0.05 nm
Slit Width: 1 nm
Scan Speed: 0.83 nm/sec
YAG Sellmeier Equation: Handbook of Optics, Vol. 2, OSA, M. Bass Ed., McGraw Hill (1995)
Wavelength (nm) | Absorption Cross-Section (cm2) (x 1020) 200K
185 | 0.74084
185.05 | 3.53978
185.1 | 1.87489
185.15 | 2.43293
185.2 | 1.2603
185.25 | 0.52406
185.3 | 0.56832
185.35 | 1.13149
185.4 | 1.4185
185.45 | 1.32249
185.5 | 1.15126
185.55 | 0.73061
185.6 | 0.79989
185.65 | 1.2114
185.7 | 0.76725
185.75 | 0.67407
185.8 | 0.70183
185.85 | 0.67543
185.9 | 0.76607
185.95 | 0.77194
186 | 0.97283
186.05 | 1.94062
186.1 | 1.71002
186.15 | 2.46201
186.2 | 2.01354
186.25 | 1.95237
186.3 | 2.23154
186.35 | 1.96423
186.4 | 2.49151
186.45 | 3.37797
186.5 | 2.04039
186.55 | 1.43852
186.6 | 1.70314
186.65 | 1.9529
186.7 | 2.04065
186.75 | 3.1477
186.8 | 3.06007
186.85 | 2.43516
186.9 | 2.62664
186.95 | 2.04098
187 | 1.78392
187.05 | 2.2518
187.1 | 3.54247
187.15 | 2.49249
187.2 | 2.29265
187.25 | 3.37901
187.3 | 2.85782
187.35 | 4.16777
187.4 | 2.70869
187.45 | 3.37927
187.5 | 2.85807
187.55 | 2.70888
187.6 | 3.77377
187.65 | 2.98521
187.7 | 3.7739
187.75 | 3.54331
187.8 | 2.91839
187.85 | 2.62786
187.9 | 2.91852
187.95 | 3.06164
188 | 2.46448
188.05 | 2.27313
188.1 | 2.55706
188.15 | 2.80477
188.2 | 2.66764
188.25 | 2.49398
188.3 | 2.49404
188.35 | 2.4941
188.4 | 2.33805
188.45 | 2.38554
188.5 | 2.52505
188.55 | 2.71024
188.6 | 2.85955
188.65 | 2.85962
188.7 | 2.91962
188.75 | 2.75602
188.8 | 2.75609
188.85 | 2.80565
188.9 | 2.98687
188.95 | 3.38125
189 | 3.06296
189.05 | 2.98706
189.1 | 3.54509
189.15 | 3.54516
189.2 | 3.54522
189.25 | 3.38162
189.3 | 4.17032
189.35 | 3.5454
189.4 | 3.54547
189.45 | 3.25493
189.5 | 4.17057
189.55 | 4.17063
189.6 | 3.38206
189.65 | 3.38212
189.7 | 3.25524
189.75 | 3.15158
189.8 | 2.92098
189.85 | 2.92104
189.9 | 2.75745
189.95 | 2.66982
190 | 2.71204
190.05 | 2.75763
190.1 | 2.7577
190.15 | 2.75776
190.2 | 2.92147
190.25 | 3.0645
190.3 | 3.06456
190.35 | 3.15232
190.4 | 3.54669
190.45 | 3.3831
190.5 | 3.54682
190.55 | 3.25628
190.6 | 3.7776
190.65 | 3.77766
190.7 | 4.17207
190.75 | 3.77782
190.8 | 4.17224
190.85 | 4.1723
190.9 | 3.77808
190.95 | 4.17246
191 | 3.7782
191.05 | 3.77826
191.1 | 3.54766
191.15 | 3.54772
191.2 | 3.77844
191.25 | 3.38419
191.3 | 3.38425
191.35 | 3.25736
191.4 | 3.38437
191.45 | 3.38443
191.5 | 3.38448
191.55 | 3.38454
191.6 | 3.77892
191.65 | 3.77898
191.7 | 4.17336
191.75 | 4.17341
191.8 | 4.17351
191.85 | 4.17357
191.9 | 4.17363
191.95 | 4.17373
192 | 4.17379
192.05 | 4.17389
192.1 | 4.17398
192.15 | 4.1742
192.2 | 4.17426
192.25 | 4.17431
192.3 | 4.17437
192.35 | 4.17443
192.4 | 4.17449
192.45 | 4.17466
192.5 | 4.17472
192.55 | 3.78046
192.6 | 4.17484
192.65 | 3.78058
192.7 | 4.17495
192.75 | 4.17501
192.8 | 4.17507
192.85 | 4.17513
192.9 | 4.17519
192.95 | 4.17539
193 | 4.1756
193.05 | 4.17566
193.1 | 4.17612
193.15 | 4.17632
193.2 | 4.17638
193.25 | 4.17654
193.3 | 4.1766
193.35 | 4.17666
193.4 | 4.17671
193.45 | 4.17677
193.5 | 4.17683
193.55 | 4.17688
193.6 | 3.78262
193.65 | 3.78268
193.7 | 3.78273
193.75 | 3.78279
193.8 | 4.17716
193.85 | 4.17722
193.9 | 4.17727
193.95 | 3.78301
194 | 4.17739
194.05 | 4.17744
194.1 | 4.1775
194.15 | 4.17755
194.2 | 4.17761
194.25 | 4.17766
194.3 | 4.17772
194.35 | 4.17778
194.4 | 4.17783
194.45 | 4.17789
194.5 | 4.17794
194.55 | 4.178
194.6 | 4.17805
194.65 | 3.78379
194.7 | 4.17816
194.75 | 3.7839
194.8 | 3.78396
194.85 | 3.78401
194.9 | 3.78407
194.95 | 3.78412
195 | 3.78418
195.05 | 3.78423
195.1 | 4.17861
195.15 | 4.17866
195.2 | 4.17871
195.25 | 4.17877
195.3 | 4.17882
195.35 | 4.17888
195.4 | 4.179
195.45 | 4.17909
195.5 | 4.17915
195.55 | 4.1792
195.6 | 4.17926
195.65 | 4.17931
195.7 | 4.17936
195.75 | 4.17942
195.8 | 4.17947
195.85 | 4.17953
195.9 | 4.17958
195.95 | 4.17964
196 | 4.17969
196.05 | 4.17974
196.1 | 4.1798
196.15 | 4.17985
196.2 | 4.17991
196.25 | 4.17996
196.3 | 4.18001
196.35 | 4.18007
196.4 | 4.18012
196.45 | 4.18018
196.5 | 4.18023
196.55 | 4.18028
196.6 | 4.18034
196.65 | 4.18039
196.7 | 4.18044
196.75 | 4.1805
196.8 | 4.18055
196.85 | 4.1806
196.9 | 4.18066
196.95 | 4.18071
197 | 4.18076
197.05 | 4.18082
197.1 | 4.18087
197.15 | 4.18092
197.2 | 4.18098
197.25 | 4.18103
197.3 | 4.18108
197.35 | 4.18114
197.4 | 4.18119
197.45 | 4.18124
197.5 | 4.1813
197.55 | 4.18135
197.6 | 4.1814
197.65 | 4.18146
197.7 | 4.18151
197.75 | 4.18156
197.8 | 4.18161
197.85 | 4.18167
197.9 | 4.18172
197.95 | 4.18177
198 | 4.18183
198.05 | 4.18188
198.1 | 4.18193
198.15 | 4.18198
198.2 | 4.18204
198.25 | 4.18209
198.3 | 4.18214
198.35 | 4.18219
198.4 | 4.18225
198.45 | 4.1823
198.5 | 4.18235
198.55 | 4.1824
198.6 | 4.18245
198.65 | 4.18251
198.7 | 4.18256
198.75 | 4.18261
198.8 | 4.18266
198.85 | 4.18272
198.9 | 4.18277
198.95 | 4.18282
199 | 4.18287
199.05 | 4.18292
199.1 | 4.18298
199.15 | 4.18303
199.2 | 4.18308
199.25 | 4.18313
199.3 | 4.18318
199.35 | 4.18323
199.4 | 4.18329
199.45 | 4.18334
199.5 | 4.18339
199.55 | 4.18344
199.6 | 4.18349
199.65 | 4.18354
199.7 | 4.1836
199.75 | 4.18365
199.8 | 4.1837
199.85 | 4.18375
199.9 | 4.1838
199.95 | 4.18385
200 | 4.1839
200.05 | 4.18395
200.1 | 4.18401
200.15 | 4.18406
200.2 | 4.18411
200.25 | 4.18416
200.3 | 4.18421
200.35 | 4.18426
200.4 | 4.18431
200.45 | 4.18436
200.5 | 4.18441
200.55 | 4.18447
200.6 | 4.18452
200.65 | 4.18457
200.7 | 4.18462
200.75 | 4.18467
200.8 | 4.18472
200.85 | 4.18477
200.9 | 4.18482
200.95 | 4.18487
201 | 4.18492
201.05 | 4.18497
201.1 | 4.18502
201.15 | 4.18507
201.2 | 4.18512
201.25 | 4.18517
201.3 | 4.18523
201.35 | 4.18528
201.4 | 4.18533
201.45 | 4.18538
201.5 | 4.18543
201.55 | 4.18548
201.6 | 4.18553
201.65 | 4.18558
201.7 | 4.18563
201.75 | 4.18568
201.8 | 4.18573
201.85 | 4.18578
201.9 | 4.18583
201.95 | 4.18588
202 | 4.18593
202.05 | 4.18598
202.1 | 4.18603
202.15 | 4.18608
202.2 | 4.18613
202.25 | 4.18618
202.3 | 4.18623
202.35 | 4.18628
202.4 | 4.18633
202.45 | 4.18638
202.5 | 4.18643
202.55 | 4.18648
202.6 | 4.18652
202.65 | 4.18657
202.7 | 4.18662
202.75 | 4.18667
202.8 | 4.18672
202.85 | 4.18677
202.9 | 4.18682
202.95 | 4.18687
203 | 4.18692
203.05 | 4.18697
203.1 | 4.18702
203.15 | 4.18707
203.2 | 4.18712
203.25 | 4.18717
203.3 | 4.18722
203.35 | 4.18726
203.4 | 4.18731
203.45 | 4.18736
203.5 | 4.18741
203.55 | 4.18746
203.6 | 4.18751
203.65 | 4.18756
203.7 | 4.18761
203.75 | 4.18766
203.8 | 4.18771
203.85 | 4.18775
203.9 | 4.1878
203.95 | 4.18785
204 | 4.1879
204.05 | 4.18795
204.1 | 4.188
204.15 | 4.18805
204.2 | 4.1881
204.25 | 4.18814
204.3 | 4.18819
204.35 | 4.18824
204.4 | 4.18829
204.45 | 4.18834
204.5 | 4.18839
204.55 | 4.18843
204.6 | 4.18848
204.65 | 4.18853
204.7 | 4.18858
204.75 | 4.18863
204.8 | 4.18868
204.85 | 4.18872
204.9 | 4.18877
204.95 | 4.18882
205 | 4.18887
205.05 | 4.18892
205.1 | 4.18897
205.15 | 4.18901
205.2 | 4.18906
205.25 | 4.18911
205.3 | 4.18916
205.35 | 4.18921
205.4 | 4.18925
205.45 | 4.1893
205.5 | 4.18935
205.55 | 4.1894
205.6 | 4.18944
205.65 | 4.18949
205.7 | 4.18954
205.75 | 4.18959
205.8 | 4.18964
205.85 | 4.18968
205.9 | 4.18973
205.95 | 4.18978
206 | 4.18983
206.05 | 4.18987
206.1 | 4.18992
206.15 | 4.18997
206.2 | 4.19002
206.25 | 4.19006
206.3 | 4.19011
206.35 | 4.19016
206.4 | 4.19021
206.45 | 4.19025
206.5 | 4.1903
206.55 | 4.19035
206.6 | 4.19039
206.65 | 4.19044
206.7 | 4.19049
206.75 | 4.19054
206.8 | 4.19058
206.85 | 4.19063
206.9 | 4.19068
206.95 | 4.19072
207 | 4.19077
207.05 | 4.19082
207.1 | 4.19087
207.15 | 4.19091
207.2 | 4.19096
207.25 | 4.19101
207.3 | 4.19105
207.35 | 4.1911
207.4 | 4.19115
207.45 | 4.19119
207.5 | 4.19124
207.55 | 4.19129
207.6 | 4.19133
207.65 | 4.19138
207.7 | 4.19143
207.75 | 4.19147
207.8 | 4.19152
207.85 | 4.19157
207.9 | 4.19161
207.95 | 4.19166
208 | 4.19171
208.05 | 4.19175
208.1 | 4.1918
208.15 | 4.19185
208.2 | 4.19189
208.25 | 4.19194
208.3 | 4.19198
208.35 | 4.19203
208.4 | 4.19208
208.45 | 4.19212
208.5 | 4.19217
208.55 | 4.19222
208.6 | 4.19226
208.65 | 4.19231
208.7 | 4.19235
208.75 | 4.1924
208.8 | 4.19245
208.85 | 4.19249
208.9 | 4.19254
208.95 | 4.19258
209 | 4.19263
209.05 | 4.19268
209.1 | 4.19272
209.15 | 4.19277
209.2 | 4.19281
209.25 | 4.19286
209.3 | 4.19291
209.35 | 4.19295
209.4 | 4.193
209.45 | 4.19304
209.5 | 4.19309
209.55 | 4.19313
209.6 | 4.19318
209.65 | 4.19323
209.7 | 4.19327
209.75 | 4.19332
209.8 | 4.19336
209.85 | 3.79909
209.9 | 3.79914
209.95 | 3.79918
210 | 3.79923
210.05 | 3.79927
210.1 | 3.79932
210.15 | 3.79936
210.2 | 3.79941
210.25 | 3.79945
210.3 | 3.7995
210.35 | 3.79955
210.4 | 3.79959
210.45 | 3.79964
210.5 | 3.79968
210.55 | 3.56907
210.6 | 3.56911
210.65 | 3.56916
210.7 | 3.5692
210.75 | 3.56925
210.8 | 3.56929
210.85 | 3.40568
210.9 | 3.40573
210.95 | 3.40577
211 | 3.40582
211.05 | 3.40586
211.1 | 3.40591
211.15 | 3.40595
211.2 | 3.40599
211.25 | 3.40604
211.3 | 3.40608
211.35 | 3.40613
211.4 | 3.40617
211.45 | 3.40622
211.5 | 3.40626
211.55 | 3.40631
211.6 | 3.40635
211.65 | 3.4064
211.7 | 3.40644
211.75 | 3.40649
211.8 | 3.40653
211.85 | 3.40658
211.9 | 3.40662
211.95 | 3.40666
212 | 3.40671
212.05 | 3.40675
212.1 | 3.4068
212.15 | 3.40684
212.2 | 3.40689
212.25 | 3.40693
212.3 | 3.40698
212.35 | 3.40702
212.4 | 3.40706
212.45 | 3.57076
212.5 | 3.57081
212.55 | 3.57085
212.6 | 3.5709
212.65 | 3.57094
212.7 | 3.57099
212.75 | 3.57103
212.8 | 3.57107
212.85 | 3.57112
212.9 | 3.57116
212.95 | 3.80187
213 | 3.80191
213.05 | 3.80195
213.1 | 3.802
213.15 | 3.80204
213.2 | 3.80209
213.25 | 3.80213
213.3 | 3.80217
213.35 | 3.80222
213.4 | 3.80226
213.45 | 3.8023
213.5 | 3.80235
213.55 | 3.80239
213.6 | 3.80244
213.65 | 3.80248
213.7 | 3.80252
213.75 | 3.80257
213.8 | 3.80261
213.85 | 3.80265
213.9 | 3.8027
213.95 | 3.80274
214 | 3.80278
214.05 | 3.80283
214.1 | 3.80287
214.15 | 4.19723
214.2 | 4.19727
214.25 | 4.19732
214.3 | 4.19736
214.35 | 4.1974
214.4 | 4.19745
214.45 | 4.19749
214.5 | 4.19753
214.55 | 4.19758
214.6 | 4.19762
214.65 | 4.19766
214.7 | 4.19771
214.75 | 4.19775
214.8 | 4.19779
214.85 | 4.19784
214.9 | 4.19788
214.95 | 4.19792
215 | 4.19797
215.05 | 4.19801
215.1 | 4.19805
215.15 | 4.1981
215.2 | 4.19814
215.25 | 4.19818
215.3 | 4.19822
215.35 | 4.19827
215.4 | 4.19831
215.45 | 4.19835
215.5 | 4.1984
215.55 | 4.19844
215.6 | 4.19848
215.65 | 4.19852
215.7 | 4.19857
215.75 | 4.19861
215.8 | 4.19865
215.85 | 4.1987
215.9 | 4.19874
215.95 | 4.19878
216 | 4.19882
216.05 | 4.19887
216.1 | 4.19891
216.15 | 4.19895
216.2 | 4.19899
216.25 | 4.19904
216.3 | 4.19908
216.35 | 4.19912
216.4 | 4.19916
216.45 | 4.19921
216.5 | 4.19925
216.55 | 4.19929
216.6 | 4.19933
216.65 | 4.19938
216.7 | 4.19942
216.75 | 4.19946
216.8 | 4.1995
216.85 | 4.19955
216.9 | 4.19959
216.95 | 4.19963
217 | 4.19967
217.05 | 3.8054
217.1 | 3.80544
217.15 | 3.80548
217.2 | 3.80553
217.25 | 3.80557
217.3 | 3.80561
217.35 | 3.80565
217.4 | 3.80569
217.45 | 3.80574
217.5 | 3.80578
217.55 | 3.80582
217.6 | 3.80586
217.65 | 3.57524
217.7 | 3.57529
217.75 | 3.57533
217.8 | 3.57537
217.85 | 3.57541
217.9 | 3.57545
217.95 | 3.5755
218 | 3.41188
218.05 | 3.41192
218.1 | 3.41196
218.15 | 3.41201
218.2 | 3.28511
218.25 | 3.28515
218.3 | 3.28519
218.35 | 3.18151
218.4 | 3.18156
218.45 | 3.0939
218.5 | 3.09395
218.55 | 3.01802
218.6 | 2.95106
218.65 | 2.9511
218.7 | 2.89121
218.75 | 2.83703
218.8 | 2.83707
218.85 | 2.78761
218.9 | 2.74212
218.95 | 2.7
219 | 2.6608
219.05 | 2.62412
219.1 | 2.58968
219.15 | 2.5572
219.2 | 2.49731
219.25 | 2.46959
219.3 | 2.41788
219.35 | 2.39371
219.4 | 2.34822
219.45 | 2.3061
219.5 | 2.28618
219.55 | 2.24828
219.6 | 2.21276
219.65 | 2.17932
219.7 | 2.14775
219.75 | 2.11785
219.8 | 2.08944
219.85 | 2.06238
219.9 | 2.02406
219.95 | 1.99989
220 | 1.96544
220.05 | 1.93297
220.1 | 1.91232
220.15 | 1.88267
220.2 | 1.8545
220.25 | 1.82766
220.3 | 1.80203
220.35 | 1.78558
220.4 | 1.76175
220.45 | 1.73888
220.5 | 1.7169
220.55 | 1.70272
220.6 | 1.68207
220.65 | 1.66872
220.7 | 1.64926
220.75 | 1.63666
220.8 | 1.61825
220.85 | 1.60631
220.9 | 1.59462
220.95 | 1.57751
221 | 1.56639
221.05 | 1.55549
221.1 | 1.5448
221.15 | 1.53431
221.2 | 1.524
221.25 | 1.51389
221.3 | 1.50891
221.35 | 1.50399
221.4 | 1.4991
221.45 | 1.48942
221.5 | 1.48466
221.55 | 1.47994
221.6 | 1.47526
221.65 | 1.47061
221.7 | 1.46601
221.75 | 1.46605
221.8 | 1.46149
221.85 | 1.45696
221.9 | 1.457
221.95 | 1.4525
222 | 1.45254
222.05 | 1.44809
222.1 | 1.44813
222.15 | 1.44371
222.2 | 1.44375
222.25 | 1.44379
222.3 | 1.44383
222.35 | 1.44387
222.4 | 1.44391
222.45 | 1.44841
222.5 | 1.44845
222.55 | 1.44849
222.6 | 1.45303
222.65 | 1.45307
222.7 | 1.45311
222.75 | 1.45768
222.8 | 1.45772
222.85 | 1.46233
222.9 | 1.46237
222.95 | 1.46701
223 | 1.46705
223.05 | 1.47174
223.1 | 1.47646
223.15 | 1.4765
223.2 | 1.48602
223.25 | 1.48606
223.3 | 1.4909
223.35 | 1.49094
223.4 | 1.49582
223.45 | 1.50075
223.5 | 1.50571
223.55 | 1.51072
223.6 | 1.51577
223.65 | 1.52087
223.7 | 1.52601
223.75 | 1.52605
223.8 | 1.53124
223.85 | 1.53647
223.9 | 1.54176
223.95 | 1.54709
224 | 1.55247
224.05 | 1.55251
224.1 | 1.55794
224.15 | 1.56342
224.2 | 1.56896
224.25 | 1.57455
224.3 | 1.58019
224.35 | 1.58589
224.4 | 1.58593
224.45 | 1.59169
224.5 | 1.5975
224.55 | 1.60338
224.6 | 1.60931
224.65 | 1.60935
224.7 | 1.61535
224.75 | 1.62141
224.8 | 1.62145
224.85 | 1.62757
224.9 | 1.62761
224.95 | 1.6338
225 | 1.64006
225.05 | 1.64638
225.1 | 1.64642
225.15 | 1.65282
225.2 | 1.65285
225.25 | 1.65932
225.3 | 1.66586
225.35 | 1.6659
225.4 | 1.67252
225.45 | 1.67921
225.5 | 1.67925
225.55 | 1.68602
225.6 | 1.68606
225.65 | 1.69291
225.7 | 1.69295
225.75 | 1.69988
225.8 | 1.69992
225.85 | 1.70694
225.9 | 1.70698
225.95 | 1.71409
226 | 1.71413
226.05 | 1.71417
226.1 | 1.72136
226.15 | 1.7214
226.2 | 1.72868
226.25 | 1.72872
226.3 | 1.72876
226.35 | 1.73614
226.4 | 1.73618
226.45 | 1.73622
226.5 | 1.73626
226.55 | 1.7363
226.6 | 1.74377
226.65 | 1.74381
226.7 | 1.74385
226.75 | 1.74389
226.8 | 1.74393
226.85 | 1.74397
226.9 | 1.744
226.95 | 1.74404
227 | 1.74408
227.05 | 1.74412
227.1 | 1.74416
227.15 | 1.7442
227.2 | 1.74424
227.25 | 1.74427
227.3 | 1.74431
227.35 | 1.73691
227.4 | 1.73695
227.45 | 1.73699
227.5 | 1.73703
227.55 | 1.72973
227.6 | 1.72977
227.65 | 1.7298
227.7 | 1.7226
227.75 | 1.72263
227.8 | 1.72267
227.85 | 1.71556
227.9 | 1.71559
227.95 | 1.71563
228 | 1.7086
228.05 | 1.70864
228.1 | 1.7017
228.15 | 1.70174
228.2 | 1.69488
228.25 | 1.69492
228.3 | 1.68814
228.35 | 1.68818
228.4 | 1.68149
228.45 | 1.67487
228.5 | 1.67491
228.55 | 1.66837
228.6 | 1.66191
228.65 | 1.66195
228.7 | 1.65556
228.75 | 1.64924
228.8 | 1.64928
228.85 | 1.64303
228.9 | 1.63685
228.95 | 1.63074
229 | 1.62469
229.05 | 1.61871
229.1 | 1.61279
229.15 | 1.61283
229.2 | 1.60697
229.25 | 1.5954
229.3 | 1.58972
229.35 | 1.5841
229.4 | 1.57853
229.45 | 1.57302
229.5 | 1.56756
229.55 | 1.56215
229.6 | 1.5568
229.65 | 1.5462
229.7 | 1.541
229.75 | 1.53584
229.8 | 1.53073
229.85 | 1.52566
229.9 | 1.51563
229.95 | 1.5107
230 | 1.50581
230.05 | 1.49613
230.1 | 1.49136
230.15 | 1.48664
230.2 | 1.47728
230.25 | 1.47267
230.3 | 1.4681
230.35 | 1.45904
230.4 | 1.45458
230.45 | 1.44573
230.5 | 1.44137
230.55 | 1.43272
230.6 | 1.4242
230.65 | 1.42001
230.7 | 1.41168
230.75 | 1.40348
230.8 | 1.39539
230.85 | 1.3914
230.9 | 1.38349
230.95 | 1.37568
231 | 1.36797
231.05 | 1.36037
231.1 | 1.35288
231.15 | 1.34548
231.2 | 1.33817
231.25 | 1.33097
231.3 | 1.32385
231.35 | 1.31682
231.4 | 1.30642
231.45 | 1.30302
231.5 | 1.29624
231.55 | 1.28954
231.6 | 1.28293
231.65 | 1.27639
231.7 | 1.26992
231.75 | 1.26353
231.8 | 1.25721
231.85 | 1.25097
231.9 | 1.24479
231.95 | 1.23867
232 | 1.22961
232.05 | 1.22366
232.1 | 1.21777
232.15 | 1.21194
232.2 | 1.20617
232.25 | 1.20046
232.3 | 1.19481
232.35 | 1.18922
232.4 | 1.18367
232.45 | 1.17819
232.5 | 1.17276
232.55 | 1.16737
232.6 | 1.16204
232.65 | 1.15676
232.7 | 1.15153
232.75 | 1.14635
232.8 | 1.14122
232.85 | 1.13613
232.9 | 1.12856
232.95 | 1.12359
233 | 1.11866
233.05 | 1.11377
233.1 | 1.1065
233.15 | 1.10171
233.2 | 1.09697
233.25 | 1.09226
233.3 | 1.0876
233.35 | 1.08297
233.4 | 1.07838
233.45 | 1.07612
233.5 | 1.07159
233.55 | 1.06709
233.6 | 1.06263
233.65 | 1.05821
233.7 | 1.05382
233.75 | 1.05165
233.8 | 1.04731
233.85 | 1.04301
233.9 | 1.03874
233.95 | 1.03663
234 | 1.0324
234.05 | 1.02821
234.1 | 1.02614
234.15 | 1.022
234.2 | 1.01995
234.25 | 1.01585
234.3 | 1.01383
234.35 | 1.00978
234.4 | 1.00778
234.45 | 1.00377
234.5 | 1.00179
234.55 | 0.99782
234.6 | 0.99388
234.65 | 0.99193
234.7 | 0.99
234.75 | 0.98611
234.8 | 0.9842
234.85 | 0.98229
234.9 | 0.98039
234.95 | 0.97657
235 | 0.9766
235.05 | 0.97472
235.1 | 0.97284
235.15 | 0.97288
235.2 | 0.97101
235.25 | 0.96915
235.3 | 0.96729
235.35 | 0.96733
235.4 | 0.96736
235.45 | 0.96551
235.5 | 0.96367
235.55 | 0.9637
235.6 | 0.96186
235.65 | 0.96003
235.7 | 0.95821
235.75 | 0.95824
235.8 | 0.95828
235.85 | 0.95646
235.9 | 0.95649
235.95 | 0.95468
236 | 0.95472
236.05 | 0.95475
236.1 | 0.95479
236.15 | 0.95482
236.2 | 0.95302
236.25 | 0.95305
236.3 | 0.95309
236.35 | 0.95312
236.4 | 0.95316
236.45 | 0.95136
236.5 | 0.95139
236.55 | 0.95143
236.6 | 0.95147
236.65 | 0.9515
236.7 | 0.95154
236.75 | 0.95157
236.8 | 0.95161
236.85 | 0.95164
236.9 | 0.95352
236.95 | 0.95172
237 | 0.95175
237.05 | 0.95363
237.1 | 0.95366
237.15 | 0.95186
237.2 | 0.95189
237.25 | 0.95377
237.3 | 0.95197
237.35 | 0.952
237.4 | 0.95204
237.45 | 0.95207
237.5 | 0.95211
237.55 | 0.95214
237.6 | 0.95218
237.65 | 0.95222
237.7 | 0.95409
237.75 | 0.95412
237.8 | 0.95416
237.85 | 0.9542
237.9 | 0.95423
237.95 | 0.95611
238 | 0.95615
238.05 | 0.95618
238.1 | 0.95622
238.15 | 0.95625
238.2 | 0.95629
238.25 | 0.95632
238.3 | 0.95821
238.35 | 0.95824
238.4 | 0.95828
238.45 | 0.96017
238.5 | 0.95835
238.55 | 0.96024
238.6 | 0.96028
238.65 | 0.96031
238.7 | 0.96035
238.75 | 0.96038
238.8 | 0.96042
238.85 | 0.96045
238.9 | 0.96235
238.95 | 0.96239
239 | 0.96242
239.05 | 0.96246
239.1 | 0.96436
239.15 | 0.9644
239.2 | 0.9663
239.25 | 0.96634
239.3 | 0.96638
239.35 | 0.96829
239.4 | 0.96833
239.45 | 0.96836
239.5 | 0.97028
239.55 | 0.97032
239.6 | 0.97035
239.65 | 0.97039
239.7 | 0.97232
239.75 | 0.97235
239.8 | 0.97429
239.85 | 0.97432
239.9 | 0.97626
239.95 | 0.9763
240 | 0.97824
240.05 | 0.97828
240.1 | 0.98023
240.15 | 0.98027
240.2 | 0.98223
240.25 | 0.98419
240.3 | 0.98423
240.35 | 0.98426
240.4 | 0.9843
240.45 | 0.98433
240.5 | 0.98631
240.55 | 0.98634
240.6 | 0.98832
240.65 | 0.98836
240.7 | 0.98839
240.75 | 0.99038
240.8 | 0.99041
240.85 | 0.99045
240.9 | 0.99244
240.95 | 0.99248
241 | 0.99251
241.05 | 0.99451
241.1 | 0.99454
241.15 | 0.99655
241.2 | 0.99659
241.25 | 0.99662
241.3 | 0.99863
241.35 | 0.99867
241.4 | 1.00069
241.45 | 1.00072
241.5 | 1.00076
241.55 | 1.00279
241.6 | 1.00282
241.65 | 1.00286
241.7 | 1.00489
241.75 | 1.00492
241.8 | 1.00697
241.85 | 1.007
241.9 | 1.00703
241.95 | 1.00707
242 | 1.00912
242.05 | 1.00915
242.1 | 1.01121
242.15 | 1.01124
242.2 | 1.0133
242.25 | 1.01334
242.3 | 1.01541
242.35 | 1.01544
242.4 | 1.01752
242.45 | 1.01755
242.5 | 1.01964
242.55 | 1.01967
242.6 | 1.02177
242.65 | 1.0218
242.7 | 1.02183
242.75 | 1.02187
242.8 | 1.02397
242.85 | 1.024
242.9 | 1.02404
242.95 | 1.02407
243 | 1.02411
243.05 | 1.02621
243.1 | 1.02625
243.15 | 1.02628
243.2 | 1.02839
243.25 | 1.03052
243.3 | 1.03055
243.35 | 1.03268
243.4 | 1.03271
243.45 | 1.03485
243.5 | 1.03489
243.55 | 1.03703
243.6 | 1.03707
243.65 | 1.03922
243.7 | 1.03925
243.75 | 1.04141
243.8 | 1.04145
243.85 | 1.04148
243.9 | 1.04152
243.95 | 1.04155
244 | 1.04372
244.05 | 1.04375
244.1 | 1.04593
244.15 | 1.04596
244.2 | 1.04815
244.25 | 1.04818
244.3 | 1.04822
244.35 | 1.05041
244.4 | 1.05044
244.45 | 1.05264
244.5 | 1.05485
244.55 | 1.05489
244.6 | 1.05492
244.65 | 1.05714
244.7 | 1.05717
244.75 | 1.05721
244.8 | 1.05724
244.85 | 1.05947
244.9 | 1.0595
244.95 | 1.06174
245 | 1.06177
245.05 | 1.0618
245.1 | 1.06405
245.15 | 1.06408
245.2 | 1.06633
245.25 | 1.06637
245.3 | 1.0664
245.35 | 1.06866
245.4 | 1.06869
245.45 | 1.07096
245.5 | 1.071
245.55 | 1.07328
245.6 | 1.07331
245.65 | 1.0756
245.7 | 1.07563
245.75 | 1.07566
245.8 | 1.07796
245.85 | 1.07799
245.9 | 1.07803
245.95 | 1.08033
246 | 1.08036
246.05 | 1.08268
246.1 | 1.08271
246.15 | 1.08275
246.2 | 1.08507
246.25 | 1.0851
246.3 | 1.08743
246.35 | 1.08978
246.4 | 1.08981
246.45 | 1.09216
246.5 | 1.09219
246.55 | 1.09455
246.6 | 1.09459
246.65 | 1.09696
246.7 | 1.09699
246.75 | 1.09702
246.8 | 1.0994
246.85 | 1.09944
246.9 | 1.09947
246.95 | 1.0995
247 | 1.10189
247.05 | 1.10193
247.1 | 1.10433
247.15 | 1.10436
247.2 | 1.10677
247.25 | 1.1068
247.3 | 1.10922
247.35 | 1.10925
247.4 | 1.10929
247.45 | 1.11172
247.5 | 1.11175
247.55 | 1.11178
247.6 | 1.11422
247.65 | 1.11425
247.7 | 1.11429
247.75 | 1.11674
247.8 | 1.11677
247.85 | 1.11923
247.9 | 1.11926
247.95 | 1.1193
248 | 1.12177
248.05 | 1.1218
248.1 | 1.12183
248.15 | 1.12431
248.2 | 1.12435
248.25 | 1.12438
248.3 | 1.12687
248.35 | 1.1269
248.4 | 1.12694
248.45 | 1.12944
248.5 | 1.12947
248.55 | 1.1295
248.6 | 1.13202
248.65 | 1.13205
248.7 | 1.13208
248.75 | 1.13211
248.8 | 1.13215
248.85 | 1.13467
248.9 | 1.1347
248.95 | 1.13474
249 | 1.13477
249.05 | 1.1373
249.1 | 1.13734
249.15 | 1.13737
249.2 | 1.13991
249.25 | 1.13995
249.3 | 1.13998
249.35 | 1.14254
249.4 | 1.14257
249.45 | 1.1426
249.5 | 1.14263
249.55 | 1.1452
249.6 | 1.14523
249.65 | 1.14527
249.7 | 1.1453
249.75 | 1.14788
249.8 | 1.14791
249.85 | 1.14794
249.9 | 1.15053
249.95 | 1.15057
250 | 1.1506
250.05 | 1.15063
250.1 | 1.15323
250.15 | 1.15327
250.2 | 1.15588
250.25 | 1.15591
250.3 | 1.15595
250.35 | 1.15598
250.4 | 1.1586
250.45 | 1.15864
250.5 | 1.15867
250.55 | 1.16131
250.6 | 1.16134
250.65 | 1.16137
250.7 | 1.1614
250.75 | 1.16405
250.8 | 1.16408
250.85 | 1.16412
250.9 | 1.16415
250.95 | 1.16418
251 | 1.16422
251.05 | 1.16425
251.1 | 1.16428
251.15 | 1.16694
251.2 | 1.16697
251.25 | 1.16701
251.3 | 1.16704
251.35 | 1.16707
251.4 | 1.1671
251.45 | 1.16978
251.5 | 1.16981
251.55 | 1.16984
251.6 | 1.16987
251.65 | 1.16991
251.7 | 1.16994
251.75 | 1.17262
251.8 | 1.17266
251.85 | 1.17269
251.9 | 1.17272
251.95 | 1.17275
252 | 1.17279
252.05 | 1.17282
252.1 | 1.17285
252.15 | 1.17288
252.2 | 1.17292
252.25 | 1.17295
252.3 | 1.17298
252.35 | 1.17301
252.4 | 1.17305
252.45 | 1.17308
252.5 | 1.17578
252.55 | 1.17581
252.6 | 1.17584
252.65 | 1.17855
252.7 | 1.17858
252.75 | 1.17862
252.8 | 1.18134
252.85 | 1.18137
252.9 | 1.1814
252.95 | 1.18143
253 | 1.18417
253.05 | 1.1842
253.1 | 1.18423
253.15 | 1.18698
253.2 | 1.18701
253.25 | 1.18977
253.3 | 1.18981
253.35 | 1.19258
253.4 | 1.19261
253.45 | 1.1954
253.5 | 1.1982
253.55 | 1.19823
253.6 | 1.20105
253.65 | 1.20108
253.7 | 1.20111
253.75 | 1.20394
253.8 | 1.20397
253.85 | 1.20681
253.9 | 1.20404
253.95 | 1.20407
254 | 1.2041
254.05 | 1.20413
254.1 | 1.20416
254.15 | 1.2014
254.2 | 1.20143
254.25 | 1.20147
254.3 | 1.19872
254.35 | 1.19875
254.4 | 1.19601
254.45 | 1.19604
254.5 | 1.19332
254.55 | 1.19335
254.6 | 1.19339
254.65 | 1.19068
254.7 | 1.19071
254.75 | 1.18801
254.8 | 1.18533
254.85 | 1.18536
254.9 | 1.18539
254.95 | 1.18542
255 | 1.18275
255.05 | 1.18279
255.1 | 1.18282
255.15 | 1.18016
255.2 | 1.18019
255.25 | 1.18022
255.3 | 1.17758
255.35 | 1.17761
255.4 | 1.18032
255.45 | 1.17767
255.5 | 1.17771
255.55 | 1.17774
255.6 | 1.17777
255.65 | 1.1778
255.7 | 1.17783
255.75 | 1.17787
255.8 | 1.1779
255.85 | 1.17793
255.9 | 1.17796
255.95 | 1.17533
256 | 1.17536
256.05 | 1.17539
256.1 | 1.17277
256.15 | 1.17016
256.2 | 1.1702
256.25 | 1.1676
256.3 | 1.16763
256.35 | 1.16505
256.4 | 1.16248
256.45 | 1.15992
256.5 | 1.15995
256.55 | 1.1574
256.6 | 1.15486
256.65 | 1.15234
256.7 | 1.14982
256.75 | 1.14986
256.8 | 1.14735
256.85 | 1.14486
256.9 | 1.14238
256.95 | 1.14241
257 | 1.13995
257.05 | 1.13998
257.1 | 1.13752
257.15 | 1.13507
257.2 | 1.1351
257.25 | 1.13267
257.3 | 1.1327
257.35 | 1.13027
257.4 | 1.1303
257.45 | 1.12789
257.5 | 1.12548
257.55 | 1.12552
257.6 | 1.12312
257.65 | 1.12074
257.7 | 1.12077
257.75 | 1.1184
257.8 | 1.11843
257.85 | 1.11606
257.9 | 1.11371
257.95 | 1.11374
258 | 1.1114
258.05 | 1.11143
258.1 | 1.10909
258.15 | 1.10913
258.2 | 1.1068
258.25 | 1.10683
258.3 | 1.10452
258.35 | 1.10221
258.4 | 1.10225
258.45 | 1.09995
258.5 | 1.09766
258.55 | 1.0977
258.6 | 1.09542
258.65 | 1.09315
258.7 | 1.09318
258.75 | 1.09093
258.8 | 1.08868
258.85 | 1.08871
258.9 | 1.08647
258.95 | 1.0865
259 | 1.08427
259.05 | 1.08205
259.1 | 1.07984
259.15 | 1.07987
259.2 | 1.07766
259.25 | 1.07547
259.3 | 1.07328
259.35 | 1.07331
259.4 | 1.07113
259.45 | 1.06896
259.5 | 1.0668
259.55 | 1.06684
259.6 | 1.06468
259.65 | 1.06254
259.7 | 1.0604
259.75 | 1.05827
259.8 | 1.05616
259.85 | 1.05404
259.9 | 1.05194
259.95 | 1.04984
260 | 1.04776
260.05 | 1.04568
260.1 | 1.04571
260.15 | 1.04364
260.2 | 1.04157
260.25 | 1.03952
260.3 | 1.03747
260.35 | 1.0375
260.4 | 1.03339
260.45 | 1.03342
260.5 | 1.0314
260.55 | 1.02938
260.6 | 1.02737
260.65 | 1.02333
260.7 | 1.02134
260.75 | 1.01936
260.8 | 1.01739
260.85 | 1.01542
260.9 | 1.01346
260.95 | 1.0115
261 | 1.00955
261.05 | 1.00761
261.1 | 1.00568
261.15 | 1.00375
261.2 | 1.00378
261.25 | 1.00186
261.3 | 0.99995
261.35 | 0.99804
261.4 | 0.99614
261.45 | 0.99233
261.5 | 0.99045
261.55 | 0.98857
261.6 | 0.9867
261.65 | 0.98484
261.7 | 0.98298
261.75 | 0.98114
261.8 | 0.97929
261.85 | 0.97559
261.9 | 0.97377
261.95 | 0.97195
262 | 0.97013
262.05 | 0.9665
262.1 | 0.9647
262.15 | 0.9611
262.2 | 0.95932
262.25 | 0.95755
262.3 | 0.95399
262.35 | 0.95045
262.4 | 0.94871
262.45 | 0.9452
262.5 | 0.94348
262.55 | 0.94001
262.6 | 0.93656
262.65 | 0.93486
262.7 | 0.93316
262.75 | 0.92976
262.8 | 0.92637
262.85 | 0.9247
262.9 | 0.92303
262.95 | 0.91969
263 | 0.91636
263.05 | 0.91472
263.1 | 0.91143
263.15 | 0.9098
263.2 | 0.90654
263.25 | 0.90329
263.3 | 0.90006
263.35 | 0.89685
263.4 | 0.89365
263.45 | 0.89048
263.5 | 0.88891
263.55 | 0.88577
263.6 | 0.88264
263.65 | 0.87953
263.7 | 0.87643
263.75 | 0.87335
263.8 | 0.87029
263.85 | 0.86878
263.9 | 0.86575
263.95 | 0.86273
264 | 0.85972
264.05 | 0.85674
264.1 | 0.85376
264.15 | 0.85081
264.2 | 0.84787
264.25 | 0.84494
264.3 | 0.84203
264.35 | 0.83914
264.4 | 0.83626
264.45 | 0.8334
264.5 | 0.83055
264.55 | 0.82628
264.6 | 0.82347
264.65 | 0.82067
264.7 | 0.81788
264.75 | 0.81511
264.8 | 0.81235
264.85 | 0.80823
264.9 | 0.8055
264.95 | 0.80143
265 | 0.79873
265.05 | 0.79606
265.1 | 0.79339
265.15 | 0.7894
265.2 | 0.78677
265.25 | 0.78414
265.3 | 0.78153
265.35 | 0.77894
265.4 | 0.77635
265.45 | 0.77508
265.5 | 0.77122
265.55 | 0.76867
265.6 | 0.76613
265.65 | 0.7636
265.7 | 0.76109
265.75 | 0.75859
265.8 | 0.75484
265.85 | 0.75236
265.9 | 0.7499
265.95 | 0.7462
266 | 0.74254
266.05 | 0.74011
266.1 | 0.73649
266.15 | 0.73288
266.2 | 0.7305
266.25 | 0.72693
266.3 | 0.72339
266.35 | 0.72105
266.4 | 0.71754
266.45 | 0.71406
266.5 | 0.71176
266.55 | 0.70831
266.6 | 0.70603
266.65 | 0.70262
266.7 | 0.69922
266.75 | 0.69698
266.8 | 0.69362
266.85 | 0.6914
266.9 | 0.68808
266.95 | 0.68477
267 | 0.68259
267.05 | 0.67932
267.1 | 0.67606
267.15 | 0.67282
267.2 | 0.66961
267.25 | 0.66748
267.3 | 0.66429
267.35 | 0.66113
267.4 | 0.65798
267.45 | 0.65484
267.5 | 0.65173
267.55 | 0.64863
267.6 | 0.64658
267.65 | 0.64351
267.7 | 0.64046
267.75 | 0.63742
267.8 | 0.6344
267.85 | 0.63039
267.9 | 0.62741
267.95 | 0.62444
268 | 0.62149
268.05 | 0.61855
268.1 | 0.61563
268.15 | 0.61273
268.2 | 0.60887
268.25 | 0.606
268.3 | 0.60314
268.35 | 0.6003
268.4 | 0.59748
268.45 | 0.59466
268.5 | 0.59187
268.55 | 0.58908
268.6 | 0.58631
268.65 | 0.58356
268.7 | 0.58081
268.75 | 0.57808
268.8 | 0.57537
268.85 | 0.57267
268.9 | 0.56998
268.95 | 0.5673
269 | 0.56463
269.05 | 0.56198
269.1 | 0.55934
269.15 | 0.55584
269.2 | 0.5541
269.25 | 0.55063
269.3 | 0.54804
269.35 | 0.54547
269.4 | 0.54377
269.45 | 0.54121
269.5 | 0.53867
269.55 | 0.53614
269.6 | 0.53362
269.65 | 0.53111
269.7 | 0.52862
269.75 | 0.52613
269.8 | 0.52449
269.85 | 0.52202
269.9 | 0.51957
269.95 | 0.51712
270 | 0.51469
270.05 | 0.51226
270.1 | 0.50985
270.15 | 0.50745
270.2 | 0.50505
270.25 | 0.50348
270.3 | 0.5011
270.35 | 0.49873
270.4 | 0.49559
270.45 | 0.49403
270.5 | 0.4917
270.55 | 0.48859
270.6 | 0.48628
270.65 | 0.48397
270.7 | 0.48168
270.75 | 0.47939
270.8 | 0.47712
270.85 | 0.47409
270.9 | 0.47108
270.95 | 0.46884
271 | 0.46585
271.05 | 0.46363
271.1 | 0.46068
271.15 | 0.45848
271.2 | 0.45628
271.25 | 0.45337
271.3 | 0.45046
271.35 | 0.4483
271.4 | 0.44615
271.45 | 0.44329
271.5 | 0.44115
271.55 | 0.43831
271.6 | 0.4362
271.65 | 0.4341
271.7 | 0.43129
271.75 | 0.4285
271.8 | 0.42643
271.85 | 0.42366
271.9 | 0.42091
271.95 | 0.41886
272 | 0.41613
272.05 | 0.4141
272.1 | 0.4114
272.15 | 0.4087
272.2 | 0.40602
272.25 | 0.40336
272.3 | 0.40003
272.35 | 0.39806
272.4 | 0.39543
272.45 | 0.39282
272.5 | 0.39021
272.55 | 0.38762
272.6 | 0.38439
272.65 | 0.38247
272.7 | 0.37992
272.75 | 0.37737
272.8 | 0.3742
272.85 | 0.37168
272.9 | 0.36917
272.95 | 0.36605
273 | 0.36356
273.05 | 0.36047
273.1 | 0.35739
273.15 | 0.35495
273.2 | 0.3519
273.25 | 0.34948
273.3 | 0.34646
273.35 | 0.34407
273.4 | 0.34108
273.45 | 0.3393
273.5 | 0.33694
273.55 | 0.33458
273.6 | 0.33224
273.65 | 0.3299
273.7 | 0.32757
273.75 | 0.32526
273.8 | 0.32237
273.85 | 0.32065
273.9 | 0.31837
273.95 | 0.31609
274 | 0.31325
274.05 | 0.31099
274.1 | 0.30874
274.15 | 0.30707
274.2 | 0.30483
274.25 | 0.30261
274.3 | 0.30039
274.35 | 0.29819
274.4 | 0.29544
274.45 | 0.29325
274.5 | 0.29107
274.55 | 0.2889
274.6 | 0.28674
274.65 | 0.28459
274.7 | 0.28244
274.75 | 0.28031
274.8 | 0.27818
274.85 | 0.2766
274.9 | 0.27502
274.95 | 0.27291
275 | 0.27081
275.05 | 0.26872
275.1 | 0.26664
275.15 | 0.26456
275.2 | 0.26302
275.25 | 0.26095
275.3 | 0.25942
275.35 | 0.25685
275.4 | 0.25481
275.45 | 0.2533
275.5 | 0.25127
275.55 | 0.24976
275.6 | 0.24826
275.65 | 0.24625
275.7 | 0.24476
275.75 | 0.24327
275.8 | 0.24178
275.85 | 0.2398
275.9 | 0.23882
275.95 | 0.23685
276 | 0.23538
276.05 | 0.23391
276.1 | 0.23245
276.15 | 0.2305
276.2 | 0.22905
276.25 | 0.2276
276.3 | 0.22567
276.35 | 0.22374
276.4 | 0.22231
276.45 | 0.22039
276.5 | 0.21848
276.55 | 0.21706
276.6 | 0.21516
276.65 | 0.21327
276.7 | 0.21139
276.75 | 0.20903
276.8 | 0.20716
276.85 | 0.2053
276.9 | 0.20391
276.95 | 0.20206
277 | 0.20021
277.05 | 0.19837
277.1 | 0.19653
277.15 | 0.19424
277.2 | 0.19242
277.25 | 0.19107
277.3 | 0.1888
277.35 | 0.18699
277.4 | 0.18565
277.45 | 0.18386
277.5 | 0.18207
277.55 | 0.18029
277.6 | 0.17897
277.65 | 0.17719
277.7 | 0.17543
277.75 | 0.17367
277.8 | 0.17191
277.85 | 0.17061
277.9 | 0.16886
277.95 | 0.16668
278 | 0.16539
278.05 | 0.1641
278.1 | 0.16238
278.15 | 0.16066
278.2 | 0.15938
278.25 | 0.1581
278.3 | 0.1564
278.35 | 0.15513
278.4 | 0.15343
278.45 | 0.1526
278.5 | 0.15134
278.55 | 0.14966
278.6 | 0.14841
278.65 | 0.14673
278.7 | 0.14506
278.75 | 0.14382
278.8 | 0.14215
278.85 | 0.14092
278.9 | 0.13969
278.95 | 0.13846
279 | 0.13723
279.05 | 0.13642
279.1 | 0.13478
279.15 | 0.13356
279.2 | 0.13276
279.25 | 0.13196
279.3 | 0.13075
279.35 | 0.12995
279.4 | 0.12874
279.45 | 0.12753
279.5 | 0.12633
279.55 | 0.12513
279.6 | 0.12434
279.65 | 0.12315
279.7 | 0.12195
279.75 | 0.12076
279.8 | 0.11957
279.85 | 0.11798
279.9 | 0.1168
279.95 | 0.11602
280 | 0.11485
280.05 | 0.11407
280.1 | 0.1129
280.15 | 0.11173
280.2 | 0.11056
280.25 | 0.11019
280.3 | 0.10942
280.35 | 0.10865
280.4 | 0.10749
280.45 | 0.10673
280.5 | 0.10557
280.55 | 0.10442
280.6 | 0.10326
280.65 | 0.10211
280.7 | 0.10096
280.75 | 0.09982
280.8 | 0.09868
280.85 | 0.09714
280.9 | 0.0964
280.95 | 0.09565
281 | 0.09413
281.05 | 0.09299
281.1 | 0.09264
281.15 | 0.09151
281.2 | 0.09077
281.25 | 0.09003
281.3 | 0.08929
281.35 | 0.08855
281.4 | 0.08781
281.45 | 0.08631
281.5 | 0.08596
281.55 | 0.08485
281.6 | 0.08449
281.65 | 0.08338
281.7 | 0.08265
281.75 | 0.08192
281.8 | 0.08082
281.85 | 0.08009
281.9 | 0.07937
281.95 | 0.07864
282 | 0.07792
282.05 | 0.07682
282.1 | 0.07647
282.15 | 0.07575
282.2 | 0.07503
282.25 | 0.07394
282.3 | 0.0736
282.35 | 0.07288
282.4 | 0.07216
282.45 | 0.07071
282.5 | 0.07036
282.55 | 0.06965
282.6 | 0.06931
282.65 | 0.06897
282.7 | 0.06826
282.75 | 0.06792
282.8 | 0.06758
282.85 | 0.0665
282.9 | 0.06616
282.95 | 0.06582
283 | 0.06548
283.05 | 0.06478
283.1 | 0.06407
283.15 | 0.06337
283.2 | 0.06303
283.25 | 0.06233
283.3 | 0.06163
283.35 | 0.06093
283.4 | 0.06059
283.45 | 0.06026
283.5 | 0.05992
283.55 | 0.05922
283.6 | 0.05925
283.65 | 0.05855
283.7 | 0.05822
283.75 | 0.05716
283.8 | 0.05611
283.85 | 0.05577
283.9 | 0.05508
283.95 | 0.05439
284 | 0.0537
284.05 | 0.05301
284.1 | 0.05196
284.15 | 0.05127
284.2 | 0.05094
284.25 | 0.05061
284.3 | 0.05028
284.35 | 0.0496
284.4 | 0.04891
284.45 | 0.04859
284.5 | 0.04826
284.55 | 0.04793
284.6 | 0.0476
284.65 | 0.04728
284.7 | 0.04695
284.75 | 0.04627
284.8 | 0.04523
284.85 | 0.04526
284.9 | 0.04494
284.95 | 0.04461
285 | 0.04393
285.05 | 0.04361
285.1 | 0.04293
285.15 | 0.04226
285.2 | 0.04193
285.25 | 0.04161
285.3 | 0.04128
285.35 | 0.04131
285.4 | 0.04099
285.45 | 0.04032
285.5 | 0.03964
285.55 | 0.03932
285.6 | 0.039
285.65 | 0.03868
285.7 | 0.03836
285.75 | 0.03804
285.8 | 0.03772
285.85 | 0.03705
285.9 | 0.03673
285.95 | 0.03641
286 | 0.03609
286.05 | 0.03611
286.1 | 0.03614
286.15 | 0.03582
286.2 | 0.0355
286.25 | 0.03518
286.3 | 0.03487
286.35 | 0.03455
286.4 | 0.03423
286.45 | 0.03391
286.5 | 0.03359
286.55 | 0.03327
286.6 | 0.03296
286.65 | 0.03298
286.7 | 0.03267
286.75 | 0.03235
286.8 | 0.03203
286.85 | 0.03171
286.9 | 0.03174
286.95 | 0.03177
287 | 0.03145
287.05 | 0.03148
287.1 | 0.03151
287.15 | 0.03119
287.2 | 0.03122
287.25 | 0.03125
287.3 | 0.03093
287.35 | 0.03096
287.4 | 0.03099
287.45 | 0.03102
287.5 | 0.03104
287.55 | 0.03142
287.6 | 0.03213
287.65 | 0.03216
287.7 | 0.03253
287.75 | 0.03256
287.8 | 0.03293
287.85 | 0.03331
287.9 | 0.03368
287.95 | 0.03405
288 | 0.03477
288.05 | 0.0348
288.1 | 0.03448
288.15 | 0.03417
288.2 | 0.03419
288.25 | 0.03422
288.3 | 0.03459
288.35 | 0.03428
288.4 | 0.0343
288.45 | 0.03433
288.5 | 0.03436
288.55 | 0.03404
288.6 | 0.03407
288.65 | 0.0341
288.7 | 0.03413
288.75 | 0.0345
288.8 | 0.03418
288.85 | 0.03455
288.9 | 0.03458
288.95 | 0.03426
289 | 0.03429
289.05 | 0.03432
289.1 | 0.03435
289.15 | 0.03438
289.2 | 0.0344
289.25 | 0.03409
289.3 | 0.03377
289.35 | 0.03345
289.4 | 0.03279
289.45 | 0.03282
289.5 | 0.0325
289.55 | 0.03218
289.6 | 0.03187
289.65 | 0.03155
289.7 | 0.03089
289.75 | 0.03023
289.8 | 0.02992
289.85 | 0.0296
289.9 | 0.02929
289.95 | 0.02863
290 | 0.02832
290.05 | 0.028
290.1 | 0.02769
290.15 | 0.02738
290.2 | 0.02706
290.25 | 0.02675
290.3 | 0.0261
290.35 | 0.02612
290.4 | 0.02547
290.45 | 0.02516
290.5 | 0.02485
290.55 | 0.02454
290.6 | 0.02422
290.65 | 0.02391
290.7 | 0.02326
290.75 | 0.02295
290.8 | 0.02298
290.85 | 0.02267
290.9 | 0.02236
290.95 | 0.02239
291 | 0.02275
291.05 | 0.02244
291.1 | 0.02179
291.15 | 0.02182
291.2 | 0.02151
291.25 | 0.0212
291.3 | 0.02123
291.35 | 0.02126
291.4 | 0.02128
291.45 | 0.02131
291.5 | 0.021
291.55 | 0.02103
291.6 | 0.02139
291.65 | 0.02142
291.7 | 0.02179
291.75 | 0.02215
291.8 | 0.02252
291.85 | 0.02288
291.9 | 0.02359
291.95 | 0.02463
292 | 0.02499
292.05 | 0.02604
292.1 | 0.02709
292.15 | 0.02814
292.2 | 0.02919
292.25 | 0.03024
292.3 | 0.03129
292.35 | 0.03269
292.4 | 0.0341
292.45 | 0.0355
292.5 | 0.03657
292.55 | 0.03798
292.6 | 0.0394
292.65 | 0.04047
292.7 | 0.04189
292.75 | 0.04261
292.8 | 0.04369
292.85 | 0.04442
292.9 | 0.04515
292.95 | 0.04518
293 | 0.0452
293.05 | 0.04523
293.1 | 0.04526
293.15 | 0.04458
293.2 | 0.04426
293.25 | 0.04394
293.3 | 0.04362
293.35 | 0.04259
293.4 | 0.04157
293.45 | 0.04056
293.5 | 0.03954
293.55 | 0.03818
293.6 | 0.03682
293.65 | 0.03547
293.7 | 0.03412
293.75 | 0.03243
293.8 | 0.0304
293.85 | 0.02907
293.9 | 0.02773
293.95 | 0.02674
294 | 0.02541
294.05 | 0.02442
294.1 | 0.02344
294.15 | 0.02245
294.2 | 0.02114
294.25 | 0.02016
294.3 | 0.01951
294.35 | 0.01887
294.4 | 0.01756
294.45 | 0.01692
294.5 | 0.01628
294.55 | 0.01564
294.6 | 0.01501
294.65 | 0.01437
294.7 | 0.01373
294.75 | 0.01376
294.8 | 0.01346
294.85 | 0.01315
294.9 | 0.01285
294.95 | 0.01287
295 | 0.01323
295.05 | 0.01326
295.1 | 0.01329
295.15 | 0.01365
295.2 | 0.01434
295.25 | 0.0147
295.3 | 0.01505
295.35 | 0.01541
295.4 | 0.01577
295.45 | 0.0168
295.5 | 0.01683
295.55 | 0.01719
295.6 | 0.01755
295.65 | 0.01757
295.7 | 0.01827
295.75 | 0.0183
295.8 | 0.01866
295.85 | 0.01868
295.9 | 0.01871
295.95 | 0.01907
296 | 0.0191
296.05 | 0.01946
296.1 | 0.01949
296.15 | 0.01985
296.2 | 0.02021
296.25 | 0.0199
296.3 | 0.01993
296.35 | 0.01996
296.4 | 0.02032
296.45 | 0.02068
296.5 | 0.02104
296.55 | 0.02107
296.6 | 0.02143
296.65 | 0.0218
296.7 | 0.02216
296.75 | 0.02219
296.8 | 0.02255
296.85 | 0.02291
296.9 | 0.02328
296.95 | 0.0233
297 | 0.02333
297.05 | 0.02302
297.1 | 0.02271
297.15 | 0.02207
297.2 | 0.02176
297.25 | 0.02112
297.3 | 0.02081
297.35 | 0.01983
297.4 | 0.01919
297.45 | 0.01788
297.5 | 0.01691
297.55 | 0.01594
297.6 | 0.01431
297.65 | 0.01302
297.7 | 0.01172
297.75 | 0.01044
297.8 | 0.00882
297.85 | 0.00754
297.9 | 0.00626
297.95 | 0.00531
298 | 0.00404
298.05 | 0.00341
298.1 | 0.00279
298.15 | 0.00249
298.2 | 0.00187
298.25 | 0.00222
298.3 | 0.00193
298.35 | 0.00131
298.4 | 0.00101
298.45 | 0.000715255
298.5 | 0.000419427
298.55 | 0.000446362
298.6 | 0.000150708
298.65 | 0.000177636
298.7 | 0.000204559
298.75 | 0.000231479
298.8 | -6.40072e-05
298.85 | 0.000285306
298.9 | 0.000634799
298.95 | 0.000339118
299 | 0.00101
299.05 | 0.00136
299.1 | 0.00171
299.15 | 0.00238
299.2 | 0.00274
299.25 | 0.00309
299.3 | 0.00344
299.35 | 0.00411
299.4 | 0.00446
299.45 | 0.00514
299.5 | 0.00582
299.55 | 0.00617
299.6 | 0.0062
299.65 | 0.00622
299.7 | 0.00658
299.75 | 0.0066
299.8 | 0.00663
299.85 | 0.00666
299.9 | 0.00636
299.95 | 0.00606
300 | 0.00576
300.05 | 0.00546
300.1 | 0.00516
300.15 | 0.00487
300.2 | 0.00424
300.25 | 0.00362
300.3 | 0.003
300.35 | 0.00238
300.4 | 0.00144
300.45 | 0.00114
300.5 | 0.000526641
300.55 | -0.000412139
300.6 | -0.00070685
300.65 | -0.00164
300.7 | -0.00194
300.75 | -0.00223
300.8 | -0.00252
300.85 | -0.00282
300.9 | -0.00311
300.95 | -0.0034
301 | -0.00338
301.05 | -0.00367
301.1 | -0.00332
301.15 | -0.00362
301.2 | -0.00359
301.25 | -0.00388
301.3 | -0.00386
301.35 | -0.00383
301.4 | -0.00412
301.45 | -0.00378
301.5 | -0.00407
301.55 | -0.00436
301.6 | -0.00465
301.65 | -0.00526
301.7 | -0.00492
301.75 | -0.00489
301.8 | -0.00518
301.85 | -0.00548
301.9 | -0.00577
301.95 | -0.00574
302 | -0.00603
302.05 | -0.00601
302.1 | -0.00598
302.15 | -0.00595
302.2 | -0.00624
302.25 | -0.00653
302.3 | -0.00683
302.35 | -0.00648
302.4 | -0.00677
302.45 | -0.00675
302.5 | -0.00735
302.55 | -0.00701
302.6 | -0.00667
302.65 | -0.00664
302.7 | -0.0063
302.75 | -0.00659
302.8 | -0.00656
302.85 | -0.00653
302.9 | -0.00651
302.95 | -0.0068
303 | -0.00677
303.05 | -0.00643
303.1 | -0.00672
303.15 | -0.00701
303.2 | -0.00762
303.25 | -0.00759
303.3 | -0.00693
303.35 | -0.00722
303.4 | -0.00751
303.45 | -0.00748
303.5 | -0.00746
303.55 | -0.00743
303.6 | -0.00772
303.65 | -0.00769
303.7 | -0.00767
303.75 | -0.00732
303.8 | -0.0073
303.85 | -0.00759
303.9 | -0.00756
303.95 | -0.00753
304 | -0.00751
304.05 | -0.00748
304.1 | -0.00745
304.15 | -0.00711
304.2 | -0.0074
304.25 | -0.00769
304.3 | -0.00766
304.35 | -0.00795
304.4 | -0.00761
304.45 | -0.0079
304.5 | -0.00787
304.55 | -0.00816
304.6 | -0.00814
304.65 | -0.00843
304.7 | -0.00872
304.75 | -0.00837
304.8 | -0.00835
304.85 | -0.00832
304.9 | -0.00829
304.95 | -0.00858
305 | -0.00887
305.05 | -0.00885
305.1 | -0.00882
305.15 | -0.00879
305.2 | -0.00877
305.25 | -0.00843
305.3 | -0.0084
305.35 | -0.00837
305.4 | -0.00835
305.45 | -0.00864
305.5 | -0.00861
305.55 | -0.00827
305.6 | -0.00824
305.65 | -0.0079
305.7 | -0.00787
305.75 | -0.00785
305.8 | -0.00813
305.85 | -0.00811
305.9 | -0.0084
305.95 | -0.00837
306 | -0.00803
306.05 | -0.00769
306.1 | -0.00766
306.15 | -0.00795
306.2 | -0.00824
306.25 | -0.0079
306.3 | -0.00787
306.35 | -0.00784
306.4 | -0.00782
306.45 | -0.00779
306.5 | -0.00777
306.55 | -0.00805
306.6 | -0.00803
306.65 | -0.00832
306.7 | -0.00861
306.75 | -0.00826
306.8 | -0.00887
306.85 | -0.00916
306.9 | -0.00882
306.95 | -0.0091
307 | -0.00876
307.05 | -0.00905
307.1 | -0.00965
307.15 | -0.00994
307.2 | -0.00992
307.25 | -0.0102
307.3 | -0.01018
307.35 | -0.01078
307.4 | -0.01075
307.45 | -0.01104
307.5 | -0.01101
307.55 | -0.0113
307.6 | -0.01128
307.65 | -0.01125
307.7 | -0.01091
307.75 | -0.01088
307.8 | -0.01086
307.85 | -0.01052
307.9 | -0.01049
307.95 | -0.01046
308 | -0.01075
308.05 | -0.01073
308.1 | -0.01101
308.15 | -0.01099
308.2 | -0.01096
308.25 | -0.01062
308.3 | -0.01059
308.35 | -0.01057
308.4 | -0.01054
308.45 | -0.01052
308.5 | -0.01049
308.55 | -0.01015
308.6 | -0.01012
308.65 | -0.00978
308.7 | -0.00976
308.75 | -0.00973
308.8 | -0.01002
308.85 | -0.00999
308.9 | -0.00997
308.95 | -0.00994
309 | -0.0096
309.05 | -0.00957
309.1 | -0.00923
309.15 | -0.00984
309.2 | -0.0095
309.25 | -0.00947
309.3 | -0.00976
309.35 | -0.00942
309.4 | -0.00939
309.45 | -0.00936
309.5 | -0.00965
309.55 | -0.00994
309.6 | -0.00991
309.65 | -0.0102
309.7 | -0.00986
309.75 | -0.01015
309.8 | -0.01044
309.85 | -0.0101
309.9 | -0.01007
309.95 | -0.01004
310 | -0.01064
310.05 | -0.0103
310.1 | -0.01028
310.15 | -0.00994
310.2 | -0.00991
310.25 | -0.00989
310.3 | -0.00955
310.35 | -0.00952
310.4 | -0.01012
310.45 | -0.01041
310.5 | -0.01038
310.55 | -0.01004
310.6 | -0.01033
310.65 | -0.01062
310.7 | -0.01059
310.75 | -0.01057
310.8 | -0.01054
310.85 | -0.01083
310.9 | -0.01049
310.95 | -0.01046
311 | -0.01044
311.05 | -0.0101
311.1 | -0.01038
311.15 | -0.01004
311.2 | -0.0097
311.25 | -0.00999
311.3 | -0.00997
311.35 | -0.00994
311.4 | -0.00991
311.45 | -0.00989
311.5 | -0.00986
311.55 | -0.00984
311.6 | -0.00981
311.65 | -0.00978
311.7 | -0.00976
311.75 | -0.01004
311.8 | -0.01033
311.85 | -0.01062
311.9 | -0.01059
311.95 | -0.01025
312 | -0.01054
312.05 | -0.01051
312.1 | -0.01049
312.15 | -0.01109
312.2 | -0.01075
312.25 | -0.01072
312.3 | -0.01038
312.35 | -0.01005
312.4 | -0.01002
312.45 | -0.01031
312.5 | -0.01059
312.55 | -0.01025
312.6 | -0.01023
312.65 | -0.0102
312.7 | -0.00986
312.75 | -0.00984
312.8 | -0.01012
312.85 | -0.01041
312.9 | -0.01007
312.95 | -0.00973
313 | -0.0094
313.05 | -0.00906
313.1 | -0.00872
313.15 | -0.00869
313.2 | -0.00835
313.25 | -0.00801
313.3 | -0.00767
313.35 | -0.00765
313.4 | -0.00731
313.45 | -0.00697
313.5 | -0.00663
313.55 | -0.00723
313.6 | -0.0072
313.65 | -0.00686
313.7 | -0.00652
313.75 | -0.0065
313.8 | -0.00647
313.85 | -0.00676
313.9 | -0.00673
313.95 | -0.00702
314 | -0.007
314.05 | -0.00666
314.1 | -0.00632
314.15 | -0.00598
314.2 | -0.00595
314.25 | -0.00592
314.3 | -0.0059
314.35 | -0.00587
314.4 | -0.0049
314.45 | -0.00456
314.5 | -0.00391
314.55 | -0.00388
314.6 | -0.00448
314.65 | -0.00414
314.7 | -0.00412
314.75 | -0.00441
314.8 | -0.00438
314.85 | -0.00436
314.9 | -0.00433
314.95 | -0.00462
315 | -0.00459
315.05 | -0.00394
315.1 | -0.00391
315.15 | -0.00357
315.2 | -0.00323
315.25 | -0.0032
315.3 | -0.00286
315.35 | -0.00315
315.4 | -0.00313
315.45 | -0.00247
315.5 | -0.00213
315.55 | -0.00242
315.6 | -0.00334
315.65 | -0.003
315.7 | -0.00265
315.75 | -0.00231
315.8 | -0.00229
315.85 | -0.00258
315.9 | -0.00192
315.95 | -0.00189
316 | -0.00218
316.05 | -0.00184
316.1 | -0.0015
316.15 | -0.00211
316.2 | -0.00208
316.25 | -0.00206
316.3 | -0.00266
316.35 | -0.00264
316.4 | -0.00166
316.45 | -0.001
316.5 | 0.000289874
316.55 | -1.58902e-06
316.6 | -0.000292878
316.65 | -0.000267159
316.7 | 0.000710124
316.75 | 0.00137
316.8 | 0.00108
316.85 | 0.000787257
316.9 | 0.000178408
316.95 | -0.000746395
317 | -0.000720696
317.05 | -0.00164
317.1 | -0.00162
317.15 | -0.000960098
317.2 | -0.00125
317.25 | -0.00123
317.3 | -0.000566561
317.35 | 9.26125e-05
317.4 | 0.000435301
317.45 | 0.000778162
317.5 | 0.000486644
317.55 | 0.000512312
317.6 | 0.000537977
317.65 | 0.000563639
317.7 | -0.000361208
317.75 | 0.000297942
317.8 | 0.000323596
317.85 | -0.000284248
317.9 | -0.00121
317.95 | -0.000549438
318 | -0.000207314
318.05 | -0.000181675
318.1 | -0.0011
318.15 | -0.000130405
318.2 | -0.000421257
318.25 | -0.000711936
318.3 | -5.35221e-05
318.35 | -0.000344383
318.4 | -0.000318764
318.45 | 0.000656829
318.5 | 0.000682443
318.55 | -0.000241923
318.6 | -0.000216315
318.65 | 0.000759266
318.7 | -0.00111
318.75 | -0.000139509
318.8 | 0.000202571
318.85 | -0.00135
318.9 | -0.000695165
318.95 | -0.000985532
319 | -0.00128
319.05 | -0.000934365
319.1 | -0.00122
319.15 | -0.000251122
319.2 | 0.0007239
319.25 | 0.0017
319.3 | 0.00204
319.35 | 0.00334
319.4 | 0.00528
319.45 | 0.00626
319.5 | 0.00597
319.55 | 0.00599
319.6 | 0.00442
319.65 | 0.00573
319.7 | 0.00607
319.75 | 0.00418
319.8 | 0.00484
319.85 | 0.0036
319.9 | 0.00203
319.95 | 0.000474035
320 | 0.000183258
320.05 | -0.000423301
320.1 | -8.18221e-05
320.15 | 0.00025983
320.2 | -0.000346738
320.25 | -0.0019
320.3 | -0.000927094
320.35 | -0.00311
320.4 | -0.00308
320.45 | -0.00274
320.5 | -0.00177
320.55 | -0.00175
320.6 | -0.000774074
320.65 | -0.000432975
320.7 | 0.000540382
320.75 | 0.00056587
320.8 | 0.00281
320.85 | 0.00252
320.9 | 0.00318
320.95 | 0.00575
321 | 0.00514
321.05 | 0.00453
321.1 | 0.00487
321.15 | 0.00331
321.2 | 0.00365
321.25 | 0.00272
321.3 | 0.00338
321.35 | 0.00119
321.4 | 0.000896969
321.45 | 0.00251
321.5 | 0
321.55 | 0.00256
321.6 | 0.0029
321.65 | 0.00166
321.7 | 0.00263
321.75 | 0.00329
321.8 | 0.00427
321.85 | 0.00366
321.9 | 0.00369
321.95 | 0.0053
322 | 0.0066
322.05 | 0.01112
322.1 | 0.01308
322.15 | 0.01537
322.2 | 0.02027
322.25 | 0.02621
322.3 | 0.02889
322.35 | 0.03358
322.4 | 0.03932
322.45 | 0.04615
322.5 | 0.0534
322.55 | 0.0583
322.6 | 0.06183
322.65 | 0.06362
322.7 | 0.0711
322.75 | 0.07543
322.8 | 0.07834
322.85 | 0.08382
322.9 | 0.08751
322.95 | 0.0916
323 | 0.09646
323.05 | 0.09499
323.1 | 0.09576
323.15 | 0.09653
323.2 | 0.0973
323.25 | 0.09509
323.3 | 0.09363
323.35 | 0.09514
323.4 | 0.09517
323.45 | 0.09631
323.5 | 0.09336
323.55 | 0.09005
323.6 | 0.0875
323.65 | 0.08532
323.7 | 0.08206
323.75 | 0.07991
323.8 | 0.0803
323.85 | 0.08105
323.9 | 0.07854
323.95 | 0.07388
324 | 0.07176
324.05 | 0.07142
324.1 | 0.0686
324.15 | 0.0704
324.2 | 0.07079
324.25 | 0.07046
324.3 | 0.06835
324.35 | 0.06377
324.4 | 0.05819
324.45 | 0.05439
324.5 | 0.05269
324.55 | 0.04756
324.6 | 0.04383
324.65 | 0.04114
324.7 | 0.0388
324.75 | 0.03883
324.8 | 0.03851
324.85 | 0.03787
324.9 | 0.04127
324.95 | 0.03893
325 | 0.03963
325.05 | 0.03595
325.1 | 0.03665
325.15 | 0.03667
325.2 | 0.03973
325.25 | 0.03975
325.3 | 0.03608
325.35 | 0.0361
325.4 | 0.03613
325.45 | 0.03181
325.5 | 0.03451
325.55 | 0.0342
325.6 | 0.03657
325.65 | 0.0376
325.7 | 0.03427
325.75 | 0.03196
325.8 | 0.02702
325.85 | 0.02474
325.9 | 0.02346
325.95 | 0.02315
326 | 0.01796
326.05 | 0.01507
326.1 | 0.01188
326.15 | 0.00807
326.2 | 0.00396
326.25 | 0.00335
326.3 | 0.000854361
326.35 | -6.41181e-05
326.4 | -0.00161
326.45 | -0.000955848
326.5 | -0.00375
326.55 | -0.00341
326.6 | -0.00494
326.65 | -0.00741
326.7 | -0.00333
326.75 | -0.00331
326.8 | -0.00453
326.85 | -0.00575
326.9 | -0.00542
326.95 | -0.00819
327 | -0.01248
327.05 | -0.01245
327.1 | -0.01304
327.15 | -0.01056
327.2 | -0.00713
327.25 | -0.01297
327.3 | -0.01202
327.35 | -0.01076
327.4 | -0.00889
327.45 | -0.0101
327.5 | -0.00729
327.55 | -0.00974
327.6 | -0.00817
327.65 | -0.00566
327.7 | -0.00564
327.75 | -0.00623
327.8 | -0.00652
327.85 | -0.00773
327.9 | -0.00678
327.95 | -0.01015
328 | -0.00889
328.05 | -0.01287
328.1 | -0.01039
328.15 | -0.01036
328.2 | -0.01249
328.25 | -0.01644
328.3 | -0.01824
328.35 | -0.017
328.4 | -0.01454
328.45 | -0.01604
328.5 | -0.01571
328.55 | -0.01477
328.6 | -0.01014
328.65 | -0.01011
328.7 | -0.01255
328.75 | -0.00975
328.8 | -0.00757
328.85 | -0.00568
328.9 | -0.00752
328.95 | -0.01242
329 | -0.01086
329.05 | -0.00775
329.1 | -0.0105
329.15 | -0.01171
329.2 | -0.01107
329.25 | -0.01227
329.3 | -0.01317
329.35 | -0.0165
329.4 | -0.01708
329.45 | -0.01554
329.5 | -0.01582
329.55 | -0.01762
329.6 | -0.01911
329.65 | -0.01939
329.7 | -0.01663
329.75 | -0.0166
329.8 | -0.01475
329.85 | -0.01747
329.9 | -0.01501
329.95 | -0.01681
330 | -0.01648
330.05 | -0.01371
330.1 | -0.01277
330.15 | -0.01305
330.2 | -0.01057
330.25 | -0.01238
330.3 | -0.01511
330.35 | -0.01661
330.4 | -0.01476
330.45 | -0.01656
330.5 | -0.01653
330.55 | -0.01833
330.6 | -0.01831
330.65 | -0.0207
330.7 | -0.01856
330.75 | -0.01793
330.8 | -0.0179
330.85 | -0.01484
330.9 | -0.01145
330.95 | -0.01356
331 | -0.0114
331.05 | -0.01443
331.1 | -0.01165
331.15 | -0.01224
331.2 | -0.01222
331.25 | -0.01372
331.3 | -0.01583
331.35 | -0.01732
331.4 | -0.01821
331.45 | -0.01727
331.5 | -0.01725
331.55 | -0.01662
331.6 | -0.01171
331.65 | -0.01107
331.7 | -0.01135
331.75 | -0.01163
331.8 | -0.01161
331.85 | -0.00913
331.9 | -0.00849
331.95 | -0.00754
332 | -0.00874
332.05 | -0.0078
332.1 | -0.00715
332.15 | -0.00959
332.2 | -0.00957
332.25 | -0.00893
332.3 | -0.00736
332.35 | -0.00734
332.4 | -0.00916
332.45 | -0.00821
332.5 | -0.01095
332.55 | -0.01185
332.6 | -0.01121
332.65 | -0.01302
332.7 | -0.01208
332.75 | -0.01236
332.8 | -0.01295
332.85 | -0.01323
332.9 | -0.01351
332.95 | -0.01257
333 | -0.01285
333.05 | -0.01252
333.1 | -0.01554
333.15 | -0.01643
333.2 | -0.0164
333.25 | -0.01425
333.3 | -0.01514
333.35 | -0.01633
333.4 | -0.01448
333.45 | -0.01262
333.5 | -0.01565
333.55 | -0.01593
333.6 | -0.01802
333.65 | -0.01588
333.7 | -0.01433
333.75 | -0.01431
333.8 | -0.0158
333.85 | -0.01729
333.9 | -0.01514
333.95 | -0.01876
334 | -0.02144
334.05 | -0.01901
334.1 | -0.02079
334.15 | -0.01926
334.2 | -0.01984
334.25 | -0.02102
334.3 | -0.0237
334.35 | -0.02963
334.4 | -0.02871
334.45 | -0.02928
334.5 | -0.02569
334.55 | -0.02566
334.6 | -0.02414
334.65 | -0.02202
334.7 | -0.0211
334.75 | -0.02077
334.8 | -0.02014
334.85 | -0.0177
334.9 | -0.01313
334.95 | -0.0128
335 | -0.01429
335.05 | -0.01579
335.1 | -0.01576
335.15 | -0.01695
335.2 | -0.01571
335.25 | -0.01447
335.3 | -0.01232
335.35 | -0.01655
335.4 | -0.01924
335.45 | -0.01892
335.5 | -0.01859
335.55 | -0.01554
335.6 | -0.01764
335.65 | -0.01791
335.7 | -0.01759
335.75 | -0.01726
335.8 | -0.01965
335.85 | -0.02113
335.9 | -0.01658
335.95 | -0.01352
336 | -0.01349
336.05 | -0.01195
336.1 | -0.01314
336.15 | -0.01251
336.2 | -0.01218
336.25 | -0.01337
336.3 | -0.01487
336.35 | -0.01088
336.4 | -0.00871
336.45 | -0.00899
336.5 | -0.0105
336.55 | -0.0117
336.6 | -0.0135
336.65 | -0.01348
336.7 | -0.01345
336.75 | -0.01129
336.8 | -0.01096
336.85 | -0.01094
336.9 | -0.01244
336.95 | -0.01333
337 | -0.013
337.05 | -0.00931
337.1 | -0.00745
337.15 | -0.00527
337.2 | -0.00617
337.25 | -0.00367
337.3 | -0.00488
337.35 | -0.00548
337.4 | -0.00607
337.45 | -0.00727
337.5 | -0.00663
337.55 | -0.0063
337.6 | -0.00812
337.65 | -0.0081
337.7 | -0.00807
337.75 | -0.00927
337.8 | -0.01169
337.85 | -0.01289
337.9 | -0.01164
337.95 | -0.01101
338 | -0.01129
338.05 | -0.0137
338.1 | -0.01398
338.15 | -0.01426
338.2 | -0.01423
338.25 | -0.01572
338.3 | -0.016
338.35 | -0.01325
338.4 | -0.01292
338.45 | -0.0138
338.5 | -0.0159
338.55 | -0.01618
338.6 | -0.01525
338.65 | -0.01583
338.7 | -0.01641
338.75 | -0.01608
338.8 | -0.01575
338.85 | -0.01512
338.9 | -0.01721
338.95 | -0.01749
339 | -0.01777
339.05 | -0.01654
339.1 | -0.01591
339.15 | -0.01649
339.2 | -0.01797
339.25 | -0.01975
339.3 | -0.02063
339.35 | -0.0212
339.4 | -0.02207
339.45 | -0.02265
339.5 | -0.02322
339.55 | -0.02319
339.6 | -0.02317
339.65 | -0.02285
339.7 | -0.02342
339.75 | -0.0231
339.8 | -0.02158
339.85 | -0.02125
339.9 | -0.02183
339.95 | -0.0218
340 | -0.02148
340.05 | -0.02205
340.1 | -0.02233
340.15 | -0.0223
340.2 | -0.02258
340.25 | -0.02106
340.3 | -0.02103
340.35 | -0.0222
340.4 | -0.02218
340.45 | -0.02096
340.5 | -0.02004
340.55 | -0.01971
340.6 | -0.01788
340.65 | -0.01876
340.7 | -0.01814
340.75 | -0.01811
340.8 | -0.01929
340.85 | -0.01986
340.9 | -0.01894
340.95 | -0.01982
341 | -0.02099
341.05 | -0.02007
341.1 | -0.01884
341.15 | -0.02002
341.2 | -0.01849
341.25 | -0.02027
341.3 | -0.02054
341.35 | -0.02112
341.4 | -0.02019
341.45 | -0.02196
341.5 | -0.02194
341.55 | -0.02191
341.6 | -0.02338
341.65 | -0.02454
341.7 | -0.02482
341.75 | -0.02479
341.8 | -0.02209
341.85 | -0.02207
341.9 | -0.02025
341.95 | -0.02172
342 | -0.0205
342.05 | -0.02017
342.1 | -0.01835
342.15 | -0.01803
342.2 | -0.0174
342.25 | -0.01587
342.3 | -0.01615
342.35 | -0.01703
342.4 | -0.0155
342.45 | -0.01608
342.5 | -0.01424
342.55 | -0.01361
342.6 | -0.01268
342.65 | -0.01356
342.7 | -0.01202
342.75 | -0.01109
342.8 | -0.01076
342.85 | -0.01013
342.9 | -0.00888
342.95 | -0.00916
343 | -0.00822
343.05 | -0.00759
343.1 | -0.00756
343.15 | -0.00723
343.2 | -0.0066
343.25 | -0.00657
343.3 | -0.00624
343.35 | -0.00407
343.4 | -0.00343
343.45 | -0.00371
343.5 | -0.00338
343.55 | -0.00366
343.6 | -0.00271
343.65 | -0.00146
343.7 | -0.000504711
343.75 | 0.000138723
343.8 | 0.000163136
343.85 | 0.00080724
343.9 | 0.00145
343.95 | 0.00148
344 | 0.00119
344.05 | 0.00153
344.1 | 0.00217
344.15 | 0.00251
344.2 | 0.00315
344.25 | 0.00411
344.3 | 0.00445
344.35 | 0.00603
344.4 | 0.00543
344.45 | 0.00452
344.5 | 0.00517
344.55 | 0.00551
344.6 | 0.00616
344.65 | 0.00681
344.7 | 0.00652
344.75 | 0.00529
344.8 | 0.00594
344.85 | 0.00628
344.9 | 0.0063
344.95 | 0.00758
345 | 0.00823
345.05 | 0.00794
345.1 | 0.00891
345.15 | 0.00956
345.2 | 0.01021
345.25 | 0.01118
345.3 | 0.01247
345.35 | 0.01218
345.4 | 0.01189
345.45 | 0.01128
345.5 | 0.01004
345.55 | 0.00913
345.6 | 0.00978
345.65 | 0.00917
345.7 | 0.00763
345.75 | 0.00765
345.8 | 0.00737
345.85 | 0.00739
345.9 | 0.00616
345.95 | 0.00619
346 | 0.0059
346.05 | 0.00592
346.1 | 0.00626
346.15 | 0.00504
346.2 | 0.006
346.25 | 0.00758
346.3 | 0.00792
346.35 | 0.00826
346.4 | 0.00828
346.45 | 0.00925
346.5 | 0.00896
346.55 | 0.00836
346.6 | 0.00964
346.65 | 0.01029
346.7 | 0.01252
346.75 | 0.01223
346.8 | 0.01131
346.85 | 0.01102
346.9 | 0.01199
346.95 | 0.01359
347 | 0.0152
347.05 | 0.01776
347.1 | 0.02098
347.15 | 0.02325
347.2 | 0.02585
347.25 | 0.02814
347.3 | 0.03012
347.35 | 0.03406
347.4 | 0.03803
347.45 | 0.04137
347.5 | 0.04438
347.55 | 0.04776
347.6 | 0.05182
347.65 | 0.0549
347.7 | 0.05936
347.75 | 0.0635
347.8 | 0.06838
347.85 | 0.0747
347.9 | 0.08038
347.95 | 0.08469
348 | 0.09047
348.05 | 0.09631
348.1 | 0.10184
348.15 | 0.10631
348.2 | 0.11306
348.25 | 0.11762
348.3 | 0.12298
348.35 | 0.12762
348.4 | 0.13307
348.45 | 0.13818
348.5 | 0.14374
348.55 | 0.14695
348.6 | 0.15017
348.65 | 0.15302
348.7 | 0.15547
348.75 | 0.15752
348.8 | 0.15876
348.85 | 0.15879
348.9 | 0.15881
348.95 | 0.15924
349 | 0.15805
349.05 | 0.15766
349.1 | 0.15891
349.15 | 0.15934
349.2 | 0.15937
349.25 | 0.1598
349.3 | 0.16064
349.35 | 0.16271
349.4 | 0.16603
349.45 | 0.16936
349.5 | 0.17188
349.55 | 0.17525
349.6 | 0.17779
349.65 | 0.18119
349.7 | 0.18377
349.75 | 0.18892
349.8 | 0.19239
349.85 | 0.19501
349.9 | 0.19764
349.95 | 0.1981
350 | 0.19769
350.05 | 0.19641
350.1 | 0.19513
350.15 | 0.19256
350.2 | 0.18828
350.25 | 0.18488
350.3 | 0.17982
350.35 | 0.17521
350.4 | 0.16982
350.45 | 0.16324
350.5 | 0.15796
350.55 | 0.15313
350.6 | 0.14834
350.65 | 0.1428
350.7 | 0.1377
350.75 | 0.1346
350.8 | 0.13035
350.85 | 0.12575
350.9 | 0.12195
350.95 | 0.11855
351 | 0.11668
351.05 | 0.11332
351.1 | 0.11034
351.15 | 0.10813
351.2 | 0.10593
351.25 | 0.10373
351.3 | 0.10008
351.35 | 0.0979
351.4 | 0.09538
351.45 | 0.0925
351.5 | 0.08963
351.55 | 0.08714
351.6 | 0.08466
351.65 | 0.08184
351.7 | 0.07833
351.75 | 0.07588
351.8 | 0.07415
351.85 | 0.07208
351.9 | 0.07001
351.95 | 0.06865
352 | 0.06729
352.05 | 0.06627
352.1 | 0.06561
352.15 | 0.06391
352.2 | 0.06428
352.25 | 0.06499
352.3 | 0.06433
352.35 | 0.06366
352.4 | 0.06437
352.45 | 0.06509
352.5 | 0.06649
352.55 | 0.06721
352.6 | 0.06688
352.65 | 0.06691
352.7 | 0.06728
352.75 | 0.06558
352.8 | 0.06422
352.85 | 0.0639
352.9 | 0.06221
352.95 | 0.05984
353 | 0.05714
353.05 | 0.05311
353.1 | 0.04977
353.15 | 0.04678
353.2 | 0.04282
353.25 | 0.0402
353.3 | 0.03825
353.35 | 0.03565
353.4 | 0.03274
353.45 | 0.03017
353.5 | 0.02793
353.55 | 0.02602
353.6 | 0.0238
353.65 | 0.02255
353.7 | 0.02066
353.75 | 0.02005
353.8 | 0.01817
353.85 | 0.01692
353.9 | 0.016
353.95 | 0.01539
354 | 0.0151
354.05 | 0.01481
354.1 | 0.0142
354.15 | 0.01391
354.2 | 0.01268
354.25 | 0.01302
354.3 | 0.01273
354.35 | 0.01244
354.4 | 0.01152
354.45 | 0.01092
354.5 | 0.01001
354.55 | 0.00941
354.6 | 0.00881
354.65 | 0.00728
354.7 | 0.00668
354.75 | 0.00701
354.8 | 0.00673
354.85 | 0.00551
354.9 | 0.00523
354.95 | 0.00463
355 | 0.00435
355.05 | 0.00375
355.1 | 0.00347
355.15 | 0.00318
355.2 | 0.00383
355.25 | 0.00262
355.3 | 0.00202
355.35 | 0.00174
355.4 | 0.00207
355.45 | 0.00179
355.5 | 0.0012
355.55 | 0.00122
355.6 | 0.00186
355.65 | 0.00219
355.7 | 0.00252
355.75 | 0.00255
355.8 | 0.0038
355.85 | 0.00352
355.9 | 0.00354
355.95 | 0.00326
356 | 0.00359
356.05 | 0.00423
356.1 | 0.00457
356.15 | 0.00459
356.2 | 0.00461
356.25 | 0.00464
356.3 | 0.00404
356.35 | 0.00469
356.4 | 0.00502
356.45 | 0.00535
356.5 | 0.00476
356.55 | 0.0054
356.6 | 0.00573
356.65 | 0.00576
356.7 | 0.00578
356.75 | 0.0058
356.8 | 0.00552
356.85 | 0.00554
356.9 | 0.00495
356.95 | 0.00497
357 | 0.00531
357.05 | 0.00595
357.1 | 0.00566
357.15 | 0.00569
357.2 | 0.0054
357.25 | 0.00543
357.3 | 0.00514
357.35 | 0.00516
357.4 | 0.00519
357.45 | 0.00552
357.5 | 0.00554
357.55 | 0.00495
357.6 | 0.00436
357.65 | 0.00377
357.7 | 0.00287
357.75 | 0.00228
357.8 | 0.00138
357.85 | 0.0014
357.9 | 0.00112
357.95 | 0.000225079
358 | -0.000362716
358.05 | -0.000644417
358.1 | -0.000620519
358.15 | -0.000596622
358.2 | -0.000572727
358.25 | -0.000243231
358.3 | -0.000219339
358.35 | 0.000416247
358.4 | 0.000134206
358.45 | 0.000464023
358.5 | 0.0011
358.55 | 0.00112
358.6 | 0.000535675
358.65 | 0.000559555
358.7 | 0.000583434
358.75 | 0.000607311
358.8 | 0.000631187
358.85 | 0.000349131
358.9 | -0.000238364
358.95 | 9.11081e-05
359 | 0.000420743
359.05 | 0.000138845
359.1 | -0.000142891
359.15 | -0.000424464
359.2 | 0.000210438
359.25 | 0.000234299
359.3 | -0.000352881
359.35 | -0.000634297
359.4 | -0.00061044
359.45 | -0.000586586
359.5 | -0.000562733
359.55 | -0.00115
359.6 | -0.00143
359.65 | -0.000796293
359.7 | -0.000772447
359.75 | -0.000748602
359.8 | -0.000724758
359.85 | -0.000395806
359.9 | -0.000677076
359.95 | 0.000262584
360 | -1.90168e-05
360.05 | -0.000300455
360.1 | 0.00033409
360.15 | 0.000357922
360.2 | 7.63153e-05
360.25 | -0.000205129
360.3 | 0.000123972
360.35 | 0.000147798
360.4 | 0.000171622
360.45 | 0.000195444
360.5 | -8.60082e-05
360.55 | 0.000243085
360.6 | -3.73929e-05
360.65 | -6.40364e-06
360.7 | 0.000329858
360.75 | 0.000360844
360.8 | 0.001
360.85 | 0.00134
360.9 | 0.00168
360.95 | 0.00171
361 | 0.00235
361.05 | 0.00299
361.1 | 0.00333
361.15 | 0.00398
361.2 | 0.00462
361.25 | 0.00465
361.3 | 0.00561
361.35 | 0.00595
361.4 | 0.00598
361.45 | 0.00632
361.5 | 0.00697
361.55 | 0.00792
361.6 | 0.00857
361.65 | 0.01015
361.7 | 0.01143
361.75 | 0.0127
361.8 | 0.01461
361.85 | 0.01683
361.9 | 0.01938
361.95 | 0.02194
362 | 0.02483
362.05 | 0.02805
362.1 | 0.03129
362.15 | 0.0352
362.2 | 0.03881
362.25 | 0.04342
362.3 | 0.04841
362.35 | 0.05344
362.4 | 0.05851
362.45 | 0.06363
362.5 | 0.06948
362.55 | 0.07539
362.6 | 0.08172
362.65 | 0.08811
362.7 | 0.09458
362.75 | 0.10076
362.8 | 0.107
362.85 | 0.11331
362.9 | 0.12007
362.95 | 0.12615
363 | 0.13229
363.05 | 0.1385
363.1 | 0.14361
363.15 | 0.14915
363.2 | 0.15315
363.25 | 0.15758
363.3 | 0.16164
363.35 | 0.16491
363.4 | 0.1678
363.45 | 0.1707
363.5 | 0.1732
363.55 | 0.1753
363.6 | 0.17615
363.65 | 0.17702
363.7 | 0.17663
363.75 | 0.17625
363.8 | 0.17504
363.85 | 0.17383
363.9 | 0.1718
363.95 | 0.16896
364 | 0.16532
364.05 | 0.1621
364.1 | 0.1581
364.15 | 0.15453
364.2 | 0.15019
364.25 | 0.14628
364.3 | 0.14161
364.35 | 0.13698
364.4 | 0.13201
364.45 | 0.12746
364.5 | 0.12219
364.55 | 0.11734
364.6 | 0.1118
364.65 | 0.10667
364.7 | 0.1016
364.75 | 0.09765
364.8 | 0.09265
364.85 | 0.08876
364.9 | 0.0849
364.95 | 0.08106
365 | 0.0776
365.05 | 0.07416
365.1 | 0.07109
365.15 | 0.06803
365.2 | 0.06533
365.25 | 0.06264
365.3 | 0.0603
365.35 | 0.05797
365.4 | 0.05599
365.45 | 0.05368
365.5 | 0.05205
365.55 | 0.05009
365.6 | 0.04846
365.65 | 0.04651
365.7 | 0.04523
365.75 | 0.04362
365.8 | 0.04201
365.85 | 0.03976
365.9 | 0.03849
365.95 | 0.03658
366 | 0.03499
366.05 | 0.03341
366.1 | 0.03184
366.15 | 0.02962
366.2 | 0.02806
366.25 | 0.0265
366.3 | 0.02463
366.35 | 0.02308
366.4 | 0.02121
366.45 | 0.01936
366.5 | 0.01814
366.55 | 0.01692
366.6 | 0.01539
366.65 | 0.01448
366.7 | 0.01389
366.75 | 0.01268
366.8 | 0.01178
366.85 | 0.01027
366.9 | 0.00907
366.95 | 0.00848
367 | 0.0079
367.05 | 0.00701
367.1 | 0.00612
367.15 | 0.00584
367.2 | 0.00526
367.25 | 0.00438
367.3 | 0.0038
367.35 | 0.00322
367.4 | 0.00294
367.45 | 0.00267
367.5 | 0.0024
367.55 | 0.00212
367.6 | 0.00185
367.65 | 0.00158
367.7 | 0.0013
367.75 | 0.000727879
367.8 | 0.000758651
367.85 | 0.000486263
367.9 | 0.000517033
367.95 | 0.00085096
368 | 0.000881726
368.05 | 0.000609333
368.1 | 0.000337099
368.15 | 0.000670859
368.2 | 0.000398622
368.25 | 0.000429381
368.3 | 0.000460139
368.35 | 0.00018806
368.4 | 0.000218815
368.45 | 0.000249568
368.5 | -2.23544e-05
368.55 | 0.000613907
368.6 | 0.000644657
368.65 | 0.000675405
368.7 | 0.00010064
368.75 | 0.00043406
368.8 | 0.000464803
368.85 | 0.000192871
368.9 | 0.000223611
368.95 | -4.81634e-05
369 | 0.000285088
369.05 | 0.0006185
369.1 | 4.40458e-05
369.15 | -0.000227574
369.2 | -0.000499034
369.25 | -0.000166111
369.3 | 0.000166971
369.35 | 0.000197699
369.4 | 0.000228426
369.45 | 0.000259151
369.5 | 0.000592388
369.55 | 0.000320597
369.6 | 0.000351317
369.65 | 0.000684551
369.7 | 0.000715269
369.75 | 0.00105
369.8 | 0.00108
369.85 | 0.00111
369.9 | 0.000838126
369.95 | 0.00117
370 | 0.0012
370.05 | 0.00123
370.1 | 0.00126
370.15 | 0.000689152
370.2 | 0.000719856
370.25 | 0.000750558
370.3 | 0.000478906
370.35 | 0.000509606
370.4 | -6.39209e-05
370.45 | -3.32241e-05
370.5 | -2.52876e-06
370.55 | 1.19946e-06
370.6 | 2.50521e-06
370.65 | -0.000298062
370.7 | 5.11251e-06
370.75 | -0.00059717
370.8 | -0.000595869
370.85 | -0.000594571
370.9 | -0.000593273
370.95 | -0.000290266
371 | -0.000288971
371.05 | 1.4194e-05
371.1 | -0.000286386
371.15 | -0.000285096
371.2 | -0.000283807
371.25 | -0.000282519
371.3 | -0.000281233
371.35 | -0.000279948
371.4 | -0.000278665
371.45 | -0.000277383
371.5 | 2.57701e-05
371.55 | 2.70493e-05
371.6 | 2.83272e-05
371.65 | 0.000331636
371.7 | 0.000332911
371.75 | 0.000334185
371.8 | 0.00063765
371.85 | 0.000941274
371.9 | 0.00125
371.95 | 0.00125
372 | 0.00155
372.05 | 0.00155
372.1 | 0.00155
372.15 | 0.00155
372.2 | 0.00156
372.25 | 0.00156
372.3 | 0.00186
372.35 | 0.00186
372.4 | 0.00186
372.45 | 0.00156
372.5 | 0.00187
372.55 | 0.00187
372.6 | 0.00247
372.65 | 0.00278
372.7 | 0.00339
372.75 | 0.00369
372.8 | 0.00461
372.85 | 0.00491
372.9 | 0.00613
372.95 | 0.00644
373 | 0.00736
373.05 | 0.00889
373.1 | 0.0095
373.15 | 0.01012
373.2 | 0.01104
373.25 | 0.01228
373.3 | 0.01321
373.35 | 0.01413
373.4 | 0.01506
373.45 | 0.01538
373.5 | 0.016
373.55 | 0.01662
373.6 | 0.01662
373.65 | 0.01693
373.7 | 0.01694
373.75 | 0.01725
373.8 | 0.01694
373.85 | 0.01663
373.9 | 0.01663
373.95 | 0.01632
374 | 0.01632
374.05 | 0.01601
374.1 | 0.01539
374.15 | 0.01477
374.2 | 0.01446
374.25 | 0.01416
374.3 | 0.01354
374.35 | 0.01292
374.4 | 0.01261
374.45 | 0.01231
374.5 | 0.01169
374.55 | 0.01138
374.6 | 0.01139
374.65 | 0.012
374.7 | 0.01231
374.75 | 0.01324
374.8 | 0.01324
374.85 | 0.01355
374.9 | 0.01417
374.95 | 0.01479
375 | 0.0151
375.05 | 0.01604
375.1 | 0.01666
375.15 | 0.01759
375.2 | 0.01822
375.25 | 0.01915
375.3 | 0.01978
375.35 | 0.02072
375.4 | 0.02197
375.45 | 0.0226
375.5 | 0.02355
375.55 | 0.02449
375.6 | 0.02481
375.65 | 0.02576
375.7 | 0.02608
375.75 | 0.02639
375.8 | 0.02639
375.85 | 0.02671
375.9 | 0.02703
375.95 | 0.02671
376 | 0.02671
376.05 | 0.0264
376.1 | 0.02608
376.15 | 0.02609
376.2 | 0.02546
376.25 | 0.02483
376.3 | 0.02388
376.35 | 0.02357
376.4 | 0.02263
376.45 | 0.02169
376.5 | 0.02106
376.55 | 0.01981
376.6 | 0.01887
376.65 | 0.01794
376.7 | 0.01701
376.75 | 0.01607
376.8 | 0.01546
376.85 | 0.01484
376.9 | 0.01391
376.95 | 0.01298
377 | 0.01206
377.05 | 0.01175
377.1 | 0.01083
377.15 | 0.01021
377.2 | 0.00991
377.25 | 0.0096
377.3 | 0.00899
377.35 | 0.00838
377.4 | 0.00807
377.45 | 0.00807
377.5 | 0.00777
377.55 | 0.00746
377.6 | 0.00685
377.65 | 0.00716
377.7 | 0.00716
377.75 | 0.00686
377.8 | 0.00686
377.85 | 0.00686
377.9 | 0.00686
377.95 | 0.00656
378 | 0.00656
378.05 | 0.00686
378.1 | 0.00687
378.15 | 0.00687
378.2 | 0.00656
378.25 | 0.00687
378.3 | 0.00687
378.35 | 0.00718
378.4 | 0.00748
378.45 | 0.00779
378.5 | 0.0081
378.55 | 0.0084
378.6 | 0.00841
378.65 | 0.00841
378.7 | 0.00871
378.75 | 0.00872
378.8 | 0.00902
378.85 | 0.00933
378.9 | 0.00933
378.95 | 0.00933
379 | 0.00964
379.05 | 0.00964
379.1 | 0.00995
379.15 | 0.00995
379.2 | 0.01026
379.25 | 0.01026
379.3 | 0.01057
379.35 | 0.01119
379.4 | 0.01088
379.45 | 0.01088
379.5 | 0.01088
379.55 | 0.01119
379.6 | 0.01119
379.65 | 0.0115
379.7 | 0.01181
379.75 | 0.01212
379.8 | 0.01243
379.85 | 0.01243
379.9 | 0.01274
379.95 | 0.01336
380 | 0.01367
380.05 | 0.01398
380.1 | 0.0146
380.15 | 0.01491
380.2 | 0.01522
380.25 | 0.01584
380.3 | 0.01615
380.35 | 0.01678
380.4 | 0.0174
380.45 | 0.01771
380.5 | 0.01802
380.55 | 0.01865
380.6 | 0.01927
380.65 | 0.0199
380.7 | 0.02052
380.75 | 0.02084
380.8 | 0.02147
380.85 | 0.02209
380.9 | 0.02241
380.95 | 0.02241
381 | 0.02273
381.05 | 0.02336
381.1 | 0.02399
381.15 | 0.0243
381.2 | 0.0243
381.25 | 0.02462
381.3 | 0.02494
381.35 | 0.02494
381.4 | 0.02525
381.45 | 0.02525
381.5 | 0.0262
381.55 | 0.02652
381.6 | 0.02715
381.65 | 0.02747
381.7 | 0.02811
381.75 | 0.02906
381.8 | 0.0297
381.85 | 0.03033
381.9 | 0.03129
381.95 | 0.03257
382 | 0.03385
382.05 | 0.03545
382.1 | 0.03674
382.15 | 0.03803
382.2 | 0.03965
382.25 | 0.04094
382.3 | 0.04257
382.35 | 0.0442
382.4 | 0.04551
382.45 | 0.04714
382.5 | 0.04879
382.55 | 0.05043
382.6 | 0.0511
382.65 | 0.05176
382.7 | 0.05275
382.75 | 0.05341
382.8 | 0.05441
382.85 | 0.05474
382.9 | 0.05508
382.95 | 0.05541
383 | 0.05541
383.05 | 0.05508
383.1 | 0.05508
383.15 | 0.05508
383.2 | 0.05508
383.25 | 0.05475
383.3 | 0.05409
383.35 | 0.05343
383.4 | 0.05276
383.45 | 0.05243
383.5 | 0.05177
383.55 | 0.05144
383.6 | 0.05111
383.65 | 0.05046
383.7 | 0.0498
383.75 | 0.04914
383.8 | 0.04881
383.85 | 0.04881
383.9 | 0.04816
383.95 | 0.04783
384 | 0.0475
384.05 | 0.04718
384.1 | 0.04652
384.15 | 0.04619
384.2 | 0.04587
384.25 | 0.04522
384.3 | 0.04522
384.35 | 0.04489
384.4 | 0.04456
384.45 | 0.04424
384.5 | 0.04424
384.55 | 0.04392
384.6 | 0.04359
384.65 | 0.04327
384.7 | 0.04294
384.75 | 0.04262
384.8 | 0.04262
384.85 | 0.04229
384.9 | 0.04164
384.95 | 0.04132
385 | 0.041
385.05 | 0.041
385.1 | 0.04067
385.15 | 0.04068
385.2 | 0.04035
385.25 | 0.04035
385.3 | 0.04035
385.35 | 0.04003
385.4 | 0.04003
385.45 | 0.04003
385.5 | 0.04003
385.55 | 0.04004
385.6 | 0.04004
385.65 | 0.04004
385.7 | 0.03971
385.75 | 0.04004
385.8 | 0.03972
385.85 | 0.03939
385.9 | 0.03875
385.95 | 0.03875
386 | 0.0381
386.05 | 0.03746
386.1 | 0.03682
386.15 | 0.03585
386.2 | 0.03457
386.25 | 0.03393
386.3 | 0.03233
386.35 | 0.03137
386.4 | 0.0301
386.45 | 0.02851
386.5 | 0.02725
386.55 | 0.02567
386.6 | 0.02472
386.65 | 0.02346
386.7 | 0.02189
386.75 | 0.02127
386.8 | 0.02002
386.85 | 0.01877
386.9 | 0.01752
386.95 | 0.01659
387 | 0.01566
387.05 | 0.01473
387.1 | 0.01381
387.15 | 0.01288
387.2 | 0.01226
387.25 | 0.01165
387.3 | 0.01103
387.35 | 0.01042
387.4 | 0.00981
387.45 | 0.00919
387.5 | 0.00858
387.55 | 0.00828
387.6 | 0.00766
387.65 | 0.00736
387.7 | 0.00705
387.75 | 0.00675
387.8 | 0.00584
387.85 | 0.00553
387.9 | 0.00492
387.95 | 0.00492
388 | 0.00462
388.05 | 0.00462
388.1 | 0.00432
388.15 | 0.00462
388.2 | 0.00432
388.25 | 0.00432
388.3 | 0.00432
388.35 | 0.00463
388.4 | 0.00493
388.45 | 0.00524
388.5 | 0.00554
388.55 | 0.00585
388.6 | 0.00646
388.65 | 0.00677
388.7 | 0.00707
388.75 | 0.00738
388.8 | 0.00799
388.85 | 0.0083
388.9 | 0.00891
388.95 | 0.00922
389 | 0.00983
389.05 | 0.01014
389.1 | 0.01045
389.15 | 0.01076
389.2 | 0.01137
389.25 | 0.01168
389.3 | 0.0123
389.35 | 0.01261
389.4 | 0.01323
389.45 | 0.01385
389.5 | 0.01477
389.55 | 0.01509
389.6 | 0.01602
389.65 | 0.01695
389.7 | 0.01788
389.75 | 0.01851
389.8 | 0.01976
389.85 | 0.0207
389.9 | 0.02164
389.95 | 0.02258
390 | 0.02384
390.05 | 0.02478
390.1 | 0.02604
390.15 | 0.02699
390.2 | 0.02763
390.25 | 0.02858
390.3 | 0.02953
390.35 | 0.03017
390.4 | 0.03081
390.45 | 0.03113
390.5 | 0.03176
390.55 | 0.03177
390.6 | 0.03177
390.65 | 0.03145
390.7 | 0.03113
390.75 | 0.03081
390.8 | 0.03018
390.85 | 0.02954
390.9 | 0.02891
390.95 | 0.02827
391 | 0.02764
391.05 | 0.02732
391.1 | 0.02701
391.15 | 0.02669
391.2 | 0.02638
391.25 | 0.02638
391.3 | 0.02638
391.35 | 0.02638
391.4 | 0.02638
391.45 | 0.0267
391.5 | 0.0267
391.55 | 0.02702
391.6 | 0.02702
391.65 | 0.02733
391.7 | 0.02765
391.75 | 0.02797
391.8 | 0.02829
391.85 | 0.0286
391.9 | 0.02892
391.95 | 0.02924
392 | 0.02924
392.05 | 0.02956
392.1 | 0.02988
392.15 | 0.0302
392.2 | 0.0302
392.25 | 0.0302
392.3 | 0.0302
392.35 | 0.02988
392.4 | 0.02957
392.45 | 0.02925
392.5 | 0.02893
392.55 | 0.02862
392.6 | 0.0283
392.65 | 0.02798
392.7 | 0.02735
392.75 | 0.02703
392.8 | 0.0264
392.85 | 0.02609
392.9 | 0.02546
392.95 | 0.02483
393 | 0.02451
393.05 | 0.02357
393.1 | 0.02294
393.15 | 0.02231
393.2 | 0.02169
393.25 | 0.02106
393.3 | 0.02044
393.35 | 0.02012
393.4 | 0.01981
393.45 | 0.0195
393.5 | 0.01919
393.55 | 0.01888
393.6 | 0.01919
393.65 | 0.0195
393.7 | 0.0195
393.75 | 0.01951
393.8 | 0.01951
393.85 | 0.01982
393.9 | 0.01982
393.95 | 0.02013
394 | 0.02013
394.05 | 0.02045
394.1 | 0.02045
394.15 | 0.02045
394.2 | 0.02045
394.25 | 0.02045
394.3 | 0.02076
394.35 | 0.02108
394.4 | 0.02108
394.45 | 0.02139
394.5 | 0.02108
394.55 | 0.02108
394.6 | 0.02108
394.65 | 0.02108
394.7 | 0.02046
394.75 | 0.02046
394.8 | 0.02015
394.85 | 0.01952
394.9 | 0.01921
394.95 | 0.01859
395 | 0.01796
395.05 | 0.01765
395.1 | 0.01703
395.15 | 0.01641
395.2 | 0.01548
395.25 | 0.01517
395.3 | 0.01455
395.35 | 0.01425
395.4 | 0.01363
395.45 | 0.01332
395.5 | 0.0127
395.55 | 0.0124
395.6 | 0.01178
395.65 | 0.01147
395.7 | 0.01117
395.75 | 0.01086
395.8 | 0.01024
395.85 | 0.00994
395.9 | 0.00933
395.95 | 0.00933
396 | 0.00902
396.05 | 0.00902
396.1 | 0.00871
396.15 | 0.00841
396.2 | 0.00841
396.25 | 0.00841
396.3 | 0.00872
396.35 | 0.00872
396.4 | 0.00872
396.45 | 0.00872
396.5 | 0.00872
396.55 | 0.00872
396.6 | 0.00903
396.65 | 0.00934
396.7 | 0.00934
396.75 | 0.00934
396.8 | 0.00934
396.85 | 0.00903
396.9 | 0.00903
396.95 | 0.00903
397 | 0.00934
397.05 | 0.00934
397.1 | 0.00934
397.15 | 0.00904
397.2 | 0.00873
397.25 | 0.00904
397.3 | 0.00873
397.35 | 0.00873
397.4 | 0.00904
397.45 | 0.00904
397.5 | 0.00904
397.55 | 0.00843
397.6 | 0.00843
397.65 | 0.00812
397.7 | 0.00812
397.75 | 0.00812
397.8 | 0.00782
397.85 | 0.00751
397.9 | 0.00751
397.95 | 0.00721
398 | 0.00691
398.05 | 0.00691
398.1 | 0.00691
398.15 | 0.00691
398.2 | 0.00691
398.25 | 0.00691
398.3 | 0.00691
398.35 | 0.0066
398.4 | 0.00661
398.45 | 0.00661
398.5 | 0.0063
398.55 | 0.0063
398.6 | 0.006
398.65 | 0.00569
398.7 | 0.00539
398.75 | 0.00539
398.8 | 0.00509
398.85 | 0.00509
398.9 | 0.00509
398.95 | 0.00509
399 | 0.00509
399.05 | 0.00539
399.1 | 0.0057
399.15 | 0.0057
399.2 | 0.00601
399.25 | 0.00601
399.3 | 0.00631
399.35 | 0.00692
399.4 | 0.00692
399.45 | 0.00723
399.5 | 0.00723
399.55 | 0.00784
399.6 | 0.00784
399.65 | 0.00815
399.7 | 0.00815
399.75 | 0.00846
399.8 | 0.00846
399.85 | 0.00846
399.9 | 0.00846
399.95 | 0.00846
400 | 0.00846
400.05 | 0.00877
400.1 | 0.00877
400.15 | 0.00877
400.2 | 0.00907
400.25 | 0.00908
400.3 | 0.00938
400.35 | 0.00938
400.4 | 0.00969
400.45 | 0.00969
400.5 | 0.01
400.55 | 0.01031
400.6 | 0.01
400.65 | 0.01
400.7 | 0.01
400.75 | 0.01
400.8 | 0.00969
400.85 | 0.0097
400.9 | 0.00939
400.95 | 0.00939
401 | 0.00939
401.05 | 0.00939
401.1 | 0.00909
401.15 | 0.00878
401.2 | 0.00878
401.25 | 0.00847
401.3 | 0.00847
401.35 | 0.00817
401.4 | 0.00786
401.45 | 0.00756
401.5 | 0.00725
401.55 | 0.00695
401.6 | 0.00664
401.65 | 0.00634
401.7 | 0.00604
401.75 | 0.00604
401.8 | 0.00573
401.85 | 0.00573
401.9 | 0.00543
401.95 | 0.00512
402 | 0.00512
402.05 | 0.00482
402.1 | 0.00452
402.15 | 0.00452
402.2 | 0.00452
402.25 | 0.00452
402.3 | 0.00452
402.35 | 0.00422
402.4 | 0.00452
402.45 | 0.00422
402.5 | 0.00422
402.55 | 0.00422
402.6 | 0.00422
402.65 | 0.00422
402.7 | 0.00422
402.75 | 0.00422
402.8 | 0.00422
402.85 | 0.00361
402.9 | 0.00362
402.95 | 0.00331
403 | 0.00331
403.05 | 0.00301
403.1 | 0.00301
403.15 | 0.00271
403.2 | 0.00271
403.25 | 0.00241
403.3 | 0.0021
403.35 | 0.0018
403.4 | 0.0018
403.45 | 0.0015
403.5 | 0.0018
403.55 | 0.0018
403.6 | 0.0018
403.65 | 0.00211
403.7 | 0.00181
403.75 | 0.00181
403.8 | 0.00181
403.85 | 0.00181
403.9 | 0.00181
403.95 | 0.00151
404 | 0.00151
404.05 | 0.00151
404.1 | 0.00151
404.15 | 0.00121
404.2 | 0.000903705
404.25 | 0.000904233
404.3 | 0.000602728
404.35 | 0.000603254
404.4 | 0.000301908
404.45 | 0.000604304
404.5 | 0.000302956
404.55 | 0.000303478
404.6 | 2.28782e-06
404.65 | 2.80844e-06
404.7 | 3.32812e-06
404.75 | 3.84685e-06
404.8 | 4.36464e-06
404.85 | 4.88149e-06
404.9 | 5.3974e-06
404.95 | -0.000342067
405 | -0.000388828
405.05 | -0.00043559
405.1 | -0.000482353
405.15 | -0.000529116
405.2 | -0.000575881
405.25 | -0.000924039
405.3 | -0.000970805
405.35 | -0.00102
405.4 | -0.00137
405.45 | -0.00171
405.5 | -0.00206
405.55 | -0.00211
405.6 | -0.00215
405.65 | -0.0019
405.7 | -0.00165
405.75 | -0.00139
405.8 | -0.00114
405.85 | -0.000882356
405.9 | -0.000627422
405.95 | -0.000372329
406 | -0.000117076
406.05 | 0.000440689
406.1 | 0.000696422
406.15 | 0.000649639
406.2 | 0.000300342
406.25 | 0.000253558
406.3 | 0.000206772
406.35 | 0.000159986
406.4 | 0.000113199
406.45 | 6.64111e-05
406.5 | 0.000322136
406.55 | 0.000275346
406.6 | 0.000228556
406.65 | -0.00012075
406.7 | 0.000134971
406.75 | 8.81777e-05
406.8 | 4.13832e-05
406.85 | 1.1567e-06
406.9 | -0.000291357
406.95 | -0.000281358
407 | -0.000271359
407.05 | -0.000261362
407.1 | -0.000251365
407.15 | -0.000543723
407.2 | -0.000533728
407.25 | -0.000523734
407.3 | -0.000211388
407.35 | -0.000201396
407.4 | 0.000111109
407.45 | 0.0001211
407.5 | 0.000131089
407.55 | 0.000141077
407.6 | 0.00045374
407.65 | 0.000463726
407.7 | 0.000473712
407.75 | 0.000483696
407.8 | 0.00049368
407.85 | 0.000200988
407.9 | 0.00021097
407.95 | -8.15628e-05
408 | -7.15826e-05
408.05 | 0.000240911
408.1 | -5.1625e-05
408.15 | -4.16476e-05
408.2 | -3.1671e-05
408.25 | -2.16954e-05
408.3 | 0.000290793
408.35 | 0.000300767
408.4 | 8.22601e-06
408.45 | 1.8198e-05
408.5 | 2.81691e-05
408.55 | 0.000340653
408.6 | 4.81086e-05
408.65 | 5.8077e-05
408.7 | 6.80445e-05
408.75 | 7.8011e-05
408.8 | 8.79767e-05
408.85 | 9.79415e-05
408.9 | 0.000107905
408.95 | 0.000117868
409 | 0.00012783
409.05 | 0.000440306
409.1 | 0.000450266
409.15 | 0.000460225
409.2 | 0.000772859
409.25 | 0.000782816
409.3 | 0.000792773
409.35 | 0.000802729
409.4 | 0.000812684
409.45 | 0.000822638
409.5 | 0.00114
409.55 | 0.00115
409.6 | 0.00116
409.65 | 0.000862445
409.7 | 0.000872394
409.75 | 0.000882343
409.8 | 0.000892291
409.85 | 0.00121
409.9 | 0.00122
409.95 | 0.00122
410 | 0.00123
410.05 | 0.000942016
410.1 | 0.000951959
410.15 | 0.0009619
410.2 | 0.00127
410.25 | 0.00098178
410.3 | 0.000991719
410.35 | 0.001
410.4 | 0.00101
410.45 | 0.00102
410.5 | 0.00103
410.55 | 0.000738725
410.6 | 0.00105
410.65 | 0.00136
410.7 | 0.00137
410.75 | 0.00169
410.8 | 0.0017
410.85 | 0.00171
410.9 | 0.00202
410.95 | 0.00203
411 | 0.00204
411.05 | 0.00205
411.1 | 0.00236
411.15 | 0.00237
411.2 | 0.00238
411.25 | 0.00239
411.3 | 0.0024
411.35 | 0.00241
411.4 | 0.00242
411.45 | 0.00243
411.5 | 0.00275
411.55 | 0.00276
411.6 | 0.00307
411.65 | 0.00308
411.7 | 0.00339
411.75 | 0.0034
411.8 | 0.00341
411.85 | 0.00373
411.9 | 0.00374
411.95 | 0.00344
412 | 0.00376
412.05 | 0.00377
412.1 | 0.00378
412.15 | 0.00379
412.2 | 0.0038
412.25 | 0.00381
412.3 | 0.00382
412.35 | 0.00383
412.4 | 0.00384
412.45 | 0.00354
412.5 | 0.00386
412.55 | 0.00387
412.6 | 0.00357
412.65 | 0.00358
412.7 | 0.00359
412.75 | 0.0036
412.8 | 0.00331
412.85 | 0.00332
412.9 | 0.00333
412.95 | 0.00364
413 | 0.00395
413.05 | 0.00427
413.1 | 0.00428
413.15 | 0.00429
413.2 | 0.0046
413.25 | 0.00461
413.3 | 0.00462
413.35 | 0.00494
413.4 | 0.00495
413.45 | 0.00526
413.5 | 0.00497
413.55 | 0.00498
413.6 | 0.00468
413.65 | 0.00469
413.7 | 0.0047
413.75 | 0.00502
413.8 | 0.00503
413.85 | 0.00504
413.9 | 0.00505
413.95 | 0.00536
414 | 0.00537
414.05 | 0.00538
414.1 | 0.00569
414.15 | 0.0057
414.2 | 0.00541
414.25 | 0.00542
414.3 | 0.00543
414.35 | 0.00544
414.4 | 0.00545
414.45 | 0.00546
414.5 | 0.00516
414.55 | 0.00548
414.6 | 0.00549
414.65 | 0.0055
414.7 | 0.00551
414.75 | 0.00582
414.8 | 0.00583
414.85 | 0.00615
414.9 | 0.00585
414.95 | 0.00586
415 | 0.00557
415.05 | 0.00588
415.1 | 0.00559
415.15 | 0.0056
415.2 | 0.0053
415.25 | 0.00531
415.3 | 0.00532
415.35 | 0.00564
415.4 | 0.00595
415.45 | 0.00596
415.5 | 0.00597
415.55 | 0.00598
415.6 | 0.00599
415.65 | 0.0063
415.7 | 0.00631
415.75 | 0.00632
415.8 | 0.00633
415.85 | 0.00634
415.9 | 0.00635
415.95 | 0.00606
416 | 0.00607
416.05 | 0.00608
416.1 | 0.00609
416.15 | 0.0061
416.2 | 0.0058
416.25 | 0.00581
416.3 | 0.00582
416.35 | 0.00583
416.4 | 0.00615
416.45 | 0.00616
416.5 | 0.00647
416.55 | 0.00648
416.6 | 0.0068
416.65 | 0.0065
416.7 | 0.00651
416.75 | 0.00683
416.8 | 0.00684
416.85 | 0.00654
416.9 | 0.00655
416.95 | 0.00626
417 | 0.00596
417.05 | 0.00567
417.1 | 0.00568
417.15 | 0.00538
417.2 | 0.00539
417.25 | 0.0054
417.3 | 0.00571
417.35 | 0.00542
417.4 | 0.00573
417.45 | 0.00605
417.5 | 0.00606
417.55 | 0.00576
417.6 | 0.00577
417.65 | 0.00578
417.7 | 0.00549
417.75 | 0.00519
417.8 | 0.0052
417.85 | 0.00491
417.9 | 0.00492
417.95 | 0.00463
418 | 0.00403
418.05 | 0.00404
418.1 | 0.00405
418.15 | 0.00406
418.2 | 0.00407
418.25 | 0.00408
418.3 | 0.00409
418.35 | 0.0041
418.4 | 0.00411
418.45 | 0.00412
418.5 | 0.00413
418.55 | 0.00414
418.6 | 0.00415
418.65 | 0.00416
418.7 | 0.00417
418.75 | 0.00417
418.8 | 0.00418
418.85 | 0.0045
418.9 | 0.00451
418.95 | 0.00452
419 | 0.00422
419.05 | 0.00423
419.1 | 0.00424
419.15 | 0.00395
419.2 | 0.00396
419.25 | 0.00367
419.3 | 0.00368
419.35 | 0.00399
419.4 | 0.0037
419.45 | 0.00371
419.5 | 0.00341
419.55 | 0.00372
419.6 | 0.00373
419.65 | 0.00374
419.7 | 0.00406
419.75 | 0.00407
419.8 | 0.00438
419.85 | 0.00439
419.9 | 0.0044
419.95 | 0.00441
420 | 0.00442
420.05 | 0.00443
420.1 | 0.00474
420.15 | 0.00506
420.2 | 0.00507
420.25 | 0.00477
420.3 | 0.00509
420.35 | 0.0051
420.4 | 0.00511
420.45 | 0.00511
420.5 | 0.00482
420.55 | 0.00483
420.6 | 0.00484
420.65 | 0.00485
420.7 | 0.00456
420.75 | 0.00457
420.8 | 0.00488
420.85 | 0.00459
420.9 | 0.0046
420.95 | 0.00461
421 | 0.00461
421.05 | 0.00462
421.1 | 0.00463
421.15 | 0.00464
421.2 | 0.00465
421.25 | 0.00436
421.3 | 0.00467
421.35 | 0.00468
421.4 | 0.00469
421.45 | 0.0047
421.5 | 0.00471
421.55 | 0.00472
421.6 | 0.00473
421.65 | 0.00474
421.7 | 0.00475
421.75 | 0.00506
421.8 | 0.00538
421.85 | 0.00539
421.9 | 0.0054
421.95 | 0.00541
422 | 0.00572
422.05 | 0.00604
422.1 | 0.00635
422.15 | 0.00636
422.2 | 0.00606
422.25 | 0.00607
422.3 | 0.00608
422.35 | 0.00579
422.4 | 0.0058
422.45 | 0.0055
422.5 | 0.00551
422.55 | 0.00522
422.6 | 0.00493
422.65 | 0.00463
422.7 | 0.00464
422.75 | 0.00496
422.8 | 0.00466
422.85 | 0.00467
422.9 | 0.00499
422.95 | 0.00469
423 | 0.005
423.05 | 0.00501
423.1 | 0.00533
423.15 | 0.00534
423.2 | 0.00565
423.25 | 0.00566
423.3 | 0.00567
423.35 | 0.00568
423.4 | 0.00599
423.45 | 0.006
423.5 | 0.00601
423.55 | 0.00633
423.6 | 0.00634
423.65 | 0.00635
423.7 | 0.00636
423.75 | 0.00637
423.8 | 0.00638
423.85 | 0.00669
423.9 | 0.0067
423.95 | 0.00671
424 | 0.00702
424.05 | 0.00734
424.1 | 0.00704
424.15 | 0.00705
424.2 | 0.00706
424.25 | 0.00677
424.3 | 0.00708
424.35 | 0.00709
424.4 | 0.0071
424.45 | 0.00681
424.5 | 0.00682
424.55 | 0.00652
424.6 | 0.00653
424.65 | 0.00624
424.7 | 0.00625
424.75 | 0.00626
424.8 | 0.00596
424.85 | 0.00567
424.9 | 0.00568
424.95 | 0.00569
425 | 0.0057
425.05 | 0.0054
425.1 | 0.00541
425.15 | 0.00542
425.2 | 0.00513
425.25 | 0.00514
425.3 | 0.00515
425.35 | 0.00516
425.4 | 0.00517
425.45 | 0.00518
425.5 | 0.00519
425.55 | 0.0052
425.6 | 0.00521
425.65 | 0.00522
425.7 | 0.00523
425.75 | 0.00523
425.8 | 0.00555
425.85 | 0.00556
425.9 | 0.00587
425.95 | 0.00618
426 | 0.00619
426.05 | 0.0062
426.1 | 0.00652
426.15 | 0.00653
426.2 | 0.00684
426.25 | 0.00685
426.3 | 0.00716
426.35 | 0.00717
426.4 | 0.00749
426.45 | 0.00719
426.5 | 0.0069
426.55 | 0.00691
426.6 | 0.00661
426.65 | 0.00632
426.7 | 0.00603
426.75 | 0.00543
426.8 | 0.00544
426.85 | 0.00514
426.9 | 0.00455
426.95 | 0.00425
427 | 0.00396
427.05 | 0.00397
427.1 | 0.00368
427.15 | 0.00369
427.2 | 0.0034
427.25 | 0.00341
427.3 | 0.00311
427.35 | 0.00252
427.4 | 0.00223
427.45 | 0.00224
427.5 | 0.00225
427.55 | 0.00226
427.6 | 0.00227
427.65 | 0.00227
427.7 | 0.00198
427.75 | 0.00199
427.8 | 0.0017
427.85 | 0.00171
427.9 | 0.00142
427.95 | 0.00173
428 | 0.00144
428.05 | 0.00175
428.1 | 0.00176
428.15 | 0.00147
428.2 | 0.00148
428.25 | 0.00179
428.3 | 0.0018
428.35 | 0.00211
428.4 | 0.00242
428.45 | 0.00243
428.5 | 0.00244
428.55 | 0.00245
428.6 | 0.00246
428.65 | 0.00247
428.7 | 0.00278
428.75 | 0.00279
428.8 | 0.0025
428.85 | 0.00281
428.9 | 0.00252
428.95 | 0.00253
429 | 0.00254
429.05 | 0.00254
429.1 | 0.00255
429.15 | 0.00256
429.2 | 0.00227
429.25 | 0.00198
429.3 | 0.00199
429.35 | 0.002
429.4 | 0.00201
429.45 | 0.00172
429.5 | 0.00173
429.55 | 0.00174
429.6 | 0.00175
429.65 | 0.00176
429.7 | 0.00146
429.75 | 0.00178
429.8 | 0.00179
429.85 | 0.00149
429.9 | 0.0015
429.95 | 0.00121
430 | 0.00122
430.05 | 0.00123
430.1 | 0.00154
430.15 | 0.00125
430.2 | 0.00126
430.25 | 0.00127
430.3 | 0.000978692
430.35 | 0.000988311
430.4 | 0.000997929
430.45 | 0.00101
430.5 | 0.00132
430.55 | 0.00103
430.6 | 0.00104
430.65 | 0.00105
430.7 | 0.00106
430.75 | 0.00107
430.8 | 0.00138
430.85 | 0.00139
430.9 | 0.00139
430.95 | 0.00171
431 | 0.00141
431.05 | 0.00172
431.1 | 0.00173
431.15 | 0.00144
431.2 | 0.00145
431.25 | 0.00146
431.3 | 0.00147
431.35 | 0.00148
431.4 | 0.00149
431.45 | 0.0015
431.5 | 0.00151
431.55 | 0.00152
431.6 | 0.00123
431.65 | 0.00124
431.7 | 0.00125
431.75 | 0.00156
431.8 | 0.00157
431.85 | 0.00158
431.9 | 0.00129
431.95 | 0.000995134
432 | 0.00131
432.05 | 0.00101
432.1 | 0.00102
432.15 | 0.00103
432.2 | 0.00134
432.25 | 0.00135
432.3 | 0.00136
432.35 | 0.00107
432.4 | 0.00138
432.45 | 0.00139
432.5 | 0.0017
432.55 | 0.00171
432.6 | 0.00172
432.65 | 0.00173
432.7 | 0.00204
432.75 | 0.00205
432.8 | 0.00206
432.85 | 0.00207
432.9 | 0.00208
432.95 | 0.00209
433 | 0.0021
433.05 | 0.00181
433.1 | 0.00152
433.15 | 0.00153
433.2 | 0.00154
433.25 | 0.00154
433.3 | 0.00155
433.35 | 0.00126
433.4 | 0.000972671
433.45 | 0.000982246
433.5 | 0.000691542
433.55 | 0.000701115
433.6 | 0.00101
433.65 | 0.00132
433.7 | 0.00193
433.75 | 0.00194
433.8 | 0.00225
433.85 | 0.00256
433.9 | 0.00287
433.95 | 0.00318
434 | 0.0035
434.05 | 0.00381
434.1 | 0.00442
434.15 | 0.00413
434.2 | 0.00414
434.25 | 0.00445
434.3 | 0.00446
434.35 | 0.00417
434.4 | 0.00418
434.45 | 0.00449
434.5 | 0.0045
434.55 | 0.00451
434.6 | 0.00452
434.65 | 0.00453
434.7 | 0.00453
434.75 | 0.00485
434.8 | 0.00455
434.85 | 0.00487
434.9 | 0.00488
434.95 | 0.00458
435 | 0.00489
435.05 | 0.0049
435.1 | 0.00491
435.15 | 0.00523
435.2 | 0.00524
435.25 | 0.00524
435.3 | 0.00525
435.35 | 0.00526
435.4 | 0.00497
435.45 | 0.00498
435.5 | 0.00499
435.55 | 0.0047
435.6 | 0.00471
435.65 | 0.00472
435.7 | 0.00473
435.75 | 0.00474
435.8 | 0.00475
435.85 | 0.00506
435.9 | 0.00507
435.95 | 0.00538
436 | 0.00509
436.05 | 0.00509
436.1 | 0.00541
436.15 | 0.00542
436.2 | 0.00543
436.25 | 0.00544
436.3 | 0.00544
436.35 | 0.00576
436.4 | 0.00546
436.45 | 0.00578
436.5 | 0.00548
436.55 | 0.0058
436.6 | 0.0058
436.65 | 0.00581
436.7 | 0.00582
436.75 | 0.00553
436.8 | 0.00554
436.85 | 0.00555
436.9 | 0.00526
436.95 | 0.00557
437 | 0.00528
437.05 | 0.00559
437.1 | 0.0059
437.15 | 0.00591
437.2 | 0.00592
437.25 | 0.00593
437.3 | 0.00594
437.35 | 0.00595
437.4 | 0.00596
437.45 | 0.00597
437.5 | 0.00598
437.55 | 0.00599
437.6 | 0.00569
437.65 | 0.0057
437.7 | 0.00571
437.75 | 0.00572
437.8 | 0.00573
437.85 | 0.00574
437.9 | 0.00605
437.95 | 0.00606
438 | 0.00637
438.05 | 0.00608
438.1 | 0.00609
438.15 | 0.0061
438.2 | 0.00611
438.25 | 0.00612
438.3 | 0.00613
438.35 | 0.00614
438.4 | 0.00584
438.45 | 0.00585
438.5 | 0.00586
438.55 | 0.00557
438.6 | 0.00588
438.65 | 0.00589
438.7 | 0.0059
438.75 | 0.00591
438.8 | 0.00592
438.85 | 0.00593
438.9 | 0.00594
438.95 | 0.00625
439 | 0.00626
439.05 | 0.00627
439.1 | 0.00628
439.15 | 0.00599
439.2 | 0.006
439.25 | 0.00601
439.3 | 0.00632
439.35 | 0.00633
439.4 | 0.00603
439.45 | 0.00635
439.5 | 0.00636
439.55 | 0.00637
439.6 | 0.00668
439.65 | 0.00669
439.7 | 0.0067
439.75 | 0.00671
439.8 | 0.00672
439.85 | 0.00642
439.9 | 0.00643
439.95 | 0.00644
440 | 0.00645
440.05 | 0.00616
440.1 | 0.00617
440.15 | 0.00587
440.2 | 0.00588
440.25 | 0.00589
440.3 | 0.0059
440.35 | 0.00591
440.4 | 0.00592
440.45 | 0.00593
440.5 | 0.00594
440.55 | 0.00595
440.6 | 0.00626
440.65 | 0.00627
440.7 | 0.00628
440.75 | 0.00629
440.8 | 0.0063
440.85 | 0.00631
440.9 | 0.00632
440.95 | 0.00663
441 | 0.00634
441.05 | 0.00635
441.1 | 0.00666
441.15 | 0.00667
441.2 | 0.00668
441.25 | 0.00669
441.3 | 0.0067
441.35 | 0.00671
441.4 | 0.00702
441.45 | 0.00703
441.5 | 0.00704
441.55 | 0.00735
441.6 | 0.00736
441.65 | 0.00737
441.7 | 0.00738
441.75 | 0.00739
441.8 | 0.0077
441.85 | 0.00771
441.9 | 0.00802
441.95 | 0.00803
442 | 0.00804
442.05 | 0.00805
442.1 | 0.00806
442.15 | 0.00807
442.2 | 0.00808
442.25 | 0.00839
442.3 | 0.0084
442.35 | 0.00871
442.4 | 0.00872
442.45 | 0.00904
442.5 | 0.00905
442.55 | 0.00936
442.6 | 0.00967
442.65 | 0.00999
442.7 | 0.0103
442.75 | 0.01061
442.8 | 0.01123
442.85 | 0.01155
442.9 | 0.01186
442.95 | 0.01248
443 | 0.01341
443.05 | 0.01403
443.1 | 0.01496
443.15 | 0.01589
443.2 | 0.01713
443.25 | 0.01807
443.3 | 0.01962
443.35 | 0.02087
443.4 | 0.02243
443.45 | 0.02431
443.5 | 0.02588
443.55 | 0.02777
443.6 | 0.02966
443.65 | 0.03125
443.7 | 0.03347
443.75 | 0.03507
443.8 | 0.03667
443.85 | 0.03827
443.9 | 0.0402
443.95 | 0.0415
444 | 0.04247
444.05 | 0.04345
444.1 | 0.0441
444.15 | 0.04476
444.2 | 0.04541
444.25 | 0.04575
444.3 | 0.04576
444.35 | 0.04577
444.4 | 0.04545
444.45 | 0.04449
444.5 | 0.04386
444.55 | 0.0429
444.6 | 0.04162
444.65 | 0.04067
444.7 | 0.03971
444.75 | 0.03812
444.8 | 0.03686
444.85 | 0.03528
444.9 | 0.03402
444.95 | 0.03276
445 | 0.03182
445.05 | 0.03088
445.1 | 0.02995
445.15 | 0.02901
445.2 | 0.02839
445.25 | 0.02746
445.3 | 0.02684
445.35 | 0.02623
445.4 | 0.02592
445.45 | 0.02531
445.5 | 0.02469
445.55 | 0.02439
445.6 | 0.02409
445.65 | 0.02379
445.7 | 0.02349
445.75 | 0.02318
445.8 | 0.02288
445.85 | 0.02258
445.9 | 0.02197
445.95 | 0.02167
446 | 0.02106
446.05 | 0.02076
446.1 | 0.02046
446.15 | 0.02016
446.2 | 0.01986
446.25 | 0.01925
446.3 | 0.01864
446.35 | 0.01834
446.4 | 0.01773
446.45 | 0.01774
446.5 | 0.01745
446.55 | 0.01715
446.6 | 0.01654
446.65 | 0.01594
446.7 | 0.01564
446.75 | 0.01504
446.8 | 0.01474
446.85 | 0.01414
446.9 | 0.01384
446.95 | 0.01354
447 | 0.01294
447.05 | 0.01264
447.1 | 0.01235
447.15 | 0.01236
447.2 | 0.01206
447.25 | 0.01207
447.3 | 0.01208
447.35 | 0.01209
447.4 | 0.0121
447.45 | 0.01211
447.5 | 0.01212
447.55 | 0.01243
447.6 | 0.01244
447.65 | 0.01245
447.7 | 0.01246
447.75 | 0.01247
447.8 | 0.01279
447.85 | 0.01249
447.9 | 0.0125
447.95 | 0.01251
448 | 0.01252
448.05 | 0.01253
448.1 | 0.01223
448.15 | 0.01224
448.2 | 0.01225
448.25 | 0.01196
448.3 | 0.01196
448.35 | 0.01167
448.4 | 0.01168
448.45 | 0.01169
448.5 | 0.01139
448.55 | 0.0114
448.6 | 0.01111
448.65 | 0.01112
448.7 | 0.01082
448.75 | 0.01053
448.8 | 0.01054
448.85 | 0.01024
448.9 | 0.01025
448.95 | 0.00996
449 | 0.00966
449.05 | 0.00967
449.1 | 0.00938
449.15 | 0.00939
449.2 | 0.00909
449.25 | 0.0088
449.3 | 0.00881
449.35 | 0.00882
449.4 | 0.00853
449.45 | 0.00854
449.5 | 0.00824
449.55 | 0.00825
449.6 | 0.00796
449.65 | 0.00797
449.7 | 0.00767
449.75 | 0.00768
449.8 | 0.00769
449.85 | 0.0074
449.9 | 0.00711
449.95 | 0.00712
450 | 0.00713
450.05 | 0.00714
450.1 | 0.00684
450.15 | 0.00685
450.2 | 0.00656
450.25 | 0.00657
450.3 | 0.00658
450.35 | 0.00659
450.4 | 0.0066
450.45 | 0.00661
450.5 | 0.00662
450.55 | 0.00663
450.6 | 0.00664
450.65 | 0.00664
450.7 | 0.00665
450.75 | 0.00666
450.8 | 0.00637
450.85 | 0.00668
450.9 | 0.00669
450.95 | 0.0067
451 | 0.00671
451.05 | 0.00642
451.1 | 0.00643
451.15 | 0.00644
451.2 | 0.00645
451.25 | 0.00676
451.3 | 0.00707
451.35 | 0.00708
451.4 | 0.00739
451.45 | 0.0074
451.5 | 0.00771
451.55 | 0.00772
451.6 | 0.00803
451.65 | 0.00804
451.7 | 0.00835
451.75 | 0.00836
451.8 | 0.00867
451.85 | 0.00868
451.9 | 0.00869
451.95 | 0.009
452 | 0.00901
452.05 | 0.00902
452.1 | 0.00903
452.15 | 0.00934
452.2 | 0.00935
452.25 | 0.00936
452.3 | 0.00967
452.35 | 0.00968
452.4 | 0.00969
452.45 | 0.01001
452.5 | 0.01002
452.55 | 0.01002
452.6 | 0.01064
452.65 | 0.01065
452.7 | 0.01096
452.75 | 0.01128
452.8 | 0.01189
452.85 | 0.01221
452.9 | 0.01283
452.95 | 0.01314
453 | 0.01376
453.05 | 0.01438
453.1 | 0.015
453.15 | 0.01531
453.2 | 0.01624
453.25 | 0.01656
453.3 | 0.01718
453.35 | 0.01719
453.4 | 0.01751
453.45 | 0.01782
453.5 | 0.01783
453.55 | 0.01815
453.6 | 0.01785
453.65 | 0.01755
453.7 | 0.01726
453.75 | 0.01696
453.8 | 0.01635
453.85 | 0.01575
453.9 | 0.01545
453.95 | 0.01485
454 | 0.01456
454.05 | 0.01395
454.1 | 0.01335
454.15 | 0.01336
454.2 | 0.01276
454.25 | 0.01247
454.3 | 0.01187
454.35 | 0.01157
454.4 | 0.01128
454.45 | 0.01129
454.5 | 0.01099
454.55 | 0.0107
454.6 | 0.01071
454.65 | 0.01042
454.7 | 0.01012
454.75 | 0.01013
454.8 | 0.01014
454.85 | 0.01015
454.9 | 0.01016
454.95 | 0.01017
455 | 0.01018
455.05 | 0.01019
455.1 | 0.0102
455.15 | 0.0099
455.2 | 0.01022
455.25 | 0.00992
455.3 | 0.00993
455.35 | 0.00994
455.4 | 0.00995
455.45 | 0.00966
455.5 | 0.00936
455.55 | 0.00907
455.6 | 0.00938
455.65 | 0.00909
455.7 | 0.0091
455.75 | 0.00911
455.8 | 0.00912
455.85 | 0.00912
455.9 | 0.00883
455.95 | 0.00854
456 | 0.00825
456.05 | 0.00826
456.1 | 0.00796
456.15 | 0.00767
456.2 | 0.00768
456.25 | 0.00739
456.3 | 0.0071
456.35 | 0.0068
456.4 | 0.00621
456.45 | 0.00622
456.5 | 0.00593
456.55 | 0.00594
456.6 | 0.00565
456.65 | 0.00566
456.7 | 0.00536
456.75 | 0.00507
456.8 | 0.00478
456.85 | 0.00479
456.9 | 0.0045
456.95 | 0.00451
457 | 0.00422
457.05 | 0.00423
457.1 | 0.00394
457.15 | 0.00395
457.2 | 0.00396
457.25 | 0.00397
457.3 | 0.00398
457.35 | 0.00369
457.4 | 0.00399
457.45 | 0.004
457.5 | 0.00401
457.55 | 0.00402
457.6 | 0.00373
457.65 | 0.00374
457.7 | 0.00375
457.75 | 0.00346
457.8 | 0.00317
457.85 | 0.00318
457.9 | 0.00289
457.95 | 0.0029
458 | 0.00291
458.05 | 0.00262
458.1 | 0.00263
458.15 | 0.00264
458.2 | 0.00235
458.25 | 0.00236
458.3 | 0.00267
458.35 | 0.00297
458.4 | 0.00268
458.45 | 0.00269
458.5 | 0.003
458.55 | 0.00271
458.6 | 0.00272
458.65 | 0.00273
458.7 | 0.00274
458.75 | 0.00275
458.8 | 0.00276
458.85 | 0.00277
458.9 | 0.00248
458.95 | 0.00249
459 | 0.0025
459.05 | 0.00221
459.1 | 0.00222
459.15 | 0.00223
459.2 | 0.00224
459.25 | 0.00195
459.3 | 0.00225
459.35 | 0.00226
459.4 | 0.00227
459.45 | 0.00198
459.5 | 0.00199
459.55 | 0.002
459.6 | 0.00171
459.65 | 0.00202
459.7 | 0.00173
459.75 | 0.00144
459.8 | 0.00145
459.85 | 0.00116
459.9 | 0.00147
459.95 | 0.00118
460 | 0.00119
460.05 | 0.000902326
460.1 | 0.000911575
460.15 | 0.00122
460.2 | 0.00123
460.25 | 0.00124
460.3 | 0.00154
460.35 | 0.00155
460.4 | 0.00156
460.45 | 0.00157
460.5 | 0.00188
460.55 | 0.00189
460.6 | 0.0022
460.65 | 0.00221
460.7 | 0.00221
460.75 | 0.00252
460.8 | 0.00223
460.85 | 0.00254
460.9 | 0.00225
460.95 | 0.00226
461 | 0.00227
461.05 | 0.00258
461.1 | 0.00259
461.15 | 0.0026
461.2 | 0.00261
461.25 | 0.00232
461.3 | 0.00233
461.35 | 0.00233
461.4 | 0.00234
461.45 | 0.00235
461.5 | 0.00236
461.55 | 0.00267
461.6 | 0.00238
461.65 | 0.00239
461.7 | 0.0024
461.75 | 0.00241
461.8 | 0.00242
461.85 | 0.00273
461.9 | 0.00273
461.95 | 0.00274
462 | 0.00305
462.05 | 0.00336
462.1 | 0.00337
462.15 | 0.00338
462.2 | 0.00339
462.25 | 0.0037
462.3 | 0.004
462.35 | 0.00401
462.4 | 0.00402
462.45 | 0.00403
462.5 | 0.00434
462.55 | 0.00405
462.6 | 0.00436
462.65 | 0.00437
462.7 | 0.00438
462.75 | 0.00409
462.8 | 0.0041
462.85 | 0.0041
462.9 | 0.00382
462.95 | 0.00412
463 | 0.00383
463.05 | 0.00354
463.1 | 0.00385
463.15 | 0.00356
463.2 | 0.00357
463.25 | 0.00358
463.3 | 0.00359
463.35 | 0.0033
463.4 | 0.00331
463.45 | 0.00302
463.5 | 0.00303
463.55 | 0.00304
463.6 | 0.00275
463.65 | 0.00246
463.7 | 0.00247
463.75 | 0.00218
463.8 | 0.00189
463.85 | 0.0016
463.9 | 0.00132
463.95 | 0.00132
464 | 0.00133
464.05 | 0.00105
464.1 | 0.000757432
464.15 | 0.000766638
464.2 | 0.000478703
464.25 | 0.000487908
464.3 | 0.000200127
464.35 | -8.75003e-05
464.4 | 0.000218535
464.45 | 0.000227739
464.5 | -5.98899e-05
464.55 | -5.06875e-05
464.6 | -0.000338162
464.65 | -3.22842e-05
464.7 | -2.30834e-05
464.75 | -1.3883e-05
464.8 | -0.00030136
464.85 | -0.000292161
464.9 | 1.3715e-05
464.95 | 2.29133e-05
465 | 3.21111e-05
465.05 | -0.000255368
465.1 | -0.000246172
465.15 | -0.000236975
465.2 | -0.000227779
465.25 | -0.000218584
465.3 | -0.000209389
465.35 | -0.000200195
465.4 | -0.000191002
465.45 | -0.00047833
465.5 | -0.000469138
465.55 | -0.000163423
465.6 | -0.000450754
465.65 | -0.000145041
465.7 | -0.000432372
465.75 | -0.000719549
465.8 | -0.00071036
465.85 | -0.000701171
465.9 | -0.000691982
465.95 | -0.000682794
466 | -0.000377239
466.05 | -0.000368052
466.1 | -0.000358865
466.15 | -0.000349679
466.2 | -0.000340493
466.25 | -0.000331308
466.3 | -2.56015e-05
466.35 | -1.64174e-05
466.4 | -7.23382e-06
466.45 | -2.51751e-05
466.5 | -0.000143777
466.55 | -0.000558902
466.6 | -0.000677505
466.65 | -0.00109
466.7 | -0.00121
466.75 | -0.00133
466.8 | -0.00145
466.85 | -0.00157
466.9 | -0.00198
466.95 | -0.0021
467 | -0.00222
467.05 | -0.00234
467.1 | -0.00246
467.15 | -0.00257
467.2 | -0.00269
467.25 | -0.00252
467.3 | -0.00263
467.35 | -0.00275
467.4 | -0.00287
467.45 | -0.00299
467.5 | -0.00311
467.55 | -0.00323
467.6 | -0.00335
467.65 | -0.00346
467.7 | -0.00329
467.75 | -0.0037
467.8 | -0.00382
467.85 | -0.00394
467.9 | -0.00435
467.95 | -0.00418
468 | -0.00459
468.05 | -0.00501
468.1 | -0.00483
468.15 | -0.00495
468.2 | -0.00507
468.25 | -0.00548
468.3 | -0.0053
468.35 | -0.00542
468.4 | -0.00554
468.45 | -0.00536
468.5 | -0.00548
468.55 | -0.0056
468.6 | -0.00542
468.65 | -0.00554
468.7 | -0.00536
468.75 | -0.00548
468.8 | -0.0056
468.85 | -0.00572
468.9 | -0.00584
468.95 | -0.00566
469 | -0.00578
469.05 | -0.0056
469.1 | -0.00572
469.15 | -0.00554
469.2 | -0.00536
469.25 | -0.00518
469.3 | -0.0053
469.35 | -0.00542
469.4 | -0.00524
469.45 | -0.00506
469.5 | -0.00488
469.55 | -0.0047
469.6 | -0.00482
469.65 | -0.00464
469.7 | -0.00446
469.75 | -0.00428
469.8 | -0.0041
469.85 | -0.00392
469.9 | -0.00344
469.95 | -0.00356
470 | -0.00338
470.05 | -0.0035
470.1 | -0.00332
470.15 | -0.00314
470.2 | -0.00326
470.25 | -0.00368
470.3 | -0.0035
470.35 | -0.00361
470.4 | -0.00343
470.45 | -0.00355
470.5 | -0.00337
470.55 | -0.00379
470.6 | -0.00391
470.65 | -0.00403
470.7 | -0.00415
470.75 | -0.00426
470.8 | -0.00438
470.85 | -0.0045
470.9 | -0.00432
470.95 | -0.00444
471 | -0.00456
471.05 | -0.00438
471.1 | -0.00419
471.15 | -0.00401
471.2 | -0.00353
471.25 | -0.00335
471.3 | -0.00286
471.35 | -0.00268
471.4 | -0.0022
471.45 | -0.00201
471.5 | -0.00153
471.55 | -0.00135
471.6 | -0.00116
471.65 | -0.000675859
471.7 | -0.000188679
471.75 | -4.17364e-06
471.8 | 0.000322149
471.85 | 0.000348426
471.9 | 0.000678185
471.95 | 0.000704461
472 | 0.000730736
472.05 | 0.000453529
472.1 | 0.000479804
472.15 | 0.000202757
472.2 | -0.000377125
472.25 | -0.000653688
472.3 | -0.00093009
472.35 | -0.00121
472.4 | -0.00148
472.45 | -0.00176
472.5 | -0.00203
472.55 | -0.00201
472.6 | -0.00198
472.65 | -0.00196
472.7 | -0.00223
472.75 | -0.0022
472.8 | -0.00218
472.85 | -0.00185
472.9 | -0.00213
472.95 | -0.0021
473 | -0.00207
473.05 | -0.00175
473.1 | -0.00172
473.15 | -0.00169
473.2 | -0.00167
473.25 | -0.00134
473.3 | -0.00131
473.35 | -0.00129
473.4 | -0.00126
473.45 | -0.000930816
473.5 | -0.000904555
473.55 | -0.000878294
473.6 | -0.000852034
473.65 | -0.000825774
473.7 | -0.000799514
473.75 | -0.000773255
473.8 | -0.000746997
473.85 | -0.00102
473.9 | -0.000996674
473.95 | -0.000970417
474 | -0.00094416
474.05 | -0.00122
474.1 | -0.00119
474.15 | -0.00117
474.2 | -0.00144
474.25 | -0.00142
474.3 | -0.00139
474.35 | -0.00106
474.4 | -0.000734124
474.45 | -0.000707872
474.5 | -0.00068162
474.55 | -0.000655368
474.6 | -0.000629117
474.65 | -0.000300674
474.7 | 2.7929e-05
474.75 | 0.000356693
474.8 | 0.000685617
474.85 | 0.00132
474.9 | 0.00134
474.95 | 0.00167
475 | 0.00231
475.05 | 0.00294
475.1 | 0.00418
475.15 | 0.00482
475.2 | 0.00576
475.25 | 0.0064
475.3 | 0.00704
475.35 | 0.00798
475.4 | 0.00862
475.45 | 0.00988
475.5 | 0.01082
475.55 | 0.01147
475.6 | 0.01211
475.65 | 0.01245
475.7 | 0.01278
475.75 | 0.01281
475.8 | 0.01314
475.85 | 0.01286
475.9 | 0.01258
475.95 | 0.01229
476 | 0.01201
476.05 | 0.01142
476.1 | 0.01083
476.15 | 0.01024
476.2 | 0.00935
476.25 | 0.00876
476.3 | 0.00817
476.35 | 0.00728
476.4 | 0.007
476.45 | 0.00642
476.5 | 0.00583
476.55 | 0.00525
476.6 | 0.00436
476.65 | 0.00408
476.7 | 0.0035
476.75 | 0.00322
476.8 | 0.00295
476.85 | 0.00267
476.9 | 0.0027
476.95 | 0.00242
477 | 0.00214
477.05 | 0.00217
477.1 | 0.0022
477.15 | 0.00222
477.2 | 0.00225
477.25 | 0.00227
477.3 | 0.002
477.35 | 0.00202
477.4 | 0.00235
477.45 | 0.00238
477.5 | 0.00241
477.55 | 0.00243
477.6 | 0.00246
477.65 | 0.00248
477.7 | 0.00281
477.75 | 0.00284
477.8 | 0.00317
477.85 | 0.0035
477.9 | 0.00352
477.95 | 0.00385
478 | 0.00388
478.05 | 0.00421
478.1 | 0.00424
478.15 | 0.00426
478.2 | 0.00459
478.25 | 0.00462
478.3 | 0.00465
478.35 | 0.00467
478.4 | 0.0047
478.45 | 0.00472
478.5 | 0.00475
478.55 | 0.00478
478.6 | 0.0045
478.65 | 0.00452
478.7 | 0.00455
478.75 | 0.00458
478.8 | 0.0046
478.85 | 0.00463
478.9 | 0.00435
478.95 | 0.00438
479 | 0.0044
479.05 | 0.00443
479.1 | 0.00415
479.15 | 0.00388
479.2 | 0.0036
479.25 | 0.00332
479.3 | 0.00305
479.35 | 0.00277
479.4 | 0.00249
479.45 | 0.00192
479.5 | 0.00164
479.55 | 0.00136
479.6 | 0.00139
479.65 | 0.00111
479.7 | 0.00114
479.75 | 0.00117
479.8 | 0.000891302
479.85 | 0.000917505
479.9 | 0.000943708
479.95 | 0.00096991
480 | 0.0013
480.05 | 0.00132
480.1 | 0.00165
480.15 | 0.00198
480.2 | 0.00201
480.25 | 0.00233
480.3 | 0.00266
480.35 | 0.00299
480.4 | 0.00332
480.45 | 0.00335
480.5 | 0.00368
480.55 | 0.0037
480.6 | 0.00373
480.65 | 0.00345
480.7 | 0.00348
480.75 | 0.0035
480.8 | 0.00353
480.85 | 0.00325
480.9 | 0.00328
480.95 | 0.00331
481 | 0.00303
481.05 | 0.00306
481.1 | 0.00278
481.15 | 0.00281
481.2 | 0.00253
481.25 | 0.00225
481.3 | 0.00198
481.35 | 0.0017
481.4 | 0.00143
481.45 | 0.00115
481.5 | 0.00118
481.55 | 0.000904446
481.6 | 0.000629719
481.65 | 0.000655907
481.7 | 0.000682093
481.75 | 0.000407525
481.8 | 0.000133115
481.85 | 0.000459896
481.9 | 0.000185485
481.95 | 0.000211669
482 | -6.25838e-05
482.05 | -3.64002e-05
482.1 | -1.02171e-05
482.15 | 1.59656e-05
482.2 | -0.000258131
482.25 | -0.000532069
482.3 | -0.000505887
482.35 | -0.000479706
482.4 | -0.000753488
482.45 | -0.000727308
482.5 | -0.000701128
482.55 | -0.000974753
482.6 | -0.000948574
482.65 | -0.00122
482.7 | -0.0015
482.75 | -0.00147
482.8 | -0.00144
482.85 | -0.00142
482.9 | -0.00169
482.95 | -0.00136
483 | -0.00164
483.05 | -0.00161
483.1 | -0.00129
483.15 | -0.00126
483.2 | -0.00123
483.25 | -0.00121
483.3 | -0.00118
483.35 | -0.00116
483.4 | -0.00113
483.45 | -0.0011
483.5 | -0.00138
483.55 | -0.00105
483.6 | -0.00102
483.65 | -0.0013
483.7 | -0.00157
483.75 | -0.00154
483.8 | -0.00152
483.85 | -0.00179
483.9 | -0.00176
483.95 | -0.00174
484 | -0.00171
484.05 | -0.00169
484.1 | -0.00196
484.15 | -0.00193
484.2 | -0.00221
484.25 | -0.00188
484.3 | -0.00185
484.35 | -0.00213
484.4 | -0.0018
484.45 | -0.00207
484.5 | -0.00175
484.55 | -0.00172
484.6 | -0.002
484.65 | -0.00167
484.7 | -0.00164
484.75 | -0.00162
484.8 | -0.00189
484.85 | -0.00187
484.9 | -0.00184
484.95 | -0.00181
485 | -0.00179
485.05 | -0.00176
485.1 | -0.00203
485.15 | -0.00201
485.2 | -0.00198
485.25 | -0.00195
485.3 | -0.00193
485.35 | -0.0016
485.4 | -0.00128
485.45 | -0.00155
485.5 | -0.00153
485.55 | -0.0015
485.6 | -0.00147
485.65 | -0.00145
485.7 | -0.00142
485.75 | -0.00139
485.8 | -0.00137
485.85 | -0.00134
485.9 | -0.00161
485.95 | -0.00159
486 | -0.00126
486.05 | -0.00093879
486.1 | -0.00121
486.15 | -0.00119
486.2 | -0.00116
486.25 | -0.000834198
486.3 | -0.00111
486.35 | -0.00108
486.4 | -0.00105
486.45 | -0.00103
486.5 | -0.001
486.55 | -0.000976023
486.6 | -0.000949878
486.65 | -0.000923734
486.7 | -0.000897591
486.75 | -0.000871447
486.8 | -0.000546603
486.85 | -0.00052046
486.9 | -0.000494318
486.95 | -0.000169318
487 | -0.000442035
487.05 | -0.000117036
487.1 | -0.000389754
487.15 | -0.000363614
487.2 | -3.86157e-05
487.25 | -0.000311335
487.3 | -0.000285197
487.35 | -0.00055776
487.4 | -0.000830167
487.45 | -0.00080403
487.5 | -0.000777893
487.55 | -0.000751756
487.6 | -0.00072562
487.65 | -0.000699484
487.7 | -0.000971737
487.75 | -0.000945602
487.8 | -0.000919468
487.85 | -0.000594945
487.9 | -0.000568811
487.95 | -0.000542678
488 | -0.000516545
488.05 | -0.000490412
488.1 | -0.00046428
488.15 | -0.000438149
488.2 | -0.000113472
488.25 | -0.000385887
488.3 | -0.000359756
488.35 | -0.000632015
488.4 | -0.000605885
488.45 | -0.000579756
488.5 | -0.000255239
488.55 | -0.000527499
488.6 | -0.000501371
488.65 | -0.000475243
488.7 | -0.000747348
488.75 | -0.000721222
488.8 | -0.000396863
488.85 | -0.000370737
488.9 | -4.62235e-05
488.95 | -0.000318487
489 | -0.000292362
489.05 | -0.000266238
489.1 | -0.000240114
489.15 | -0.000213991
489.2 | -0.000187868
489.25 | -0.000161745
489.3 | -0.000135623
489.35 | -0.000407733
489.4 | -0.000381612
489.45 | -0.000653567
489.5 | -0.000627446
489.55 | -0.00030325
489.6 | -0.000575206
489.65 | -0.000549087
489.7 | -0.000522968
489.75 | -0.00049685
489.8 | -0.000470732
489.85 | -0.000444614
489.9 | -0.000418497
489.95 | -0.00039238
490 | -0.000366263
490.05 | -0.000340147
490.1 | -1.59558e-05
490.15 | -0.000287916
490.2 | -0.000261801
490.25 | -0.000235687
490.3 | -0.000209573
490.35 | -0.000183459
490.4 | -0.000157346
490.45 | -0.000429153
490.5 | -0.000403041
490.55 | -0.000376929
490.6 | -0.000350817
490.65 | -0.000324706
490.7 | -0.000298595
490.75 | -0.000272485
490.8 | -0.000544139
490.85 | -0.000220265
490.9 | -0.00049192
490.95 | -0.000465811
491 | -0.000141939
491.05 | -0.000115831
491.1 | 0.000208196
491.15 | -6.36164e-05
491.2 | -3.75097e-05
491.25 | -1.14034e-05
491.3 | 1.47026e-05
491.35 | 4.08081e-05
491.4 | -0.000230851
491.45 | 9.30179e-05
491.5 | 0.000119122
491.55 | 0.000145226
491.6 | 0.00017133
491.65 | -0.000100331
491.7 | 0.000223536
491.75 | 0.000249638
491.8 | 0.00027574
491.85 | 0.000301841
491.9 | 0.000327942
491.95 | 0.000354043
492 | 0.000380143
492.05 | 0.000406243
492.1 | 0.000432343
492.15 | 0.000160678
492.2 | 0.000186777
492.25 | 0.000212875
492.3 | 0.000238973
492.35 | -3.25374e-05
492.4 | -6.44027e-06
492.45 | 1.96564e-05
492.5 | -0.0002517
492.55 | 7.18487e-05
492.6 | -0.000199508
492.65 | -0.000173413
492.7 | -0.000147318
492.75 | -0.000121224
492.8 | -9.51301e-05
492.85 | -0.000366333
492.9 | -0.00034024
492.95 | -0.000314148
493 | -0.000288055
493.05 | -0.000261963
493.1 | -0.000533013
493.15 | -0.000209781
493.2 | -0.00018369
493.25 | -0.000454741
493.3 | -0.00013151
493.35 | -0.00010542
493.4 | -7.93308e-05
493.45 | -5.3242e-05
493.5 | -2.71537e-05
493.55 | -1.06568e-06
493.6 | 0.000322319
493.65 | 0.000348406
493.7 | 7.71959e-05
493.75 | 0.000400579
493.8 | 0.000129368
493.85 | 0.000155454
493.9 | 0.000181539
493.95 | 0.000504921
494 | 0.000531005
494.05 | 0.000557089
494.1 | 0.000285876
494.15 | 0.000311959
494.2 | 0.000338042
494.25 | 6.69831e-05
494.3 | 9.30652e-05
494.35 | 0.000119147
494.4 | -0.000151758
494.45 | -0.000125677
494.5 | -9.95969e-05
494.55 | -0.000370348
494.6 | -0.000344269
494.65 | -0.000614866
494.7 | -0.000885309
494.75 | -0.000859231
494.8 | -0.000833152
494.85 | -0.000807075
494.9 | -0.000484475
494.95 | -0.000458398
495 | -0.000432322
495.05 | -0.000406245
495.1 | -0.00038017
495.15 | -0.000354094
495.2 | -0.000328019
495.25 | -5.26766e-06
495.3 | 2.08066e-05
495.35 | 4.68805e-05
495.4 | 7.2954e-05
495.45 | 9.90271e-05
495.5 | 0.0001251
495.55 | 0.000151172
495.6 | -0.000119433
495.65 | -9.33611e-05
495.7 | -6.72899e-05
495.75 | -4.12192e-05
495.8 | -0.000311671
495.85 | 9.53227e-06
495.9 | -5.42486e-06
495.95 | -2.03824e-05
496 | -3.53403e-05
496.05 | -5.02986e-05
496.1 | -6.52573e-05
496.15 | -8.02163e-05
496.2 | -9.51758e-05
496.25 | -0.000110136
496.3 | -0.000125096
496.35 | -0.000140056
496.4 | -0.000155017
496.45 | -0.000169979
496.5 | -0.000481463
496.55 | -0.000199903
496.6 | -0.000214865
496.65 | -0.00052635
496.7 | -0.000541314
496.75 | -0.000556277
496.8 | -0.000571241
496.85 | -0.000586206
496.9 | -0.000601171
496.95 | -0.000616136
497 | -0.000631101
497.05 | -0.000349545
497.1 | -0.000661034
497.15 | -0.000379478
497.2 | -0.000394446
497.25 | -0.000705935
497.3 | -0.000424381
497.35 | -0.000735871
497.4 | -0.00075084
497.45 | -0.000469287
497.5 | -0.000780779
497.55 | -0.000795748
497.6 | -0.00111
497.65 | -0.00142
497.7 | -0.00143
497.75 | -0.00145
497.8 | 0.000763518
497.85 | 0.000748563
497.9 | 0.000842933
497.95 | 0.00105
498 | 0.00103
498.05 | 0.00102
498.1 | 0.001
498.15 | 0.000986867
498.2 | 0.000971909
498.25 | 0.000956951
498.3 | 0.000832625
498.35 | 0.000817666
498.4 | 0.000912075
498.45 | 0.000897116
498.5 | 0.000882156
498.55 | 0.000867196
498.6 | 0.000961624
498.65 | 0.000946663
498.7 | 0.00104
498.75 | 0.00114
498.8 | 0.00112
498.85 | 0.00122
498.9 | 0.0012
498.95 | 0.00119
499 | 0.00106
499.05 | 0.00105
499.1 | 0.00103
499.15 | 0.00102
499.2 | 0.001
499.25 | 0.000876511
499.3 | 0.000752135
499.35 | 0.00062778
499.4 | 0.000722202
499.45 | 0.000816645
499.5 | 0.000692267
499.55 | 0.00078671
499.6 | 0.000881172
499.65 | 0.000866204
499.7 | 0.000960687
499.75 | 0.000836265
499.8 | 0.000930748
499.85 | 0.00103
499.9 | 0.00112
499.95 | 0.000995309
500 | 0.000980338
500.05 | 0.00107
500.1 | 0.000950394
500.15 | 0.000935421
500.2 | 0.000920449
500.25 | 0.000905475
500.3 | 0.000890502
500.35 | 0.000875528
500.4 | 0.000860553
500.45 | 0.000845579
500.5 | 0.000940098
500.55 | 0.00103
500.6 | 0.00102
500.65 | 0.00089517
500.7 | 0.000880194
500.75 | 0.000865216
500.8 | 0.000959754
500.85 | 0.000944777
500.9 | 0.000929799
500.95 | 0.000805305
501 | 0.000571358
501.05 | 0.000556379
501.1 | 0.000431947
501.15 | 0.000526419
501.2 | 0.000511439
501.25 | 0.000496458
501.3 | 0.00059095
501.35 | 0.000466495
501.4 | 0.000342061
501.45 | 0.000436531
501.5 | 0.000421548
501.55 | 0.000625533
501.6 | 0.000720065
501.65 | 0.000705081
501.7 | 0.000799633
501.75 | 0.000784649
501.8 | 0.000769664
501.85 | 0.000754678
501.9 | 0.00084925
501.95 | 0.000943843
502 | 0.000928856
502.05 | 0.000804291
502.1 | 0.000679746
502.15 | 0.000555222
502.2 | 0.000649771
502.25 | 0.000525246
502.3 | 0.000510257
502.35 | 0.000604805
502.4 | 0.000589815
502.45 | 0.000465289
502.5 | 0.000340784
502.55 | 0.000216299
502.6 | 0.000310802
502.65 | 0.000405326
502.7 | 0.000390335
502.75 | 0.000265827
502.8 | 0.000250835
502.85 | 0.000454894
502.9 | 0.000330364
502.95 | 0.000424907
503 | 0.000409913
503.05 | 0.000614055
503.1 | 0.00070866
503.15 | 0.000693665
503.2 | 0.00067867
503.25 | 0.000773295
503.3 | 0.000758299
503.35 | 0.000743303
503.4 | 0.000618685
503.45 | 0.000603688
503.5 | 0.00047909
503.55 | 0.000573692
503.6 | 0.000449094
503.65 | 0.000543695
503.7 | 0.000419096
503.75 | 0.000404097
503.8 | 0.000498697
503.85 | 0.000593318
503.9 | 0.000468696
503.95 | 0.000563316
504 | 0.000548315
504.05 | 0.000423692
504.1 | 0.00040869
504.15 | 0.000393688
504.2 | 0.000159507
504.25 | 0.000144504
504.3 | 0.0001295
504.35 | 0.000114497
504.4 | -1.00652e-05
504.45 | -2.50698e-05
504.5 | -4.00747e-05
504.55 | 5.44776e-05
504.6 | 3.94719e-05
504.65 | 2.44659e-05
504.7 | -0.000100098
504.75 | 0.000104031
504.8 | 8.90242e-05
504.85 | 0.000183616
504.9 | 5.90089e-05
504.95 | 0.0001536
505 | 0.000138592
505.05 | 0.000123583
505.1 | 0.000108574
505.15 | 9.35639e-05
505.2 | 7.85538e-05
505.25 | 0.000282806
505.3 | 0.000267796
505.35 | 0.000362448
505.4 | 0.000237773
505.45 | 0.000332424
505.5 | 0.000317412
505.55 | 8.30942e-05
505.6 | 6.80813e-05
505.65 | 5.3068e-05
505.7 | -7.15666e-05
505.75 | 2.30402e-05
505.8 | -8.33234e-05
505.85 | -0.000185523
505.9 | -0.000287701
505.95 | -0.000389859
506 | -0.000491995
506.05 | -0.000484596
506.1 | -0.000477197
506.15 | -0.000360262
506.2 | -0.000352864
506.25 | -0.000235909
506.3 | -0.000338069
506.35 | -0.000221115
506.4 | -0.000104139
506.45 | 1.28567e-05
506.5 | 0.000129874
506.55 | 0.000137269
506.6 | 3.50435e-05
506.65 | 0.000152059
506.7 | 4.98329e-05
506.75 | 5.7227e-05
506.8 | 0.000174242
506.85 | 0.000291277
506.9 | 0.000189028
506.95 | 8.68e-05
507 | 9.41924e-05
507.05 | 0.000101584
507.1 | 0.000218597
507.15 | 0.00033563
507.2 | 0.000343021
507.25 | 0.000350412
507.3 | 0.000357802
507.35 | 0.00025555
507.4 | 0.000262939
507.45 | 0.000270328
507.5 | 0.000277717
507.55 | 0.000285106
507.6 | 0.000292494
507.65 | 8.06606e-05
507.7 | 8.8048e-05
507.75 | 9.5435e-05
507.8 | 0.000102822
507.85 | 0.000110208
507.9 | 0.000117594
507.95 | 0.000124979
508 | 0.000132365
508.05 | 0.000139749
508.1 | 0.000256734
508.15 | 4.49395e-05
508.2 | 0.000271502
508.25 | 0.000278885
508.3 | 0.000286268
508.35 | 0.000403272
508.4 | 0.000301033
508.45 | 0.000198816
508.5 | 0.000206197
508.55 | 0.000213579
508.6 | 0.000330559
508.65 | 0.00033794
508.7 | 0.000454941
508.75 | 0.0003527
508.8 | 0.00025048
508.85 | 0.000257859
508.9 | 0.000265238
508.95 | 0.000272616
509 | 0.000499215
509.05 | 0.000287372
509.1 | 0.00029475
509.15 | 8.29906e-05
509.2 | -1.91691e-05
509.25 | -1.17927e-05
509.3 | 0.00010512
509.35 | 0.000222053
509.4 | 0.000229428
509.45 | 0.000127246
509.5 | 2.50839e-05
509.55 | 3.24582e-05
509.6 | 0.000149369
509.65 | 4.72057e-05
509.7 | 5.45789e-05
509.75 | 6.19518e-05
509.8 | 6.93243e-05
509.85 | -3.28189e-05
509.9 | -2.54471e-05
509.95 | -1.80756e-05
510 | 9.88109e-05
510.05 | -3.33371e-06
510.1 | -0.000105458
510.15 | 1.14068e-05
510.2 | 0.000128292
510.25 | 0.000135661
510.3 | 0.00014303
510.35 | 4.08836e-05
510.4 | -6.12424e-05
510.45 | -5.38744e-05
510.5 | 6.29876e-05
510.55 | 0.00017987
510.6 | 0.000296774
510.65 | 0.00030414
510.7 | 0.000311506
510.75 | 0.000318872
510.8 | 0.000326238
510.85 | 0.000333603
510.9 | 0.000340968
510.95 | 0.00045789
511 | 0.00024616
511.05 | 0.00036306
511.1 | 0.000260887
511.15 | 0.000158735
511.2 | 0.000166098
511.25 | 0.00017346
511.3 | 7.13282e-05
511.35 | -3.07832e-05
511.4 | -2.34218e-05
511.45 | -1.60608e-05
511.5 | -8.70007e-06
511.55 | 0.000108134
511.6 | 0.000115494
511.65 | 0.000122853
511.7 | 0.000130213
511.75 | 0.000247066
511.8 | 0.00014493
511.85 | 0.000261783
511.9 | 0.000488193
511.95 | 0.000386014
512 | 0.000502907
512.05 | 0.000400728
512.1 | 0.000298569
512.15 | 0.000305925
512.2 | 0.000203787
512.25 | 0.000211142
512.3 | 0.000218498
512.35 | 0.000335347
512.4 | 0.000342701
512.45 | 0.000131088
512.5 | 2.89897e-05
512.55 | -7.30879e-05
512.6 | -0.000175145
512.65 | -5.83819e-05
512.7 | -0.00016044
512.75 | -4.36773e-05
512.8 | -3.63255e-05
512.85 | -2.89741e-05
512.9 | -0.000131033
512.95 | -0.000123682
513 | -0.000116332
513.05 | 4.28297e-07
513.1 | 7.77804e-06
513.15 | 0.000124559
513.2 | 2.24765e-05
513.25 | 2.98252e-05
513.3 | 3.71736e-05
513.35 | 0.000153953
513.4 | 5.18694e-05
513.45 | 0.000168648
513.5 | 0.000175995
513.55 | 7.39104e-05
513.6 | -2.81533e-05
513.65 | -2.08072e-05
513.7 | -0.000122851
513.75 | -6.11625e-06
513.8 | 1.09028e-06
513.85 | 0.000117017
513.9 | 0.000123534
513.95 | 0.000239481
514 | 0.000136566
514.05 | 0.000143082
514.1 | 0.00036848
514.15 | 0.000374995
514.2 | 0.00038151
514.25 | 0.000388024
514.3 | 0.000175655
514.35 | 0.000291599
514.4 | 7.92715e-05
514.45 | -2.36046e-05
514.5 | -0.00012646
514.55 | -0.000229295
514.6 | -0.000113436
514.65 | -0.000216271
514.7 | -0.00020976
514.75 | -9.39022e-05
514.8 | -8.73916e-05
514.85 | -8.08814e-05
514.9 | -7.43715e-05
514.95 | -6.7862e-05
515 | -6.13528e-05
515.05 | -5.48439e-05
515.1 | 6.10327e-05
515.15 | 6.75409e-05
515.2 | 0.000183438
515.25 | 0.000189945
515.3 | 8.70635e-05
515.35 | 9.35704e-05
515.4 | 0.000100077
515.45 | 0.000106583
515.5 | 0.000113089
515.55 | 0.000119595
515.6 | 0.000235489
515.65 | 0.000132605
515.7 | 2.97412e-05
515.75 | 3.62454e-05
515.8 | 4.27493e-05
515.85 | 4.92528e-05
515.9 | -5.35909e-05
515.95 | -4.70881e-05
516 | -0.000149911
516.05 | -0.000252714
516.1 | -0.000355496
516.15 | -0.000458258
516.2 | -0.000342493
516.25 | -0.000226709
516.3 | -0.000220208
516.35 | -0.000322992
516.4 | -0.000207208
516.45 | -0.000200708
516.5 | -8.49042e-05
516.55 | 3.09206e-05
516.6 | 3.74192e-05
516.65 | 4.39174e-05
516.7 | 0.000159762
516.75 | 5.69129e-05
516.8 | 0.000172757
516.85 | 0.000288622
516.9 | 0.000404508
516.95 | 0.000411004
517 | 0.0004175
517.05 | 0.000205238
517.1 | 0.000211734
517.15 | 0.000327597
517.2 | 0.000334091
517.25 | 0.000231218
517.3 | 0.000128365
517.35 | -8.37727e-05
517.4 | -0.000186563
517.45 | -0.000289333
517.5 | -0.000392083
517.55 | -0.000276348
517.6 | -0.000269856
517.65 | -0.000263365
517.7 | -0.000256873
517.75 | -0.000141119
517.8 | -0.000134629
517.85 | -1.88544e-05
517.9 | 9.69405e-05
517.95 | 0.000212756
518 | 0.000328593
518.05 | 0.00044445
518.1 | 0.000450938
518.15 | 0.000348059
518.2 | 0.000463915
518.25 | 0.000361034
518.3 | 0.000148849
518.35 | 0.000155336
518.4 | 0.000161823
518.45 | -0.000159543
518.5 | -0.000262298
518.55 | -0.000365034
518.6 | -0.000576927
518.65 | -0.000461263
518.7 | -0.000454778
518.75 | -0.000448294
518.8 | -0.00044181
518.85 | -0.000326126
518.9 | -0.000210421
518.95 | -0.000313159
519 | -8.82132e-05
519.05 | -8.17306e-05
519.1 | 3.40146e-05
519.15 | 0.00014978
519.2 | 4.6978e-05
519.25 | 5.34593e-05
519.3 | 0.000169224
519.35 | 0.000175705
519.4 | 7.29011e-05
519.45 | 7.9381e-05
519.5 | -2.34023e-05
519.55 | -1.6923e-05
519.6 | -0.000119686
519.65 | -0.000113207
519.7 | -0.00021595
519.75 | -0.000209472
519.8 | -0.000312194
519.85 | -0.000414896
519.9 | -0.00029924
519.95 | -0.000292763
520 | -0.000286287
520.05 | -0.000279811
520.1 | -0.000273335
520.15 | -0.000157659
520.2 | -0.000260384
520.25 | -0.000253909
520.3 | -0.000138235
520.35 | -2.25397e-05
520.4 | -0.000125287
520.45 | -0.000228013
520.5 | -0.00022154
520.55 | -0.000324246
520.6 | -0.000317774
520.65 | -0.000311301
520.7 | -0.00030483
520.75 | -0.000189179
520.8 | -0.000182708
520.85 | -0.000285416
520.9 | -0.000169766
520.95 | -0.000163296
521 | -0.000156826
521.05 | -0.000150356
521.1 | -0.000253066
521.15 | -0.000137417
521.2 | -0.000240128
521.25 | -0.000451955
521.3 | -0.000445487
521.35 | -0.000548135
521.4 | -0.000650763
521.45 | -0.00075337
521.5 | -0.000746903
521.55 | -0.000740437
521.6 | -0.000733971
521.65 | -0.00061843
521.7 | -0.000721039
521.75 | -0.000605499
521.8 | -0.000599034
521.85 | -0.00059257
521.9 | -0.000367894
521.95 | -0.000143135
522 | -0.000136671
522.05 | -2.10285e-05
522.1 | -1.45655e-05
522.15 | -0.000117282
522.2 | -1.64034e-06
522.25 | 7.55265e-06
522.3 | 0.000126874
522.35 | 2.77958e-05
522.4 | -7.12622e-05
522.45 | -6.11414e-05
522.5 | -0.000160179
522.55 | -0.000259196
522.6 | -0.000249076
522.65 | -0.000238957
522.7 | -0.0001197
522.75 | -0.000218719
522.8 | -0.0002086
522.85 | -0.000198482
522.9 | -0.000188364
522.95 | -6.91091e-05
523 | -5.89918e-05
523.05 | -0.000158012
523.1 | -0.000147895
523.15 | -2.86417e-05
523.2 | 9.06325e-05
523.25 | -0.000226663
523.3 | -0.000107432
523.35 | -9.73164e-05
523.4 | -8.72016e-05
523.45 | 3.20501e-05
523.5 | 4.21643e-05
523.55 | 0.000161436
523.6 | 0.00017155
523.65 | 0.000290842
523.7 | 0.000191776
523.75 | 9.27306e-05
523.8 | 0.00032118
523.85 | 0.000222113
523.9 | 1.39294e-05
523.95 | 0.000133178
524 | 0.000252447
524.05 | 0.000262558
524.1 | 0.00016351
524.15 | 0.00017362
524.2 | -3.45231e-05
524.25 | 0.00019384
524.3 | 9.48119e-05
524.35 | 0.000104921
524.4 | 0.000224167
524.45 | 0.000343433
524.5 | 0.000353541
524.55 | 0.000145353
524.6 | 4.63444e-05
524.65 | 0.000274705
524.7 | 6.65582e-05
524.75 | 7.66647e-05
524.8 | -2.23245e-05
524.85 | -1.22187e-05
524.9 | -2.11322e-06
524.95 | 7.99198e-06
525 | 1.80969e-05
525.05 | 2.82015e-05
525.1 | 3.83057e-05
525.15 | 4.84097e-05
525.2 | -5.05611e-05
525.25 | 0.000286828
525.3 | 0.000296931
525.35 | 0.000197918
525.4 | 9.89249e-05
525.45 | -4.73626e-08
525.5 | 1.00545e-05
525.55 | 0.00012923
525.6 | 3.02572e-05
525.65 | 4.03581e-05
525.7 | 5.04587e-05
525.75 | 6.05589e-05
525.8 | 7.06589e-05
525.85 | -2.82949e-05
525.9 | -1.81956e-05
525.95 | 0.000100957
526 | 2.00226e-06
526.05 | 1.21007e-05
526.1 | -8.68338e-05
526.15 | -0.000185748
526.2 | -0.00017565
526.25 | -0.000274544
526.3 | -0.000264447
526.35 | -0.000145359
526.4 | -2.62513e-05
526.45 | -1.61553e-05
526.5 | -6.0596e-06
526.55 | 4.0358e-06
526.6 | -9.48808e-05
526.65 | -8.4786e-05
526.7 | -7.46915e-05
526.75 | 4.44144e-05
526.8 | 0.000163541
526.85 | -4.44099e-05
526.9 | -3.43166e-05
526.95 | -2.42237e-05
527 | -1.4131e-05
527.05 | -4.03863e-06
527.1 | 6.05342e-06
527.15 | 0.000125157
527.2 | 0.000135248
527.25 | 0.000145339
527.3 | 0.00015543
527.35 | 0.000165521
527.4 | 0.000175611
527.45 | 7.66894e-05
527.5 | -2.22118e-05
527.55 | 9.68683e-05
527.6 | 0.000106957
527.65 | 0.000117046
527.7 | 0.000127135
527.75 | 2.82318e-05
527.8 | 3.83197e-05
527.85 | 0.000157398
527.9 | 0.000276497
527.95 | 0.000395616
528 | 0.000405703
528.05 | 0.000415789
528.1 | 0.000207831
528.15 | 0.000217917
528.2 | 0.000119011
528.25 | 0.000129097
528.3 | 0.000139181
528.35 | 0.000149266
528.4 | 0.00015935
528.45 | -4.84849e-05
528.5 | -0.00014733
528.55 | -0.000246154
528.6 | -0.000127163
528.65 | -8.15222e-06
528.7 | 4.93469e-06
528.75 | 3.07107e-05
528.8 | 5.64863e-05
528.85 | 8.22617e-05
528.9 | 0.000108037
528.95 | -8.4024e-05
529 | -5.82495e-05
529.05 | -3.24754e-05
529.1 | -6.70149e-06
529.15 | -8.98144e-05
529.2 | -6.40411e-05
529.25 | -0.000147134
529.3 | -1.24955e-05
529.35 | -9.55888e-05
529.4 | -6.98167e-05
529.45 | -4.40449e-05
529.5 | 9.05923e-05
529.55 | 7.49784e-06
529.6 | 3.32687e-05
529.65 | 0.000167905
529.7 | 0.000193675
529.75 | 0.00011058
529.8 | 2.75045e-05
529.85 | -5.55501e-05
529.9 | 7.90431e-05
529.95 | 0.000104812
530 | -8.70468e-05
530.05 | -0.000170061
530.1 | -0.000144293
530.15 | -0.000336028
530.2 | -0.00041898
530.25 | -0.000501913
530.3 | -0.000584824
530.35 | -0.000667716
530.4 | -0.000641949
530.45 | -0.000833437
530.5 | -0.000916267
530.55 | -0.000781906
530.6 | -0.000756141
530.65 | -0.000730376
530.7 | -0.000813207
530.75 | -0.000678848
530.8 | -0.000544468
530.85 | -0.000410067
530.9 | -0.000492941
530.95 | -0.000575794
531 | -0.000332778
531.05 | -0.000307016
531.1 | -0.000172596
531.15 | -3.8156e-05
531.2 | -1.23945e-05
531.25 | 0.000230786
531.3 | 0.000147827
531.35 | 0.000173587
531.4 | 0.000416809
531.45 | 0.000442569
531.5 | 0.000685872
531.55 | 0.000602849
531.6 | 0.000628608
531.65 | 0.000545606
531.7 | 0.000353903
531.75 | 0.000488382
531.8 | 0.00029672
531.85 | 0.000322478
531.9 | 0.000130899
531.95 | 4.80192e-05
532 | -3.48403e-05
532.05 | -0.000117679
532.1 | -0.000200498
532.15 | -6.61671e-05
532.2 | -4.04115e-05
532.25 | -1.46562e-05
532.3 | -9.74759e-05
532.35 | -7.17211e-05
532.4 | -4.59667e-05
532.45 | 8.83623e-05
532.5 | 5.5414e-06
532.55 | 3.1295e-05
532.6 | -5.15058e-05
532.65 | 8.28013e-05
532.7 | 0
532.75 | 0.000108605
532.8 | 0.000108656
532.85 | 0.000108706
532.9 | 0.000217331
532.95 | 0.000108806
533 | 0.00021743
533.05 | 0.000326075
533.1 | 0.00043474
533.15 | 0.000543426
533.2 | 0.000434837
533.25 | 0.000543522
533.3 | 0.00054357
533.35 | 0.000543617
533.4 | 0.000543664
533.45 | 0.000543711
533.5 | 0.000761094
533.55 | 0.000652462
533.6 | 0.00054385
533.65 | 0.000543896
533.7 | 0.000543941
533.75 | 0.000543986
533.8 | 0.000435394
533.85 | 0.000435439
533.9 | 0.000652778
533.95 | 0.000435527
534 | 0.000435571
534.05 | 0.000218403
534.1 | 0.000327041
534.15 | 0.000327084
534.2 | 0.000327127
534.25 | 0.000327169
534.3 | 0.000218616
534.35 | 0.000218657
534.4 | 0.000110124
534.45 | 1.61102e-06
534.5 | 0.000327376
534.55 | 0.000436033
534.6 | 0.000436073
534.65 | 0.000436113
534.7 | 0.000327537
534.75 | 0.000327576
534.8 | 0.000327615
534.85 | 0.000436271
534.9 | 0.000327693
534.95 | 0.000436348
535 | 0.000436386
535.05 | 0.000219212
535.1 | 0.000110674
535.15 | 2.15729e-06
535.2 | -0.000106339
535.25 | 2.23078e-06
535.3 | 2.2671e-06
535.35 | -0.00010623
535.4 | -0.000106194
535.45 | -0.000106159
535.5 | -0.000106124
535.55 | -0.000106089
535.6 | 2.47908e-06
535.65 | 2.51342e-06
535.7 | 0.000219676
535.75 | 0.000328306
535.8 | 0.000328339
535.85 | 0.000436989
535.9 | 0.000437021
535.95 | 0.000437054
536 | 0.000437086
536.05 | 0.000328502
536.1 | 0.000328534
536.15 | 0.00021997
536.2 | 0.000328597
536.25 | 0.000220032
536.3 | 0.000111488
536.35 | 2.96455e-06
536.4 | 0.000111549
536.45 | 0.000111579
536.5 | 0.000220183
536.55 | 0.000437424
536.6 | 0.000328837
536.65 | 0.000437482
536.7 | 0.00043751
536.75 | 0.000437538
536.8 | 0.000437566
536.85 | 0.000654888
536.9 | 0.000654916
536.95 | 0.000546285
537 | 0.000437675
537.05 | 0.000546338
537.1 | 0.000329111
537.15 | 0.000437753
537.2 | 0.000220567
537.25 | 0.000329188
537.3 | 0.000329213
537.35 | 0.000329238
537.4 | 0.000220667
537.45 | 0.000220691
537.5 | 0.000329311
537.55 | 0.000220739
537.6 | 0.000112187
537.65 | 0.000220785
537.7 | 0.000112233
537.75 | 0.000220831
537.8 | 3.72419e-06
537.85 | 0.0001123
537.9 | 0.000112322
537.95 | 3.7894e-06
538 | 0.000112365
538.05 | 0.000112386
538.1 | 0.000220981
538.15 | 0.000221001
538.2 | 0.000221021
538.25 | 0.000221041
538.3 | 0.000112486
538.35 | 0.000112505
538.4 | -0.000104563
538.45 | 3.98874e-06
538.5 | 4.00715e-06
538.55 | 4.02528e-06
538.6 | 0.000112597
538.65 | 4.06073e-06
538.7 | 0.000112632
538.75 | 0.000112649
538.8 | 0.000112666
538.85 | 0.000112682
538.9 | 0.000112699
538.95 | 0.000112715
539 | 0.00011273
539.05 | -0.000104342
539.1 | -0.000104327
539.15 | -0.000212825
539.2 | -0.00021281
539.25 | -0.000104283
539.3 | -0.000104269
539.35 | -0.000104255
539.4 | 4.29145e-06
539.45 | 4.30463e-06
539.5 | 4.31754e-06
539.55 | 0.000112884
539.6 | 4.34254e-06
539.65 | 0.000112909
539.7 | 4.36644e-06
539.75 | 4.37798e-06
539.8 | -0.000212657
539.85 | -0.000321138
539.9 | -0.000321127
539.95 | -0.000212625
540 | -0.000104102
540.05 | 4.44149e-06
540.1 | -0.000212595
540.15 | -0.000104073
540.2 | -0.000212576
540.25 | -0.000104055
540.3 | -0.000212559
540.35 | -0.000104038
540.4 | -0.00010403
540.45 | -0.000212535
540.5 | -0.000212528
540.55 | -0.000321012
540.6 | -0.000321006
540.65 | -0.000320999
540.7 | -0.000320993
540.75 | -0.000320986
540.8 | -0.000429452
540.85 | -0.000212483
540.9 | -0.000103965
540.95 | -0.00010396
541 | 0.000113132
541.05 | 4.58238e-06
541.1 | 4.58658e-06
541.15 | 4.5905e-06
541.2 | 0.000113148
541.25 | 0.000221726
541.3 | 0.00022173
541.35 | 0.000221732
541.4 | 0.00011316
541.45 | 4.60838e-06
541.5 | 4.61042e-06
541.55 | 4.61218e-06
541.6 | -0.00010392
541.65 | -0.000212431
541.7 | -0.000320922
541.75 | -0.000320921
541.8 | -0.000429392
541.85 | -0.000212429
541.9 | 4.617e-06
541.95 | 4.61661e-06
542 | 0.00011317
542.05 | 0.000113169
542.1 | 0.000113168
542.15 | 0.000221741
542.2 | 0.000330335
542.25 | 0.000438949
542.3 | 0.000330331
542.35 | 0.000221733
542.4 | 4.60103e-06
542.45 | -0.000103935
542.5 | -0.000212451
542.55 | -0.000103942
542.6 | -0.000212459
542.65 | -0.00010395
542.7 | -0.000320959
542.75 | -0.000429435
542.8 | -0.00042944
542.85 | -0.000320974
542.9 | -0.00032098
542.95 | -0.000103981
543 | -0.000103987
543.05 | -0.000212506
543.1 | -0.000321004
543.15 | -0.000537933
543.2 | -0.00053794
543.25 | -0.000537947
543.3 | -0.000537955
543.35 | -0.000537963
543.4 | -0.000321049
543.45 | -0.000429529
543.5 | -0.000429537
543.55 | -0.000537997
543.6 | -0.000538006
543.65 | -0.000538016
543.7 | -0.000429575
543.75 | -0.000429585
543.8 | -0.000538046
543.85 | -0.000538056
543.9 | -0.000646497
543.95 | -0.000863306
544 | -0.000971685
544.05 | -0.00108
544.1 | -0.00108
544.15 | -0.000971721
544.2 | -0.000971733
544.25 | -0.000863378
544.3 | -0.000971758
544.35 | -0.000863404
544.4 | -0.000863417
544.45 | -0.000863431
544.5 | -0.000863445
544.55 | -0.000863459
544.6 | -0.000646676
544.65 | -0.00064669
544.7 | -0.000538275
544.75 | -0.00042984
544.8 | -0.000429856
544.85 | -0.000429871
544.9 | -0.000429887
544.95 | -0.000429904
545 | -0.00042992
545.05 | -0.000429937
545.1 | -0.000321483
545.15 | -0.000538422
545.2 | -0.00053844
545.25 | -0.000646888
545.3 | -0.000863704
545.35 | -0.000863722
545.4 | -0.000755352
545.45 | -0.000755371
545.5 | -0.00075539
545.55 | -0.00075541
545.6 | -0.000863818
545.65 | -0.000863838
545.7 | -0.00075547
545.75 | -0.000647081
545.8 | -0.000538672
545.85 | -0.000538693
545.9 | -0.000538714
545.95 | -0.000538736
546 | -0.000430307
546.05 | -0.000321858
546.1 | -0.00032188
546.15 | -0.000213411
546.2 | -0.000213434
546.25 | -0.000321949
546.3 | -0.000430443
546.35 | -0.000538918
546.4 | -0.000538941
546.45 | -0.000538966
546.5 | -0.00064742
546.55 | -0.000755854
546.6 | -0.000755879
546.65 | -0.000647495
546.7 | -0.00064752
546.75 | -0.000539116
546.8 | -0.00032222
546.85 | -0.000322246
546.9 | -0.000322273
546.95 | -0.000213808
547 | -0.000322327
547.05 | -0.000213862
547.1 | -0.000322381
547.15 | -0.000322409
547.2 | -0.000430908
547.25 | -0.000430937
547.3 | -0.000430965
547.35 | -0.000647874
547.4 | -0.000539474
547.45 | -0.000756342
547.5 | -0.000647962
547.55 | -0.000539562
547.6 | -0.000539592
547.65 | -0.000648053
547.7 | -0.000539653
547.75 | -0.000539684
547.8 | -0.000431265
547.85 | -0.000539747
547.9 | -0.000431328
547.95 | -0.00043136
548 | -0.000322921
548.05 | -0.000322953
548.1 | -0.000322986
548.15 | -0.00043149
548.2 | -0.000431523
548.25 | -0.000431556
548.3 | -0.00043159
548.35 | -0.000431624
548.4 | -0.000431658
548.45 | -0.000431693
548.5 | -0.000648608
548.55 | -0.000648643
548.6 | -0.000540248
548.65 | -0.000648713
548.7 | -0.000648749
548.75 | -0.000757194
548.8 | -0.000757231
548.85 | -0.000648858
548.9 | -0.000757304
548.95 | -0.000757341
549 | -0.000757378
549.05 | -0.000649006
549.1 | -0.000540614
549.15 | -0.000649082
549.2 | -0.00054069
549.25 | -0.000540729
549.3 | -0.000323846
549.35 | -0.000215393
549.4 | -0.000323924
549.45 | -0.000323964
549.5 | -0.000215511
549.55 | -0.000215551
549.6 | -0.000215592
549.65 | -0.000215632
549.7 | -0.00010716
549.75 | -0.000107201
549.8 | 1.29057e-06
549.85 | 1.24902e-06
549.9 | 1.20722e-06
549.95 | 1.16516e-06
550 | 1.12285e-06
550.05 | 1.08029e-06
550.1 | 1.03748e-06
550.15 | 0.000109548
550.2 | 0.000109505
550.25 | 9.07528e-07
550.3 | -0.00010767
550.35 | -0.000216226
550.4 | -0.000107758
550.45 | -0.000216315
550.5 | -0.000107847
550.55 | -0.000107893
550.6 | 5.95506e-07
550.65 | 5.49926e-07
550.7 | 5.04096e-07
550.75 | 4.58015e-07
550.8 | 4.11683e-07
550.85 | 0.000108919
550.9 | 0.000108872
550.95 | 2.71184e-07
551 | 2.23851e-07
551.05 | 1.76267e-07
551.1 | 1.28433e-07
551.15 | 8.03491e-08
551.2 | 3.20152e-08
551.25 | -1.32062e-06
551.3 | -0.000113727
551.35 | -9.06626e-06
551.4 | -0.000121473
551.45 | -1.68129e-05
551.5 | 8.78675e-05
551.55 | 8.39935e-05
551.6 | 8.01193e-05
551.65 | -3.23092e-05
551.7 | -3.61839e-05
551.75 | -4.00588e-05
551.8 | -4.3934e-05
551.85 | -4.78094e-05
551.9 | -5.16851e-05
551.95 | 5.2993e-05
552 | -0.000167971
552.05 | -0.000171847
552.1 | -0.000175724
552.15 | -0.000288113
552.2 | -0.000183478
552.25 | -0.000295868
552.3 | -0.000191233
552.35 | -0.000195111
552.4 | -0.000198989
552.45 | -0.000202867
552.5 | -0.000206746
552.55 | -0.000102092
552.6 | -0.000214504
552.65 | -0.000218383
552.7 | -0.00011373
552.75 | -0.00011761
552.8 | -1.29357e-05
552.85 | -0.000233904
552.9 | -0.000237784
552.95 | -0.00045867
553 | -0.000462551
553.05 | -0.000574903
553.1 | -0.000687236
553.15 | -0.000691118
553.2 | -0.000695
553.25 | -0.000807312
553.3 | -0.000702765
553.35 | -0.000706647
553.4 | -0.00060208
553.45 | -0.000714414
553.5 | -0.000609847
553.55 | -0.000722181
553.6 | -0.000617615
553.65 | -0.000513028
553.7 | -0.000516912
553.75 | -0.000520797
553.8 | -0.000524682
553.85 | -0.000745489
553.9 | -0.000966214
553.95 | -0.0009701
554 | -0.000865577
554.05 | -0.000977872
554.1 | -0.00087335
554.15 | -0.000985646
554.2 | -0.0011
554.25 | -0.00099342
554.3 | -0.00111
554.35 | -0.001
554.4 | -0.00101
554.45 | -0.000792132
554.5 | -0.000796021
554.55 | -0.000799909
554.6 | -0.000803798
554.65 | -0.000807688
554.7 | -0.000811577
554.75 | -0.000707016
554.8 | -0.000819357
554.85 | -0.000714796
554.9 | -0.000827137
554.95 | -0.000831028
555 | -0.000834919
555.05 | -0.00094724
555.1 | -0.000951131
555.15 | -0.000955023
555.2 | -0.000958915
555.25 | -0.000854377
555.3 | -0.00108
555.35 | -0.00108
555.4 | -0.00119
555.45 | -0.0012
555.5 | -0.0012
555.55 | -0.00109
555.6 | -0.0011
555.65 | -0.00121
555.7 | -0.00111
555.75 | -0.00122
555.8 | -0.00133
555.85 | -0.00123
555.9 | -0.00123
555.95 | -0.00123
556 | -0.00124
556.05 | -0.00135
556.1 | -0.00135
556.15 | -0.00136
556.2 | -0.00125
556.25 | -0.00137
556.3 | -0.00126
556.35 | -0.00116
556.4 | -0.00127
556.45 | -0.00138
556.5 | -0.00117
556.55 | -0.00117
556.6 | -0.00107
556.65 | -0.00107
556.7 | -0.00118
556.75 | -0.00108
556.8 | -0.00108
556.85 | -0.00109
556.9 | -0.0012
556.95 | -0.0011
557 | -0.000990753
557.05 | -0.0011
557.1 | -0.00111
557.15 | -0.00111
557.2 | -0.00111
557.25 | -0.00112
557.3 | -0.00112
557.35 | -0.00113
557.4 | -0.00113
557.45 | -0.00103
557.5 | -0.00103
557.55 | -0.000925224
557.6 | -0.000820656
557.65 | -0.000933031
557.7 | -0.000828464
557.75 | -0.000832368
557.8 | -0.00072778
557.85 | -0.000731685
557.9 | -0.000627077
557.95 | -0.000630982
558 | -0.000851892
558.05 | -0.000855797
558.1 | -0.000968174
558.15 | -0.000863609
558.2 | -0.000867515
558.25 | -0.000871422
558.3 | -0.000875329
558.35 | -0.000879236
558.4 | -0.000774651
558.45 | -0.000670046
558.5 | -0.000673953
558.55 | -0.000569328
558.6 | -0.000573236
558.65 | -0.00046859
558.7 | -0.000581053
558.75 | -0.000584962
558.8 | -0.000588871
558.85 | -0.000701313
558.9 | -0.000813736
558.95 | -0.00103
559 | -0.00104
559.05 | -0.00104
559.1 | -0.00105
559.15 | -0.000941779
559.2 | -0.00105
559.25 | -0.000841109
559.3 | -0.000845021
559.35 | -0.000848932
559.4 | -0.000744331
559.45 | -0.000748244
559.5 | -0.000643623
559.55 | -0.000647535
559.6 | -0.000651448
559.65 | -0.000546807
559.7 | -0.00055072
559.75 | -0.000554634
559.8 | -0.000775635
559.85 | -0.000779549
559.9 | -0.000783463
559.95 | -0.000787378
560 | -0.000791292
560.05 | -0.000795207
560.1 | -0.000690589
560.15 | -0.000694505
560.2 | -0.00069842
560.25 | -0.000702336
560.3 | -0.000706252
560.35 | -0.000710169
560.4 | -0.000605531
560.45 | -0.000609448
560.5 | -0.000613365
560.55 | -0.000617282
560.6 | -0.000512625
560.65 | -0.000516543
560.7 | -0.000520461
560.75 | -0.000632954
560.8 | -0.000636872
560.85 | -0.000532216
560.9 | -0.000536135
560.95 | -0.000540054
561 | -0.000652548
561.05 | -0.000765022
561.1 | -0.000768942
561.15 | -0.000881395
561.2 | -0.000993828
561.25 | -0.000997748
561.3 | -0.00111
561.35 | -0.00111
561.4 | -0.00133
561.45 | -0.00134
561.5 | -0.00123
561.55 | -0.00124
561.6 | -0.00113
561.65 | -0.00103
561.7 | -0.00103
561.75 | -0.000928454
561.8 | -0.000932377
561.85 | -0.0009363
561.9 | -0.000723136
561.95 | -0.000618485
562 | -0.000513813
562.05 | -0.000517738
562.1 | -0.000630258
562.15 | -0.000634182
562.2 | -0.000529512
562.25 | -0.000533437
562.3 | -0.000537362
562.35 | -0.000432671
562.4 | -0.000545213
562.45 | -0.000549139
562.5 | -0.000661661
562.55 | -0.000665588
562.6 | -0.000669514
562.65 | -0.000564846
562.7 | -0.000460157
562.75 | -0.000355447
562.8 | -0.000250717
562.85 | -0.000254645
562.9 | -0.000367231
562.95 | -0.000153823
563 | -0.000157752
563.05 | -0.00016168
563.1 | -0.000274288
563.15 | -0.000278217
563.2 | -0.000282146
563.25 | -0.000394734
563.3 | -0.000615917
563.35 | -0.000728443
563.4 | -0.000840948
563.45 | -0.000736304
563.5 | -0.000740235
563.55 | -0.00063557
563.6 | -0.000530885
563.65 | -0.000534817
563.7 | -0.000538748
563.75 | -0.00054268
563.8 | -0.000546613
563.85 | -0.00033325
563.9 | -0.000445841
563.95 | -0.000341116
564 | -0.000453707
564.05 | -0.00045764
564.1 | -0.000461573
564.15 | -0.000574144
564.2 | -0.000469441
564.25 | -0.000473375
564.3 | -0.00047731
564.35 | -0.000481245
564.4 | -0.000593816
564.45 | -0.000597752
564.5 | -0.000710303
564.55 | -0.000605623
564.6 | -0.000500921
564.65 | -0.000504857
564.7 | -0.000400136
564.75 | -0.00051273
564.8 | -0.000516667
564.85 | -0.000520604
564.9 | -0.000524541
564.95 | -0.000419821
565 | -0.000423758
565.05 | -0.000427696
565.1 | -0.000431634
565.15 | -0.000435572
565.2 | -0.000548169
565.25 | -0.00044345
565.3 | -0.00033871
565.35 | -0.00023395
565.4 | -0.000129169
565.45 | -0.000133109
565.5 | -0.000137049
565.55 | -0.000140989
565.6 | -0.000144929
565.65 | -0.00025759
565.7 | -0.00015281
565.75 | -4.80106e-05
565.8 | -0.000269413
565.85 | -0.000273354
565.9 | -0.000385995
565.95 | -0.000389937
566 | -6.77188e-05
566.05 | 3.71005e-05
566.1 | 3.3158e-05
566.15 | 0.000137998
566.2 | 0.000242858
566.25 | 0.000130111
566.3 | 1.73857e-05
566.35 | 0.000231028
566.4 | 0.000118281
566.45 | 0.000114336
566.5 | 1.60976e-06
566.55 | -3.7148e-07
566.6 | -0.000109761
566.65 | -0.00021913
566.7 | -0.000219758
566.75 | -0.000220387
566.8 | -0.000221015
566.85 | -0.000112903
566.9 | -0.000222273
566.95 | -0.000114162
567 | -0.000114792
567.05 | -0.000115421
567.1 | -0.000116051
567.15 | -0.000116682
567.2 | -8.55052e-06
567.25 | -9.18123e-06
567.3 | -9.81216e-06
567.35 | 9.83391e-05
567.4 | 0.000206511
567.45 | 9.70761e-05
567.5 | 9.64443e-05
567.55 | 9.58123e-05
567.6 | 0.000203983
567.65 | 0.000312175
567.7 | 0.000202718
567.75 | 0.000202085
567.8 | 0.000310276
567.85 | 0.000309643
567.9 | 0.000309009
567.95 | 0.000199551
568 | 0.000416586
568.05 | 0.000524818
568.1 | 0.000524183
568.15 | 0.000632435
568.2 | 0.000522914
568.25 | 0.000631165
568.3 | 0.00063053
568.35 | 0.000629894
568.4 | 0.000520372
568.45 | 0.000519736
568.5 | 0.000627986
568.55 | 0.00062735
568.6 | 0.000517827
568.65 | 0.000626076
568.7 | 0.000516553
568.75 | 0.000515915
568.8 | 0.000515278
568.85 | 0.00051464
568.9 | 0.000514002
568.95 | 0.000622251
569 | 0.000512726
569.05 | 0.000512087
569.1 | 0.000511448
569.15 | 0.000510809
569.2 | 0.000292459
569.25 | 0.00029182
569.3 | 0.000182356
569.35 | 0.000181716
569.4 | 0.0002899
569.45 | 0.00028926
569.5 | 0.000397464
569.55 | 0.000287979
569.6 | 0.000178514
569.65 | 0.000177872
569.7 | 0.000286055
569.75 | 0.000503124
569.8 | 0.000611368
569.85 | 0.000719634
569.9 | 0.000718991
569.95 | 0.000718349
570 | 0.000717706
570.05 | 0.000717063
570.1 | 0.000825348
570.15 | 0.000824705
570.2 | 0.000824061
570.25 | 0.000932367
570.3 | 0.00104
570.35 | 0.00104
570.4 | 0.000930434
570.45 | 0.000929789
570.5 | 0.00104
570.55 | 0.00104
570.6 | 0.00104
570.65 | 0.00104
570.7 | 0.000926563
570.75 | 0.000925917
570.8 | 0.000816321
570.85 | 0.000815675
570.9 | 0.0007061
570.95 | 0.000705453
571 | 0.000813734
571.05 | 0.000704159
571.1 | 0.000703512
571.15 | 0.000702864
571.2 | 0.000702216
571.25 | 0.000810496
571.3 | 0.00070092
571.35 | 0.000809199
571.4 | 0.00080855
571.45 | 0.000698973
571.5 | 0.000589417
571.55 | 0.000588767
571.6 | 0.000588118
571.65 | 0.000587468
571.7 | 0.000586818
571.75 | 0.000695075
571.8 | 0.000585517
571.85 | 0.000584866
571.9 | 0.000584216
571.95 | 0.000583564
572 | 0.00069182
572.05 | 0.000800097
572.1 | 0.000799445
572.15 | 0.000689865
572.2 | 0.000798141
572.25 | 0.000470767
572.3 | 0.000579001
572.35 | 0.000578348
572.4 | 0.000686602
572.45 | 0.000577042
572.5 | 0.000576388
572.55 | 0.000575735
572.6 | 0.000575081
572.65 | 0.000574427
572.7 | 0.00068268
572.75 | 0.000573118
572.8 | 0.00068137
572.85 | 0.000680716
572.9 | 0.00068006
572.95 | 0.000679405
573 | 0.000460956
573.05 | 0.0004603
573.1 | 0.000459644
573.15 | 0.000458988
573.2 | 0.000567218
573.25 | 0.000457675
573.3 | 0.000457018
573.35 | 0.000565247
573.4 | 0.00056459
573.45 | 0.00067284
573.5 | 0.000563275
573.55 | 0.000671524
573.6 | 0.000670866
573.65 | 0.000779136
573.7 | 0.000669549
573.75 | 0.000559983
573.8 | 0.000668232
573.85 | 0.000558665
573.9 | 0.000558006
573.95 | 0.000230749
574 | 0.000230089
574.05 | 0.00022943
574.1 | 0.000228769
574.15 | 0.000336954
574.2 | 0.000227448
574.25 | 0.000226787
574.3 | 8.49917e-06
574.35 | -0.000100944
574.4 | -0.000101606
574.45 | -0.000102268
574.5 | -0.000102929
574.55 | -0.000103592
574.6 | -0.000213015
574.65 | -0.000213678
574.7 | -0.000214341
574.75 | -0.000215004
574.8 | -0.000106905
574.85 | 1.21395e-06
574.9 | 5.50406e-07
574.95 | 1.75988e-06
575 | 1.20653e-05
575.05 | 0.000131174
575.1 | 0.000250303
575.15 | 0.000260608
575.2 | 0.000162088
575.25 | 0.000172393
575.3 | 7.38935e-05
575.35 | -2.4585e-05
575.4 | -1.42812e-05
575.45 | -0.000112739
575.5 | -0.000102436
575.55 | -0.000200874
575.6 | -0.000190571
575.65 | -0.000288988
575.7 | -6.12246e-05
575.75 | -5.09223e-05
575.8 | -0.000149361
575.85 | -0.000139059
575.9 | -0.000128757
575.95 | -0.000118456
576 | -0.000216875
576.05 | -9.78536e-05
576.1 | -8.75528e-05
576.15 | -0.000185972
576.2 | -0.000284371
576.25 | -0.000491407
576.3 | -0.000481107
576.35 | -0.000470807
576.4 | -0.000460507
576.45 | -0.000450208
576.5 | -0.000548546
576.55 | -0.000320952
576.6 | -0.000419311
576.65 | -0.000517649
576.7 | -0.000398714
576.75 | -0.000388416
576.8 | -0.00026946
576.85 | -0.000476457
576.9 | -0.00046616
576.95 | -0.000347225
577 | -0.000336928
577.05 | -0.000109295
577.1 | -0.000207677
577.15 | -8.87016e-05
577.2 | 3.0294e-05
577.25 | 4.05901e-05
577.3 | 5.0886e-05
577.35 | -4.75175e-05
577.4 | 7.14772e-05
577.45 | 8.17725e-05
577.5 | -1.66316e-05
577.55 | -0.000115015
577.6 | -0.000213378
577.65 | -0.000311721
577.7 | -0.000410043
577.75 | -0.000399749
577.8 | -0.000389455
577.85 | -0.000379161
577.9 | -0.000368868
577.95 | -0.00046717
578 | -0.000456877
578.05 | -0.000555159
578.1 | -0.000436291
578.15 | -0.000425999
578.2 | -0.000307111
578.25 | -0.000405415
578.3 | -0.000503698
578.35 | -0.000493406
578.4 | -0.000591669
578.45 | -0.000472823
578.5 | -0.000245362
578.55 | -0.000343667
578.6 | -0.000333376
578.65 | -0.000323086
578.7 | -0.000312795
578.75 | -0.00041108
578.8 | -0.000292216
578.85 | -6.47142e-05
578.9 | -5.44248e-05
578.95 | -4.41356e-05
579 | -0.000251058
579.05 | -0.00024077
579.1 | -0.000230481
579.15 | -0.000220193
579.2 | -0.000209904
579.25 | -0.000308191
579.3 | -0.000297903
579.35 | -0.00039617
579.4 | -0.000494416
579.45 | -0.000484129
579.5 | -0.000473842
579.55 | -0.000463555
579.6 | -0.000561781
579.65 | -0.000551495
579.7 | -0.000541208
579.75 | -0.000530922
579.8 | -0.000629129
579.85 | -0.000618843
579.9 | -0.000608558
579.95 | -0.000598272
580 | -0.000587988
580.05 | -0.000686174
580.1 | -0.000675889
580.15 | -0.000557134
580.2 | -0.00054685
580.25 | -0.000645037
580.3 | -0.000526282
580.35 | -0.000515998
580.4 | -0.000397223
580.45 | -0.000278427
580.5 | -0.000376657
580.55 | -0.000583337
580.6 | -0.000464584
580.65 | -0.000454301
580.7 | -0.00055249
580.75 | -0.000433737
580.8 | -0.000423455
580.85 | -0.000521645
580.9 | -0.000511364
580.95 | -0.000501082
581 | -0.000599252
581.05 | -0.000588971
581.1 | -0.000361769
581.15 | -0.00045996
581.2 | -0.00044968
581.25 | -0.0004394
581.3 | -0.00053757
581.35 | -0.000527291
581.4 | -0.000517012
581.45 | -0.000506732
581.5 | -0.000604883
581.55 | -0.000486175
581.6 | -0.000475896
581.65 | -0.000465618
581.7 | -0.000455339
581.75 | -0.000445061
581.8 | -0.000543214
581.85 | -0.000424506
581.9 | -0.000414229
581.95 | -0.000403951
582 | -0.000393674
582.05 | -0.000274947
582.1 | -0.000373121
582.15 | -0.000471275
582.2 | -0.000460998
582.25 | -0.000450722
582.3 | -0.000332017
582.35 | -0.000321741
582.4 | -0.000528305
582.45 | -0.00051803
582.5 | -0.000507755
582.55 | -0.00049748
582.6 | -0.000595594
582.65 | -0.000585319
582.7 | -0.000575045
582.75 | -0.000564771
582.8 | -0.000554497
582.85 | -0.000652591
582.9 | -0.00053395
582.95 | -0.000415288
583 | -0.000513404
583.05 | -0.000503131
583.1 | -0.000601226
583.15 | -0.000482586
583.2 | -0.000363925
583.25 | -0.000353653
583.3 | -0.000343381
583.35 | -0.0002247
583.4 | -0.000214429
583.45 | -0.000204157
583.5 | -8.54563e-05
583.55 | 3.32652e-05
583.6 | 0.000152007
583.65 | 0.000162278
583.7 | 6.40767e-05
583.75 | 0.000182818
583.8 | 0.000193088
583.85 | 0.000203358
583.9 | -3.29456e-06
583.95 | 6.97478e-06
584 | 1.72439e-05
584.05 | 2.75129e-05
584.1 | 3.77816e-05
584.15 | 4.80502e-05
584.2 | 5.83185e-05
584.25 | -3.98432e-05
584.3 | 7.88547e-05
584.35 | 8.91224e-05
584.4 | 9.939e-05
584.45 | 1.22749e-06
584.5 | 1.14947e-05
584.55 | -8.66476e-05
584.6 | -7.63808e-05
584.65 | -6.61142e-05
584.7 | -5.58477e-05
584.75 | -0.00015397
584.8 | -3.53155e-05
584.85 | -0.000241806
584.9 | -0.000339888
584.95 | -0.000329622
585 | -0.00021101
585.05 | -0.000200745
585.1 | -0.00019048
585.15 | -0.000288563
585.2 | -0.000278298
585.25 | -0.000159686
585.3 | -0.000149422
585.35 | -0.000139159
585.4 | -0.000128895
585.45 | 9.81253e-05
585.5 | 0
585.55 | 4.96698e-05
585.6 | 9.936e-05
585.65 | -4.68477e-05
585.7 | 5.44364e-05
585.75 | 0.000155741
585.8 | 0.000257066
585.85 | 0.00024994
585.9 | 0.000351285
585.95 | 0.000452651
586 | 0.000337033
586.05 | 0.000221435
586.1 | 0.00032278
586.15 | 0.000207181
586.2 | 0.000200054
586.25 | 0.000192927
586.3 | -3.10811e-05
586.35 | -3.82088e-05
586.4 | -0.000153746
586.45 | -0.000160874
586.5 | -0.000168002
586.55 | -6.67216e-05
586.6 | 3.45797e-05
586.65 | 2.74508e-05
586.7 | 2.03218e-05
586.75 | 0.000121643
586.8 | 6.06311e-06
586.85 | 0.000107384
586.9 | -8.19632e-06
586.95 | -0.000123756
587 | -0.000130886
587.05 | -0.000138017
587.1 | -0.000361945
587.15 | -0.000477444
587.2 | -0.000484575
587.25 | -0.000600053
587.3 | -0.000715511
587.35 | -0.000614316
587.4 | -0.000621448
587.45 | -0.000520233
587.5 | -0.000418997
587.55 | -0.000426129
587.6 | -0.000433261
587.65 | -0.000440394
587.7 | -0.000339138
587.75 | -0.000346271
587.8 | -0.000136565
587.85 | -0.000252129
587.9 | -0.000259262
587.95 | -0.000157966
588 | -0.0001651
588.05 | -0.000172234
588.1 | -0.000179369
588.15 | 3.04185e-05
588.2 | 0.000131776
588.25 | 0.000124641
588.3 | 0.000117506
588.35 | 1.87834e-06
588.4 | -5.25716e-06
588.45 | -0.000120864
588.5 | -0.000128
588.55 | -2.66648e-05
588.6 | -0.000142272
588.65 | -0.000257859
588.7 | -0.000373426
588.75 | -0.000488972
588.8 | -0.000496109
588.85 | -0.000611635
588.9 | -0.000401974
588.95 | -0.000409112
589 | -0.00041625
589.05 | -0.000423388
589.1 | -0.000538935
589.15 | -0.000654462
589.2 | -0.000553212
589.25 | -0.000560351
589.3 | -0.000675878
589.35 | -0.000574629
589.4 | -0.000473359
589.45 | -0.000588907
589.5 | -0.000487638
589.55 | -0.000494778
589.6 | -0.000393488
589.65 | -0.000292177
589.7 | -0.000190846
589.75 | -0.000197987
589.8 | -9.66357e-05
589.85 | 4.73599e-06
589.9 | -0.000110918
589.95 | -9.54647e-06
590 | -1.6688e-05
590.05 | -0.000240834
590.1 | -3.09716e-05
590.15 | -0.000255118
590.2 | -0.000262261
590.25 | -0.000269403
590.3 | -0.000385017
590.35 | -0.00039216
590.4 | -0.000507753
590.45 | -0.000514896
590.5 | -0.00063047
590.55 | -0.000529183
590.6 | -0.000427877
590.65 | -0.00043502
590.7 | -0.000225201
590.75 | -0.000232346
590.8 | -0.000130977
590.85 | -0.000138122
590.9 | -0.00025378
590.95 | -4.38787e-05
591 | -5.10239e-05
591.05 | 5.03847e-05
591.1 | -6.53149e-05
591.15 | -7.24607e-05
591.2 | -7.96067e-05
591.25 | 2.18012e-05
591.3 | -9.38992e-05
591.35 | -0.000101046
591.4 | 3.6164e-07
591.45 | 0.00010179
591.5 | 9.46425e-05
591.55 | 8.74952e-05
591.6 | -2.8227e-05
591.65 | 7.32001e-05
591.7 | 6.60523e-05
591.75 | 5.89043e-05
591.8 | -5.68187e-05
591.85 | 4.46077e-05
591.9 | 3.74592e-05
591.95 | -0.000186818
592 | -8.54133e-05
592.05 | -9.25624e-05
592.1 | -0.000208266
592.15 | -0.000215415
592.2 | -0.000331098
592.25 | -0.000338248
592.3 | -0.000453911
592.35 | -0.000461061
592.4 | -0.000468211
592.45 | -0.000475362
592.5 | -0.000482513
592.55 | -0.000489664
592.6 | -0.000496815
592.65 | -0.000503966
592.7 | -0.000402605
592.75 | -0.000301223
592.8 | -0.000308375
592.85 | -0.000206973
592.9 | -0.000214125
592.95 | -0.000221278
593 | -0.00022843
593.05 | -0.000235583
593.1 | -0.000242736
593.15 | -0.000249889
593.2 | -0.000148468
593.25 | -0.00037275
593.3 | -0.000488437
593.35 | -0.000387057
593.4 | -0.000394212
593.45 | -0.000401366
593.5 | -0.000625566
593.55 | -0.000632721
593.6 | -0.000639876
593.65 | -0.000538518
593.7 | -0.000545673
593.75 | -0.000661341
593.8 | -0.00045145
593.85 | -0.000458606
593.9 | -0.000465762
593.95 | -0.000364364
594 | -0.00015435
594.05 | -5.28901e-05
594.1 | -0.000168663
594.15 | -0.00017582
594.2 | -0.000182977
594.25 | -0.000190134
594.3 | -8.86748e-05
594.35 | -9.58323e-05
594.4 | 5.64702e-06
594.45 | -1.62824e-06
594.5 | -9.34253e-06
594.55 | -1.7057e-05
594.6 | -2.47716e-05
594.65 | 7.61713e-05
594.7 | 6.84563e-05
594.75 | 6.07411e-05
594.8 | -5.5632e-05
594.85 | 4.53102e-05
594.9 | 3.75944e-05
594.95 | 2.98785e-05
595 | -8.64953e-05
595.05 | -0.000202849
595.1 | -0.000101928
595.15 | -9.86905e-07
595.2 | -8.70371e-06
595.25 | -1.64207e-05
595.3 | 8.45406e-05
595.35 | 0.000185523
595.4 | 6.91058e-05
595.45 | 0.000170087
595.5 | 0.000162369
595.55 | 0.000154651
595.6 | 0.000255653
595.65 | 0.000247935
595.7 | 0.000240216
595.75 | 0.000232497
595.8 | 0.000333519
595.85 | 0.000217059
595.9 | 0.000318081
595.95 | 0.000310361
596 | 8.51807e-05
596.05 | 7.74609e-05
596.1 | -3.89584e-05
596.15 | -4.66786e-05
596.2 | -5.4399e-05
596.25 | -0.000170798
596.3 | -0.000287177
596.35 | -0.000512151
596.4 | -0.000519872
596.45 | -0.000418977
596.5 | -0.000535315
596.55 | -0.00043442
596.6 | -0.000442142
596.65 | -0.000341227
596.7 | -0.000348949
596.75 | -0.000465308
596.8 | -0.000364394
596.85 | -0.000263459
596.9 | -0.000162503
596.95 | -0.000170226
597 | -0.000177949
597.05 | -7.69736e-05
597.1 | -8.46972e-05
597.15 | 1.62991e-05
597.2 | -0.000100145
597.25 | 0.000109592
597.3 | -6.8733e-06
597.35 | 9.4143e-05
597.4 | 8.64184e-05
597.45 | 0.000187455
597.5 | 0.00017973
597.55 | 0.000172005
597.6 | 0.00016428
597.65 | 0.000265336
597.7 | 0.000148828
597.75 | 0.000141102
597.8 | 0.000133376
597.85 | 0.000343236
597.9 | 0.000444333
597.95 | 0.000327783
598 | 0.00010247
598.05 | -1.40182e-05
598.1 | -2.17453e-05
598.15 | -2.94726e-05
598.2 | -3.72001e-05
598.25 | -4.49277e-05
598.3 | 5.61061e-05
598.35 | -6.03836e-05
598.4 | -0.000176853
598.45 | -0.000184581
598.5 | -0.000192309
598.55 | -0.000200038
598.6 | -0.000207767
598.65 | -0.000324216
598.7 | -0.000223225
598.75 | -0.000230955
598.8 | -0.000238684
598.85 | -0.000463833
598.9 | -0.000362864
598.95 | -0.000479293
599 | -0.000595702
599.05 | -0.000494754
599.1 | -0.000502485
599.15 | -0.000401516
599.2 | -0.000300527
599.25 | -0.000199518
599.3 | -0.00031599
599.35 | -0.00021498
599.4 | -5.16809e-06
599.45 | -1.28999e-05
599.5 | 8.81712e-05
599.55 | 8.0439e-05
599.6 | 7.27067e-05
599.65 | 0.000173798
599.7 | 5.72414e-05
599.75 | 4.95085e-05
599.8 | -6.70278e-05
599.85 | 0.000136391
599.9 | 0.000227989
599.95 | 0.000101898
600 | 0.000193496
600.05 | 0.000176249
600.1 | 0.000159002
600.15 | 0.000141755
600.2 | 0.000233373
600.25 | 0.000216125
600.3 | 0.000198877
600.35 | 0.000290516
600.4 | 0.000164381
600.45 | 0.000256019
600.5 | 0.000238771
600.55 | 0.000112635
600.6 | 9.53866e-05
600.65 | 7.81376e-05
600.7 | 0.000169775
600.75 | 0.000261433
600.8 | 0.000244183
600.85 | 0.000226934
600.9 | 0.000209684
600.95 | 8.35262e-05
601 | 0.000175183
601.05 | 0.000266861
601.1 | 3.17749e-05
601.15 | -9.43624e-05
601.2 | -2.72686e-06
601.25 | -1.9978e-05
601.3 | -0.000146116
601.35 | -5.44807e-05
601.4 | -7.17324e-05
601.45 | 1.99232e-05
601.5 | 2.67121e-06
601.55 | -1.45809e-05
601.6 | -0.000140741
601.65 | 5.98425e-05
601.7 | 0.000151539
601.75 | 0.000243256
601.8 | 0.000226003
601.85 | 0.00020875
601.9 | 0.000191496
601.95 | 0.000174243
602 | 0.00026598
602.05 | 0.000357738
602.1 | 0.000340484
602.15 | 0.000541316
602.2 | 0.000524061
602.25 | 0.000506807
602.3 | 0.000598626
602.35 | 0.000472297
602.4 | 0.000673212
602.45 | 0.000765073
602.5 | 0.000856955
602.55 | 0.000621446
602.6 | 0.00060419
602.65 | 0.000805187
602.7 | 0.000787931
602.75 | 0.000770675
602.8 | 0.000753419
602.85 | 0.000736162
602.9 | 0.000718905
602.95 | 0.000810806
603 | 0.000902728
603.05 | 0.000885471
603.1 | 0.000868214
603.15 | 0.000850956
603.2 | 0.000724519
603.25 | 0.000707261
603.3 | 0.000580845
603.35 | 0.000563587
603.4 | 0.000546328
603.45 | 0.00052907
603.5 | 0.000293557
603.55 | 0.000167203
603.6 | 0.000259039
603.65 | 0.00024178
603.7 | 0.000115425
603.75 | 9.81655e-05
603.8 | 8.09057e-05
603.85 | 6.36457e-05
603.9 | 0.000155481
603.95 | 0.000138221
604 | 0.00012096
604.05 | 0.000103699
604.1 | 8.64386e-05
604.15 | 0.000178294
604.2 | 0.000161033
604.25 | 3.46551e-05
604.3 | 1.73936e-05
604.35 | 1.31925e-07
604.4 | 1.12647e-05
604.45 | 2.26159e-05
604.5 | 3.3967e-05
604.55 | 0.000154434
604.6 | 5.66686e-05
604.65 | -4.10761e-05
604.7 | -0.000247854
604.75 | -0.000236503
604.8 | -0.000225153
604.85 | -0.00010475
604.9 | 1.56742e-05
604.95 | 2.70237e-05
605 | -7.07013e-05
605.05 | -5.9352e-05
605.1 | -0.000157056
605.15 | -3.66541e-05
605.2 | -2.53054e-05
605.25 | 0.000204213
605.3 | 0.000324678
605.35 | 0.000445163
605.4 | 0.000456511
605.45 | 0.000249605
605.5 | 0.000260953
605.55 | 0.000381417
605.6 | 0.000392764
605.65 | 0.000404112
605.7 | 0.000306342
605.75 | 0.000317689
605.8 | 0.000110866
605.85 | 1.31593e-05
605.9 | -8.45269e-05
605.95 | -7.31806e-05
606 | 4.7198e-05
606.05 | 5.85439e-05
606.1 | -3.9143e-05
606.15 | -0.000136809
606.2 | -0.000234455
606.25 | -0.000114119
606.3 | -0.000102773
606.35 | -9.14286e-05
606.4 | 2.89279e-05
606.45 | 0.000149305
606.5 | 0.000160649
606.55 | 0.000171994
606.6 | -3.47066e-05
606.65 | -2.33627e-05
606.7 | 9.69927e-05
606.75 | 0.000108336
606.8 | 0.00011968
606.85 | 2.20112e-05
606.9 | -7.56365e-05
606.95 | -0.000173264
607 | -0.000379798
607.05 | -0.000477363
607.1 | -0.00046602
607.15 | -0.000345771
607.2 | -0.000334429
607.25 | -0.000323087
607.3 | -0.000311745
607.35 | -0.000300404
607.4 | -0.000180134
607.45 | -0.000168793
607.5 | -4.85025e-05
607.55 | -3.71616e-05
607.6 | 8.31491e-05
607.65 | -1.44802e-05
607.7 | -0.000112089
607.75 | 8.20045e-06
607.8 | 1.95406e-05
607.85 | 3.08805e-05
607.9 | -6.67288e-05
607.95 | -5.53892e-05
608 | -4.40498e-05
608.05 | -3.27105e-05
608.1 | -2.13714e-05
608.15 | -0.000118961
608.2 | -0.000107622
608.25 | -9.62832e-05
608.3 | -0.000193852
608.35 | -7.36064e-05
608.4 | -6.22683e-05
608.45 | 0.000166947
608.5 | 0.000178285
608.55 | 8.06733e-05
608.6 | -1.69174e-05
608.65 | -5.58009e-06
608.7 | 5.75707e-06
608.75 | 1.70941e-05
608.8 | 2.84309e-05
608.85 | 3.97675e-05
608.9 | -0.00016669
608.95 | -4.6467e-05
609 | -0.000144017
609.05 | -0.000132681
609.1 | -0.000121345
609.15 | -1.12325e-06
609.2 | 1.02123e-05
609.25 | 2.15476e-05
609.3 | 3.28828e-05
609.35 | 0.000153125
609.4 | 0.00016446
609.45 | 0.000175795
609.5 | -3.06645e-05
609.55 | -1.93301e-05
609.6 | -7.9959e-06
609.65 | 3.33816e-06
609.7 | 1.46721e-05
609.75 | 2.60058e-05
609.8 | 3.73394e-05
609.85 | 0.000157559
609.9 | 6.0006e-05
609.95 | 7.13391e-05
610 | 8.26721e-05
610.05 | 9.40048e-05
610.1 | -3.52824e-06
610.15 | 7.57362e-06
610.2 | -9.02738e-05
610.25 | -7.92765e-05
610.3 | 4.05655e-05
610.35 | -5.72824e-05
610.4 | -0.000263913
610.45 | -0.000144113
610.5 | -0.000133116
610.55 | -0.00012212
610.6 | -2.29996e-06
610.65 | 8.69604e-06
610.7 | -0.000197935
610.75 | -0.00018694
610.8 | -0.000284727
610.85 | -0.000273731
610.9 | -0.000153954
610.95 | -0.000142959
611 | -0.000131964
611.05 | -0.000229751
611.1 | -0.000327518
611.15 | -0.000316524
611.2 | -0.00030553
611.25 | -0.000185774
611.3 | -0.00017478
611.35 | -0.000272548
611.4 | -0.000261554
611.45 | -0.000141799
611.5 | -0.000239568
611.55 | -0.000228575
611.6 | -0.000217582
611.65 | -9.78273e-05
611.7 | -8.68347e-05
611.75 | -0.000184604
611.8 | -6.48499e-05
611.85 | -5.38578e-05
611.9 | 6.59166e-05
611.95 | -3.18739e-05
612 | -0.000129644
612.05 | -9.89074e-06
612.1 | -0.000216402
612.15 | -0.000205411
612.2 | -0.00019442
612.25 | -0.000292149
612.3 | -0.000172438
612.35 | -0.000270167
612.4 | -0.000259177
612.45 | -0.000248187
612.5 | -0.000345896
612.55 | -0.000334906
612.6 | -0.000215217
612.65 | -0.000204227
612.7 | -0.000301937
612.75 | -0.000290948
612.8 | -0.00017126
612.85 | -0.000160271
612.9 | -4.05618e-05
612.95 | 7.91677e-05
613 | 9.01562e-05
613.05 | 0.000101145
613.1 | 3.39187e-06
613.15 | -9.43401e-05
613.2 | 2.53678e-05
613.25 | 3.63555e-05
613.3 | 0.000156084
613.35 | 5.83304e-05
613.4 | 0.000178058
613.45 | 0.000189046
613.5 | 9.12916e-05
613.55 | 0.000211019
613.6 | 0.000113265
613.65 | 0.000124251
613.7 | 0.000135238
613.75 | 0.000146224
613.8 | 0.00015721
613.85 | 5.94755e-05
613.9 | -3.82381e-05
613.95 | -2.72526e-05
614 | -0.000124946
614.05 | -0.000113961
614.1 | -0.000211633
614.15 | -0.000309285
614.2 | -0.000189664
614.25 | -0.000287316
614.3 | -0.000276332
614.35 | -0.000156711
614.4 | -0.000145726
614.45 | -0.000134743
614.5 | -0.000232396
614.55 | -0.000112775
614.6 | -0.000101792
614.65 | -9.08084e-05
614.7 | 2.88325e-05
614.75 | -7.36889e-05
614.8 | 3.90753e-05
614.85 | 4.31815e-05
614.9 | 4.72876e-05
614.95 | 5.13936e-05
615 | 5.54994e-05
615.05 | -4.90527e-05
615.1 | -4.49473e-05
615.15 | -4.0842e-05
615.2 | -0.00025399
615.25 | -0.000141269
615.3 | 8.01308e-05
615.35 | 8.42355e-05
615.4 | 8.834e-05
615.45 | 9.24444e-05
615.5 | 9.65486e-05
615.55 | 0.000100653
615.6 | 0.000213435
615.65 | 0.000326238
615.7 | 0.000330342
615.75 | 0.000551906
615.8 | 0.000338548
615.85 | 0.000233952
615.9 | 2.07191e-05
615.95 | 2.48219e-05
616 | -7.97124e-05
616.05 | -7.56099e-05
616.1 | -7.15075e-05
616.15 | -0.000176022
616.2 | -0.00017192
616.25 | -0.000167818
616.3 | -0.000272311
616.35 | -0.000159614
616.4 | -0.000155513
616.45 | -0.000151412
616.5 | -0.000255906
616.55 | -0.00036038
616.6 | -0.000139109
616.65 | -0.000243604
616.7 | -0.000239503
616.75 | -0.000235403
616.8 | -0.000339877
616.85 | -0.000335777
616.9 | -0.000440231
616.95 | -0.000653178
617 | -0.000649078
617.05 | -0.000536466
617.1 | -0.000423833
617.15 | -0.000528268
617.2 | -0.000524169
617.25 | -0.000411537
617.3 | -0.000407438
617.35 | -0.000403339
617.4 | -0.000507774
617.45 | -0.000503676
617.5 | -0.000391045
617.55 | -0.000386947
617.6 | -0.000274295
617.65 | -0.000270198
617.7 | -0.0002661
617.75 | -0.00047909
617.8 | -0.000583506
617.85 | -0.000687901
617.9 | -0.000466799
617.95 | -0.000354169
618 | -0.000350073
618.05 | -0.000237422
618.1 | -0.000124751
618.15 | -0.000120655
618.2 | -0.000116559
618.25 | -3.86821e-06
618.3 | 0.000108844
618.35 | 0.000112939
618.4 | 8.4181e-06
618.45 | -9.60823e-05
618.5 | 1.66082e-05
618.55 | -8.78925e-05
618.6 | -8.37978e-05
618.65 | -0.000296832
618.7 | -0.000184184
618.75 | -0.000180089
618.8 | -0.000175995
618.85 | -0.000171901
618.9 | 4.93626e-05
618.95 | 5.34562e-05
619 | -5.10459e-05
619.05 | -4.69526e-05
619.1 | 6.57361e-05
619.15 | 6.98291e-05
619.2 | 0.000182538
619.25 | 7.80147e-05
619.3 | 8.21072e-05
619.35 | 8.61996e-05
619.4 | 9.02918e-05
619.45 | -1.42116e-05
619.5 | -1.01196e-05
619.55 | 0.000102568
619.6 | 0.000106659
619.65 | 2.15527e-06
619.7 | -0.000102328
619.75 | -0.000206791
619.8 | -0.0002027
619.85 | -0.000307142
619.9 | -0.000520056
619.95 | -0.000624437
620 | -0.000620347
620.05 | -0.000616256
620.1 | -0.000720617
620.15 | -0.000716527
620.2 | -0.000603986
620.25 | -0.000491425
620.3 | -0.000487336
620.35 | -0.000483247
620.4 | -0.000370665
620.45 | -0.000366576
620.5 | -0.000362487
620.55 | -0.000466891
620.6 | -0.000462802
620.65 | -0.000458714
620.7 | -0.000563096
620.75 | -0.000559008
620.8 | -0.00055492
620.85 | -0.000550832
620.9 | -0.000655195
620.95 | -0.000651108
621 | -0.00075545
621.05 | -0.000642933
621.1 | -0.000421924
621.15 | -0.000417837
621.2 | -0.000630672
621.25 | -0.000518135
621.3 | -0.000622499
621.35 | -0.000726842
621.4 | -0.000614326
621.45 | -0.00061024
621.5 | -0.000497704
621.55 | -0.000385147
621.6 | -0.000381061
621.65 | -0.000593897
621.7 | -0.000481361
621.75 | -0.000260313
621.8 | -0.000256228
621.85 | -0.000143631
621.9 | -0.000139546
621.95 | -0.000135461
622 | -0.000239889
622.05 | -0.000344297
622.1 | -0.000340213
622.15 | -0.000227637
622.2 | -0.000115041
622.25 | -0.000219469
622.3 | -0.000215386
622.35 | -0.000428266
622.4 | -0.000424183
622.45 | -0.000311628
622.5 | -0.000416016
622.55 | -0.000303462
622.6 | -0.000407851
622.65 | -0.000295297
622.7 | -0.000399686
622.75 | -0.000395604
622.8 | -0.000608402
622.85 | -0.000604321
622.9 | -0.000600239
622.95 | -0.000379277
623 | -0.000483646
623.05 | -0.000587994
623.1 | -0.000583913
623.15 | -0.000688241
623.2 | -0.000792549
623.25 | -0.000788468
623.3 | -0.000892756
623.35 | -0.000780307
623.4 | -0.000667838
623.45 | -0.000772147
623.5 | -0.000768067
623.55 | -0.000872355
623.6 | -0.000759907
623.65 | -0.000755828
623.7 | -0.000751748
623.75 | -0.000639281
623.8 | -0.000635201
623.85 | -0.000414283
623.9 | -0.000301754
623.95 | -0.000514556
624 | -0.000402047
624.05 | -0.000289518
624.1 | -0.00028544
624.15 | -0.000172891
624.2 | -6.03209e-05
624.25 | -0.000164735
624.3 | -0.000160657
624.35 | -0.00015658
624.4 | -0.000260974
624.45 | -0.000256897
624.5 | -0.00036127
624.55 | -0.000465623
624.6 | -0.000569956
624.65 | -0.000565879
624.7 | -0.000561803
624.75 | -0.000774483
624.8 | -0.000662039
624.85 | -0.000766331
624.9 | -0.000870602
624.95 | -0.000649811
625 | -0.000645735
625.05 | -0.000424862
625.1 | -0.000312357
625.15 | -0.000199831
625.2 | -0.000304207
625.25 | -0.000300132
625.3 | -0.000404487
625.35 | -0.000400413
625.4 | -0.000396338
625.45 | -0.000283834
625.5 | -0.00038819
625.55 | -0.000384116
625.6 | -0.00059684
625.65 | -0.000701134
625.7 | -0.00069706
625.75 | -0.000584619
625.8 | -0.000363748
625.85 | -0.000359675
625.9 | -0.000247172
625.95 | -0.000243099
626 | -0.000130576
626.05 | -0.000126503
626.1 | -0.000230881
626.15 | -0.000118359
626.2 | -0.000114286
626.25 | -1.74319e-06
626.3 | 2.32863e-06
626.35 | -0.000210522
626.4 | -9.79994e-05
626.45 | -0.000202379
626.5 | -8.98568e-05
626.55 | -0.000194236
626.6 | -8.17148e-05
626.65 | 3.08273e-05
626.7 | -7.35733e-05
626.75 | -6.95028e-05
626.8 | -0.000173883
626.85 | -0.000278243
626.9 | -0.000274173
626.95 | -0.000161673
627 | -0.000157603
627.05 | -0.000370372
627.1 | -0.000257894
627.15 | -0.000362234
627.2 | -0.000574921
627.25 | -0.000570852
627.3 | -0.000566783
627.35 | -0.000562714
627.4 | -0.000558645
627.45 | -0.000554577
627.5 | -0.000658856
627.55 | -0.000654788
627.6 | -0.00065072
627.65 | -0.000646652
627.7 | -0.000642584
627.75 | -0.000530169
627.8 | -0.000309345
627.85 | -0.000196868
627.9 | -0.000192801
627.95 | -0.000188734
628 | -0.000184667
628.05 | -7.21702e-05
628.1 | -6.81035e-05
628.15 | 4.44136e-05
628.2 | 0.000156951
628.25 | 0.000161017
628.3 | 0.000273575
628.35 | 0.000277641
628.4 | 0.000173215
628.45 | 0.000177281
628.5 | 7.28751e-05
628.55 | 7.69405e-05
628.6 | -2.74449e-05
628.65 | -0.00013181
628.7 | -0.000127745
628.75 | -0.000232089
628.8 | -0.000228025
628.85 | -0.000440717
628.9 | -0.000545
628.95 | -0.000540935
629 | -0.000536871
629.05 | -0.000532807
629.1 | -0.000420396
629.15 | -0.000416333
629.2 | -0.000628943
629.25 | -0.000516553
629.3 | -0.000620816
629.35 | -0.000616753
629.4 | -0.000504364
629.45 | -0.000500301
629.5 | -0.000496238
629.55 | -0.000383828
629.6 | -0.000379766
629.65 | -0.000484051
629.7 | -0.000588316
629.75 | -0.000475927
629.8 | -0.000471865
629.85 | -0.000251088
629.9 | -0.000247027
629.95 | -0.000351333
630 | -0.000455619
630.05 | -0.000451558
630.1 | -0.000447497
630.15 | -0.000443436
630.2 | -0.000439376
630.25 | -0.000435315
630.3 | -0.000431255
630.35 | -0.000427194
630.4 | -0.000531461
630.45 | -0.000527401
630.5 | -0.000523341
630.55 | -0.000627587
630.6 | -0.000515222
630.65 | -0.000511162
630.7 | -0.000507103
630.75 | -0.000394717
630.8 | -0.000498985
630.85 | -0.000494926
630.9 | -0.000599173
630.95 | -0.000595115
631 | -0.000699342
631.05 | -0.000586998
631.1 | -0.000474634
631.15 | -0.000470576
631.2 | -0.000683109
631.25 | -0.000679052
631.3 | -0.000674994
631.35 | -0.000562651
631.4 | -0.000450288
631.45 | -0.000229556
631.5 | -0.000225499
631.55 | -0.000113075
631.6 | -6.29171e-07
631.65 | 3.42746e-06
631.7 | 7.48396e-06
631.75 | 0.00011995
631.8 | 1.55965e-05
631.85 | 1.96526e-05
631.9 | -8.46801e-05
631.95 | -8.06243e-05
632 | -0.000184937
632.05 | -0.000289228
632.1 | -0.0003935
632.15 | -0.00049775
632.2 | -0.000710246
632.25 | -0.000706191
632.3 | -0.000702136
632.35 | -0.000698081
632.4 | -0.000694027
632.45 | -0.000798216
632.5 | -0.000794162
632.55 | -0.000681864
632.6 | -0.00067781
632.65 | -0.000673756
632.7 | -0.000453152
632.75 | -0.000557384
632.8 | -0.000336739
632.85 | -0.000440992
632.9 | -0.000436938
632.95 | -0.000432885
633 | -0.000320526
633.05 | -0.00042478
633.1 | -0.000420727
633.15 | -0.000200042
633.2 | -0.000304316
633.25 | -0.000300264
633.3 | -0.000187885
633.35 | -0.000400466
633.4 | -0.000288108
633.45 | -0.000284057
633.5 | -0.000280005
633.55 | -0.000167627
633.6 | -0.000163576
633.65 | -0.000159525
633.7 | -0.0002638
633.75 | -0.00025975
633.8 | -0.000255699
633.85 | -0.000251648
633.9 | -0.000355904
633.95 | -0.000351854
634 | -0.000347804
634.05 | -0.000235448
634.1 | -0.000231398
634.15 | -0.000227348
634.2 | -0.000223298
634.25 | -0.000219249
634.3 | -0.000431791
634.35 | -0.000427742
634.4 | -0.000531958
634.45 | -0.000419644
634.5 | -0.000415595
634.55 | -0.000303261
634.6 | -0.000407498
634.65 | -0.000511715
634.7 | -0.000399402
634.75 | -0.000287068
634.8 | -0.00028302
634.85 | -0.000170666
634.9 | -0.000166619
634.95 | -0.000162571
635 | -5.01969e-05
635.05 | -4.61496e-05
635.1 | -4.21025e-05
635.15 | -0.000146382
635.2 | -0.000250641
635.25 | -0.000463145
635.3 | -0.000567343
635.35 | -0.000455052
635.4 | -0.000451006
635.45 | -0.000446959
635.5 | -0.000334649
635.55 | -0.000438867
635.6 | -0.000543066
635.65 | -0.000430776
635.7 | -0.000318466
635.75 | -0.000206135
635.8 | -9.37836e-05
635.85 | -8.97385e-05
635.9 | -0.000194
635.95 | -0.00029824
636 | -0.000294196
636.05 | -0.000181866
636.1 | -6.95151e-05
636.15 | -6.54708e-05
636.2 | -0.000169733
636.25 | -0.000273974
636.3 | -0.00026993
636.35 | -0.000265887
636.4 | -0.000261843
636.45 | -0.000257799
636.5 | -0.000145471
636.55 | -0.000141427
636.6 | -0.00024567
636.65 | -0.000241627
636.7 | -0.000237584
636.75 | -1.69499e-05
636.8 | -1.29074e-05
636.85 | -8.86502e-06
636.9 | -0.000113129
636.95 | -0.000217372
637 | -0.000105045
637.05 | -0.000209288
637.1 | -0.000205247
637.15 | -9.29195e-05
637.2 | 1.9428e-05
637.25 | -8.48368e-05
637.3 | -0.000189081
637.35 | -0.00018504
637.4 | -0.000180999
637.45 | -0.000176958
637.5 | 4.36739e-05
637.55 | 4.77144e-05
637.6 | 0.000160081
637.65 | 0.000272469
637.7 | 5.98351e-05
637.75 | -4.4431e-05
637.8 | -4.03911e-05
637.85 | -3.63514e-05
637.9 | -0.000140597
637.95 | 8.00337e-05
638 | -2.42331e-05
638.05 | -0.000128479
638.1 | -0.00012444
638.15 | -0.000120401
638.2 | -0.000116363
638.25 | -4.03851e-06
638.3 | 0
638.35 | 5.98254e-06
638.4 | 0.000120271
638.45 | 1.79472e-05
638.5 | 2.39294e-05
638.55 | -7.83741e-05
638.6 | 0.000144199
638.65 | 0.000150181
638.7 | 0.000156163
638.75 | -5.44473e-05
638.8 | -0.000264975
638.85 | -0.000258994
638.9 | -0.000361236
638.95 | -0.000355255
639 | -0.000349275
639.05 | -0.000343294
639.1 | -0.000337313
639.15 | -0.000547719
639.2 | -0.0006499
639.25 | -0.000752061
639.3 | -0.000854202
639.35 | -0.000740101
639.4 | -0.000517818
639.45 | -0.000403656
639.5 | -0.000505859
639.55 | -0.00049988
639.6 | -0.000602063
639.65 | -0.000596084
639.7 | -0.000481943
639.75 | -0.000367781
639.8 | -0.000361803
639.85 | -0.000355824
639.9 | -0.000349846
639.95 | -0.00045205
640 | -0.000446072
640.05 | -0.000440094
640.1 | -0.000434116
640.15 | -0.000319955
640.2 | -0.000313978
640.25 | -0.000416183
640.3 | -0.000302023
640.35 | -0.000296046
640.4 | -0.000290068
640.45 | -0.000284092
640.5 | -0.000278115
640.55 | -0.000272138
640.6 | -0.000266161
640.65 | -0.000260185
640.7 | -0.000362391
640.75 | -0.000356415
640.8 | -0.000350439
640.85 | -0.000344463
640.9 | -0.000446649
640.95 | -0.000332511
641 | -0.000218353
641.05 | -0.000212378
641.1 | -0.000314585
641.15 | -0.00030861
641.2 | -0.000194452
641.25 | -0.000188478
641.3 | -0.000182503
641.35 | -0.000176528
641.4 | -0.000170554
641.45 | -5.63762e-05
641.5 | -0.000158605
641.55 | -4.44278e-05
641.6 | -3.84539e-05
641.65 | -0.000140683
641.7 | -0.000134709
641.75 | -0.000236918
641.8 | -0.000122762
641.85 | -0.000224971
641.9 | -0.000218998
641.95 | -0.000321187
642 | -0.000423356
642.05 | -0.000525503
642.1 | -0.000627631
642.15 | -0.000621659
642.2 | -0.000615686
642.25 | -0.000609714
642.3 | -0.000603742
642.35 | -0.00059777
642.4 | -0.000483697
642.45 | -0.000585826
642.5 | -0.000579854
642.55 | -0.000573883
642.6 | -0.000567911
642.65 | -0.00056194
642.7 | -0.000555969
642.75 | -0.000549998
642.8 | -0.000652107
642.85 | -0.000754195
642.9 | -0.000748225
642.95 | -0.000850293
643 | -0.000844323
643.05 | -0.000730314
643.1 | -0.0009404
643.15 | -0.000718374
643.2 | -0.000712404
643.25 | -0.000706434
643.3 | -0.000700465
643.35 | -0.000802534
643.4 | -0.000688526
643.45 | -0.000682557
643.5 | -0.000676588
643.55 | -0.000670619
643.6 | -0.000556591
643.65 | -0.000442542
643.7 | -0.000436574
643.75 | -0.000538685
643.8 | -0.000640776
643.85 | -0.000634808
643.9 | -0.00062884
643.95 | -0.000622872
644 | -0.000508845
644.05 | -0.000502877
644.1 | -0.00049691
644.15 | -0.000490942
644.2 | -0.000593034
644.25 | -0.000587067
644.3 | -0.0005811
644.35 | -0.000575133
644.4 | -0.000569166
644.45 | -0.000455141
644.5 | -0.000557233
644.55 | -0.000551267
644.6 | -0.000545301
644.65 | -0.000539335
644.7 | -0.000533369
644.75 | -0.000527403
644.8 | -0.000521437
644.85 | -0.000515471
644.9 | -0.000401447
644.95 | -0.000395481
645 | -0.000497575
645.05 | -0.000383551
645.1 | -0.000485645
645.15 | -0.000371621
645.2 | -0.000473716
645.25 | -0.00057579
645.3 | -0.000461787
645.35 | -0.000455822
645.4 | -0.000449858
645.45 | -0.000551933
645.5 | -0.000545969
645.55 | -0.000648023
645.6 | -0.00064206
645.65 | -0.000636096
645.7 | -0.00073813
645.75 | -0.000732167
645.8 | -0.000618206
645.85 | -0.000828218
645.9 | -0.000822255
645.95 | -0.000924249
646 | -0.000918286
646.05 | -0.000912324
646.1 | -0.00101
646.15 | -0.000900399
646.2 | -0.000894437
646.25 | -0.000888475
646.3 | -0.000882513
646.35 | -0.000876551
646.4 | -0.000762633
646.45 | -0.000756671
646.5 | -0.00075071
646.55 | -0.000852705
646.6 | -0.000738787
646.65 | -0.000624849
646.7 | -0.000726865
646.75 | -0.000828861
646.8 | -0.000930837
646.85 | -0.000708983
646.9 | -0.000595046
646.95 | -0.000697063
647 | -0.000691102
647.05 | -0.000685142
647.1 | -0.000571205
647.15 | -0.000673223
647.2 | -0.000559286
647.25 | -0.000661304
647.3 | -0.000547367
647.35 | -0.000541408
647.4 | -0.000643426
647.45 | -0.000745423
647.5 | -0.000739464
647.55 | -0.000841442
647.6 | -0.000727547
647.65 | -0.000829525
647.7 | -0.000823566
647.75 | -0.000817608
647.8 | -0.00081165
647.85 | -0.000697756
647.9 | -0.000799734
647.95 | -0.00068584
648 | -0.000787819
648.05 | -0.000781861
648.1 | -0.000775904
648.15 | -0.000877862
648.2 | -0.000763989
648.25 | -0.000650096
648.3 | -0.000752075
648.35 | -0.000638182
648.4 | -0.000632226
648.45 | -0.000626269
648.5 | -0.000620313
648.55 | -0.000722293
648.6 | -0.000716337
648.65 | -0.00071038
648.7 | -0.000596488
648.75 | -0.000806385
648.8 | -0.000908324
648.85 | -0.000794473
648.9 | -0.000788518
648.95 | -0.000782563
649 | -0.000776607
649.05 | -0.000770652
649.1 | -0.000548846
649.15 | -0.000434934
649.2 | -0.00042898
649.25 | -0.000423025
649.3 | -0.000201096
649.35 | -0.000195142
649.4 | -0.000189187
649.45 | -0.000183233
649.5 | -6.92613e-05
649.55 | -6.33075e-05
649.6 | -0.000165372
649.65 | -0.000267416
649.7 | -0.000477396
649.75 | -0.000471443
649.8 | -0.000573426
649.85 | -0.000675389
649.9 | -0.000777331
649.95 | -0.000771378
650 | -0.000765426
650.05 | -0.000759473
650.1 | -0.000753521
650.15 | -0.000639673
650.2 | -0.000633721
650.25 | -0.000519853
650.3 | -0.000729712
650.35 | -0.000615865
650.4 | -0.000609913
650.45 | -0.000603962
650.5 | -0.00059801
650.55 | -0.000592059
650.6 | -0.000586108
650.65 | -0.000472241
650.7 | -0.000358354
650.75 | -0.000244446
650.8 | -0.000238496
650.85 | -1.65703e-05
650.9 | 9.73983e-05
650.95 | 0.000211387
651 | 0.000325397
651.05 | 0.000331347
651.1 | 0.000337297
651.15 | 0.000343247
651.2 | 0.000241137
651.25 | 0.000247087
651.3 | 0.000253036
651.35 | 0.000258986
651.4 | 0.000264935
651.45 | 0.000270884
651.5 | 0.000168794
651.55 | 0.000174743
651.6 | 0.000180692
651.65 | 0.000186641
651.7 | 0.000192589
651.75 | 0.000306576
651.8 | 0.000204486
651.85 | 0.000102416
651.9 | 0.000108364
651.95 | 0.000114312
652 | 1.22619e-05
652.05 | 0.000126207
652.1 | 0.000132155
652.15 | 0.000138102
652.2 | 0.000144049
652.25 | 0.000149997
652.3 | 0.000155944
652.35 | 5.3893e-05
652.4 | 0.000167837
652.45 | 6.57865e-05
652.5 | 7.1733e-05
652.55 | 7.76795e-05
652.6 | -2.43513e-05
652.65 | -1.84051e-05
652.7 | -1.2459e-05
652.75 | -6.51308e-06
652.8 | 0.00010741
652.85 | 0.000113356
652.9 | 0.000335317
652.95 | 0.000233244
653 | 0.000347208
653.05 | 0.000353153
653.1 | 0.000143082
653.15 | 0.000149027
653.2 | 0.00026297
653.25 | 0.000268915
653.3 | 0.000166862
653.35 | 6.4829e-05
653.4 | 0.000178751
653.45 | -3.1239e-05
653.5 | -2.52948e-05
653.55 | -0.000127287
653.6 | -0.000229259
653.65 | -7.46308e-06
653.7 | -1.51941e-06
653.75 | -0.000103512
653.8 | -0.00031338
653.85 | -0.000307436
653.9 | -0.000409368
653.95 | -0.000403425
654 | -0.000505336
654.05 | -0.000391539
654.1 | -0.000385596
654.15 | -0.000379654
654.2 | -0.000481566
654.25 | -0.000367769
654.3 | -0.000361827
654.35 | -0.00024801
654.4 | -0.000349943
654.45 | -0.000236126
654.5 | -0.000122289
654.55 | -0.000116347
654.6 | -0.000110406
654.65 | -0.000104464
654.7 | -9.85231e-05
654.75 | -9.2582e-05
654.8 | -8.66409e-05
654.85 | -0.00029647
654.9 | -0.000398384
654.95 | -0.000176714
655 | -0.000278648
655.05 | -0.000164833
655.1 | -5.09973e-05
655.15 | -0.000152952
655.2 | -0.000147012
655.25 | -0.000248947
655.3 | -0.000135132
655.35 | -0.000237067
655.4 | -1.53579e-05
655.45 | 9.84973e-05
655.5 | -3.47902e-06
655.55 | -7.31523e-06
655.6 | -0.000240745
655.65 | -0.000258405
655.7 | -0.000276065
655.75 | -0.000185851
655.8 | -0.000203511
655.85 | -0.000329046
655.9 | -0.000238832
655.95 | -0.000256493
656 | -0.000274154
656.05 | -0.000291815
656.1 | -0.000201581
656.15 | -0.000111326
656.2 | -0.000128987
656.25 | -0.000146649
656.3 | -5.63741e-05
656.35 | -7.40358e-05
656.4 | 1.62591e-05
656.45 | -1.40281e-06
656.5 | -1.90648e-05
656.55 | -0.000144684
656.6 | -5.43892e-05
656.65 | -7.20516e-05
656.7 | -0.000197671
656.75 | 6.00453e-07
656.8 | 9.09354e-05
656.85 | -3.47251e-05
656.9 | 5.56096e-05
656.95 | -7.00512e-05
657 | -8.77144e-05
657.05 | -0.000213355
657.1 | -0.000123041
657.15 | -3.2707e-05
657.2 | 5.76475e-05
657.25 | 3.99837e-05
657.3 | 2.23198e-05
657.35 | -0.00021136
657.4 | -0.000229024
657.45 | -0.000354666
657.5 | -0.000156355
657.55 | -0.000282017
657.6 | -8.36661e-05
657.65 | -0.000101331
657.7 | -0.000335011
657.75 | -0.000460654
657.8 | -0.000370342
657.85 | -0.000495984
657.9 | -0.000405672
657.95 | -0.000423337
658 | -0.000441003
658.05 | -0.000350671
658.1 | -0.000260319
658.15 | -0.000277985
658.2 | -0.000187612
658.25 | -9.72188e-05
658.3 | -6.80538e-06
658.35 | -0.000132551
658.4 | -0.000258277
658.45 | -0.000275944
658.5 | -0.00029361
658.55 | -0.000311277
658.6 | -0.000545001
658.65 | -0.00045465
658.7 | -0.000472317
658.75 | -0.000598003
658.8 | -0.00061567
658.85 | -0.000633338
658.9 | -0.000542987
658.95 | -0.000560655
659 | -0.000362225
659.05 | -0.000163713
659.1 | -0.000181381
659.15 | -9.09284e-05
659.2 | -0.000108597
659.25 | -0.000126265
659.3 | 7.23695e-05
659.35 | -5.34611e-05
659.4 | 0.000145215
659.45 | 0.000127546
659.5 | 0.000326303
659.55 | 0.00020041
659.6 | 0.000290965
659.65 | 0.000273295
659.7 | 0.000255626
659.75 | 0.000237956
659.8 | 0.000220287
659.85 | 9.43931e-05
659.9 | 0.000184947
659.95 | 5.9053e-05
660 | 4.13828e-05
660.05 | 2.37125e-05
660.1 | 6.04211e-06
660.15 | -3.47217e-05
660.2 | 0.000128983
660.25 | 0.00029277
660.3 | 0.000240007
660.35 | 0.00029555
660.4 | 0.000351113
660.45 | 0.000298349
660.5 | 0.000245585
660.55 | 0.000301169
660.6 | 0.000356773
660.65 | 0.000412397
660.7 | 0.000359633
660.75 | 9.0112e-05
660.8 | 3.73475e-05
660.85 | 9.29509e-05
660.9 | 4.01862e-05
660.95 | -0.000120947
661 | 4.30451e-05
661.05 | 9.86893e-05
661.1 | -6.24851e-05
661.15 | -0.00011525
661.2 | -0.000276404
661.25 | -0.000437538
661.3 | -0.000273547
661.35 | -0.000217903
661.4 | -0.000270669
661.45 | -0.000106555
661.5 | -0.000159321
661.55 | -0.000212087
661.6 | -0.000264853
661.65 | -0.000100656
661.7 | -0.000261915
661.75 | -0.000206189
661.8 | -4.19102e-05
661.85 | -9.4677e-05
661.9 | -3.88899e-05
661.95 | -0.000200211
662 | -0.000252978
662.05 | -0.000197192
662.1 | -3.27887e-05
662.15 | 2.306e-05
662.2 | -2.97077e-05
662.25 | 0.000243498
662.3 | 8.20514e-05
662.35 | -7.93744e-05
662.4 | -0.000132142
662.45 | -0.000184911
662.5 | -2.03428e-05
662.55 | 3.5588e-05
662.6 | -1.71806e-05
662.65 | -6.99493e-05
662.7 | 9.47428e-05
662.75 | -6.6767e-05
662.8 | -0.000119536
662.85 | -0.000172305
662.9 | -0.000116334
662.95 | -6.03413e-05
663 | -4.3284e-06
663.05 | 5.17052e-05
663.1 | 0.00010776
663.15 | 0.000163835
663.2 | 0.00021993
663.25 | 5.82946e-05
663.3 | 5.52442e-06
663.35 | -1.29709e-05
663.4 | 8.14072e-05
663.45 | 6.69194e-05
663.5 | 5.24316e-05
663.55 | 3.79436e-05
663.6 | 2.34555e-05
663.65 | 8.96731e-06
663.7 | 0.000103366
663.75 | 8.88771e-05
663.8 | 0.000292224
663.85 | 0.000495654
663.9 | 0.000481166
663.95 | 0.000575668
664 | 0.00067019
664.05 | 0.000655701
664.1 | 0.000641212
664.15 | 0.000735755
664.2 | 0.000612233
664.25 | 0.000597744
664.3 | 0.000583254
664.35 | 0.000459753
664.4 | 0.000336272
664.45 | 0.000321782
664.5 | 0.000307292
664.55 | 0.000401792
664.6 | 0.000387302
664.65 | 0.000481823
664.7 | 0.000467333
664.75 | 0.000452842
664.8 | 0.000438351
664.85 | 0.00042386
664.9 | 0.000518402
664.95 | 0.000503911
665 | 0.00048942
665.05 | 0.000474928
665.1 | 0.000460437
665.15 | 0.000554999
665.2 | 0.000431454
665.25 | 0.000416962
665.3 | 0.000293437
665.35 | 0.000169934
665.4 | 0.000155441
665.45 | 0.000140949
665.5 | 0.000126457
665.55 | 2.97351e-06
665.6 | 4.00802e-05
665.65 | 9.05065e-05
665.7 | -7.69863e-05
665.75 | -0.000135488
665.8 | -8.50624e-05
665.85 | 0.000183241
665.9 | 0.000124717
665.95 | 6.62149e-05
666 | 0.00011664
666.05 | 5.81585e-05
666.1 | 0.000108584
666.15 | 5.01225e-05
666.2 | -8.31806e-06
666.25 | 4.21069e-05
666.3 | 0.000201397
666.35 | 0.000142957
666.4 | 8.45364e-05
666.45 | 0.000134961
666.5 | 0.000185385
666.55 | 0.000126986
666.6 | 6.86067e-05
666.65 | 1.02484e-05
666.7 | 0.000169455
666.75 | 0.000219879
666.8 | 0.000270302
666.85 | 0.000211944
666.9 | 0.000153606
666.95 | 0.000421573
667 | 0.000254452
667.05 | 0.000413637
667.1 | 0.000572843
667.15 | 0.000623266
667.2 | 0.000673689
667.25 | 0.000724111
667.3 | 0.000665752
667.35 | 0.000607413
667.4 | 0.000549094
667.45 | 0.000599517
667.5 | 0.000432519
667.55 | 0.000482942
667.6 | 0.000316027
667.65 | 0.000257812
667.7 | 0.000308234
667.75 | 0.000250039
667.8 | 0.000191866
667.85 | 0.000133712
667.9 | 0.000184134
667.95 | 0.000234555
668 | 0.000176422
668.05 | 0.000226843
668.1 | 0.000277264
668.15 | 0.000327685
668.2 | 0.000378105
668.25 | 0.000319992
668.3 | 0.0002619
668.35 | 0.000420833
668.4 | 0.000362741
668.45 | 0.000413161
668.5 | 0.000463581
668.55 | 0.000405509
668.6 | 0.000455929
668.65 | 0.000397877
668.7 | 0.000556768
668.75 | 0.000498716
668.8 | 0.000332255
668.85 | 0.000491104
668.9 | 0.000433094
668.95 | 0.000483513
669 | 0.000317134
669.05 | 0.000259185
669.1 | 0.000309603
669.15 | 0.000251675
669.2 | 0.000302093
669.25 | 0.000135879
669.3 | 0.000186297
669.35 | 0.00012843
669.4 | 0.000178848
669.45 | 0.000121001
669.5 | 0.000171419
669.55 | 0.000221837
669.6 | 5.57864e-05
669.65 | 0.000106204
669.7 | 4.84183e-05
669.75 | -9.34691e-06
669.8 | 2.28637e-05
669.85 | 5.09307e-05
669.9 | -2.91644e-05
669.95 | -0.000109239
670 | -0.000189293
670.05 | -0.000269327
670.1 | -0.00034934
670.15 | -0.000213194
670.2 | -0.000185128
670.25 | -0.000157062
670.3 | -0.000128996
670.35 | -0.00020901
670.4 | -0.000289003
670.45 | -0.000260937
670.5 | -0.00034091
670.55 | -0.000204806
670.6 | -0.000176741
670.65 | -0.000256714
670.7 | -0.000228649
670.75 | -0.0004166
670.8 | -0.000496512
670.85 | -0.000468447
670.9 | -0.000332405
670.95 | -0.000304341
671 | -0.000384253
671.05 | -0.000464146
671.1 | -0.000436081
671.15 | -0.000515953
671.2 | -0.000379953
671.25 | -0.000459825
671.3 | -0.000323825
671.35 | -0.000295762
671.4 | -0.000375634
671.45 | -0.000455486
671.5 | -0.000427423
671.55 | -0.000291444
671.6 | -0.000155445
671.65 | -0.000235318
671.7 | -0.000207255
671.75 | -0.000287107
671.8 | -0.000151129
671.85 | -0.000123066
671.9 | -9.50037e-05
671.95 | 4.09949e-05
672 | -3.88789e-05
672.05 | -5.24053e-06
672.1 | -0.000120515
672.15 | -0.000127833
672.2 | -2.71335e-05
672.25 | -0.000142409
672.3 | -4.16268e-05
672.35 | -4.88429e-05
672.4 | 5.20618e-05
672.45 | 0.000153048
672.5 | 0.000145935
672.55 | 0.000247045
672.6 | 0.000239993
672.65 | 0.000232961
672.7 | 0.000334235
672.75 | 0.000327265
672.8 | 0.000428663
672.85 | 0.000421755
672.9 | 0.000523276
672.95 | 0.00062488
673 | 0.000618075
673.05 | 0.000719803
673.1 | 0.000713059
673.15 | 0.000706336
673.2 | 0.000699634
673.25 | 0.000692953
673.3 | 0.000577675
673.35 | 0.000571014
673.4 | 0.000564374
673.45 | 0.000449096
673.5 | 0.000333818
673.55 | 0.000327198
673.6 | 0.000320599
673.65 | 0.00031402
673.7 | 0.000198742
673.75 | 0.000192184
673.8 | 7.69057e-05
673.85 | 7.03681e-05
673.9 | -1.18467e-05
673.95 | 6.65062e-05
674 | 3.60973e-05
674.05 | -0.000103073
674.1 | -2.47208e-05
674.15 | -5.513e-05
674.2 | 2.32431e-05
674.25 | 0.000101637
674.3 | 7.12273e-05
674.35 | 0.000367352
674.4 | 0.000336943
674.45 | 0.000415419
674.5 | 0.000602845
674.55 | 0.000790354
674.6 | 0.000977946
674.65 | 0.000947536
674.7 | 0.00114
674.75 | 0.00121
674.8 | 0.00129
674.85 | 0.00137
674.9 | 0.00156
674.95 | 0.00175
675 | 0.00183
675.05 | 0.0018
675.1 | 0.00166
675.15 | 0.00163
675.2 | 0.0017
675.25 | 0.00167
675.3 | 0.00175
675.35 | 0.00161
675.4 | 0.00158
675.45 | 0.00155
675.5 | 0.00163
675.55 | 0.0016
675.6 | 0.00157
675.65 | 0.00176
675.7 | 0.00184
675.75 | 0.00203
675.8 | 0.0021
675.85 | 0.00218
675.9 | 0.00215
675.95 | 0.00212
676 | 0.00198
676.05 | 0.00195
676.1 | 0.00214
676.15 | 0.00211
676.2 | 0.00197
676.25 | 0.00194
676.3 | 0.00169
676.35 | 0.00166
676.4 | 0.00174
676.45 | 0.00171
676.5 | 0.00168
676.55 | 0.00165
676.6 | 0.00162
676.65 | 0.00148
676.7 | 0.00145
676.75 | 0.00153
676.8 | 0.00161
676.85 | 0.00179
676.9 | 0.00165
676.95 | 0.0014
677 | 0.00137
677.05 | 0.00123
677.1 | 0.0012
677.15 | 0.00106
677.2 | 0.00103
677.25 | 0.001
677.3 | 0.000754699
677.35 | 0.000614999
677.4 | 0.000584583
677.45 | 0.000554167
677.5 | 0.000633035
677.55 | 0.000602618
677.6 | 0.000572202
677.65 | 0.000432502
677.7 | 0.000292822
677.75 | 0.000262405
677.8 | 0.000231988
677.85 | 0.000201572
677.9 | 0.000280417
677.95 | 3.14954e-05
678 | 1.07817e-06
678.05 | 1.88254e-05
678.1 | 3.83424e-05
678.15 | 5.78594e-05
678.2 | 0.000186618
678.25 | 9.6893e-05
678.3 | 0.00011641
678.35 | 0.000135926
678.4 | -6.29784e-05
678.45 | -0.000152641
678.5 | -0.000133125
678.55 | -0.000222767
678.6 | -0.000312388
678.65 | -0.000401988
678.7 | -0.000382473
678.75 | -0.000472052
678.8 | -0.000452537
678.85 | -0.000542095
678.9 | -0.000740666
678.95 | -0.000612118
679 | -0.000592603
679.05 | -0.000573088
679.1 | -0.000553573
679.15 | -0.00031593
679.2 | -0.00018732
679.25 | -5.8689e-05
679.3 | 6.99627e-05
679.35 | -0.000128776
679.4 | -0.000109262
679.45 | -0.000198843
679.5 | -0.000288403
679.55 | -0.000159815
679.6 | -0.000140301
679.65 | -0.000338915
679.7 | -0.000537445
679.75 | -0.000844841
679.8 | -0.000825328
679.85 | -0.000914742
679.9 | -0.000677352
679.95 | -0.000657839
680 | -0.000420365
680.05 | -0.00029184
680.1 | -0.000381339
680.15 | -0.000361826
680.2 | -0.000342313
680.25 | -0.000104756
680.3 | -0.000194276
680.35 | -0.000174764
680.4 | -0.000155251
680.45 | -0.000353741
680.5 | -0.000225238
680.55 | -0.000205726
680.6 | -0.000295205
680.65 | -0.000384663
680.7 | -0.000365152
680.75 | -0.00034564
680.8 | -0.000544006
680.85 | -0.000306617
680.9 | -0.000396055
680.95 | -0.000376543
681 | -0.000248083
681.05 | -0.000337521
681.1 | -0.000209061
681.15 | -0.00018955
681.2 | 4.86684e-05
681.25 | -3.71084e-05
681.3 | -1.38945e-05
681.35 | 9.31936e-06
681.4 | 3.25331e-05
681.45 | 0.000164738
681.5 | 0.000296963
681.55 | 0.000320176
681.6 | 0.000125387
681.65 | 3.96302e-05
681.7 | -4.61058e-05
681.75 | -0.000240728
681.8 | -0.000435268
681.85 | -0.000303189
681.9 | -0.000497687
681.95 | -0.000365629
682 | -0.000342417
682.05 | -0.000319205
682.1 | -0.000404837
682.15 | -0.000163914
682.2 | -3.18157e-05
682.25 | -8.60372e-06
682.3 | 0.000232444
682.35 | 0.000364605
682.4 | 0.000496786
682.45 | 0.000628989
682.5 | 0.000543209
682.55 | 0.000457451
682.6 | 0.000262785
682.65 | 0.000285996
682.7 | 0.000309207
682.75 | 0.000223511
682.8 | 0.000137835
682.85 | -5.66645e-05
682.9 | -3.34538e-05
682.95 | -0.00022787
683 | -0.00020466
683.05 | -0.000290232
683.1 | -0.000484524
683.15 | -0.000243811
683.2 | -0.000329363
683.25 | -0.000523614
683.3 | -0.000500404
683.35 | -0.000477194
683.4 | -0.000453984
683.45 | -0.000430775
683.5 | -0.000407565
683.55 | -0.000384356
683.6 | -0.000252426
683.65 | -0.000120476
683.7 | -0.000206008
683.75 | -0.000182799
683.8 | -0.00015959
683.85 | -2.76405e-05
683.9 | -0.000221893
683.95 | -8.9964e-05
684 | 4.19854e-05
684.05 | -0.000152267
684.1 | -2.03387e-05
684.15 | -0.000105851
684.2 | 2.60777e-05
684.25 | 4.92857e-05
684.3 | 7.24936e-05
684.35 | -1.30186e-05
684.4 | 6.59111e-06
684.45 | 0.000130324
684.5 | 0.000145336
684.55 | 5.16282e-05
684.6 | 0.00017536
684.65 | 8.16524e-05
684.7 | 0.000314125
684.75 | 0.000220396
684.8 | 0.000126688
684.85 | 0.0001417
684.9 | 0.000156711
684.95 | 0.000171723
685 | 0.000186734
685.05 | 9.3046e-05
685.1 | -0.000109279
685.15 | -9.4268e-05
685.2 | 0.000138079
685.25 | 4.44115e-05
685.3 | -4.92354e-05
685.35 | -3.42248e-05
685.4 | 8.94436e-05
685.45 | 0.000104454
685.5 | 0.000228143
685.55 | 0.000134475
685.6 | 0.000366863
685.65 | 0.000490593
685.7 | 0.000505603
685.75 | 0.000411893
685.8 | 0.000426902
685.85 | 0.000550632
685.9 | 0.000456922
685.95 | 0.000471931
686 | 0.000704401
686.05 | 0.00061067
686.1 | 0.000625679
686.15 | 0.000531968
686.2 | 0.000438278
686.25 | 0.000344608
686.3 | 0.000250959
686.35 | 0.000374626
686.4 | 0.000280977
686.45 | 7.8732e-05
686.5 | -1.48551e-05
686.55 | 1.53246e-07
686.6 | -9.34133e-05
686.65 | -7.84052e-05
686.7 | 4.51776e-05
686.75 | 6.01856e-05
686.8 | 0.000183789
686.85 | 0.000307413
686.9 | 0.000105209
686.95 | 0.000228812
687 | 0.000352436
687.05 | 0.000367443
687.1 | 0.000165238
687.15 | 0.000180246
687.2 | 0.000303848
687.25 | 0.00021026
687.3 | 0.000116692
687.35 | 0.000131698
687.4 | 3.8151e-05
687.45 | 5.31576e-05
687.5 | -4.03693e-05
687.55 | 8.31704e-05
687.6 | 0.000206731
687.65 | 0.000330312
687.7 | 0.000236743
687.75 | 0.000143195
687.8 | 0.000266755
687.85 | 0.000281761
687.9 | 0.000188212
687.95 | 9.46846e-05
688 | 0.00010969
688.05 | 1.61829e-05
688.1 | 3.11882e-05
688.15 | -6.22986e-05
688.2 | -4.72934e-05
688.25 | 7.62035e-05
688.3 | -1.72835e-05
688.35 | -0.000219201
688.4 | -0.000312626
688.45 | -0.000189191
688.5 | -6.5736e-05
688.55 | -0.000159182
688.6 | -0.000144178
688.65 | -0.000346013
688.7 | -0.000331009
688.75 | -0.000207595
688.8 | -0.000301001
688.85 | -0.000177587
688.9 | -0.000162584
688.95 | -3.91501e-05
689 | 8.15472e-05
689.05 | -0.000124367
689.1 | -0.000113401
689.15 | -0.000102435
689.2 | 1.69609e-05
689.25 | 2.79267e-05
689.3 | -0.000177947
689.35 | -0.000166981
689.4 | -0.000264404
689.45 | -0.000253439
689.5 | -0.000350841
689.55 | -0.000448223
689.6 | -0.000220543
689.65 | -0.000209578
689.7 | -0.000198613
689.75 | -0.000296016
689.8 | -0.000393398
689.85 | -0.000382434
689.9 | -0.000263122
689.95 | -0.000360505
690 | -0.000457867
690.05 | -0.000446903
690.1 | -0.000435938
690.15 | -0.00053328
690.2 | -0.00041401
690.25 | -0.000619638
690.3 | -0.000608674
690.35 | -0.000705975
690.4 | -0.000586747
690.45 | -0.000684048
690.5 | -0.000781329
690.55 | -0.000553856
690.6 | -0.000542893
690.65 | -0.000640195
690.7 | -0.000520967
690.75 | -0.000618269
690.8 | -0.000282449
690.85 | -5.48125e-05
690.9 | -4.38498e-05
690.95 | -0.000141235
691 | -0.000130272
691.05 | 9.74056e-05
691.1 | 0
691.15 | -7.36459e-05
691.2 | -3.89447e-05
691.25 | -0.00011257
691.3 | 3.04576e-05
691.35 | -4.31681e-05
691.4 | -0.000116773
691.45 | -0.000190358
691.5 | 6.09343e-05
691.55 | 9.56349e-05
691.6 | -8.62561e-05
691.65 | -5.15556e-05
691.7 | -1.68553e-05
691.75 | -9.04199e-05
691.8 | -5.57198e-05
691.85 | -0.000237488
691.9 | -0.000310991
691.95 | -0.000168088
692 | -0.000133388
692.05 | -0.000315074
692.1 | -0.000496678
692.15 | -0.000353837
692.2 | -0.000319137
692.25 | -0.000392579
692.3 | -0.000141577
692.35 | -0.000106878
692.4 | 3.60036e-05
692.45 | 7.07025e-05
692.5 | 0.000105401
692.55 | 0.000248303
692.6 | 0.000283002
692.65 | 0.0003177
692.7 | 0.000136013
692.75 | 6.25497e-05
692.8 | 9.72479e-05
692.85 | 0.000131946
692.9 | 0.000166644
692.95 | 9.32008e-05
693 | 0.000127899
693.05 | 5.44757e-05
693.1 | -2.37344e-05
693.15 | -0.000115761
693.2 | 8.37155e-06
693.25 | 2.44244e-05
693.3 | 0.000256698
693.35 | 0.000272751
693.4 | 0.000180683
693.45 | 0.000196735
693.5 | 0.000104687
693.55 | 0.000120739
693.6 | 0.000244892
693.65 | 0.000369065
693.7 | 0.000385117
693.75 | 0.000293048
693.8 | 0.0003091
693.85 | 0.000108971
693.9 | 0.000125023
693.95 | 0.000141075
694 | 0.000157126
694.05 | 0.000281257
694.1 | 0.000189229
694.15 | 0.00020528
694.2 | 0.000113272
694.25 | 0.000129323
694.3 | 0.000145373
694.35 | 0.000161424
694.4 | 0.000285534
694.45 | 0.000409664
694.5 | 0.000425715
694.55 | 0.000333686
694.6 | 0.000133638
694.65 | 0.000149688
694.7 | 5.77203e-05
694.75 | 0.000289827
694.8 | 0.000197838
694.85 | 0.000213888
694.9 | 0.00012192
694.95 | 0.00013797
695 | -6.19556e-05
695.05 | -4.59061e-05
695.1 | -0.000137813
695.15 | 9.41697e-05
695.2 | 2.24178e-06
695.25 | 1.82909e-05
695.3 | -7.36167e-05
695.35 | -0.000165504
695.4 | -4.1519e-05
695.45 | -2.54702e-05
695.5 | -9.42156e-06
695.55 | 6.627e-06
695.6 | 2.26755e-05
695.65 | 3.87238e-05
695.7 | 5.47721e-05
695.75 | 0.000178777
695.8 | 8.68684e-05
695.85 | 0.000210873
695.9 | 0.000334898
695.95 | 0.000242969
696 | 0.000366994
696.05 | 0.000491039
696.1 | 0.000507087
696.15 | 0.000739191
696.2 | 0.0006472
696.25 | 0.000771285
696.3 | 0.000679294
696.35 | 0.000695341
696.4 | 0.000711388
696.45 | 0.000727435
696.5 | 0.000527466
696.55 | 0.00065151
696.6 | 0.000559559
696.65 | 0.000575606
696.7 | 0.000375719
696.75 | 0.000499722
696.8 | 0.000299875
696.85 | 0.00010011
696.9 | 0.000116156
696.95 | 0.000132202
697 | 4.03734e-05
697.05 | 5.64192e-05
697.1 | -0.000143223
697.15 | -0.000234991
697.2 | -0.000326739
697.25 | -0.0002029
697.3 | -0.00040242
697.35 | -0.000494127
697.4 | -0.000262557
697.45 | -0.000354285
697.5 | -0.00033824
697.55 | -0.000322195
697.6 | -0.00030615
697.65 | -0.000182333
697.7 | -0.000166288
697.75 | -4.24507e-05
697.8 | -0.000134199
697.85 | -1.03619e-05
697.9 | 5.68239e-06
697.95 | 2.17266e-05
698 | 3.77706e-05
698.05 | 5.38146e-05
698.1 | 6.98585e-05
698.15 | 0.000193716
698.2 | 0.000209759
698.25 | 0.000333637
698.3 | 0.000241847
698.35 | 0.00025789
698.4 | 0.00016612
698.45 | 0.000182163
698.5 | 0.000198206
698.55 | 0.000106456
698.6 | 1.47269e-05
698.65 | -8.05525e-05
698.7 | -0.000176494
698.75 | -0.000272416
698.8 | -0.000260627
698.85 | -0.000248837
698.9 | -0.000237048
698.95 | -0.000225258
699 | -0.000213469
699.05 | -0.000309371
699.1 | -0.000405253
699.15 | -0.000178102
699.2 | 4.913e-05
699.25 | -4.6813e-05
699.3 | -3.50243e-05
699.35 | -0.000130947
699.4 | -0.00033452
699.45 | -0.000322732
699.5 | -0.000418594
699.55 | -0.000406805
699.6 | -0.000395017
699.65 | -0.000383229
699.7 | -0.000586681
699.75 | -0.000574893
699.8 | -0.000455495
699.85 | -0.000443708
699.9 | -0.00043192
699.95 | -0.000312503
700 | -0.000193065
700.05 | -0.000181278
700.1 | -0.000169491
700.15 | -0.000157703
700.2 | -3.82457e-05
700.25 | -2.64588e-05
700.3 | -0.000337623
700.35 | -0.000433445
700.4 | -0.000421659
700.45 | -0.000517461
700.5 | -0.000398085
700.55 | -0.000493888
700.6 | -0.000374513
700.65 | -0.000362726
700.7 | -0.00035094
700.75 | -0.000446743
700.8 | -0.000434957
700.85 | -0.000315582
700.9 | -0.000411386
700.95 | -0.000292011
701 | -0.000172616
701.05 | -0.000483597
701.1 | -0.000471812
701.15 | -0.000567575
701.2 | -0.000448241
701.25 | -0.000544005
701.3 | -0.000317102
701.35 | -0.000305317
701.4 | -0.000401101
701.45 | -0.000174158
701.5 | -0.000377532
701.55 | -0.000365747
701.6 | -0.000138804
701.65 | -0.00012702
701.7 | -7.626e-06
701.75 | 4.1583e-06
701.8 | 0.000123572
701.85 | 0.000135356
701.9 | 0.000254791
701.95 | 0.000266575
702 | 0.000170708
702.05 | 0.000182492
702.1 | 0.000194276
702.15 | 0.000206059
702.2 | 0.000110213
702.25 | 1.43869e-05
702.3 | 2.61702e-05
702.35 | 3.79535e-05
702.4 | -0.000165421
702.45 | -0.000368715
702.5 | -0.000356932
702.55 | -0.000345149
702.6 | -0.000440874
702.65 | -0.000429091
702.7 | -0.000524796
702.75 | -0.000405526
702.8 | -0.000501231
702.85 | -0.000596916
702.9 | -0.000692581
702.95 | -0.000573352
703 | -0.000669016
703.05 | -0.000657234
703.1 | -0.000752879
703.15 | -0.000848504
703.2 | -0.000836722
703.25 | -0.000717534
703.3 | -0.000705752
703.35 | -0.000693971
703.4 | -0.000682189
703.45 | -0.000670408
703.5 | -0.000766033
703.55 | -0.000646846
703.6 | -0.000635065
703.65 | -0.000623284
703.7 | -0.00039663
703.75 | -0.000599722
703.8 | -0.000587942
703.85 | -0.000468734
703.9 | -0.000671787
703.95 | -0.000660006
704 | -0.000648226
704.05 | -0.000529039
704.1 | -0.000624666
704.15 | -0.000612886
704.2 | -0.000601106
704.25 | -0.000589326
704.3 | -0.000362713
704.35 | -0.000350933
704.4 | -0.000339154
704.45 | -0.000219927
704.5 | -0.000100681
704.55 | -8.89012e-05
704.6 | -0.000184589
704.65 | -6.53427e-05
704.7 | 5.39239e-05
704.75 | 6.57029e-05
704.8 | -3.00056e-05
704.85 | -1.82268e-05
704.9 | -0.000221362
704.95 | -0.000102137
705 | -0.000305231
705.05 | -0.000186026
705.1 | -0.000174248
705.15 | -0.00016247
705.2 | -0.000150691
705.25 | -0.000138913
705.3 | -0.000127135
705.35 | -7.91031e-06
705.4 | -0.000103579
705.45 | 0.000123113
705.5 | 2.74231e-05
705.55 | 0.000146668
705.6 | 0.000265933
705.65 | 0.00027771
705.7 | 0.000182
705.75 | 0.000301265
705.8 | 0.000205555
705.85 | 0.000109865
705.9 | 0.000121642
705.95 | 0.000240886
706 | 0.000252663
706.05 | 0.000264439
706.1 | 0.000276216
706.15 | 0.000180526
706.2 | 0.000192302
706.25 | 9.66315e-05
706.3 | 9.81259e-07
706.35 | 1.27575e-05
706.4 | 0.00013196
706.45 | 0.000143736
706.5 | 4.80857e-05
706.55 | -0.000154931
706.6 | -0.000250521
706.65 | -0.000346091
706.7 | -0.000226969
706.75 | -0.000322539
706.8 | -9.60526e-05
706.85 | 2.31089e-05
706.9 | 3.48842e-05
706.95 | 4.66594e-05
707 | 5.84345e-05
707.05 | 7.02095e-05
707.1 | 8.19845e-05
707.15 | 9.37594e-05
707.2 | 0.000320367
707.25 | 0.000224715
707.3 | 0.00023649
707.35 | 0.000140858
707.4 | 4.52464e-05
707.45 | 5.70207e-05
707.5 | -3.85708e-05
707.55 | -2.67966e-05
707.6 | -0.000122368
707.65 | -0.000110594
707.7 | -9.88201e-05
707.75 | -0.000301677
707.8 | -0.000182598
707.85 | -6.34989e-05
707.9 | -5.17253e-05
707.95 | -3.99518e-05
708 | -2.81784e-05
708.05 | -0.00012373
708.1 | -0.000219262
708.15 | -0.000207489
708.2 | -8.84109e-05
708.25 | -0.000183943
708.3 | -6.4865e-05
708.35 | -5.30922e-05
708.4 | -4.13195e-05
708.45 | -2.95468e-05
708.5 | 8.9551e-05
708.55 | 0.000101323
708.6 | 0.000220441
708.65 | 0.000339579
708.7 | 0.000351352
708.75 | 0.000363124
708.8 | 0.000482282
708.85 | 0.000279302
708.9 | 7.64031e-05
708.95 | 8.81749e-05
709 | -7.35843e-06
709.05 | -0.000102872
709.1 | -0.000198365
709.15 | -7.93286e-05
709.2 | 3.75505e-05
709.25 | -6.44871e-05
709.3 | -5.92401e-05
709.35 | -5.39931e-05
709.4 | 5.85386e-05
709.45 | 0.00017109
709.5 | 0.000176337
709.55 | 0.000181584
709.6 | 0.000401501
709.65 | 0.000299402
709.7 | 0.000197323
709.75 | -1.20204e-05
709.8 | 0.000100511
709.85 | 0.000213062
709.9 | 0.000111003
709.95 | 0.000116249
710 | -9.30548e-05
710.05 | -8.7809e-05
710.1 | -0.000189808
710.15 | -0.000184562
710.2 | 3.51924e-05
710.25 | 4.04378e-05
710.3 | 4.56832e-05
710.35 | 5.09285e-05
710.4 | 5.61736e-05
710.45 | 0.000276009
710.5 | 0.000173949
710.55 | 0.000393824
710.6 | 0.000506414
710.65 | 0.000404313
710.7 | 0.000302233
710.75 | 0.000200172
710.8 | 0.000205417
710.85 | 0.000210661
710.9 | 0.000215906
710.95 | 0.000113865
711 | 1.18448e-05
711.05 | 1.70889e-05
711.1 | 2.23329e-05
711.15 | -7.96675e-05
711.2 | -7.44236e-05
711.25 | -6.91798e-05
711.3 | -0.00017116
711.35 | -5.86926e-05
711.4 | -5.34491e-05
711.45 | 5.90387e-05
711.5 | -4.29623e-05
711.55 | -0.000252147
711.6 | -0.0001397
711.65 | -0.000134457
711.7 | -0.000236418
711.75 | -0.000123971
711.8 | -1.1504e-05
711.85 | -6.26121e-06
711.9 | -1.01853e-06
711.95 | 4.22406e-06
712 | -9.77576e-05
712.05 | 1.4709e-05
712.1 | 0.00023446
712.15 | 0.000132438
712.2 | 3.04358e-05
712.25 | 3.56779e-05
712.3 | 4.09199e-05
712.35 | 0.000260671
712.4 | 0.000265913
712.45 | 0.00016389
712.5 | 0.000276396
712.55 | 0.000174373
712.6 | 0.000179615
712.65 | 0.000184856
712.7 | 8.2853e-05
712.75 | -1.91299e-05
712.8 | 9.33354e-05
712.85 | -8.64764e-06
712.9 | -0.000432101
712.95 | -0.00042686
713 | -0.000421619
713.05 | -0.000523502
713.1 | -0.000518261
713.15 | -0.00051302
713.2 | -0.000614883
713.25 | -0.000609643
713.3 | -0.000497299
713.35 | -0.000384936
713.4 | -0.000379696
713.45 | 5.4239e-05
713.5 | 5.9479e-05
713.55 | 6.4719e-05
713.6 | -3.72451e-05
713.65 | 0.000182423
713.7 | 0.000187662
713.75 | 8.56779e-05
713.8 | 0.000198142
713.85 | 0.000203381
713.9 | -5.80771e-06
713.95 | -5.68431e-07
714 | -0.000209676
714.05 | -0.000204437
714.1 | -0.000199198
714.15 | -0.000193959
714.2 | -0.000402987
714.25 | -0.000397748
714.3 | -0.00039251
714.35 | -0.000387271
714.4 | -0.000382032
714.45 | -0.000269671
714.5 | -0.000478659
714.55 | -0.000366317
714.6 | -0.000468182
714.65 | -0.000570027
714.7 | -0.000457706
714.75 | -0.000345365
714.8 | -0.000233004
714.85 | -0.000227766
714.9 | -0.000115385
714.95 | -0.000110147
715 | -0.00010491
715.05 | 7.49107e-06
715.1 | 0.000227116
715.15 | 0.000232353
715.2 | 0.000344815
715.25 | 0.000242828
715.3 | 0.000140861
715.35 | 0.000253302
715.4 | 0.000151335
715.45 | 0.000156572
715.5 | 0.000161808
715.55 | 5.98612e-05
715.6 | 6.50978e-05
715.65 | -0.000251096
715.7 | -0.000138736
715.75 | -0.0001335
715.8 | -0.000128264
715.85 | -0.000123027
715.9 | -0.000332018
715.95 | -0.000219679
716 | -0.000214443
716.05 | 5.0597e-06
716.1 | 0.000224643
716.15 | 0.000229878
716.2 | 0.000235114
716.25 | 0.000240349
716.3 | 0.000245585
716.35 | 0.00025082
716.4 | 0.000470484
716.45 | 0.000690228
716.5 | 0.000588198
716.55 | 0.000486189
716.6 | 0.0003842
716.65 | 0.000282231
716.7 | 0.000180282
716.75 | 0.000185516
716.8 | 8.35874e-05
716.85 | -1.83214e-05
716.9 | -0.00012021
716.95 | -0.000436224
717 | -0.000538033
717.05 | -0.000639821
717.1 | -0.000527564
717.15 | -0.00052233
717.2 | -0.000624119
717.25 | -0.00040482
717.3 | -0.00018544
717.35 | -7.31037e-05
717.4 | 3.92531e-05
717.45 | 0.00015163
717.5 | 0.000371211
717.55 | 0.000483648
717.6 | 0.000596106
717.65 | 0.000494115
717.7 | 0.000392144
717.75 | 0.000397377
717.8 | 0.000188263
717.85 | 8.63523e-05
717.9 | -1.55762e-05
717.95 | -0.00022478
718 | -0.00032686
718.05 | -0.000535943
718.1 | -0.000744945
718.15 | -0.000739963
718.2 | -0.000734981
718.25 | -0.000623017
718.3 | -0.000618035
718.35 | -0.000720036
718.4 | -0.000715054
718.45 | -0.000817035
718.5 | -0.000598109
718.55 | -0.000379103
718.6 | -0.000267079
718.65 | -0.000262098
718.7 | -0.000364159
718.75 | -0.000252136
718.8 | -0.000140092
718.85 | -0.000135111
718.9 | -2.30474e-05
718.95 | 8.90364e-05
719 | 9.4017e-05
719.05 | 0.000206121
719.1 | -3.12485e-06
719.15 | 0.000216082
719.2 | 0.000221062
719.25 | 0.000118919
719.3 | 0.000231023
719.35 | 0.000236003
719.4 | 0.000240983
719.45 | 0.000245963
719.5 | 0.000250943
719.55 | 0.000255922
719.6 | 0.000153779
719.65 | 0.000265882
719.7 | 0.000163738
719.75 | 6.16145e-05
719.8 | 0.000173697
719.85 | -3.55096e-05
719.9 | -3.05304e-05
719.95 | -2.55512e-05
720 | 8.65107e-05
720.05 | 9.14897e-05
720.1 | -1.06142e-05
720.15 | -5.6354e-06
720.2 | -6.56644e-07
720.25 | -0.000209783
720.3 | -0.000311827
720.35 | -0.000413851
720.4 | -0.000408872
720.45 | -0.000617838
720.5 | -0.00061286
720.55 | -0.000714824
720.6 | -0.000709845
720.65 | -0.000811789
720.7 | -0.000806811
720.75 | -0.000801833
720.8 | -0.000796856
720.85 | -0.000684956
720.9 | -0.000573036
720.95 | -0.000568059
721 | -0.000456119
721.05 | -0.000558104
721.1 | -0.000660069
721.15 | -0.000655091
721.2 | -0.000543172
721.25 | -0.000645137
721.3 | -0.000533218
721.35 | -0.000528241
721.4 | -0.000523264
721.45 | -0.000625229
721.5 | -0.000620253
721.55 | -0.000615276
721.6 | -0.000503358
721.65 | -0.000391419
721.7 | -0.000386443
721.75 | -0.000488429
721.8 | -0.00037649
721.85 | -0.000585418
721.9 | -0.000580442
721.95 | -0.000468524
722 | -0.000463548
722.05 | -0.00035161
722.1 | -0.000239652
722.15 | -0.000127674
722.2 | -0.000229701
722.25 | -0.000117723
722.3 | -5.72549e-06
722.35 | -0.000107773
722.4 | -0.000102797
722.45 | -9.7822e-05
722.5 | -9.28469e-05
722.55 | -0.000194874
722.6 | -0.000296881
722.65 | -0.000291906
722.7 | -0.000500836
722.75 | -0.000281957
722.8 | -0.000276982
722.85 | -0.000165025
722.9 | -0.000160051
722.95 | -0.000262059
723 | 6.39225e-05
723.05 | -3.81257e-05
723.1 | 7.38709e-05
723.15 | 7.8845e-05
723.2 | 8.38191e-05
723.25 | 8.8793e-05
723.3 | 9.37669e-05
723.35 | -8.28169e-06
723.4 | -0.00011031
723.45 | -0.000212319
723.5 | -0.000100363
723.55 | -0.000416276
723.6 | -0.000518224
723.65 | -0.000406329
723.7 | -0.000508277
723.75 | -0.000610206
723.8 | -0.000605233
723.85 | -0.00060026
723.9 | -0.000595287
723.95 | -0.000376491
724 | -0.000371518
724.05 | -4.56589e-05
724.1 | -4.06863e-05
724.15 | 7.12885e-05
724.2 | -3.07413e-05
724.25 | 8.12334e-05
724.3 | 0.000193228
724.35 | -1.58243e-05
724.4 | -1.08521e-05
724.45 | 0.000101122
724.5 | -0.00010789
724.55 | -0.000102918
724.6 | -0.000204908
724.65 | -0.000199937
724.7 | -0.000301907
724.75 | -0.000296935
724.8 | -0.000398886
724.85 | -0.000500816
724.9 | -0.000388943
724.95 | -0.00027705
725 | -0.000379
725.05 | -0.000160165
725.1 | -0.000262136
725.15 | -0.000257165
725.2 | -0.000359116
725.25 | -0.000140281
725.3 | -0.000135311
725.35 | -2.33778e-05
725.4 | -1.84072e-05
725.45 | -1.34366e-05
725.5 | -0.00022237
725.55 | -0.0002174
725.6 | -0.000212429
725.65 | -0.000207459
725.7 | -9.55471e-05
725.75 | -9.0577e-05
725.8 | -0.000192549
725.85 | -0.000187579
725.9 | -7.56672e-05
725.95 | -0.000284561
726 | -0.00017267
726.05 | -0.0001677
726.1 | -5.57886e-05
726.15 | 5.6143e-05
726.2 | 6.11123e-05
726.25 | -0.000254744
726.3 | -0.000249775
726.35 | -0.000137884
726.4 | -0.000132915
726.45 | -0.000127946
726.5 | 9.09271e-05
726.55 | -0.000118008
726.6 | -0.000113039
726.65 | -0.000108071
726.7 | -0.000210024
726.75 | -9.81333e-05
726.8 | -0.000200087
726.85 | 1.87455e-05
726.9 | -8.32281e-05
726.95 | -7.82599e-05
727 | -7.32917e-05
727.05 | -0.000175245
727.1 | -6.33556e-05
727.15 | 4.85543e-05
727.2 | 5.35221e-05
727.25 | 5.84899e-05
727.3 | -4.34843e-05
727.35 | 6.84253e-05
727.4 | -3.35491e-05
727.45 | -2.85816e-05
727.5 | -0.000130536
727.55 | -0.00023247
727.6 | -0.000334385
727.65 | -0.000436279
727.7 | -0.000431312
727.75 | -0.000319484
727.8 | -0.000314517
727.85 | -9.57663e-05
727.9 | -9.07995e-05
727.95 | -0.000192735
728 | -0.000187768
728.05 | -7.58996e-05
728.1 | -7.09331e-05
728.15 | 4.09552e-05
728.2 | 0.000152863
728.25 | 5.08878e-05
728.3 | 5.5854e-05
728.35 | -4.61017e-05
728.4 | -0.000254919
728.45 | -0.000463656
728.5 | -0.000244987
728.55 | -0.000346883
728.6 | -0.000235056
728.65 | -0.000123208
728.7 | -0.000331986
728.75 | -0.000220159
728.8 | -0.000215193
728.85 | -0.00031709
728.9 | -0.000205263
728.95 | -0.000200298
729 | -0.000195332
729.05 | -0.000297229
729.1 | -0.000292264
729.15 | -0.000500962
729.2 | -0.000602799
729.25 | -0.000597834
729.3 | -0.00069965
729.35 | -0.000694686
729.4 | -0.00058294
729.45 | -0.000684757
729.5 | -0.000679792
729.55 | -0.000568047
729.6 | -0.000563083
729.65 | -0.000558118
729.7 | -0.000339531
729.75 | -0.000227726
729.8 | -9.01881e-06
729.85 | -4.05495e-06
729.9 | 9.08831e-07
729.95 | -0.000101009
730 | 1.08362e-05
730.05 | 0.000122701
730.1 | 0.000127665
730.15 | 0.000132628
730.2 | 0.000137592
730.25 | 3.56532e-05
730.3 | -0.000173127
730.35 | -6.13021e-05
730.4 | -5.63391e-05
730.45 | 0.000162407
730.5 | 0.00016737
730.55 | -4.14504e-05
730.6 | -0.000143349
730.65 | -3.1525e-05
730.7 | -0.000133424
730.75 | -0.000235303
730.8 | -0.000230341
730.85 | -0.000118537
730.9 | -0.000220416
730.95 | -0.000215454
731 | -0.000530896
731.05 | -0.000525934
731.1 | -0.000307389
731.15 | -0.000195606
731.2 | -0.000404267
731.25 | -0.000292503
731.3 | -7.38788e-05
731.35 | -0.000175759
731.4 | -0.000170797
731.45 | -0.000165836
731.5 | -0.000160874
731.55 | 5.77901e-05
731.6 | 6.27514e-05
731.65 | 0.000174594
731.7 | 0.000179555
731.75 | 0.000184516
731.8 | 0.000296379
731.85 | 8.75565e-05
731.9 | 9.25173e-05
731.95 | 9.7478e-05
732 | 0.000102439
732.05 | 0.000214281
732.1 | 0.00011236
732.15 | 0.00011732
732.2 | 0.000122281
732.25 | 2.03792e-05
732.3 | 2.53395e-05
732.35 | -0.000183363
732.4 | -7.15819e-05
732.45 | -6.66219e-05
732.5 | -6.16619e-05
732.55 | -0.000163524
732.6 | 5.50992e-05
732.65 | -4.67826e-05
732.7 | -0.000255446
732.75 | -0.000250486
732.8 | -0.000245527
732.85 | -0.000240567
732.9 | -0.000128807
732.95 | -1.7026e-05
733 | 0.000201636
733.05 | 9.97337e-05
733.1 | 0.000104693
733.15 | -0.000104011
733.2 | 7.7691e-06
733.25 | 0.000119569
733.3 | 1.76866e-05
733.35 | 2.26453e-05
733.4 | 0.000241307
733.45 | 0.000139404
733.5 | 0.000144362
733.55 | -6.43422e-05
733.6 | -0.000166185
733.65 | -0.000161227
733.7 | -0.00026305
733.75 | -0.000258092
733.8 | -0.000253134
733.85 | -0.000248176
733.9 | -0.000136437
733.95 | -0.000131479
734 | -0.000126522
734.05 | -0.000121564
734.1 | -9.80501e-06
734.15 | 0.000101974
734.2 | 1.09894e-07
734.25 | -0.000101734
734.3 | -9.67769e-05
734.35 | -9.18197e-05
734.4 | 0.00012676
734.45 | 2.48959e-05
734.5 | -7.69485e-05
734.55 | 3.48098e-05
734.6 | -6.70348e-05
734.65 | -6.2078e-05
734.7 | 4.968e-05
734.75 | 0.000161458
734.8 | 5.95932e-05
734.85 | -4.22517e-05
734.9 | -3.72953e-05
734.95 | -3.2339e-05
735 | -0.000240925
735.05 | -2.24266e-05
735.1 | -0.000124252
735.15 | -1.25145e-05
735.2 | -7.5585e-06
735.25 | -2.60262e-06
735.3 | -0.000104428
735.35 | 0.000220932
735.4 | 0.000225887
735.45 | 0.000124022
735.5 | 2.21757e-05
735.55 | 2.71312e-05
735.6 | -7.46948e-05
735.65 | -6.97395e-05
735.7 | -0.000171546
735.75 | -0.00016659
735.8 | -5.4874e-05
735.85 | 5.68623e-05
735.9 | -4.49641e-05
735.95 | 6.67722e-05
736 | 0.000178528
736.05 | 7.66817e-05
736.1 | 8.16363e-05
736.15 | 8.65909e-05
736.2 | 0.000305168
736.25 | 0.000203301
736.3 | 0.000101454
736.35 | -0.000107134
736.4 | -0.000208921
736.45 | -0.000310688
736.5 | -0.000305734
736.55 | -0.000407481
736.6 | -0.000295826
736.65 | -0.000290872
736.7 | -0.000285919
736.75 | -0.000494347
736.8 | -0.000276011
736.85 | -0.000164336
736.9 | -5.26417e-05
736.95 | -4.76883e-05
737 | 0.000170808
737.05 | 0.000282562
737.1 | 0.000287516
737.15 | 0.000292469
737.2 | 0.000404243
737.25 | 0.000622899
737.3 | 0.000734734
737.35 | 0.000632805
737.4 | 0.00074464
737.45 | 0.000749592
737.5 | 0.000754545
737.55 | 0.000652616
737.6 | 0.000443865
737.65 | 0.000555659
737.7 | 0.00045377
737.75 | 0.000351901
737.8 | 0.00014327
737.85 | 4.14611e-05
737.9 | 0.000259956
737.95 | 0.000264908
738 | 0.000163078
738.05 | 0.000381613
738.1 | 0.000600228
738.15 | 0.000712041
738.2 | 0.00050329
738.25 | 0.000615083
738.3 | 0.000726896
738.35 | 0.000838729
738.4 | 0.000736798
738.45 | 0.000528047
738.5 | 0.000532998
738.55 | 0.000537949
738.6 | 0.000436079
738.65 | 0.000227447
738.7 | -8.7826e-05
738.75 | 0.000130587
738.8 | 2.87969e-05
738.85 | -7.29737e-05
738.9 | -6.8023e-05
738.95 | -6.30725e-05
739 | -5.8122e-05
739.05 | -0.000159873
739.1 | 5.85e-05
739.15 | 0.000170192
739.2 | 0.000175142
739.25 | 0.000180092
739.3 | 7.83007e-05
739.35 | -2.34705e-05
739.4 | 0.000194942
739.45 | 0.000199892
739.5 | -8.62094e-06
739.55 | -3.67123e-06
739.6 | 1.27841e-06
739.65 | -0.000313816
739.7 | -0.000308866
739.75 | -0.000303917
739.8 | 2.10763e-05
739.85 | 2.60256e-05
739.9 | 0.000137696
739.95 | 0.000249386
740 | 0.000254336
740.05 | 0.000366046
740.1 | 0.000477776
740.15 | 0.000482725
740.2 | 0.000701297
740.25 | 0.000919948
740.3 | 0.00103
740.35 | 0.000822984
740.4 | 0.000721091
740.45 | 0.000726039
740.5 | 0.000517365
740.55 | 0.000308771
740.6 | 0.000313719
740.65 | 0.000211926
740.7 | 0.000216874
740.75 | 0.000115101
740.8 | -9.33338e-05
740.85 | -8.83859e-05
740.9 | -0.000190099
740.95 | -0.000185152
741 | -7.35427e-05
741.05 | -6.85951e-05
741.1 | 4.30336e-05
741.15 | 4.79811e-05
741.2 | 0.00015963
741.25 | 5.78758e-05
741.3 | -0.000150519
741.35 | -0.000252213
741.4 | -0.000353888
741.45 | -0.000242319
741.5 | -0.000130731
741.55 | -0.000339047
741.6 | -0.000227479
741.65 | -9.22943e-06
741.7 | -0.000110944
741.75 | -0.00031926
741.8 | -0.000207692
741.85 | 1.05569e-05
741.9 | 0.000228886
741.95 | 0.000340553
742 | 0.000238778
742.05 | 0.000350446
742.1 | 0.000355392
742.15 | 0.000360338
742.2 | 0.000151861
742.25 | 0.000263509
742.3 | 0.000268454
742.35 | 0.000380121
742.4 | 0.000171645
742.45 | 6.99092e-05
742.5 | 7.48547e-05
742.55 | 0.000186481
742.6 | 0.000191427
742.65 | 0.000303073
742.7 | 9.46363e-05
742.75 | -7.07969e-06
742.8 | 0.000104527
742.85 | 0.000109472
742.9 | -0.000205507
742.95 | -0.000200562
743 | -8.89959e-05
743.05 | 2.25902e-05
743.1 | 2.75349e-05
743.15 | -0.000287384
743.2 | -0.000175838
743.25 | -0.000277495
743.3 | -0.000165949
743.35 | -0.000267606
743.4 | -0.000262662
743.45 | -0.000151116
743.5 | -0.000146172
743.55 | -0.000141228
743.6 | -0.000242885
743.65 | -0.00013134
743.7 | -1.97749e-05
743.75 | -1.48311e-05
743.8 | -9.88732e-06
743.85 | -4.94363e-06
743.9 | 0
743.95 | -2.73091e-06
744 | -5.46189e-06
744.05 | 0.00020511
744.1 | 0.000202378
744.15 | 0.000199647
744.2 | 0.000196916
744.25 | 8.75234e-05
744.3 | 8.4792e-05
744.35 | 8.20606e-05
744.4 | -2.73122e-05
744.45 | -3.00438e-05
744.5 | -3.27755e-05
744.55 | 0.000177795
744.6 | 6.84022e-05
744.65 | 0.000172332
744.7 | 0.0001696
744.75 | 6.02064e-05
744.8 | 0.000270817
744.85 | 0.000481507
744.9 | 0.000585516
744.95 | 0.000903128
745 | 0.000793594
745.05 | 0.000897663
745.1 | 0.000894931
745.15 | 0.000785397
745.2 | 0.000782664
745.25 | 0.000779931
745.3 | 0.000990821
745.35 | 0.000988089
745.4 | 0.000878534
745.45 | 0.000875801
745.5 | 0.000659485
745.55 | 0.000977157
745.6 | 0.000867602
745.65 | 0.000758067
745.7 | 0.000862135
745.75 | 0.000859402
745.8 | 0.00096349
745.85 | 0.000853935
745.9 | 0.000851201
745.95 | 0.000848468
746 | 0.00052539
746.05 | 0.000522656
746.1 | 0.00030646
746.15 | 0.000197025
746.2 | 8.76095e-05
746.25 | 8.48754e-05
746.3 | 8.21413e-05
746.35 | -2.72541e-05
746.4 | -2.99884e-05
746.45 | 7.39385e-05
746.5 | 7.12041e-05
746.55 | 0.000388573
746.6 | 0.000599341
746.65 | 0.000703388
746.7 | 0.000807455
746.75 | 0.00102
746.8 | 0.00134
746.85 | 0.00144
746.9 | 0.00176
746.95 | 0.00208
747 | 0.00207
747.05 | 0.00239
747.1 | 0.00271
747.15 | 0.00292
747.2 | 0.00292
747.25 | 0.00345
747.3 | 0.00377
747.35 | 0.00377
747.4 | 0.00398
747.45 | 0.00409
747.5 | 0.0043
747.55 | 0.0043
747.6 | 0.0044
747.65 | 0.0044
747.7 | 0.0045
747.75 | 0.00461
747.8 | 0.00461
747.85 | 0.0046
747.9 | 0.00471
747.95 | 0.0046
748 | 0.00438
748.05 | 0.00427
748.1 | 0.00437
748.15 | 0.00426
748.2 | 0.00383
748.25 | 0.00372
748.3 | 0.0035
748.35 | 0.00339
748.4 | 0.00318
748.45 | 0.00285
748.5 | 0.00285
748.55 | 0.00274
748.6 | 0.00242
748.65 | 0.0022
748.7 | 0.0023
748.75 | 0.00241
748.8 | 0.0023
748.85 | 0.00219
748.9 | 0.00186
748.95 | 0.00186
749 | 0.00186
749.05 | 0.00164
749.1 | 0.00164
749.15 | 0.00174
749.2 | 0.00174
749.25 | 0.00142
749.3 | 0.00131
749.35 | 0.00141
749.4 | 0.00151
749.45 | 0.00151
749.5 | 0.00162
749.55 | 0.00161
749.6 | 0.00182
749.65 | 0.00225
749.7 | 0.00225
749.75 | 0.00246
749.8 | 0.00289
749.85 | 0.00331
749.9 | 0.00352
749.95 | 0.00395
750 | 0.00438
750.05 | 0.00481
750.1 | 0.00545
750.15 | 0.0062
750.2 | 0.00684
750.25 | 0.00803
750.3 | 0.00955
750.35 | 0.01106
750.4 | 0.01302
750.45 | 0.01532
750.5 | 0.01773
750.55 | 0.0206
750.6 | 0.0237
750.65 | 0.02693
750.7 | 0.03018
750.75 | 0.03334
750.8 | 0.03686
750.85 | 0.04005
750.9 | 0.04326
750.95 | 0.04626
751 | 0.04904
751.05 | 0.05125
751.1 | 0.05312
751.15 | 0.05464
751.2 | 0.05582
751.25 | 0.05629
751.3 | 0.0564
751.35 | 0.05569
751.4 | 0.05463
751.45 | 0.05299
751.5 | 0.05088
751.55 | 0.04831
751.6 | 0.04565
751.65 | 0.04276
751.7 | 0.03966
751.75 | 0.03635
751.8 | 0.03317
751.85 | 0.03012
751.9 | 0.02709
751.95 | 0.02429
752 | 0.02163
752.05 | 0.0193
752.1 | 0.01731
752.15 | 0.01566
752.2 | 0.01413
752.25 | 0.01325
752.3 | 0.01259
752.35 | 0.01215
752.4 | 0.01215
752.45 | 0.01236
752.5 | 0.01291
752.55 | 0.01389
752.6 | 0.01487
752.65 | 0.01607
752.7 | 0.01739
752.75 | 0.01893
752.8 | 0.02058
752.85 | 0.02247
752.9 | 0.02447
752.95 | 0.02647
753 | 0.0286
753.05 | 0.03062
753.1 | 0.03265
753.15 | 0.03468
753.2 | 0.03638
753.25 | 0.03786
753.3 | 0.03923
753.35 | 0.04037
753.4 | 0.04129
753.45 | 0.04174
753.5 | 0.0422
753.55 | 0.04197
753.6 | 0.04162
753.65 | 0.04081
753.7 | 0.03978
753.75 | 0.03852
753.8 | 0.03715
753.85 | 0.03532
753.9 | 0.03339
753.95 | 0.03124
754 | 0.02922
754.05 | 0.02708
754.1 | 0.02485
754.15 | 0.02284
754.2 | 0.02073
754.25 | 0.01874
754.3 | 0.01686
754.35 | 0.0151
754.4 | 0.01357
754.45 | 0.01204
754.5 | 0.01073
754.55 | 0.00964
754.6 | 0.00866
754.65 | 0.00768
754.7 | 0.00671
754.75 | 0.00595
754.8 | 0.00541
754.85 | 0.0054
754.9 | 0.00497
754.95 | 0.00486
755 | 0.00464
755.05 | 0.00442
755.1 | 0.00431
755.15 | 0.00388
755.2 | 0.00388
755.25 | 0.00398
755.3 | 0.00387
755.35 | 0.00365
755.4 | 0.00322
755.45 | 0.00322
755.5 | 0.00311
755.55 | 0.00321
755.6 | 0.00321
755.65 | 0.00299
755.7 | 0.0031
755.75 | 0.0031
755.8 | 0.00299
755.85 | 0.00298
755.9 | 0.00298
755.95 | 0.00298
756 | 0.00297
756.05 | 0.00297
756.1 | 0.00286
756.15 | 0.00275
756.2 | 0.00275
756.25 | 0.00307
756.3 | 0.00328
756.35 | 0.0036
756.4 | 0.0036
756.45 | 0.00392
756.5 | 0.00402
756.55 | 0.00466
756.6 | 0.00498
756.65 | 0.00541
756.7 | 0.00595
756.75 | 0.00649
756.8 | 0.00691
756.85 | 0.00745
756.9 | 0.00788
756.95 | 0.00864
757 | 0.00918
757.05 | 0.00972
757.1 | 0.00982
757.15 | 0.01026
757.2 | 0.01047
757.25 | 0.01069
757.3 | 0.0109
757.35 | 0.01101
757.4 | 0.011
757.45 | 0.01111
757.5 | 0.01089
757.55 | 0.01078
757.6 | 0.01067
757.65 | 0.01045
757.7 | 0.01001
757.75 | 0.00968
757.8 | 0.00957
757.85 | 0.00924
757.9 | 0.00891
757.95 | 0.00837
758 | 0.00782
758.05 | 0.00739
758.1 | 0.00717
758.15 | 0.00662
758.2 | 0.00641
758.25 | 0.00597
758.3 | 0.00554
758.35 | 0.00489
758.4 | 0.00456
758.45 | 0.00413
758.5 | 0.00391
758.55 | 0.00369
758.6 | 0.00358
758.65 | 0.00337
758.7 | 0.00304
758.75 | 0.00272
758.8 | 0.00271
758.85 | 0.00271
758.9 | 0.00271
758.95 | 0.0026
759 | 0.00292
759.05 | 0.00281
759.1 | 0.0027
759.15 | 0.00259
759.2 | 0.00258
759.25 | 0.0028
759.3 | 0.0029
759.35 | 0.00322
759.4 | 0.00322
759.45 | 0.00343
759.5 | 0.00353
759.55 | 0.00364
759.6 | 0.00374
759.65 | 0.00374
759.7 | 0.00384
759.75 | 0.00427
759.8 | 0.00448
759.85 | 0.0047
759.9 | 0.00491
759.95 | 0.00534
760 | 0.00566
760.05 | 0.00598
760.1 | 0.00641
760.15 | 0.00716
760.2 | 0.00813
760.25 | 0.00867
760.3 | 0.00921
760.35 | 0.00986
760.4 | 0.01073
760.45 | 0.01127
760.5 | 0.01203
760.55 | 0.01268
760.6 | 0.01366
760.65 | 0.01432
760.7 | 0.01486
760.75 | 0.01519
760.8 | 0.01585
760.85 | 0.01617
760.9 | 0.01628
760.95 | 0.0165
761 | 0.01682
761.05 | 0.01693
761.1 | 0.01693
761.15 | 0.01649
761.2 | 0.01615
761.25 | 0.01582
761.3 | 0.01527
761.35 | 0.01472
761.4 | 0.0145
761.45 | 0.01406
761.5 | 0.0134
761.55 | 0.01252
761.6 | 0.01175
761.65 | 0.01099
761.7 | 0.01044
761.75 | 0.00979
761.8 | 0.00913
761.85 | 0.00859
761.9 | 0.00804
761.95 | 0.00739
762 | 0.00684
762.05 | 0.00652
762.1 | 0.00608
762.15 | 0.00576
762.2 | 0.00554
762.25 | 0.00532
762.3 | 0.0051
762.35 | 0.0051
762.4 | 0.00488
762.45 | 0.00466
762.5 | 0.00423
762.55 | 0.00401
762.6 | 0.00379
762.65 | 0.00368
762.7 | 0.00357
762.75 | 0.00335
762.8 | 0.00335
762.85 | 0.00313
762.9 | 0.00281
762.95 | 0.0027
763 | 0.00248
763.05 | 0.00269
763.1 | 0.00258
763.15 | 0.00258
763.2 | 0.00258
763.25 | 0.00268
763.3 | 0.00268
763.35 | 0.00257
763.4 | 0.00246
763.45 | 0.00224
763.5 | 0.00235
763.55 | 0.00245
763.6 | 0.00234
763.65 | 0.00245
763.7 | 0.00223
763.75 | 0.00201
763.8 | 0.0019
763.85 | 0.0019
763.9 | 0.00179
763.95 | 0.00189
764 | 0.0021
764.05 | 0.00199
764.1 | 0.00188
764.15 | 0.00177
764.2 | 0.00177
764.25 | 0.00188
764.3 | 0.00177
764.35 | 0.00187
764.4 | 0.00176
764.45 | 0.00187
764.5 | 0.00186
764.55 | 0.00197
764.6 | 0.00218
764.65 | 0.00207
764.7 | 0.00228
764.75 | 0.00239
764.8 | 0.00249
764.85 | 0.00249
764.9 | 0.00248
764.95 | 0.00259
765 | 0.00259
765.05 | 0.00269
765.1 | 0.00258
765.15 | 0.00247
765.2 | 0.00258
765.25 | 0.00257
765.3 | 0.00235
765.35 | 0.00257
765.4 | 0.00267
765.45 | 0.00267
765.5 | 0.00256
765.55 | 0.00245
765.6 | 0.00234
765.65 | 0.00244
765.7 | 0.00255
765.75 | 0.00244
765.8 | 0.00222
765.85 | 0.00222
765.9 | 0.00221
765.95 | 0.00221
766 | 0.00221
766.05 | 0.00221
766.1 | 0.00242
766.15 | 0.00263
766.2 | 0.00241
766.25 | 0.00241
766.3 | 0.00251
766.35 | 0.00273
766.4 | 0.00305
766.45 | 0.00272
766.5 | 0.00261
766.55 | 0.0025
766.6 | 0.00239
766.65 | 0.00239
766.7 | 0.00228
766.75 | 0.00238
766.8 | 0.00249
766.85 | 0.00259
766.9 | 0.00259
766.95 | 0.00237
767 | 0.00248
767.05 | 0.00247
767.1 | 0.00258
767.15 | 0.00279
767.2 | 0.00279
767.25 | 0.00289
767.3 | 0.00289
767.35 | 0.00256
767.4 | 0.00256
767.45 | 0.00234
767.5 | 0.00256
767.55 | 0.00266
767.6 | 0.00266
767.65 | 0.00265
767.7 | 0.00244
767.75 | 0.00233
767.8 | 0.00232
767.85 | 0.00243
767.9 | 0.00264
767.95 | 0.00264
768 | 0.00274
768.05 | 0.00263
768.1 | 0.00252
768.15 | 0.00273
768.2 | 0.00273
768.25 | 0.00251
768.3 | 0.0024
768.35 | 0.00251
768.4 | 0.00251
768.45 | 0.00229
768.5 | 0.00239
768.55 | 0.0025
768.6 | 0.00239
768.65 | 0.00238
768.7 | 0.00217
768.75 | 0.00206
768.8 | 0.00216
768.85 | 0.00216
768.9 | 0.00205
768.95 | 0.00194
769 | 0.00183
769.05 | 0.0015
769.1 | 0.0015
769.15 | 0.0015
769.2 | 0.0015
769.25 | 0.00139
769.3 | 0.00138
769.35 | 0.00138
769.4 | 0.00127
769.45 | 0.00127
769.5 | 0.00127
769.55 | 0.00137
769.6 | 0.00126
769.65 | 0.00115
769.7 | 0.00104
769.75 | 0.000930084
769.8 | 0.00103
769.85 | 0.00103
769.9 | 0.00124
769.95 | 0.00135
770 | 0.00124
770.05 | 0.00113
770.1 | 0.00123
770.15 | 0.00155
770.2 | 0.00144
770.25 | 0.00155
770.3 | 0.00154
770.35 | 0.00154
770.4 | 0.00143
770.45 | 0.00132
770.5 | 0.00121
770.55 | 0.00131
770.6 | 0.0011
770.65 | 0.000880321
770.7 | 0.000663451
770.75 | 0.000553663
770.8 | 0.000550898
770.85 | 0.000655155
770.9 | 0.000759432
770.95 | 0.000863729
771 | 0.000968047
771.05 | 0.00118
771.1 | 0.00107
771.15 | 0.00128
771.2 | 0.00139
771.25 | 0.0016
771.3 | 0.00202
771.35 | 0.00213
771.4 | 0.00213
771.45 | 0.00234
771.5 | 0.00266
771.55 | 0.00255
771.6 | 0.00254
771.65 | 0.00265
771.7 | 0.00265
771.75 | 0.00275
771.8 | 0.00275
771.85 | 0.00264
771.9 | 0.00274
771.95 | 0.00263
772 | 0.00252
772.05 | 0.00241
772.1 | 0.00252
772.15 | 0.00251
772.2 | 0.00273
772.25 | 0.00294
772.3 | 0.00293
772.35 | 0.00293
772.4 | 0.00293
772.45 | 0.00293
772.5 | 0.00325
772.55 | 0.00335
772.6 | 0.00324
772.65 | 0.00335
772.7 | 0.00334
772.75 | 0.00323
772.8 | 0.00323
772.85 | 0.00344
772.9 | 0.00344
772.95 | 0.00376
773 | 0.00386
773.05 | 0.00354
773.1 | 0.00375
773.15 | 0.00375
773.2 | 0.00385
773.25 | 0.00396
773.3 | 0.00406
773.35 | 0.00406
773.4 | 0.00406
773.45 | 0.00405
773.5 | 0.00405
773.55 | 0.00405
773.6 | 0.00405
773.65 | 0.00383
773.7 | 0.00393
773.75 | 0.00371
773.8 | 0.00371
773.85 | 0.00371
773.9 | 0.00371
773.95 | 0.0037
774 | 0.00392
774.05 | 0.00402
774.1 | 0.00391
774.15 | 0.00391
774.2 | 0.00401
774.25 | 0.00401
774.3 | 0.00422
774.35 | 0.00444
774.4 | 0.00443
774.45 | 0.00432
774.5 | 0.00432
774.55 | 0.0041
774.6 | 0.00399
774.65 | 0.0041
774.7 | 0.00431
774.75 | 0.00441
774.8 | 0.00452
774.85 | 0.0043
774.9 | 0.00408
774.95 | 0.00408
775 | 0.00408
775.05 | 0.00418
775.1 | 0.00439
775.15 | 0.00439
775.2 | 0.00407
775.25 | 0.00428
775.3 | 0.00417
775.35 | 0.00406
775.4 | 0.00427
775.45 | 0.00437
775.5 | 0.00448
775.55 | 0.00426
775.6 | 0.00426
775.65 | 0.00426
775.7 | 0.00447
775.75 | 0.00457
775.8 | 0.00446
775.85 | 0.00414
775.9 | 0.00413
775.95 | 0.00392
776 | 0.00391
776.05 | 0.00402
776.1 | 0.00423
776.15 | 0.00423
776.2 | 0.00412
776.25 | 0.0039
776.3 | 0.0039
776.35 | 0.00379
776.4 | 0.004
776.45 | 0.004
776.5 | 0.0041
776.55 | 0.0041
776.6 | 0.00399
776.65 | 0.00388
776.7 | 0.00398
776.75 | 0.00387
776.8 | 0.00387
776.85 | 0.00408
776.9 | 0.00419
776.95 | 0.00418
777 | 0.00429
777.05 | 0.00418
777.1 | 0.00418
777.15 | 0.00406
777.2 | 0.00428
777.25 | 0.00417
777.3 | 0.00416
777.35 | 0.00427
777.4 | 0.00416
777.45 | 0.00405
777.5 | 0.00415
777.55 | 0.00415
777.6 | 0.00426
777.65 | 0.00447
777.7 | 0.00468
777.75 | 0.00457
777.8 | 0.00457
777.85 | 0.00489
777.9 | 0.0051
777.95 | 0.00521
778 | 0.0052
778.05 | 0.00531
778.1 | 0.00531
778.15 | 0.0053
778.2 | 0.00508
778.25 | 0.00508
778.3 | 0.00508
778.35 | 0.00508
778.4 | 0.00475
778.45 | 0.00464
778.5 | 0.00453
778.55 | 0.00463
778.6 | 0.00452
778.65 | 0.00452
778.7 | 0.00452
778.75 | 0.00462
778.8 | 0.00451
778.85 | 0.0044
778.9 | 0.0044
778.95 | 0.0044
779 | 0.00429
779.05 | 0.00439
779.1 | 0.00428
779.15 | 0.00438
779.2 | 0.00427
779.25 | 0.00427
779.3 | 0.00427
779.35 | 0.00427
779.4 | 0.00426
779.45 | 0.00437
779.5 | 0.00458
779.55 | 0.00447
779.6 | 0.00436
779.65 | 0.00425
779.7 | 0.00414
779.75 | 0.00414
779.8 | 0.00403
779.85 | 0.00413
779.9 | 0.00413
779.95 | 0.00412
780 | 0.00401
780.05 | 0.0039
780.1 | 0.0039
780.15 | 0.0039
780.2 | 0.0039
780.25 | 0.00379
780.3 | 0.00357
780.35 | 0.00367
780.4 | 0.00335
780.45 | 0.00345
780.5 | 0.00334
780.55 | 0.00334
780.6 | 0.00333
780.65 | 0.00322
780.7 | 0.00322
780.75 | 0.00311
780.8 | 0.00322
780.85 | 0.00311
780.9 | 0.003
780.95 | 0.0031
781 | 0.00321
781.05 | 0.00309
781.1 | 0.00331
781.15 | 0.00341
781.2 | 0.00362
781.25 | 0.00373
781.3 | 0.00383
781.35 | 0.00372
781.4 | 0.00394
781.45 | 0.00404
781.5 | 0.00404
781.55 | 0.00404
781.6 | 0.00425
781.65 | 0.00392
781.7 | 0.00403
781.75 | 0.00392
781.8 | 0.00381
781.85 | 0.0038
781.9 | 0.00391
781.95 | 0.00412
782 | 0.00412
782.05 | 0.00412
782.1 | 0.0039
782.15 | 0.00368
782.2 | 0.00378
782.25 | 0.00378
782.3 | 0.00389
782.35 | 0.00388
782.4 | 0.0041
782.45 | 0.00399
782.5 | 0.00388
782.55 | 0.00409
782.6 | 0.00398
782.65 | 0.00408
782.7 | 0.00419
782.75 | 0.00429
782.8 | 0.00397
782.85 | 0.00375
782.9 | 0.00375
782.95 | 0.00353
783 | 0.00363
783.05 | 0.00352
783.1 | 0.0033
783.15 | 0.0033
783.2 | 0.00308
783.25 | 0.00319
783.3 | 0.00308
783.35 | 0.00329
783.4 | 0.00329
783.45 | 0.00328
783.5 | 0.00339
783.55 | 0.00339
783.6 | 0.00328
783.65 | 0.00338
783.7 | 0.00349
783.75 | 0.00359
783.8 | 0.00348
783.85 | 0.00358
783.9 | 0.00347
783.95 | 0.00347
784 | 0.00358
784.05 | 0.00357
784.1 | 0.00357
784.15 | 0.00357
784.2 | 0.00357
784.25 | 0.00335
784.3 | 0.00324
784.35 | 0.00313
784.4 | 0.00323
784.45 | 0.00323
784.5 | 0.00312
784.55 | 0.00301
784.6 | 0.00279
784.65 | 0.00279
784.7 | 0.00278
784.75 | 0.00257
784.8 | 0.00278
784.85 | 0.00278
784.9 | 0.00277
784.95 | 0.00256
785 | 0.00255
785.05 | 0.00255
785.1 | 0.00265
785.15 | 0.00265
785.2 | 0.00276
785.25 | 0.00275
785.3 | 0.00297
785.35 | 0.00286
785.4 | 0.00275
785.45 | 0.00274
785.5 | 0.00285
785.55 | 0.00306
785.6 | 0.00295
785.65 | 0.00295
785.7 | 0.00294
785.75 | 0.00283
785.8 | 0.00283
785.85 | 0.00261
785.9 | 0.00261
785.95 | 0.00261
786 | 0.0025
786.05 | 0.00249
786.1 | 0.00249
786.15 | 0.00249
786.2 | 0.00259
786.25 | 0.00259
786.3 | 0.0027
786.35 | 0.00291
786.4 | 0.00301
786.45 | 0.00312
786.5 | 0.00311
786.55 | 0.00354
786.6 | 0.00365
786.65 | 0.00375
786.7 | 0.00375
786.75 | 0.00396
786.8 | 0.00407
786.85 | 0.00406
786.9 | 0.00417
786.95 | 0.00417
787 | 0.00438
787.05 | 0.00481
787.1 | 0.00491
787.15 | 0.00513
787.2 | 0.00545
787.25 | 0.00588
787.3 | 0.00642
787.35 | 0.00728
787.4 | 0.00815
787.45 | 0.00901
787.5 | 0.0101
787.55 | 0.01141
787.6 | 0.01261
787.65 | 0.01403
787.7 | 0.01546
787.75 | 0.017
787.8 | 0.01865
787.85 | 0.0202
787.9 | 0.02186
787.95 | 0.0232
788 | 0.02431
788.05 | 0.02554
788.1 | 0.02643
788.15 | 0.02722
788.2 | 0.02777
788.25 | 0.028
788.3 | 0.02811
788.35 | 0.02799
788.4 | 0.02743
788.45 | 0.02664
788.5 | 0.02574
788.55 | 0.02484
788.6 | 0.02372
788.65 | 0.02227
788.7 | 0.02093
788.75 | 0.01959
788.8 | 0.01826
788.85 | 0.01671
788.9 | 0.01528
788.95 | 0.01385
789 | 0.01253
789.05 | 0.01121
789.1 | 0.01001
789.15 | 0.00881
789.2 | 0.00783
789.25 | 0.00696
789.3 | 0.00598
789.35 | 0.00544
789.4 | 0.00511
789.45 | 0.00468
789.5 | 0.00413
789.55 | 0.00391
789.6 | 0.00391
789.65 | 0.00402
789.7 | 0.00412
789.75 | 0.00401
789.8 | 0.00433
789.85 | 0.00455
789.9 | 0.00465
789.95 | 0.00432
790 | 0.00432
790.05 | 0.00443
790.1 | 0.00442
790.15 | 0.0042
790.2 | 0.0042
790.25 | 0.00431
790.3 | 0.00452
790.35 | 0.00441
790.4 | 0.00419
790.45 | 0.00419
790.5 | 0.00451
790.55 | 0.00472
790.6 | 0.00504
790.65 | 0.00515
790.7 | 0.00525
790.75 | 0.00525
790.8 | 0.00514
790.85 | 0.00525
790.9 | 0.00524
790.95 | 0.00556
791 | 0.00578
791.05 | 0.00567
791.1 | 0.00599
791.15 | 0.00609
791.2 | 0.00652
791.25 | 0.00717
791.3 | 0.00782
791.35 | 0.0088
791.4 | 0.00956
791.45 | 0.01043
791.5 | 0.0113
791.55 | 0.01228
791.6 | 0.01348
791.65 | 0.01447
791.7 | 0.01578
791.75 | 0.01688
791.8 | 0.01787
791.85 | 0.01898
791.9 | 0.01975
791.95 | 0.02052
792 | 0.02119
792.05 | 0.02185
792.1 | 0.02218
792.15 | 0.02229
792.2 | 0.0224
792.25 | 0.02218
792.3 | 0.02206
792.35 | 0.02173
792.4 | 0.02094
792.45 | 0.02039
792.5 | 0.0195
792.55 | 0.01861
792.6 | 0.01761
792.65 | 0.01661
792.7 | 0.01562
792.75 | 0.01462
792.8 | 0.01385
792.85 | 0.01264
792.9 | 0.01166
792.95 | 0.011
793 | 0.01012
793.05 | 0.00957
793.1 | 0.00913
793.15 | 0.0087
793.2 | 0.00826
793.25 | 0.00793
793.3 | 0.0076
793.35 | 0.00738
793.4 | 0.00716
793.45 | 0.00727
793.5 | 0.00716
793.55 | 0.00726
793.6 | 0.00715
793.65 | 0.00715
793.7 | 0.00725
793.75 | 0.00747
793.8 | 0.00779
793.85 | 0.00822
793.9 | 0.00865
793.95 | 0.0093
794 | 0.00985
794.05 | 0.01039
794.1 | 0.01137
794.15 | 0.01224
794.2 | 0.01312
794.25 | 0.01399
794.3 | 0.01487
794.35 | 0.01575
794.4 | 0.01662
794.45 | 0.01762
794.5 | 0.01839
794.55 | 0.01938
794.6 | 0.02038
794.65 | 0.02104
794.7 | 0.02171
794.75 | 0.02226
794.8 | 0.02281
794.85 | 0.02303
794.9 | 0.02314
794.95 | 0.02325
795 | 0.02291
795.05 | 0.02247
795.1 | 0.02202
795.15 | 0.02157
795.2 | 0.02079
795.25 | 0.02012
795.3 | 0.01923
795.35 | 0.01834
795.4 | 0.01778
795.45 | 0.01712
795.5 | 0.01656
795.55 | 0.0159
795.6 | 0.01523
795.65 | 0.01446
795.7 | 0.01369
795.75 | 0.01325
795.8 | 0.0127
795.85 | 0.01248
795.9 | 0.01225
795.95 | 0.01192
796 | 0.01159
796.05 | 0.01115
796.1 | 0.01115
796.15 | 0.01126
796.2 | 0.01136
796.25 | 0.01147
796.3 | 0.01147
796.35 | 0.0119
796.4 | 0.01212
796.45 | 0.01233
796.5 | 0.01255
796.55 | 0.01287
796.6 | 0.01353
796.65 | 0.01397
796.7 | 0.01451
796.75 | 0.01517
796.8 | 0.01594
796.85 | 0.01682
796.9 | 0.01759
796.95 | 0.01869
797 | 0.02002
797.05 | 0.02157
797.1 | 0.02313
797.15 | 0.02469
797.2 | 0.02637
797.25 | 0.02794
797.3 | 0.02986
797.35 | 0.03144
797.4 | 0.03337
797.45 | 0.0353
797.5 | 0.03701
797.55 | 0.03838
797.6 | 0.03953
797.65 | 0.04067
797.7 | 0.04148
797.75 | 0.04205
797.8 | 0.04251
797.85 | 0.04262
797.9 | 0.0425
797.95 | 0.04192
798 | 0.04123
798.05 | 0.04042
798.1 | 0.03961
798.15 | 0.03904
798.2 | 0.03834
798.25 | 0.03788
798.3 | 0.03765
798.35 | 0.03742
798.4 | 0.03776
798.45 | 0.03856
798.5 | 0.04017
798.55 | 0.04224
798.6 | 0.04513
798.65 | 0.0492
798.7 | 0.05389
798.75 | 0.06017
798.8 | 0.06785
798.85 | 0.07698
798.9 | 0.0875
798.95 | 0.09899
799 | 0.11202
799.05 | 0.12576
799.1 | 0.14025
799.15 | 0.15484
799.2 | 0.16966
799.25 | 0.18503
799.3 | 0.19931
799.35 | 0.2127
799.4 | 0.22403
799.45 | 0.23413
799.5 | 0.24178
799.55 | 0.24705
799.6 | 0.24904
799.65 | 0.2487
799.7 | 0.24539
799.75 | 0.23882
799.8 | 0.22928
799.85 | 0.21737
799.9 | 0.20386
799.95 | 0.18902
800 | 0.17339
800.05 | 0.15761
800.1 | 0.1417
800.15 | 0.12664
800.2 | 0.11156
800.25 | 0.09828
800.3 | 0.0858
800.35 | 0.07518
800.4 | 0.06571
800.45 | 0.0577
800.5 | 0.05074
800.55 | 0.04514
800.6 | 0.04062
800.65 | 0.03741
800.7 | 0.03534
800.75 | 0.03432
800.8 | 0.03409
800.85 | 0.03465
800.9 | 0.03545
800.95 | 0.03716
801 | 0.03876
801.05 | 0.04106
801.1 | 0.04325
801.15 | 0.04568
801.2 | 0.04801
801.25 | 0.05023
801.3 | 0.05245
801.35 | 0.05445
801.4 | 0.05646
801.45 | 0.05812
801.5 | 0.05918
801.55 | 0.06025
801.6 | 0.06073
801.65 | 0.06084
801.7 | 0.0606
801.75 | 0.05988
801.8 | 0.05893
801.85 | 0.05798
801.9 | 0.05655
801.95 | 0.05466
802 | 0.05277
802.05 | 0.05088
802.1 | 0.04948
802.15 | 0.04807
802.2 | 0.0469
802.25 | 0.04597
802.3 | 0.04562
802.35 | 0.04573
802.4 | 0.04619
802.45 | 0.04782
802.5 | 0.05004
802.55 | 0.05344
802.6 | 0.05746
802.65 | 0.06258
802.7 | 0.06884
802.75 | 0.07639
802.8 | 0.08504
802.85 | 0.09433
802.9 | 0.10493
802.95 | 0.11626
803 | 0.12795
803.05 | 0.14085
803.1 | 0.15321
803.15 | 0.16627
803.2 | 0.17891
803.25 | 0.19078
803.3 | 0.20152
803.35 | 0.21108
803.4 | 0.21921
803.45 | 0.22492
803.5 | 0.22891
803.55 | 0.23067
803.6 | 0.22987
803.65 | 0.22714
803.7 | 0.22173
803.75 | 0.21402
803.8 | 0.20502
803.85 | 0.19481
803.9 | 0.18359
803.95 | 0.17171
804 | 0.15894
804.05 | 0.14632
804.1 | 0.13356
804.15 | 0.12174
804.2 | 0.11004
804.25 | 0.09972
804.3 | 0.09033
804.35 | 0.08135
804.4 | 0.07348
804.45 | 0.0662
804.5 | 0.05997
804.55 | 0.05475
804.6 | 0.05039
804.65 | 0.04665
804.7 | 0.04316
804.75 | 0.04016
804.8 | 0.03752
804.85 | 0.03557
804.9 | 0.03386
804.95 | 0.03226
805 | 0.03101
805.05 | 0.02999
805.1 | 0.02954
805.15 | 0.02908
805.2 | 0.02896
805.25 | 0.02953
805.3 | 0.03065
805.35 | 0.03224
805.4 | 0.0336
805.45 | 0.03588
805.5 | 0.03839
805.55 | 0.04173
805.6 | 0.0452
805.65 | 0.04881
805.7 | 0.05291
805.75 | 0.05728
805.8 | 0.06169
805.85 | 0.06637
805.9 | 0.07084
805.95 | 0.07572
806 | 0.0799
806.05 | 0.08386
806.1 | 0.08722
806.15 | 0.0901
806.2 | 0.09262
806.25 | 0.09426
806.3 | 0.09502
806.35 | 0.09502
806.4 | 0.09387
806.45 | 0.09248
806.5 | 0.09008
806.55 | 0.0872
806.6 | 0.0837
806.65 | 0.07949
806.7 | 0.07494
806.75 | 0.07006
806.8 | 0.06499
806.85 | 0.05984
806.9 | 0.05473
806.95 | 0.05014
807 | 0.04524
807.05 | 0.04084
807.1 | 0.0367
807.15 | 0.03282
807.2 | 0.02953
807.25 | 0.02671
807.3 | 0.02435
807.35 | 0.02211
807.4 | 0.02055
807.45 | 0.01899
807.5 | 0.01755
807.55 | 0.01644
807.6 | 0.01533
807.65 | 0.01467
807.7 | 0.01412
807.75 | 0.01345
807.8 | 0.0129
807.85 | 0.01246
807.9 | 0.01213
807.95 | 0.0118
808 | 0.01147
808.05 | 0.01146
808.1 | 0.01135
808.15 | 0.01124
808.2 | 0.01091
808.25 | 0.0108
808.3 | 0.01068
808.35 | 0.01079
808.4 | 0.01068
808.45 | 0.011
808.5 | 0.01122
808.55 | 0.01133
808.6 | 0.01154
808.65 | 0.01165
808.7 | 0.01198
808.75 | 0.01241
808.8 | 0.01274
808.85 | 0.01306
808.9 | 0.01328
808.95 | 0.01361
809 | 0.01393
809.05 | 0.01426
809.1 | 0.01459
809.15 | 0.01459
809.2 | 0.01469
809.25 | 0.0148
809.3 | 0.01491
809.35 | 0.01491
809.4 | 0.01501
809.45 | 0.01501
809.5 | 0.0149
809.55 | 0.01445
809.6 | 0.01445
809.65 | 0.01434
809.7 | 0.01445
809.75 | 0.01455
809.8 | 0.01433
809.85 | 0.01422
809.9 | 0.01421
809.95 | 0.01421
810 | 0.01432
810.05 | 0.01454
810.1 | 0.01475
810.15 | 0.01508
810.2 | 0.01519
810.25 | 0.01541
810.3 | 0.01607
810.35 | 0.01717
810.4 | 0.01816
810.45 | 0.01938
810.5 | 0.02049
810.55 | 0.02182
810.6 | 0.02338
810.65 | 0.02495
810.7 | 0.02652
810.75 | 0.02843
810.8 | 0.03046
810.85 | 0.03238
810.9 | 0.03386
810.95 | 0.03568
811 | 0.03705
811.05 | 0.03866
811.1 | 0.04027
811.15 | 0.04142
811.2 | 0.04245
811.25 | 0.04338
811.3 | 0.04372
811.35 | 0.04372
811.4 | 0.04325
811.45 | 0.04302
811.5 | 0.04244
811.55 | 0.04162
811.6 | 0.04047
811.65 | 0.03908
811.7 | 0.03759
811.75 | 0.0361
811.8 | 0.03449
811.85 | 0.03312
811.9 | 0.03199
811.95 | 0.03073
812 | 0.02915
812.05 | 0.02802
812.1 | 0.02677
812.15 | 0.02598
812.2 | 0.02531
812.25 | 0.02497
812.3 | 0.02497
812.35 | 0.02508
812.4 | 0.0253
812.45 | 0.02529
812.5 | 0.02597
812.55 | 0.02709
812.6 | 0.02821
812.65 | 0.02979
812.7 | 0.03126
812.75 | 0.03262
812.8 | 0.03398
812.85 | 0.03523
812.9 | 0.0366
812.95 | 0.03775
813 | 0.03912
813.05 | 0.04027
813.1 | 0.04119
813.15 | 0.04153
813.2 | 0.04176
813.25 | 0.04176
813.3 | 0.04164
813.35 | 0.04106
813.4 | 0.04037
813.45 | 0.03933
813.5 | 0.03818
813.55 | 0.03703
813.6 | 0.03576
813.65 | 0.03393
813.7 | 0.03268
813.75 | 0.03097
813.8 | 0.02927
813.85 | 0.0278
813.9 | 0.02656
813.95 | 0.02521
814 | 0.02386
814.05 | 0.02263
814.1 | 0.0214
814.15 | 0.02028
814.2 | 0.0195
814.25 | 0.0185
814.3 | 0.0175
814.35 | 0.01694
814.4 | 0.01639
814.45 | 0.01594
814.5 | 0.01539
814.55 | 0.01527
814.6 | 0.01505
814.65 | 0.01505
814.7 | 0.01527
814.75 | 0.01548
814.8 | 0.01581
814.85 | 0.01614
814.9 | 0.01636
814.95 | 0.01669
815 | 0.01668
815.05 | 0.01701
815.1 | 0.01723
815.15 | 0.01756
815.2 | 0.01756
815.25 | 0.01733
815.3 | 0.017
815.35 | 0.01667
815.4 | 0.01622
815.45 | 0.016
815.5 | 0.01544
815.55 | 0.01489
815.6 | 0.01422
815.65 | 0.01356
815.7 | 0.01279
815.75 | 0.0118
815.8 | 0.01103
815.85 | 0.01048
815.9 | 0.0096
815.95 | 0.00894
816 | 0.00829
816.05 | 0.00752
816.1 | 0.0073
816.15 | 0.00676
816.2 | 0.00632
816.25 | 0.0061
816.3 | 0.00588
816.35 | 0.00544
816.4 | 0.005
816.45 | 0.00489
816.5 | 0.00467
816.55 | 0.00435
816.6 | 0.00434
816.65 | 0.00423
816.7 | 0.00434
816.75 | 0.00412
816.8 | 0.00358
816.85 | 0.00346
816.9 | 0.00335
816.95 | 0.00314
817 | 0.00302
817.05 | 0.00291
817.1 | 0.0028
817.15 | 0.00269
817.2 | 0.00237
817.25 | 0.00236
817.3 | 0.00214
817.35 | 0.00214
817.4 | 0.00214
817.45 | 0.00214
817.5 | 0.00235
817.55 | 0.00213
817.6 | 0.00213
817.65 | 0.00212
817.7 | 0.00223
817.75 | 0.00233
817.8 | 0.00201
817.85 | 0.00222
817.9 | 0.00243
817.95 | 0.00254
818 | 0.00254
818.05 | 0.00253
818.1 | 0.00264
818.15 | 0.00274
818.2 | 0.00274
818.25 | 0.00263
818.3 | 0.0023
818.35 | 0.0023
818.4 | 0.0023
818.45 | 0.00208
818.5 | 0.00197
818.55 | 0.00207
818.6 | 0.00218
818.65 | 0.00218
818.7 | 0.00196
818.75 | 0.00217
818.8 | 0.00217
818.85 | 0.00238
818.9 | 0.00249
818.95 | 0.00248
819 | 0.00259
819.05 | 0.00291
819.1 | 0.00269
819.15 | 0.00258
819.2 | 0.00247
819.25 | 0.00268
819.3 | 0.00246
819.35 | 0.00224
819.4 | 0.00246
819.45 | 0.00213
819.5 | 0.00191
819.55 | 0.0018
819.6 | 0.00137
819.65 | 0.00147
819.7 | 0.00136
819.75 | 0.00136
819.8 | 0.00114
819.85 | 0.00103
819.9 | 0.00114
819.95 | 0.00113
820 | 0.00135
820.05 | 0.00156
820.1 | 0.00145
820.15 | 0.00155
820.2 | 0.00144
820.25 | 0.00166
820.3 | 0.00176
820.35 | 0.00176
820.4 | 0.00197
820.45 | 0.00186
820.5 | 0.00186
820.55 | 0.00185
820.6 | 0.00153
820.65 | 0.00174
820.7 | 0.00174
820.75 | 0.00195
820.8 | 0.00162
820.85 | 0.00151
820.9 | 0.00183
820.95 | 0.00172
821 | 0.00172
821.05 | 0.00183
821.1 | 0.00171
821.15 | 0.00204
821.2 | 0.00214
821.25 | 0.00192
821.3 | 0.00181
821.35 | 0.00192
821.4 | 0.00191
821.45 | 0.0017
821.5 | 0.00169
821.55 | 0.00201
821.6 | 0.00201
821.65 | 0.00201
821.7 | 0.00211
821.75 | 0.00211
821.8 | 0.002
821.85 | 0.002
821.9 | 0.00199
821.95 | 0.00167
822 | 0.00188
822.05 | 0.00166
822.1 | 0.00155
822.15 | 0.00144
822.2 | 0.00144
822.25 | 0.00143
822.3 | 0.00132
822.35 | 0.00164
822.4 | 0.00153
822.45 | 0.00153
822.5 | 0.00174
822.55 | 0.00163
822.6 | 0.00185
822.65 | 0.00184
822.7 | 0.00184
822.75 | 0.00173
822.8 | 0.00162
822.85 | 0.00183
822.9 | 0.00151
822.95 | 0.0015
823 | 0.0015
823.05 | 0.0015
823.1 | 0.00149
823.15 | 0.00149
823.2 | 0.00138
823.25 | 0.00127
823.3 | 0.00138
823.35 | 0.00126
823.4 | 0.000939062
823.45 | 0.00115
823.5 | 0.00115
823.55 | 0.00115
823.6 | 0.00136
823.65 | 0.00114
823.7 | 0.00103
823.75 | 0.00103
823.8 | 0.00102
823.85 | 0.000806056
823.9 | 0.000910866
823.95 | 0.00102
824 | 0.00112
824.05 | 0.00101
824.1 | 0.000899586
824.15 | 0.000896766
824.2 | 0.001
824.25 | 0.00121
824.3 | 0.00121
824.35 | 0.00121
824.4 | 0.0011
824.45 | 0.0012
824.5 | 0.0012
824.55 | 0.0012
824.6 | 0.00109
824.65 | 0.00119
824.7 | 0.00119
824.75 | 0.0014
824.8 | 0.00108
824.85 | 0.000857281
824.9 | 0.00096211
824.95 | 0.00139
825 | 0.00139
825.05 | 0.00138
825.1 | 0.00127
825.15 | 0.00149
825.2 | 0.00138
825.25 | 0.00148
825.3 | 0.00115
825.35 | 0.00137
825.4 | 0.00158
825.45 | 0.00136
825.5 | 0.00114
825.55 | 0.00103
825.6 | 0.00103
825.65 | 0.00146
825.7 | 0.00135
825.75 | 0.00102
825.8 | 0.00091133
825.85 | 0.00123
825.9 | 0.00123
825.95 | 0.00123
826 | 0.00144
826.05 | 0.00154
826.1 | 0.00143
826.15 | 0.00154
826.2 | 0.00132
826.25 | 0.00153
826.3 | 0.00185
826.35 | 0.00185
826.4 | 0.00174
826.45 | 0.00163
826.5 | 0.00173
826.55 | 0.00195
826.6 | 0.00194
826.65 | 0.00194
826.7 | 0.00172
826.75 | 0.00172
826.8 | 0.0015
826.85 | 0.00161
826.9 | 0.00182
826.95 | 0.00171
827 | 0.00171
827.05 | 0.0017
827.1 | 0.00138
827.15 | 0.00148
827.2 | 0.00148
827.25 | 0.0018
827.3 | 0.00169
827.35 | 0.00179
827.4 | 0.00168
827.45 | 0.00157
827.5 | 0.00168
827.55 | 0.00167
827.6 | 0.00146
827.65 | 0.00178
827.7 | 0.00145
827.75 | 0.00134
827.8 | 0.00134
827.85 | 0.00144
827.9 | 0.00144
827.95 | 0.00133
828 | 0.00154
828.05 | 0.00154
828.1 | 0.00143
828.15 | 0.00175
828.2 | 0.00175
828.25 | 0.00185
828.3 | 0.00217
828.35 | 0.00206
828.4 | 0.00184
828.45 | 0.00195
828.5 | 0.00205
828.55 | 0.00194
828.6 | 0.00183
828.65 | 0.00204
828.7 | 0.00172
828.75 | 0.00171
828.8 | 0.00171
828.85 | 0.00149
828.9 | 0.00138
828.95 | 0.0016
829 | 0.00159
829.05 | 0.00137
829.1 | 0.00116
829.15 | 0.00126
829.2 | 0.00137
829.25 | 0.00158
829.3 | 0.00158
829.35 | 0.00157
829.4 | 0.00179
829.45 | 0.002
829.5 | 0.00178
829.55 | 0.00189
829.6 | 0.00199
829.65 | 0.00231
829.7 | 0.00242
829.75 | 0.00241
829.8 | 0.00252
829.85 | 0.00284
829.9 | 0.00262
829.95 | 0.00262
830 | 0.00283
830.05 | 0.00304
830.1 | 0.00293
830.15 | 0.00293
830.2 | 0.00271
830.25 | 0.00239
830.3 | 0.00238
830.35 | 0.00216
830.4 | 0.00173
830.45 | 0.00205
830.5 | 0.00194
830.55 | 0.00161
830.6 | 0.0015
830.65 | 0.0015
830.7 | 0.0015
830.75 | 0.00171
830.8 | 0.00149
830.85 | 0.00149
830.9 | 0.00149
830.95 | 0.00137
831 | 0.00105
831.05 | 0.000830191
831.1 | 0.000827365
831.15 | 0.000716848
831.2 | 0.000714022
831.25 | 0.000388245
831.3 | 0.000600699
831.35 | 0.000813234
831.4 | 0.000810408
831.45 | 0.000807581
831.5 | 0.000912466
831.55 | 0.00090964
831.6 | 0.00101
831.65 | 0.000796275
831.7 | 0.000578087
831.75 | 0.000682931
831.8 | 0.000895507
831.85 | 0.000569607
831.9 | 0.00056678
831.95 | 0.000563953
832 | 0.000668797
832.05 | 0.0005583
832.1 | 0.000770834
832.15 | 0.000875719
832.2 | 0.00109
832.25 | 0.0013
832.3 | 0.00141
832.35 | 0.0014
832.4 | 0.00129
832.45 | 0.00118
832.5 | 0.00107
832.55 | 0.00128
832.6 | 0.00117
832.65 | 0.00117
832.7 | 0.000952351
832.75 | 0.00117
832.8 | 0.00105
832.85 | 0.000943868
832.9 | 0.000725597
832.95 | 0.000830481
833 | 0.000935385
833.05 | 0.000717114
833.1 | 0.000498925
833.15 | 0.00081917
833.2 | 0.000924074
833.25 | 0.000705803
833.3 | 0.000272333
833.35 | 0.000269505
833.4 | 0.000266677
833.45 | 0.000479129
833.5 | 0.000368651
833.55 | 0.000473473
833.6 | 0.000362994
833.65 | 0.000144927
833.7 | -7.30594e-05
833.75 | -0.000290964
833.8 | -0.000293793
833.85 | -8.15446e-05
833.9 | -0.000406957
833.95 | -0.000409786
834 | -0.000627569
834.05 | -0.000522931
834.1 | -0.000525759
834.15 | -0.0004211
834.2 | -0.000531417
834.25 | -0.000426758
834.3 | -0.000429587
834.35 | -0.000324908
834.4 | -0.000220208
834.45 | 9.9669e-05
834.5 | 0.00020445
834.55 | 0.000416901
834.6 | 0.000521742
834.65 | 0.000626604
834.7 | 0.000731486
834.75 | 0.000944141
834.8 | 0.00105
834.85 | 0.00105
834.9 | 0.00104
834.95 | 0.000825072
835 | 0.000929994
835.05 | 0.000819413
835.1 | 0.00060114
835.15 | 0.00049062
835.2 | 0.000595481
835.25 | 0.00037729
835.3 | 5.15708e-05
835.35 | -0.000166417
835.4 | -6.16777e-05
835.45 | 4.30816e-05
835.5 | -6.73373e-05
835.55 | -0.000177736
835.6 | -0.000180566
835.65 | -0.000183396
835.7 | -0.000186226
835.75 | -0.000404132
835.8 | -0.000299434
835.85 | -8.71471e-05
835.9 | -8.99773e-05
835.95 | -0.000200376
836 | -0.000203206
836.05 | -9.84679e-05
836.1 | -0.000101298
836.15 | -0.000104129
836.2 | -0.000106959
836.25 | -0.000109789
836.3 | 0.000102579
836.35 | 0.000315028
836.4 | 0.000419868
836.45 | 0.000417038
836.5 | 0.000198886
836.55 | 0.000196056
836.6 | -2.20144e-05
836.65 | -2.48452e-05
836.7 | -2.7676e-05
836.75 | 7.71027e-05
836.8 | 7.42718e-05
836.85 | -3.61687e-05
836.9 | -0.000361706
836.95 | -0.000579573
837 | -0.000689892
837.05 | -0.000477727
837.1 | -0.000265482
837.15 | 0.000162084
837.2 | 0.000159253
837.25 | 0.000479434
837.3 | 0.000368911
837.35 | 0.000258409
837.4 | 0.000147928
837.45 | 0.000252747
837.5 | 0.000788472
837.55 | 0.001
837.6 | 0.000998375
837.65 | 0.000672225
837.7 | 0.000561662
837.75 | 0.00055883
837.8 | 0.000555998
837.85 | 0.000876423
837.9 | 0.0013
837.95 | 0.0013
838 | 0.00119
838.05 | 0.00119
838.1 | 0.00119
838.15 | 0.00129
838.2 | 0.00172
838.25 | 0.00161
838.3 | 0.00161
838.35 | 0.0016
838.4 | 0.0016
838.45 | 0.00117
838.5 | 0.00127
838.55 | 0.00148
838.6 | 0.00159
838.65 | 0.00159
838.7 | 0.00137
838.75 | 0.000933238
838.8 | 0.000930405
838.85 | 0.000712007
838.9 | 0.00049369
838.95 | 0.000706342
839 | 0.000488025
839.05 | 0.000485192
839.1 | 0.000590091
839.15 | 0.000156454
839.2 | 0.000261291
839.25 | 0.000366149
839.3 | 0.000363317
839.35 | 0.000683679
839.4 | 0.000573094
839.45 | 0.000678013
839.5 | 0.000782952
839.55 | 0.000780119
839.6 | 0.000346318
839.65 | -0.000194766
839.7 | 0.000232961
839.75 | 0.000122457
839.8 | 1.19731e-05
839.85 | -9.84902e-05
839.9 | -0.000101324
839.95 | 3.47278e-06
840 | -0.0002146
840.05 | -0.000325023
840.1 | -0.000542974
840.15 | 9.97887e-05
840.2 | 0.000312317
840.25 | -1.35289e-05
840.3 | -0.000123993
840.35 | 8.84538e-05
840.4 | 8.56199e-05
840.45 | -2.48642e-05
840.5 | -0.000242937
840.55 | -0.000138162
840.6 | -0.000248605
840.65 | 7.14501e-05
840.7 | -0.000146664
840.75 | -0.000364697
840.8 | 6.29477e-05
840.85 | -4.75367e-05
840.9 | 0.00016495
840.95 | -0.000268445
841 | 0.000159281
841.05 | 0.000156447
841.1 | 4.59419e-05
841.15 | 0.000150778
841.2 | 4.0273e-05
841.25 | 3.74384e-05
841.3 | 0.000142274
841.35 | 0.00013944
841.4 | 0.000244296
841.45 | 0.000133771
841.5 | 0.000238627
841.55 | -8.72198e-05
841.6 | -9.00546e-05
841.65 | 0.000122431
841.7 | 0.000119596
841.75 | -9.85593e-05
841.8 | -0.000209024
841.85 | -0.000319469
841.9 | -0.000322304
841.95 | -0.000755373
842 | -0.000865716
842.05 | -0.000545967
842.1 | -0.000763879
842.15 | -0.000659186
842.2 | -0.000984545
842.25 | -0.00098738
842.3 | -0.000882728
842.35 | -0.000885563
842.4 | -0.000673363
842.45 | -0.000998722
842.5 | -0.000571485
842.55 | -0.000789398
842.6 | -0.00111
842.65 | -0.000579992
842.7 | -0.000582828
842.75 | -0.000585664
842.8 | -0.000588499
842.85 | -0.000483766
842.9 | -0.000486602
842.95 | -0.000704555
843 | -0.00081492
843.05 | -0.000817756
843.1 | -0.00104
843.15 | -0.000823428
843.2 | -0.00126
843.25 | -0.00126
843.3 | -0.00115
843.35 | -0.00116
843.4 | -0.00127
843.45 | -0.00138
843.5 | -0.00138
843.55 | -0.000846118
843.6 | -0.00128
843.65 | -0.00107
843.7 | -0.00063955
843.75 | -0.000427229
843.8 | -0.000322456
843.85 | -0.000432902
843.9 | -0.000865973
843.95 | -0.000653733
844 | -0.00065657
844.05 | -0.000766955
844.1 | -0.000662244
844.15 | 8.83285e-05
844.2 | -0.00012987
844.25 | -0.000455596
844.3 | -0.000673591
844.35 | -0.000891505
844.4 | -0.001
844.45 | -0.000466945
844.5 | -0.000577371
844.55 | -0.000902853
844.6 | -0.00101
844.65 | -0.00155
844.7 | -0.00177
844.75 | -0.00167
844.8 | -0.00188
844.85 | -0.00167
844.9 | -0.00178
844.95 | -0.00168
845 | -0.00211
845.05 | -0.00179
845.1 | -0.00158
845.15 | -0.00126
845.2 | -0.000724664
845.25 | -0.00116
845.3 | -0.00127
845.35 | -0.000948254
845.4 | -0.00127
845.45 | -0.000738853
845.5 | -0.000634122
845.55 | -0.000852077
845.6 | -0.00118
845.65 | -0.000965281
845.7 | -0.000968119
845.75 | -0.00108
845.8 | -0.00119
845.85 | -0.00108
845.9 | -0.0013
845.95 | -0.0012
846 | -0.00163
846.05 | -0.00163
846.1 | -0.00174
846.15 | -0.00153
846.2 | -0.00164
846.25 | -0.00164
846.3 | -0.00154
846.35 | -0.00154
846.4 | -0.00155
846.45 | -0.00133
846.5 | -0.00144
846.55 | -0.00134
846.6 | -0.000804135
846.65 | -0.000484207
846.7 | -0.000702244
846.75 | -0.000382254
846.8 | -0.000600333
846.85 | -0.00125
846.9 | -0.000928717
846.95 | -0.00104
847 | -0.00136
847.05 | -0.00115
847.1 | -0.000832525
847.15 | -0.00105
847.2 | -0.00127
847.25 | -0.00127
847.3 | -0.00149
847.35 | -0.0016
847.4 | -0.00117
847.45 | -0.00128
847.5 | -0.00107
847.55 | -0.000750511
847.6 | -0.000860919
847.65 | -0.00151
847.7 | -0.00194
847.75 | -0.00141
847.8 | -0.00141
847.85 | -0.00152
847.9 | -0.00142
847.95 | -0.00163
848 | -0.00131
848.05 | -0.00132
848.1 | -0.00132
848.15 | -0.00132
848.2 | -0.000679839
848.25 | -0.00035979
848.3 | -0.000793109
848.35 | -0.00058075
848.4 | -0.000475961
848.45 | -4.80777e-05
848.5 | 0.000595779
848.55 | 0.000377291
848.6 | 0.000374451
848.65 | 0.000479424
848.7 | 0.000476583
848.75 | 0.000258137
848.8 | 3.97713e-05
848.85 | 0.000252456
848.9 | 0.000465221
848.95 | 0.000354567
849 | 0.000136161
849.05 | -8.21636e-05
849.1 | -8.50044e-05
849.15 | 0.000127639
849.2 | 0.000340364
849.25 | 0.000661024
849.3 | 0.000766058
849.35 | 0.000979028
849.4 | 0.000760376
849.45 | 0.000326159
849.5 | 0
849.55 | -0.000214402
849.6 | -0.000105649
849.65 | -0.00032001
849.7 | -0.000641919
849.75 | -0.00107
849.8 | -0.0015
849.85 | -0.00161
849.9 | -0.00193
849.95 | -0.00171
850 | -0.0016
850.05 | -0.0018
850.1 | -0.00156
850.15 | -0.00148
850.2 | -0.0014
850.25 | -0.00132
850.3 | -0.00108
850.35 | -0.000838863
850.4 | -0.000520102
850.45 | -0.000836782
850.5 | -0.000915143
850.55 | -0.000437522
850.6 | -0.00011854
850.65 | -0.000197001
850.7 | -0.000116459
850.75 | -0.000512818
850.8 | -0.00019388
850.85 | -0.000431279
850.9 | -3.27835e-05
850.95 | -0.000429198
851 | -0.000348689
851.05 | -0.000586022
851.1 | -0.000982049
851.15 | -0.0013
851.2 | -0.00138
851.25 | -0.00153
851.3 | -0.0013
851.35 | -0.00169
851.4 | -0.00177
851.45 | -0.00169
851.5 | -0.00185
851.55 | -0.00161
851.6 | -0.00169
851.65 | -0.00137
851.7 | -0.000969568
851.75 | -0.00105
851.8 | -0.000967489
851.85 | -0.000569382
851.9 | -0.00025049
851.95 | -0.000169959
852 | 0.000228703
852.05 | 0.0003093
852.1 | -7.82483e-06
852.15 | -6.78536e-06
852.2 | -0.000244252
852.25 | -0.000402162
852.3 | -0.000401122
852.35 | -0.000479541
852.4 | -0.000716808
852.45 | -0.000795182
852.5 | -0.000794143
852.55 | -0.00135
852.6 | -0.000792065
852.65 | -0.000473306
852.7 | -0.000392809
852.75 | 0.000164745
852.8 | -0.000231782
852.85 | -0.000151252
852.9 | -0.000309184
852.95 | -0.000228666
853 | -6.86335e-05
853.05 | -0.000147097
853.1 | -6.6556e-05
853.15 | -0.00030399
853.2 | -0.000382421
853.25 | -0.000619722
853.3 | -0.000777521
853.35 | -0.000617645
853.4 | -0.000457724
853.45 | -0.000694992
853.5 | -0.000852769
853.55 | -0.00101
853.6 | -0.00101
853.65 | -0.00125
853.7 | -0.00125
853.75 | -0.00101
853.8 | -0.000767137
853.85 | -0.000924893
853.9 | -0.000844463
853.95 | -0.000922816
854 | -0.000286338
854.05 | -4.68271e-05
854.1 | 0.000113248
854.15 | 0.000114286
854.2 | 0.00019486
854.25 | 0.000355002
854.3 | -4.16376e-05
854.35 | -0.000120102
854.4 | -3.9562e-05
854.45 | 0.000200049
854.5 | 0.000360191
854.55 | 4.30643e-05
854.6 | 0.000123626
854.65 | -0.000193367
854.7 | -3.33363e-05
854.75 | -0.000111801
854.8 | -0.000269734
854.85 | 0.000128814
854.9 | 0.00044806
854.95 | 0.000528677
855 | 0.000450134
855.05 | 0.000530752
855.1 | 0.000690982
855.15 | 0.000692019
855.2 | 0.00109
855.25 | 0.000853332
855.3 | 0.00133
855.35 | 0.00149
855.4 | 0.00125
855.45 | 0.0011
855.5 | 0.000938152
855.55 | 0.000939189
855.6 | 0.000462579
855.65 | 0.000224943
855.7 | 0.000305526
855.75 | -1.15568e-05
855.8 | 6.89931e-05
855.85 | 0.000149554
855.9 | 7.10664e-05
855.95 | 0.000151627
856 | 0.000311746
856.05 | 0.000710683
856.1 | 0.000393377
856.15 | 0.000394413
856.2 | 0.00039545
856.25 | 0.000555635
856.3 | 0.000477091
856.35 | 0.000319001
856.4 | 0.000399595
856.45 | 0.00055978
856.5 | 0.000163027
856.55 | 5.02591e-06
856.6 | -0.00031188
856.65 | 8.66113e-05
856.7 | 0.000326254
856.75 | 0.000406848
856.8 | 8.97193e-05
856.85 | 0.00017028
856.9 | 0.000569104
856.95 | 0.000729333
857 | 0.000889607
857.05 | 0.000970279
857.1 | 0.00113
857.15 | 0.00145
857.2 | 0.00137
857.25 | 0.00129
857.3 | 0.00113
857.35 | 0.0013
857.4 | 0.00146
857.45 | 0.000978563
857.5 | 0.000740725
857.55 | 0.000662158
857.6 | 0.000902034
857.65 | 0.00106
857.7 | 0.00082448
857.75 | 0.000984775
857.8 | 0.00082655
857.85 | 0.00115
857.9 | 0.00107
857.95 | 0.00123
858 | 0.00131
858.05 | 0.00155
858.1 | 0.00131
858.15 | 0.00139
858.2 | 0.00115
858.25 | 0.00171
858.3 | 0.00163
858.35 | 0.00211
858.4 | 0.00227
858.45 | 0.00212
858.5 | 0.00196
858.55 | 0.00204
858.6 | 0.00196
858.65 | 0.0018
858.7 | 0.00188
858.75 | 0.00196
858.8 | 0.0014
858.85 | 0.00149
858.9 | 0.00133
858.95 | 0.00141
859 | 0.00149
859.05 | 0.00157
859.1 | 0.00173
859.15 | 0.00165
859.2 | 0.00165
859.25 | 0.00165
859.3 | 0.00157
859.35 | 0.00158
859.4 | 0.0015
859.45 | 0.00142
859.5 | 0.00126
859.55 | 0.00134
859.6 | 0.00126
859.65 | 0.00126
859.7 | 0.00126
859.75 | 0.00142
859.8 | 0.00166
859.85 | 0.00175
859.9 | 0.00191
859.95 | 0.00183
860 | 0.00207
860.05 | 0.00215
860.1 | 0.00239
860.15 | 0.00255
860.2 | 0.00215
860.25 | 0.00175
860.3 | 0.00199
860.35 | 0.0016
860.4 | 0.0012
860.45 | 0.0012
860.5 | 0.00136
860.55 | 0.00136
860.6 | 0.00104
860.65 | 0.000965121
860.7 | 0.000966154
860.75 | 0.00145
860.8 | 0.00169
860.85 | 0.00145
860.9 | 0.00137
860.95 | 0.00177
861 | 0.00209
861.05 | 0.00177
861.1 | 0.00193
861.15 | 0.00201
861.2 | 0.00201
861.25 | 0.00193
861.3 | 0.00162
861.35 | 0.00194
861.4 | 0.00194
861.45 | 0.00202
861.5 | 0.00202
861.55 | 0.00202
861.6 | 0.00226
861.65 | 0.00194
861.7 | 0.00234
861.75 | 0.00234
861.8 | 0.00258
861.85 | 0.00282
861.9 | 0.00251
861.95 | 0.00259
862 | 0.00275
862.05 | 0.00267
862.1 | 0.00275
862.15 | 0.00275
862.2 | 0.00299
862.25 | 0.00267
862.3 | 0.00267
862.35 | 0.00252
862.4 | 0.00252
862.45 | 0.00308
862.5 | 0.00316
862.55 | 0.00324
862.6 | 0.00308
862.65 | 0.00316
862.7 | 0.00316
862.75 | 0.0034
862.8 | 0.0034
862.85 | 0.00324
862.9 | 0.00293
862.95 | 0.00309
863 | 0.00261
863.05 | 0.00237
863.1 | 0.00237
863.15 | 0.00253
863.2 | 0.00253
863.25 | 0.00245
863.3 | 0.00198
863.35 | 0.00214
863.4 | 0.0023
863.45 | 0.00254
863.5 | 0.0023
863.55 | 0.00246
863.6 | 0.0027
863.65 | 0.0027
863.7 | 0.0027
863.75 | 0.0027
863.8 | 0.00278
863.85 | 0.00311
863.9 | 0.00279
863.95 | 0.00263
864 | 0.00247
864.05 | 0.00263
864.1 | 0.00279
864.15 | 0.00247
864.2 | 0.00207
864.25 | 0.00224
864.3 | 0.00232
864.35 | 0.0024
864.4 | 0.00256
864.45 | 0.00304
864.5 | 0.00336
864.55 | 0.00376
864.6 | 0.00392
864.65 | 0.00384
864.7 | 0.004
864.75 | 0.00432
864.8 | 0.00441
864.85 | 0.00401
864.9 | 0.00409
864.95 | 0.00393
865 | 0.00345
865.05 | 0.00337
865.1 | 0.00337
865.15 | 0.00297
865.2 | 0.00305
865.25 | 0.00297
865.3 | 0.00322
865.35 | 0.0033
865.4 | 0.00362
865.45 | 0.00338
865.5 | 0.00322
865.55 | 0.00338
865.6 | 0.0033
865.65 | 0.00314
865.7 | 0.00314
865.75 | 0.0033
865.8 | 0.00339
865.85 | 0.00299
865.9 | 0.00283
865.95 | 0.00275
866 | 0.00299
866.05 | 0.00323
866.1 | 0.00323
866.15 | 0.00331
866.2 | 0.00323
866.25 | 0.00339
866.3 | 0.00332
866.35 | 0.0034
866.4 | 0.00332
866.45 | 0.00348
866.5 | 0.0034
866.55 | 0.00324
866.6 | 0.003
866.65 | 0.00316
866.7 | 0.00332
866.75 | 0.00332
866.8 | 0.00325
866.85 | 0.00341
866.9 | 0.00341
866.95 | 0.00357
867 | 0.00381
867.05 | 0.00421
867.1 | 0.00413
867.15 | 0.00405
867.2 | 0.00373
867.25 | 0.00358
867.3 | 0.00374
867.35 | 0.0039
867.4 | 0.0039
867.45 | 0.0039
867.5 | 0.00374
867.55 | 0.00366
867.6 | 0.00342
867.65 | 0.00342
867.7 | 0.00358
867.75 | 0.00391
867.8 | 0.00399
867.85 | 0.00399
867.9 | 0.00399
867.95 | 0.00407
868 | 0.00391
868.05 | 0.00415
868.1 | 0.00423
868.15 | 0.00423
868.2 | 0.00407
868.25 | 0.00408
868.3 | 0.004
868.35 | 0.00416
868.4 | 0.00408
868.45 | 0.00384
868.5 | 0.0036
868.55 | 0.00368
868.6 | 0.00376
868.65 | 0.00352
868.7 | 0.0036
868.75 | 0.00393
868.8 | 0.00377
868.85 | 0.00393
868.9 | 0.00393
868.95 | 0.00417
869 | 0.00449
869.05 | 0.00481
869.1 | 0.00513
869.15 | 0.00498
869.2 | 0.0049
869.25 | 0.0049
869.3 | 0.00514
869.35 | 0.00546
869.4 | 0.00538
869.45 | 0.00562
869.5 | 0.00554
869.55 | 0.00555
869.6 | 0.00506
869.65 | 0.00507
869.7 | 0.00507
869.75 | 0.00531
869.8 | 0.00539
869.85 | 0.00507
869.9 | 0.00507
869.95 | 0.00483
870 | 0.00467
870.05 | 0.00483
870.1 | 0.00483
870.15 | 0.00508
870.2 | 0.00508
870.25 | 0.00508
870.3 | 0.00516
870.35 | 0.00516
870.4 | 0.00556
870.45 | 0.00564
870.5 | 0.00581
870.55 | 0.00597
870.6 | 0.00573
870.65 | 0.00565
870.7 | 0.00573
870.75 | 0.00581
870.8 | 0.00613
870.85 | 0.00581
870.9 | 0.00613
870.95 | 0.00589
871 | 0.00566
871.05 | 0.00574
871.1 | 0.0055
871.15 | 0.00574
871.2 | 0.00598
871.25 | 0.00582
871.3 | 0.00598
871.35 | 0.00582
871.4 | 0.00615
871.45 | 0.00599
871.5 | 0.00615
871.55 | 0.00647
871.6 | 0.00623
871.65 | 0.00631
871.7 | 0.00615
871.75 | 0.00599
871.8 | 0.00639
871.85 | 0.00631
871.9 | 0.0064
871.95 | 0.006
872 | 0.00576
872.05 | 0.00584
872.1 | 0.00568
872.15 | 0.00584
872.2 | 0.00624
872.25 | 0.00624
872.3 | 0.00648
872.35 | 0.00608
872.4 | 0.00584
872.45 | 0.00577
872.5 | 0.00633
872.55 | 0.00641
872.6 | 0.00641
872.65 | 0.00633
872.7 | 0.00649
872.75 | 0.00617
872.8 | 0.00658
872.85 | 0.00634
872.9 | 0.00642
872.95 | 0.00682
873 | 0.00674
873.05 | 0.00642
873.1 | 0.0065
873.15 | 0.00642
873.2 | 0.00674
873.25 | 0.00667
873.3 | 0.00675
873.35 | 0.00635
873.4 | 0.00667
873.45 | 0.00667
873.5 | 0.00651
873.55 | 0.00667
873.6 | 0.00667
873.65 | 0.00675
873.7 | 0.00684
873.75 | 0.00643
873.8 | 0.00652
873.85 | 0.00668
873.9 | 0.00676
873.95 | 0.0066
874 | 0.00684
874.05 | 0.00684
874.1 | 0.00684
874.15 | 0.00692
874.2 | 0.00693
874.25 | 0.00685
874.3 | 0.00725
874.35 | 0.00725
874.4 | 0.00709
874.45 | 0.00701
874.5 | 0.00685
874.55 | 0.00669
874.6 | 0.00661
874.65 | 0.00645
874.7 | 0.00629
874.75 | 0.00613
874.8 | 0.0063
874.85 | 0.00597
874.9 | 0.00582
874.95 | 0.00598
875 | 0.00622
875.05 | 0.00622
875.1 | 0.0063
875.15 | 0.00646
875.2 | 0.00638
875.25 | 0.00655
875.3 | 0.00655
875.35 | 0.00655
875.4 | 0.00655
875.45 | 0.00639
875.5 | 0.00623
875.55 | 0.00591
875.6 | 0.00583
875.65 | 0.00599
875.7 | 0.00615
875.75 | 0.00615
875.8 | 0.00632
875.85 | 0.00632
875.9 | 0.00624
875.95 | 0.00656
876 | 0.00672
876.05 | 0.00688
876.1 | 0.00713
876.15 | 0.00721
876.2 | 0.00713
876.25 | 0.00689
876.3 | 0.00705
876.35 | 0.00697
876.4 | 0.00713
876.45 | 0.00721
876.5 | 0.00705
876.55 | 0.00705
876.6 | 0.00706
876.65 | 0.00706
876.7 | 0.00698
876.75 | 0.00706
876.8 | 0.00722
876.85 | 0.0073
876.9 | 0.0073
876.95 | 0.0073
877 | 0.00722
877.05 | 0.00731
877.1 | 0.00731
877.15 | 0.00731
877.2 | 0.00699
877.25 | 0.00731
877.3 | 0.00715
877.35 | 0.00739
877.4 | 0.00715
877.45 | 0.00707
877.5 | 0.00715
877.55 | 0.00716
877.6 | 0.00724
877.65 | 0.00732
877.7 | 0.00756
877.75 | 0.00788
877.8 | 0.00805
877.85 | 0.00853
877.9 | 0.00837
877.95 | 0.00869
878 | 0.00878
878.05 | 0.00894
878.1 | 0.00902
878.15 | 0.00894
878.2 | 0.0091
878.25 | 0.0091
878.3 | 0.00902
878.35 | 0.00902
878.4 | 0.00878
878.45 | 0.00887
878.5 | 0.00871
878.55 | 0.00879
878.6 | 0.00871
878.65 | 0.00887
878.7 | 0.00903
878.75 | 0.00911
878.8 | 0.00928
878.85 | 0.00952
878.9 | 0.00952
878.95 | 0.00968
879 | 0.01001
879.05 | 0.01041
879.1 | 0.01074
879.15 | 0.0109
879.2 | 0.01147
879.25 | 0.01163
879.3 | 0.01171
879.35 | 0.01212
879.4 | 0.01188
879.45 | 0.01237
879.5 | 0.01277
879.55 | 0.01261
879.6 | 0.01261
879.65 | 0.0127
879.7 | 0.01286
879.75 | 0.01302
879.8 | 0.01319
879.85 | 0.01359
879.9 | 0.01368
879.95 | 0.01408
880 | 0.01417
880.05 | 0.01409
880.1 | 0.01441
880.15 | 0.01466
880.2 | 0.01482
880.25 | 0.01482
880.3 | 0.01491
880.35 | 0.01507
880.4 | 0.01515
880.45 | 0.01524
880.5 | 0.01532
880.55 | 0.01532
880.6 | 0.01548
880.65 | 0.01565
880.7 | 0.01581
880.75 | 0.01614
880.8 | 0.01647
880.85 | 0.01639
880.9 | 0.01672
880.95 | 0.01696
881 | 0.01721
881.05 | 0.01762
881.1 | 0.01778
881.15 | 0.01819
881.2 | 0.01828
881.25 | 0.01861
881.3 | 0.01894
881.35 | 0.01951
881.4 | 0.02042
881.45 | 0.02149
881.5 | 0.02265
881.55 | 0.02397
881.6 | 0.0253
881.65 | 0.02705
881.7 | 0.02905
881.75 | 0.0314
881.8 | 0.03409
881.85 | 0.03722
881.9 | 0.04071
881.95 | 0.04405
882 | 0.0475
882.05 | 0.05122
882.1 | 0.05523
882.15 | 0.05954
882.2 | 0.06415
882.25 | 0.06879
882.3 | 0.07347
882.35 | 0.07783
882.4 | 0.08203
882.45 | 0.0859
882.5 | 0.0898
882.55 | 0.09316
882.6 | 0.09654
882.65 | 0.09956
882.7 | 0.1024
882.75 | 0.1044
882.8 | 0.10632
882.85 | 0.10766
882.9 | 0.10843
882.95 | 0.10882
883 | 0.10853
883.05 | 0.10786
883.1 | 0.10661
883.15 | 0.10489
883.2 | 0.10279
883.25 | 0.10014
883.3 | 0.09702
883.35 | 0.09299
883.4 | 0.08842
883.45 | 0.08399
883.5 | 0.07904
883.55 | 0.07458
883.6 | 0.06998
883.65 | 0.0656
883.7 | 0.0609
883.75 | 0.05641
883.8 | 0.05178
883.85 | 0.04736
883.9 | 0.04332
883.95 | 0.0399
884 | 0.0365
884.05 | 0.03355
884.1 | 0.03052
884.15 | 0.02777
884.2 | 0.02519
884.25 | 0.02295
884.3 | 0.02081
884.35 | 0.019
884.4 | 0.01769
884.45 | 0.01662
884.5 | 0.01556
884.55 | 0.01467
884.6 | 0.01385
884.65 | 0.01337
884.7 | 0.01288
884.75 | 0.01239
884.8 | 0.01207
884.85 | 0.01191
884.9 | 0.01191
884.95 | 0.01183
885 | 0.01142
885.05 | 0.01151
885.1 | 0.01151
885.15 | 0.01151
885.2 | 0.01135
885.25 | 0.01135
885.3 | 0.01151
885.35 | 0.01184
885.4 | 0.01192
885.45 | 0.01225
885.5 | 0.01233
885.55 | 0.01265
885.6 | 0.01306
885.65 | 0.01331
885.7 | 0.01388
885.75 | 0.01428
885.8 | 0.01477
885.85 | 0.0151
885.9 | 0.01543
885.95 | 0.01592
886 | 0.01625
886.05 | 0.01666
886.1 | 0.01715
886.15 | 0.01756
886.2 | 0.01822
886.25 | 0.01854
886.3 | 0.01896
886.35 | 0.01929
886.4 | 0.0197
886.45 | 0.02019
886.5 | 0.02077
886.55 | 0.02118
886.6 | 0.02201
886.65 | 0.02275
886.7 | 0.0235
886.75 | 0.02433
886.8 | 0.02524
886.85 | 0.02624
886.9 | 0.02766
886.95 | 0.02908
887 | 0.0305
887.05 | 0.03193
887.1 | 0.03344
887.15 | 0.03513
887.2 | 0.03682
887.25 | 0.03869
887.3 | 0.04065
887.35 | 0.04287
887.4 | 0.04502
887.45 | 0.04709
887.5 | 0.04934
887.55 | 0.05151
887.6 | 0.05369
887.65 | 0.05605
887.7 | 0.05824
887.75 | 0.06045
887.8 | 0.06266
887.85 | 0.06453
887.9 | 0.06613
887.95 | 0.06801
888 | 0.06945
888.05 | 0.07079
888.1 | 0.07206
888.15 | 0.07341
888.2 | 0.07423
888.25 | 0.07504
888.3 | 0.0755
888.35 | 0.07577
888.4 | 0.07595
888.45 | 0.07577
888.5 | 0.07514
888.55 | 0.0745
888.6 | 0.07351
888.65 | 0.07243
888.7 | 0.07117
888.75 | 0.06973
888.8 | 0.06776
888.85 | 0.06562
888.9 | 0.06322
888.95 | 0.06074
889 | 0.0581
889.05 | 0.05546
889.1 | 0.05284
889.15 | 0.04989
889.2 | 0.04695
889.25 | 0.04394
889.3 | 0.04095
889.35 | 0.03822
889.4 | 0.03602
889.45 | 0.034
889.5 | 0.03206
889.55 | 0.03047
889.6 | 0.02913
889.65 | 0.02813
889.7 | 0.02738
889.75 | 0.02696
889.8 | 0.0268
889.85 | 0.02713
889.9 | 0.02763
889.95 | 0.02847
890 | 0.02947
890.05 | 0.03081
890.1 | 0.03224
890.15 | 0.03384
890.2 | 0.03545
890.25 | 0.03714
890.3 | 0.03901
890.35 | 0.04088
890.4 | 0.04294
890.45 | 0.045
890.5 | 0.04672
890.55 | 0.0481
890.6 | 0.04966
890.65 | 0.05114
890.7 | 0.05262
890.75 | 0.0541
890.8 | 0.0555
890.85 | 0.0569
890.9 | 0.05787
890.95 | 0.0584
891 | 0.05884
891.05 | 0.0591
891.1 | 0.05955
891.15 | 0.05946
891.2 | 0.05928
891.25 | 0.05884
891.3 | 0.05797
891.35 | 0.05709
891.4 | 0.05586
891.45 | 0.05481
891.5 | 0.05377
891.55 | 0.05246
891.6 | 0.05115
891.65 | 0.04985
891.7 | 0.04864
891.75 | 0.04769
891.8 | 0.04657
891.85 | 0.04563
891.9 | 0.04468
891.95 | 0.04408
892 | 0.04348
892.05 | 0.04306
892.1 | 0.04323
892.15 | 0.04374
892.2 | 0.04434
892.25 | 0.04512
892.3 | 0.04615
892.35 | 0.04796
892.4 | 0.05039
892.45 | 0.05326
892.5 | 0.0565
892.55 | 0.06028
892.6 | 0.06436
892.65 | 0.06882
892.7 | 0.07377
892.75 | 0.08005
892.8 | 0.08667
892.85 | 0.09365
892.9 | 0.10062
892.95 | 0.10787
893 | 0.1156
893.05 | 0.12353
893.1 | 0.13208
893.15 | 0.14137
893.2 | 0.15092
893.25 | 0.15979
893.3 | 0.16795
893.35 | 0.1759
893.4 | 0.18363
893.45 | 0.19103
893.5 | 0.19773
893.55 | 0.20338
893.6 | 0.20806
893.65 | 0.21104
893.7 | 0.21266
893.75 | 0.213
893.8 | 0.21254
893.85 | 0.21116
893.9 | 0.20795
893.95 | 0.2035
894 | 0.19797
894.05 | 0.19193
894.1 | 0.18496
894.15 | 0.17808
894.2 | 0.17096
894.25 | 0.16361
894.3 | 0.15573
894.35 | 0.14795
894.4 | 0.13998
894.45 | 0.13271
894.5 | 0.12584
894.55 | 0.11924
894.6 | 0.11282
894.65 | 0.10675
894.7 | 0.10056
894.75 | 0.09443
894.8 | 0.08875
894.85 | 0.08367
894.9 | 0.07872
894.95 | 0.07409
895 | 0.06986
895.05 | 0.06583
895.1 | 0.06192
895.15 | 0.05822
895.2 | 0.05506
895.25 | 0.05227
895.3 | 0.05001
895.35 | 0.04768
895.4 | 0.0457
895.45 | 0.0439
895.5 | 0.04261
895.55 | 0.04142
895.6 | 0.04056
895.65 | 0.04022
895.7 | 0.03997
895.75 | 0.0398
895.8 | 0.0398
895.85 | 0.03997
895.9 | 0.04065
895.95 | 0.04134
896 | 0.04245
896.05 | 0.04322
896.1 | 0.04451
896.15 | 0.0458
896.2 | 0.04727
896.25 | 0.04882
896.3 | 0.0509
896.35 | 0.05282
896.4 | 0.05491
896.45 | 0.05666
896.5 | 0.05851
896.55 | 0.06019
896.6 | 0.06204
896.65 | 0.064
896.7 | 0.0656
896.75 | 0.06721
896.8 | 0.06864
896.85 | 0.06971
896.9 | 0.07052
896.95 | 0.07115
897 | 0.0717
897.05 | 0.07161
897.1 | 0.07143
897.15 | 0.07089
897.2 | 0.07008
897.25 | 0.069
897.3 | 0.06757
897.35 | 0.06597
897.4 | 0.06428
897.45 | 0.06215
897.5 | 0.05985
897.55 | 0.05739
897.6 | 0.05529
897.65 | 0.05293
897.7 | 0.05084
897.75 | 0.04859
897.8 | 0.04652
897.85 | 0.04412
897.9 | 0.04206
897.95 | 0.03993
898 | 0.0384
898.05 | 0.03696
898.1 | 0.03552
898.15 | 0.03417
898.2 | 0.03308
898.25 | 0.03173
898.3 | 0.03064
898.35 | 0.02972
898.4 | 0.02914
898.45 | 0.02847
898.5 | 0.02806
898.55 | 0.02756
898.6 | 0.02706
898.65 | 0.02681
898.7 | 0.02681
898.75 | 0.02656
898.8 | 0.02648
898.85 | 0.02648
898.9 | 0.02648
898.95 | 0.02665
899 | 0.02673
899.05 | 0.02707
899.1 | 0.0274
899.15 | 0.02807
899.2 | 0.02849
899.25 | 0.02899
899.3 | 0.02966
899.35 | 0.03025
899.4 | 0.03109
899.45 | 0.03209
899.5 | 0.03302
899.55 | 0.0342
899.6 | 0.03521
899.65 | 0.03648
899.7 | 0.03733
899.75 | 0.03843
899.8 | 0.0398
899.85 | 0.04125
899.9 | 0.04296
899.95 | 0.04459
900 | 0.04588
900.05 | 0.04752
900.1 | 0.0489
900.15 | 0.05029
900.2 | 0.05159
900.25 | 0.05316
900.3 | 0.05455
900.35 | 0.05552
900.4 | 0.05657
900.45 | 0.05736
900.5 | 0.05798
900.55 | 0.05886
900.6 | 0.05947
900.65 | 0.06009
900.7 | 0.06053
900.75 | 0.06089
900.8 | 0.06124
900.85 | 0.06151
900.9 | 0.06169
900.95 | 0.06187
901 | 0.06196
901.05 | 0.06204
901.1 | 0.06205
901.15 | 0.06187
901.2 | 0.06196
901.25 | 0.06214
901.3 | 0.06205
901.35 | 0.06205
901.4 | 0.06214
901.45 | 0.06223
901.5 | 0.06276
901.55 | 0.06294
901.6 | 0.0633
901.65 | 0.06374
901.7 | 0.06428
901.75 | 0.06454
901.8 | 0.0649
901.85 | 0.06543
901.9 | 0.06597
901.95 | 0.06651
902 | 0.06704
902.05 | 0.06722
902.1 | 0.06767
902.15 | 0.06812
902.2 | 0.06857
902.25 | 0.06911
902.3 | 0.06973
902.35 | 0.07045
902.4 | 0.07108
902.45 | 0.07153
902.5 | 0.07217
902.55 | 0.0728
902.6 | 0.0737
902.65 | 0.0747
902.7 | 0.07579
902.75 | 0.07669
902.8 | 0.0777
902.85 | 0.07888
902.9 | 0.08016
902.95 | 0.08135
903 | 0.083
903.05 | 0.08475
903.1 | 0.0866
903.15 | 0.08817
903.2 | 0.08994
903.25 | 0.09171
903.3 | 0.09367
903.35 | 0.09564
903.4 | 0.0978
903.45 | 0.09988
903.5 | 0.10197
903.55 | 0.10387
903.6 | 0.10559
903.65 | 0.10731
903.7 | 0.10904
903.75 | 0.11068
903.8 | 0.11203
903.85 | 0.11339
903.9 | 0.11465
903.95 | 0.11533
904 | 0.11582
904.05 | 0.11631
904.1 | 0.11641
904.15 | 0.11641
904.2 | 0.11602
904.25 | 0.11534
904.3 | 0.11437
904.35 | 0.11321
904.4 | 0.11166
904.45 | 0.10973
904.5 | 0.10791
904.55 | 0.10571
904.6 | 0.10304
904.65 | 0.10019
904.7 | 0.09717
904.75 | 0.09398
904.8 | 0.0909
904.85 | 0.08765
904.9 | 0.08442
904.95 | 0.0813
905 | 0.07801
905.05 | 0.07457
905.1 | 0.07123
905.15 | 0.06836
905.2 | 0.06586
905.25 | 0.06328
905.3 | 0.06116
905.35 | 0.05878
905.4 | 0.05667
905.45 | 0.05466
905.5 | 0.05283
905.55 | 0.05126
905.6 | 0.04996
905.65 | 0.04884
905.7 | 0.04754
905.75 | 0.04634
905.8 | 0.04522
905.85 | 0.0441
905.9 | 0.04308
905.95 | 0.04205
906 | 0.04111
906.05 | 0.04018
906.1 | 0.03916
906.15 | 0.03831
906.2 | 0.03746
906.25 | 0.0367
906.3 | 0.03602
906.35 | 0.03518
906.4 | 0.03451
906.45 | 0.03375
906.5 | 0.03324
906.55 | 0.03266
906.6 | 0.03224
906.65 | 0.0319
906.7 | 0.03148
906.75 | 0.03107
906.8 | 0.03073
906.85 | 0.03048
906.9 | 0.03048
906.95 | 0.03048
907 | 0.03074
907.05 | 0.03107
907.1 | 0.03141
907.15 | 0.03166
907.2 | 0.03208
907.25 | 0.03259
907.3 | 0.03326
907.35 | 0.03377
907.4 | 0.03469
907.45 | 0.03571
907.5 | 0.03664
907.55 | 0.03774
907.6 | 0.03876
907.65 | 0.03978
907.7 | 0.04098
907.75 | 0.04226
907.8 | 0.04372
907.85 | 0.04526
907.9 | 0.04698
907.95 | 0.04862
908 | 0.05027
908.05 | 0.05175
908.1 | 0.05331
908.15 | 0.05506
908.2 | 0.05699
908.25 | 0.05928
908.3 | 0.06148
908.35 | 0.06379
908.4 | 0.0661
908.45 | 0.06842
908.5 | 0.07085
908.55 | 0.07319
908.6 | 0.0759
908.65 | 0.07936
908.7 | 0.08293
908.75 | 0.08671
908.8 | 0.09023
908.85 | 0.09406
908.9 | 0.0981
908.95 | 0.10217
909 | 0.10637
909.05 | 0.11127
909.1 | 0.11602
909.15 | 0.12091
909.2 | 0.12485
909.25 | 0.12852
909.3 | 0.13201
909.35 | 0.13512
909.4 | 0.13764
909.45 | 0.13947
909.5 | 0.14069
909.55 | 0.14109
909.6 | 0.14049
909.65 | 0.13917
909.7 | 0.13745
909.75 | 0.13493
909.8 | 0.13222
909.85 | 0.12793
909.9 | 0.12328
909.95 | 0.11818
910 | 0.11322
910.05 | 0.10802
910.1 | 0.10277
910.15 | 0.09747
910.2 | 0.09222
910.25 | 0.08656
910.3 | 0.08104
910.35 | 0.07549
910.4 | 0.07106
910.45 | 0.06703
910.5 | 0.06321
910.55 | 0.05941
910.6 | 0.0559
910.65 | 0.05267
910.7 | 0.04946
910.75 | 0.04661
910.8 | 0.0442
910.85 | 0.04224
910.9 | 0.04044
910.95 | 0.039
911 | 0.03756
911.05 | 0.03637
911.1 | 0.03553
911.15 | 0.03485
911.2 | 0.03443
911.25 | 0.03418
911.3 | 0.03418
911.35 | 0.03452
911.4 | 0.03494
911.45 | 0.03562
911.5 | 0.03664
911.55 | 0.03765
911.6 | 0.0391
911.65 | 0.04063
911.7 | 0.04225
911.75 | 0.04431
911.8 | 0.04646
911.85 | 0.04922
911.9 | 0.05243
911.95 | 0.05601
912 | 0.0597
912.05 | 0.06351
912.1 | 0.0676
912.15 | 0.07155
912.2 | 0.0758
912.25 | 0.08062
912.3 | 0.08567
912.35 | 0.09105
912.4 | 0.09591
912.45 | 0.10073
912.5 | 0.10567
912.55 | 0.11047
912.6 | 0.11531
912.65 | 0.12029
912.7 | 0.12541
912.75 | 0.13018
912.8 | 0.13449
912.85 | 0.13792
912.9 | 0.14086
912.95 | 0.14351
913 | 0.14545
913.05 | 0.14668
913.1 | 0.14648
913.15 | 0.14556
913.2 | 0.14351
913.25 | 0.14097
913.3 | 0.13772
913.35 | 0.13379
913.4 | 0.1295
913.45 | 0.12473
913.5 | 0.11894
913.55 | 0.11271
913.6 | 0.10656
913.65 | 0.10084
913.7 | 0.09519
913.75 | 0.08987
913.8 | 0.08423
913.85 | 0.07883
913.9 | 0.07321
913.95 | 0.06755
914 | 0.06239
914.05 | 0.05807
914.1 | 0.05422
914.15 | 0.05057
914.2 | 0.0472
914.25 | 0.04393
914.3 | 0.04077
914.35 | 0.03805
914.4 | 0.03551
914.45 | 0.03349
914.5 | 0.03181
914.55 | 0.0303
914.6 | 0.02888
914.65 | 0.02738
914.7 | 0.02597
914.75 | 0.02464
914.8 | 0.02348
914.85 | 0.02249
914.9 | 0.02159
914.95 | 0.02068
915 | 0.01978
915.05 | 0.01904
915.1 | 0.01822
915.15 | 0.01749
915.2 | 0.01683
915.25 | 0.01618
915.3 | 0.01569
915.35 | 0.01521
915.4 | 0.01472
915.45 | 0.01423
915.5 | 0.01391
915.55 | 0.01366
915.6 | 0.01334
915.65 | 0.0131
915.7 | 0.01269
915.75 | 0.01253
915.8 | 0.01253
915.85 | 0.01229
915.9 | 0.01205
915.95 | 0.01181
916 | 0.01156
916.05 | 0.0114
916.1 | 0.01108
916.15 | 0.01092
916.2 | 0.01076
916.25 | 0.01068
916.3 | 0.01052
916.35 | 0.01036
916.4 | 0.0102
916.45 | 0.01004
916.5 | 0.01012
916.55 | 0.01004
916.6 | 0.00996
916.65 | 0.00988
916.7 | 0.00972
916.75 | 0.00972
916.8 | 0.00956
916.85 | 0.00948
916.9 | 0.00948
916.95 | 0.0094
917 | 0.00932
917.05 | 0.00916
917.1 | 0.00916
917.15 | 0.00908
917.2 | 0.009
917.25 | 0.00908
917.3 | 0.00908
917.35 | 0.00909
917.4 | 0.00909
917.45 | 0.00909
917.5 | 0.00917
917.55 | 0.00917
917.6 | 0.00917
917.65 | 0.00917
917.7 | 0.00925
917.75 | 0.0095
917.8 | 0.00966
917.85 | 0.00982
917.9 | 0.01006
917.95 | 0.01039
918 | 0.01055
918.05 | 0.01096
918.1 | 0.01144
918.15 | 0.01201
918.2 | 0.0125
918.25 | 0.0129
918.3 | 0.01331
918.35 | 0.01364
918.4 | 0.01413
918.45 | 0.01462
918.5 | 0.01519
918.55 | 0.01584
918.6 | 0.01625
918.65 | 0.01666
918.7 | 0.01707
918.75 | 0.01764
918.8 | 0.01813
918.85 | 0.01871
918.9 | 0.01953
918.95 | 0.02002
919 | 0.02052
919.05 | 0.02093
919.1 | 0.02118
919.15 | 0.02176
919.2 | 0.02217
919.25 | 0.0225
919.3 | 0.02258
919.35 | 0.02283
919.4 | 0.02308
919.45 | 0.02292
919.5 | 0.023
919.55 | 0.02292
919.6 | 0.02284
919.65 | 0.02251
919.7 | 0.02234
919.75 | 0.02185
919.8 | 0.02152
919.85 | 0.02128
919.9 | 0.02078
919.95 | 0.02021
920 | 0.0198
920.05 | 0.01914
920.1 | 0.01849
920.15 | 0.01791
920.2 | 0.01742
920.25 | 0.01685
920.3 | 0.01645
920.35 | 0.01604
920.4 | 0.01547
920.45 | 0.01498
920.5 | 0.01441
920.55 | 0.01401
920.6 | 0.0136
920.65 | 0.01295
920.7 | 0.01263
920.75 | 0.01239
920.8 | 0.0119
920.85 | 0.01142
920.9 | 0.01101
920.95 | 0.01069
921 | 0.01061
921.05 | 0.01037
921.1 | 0.01005
921.15 | 0.00989
921.2 | 0.00989
921.25 | 0.00965
921.3 | 0.00949
921.35 | 0.00933
921.4 | 0.00917
921.45 | 0.00901
921.5 | 0.00885
921.55 | 0.00869
921.6 | 0.00853
921.65 | 0.00845
921.7 | 0.00829
921.75 | 0.00829
921.8 | 0.00821
921.85 | 0.00813
921.9 | 0.00805
921.95 | 0.00805
922 | 0.00805
922.05 | 0.00805
922.1 | 0.00797
922.15 | 0.00797
922.2 | 0.00797
922.25 | 0.00798
922.3 | 0.00798
922.35 | 0.00798
922.4 | 0.00798
922.45 | 0.00798
922.5 | 0.00806
922.55 | 0.00814
922.6 | 0.00822
922.65 | 0.00831
922.7 | 0.00863
922.75 | 0.00887
922.8 | 0.00911
922.85 | 0.00928
922.9 | 0.00944
922.95 | 0.0096
923 | 0.00992
923.05 | 0.01025
923.1 | 0.01057
923.15 | 0.01073
923.2 | 0.0109
923.25 | 0.01098
923.3 | 0.01114
923.35 | 0.01147
923.4 | 0.01187
923.45 | 0.01236
923.5 | 0.01277
923.55 | 0.01317
923.6 | 0.01366
923.65 | 0.01407
923.7 | 0.01464
923.75 | 0.01521
923.8 | 0.01578
923.85 | 0.01635
923.9 | 0.01684
923.95 | 0.01725
924 | 0.01766
924.05 | 0.01807
924.1 | 0.01848
924.15 | 0.0189
924.2 | 0.01939
924.25 | 0.01972
924.3 | 0.02013
924.35 | 0.02038
924.4 | 0.02063
924.45 | 0.02079
924.5 | 0.02096
924.55 | 0.02104
924.6 | 0.02096
924.65 | 0.02104
924.7 | 0.02088
924.75 | 0.02063
924.8 | 0.02039
924.85 | 0.02014
924.9 | 0.0199
924.95 | 0.01949
925 | 0.01916
925.05 | 0.01875
925.1 | 0.01834
925.15 | 0.01801
925.2 | 0.01752
925.25 | 0.01703
925.3 | 0.01663
925.35 | 0.01622
925.4 | 0.01565
925.45 | 0.01516
925.5 | 0.01459
925.55 | 0.01411
925.6 | 0.0137
925.65 | 0.0133
925.7 | 0.01281
925.75 | 0.01232
925.8 | 0.01192
925.85 | 0.0116
925.9 | 0.01127
925.95 | 0.01103
926 | 0.01087
926.05 | 0.01079
926.1 | 0.01063
926.15 | 0.01047
926.2 | 0.01031
926.25 | 0.01023
926.3 | 0.01015
926.35 | 0.01007
926.4 | 0.01007
926.45 | 0.00999
926.5 | 0.00983
926.55 | 0.00967
926.6 | 0.00967
926.65 | 0.00967
926.7 | 0.00959
926.75 | 0.00943
926.8 | 0.00943
926.85 | 0.00936
926.9 | 0.00936
926.95 | 0.00928
927 | 0.00928
927.05 | 0.00928
927.1 | 0.00928
927.15 | 0.00912
927.2 | 0.00912
927.25 | 0.00912
927.3 | 0.00912
927.35 | 0.00912
927.4 | 0.00912
927.45 | 0.00904
927.5 | 0.00905
927.55 | 0.00913
927.6 | 0.00897
927.65 | 0.00889
927.7 | 0.00897
927.75 | 0.00889
927.8 | 0.00881
927.85 | 0.00873
927.9 | 0.00881
927.95 | 0.00873
928 | 0.00865
928.05 | 0.00849
928.1 | 0.00841
928.15 | 0.00841
928.2 | 0.00833
928.25 | 0.00834
928.3 | 0.00818
928.35 | 0.00818
928.4 | 0.00818
928.45 | 0.00802
928.5 | 0.0081
928.55 | 0.00802
928.6 | 0.00802
928.65 | 0.00802
928.7 | 0.00802
928.75 | 0.00802
928.8 | 0.00811
928.85 | 0.00819
928.9 | 0.00819
928.95 | 0.00819
929 | 0.00819
929.05 | 0.00819
929.1 | 0.00835
929.15 | 0.00843
929.2 | 0.00835
929.25 | 0.00836
929.3 | 0.00836
929.35 | 0.00836
929.4 | 0.00836
929.45 | 0.00844
929.5 | 0.00836
929.55 | 0.00836
929.6 | 0.00844
929.65 | 0.00836
929.7 | 0.00836
929.75 | 0.00845
929.8 | 0.00837
929.85 | 0.00837
929.9 | 0.00837
929.95 | 0.00829
930 | 0.00813
930.05 | 0.00821
930.1 | 0.00821
930.15 | 0.00813
930.2 | 0.00821
930.25 | 0.00813
930.3 | 0.00822
930.35 | 0.0083
930.4 | 0.0083
930.45 | 0.00822
930.5 | 0.0083
930.55 | 0.00838
930.6 | 0.0083
930.65 | 0.00822
930.7 | 0.00814
930.75 | 0.00814
930.8 | 0.00814
930.85 | 0.00807
930.9 | 0.00799
930.95 | 0.00791
931 | 0.00799
931.05 | 0.00783
931.1 | 0.00783
931.15 | 0.00775
931.2 | 0.00775
931.25 | 0.00783
931.3 | 0.00775
931.35 | 0.00775
931.4 | 0.00759
931.45 | 0.00768
931.5 | 0.0076
931.55 | 0.00752
931.6 | 0.00768
931.65 | 0.00752
931.7 | 0.00744
931.75 | 0.00752
931.8 | 0.00752
931.85 | 0.00752
931.9 | 0.00736
931.95 | 0.00744
932 | 0.00745
932.05 | 0.00753
932.1 | 0.00745
932.15 | 0.00745
932.2 | 0.00761
932.25 | 0.00753
932.3 | 0.00745
932.35 | 0.00737
932.4 | 0.00737
932.45 | 0.00729
932.5 | 0.00721
932.55 | 0.00713
932.6 | 0.00698
932.65 | 0.00698
932.7 | 0.0069
932.75 | 0.0069
932.8 | 0.0069
932.85 | 0.00682
932.9 | 0.00674
932.95 | 0.00674
933 | 0.00666
933.05 | 0.00666
933.1 | 0.00666
933.15 | 0.00683
933.2 | 0.00683
933.25 | 0.00683
933.3 | 0.00667
933.35 | 0.00659
933.4 | 0.00667
933.45 | 0.00675
933.5 | 0.00667
933.55 | 0.00667
933.6 | 0.00659
933.65 | 0.00651
933.7 | 0.00644
933.75 | 0.00636
933.8 | 0.00628
933.85 | 0.00636
933.9 | 0.00628
933.95 | 0.00612
934 | 0.0062
934.05 | 0.00612
934.1 | 0.00596
934.15 | 0.00596
934.2 | 0.00596
934.25 | 0.00605
934.3 | 0.00605
934.35 | 0.00589
934.4 | 0.00581
934.45 | 0.00573
934.5 | 0.00581
934.55 | 0.00565
934.6 | 0.00573
934.65 | 0.00581
934.7 | 0.00573
934.75 | 0.00565
934.8 | 0.00558
934.85 | 0.00542
934.9 | 0.00534
934.95 | 0.00542
935 | 0.00534
935.05 | 0.00518
935.1 | 0.00518
935.15 | 0.00518
935.2 | 0.0051
935.25 | 0.00494
935.3 | 0.00495
935.35 | 0.00487
935.4 | 0.00487
935.45 | 0.00487
935.5 | 0.00471
935.55 | 0.00471
935.6 | 0.00455
935.65 | 0.00447
935.7 | 0.00439
935.75 | 0.00431
935.8 | 0.0044
935.85 | 0.00432
935.9 | 0.00432
935.95 | 0.00432
936 | 0.00432
936.05 | 0.0044
936.1 | 0.0044
936.15 | 0.0044
936.2 | 0.00448
936.25 | 0.0044
936.3 | 0.00449
936.35 | 0.00449
936.4 | 0.00449
936.45 | 0.00441
936.5 | 0.00449
936.55 | 0.00441
936.6 | 0.00441
936.65 | 0.00449
936.7 | 0.00449
936.75 | 0.00441
936.8 | 0.00442
936.85 | 0.00426
936.9 | 0.00434
936.95 | 0.00418
937 | 0.00418
937.05 | 0.0041
937.1 | 0.0041
937.15 | 0.00402
937.2 | 0.00394
937.25 | 0.00387
937.3 | 0.00403
937.35 | 0.00411
937.4 | 0.00403
937.45 | 0.00387
937.5 | 0.00395
937.55 | 0.00395
937.6 | 0.00403
937.65 | 0.00403
937.7 | 0.00403
937.75 | 0.00403
937.8 | 0.00412
937.85 | 0.00412
937.9 | 0.00396
937.95 | 0.00396
938 | 0.00396
938.05 | 0.00388
938.1 | 0.00388
938.15 | 0.0038
938.2 | 0.00388
938.25 | 0.00389
938.3 | 0.00389
938.35 | 0.00373
938.4 | 0.00357
938.45 | 0.00349
938.5 | 0.00349
938.55 | 0.00349
938.6 | 0.00349
938.65 | 0.00349
938.7 | 0.00357
938.75 | 0.0035
938.8 | 0.0035
938.85 | 0.0035
938.9 | 0.00366
938.95 | 0.00366
939 | 0.00374
939.05 | 0.00382
939.1 | 0.00382
939.15 | 0.0039
939.2 | 0.0039
939.25 | 0.0039
939.3 | 0.00391
939.35 | 0.00383
939.4 | 0.00375
939.45 | 0.00375
939.5 | 0.00367
939.55 | 0.00367
939.6 | 0.00359
939.65 | 0.00359
939.7 | 0.00359
939.75 | 0.00352
939.8 | 0.00344
939.85 | 0.00352
939.9 | 0.00352
939.95 | 0.00344
940 | 0.00336
940.05 | 0.00344
940.1 | 0.00344
940.15 | 0.00352
940.2 | 0.00344
940.25 | 0.00345
940.3 | 0.00337
940.35 | 0.00337
940.4 | 0.00329
940.45 | 0.00329
940.5 | 0.00329
940.55 | 0.00321
940.6 | 0.00321
940.65 | 0.00313
940.7 | 0.00306
940.75 | 0.00298
940.8 | 0.0029
940.85 | 0.0029
940.9 | 0.00298
940.95 | 0.0029
941 | 0.0029
941.05 | 0.0029
941.1 | 0.00306
941.15 | 0.00314
941.2 | 0.00315
941.25 | 0.00315
941.3 | 0.00323
941.35 | 0.00331
941.4 | 0.00339
941.45 | 0.00331
941.5 | 0.00331
941.55 | 0.00331
941.6 | 0.00339
941.65 | 0.00331
941.7 | 0.00324
941.75 | 0.00324
941.8 | 0.00316
941.85 | 0.00316
941.9 | 0.00316
941.95 | 0.00316
942 | 0.00316
942.05 | 0.003
942.1 | 0.003
942.15 | 0.00293
942.2 | 0.00301
942.25 | 0.00301
942.3 | 0.00301
942.35 | 0.00293
942.4 | 0.00301
942.45 | 0.00301
942.5 | 0.00301
942.55 | 0.00301
942.6 | 0.00301
942.65 | 0.00301
942.7 | 0.00294
942.75 | 0.00286
942.8 | 0.00294
942.85 | 0.00286
942.9 | 0.00294
942.95 | 0.00286
943 | 0.00286
943.05 | 0.00278
943.1 | 0.0027
943.15 | 0.00287
943.2 | 0.00279
943.25 | 0.00279
943.3 | 0.00279
943.35 | 0.00271
943.4 | 0.00271
943.45 | 0.00271
943.5 | 0.00271
943.55 | 0.00271
943.6 | 0.00271
943.65 | 0.00272
943.7 | 0.00272
943.75 | 0.0028
943.8 | 0.0028
943.85 | 0.0028
943.9 | 0.0028
943.95 | 0.00288
944 | 0.0028
944.05 | 0.0028
944.1 | 0.00288
944.15 | 0.00296
944.2 | 0.00281
944.25 | 0.00289
944.3 | 0.00281
944.35 | 0.00297
944.4 | 0.00297
944.45 | 0.00297
944.5 | 0.00289
944.55 | 0.00289
944.6 | 0.00289
944.65 | 0.00282
944.7 | 0.00274
944.75 | 0.00274
944.8 | 0.00274
944.85 | 0.00282
944.9 | 0.00274
944.95 | 0.00282
945 | 0.00298
945.05 | 0.00298
945.1 | 0.00298
945.15 | 0.00298
945.2 | 0.00306
945.25 | 0.00323
945.3 | 0.00323
945.35 | 0.00315
945.4 | 0.00307
945.45 | 0.00315
945.5 | 0.00307
945.55 | 0.00299
945.6 | 0.00315
945.65 | 0.00323
945.7 | 0.00323
945.75 | 0.00316
945.8 | 0.00316
945.85 | 0.00316
945.9 | 0.00324
945.95 | 0.00324
946 | 0.00324
946.05 | 0.00332
946.1 | 0.00332
946.15 | 0.00316
946.2 | 0.00308
946.25 | 0.00309
946.3 | 0.00325
946.35 | 0.00317
946.4 | 0.00317
946.45 | 0.00325
946.5 | 0.00325
946.55 | 0.00325
946.6 | 0.00325
946.65 | 0.00333
946.7 | 0.00341
946.75 | 0.00357
946.8 | 0.00357
946.85 | 0.00358
946.9 | 0.00374
946.95 | 0.00398
947 | 0.00406
947.05 | 0.00414
947.1 | 0.0043
947.15 | 0.0043
947.2 | 0.0043
947.25 | 0.00446
947.3 | 0.00454
947.35 | 0.00462
947.4 | 0.00462
947.45 | 0.00455
947.5 | 0.00455
947.55 | 0.00455
947.6 | 0.00455
947.65 | 0.00463
947.7 | 0.00471
947.75 | 0.00471
947.8 | 0.00463
947.85 | 0.00463
947.9 | 0.00471
947.95 | 0.00471
948 | 0.00488
948.05 | 0.0048
948.1 | 0.00488
948.15 | 0.00488
948.2 | 0.0048
948.25 | 0.0048
948.3 | 0.00488
948.35 | 0.00496
948.4 | 0.00496
948.45 | 0.00496
948.5 | 0.00497
948.55 | 0.00489
948.6 | 0.00489
948.65 | 0.00481
948.7 | 0.00489
948.75 | 0.00489
948.8 | 0.00489
948.85 | 0.00497
948.9 | 0.00497
948.95 | 0.00505
949 | 0.00498
949.05 | 0.00514
949.1 | 0.00514
949.15 | 0.0053
949.2 | 0.00538
949.25 | 0.00538
949.3 | 0.00538
949.35 | 0.00538
949.4 | 0.00546
949.45 | 0.00538
949.5 | 0.00546
949.55 | 0.00555
949.6 | 0.00555
949.65 | 0.00563
949.7 | 0.00563
949.75 | 0.00563
949.8 | 0.00563
949.85 | 0.00587
949.9 | 0.00595
949.95 | 0.00587
950 | 0.00595
950.05 | 0.00596
950.1 | 0.00596
950.15 | 0.00604
950.2 | 0.00604
950.25 | 0.00604
950.3 | 0.00604
950.35 | 0.00604
950.4 | 0.00604
950.45 | 0.00612
950.5 | 0.00621
950.55 | 0.00629
950.6 | 0.00637
950.65 | 0.00637
950.7 | 0.00645
950.75 | 0.00653
950.8 | 0.00661
950.85 | 0.00669
950.9 | 0.00677
950.95 | 0.00694
951 | 0.00694
951.05 | 0.00694
951.1 | 0.00694
951.15 | 0.00694
951.2 | 0.0071
951.25 | 0.00718
951.3 | 0.00726
951.35 | 0.00734
951.4 | 0.00743
951.45 | 0.00759
951.5 | 0.00751
951.55 | 0.00759
951.6 | 0.00775
951.65 | 0.00791
951.7 | 0.00799
951.75 | 0.00799
951.8 | 0.008
951.85 | 0.008
951.9 | 0.00792
951.95 | 0.008
952 | 0.008
952.05 | 0.00808
952.1 | 0.00808
952.15 | 0.00808
952.2 | 0.00808
952.25 | 0.00817
952.3 | 0.00833
952.35 | 0.00841
952.4 | 0.00857
952.45 | 0.00873
952.5 | 0.00889
952.55 | 0.00906
952.6 | 0.0093
952.65 | 0.00946
952.7 | 0.00954
952.75 | 0.0097
952.8 | 0.00979
952.85 | 0.01003
952.9 | 0.01035
952.95 | 0.01068
953 | 0.01108
953.05 | 0.01141
953.1 | 0.01157
953.15 | 0.01197
953.2 | 0.01238
953.25 | 0.01287
953.3 | 0.01343
953.35 | 0.01392
953.4 | 0.01441
953.45 | 0.01482
953.5 | 0.01523
953.55 | 0.01563
953.6 | 0.01604
953.65 | 0.01661
953.7 | 0.01702
953.75 | 0.01751
953.8 | 0.01784
953.85 | 0.01825
953.9 | 0.01858
953.95 | 0.01891
954 | 0.01916
954.05 | 0.01949
954.1 | 0.01965
954.15 | 0.01982
954.2 | 0.01998
954.25 | 0.02006
954.3 | 0.01998
954.35 | 0.02007
954.4 | 0.01998
954.45 | 0.0199
954.5 | 0.01974
954.55 | 0.01958
954.6 | 0.01925
954.65 | 0.01892
954.7 | 0.01884
954.75 | 0.01843
954.8 | 0.01803
954.85 | 0.01762
954.9 | 0.01713
954.95 | 0.01664
955 | 0.01607
955.05 | 0.01566
955.1 | 0.01518
955.15 | 0.01461
955.2 | 0.01412
955.25 | 0.01339
955.3 | 0.01291
955.35 | 0.01258
955.4 | 0.01218
955.45 | 0.01178
955.5 | 0.01129
955.55 | 0.01089
955.6 | 0.01024
955.65 | 0.00992
955.7 | 0.0096
955.75 | 0.00928
955.8 | 0.00896
955.85 | 0.00856
955.9 | 0.00824
955.95 | 0.00776
956 | 0.00744
956.05 | 0.00728
956.1 | 0.00712
956.15 | 0.00704
956.2 | 0.00672
956.25 | 0.00664
956.3 | 0.0064
956.35 | 0.0064
956.4 | 0.00624
956.45 | 0.00608
956.5 | 0.006
956.55 | 0.00584
956.6 | 0.00576
956.65 | 0.00552
956.7 | 0.00545
956.75 | 0.00537
956.8 | 0.00521
956.85 | 0.00521
956.9 | 0.00497
956.95 | 0.00497
957 | 0.00497
957.05 | 0.00489
957.1 | 0.00489
957.15 | 0.00474
957.2 | 0.00474
957.25 | 0.00466
957.3 | 0.00474
957.35 | 0.00466
957.4 | 0.00458
957.45 | 0.00458
957.5 | 0.00458
957.55 | 0.00442
957.6 | 0.00442
957.65 | 0.00435
957.7 | 0.00435
957.75 | 0.00427
957.8 | 0.00427
957.85 | 0.00419
957.9 | 0.00411
957.95 | 0.00411
958 | 0.00411
958.05 | 0.00395
958.1 | 0.00404
958.15 | 0.00412
958.2 | 0.00404
958.25 | 0.00396
958.3 | 0.00396
958.35 | 0.00388
958.4 | 0.00388
958.45 | 0.00388
958.5 | 0.00388
958.55 | 0.00388
958.6 | 0.00397
958.65 | 0.00389
958.7 | 0.00381
958.75 | 0.00373
958.8 | 0.00381
958.85 | 0.00381
958.9 | 0.00397
958.95 | 0.00405
959 | 0.00405
959.05 | 0.00413
959.1 | 0.00413
959.15 | 0.00406
959.2 | 0.00406
959.25 | 0.00414
959.3 | 0.00414
959.35 | 0.00414
959.4 | 0.00414
959.45 | 0.00414
959.5 | 0.00414
959.55 | 0.00422
959.6 | 0.00422
959.65 | 0.0043
959.7 | 0.00431
959.75 | 0.00431
959.8 | 0.00431
959.85 | 0.00439
959.9 | 0.00439
959.95 | 0.00439
960 | 0.00447
960.05 | 0.00447
960.1 | 0.00447
960.15 | 0.00447
960.2 | 0.00448
960.25 | 0.00448
960.3 | 0.00464
960.35 | 0.00456
960.4 | 0.00448
960.45 | 0.00456
960.5 | 0.00456
960.55 | 0.00456
960.6 | 0.00456
960.65 | 0.00456
960.7 | 0.00464
960.75 | 0.00465
960.8 | 0.00465
960.85 | 0.00465
960.9 | 0.00481
960.95 | 0.00489
961 | 0.00489
961.05 | 0.00505
961.1 | 0.00505
961.15 | 0.00513
961.2 | 0.00513
961.25 | 0.00521
961.3 | 0.00538
961.35 | 0.00554
961.4 | 0.00562
961.45 | 0.0057
961.5 | 0.00578
961.55 | 0.00594
961.6 | 0.00602
961.65 | 0.00618
961.7 | 0.00642
961.75 | 0.00659
961.8 | 0.00659
961.85 | 0.00683
961.9 | 0.00691
961.95 | 0.00715
962 | 0.00731
962.05 | 0.00747
962.1 | 0.0078
962.15 | 0.00804
962.2 | 0.00828
962.25 | 0.0086
962.3 | 0.00909
962.35 | 0.00949
962.4 | 0.00981
962.45 | 0.01022
962.5 | 0.01054
962.55 | 0.01103
962.6 | 0.01151
962.65 | 0.01192
962.7 | 0.01232
962.75 | 0.01265
962.8 | 0.01305
962.85 | 0.0133
962.9 | 0.0137
962.95 | 0.01411
963 | 0.01444
963.05 | 0.01476
963.1 | 0.01501
963.15 | 0.01533
963.2 | 0.01558
963.25 | 0.01582
963.3 | 0.01607
963.35 | 0.01623
963.4 | 0.01632
963.45 | 0.0164
963.5 | 0.01648
963.55 | 0.01648
963.6 | 0.0164
963.65 | 0.0164
963.7 | 0.01616
963.75 | 0.01608
963.8 | 0.01583
963.85 | 0.01551
963.9 | 0.01527
963.95 | 0.01494
964 | 0.01462
964.05 | 0.01429
964.1 | 0.01389
964.15 | 0.01357
964.2 | 0.01316
964.25 | 0.01284
964.3 | 0.01243
964.35 | 0.01195
964.4 | 0.01155
964.45 | 0.01114
964.5 | 0.0109
964.55 | 0.0105
964.6 | 0.0101
964.65 | 0.00986
964.7 | 0.00945
964.75 | 0.00921
964.8 | 0.00905
964.85 | 0.00881
964.9 | 0.00857
964.95 | 0.00849
965 | 0.00825
965.05 | 0.00809
965.1 | 0.00793
965.15 | 0.00785
965.2 | 0.0077
965.25 | 0.00762
965.3 | 0.00746
965.35 | 0.00738
965.4 | 0.0073
965.45 | 0.00738
965.5 | 0.00738
965.55 | 0.00754
965.6 | 0.00762
965.65 | 0.00786
965.7 | 0.00795
965.75 | 0.00803
965.8 | 0.00811
965.85 | 0.00827
965.9 | 0.00843
965.95 | 0.00875
966 | 0.00892
966.05 | 0.00916
966.1 | 0.00948
966.15 | 0.00964
966.2 | 0.00989
966.25 | 0.01021
966.3 | 0.01061
966.35 | 0.01094
966.4 | 0.01142
966.45 | 0.01175
966.5 | 0.01223
966.55 | 0.01288
966.6 | 0.01337
966.65 | 0.01386
966.7 | 0.01435
966.75 | 0.01492
966.8 | 0.0154
966.85 | 0.01598
966.9 | 0.01655
966.95 | 0.01704
967 | 0.01753
967.05 | 0.01794
967.1 | 0.0181
967.15 | 0.01843
967.2 | 0.01859
967.25 | 0.01876
967.3 | 0.01892
967.35 | 0.01893
967.4 | 0.01884
967.45 | 0.01852
967.5 | 0.01827
967.55 | 0.01795
967.6 | 0.0177
967.65 | 0.0173
967.7 | 0.01681
967.75 | 0.0164
967.8 | 0.01591
967.85 | 0.01543
967.9 | 0.0151
967.95 | 0.01461
968 | 0.01413
968.05 | 0.01364
968.1 | 0.01316
968.15 | 0.01259
968.2 | 0.01211
968.25 | 0.0117
968.3 | 0.0113
968.35 | 0.01098
968.4 | 0.01065
968.45 | 0.01033
968.5 | 0.01025
968.55 | 0.01025
968.6 | 0.01026
968.65 | 0.01034
968.7 | 0.01042
968.75 | 0.0105
968.8 | 0.01066
968.85 | 0.01074
968.9 | 0.01091
968.95 | 0.01107
969 | 0.01131
969.05 | 0.01156
969.1 | 0.0118
969.15 | 0.01204
969.2 | 0.01229
969.25 | 0.01261
969.3 | 0.01302
969.35 | 0.01334
969.4 | 0.01375
969.45 | 0.01399
969.5 | 0.01432
969.55 | 0.01456
969.6 | 0.01489
969.65 | 0.01505
969.7 | 0.01522
969.75 | 0.01546
969.8 | 0.01554
969.85 | 0.01563
969.9 | 0.01571
969.95 | 0.01579
970 | 0.01587
970.05 | 0.01596
970.1 | 0.01604
970.15 | 0.01596
970.2 | 0.01588
970.25 | 0.0158
970.3 | 0.0158
970.35 | 0.0158
970.4 | 0.01572
970.45 | 0.01564
970.5 | 0.01556
970.55 | 0.01556
970.6 | 0.01523
970.65 | 0.01507
970.7 | 0.01499
970.75 | 0.01499
970.8 | 0.01483
970.85 | 0.01475
970.9 | 0.01467
970.95 | 0.01467
971 | 0.01467
971.05 | 0.01459
971.1 | 0.01468
971.15 | 0.01476
971.2 | 0.01492
971.25 | 0.01517
971.3 | 0.01541
971.35 | 0.01574
971.4 | 0.01615
971.45 | 0.01655
971.5 | 0.01696
971.55 | 0.01754
971.6 | 0.01819
971.65 | 0.01876
971.7 | 0.01967
971.75 | 0.02065
971.8 | 0.02156
971.85 | 0.02254
971.9 | 0.02353
971.95 | 0.02444
972 | 0.0256
972.05 | 0.02652
972.1 | 0.0276
972.15 | 0.02868
972.2 | 0.02968
972.25 | 0.0306
972.3 | 0.03135
972.35 | 0.03211
972.4 | 0.03286
972.45 | 0.03337
972.5 | 0.03379
972.55 | 0.03413
972.6 | 0.03421
972.65 | 0.03413
972.7 | 0.03396
972.75 | 0.03363
972.8 | 0.03304
972.85 | 0.03237
972.9 | 0.03145
972.95 | 0.03045
973 | 0.02945
973.05 | 0.02811
973.1 | 0.02662
973.15 | 0.02521
973.2 | 0.02381
973.25 | 0.02232
973.3 | 0.02084
973.35 | 0.01945
973.4 | 0.01806
973.45 | 0.01667
973.5 | 0.01529
973.55 | 0.01407
973.6 | 0.01302
973.65 | 0.01205
973.7 | 0.01132
973.75 | 0.0106
973.8 | 0.00995
973.85 | 0.00923
973.9 | 0.00867
973.95 | 0.00811
974 | 0.00771
974.05 | 0.00739
974.1 | 0.00707
974.15 | 0.00675
974.2 | 0.00651
974.25 | 0.00611
974.3 | 0.00579
974.35 | 0.00555
974.4 | 0.00555
974.45 | 0.00547
974.5 | 0.00531
974.55 | 0.00531
974.6 | 0.00515
974.65 | 0.005
974.7 | 0.00492
974.75 | 0.00492
974.8 | 0.005
974.85 | 0.00508
974.9 | 0.00508
974.95 | 0.005
975 | 0.00492
975.05 | 0.00492
975.1 | 0.00484
975.15 | 0.00501
975.2 | 0.00501
975.25 | 0.00509
975.3 | 0.00509
975.35 | 0.00509
975.4 | 0.00509
975.45 | 0.00517
975.5 | 0.00517
975.55 | 0.00525
975.6 | 0.00533
975.65 | 0.00549
975.7 | 0.0055
975.75 | 0.00566
975.8 | 0.00566
975.85 | 0.00574
975.9 | 0.00582
975.95 | 0.0059
976 | 0.00582
976.05 | 0.00582
976.1 | 0.0059
976.15 | 0.00582
976.2 | 0.00575
976.25 | 0.00575
976.3 | 0.00559
976.35 | 0.00551
976.4 | 0.00543
976.45 | 0.00535
976.5 | 0.00519
976.55 | 0.00511
976.6 | 0.00503
976.65 | 0.00488
976.7 | 0.00464
976.75 | 0.00456
976.8 | 0.00432
976.85 | 0.00416
976.9 | 0.004
976.95 | 0.00376
977 | 0.00353
977.05 | 0.00337
977.1 | 0.00305
977.15 | 0.00281
977.2 | 0.00257
977.25 | 0.0025
977.3 | 0.00234
977.35 | 0.0021
977.4 | 0.00194
977.45 | 0.00171
977.5 | 0.00171
977.55 | 0.00155
977.6 | 0.00139
977.65 | 0.00139
977.7 | 0.00131
977.75 | 0.00123
977.8 | 0.00108
977.85 | 0.000998846
977.9 | 0.000999815
977.95 | 0.00092148
978 | 0.000843157
978.05 | 0.000764845
978.1 | 0.000686543
978.15 | 0.000766781
978.2 | 0.00068848
978.25 | 0.000610189
978.3 | 0.000611157
978.35 | 0.000532878
978.4 | 0.000533846
978.45 | 0.000376353
978.5 | 0.000298106
978.55 | 0.000378289
978.6 | 0.000379257
978.65 | 0.00030101
978.7 | 0.000222775
978.75 | 0.000223743
978.8 | 0.000145519
978.85 | 0.000146486
978.9 | 0.000147454
978.95 | 6.92409e-05
979 | 7.02087e-05
979.05 | 7.11766e-05
979.1 | 7.21444e-05
979.15 | 7.31121e-05
979.2 | 7.40799e-05
979.25 | -4.12259e-06
979.3 | -3.15488e-06
979.35 | -2.18719e-06
979.4 | -8.03787e-05
979.45 | -2.51862e-07
979.5 | -4.43663e-06
979.55 | 6.87358e-05
979.6 | 0.000141919
979.65 | 5.67402e-05
979.7 | 5.07423e-05
979.75 | -3.44258e-05
979.8 | -0.000119583
979.85 | -4.64216e-05
979.9 | 2.67507e-05
979.95 | 2.07528e-05
980 | -6.44154e-05
980.05 | -7.04134e-05
980.1 | -0.000155571
980.15 | -0.000161569
980.2 | -0.000167567
980.25 | -0.000173565
980.3 | -0.000100404
980.35 | -2.72316e-05
980.4 | -3.32297e-05
980.45 | -3.92278e-05
980.5 | 3.39552e-05
980.55 | 0.000186353
980.6 | 0.000180354
980.65 | 0.00025357
980.7 | 0.000326798
980.75 | 0.000400036
980.8 | 0.000473285
980.85 | 0.000467286
980.9 | 0.000540547
980.95 | 0.000693098
981 | 0.000766391
981.05 | 0.000839696
981.1 | 0.000833697
981.15 | 0.00107
981.2 | 0.00114
981.25 | 0.00121
981.3 | 0.00129
981.35 | 0.00144
981.4 | 0.00159
981.45 | 0.00159
981.5 | 0.00174
981.55 | 0.00181
981.6 | 0.00189
981.65 | 0.00196
981.7 | 0.00187
981.75 | 0.00203
981.8 | 0.0021
981.85 | 0.00233
981.9 | 0.00241
981.95 | 0.00248
982 | 0.00255
982.05 | 0.00255
982.1 | 0.00254
982.15 | 0.00269
982.2 | 0.00285
982.25 | 0.003
982.3 | 0.00315
982.35 | 0.00323
982.4 | 0.00322
982.45 | 0.00345
982.5 | 0.00345
982.55 | 0.00368
982.6 | 0.00383
982.65 | 0.00399
982.7 | 0.00414
982.75 | 0.00414
982.8 | 0.00421
982.85 | 0.00428
982.9 | 0.00436
982.95 | 0.00435
983 | 0.00435
983.05 | 0.0045
983.1 | 0.00441
983.15 | 0.00441
983.2 | 0.0044
983.25 | 0.00448
983.3 | 0.00455
983.35 | 0.00454
983.4 | 0.00462
983.45 | 0.00461
983.5 | 0.00476
983.55 | 0.00476
983.6 | 0.00475
983.65 | 0.00483
983.7 | 0.00482
983.75 | 0.00497
983.8 | 0.00481
983.85 | 0.0048
983.9 | 0.00488
983.95 | 0.00479
984 | 0.00478
984.05 | 0.00478
984.1 | 0.00493
984.15 | 0.00501
984.2 | 0.00508
984.25 | 0.00515
984.3 | 0.00515
984.35 | 0.0053
984.4 | 0.0053
984.45 | 0.00529
984.5 | 0.00536
984.55 | 0.00544
984.6 | 0.00559
984.65 | 0.00551
984.7 | 0.00558
984.75 | 0.00565
984.8 | 0.00573
984.85 | 0.00572
984.9 | 0.0058
984.95 | 0.00603
985 | 0.00618
985.05 | 0.00642
985.1 | 0.00657
985.15 | 0.00665
985.2 | 0.0068
985.25 | 0.0068
985.3 | 0.00695
985.35 | 0.00702
985.4 | 0.0071
985.45 | 0.00709
985.5 | 0.00717
985.55 | 0.00716
985.6 | 0.00716
985.65 | 0.00715
985.7 | 0.00722
985.75 | 0.00714
985.8 | 0.00729
985.85 | 0.00721
985.9 | 0.00728
985.95 | 0.00727
986 | 0.00735
986.05 | 0.00734
986.1 | 0.00734
986.15 | 0.00733
986.2 | 0.00724
986.25 | 0.00724
986.3 | 0.00715
986.35 | 0.00707
986.4 | 0.00706
986.45 | 0.00689
986.5 | 0.00689
986.55 | 0.0068
986.6 | 0.00671
986.65 | 0.00663
986.7 | 0.00654
986.75 | 0.00662
986.8 | 0.00653
986.85 | 0.0066
986.9 | 0.0066
986.95 | 0.00651
987 | 0.00651
987.05 | 0.0065
987.1 | 0.00657
987.15 | 0.00657
987.2 | 0.00656
987.25 | 0.00648
987.3 | 0.00647
987.35 | 0.00646
987.4 | 0.0063
987.45 | 0.00629
987.5 | 0.00629
987.55 | 0.0062
987.6 | 0.00619
987.65 | 0.00611
987.7 | 0.00618
987.75 | 0.0061
987.8 | 0.00617
987.85 | 0.00624
987.9 | 0.00624
987.95 | 0.00639
988 | 0.00647
988.05 | 0.00654
988.1 | 0.00661
988.15 | 0.00661
988.2 | 0.00668
988.25 | 0.00652
988.3 | 0.00651
988.35 | 0.0065
988.4 | 0.00658
988.45 | 0.00657
988.5 | 0.00657
988.55 | 0.00664
988.6 | 0.00663
988.65 | 0.00663
988.7 | 0.00662
988.75 | 0.00662
988.8 | 0.00669
988.85 | 0.0066
988.9 | 0.0066
988.95 | 0.00659
989 | 0.00659
989.05 | 0.0065
989.1 | 0.00641
989.15 | 0.00649
989.2 | 0.0064
989.25 | 0.00632
989.3 | 0.00631
989.35 | 0.0063
989.4 | 0.0063
989.45 | 0.00629
989.5 | 0.00621
989.55 | 0.00612
989.6 | 0.00611
989.65 | 0.00611
989.7 | 0.00594
989.75 | 0.00594
989.8 | 0.00577
989.85 | 0.00568
989.9 | 0.00568
989.95 | 0.00559
990 | 0.00542
990.05 | 0.00534
990.1 | 0.00525
990.15 | 0.00517
990.2 | 0.005
990.25 | 0.00499
990.3 | 0.00499
990.35 | 0.00506
990.4 | 0.0049
990.45 | 0.00481
990.5 | 0.00488
990.55 | 0.00496
990.6 | 0.00495
990.65 | 0.00495
990.7 | 0.00494
990.75 | 0.00493
990.8 | 0.00501
990.85 | 0.005
990.9 | 0.00508
990.95 | 0.00523
991 | 0.00514
991.05 | 0.00514
991.1 | 0.00505
991.15 | 0.00513
991.2 | 0.0052
991.25 | 0.00511
991.3 | 0.00527
991.35 | 0.00526
991.4 | 0.00526
991.45 | 0.00533
991.5 | 0.00532
991.55 | 0.0054
991.6 | 0.00539
991.65 | 0.00547
991.7 | 0.00554
991.75 | 0.00562
991.8 | 0.00569
991.85 | 0.00568
991.9 | 0.00568
991.95 | 0.00567
992 | 0.00575
992.05 | 0.00582
992.1 | 0.00581
992.15 | 0.00597
992.2 | 0.00604
992.25 | 0.00604
992.3 | 0.00619
992.35 | 0.00635
992.4 | 0.0065
992.45 | 0.00657
992.5 | 0.00681
992.55 | 0.00688
992.6 | 0.00696
992.65 | 0.00719
992.7 | 0.00735
992.75 | 0.0075
992.8 | 0.00758
992.85 | 0.00757
992.9 | 0.00765
992.95 | 0.00764
993 | 0.00771
993.05 | 0.00763
993.1 | 0.0077
993.15 | 0.00762
993.2 | 0.00761
993.25 | 0.0076
993.3 | 0.00752
993.35 | 0.00751
993.4 | 0.00759
993.45 | 0.0075
993.5 | 0.00749
993.55 | 0.00749
993.6 | 0.00748
993.65 | 0.00747
993.7 | 0.00739
993.75 | 0.00722
993.8 | 0.00722
993.85 | 0.00713
993.9 | 0.00704
993.95 | 0.00688
994 | 0.00679
994.05 | 0.00662
994.1 | 0.00646
994.15 | 0.00645
994.2 | 0.00628
994.25 | 0.0062
994.3 | 0.00611
994.35 | 0.00594
994.4 | 0.00578
994.45 | 0.00569
994.5 | 0.00553
994.55 | 0.00544
994.6 | 0.00535
994.65 | 0.00527
994.7 | 0.0051
994.75 | 0.00493
994.8 | 0.00493
994.85 | 0.00476
994.9 | 0.00468
994.95 | 0.00467
995 | 0.00458
995.05 | 0.00458
995.1 | 0.00457
995.15 | 0.00449
995.2 | 0.0044
995.25 | 0.00439
995.3 | 0.00431
995.35 | 0.0043
995.4 | 0.0043
995.45 | 0.00421
995.5 | 0.00404
995.55 | 0.00404
995.6 | 0.00387
995.65 | 0.00387
995.7 | 0.00378
995.75 | 0.00369
995.8 | 0.00361
995.85 | 0.0036
995.9 | 0.00344
995.95 | 0.00327
996 | 0.00326
996.05 | 0.00318
996.1 | 0.00317
996.15 | 0.00309
996.2 | 0.00308
996.25 | 0.00307
996.3 | 0.00307
996.35 | 0.00306
996.4 | 0.00298
996.45 | 0.00289
996.5 | 0.00296
996.55 | 0.00288
996.6 | 0.00295
996.65 | 0.00287
996.7 | 0.00294
996.75 | 0.00285
996.8 | 0.00285
996.85 | 0.00284
996.9 | 0.00276
996.95 | 0.00291
997 | 0.0029
997.05 | 0.0029
997.1 | 0.00297
997.15 | 0.00289
997.2 | 0.00288
997.25 | 0.00279
997.3 | 0.00287
997.35 | 0.00278
997.4 | 0.00286
997.45 | 0.00285
997.5 | 0.00284
997.55 | 0.00292
997.6 | 0.00291
997.65 | 0.00291
997.7 | 0.0029
997.75 | 0.00297
997.8 | 0.00297
997.85 | 0.00288
997.9 | 0.00304
997.95 | 0.00303
998 | 0.00302
998.05 | 0.00302
998.1 | 0.00309
998.15 | 0.00309
998.2 | 0.003
998.25 | 0.00307
998.3 | 0.00299
998.35 | 0.00298
998.4 | 0.00306
998.45 | 0.00297
998.5 | 0.00296
998.55 | 0.00304
998.6 | 0.00295
998.65 | 0.00287
998.7 | 0.00294
998.75 | 0.00293
998.8 | 0.00293
998.85 | 0.003
998.9 | 0.003
998.95 | 0.00307
999 | 0.00314
999.05 | 0.00314
999.1 | 0.00313
999.15 | 0.00313
999.2 | 0.00312
999.25 | 0.00303
999.3 | 0.00295
999.35 | 0.00294
999.4 | 0.00286
999.45 | 0.00277
999.5 | 0.00268
999.55 | 0.00268
999.6 | 0.00267
999.65 | 0.00259
999.7 | 0.0025
999.75 | 0.00233
999.8 | 0.00241
999.85 | 0.00248
999.9 | 0.00248
999.95 | 0.00247
1000 | 0.00238
1000.05 | 0.0023
1000.1 | 0.00213
1000.15 | 0.00205
1000.2 | 0.00204
1000.25 | 0.00204
1000.3 | 0.00211
1000.35 | 0.0021
1000.4 | 0.00194
1000.45 | 0.00185
1000.5 | 0.00185
1000.55 | 0.00184
1000.6 | 0.00191
1000.65 | 0.00191
1000.7 | 0.0019
1000.75 | 0.00182
1000.8 | 0.00189
1000.85 | 0.0018
1000.9 | 0.00172
1000.95 | 0.00163
1001 | 0.00171
1001.05 | 0.00154
1001.1 | 0.00161
1001.15 | 0.00153
1001.2 | 0.00144
1001.25 | 0.00144
1001.3 | 0.00135
1001.35 | 0.00127
1001.4 | 0.00126
1001.45 | 0.00125
1001.5 | 0.00125
1001.55 | 0.00124
1001.6 | 0.00116
1001.65 | 0.00107
1001.7 | 0.000983899
1001.75 | 0.00106
1001.8 | 0.00105
1001.85 | 0.00113
1001.9 | 0.00104
1001.95 | 0.000953867
1002 | 0.000868191
1002.05 | 0.000941854
1002.1 | 0.00102
1002.15 | 0.00101
1002.2 | 0.00108
1002.25 | 0.00108
1002.3 | 0.00107
1002.35 | 0.00107
1002.4 | 0.000979489
1002.45 | 0.00113
1002.5 | 0.00113
1002.55 | 0.0012
1002.6 | 0.00111
1002.65 | 0.00103
1002.7 | 0.00102
1002.75 | 0.00102
1002.8 | 0.000931435
1002.85 | 0.000845748
1002.9 | 0.000839741
1002.95 | 0.000833735
1003 | 0.000748059
1003.05 | 0.000742052
1003.1 | 0.000656387
1003.15 | 0.00065038
1003.2 | 0.000564727
1003.25 | 0.000638366
1003.3 | 0.00063236
1003.35 | 0.000706011
1003.4 | 0.000779673
1003.45 | 0.000773666
1003.5 | 0.000767659
1003.55 | 0.000681983
1003.6 | 0.000596318
1003.65 | 0.000510664
1003.7 | 0.000504657
1003.75 | 0.000578297
1003.8 | 0.000492643
1003.85 | 0.000566282
1003.9 | 0.000400993
1003.95 | 0.000315361
1004 | 0.000309354
1004.05 | 0.000144131
1004.1 | 0.000138124
1004.15 | 0.000211719
1004.2 | 0.000205712
1004.25 | 0.000279318
1004.3 | 0.000193697
1004.35 | 0.000108088
1004.4 | 0.00010208
1004.45 | 0.000255289
1004.5 | 0.000249281
1004.55 | 0.000322898
1004.6 | 0.000396527
1004.65 | 0.000390519
1004.7 | 0.000304876
1004.75 | 0.000378504
1004.8 | 0.000372497
1004.85 | 0.000446136
1004.9 | 0.000360482
1004.95 | 0.000354475
1005 | 0.000268831
1005.05 | 0.000262824
1005.1 | 0.000177192
1005.15 | 9.15707e-05
1005.2 | 0.000165177
1005.25 | 0.000238793
1005.3 | 0.000153161
1005.35 | 6.75402e-05
1005.4 | -1.80697e-05
1005.45 | -0.000103669
1005.5 | -0.000109676
1005.55 | -0.000115684
1005.6 | -0.000121692
1005.65 | -0.000127699
1005.7 | -5.41161e-05
1005.75 | -0.000139715
1005.8 | -0.000145723
1005.85 | -0.000151731
1005.9 | -0.000157739
1005.95 | -4.55298e-06
1006 | -1.05609e-05
1006.05 | 6.30446e-05
1006.1 | 5.70367e-05
1006.15 | 0.000130653
1006.2 | 0.000124645
1006.25 | 0.000118637
1006.3 | 0.000192265
1006.35 | 0.000186257
1006.4 | 0.000100613
1006.45 | 0.000174241
1006.5 | 0.000168233
1006.55 | 0.000162225
1006.6 | 7.65811e-05
1006.65 | 7.0573e-05
1006.7 | -9.46731e-05
1006.75 | -0.000180284
1006.8 | -0.000186292
1006.85 | -0.000112698
1006.9 | -0.000118706
1006.95 | -0.000124714
1007 | -0.000130722
1007.05 | -0.000216333
1007.1 | -0.000222341
1007.15 | -0.000148747
1007.2 | -0.000154755
1007.25 | -1.5258e-06
1007.3 | 7.21016e-05
1007.35 | 0.00014574
1007.4 | 6.00848e-05
1007.45 | 5.40764e-05
1007.5 | 0.000127715
1007.55 | 0.000201364
1007.6 | 0.000195356
1007.65 | 0.000189347
1007.7 | 0.000183339
1007.75 | 0.00017733
1007.8 | 9.16639e-05
1007.85 | 8.56554e-05
1007.9 | 0
1007.95 | 7.90474e-05
1008 | 0.000158106
1008.05 | 0.000157506
1008.1 | 0.000156907
1008.15 | 7.66495e-05
1008.2 | 7.605e-05
1008.25 | 0.000155108
1008.3 | 0.000154509
1008.35 | 0.000233578
1008.4 | 0.000232979
1008.45 | 0.00031206
1008.5 | 0.00031146
1008.55 | 0.00023118
1008.6 | 0.00023058
1008.65 | 0.000150312
1008.7 | 0.000229381
1008.75 | 0.000228781
1008.8 | 0.000228182
1008.85 | 0.000227582
1008.9 | 0.000226982
1008.95 | 0.000306063
1009 | 0.000385154
1009.05 | 0.000304863
1009.1 | 0.000304263
1009.15 | 0.000383355
1009.2 | 0.000462457
1009.25 | 0.000541571
1009.3 | 0.000540971
1009.35 | 0.000540372
1009.4 | 0.000539772
1009.45 | 0.000459458
1009.5 | 0.000379155
1009.55 | 0.000298864
1009.6 | 0.000377955
1009.65 | 0.000377355
1009.7 | 0.000297064
1009.75 | 0.000296464
1009.8 | 0.000216183
1009.85 | 0.000295263
1009.9 | 0.000374355
1009.95 | 0.000453457
1010 | 0.000452857
1010.05 | 0.000452257
1010.1 | 0.000451657
1010.15 | 0.00053077
1010.2 | 0.000450456
1010.25 | 0.000449856
1010.3 | 0.00052897
1010.35 | 0.000448656
1010.4 | 0.000527769
1010.45 | 0.000527169
1010.5 | 0.000526568
1010.55 | 0.000525968
1010.6 | 0.000525368
1010.65 | 0.000445053
1010.7 | 0.00036475
1010.75 | 0.00036415
1010.8 | 0.00036355
1010.85 | 0.000283258
1010.9 | 0.000362349
1010.95 | 0.000202376
1011 | 0.000122107
1011.05 | 0.000121506
1011.1 | 0.000200575
1011.15 | 0.000199974
1011.2 | 0.000119705
1011.25 | 0.000119104
1011.3 | 0.000198172
1011.35 | 0.000277252
1011.4 | 0.000276652
1011.45 | 0.000196371
1011.5 | 0.000355142
1011.55 | 0.000354541
1011.6 | 0.00035394
1011.65 | 0.00035334
1011.7 | 0.000352739
1011.75 | 0.000431841
1011.8 | 0.000510954
1011.85 | 0.000590078
1011.9 | 0.000589477
1011.95 | 0.000668612
1012 | 0.000747759
1012.05 | 0.000667411
1012.1 | 0.00066681
1012.15 | 0.000666209
1012.2 | 0.000665608
1012.25 | 0.000665007
1012.3 | 0.000664406
1012.35 | 0.000584069
1012.4 | 0.000583468
1012.45 | 0.000503142
1012.5 | 0.000502541
1012.55 | 0.00050194
1012.6 | 0.000421625
1012.65 | 0.000580463
1012.7 | 0.000500137
1012.75 | 0.000499535
1012.8 | 0.000498934
1012.85 | 0.000498333
1012.9 | 0.000497732
1012.95 | 0.000417417
1013 | 0.000337113
1013.05 | 0.000416215
1013.1 | 0.000415613
1013.15 | 0.000494726
1013.2 | 0.000414411
1013.25 | 0.000334107
1013.3 | 0.000413208
1013.35 | 0.000253213
1013.4 | 0.000252611
1013.45 | 0.00025201
1013.5 | 0.0003311
1013.55 | 0.000330499
1013.6 | 0.000250206
1013.65 | 0.000249604
1013.7 | 0.000169323
1013.75 | 0.000248402
1013.8 | 0.0002478
1013.85 | 0.000167518
1013.9 | 0.000246597
1013.95 | 0.000245996
1014 | 0.000325085
1014.05 | 0.000244792
1014.1 | 0.000244191
1014.15 | 0.000323281
1014.2 | 0.000322679
1014.25 | 0.00040178
1014.3 | 0.000321476
1014.35 | 0.000400577
1014.4 | 0.000399975
1014.45 | 0.000479087
1014.5 | 0.000478485
1014.55 | 0.000557609
1014.6 | 0.000557007
1014.65 | 0.000556405
1014.7 | 0.000555803
1014.75 | 0.000555202
1014.8 | 0.0005546
1014.85 | 0.000553998
1014.9 | 0.000553396
1014.95 | 0.000552794
1015 | 0.000552192
1015.05 | 0.000471865
1015.1 | 0.000471264
1015.15 | 0.000470662
1015.2 | 0.000390346
1015.25 | 0.000389744
1015.3 | 0.000309439
1015.35 | 0.000468254
1015.4 | 0.000467652
1015.45 | 0.000307633
1015.5 | 0.000386734
1015.55 | 0.000465845
1015.6 | 0.000465243
1015.65 | 0.000544366
1015.7 | 0.000543764
1015.75 | 0.000463437
1015.8 | 0.00054256
1015.85 | 0.000541958
1015.9 | 0.00046163
1015.95 | 0.000381314
1016 | 0.000380712
1016.05 | 0.00038011
1016.1 | 0.000299805
1016.15 | 0.000378905
1016.2 | 0.0002986
1016.25 | 0.000377701
1016.3 | 0.000377098
1016.35 | 0.000376496
1016.4 | 0.000455607
1016.45 | 0.000455005
1016.5 | 0.000534128
1016.55 | 0.000533525
1016.6 | 0.000453198
1016.65 | 0.00053232
1016.7 | 0.000451993
1016.75 | 0.00045139
1016.8 | 0.000371074
1016.85 | 0.000370471
1016.9 | 0.000369869
1016.95 | 0.000289564
1017 | 0.000288961
1017.05 | 0.000208667
1017.1 | 0.000128384
1017.15 | 0.000207462
1017.2 | 0.000127179
1017.25 | 0.000126576
1017.3 | 0.000125974
1017.35 | 0.000125371
1017.4 | 0.000124768
1017.45 | 0.000124165
1017.5 | 0.000203243
1017.55 | 0.00020264
1017.6 | 0.000202037
1017.65 | 0.000281126
1017.7 | 0.000280523
1017.75 | 0.000359623
1017.8 | 0.00035902
1017.85 | 0.000358417
1017.9 | 0.000357815
1017.95 | 0.000277509
1018 | 0.000276906
1018.05 | 0.000276303
1018.1 | 0.000355403
1018.15 | 0.0003548
1018.2 | 0.000433911
1018.25 | 0.000353594
1018.3 | 0.000352991
1018.35 | 0.000352388
1018.4 | 0.000431499
1018.45 | 0.000670104
1018.5 | 0.000669501
1018.55 | 0.000748656
1018.6 | 0.000668295
1018.65 | 0.000667692
1018.7 | 0.000746847
1018.75 | 0.000666485
1018.8 | 0.000745641
1018.85 | 0.000745037
1018.9 | 0.000744434
1018.95 | 0.000743831
1019 | 0.000663469
1019.05 | 0.000662866
1019.1 | 0.000662263
1019.15 | 0.000661659
1019.2 | 0.000581309
1019.25 | 0.000580705
1019.3 | 0.000580102
1019.35 | 0.000659246
1019.4 | 0.000658643
1019.45 | 0.000578292
1019.5 | 0.000657436
1019.55 | 0.000656832
1019.6 | 0.000815757
1019.65 | 0.000815154
1019.7 | 0.00081455
1019.75 | 0.000893727
1019.8 | 0.000972916
1019.85 | 0.000972312
1019.9 | 0.000891917
1019.95 | 0.000971105
1020 | 0.00105
1020.05 | 0.000969898
1020.1 | 0.000889502
1020.15 | 0.000888899
1020.2 | 0.000888295
1020.25 | 0.000887691
1020.3 | 0.000807307
1020.35 | 0.000806703
1020.4 | 0.000806099
1020.45 | 0.000805496
1020.5 | 0.000804892
1020.55 | 0.000724519
1020.6 | 0.000803684
1020.65 | 0.000882862
1020.7 | 0.00096205
1020.75 | 0.000961446
1020.8 | 0.00112
1020.85 | 0.00112
1020.9 | 0.0012
1020.95 | 0.00128
1021 | 0.0012
1021.05 | 0.00128
1021.1 | 0.00128
1021.15 | 0.00136
1021.2 | 0.00136
1021.25 | 0.00135
1021.3 | 0.00127
1021.35 | 0.00127
1021.4 | 0.00135
1021.45 | 0.00127
1021.5 | 0.00127
1021.55 | 0.00151
1021.6 | 0.00159
1021.65 | 0.00167
1021.7 | 0.00159
1021.75 | 0.00159
1021.8 | 0.00167
1021.85 | 0.00167
1021.9 | 0.00175
1021.95 | 0.00167
1022 | 0.00174
1022.05 | 0.00174
1022.1 | 0.00166
1022.15 | 0.00166
1022.2 | 0.00166
1022.25 | 0.00174
1022.3 | 0.00166
1022.35 | 0.00166
1022.4 | 0.00174
1022.45 | 0.00158
1022.5 | 0.00174
1022.55 | 0.00182
1022.6 | 0.00182
1022.65 | 0.0019
1022.7 | 0.0019
1022.75 | 0.0019
1022.8 | 0.0019
1022.85 | 0.00205
1022.9 | 0.00213
1022.95 | 0.00197
1023 | 0.00205
1023.05 | 0.00205
1023.1 | 0.00205
1023.15 | 0.00213
1023.2 | 0.00205
1023.25 | 0.00205
1023.3 | 0.00205
1023.35 | 0.00205
1023.4 | 0.00189
1023.45 | 0.00189
1023.5 | 0.00197
1023.55 | 0.00197
1023.6 | 0.00197
1023.65 | 0.00188
1023.7 | 0.00188
1023.75 | 0.0018
1023.8 | 0.0018
1023.85 | 0.0018
1023.9 | 0.00172
1023.95 | 0.00188
1024 | 0.0018
1024.05 | 0.0018
1024.1 | 0.00172
1024.15 | 0.00172
1024.2 | 0.0018
1024.25 | 0.0018
1024.3 | 0.00188
1024.35 | 0.00188
1024.4 | 0.00196
1024.45 | 0.00203
1024.5 | 0.00211
1024.55 | 0.00211
1024.6 | 0.00203
1024.65 | 0.00219
1024.7 | 0.00211
1024.75 | 0.00211
1024.8 | 0.00211
1024.85 | 0.00203
1024.9 | 0.00203
1024.95 | 0.00203
1025 | 0.00187
1025.05 | 0.00179
1025.1 | 0.00171
1025.15 | 0.00179
1025.2 | 0.00171
1025.25 | 0.00179
1025.3 | 0.00178
1025.35 | 0.0017
1025.4 | 0.00178
1025.45 | 0.00186
1025.5 | 0.00178
1025.55 | 0.00186
1025.6 | 0.00194
1025.65 | 0.00202
1025.7 | 0.00202
1025.75 | 0.0021
1025.8 | 0.0021
1025.85 | 0.0021
1025.9 | 0.0021
1025.95 | 0.0021
1026 | 0.0021
1026.05 | 0.00218
1026.1 | 0.00217
1026.15 | 0.00217
1026.2 | 0.00233
1026.25 | 0.00233
1026.3 | 0.00233
1026.35 | 0.00241
1026.4 | 0.00241
1026.45 | 0.00257
1026.5 | 0.00257
1026.55 | 0.00257
1026.6 | 0.00265
1026.65 | 0.00273
1026.7 | 0.00281
1026.75 | 0.00281
1026.8 | 0.00281
1026.85 | 0.00281
1026.9 | 0.00273
1026.95 | 0.00272
1027 | 0.00272
1027.05 | 0.0028
1027.1 | 0.0028
1027.15 | 0.0028
1027.2 | 0.0028
1027.25 | 0.0028
1027.3 | 0.00296
1027.35 | 0.00296
1027.4 | 0.00304
1027.45 | 0.00312
1027.5 | 0.0032
1027.55 | 0.00336
1027.6 | 0.0032
1027.65 | 0.00328
1027.7 | 0.00328
1027.75 | 0.00344
1027.8 | 0.00352
1027.85 | 0.00351
1027.9 | 0.00359
1027.95 | 0.00367
1028 | 0.00375
1028.05 | 0.00383
1028.1 | 0.00383
1028.15 | 0.00391
1028.2 | 0.00399
1028.25 | 0.00407
1028.3 | 0.00415
1028.35 | 0.00423
1028.4 | 0.00423
1028.45 | 0.00423
1028.5 | 0.00431
1028.55 | 0.00431
1028.6 | 0.00439
1028.65 | 0.00447
1028.7 | 0.00455
1028.75 | 0.00463
1028.8 | 0.00471
1028.85 | 0.00471
1028.9 | 0.00471
1028.95 | 0.00479
1029 | 0.00487
1029.05 | 0.00495
1029.1 | 0.00494
1029.15 | 0.00494
1029.2 | 0.00494
1029.25 | 0.00502
1029.3 | 0.0051
1029.35 | 0.0051
1029.4 | 0.0051
1029.45 | 0.00526
1029.5 | 0.00526
1029.55 | 0.00534
1029.6 | 0.00534
1029.65 | 0.0055
1029.7 | 0.00558
1029.75 | 0.00566
1029.8 | 0.00574
1029.85 | 0.00574
1029.9 | 0.00582
1029.95 | 0.00582
1030 | 0.00582
1030.05 | 0.00582
1030.1 | 0.0059
1030.15 | 0.0059
1030.2 | 0.00598
1030.25 | 0.0059
1030.3 | 0.00598
1030.35 | 0.00598
1030.4 | 0.00597
1030.45 | 0.00605
1030.5 | 0.00622
1030.55 | 0.0063
1030.6 | 0.00638
1030.65 | 0.00637
1030.7 | 0.00645
1030.75 | 0.00637
1030.8 | 0.00653
1030.85 | 0.00661
1030.9 | 0.00653
1030.95 | 0.00661
1031 | 0.00653
1031.05 | 0.00645
1031.1 | 0.00653
1031.15 | 0.00653
1031.2 | 0.00653
1031.25 | 0.00661
1031.3 | 0.00669
1031.35 | 0.00669
1031.4 | 0.00677
1031.45 | 0.00685
1031.5 | 0.00693
1031.55 | 0.00701
1031.6 | 0.00709
1031.65 | 0.00717
1031.7 | 0.00717
1031.75 | 0.00725
1031.8 | 0.00725
1031.85 | 0.00733
1031.9 | 0.00733
1031.95 | 0.00733
1032 | 0.00749
1032.05 | 0.00749
1032.1 | 0.00765
1032.15 | 0.00765
1032.2 | 0.00773
1032.25 | 0.00781
1032.3 | 0.00789
1032.35 | 0.00797
1032.4 | 0.00813
1032.45 | 0.00829
1032.5 | 0.00837
1032.55 | 0.00845
1032.6 | 0.00861
1032.65 | 0.00869
1032.7 | 0.00893
1032.75 | 0.00901
1032.8 | 0.00934
1032.85 | 0.00942
1032.9 | 0.0095
1032.95 | 0.00966
1033 | 0.00966
1033.05 | 0.00982
1033.1 | 0.00998
1033.15 | 0.01006
1033.2 | 0.01014
1033.25 | 0.01022
1033.3 | 0.0103
1033.35 | 0.01038
1033.4 | 0.01055
1033.45 | 0.01071
1033.5 | 0.01087
1033.55 | 0.01111
1033.6 | 0.01119
1033.65 | 0.01136
1033.7 | 0.0116
1033.75 | 0.01176
1033.8 | 0.012
1033.85 | 0.01217
1033.9 | 0.01249
1033.95 | 0.01265
1034 | 0.0129
1034.05 | 0.01306
1034.1 | 0.0133
1034.15 | 0.01363
1034.2 | 0.01387
1034.25 | 0.0142
1034.3 | 0.01436
1034.35 | 0.01461
1034.4 | 0.01477
1034.45 | 0.01493
1034.5 | 0.01518
1034.55 | 0.01542
1034.6 | 0.01575
1034.65 | 0.016
1034.7 | 0.01616
1034.75 | 0.01632
1034.8 | 0.01665
1034.85 | 0.0169
1034.9 | 0.01714
1034.95 | 0.01755
1035 | 0.0178
1035.05 | 0.01813
1035.1 | 0.01837
1035.15 | 0.0187
1035.2 | 0.01895
1035.25 | 0.01928
1035.3 | 0.01969
1035.35 | 0.02002
1035.4 | 0.02043
1035.45 | 0.02076
1035.5 | 0.02101
1035.55 | 0.02142
1035.6 | 0.02183
1035.65 | 0.02225
1035.7 | 0.02258
1035.75 | 0.02299
1035.8 | 0.02357
1035.85 | 0.0239
1035.9 | 0.02432
1035.95 | 0.02474
1036 | 0.02523
1036.05 | 0.0259
1036.1 | 0.02632
1036.15 | 0.02682
1036.2 | 0.0274
1036.25 | 0.02782
1036.3 | 0.0284
1036.35 | 0.02874
1036.4 | 0.02907
1036.45 | 0.02949
1036.5 | 0.02991
1036.55 | 0.03033
1036.6 | 0.03067
1036.65 | 0.03109
1036.7 | 0.03142
1036.75 | 0.03176
1036.8 | 0.0321
1036.85 | 0.03243
1036.9 | 0.03277
1036.95 | 0.03319
1037 | 0.03328
1037.05 | 0.03353
1037.1 | 0.0337
1037.15 | 0.03387
1037.2 | 0.03395
1037.25 | 0.03403
1037.3 | 0.03412
1037.35 | 0.0342
1037.4 | 0.03429
1037.45 | 0.03429
1037.5 | 0.0342
1037.55 | 0.03411
1037.6 | 0.03403
1037.65 | 0.03386
1037.7 | 0.03361
1037.75 | 0.03352
1037.8 | 0.03327
1037.85 | 0.03301
1037.9 | 0.03276
1037.95 | 0.03242
1038 | 0.03217
1038.05 | 0.03183
1038.1 | 0.03158
1038.15 | 0.03115
1038.2 | 0.03082
1038.25 | 0.03056
1038.3 | 0.03023
1038.35 | 0.02997
1038.4 | 0.02955
1038.45 | 0.0293
1038.5 | 0.02888
1038.55 | 0.02846
1038.6 | 0.02813
1038.65 | 0.02779
1038.7 | 0.02745
1038.75 | 0.02704
1038.8 | 0.0267
1038.85 | 0.02637
1038.9 | 0.02595
1038.95 | 0.02561
1039 | 0.02528
1039.05 | 0.02495
1039.1 | 0.02461
1039.15 | 0.02436
1039.2 | 0.02411
1039.25 | 0.02378
1039.3 | 0.02353
1039.35 | 0.02311
1039.4 | 0.02278
1039.45 | 0.02245
1039.5 | 0.02203
1039.55 | 0.0217
1039.6 | 0.02145
1039.65 | 0.02112
1039.7 | 0.02079
1039.75 | 0.02038
1039.8 | 0.02005
1039.85 | 0.01988
1039.9 | 0.01971
1039.95 | 0.01938
1040 | 0.01938
1040.05 | 0.01922
1040.1 | 0.01897
1040.15 | 0.01881
1040.2 | 0.01856
1040.25 | 0.01864
1040.3 | 0.01856
1040.35 | 0.01839
1040.4 | 0.01831
1040.45 | 0.01814
1040.5 | 0.01806
1040.55 | 0.01789
1040.6 | 0.01781
1040.65 | 0.01781
1040.7 | 0.01781
1040.75 | 0.01781
1040.8 | 0.01765
1040.85 | 0.01764
1040.9 | 0.01764
1040.95 | 0.01764
1041 | 0.01764
1041.05 | 0.01764
1041.1 | 0.01772
1041.15 | 0.01764
1041.2 | 0.01764
1041.25 | 0.01756
1041.3 | 0.01772
1041.35 | 0.01772
1041.4 | 0.01772
1041.45 | 0.01772
1041.5 | 0.01764
1041.55 | 0.0178
1041.6 | 0.01788
1041.65 | 0.01788
1041.7 | 0.01796
1041.75 | 0.01804
1041.8 | 0.01821
1041.85 | 0.01813
1041.9 | 0.01821
1041.95 | 0.01837
1042 | 0.01854
1042.05 | 0.0187
1042.1 | 0.01862
1042.15 | 0.01878
1042.2 | 0.01886
1042.25 | 0.01894
1042.3 | 0.01903
1042.35 | 0.01903
1042.4 | 0.01919
1042.45 | 0.01935
1042.5 | 0.01952
1042.55 | 0.0196
1042.6 | 0.01968
1042.65 | 0.01993
1042.7 | 0.02009
1042.75 | 0.02034
1042.8 | 0.02059
1042.85 | 0.02084
1042.9 | 0.02108
1042.95 | 0.02125
1043 | 0.0215
1043.05 | 0.02174
1043.1 | 0.02199
1043.15 | 0.02232
1043.2 | 0.02265
1043.25 | 0.02298
1043.3 | 0.02323
1043.35 | 0.02356
1043.4 | 0.02373
1043.45 | 0.02414
1043.5 | 0.02448
1043.55 | 0.02473
1043.6 | 0.02497
1043.65 | 0.02514
1043.7 | 0.02522
1043.75 | 0.02539
1043.8 | 0.02547
1043.85 | 0.02572
1043.9 | 0.0258
1043.95 | 0.02597
1044 | 0.02589
1044.05 | 0.02589
1044.1 | 0.02597
1044.15 | 0.02597
1044.2 | 0.02597
1044.25 | 0.02605
1044.3 | 0.02597
1044.35 | 0.02588
1044.4 | 0.0258
1044.45 | 0.02571
1044.5 | 0.02563
1044.55 | 0.02555
1044.6 | 0.02546
1044.65 | 0.02538
1044.7 | 0.02521
1044.75 | 0.02504
1044.8 | 0.02488
1044.85 | 0.02479
1044.9 | 0.02471
1044.95 | 0.02454
1045 | 0.02446
1045.05 | 0.02421
1045.1 | 0.02412
1045.15 | 0.02396
1045.2 | 0.02371
1045.25 | 0.02362
1045.3 | 0.02346
1045.35 | 0.02321
1045.4 | 0.02287
1045.45 | 0.02263
1045.5 | 0.02238
1045.55 | 0.02213
1045.6 | 0.02196
1045.65 | 0.02163
1045.7 | 0.02146
1045.75 | 0.0213
1045.8 | 0.02105
1045.85 | 0.02096
1045.9 | 0.0208
1045.95 | 0.02063
1046 | 0.02055
1046.05 | 0.02047
1046.1 | 0.02046
1046.15 | 0.02038
1046.2 | 0.0203
1046.25 | 0.0203
1046.3 | 0.02021
1046.35 | 0.02013
1046.4 | 0.01997
1046.45 | 0.02005
1046.5 | 0.02013
1046.55 | 0.02021
1046.6 | 0.02013
1046.65 | 0.02005
1046.7 | 0.02004
1046.75 | 0.02004
1046.8 | 0.02013
1046.85 | 0.02021
1046.9 | 0.02029
1046.95 | 0.02029
1047 | 0.02029
1047.05 | 0.02037
1047.1 | 0.02037
1047.15 | 0.02045
1047.2 | 0.02053
1047.25 | 0.02053
1047.3 | 0.02062
1047.35 | 0.0207
1047.4 | 0.02086
1047.45 | 0.02094
1047.5 | 0.02094
1047.55 | 0.02103
1047.6 | 0.02111
1047.65 | 0.02111
1047.7 | 0.02127
1047.75 | 0.02144
1047.8 | 0.02168
1047.85 | 0.02177
1047.9 | 0.02193
1047.95 | 0.02193
1048 | 0.02201
1048.05 | 0.02218
1048.1 | 0.02218
1048.15 | 0.02218
1048.2 | 0.02226
1048.25 | 0.02226
1048.3 | 0.02226
1048.35 | 0.02218
1048.4 | 0.02217
1048.45 | 0.02209
1048.5 | 0.02209
1048.55 | 0.02201
1048.6 | 0.02192
1048.65 | 0.02192
1048.7 | 0.02201
1048.75 | 0.02184
1048.8 | 0.02184
1048.85 | 0.02175
1048.9 | 0.02167
1048.95 | 0.02142
1049 | 0.02134
1049.05 | 0.02109
1049.1 | 0.02101
1049.15 | 0.02084
1049.2 | 0.02076
1049.25 | 0.02059
1049.3 | 0.02051
1049.35 | 0.02026
1049.4 | 0.02001
1049.45 | 0.01976
1049.5 | 0.0196
1049.55 | 0.01943
1049.6 | 0.01935
1049.65 | 0.01902
1049.7 | 0.01877
1049.75 | 0.01852
1049.8 | 0.01819
1049.85 | 0.01803
1049.9 | 0.01778
1049.95 | 0.01762
1050 | 0.01737
1050.05 | 0.0172
1050.1 | 0.01696
1050.15 | 0.01671
1050.2 | 0.01654
1050.25 | 0.0163
1050.3 | 0.01613
1050.35 | 0.01605
1050.4 | 0.0158
1050.45 | 0.01556
1050.5 | 0.01531
1050.55 | 0.01515
1050.6 | 0.0149
1050.65 | 0.01474
1050.7 | 0.01457
1050.75 | 0.01449
1050.8 | 0.01441
1050.85 | 0.01416
1050.9 | 0.014
1050.95 | 0.01383
1051 | 0.01367
1051.05 | 0.01351
1051.1 | 0.01342
1051.15 | 0.01326
1051.2 | 0.0131
1051.25 | 0.01293
1051.3 | 0.01269
1051.35 | 0.01244
1051.4 | 0.01244
1051.45 | 0.01228
1051.5 | 0.01211
1051.55 | 0.01195
1051.6 | 0.01179
1051.65 | 0.01162
1051.7 | 0.01146
1051.75 | 0.0113
1051.8 | 0.01113
1051.85 | 0.01105
1051.9 | 0.01097
1051.95 | 0.01081
1052 | 0.01064
1052.05 | 0.01056
1052.1 | 0.01048
1052.15 | 0.01048
1052.2 | 0.0104
1052.25 | 0.0104
1052.3 | 0.01032
1052.35 | 0.01032
1052.4 | 0.0104
1052.45 | 0.01015
1052.5 | 0.01015
1052.55 | 0.01007
1052.6 | 0.01007
1052.65 | 0.00999
1052.7 | 0.00991
1052.75 | 0.0099
1052.8 | 0.00982
1052.85 | 0.00966
1052.9 | 0.00958
1052.95 | 0.0095
1053 | 0.0095
1053.05 | 0.00933
1053.1 | 0.00933
1053.15 | 0.00917
1053.2 | 0.00909
1053.25 | 0.00901
1053.3 | 0.00884
1053.35 | 0.00876
1053.4 | 0.00876
1053.45 | 0.0086
1053.5 | 0.0086
1053.55 | 0.00852
1053.6 | 0.00852
1053.65 | 0.00844
1053.7 | 0.00843
1053.75 | 0.00835
1053.8 | 0.00843
1053.85 | 0.00843
1053.9 | 0.00835
1053.95 | 0.00835
1054 | 0.00843
1054.05 | 0.00843
1054.1 | 0.00835
1054.15 | 0.00835
1054.2 | 0.00827
1054.25 | 0.00835
1054.3 | 0.00835
1054.35 | 0.00835
1054.4 | 0.00826
1054.45 | 0.00826
1054.5 | 0.00826
1054.55 | 0.00826
1054.6 | 0.00826
1054.65 | 0.00834
1054.7 | 0.00834
1054.75 | 0.00834
1054.8 | 0.00818
1054.85 | 0.0081
1054.9 | 0.00802
1054.95 | 0.0081
1055 | 0.00809
1055.05 | 0.00818
1055.1 | 0.00817
1055.15 | 0.00817
1055.2 | 0.00817
1055.25 | 0.00825
1055.3 | 0.00825
1055.35 | 0.00841
1055.4 | 0.00841
1055.45 | 0.00849
1055.5 | 0.00857
1055.55 | 0.00849
1055.6 | 0.00857
1055.65 | 0.00857
1055.7 | 0.00865
1055.75 | 0.00865
1055.8 | 0.00857
1055.85 | 0.00865
1055.9 | 0.00865
1055.95 | 0.00873
1056 | 0.00881
1056.05 | 0.00881
1056.1 | 0.00889
1056.15 | 0.00889
1056.2 | 0.00889
1056.25 | 0.00881
1056.3 | 0.00889
1056.35 | 0.00897
1056.4 | 0.00897
1056.45 | 0.00897
1056.5 | 0.00897
1056.55 | 0.00897
1056.6 | 0.00905
1056.65 | 0.00905
1056.7 | 0.00913
1056.75 | 0.00913
1056.8 | 0.00913
1056.85 | 0.00912
1056.9 | 0.0092
1056.95 | 0.00929
1057 | 0.0092
1057.05 | 0.0092
1057.1 | 0.00928
1057.15 | 0.00928
1057.2 | 0.00928
1057.25 | 0.00936
1057.3 | 0.00936
1057.35 | 0.00936
1057.4 | 0.00936
1057.45 | 0.00936
1057.5 | 0.00928
1057.55 | 0.00952
1057.6 | 0.00952
1057.65 | 0.00944
1057.7 | 0.00952
1057.75 | 0.00944
1057.8 | 0.00944
1057.85 | 0.00952
1057.9 | 0.00952
1057.95 | 0.0096
1058 | 0.0096
1058.05 | 0.00968
1058.1 | 0.0096
1058.15 | 0.00968
1058.2 | 0.00968
1058.25 | 0.00976
1058.3 | 0.00984
1058.35 | 0.00992
1058.4 | 0.01
1058.45 | 0.01008
1058.5 | 0.01016
1058.55 | 0.01016
1058.6 | 0.01024
1058.65 | 0.01032
1058.7 | 0.01032
1058.75 | 0.0104
1058.8 | 0.01048
1058.85 | 0.01056
1058.9 | 0.01048
1058.95 | 0.01056
1059 | 0.01056
1059.05 | 0.01064
1059.1 | 0.0108
1059.15 | 0.01088
1059.2 | 0.01096
1059.25 | 0.01096
1059.3 | 0.01104
1059.35 | 0.0112
1059.4 | 0.0112
1059.45 | 0.01128
1059.5 | 0.01136
1059.55 | 0.01145
1059.6 | 0.01153
1059.65 | 0.01144
1059.7 | 0.01161
1059.75 | 0.01169
1059.8 | 0.01185
1059.85 | 0.01185
1059.9 | 0.01185
1059.95 | 0.01193
1060 | 0.01193
1060.05 | 0.01193
1060.1 | 0.01201
1060.15 | 0.01201
1060.2 | 0.01209
1060.25 | 0.01209
1060.3 | 0.01209
1060.35 | 0.01209
1060.4 | 0.01217
1060.45 | 0.01225
1060.5 | 0.01225
1060.55 | 0.01241
1060.6 | 0.01241
1060.65 | 0.01241
1060.7 | 0.01241
1060.75 | 0.01249
1060.8 | 0.01249
1060.85 | 0.01265
1060.9 | 0.01273
1060.95 | 0.01273
1061 | 0.01281
1061.05 | 0.01297
1061.1 | 0.01306
1061.15 | 0.01322
1061.2 | 0.01338
1061.25 | 0.01346
1061.3 | 0.01346
1061.35 | 0.01362
1061.4 | 0.01362
1061.45 | 0.0137
1061.5 | 0.01387
1061.55 | 0.01395
1061.6 | 0.01395
1061.65 | 0.01403
1061.7 | 0.01411
1061.75 | 0.01427
1061.8 | 0.01427
1061.85 | 0.01427
1061.9 | 0.01443
1061.95 | 0.0146
1062 | 0.01468
1062.05 | 0.01476
1062.1 | 0.01492
1062.15 | 0.015
1062.2 | 0.01509
1062.25 | 0.01517
1062.3 | 0.01533
1062.35 | 0.01549
1062.4 | 0.01566
1062.45 | 0.0159
1062.5 | 0.01607
1062.55 | 0.01623
1062.6 | 0.01647
1062.65 | 0.01664
1062.7 | 0.01697
1062.75 | 0.01721
1062.8 | 0.01754
1062.85 | 0.0177
1062.9 | 0.01803
1062.95 | 0.01828
1063 | 0.01844
1063.05 | 0.01861
1063.1 | 0.01877
1063.15 | 0.01902
1063.2 | 0.01918
1063.25 | 0.01935
1063.3 | 0.01951
1063.35 | 0.01967
1063.4 | 0.01992
1063.45 | 0.02017
1063.5 | 0.02042
1063.55 | 0.02075
1063.6 | 0.02091
1063.65 | 0.02116
1063.7 | 0.02132
1063.75 | 0.02149
1063.8 | 0.02174
1063.85 | 0.02198
1063.9 | 0.02215
1063.95 | 0.02231
1064 | 0.02231
1064.05 | 0.02248
1064.1 | 0.02248
1064.15 | 0.02273
1064.2 | 0.02289
1064.25 | 0.02306
1064.3 | 0.02331
1064.35 | 0.02347
1064.4 | 0.02364
1064.45 | 0.02364
1064.5 | 0.0238
1064.55 | 0.02397
1064.6 | 0.02422
1064.65 | 0.02438
1064.7 | 0.02455
1064.75 | 0.02472
1064.8 | 0.02488
1064.85 | 0.02505
1064.9 | 0.02521
1064.95 | 0.02546
1065 | 0.0258
1065.05 | 0.02613
1065.1 | 0.02646
1065.15 | 0.02663
1065.2 | 0.02688
1065.25 | 0.02705
1065.3 | 0.02738
1065.35 | 0.0278
1065.4 | 0.02813
1065.45 | 0.02847
1065.5 | 0.02872
1065.55 | 0.02897
1065.6 | 0.02939
1065.65 | 0.02981
1065.7 | 0.03031
1065.75 | 0.0309
1065.8 | 0.03149
1065.85 | 0.03208
1065.9 | 0.03258
1065.95 | 0.03326
1066 | 0.03402
1066.05 | 0.03487
1066.1 | 0.0358
1066.15 | 0.03673
1066.2 | 0.03775
1066.25 | 0.03869
1066.3 | 0.03989
1066.35 | 0.04109
1066.4 | 0.04254
1066.45 | 0.04426
1066.5 | 0.04599
1066.55 | 0.04772
1066.6 | 0.04946
1066.65 | 0.05137
1066.7 | 0.0533
1066.75 | 0.05531
1066.8 | 0.05769
1066.85 | 0.06017
1066.9 | 0.06256
1066.95 | 0.06497
1067 | 0.06712
1067.05 | 0.06946
1067.1 | 0.0719
1067.15 | 0.07453
1067.2 | 0.07726
1067.25 | 0.08037
1067.3 | 0.08332
1067.35 | 0.08646
1067.4 | 0.08944
1067.45 | 0.09262
1067.5 | 0.09582
1067.55 | 0.09932
1067.6 | 0.10294
1067.65 | 0.10649
1067.7 | 0.10986
1067.75 | 0.11307
1067.8 | 0.11609
1067.85 | 0.11932
1067.9 | 0.12248
1067.95 | 0.12585
1068 | 0.12934
1068.05 | 0.13276
1068.1 | 0.13579
1068.15 | 0.13883
1068.2 | 0.14199
1068.25 | 0.14528
1068.3 | 0.14848
1068.35 | 0.15201
1068.4 | 0.15525
1068.45 | 0.15819
1068.5 | 0.16082
1068.55 | 0.16316
1068.6 | 0.16539
1068.65 | 0.16742
1068.7 | 0.16913
1068.75 | 0.17053
1068.8 | 0.17182
1068.85 | 0.17247
1068.9 | 0.17247
1068.95 | 0.17225
1069 | 0.17161
1069.05 | 0.17064
1069.1 | 0.16913
1069.15 | 0.16709
1069.2 | 0.16474
1069.25 | 0.16219
1069.3 | 0.15944
1069.35 | 0.15607
1069.4 | 0.15272
1069.45 | 0.14888
1069.5 | 0.14475
1069.55 | 0.14065
1069.6 | 0.13658
1069.65 | 0.13254
1069.7 | 0.12862
1069.75 | 0.12474
1069.8 | 0.12078
1069.85 | 0.11636
1069.9 | 0.11216
1069.95 | 0.1081
1070 | 0.10444
1070.05 | 0.10101
1070.1 | 0.09749
1070.15 | 0.09419
1070.2 | 0.09109
1070.25 | 0.08782
1070.3 | 0.08485
1070.35 | 0.08199
1070.4 | 0.07987
1070.45 | 0.07786
1070.5 | 0.07603
1070.55 | 0.0743
1070.6 | 0.07276
1070.65 | 0.0714
1070.7 | 0.07022
1070.75 | 0.06923
1070.8 | 0.0686
1070.85 | 0.06806
1070.9 | 0.0677
1070.95 | 0.06743
1071 | 0.06743
1071.05 | 0.06743
1071.1 | 0.06752
1071.15 | 0.06761
1071.2 | 0.06788
1071.25 | 0.06824
1071.3 | 0.06869
1071.35 | 0.06922
1071.4 | 0.07004
1071.45 | 0.07058
1071.5 | 0.07121
1071.55 | 0.07202
1071.6 | 0.07284
1071.65 | 0.07365
1071.7 | 0.07465
1071.75 | 0.07574
1071.8 | 0.07674
1071.85 | 0.07802
1071.9 | 0.0793
1071.95 | 0.08041
1072 | 0.08178
1072.05 | 0.08317
1072.1 | 0.08464
1072.15 | 0.08613
1072.2 | 0.08771
1072.25 | 0.08929
1072.3 | 0.09078
1072.35 | 0.09247
1072.4 | 0.09407
1072.45 | 0.09576
1072.5 | 0.09765
1072.55 | 0.09945
1072.6 | 0.10126
1072.65 | 0.10307
1072.7 | 0.10479
1072.75 | 0.10662
1072.8 | 0.10835
1072.85 | 0.11019
1072.9 | 0.11222
1072.95 | 0.11436
1073 | 0.11642
1073.05 | 0.11847
1073.1 | 0.12054
1073.15 | 0.12251
1073.2 | 0.12459
1073.25 | 0.12698
1073.3 | 0.12958
1073.35 | 0.13209
1073.4 | 0.13481
1073.45 | 0.13765
1073.5 | 0.14029
1073.55 | 0.14336
1073.6 | 0.14686
1073.65 | 0.1509
1073.7 | 0.15539
1073.75 | 0.16002
1073.8 | 0.1649
1073.85 | 0.17004
1073.9 | 0.17598
1073.95 | 0.1821
1074 | 0.18995
1074.05 | 0.19848
1074.1 | 0.20702
1074.15 | 0.21581
1074.2 | 0.22462
1074.25 | 0.23393
1074.3 | 0.24351
1074.35 | 0.25326
1074.4 | 0.26445
1074.45 | 0.2756
1074.5 | 0.28671
1074.55 | 0.29603
1074.6 | 0.30509
1074.65 | 0.31403
1074.7 | 0.32254
1074.75 | 0.33089
1074.8 | 0.33865
1074.85 | 0.34578
1074.9 | 0.35211
1074.95 | 0.35613
1075 | 0.35897
1075.05 | 0.36092
1075.1 | 0.36212
1075.15 | 0.36197
1075.2 | 0.36092
1075.25 | 0.35896
1075.3 | 0.35597
1075.35 | 0.35211
1075.4 | 0.34754
1075.45 | 0.34212
1075.5 | 0.33547
1075.55 | 0.32761
1075.6 | 0.31958
1075.65 | 0.31097
1075.7 | 0.30263
1075.75 | 0.29374
1075.8 | 0.28459
1075.85 | 0.27481
1075.9 | 0.26405
1075.95 | 0.25212
1076 | 0.24056
1076.05 | 0.22995
1076.1 | 0.21976
1076.15 | 0.20976
1076.2 | 0.19981
1076.25 | 0.18992
1076.3 | 0.17955
1076.35 | 0.16936
1076.4 | 0.15999
1076.45 | 0.15128
1076.5 | 0.14363
1076.55 | 0.13639
1076.6 | 0.12904
1076.65 | 0.12178
1076.7 | 0.11451
1076.75 | 0.10763
1076.8 | 0.1013
1076.85 | 0.0959
1076.9 | 0.09082
1076.95 | 0.08588
1077 | 0.08135
1077.05 | 0.07714
1077.1 | 0.07313
1077.15 | 0.06951
1077.2 | 0.06646
1077.25 | 0.06386
1077.3 | 0.06137
1077.35 | 0.05897
1077.4 | 0.05694
1077.45 | 0.05501
1077.5 | 0.05325
1077.55 | 0.05168
1077.6 | 0.05037
1077.65 | 0.04923
1077.7 | 0.0481
1077.75 | 0.04715
1077.8 | 0.04637
1077.85 | 0.04568
1077.9 | 0.04524
1077.95 | 0.04473
1078 | 0.04447
1078.05 | 0.04429
1078.1 | 0.04429
1078.15 | 0.04429
1078.2 | 0.04455
1078.25 | 0.04481
1078.3 | 0.04515
1078.35 | 0.04558
1078.4 | 0.04602
1078.45 | 0.04645
1078.5 | 0.04705
1078.55 | 0.04766
1078.6 | 0.04844
1078.65 | 0.04913
1078.7 | 0.05
1078.75 | 0.0507
1078.8 | 0.05157
1078.85 | 0.05245
1078.9 | 0.05315
1078.95 | 0.05411
1079 | 0.05507
1079.05 | 0.05613
1079.1 | 0.05701
1079.15 | 0.05789
1079.2 | 0.05886
1079.25 | 0.05966
1079.3 | 0.06072
1079.35 | 0.0617
1079.4 | 0.06268
1079.45 | 0.06366
1079.5 | 0.06455
1079.55 | 0.06535
1079.6 | 0.06607
1079.65 | 0.06687
1079.7 | 0.06759
1079.75 | 0.06831
1079.8 | 0.06903
1079.85 | 0.06957
1079.9 | 0.07002
1079.95 | 0.07038
1080 | 0.07074
1080.05 | 0.0711
1080.1 | 0.07128
1080.15 | 0.07137
1080.2 | 0.07137
1080.25 | 0.07137
1080.3 | 0.07128
1080.35 | 0.0711
1080.4 | 0.07074
1080.45 | 0.07046
1080.5 | 0.06992
1080.55 | 0.06938
1080.6 | 0.06875
1080.65 | 0.06812
1080.7 | 0.06758
1080.75 | 0.06677
1080.8 | 0.06605
1080.85 | 0.06516
1080.9 | 0.06435
1080.95 | 0.06355
1081 | 0.06275
1081.05 | 0.06203
1081.1 | 0.06123
1081.15 | 0.06061
1081.2 | 0.05999
1081.25 | 0.05937
1081.3 | 0.05875
1081.35 | 0.05822
1081.4 | 0.05777
1081.45 | 0.05742
1081.5 | 0.05707
1081.55 | 0.05689
1081.6 | 0.05663
1081.65 | 0.05663
1081.7 | 0.05654
1081.75 | 0.05645
1081.8 | 0.05645
1081.85 | 0.05662
1081.9 | 0.05671
1081.95 | 0.05689
1082 | 0.05715
1082.05 | 0.05733
1082.1 | 0.0575
1082.15 | 0.05777
1082.2 | 0.05794
1082.25 | 0.05812
1082.3 | 0.05829
1082.35 | 0.05838
1082.4 | 0.0582
1082.45 | 0.05803
1082.5 | 0.05785
1082.55 | 0.05758
1082.6 | 0.05723
1082.65 | 0.05679
1082.7 | 0.05644
1082.75 | 0.05591
1082.8 | 0.0552
1082.85 | 0.05459
1082.9 | 0.05388
1082.95 | 0.05327
1083 | 0.05257
1083.05 | 0.05187
1083.1 | 0.05117
1083.15 | 0.05038
1083.2 | 0.04951
1083.25 | 0.04882
1083.3 | 0.04803
1083.35 | 0.04743
1083.4 | 0.04682
1083.45 | 0.04639
1083.5 | 0.04569
1083.55 | 0.04535
1083.6 | 0.04491
1083.65 | 0.04457
1083.7 | 0.0444
1083.75 | 0.04431
1083.8 | 0.04414
1083.85 | 0.04422
1083.9 | 0.04413
1083.95 | 0.04422
1084 | 0.04431
1084.05 | 0.04448
1084.1 | 0.04465
1084.15 | 0.04508
1084.2 | 0.04542
1084.25 | 0.04577
1084.3 | 0.04629
1084.35 | 0.04672
1084.4 | 0.04741
1084.45 | 0.04802
1084.5 | 0.04863
1084.55 | 0.04932
1084.6 | 0.05002
1084.65 | 0.0508
1084.7 | 0.05159
1084.75 | 0.05264
1084.8 | 0.05386
1084.85 | 0.055
1084.9 | 0.05623
1084.95 | 0.05738
1085 | 0.05879
1085.05 | 0.06038
1085.1 | 0.06234
1085.15 | 0.06439
1085.2 | 0.06645
1085.25 | 0.06851
1085.3 | 0.07068
1085.35 | 0.07285
1085.4 | 0.0753
1085.45 | 0.07813
1085.5 | 0.08106
1085.55 | 0.08383
1085.6 | 0.08661
1085.65 | 0.08912
1085.7 | 0.09174
1085.75 | 0.09437
1085.8 | 0.09682
1085.85 | 0.09929
1085.9 | 0.10148
1085.95 | 0.10339
1086 | 0.10473
1086.05 | 0.10597
1086.1 | 0.10713
1086.15 | 0.1079
1086.2 | 0.10838
1086.25 | 0.10848
1086.3 | 0.10828
1086.35 | 0.10789
1086.4 | 0.10712
1086.45 | 0.10626
1086.5 | 0.1052
1086.55 | 0.10395
1086.6 | 0.10233
1086.65 | 0.10061
1086.7 | 0.09861
1086.75 | 0.09672
1086.8 | 0.09492
1086.85 | 0.09313
1086.9 | 0.09126
1086.95 | 0.08929
1087 | 0.08706
1087.05 | 0.08483
1087.1 | 0.08261
1087.15 | 0.08049
1087.2 | 0.07838
1087.25 | 0.07655
1087.3 | 0.07455
1087.35 | 0.07246
1087.4 | 0.07029
1087.45 | 0.06821
1087.5 | 0.06633
1087.55 | 0.06481
1087.6 | 0.06329
1087.65 | 0.06168
1087.7 | 0.06035
1087.75 | 0.05902
1087.8 | 0.05761
1087.85 | 0.05637
1087.9 | 0.05523
1087.95 | 0.05435
1088 | 0.05347
1088.05 | 0.05268
1088.1 | 0.05181
1088.15 | 0.05085
1088.2 | 0.05006
1088.25 | 0.0491
1088.3 | 0.04841
1088.35 | 0.0478
1088.4 | 0.04719
1088.45 | 0.0465
1088.5 | 0.04572
1088.55 | 0.04494
1088.6 | 0.04408
1088.65 | 0.04339
1088.7 | 0.0427
1088.75 | 0.04201
1088.8 | 0.04132
1088.85 | 0.04063
1088.9 | 0.03969
1088.95 | 0.03884
1089 | 0.03798
1089.05 | 0.03713
1089.1 | 0.03636
1089.15 | 0.0356
1089.2 | 0.03466
1089.25 | 0.03382
1089.3 | 0.03288
1089.35 | 0.03204
1089.4 | 0.03111
1089.45 | 0.03044
1089.5 | 0.02959
1089.55 | 0.02892
1089.6 | 0.02833
1089.65 | 0.02775
1089.7 | 0.02699
1089.75 | 0.02657
1089.8 | 0.02607
1089.85 | 0.02557
1089.9 | 0.02515
1089.95 | 0.02474
1090 | 0.02432
1090.05 | 0.02398
1090.1 | 0.02365
1090.15 | 0.02324
1090.2 | 0.02299
1090.25 | 0.02274
1090.3 | 0.0224
1090.35 | 0.02224
1090.4 | 0.02207
1090.45 | 0.0219
1090.5 | 0.02165
1090.55 | 0.02157
1090.6 | 0.02149
1090.65 | 0.02132
1090.7 | 0.02132
1090.75 | 0.02124
1090.8 | 0.02115
1090.85 | 0.02107
1090.9 | 0.02099
1090.95 | 0.02099
1091 | 0.0209
1091.05 | 0.02098
1091.1 | 0.0209
1091.15 | 0.0209
1091.2 | 0.0209
1091.25 | 0.02082
1091.3 | 0.02098
1091.35 | 0.02106
1091.4 | 0.02131
1091.45 | 0.02131
1091.5 | 0.02139
1091.55 | 0.02156
1091.6 | 0.02156
1091.65 | 0.02172
1091.7 | 0.02189
1091.75 | 0.02197
1091.8 | 0.02214
1091.85 | 0.02213
1091.9 | 0.02238
1091.95 | 0.02247
1092 | 0.02263
1092.05 | 0.0228
1092.1 | 0.02304
1092.15 | 0.02329
1092.2 | 0.02354
1092.25 | 0.02379
1092.3 | 0.02404
1092.35 | 0.02429
1092.4 | 0.02479
1092.45 | 0.02512
1092.5 | 0.02545
1092.55 | 0.0257
1092.6 | 0.02604
1092.65 | 0.02637
1092.7 | 0.0267
1092.75 | 0.02704
1092.8 | 0.02746
1092.85 | 0.02787
1092.9 | 0.02838
1092.95 | 0.02871
1093 | 0.02913
1093.05 | 0.02955
1093.1 | 0.03014
1093.15 | 0.0309
1093.2 | 0.03157
1093.25 | 0.03224
1093.3 | 0.03309
1093.35 | 0.03385
1093.4 | 0.03461
1093.45 | 0.03546
1093.5 | 0.03622
1093.55 | 0.03724
1093.6 | 0.03835
1093.65 | 0.03938
1093.7 | 0.04032
1093.75 | 0.04135
1093.8 | 0.04229
1093.85 | 0.04332
1093.9 | 0.04444
1093.95 | 0.04582
1094 | 0.04695
1094.05 | 0.04833
1094.1 | 0.04946
1094.15 | 0.0506
1094.2 | 0.05182
1094.25 | 0.05295
1094.3 | 0.05409
1094.35 | 0.05532
1094.4 | 0.05647
1094.45 | 0.05752
1094.5 | 0.05841
1094.55 | 0.05947
1094.6 | 0.06027
1094.65 | 0.06115
1094.7 | 0.06213
1094.75 | 0.06293
1094.8 | 0.06391
1094.85 | 0.06472
1094.9 | 0.06543
1094.95 | 0.06615
1095 | 0.06677
1095.05 | 0.06731
1095.1 | 0.06785
1095.15 | 0.06848
1095.2 | 0.06884
1095.25 | 0.06902
1095.3 | 0.0692
1095.35 | 0.06929
1095.4 | 0.06938
1095.45 | 0.06938
1095.5 | 0.06928
1095.55 | 0.06901
1095.6 | 0.06865
1095.65 | 0.06829
1095.7 | 0.06766
1095.75 | 0.06703
1095.8 | 0.0664
1095.85 | 0.0656
1095.9 | 0.06461
1095.95 | 0.06354
1096 | 0.06238
1096.05 | 0.06122
1096.1 | 0.06007
1096.15 | 0.05883
1096.2 | 0.0575
1096.25 | 0.05609
1096.3 | 0.05468
1096.35 | 0.05328
1096.4 | 0.05179
1096.45 | 0.05048
1096.5 | 0.04917
1096.55 | 0.04778
1096.6 | 0.04648
1096.65 | 0.04492
1096.7 | 0.04354
1096.75 | 0.04208
1096.8 | 0.04088
1096.85 | 0.03959
1096.9 | 0.0384
1096.95 | 0.03712
1097 | 0.03584
1097.05 | 0.03457
1097.1 | 0.03329
1097.15 | 0.03203
1097.2 | 0.03101
1097.25 | 0.03
1097.3 | 0.02908
1097.35 | 0.02815
1097.4 | 0.02715
1097.45 | 0.02623
1097.5 | 0.02539
1097.55 | 0.02464
1097.6 | 0.02397
1097.65 | 0.02331
1097.7 | 0.02289
1097.75 | 0.02231
1097.8 | 0.02165
1097.85 | 0.02107
1097.9 | 0.02057
1097.95 | 0.02024
1098 | 0.01982
1098.05 | 0.01941
1098.1 | 0.019
1098.15 | 0.01875
1098.2 | 0.0185
1098.25 | 0.01817
1098.3 | 0.01792
1098.35 | 0.01767
1098.4 | 0.01751
1098.45 | 0.01726
1098.5 | 0.01701
1098.55 | 0.01685
1098.6 | 0.01668
1098.65 | 0.01652
1098.7 | 0.01627
1098.75 | 0.01611
1098.8 | 0.01586
1098.85 | 0.0157
1098.9 | 0.01569
1098.95 | 0.01553
1099 | 0.01553
1099.05 | 0.01536
1099.1 | 0.0152
1099.15 | 0.01504
1099.2 | 0.01495
1099.25 | 0.01495
1099.3 | 0.01495
1099.35 | 0.01495
1099.4 | 0.01495
1099.45 | 0.01487
1099.5 | 0.01487
1099.55 | 0.01479
1099.6 | 0.01487
1099.65 | 0.01495
1099.7 | 0.01511
1099.75 | 0.01527
1099.8 | 0.01536
1099.85 | 0.01568
1099.9 | 0.01576
1099.95 | 0.01601
1100 | 0.01617
1100.05 | 0.01642
1100.1 | 0.01675
1100.15 | 0.01716
1100.2 | 0.01749
1100.25 | 0.0179
1100.3 | 0.01831
1100.35 | 0.01872
1100.4 | 0.01913
1100.45 | 0.01963
1100.5 | 0.02029
1100.55 | 0.02103
1100.6 | 0.02178
1100.65 | 0.02261
1100.7 | 0.02344
1100.75 | 0.02427
1100.8 | 0.02535
1100.85 | 0.02627
1100.9 | 0.02761
1100.95 | 0.02912
1101 | 0.03088
1101.05 | 0.03265
1101.1 | 0.03443
1101.15 | 0.03638
1101.2 | 0.03843
1101.25 | 0.04065
1101.3 | 0.04323
1101.35 | 0.04616
1101.4 | 0.04929
1101.45 | 0.05243
1101.5 | 0.05567
1101.55 | 0.05903
1101.6 | 0.06249
1101.65 | 0.06606
1101.7 | 0.07038
1101.75 | 0.075
1101.8 | 0.07967
1101.85 | 0.08418
1101.9 | 0.08855
1101.95 | 0.09285
1102 | 0.097
1102.05 | 0.10089
1102.1 | 0.105
1102.15 | 0.10895
1102.2 | 0.11264
1102.25 | 0.11546
1102.3 | 0.11791
1102.35 | 0.12017
1102.4 | 0.12185
1102.45 | 0.12334
1102.5 | 0.12453
1102.55 | 0.12532
1102.6 | 0.12582
1102.65 | 0.12562
1102.7 | 0.12522
1102.75 | 0.12432
1102.8 | 0.12313
1102.85 | 0.12155
1102.9 | 0.11908
1102.95 | 0.11614
1103 | 0.11292
1103.05 | 0.10933
1103.1 | 0.10566
1103.15 | 0.10174
1103.2 | 0.09765
1103.25 | 0.09321
1103.3 | 0.08853
1103.35 | 0.08407
1103.4 | 0.07965
1103.45 | 0.07535
1103.5 | 0.07162
1103.55 | 0.06801
1103.6 | 0.06452
1103.65 | 0.06113
1103.7 | 0.05758
1103.75 | 0.05424
1103.8 | 0.05117
1103.85 | 0.04856
1103.9 | 0.04604
1103.95 | 0.04363
1104 | 0.04147
1104.05 | 0.03942
1104.1 | 0.03737
1104.15 | 0.03533
1104.2 | 0.03371
1104.25 | 0.03219
1104.3 | 0.03101
1104.35 | 0.02983
1104.4 | 0.02882
1104.45 | 0.02781
1104.5 | 0.02672
1104.55 | 0.0258
1104.6 | 0.02489
1104.65 | 0.02397
1104.7 | 0.02339
1104.75 | 0.02272
1104.8 | 0.02222
1104.85 | 0.02164
1104.9 | 0.02106
1104.95 | 0.02048
1105 | 0.01998
1105.05 | 0.01973
1105.1 | 0.0194
1105.15 | 0.01924
1105.2 | 0.01915
1105.25 | 0.01891
1105.3 | 0.01882
1105.35 | 0.01874
1105.4 | 0.01882
1105.45 | 0.01899
1105.5 | 0.01915
1105.55 | 0.0194
1105.6 | 0.01956
1105.65 | 0.01997
1105.7 | 0.02047
1105.75 | 0.02097
1105.8 | 0.02163
1105.85 | 0.02221
1105.9 | 0.02304
1105.95 | 0.02379
1106 | 0.02462
1106.05 | 0.02545
1106.1 | 0.02637
1106.15 | 0.02737
1106.2 | 0.02821
1106.25 | 0.02905
1106.3 | 0.02997
1106.35 | 0.03081
1106.4 | 0.03174
1106.45 | 0.03259
1106.5 | 0.03352
1106.55 | 0.03436
1106.6 | 0.03512
1106.65 | 0.03589
1106.7 | 0.03657
1106.75 | 0.03716
1106.8 | 0.03776
1106.85 | 0.03819
1106.9 | 0.03844
1106.95 | 0.0387
1107 | 0.0387
1107.05 | 0.03852
1107.1 | 0.03844
1107.15 | 0.0381
1107.2 | 0.03758
1107.25 | 0.0369
1107.3 | 0.03614
1107.35 | 0.03529
1107.4 | 0.03444
1107.45 | 0.0335
1107.5 | 0.03249
1107.55 | 0.03156
1107.6 | 0.03046
1107.65 | 0.02937
1107.7 | 0.02819
1107.75 | 0.02727
1107.8 | 0.02635
1107.85 | 0.02543
1107.9 | 0.02468
1107.95 | 0.02384
1108 | 0.02301
1108.05 | 0.02235
1108.1 | 0.02168
1108.15 | 0.02118
1108.2 | 0.02069
1108.25 | 0.02036
1108.3 | 0.02011
1108.35 | 0.01978
1108.4 | 0.01961
1108.45 | 0.01953
1108.5 | 0.01953
1108.55 | 0.01977
1108.6 | 0.01994
1108.65 | 0.02018
1108.7 | 0.02052
1108.75 | 0.02085
1108.8 | 0.02151
1108.85 | 0.02217
1108.9 | 0.02317
1108.95 | 0.024
1109 | 0.025
1109.05 | 0.02617
1109.1 | 0.02734
1109.15 | 0.02868
1109.2 | 0.03027
1109.25 | 0.03204
1109.3 | 0.03407
1109.35 | 0.03602
1109.4 | 0.03798
1109.45 | 0.04003
1109.5 | 0.04226
1109.55 | 0.04459
1109.6 | 0.04736
1109.65 | 0.05031
1109.7 | 0.05346
1109.75 | 0.05645
1109.8 | 0.05945
1109.85 | 0.06247
1109.9 | 0.06533
1109.95 | 0.06838
1110 | 0.07154
1110.05 | 0.07481
1110.1 | 0.078
1110.15 | 0.08048
1110.2 | 0.08297
1110.25 | 0.08519
1110.3 | 0.08742
1110.35 | 0.08947
1110.4 | 0.09162
1110.45 | 0.09359
1110.5 | 0.09529
1110.55 | 0.0967
1110.6 | 0.09784
1110.65 | 0.09888
1110.7 | 0.09974
1110.75 | 0.1004
1110.8 | 0.10078
1110.85 | 0.10088
1110.9 | 0.10059
1110.95 | 0.09992
1111 | 0.09916
1111.05 | 0.09802
1111.1 | 0.09679
1111.15 | 0.09528
1111.2 | 0.09339
1111.25 | 0.09123
1111.3 | 0.08899
1111.35 | 0.08666
1111.4 | 0.08415
1111.45 | 0.08175
1111.5 | 0.07936
1111.55 | 0.07661
1111.6 | 0.07361
1111.65 | 0.07062
1111.7 | 0.06746
1111.75 | 0.06459
1111.8 | 0.06174
1111.85 | 0.05899
1111.9 | 0.05616
1111.95 | 0.05361
1112 | 0.05081
1112.05 | 0.04794
1112.1 | 0.04542
1112.15 | 0.04326
1112.2 | 0.04129
1112.25 | 0.0394
1112.3 | 0.03744
1112.35 | 0.03582
1112.4 | 0.03395
1112.45 | 0.03226
1112.5 | 0.03057
1112.55 | 0.02939
1112.6 | 0.0283
1112.65 | 0.02712
1112.7 | 0.02612
1112.75 | 0.0252
1112.8 | 0.02428
1112.85 | 0.02362
1112.9 | 0.02303
1112.95 | 0.02262
1113 | 0.02237
1113.05 | 0.0222
1113.1 | 0.02203
1113.15 | 0.02203
1113.2 | 0.02203
1113.25 | 0.0222
1113.3 | 0.02253
1113.35 | 0.02286
1113.4 | 0.02336
1113.45 | 0.02377
1113.5 | 0.02427
1113.55 | 0.02486
1113.6 | 0.02569
1113.65 | 0.02661
1113.7 | 0.02761
1113.75 | 0.02854
1113.8 | 0.02963
1113.85 | 0.03055
1113.9 | 0.03173
1113.95 | 0.03274
1114 | 0.03418
1114.05 | 0.03546
1114.1 | 0.03682
1114.15 | 0.03792
1114.2 | 0.03903
1114.25 | 0.04015
1114.3 | 0.04134
1114.35 | 0.04238
1114.4 | 0.04367
1114.45 | 0.04479
1114.5 | 0.04608
1114.55 | 0.04712
1114.6 | 0.04825
1114.65 | 0.04921
1114.7 | 0.05025
1114.75 | 0.0513
1114.8 | 0.05226
1114.85 | 0.05313
1114.9 | 0.05392
1114.95 | 0.05454
1115 | 0.05506
1115.05 | 0.05541
1115.1 | 0.05577
1115.15 | 0.05594
1115.2 | 0.05612
1115.25 | 0.0562
1115.3 | 0.05612
1115.35 | 0.05594
1115.4 | 0.05567
1115.45 | 0.05541
1115.5 | 0.05515
1115.55 | 0.05462
1115.6 | 0.05409
1115.65 | 0.0533
1115.7 | 0.0526
1115.75 | 0.05163
1115.8 | 0.05076
1115.85 | 0.04989
1115.9 | 0.04884
1115.95 | 0.04789
1116 | 0.04676
1116.05 | 0.04554
1116.1 | 0.04433
1116.15 | 0.0433
1116.2 | 0.04235
1116.25 | 0.04132
1116.3 | 0.04029
1116.35 | 0.03935
1116.4 | 0.03824
1116.45 | 0.03713
1116.5 | 0.03619
1116.55 | 0.03542
1116.6 | 0.03466
1116.65 | 0.03398
1116.7 | 0.03339
1116.75 | 0.03288
1116.8 | 0.03237
1116.85 | 0.03203
1116.9 | 0.03186
1116.95 | 0.03178
1117 | 0.03186
1117.05 | 0.03195
1117.1 | 0.0322
1117.15 | 0.03254
1117.2 | 0.03296
1117.25 | 0.03363
1117.3 | 0.0344
1117.35 | 0.03533
1117.4 | 0.03635
1117.45 | 0.03737
1117.5 | 0.03848
1117.55 | 0.03985
1117.6 | 0.0413
1117.65 | 0.04311
1117.7 | 0.04501
1117.75 | 0.047
1117.8 | 0.04899
1117.85 | 0.05117
1117.9 | 0.05327
1117.95 | 0.05547
1118 | 0.05794
1118.05 | 0.0605
1118.1 | 0.06317
1118.15 | 0.06568
1118.2 | 0.06792
1118.25 | 0.07017
1118.3 | 0.07225
1118.35 | 0.07443
1118.4 | 0.07653
1118.45 | 0.07872
1118.5 | 0.08083
1118.55 | 0.08268
1118.6 | 0.08434
1118.65 | 0.08582
1118.7 | 0.08712
1118.75 | 0.08843
1118.8 | 0.08945
1118.85 | 0.09039
1118.9 | 0.09104
1118.95 | 0.09142
1119 | 0.09142
1119.05 | 0.09142
1119.1 | 0.09104
1119.15 | 0.09067
1119.2 | 0.09001
1119.25 | 0.08917
1119.3 | 0.08805
1119.35 | 0.08684
1119.4 | 0.08554
1119.45 | 0.08405
1119.5 | 0.08257
1119.55 | 0.08101
1119.6 | 0.07917
1119.65 | 0.07724
1119.7 | 0.07514
1119.75 | 0.07314
1119.8 | 0.07106
1119.85 | 0.06907
1119.9 | 0.06709
1119.95 | 0.06529
1120 | 0.06333
1120.05 | 0.06119
1120.1 | 0.05906
1120.15 | 0.05711
1120.2 | 0.05526
1120.25 | 0.0535
1120.3 | 0.05175
1120.35 | 0.05018
1120.4 | 0.04852
1120.45 | 0.0467
1120.5 | 0.04471
1120.55 | 0.04299
1120.6 | 0.04144
1120.65 | 0.03989
1120.7 | 0.03844
1120.75 | 0.03707
1120.8 | 0.03554
1120.85 | 0.0341
1120.9 | 0.0324
1120.95 | 0.03097
1121 | 0.02979
1121.05 | 0.02861
1121.1 | 0.02752
1121.15 | 0.02643
1121.2 | 0.02551
1121.25 | 0.02443
1121.3 | 0.02351
1121.35 | 0.02268
1121.4 | 0.02193
1121.45 | 0.02135
1121.5 | 0.02085
1121.55 | 0.02035
1121.6 | 0.01994
1121.65 | 0.01953
1121.7 | 0.01911
1121.75 | 0.0187
1121.8 | 0.01845
1121.85 | 0.01812
1121.9 | 0.01804
1121.95 | 0.01787
1122 | 0.01771
1122.05 | 0.01762
1122.1 | 0.01738
1122.15 | 0.01737
1122.2 | 0.01737
1122.25 | 0.01737
1122.3 | 0.01729
1122.35 | 0.01737
1122.4 | 0.01754
1122.45 | 0.01762
1122.5 | 0.01778
1122.55 | 0.01795
1122.6 | 0.01819
1122.65 | 0.01852
1122.7 | 0.01885
1122.75 | 0.01918
1122.8 | 0.01959
1122.85 | 0.02001
1122.9 | 0.02058
1122.95 | 0.02108
1123 | 0.02158
1123.05 | 0.02216
1123.1 | 0.02282
1123.15 | 0.0234
1123.2 | 0.02399
1123.25 | 0.02457
1123.3 | 0.02532
1123.35 | 0.02624
1123.4 | 0.02699
1123.45 | 0.02774
1123.5 | 0.02858
1123.55 | 0.02934
1123.6 | 0.03009
1123.65 | 0.03085
1123.7 | 0.03169
1123.75 | 0.03262
1123.8 | 0.03347
1123.85 | 0.03431
1123.9 | 0.03491
1123.95 | 0.03567
1124 | 0.03627
1124.05 | 0.03686
1124.1 | 0.03754
1124.15 | 0.03805
1124.2 | 0.03857
1124.25 | 0.03899
1124.3 | 0.03942
1124.35 | 0.03968
1124.4 | 0.03976
1124.45 | 0.03993
1124.5 | 0.04002
1124.55 | 0.03993
1124.6 | 0.03967
1124.65 | 0.03941
1124.7 | 0.03924
1124.75 | 0.03873
1124.8 | 0.0383
1124.85 | 0.0377
1124.9 | 0.03711
1124.95 | 0.03634
1125 | 0.03549
1125.05 | 0.03464
1125.1 | 0.03387
1125.15 | 0.03311
1125.2 | 0.03226
1125.25 | 0.03134
1125.3 | 0.03058
1125.35 | 0.02965
1125.4 | 0.02881
1125.45 | 0.0278
1125.5 | 0.02705
1125.55 | 0.02621
1125.6 | 0.02537
1125.65 | 0.02454
1125.7 | 0.02379
1125.75 | 0.02295
1125.8 | 0.02212
1125.85 | 0.02129
1125.9 | 0.02071
1125.95 | 0.02013
1126 | 0.01955
1126.05 | 0.01906
1126.1 | 0.01856
1126.15 | 0.01815
1126.2 | 0.01765
1126.25 | 0.01732
1126.3 | 0.01691
1126.35 | 0.01658
1126.4 | 0.01642
1126.45 | 0.01609
1126.5 | 0.01584
1126.55 | 0.01559
1126.6 | 0.01543
1126.65 | 0.01518
1126.7 | 0.01494
1126.75 | 0.01469
1126.8 | 0.01452
1126.85 | 0.01436
1126.9 | 0.0142
1126.95 | 0.01395
1127 | 0.0137
1127.05 | 0.01346
1127.1 | 0.01337
1127.15 | 0.01313
1127.2 | 0.01288
1127.25 | 0.01272
1127.3 | 0.01264
1127.35 | 0.01247
1127.4 | 0.01231
1127.45 | 0.01223
1127.5 | 0.01206
1127.55 | 0.01206
1127.6 | 0.01198
1127.65 | 0.01174
1127.7 | 0.01173
1127.75 | 0.01182
1127.8 | 0.01181
1127.85 | 0.0119
1127.9 | 0.0119
1127.95 | 0.01189
1128 | 0.01206
1128.05 | 0.01222
1128.1 | 0.01238
1128.15 | 0.01263
1128.2 | 0.01287
1128.25 | 0.01312
1128.3 | 0.01336
1128.35 | 0.0136
1128.4 | 0.01377
1128.45 | 0.01401
1128.5 | 0.01434
1128.55 | 0.0145
1128.6 | 0.01475
1128.65 | 0.01499
1128.7 | 0.01532
1128.75 | 0.01557
1128.8 | 0.01589
1128.85 | 0.01614
1128.9 | 0.01638
1128.95 | 0.01671
1129 | 0.01696
1129.05 | 0.01721
1129.1 | 0.01745
1129.15 | 0.01762
1129.2 | 0.01786
1129.25 | 0.01786
1129.3 | 0.01803
1129.35 | 0.01803
1129.4 | 0.01802
1129.45 | 0.01794
1129.5 | 0.01786
1129.55 | 0.01769
1129.6 | 0.01761
1129.65 | 0.01744
1129.7 | 0.01736
1129.75 | 0.01711
1129.8 | 0.01695
1129.85 | 0.01662
1129.9 | 0.01645
1129.95 | 0.01629
1130 | 0.01612
1130.05 | 0.01596
1130.1 | 0.01579
1130.15 | 0.01563
1130.2 | 0.01538
1130.25 | 0.0153
1130.3 | 0.01522
1130.35 | 0.01505
1130.4 | 0.01497
1130.45 | 0.01489
1130.5 | 0.01481
1130.55 | 0.01472
1130.6 | 0.01464
1130.65 | 0.01456
1130.7 | 0.01464
1130.75 | 0.01456
1130.8 | 0.01447
1130.85 | 0.01439
1130.9 | 0.01439
1130.95 | 0.01439
1131 | 0.01439
1131.05 | 0.01439
1131.1 | 0.01431
1131.15 | 0.01439
1131.2 | 0.01439
1131.25 | 0.0143
1131.3 | 0.01447
1131.35 | 0.01438
1131.4 | 0.01447
1131.45 | 0.01447
1131.5 | 0.01438
1131.55 | 0.01446
1131.6 | 0.01455
1131.65 | 0.01471
1131.7 | 0.01479
1131.75 | 0.01504
1131.8 | 0.0152
1131.85 | 0.01528
1131.9 | 0.01553
1131.95 | 0.01569
1132 | 0.01602
1132.05 | 0.01643
1132.1 | 0.01676
1132.15 | 0.017
1132.2 | 0.01733
1132.25 | 0.01758
1132.3 | 0.01782
1132.35 | 0.01815
1132.4 | 0.01848
1132.45 | 0.01873
1132.5 | 0.01914
1132.55 | 0.01939
1132.6 | 0.01963
1132.65 | 0.0198
1132.7 | 0.02005
1132.75 | 0.02021
1132.8 | 0.02046
1132.85 | 0.02062
1132.9 | 0.02079
1132.95 | 0.02104
1133 | 0.02112
1133.05 | 0.02112
1133.1 | 0.02128
1133.15 | 0.0212
1133.2 | 0.02137
1133.25 | 0.02137
1133.3 | 0.02136
1133.35 | 0.02128
1133.4 | 0.0212
1133.45 | 0.02111
1133.5 | 0.02095
1133.55 | 0.02086
1133.6 | 0.02061
1133.65 | 0.02037
1133.7 | 0.0202
1133.75 | 0.01987
1133.8 | 0.01962
1133.85 | 0.01929
1133.9 | 0.01912
1133.95 | 0.01887
1134 | 0.01854
1134.05 | 0.0183
1134.1 | 0.01788
1134.15 | 0.01755
1134.2 | 0.0173
1134.25 | 0.01697
1134.3 | 0.01673
1134.35 | 0.0164
1134.4 | 0.01607
1134.45 | 0.01558
1134.5 | 0.01525
1134.55 | 0.01484
1134.6 | 0.01451
1134.65 | 0.01418
1134.7 | 0.01393
1134.75 | 0.01361
1134.8 | 0.01336
1134.85 | 0.01303
1134.9 | 0.01279
1134.95 | 0.01246
1135 | 0.01221
1135.05 | 0.01189
1135.1 | 0.01172
1135.15 | 0.01148
1135.2 | 0.01131
1135.25 | 0.01107
1135.3 | 0.01091
1135.35 | 0.01082
1135.4 | 0.01066
1135.45 | 0.0105
1135.5 | 0.0105
1135.55 | 0.01041
1135.6 | 0.01041
1135.65 | 0.01041
1135.7 | 0.01041
1135.75 | 0.01049
1135.8 | 0.01049
1135.85 | 0.01065
1135.9 | 0.01065
1135.95 | 0.01073
1136 | 0.01073
1136.05 | 0.01081
1136.1 | 0.01098
1136.15 | 0.01098
1136.2 | 0.01098
1136.25 | 0.01097
1136.3 | 0.01106
1136.35 | 0.01097
1136.4 | 0.01089
1136.45 | 0.01081
1136.5 | 0.01081
1136.55 | 0.01073
1136.6 | 0.01073
1136.65 | 0.01056
1136.7 | 0.01048
1136.75 | 0.0104
1136.8 | 0.01024
1136.85 | 0.01007
1136.9 | 0.01007
1136.95 | 0.00999
1137 | 0.00991
1137.05 | 0.00991
1137.1 | 0.00983
1137.15 | 0.00966
1137.2 | 0.00958
1137.25 | 0.00966
1137.3 | 0.00958
1137.35 | 0.0095
1137.4 | 0.0095
1137.45 | 0.00941
1137.5 | 0.00941
1137.55 | 0.00933
1137.6 | 0.00925
1137.65 | 0.00917
1137.7 | 0.00909
1137.75 | 0.00909
1137.8 | 0.00892
1137.85 | 0.00876
1137.9 | 0.0086
1137.95 | 0.00835
1138 | 0.00811
1138.05 | 0.00787
1138.1 | 0.00778
1138.15 | 0.00754
1138.2 | 0.00722
1138.25 | 0.00697
1138.3 | 0.00681
1138.35 | 0.00665
1138.4 | 0.00641
1138.45 | 0.00632
1138.5 | 0.00632
1138.55 | 0.00632
1138.6 | 0.00624
1138.65 | 0.00608
1138.7 | 0.00616
1138.75 | 0.00608
1138.8 | 0.00616
1138.85 | 0.00608
1138.9 | 0.006
1138.95 | 0.00608
1139 | 0.00608
1139.05 | 0.00599
1139.1 | 0.00599
1139.15 | 0.00599
1139.2 | 0.00599
1139.25 | 0.00599
1139.3 | 0.00607
1139.35 | 0.00599
1139.4 | 0.00615
1139.45 | 0.00623
1139.5 | 0.00647
1139.55 | 0.00655
1139.6 | 0.00679
1139.65 | 0.00688
1139.7 | 0.00696
1139.75 | 0.0072
1139.8 | 0.00728
1139.85 | 0.00744
1139.9 | 0.00768
1139.95 | 0.00776
1140 | 0.00792
1140.05 | 0.00784
1140.1 | 0.00792
1140.15 | 0.00816
1140.2 | 0.00833
1140.25 | 0.00857
1140.3 | 0.00873
1140.35 | 0.00897
1140.4 | 0.00921
1140.45 | 0.00946
1140.5 | 0.0097
1140.55 | 0.00986
1140.6 | 0.01019
1140.65 | 0.01043
1140.7 | 0.01067
1140.75 | 0.01092
1140.8 | 0.01108
1140.85 | 0.01132
1140.9 | 0.01157
1140.95 | 0.01173
1141 | 0.01189
1141.05 | 0.01205
1141.1 | 0.0123
1141.15 | 0.01246
1141.2 | 0.01271
1141.25 | 0.01287
1141.3 | 0.01303
1141.35 | 0.01319
1141.4 | 0.01336
1141.45 | 0.01352
1141.5 | 0.01352
1141.55 | 0.01368
1141.6 | 0.0136
1141.65 | 0.0136
1141.7 | 0.01352
1141.75 | 0.01335
1141.8 | 0.01327
1141.85 | 0.01302
1141.9 | 0.01286
1141.95 | 0.01261
1142 | 0.01229
1142.05 | 0.01204
1142.1 | 0.01172
1142.15 | 0.01147
1142.2 | 0.01122
1142.25 | 0.01098
1142.3 | 0.01074
1142.35 | 0.01041
1142.4 | 0.01016
1142.45 | 0.00984
1142.5 | 0.00951
1142.55 | 0.00919
1142.6 | 0.00878
1142.65 | 0.00854
1142.7 | 0.00821
1142.75 | 0.00789
1142.8 | 0.00748
1142.85 | 0.00708
1142.9 | 0.00683
1142.95 | 0.00659
1143 | 0.00635
1143.05 | 0.00619
1143.1 | 0.00602
1143.15 | 0.00578
1143.2 | 0.00562
1143.25 | 0.00546
1143.3 | 0.00529
1143.35 | 0.00521
1143.4 | 0.00513
1143.45 | 0.00497
1143.5 | 0.00481
1143.55 | 0.00473
1143.6 | 0.00465
1143.65 | 0.00448
1143.7 | 0.0044
1143.75 | 0.00424
1143.8 | 0.00408
1143.85 | 0.00392
1143.9 | 0.00384
1143.95 | 0.00376
1144 | 0.0036
1144.05 | 0.00343
1144.1 | 0.00327
1144.15 | 0.00311
1144.2 | 0.00303
1144.25 | 0.00295
1144.3 | 0.00279
1144.35 | 0.00271
1144.4 | 0.00263
1144.45 | 0.00239
1144.5 | 0.0023
1144.55 | 0.00222
1144.6 | 0.00214
1144.65 | 0.00214
1144.7 | 0.00214
1144.75 | 0.00206
1144.8 | 0.00198
1144.85 | 0.0019
1144.9 | 0.00198
1144.95 | 0.0019
1145 | 0.0019
1145.05 | 0.0019
1145.1 | 0.0019
1145.15 | 0.0019
1145.2 | 0.00181
1145.25 | 0.00189
1145.3 | 0.00181
1145.35 | 0.00181
1145.4 | 0.00181
1145.45 | 0.00173
1145.5 | 0.00181
1145.55 | 0.00189
1145.6 | 0.00189
1145.65 | 0.00189
1145.7 | 0.00197
1145.75 | 0.00189
1145.8 | 0.00189
1145.85 | 0.00189
1145.9 | 0.00189
1145.95 | 0.00197
1146 | 0.00196
1146.05 | 0.00196
1146.1 | 0.00196
1146.15 | 0.00196
1146.2 | 0.00188
1146.25 | 0.0018
1146.3 | 0.0018
1146.35 | 0.0018
1146.4 | 0.00172
1146.45 | 0.00172
1146.5 | 0.00164
1146.55 | 0.00156
1146.6 | 0.00148
1146.65 | 0.00148
1146.7 | 0.00139
1146.75 | 0.00139
1146.8 | 0.00139
1146.85 | 0.00131
1146.9 | 0.00123
1146.95 | 0.00123
1147 | 0.00123
1147.05 | 0.00123
1147.1 | 0.00123
1147.15 | 0.00115
1147.2 | 0.00107
1147.25 | 0.000987603
1147.3 | 0.00107
1147.35 | 0.000986332
1147.4 | 0.00107
1147.45 | 0.00107
1147.5 | 0.00114
1147.55 | 0.00114
1147.6 | 0.00114
1147.65 | 0.00114
1147.7 | 0.00122
1147.75 | 0.00114
1147.8 | 0.00114
1147.85 | 0.00114
1147.9 | 0.00114
1147.95 | 0.000978702
1148 | 0.000978066
1148.05 | 0.000897414
1148.1 | 0.000816772
1148.15 | 0.000816137
1148.2 | 0.000815501
1148.25 | 0.000814865
1148.3 | 0.000814229
1148.35 | 0.000733599
1148.4 | 0.00065298
1148.45 | 0.000732327
1148.5 | 0.000731691
1148.55 | 0.000811049
1148.6 | 0.000810413
1148.65 | 0.000809777
1148.7 | 0.000809141
1148.75 | 0.000808505
1148.8 | 0.000807869
1148.85 | 0.000807233
1148.9 | 0.000886602
1148.95 | 0.000965983
1149 | 0.00088533
1149.05 | 0.000884694
1149.1 | 0.000884058
1149.15 | 0.000883422
1149.2 | 0.00080278
1149.25 | 0.000802144
1149.3 | 0.000801508
1149.35 | 0.000800872
1149.4 | 0.000800236
1149.45 | 0.000719606
1149.5 | 0.000718969
1149.55 | 0.000638351
1149.6 | 0.000637714
1149.65 | 0.000637078
1149.7 | 0.00055647
1149.75 | 0.000555834
1149.8 | 0.000475238
1149.85 | 0.000394652
1149.9 | 0.000473965
1149.95 | 0.000313442
1150 | 0.000312806
1150.05 | 0.000232243
1150.1 | 0.000231607
1150.15 | 0.000151055
1150.2 | 0.000150419
1150.25 | 0.000149782
1150.3 | 0.000149146
1150.35 | 6.86057e-05
1150.4 | 0.000147874
1150.45 | -1.25599e-05
1150.5 | 6.66967e-05
1150.55 | 0.000145965
1150.6 | 0.000145328
1150.65 | 0.000224607
1150.7 | 0.000223971
1150.75 | 0.000303261
1150.8 | 0.000302625
1150.85 | 0.000381926
1150.9 | 0.000461239
1150.95 | 0.000380653
1151 | 0.000539926
1151.05 | 0.00053929
1151.1 | 0.000618625
1151.15 | 0.000617988
1151.2 | 0.00053738
1151.25 | 0.000616715
1151.3 | 0.000616079
1151.35 | 0.000695425
1151.4 | 0.000774783
1151.45 | 0.000694152
1151.5 | 0.00077351
1151.55 | 0.000692879
1151.6 | 0.000692243
1151.65 | 0.000531652
1151.7 | 0.000610987
1151.75 | 0.00061035
1151.8 | 0.000529742
1151.85 | 0.000529105
1151.9 | 0.000368559
1151.95 | 0.000367923
1152 | 0.000287348
1152.05 | 0.000286712
1152.1 | 0.000286075
1152.15 | 0.000285439
1152.2 | 0.000284802
1152.25 | 0.000204239
1152.3 | 0.000123687
1152.35 | 0.00012305
1152.4 | 0.000122413
1152.45 | 0.000121777
1152.5 | 0.00012114
1152.55 | 4.0599e-05
1152.6 | -0.000119812
1152.65 | -0.000120449
1152.7 | -0.000121086
1152.75 | -0.000121723
1152.8 | -4.24776e-05
1152.85 | 2.77965e-05
1152.9 | 7.80376e-06
1152.95 | -1.21889e-05
1153 | 4.77225e-05
1153.05 | 2.77297e-05
1153.1 | 8.76524e-05
1153.15 | 0.000147586
1153.2 | 0.000127593
1153.25 | 0.000107601
1153.3 | 8.76079e-05
1153.35 | 6.76151e-05
1153.4 | 4.76223e-05
1153.45 | -5.22971e-05
1153.5 | 7.63672e-06
1153.55 | -9.22827e-05
1153.6 | -0.000112276
1153.65 | -5.23418e-05
1153.7 | -0.000152261
1153.75 | -0.000172254
1153.8 | -0.000192247
1153.85 | -0.000132313
1153.9 | -0.000232233
1153.95 | -0.000252226
1154 | -0.000192292
1154.05 | -0.000212285
1154.1 | -0.00015234
1154.15 | -0.000172333
1154.2 | -0.000192326
1154.25 | -0.00013237
1154.3 | -7.24023e-05
1154.35 | -1.24237e-05
1154.4 | -3.24167e-05
1154.45 | 0.000107567
1154.5 | 0.000167579
1154.55 | 0.000147586
1154.6 | 0.000127593
1154.65 | 2.75951e-05
1154.7 | 8.76074e-05
1154.75 | 6.76143e-05
1154.8 | 4.76213e-05
1154.85 | 0.000107645
1154.9 | -7.23701e-05
1154.95 | -0.000172357
1155 | -0.000352305
1155.05 | -0.000452258
1155.1 | -0.0005522
1155.15 | -0.000572193
1155.2 | -0.000752051
1155.25 | -0.000851959
1155.3 | -0.000951857
1155.35 | -0.00105
1155.4 | -0.00115
1155.45 | -0.00125
1155.5 | -0.00127
1155.55 | -0.00129
1155.6 | -0.00123
1155.65 | -0.00125
1155.7 | -0.00127
1155.75 | -0.00121
1155.8 | -0.00123
1155.85 | -0.00117
1155.9 | -0.00111
1155.95 | -0.00113
1156 | -0.00107
1156.05 | -0.00101
1156.1 | -0.000952064
1156.15 | -0.000972057
1156.2 | -0.000912102
1156.25 | -0.000772163
1156.3 | -0.000712174
1156.35 | -0.000652173
1156.4 | -0.000592161
1156.45 | -0.000612154
1156.5 | -0.000472103
1156.55 | -0.000412058
1156.6 | -0.000432051
1156.65 | -0.000532083
1156.7 | -0.000552077
1156.75 | -0.000652098
1156.8 | -0.000672091
1156.85 | -0.000692085
1156.9 | -0.000712078
1156.95 | -0.000732072
1157 | -0.000832082
1157.05 | -0.000852075
1157.1 | -0.000952074
1157.15 | -0.000972067
1157.2 | -0.000992061
1157.25 | -0.000932049
1157.3 | -0.000872026
1157.35 | -0.000972036
1157.4 | -0.000912013
1157.45 | -0.000932006
1157.5 | -0.00103
1157.55 | -0.000971993
1157.6 | -0.000911959
1157.65 | -0.000931953
1157.7 | -0.000871907
1157.75 | -0.000891901
1157.8 | -0.000911894
1157.85 | -0.000851838
1157.9 | -0.00079177
1157.95 | -0.00073169
1158 | -0.0006716
1158.05 | -0.000531391
1158.1 | -0.000711587
1158.15 | -0.000651485
1158.2 | -0.000591372
1158.25 | -0.000691473
1158.3 | -0.00063136
1158.35 | -0.000651353
1158.4 | -0.000591229
1158.45 | -0.000691341
1158.5 | -0.000711334
1158.55 | -0.000731328
1158.6 | -0.000911524
1158.65 | -0.000931518
1158.7 | -0.000871416
1158.75 | -0.00089141
1158.8 | -0.000831297
1158.85 | -0.000851291
1158.9 | -0.000871284
1158.95 | -0.000891278
1159 | -0.000831154
1159.05 | -0.000771018
1159.1 | -0.000710872
1159.15 | -0.000570551
1159.2 | -0.000590544
1159.25 | -0.000530364
1159.3 | -0.000550358
1159.35 | -0.000490166
1159.4 | -0.00051016
1159.45 | -0.000530154
1159.5 | -0.000550147
1159.55 | -0.000489944
1159.6 | -0.000590135
1159.65 | -0.000610129
1159.7 | -0.000630123
1159.75 | -0.00056992
1159.8 | -0.000509705
1159.85 | -0.000529699
1159.9 | -0.000549693
1159.95 | -0.000489468
1160 | -0.000509462
1160.05 | -0.000449225
1160.1 | -0.000469219
1160.15 | -0.00040897
1160.2 | -0.000428964
1160.25 | -0.000448958
1160.3 | -0.000388699
1160.35 | -0.000488946
1160.4 | -0.000428687
1160.45 | -0.000448681
1160.5 | -0.000468675
1160.55 | -0.000408404
1160.6 | -0.000428398
1160.65 | -0.000368116
1160.7 | -0.00038811
1160.75 | -0.000327817
1160.8 | -0.000347811
1160.85 | -0.000287506
1160.9 | -0.0003075
1160.95 | -0.000327494
1161 | -0.000267178
1161.05 | -0.000206851
1161.1 | -0.000146512
1161.15 | -5.80613e-06
1161.2 | 5.45667e-05
1161.25 | 0.000114951
1161.3 | 9.49566e-05
1161.35 | 7.49624e-05
1161.4 | 0.000135358
1161.45 | 0.000195765
1161.5 | 0.000256183
1161.55 | 0.000236189
1161.6 | 0.000216194
1161.65 | 0.000115788
1161.7 | 9.57935e-05
1161.75 | -4.60178e-06
1161.8 | -2.45961e-05
1161.85 | 3.58107e-05
1161.9 | 0.000176653
1161.95 | 7.62345e-05
1162 | 5.62402e-05
1162.05 | -4.41665e-05
1162.1 | -0.000144562
1162.15 | -0.000164556
1162.2 | -0.000184551
1162.25 | -0.000204545
1162.3 | -0.000224539
1162.35 | -0.000164133
1162.4 | -0.000184127
1162.45 | -0.000284522
1162.5 | -0.000304517
1162.55 | -0.00024411
1162.6 | -0.000103268
1162.65 | -4.28277e-05
1162.7 | -6.28221e-05
1162.75 | -2.37002e-06
1162.8 | 5.80934e-05
1162.85 | 0.000118568
1162.9 | 0.000179054
1162.95 | 0.00015906
1163 | 0.000139066
1163.05 | 0.000199563
1163.1 | 0.000179569
1163.15 | 7.9082e-05
1163.2 | 5.90875e-05
1163.25 | -4.13877e-05
1163.3 | 1.90984e-05
1163.35 | -9.93499e-07
1163.4 | -0.000103642
1163.45 | -0.000206278
1163.5 | -0.000228446
1163.55 | -0.000250614
1163.6 | -0.000272781
1163.65 | -0.000214479
1163.7 | -0.000317116
1163.75 | -0.000339284
1163.8 | -0.000280982
1163.85 | -0.00030315
1163.9 | -0.000325317
1163.95 | -0.000267004
1164 | -0.00020868
1164.05 | -0.000230847
1164.1 | -0.000172512
1164.15 | -0.000194679
1164.2 | -0.000216847
1164.25 | -0.0001585
1164.3 | -0.000180667
1164.35 | -0.000122309
1164.4 | -0.000144477
1164.45 | -5.55766e-06
1164.5 | -2.77254e-05
1164.55 | -4.98931e-05
1164.6 | 8.49963e-06
1164.65 | -1.36681e-05
1164.7 | -3.58358e-05
1164.75 | -5.80036e-05
1164.8 | -8.01713e-05
1164.85 | -0.000102339
1164.9 | -4.3935e-05
1164.95 | -6.61028e-05
1165 | -0.000168842
1165.05 | -0.000110438
1165.1 | -0.000132606
1165.15 | -0.000154774
1165.2 | -9.63586e-05
1165.25 | -0.000118526
1165.3 | -6.00996e-05
1165.35 | -1.66134e-06
1165.4 | 5.67883e-05
1165.45 | 3.46205e-05
1165.5 | 1.24526e-05
1165.55 | 7.09136e-05
1165.6 | -3.18832e-05
1165.65 | 2.65778e-05
1165.7 | 4.40993e-06
1165.75 | 6.28824e-05
1165.8 | 4.07145e-05
1165.85 | 1.85465e-05
1165.9 | 7.70304e-05
1165.95 | -2.57894e-05
1166 | 3.26945e-05
1166.05 | 1.05265e-05
1166.1 | 6.90218e-05
1166.15 | 4.68538e-05
1166.2 | 0.00010536
1166.25 | 8.31925e-05
1166.3 | 6.10245e-05
1166.35 | 3.88565e-05
1166.4 | 9.73746e-05
1166.45 | 7.52065e-05
1166.5 | 0.000133736
1166.55 | 0.000111568
1166.6 | 8.93999e-05
1166.65 | 6.72319e-05
1166.7 | 4.50638e-05
1166.75 | 2.28957e-05
1166.8 | 7.27592e-07
1166.85 | 5.92685e-05
1166.9 | 3.71004e-05
1166.95 | 1.49323e-05
1167 | 5.55646e-06
1167.05 | -5.81295e-05
1167.1 | 3.96025e-05
1167.15 | -2.40835e-05
1167.2 | 7.36486e-05
1167.25 | 9.96253e-06
1167.3 | 2.69855e-05
1167.35 | 0.000124718
1167.4 | 0.000141741
1167.45 | 0.000158763
1167.5 | 9.50774e-05
1167.55 | 0.000192809
1167.6 | 0.000209832
1167.65 | 0.000307576
1167.7 | 0.000405331
1167.75 | 0.000503097
1167.8 | 0.000600875
1167.85 | 0.000698664
1167.9 | 0.000634921
1167.95 | 0.000813488
1168 | 0.00083051
1168.05 | 0.000928323
1168.1 | 0.000945345
1168.15 | 0.00104
1168.2 | 0.00114
1168.25 | 0.00108
1168.3 | 0.00109
1168.35 | 0.00111
1168.4 | 0.00113
1168.45 | 0.00115
1168.5 | 0.00108
1168.55 | 0.0011
1168.6 | 0.00103
1168.65 | 0.000971029
1168.7 | 0.000826531
1168.75 | 0.000843554
1168.8 | 0.000779833
1168.85 | 0.000716124
1168.9 | 0.000813878
1168.95 | 0.000750169
1169 | 0.000605762
1169.05 | 0.000542087
1169.1 | 0.00055911
1169.15 | 0.00065683
1169.2 | 0.000593156
1169.25 | 0.000690876
1169.3 | 0.000788607
1169.35 | 0.00080563
1169.4 | 0.000822653
1169.45 | 0.000839675
1169.5 | 0.000775989
1169.55 | 0.000793012
1169.6 | 0.000890743
1169.65 | 0.000907766
1169.7 | 0.000844079
1169.75 | 0.000941811
1169.8 | 0.000958834
1169.85 | 0.000895147
1169.9 | 0.000831472
1169.95 | 0.000687134
1170 | 0.000623493
1170.05 | 0.000721179
1170.1 | 0.000738201
1170.15 | 0.000593909
1170.2 | 0.000530291
1170.25 | 0.000627954
1170.3 | 0.00040309
1170.35 | 0.000339506
1170.4 | 0.000356528
1170.45 | 0.000454157
1170.5 | 0.000390573
1170.55 | 0.000407596
1170.6 | 0.000344024
1170.65 | 0.000280463
1170.7 | 0.000216913
1170.75 | 0.000233936
1170.8 | 0.000170398
1170.85 | 0.000106871
1170.9 | 0.000123893
1170.95 | 6.03782e-05
1171 | -3.12566e-06
1171.05 | 0.000174961
1171.1 | 0.000111445
1171.15 | -3.25734e-05
1171.2 | -1.55511e-05
1171.25 | 1.47127e-06
1171.3 | -6.20098e-05
1171.35 | -0.00012548
1171.4 | -2.79652e-05
1171.45 | -9.1435e-05
1171.5 | -0.000154893
1171.55 | -0.000137871
1171.6 | -0.000281776
1171.65 | -0.000184296
1171.7 | -0.000167274
1171.75 | -0.000150251
1171.8 | -0.000133229
1171.85 | -3.57375e-05
1171.9 | 6.17654e-05
1171.95 | -1.69305e-06
1172 | 1.53292e-05
1172.05 | -5.01804e-05
1172.1 | -0.000116336
1172.15 | -0.000102033
1172.2 | -0.000248612
1172.25 | -0.000153874
1172.3 | -0.00030043
1172.35 | -0.000286128
1172.4 | -0.000352237
1172.45 | -0.000337935
1172.5 | -0.000323632
1172.55 | -0.000309329
1172.6 | -0.000375428
1172.65 | -0.000361125
1172.7 | -0.000346823
1172.75 | -0.000252119
1172.8 | -0.000318217
1172.85 | -0.000223514
1172.9 | -0.000209211
1172.95 | -0.000114496
1173 | -0.000261007
1173.05 | -0.000166303
1173.1 | -0.000152001
1173.15 | -0.000137698
1173.2 | -0.000123396
1173.25 | -0.000189494
1173.3 | -9.47907e-05
1173.35 | -7.58036e-08
1173.4 | -6.61857e-05
1173.45 | 2.85292e-05
1173.5 | -3.75807e-05
1173.55 | 5.71342e-05
1173.6 | 7.14366e-05
1173.65 | 5.32667e-06
1173.7 | 0.000100042
1173.75 | 3.39316e-05
1173.8 | 0.000128646
1173.85 | 6.25364e-05
1173.9 | -3.5622e-06
1173.95 | 1.07402e-05
1174 | -5.53471e-05
1174.05 | -0.000121423
1174.1 | -0.000107121
1174.15 | -9.28182e-05
1174.2 | -7.85159e-05
1174.25 | -0.00014458
1174.3 | -0.000130278
1174.35 | -0.000115976
1174.4 | -0.000101673
1174.45 | -8.73711e-05
1174.5 | -7.30688e-05
1174.55 | -5.87665e-05
1174.6 | -4.44642e-05
1174.65 | 5.02051e-05
1174.7 | -1.58596e-05
1174.75 | 7.88097e-05
1174.8 | 9.31119e-05
1174.85 | 2.70472e-05
1174.9 | 4.13495e-05
1174.95 | 5.56517e-05
1175 | 0.000150321
1175.05 | 0.000164623
1175.1 | 0.000178925
1175.15 | 0.000353996
1175.2 | 0.000287908
1175.25 | 0.00030221
1175.3 | 0.000236134
1175.35 | 0.000250436
1175.4 | 0.000264739
1175.45 | 0.000279041
1175.5 | 0.000212976
1175.55 | 0.000146922
1175.6 | 8.08804e-05
1175.65 | -6.5472e-05
1175.7 | -0.00013148
1175.75 | -0.000117178
1175.8 | -0.000183175
1175.85 | -0.000168873
1175.9 | -0.000234858
1175.95 | -0.000220556
1176 | -0.000206254
1176.05 | -0.000191952
1176.1 | -0.000257926
1176.15 | -0.000323889
1176.2 | -0.000229322
1176.25 | -0.000134744
1176.3 | -0.000200718
1176.35 | -0.000186416
1176.4 | -0.000172114
1176.45 | -0.000157812
1176.5 | -0.000223775
1176.55 | -0.000209473
1176.6 | -0.000195171
1176.65 | -0.000180869
1176.7 | -8.6302e-05
1176.75 | -7.2e-05
1176.8 | -5.76981e-05
1176.85 | -4.33962e-05
1176.9 | 5.1182e-05
1176.95 | 6.54839e-05
1177 | 7.97859e-05
1177.05 | 9.40878e-05
1177.1 | 2.81134e-05
1177.15 | 4.24153e-05
1177.2 | 0.000136993
1177.25 | 7.10191e-05
1177.3 | 8.5321e-05
1177.35 | 1.93579e-05
1177.4 | -4.65938e-05
1177.45 | 4.79616e-05
1177.5 | -1.79902e-05
1177.55 | -8.39306e-05
1177.6 | -6.96288e-05
1177.65 | 2.49153e-05
1177.7 | 3.92171e-05
1177.75 | -2.67234e-05
1177.8 | -1.24216e-05
1177.85 | -7.83507e-05
1177.9 | 1.27552e-05
1177.95 | 7.03807e-06
1178 | -7.891e-05
1178.05 | -4.39617e-06
1178.1 | -1.01133e-05
1178.15 | -1.58304e-05
1178.2 | -2.15476e-05
1178.25 | -2.72647e-05
1178.3 | 4.72604e-05
1178.35 | 4.15432e-05
1178.4 | 3.5826e-05
1178.45 | -5.01335e-05
1178.5 | 2.43916e-05
1178.55 | 1.86744e-05
1178.6 | 1.29572e-05
1178.65 | 7.23999e-06
1178.7 | 8.17763e-05
1178.75 | 7.60591e-05
1178.8 | 7.03419e-05
1178.85 | 6.46246e-05
1178.9 | 0.000139172
1178.95 | 0.000133455
1179 | 0.000127738
1179.05 | -3.84981e-05
1179.1 | 0.000116303
1179.15 | 3.03209e-05
1179.2 | 0.000104869
1179.25 | 1.88863e-05
1179.3 | 1.3169e-05
1179.35 | -7.28019e-05
1179.4 | -7.85193e-05
1179.45 | -8.42366e-05
1179.5 | -8.9954e-05
1179.55 | -9.56713e-05
1179.6 | -2.11351e-05
1179.65 | -0.000187348
1179.7 | -0.000193066
1179.75 | -0.000198783
1179.8 | -0.000204501
1179.85 | -0.000210218
1179.9 | -0.000215935
1179.95 | -0.000141411
1180 | -0.000147128
1180.05 | -0.000152845
1180.1 | -0.000158563
1180.15 | -8.40267e-05
1180.2 | -9.47928e-06
1180.25 | -1.51968e-05
1180.3 | -2.09142e-05
1180.35 | -2.66317e-05
1180.4 | 4.7927e-05
1180.45 | 0.000122497
1180.5 | -4.37842e-05
1180.55 | -4.95018e-05
1180.6 | -5.52193e-05
1180.65 | -6.09368e-05
1180.7 | -0.000146919
1180.75 | -7.23719e-05
1180.8 | -0.000158354
1180.85 | -0.000244326
1180.9 | -0.000250043
1180.95 | -0.000496454
1181 | -0.00058238
1181.05 | -0.000507889
1181.1 | -0.000593815
1181.15 | -0.000759915
1181.2 | -0.000845807
1181.25 | -0.000851525
1181.3 | -0.000937406
1181.35 | -0.000943123
1181.4 | -0.000868678
1181.45 | -0.000874395
1181.5 | -0.000880113
1181.55 | -0.000885831
1181.6 | -0.000811374
1181.65 | -0.000817092
1181.7 | -0.000822809
1181.75 | -0.000748341
1181.8 | -0.000593654
1181.85 | -0.000599371
1181.9 | -0.000605089
1181.95 | -0.000530587
1182 | -0.000456074
1182.05 | -0.000461792
1182.1 | -0.000387267
1182.15 | -0.000392985
1182.2 | -0.000398703
1182.25 | -0.000243902
1182.3 | -0.00024962
1182.35 | -0.000335603
1182.4 | -0.000341321
1182.45 | -0.000347038
1182.5 | -0.000352756
1182.55 | -0.000358474
1182.6 | -0.000364192
1182.65 | -0.00036991
1182.7 | -0.000375628
1182.75 | -0.000301081
1182.8 | -0.000467317
1182.85 | -0.000473035
1182.9 | -0.000478753
1182.95 | -0.000564713
1183 | -0.000570431
1183.05 | -0.000576149
1183.1 | -0.000662098
1183.15 | -0.000667815
1183.2 | -0.000753753
1183.25 | -0.000839679
1183.3 | -0.000845397
1183.35 | -0.000851115
1183.4 | -0.000856833
1183.45 | -0.000782343
1183.5 | -0.000788061
1183.55 | -0.000873987
1183.6 | -0.000879705
1183.65 | -0.000885423
1183.7 | -0.000891141
1183.75 | -0.000977056
1183.8 | -0.000822369
1183.85 | -0.000828087
1183.9 | -0.000753585
1183.95 | -0.000759303
1184 | -0.000765021
1184.05 | -0.000690509
1184.1 | -0.000615984
1184.15 | -0.000541449
1184.2 | -0.000466902
1184.25 | -0.000552885
1184.3 | -0.000398062
1184.35 | -0.000484056
1184.4 | -0.000489775
1184.45 | -0.000575758
1184.5 | -0.000581476
1184.55 | -0.000587194
1184.6 | -0.000592912
1184.65 | -0.00059863
1184.7 | -0.000604348
1184.75 | -0.000610067
1184.8 | -0.000615785
1184.85 | -0.000701756
1184.9 | -0.000707475
1184.95 | -0.000713193
1185 | -0.000718911
1185.05 | -0.000724629
1185.1 | -0.000730348
1185.15 | -0.000736066
1185.2 | -0.000741784
1185.25 | -0.000747502
1185.3 | -0.000753221
1185.35 | -0.000758939
1185.4 | -0.000764657
1185.45 | -0.000770375
1185.5 | -0.000615575
1185.55 | -0.000621294
1185.6 | -0.000546736
1185.65 | -0.000552454
1185.7 | -0.000558172
1185.75 | -0.000563891
1185.8 | -0.000489321
1185.85 | -0.000414741
1185.9 | -0.000420459
1185.95 | -0.000345867
1186 | -0.000271264
1186.05 | -0.000276982
1186.1 | -0.000282701
1186.15 | -0.000208086
1186.2 | -0.000213805
1186.25 | -0.000139179
1186.3 | -0.000225242
1186.35 | -0.000150616
1186.4 | -0.000236678
1186.45 | -0.000162053
1186.5 | -0.000248115
1186.55 | -0.000334167
1186.6 | -0.000259552
1186.65 | -0.000265271
1186.7 | -0.000270989
1186.75 | -0.000357041
1186.8 | -0.000282426
1186.85 | -0.000368478
1186.9 | -0.000454518
1186.95 | -0.000379915
1187 | -0.000465955
1187.05 | -0.000471673
1187.1 | -0.000477392
1187.15 | -0.00048311
1187.2 | -0.000488829
1187.25 | -0.000494547
1187.3 | -0.000419944
1187.35 | -0.000425663
1187.4 | -0.000351049
1187.45 | -0.000276423
1187.5 | -0.000282142
1187.55 | -0.000127138
1187.6 | -0.000132856
1187.65 | -0.000138575
1187.7 | -0.000144294
1187.75 | -0.000150012
1187.8 | 5.03721e-06
1187.85 | -8.10711e-05
1187.9 | -6.4001e-06
1187.95 | -1.21188e-05
1188 | -1.78375e-05
1188.05 | -2.35561e-05
1188.1 | -0.000109665
1188.15 | 4.54075e-05
1188.2 | 3.96888e-05
1188.25 | 0.000194806
1188.3 | 0.000108664
1188.35 | 2.25326e-05
1188.4 | 1.68139e-05
1188.45 | 1.10951e-05
1188.5 | 5.37639e-06
1188.55 | -8.07434e-05
1188.6 | -6.06115e-06
1188.65 | 6.86325e-05
1188.7 | -9.78998e-05
1188.75 | -2.32175e-05
1188.8 | -2.89363e-05
1188.85 | 4.57573e-05
1188.9 | -4.30109e-05
1188.95 | -0.000134756
1189 | -0.000146101
1189.05 | -0.000157445
1189.1 | -8.83887e-05
1189.15 | -9.97331e-05
1189.2 | -0.000111078
1189.25 | -0.000122422
1189.3 | -5.33541e-05
1189.35 | -0.000145111
1189.4 | -0.000156456
1189.45 | -8.73876e-05
1189.5 | -0.000179145
1189.55 | -2.96529e-05
1189.6 | 3.94378e-05
1189.65 | 0.00010854
1189.7 | 9.71952e-05
1189.75 | 8.58507e-05
1189.8 | 0.000154964
1189.85 | -1.7285e-05
1189.9 | 5.1817e-05
1189.95 | 0.00012093
1190 | 0.000190055
1190.05 | 0.000339683
1190.1 | 0.000247846
1190.15 | 0.000236502
1190.2 | 0.000225157
1190.25 | 0.000213813
1190.3 | 0.000202468
1190.35 | 0.000191123
1190.4 | 0.000260271
1190.45 | 0.000248926
1190.5 | 0.000237581
1190.55 | 0.000145745
1190.6 | 0.0001344
1190.65 | 0.000123055
1190.7 | -4.92392e-05
1190.75 | 1.98854e-05
1190.8 | 8.54065e-06
1190.85 | 7.76766e-05
1190.9 | 6.63319e-05
1190.95 | 5.49872e-05
1191 | 4.36424e-05
1191.05 | 0.00011279
1191.1 | 0.000101445
1191.15 | 0.000170604
1191.2 | 7.87555e-05
1191.25 | 0.000228429
1191.3 | 0.000217084
1191.35 | 0.000205739
1191.4 | 0.000274921
1191.45 | 0.00018305
1191.5 | 0.000171705
1191.55 | 0.00016036
1191.6 | 0.000229542
1191.65 | 0.000218197
1191.7 | 0.000126326
1191.75 | 0.000195507
1191.8 | 0.0002647
1191.85 | 0.000333904
1191.9 | 0.00040312
1191.95 | 0.000311214
1192 | 0.00038043
1192.05 | 0.000369085
1192.1 | 0.000438312
1192.15 | 0.000426967
1192.2 | 0.000496205
1192.25 | 0.000565455
1192.3 | 0.00055411
1192.35 | 0.000462171
1192.4 | 0.000450826
1192.45 | 0.000439481
1192.5 | 0.00050873
1192.55 | 0.000497385
1192.6 | 0.000566647
1192.65 | 0.000635919
1192.7 | 0.000624574
1192.75 | 0.000532612
1192.8 | 0.000601884
1192.85 | 0.000509922
1192.9 | 0.000579194
1192.95 | 0.000487232
1193 | 0.000475886
1193.05 | 0.000464541
1193.1 | 0.000453196
1193.15 | 0.000522469
1193.2 | 0.000511124
1193.25 | 0.000419161
1193.3 | 0.000407816
1193.35 | 0.000396471
1193.4 | 0.000465743
1193.45 | 0.000535027
1193.5 | 0.000604323
1193.55 | 0.000592977
1193.6 | 0.000500992
1193.65 | 0.000489647
1193.7 | 0.000478302
1193.75 | 0.000466957
1193.8 | 0.000455611
1193.85 | 0.000605558
1193.9 | 0.000594213
1193.95 | 0.000582868
1194 | 0.000732861
1194.05 | 0.000640841
1194.1 | 0.000629496
1194.15 | 0.000698825
1194.2 | 0.00068748
1194.25 | 0.000676135
1194.3 | 0.00066479
1194.35 | 0.000734131
1194.4 | 0.000642099
1194.45 | 0.000630754
1194.5 | 0.000619409
1194.55 | 0.000446725
1194.6 | 0.00043538
1194.65 | 0.000504698
1194.7 | 0.000493353
1194.75 | 0.000562682
1194.8 | 0.000551337
1194.85 | 0.000539992
1194.9 | 0.000367308
1194.95 | 0.000355963
1195 | 0.000344618
1195.05 | 0.000333272
1195.1 | 0.00040259
1195.15 | 0.000391245
1195.2 | 0.0003799
1195.25 | 0.000449229
1195.3 | 0.000437884
1195.35 | 0.000507224
1195.4 | 0.000495879
1195.45 | 0.00064594
1195.5 | 0.000634595
1195.55 | 0.00070397
1195.6 | 0.000692624
1195.65 | 0.000762011
1195.7 | 0.000750665
1195.75 | 0.00073932
1195.8 | 0.000647243
1195.85 | 0.000555177
1195.9 | 0.000543831
1195.95 | 0.000613206
1196 | 0.000682593
1196.05 | 0.000751991
1196.1 | 0.000740645
1196.15 | 0.0007293
1196.2 | 0.000637211
1196.25 | 0.000706609
1196.3 | 0.000776018
1196.35 | 0.000845439
1196.4 | 0.000834093
1196.45 | 0.000822748
1196.5 | 0.000811402
1196.55 | 0.000638535
1196.6 | 0.000707945
1196.65 | 0.000696599
1196.7 | 0.000604499
1196.75 | 0.000673908
1196.8 | 0.000581807
1196.85 | 0.000489718
1196.9 | 0.000478373
1196.95 | 0.000467027
1197 | 0.00037495
1197.05 | 0.000282884
1197.1 | 0.000271538
1197.15 | 0.000260192
1197.2 | 0.000248847
1197.25 | 0.000398953
1197.3 | 0.000468351
1197.35 | 0.00053776
1197.4 | 0.000687959
1197.45 | 0.000676613
1197.5 | 0.000826857
1197.55 | 0.000977148
1197.6 | 0.000965802
1197.65 | 0.00104
1197.7 | 0.0011
1197.75 | 0.00117
1197.8 | 0.00116
1197.85 | 0.00107
1197.9 | 0.00106
1197.95 | 0.00105
1198 | 0.00104
1198.05 | 0.00111
1198.1 | 0.000933179
1198.15 | 0.001
1198.2 | 0.000991335
1198.25 | 0.000899142
1198.3 | 0.000726137
1198.35 | 0.000633979
1198.4 | 0.000622634
1198.45 | 0.000611288
1198.5 | 0.000519141
1198.55 | 0.000588596
1198.6 | 0.000496449
1198.65 | 0.000485104
1198.7 | 0.000473758
1198.75 | 0.000462412
1198.8 | 0.000451066
1198.85 | 0.000520521
1198.9 | 0.000509175
1198.95 | 0.000417028
1199 | 0.000405682
1199.05 | 0.000475137
1199.1 | 0.000302201
1199.15 | 0.000210077
1199.2 | 0.000279509
1199.25 | 0.000187386
1199.3 | 0.000337607
1199.35 | 0.000245471
1199.4 | 0.000234125
1199.45 | 0.000303569
1199.5 | 0.000292223
1199.55 | 0.000280877
1199.6 | 0.000188741
1199.65 | 0.000338985
1199.7 | 0.000489275
1199.75 | 0.000477929
1199.8 | 0.000466583
1199.85 | 0.000455237
1199.9 | 0.000443891
1199.95 | 0.000432545
1200 | 0.000421199
1200.05 | 0.000490688
1200.1 | 0.000479342
1200.15 | 0.000548843
1200.2 | 0.00045665
1200.25 | 0.000364469
1200.3 | 0.000272299
1200.35 | 0.000341777
1200.4 | 0.000168794
1200.45 | 0.000157448
1200.5 | 0.000146102
1200.55 | 5.39553e-05
1200.6 | 4.26092e-05
1200.65 | -4.95262e-05
1200.7 | -6.08724e-05
1200.75 | -0.000152996
1200.8 | -8.35647e-05
1200.85 | -1.41216e-05
1200.9 | -0.000106257
1200.95 | 4.39867e-05
1201 | 3.26405e-05
1201.05 | 2.12943e-05
1201.1 | 9.94809e-06
1201.15 | -1.39814e-06
1201.2 | 0.000148892
1201.25 | 0.000137545
1201.3 | 0.000287881
1201.35 | 0.000114853
1201.4 | 0.000184342
1201.45 | 0.000253842
1201.5 | 0.000242496
1201.55 | 0.000312008
1201.6 | 0.000462412
1201.65 | 0.000531959
1201.7 | 0.000520612
1201.75 | 0.00059017
1201.8 | 0.00065974
1201.85 | 0.00072932
1201.9 | 0.000798913
1201.95 | 0.000868517
1202 | 0.00077622
1202.05 | 0.000845824
1202.1 | 0.000915439
1202.15 | 0.000904093
1202.2 | 0.00097372
1202.25 | 0.00104
1202.3 | 0.00103
1202.35 | 0.000858707
1202.4 | 0.000847361
1202.45 | 0.000836015
1202.5 | 0.000905641
1202.55 | 0.000894295
1202.6 | 0.00104
1202.65 | 0.00103
1202.7 | 0.00102
1202.75 | 0.00109
1202.8 | 0.00108
1202.85 | 0.00115
1202.9 | 0.00122
1202.95 | 0.00129
1203 | 0.00136
1203.05 | 0.00143
1203.1 | 0.0015
1203.15 | 0.00149
1203.2 | 0.00148
1203.25 | 0.00155
1203.3 | 0.00162
1203.35 | 0.00169
1203.4 | 0.00176
1203.45 | 0.00182
1203.5 | 0.00189
1203.55 | 0.00196
1203.6 | 0.00203
1203.65 | 0.0021
1203.7 | 0.00209
1203.75 | 0.00216
1203.8 | 0.00215
1203.85 | 0.0023
1203.9 | 0.00229
1203.95 | 0.00236
1204 | 0.00235
1204.05 | 0.0025
1204.1 | 0.00249
1204.15 | 0.00248
1204.2 | 0.00255
1204.25 | 0.0027
1204.3 | 0.00277
1204.35 | 0.00276
1204.4 | 0.00275
1204.45 | 0.00282
1204.5 | 0.00289
1204.55 | 0.00304
1204.6 | 0.00303
1204.65 | 0.0031
1204.7 | 0.00317
1204.75 | 0.00316
1204.8 | 0.00323
1204.85 | 0.00321
1204.9 | 0.00328
1204.95 | 0.00335
1205 | 0.00342
1205.05 | 0.00341
1205.1 | 0.0034
1205.15 | 0.00347
1205.2 | 0.00362
1205.25 | 0.00369
1205.3 | 0.00384
1205.35 | 0.00391
1205.4 | 0.00407
1205.45 | 0.00414
1205.5 | 0.00429
1205.55 | 0.00444
1205.6 | 0.00459
1205.65 | 0.00483
1205.7 | 0.0049
1205.75 | 0.00497
1205.8 | 0.0052
1205.85 | 0.00527
1205.9 | 0.00534
1205.95 | 0.00549
1206 | 0.00556
1206.05 | 0.00563
1206.1 | 0.0057
1206.15 | 0.00569
1206.2 | 0.00568
1206.25 | 0.00592
1206.3 | 0.00599
1206.35 | 0.00597
1206.4 | 0.00596
1206.45 | 0.00612
1206.5 | 0.00619
1206.55 | 0.00626
1206.6 | 0.00641
1206.65 | 0.00656
1206.7 | 0.00671
1206.75 | 0.00678
1206.8 | 0.00686
1206.85 | 0.00693
1206.9 | 0.007
1206.95 | 0.00723
1207 | 0.00722
1207.05 | 0.00745
1207.1 | 0.00753
1207.15 | 0.0076
1207.2 | 0.00775
1207.25 | 0.0079
1207.3 | 0.00814
1207.35 | 0.00829
1207.4 | 0.00844
1207.45 | 0.0086
1207.5 | 0.00875
1207.55 | 0.0089
1207.6 | 0.00906
1207.65 | 0.00921
1207.7 | 0.00944
1207.75 | 0.0096
1207.8 | 0.00967
1207.85 | 0.00982
1207.9 | 0.00998
1207.95 | 0.01021
1208 | 0.01037
1208.05 | 0.01052
1208.1 | 0.01059
1208.15 | 0.01066
1208.2 | 0.01073
1208.25 | 0.0108
1208.3 | 0.01071
1208.35 | 0.0107
1208.4 | 0.01061
1208.45 | 0.01051
1208.5 | 0.01033
1208.55 | 0.01024
1208.6 | 0.01015
1208.65 | 0.01014
1208.7 | 0.00996
1208.75 | 0.00987
1208.8 | 0.00969
1208.85 | 0.00968
1208.9 | 0.00975
1208.95 | 0.00966
1209 | 0.00964
1209.05 | 0.00963
1209.1 | 0.00962
1209.15 | 0.00961
1209.2 | 0.0096
1209.25 | 0.0095
1209.3 | 0.00949
1209.35 | 0.0094
1209.4 | 0.00931
1209.45 | 0.00913
1209.5 | 0.00904
1209.55 | 0.00902
1209.6 | 0.00885
1209.65 | 0.00867
1209.7 | 0.0085
1209.75 | 0.00832
1209.8 | 0.00823
1209.85 | 0.00805
1209.9 | 0.00788
1209.95 | 0.00778
1210 | 0.00761
1210.05 | 0.00751
1210.1 | 0.00725
1210.15 | 0.00716
1210.2 | 0.00707
1210.25 | 0.00689
1210.3 | 0.0068
1210.35 | 0.00662
1210.4 | 0.00645
1210.45 | 0.00635
1210.5 | 0.0061
1210.55 | 0.006
1210.6 | 0.00591
1210.65 | 0.00582
1210.7 | 0.00572
1210.75 | 0.00563
1210.8 | 0.00562
1210.85 | 0.00544
1210.9 | 0.00535
1210.95 | 0.00526
1211 | 0.00533
1211.05 | 0.00532
1211.1 | 0.00531
1211.15 | 0.00521
1211.2 | 0.0052
1211.25 | 0.00519
1211.3 | 0.00518
1211.35 | 0.00517
1211.4 | 0.00524
1211.45 | 0.00539
1211.5 | 0.00546
1211.55 | 0.00553
1211.6 | 0.00552
1211.65 | 0.00551
1211.7 | 0.00558
1211.75 | 0.00565
1211.8 | 0.00572
1211.85 | 0.00579
1211.9 | 0.00578
1211.95 | 0.00577
1212 | 0.00567
1212.05 | 0.00566
1212.1 | 0.00565
1212.15 | 0.00564
1212.2 | 0.00571
1212.25 | 0.0057
1212.3 | 0.00569
1212.35 | 0.00568
1212.4 | 0.00567
1212.45 | 0.00574
1212.5 | 0.00581
1212.55 | 0.00571
1212.6 | 0.00578
1212.65 | 0.00586
1212.7 | 0.00601
1212.75 | 0.00616
1212.8 | 0.00615
1212.85 | 0.0063
1212.9 | 0.00637
1212.95 | 0.00653
1213 | 0.0066
1213.05 | 0.00675
1213.1 | 0.00698
1213.15 | 0.00714
1213.2 | 0.00729
1213.25 | 0.00736
1213.3 | 0.00752
1213.35 | 0.00775
1213.4 | 0.00782
1213.45 | 0.00797
1213.5 | 0.00821
1213.55 | 0.00845
1213.6 | 0.00868
1213.65 | 0.00884
1213.7 | 0.00915
1213.75 | 0.00947
1213.8 | 0.00979
1213.85 | 0.01003
1213.9 | 0.01018
1213.95 | 0.0105
1214 | 0.01082
1214.05 | 0.01114
1214.1 | 0.01138
1214.15 | 0.01162
1214.2 | 0.01202
1214.25 | 0.01234
1214.3 | 0.0125
1214.35 | 0.01273
1214.4 | 0.01305
1214.45 | 0.01338
1214.5 | 0.01378
1214.55 | 0.01427
1214.6 | 0.01467
1214.65 | 0.01508
1214.7 | 0.01557
1214.75 | 0.01589
1214.8 | 0.01638
1214.85 | 0.01696
1214.9 | 0.01753
1214.95 | 0.01811
1215 | 0.01877
1215.05 | 0.01934
1215.1 | 0.01984
1215.15 | 0.02041
1215.2 | 0.02099
1215.25 | 0.02157
1215.3 | 0.02224
1215.35 | 0.0229
1215.4 | 0.02357
1215.45 | 0.02432
1215.5 | 0.02499
1215.55 | 0.02574
1215.6 | 0.02649
1215.65 | 0.02734
1215.7 | 0.02818
1215.75 | 0.02919
1215.8 | 0.03012
1215.85 | 0.03114
1215.9 | 0.03216
1215.95 | 0.03318
1216 | 0.03412
1216.05 | 0.03506
1216.1 | 0.036
1216.15 | 0.0372
1216.2 | 0.03823
1216.25 | 0.03926
1216.3 | 0.04021
1216.35 | 0.04116
1216.4 | 0.04211
1216.45 | 0.04307
1216.5 | 0.04402
1216.55 | 0.04497
1216.6 | 0.04611
1216.65 | 0.04698
1216.7 | 0.04785
1216.75 | 0.04855
1216.8 | 0.04933
1216.85 | 0.05003
1216.9 | 0.05073
1216.95 | 0.05143
1217 | 0.05205
1217.05 | 0.05248
1217.1 | 0.05291
1217.15 | 0.05317
1217.2 | 0.05361
1217.25 | 0.05377
1217.3 | 0.05394
1217.35 | 0.05402
1217.4 | 0.0541
1217.45 | 0.054
1217.5 | 0.05372
1217.55 | 0.05344
1217.6 | 0.05307
1217.65 | 0.0527
1217.7 | 0.05233
1217.75 | 0.05161
1217.8 | 0.0508
1217.85 | 0.04998
1217.9 | 0.04917
1217.95 | 0.04828
1218 | 0.04738
1218.05 | 0.04649
1218.1 | 0.0455
1218.15 | 0.04435
1218.2 | 0.04311
1218.25 | 0.04196
1218.3 | 0.04089
1218.35 | 0.03992
1218.4 | 0.03904
1218.45 | 0.03798
1218.5 | 0.03693
1218.55 | 0.03588
1218.6 | 0.03483
1218.65 | 0.03386
1218.7 | 0.03299
1218.75 | 0.03212
1218.8 | 0.03133
1218.85 | 0.03055
1218.9 | 0.02959
1218.95 | 0.02872
1219 | 0.02794
1219.05 | 0.02716
1219.1 | 0.02647
1219.15 | 0.02577
1219.2 | 0.02517
1219.25 | 0.02465
1219.3 | 0.02404
1219.35 | 0.02343
1219.4 | 0.02283
1219.45 | 0.02231
1219.5 | 0.02179
1219.55 | 0.02127
1219.6 | 0.02067
1219.65 | 0.02015
1219.7 | 0.01963
1219.75 | 0.01895
1219.8 | 0.01827
1219.85 | 0.01783
1219.9 | 0.01723
1219.95 | 0.0168
1220 | 0.01629
1220.05 | 0.01586
1220.1 | 0.01543
1220.15 | 0.01492
1220.2 | 0.01457
1220.25 | 0.01423
1220.3 | 0.01388
1220.35 | 0.01362
1220.4 | 0.01327
1220.45 | 0.0131
1220.5 | 0.01275
1220.55 | 0.01249
1220.6 | 0.01215
1220.65 | 0.01205
1220.7 | 0.01179
1220.75 | 0.0117
1220.8 | 0.01152
1220.85 | 0.01142
1220.9 | 0.01125
1220.95 | 0.01099
1221 | 0.01097
1221.05 | 0.01088
1221.1 | 0.01079
1221.15 | 0.01069
1221.2 | 0.0106
1221.25 | 0.01059
1221.3 | 0.01041
1221.35 | 0.0104
1221.4 | 0.01022
1221.45 | 0.01013
1221.5 | 0.0102
1221.55 | 0.00994
1221.6 | 0.00984
1221.65 | 0.00983
1221.7 | 0.00974
1221.75 | 0.00964
1221.8 | 0.00955
1221.85 | 0.00937
1221.9 | 0.00928
1221.95 | 0.00927
1222 | 0.00909
1222.05 | 0.009
1222.1 | 0.00898
1222.15 | 0.00889
1222.2 | 0.00888
1222.25 | 0.00878
1222.3 | 0.00877
1222.35 | 0.00868
1222.4 | 0.00875
1222.45 | 0.00882
1222.5 | 0.00881
1222.55 | 0.00888
1222.6 | 0.00887
1222.65 | 0.00894
1222.7 | 0.00893
1222.75 | 0.009
1222.8 | 0.00899
1222.85 | 0.00898
1222.9 | 0.00897
1222.95 | 0.00904
1223 | 0.00903
1223.05 | 0.00902
1223.1 | 0.00909
1223.15 | 0.00908
1223.2 | 0.00915
1223.25 | 0.00914
1223.3 | 0.00921
1223.35 | 0.0092
1223.4 | 0.00927
1223.45 | 0.00934
1223.5 | 0.00933
1223.55 | 0.00923
1223.6 | 0.00922
1223.65 | 0.00913
1223.7 | 0.00912
1223.75 | 0.00919
1223.8 | 0.0091
1223.85 | 0.00908
1223.9 | 0.00907
1223.95 | 0.00906
1224 | 0.00905
1224.05 | 0.00904
1224.1 | 0.00911
1224.15 | 0.0091
1224.2 | 0.00917
1224.25 | 0.00916
1224.3 | 0.00915
1224.35 | 0.00922
1224.4 | 0.00929
1224.45 | 0.00928
1224.5 | 0.00935
1224.55 | 0.00934
1224.6 | 0.00941
1224.65 | 0.00948
1224.7 | 0.00964
1224.75 | 0.00971
1224.8 | 0.00986
1224.85 | 0.00993
1224.9 | 0.01009
1224.95 | 0.01024
1225 | 0.01032
1225.05 | 0.01047
1225.1 | 0.01063
1225.15 | 0.0107
1225.2 | 0.01085
1225.25 | 0.01101
1225.3 | 0.01116
1225.35 | 0.01123
1225.4 | 0.01139
1225.45 | 0.01154
1225.5 | 0.01162
1225.55 | 0.01186
1225.6 | 0.01201
1225.65 | 0.01217
1225.7 | 0.0124
1225.75 | 0.01248
1225.8 | 0.01263
1225.85 | 0.0127
1225.9 | 0.01278
1225.95 | 0.01293
1226 | 0.013
1226.05 | 0.01316
1226.1 | 0.01315
1226.15 | 0.01322
1226.2 | 0.01321
1226.25 | 0.0132
1226.3 | 0.01327
1226.35 | 0.01326
1226.4 | 0.01333
1226.45 | 0.0134
1226.5 | 0.01339
1226.55 | 0.0133
1226.6 | 0.01329
1226.65 | 0.01336
1226.7 | 0.01343
1226.75 | 0.01342
1226.8 | 0.01341
1226.85 | 0.01331
1226.9 | 0.01338
1226.95 | 0.01346
1227 | 0.01336
1227.05 | 0.01335
1227.1 | 0.01326
1227.15 | 0.01316
1227.2 | 0.01307
1227.25 | 0.01297
1227.3 | 0.01279
1227.35 | 0.0127
1227.4 | 0.0126
1227.45 | 0.01234
1227.5 | 0.01216
1227.55 | 0.01198
1227.6 | 0.01189
1227.65 | 0.01171
1227.7 | 0.0117
1227.75 | 0.01144
1227.8 | 0.01126
1227.85 | 0.01108
1227.9 | 0.01091
1227.95 | 0.01081
1228 | 0.01063
1228.05 | 0.01046
1228.1 | 0.01028
1228.15 | 0.01018
1228.2 | 0.01017
1228.25 | 0.00991
1228.3 | 0.00982
1228.35 | 0.00964
1228.4 | 0.00954
1228.45 | 0.00945
1228.5 | 0.00927
1228.55 | 0.00918
1228.6 | 0.00908
1228.65 | 0.00907
1228.7 | 0.00906
1228.75 | 0.00888
1228.8 | 0.00896
1228.85 | 0.00886
1228.9 | 0.00893
1228.95 | 0.00892
1229 | 0.00891
1229.05 | 0.00906
1229.1 | 0.00897
1229.15 | 0.00896
1229.2 | 0.00895
1229.25 | 0.00894
1229.3 | 0.00901
1229.35 | 0.00908
1229.4 | 0.00915
1229.45 | 0.00922
1229.5 | 0.00929
1229.55 | 0.00945
1229.6 | 0.00952
1229.65 | 0.00968
1229.7 | 0.00975
1229.75 | 0.00982
1229.8 | 0.00989
1229.85 | 0.00996
1229.9 | 0.01004
1229.95 | 0.01011
1230 | 0.01026
1230.05 | 0.01025
1230.1 | 0.01032
1230.15 | 0.01039
1230.2 | 0.01047
1230.25 | 0.0107
1230.3 | 0.01078
1230.35 | 0.01093
1230.4 | 0.01117
1230.45 | 0.01124
1230.5 | 0.01148
1230.55 | 0.01155
1230.6 | 0.01179
1230.65 | 0.01195
1230.7 | 0.0121
1230.75 | 0.01243
1230.8 | 0.01258
1230.85 | 0.01291
1230.9 | 0.01315
1230.95 | 0.0133
1231 | 0.01363
1231.05 | 0.01387
1231.1 | 0.01427
1231.15 | 0.0146
1231.2 | 0.01492
1231.25 | 0.01533
1231.3 | 0.01565
1231.35 | 0.01598
1231.4 | 0.01639
1231.45 | 0.01671
1231.5 | 0.01712
1231.55 | 0.01753
1231.6 | 0.01803
1231.65 | 0.01836
1231.7 | 0.01885
1231.75 | 0.01926
1231.8 | 0.01959
1231.85 | 0.02009
1231.9 | 0.02042
1231.95 | 0.02083
1232 | 0.02124
1232.05 | 0.02165
1232.1 | 0.02198
1232.15 | 0.02223
1232.2 | 0.02256
1232.25 | 0.0228
1232.3 | 0.02313
1232.35 | 0.02346
1232.4 | 0.02379
1232.45 | 0.02412
1232.5 | 0.02428
1232.55 | 0.02461
1232.6 | 0.02494
1232.65 | 0.02518
1232.7 | 0.02552
1232.75 | 0.02576
1232.8 | 0.02609
1232.85 | 0.02625
1232.9 | 0.0265
1232.95 | 0.02666
1233 | 0.02682
1233.05 | 0.02706
1233.1 | 0.02714
1233.15 | 0.0273
1233.2 | 0.02737
1233.25 | 0.02745
1233.3 | 0.02752
1233.35 | 0.02751
1233.4 | 0.02759
1233.45 | 0.02757
1233.5 | 0.02748
1233.55 | 0.02729
1233.6 | 0.02711
1233.65 | 0.02701
1233.7 | 0.02692
1233.75 | 0.02682
1233.8 | 0.02664
1233.85 | 0.02637
1233.9 | 0.02619
1233.95 | 0.02583
1234 | 0.02556
1234.05 | 0.02538
1234.1 | 0.0252
1234.15 | 0.02493
1234.2 | 0.02483
1234.25 | 0.02448
1234.3 | 0.02413
1234.35 | 0.02377
1234.4 | 0.02334
1234.45 | 0.02298
1234.5 | 0.02272
1234.55 | 0.02236
1234.6 | 0.02201
1234.65 | 0.02149
1234.7 | 0.02105
1234.75 | 0.02053
1234.8 | 0.02018
1234.85 | 0.01975
1234.9 | 0.01948
1234.95 | 0.01913
1235 | 0.01878
1235.05 | 0.01843
1235.1 | 0.01816
1235.15 | 0.01782
1235.2 | 0.01763
1235.25 | 0.01737
1235.3 | 0.01719
1235.35 | 0.01693
1235.4 | 0.01658
1235.45 | 0.01631
1235.5 | 0.01596
1235.55 | 0.0157
1235.6 | 0.01535
1235.65 | 0.015
1235.7 | 0.01474
1235.75 | 0.01448
1235.8 | 0.01405
1235.85 | 0.01361
1235.9 | 0.01327
1235.95 | 0.01292
1236 | 0.01266
1236.05 | 0.0124
1236.1 | 0.01205
1236.15 | 0.01187
1236.2 | 0.01152
1236.25 | 0.01118
1236.3 | 0.01083
1236.35 | 0.01057
1236.4 | 0.01031
1236.45 | 0.01013
1236.5 | 0.00987
1236.55 | 0.00952
1236.6 | 0.00926
1236.65 | 0.009
1236.7 | 0.00857
1236.75 | 0.00831
1236.8 | 0.00814
1236.85 | 0.00796
1236.9 | 0.0077
1236.95 | 0.00752
1237 | 0.00726
1237.05 | 0.00708
1237.1 | 0.00691
1237.15 | 0.00664
1237.2 | 0.00655
1237.25 | 0.00637
1237.3 | 0.00628
1237.35 | 0.0061
1237.4 | 0.00584
1237.45 | 0.00575
1237.5 | 0.00549
1237.55 | 0.00531
1237.6 | 0.00513
1237.65 | 0.00496
1237.7 | 0.00486
1237.75 | 0.00469
1237.8 | 0.00451
1237.85 | 0.00433
1237.9 | 0.00432
1237.95 | 0.00415
1238 | 0.00405
1238.05 | 0.00396
1238.1 | 0.00386
1238.15 | 0.00385
1238.2 | 0.00368
1238.25 | 0.0035
1238.3 | 0.00349
1238.35 | 0.00331
1238.4 | 0.0033
1238.45 | 0.00312
1238.5 | 0.00295
1238.55 | 0.00277
1238.6 | 0.00268
1238.65 | 0.00258
1238.7 | 0.00241
1238.75 | 0.0024
1238.8 | 0.00239
1238.85 | 0.00221
1238.9 | 0.0022
1238.95 | 0.00202
1239 | 0.00201
1239.05 | 0.00192
1239.1 | 0.00191
1239.15 | 0.00189
1239.2 | 0.0018
1239.25 | 0.00171
1239.3 | 0.00161
1239.35 | 0.0016
1239.4 | 0.00151
1239.45 | 0.0015
1239.5 | 0.00149
1239.55 | 0.00139
1239.6 | 0.00146
1239.65 | 0.00145
1239.7 | 0.00144
1239.75 | 0.00151
1239.8 | 0.00142
1239.85 | 0.00149
1239.9 | 0.00148
1239.95 | 0.00155
1240 | 0.00154
1240.05 | 0.00153
1240.1 | 0.00143
1240.15 | 0.00142
1240.2 | 0.00141
1240.25 | 0.0014
1240.3 | 0.0013
1240.35 | 0.00129
1240.4 | 0.00128
1240.45 | 0.00119
1240.5 | 0.00109
1240.55 | 0.001
1240.6 | 0.000989145
1240.65 | 0.000977794
1240.7 | 0.000966443
1240.75 | 0.000872866
1240.8 | 0.00094374
1240.85 | 0.000850163
1240.9 | 0.000838811
1240.95 | 0.00082746
1241 | 0.000816109
1241.05 | 0.000804757
1241.1 | 0.000793406
1241.15 | 0.000782054
1241.2 | 0.000770703
1241.25 | 0.000841577
1241.3 | 0.000994712
1241.35 | 0.00107
1241.4 | 0.00114
1241.45 | 0.00121
1241.5 | 0.00136
1241.55 | 0.00143
1241.6 | 0.00159
1241.65 | 0.00174
1241.7 | 0.00181
1241.75 | 0.00196
1241.8 | 0.00212
1241.85 | 0.00219
1241.9 | 0.00226
1241.95 | 0.00233
1242 | 0.0024
1242.05 | 0.00231
1242.1 | 0.00238
1242.15 | 0.00237
1242.2 | 0.00236
1242.25 | 0.00243
1242.3 | 0.00242
1242.35 | 0.00224
1242.4 | 0.00215
1242.45 | 0.00213
1242.5 | 0.00204
1242.55 | 0.00203
1242.6 | 0.00202
1242.65 | 0.00192
1242.7 | 0.00191
1242.75 | 0.0019
1242.8 | 0.00181
1242.85 | 0.00188
1242.9 | 0.00187
1242.95 | 0.00186
1243 | 0.00176
1243.05 | 0.00192
1243.1 | 0.00199
1243.15 | 0.00206
1243.2 | 0.00213
1243.25 | 0.00212
1243.3 | 0.00211
1243.35 | 0.00209
1243.4 | 0.00217
1243.45 | 0.00207
1243.5 | 0.00214
1243.55 | 0.0023
1243.6 | 0.00237
1243.65 | 0.00244
1243.7 | 0.00251
1243.75 | 0.00266
1243.8 | 0.00273
1243.85 | 0.00281
1243.9 | 0.00296
1243.95 | 0.00295
1244 | 0.0031
1244.05 | 0.00317
1244.1 | 0.00316
1244.15 | 0.00307
1244.2 | 0.00314
1244.25 | 0.00305
1244.3 | 0.00295
1244.35 | 0.00302
1244.4 | 0.00309
1244.45 | 0.003
1244.5 | 0.00299
1244.55 | 0.00298
1244.6 | 0.00297
1244.65 | 0.00287
1244.7 | 0.00286
1244.75 | 0.00277
1244.8 | 0.00276
1244.85 | 0.00274
1244.9 | 0.00265
1244.95 | 0.00256
1245 | 0.00255
1245.05 | 0.00245
1245.1 | 0.00244
1245.15 | 0.00226
1245.2 | 0.00233
1245.25 | 0.00224
1245.3 | 0.00215
1245.35 | 0.00205
1245.4 | 0.00196
1245.45 | 0.00195
1245.5 | 0.00177
1245.55 | 0.00168
1245.6 | 0.00167
1245.65 | 0.00165
1245.7 | 0.00156
1245.75 | 0.00147
1245.8 | 0.00146
1245.85 | 0.00144
1245.9 | 0.00143
1245.95 | 0.00134
1246 | 0.00133
1246.05 | 0.00132
1246.1 | 0.00131
1246.15 | 0.00129
1246.2 | 0.00128
1246.25 | 0.00119
1246.3 | 0.00126
1246.35 | 0.00117
1246.4 | 0.00115
1246.45 | 0.00106
1246.5 | 0.00105
1246.55 | 0.000955519
1246.6 | 0.00103
1246.65 | 0.000850399
1246.7 | 0.000756642
1246.75 | 0.00074529
1246.8 | 0.000651546
1246.85 | 0.000640194
1246.9 | 0.000628842
1246.95 | 0.00061749
1247 | 0.000606138
1247.05 | 0.000512405
1247.1 | 0.000583433
1247.15 | 0.000572081
1247.2 | 0.000643121
1247.25 | 0.000549377
1247.3 | 0.000620417
1247.35 | 0.000609065
1247.4 | 0.00051532
1247.45 | 0.000586361
1247.5 | 0.000657413
1247.55 | 0.000728477
1247.6 | 0.000717124
1247.65 | 0.000623356
1247.7 | 0.000776848
1247.75 | 0.000847936
1247.8 | 0.000919036
1247.85 | 0.000907684
1247.9 | 0.000978795
1247.95 | 0.00105
1248 | 0.00112
1248.05 | 0.00119
1248.1 | 0.00126
1248.15 | 0.00133
1248.2 | 0.00149
1248.25 | 0.00139
1248.3 | 0.00155
1248.35 | 0.00162
1248.4 | 0.00177
1248.45 | 0.00184
1248.5 | 0.00192
1248.55 | 0.0019
1248.6 | 0.00189
1248.65 | 0.00196
1248.7 | 0.00195
1248.75 | 0.00194
1248.8 | 0.00201
1248.85 | 0.00208
1248.9 | 0.00216
1248.95 | 0.00214
1249 | 0.00213
1249.05 | 0.0022
1249.1 | 0.00219
1249.15 | 0.00226
1249.2 | 0.00225
1249.25 | 0.00232
1249.3 | 0.0024
1249.35 | 0.00247
1249.4 | 0.00246
1249.45 | 0.00244
1249.5 | 0.00252
1249.55 | 0.0025
1249.6 | 0.00249
1249.65 | 0.00256
1249.7 | 0.00272
1249.75 | 0.00279
1249.8 | 0.00286
1249.85 | 0.00285
1249.9 | 0.00292
1249.95 | 0.00308
1250 | 0.00323
1250.05 | 0.0033
1250.1 | 0.00337
1250.15 | 0.00344
1250.2 | 0.0036
1250.25 | 0.00367
1250.3 | 0.00374
1250.35 | 0.00398
1250.4 | 0.00422
1250.45 | 0.00437
1250.5 | 0.00453
1250.55 | 0.00468
1250.6 | 0.00484
1250.65 | 0.00507
1250.7 | 0.00523
1250.75 | 0.00538
1250.8 | 0.00571
1250.85 | 0.00586
1250.9 | 0.00602
1250.95 | 0.00609
1251 | 0.00624
1251.05 | 0.0064
1251.1 | 0.00664
1251.15 | 0.00688
1251.2 | 0.00695
1251.25 | 0.0071
1251.3 | 0.00726
1251.35 | 0.00733
1251.4 | 0.00757
1251.45 | 0.00764
1251.5 | 0.0078
1251.55 | 0.00787
1251.6 | 0.00803
1251.65 | 0.00818
1251.7 | 0.00826
1251.75 | 0.0085
1251.8 | 0.00865
1251.85 | 0.00881
1251.9 | 0.00888
1251.95 | 0.00904
1252 | 0.00919
1252.05 | 0.00935
1252.1 | 0.00959
1252.15 | 0.00966
1252.2 | 0.00982
1252.25 | 0.00997
1252.3 | 0.01013
1252.35 | 0.01037
1252.4 | 0.01053
1252.45 | 0.01077
1252.5 | 0.01084
1252.55 | 0.011
1252.6 | 0.01116
1252.65 | 0.01131
1252.7 | 0.01155
1252.75 | 0.01171
1252.8 | 0.01187
1252.85 | 0.01202
1252.9 | 0.0121
1252.95 | 0.01242
1253 | 0.01258
1253.05 | 0.01282
1253.1 | 0.01306
1253.15 | 0.01331
1253.2 | 0.01355
1253.25 | 0.01362
1253.3 | 0.01386
1253.35 | 0.01402
1253.4 | 0.01435
1253.45 | 0.01476
1253.5 | 0.015
1253.55 | 0.01533
1253.6 | 0.01557
1253.65 | 0.01582
1253.7 | 0.01614
1253.75 | 0.01656
1253.8 | 0.01697
1253.85 | 0.01739
1253.9 | 0.0178
1253.95 | 0.01804
1254 | 0.01846
1254.05 | 0.01887
1254.1 | 0.01937
1254.15 | 0.01988
1254.2 | 0.02046
1254.25 | 0.02105
1254.3 | 0.02164
1254.35 | 0.02231
1254.4 | 0.02308
1254.45 | 0.02384
1254.5 | 0.02478
1254.55 | 0.02563
1254.6 | 0.02657
1254.65 | 0.02751
1254.7 | 0.02854
1254.75 | 0.02957
1254.8 | 0.0306
1254.85 | 0.03172
1254.9 | 0.03285
1254.95 | 0.03406
1255 | 0.03528
1255.05 | 0.03641
1255.1 | 0.03763
1255.15 | 0.03877
1255.2 | 0.04
1255.25 | 0.0414
1255.3 | 0.04299
1255.35 | 0.04468
1255.4 | 0.04601
1255.45 | 0.04752
1255.5 | 0.04904
1255.55 | 0.05065
1255.6 | 0.05217
1255.65 | 0.05398
1255.7 | 0.05578
1255.75 | 0.05769
1255.8 | 0.05923
1255.85 | 0.06078
1255.9 | 0.06224
1255.95 | 0.06389
1256 | 0.06555
1256.05 | 0.06721
1256.1 | 0.06878
1256.15 | 0.07035
1256.2 | 0.07165
1256.25 | 0.07276
1256.3 | 0.07388
1256.35 | 0.07481
1256.4 | 0.07565
1256.45 | 0.0762
1256.5 | 0.07657
1256.55 | 0.07665
1256.6 | 0.07645
1256.65 | 0.07606
1256.7 | 0.07558
1256.75 | 0.07463
1256.8 | 0.07358
1256.85 | 0.07235
1256.9 | 0.07102
1256.95 | 0.06961
1257 | 0.0682
1257.05 | 0.0667
1257.1 | 0.06493
1257.15 | 0.06316
1257.2 | 0.06121
1257.25 | 0.05936
1257.3 | 0.05761
1257.35 | 0.05586
1257.4 | 0.0543
1257.45 | 0.05266
1257.5 | 0.05111
1257.55 | 0.04947
1257.6 | 0.04793
1257.65 | 0.04657
1257.7 | 0.04531
1257.75 | 0.04422
1257.8 | 0.04314
1257.85 | 0.04215
1257.9 | 0.04125
1257.95 | 0.04026
1258 | 0.03936
1258.05 | 0.03855
1258.1 | 0.03783
1258.15 | 0.03721
1258.2 | 0.03658
1258.25 | 0.03612
1258.3 | 0.03558
1258.35 | 0.03522
1258.4 | 0.03477
1258.45 | 0.0345
1258.5 | 0.03422
1258.55 | 0.03421
1258.6 | 0.03411
1258.65 | 0.0341
1258.7 | 0.03418
1258.75 | 0.03425
1258.8 | 0.03424
1258.85 | 0.0344
1258.9 | 0.03466
1258.95 | 0.035
1259 | 0.03534
1259.05 | 0.03568
1259.1 | 0.03602
1259.15 | 0.03636
1259.2 | 0.0367
1259.25 | 0.03704
1259.3 | 0.03747
1259.35 | 0.0379
1259.4 | 0.03825
1259.45 | 0.03859
1259.5 | 0.03893
1259.55 | 0.03919
1259.6 | 0.03944
1259.65 | 0.0397
1259.7 | 0.03995
1259.75 | 0.04012
1259.8 | 0.04046
1259.85 | 0.04063
1259.9 | 0.04079
1259.95 | 0.04087
1260 | 0.04095
1260.05 | 0.04103
1260.1 | 0.04101
1260.15 | 0.041
1260.2 | 0.04081
1260.25 | 0.04071
1260.3 | 0.04044
1260.35 | 0.04016
1260.4 | 0.03979
1260.45 | 0.03943
1260.5 | 0.03906
1260.55 | 0.03869
1260.6 | 0.03806
1260.65 | 0.03752
1260.7 | 0.03716
1260.75 | 0.0367
1260.8 | 0.03616
1260.85 | 0.03562
1260.9 | 0.03508
1260.95 | 0.03454
1261 | 0.034
1261.05 | 0.03338
1261.1 | 0.03267
1261.15 | 0.03222
1261.2 | 0.03168
1261.25 | 0.03114
1261.3 | 0.03043
1261.35 | 0.0299
1261.4 | 0.02936
1261.45 | 0.02892
1261.5 | 0.02847
1261.55 | 0.02802
1261.6 | 0.02766
1261.65 | 0.02731
1261.7 | 0.02677
1261.75 | 0.02633
1261.8 | 0.02597
1261.85 | 0.02561
1261.9 | 0.02517
1261.95 | 0.02481
1262 | 0.02437
1262.05 | 0.02392
1262.1 | 0.02365
1262.15 | 0.0233
1262.2 | 0.02303
1262.25 | 0.02276
1262.3 | 0.02249
1262.35 | 0.02222
1262.4 | 0.02195
1262.45 | 0.02185
1262.5 | 0.02175
1262.55 | 0.02166
1262.6 | 0.02156
1262.65 | 0.02129
1262.7 | 0.02119
1262.75 | 0.02101
1262.8 | 0.021
1262.85 | 0.0209
1262.9 | 0.02097
1262.95 | 0.02096
1263 | 0.02095
1263.05 | 0.02094
1263.1 | 0.02101
1263.15 | 0.02109
1263.2 | 0.02125
1263.25 | 0.02141
1263.3 | 0.02157
1263.35 | 0.02182
1263.4 | 0.02207
1263.45 | 0.02231
1263.5 | 0.02256
1263.55 | 0.02298
1263.6 | 0.02331
1263.65 | 0.02382
1263.7 | 0.02424
1263.75 | 0.02466
1263.8 | 0.02517
1263.85 | 0.02568
1263.9 | 0.02636
1263.95 | 0.02704
1264 | 0.02782
1264.05 | 0.02867
1264.1 | 0.02945
1264.15 | 0.03031
1264.2 | 0.03117
1264.25 | 0.0323
1264.3 | 0.03352
1264.35 | 0.03474
1264.4 | 0.03605
1264.45 | 0.03728
1264.5 | 0.03859
1264.55 | 0.04
1264.6 | 0.04142
1264.65 | 0.04292
1264.7 | 0.04452
1264.75 | 0.04613
1264.8 | 0.04774
1264.85 | 0.04926
1264.9 | 0.05088
1264.95 | 0.0525
1265 | 0.05394
1265.05 | 0.05539
1265.1 | 0.05685
1265.15 | 0.05821
1265.2 | 0.05949
1265.25 | 0.06067
1265.3 | 0.06186
1265.35 | 0.06287
1265.4 | 0.06397
1265.45 | 0.06507
1265.5 | 0.06608
1265.55 | 0.0671
1265.6 | 0.06793
1265.65 | 0.06885
1265.7 | 0.06959
1265.75 | 0.07042
1265.8 | 0.07116
1265.85 | 0.07171
1265.9 | 0.07227
1265.95 | 0.07254
1266 | 0.07281
1266.05 | 0.07299
1266.1 | 0.07297
1266.15 | 0.07306
1266.2 | 0.07295
1266.25 | 0.07266
1266.3 | 0.07246
1266.35 | 0.07207
1266.4 | 0.07178
1266.45 | 0.0712
1266.5 | 0.07053
1266.55 | 0.06977
1266.6 | 0.06891
1266.65 | 0.06797
1266.7 | 0.06693
1266.75 | 0.06608
1266.8 | 0.06514
1266.85 | 0.06401
1266.9 | 0.06261
1266.95 | 0.06121
1267 | 0.05991
1267.05 | 0.05861
1267.1 | 0.05731
1267.15 | 0.05601
1267.2 | 0.05472
1267.25 | 0.05334
1267.3 | 0.0516
1267.35 | 0.04996
1267.4 | 0.04841
1267.45 | 0.04686
1267.5 | 0.04541
1267.55 | 0.04379
1267.6 | 0.04234
1267.65 | 0.04064
1267.7 | 0.03911
1267.75 | 0.03741
1267.8 | 0.0359
1267.85 | 0.03465
1267.9 | 0.03332
1267.95 | 0.03208
1268 | 0.03092
1268.05 | 0.02969
1268.1 | 0.02863
1268.15 | 0.02748
1268.2 | 0.0266
1268.25 | 0.02572
1268.3 | 0.02501
1268.35 | 0.02431
1268.4 | 0.02361
1268.45 | 0.0229
1268.5 | 0.0222
1268.55 | 0.02158
1268.6 | 0.02114
1268.65 | 0.02061
1268.7 | 0.02026
1268.75 | 0.01999
1268.8 | 0.01963
1268.85 | 0.01928
1268.9 | 0.01901
1268.95 | 0.01883
1269 | 0.01864
1269.05 | 0.01855
1269.1 | 0.01836
1269.15 | 0.01827
1269.2 | 0.018
1269.25 | 0.01773
1269.3 | 0.01755
1269.35 | 0.01737
1269.4 | 0.01718
1269.45 | 0.01691
1269.5 | 0.01665
1269.55 | 0.01638
1269.6 | 0.01594
1269.65 | 0.01567
1269.7 | 0.01532
1269.75 | 0.01505
1269.8 | 0.0147
1269.85 | 0.01426
1269.9 | 0.014
1269.95 | 0.01339
1270 | 0.01295
1270.05 | 0.01243
1270.1 | 0.012
1270.15 | 0.01156
1270.2 | 0.01096
1270.25 | 0.01035
1270.3 | 0.00983
1270.35 | 0.0094
1270.4 | 0.0088
1270.45 | 0.00811
1270.5 | 0.00776
1270.55 | 0.00733
1270.6 | 0.0069
1270.65 | 0.00638
1270.7 | 0.00595
1270.75 | 0.00544
1270.8 | 0.00501
1270.85 | 0.00458
1270.9 | 0.00415
1270.95 | 0.00388
1271 | 0.00354
1271.05 | 0.00319
1271.1 | 0.00276
1271.15 | 0.0025
1271.2 | 0.00224
1271.25 | 0.00198
1271.3 | 0.0018
1271.35 | 0.00171
1271.4 | 0.00145
1271.45 | 0.00127
1271.5 | 0.00101
1271.55 | 0.000828061
1271.6 | 0.000733483
1271.65 | 0.000555716
1271.7 | 0.000461174
1271.75 | 0.000366644
1271.8 | 0.000355289
1271.85 | 0.00017762
1271.9 | 0
1271.95 | -8.27974e-05
1272 | -0.000165583
1272.05 | -8.2163e-05
1272.1 | -0.000164948
1272.15 | -0.000164631
1272.2 | -0.000164314
1272.25 | -0.000163997
1272.3 | -0.00024677
1272.35 | -0.000329531
1272.4 | -0.000246136
1272.45 | -0.000245818
1272.5 | -0.000245501
1272.55 | -0.000162094
1272.6 | -0.000161777
1272.65 | -0.00024455
1272.7 | -0.000410377
1272.75 | -0.000326994
1272.8 | -0.000326677
1272.85 | -0.00032636
1272.9 | -0.000326042
1272.95 | -0.000408791
1273 | -0.000408474
1273.05 | -0.000408157
1273.1 | -0.00040784
1273.15 | -0.000490577
1273.2 | -0.00032414
1273.25 | -0.000240745
1273.3 | -0.000240428
1273.35 | -0.00015702
1273.4 | -7.3601e-05
1273.45 | 9.29573e-05
1273.5 | 0.000176413
1273.55 | 0.000259881
1273.6 | 0.000426537
1273.65 | 0.000510041
1273.7 | 0.000759994
1273.75 | 0.000843547
1273.8 | 0.00101
1273.85 | 0.00109
1273.9 | 0.00134
1273.95 | 0.00143
1274 | 0.00159
1274.05 | 0.00176
1274.1 | 0.00201
1274.15 | 0.0021
1274.2 | 0.00235
1274.25 | 0.0026
1274.3 | 0.00276
1274.35 | 0.00293
1274.4 | 0.00318
1274.45 | 0.00343
1274.5 | 0.0036
1274.55 | 0.00385
1274.6 | 0.00402
1274.65 | 0.00436
1274.7 | 0.00461
1274.75 | 0.00478
1274.8 | 0.00503
1274.85 | 0.00528
1274.9 | 0.00562
1274.95 | 0.00578
1275 | 0.00604
1275.05 | 0.00629
1275.1 | 0.00646
1275.15 | 0.00679
1275.2 | 0.00696
1275.25 | 0.00721
1275.3 | 0.00747
1275.35 | 0.00772
1275.4 | 0.00781
1275.45 | 0.00789
1275.5 | 0.00814
1275.55 | 0.00831
1275.6 | 0.00848
1275.65 | 0.00873
1275.7 | 0.0089
1275.75 | 0.00907
1275.8 | 0.00916
1275.85 | 0.00924
1275.9 | 0.00941
1275.95 | 0.0095
1276 | 0.00967
1276.05 | 0.00975
1276.1 | 0.00984
1276.15 | 0.00984
1276.2 | 0.00984
1276.25 | 0.00984
1276.3 | 0.00967
1276.35 | 0.00975
1276.4 | 0.00958
1276.45 | 0.00958
1276.5 | 0.0095
1276.55 | 0.00942
1276.6 | 0.00942
1276.65 | 0.00933
1276.7 | 0.00933
1276.75 | 0.00916
1276.8 | 0.00908
1276.85 | 0.009
1276.9 | 0.00874
1276.95 | 0.00857
1277 | 0.00832
1277.05 | 0.00815
1277.1 | 0.00807
1277.15 | 0.00782
1277.2 | 0.00765
1277.25 | 0.00723
1277.3 | 0.00706
1277.35 | 0.00681
1277.4 | 0.00639
1277.45 | 0.00622
1277.5 | 0.00597
1277.55 | 0.00572
1277.6 | 0.00546
1277.65 | 0.00513
1277.7 | 0.00471
1277.75 | 0.00438
1277.8 | 0.00421
1277.85 | 0.00396
1277.9 | 0.00362
1277.95 | 0.00346
1278 | 0.00321
1278.05 | 0.00296
1278.1 | 0.00262
1278.15 | 0.00246
1278.2 | 0.00221
1278.25 | 0.00196
1278.3 | 0.00187
1278.35 | 0.00162
1278.4 | 0.00146
1278.45 | 0.00121
1278.5 | 0.00104
1278.55 | 0.000790721
1278.6 | 0.000707813
1278.65 | 0.000541718
1278.7 | 0.000458847
1278.75 | 0.000375989
1278.8 | 0.000293142
1278.85 | 0.000210308
1278.9 | 0.000127485
1278.95 | 4.4675e-05
1279 | -3.81231e-05
1279.05 | -0.000120909
1279.1 | -0.000203683
1279.15 | -0.000203366
1279.2 | -0.000286128
1279.25 | -0.000368878
1279.3 | -0.000368561
1279.35 | -0.000285179
1279.4 | -0.000367928
1279.45 | -0.000284546
1279.5 | -0.000284229
1279.55 | -0.000200835
1279.6 | -0.000117428
1279.65 | -3.40091e-05
1279.7 | 4.94219e-05
1279.75 | 0.000132865
1279.8 | 0.000382634
1279.85 | 0.000466126
1279.9 | 0.000466443
1279.95 | 0.000716358
1280 | 0.000883134
1280.05 | 0.00105
1280.1 | 0.00122
1280.15 | 0.00147
1280.2 | 0.0018
1280.25 | 0.00213
1280.3 | 0.00239
1280.35 | 0.0028
1280.4 | 0.00322
1280.45 | 0.00372
1280.5 | 0.00406
1280.55 | 0.00456
1280.6 | 0.00506
1280.65 | 0.00557
1280.7 | 0.00616
1280.75 | 0.00683
1280.8 | 0.0075
1280.85 | 0.00818
1280.9 | 0.00885
1280.95 | 0.00953
1281 | 0.01029
1281.05 | 0.01122
1281.1 | 0.01224
1281.15 | 0.01352
1281.2 | 0.01471
1281.25 | 0.01608
1281.3 | 0.01736
1281.35 | 0.01882
1281.4 | 0.02037
1281.45 | 0.02192
1281.5 | 0.02374
1281.55 | 0.02591
1281.6 | 0.02809
1281.65 | 0.03027
1281.7 | 0.03247
1281.75 | 0.03476
1281.8 | 0.03707
1281.85 | 0.03947
1281.9 | 0.04223
1281.95 | 0.04511
1282 | 0.04826
1282.05 | 0.05126
1282.1 | 0.0539
1282.15 | 0.05637
1282.2 | 0.05895
1282.25 | 0.06135
1282.3 | 0.06386
1282.35 | 0.06619
1282.4 | 0.06843
1282.45 | 0.07003
1282.5 | 0.07144
1282.55 | 0.07238
1282.6 | 0.07314
1282.65 | 0.07352
1282.7 | 0.07361
1282.75 | 0.07324
1282.8 | 0.07258
1282.85 | 0.07163
1282.9 | 0.07003
1282.95 | 0.06825
1283 | 0.0661
1283.05 | 0.06349
1283.1 | 0.06043
1283.15 | 0.05758
1283.2 | 0.05473
1283.25 | 0.05199
1283.3 | 0.04918
1283.35 | 0.0462
1283.4 | 0.04314
1283.45 | 0.0401
1283.5 | 0.03725
1283.55 | 0.0346
1283.6 | 0.03231
1283.65 | 0.03029
1283.7 | 0.02828
1283.75 | 0.02636
1283.8 | 0.02445
1283.85 | 0.02263
1283.9 | 0.02107
1283.95 | 0.01969
1284 | 0.01866
1284.05 | 0.01763
1284.1 | 0.01678
1284.15 | 0.01601
1284.2 | 0.01533
1284.25 | 0.01456
1284.3 | 0.01388
1284.35 | 0.01337
1284.4 | 0.01303
1284.45 | 0.01269
1284.5 | 0.01252
1284.55 | 0.01209
1284.6 | 0.01184
1284.65 | 0.01158
1284.7 | 0.01133
1284.75 | 0.01108
1284.8 | 0.01091
1284.85 | 0.01082
1284.9 | 0.01057
1284.95 | 0.0104
1285 | 0.01023
1285.05 | 0.00998
1285.1 | 0.00989
1285.15 | 0.00972
1285.2 | 0.00947
1285.25 | 0.0093
1285.3 | 0.00913
1285.35 | 0.00896
1285.4 | 0.00863
1285.45 | 0.00846
1285.5 | 0.00812
1285.55 | 0.00795
1285.6 | 0.0077
1285.65 | 0.00745
1285.7 | 0.0072
1285.75 | 0.00694
1285.8 | 0.00669
1285.85 | 0.00636
1285.9 | 0.00611
1285.95 | 0.00585
1286 | 0.0056
1286.05 | 0.00535
1286.1 | 0.00502
1286.15 | 0.00476
1286.2 | 0.00451
1286.25 | 0.00409
1286.3 | 0.00393
1286.35 | 0.00368
1286.4 | 0.00343
1286.45 | 0.00326
1286.5 | 0.00309
1286.55 | 0.00293
1286.6 | 0.00276
1286.65 | 0.00268
1286.7 | 0.00251
1286.75 | 0.00251
1286.8 | 0.00243
1286.85 | 0.00243
1286.9 | 0.00234
1286.95 | 0.00234
1287 | 0.00234
1287.05 | 0.00234
1287.1 | 0.00234
1287.15 | 0.00243
1287.2 | 0.00243
1287.25 | 0.0026
1287.3 | 0.00268
1287.35 | 0.00285
1287.4 | 0.00301
1287.45 | 0.00327
1287.5 | 0.00343
1287.55 | 0.00352
1287.6 | 0.00377
1287.65 | 0.00394
1287.7 | 0.00419
1287.75 | 0.00452
1287.8 | 0.00477
1287.85 | 0.00511
1287.9 | 0.00553
1287.95 | 0.00578
1288 | 0.00612
1288.05 | 0.00645
1288.1 | 0.00713
1288.15 | 0.00763
1288.2 | 0.00814
1288.25 | 0.00873
1288.3 | 0.00932
1288.35 | 0.00991
1288.4 | 0.01042
1288.45 | 0.01093
1288.5 | 0.01161
1288.55 | 0.01246
1288.6 | 0.01322
1288.65 | 0.01373
1288.7 | 0.01433
1288.75 | 0.01501
1288.8 | 0.0157
1288.85 | 0.01612
1288.9 | 0.01681
1288.95 | 0.01732
1289 | 0.01801
1289.05 | 0.01852
1289.1 | 0.01895
1289.15 | 0.01938
1289.2 | 0.01981
1289.25 | 0.02016
1289.3 | 0.02033
1289.35 | 0.02068
1289.4 | 0.02085
1289.45 | 0.02102
1289.5 | 0.02111
1289.55 | 0.02111
1289.6 | 0.02111
1289.65 | 0.02111
1289.7 | 0.02102
1289.75 | 0.02094
1289.8 | 0.02085
1289.85 | 0.02077
1289.9 | 0.02077
1289.95 | 0.02077
1290 | 0.02077
1290.05 | 0.02085
1290.1 | 0.02103
1290.15 | 0.02137
1290.2 | 0.02172
1290.25 | 0.02206
1290.3 | 0.02258
1290.35 | 0.02319
1290.4 | 0.02397
1290.45 | 0.02483
1290.5 | 0.02614
1290.55 | 0.02762
1290.6 | 0.02911
1290.65 | 0.03095
1290.7 | 0.03288
1290.75 | 0.03509
1290.8 | 0.03748
1290.85 | 0.04068
1290.9 | 0.04417
1290.95 | 0.04796
1291 | 0.05186
1291.05 | 0.0557
1291.1 | 0.05965
1291.15 | 0.06382
1291.2 | 0.06821
1291.25 | 0.07329
1291.3 | 0.07861
1291.35 | 0.08398
1291.4 | 0.08881
1291.45 | 0.0935
1291.5 | 0.09822
1291.55 | 0.10288
1291.6 | 0.10758
1291.65 | 0.11262
1291.7 | 0.11751
1291.75 | 0.12202
1291.8 | 0.12564
1291.85 | 0.12875
1291.9 | 0.13157
1291.95 | 0.13399
1292 | 0.13588
1292.05 | 0.13726
1292.1 | 0.13811
1292.15 | 0.13853
1292.2 | 0.13821
1292.25 | 0.13737
1292.3 | 0.13599
1292.35 | 0.1341
1292.4 | 0.13158
1292.45 | 0.12834
1292.5 | 0.12502
1292.55 | 0.1213
1292.6 | 0.11731
1292.65 | 0.11303
1292.7 | 0.10839
1292.75 | 0.10358
1292.8 | 0.09842
1292.85 | 0.09282
1292.9 | 0.08708
1292.95 | 0.08178
1293 | 0.0769
1293.05 | 0.07217
1293.1 | 0.06756
1293.15 | 0.06328
1293.2 | 0.05884
1293.25 | 0.05489
1293.3 | 0.05106
1293.35 | 0.0477
1293.4 | 0.04518
1293.45 | 0.04267
1293.5 | 0.04034
1293.55 | 0.03803
1293.6 | 0.03581
1293.65 | 0.03369
1293.7 | 0.03167
1293.75 | 0.03018
1293.8 | 0.02869
1293.85 | 0.02729
1293.9 | 0.02607
1293.95 | 0.02477
1294 | 0.02364
1294.05 | 0.0226
1294.1 | 0.02165
1294.15 | 0.02096
1294.2 | 0.02028
1294.25 | 0.01976
1294.3 | 0.01916
1294.35 | 0.01864
1294.4 | 0.01813
1294.45 | 0.0177
1294.5 | 0.01719
1294.55 | 0.01676
1294.6 | 0.01642
1294.65 | 0.01599
1294.7 | 0.01548
1294.75 | 0.01505
1294.8 | 0.01445
1294.85 | 0.01403
1294.9 | 0.01352
1294.95 | 0.01301
1295 | 0.01241
1295.05 | 0.0119
1295.1 | 0.01148
1295.15 | 0.01097
1295.2 | 0.01038
1295.25 | 0.00996
1295.3 | 0.00945
1295.35 | 0.00911
1295.4 | 0.00869
1295.45 | 0.00835
1295.5 | 0.00785
1295.55 | 0.0076
1295.6 | 0.00718
1295.65 | 0.00667
1295.7 | 0.00642
1295.75 | 0.00608
1295.8 | 0.00583
1295.85 | 0.00558
1295.9 | 0.00524
1295.95 | 0.00491
1296 | 0.00466
1296.05 | 0.00441
1296.1 | 0.00407
1296.15 | 0.00391
1296.2 | 0.00374
1296.25 | 0.0034
1296.3 | 0.00324
1296.35 | 0.00299
1296.4 | 0.00274
1296.45 | 0.00249
1296.5 | 0.00224
1296.55 | 0.00207
1296.6 | 0.0019
1296.65 | 0.00165
1296.7 | 0.00149
1296.75 | 0.00141
1296.8 | 0.00124
1296.85 | 0.00116
1296.9 | 0.00107
1296.95 | 0.000906886
1297 | 0.000823977
1297.05 | 0.00074108
1297.1 | 0.000658195
1297.15 | 0.00065851
1297.2 | 0.000658825
1297.25 | 0.000575952
1297.3 | 0.000576267
1297.35 | 0.000493406
1297.4 | 0.000576896
1297.45 | 0.000577211
1297.5 | 0.000660713
1297.55 | 0.00082744
1297.6 | 0.000994214
1297.65 | 0.00116
1297.7 | 0.00141
1297.75 | 0.00166
1297.8 | 0.00191
1297.85 | 0.00216
1297.9 | 0.0025
1297.95 | 0.00291
1298 | 0.00325
1298.05 | 0.00367
1298.1 | 0.00409
1298.15 | 0.0045
1298.2 | 0.00501
1298.25 | 0.00551
1298.3 | 0.0061
1298.35 | 0.00686
1298.4 | 0.00753
1298.45 | 0.00846
1298.5 | 0.00922
1298.55 | 0.01015
1298.6 | 0.01108
1298.65 | 0.01201
1298.7 | 0.0132
1298.75 | 0.01431
1298.8 | 0.0155
1298.85 | 0.01653
1298.9 | 0.01747
1298.95 | 0.0185
1299 | 0.01945
1299.05 | 0.02031
1299.1 | 0.02108
1299.15 | 0.02186
1299.2 | 0.02246
1299.25 | 0.02298
1299.3 | 0.02333
1299.35 | 0.0235
1299.4 | 0.02368
1299.45 | 0.02376
1299.5 | 0.02359
1299.55 | 0.02342
1299.6 | 0.02307
1299.65 | 0.02264
1299.7 | 0.02212
1299.75 | 0.02143
1299.8 | 0.02074
1299.85 | 0.02005
1299.9 | 0.01919
1299.95 | 0.01833
1300 | 0.01748
1300.05 | 0.01671
1300.1 | 0.01585
1300.15 | 0.01508
1300.2 | 0.01432
1300.25 | 0.01355
1300.3 | 0.01279
1300.35 | 0.01202
1300.4 | 0.01126
1300.45 | 0.01067
1300.5 | 0.01007
1300.55 | 0.00948
1300.6 | 0.00889
1300.65 | 0.00839
1300.7 | 0.00797
1300.75 | 0.00754
1300.8 | 0.00712
1300.85 | 0.00679
1300.9 | 0.00662
1300.95 | 0.00637
1301 | 0.00628
1301.05 | 0.0062
1301.1 | 0.00612
1301.15 | 0.0062
1301.2 | 0.00629
1301.25 | 0.00637
1301.3 | 0.00654
1301.35 | 0.00679
1301.4 | 0.00688
1301.45 | 0.00721
1301.5 | 0.00763
1301.55 | 0.00797
1301.6 | 0.00839
1301.65 | 0.00881
1301.7 | 0.00932
1301.75 | 0.00974
1301.8 | 0.01017
1301.85 | 0.01068
1301.9 | 0.01118
1301.95 | 0.01178
1302 | 0.01229
1302.05 | 0.01271
1302.1 | 0.01305
1302.15 | 0.01348
1302.2 | 0.01382
1302.25 | 0.01399
1302.3 | 0.01442
1302.35 | 0.01459
1302.4 | 0.01476
1302.45 | 0.01493
1302.5 | 0.01501
1302.55 | 0.0151
1302.6 | 0.0151
1302.65 | 0.01501
1302.7 | 0.01484
1302.75 | 0.01467
1302.8 | 0.0145
1302.85 | 0.01425
1302.9 | 0.01408
1302.95 | 0.01374
1303 | 0.01348
1303.05 | 0.01306
1303.1 | 0.0128
1303.15 | 0.01238
1303.2 | 0.01204
1303.25 | 0.01179
1303.3 | 0.01136
1303.35 | 0.01102
1303.4 | 0.01069
1303.45 | 0.01035
1303.5 | 0.01001
1303.55 | 0.00967
1303.6 | 0.00942
1303.65 | 0.00908
1303.7 | 0.00874
1303.75 | 0.00857
1303.8 | 0.00832
1303.85 | 0.00815
1303.9 | 0.00782
1303.95 | 0.00748
1304 | 0.00723
1304.05 | 0.00698
1304.1 | 0.00681
1304.15 | 0.00656
1304.2 | 0.00639
1304.25 | 0.00614
1304.3 | 0.00572
1304.35 | 0.00547
1304.4 | 0.00513
1304.45 | 0.00488
1304.5 | 0.00463
1304.55 | 0.00429
1304.6 | 0.00396
1304.65 | 0.00354
1304.7 | 0.00329
1304.75 | 0.00296
1304.8 | 0.00271
1304.85 | 0.00237
1304.9 | 0.00204
1304.95 | 0.00179
1305 | 0.00154
1305.05 | 0.00129
1305.1 | 0.00104
1305.15 | 0.000792023
1305.2 | 0.000709137
1305.25 | 0.000459925
1305.3 | 0.000293949
1305.35 | 0.000128022
1305.4 | 4.52339e-05
1305.45 | -3.75422e-05
1305.5 | -0.000203372
1305.55 | -0.000203058
1305.6 | -0.000202744
1305.65 | -0.000119364
1305.7 | -0.00011905
1305.75 | -0.000201802
1305.8 | -0.000201488
1305.85 | -0.000201174
1305.9 | -0.000117794
1305.95 | -3.44016e-05
1306 | 4.90027e-05
1306.05 | 4.93168e-05
1306.1 | 0.000132733
1306.15 | 0.000216162
1306.2 | 0.000216476
1306.25 | 0.000299917
1306.3 | 0.000300231
1306.35 | 0.000383683
1306.4 | 0.000467148
1306.45 | 0.000467462
1306.5 | 0.000467776
1306.55 | 0.00046809
1306.6 | 0.000551568
1306.65 | 0.000468718
1306.7 | 0.000469032
1306.75 | 0.000469346
1306.8 | 0.00046966
1306.85 | 0.000469974
1306.9 | 0.000387137
1306.95 | 0.000387451
1307 | 0.000470916
1307.05 | 0.000554393
1307.1 | 0.000554707
1307.15 | 0.000471858
1307.2 | 0.000555335
1307.25 | 0.000638824
1307.3 | 0.000639138
1307.35 | 0.00072264
1307.4 | 0.000972589
1307.45 | 0.00122
1307.5 | 0.00139
1307.55 | 0.00164
1307.6 | 0.00189
1307.65 | 0.00222
1307.7 | 0.00256
1307.75 | 0.00289
1307.8 | 0.00339
1307.85 | 0.00381
1307.9 | 0.00423
1307.95 | 0.00465
1308 | 0.00507
1308.05 | 0.00574
1308.1 | 0.00616
1308.15 | 0.00675
1308.2 | 0.00734
1308.25 | 0.0081
1308.3 | 0.00894
1308.35 | 0.0097
1308.4 | 0.01063
1308.45 | 0.01148
1308.5 | 0.0125
1308.55 | 0.01352
1308.6 | 0.01471
1308.65 | 0.01625
1308.7 | 0.0177
1308.75 | 0.01916
1308.8 | 0.02071
1308.85 | 0.02227
1308.9 | 0.02382
1308.95 | 0.02539
1309 | 0.0273
1309.05 | 0.02922
1309.1 | 0.03115
1309.15 | 0.03291
1309.2 | 0.03449
1309.25 | 0.03617
1309.3 | 0.03777
1309.35 | 0.03946
1309.4 | 0.04107
1309.45 | 0.04277
1309.5 | 0.04447
1309.55 | 0.04573
1309.6 | 0.0469
1309.65 | 0.04799
1309.7 | 0.04889
1309.75 | 0.04989
1309.8 | 0.05043
1309.85 | 0.05107
1309.9 | 0.05134
1309.95 | 0.05152
1310 | 0.05143
1310.05 | 0.05125
1310.1 | 0.05098
1310.15 | 0.05053
1310.2 | 0.0498
1310.25 | 0.04899
1310.3 | 0.04799
1310.35 | 0.04718
1310.4 | 0.0461
1310.45 | 0.04502
1310.5 | 0.04385
1310.55 | 0.04259
1310.6 | 0.04125
1310.65 | 0.04
1310.7 | 0.03885
1310.75 | 0.03778
1310.8 | 0.03689
1310.85 | 0.03601
1310.9 | 0.03521
1310.95 | 0.03459
1311 | 0.03398
1311.05 | 0.03354
1311.1 | 0.03318
1311.15 | 0.03301
1311.2 | 0.03283
1311.25 | 0.03283
1311.3 | 0.03283
1311.35 | 0.03292
1311.4 | 0.03327
1311.45 | 0.03345
1311.5 | 0.03372
1311.55 | 0.03416
1311.6 | 0.0346
1311.65 | 0.03495
1311.7 | 0.03531
1311.75 | 0.03584
1311.8 | 0.03619
1311.85 | 0.03672
1311.9 | 0.03708
1311.95 | 0.03734
1312 | 0.03761
1312.05 | 0.03797
1312.1 | 0.03806
1312.15 | 0.03823
1312.2 | 0.03832
1312.25 | 0.03832
1312.3 | 0.03823
1312.35 | 0.03815
1312.4 | 0.03806
1312.45 | 0.03779
1312.5 | 0.03735
1312.55 | 0.03682
1312.6 | 0.0362
1312.65 | 0.03558
1312.7 | 0.03496
1312.75 | 0.03434
1312.8 | 0.03364
1312.85 | 0.03293
1312.9 | 0.03205
1312.95 | 0.03117
1313 | 0.0303
1313.05 | 0.0296
1313.1 | 0.0289
1313.15 | 0.0282
1313.2 | 0.02759
1313.25 | 0.02689
1313.3 | 0.02628
1313.35 | 0.02559
1313.4 | 0.02498
1313.45 | 0.02446
1313.5 | 0.02403
1313.55 | 0.02368
1313.6 | 0.02325
1313.65 | 0.02299
1313.7 | 0.02264
1313.75 | 0.02238
1313.8 | 0.0223
1313.85 | 0.02212
1313.9 | 0.02212
1313.95 | 0.02212
1314 | 0.02204
1314.05 | 0.02204
1314.1 | 0.02213
1314.15 | 0.02221
1314.2 | 0.0223
1314.25 | 0.02239
1314.3 | 0.02256
1314.35 | 0.02256
1314.4 | 0.02265
1314.45 | 0.02256
1314.5 | 0.02247
1314.55 | 0.0223
1314.6 | 0.02204
1314.65 | 0.0217
1314.7 | 0.02135
1314.75 | 0.02084
1314.8 | 0.02041
1314.85 | 0.01972
1314.9 | 0.01894
1314.95 | 0.01817
1315 | 0.0174
1315.05 | 0.01672
1315.1 | 0.01595
1315.15 | 0.01509
1315.2 | 0.01433
1315.25 | 0.01322
1315.3 | 0.01237
1315.35 | 0.01127
1315.4 | 0.01051
1315.45 | 0.00966
1315.5 | 0.0089
1315.55 | 0.00806
1315.6 | 0.00722
1315.65 | 0.00654
1315.7 | 0.00579
1315.75 | 0.00512
1315.8 | 0.00462
1315.85 | 0.00411
1315.9 | 0.0037
1315.95 | 0.00319
1316 | 0.00286
1316.05 | 0.00244
1316.1 | 0.00211
1316.15 | 0.00178
1316.2 | 0.00136
1316.25 | 0.00103
1316.3 | 0.000778767
1316.35 | 0.000446403
1316.4 | 0.000197336
1316.45 | -5.16216e-05
1316.5 | -0.000217428
1316.55 | -0.00054921
1316.6 | -0.000714871
1316.65 | -0.000880484
1316.7 | -0.00105
1316.75 | -0.00113
1316.8 | -0.00129
1316.85 | -0.00138
1316.9 | -0.00138
1316.95 | -0.00146
1317 | -0.00146
1317.05 | -0.00146
1317.1 | -0.00146
1317.15 | -0.00154
1317.2 | -0.00146
1317.25 | -0.00146
1317.3 | -0.00146
1317.35 | -0.00137
1317.4 | -0.00137
1317.45 | -0.00129
1317.5 | -0.00121
1317.55 | -0.00112
1317.6 | -0.000957479
1317.65 | -0.000708295
1317.7 | -0.000459002
1317.75 | -0.000375672
1317.8 | -0.000126233
1317.85 | 0.000206417
1317.9 | 0.00045611
1317.95 | 0.000705912
1318 | 0.00104
1318.05 | 0.00137
1318.1 | 0.00171
1318.15 | 0.00212
1318.2 | 0.00237
1318.25 | 0.00279
1318.3 | 0.00321
1318.35 | 0.00363
1318.4 | 0.00413
1318.45 | 0.00463
1318.5 | 0.00539
1318.55 | 0.00606
1318.6 | 0.00673
1318.65 | 0.0074
1318.7 | 0.00825
1318.75 | 0.00917
1318.8 | 0.0101
1318.85 | 0.01121
1318.9 | 0.01256
1318.95 | 0.01384
1319 | 0.01503
1319.05 | 0.01631
1319.1 | 0.0176
1319.15 | 0.01897
1319.2 | 0.02052
1319.25 | 0.02233
1319.3 | 0.02415
1319.35 | 0.02615
1319.4 | 0.02798
1319.45 | 0.02981
1319.5 | 0.03174
1319.55 | 0.03359
1319.6 | 0.03553
1319.65 | 0.03757
1319.7 | 0.03961
1319.75 | 0.04167
1319.8 | 0.04328
1319.85 | 0.04481
1319.9 | 0.04634
1319.95 | 0.04778
1320 | 0.04914
1320.05 | 0.05059
1320.1 | 0.05195
1320.15 | 0.05305
1320.2 | 0.05414
1320.25 | 0.05497
1320.3 | 0.05579
1320.35 | 0.05652
1320.4 | 0.05707
1320.45 | 0.05753
1320.5 | 0.0579
1320.55 | 0.05818
1320.6 | 0.05818
1320.65 | 0.05818
1320.7 | 0.05809
1320.75 | 0.05781
1320.8 | 0.05772
1320.85 | 0.05726
1320.9 | 0.05689
1320.95 | 0.05653
1321 | 0.05598
1321.05 | 0.05561
1321.1 | 0.05524
1321.15 | 0.05488
1321.2 | 0.05451
1321.25 | 0.05415
1321.3 | 0.05387
1321.35 | 0.0536
1321.4 | 0.05342
1321.45 | 0.05324
1321.5 | 0.05305
1321.55 | 0.05296
1321.6 | 0.05287
1321.65 | 0.05269
1321.7 | 0.0526
1321.75 | 0.05242
1321.8 | 0.05233
1321.85 | 0.05215
1321.9 | 0.05196
1321.95 | 0.05169
1322 | 0.05142
1322.05 | 0.05115
1322.1 | 0.05069
1322.15 | 0.05024
1322.2 | 0.04979
1322.25 | 0.04924
1322.3 | 0.0487
1322.35 | 0.04807
1322.4 | 0.04734
1322.45 | 0.04653
1322.5 | 0.04554
1322.55 | 0.04446
1322.6 | 0.04348
1322.65 | 0.0424
1322.7 | 0.04133
1322.75 | 0.03999
1322.8 | 0.03874
1322.85 | 0.03741
1322.9 | 0.03582
1322.95 | 0.0344
1323 | 0.03308
1323.05 | 0.03168
1323.1 | 0.03036
1323.15 | 0.02896
1323.2 | 0.02765
1323.25 | 0.02617
1323.3 | 0.02469
1323.35 | 0.02322
1323.4 | 0.02184
1323.45 | 0.02055
1323.5 | 0.01926
1323.55 | 0.01805
1323.6 | 0.01685
1323.65 | 0.01557
1323.7 | 0.01438
1323.75 | 0.01319
1323.8 | 0.01234
1323.85 | 0.01149
1323.9 | 0.01056
1323.95 | 0.0098
1324 | 0.00904
1324.05 | 0.00828
1324.1 | 0.00735
1324.15 | 0.00651
1324.2 | 0.00576
1324.25 | 0.00517
1324.3 | 0.0045
1324.35 | 0.00375
1324.4 | 0.00316
1324.45 | 0.0025
1324.5 | 0.00183
1324.55 | 0.00125
1324.6 | 0.000830703
1324.65 | 0.000498338
1324.7 | 0
1324.75 | -0.000278881
1324.8 | -0.000640537
1324.85 | -0.001
1324.9 | -0.00128
1324.95 | -0.00148
1325 | -0.00175
1325.05 | -0.00195
1325.1 | -0.00223
1325.15 | -0.0025
1325.2 | -0.0027
1325.25 | -0.00281
1325.3 | -0.00309
1325.35 | -0.00328
1325.4 | -0.00347
1325.45 | -0.00359
1325.5 | -0.00378
1325.55 | -0.00389
1325.6 | -0.00392
1325.65 | -0.00403
1325.7 | -0.00406
1325.75 | -0.00417
1325.8 | -0.0042
1325.85 | -0.00423
1325.9 | -0.00418
1325.95 | -0.00421
1326 | -0.00415
1326.05 | -0.00418
1326.1 | -0.00405
1326.15 | -0.00399
1326.2 | -0.00394
1326.25 | -0.0038
1326.3 | -0.00359
1326.35 | -0.00345
1326.4 | -0.00315
1326.45 | -0.00285
1326.5 | -0.00247
1326.55 | -0.00208
1326.6 | -0.00187
1326.65 | -0.00148
1326.7 | -0.00102
1326.75 | -0.000549071
1326.8 | -0.00016497
1326.85 | 0.000219324
1326.9 | 0.000852318
1326.95 | 0.00124
1327 | 0.00179
1327.05 | 0.00217
1327.1 | 0.00256
1327.15 | 0.00303
1327.2 | 0.00341
1327.25 | 0.0038
1327.3 | 0.00419
1327.35 | 0.00457
1327.4 | 0.00496
1327.45 | 0.00526
1327.5 | 0.00565
1327.55 | 0.00579
1327.6 | 0.00609
1327.65 | 0.00631
1327.7 | 0.00661
1327.75 | 0.00692
1327.8 | 0.00714
1327.85 | 0.00719
1327.9 | 0.00725
1327.95 | 0.00747
1328 | 0.0076
1328.05 | 0.00766
1328.1 | 0.00779
1328.15 | 0.00768
1328.2 | 0.0079
1328.25 | 0.00787
1328.3 | 0.00784
1328.35 | 0.00789
1328.4 | 0.00795
1328.45 | 0.008
1328.5 | 0.00797
1328.55 | 0.00811
1328.6 | 0.00833
1328.65 | 0.00846
1328.7 | 0.00868
1328.75 | 0.00874
1328.8 | 0.00896
1328.85 | 0.00926
1328.9 | 0.00948
1328.95 | 0.00987
1329 | 0.01035
1329.05 | 0.01073
1329.1 | 0.01104
1329.15 | 0.01143
1329.2 | 0.01182
1329.25 | 0.01229
1329.3 | 0.01268
1329.35 | 0.01307
1329.4 | 0.01346
1329.45 | 0.01385
1329.5 | 0.01425
1329.55 | 0.01438
1329.6 | 0.01461
1329.65 | 0.01483
1329.7 | 0.01497
1329.75 | 0.01502
1329.8 | 0.01516
1329.85 | 0.01521
1329.9 | 0.01518
1329.95 | 0.01515
1330 | 0.01503
1330.05 | 0.01492
1330.1 | 0.0148
1330.15 | 0.0146
1330.2 | 0.01432
1330.25 | 0.01395
1330.3 | 0.01367
1330.35 | 0.01338
1330.4 | 0.01293
1330.45 | 0.01265
1330.5 | 0.01228
1330.55 | 0.01166
1330.6 | 0.01113
1330.65 | 0.01051
1330.7 | 0.01015
1330.75 | 0.00962
1330.8 | 0.00908
1330.85 | 0.00855
1330.9 | 0.00794
1330.95 | 0.0075
1331 | 0.00697
1331.05 | 0.00652
1331.1 | 0.00608
1331.15 | 0.0058
1331.2 | 0.00544
1331.25 | 0.00508
1331.3 | 0.00488
1331.35 | 0.0046
1331.4 | 0.00441
1331.45 | 0.00421
1331.5 | 0.0041
1331.55 | 0.00399
1331.6 | 0.0038
1331.65 | 0.00377
1331.7 | 0.00374
1331.75 | 0.00363
1331.8 | 0.0036
1331.85 | 0.00357
1331.9 | 0.00362
1331.95 | 0.00359
1332 | 0.00373
1332.05 | 0.00378
1332.1 | 0.00383
1332.15 | 0.00397
1332.2 | 0.00394
1332.25 | 0.00416
1332.3 | 0.00429
1332.35 | 0.00443
1332.4 | 0.00473
1332.45 | 0.00478
1332.5 | 0.00492
1332.55 | 0.00497
1332.6 | 0.00511
1332.65 | 0.00533
1332.7 | 0.00546
1332.75 | 0.0056
1332.8 | 0.00574
1332.85 | 0.00587
1332.9 | 0.00593
1332.95 | 0.0059
1333 | 0.00603
1333.05 | 0.00609
1333.1 | 0.00622
1333.15 | 0.00619
1333.2 | 0.00616
1333.25 | 0.0063
1333.3 | 0.00619
1333.35 | 0.00624
1333.4 | 0.00605
1333.45 | 0.0061
1333.5 | 0.00607
1333.55 | 0.00596
1333.6 | 0.00601
1333.65 | 0.0059
1333.7 | 0.00595
1333.75 | 0.00592
1333.8 | 0.00581
1333.85 | 0.00578
1333.9 | 0.00575
1333.95 | 0.00581
1334 | 0.00578
1334.05 | 0.00583
1334.1 | 0.0058
1334.15 | 0.00577
1334.2 | 0.00591
1334.25 | 0.00588
1334.3 | 0.00601
1334.35 | 0.00599
1334.4 | 0.00612
1334.45 | 0.00626
1334.5 | 0.00639
1334.55 | 0.00661
1334.6 | 0.00666
1334.65 | 0.00688
1334.7 | 0.00702
1334.75 | 0.00715
1334.8 | 0.00729
1334.85 | 0.00734
1334.9 | 0.00756
1334.95 | 0.00762
1335 | 0.00767
1335.05 | 0.00764
1335.1 | 0.00753
1335.15 | 0.00758
1335.2 | 0.00747
1335.25 | 0.00752
1335.3 | 0.00741
1335.35 | 0.00722
1335.4 | 0.0071
1335.45 | 0.00683
1335.5 | 0.0068
1335.55 | 0.00652
1335.6 | 0.00633
1335.65 | 0.00605
1335.7 | 0.00578
1335.75 | 0.00558
1335.8 | 0.00523
1335.85 | 0.00495
1335.9 | 0.00476
1335.95 | 0.0044
1336 | 0.00421
1336.05 | 0.00385
1336.1 | 0.00374
1336.15 | 0.00347
1336.2 | 0.00336
1336.25 | 0.00317
1336.3 | 0.00289
1336.35 | 0.00278
1336.4 | 0.00243
1336.45 | 0.00232
1336.5 | 0.00213
1336.55 | 0.00202
1336.6 | 0.00199
1336.65 | 0.00172
1336.7 | 0.00169
1336.75 | 0.00142
1336.8 | 0.00131
1336.85 | 0.0012
1336.9 | 0.00101
1336.95 | 0.00106
1337 | 0.000950553
1337.05 | 0.001
1337.1 | 0.000894566
1337.15 | 0.000785315
1337.2 | 0.000838625
1337.25 | 0.000810672
1337.3 | 0.000782731
1337.35 | 0.000754801
1337.4 | 0.00080811
1337.45 | 0.000780192
1337.5 | 0.000752286
1337.55 | 0.000643198
1337.6 | 0.000534156
1337.65 | 0.000506308
1337.7 | 0.000478471
1337.75 | 0.000369522
1337.8 | 0.000341719
1337.85 | 0.00023284
1337.9 | 0.000205072
1337.95 | 0.000258382
1338 | 0.000230626
1338.05 | 0.000121839
1338.1 | 9.4117e-05
1338.15 | 6.6407e-05
1338.2 | 3.87086e-05
1338.25 | 1.10217e-05
1338.3 | -1.66537e-05
1338.35 | 3.66557e-05
1338.4 | 8.9919e-06
1338.45 | -4.50355e-05
1338.5 | -0.000111761
1338.55 | -0.000178475
1338.6 | -0.00016425
1338.65 | -0.000150025
1338.7 | -5.48611e-05
1338.75 | -4.06362e-05
1338.8 | -2.64113e-05
1338.85 | -9.31251e-05
1338.9 | -7.89002e-05
1338.95 | -6.46752e-05
1339 | -5.04503e-05
1339.05 | 0.000125663
1339.1 | 5.89381e-05
1339.15 | 0.000235075
1339.2 | 0.0002493
1339.25 | 0.000344498
1339.3 | 0.000439708
1339.35 | 0.000534929
1339.4 | 0.000792212
1339.45 | 0.000887479
1339.5 | 0.00106
1339.55 | 0.00124
1339.6 | 0.00134
1339.65 | 0.00151
1339.7 | 0.00169
1339.75 | 0.00187
1339.8 | 0.00204
1339.85 | 0.0023
1339.9 | 0.00248
1339.95 | 0.00249
1340 | 0.00267
1340.05 | 0.00284
1340.1 | 0.00302
1340.15 | 0.0032
1340.2 | 0.00337
1340.25 | 0.00355
1340.3 | 0.00365
1340.35 | 0.00382
1340.4 | 0.004
1340.45 | 0.0041
1340.5 | 0.00436
1340.55 | 0.00445
1340.6 | 0.00463
1340.65 | 0.00472
1340.7 | 0.00482
1340.75 | 0.00483
1340.8 | 0.00493
1340.85 | 0.00503
1340.9 | 0.00504
1340.95 | 0.00514
1341 | 0.00523
1341.05 | 0.00533
1341.1 | 0.00534
1341.15 | 0.00527
1341.2 | 0.00537
1341.25 | 0.00538
1341.3 | 0.00548
1341.35 | 0.00541
1341.4 | 0.00543
1341.45 | 0.00552
1341.5 | 0.00554
1341.55 | 0.00539
1341.6 | 0.0054
1341.65 | 0.00534
1341.7 | 0.00535
1341.75 | 0.0052
1341.8 | 0.00513
1341.85 | 0.00498
1341.9 | 0.00492
1341.95 | 0.00485
1342 | 0.0047
1342.05 | 0.00455
1342.1 | 0.0044
1342.15 | 0.00434
1342.2 | 0.00419
1342.25 | 0.00412
1342.3 | 0.00405
1342.35 | 0.00399
1342.4 | 0.00392
1342.45 | 0.00377
1342.5 | 0.0037
1342.55 | 0.00356
1342.6 | 0.00341
1342.65 | 0.00326
1342.7 | 0.00319
1342.75 | 0.00304
1342.8 | 0.00298
1342.85 | 0.00283
1342.9 | 0.00268
1342.95 | 0.00245
1343 | 0.00238
1343.05 | 0.00224
1343.1 | 0.00209
1343.15 | 0.00202
1343.2 | 0.00195
1343.25 | 0.00197
1343.3 | 0.00182
1343.35 | 0.00175
1343.4 | 0.00169
1343.45 | 0.00162
1343.5 | 0.00155
1343.55 | 0.00149
1343.6 | 0.0015
1343.65 | 0.00152
1343.7 | 0.00153
1343.75 | 0.00154
1343.8 | 0.00148
1343.85 | 0.00149
1343.9 | 0.00151
1343.95 | 0.00152
1344 | 0.00161
1344.05 | 0.00179
1344.1 | 0.00181
1344.15 | 0.00182
1344.2 | 0.002
1344.25 | 0.00201
1344.3 | 0.00211
1344.35 | 0.0022
1344.4 | 0.00238
1344.45 | 0.00247
1344.5 | 0.00257
1344.55 | 0.00266
1344.6 | 0.00276
1344.65 | 0.00293
1344.7 | 0.00319
1344.75 | 0.00313
1344.8 | 0.0033
1344.85 | 0.00348
1344.9 | 0.00374
1344.95 | 0.00375
1345 | 0.00401
1345.05 | 0.0041
1345.1 | 0.00428
1345.15 | 0.00446
1345.2 | 0.00472
1345.25 | 0.00481
1345.3 | 0.00507
1345.35 | 0.00517
1345.4 | 0.00534
1345.45 | 0.00544
1345.5 | 0.00562
1345.55 | 0.00571
1345.6 | 0.00589
1345.65 | 0.0059
1345.7 | 0.00592
1345.75 | 0.00593
1345.8 | 0.00595
1345.85 | 0.00604
1345.9 | 0.00606
1345.95 | 0.00599
1346 | 0.006
1346.05 | 0.00593
1346.1 | 0.00595
1346.15 | 0.00588
1346.2 | 0.0059
1346.25 | 0.00583
1346.3 | 0.00576
1346.35 | 0.00569
1346.4 | 0.00555
1346.45 | 0.00548
1346.5 | 0.00533
1346.55 | 0.00526
1346.6 | 0.0052
1346.65 | 0.00497
1346.7 | 0.00482
1346.75 | 0.00467
1346.8 | 0.00452
1346.85 | 0.00437
1346.9 | 0.00414
1346.95 | 0.00399
1347 | 0.00393
1347.05 | 0.00378
1347.1 | 0.00363
1347.15 | 0.00356
1347.2 | 0.00334
1347.25 | 0.00319
1347.3 | 0.00304
1347.35 | 0.00281
1347.4 | 0.00274
1347.45 | 0.0026
1347.5 | 0.00253
1347.55 | 0.00238
1347.6 | 0.00223
1347.65 | 0.00209
1347.7 | 0.00194
1347.75 | 0.00203
1347.8 | 0.00197
1347.85 | 0.0019
1347.9 | 0.00183
1347.95 | 0.00177
1348 | 0.00178
1348.05 | 0.00172
1348.1 | 0.00165
1348.15 | 0.00158
1348.2 | 0.00143
1348.25 | 0.00145
1348.3 | 0.00122
1348.35 | 0.00115
1348.4 | 0.00109
1348.45 | 0.00086025
1348.5 | 0.000713136
1348.55 | 0.000404821
1348.6 | 0.00033844
1348.65 | 0.000110914
1348.7 | 4.45778e-05
1348.75 | 5.88021e-05
1348.8 | -0.000168587
1348.85 | -0.000234877
1348.9 | -0.000381649
1348.95 | -0.000367424
1349 | -0.0003532
1349.05 | -0.000338976
1349.1 | -0.00024426
1349.15 | -0.000310527
1349.2 | -0.000135308
1349.25 | -0.000121084
1349.3 | 5.41817e-05
1349.35 | 0.000229493
1349.4 | 0.000324277
1349.45 | 0.000580251
1349.5 | 0.000675081
1349.55 | 0.000850552
1349.6 | 0.00111
1349.65 | 0.00128
1349.7 | 0.00146
1349.75 | 0.00147
1349.8 | 0.00165
1349.85 | 0.00166
1349.9 | 0.00168
1349.95 | 0.00177
1350 | 0.0017
1350.05 | 0.00172
1350.1 | 0.00173
1350.15 | 0.00183
1350.2 | 0.00184
1350.25 | 0.00186
1350.3 | 0.00187
1350.35 | 0.00189
1350.4 | 0.00182
1350.45 | 0.00183
1350.5 | 0.00185
1350.55 | 0.00194
1350.6 | 0.00196
1350.65 | 0.00197
1350.7 | 0.00198
1350.75 | 0.00208
1350.8 | 0.00209
1350.85 | 0.00211
1350.9 | 0.00212
1350.95 | 0.00222
1351 | 0.00231
1351.05 | 0.00225
1351.1 | 0.00226
1351.15 | 0.00235
1351.2 | 0.00229
1351.25 | 0.00238
1351.3 | 0.00224
1351.35 | 0.00241
1351.4 | 0.00251
1351.45 | 0.0026
1351.5 | 0.0027
1351.55 | 0.00279
1351.6 | 0.00305
1351.65 | 0.00322
1351.7 | 0.0034
1351.75 | 0.00366
1351.8 | 0.00383
1351.85 | 0.00417
1351.9 | 0.00427
1351.95 | 0.00436
1352 | 0.00454
1352.05 | 0.00472
1352.1 | 0.00481
1352.15 | 0.00499
1352.2 | 0.00516
1352.25 | 0.00518
1352.3 | 0.00519
1352.35 | 0.00513
1352.4 | 0.00498
1352.45 | 0.00499
1352.5 | 0.00492
1352.55 | 0.0047
1352.6 | 0.00455
1352.65 | 0.00448
1352.7 | 0.00425
1352.75 | 0.00394
1352.8 | 0.00379
1352.85 | 0.00349
1352.9 | 0.00326
1352.95 | 0.00311
1353 | 0.00288
1353.05 | 0.00281
1353.1 | 0.00267
1353.15 | 0.00244
1353.2 | 0.00229
1353.25 | 0.00223
1353.3 | 0.00216
1353.35 | 0.00209
1353.4 | 0.00211
1353.45 | 0.00212
1353.5 | 0.00214
1353.55 | 0.00207
1353.6 | 0.002
1353.65 | 0.00194
1353.7 | 0.00195
1353.75 | 0.0018
1353.8 | 0.00174
1353.85 | 0.00159
1353.9 | 0.00144
1353.95 | 0.0013
1354 | 0.00123
1354.05 | 0.00108
1354.1 | 0.00102
1354.15 | 0.000870469
1354.2 | 0.000804246
1354.25 | 0.00081847
1354.3 | 0.000752258
1354.35 | 0.000686059
1354.4 | 0.000700282
1354.45 | 0.000714506
1354.5 | 0.00072873
1354.55 | 0.000582141
1354.6 | 0.000596364
1354.65 | 0.000530199
1354.7 | 0.000624812
1354.75 | 0.000558646
1354.8 | 0.000492492
1354.85 | 0.000506716
1354.9 | 0.000440572
1354.95 | 0.000294096
1355 | 0.000388664
1355.05 | 0.000322544
1355.1 | 0.000336768
1355.15 | 0.000350992
1355.2 | 0.000365215
1355.25 | 0.000218785
1355.3 | 0.000233009
1355.35 | 8.66232e-05
1355.4 | -0.000139982
1355.45 | -0.000286254
1355.5 | -0.000512689
1355.55 | -0.000739022
1355.6 | -0.000965254
1355.65 | -0.00111
1355.7 | -0.0015
1355.75 | -0.0018
1355.8 | -0.00203
1355.85 | -0.00233
1355.9 | -0.00248
1355.95 | -0.00271
1356 | -0.00293
1356.05 | -0.00284
1356.1 | -0.00298
1356.15 | -0.00289
1356.2 | -0.00303
1356.25 | -0.00294
1356.3 | -0.00277
1356.35 | -0.00267
1356.4 | -0.00242
1356.45 | -0.00224
1356.5 | -0.00199
1356.55 | -0.00182
1356.6 | -0.00188
1356.65 | -0.00179
1356.7 | -0.00169
1356.75 | -0.00152
1356.8 | -0.00158
1356.85 | -0.00165
1356.9 | -0.00172
1356.95 | -0.00194
1357 | -0.00217
1357.05 | -0.00231
1357.1 | -0.00254
1357.15 | -0.00252
1357.2 | -0.00259
1357.25 | -0.00266
1357.3 | -0.00264
1357.35 | -0.00255
1357.4 | -0.00229
1357.45 | -0.00212
1357.5 | -0.00179
1357.55 | -0.00145
1357.6 | -0.00112
1357.65 | -0.000782615
1357.7 | -0.000528105
1357.75 | -0.000193342
1357.8 | 0.000141602
1357.85 | 0.000396485
1357.9 | 0.000571204
1357.95 | 0.000665693
1358 | 0.000679916
1358.05 | 0.000533621
1358.1 | 0.000547845
1358.15 | 0.000321376
1358.2 | 9.50083e-05
1358.25 | -0.000211398
1358.3 | -0.000677781
1358.35 | -0.000983736
1358.4 | -0.00145
1358.45 | -0.00183
1358.5 | -0.00222
1358.55 | -0.00253
1358.6 | -0.00259
1358.65 | -0.0029
1358.7 | -0.0028
1358.75 | -0.00271
1358.8 | -0.00253
1358.85 | -0.00228
1358.9 | -0.00211
1358.95 | -0.00177
1359 | -0.00144
1359.05 | -0.00118
1359.1 | -0.000930404
1359.15 | -0.000676131
1359.2 | -0.000421756
1359.25 | -0.00032746
1359.3 | -0.000153057
1359.35 | 2.13915e-05
1359.4 | 3.5615e-05
1359.45 | 4.98386e-05
1359.5 | -9.61625e-05
1359.55 | -0.000242119
1359.6 | -0.000388029
1359.65 | -0.000453856
1359.7 | -0.0005997
1359.75 | -0.000825492
1359.8 | -0.000891251
1359.85 | -0.00104
1359.9 | -0.0011
1359.95 | -0.00117
1360 | -0.00107
1360.05 | -0.00106
1360.1 | -0.000965842
1360.15 | -0.000871658
1360.2 | -0.000857435
1360.25 | -0.000603263
1360.3 | -0.000429018
1360.35 | -0.000334766
1360.4 | -0.000160453
1360.45 | -0.00014623
1360.5 | -5.19448e-05
1360.55 | -0.000117783
1360.6 | -2.34979e-05
1360.65 | -9.27444e-06
1360.7 | 8.50219e-05
1360.75 | 9.92453e-05
1360.8 | -0.000126716
1360.85 | -0.000112493
1360.9 | -0.000178308
1360.95 | -0.000164085
1361 | -6.98222e-05
1361.05 | 2.44516e-05
1361.1 | 0.000278894
1361.15 | 0.000373212
1361.2 | 0.00062779
1361.25 | 0.000882469
1361.3 | 0.00114
1361.35 | 0.00139
1361.4 | 0.00173
1361.45 | 0.0019
1361.5 | 0.00208
1361.55 | 0.00225
1361.6 | 0.00227
1361.65 | 0.00212
1361.7 | 0.00205
1361.75 | 0.00167
1361.8 | 0.00144
1361.85 | 0.00105
1361.9 | 0.000746788
1361.95 | 0.000280473
1362 | -0.000345391
1362.05 | -0.000890654
1362.1 | -0.00144
1362.15 | -0.0019
1362.2 | -0.00236
1362.25 | -0.00267
1362.3 | -0.00289
1362.35 | -0.00312
1362.4 | -0.00326
1362.45 | -0.00333
1362.5 | -0.00315
1362.55 | -0.00298
1362.6 | -0.00257
1362.65 | -0.00216
1362.7 | -0.00174
1362.75 | -0.00109
1362.8 | -0.000597411
1362.85 | -0.000183554
1362.9 | 0.000390627
1362.95 | 0.000725074
1363 | 0.000979584
1363.05 | 0.00115
1363.1 | 0.00149
1363.15 | 0.0015
1363.2 | 0.00144
1363.25 | 0.00137
1363.3 | 0.00123
1363.35 | 0.00116
1363.4 | 0.000933168
1363.45 | 0.000627123
1363.5 | 0.000481279
1363.55 | 0.000415486
1363.6 | 0.000189727
1363.65 | 4.40186e-05
1363.7 | -0.000101645
1363.75 | 7.24651e-05
1363.8 | 0.00024662
1363.85 | 0.000500826
1363.9 | 0.000755132
1363.95 | 0.00125
1364 | 0.00158
1364.05 | 0.002
1364.1 | 0.00233
1364.15 | 0.00275
1364.2 | 0.00293
1364.25 | 0.00326
1364.3 | 0.00328
1364.35 | 0.00337
1364.4 | 0.0033
1364.45 | 0.00316
1364.5 | 0.00285
1364.55 | 0.00254
1364.6 | 0.002
1364.65 | 0.00169
1364.7 | 0.00106
1364.75 | 0.000596845
1364.8 | -2.84799e-05
1364.85 | -0.000573272
1364.9 | -0.000958009
1364.95 | -0.00134
1365 | -0.00181
1365.05 | -0.00211
1365.1 | -0.00234
1365.15 | -0.0024
1365.2 | -0.0027
1365.25 | -0.00253
1365.3 | -0.00252
1365.35 | -0.00242
1365.4 | -0.00249
1365.45 | -0.00255
1365.5 | -0.00254
1365.55 | -0.00245
1365.6 | -0.00211
1365.65 | -0.0021
1365.7 | -0.00193
1365.75 | -0.00159
1365.8 | -0.0015
1365.85 | -0.00117
1365.9 | -0.00107
1365.95 | -0.000659322
1366 | -0.000565329
1366.05 | -0.000391533
1366.1 | -0.000217692
1366.15 | -0.000123644
1366.2 | 0.000209994
1366.25 | 0.000543811
1366.3 | 0.000717899
1366.35 | 0.00121
1366.4 | 0.00139
1366.45 | 0.00196
1366.5 | 0.00214
1366.55 | 0.00255
1366.6 | 0.00281
1366.65 | 0.00306
1366.7 | 0.00348
1366.75 | 0.00349
1366.8 | 0.0035
1366.85 | 0.0036
1366.9 | 0.00345
1366.95 | 0.00363
1367 | 0.00348
1367.05 | 0.00341
1367.1 | 0.00311
1367.15 | 0.00312
1367.2 | 0.0029
1367.25 | 0.00259
1367.3 | 0.00236
1367.35 | 0.00222
1367.4 | 0.00215
1367.45 | 0.00185
1367.5 | 0.0017
1367.55 | 0.00171
1367.6 | 0.00157
1367.65 | 0.00174
1367.7 | 0.00152
1367.75 | 0.00161
1367.8 | 0.00146
1367.85 | 0.00148
1367.9 | 0.00149
1367.95 | 0.00119
1368 | 0.00112
1368.05 | 0.000896022
1368.1 | 0.000590741
1368.15 | 0.000525116
1368.2 | 0.000379676
1368.25 | 0.000473725
1368.3 | 0.000248505
1368.35 | 0.000342531
1368.4 | 0.000356754
1368.45 | 0.000370977
1368.5 | 0.000624677
1368.55 | 0.000718748
1368.6 | 0.00081283
1368.65 | 0.00107
1368.7 | 0.00108
1368.75 | 0.00118
1368.8 | 0.00135
1368.85 | 0.00144
1368.9 | 0.00154
1368.95 | 0.00179
1369 | 0.00197
1369.05 | 0.00198
1369.1 | 0.00215
1369.15 | 0.00233
1369.2 | 0.0025
1369.25 | 0.0026
1369.3 | 0.00269
1369.35 | 0.00263
1369.4 | 0.00264
1369.45 | 0.00265
1369.5 | 0.00259
1369.55 | 0.00252
1369.6 | 0.00262
1369.65 | 0.00255
1369.7 | 0.00249
1369.75 | 0.0025
1369.8 | 0.00243
1369.85 | 0.00253
1369.9 | 0.00262
1369.95 | 0.00256
1370 | 0.00265
1370.05 | 0.00274
1370.1 | 0.00276
1370.15 | 0.00277
1370.2 | 0.00287
1370.25 | 0.00312
1370.3 | 0.00314
1370.35 | 0.00315
1370.4 | 0.00324
1370.45 | 0.00326
1370.5 | 0.00351
1370.55 | 0.00353
1370.6 | 0.00362
1370.65 | 0.00372
1370.7 | 0.00357
1370.75 | 0.00358
1370.8 | 0.00336
1370.85 | 0.00337
1370.9 | 0.00339
1370.95 | 0.00324
1371 | 0.00318
1371.05 | 0.00279
1371.1 | 0.00248
1371.15 | 0.0021
1371.2 | 0.00179
1371.25 | 0.00157
1371.3 | 0.00126
1371.35 | 0.00112
1371.4 | 0.000970752
1371.45 | 0.000825447
1371.5 | 0.000919428
1371.55 | 0.000853892
1371.6 | 0.00111
1371.65 | 0.00136
1371.7 | 0.00169
1371.75 | 0.00195
1371.8 | 0.00236
1371.85 | 0.00278
1371.9 | 0.00311
1371.95 | 0.00353
1372 | 0.00378
1372.05 | 0.00403
1372.1 | 0.00429
1372.15 | 0.00454
1372.2 | 0.00496
1372.25 | 0.00505
1372.3 | 0.00523
1372.35 | 0.00532
1372.4 | 0.00542
1372.45 | 0.00559
1372.5 | 0.00553
1372.55 | 0.0057
1372.6 | 0.00572
1372.65 | 0.00581
1372.7 | 0.00583
1372.75 | 0.00584
1372.8 | 0.00601
1372.85 | 0.00595
1372.9 | 0.00604
1372.95 | 0.00598
1373 | 0.00599
1373.05 | 0.00609
1373.1 | 0.00578
1373.15 | 0.00547
1373.2 | 0.00492
1373.25 | 0.00446
1373.3 | 0.00391
1373.35 | 0.00344
1373.4 | 0.00298
1373.45 | 0.00235
1373.5 | 0.00197
1373.55 | 0.0015
1373.6 | 0.000958708
1373.65 | 0.000733924
1373.7 | 0.000429626
1373.75 | 0.000364246
1373.8 | 0.000298878
1373.85 | 0.000153952
1373.9 | 8.86166e-05
1373.95 | 0.000182397
1374 | 0.000355769
1374.05 | 0.000290411
1374.1 | 0.000384214
1374.15 | 0.000478028
1374.2 | 0.000571853
1374.25 | 0.000586075
1374.3 | 0.000679911
1374.35 | 0.000614521
1374.4 | 0.000867617
1374.45 | 0.000802204
1374.5 | 0.000736802
1374.55 | 0.000591809
1374.6 | 0.000606031
1374.65 | 0.000540663
1374.7 | 0.000395737
1374.75 | 0.000330402
1374.8 | 0.000265078
1374.85 | 0.000358847
1374.9 | 0.000373069
1374.95 | 0.000307745
1375 | 0.000401515
1375.05 | 0.000495295
1375.1 | 0.000509518
1375.15 | 0.000603309
1375.2 | 0.000617532
1375.25 | 0.000711334
1375.3 | 0.000805148
1375.35 | 0.000819371
1375.4 | 0.000754002
1375.45 | 0.000688645
1375.5 | 0.000623298
1375.55 | 0.000637521
1375.6 | 0.000572186
1375.65 | 0.000506862
1375.7 | 0.000441549
1375.75 | 0.000296734
1375.8 | 0.000151963
1375.85 | 7.237e-06
1375.9 | -0.000137445
1375.95 | -0.000123222
1376 | -0.000188435
1376.05 | -9.47771e-05
1376.1 | -8.05546e-05
1376.15 | 1.31146e-05
1376.2 | 0.000106795
1376.25 | 0.000200486
1376.3 | 0.000294189
1376.35 | 0.000467404
1376.4 | 0.00056114
1376.45 | 0.000654887
1376.5 | 0.00066911
1376.55 | 0.000762868
1376.6 | 0.00077709
1376.65 | 0.000711777
1376.7 | 0.000726
1376.75 | 0.000660698
1376.8 | 0.000515905
1376.85 | 0.000450636
1376.9 | 0.000385379
1376.95 | 0.000320133
1377 | 0.000254897
1377.05 | 0.000189673
1377.1 | 0.00012446
1377.15 | 5.92583e-05
1377.2 | -5.93258e-06
1377.25 | 8.2899e-06
1377.3 | -5.68899e-05
1377.35 | 3.67349e-05
1377.4 | 5.09573e-05
1377.45 | -1.42225e-05
1377.5 | 0
1377.55 | -1.5799e-06
1377.6 | -3.15981e-06
1377.65 | -4.73972e-06
1377.7 | -6.31963e-06
1377.75 | -7.89955e-06
1377.8 | -9.47946e-06
1377.85 | -9.04506e-05
1377.9 | -9.20305e-05
1377.95 | -0.000172991
1378 | -1.57992e-05
1378.05 | 6.20232e-05
1378.1 | 6.04432e-05
1378.15 | 0.000138277
1378.2 | 5.72834e-05
1378.25 | 0.000135117
1378.3 | 0.000133537
1378.35 | 0.000211381
1378.4 | 0.000209801
1378.45 | 0.000287657
1378.5 | 0.000365524
1378.55 | 0.000205062
1378.6 | 0.000124057
1378.65 | -3.63385e-05
1378.7 | -0.00011731
1378.75 | -0.000277639
1378.8 | -0.000596584
1378.85 | -0.000836072
1378.9 | -0.00108
1378.95 | -0.00116
1379 | -0.0014
1379.05 | -0.00179
1379.1 | -0.00203
1379.15 | -0.00227
1379.2 | -0.00243
1379.25 | -0.00251
1379.3 | -0.00243
1379.35 | -0.00244
1379.4 | -0.00228
1379.45 | -0.00212
1379.5 | -0.00204
1379.55 | -0.00173
1379.6 | -0.00126
1379.65 | -0.000702758
1379.7 | -0.00014891
1379.75 | 0.000405482
1379.8 | 0.000880881
1379.85 | 0.00144
1379.9 | 0.00207
1379.95 | 0.00247
1380 | 0.00287
1380.05 | 0.00318
1380.1 | 0.00334
1380.15 | 0.00358
1380.2 | 0.0035
1380.25 | 0.00342
1380.3 | 0.00342
1380.35 | 0.00309
1380.4 | 0.00285
1380.45 | 0.00245
1380.5 | 0.00213
1380.55 | 0.00173
1380.6 | 0.00125
1380.65 | 0.000694983
1380.7 | 5.76962e-05
1380.75 | -0.00034084
1380.8 | -0.000580461
1380.85 | -0.000978554
1380.9 | -0.0013
1380.95 | -0.00169
1381 | -0.00178
1381.05 | -0.00194
1381.1 | -0.0021
1381.15 | -0.00194
1381.2 | -0.00162
1381.25 | -0.000991195
1381.3 | -4.06783e-05
1381.35 | 0.000434388
1381.4 | 0.00107
1381.45 | 0.00218
1381.5 | 0.00282
1381.55 | 0.00378
1381.6 | 0.00481
1381.65 | 0.00602
1381.7 | 0.0069
1381.75 | 0.0077
1381.8 | 0.00834
1381.85 | 0.00834
1381.9 | 0.00874
1381.95 | 0.0089
1382 | 0.00882
1382.05 | 0.00906
1382.1 | 0.00866
1382.15 | 0.00817
1382.2 | 0.00753
1382.25 | 0.0068
1382.3 | 0.00624
1382.35 | 0.00543
1382.4 | 0.00463
1382.45 | 0.00367
1382.5 | 0.00327
1382.55 | 0.00263
1382.6 | 0.00175
1382.65 | 0.00119
1382.7 | 0.000550695
1382.75 | 0.000151771
1382.8 | -8.8083e-05
1382.85 | -0.000327837
1382.9 | -0.000408786
1382.95 | -0.000330997
1383 | 0.000223316
1383.05 | 0.000221736
1383.1 | 0.000776593
1383.15 | 0.00157
1383.2 | 0.00237
1383.25 | 0.00332
1383.3 | 0.00428
1383.35 | 0.00532
1383.4 | 0.00628
1383.45 | 0.00732
1383.5 | 0.00845
1383.55 | 0.00926
1383.6 | 0.0099
1383.65 | 0.0103
1383.7 | 0.01087
1383.75 | 0.01119
1383.8 | 0.01143
1383.85 | 0.01119
1383.9 | 0.01078
1383.95 | 0.01005
1384 | 0.00932
1384.05 | 0.00851
1384.1 | 0.00771
1384.15 | 0.00682
1384.2 | 0.00602
1384.25 | 0.00513
1384.3 | 0.00433
1384.35 | 0.00361
1384.4 | 0.00313
1384.45 | 0.00289
1384.5 | 0.00288
1384.55 | 0.0028
1384.6 | 0.00272
1384.65 | 0.00264
1384.7 | 0.00312
1384.75 | 0.00343
1384.8 | 0.00359
1384.85 | 0.00391
1384.9 | 0.00423
1384.95 | 0.00455
1385 | 0.00479
1385.05 | 0.00503
1385.1 | 0.0051
1385.15 | 0.00526
1385.2 | 0.00534
1385.25 | 0.00518
1385.3 | 0.00518
1385.35 | 0.00518
1385.4 | 0.00518
1385.45 | 0.00509
1385.5 | 0.00517
1385.55 | 0.00525
1385.6 | 0.00533
1385.65 | 0.00565
1385.7 | 0.00597
1385.75 | 0.00629
1385.8 | 0.00661
1385.85 | 0.00709
1385.9 | 0.00749
1385.95 | 0.00773
1386 | 0.00813
1386.05 | 0.00845
1386.1 | 0.00869
1386.15 | 0.00877
1386.2 | 0.00893
1386.25 | 0.00885
1386.3 | 0.00877
1386.35 | 0.00884
1386.4 | 0.00852
1386.45 | 0.00836
1386.5 | 0.00811
1386.55 | 0.00779
1386.6 | 0.00755
1386.65 | 0.0073
1386.7 | 0.00722
1386.75 | 0.00706
1386.8 | 0.00706
1386.85 | 0.0069
1386.9 | 0.00681
1386.95 | 0.00681
1387 | 0.00689
1387.05 | 0.00697
1387.1 | 0.00713
1387.15 | 0.00721
1387.2 | 0.00729
1387.25 | 0.00729
1387.3 | 0.0072
1387.35 | 0.00712
1387.4 | 0.0072
1387.45 | 0.00712
1387.5 | 0.00712
1387.55 | 0.00703
1387.6 | 0.00695
1387.65 | 0.00663
1387.7 | 0.00615
1387.75 | 0.00582
1387.8 | 0.0055
1387.85 | 0.00518
1387.9 | 0.0047
1387.95 | 0.00445
1388 | 0.00413
1388.05 | 0.00381
1388.1 | 0.00349
1388.15 | 0.00325
1388.2 | 0.00325
1388.25 | 0.00324
1388.3 | 0.00324
1388.35 | 0.00324
1388.4 | 0.00348
1388.45 | 0.00372
1388.5 | 0.00412
1388.55 | 0.00451
1388.6 | 0.00507
1388.65 | 0.00563
1388.7 | 0.00627
1388.75 | 0.00667
1388.8 | 0.00716
1388.85 | 0.00772
1388.9 | 0.00804
1388.95 | 0.00844
1389 | 0.00868
1389.05 | 0.00876
1389.1 | 0.00876
1389.15 | 0.00851
1389.2 | 0.00835
1389.25 | 0.00819
1389.3 | 0.00794
1389.35 | 0.00754
1389.4 | 0.00714
1389.45 | 0.00689
1389.5 | 0.00649
1389.55 | 0.00593
1389.6 | 0.0056
1389.65 | 0.00512
1389.7 | 0.00464
1389.75 | 0.0044
1389.8 | 0.00391
1389.85 | 0.00375
1389.9 | 0.00375
1389.95 | 0.00375
1390 | 0.00359
1390.05 | 0.00359
1390.1 | 0.00367
1390.15 | 0.00366
1390.2 | 0.00406
1390.25 | 0.00438
1390.3 | 0.00462
1390.35 | 0.00478
1390.4 | 0.00494
1390.45 | 0.00502
1390.5 | 0.00525
1390.55 | 0.00541
1390.6 | 0.00541
1390.65 | 0.00549
1390.7 | 0.00557
1390.75 | 0.00557
1390.8 | 0.00549
1390.85 | 0.0054
1390.9 | 0.0054
1390.95 | 0.00532
1391 | 0.00524
1391.05 | 0.00516
1391.1 | 0.00516
1391.15 | 0.00515
1391.2 | 0.00523
1391.25 | 0.00515
1391.3 | 0.00515
1391.35 | 0.00507
1391.4 | 0.00515
1391.45 | 0.00506
1391.5 | 0.00514
1391.55 | 0.00522
1391.6 | 0.0053
1391.65 | 0.00538
1391.7 | 0.00538
1391.75 | 0.00538
1391.8 | 0.00553
1391.85 | 0.00561
1391.9 | 0.00569
1391.95 | 0.00569
1392 | 0.00569
1392.05 | 0.00561
1392.1 | 0.00552
1392.15 | 0.00536
1392.2 | 0.00528
1392.25 | 0.00512
1392.3 | 0.00496
1392.35 | 0.0048
1392.4 | 0.00463
1392.45 | 0.00455
1392.5 | 0.00447
1392.55 | 0.00447
1392.6 | 0.00447
1392.65 | 0.00455
1392.7 | 0.00462
1392.75 | 0.00502
1392.8 | 0.00566
1392.85 | 0.00606
1392.9 | 0.0063
1392.95 | 0.0067
1393 | 0.00718
1393.05 | 0.00767
1393.1 | 0.00823
1393.15 | 0.00887
1393.2 | 0.00919
1393.25 | 0.00951
1393.3 | 0.00967
1393.35 | 0.00951
1393.4 | 0.00951
1393.45 | 0.00943
1393.5 | 0.00902
1393.55 | 0.00854
1393.6 | 0.00789
1393.65 | 0.00716
1393.7 | 0.00644
1393.75 | 0.00587
1393.8 | 0.00523
1393.85 | 0.00451
1393.9 | 0.00387
1393.95 | 0.0033
1394 | 0.00298
1394.05 | 0.0029
1394.1 | 0.0029
1394.15 | 0.00298
1394.2 | 0.00322
1394.25 | 0.00329
1394.3 | 0.00337
1394.35 | 0.00353
1394.4 | 0.00369
1394.45 | 0.00377
1394.5 | 0.00401
1394.55 | 0.004
1394.6 | 0.00416
1394.65 | 0.00416
1394.7 | 0.00416
1394.75 | 0.00416
1394.8 | 0.004
1394.85 | 0.00392
1394.9 | 0.00391
1394.95 | 0.00375
1395 | 0.00375
1395.05 | 0.00375
1395.1 | 0.00375
1395.15 | 0.00367
1395.2 | 0.00358
1395.25 | 0.0035
1395.3 | 0.0035
1395.35 | 0.00374
1395.4 | 0.00398
1395.45 | 0.00422
1395.5 | 0.00438
1395.55 | 0.00445
1395.6 | 0.00469
1395.65 | 0.00485
1395.7 | 0.00501
1395.75 | 0.00501
1395.8 | 0.00501
1395.85 | 0.00501
1395.9 | 0.00484
1395.95 | 0.00468
1396 | 0.00452
1396.05 | 0.00444
1396.1 | 0.0042
1396.15 | 0.00403
1396.2 | 0.00387
1396.25 | 0.00379
1396.3 | 0.00371
1396.35 | 0.00363
1396.4 | 0.00363
1396.45 | 0.0037
1396.5 | 0.0037
1396.55 | 0.00394
1396.6 | 0.00426
1396.65 | 0.00466
1396.7 | 0.0049
1396.75 | 0.0053
1396.8 | 0.00578
1396.85 | 0.00634
1396.9 | 0.00674
1396.95 | 0.00698
1397 | 0.00722
1397.05 | 0.00754
1397.1 | 0.00754
1397.15 | 0.00737
1397.2 | 0.00745
1397.25 | 0.00737
1397.3 | 0.00721
1397.35 | 0.00672
1397.4 | 0.00624
1397.45 | 0.00592
1397.5 | 0.00568
1397.55 | 0.00527
1397.6 | 0.00487
1397.65 | 0.00455
1397.7 | 0.00431
1397.75 | 0.00382
1397.8 | 0.00342
1397.85 | 0.00302
1397.9 | 0.0027
1397.95 | 0.00254
1398 | 0.0023
1398.05 | 0.00206
1398.1 | 0.00197
1398.15 | 0.00189
1398.2 | 0.00197
1398.25 | 0.00205
1398.3 | 0.00213
1398.35 | 0.00237
1398.4 | 0.0026
1398.45 | 0.00292
1398.5 | 0.00308
1398.55 | 0.00324
1398.6 | 0.00348
1398.65 | 0.00356
1398.7 | 0.00363
1398.75 | 0.00363
1398.8 | 0.00355
1398.85 | 0.00347
1398.9 | 0.00347
1398.95 | 0.00339
1399 | 0.00338
1399.05 | 0.0033
1399.1 | 0.00314
1399.15 | 0.00306
1399.2 | 0.00298
1399.25 | 0.00298
1399.3 | 0.0029
1399.35 | 0.00289
1399.4 | 0.00297
1399.45 | 0.00281
1399.5 | 0.00289
1399.55 | 0.00281
1399.6 | 0.00281
1399.65 | 0.00296
1399.7 | 0.00304
1399.75 | 0.00328
1399.8 | 0.00328
1399.85 | 0.00344
1399.9 | 0.0036
1399.95 | 0.00367
1400 | 0.00383
1400.05 | 0.00383
1400.1 | 0.00383
1400.15 | 0.00383
1400.2 | 0.00367
1400.25 | 0.0035
1400.3 | 0.00326
1400.35 | 0.00318
1400.4 | 0.00294
1400.45 | 0.0027
1400.5 | 0.00254
1400.55 | 0.0023
1400.6 | 0.00214
1400.65 | 0.00197
1400.7 | 0.00181
1400.75 | 0.00165
1400.8 | 0.00157
1400.85 | 0.00149
1400.9 | 0.00133
1400.95 | 0.00141
1401 | 0.00133
1401.05 | 0.00132
1401.1 | 0.00132
1401.15 | 0.0014
1401.2 | 0.00164
1401.25 | 0.00196
1401.3 | 0.00219
1401.35 | 0.00235
1401.4 | 0.00259
1401.45 | 0.00283
1401.5 | 0.00299
1401.55 | 0.00298
1401.6 | 0.00306
1401.65 | 0.00298
1401.7 | 0.0029
1401.75 | 0.00274
1401.8 | 0.0025
1401.85 | 0.00234
1401.9 | 0.00225
1401.95 | 0.00225
1402 | 0.00209
1402.05 | 0.00201
1402.1 | 0.00193
1402.15 | 0.00193
1402.2 | 0.00193
1402.25 | 0.00176
1402.3 | 0.00184
1402.35 | 0.00184
1402.4 | 0.00176
1402.45 | 0.00176
1402.5 | 0.00176
1402.55 | 0.00175
1402.6 | 0.00175
1402.65 | 0.00183
1402.7 | 0.00191
1402.75 | 0.00183
1402.8 | 0.00199
1402.85 | 0.00198
1402.9 | 0.0019
1402.95 | 0.00182
1403 | 0.00174
1403.05 | 0.00158
1403.1 | 0.00166
1403.15 | 0.0015
1403.2 | 0.00134
1403.25 | 0.00141
1403.3 | 0.00141
1403.35 | 0.00149
1403.4 | 0.00149
1403.45 | 0.00173
1403.5 | 0.00188
1403.55 | 0.00196
1403.6 | 0.00212
1403.65 | 0.00212
1403.7 | 0.00212
1403.75 | 0.0022
1403.8 | 0.00219
1403.85 | 0.00219
1403.9 | 0.00219
1403.95 | 0.00219
1404 | 0.00203
1404.05 | 0.00195
1404.1 | 0.00187
1404.15 | 0.00186
1404.2 | 0.00194
1404.25 | 0.00194
1404.3 | 0.00194
1404.35 | 0.00178
1404.4 | 0.00178
1404.45 | 0.00185
1404.5 | 0.00169
1404.55 | 0.00161
1404.6 | 0.00145
1404.65 | 0.00129
1404.7 | 0.00105
1404.75 | 0.000967621
1404.8 | 0.000886393
1404.85 | 0.000725552
1404.9 | 0.00072397
1404.95 | 0.000722389
1405 | 0.000720808
1405.05 | 0.000798851
1405.1 | 0.000876905
1405.15 | 0.00111
1405.2 | 0.00127
1405.25 | 0.00159
1405.3 | 0.00159
1405.35 | 0.00175
1405.4 | 0.00206
1405.45 | 0.0023
1405.5 | 0.00238
1405.55 | 0.00254
1405.6 | 0.00286
1405.65 | 0.00317
1405.7 | 0.00309
1405.75 | 0.00317
1405.8 | 0.00301
1405.85 | 0.00317
1405.9 | 0.00293
1405.95 | 0.00252
1406 | 0.00236
1406.05 | 0.00204
1406.1 | 0.0018
1406.15 | 0.00132
1406.2 | 0.00108
1406.25 | 0.000840534
1406.3 | 0.000520477
1406.35 | 0.000200598
1406.4 | -0.000198605
1406.45 | -0.000438627
1406.5 | -0.000440208
1406.55 | -0.000600694
1406.6 | -0.000602275
1406.65 | -0.000762716
1406.7 | -0.000684873
1406.75 | -0.000845293
1406.8 | -0.000767461
1406.85 | -0.000451278
1406.9 | -0.00029391
1406.95 | -0.000136499
1407 | 0.00018004
1407.05 | 0.000496756
1407.1 | 0.000574777
1407.15 | 0.000812069
1407.2 | 0.000969792
1407.25 | 0.00113
1407.3 | 0.00129
1407.35 | 0.00144
1407.4 | 0.00168
1407.45 | 0.00184
1407.5 | 0.00208
1407.55 | 0.00223
1407.6 | 0.00247
1407.65 | 0.00255
1407.7 | 0.00287
1407.75 | 0.00295
1407.8 | 0.00327
1407.85 | 0.00334
1407.9 | 0.00334
1407.95 | 0.00342
1408 | 0.00342
1408.05 | 0.00334
1408.1 | 0.00342
1408.15 | 0.00333
1408.2 | 0.00333
1408.25 | 0.00285
1408.3 | 0.00269
1408.35 | 0.00229
1408.4 | 0.00221
1408.45 | 0.00197
1408.5 | 0.00165
1408.55 | 0.00149
1408.6 | 0.00148
1408.65 | 0.00108
1408.7 | 0.000842691
1408.75 | 0.000602202
1408.8 | 0.000600621
1408.85 | 0.000519426
1408.9 | 0.000438242
1408.95 | 0.000197921
1409 | 0.000196339
1409.05 | 0.0001152
1409.1 | -4.54638e-05
1409.15 | -0.000206083
1409.2 | -0.000128151
1409.25 | -0.000129733
1409.3 | -0.000210827
1409.35 | -0.000132896
1409.4 | -5.49529e-05
1409.45 | -0.000136059
1409.5 | 2.14196e-05
1409.55 | 9.93846e-05
1409.6 | 0.00025693
1409.65 | 0.000334928
1409.7 | 0.000572153
1409.75 | 0.000729832
1409.8 | 0.000728251
1409.85 | 0.000885974
1409.9 | 0.00112
1409.95 | 0.00136
1410 | 0.0016
1410.05 | 0.00184
1410.1 | 0.00199
1410.15 | 0.00207
1410.2 | 0.00223
1410.25 | 0.00215
1410.3 | 0.00223
1410.35 | 0.00231
1410.4 | 0.0023
1410.45 | 0.00222
1410.5 | 0.00206
1410.55 | 0.00174
1410.6 | 0.00142
1410.65 | 0.00118
1410.7 | 0.000779429
1410.75 | 0.000538941
1410.8 | 0.000378143
1410.85 | 0.000137822
1410.9 | 5.66825e-05
1410.95 | -0.000103981
1411 | -0.0002646
1411.05 | -0.000425175
1411.1 | -0.00018825
1411.15 | -0.000189832
1411.2 | -3.23537e-05
1411.25 | 0.000204738
1411.3 | 0.000282736
1411.35 | 0.000440348
1411.4 | 0.00051838
1411.45 | 0.000516798
1411.5 | 0.000594841
1411.55 | 0.000672895
1411.6 | 0.000830618
1411.65 | 0.000829037
1411.7 | 0.000827455
1411.75 | 0.000746216
1411.8 | 0.000824292
1411.85 | 0.000743052
1411.9 | 0.000821129
1411.95 | 0.000899216
1412 | 0.000897635
1412.05 | 0.000816384
1412.1 | 0.000735144
1412.15 | 0.00081322
1412.2 | 0.000811639
1412.25 | 0.000889726
1412.3 | 0.000888145
1412.35 | 0.000966243
1412.4 | 0.000964662
1412.45 | 0.00096308
1412.5 | 0.000961498
1412.55 | 0.000959917
1412.6 | 0.00104
1412.65 | 0.00104
1412.7 | 0.00103
1412.75 | 0.00119
1412.8 | 0.00127
1412.85 | 0.00143
1412.9 | 0.00151
1412.95 | 0.00151
1413 | 0.00174
1413.05 | 0.00182
1413.1 | 0.00198
1413.15 | 0.00206
1413.2 | 0.00222
1413.25 | 0.00221
1413.3 | 0.00221
1413.35 | 0.00221
1413.4 | 0.00221
1413.45 | 0.00221
1413.5 | 0.00229
1413.55 | 0.0022
1413.6 | 0.0022
1413.65 | 0.00212
1413.7 | 0.00204
1413.75 | 0.00188
1413.8 | 0.00188
1413.85 | 0.00188
1413.9 | 0.00187
1413.95 | 0.00187
1414 | 0.00179
1414.05 | 0.00187
1414.1 | 0.00187
1414.15 | 0.00195
1414.2 | 0.00194
1414.25 | 0.00202
1414.3 | 0.0021
1414.35 | 0.00202
1414.4 | 0.00202
1414.45 | 0.00186
1414.5 | 0.00194
1414.55 | 0.00201
1414.6 | 0.00193
1414.65 | 0.00209
1414.7 | 0.00201
1414.75 | 0.00217
1414.8 | 0.00225
1414.85 | 0.00224
1414.9 | 0.0024
1414.95 | 0.0024
1415 | 0.00248
1415.05 | 0.00248
1415.1 | 0.00232
1415.15 | 0.00231
1415.2 | 0.00223
1415.25 | 0.00223
1415.3 | 0.00207
1415.35 | 0.00199
1415.4 | 0.00191
1415.45 | 0.00183
1415.5 | 0.00174
1415.55 | 0.00174
1415.6 | 0.00174
1415.65 | 0.00174
1415.7 | 0.00182
1415.75 | 0.0019
1415.8 | 0.00181
1415.85 | 0.00189
1415.9 | 0.00181
1415.95 | 0.00205
1416 | 0.00205
1416.05 | 0.00221
1416.1 | 0.00236
1416.15 | 0.00236
1416.2 | 0.00244
1416.25 | 0.00236
1416.3 | 0.00236
1416.35 | 0.00236
1416.4 | 0.00235
1416.45 | 0.00259
1416.5 | 0.00251
1416.55 | 0.00267
1416.6 | 0.00267
1416.65 | 0.00251
1416.7 | 0.00258
1416.75 | 0.00258
1416.8 | 0.00266
1416.85 | 0.00258
1416.9 | 0.00258
1416.95 | 0.00258
1417 | 0.0025
1417.05 | 0.00249
1417.1 | 0.00233
1417.15 | 0.00225
1417.2 | 0.00225
1417.25 | 0.00225
1417.3 | 0.00225
1417.35 | 0.00216
1417.4 | 0.00216
1417.45 | 0.00216
1417.5 | 0.00224
1417.55 | 0.00224
1417.6 | 0.00232
1417.65 | 0.00247
1417.7 | 0.00247
1417.75 | 0.00263
1417.8 | 0.00271
1417.85 | 0.00279
1417.9 | 0.00295
1417.95 | 0.00302
1418 | 0.0031
1418.05 | 0.0031
1418.1 | 0.00318
1418.15 | 0.00318
1418.2 | 0.00318
1418.25 | 0.00318
1418.3 | 0.00301
1418.35 | 0.00301
1418.4 | 0.00285
1418.45 | 0.00277
1418.5 | 0.00253
1418.55 | 0.00245
1418.6 | 0.00236
1418.65 | 0.0022
1418.7 | 0.00204
1418.75 | 0.00196
1418.8 | 0.00188
1418.85 | 0.00188
1418.9 | 0.00188
1418.95 | 0.00187
1419 | 0.00187
1419.05 | 0.00195
1419.1 | 0.00187
1419.15 | 0.00203
1419.2 | 0.00219
1419.25 | 0.00226
1419.3 | 0.00234
1419.35 | 0.00226
1419.4 | 0.00226
1419.45 | 0.0021
1419.5 | 0.0021
1419.55 | 0.00201
1419.6 | 0.00193
1419.65 | 0.00193
1419.7 | 0.00161
1419.75 | 0.00145
1419.8 | 0.00145
1419.85 | 0.00129
1419.9 | 0.00129
1419.95 | 0.0012
1420 | 0.0012
1420.05 | 0.00112
1420.1 | 0.00104
1420.15 | 0.000958586
1420.2 | 0.00087729
1420.25 | 0.000955422
1420.3 | 0.000874126
1420.35 | 0.000792842
1420.4 | 0.000870962
1420.45 | 0.000789678
1420.5 | 0.000867798
1420.55 | 0.000866216
1420.6 | 0.00102
1420.65 | 0.0011
1420.7 | 0.00118
1420.75 | 0.00134
1420.8 | 0.00142
1420.85 | 0.00157
1420.9 | 0.00157
1420.95 | 0.00149
1421 | 0.00157
1421.05 | 0.00165
1421.1 | 0.00173
1421.15 | 0.00172
1421.2 | 0.00172
1421.25 | 0.00172
1421.3 | 0.0018
1421.35 | 0.00172
1421.4 | 0.00172
1421.45 | 0.00187
1421.5 | 0.00187
1421.55 | 0.00187
1421.6 | 0.00179
1421.65 | 0.00179
1421.7 | 0.00179
1421.75 | 0.00171
1421.8 | 0.00162
1421.85 | 0.00162
1421.9 | 0.00154
1421.95 | 0.00146
1422 | 0.00138
1422.05 | 0.00138
1422.1 | 0.0013
1422.15 | 0.00129
1422.2 | 0.00113
1422.25 | 0.00113
1422.3 | 0.00113
1422.35 | 0.00105
1422.4 | 0.00105
1422.45 | 0.000965537
1422.5 | 0.00088423
1422.55 | 0.000802934
1422.6 | 0.000801352
1422.65 | 0.000879484
1422.7 | 0.000877901
1422.75 | 0.000876319
1422.8 | 0.000795023
1422.85 | 0.000793441
1422.9 | 0.000791859
1422.95 | 0.000790277
1423 | 0.000868409
1423.05 | 0.000866827
1423.1 | 0.00102
1423.15 | 0.000943387
1423.2 | 0.00102
1423.25 | 0.00102
1423.3 | 0.0011
1423.35 | 0.00126
1423.4 | 0.00125
1423.45 | 0.00141
1423.5 | 0.00133
1423.55 | 0.00149
1423.6 | 0.00149
1423.65 | 0.00149
1423.7 | 0.00164
1423.75 | 0.00164
1423.8 | 0.0018
1423.85 | 0.0018
1423.9 | 0.00196
1423.95 | 0.00204
1424 | 0.00195
1424.05 | 0.00203
1424.1 | 0.00211
1424.15 | 0.00211
1424.2 | 0.00211
1424.25 | 0.00203
1424.3 | 0.0021
1424.35 | 0.00194
1424.4 | 0.00186
1424.45 | 0.0017
1424.5 | 0.0017
1424.55 | 0.00162
1424.6 | 0.00146
1424.65 | 0.00137
1424.7 | 0.00129
1424.75 | 0.00121
1424.8 | 0.00105
1424.85 | 0.000809869
1424.9 | 0.000728573
1424.95 | 0.000647288
1425 | 0.000566015
1425.05 | 0.000325425
1425.1 | 0.000244196
1425.15 | 0.000242614
1425.2 | 0.000161396
1425.25 | 8.01889e-05
1425.3 | 7.86067e-05
1425.35 | -2.58888e-06
1425.4 | -0.000163364
1425.45 | -5.75332e-06
1425.5 | -8.69378e-05
1425.55 | -8.852e-05
1425.6 | -1.05e-05
1425.65 | 0.000147156
1425.7 | 0.000145574
1425.75 | 0.000223627
1425.8 | 0.00038135
1425.85 | 0.000459437
1425.9 | 0.000617226
1425.95 | 0.00077506
1426 | 0.000773478
1426.05 | 0.000851621
1426.1 | 0.00101
1426.15 | 0.00101
1426.2 | 0.00109
1426.25 | 0.00108
1426.3 | 0.00116
1426.35 | 0.00116
1426.4 | 0.00108
1426.45 | 0.00116
1426.5 | 0.00116
1426.55 | 0.00115
1426.6 | 0.00107
1426.65 | 0.000992117
1426.7 | 0.000990535
1426.75 | 0.000909205
1426.8 | 0.000907623
1426.85 | 0.000826305
1426.9 | 0.000744997
1426.95 | 0.000743415
1427 | 0.000662119
1427.05 | 0.000740251
1427.1 | 0.000738668
1427.15 | 0.000816811
1427.2 | 0.000894965
1427.25 | 0.00097313
1427.3 | 0.0008918
1427.35 | 0.000969965
1427.4 | 0.000968383
1427.45 | 0.000966801
1427.5 | 0.000965218
1427.55 | 0.000883889
1427.6 | 0.000882306
1427.65 | 0.000880724
1427.7 | 0.000799406
1427.75 | 0.000797823
1427.8 | 0.000716516
1427.85 | 0.000714934
1427.9 | 0.000713351
1427.95 | 0.000632055
1428 | 0.000630473
1428.05 | 0.000628891
1428.1 | 0.000547606
1428.15 | 0.000466332
1428.2 | 0.000385069
1428.25 | 0.000383487
1428.3 | 0.000302235
1428.35 | 0.000300653
1428.4 | 0.000299071
1428.45 | 0.00021783
1428.5 | 0.000136601
1428.55 | 0.000214666
1428.6 | 0.000213083
1428.65 | 0.000211501
1428.7 | 0.000369246
1428.75 | 0.000447344
1428.8 | 0.000445761
1428.85 | 0.000523871
1428.9 | 0.000601991
1428.95 | 0.000600409
1429 | 0.000758265
1429.05 | 0.000756683
1429.1 | 0.0007551
1429.15 | 0.000753518
1429.2 | 0.000751935
1429.25 | 0.000670628
1429.3 | 0.000589332
1429.35 | 0.000667463
1429.4 | 0.000586167
1429.45 | 0.000504882
1429.5 | 0.000583002
1429.55 | 0.000501717
1429.6 | 0.000500135
1429.65 | 0.000498553
1429.7 | 0.000417279
1429.75 | 0.000415696
1429.8 | 0.000414114
1429.85 | 0.000412532
1429.9 | 0.000410949
1429.95 | 0.000329687
1430 | 0.000248435
1430.05 | 0.000167195
1430.1 | 0.000165612
1430.15 | 0.00016403
1430.2 | 0.000162447
1430.25 | 8.12181e-05
1430.3 | 0
1430.35 | -8.06804e-05
1430.4 | -0.00016135
1430.45 | -0.000162405
1430.5 | -0.000163461
1430.55 | -0.000164517
1430.6 | -0.000245175
1430.65 | -0.000325822
1430.7 | -0.000406458
1430.75 | -0.000487083
1430.8 | -0.000488139
1430.85 | -0.000489194
1430.9 | -0.000569808
1430.95 | -0.00065041
1431 | -0.000731002
1431.05 | -0.000811582
1431.1 | -0.000733113
1431.15 | -0.000734169
1431.2 | -0.00065569
1431.25 | -0.000656746
1431.3 | -0.000578255
1431.35 | -0.000658857
1431.4 | -0.000580367
1431.45 | -0.000422296
1431.5 | -0.000423352
1431.55 | -0.000344828
1431.6 | -0.000266292
1431.65 | -0.000187746
1431.7 | -0.000109188
1431.75 | -0.000110244
1431.8 | -0.0001113
1431.85 | -3.27315e-05
1431.9 | 4.58483e-05
1431.95 | 4.47925e-05
1432 | 4.37366e-05
1432.05 | 4.26807e-05
1432.1 | 4.16248e-05
1432.15 | 4.05689e-05
1432.2 | 3.9513e-05
1432.25 | -4.11786e-05
1432.3 | 3.74012e-05
1432.35 | 3.63453e-05
1432.4 | -4.43463e-05
1432.45 | -4.54022e-05
1432.5 | -4.64581e-05
1432.55 | -4.7514e-05
1432.6 | -4.85699e-05
1432.65 | 3.00098e-05
1432.7 | -5.06818e-05
1432.75 | -5.17377e-05
1432.8 | 2.68421e-05
1432.85 | -5.38495e-05
1432.9 | -5.49055e-05
1432.95 | 2.36743e-05
1433 | 2.26184e-05
1433.05 | -5.80732e-05
1433.1 | -0.000138754
1433.15 | -0.00013981
1433.2 | -0.000140866
1433.25 | -0.000301137
1433.3 | -0.000381784
1433.35 | -0.00046242
1433.4 | -0.000543045
1433.45 | -0.000703205
1433.5 | -0.000783797
1433.55 | -0.000864377
1433.6 | -0.000944946
1433.65 | -0.00103
1433.7 | -0.00103
1433.75 | -0.00111
1433.8 | -0.00119
1433.85 | -0.00119
1433.9 | -0.00127
1433.95 | -0.00127
1434 | -0.00127
1434.05 | -0.00135
1434.1 | -0.00143
1434.15 | -0.00135
1434.2 | -0.00128
1434.25 | -0.00136
1434.3 | -0.00128
1434.35 | -0.00112
1434.4 | -0.00112
1434.45 | -0.000962898
1434.5 | -0.00088444
1434.55 | -0.00064689
1434.6 | -0.000488819
1434.65 | -0.000489875
1434.7 | -0.000252158
1434.75 | -9.3976e-05
1434.8 | 6.42505e-05
1434.85 | 6.31945e-05
1434.9 | 0.000141797
1434.95 | 0.00022041
1435 | 0.000378725
1435.05 | 0.000377669
1435.1 | 0.000217242
1435.15 | 0.000295866
1435.2 | 0.00029481
1435.25 | 0.000214074
1435.3 | 5.36905e-05
1435.35 | -2.70124e-05
1435.4 | 5.15784e-05
1435.45 | -0.00010876
1435.5 | -0.000189441
1435.55 | -0.000349712
1435.6 | -0.000350768
1435.65 | -0.000431416
1435.7 | -0.000671178
1435.75 | -0.000751781
1435.8 | -0.000752837
1435.85 | -0.000753893
1435.9 | -0.000834484
1435.95 | -0.000994578
1436 | -0.00108
1436.05 | -0.00116
1436.1 | -0.00124
1436.15 | -0.00132
1436.2 | -0.00132
1436.25 | -0.00116
1436.3 | -0.00116
1436.35 | -0.00124
1436.4 | -0.00124
1436.45 | -0.00116
1436.5 | -0.00109
1436.55 | -0.00109
1436.6 | -0.000928794
1436.65 | -0.00092985
1436.7 | -0.000851381
1436.75 | -0.000772902
1436.8 | -0.000773958
1436.85 | -0.00085455
1436.9 | -0.000855606
1436.95 | -0.000856662
1437 | -0.000857718
1437.05 | -0.000938298
1437.1 | -0.00085983
1437.15 | -0.00094041
1437.2 | -0.000941466
1437.25 | -0.00102
1437.3 | -0.00102
1437.35 | -0.00102
1437.4 | -0.00103
1437.45 | -0.000946747
1437.5 | -0.00111
1437.55 | -0.00103
1437.6 | -0.00103
1437.65 | -0.00103
1437.7 | -0.00103
1437.75 | -0.000873559
1437.8 | -0.000874615
1437.85 | -0.000796136
1437.9 | -0.000717645
1437.95 | -0.000718702
1438 | -0.0006402
1438.05 | -0.000482107
1438.1 | -0.000483163
1438.15 | -0.000325026
1438.2 | -0.000246469
1438.25 | -0.000247525
1438.3 | -0.000248581
1438.35 | -0.000249637
1438.4 | -0.000171069
1438.45 | -0.000172125
1438.5 | -0.000173181
1438.55 | -0.000174237
1438.6 | -0.000254918
1438.65 | -0.000335587
1438.7 | -0.000495837
1438.75 | -0.000496893
1438.8 | -0.000657098
1438.85 | -0.000737712
1438.9 | -0.000818315
1438.95 | -0.000978431
1439 | -0.000899963
1439.05 | -0.000980543
1439.1 | -0.00114
1439.15 | -0.00122
1439.2 | -0.00122
1439.25 | -0.00122
1439.3 | -0.0013
1439.35 | -0.00123
1439.4 | -0.00123
1439.45 | -0.00123
1439.5 | -0.00115
1439.55 | -0.00123
1439.6 | -0.00115
1439.65 | -0.00107
1439.7 | -0.000914749
1439.75 | -0.00083627
1439.8 | -0.000916861
1439.85 | -0.000679278
1439.9 | -0.000680334
1439.95 | -0.000522241
1440 | -0.000364104
1440.05 | -0.000285547
1440.1 | -4.76958e-05
1440.15 | -4.8752e-05
1440.2 | 0.000109519
1440.25 | 2.87936e-05
1440.3 | 0.000187087
1440.35 | 0.000345425
1440.4 | 0.000264666
1440.45 | 0.000423026
1440.5 | 0.000342256
1440.55 | 0.000420914
1440.6 | 0.000419857
1440.65 | 0.000418801
1440.7 | 0.000417745
1440.75 | 0.000336975
1440.8 | 0.000415633
1440.85 | 0.000414576
1440.9 | 0.000333806
1440.95 | 0.000492189
1441 | 0.000491133
1441.05 | 0.000569813
1441.1 | 0.00048902
1441.15 | 0.0005677
1441.2 | 0.000566644
1441.25 | 0.000565588
1441.3 | 0.000644279
1441.35 | 0.000643223
1441.4 | 0.000642166
1441.45 | 0.00064111
1441.5 | 0.000640054
1441.55 | 0.000638998
1441.6 | 0.000637941
1441.65 | 0.000557138
1441.7 | 0.000476345
1441.75 | 0.000475289
1441.8 | 0.000474233
1441.85 | 0.000473177
1441.9 | 0.00047212
1441.95 | 0.000311625
1442 | 0.000390283
1442.05 | 0.000309513
1442.1 | 0.000308456
1442.15 | 0.000227698
1442.2 | 0.00014695
1442.25 | 0.000145893
1442.3 | 6.51569e-05
1442.35 | 6.41006e-05
1442.4 | 6.30444e-05
1442.45 | 6.19881e-05
1442.5 | 0.000140612
1442.55 | -1.97936e-05
1442.6 | -2.08499e-05
1442.65 | -0.000101564
1442.7 | -0.000102621
1442.75 | -0.000183324
1442.8 | -0.00018438
1442.85 | -0.000105789
1442.9 | -0.000186493
1442.95 | -0.000187549
1443 | -0.000268241
1443.05 | -0.000110015
1443.1 | -3.14129e-05
1443.15 | -3.24692e-05
1443.2 | 0.000205515
1443.25 | 0.000204459
1443.3 | 0.000442544
1443.35 | 0.000521224
1443.4 | 0.000520168
1443.45 | 0.000678617
1443.5 | 0.000677561
1443.55 | 0.000915847
1443.6 | 0.000834999
1443.65 | 0.000913735
1443.7 | 0.000992482
1443.75 | 0.000991425
1443.8 | 0.000990369
1443.85 | 0.000829717
1443.9 | 0.000828661
1443.95 | 0.000907397
1444 | 0.000746767
1444.05 | 0.000745711
1444.1 | 0.000585126
1444.15 | 0.00058407
1444.2 | 0.000503266
1444.25 | 0.000422474
1444.3 | 0.000341693
1444.35 | 0.00018122
1444.4 | 0.000259866
1444.45 | 0.000179107
1444.5 | 9.83593e-05
1444.55 | 1.76226e-05
1444.6 | -6.31029e-05
1444.65 | -6.41592e-05
1444.7 | -0.000144874
1444.75 | -6.62719e-05
1444.8 | -0.000146986
1444.85 | -6.83847e-05
1444.9 | -6.9441e-05
1444.95 | -0.000229802
1445 | -0.000230859
1445.05 | -0.000231915
1445.1 | -0.000153325
1445.15 | -0.000234028
1445.2 | -0.000235084
1445.25 | -0.000315776
1445.3 | -0.000476071
1445.35 | -0.000477127
1445.4 | -0.000637377
1445.45 | -0.000638433
1445.5 | -0.000719069
1445.55 | -0.000799695
1445.6 | -0.000880309
1445.65 | -0.000960912
1445.7 | -0.000882422
1445.75 | -0.000963025
1445.8 | -0.000964081
1445.85 | -0.000965137
1445.9 | -0.000886647
1445.95 | -0.000808146
1446 | -0.000809202
1446.05 | -0.000571519
1446.1 | -0.000492973
1446.15 | -0.000255156
1446.2 | -9.69073e-05
1446.25 | -1.82945e-05
1446.3 | 0.000140021
1446.35 | 0.000298381
1446.4 | 0.000456786
1446.45 | 0.000455729
1446.5 | 0.000614179
1446.55 | 0.000772673
1446.6 | 0.000691835
1446.65 | 0.000690779
1446.7 | 0.000609953
1446.75 | 0.000608896
1446.8 | 0.00060784
1446.85 | 0.000606784
1446.9 | 0.000446221
1446.95 | 0.00020599
1447 | 0.000204933
1447.05 | 4.44829e-05
1447.1 | -0.000115923
1447.15 | -0.000276284
1447.2 | -0.000356976
1447.25 | -0.000437657
1447.3 | -0.000518327
1447.35 | -0.000678577
1447.4 | -0.000759214
1447.45 | -0.000919397
1447.5 | -0.000920453
1447.55 | -0.001
1447.6 | -0.000922566
1447.65 | -0.000923623
1447.7 | -0.000924679
1447.75 | -0.00101
1447.8 | -0.00101
1447.85 | -0.00101
1447.9 | -0.00101
1447.95 | -0.00101
1448 | -0.00101
1448.05 | -0.000852517
1448.1 | -0.000774004
1448.15 | -0.00085463
1448.2 | -0.000776117
1448.25 | -0.000618003
1448.3 | -0.000619059
1448.35 | -0.000540513
1448.4 | -0.00054157
1448.45 | -0.000542626
1448.5 | -0.000623285
1448.55 | -0.000544739
1448.6 | -0.000545796
1448.65 | -0.000626454
1448.7 | -0.000547909
1448.75 | -0.000628567
1448.8 | -0.000709215
1448.85 | -0.000710272
1448.9 | -0.000631737
1448.95 | -0.000632793
1449 | -0.000474634
1449.05 | -0.000475691
1449.1 | -0.000397123
1449.15 | -0.000398179
1449.2 | -0.000399236
1449.25 | -0.000400292
1449.3 | -0.000401349
1449.35 | -0.000163465
1449.4 | -0.000164521
1449.45 | -0.000165578
1449.5 | -0.000166634
1449.55 | -0.000167691
1449.6 | -8.90784e-05
1449.65 | -9.01349e-05
1449.7 | -1.15111e-05
1449.75 | 6.71238e-05
1449.8 | 0.00014577
1449.85 | 0.000224427
1449.9 | 0.000143657
1449.95 | 0.000222314
1450 | 0.000221258
1450.05 | 0.000299926
1450.1 | 0.000219144
1450.15 | 0.000138374
1450.2 | 0.000137318
1450.25 | 5.65584e-05
1450.3 | -2.41897e-05
1450.35 | -0.000104927
1450.4 | -0.000185652
1450.45 | -0.000266367
1450.5 | -0.000426706
1450.55 | -0.000507387
1450.6 | -0.000588057
1450.65 | -0.000589114
1450.7 | -0.000669772
1450.75 | -0.00075042
1450.8 | -0.000751477
1450.85 | -0.000752533
1450.9 | -0.00083317
1450.95 | -0.000913795
1451 | -0.00099441
1451.05 | -0.000995466
1451.1 | -0.000996523
1451.15 | -0.000997579
1451.2 | -0.000998636
1451.25 | -0.00108
1451.3 | -0.00108
1451.35 | -0.00108
1451.4 | -0.00108
1451.45 | -0.001
1451.5 | -0.000925418
1451.55 | -0.000846905
1451.6 | -0.000768382
1451.65 | -0.000849019
1451.7 | -0.000770495
1451.75 | -0.000691961
1451.8 | -0.000613415
1451.85 | -0.000534858
1451.9 | -0.00045629
1451.95 | -0.000377711
1452 | -0.000299121
1452.05 | -0.00022052
1452.1 | -0.000301234
1452.15 | -0.000302291
1452.2 | -0.00022369
1452.25 | -0.000224746
1452.3 | -0.000305461
1452.35 | -0.000306517
1452.4 | -0.000307574
1452.45 | -0.000388277
1452.5 | -0.00046897
1452.55 | -0.000549651
1452.6 | -0.000630321
1452.65 | -0.000631378
1452.7 | -0.000632434
1452.75 | -0.000553878
1452.8 | -0.00047531
1452.85 | -0.000476366
1452.9 | -0.000557047
1452.95 | -0.000558104
1453 | -0.000638774
1453.05 | -0.000639831
1453.1 | -0.000640887
1453.15 | -0.000562331
1453.2 | -0.000483763
1453.25 | -0.000564444
1453.3 | -0.000565501
1453.35 | -0.000646171
1453.4 | -0.000647227
1453.45 | -0.000568671
1453.5 | -0.000569727
1453.55 | -0.000570784
1453.6 | -0.000571841
1453.65 | -0.000652511
1453.7 | -0.000892341
1453.75 | -0.000893397
1453.8 | -0.000894454
1453.85 | -0.00097508
1453.9 | -0.000976136
1453.95 | -0.000977193
1454 | -0.00106
1454.05 | -0.00106
1454.1 | -0.00106
1454.15 | -0.00106
1454.2 | -0.000982476
1454.25 | -0.000903964
1454.3 | -0.000905021
1454.35 | -0.000826498
1454.4 | -0.000747963
1454.45 | -0.000669418
1454.5 | -0.000670474
1454.55 | -0.000671531
1454.6 | -0.000672588
1454.65 | -0.000673644
1454.7 | -0.000674701
1454.75 | -0.000675758
1454.8 | -0.000597201
1454.85 | -0.000518633
1454.9 | -0.000440054
1454.95 | -0.000441111
1455 | -0.000442168
1455.05 | -0.000363578
1455.1 | -0.000364634
1455.15 | -0.000286033
1455.2 | -0.00028709
1455.25 | -0.000128797
1455.3 | -5.01623e-05
1455.35 | -0.00013091
1455.4 | -5.22757e-05
1455.45 | -0.000133024
1455.5 | -0.000134081
1455.55 | -5.54459e-05
1455.6 | -0.000136194
1455.65 | -0.000137251
1455.7 | -0.000138308
1455.75 | -0.000139364
1455.8 | -0.000299771
1455.85 | -0.000380485
1455.9 | -0.000301884
1455.95 | -0.000382599
1456 | -0.000383655
1456.05 | -0.000464359
1456.1 | -0.000545052
1456.15 | -0.000466473
1456.2 | -0.000467529
1456.25 | -0.000388939
1456.3 | -0.000469643
1456.35 | -0.0004707
1456.4 | -0.000392109
1456.45 | -0.000472813
1456.5 | -0.00047387
1456.55 | -0.000554562
1456.6 | -0.000555619
1456.65 | -0.0006363
1456.7 | -0.000716971
1456.75 | -0.00079763
1456.8 | -0.000878278
1456.85 | -0.000799743
1456.9 | -0.000959971
1456.95 | -0.000961028
1457 | -0.00104
1457.05 | -0.00112
1457.1 | -0.00104
1457.15 | -0.000965255
1457.2 | -0.000966312
1457.25 | -0.000887789
1457.3 | -0.000888845
1457.35 | -0.000810311
1457.4 | -0.000811368
1457.45 | -0.000573584
1457.5 | -0.000495005
1457.55 | -0.000336757
1457.6 | -0.000258145
1457.65 | -0.000259202
1457.7 | -0.000180578
1457.75 | -0.000101944
1457.8 | -2.32978e-05
1457.85 | 0.000135084
1457.9 | 0.000213764
1457.95 | 0.000292454
1458 | 0.000291397
1458.05 | 0.000370099
1458.1 | 0.000369042
1458.15 | 0.000367985
1458.2 | 0.000366928
1458.25 | 0.000365872
1458.3 | 0.000364815
1458.35 | 0.000363758
1458.4 | 0.000442471
1458.45 | 0.000361644
1458.5 | 0.000360588
1458.55 | 0.000359531
1458.6 | 0.000358474
1458.65 | 0.000437187
1458.7 | 0.00043613
1458.75 | 0.000594646
1458.8 | 0.000593589
1458.85 | 0.000592532
1458.9 | 0.000671279
1458.95 | 0.000590419
1459 | 0.000589362
1459.05 | 0.000588305
1459.1 | 0.000587248
1459.15 | 0.000426618
1459.2 | 0.000425562
1459.25 | 0.000424505
1459.3 | 0.000343678
1459.35 | 0.000342621
1459.4 | 0.000341564
1459.45 | 0.000260749
1459.5 | 0.000339451
1459.55 | 0.000338394
1459.6 | 0.000337337
1459.65 | 0.000256522
1459.7 | 0.000335223
1459.75 | 0.000413936
1459.8 | 0.000412879
1459.85 | 0.000491603
1459.9 | 0.000570338
1459.95 | 0.00048949
1460 | 0.000568225
1460.05 | 0.000646971
1460.1 | 0.000645914
1460.15 | 0.000724672
1460.2 | 0.000883277
1460.25 | 0.000882221
1460.3 | 0.000881164
1460.35 | 0.000959955
1460.4 | 0.00104
1460.45 | 0.00112
1460.5 | 0.00128
1460.55 | 0.00144
1460.6 | 0.00143
1460.65 | 0.00151
1460.7 | 0.00151
1460.75 | 0.00151
1460.8 | 0.00175
1460.85 | 0.00183
1460.9 | 0.00191
1460.95 | 0.00199
1461 | 0.00207
1461.05 | 0.00214
1461.1 | 0.00214
1461.15 | 0.00222
1461.2 | 0.0023
1461.25 | 0.00238
1461.3 | 0.00246
1461.35 | 0.00246
1461.4 | 0.00246
1461.45 | 0.00246
1461.5 | 0.00253
1461.55 | 0.00253
1461.6 | 0.00253
1461.65 | 0.00253
1461.7 | 0.00253
1461.75 | 0.00245
1461.8 | 0.00245
1461.85 | 0.00237
1461.9 | 0.00237
1461.95 | 0.00229
1462 | 0.0022
1462.05 | 0.00212
1462.1 | 0.00196
1462.15 | 0.00204
1462.2 | 0.00204
1462.25 | 0.00204
1462.3 | 0.00196
1462.35 | 0.00196
1462.4 | 0.00196
1462.45 | 0.00187
1462.5 | 0.00195
1462.55 | 0.00203
1462.6 | 0.00203
1462.65 | 0.00195
1462.7 | 0.00195
1462.75 | 0.00195
1462.8 | 0.00195
1462.85 | 0.00195
1462.9 | 0.00203
1462.95 | 0.00194
1463 | 0.00194
1463.05 | 0.00194
1463.1 | 0.00194
1463.15 | 0.00194
1463.2 | 0.00194
1463.25 | 0.00194
1463.3 | 0.00202
1463.35 | 0.00202
1463.4 | 0.00209
1463.45 | 0.00209
1463.5 | 0.00201
1463.55 | 0.00201
1463.6 | 0.00209
1463.65 | 0.00209
1463.7 | 0.00217
1463.75 | 0.00217
1463.8 | 0.00217
1463.85 | 0.00217
1463.9 | 0.00224
1463.95 | 0.00216
1464 | 0.00224
1464.05 | 0.00232
1464.1 | 0.0024
1464.15 | 0.0024
1464.2 | 0.00248
1464.25 | 0.00248
1464.3 | 0.0024
1464.35 | 0.00247
1464.4 | 0.00247
1464.45 | 0.00247
1464.5 | 0.00239
1464.55 | 0.00239
1464.6 | 0.00239
1464.65 | 0.00239
1464.7 | 0.00231
1464.75 | 0.00223
1464.8 | 0.00223
1464.85 | 0.00222
1464.9 | 0.00222
1464.95 | 0.00206
1465 | 0.00206
1465.05 | 0.00198
1465.1 | 0.0019
1465.15 | 0.00174
1465.2 | 0.00166
1465.25 | 0.00166
1465.3 | 0.00165
1465.35 | 0.00149
1465.4 | 0.00141
1465.45 | 0.00133
1465.5 | 0.00133
1465.55 | 0.00125
1465.6 | 0.00133
1465.65 | 0.00133
1465.7 | 0.00133
1465.75 | 0.00133
1465.8 | 0.00132
1465.85 | 0.00132
1465.9 | 0.00132
1465.95 | 0.00148
1466 | 0.00148
1466.05 | 0.00156
1466.1 | 0.00156
1466.15 | 0.00156
1466.2 | 0.00164
1466.25 | 0.00179
1466.3 | 0.00187
1466.35 | 0.00187
1466.4 | 0.00187
1466.45 | 0.00195
1466.5 | 0.00203
1466.55 | 0.00203
1466.6 | 0.00203
1466.65 | 0.00203
1466.7 | 0.00202
1466.75 | 0.00202
1466.8 | 0.00202
1466.85 | 0.00202
1466.9 | 0.00202
1466.95 | 0.00218
1467 | 0.0021
1467.05 | 0.0021
1467.1 | 0.0021
1467.15 | 0.00218
1467.2 | 0.00217
1467.25 | 0.00209
1467.3 | 0.00201
1467.35 | 0.00209
1467.4 | 0.00201
1467.45 | 0.00201
1467.5 | 0.00193
1467.55 | 0.00193
1467.6 | 0.00185
1467.65 | 0.00176
1467.7 | 0.00176
1467.75 | 0.00184
1467.8 | 0.00176
1467.85 | 0.00176
1467.9 | 0.00176
1467.95 | 0.00168
1468 | 0.0016
1468.05 | 0.0016
1468.1 | 0.0016
1468.15 | 0.00151
1468.2 | 0.00151
1468.25 | 0.00151
1468.3 | 0.00143
1468.35 | 0.00143
1468.4 | 0.00135
1468.45 | 0.00127
1468.5 | 0.00127
1468.55 | 0.00127
1468.6 | 0.00126
1468.65 | 0.00118
1468.7 | 0.00118
1468.75 | 0.00126
1468.8 | 0.00126
1468.85 | 0.00134
1468.9 | 0.00134
1468.95 | 0.0015
1469 | 0.0015
1469.05 | 0.00158
1469.1 | 0.00165
1469.15 | 0.00157
1469.2 | 0.00173
1469.25 | 0.00181
1469.3 | 0.00189
1469.35 | 0.00181
1469.4 | 0.00189
1469.45 | 0.00189
1469.5 | 0.00197
1469.55 | 0.00196
1469.6 | 0.00196
1469.65 | 0.00196
1469.7 | 0.00196
1469.75 | 0.00196
1469.8 | 0.00196
1469.85 | 0.00188
1469.9 | 0.00188
1469.95 | 0.0018
1470 | 0.00187
1470.05 | 0.00187
1470.1 | 0.00179
1470.15 | 0.00187
1470.2 | 0.00187
1470.25 | 0.00195
1470.3 | 0.00203
1470.35 | 0.00203
1470.4 | 0.00211
1470.45 | 0.00211
1470.5 | 0.00218
1470.55 | 0.0021
1470.6 | 0.0021
1470.65 | 0.0021
1470.7 | 0.00202
1470.75 | 0.00202
1470.8 | 0.00186
1470.85 | 0.0017
1470.9 | 0.00162
1470.95 | 0.00138
1471 | 0.00129
1471.05 | 0.00121
1471.1 | 0.00113
1471.15 | 0.000971244
1471.2 | 0.000890305
1471.25 | 0.000889248
1471.3 | 0.000888191
1471.35 | 0.000967015
1471.4 | 0.000965958
1471.45 | 0.000964901
1471.5 | 0.000963843
1471.55 | 0.00104
1471.6 | 0.00104
1471.65 | 0.00112
1471.7 | 0.0012
1471.75 | 0.00128
1471.8 | 0.00136
1471.85 | 0.00144
1471.9 | 0.00151
1471.95 | 0.00159
1472 | 0.00167
1472.05 | 0.00183
1472.1 | 0.00175
1472.15 | 0.00175
1472.2 | 0.00175
1472.25 | 0.00175
1472.3 | 0.00175
1472.35 | 0.00167
1472.4 | 0.00166
1472.45 | 0.00158
1472.5 | 0.00142
1472.55 | 0.00142
1472.6 | 0.00126
1472.65 | 0.00126
1472.7 | 0.00126
1472.75 | 0.00118
1472.8 | 0.0011
1472.85 | 0.00102
1472.9 | 0.000934241
1472.95 | 0.000933183
1473 | 0.000852245
1473.05 | 0.000931069
1473.1 | 0.00085013
1473.15 | 0.000849073
1473.2 | 0.000927897
1473.25 | 0.000846958
1473.3 | 0.000845901
1473.35 | 0.000764973
1473.4 | 0.000763916
1473.45 | 0.000762859
1473.5 | 0.000602094
1473.55 | 0.000601037
1473.6 | 0.000520143
1473.65 | 0.000519085
1473.7 | 0.000438202
1473.75 | 0.000437145
1473.8 | 0.000436088
1473.85 | 0.000435031
1473.9 | 0.000354159
1473.95 | 0.000193506
1474 | 0.000192449
1474.05 | 0.000191392
1474.1 | 0.000190334
1474.15 | 0.000189277
1474.2 | 0.000108439
1474.25 | 0.000187162
1474.3 | 2.65545e-05
1474.35 | 2.54972e-05
1474.4 | 2.44399e-05
1474.45 | 2.33826e-05
1474.5 | 0.000181876
1474.55 | 0.000180819
1474.6 | 0.000339357
1474.65 | 0.000418114
1474.7 | 0.000417057
1474.75 | 0.000495825
1474.8 | 0.000494768
1474.85 | 0.000653395
1474.9 | 0.00057249
1474.95 | 0.00073114
1475 | 0.000809953
1475.05 | 0.000888777
1475.1 | 0.000967613
1475.15 | 0.000886663
1475.2 | 0.000885605
1475.25 | 0.000964441
1475.3 | 0.00104
1475.35 | 0.0012
1475.4 | 0.0012
1475.45 | 0.00128
1475.5 | 0.0012
1475.55 | 0.00128
1475.6 | 0.0012
1475.65 | 0.00128
1475.7 | 0.00127
1475.75 | 0.00135
1475.8 | 0.00127
1475.85 | 0.00119
1475.9 | 0.00119
1475.95 | 0.00119
1476 | 0.00111
1476.05 | 0.00111
1476.1 | 0.00103
1476.15 | 0.00103
1476.2 | 0.00102
1476.25 | 0.00102
1476.3 | 0.00102
1476.35 | 0.00102
1476.4 | 0.0011
1476.45 | 0.00102
1476.5 | 0.000938008
1476.55 | 0.00093695
1476.6 | 0.00102
1476.65 | 0.00101
1476.7 | 0.000933778
1476.75 | 0.000852828
1476.8 | 0.000692018
1476.85 | 0.000770831
1476.9 | 0.000689904
1476.95 | 0.000529139
1477 | 0.000528081
1477.05 | 0.000447187
1477.1 | 0.00044613
1477.15 | 0.000285432
1477.2 | 0.000204572
1477.25 | 0.000203514
1477.3 | 0.000122665
1477.35 | 0.0002014
1477.4 | 4.07692e-05
1477.45 | 0.000119493
1477.5 | 3.86544e-05
1477.55 | 0.000117378
1477.6 | 0.000116321
1477.65 | 0.000115263
1477.7 | 0.000273801
1477.75 | 0.00019294
1477.8 | 0.000191883
1477.85 | 0.000270629
1477.9 | 0.000349386
1477.95 | 0.000428154
1478 | 0.000427097
1478.05 | 0.000505876
1478.1 | 0.000504819
1478.15 | 0.000503762
1478.2 | 0.000582552
1478.25 | 0.000581495
1478.3 | 0.000660297
1478.35 | 0.00073911
1478.4 | 0.000817934
1478.45 | 0.000816877
1478.5 | 0.000815819
1478.55 | 0.000894655
1478.6 | 0.000893597
1478.65 | 0.000972444
1478.7 | 0.000971387
1478.75 | 0.00105
1478.8 | 0.00105
1478.85 | 0.00113
1478.9 | 0.00113
1478.95 | 0.00105
1479 | 0.00104
1479.05 | 0.00104
1479.1 | 0.000962927
1479.15 | 0.000881966
1479.2 | 0.000801015
1479.25 | 0.000879851
1479.3 | 0.000719019
1479.35 | 0.000638091
1479.4 | 0.000477326
1479.45 | 0.000316606
1479.5 | 0.000315549
1479.55 | 0.000234677
1479.6 | 0.000153816
1479.65 | 7.29666e-05
1479.7 | 7.19091e-05
1479.75 | -8.92919e-06
1479.8 | -8.97563e-05
1479.85 | -0.000170572
1479.9 | -0.000251377
1479.95 | -0.000172687
1480 | -9.39861e-05
1480.05 | -0.000174802
1480.1 | -0.00017586
1480.15 | -0.000176917
1480.2 | -0.000177974
1480.25 | -0.000179032
1480.3 | -0.000100331
1480.35 | -0.000101388
1480.4 | 5.71048e-05
1480.45 | 5.60473e-05
1480.5 | 5.49899e-05
1480.55 | 0.000133724
1480.6 | 0.00021247
1480.65 | 0.000371053
1480.7 | 0.000369995
1480.75 | 0.000448775
1480.8 | 0.000447717
1480.85 | 0.000526508
1480.9 | 0.00060531
1480.95 | 0.000684123
1481 | 0.000762947
1481.05 | 0.00076189
1481.1 | 0.000840725
1481.15 | 0.000839668
1481.2 | 0.000918514
1481.25 | 0.000997372
1481.3 | 0.000996315
1481.35 | 0.000995257
1481.4 | 0.0009942
1481.45 | 0.000993142
1481.5 | 0.000912169
1481.55 | 0.000911112
1481.6 | 0.000910054
1481.65 | 0.000829093
1481.7 | 0.000748142
1481.75 | 0.000747085
1481.8 | 0.000666146
1481.85 | 0.000665088
1481.9 | 0.000664031
1481.95 | 0.000662973
1482 | 0.000582045
1482.05 | 0.000501128
1482.1 | 0.000500071
1482.15 | 0.000499013
1482.2 | 0.000418108
1482.25 | 0.00041705
1482.3 | 0.000336156
1482.35 | 0.000335098
1482.4 | 0.000254215
1482.45 | 0.000253158
1482.5 | 0.000172286
1482.55 | 9.14248e-05
1482.6 | 9.03673e-05
1482.65 | 9.51773e-06
1482.7 | 8.46021e-06
1482.75 | 7.40269e-06
1482.8 | 6.34516e-06
1482.85 | 5.28764e-06
1482.9 | 4.23012e-06
1482.95 | 3.17259e-06
1483 | 2.11506e-06
1483.05 | 1.05753e-06
1483.1 | 0
1483.15 | -2.42264e-06
1483.2 | 7.49468e-05
1483.25 | 7.25241e-05
1483.3 | 7.01015e-05
1483.35 | 0.000147482
1483.4 | 6.52562e-05
1483.45 | 6.28335e-05
1483.5 | 0.000140214
1483.55 | 0.000217606
1483.6 | 0.000374846
1483.65 | 0.000452271
1483.7 | 0.000609578
1483.75 | 0.000687037
1483.8 | 0.000764508
1483.85 | 0.000841989
1483.9 | 0.000759662
1483.95 | 0.000996986
1484 | 0.000994563
1484.05 | 0.00099214
1484.1 | 0.000989718
1484.15 | 0.000907369
1484.2 | 0.00106
1484.25 | 0.000902523
1484.3 | 0.000900101
1484.35 | 0.000737858
1484.4 | 0.000735436
1484.45 | 0.00065312
1484.5 | 0.000570816
1484.55 | 0.000568393
1484.6 | 0.00056597
1484.65 | 0.000483677
1484.7 | 0.000401395
1484.75 | 0.000239288
1484.8 | 0.000316702
1484.85 | 0.000314279
1484.9 | 0.000391704
1484.95 | 0.000309434
1485 | 0.000307011
1485.05 | 0.000304588
1485.1 | 0.000222329
1485.15 | 0.000219906
1485.2 | 5.78432e-05
1485.25 | 0.000135235
1485.3 | 5.29978e-05
1485.35 | -2.92282e-05
1485.4 | -3.16509e-05
1485.45 | -0.000113866
1485.5 | -3.64963e-05
1485.55 | -0.000118711
1485.6 | -0.000121134
1485.65 | -0.000123556
1485.7 | -0.000125979
1485.75 | -4.86098e-05
1485.8 | -5.10325e-05
1485.85 | 2.6348e-05
1485.9 | 0.00010374
1485.95 | 2.15026e-05
1486 | 9.88943e-05
1486.05 | 9.64716e-05
1486.1 | 0.000253711
1486.15 | 0.000251289
1486.2 | 0.000328714
1486.25 | 0.000486021
1486.3 | 0.000483598
1486.35 | 0.00064095
1486.4 | 0.000638528
1486.45 | 0.000636105
1486.5 | 0.000633682
1486.55 | 0.000791079
1486.6 | 0.000788656
1486.65 | 0.000786233
1486.7 | 0.000863737
1486.75 | 0.000861315
1486.8 | 0.00093883
1486.85 | 0.00102
1486.9 | 0.00101
1486.95 | 0.00109
1487 | 0.00109
1487.05 | 0.00109
1487.1 | 0.001
1487.15 | 0.001
1487.2 | 0.000999397
1487.25 | 0.000996974
1487.3 | 0.000914602
1487.35 | 0.000832242
1487.4 | 0.000749892
1487.45 | 0.000667554
1487.5 | 0.000585227
1487.55 | 0.00042303
1487.6 | 0.000420607
1487.65 | 0.000498066
1487.7 | 0.000335891
1487.75 | 0.000253609
1487.8 | 0.000251186
1487.85 | 0.000168915
1487.9 | 0.000246341
1487.95 | 0.00016407
1488 | 8.18103e-05
1488.05 | 7.93875e-05
1488.1 | 0.00023665
1488.15 | 0.000154379
1488.2 | -7.70642e-06
1488.25 | 0.000149533
1488.3 | 6.72737e-05
1488.35 | 0.000144688
1488.4 | 0.000142265
1488.45 | 0.000139842
1488.5 | 0.000217268
1488.55 | 0.000214845
1488.6 | 0.000292281
1488.65 | 0.000289858
1488.7 | 0.000367306
1488.75 | 0.000444765
1488.8 | 0.000442342
1488.85 | 0.000599717
1488.9 | 0.00051739
1488.95 | 0.000594871
1489 | 0.000592448
1489.05 | 0.000669941
1489.1 | 0.000747445
1489.15 | 0.000665095
1489.2 | 0.000742599
1489.25 | 0.000820114
1489.3 | 0.00089764
1489.35 | 0.000895218
1489.4 | 0.000892795
1489.45 | 0.00105
1489.5 | 0.00113
1489.55 | 0.00129
1489.6 | 0.00136
1489.65 | 0.00144
1489.7 | 0.00144
1489.75 | 0.00152
1489.8 | 0.00159
1489.85 | 0.00151
1489.9 | 0.00151
1489.95 | 0.00151
1490 | 0.00142
1490.05 | 0.00134
1490.1 | 0.00134
1490.15 | 0.00126
1490.2 | 0.00117
1490.25 | 0.00117
1490.3 | 0.00101
1490.35 | 0.000926722
1490.4 | 0.000844338
1490.45 | 0.000841916
1490.5 | 0.000759544
1490.55 | 0.000677183
1490.6 | 0.000594834
1490.65 | 0.000432591
1490.7 | 0.000430168
1490.75 | 0.000427746
1490.8 | 0.000425323
1490.85 | 0.000502804
1490.9 | 0.000500381
1490.95 | 0.000497958
1491 | 0.000495536
1491.05 | 0.000573028
1491.1 | 0.000650532
1491.15 | 0.000648109
1491.2 | 0.000805573
1491.25 | 0.00080315
1491.3 | 0.000800727
1491.35 | 0.000878265
1491.4 | 0.000875842
1491.45 | 0.000953391
1491.5 | 0.000950968
1491.55 | 0.00103
1491.6 | 0.00111
1491.65 | 0.0011
1491.7 | 0.0011
1491.75 | 0.0011
1491.8 | 0.00118
1491.85 | 0.00133
1491.9 | 0.00133
1491.95 | 0.00141
1492 | 0.00141
1492.05 | 0.00148
1492.1 | 0.00148
1492.15 | 0.00148
1492.2 | 0.00156
1492.25 | 0.00163
1492.3 | 0.00163
1492.35 | 0.00163
1492.4 | 0.00171
1492.45 | 0.00171
1492.5 | 0.00178
1492.55 | 0.00178
1492.6 | 0.00186
1492.65 | 0.00186
1492.7 | 0.00193
1492.75 | 0.00193
1492.8 | 0.00193
1492.85 | 0.00193
1492.9 | 0.00192
1492.95 | 0.00192
1493 | 0.00192
1493.05 | 0.00192
1493.1 | 0.00191
1493.15 | 0.00191
1493.2 | 0.00207
1493.25 | 0.00199
1493.3 | 0.00198
1493.35 | 0.00198
1493.4 | 0.0019
1493.45 | 0.0019
1493.5 | 0.00189
1493.55 | 0.00189
1493.6 | 0.00189
1493.65 | 0.00181
1493.7 | 0.0018
1493.75 | 0.00164
1493.8 | 0.00164
1493.85 | 0.00156
1493.9 | 0.00164
1493.95 | 0.00155
1494 | 0.00155
1494.05 | 0.00155
1494.1 | 0.00147
1494.15 | 0.00146
1494.2 | 0.00146
1494.25 | 0.00154
1494.3 | 0.00146
1494.35 | 0.00145
1494.4 | 0.00153
1494.45 | 0.00145
1494.5 | 0.00153
1494.55 | 0.00152
1494.6 | 0.0016
1494.65 | 0.0016
1494.7 | 0.00152
1494.75 | 0.00159
1494.8 | 0.00143
1494.85 | 0.00159
1494.9 | 0.00159
1494.95 | 0.0015
1495 | 0.0015
1495.05 | 0.0015
1495.1 | 0.0015
1495.15 | 0.00157
1495.2 | 0.00165
1495.25 | 0.00173
1495.3 | 0.00173
1495.35 | 0.00181
1495.4 | 0.0018
1495.45 | 0.00196
1495.5 | 0.00196
1495.55 | 0.00196
1495.6 | 0.00211
1495.65 | 0.00211
1495.7 | 0.00219
1495.75 | 0.00211
1495.8 | 0.00218
1495.85 | 0.00218
1495.9 | 0.00218
1495.95 | 0.00226
1496 | 0.00217
1496.05 | 0.00217
1496.1 | 0.00217
1496.15 | 0.00217
1496.2 | 0.00216
1496.25 | 0.002
1496.3 | 0.002
1496.35 | 0.00192
1496.4 | 0.00183
1496.45 | 0.00183
1496.5 | 0.00167
1496.55 | 0.00167
1496.6 | 0.00158
1496.65 | 0.00158
1496.7 | 0.00142
1496.75 | 0.00142
1496.8 | 0.00141
1496.85 | 0.00133
1496.9 | 0.00133
1496.95 | 0.00133
1497 | 0.00124
1497.05 | 0.00116
1497.1 | 0.00108
1497.15 | 0.000997177
1497.2 | 0.000914737
1497.25 | 0.000912315
1497.3 | 0.000829886
1497.35 | 0.000827463
1497.4 | 0.00082504
1497.45 | 0.000902623
1497.5 | 0.0009002
1497.55 | 0.000897777
1497.6 | 0.00097537
1497.65 | 0.00105
1497.7 | 0.00113
1497.75 | 0.00121
1497.8 | 0.00121
1497.85 | 0.00128
1497.9 | 0.00128
1497.95 | 0.00136
1498 | 0.00128
1498.05 | 0.00135
1498.1 | 0.00135
1498.15 | 0.00143
1498.2 | 0.00143
1498.25 | 0.00142
1498.3 | 0.00158
1498.35 | 0.00158
1498.4 | 0.00158
1498.45 | 0.00157
1498.5 | 0.00165
1498.55 | 0.00165
1498.6 | 0.00165
1498.65 | 0.00181
1498.7 | 0.00172
1498.75 | 0.00172
1498.8 | 0.00172
1498.85 | 0.00172
1498.9 | 0.00171
1498.95 | 0.00171
1499 | 0.00179
1499.05 | 0.00179
1499.1 | 0.00178
1499.15 | 0.00178
1499.2 | 0.0017
1499.25 | 0.0017
1499.3 | 0.00169
1499.35 | 0.00169
1499.4 | 0.00161
1499.45 | 0.00161
1499.5 | 0.00168
1499.55 | 0.0016
1499.6 | 0.00152
1499.65 | 0.00152
1499.7 | 0.00143
1499.75 | 0.00143
1499.8 | 0.00143
1499.85 | 0.00135
1499.9 | 0.00126
1499.95 | 0.00118
1500 | 0.00102
1500.05 | 0.00093667
1500.1 | 0.000854219
1500.15 | 0.00077178
1500.2 | 0.000689351
1500.25 | 0.000606934
1500.3 | 0.000604511
1500.35 | 0.000522105
1500.4 | 0.000519682
1500.45 | 0.000517259
1500.5 | 0.000514836
1500.55 | 0.000592396
1500.6 | 0.00050999
1500.65 | 0.00058755
1500.7 | 0.000505144
1500.75 | 0.000582704
1500.8 | 0.000660275
1500.85 | 0.000657852
1500.9 | 0.000735434
1500.95 | 0.000733011
1501 | 0.000810604
1501.05 | 0.000808181
1501.1 | 0.000885786
1501.15 | 0.000963402
1501.2 | 0.00104
1501.25 | 0.00112
1501.3 | 0.00128
1501.35 | 0.00127
1501.4 | 0.00135
1501.45 | 0.00135
1501.5 | 0.00143
1501.55 | 0.00142
1501.6 | 0.0015
1501.65 | 0.0015
1501.7 | 0.0015
1501.75 | 0.00149
1501.8 | 0.00141
1501.85 | 0.00149
1501.9 | 0.00141
1501.95 | 0.00149
1502 | 0.0014
1502.05 | 0.00132
1502.1 | 0.0014
1502.15 | 0.0014
1502.2 | 0.00147
1502.25 | 0.00139
1502.3 | 0.00139
1502.35 | 0.00139
1502.4 | 0.0013
1502.45 | 0.00138
1502.5 | 0.0013
1502.55 | 0.00122
1502.6 | 0.00121
1502.65 | 0.00121
1502.7 | 0.00113
1502.75 | 0.000965913
1502.8 | 0.00088344
1502.85 | 0.000881017
1502.9 | 0.000798555
1502.95 | 0.000796132
1503 | 0.000633664
1503.05 | 0.000551236
1503.1 | 0.000548813
1503.15 | 0.00054639
1503.2 | 0.00038399
1503.25 | 0.000301595
1503.3 | 0.000299172
1503.35 | 0.000296749
1503.4 | 0.000214365
1503.45 | 0.000211942
1503.5 | 0.000209519
1503.55 | 0.000287056
1503.6 | 0.000284633
1503.65 | 0.000442164
1503.7 | 0.000439741
1503.75 | 0.000517312
1503.8 | 0.000594894
1503.85 | 0.000592471
1503.9 | 0.000670065
1503.95 | 0.000667642
1504 | 0.000745246
1504.05 | 0.000822862
1504.1 | 0.000820439
1504.15 | 0.000898066
1504.2 | 0.000815593
1504.25 | 0.00081317
1504.3 | 0.000810746
1504.35 | 0.000808323
1504.4 | 0.000885951
1504.45 | 0.000883527
1504.5 | 0.000961166
1504.55 | 0.000958743
1504.6 | 0.00104
1504.65 | 0.00111
1504.7 | 0.00111
1504.75 | 0.00119
1504.8 | 0.00111
1504.85 | 0.00118
1504.9 | 0.00118
1504.95 | 0.00126
1505 | 0.00126
1505.05 | 0.00125
1505.1 | 0.00125
1505.15 | 0.00117
1505.2 | 0.00117
1505.25 | 0.00125
1505.3 | 0.00124
1505.35 | 0.00124
1505.4 | 0.00124
1505.45 | 0.00116
1505.5 | 0.00115
1505.55 | 0.00107
1505.6 | 0.00107
1505.65 | 0.00107
1505.7 | 0.00106
1505.75 | 0.00106
1505.8 | 0.000978237
1505.85 | 0.000895741
1505.9 | 0.000893318
1505.95 | 0.000810833
1506 | 0.00064832
1506.05 | 0.000645897
1506.1 | 0.000643474
1506.15 | 0.000641051
1506.2 | 0.0005586
1506.25 | 0.00047616
1506.3 | 0.000393732
1506.35 | 0.000311314
1506.4 | 0.000308891
1506.45 | 0.000226485
1506.5 | 0.000144091
1506.55 | 0.000141667
1506.6 | 5.92839e-05
1506.65 | 5.68607e-05
1506.7 | -0.000105449
1506.75 | -2.79348e-05
1506.8 | -3.03579e-05
1506.85 | -0.000112719
1506.9 | -0.000115142
1506.95 | -0.000117565
1507 | -0.000119989
1507.05 | -0.000122412
1507.1 | -0.000124835
1507.15 | -4.73203e-05
1507.2 | 3.02056e-05
1507.25 | 2.77824e-05
1507.3 | 2.53592e-05
1507.35 | 2.2936e-05
1507.4 | 0.000100473
1507.45 | 0.000258004
1507.5 | 0.000335575
1507.55 | 0.000333152
1507.6 | 0.000490751
1507.65 | 0.000568355
1507.7 | 0.000485904
1507.75 | 0.000643548
1507.8 | 0.000641125
1507.85 | 0.000718752
1507.9 | 0.00079639
1507.95 | 0.00087404
1508 | 0.000791544
1508.05 | 0.00078912
1508.1 | 0.000786697
1508.15 | 0.000784274
1508.2 | 0.000781851
1508.25 | 0.0008595
1508.3 | 0.000777004
1508.35 | 0.000774581
1508.4 | 0.000772158
1508.45 | 0.000689673
1508.5 | 0.0006072
1508.55 | 0.000604776
1508.6 | 0.000602353
1508.65 | 0.00067998
1508.7 | 0.000597507
1508.75 | 0.000595083
1508.8 | 0.000512621
1508.85 | 0.000510198
1508.9 | 0.000587814
1508.95 | 0.000505352
1509 | 0.000502928
1509.05 | 0.000500505
1509.1 | 0.000418054
1509.15 | 0.000335614
1509.2 | 0.000253186
1509.25 | 0.000170768
1509.3 | 0.000168345
1509.35 | 0.000165922
1509.4 | 8.3516e-05
1509.45 | 1.12118e-06
1509.5 | -1.30206e-06
1509.55 | -8.36856e-05
1509.6 | -0.000166058
1509.65 | -0.000168481
1509.7 | -0.000250842
1509.75 | -0.000253265
1509.8 | -0.000175751
1509.85 | -0.000178174
1509.9 | -0.000340462
1509.95 | -0.000262958
1510 | -0.000265382
1510.05 | -0.000187867
1510.1 | -0.000270228
1510.15 | -0.000112765
1510.2 | -3.52275e-05
1510.25 | -3.76508e-05
1510.3 | -4.0074e-05
1510.35 | -4.24973e-05
1510.4 | 3.5051e-05
1510.45 | 3.26278e-05
1510.5 | 0.000110187
1510.55 | 0.000107764
1510.6 | 0.000105341
1510.65 | 0.000182912
1510.7 | 0.000180488
1510.75 | 0.00025807
1510.8 | 0.000255647
1510.85 | 0.000493307
1510.9 | 0.000490884
1510.95 | 0.000488461
1511 | 0.000646149
1511.05 | 0.000563664
1511.1 | 0.000641303
1511.15 | 0.000718952
1511.2 | 0.000716529
1511.25 | 0.00079419
1511.3 | 0.000791767
1511.35 | 0.000789343
1511.4 | 0.00078692
1511.45 | 0.000864592
1511.5 | 0.000862169
1511.55 | 0.00077965
1511.6 | 0.000857322
1511.65 | 0.000774804
1511.7 | 0.00077238
1511.75 | 0.000850053
1511.8 | 0.000767534
1511.85 | 0.000765111
1511.9 | 0.00060253
1511.95 | 0.000600107
1512 | 0.000437572
1512.05 | 0.000435149
1512.1 | 0.000432725
1512.15 | 0.000350263
1512.2 | 0.000267812
1512.25 | 0.000185372
1512.3 | 0.000182949
1512.35 | 0.000180525
1512.4 | 9.80968e-05
1512.45 | 0.000175679
1512.5 | 9.32502e-05
1512.55 | 9.08269e-05
1512.6 | 8.40957e-06
1512.65 | -7.39965e-05
1512.7 | -7.64198e-05
1512.75 | -0.000158815
1512.8 | -0.000161238
1512.85 | -0.000163661
1512.9 | -0.000166085
1512.95 | -0.000248468
1513 | -0.000330841
1513.05 | -0.000333264
1513.1 | -0.000415625
1513.15 | -0.000418048
1513.2 | -0.000420472
1513.25 | -0.000342957
1513.3 | -0.000425318
1513.35 | -0.000427742
1513.4 | -0.000430165
1513.45 | -0.000512515
1513.5 | -0.000355074
1513.55 | -0.000357497
1513.6 | -0.000279971
1513.65 | -0.000202434
1513.7 | -0.000124886
1513.75 | -0.000127309
1513.8 | -0.000129733
1513.85 | -5.21732e-05
1513.9 | -5.45965e-05
1513.95 | 2.29742e-05
1514 | 0.000100556
1514.05 | 1.81275e-05
1514.1 | 9.57095e-05
1514.15 | 0.000173303
1514.2 | 0.000170879
1514.25 | 0.000328523
1514.3 | 0.00040615
1514.35 | 0.000563861
1514.4 | 0.000561438
1514.45 | 0.000559014
1514.5 | 0.000556591
1514.55 | 0.000634252
1514.6 | 0.000711924
1514.65 | 0.000789607
1514.7 | 0.000787184
1514.75 | 0.000704654
1514.8 | 0.000622135
1514.85 | 0.000539628
1514.9 | 0.000537204
1514.95 | 0.000534781
1515 | 0.000452285
1515.05 | 0.000529934
1515.1 | 0.000367376
1515.15 | 0.000204864
1515.2 | 0.000122413
1515.25 | 0.000119989
1515.3 | 0.000197594
1515.35 | 0.000115143
1515.4 | 0.000112719
1515.45 | 3.02793e-05
1515.5 | -5.21493e-05
1515.55 | 2.54326e-05
1515.6 | -5.6996e-05
1515.65 | -5.94194e-05
1515.7 | -6.18427e-05
1515.75 | -6.42661e-05
1515.8 | -6.66894e-05
1515.85 | -0.00022909
1515.9 | -0.00015153
1515.95 | -0.000233936
1516 | -0.00023636
1516.05 | -0.000318755
1516.1 | -0.000401138
1516.15 | -0.000323601
1516.2 | -0.000405985
1516.25 | -0.000328448
1516.3 | -0.000410832
1516.35 | -0.000413255
1516.4 | -0.000255747
1516.45 | -0.000338142
1516.5 | -0.000260593
1516.55 | -0.000263017
1516.6 | -0.000185457
1516.65 | -0.000267863
1516.7 | -0.000190304
1516.75 | -0.000112733
1516.8 | -0.000195151
1516.85 | -0.00011758
1516.9 | -0.000199998
1516.95 | -0.000202421
1517 | -4.4845e-05
1517.05 | -4.72684e-05
1517.1 | 0.000110353
1517.15 | 0.000107929
1517.2 | 0.000105506
1517.25 | 0.000183121
1517.3 | 0.00034081
1517.35 | 0.000418459
1517.4 | 0.00049612
1517.45 | 0.000573792
1517.5 | 0.000571369
1517.55 | 0.000568945
1517.6 | 0.000566522
1517.65 | 0.000564099
1517.7 | 0.000641782
1517.75 | 0.000639359
1517.8 | 0.000717053
1517.85 | 0.000634512
1517.9 | 0.000632088
1517.95 | 0.000629665
1518 | 0.000547135
1518.05 | 0.000544711
1518.1 | 0.000622395
1518.15 | 0.000700089
1518.2 | 0.000697666
1518.25 | 0.000695243
1518.3 | 0.000692819
1518.35 | 0.000690396
1518.4 | 0.000607854
1518.45 | 0.000605431
1518.5 | 0.000603008
1518.55 | 0.000600584
1518.6 | 0.000518054
1518.65 | 0.000435535
1518.7 | 0.000353028
1518.75 | 0.000430688
1518.8 | 0.000348181
1518.85 | 0.000265685
1518.9 | 0.0001832
1518.95 | 0.000180776
1519 | 9.83024e-05
1519.05 | 9.5879e-05
1519.1 | 1.34166e-05
1519.15 | 1.09931e-05
1519.2 | 8.56972e-06
1519.25 | -7.38815e-05
1519.3 | -7.63049e-05
1519.35 | -0.000158745
1519.4 | -0.000161168
1519.45 | -0.000163592
1519.5 | -0.000166015
1519.55 | -0.000168439
1519.6 | -0.000250867
1519.65 | -0.000173285
1519.7 | -0.000175709
1519.75 | -9.81157e-05
1519.8 | -2.05114e-05
1519.85 | -2.29348e-05
1519.9 | 5.46808e-05
1519.95 | -2.77817e-05
1520 | 4.9834e-05
1520.05 | 4.74105e-05
1520.1 | 0.000205099
1520.15 | 0.000282748
1520.2 | 0.000280325
1520.25 | 0.000357986
1520.3 | 0.000355562
1520.35 | 0.000433234
1520.4 | 0.000430811
1520.45 | 0.000508494
1520.5 | 0.000666318
1520.55 | 0.000663894
1520.6 | 0.000821763
1520.65 | 0.00081934
1520.7 | 0.000897079
1520.75 | 0.00097483
1520.8 | 0.000972407
1520.85 | 0.00105
1520.9 | 0.00113
1520.95 | 0.00121
1521 | 0.0012
1521.05 | 0.0012
1521.1 | 0.0012
1521.15 | 0.00112
1521.2 | 0.00119
1521.25 | 0.00111
1521.3 | 0.00111
1521.35 | 0.00111
1521.4 | 0.00102
1521.45 | 0.00102
1521.5 | 0.00102
1521.55 | 0.00102
1521.6 | 0.00101
1521.65 | 0.00101
1521.7 | 0.00101
1521.75 | 0.000926361
1521.8 | 0.000843763
1521.85 | 0.000921514
1521.9 | 0.000919091
1521.95 | 0.000916667
1522 | 0.00083407
1522.05 | 0.000671331
1522.1 | 0.000588767
1522.15 | 0.000586344
1522.2 | 0.000503791
1522.25 | 0.000501368
1522.3 | 0.000418826
1522.35 | 0.000416403
1522.4 | 0.000253777
1522.45 | 0.000251354
1522.5 | 0.00024893
1522.55 | 0.000246507
1522.6 | 0.000324179
1522.65 | 0.000321755
1522.7 | 0.000239236
1522.75 | 0.000236813
1522.8 | 0.000234389
1522.85 | 0.000231966
1522.9 | 0.000309638
1522.95 | 0.000307214
1523 | 0.000304791
1523.05 | 0.000222272
1523.1 | 0.000299944
1523.15 | 0.000377627
1523.2 | 0.000455321
1523.25 | 0.000533027
1523.3 | 0.000530604
1523.35 | 0.000688473
1523.4 | 0.000686049
1523.45 | 0.000763789
1523.5 | 0.00084154
1523.55 | 0.000999499
1523.6 | 0.00108
1523.65 | 0.000994652
1523.7 | 0.00107
1523.75 | 0.000989805
1523.8 | 0.00107
1523.85 | 0.00123
1523.9 | 0.00122
1523.95 | 0.0013
1524 | 0.00122
1524.05 | 0.0013
1524.1 | 0.00129
1524.15 | 0.00129
1524.2 | 0.00137
1524.25 | 0.00137
1524.3 | 0.00144
1524.35 | 0.00144
1524.4 | 0.00152
1524.45 | 0.00144
1524.5 | 0.00143
1524.55 | 0.00143
1524.6 | 0.00143
1524.65 | 0.00143
1524.7 | 0.00143
1524.75 | 0.00142
1524.8 | 0.00142
1524.85 | 0.00142
1524.9 | 0.00142
1524.95 | 0.00133
1525 | 0.00133
1525.05 | 0.00133
1525.1 | 0.00133
1525.15 | 0.00132
1525.2 | 0.00124
1525.25 | 0.00124
1525.3 | 0.00116
1525.35 | 0.00107
1525.4 | 0.00115
1525.45 | 0.00107
1525.5 | 0.00107
1525.55 | 0.000982767
1525.6 | 0.000980343
1525.65 | 0.00097792
1525.7 | 0.000975496
1525.75 | 0.000973073
1525.8 | 0.000890441
1525.85 | 0.000888017
1525.9 | 0.000885594
1525.95 | 0.000802973
1526 | 0.000880747
1526.05 | 0.000798126
1526.1 | 0.0008759
1526.15 | 0.000793279
1526.2 | 0.000951261
1526.25 | 0.000868629
1526.3 | 0.00103
1526.35 | 0.0011
1526.4 | 0.0011
1526.45 | 0.00126
1526.5 | 0.00142
1526.55 | 0.0015
1526.6 | 0.00149
1526.65 | 0.00165
1526.7 | 0.00173
1526.75 | 0.00173
1526.8 | 0.00189
1526.85 | 0.0018
1526.9 | 0.00196
1526.95 | 0.00204
1527 | 0.00204
1527.05 | 0.00203
1527.1 | 0.00203
1527.15 | 0.00211
1527.2 | 0.00203
1527.25 | 0.00202
1527.3 | 0.00218
1527.35 | 0.0021
1527.4 | 0.00226
1527.45 | 0.00218
1527.5 | 0.00217
1527.55 | 0.00225
1527.6 | 0.00225
1527.65 | 0.00217
1527.7 | 0.00216
1527.75 | 0.00216
1527.8 | 0.00216
1527.85 | 0.00208
1527.9 | 0.00207
1527.95 | 0.00199
1528 | 0.00199
1528.05 | 0.00182
1528.1 | 0.00174
1528.15 | 0.00174
1528.2 | 0.00166
1528.25 | 0.00165
1528.3 | 0.00157
1528.35 | 0.00157
1528.4 | 0.00149
1528.45 | 0.0014
1528.5 | 0.00132
1528.55 | 0.00124
1528.6 | 0.00124
1528.65 | 0.00115
1528.7 | 0.000990534
1528.75 | 0.00098811
1528.8 | 0.000985687
1528.85 | 0.000983263
1528.9 | 0.000900608
1528.95 | 0.000898185
1529 | 0.000895761
1529.05 | 0.000893338
1529.1 | 0.000810694
1529.15 | 0.000808271
1529.2 | 0.000886067
1529.25 | 0.000963874
1529.3 | 0.000961451
1529.35 | 0.000959027
1529.4 | 0.00104
1529.45 | 0.00111
1529.5 | 0.00111
1529.55 | 0.00119
1529.6 | 0.00111
1529.65 | 0.00127
1529.7 | 0.00126
1529.75 | 0.00126
1529.8 | 0.00126
1529.85 | 0.00134
1529.9 | 0.00125
1529.95 | 0.00125
1530 | 0.00125
1530.05 | 0.00133
1530.1 | 0.00124
1530.15 | 0.0014
1530.2 | 0.0014
1530.25 | 0.0014
1530.3 | 0.00139
1530.35 | 0.00147
1530.4 | 0.00147
1530.45 | 0.00163
1530.5 | 0.00155
1530.55 | 0.00162
1530.6 | 0.0017
1530.65 | 0.0017
1530.7 | 0.0017
1530.75 | 0.00169
1530.8 | 0.00169
1530.85 | 0.00169
1530.9 | 0.00169
1530.95 | 0.00168
1531 | 0.00168
1531.05 | 0.0016
1531.1 | 0.0016
1531.15 | 0.00151
1531.2 | 0.00159
1531.25 | 0.00151
1531.3 | 0.00143
1531.35 | 0.00134
1531.4 | 0.00134
1531.45 | 0.00126
1531.5 | 0.0011
1531.55 | 0.00101
1531.6 | 0.00101
1531.65 | 0.000927784
1531.7 | 0.00092536
1531.75 | 0.000922936
1531.8 | 0.000840271
1531.85 | 0.000837847
1531.9 | 0.000835423
1531.95 | 0.000752769
1532 | 0.000750345
1532.05 | 0.000828152
1532.1 | 0.000745498
1532.15 | 0.000662855
1532.2 | 0.000660431
1532.25 | 0.000658007
1532.3 | 0.000575375
1532.35 | 0.000572952
1532.4 | 0.000490331
1532.45 | 0.000568104
1532.5 | 0.000405298
1532.55 | 0.0003227
1532.6 | 0.000320276
1532.65 | 0.000317853
1532.7 | 0.000315429
1532.75 | 0.000313005
1532.8 | 0.000230419
1532.85 | 0.000147843
1532.9 | 0.00014542
1532.95 | 0.000303311
1533 | 0.000300887
1533.05 | 0.000458824
1533.1 | 0.0004564
1533.15 | 0.000453977
1533.2 | 0.00053175
1533.25 | 0.000449129
1533.3 | 0.000526903
1533.35 | 0.000604687
1533.4 | 0.000762714
1533.45 | 0.000760291
1533.5 | 0.000677636
1533.55 | 0.000675212
1533.6 | 0.000672789
1533.65 | 0.000750596
1533.7 | 0.000748172
1533.75 | 0.000665518
1533.8 | 0.000663094
1533.85 | 0.000740901
1533.9 | 0.000658247
1533.95 | 0.000736054
1534 | 0.000813873
1534.05 | 0.000891703
1534.1 | 0.000889279
1534.15 | 0.000886855
1534.2 | 0.000884432
1534.25 | 0.00104
1534.3 | 0.00104
1534.35 | 0.00112
1534.4 | 0.0012
1534.45 | 0.00111
1534.5 | 0.00111
1534.55 | 0.00103
1534.6 | 0.000945307
1534.65 | 0.000942884
1534.7 | 0.000860195
1534.75 | 0.000857771
1534.8 | 0.000775094
1534.85 | 0.000692428
1534.9 | 0.000609774
1534.95 | 0.00052713
1535 | 0.000444498
1535.05 | 0.000442075
1535.1 | 0.000359454
1535.15 | 0.00035703
1535.2 | 0.000274421
1535.25 | 0.000271997
1535.3 | 0.000189399
1535.35 | 0.000106812
1535.4 | 0.000104389
1535.45 | 0.000101965
1535.5 | 9.95413e-05
1535.55 | 9.71176e-05
1535.6 | 9.46939e-05
1535.65 | 9.22702e-05
1535.7 | 9.69472e-06
1535.75 | 7.27104e-06
1535.8 | -7.52932e-05
1535.85 | 2.42368e-06
1535.9 | 0
1535.95 | 7.95257e-05
1536 | -1.25228e-06
1536.05 | 7.82734e-05
1536.1 | 7.76473e-05
1536.15 | 7.70211e-05
1536.2 | 0.000156558
1536.25 | 0.000236106
1536.3 | 0.00023548
1536.35 | 0.00031504
1536.4 | 0.000314414
1536.45 | 0.000313788
1536.5 | 0.000313161
1536.55 | 0.000472941
1536.6 | 0.000472314
1536.65 | 0.000551908
1536.7 | 0.000551282
1536.75 | 0.000550656
1536.8 | 0.00063026
1536.85 | 0.000629634
1536.9 | 0.00070925
1536.95 | 0.000628382
1537 | 0.000707998
1537.05 | 0.000787625
1537.1 | 0.000786999
1537.15 | 0.000786373
1537.2 | 0.000785747
1537.25 | 0.000785121
1537.3 | 0.000784495
1537.35 | 0.000864133
1537.4 | 0.000863507
1537.45 | 0.000943157
1537.5 | 0.000942531
1537.55 | 0.000941905
1537.6 | 0.000941279
1537.65 | 0.000940653
1537.7 | 0.000940027
1537.75 | 0.0009394
1537.8 | 0.000858498
1537.85 | 0.000857872
1537.9 | 0.000776981
1537.95 | 0.000776355
1538 | 0.000695475
1538.05 | 0.000694849
1538.1 | 0.00061398
1538.15 | 0.000613354
1538.2 | 0.000532497
1538.25 | 0.000531871
1538.3 | 0.000531245
1538.35 | 0.000530618
1538.4 | 0.000529992
1538.45 | 0.000449146
1538.5 | 0.000368312
1538.55 | 0.000287489
1538.6 | 0.000286863
1538.65 | 0.000206051
1538.7 | 0.00012525
1538.75 | 0.000124624
1538.8 | 4.38345e-05
1538.85 | -0.000117084
1538.9 | -0.00011771
1538.95 | -0.000278584
1539 | -0.000199092
1539.05 | -0.000199718
1539.1 | -0.000200344
1539.15 | -0.00020097
1539.2 | -0.000121467
1539.25 | -0.000122093
1539.3 | -0.00012272
1539.35 | -4.32053e-05
1539.4 | 3.63203e-05
1539.45 | -4.44577e-05
1539.5 | 3.5068e-05
1539.55 | 3.44418e-05
1539.6 | 0.000113979
1539.65 | 0.000113353
1539.7 | 0.000112726
1539.75 | 0.000192275
1539.8 | 0.000191648
1539.85 | 0.000191022
1539.9 | 0.000270582
1539.95 | 0.000269955
1540 | 0.000349526
1540.05 | 0.0003489
1540.1 | 0.000428482
1540.15 | 0.000427856
1540.2 | 0.000507449
1540.25 | 0.000587054
1540.3 | 0.000506197
1540.35 | 0.000585802
1540.4 | 0.000585176
1540.45 | 0.000664792
1540.5 | 0.000583923
1540.55 | 0.000663539
1540.6 | 0.000662913
1540.65 | 0.000582045
1540.7 | 0.000661661
1540.75 | 0.000661034
1540.8 | 0.000660408
1540.85 | 0.000740036
1540.9 | 0.000739409
1540.95 | 0.000738783
1541 | 0.000738157
1541.05 | 0.000737531
1541.1 | 0.000576409
1541.15 | 0.000656025
1541.2 | 0.000655399
1541.25 | 0.000654772
1541.3 | 0.000573904
1541.35 | 0.000493047
1541.4 | 0.000412201
1541.45 | 0.000331366
1541.5 | 0.00033074
1541.55 | 0.000169731
1541.6 | 8.89305e-05
1541.65 | 0.000168479
1541.7 | 7.51499e-06
1541.75 | 6.88877e-06
1541.8 | -7.38893e-05
1541.85 | -7.45155e-05
1541.9 | -0.000155282
1541.95 | -0.000316156
1542 | -0.000316782
1542.05 | -0.00047761
1542.1 | -0.000398141
1542.15 | -0.000478863
1542.2 | -0.000559573
1542.25 | -0.000560199
1542.3 | -0.000640898
1542.35 | -0.000641525
1542.4 | -0.000722212
1542.45 | -0.000562704
1542.5 | -0.00056333
1542.55 | -0.000563957
1542.6 | -0.000564583
1542.65 | -0.000565209
1542.7 | -0.000485751
1542.75 | -0.000566462
1542.8 | -0.000487004
1542.85 | -0.000407534
1542.9 | -0.000408161
1542.95 | -0.000408787
1543 | -0.000489509
1543.05 | -0.000410039
1543.1 | -0.000410666
1543.15 | -0.000331185
1543.2 | -0.000331811
1543.25 | -0.000332438
1543.3 | -0.000333064
1543.35 | -0.00033369
1543.4 | -0.000254198
1543.45 | -0.000254825
1543.5 | -9.51811e-05
1543.55 | -9.58073e-05
1543.6 | -9.64336e-05
1543.65 | -1.6908e-05
1543.7 | -1.75342e-05
1543.75 | 0.000142177
1543.8 | 0.000141551
1543.85 | 0.00022111
1543.9 | 0.000220484
1543.95 | 0.000139672
1544 | 0.000219232
1544.05 | 0.00013842
1544.1 | 0.000217979
1544.15 | 0.000137167
1544.2 | 0.000216727
1544.25 | 0.0002161
1544.3 | 0.000135288
1544.35 | 5.44877e-05
1544.4 | 5.38614e-05
1544.45 | 5.32352e-05
1544.5 | 0.000132783
1544.55 | -2.81805e-05
1544.6 | -2.88067e-05
1544.65 | -0.000109585
1544.7 | -0.000190352
1544.75 | -0.000271107
1544.8 | -0.000351851
1544.85 | -0.000352478
1544.9 | -0.000353104
1544.95 | -0.000433837
1545 | -0.000434463
1545.05 | -0.000435089
1545.1 | -0.000435716
1545.15 | -0.000436342
1545.2 | -0.000356861
1545.25 | -0.00051769
1545.3 | -0.000438221
1545.35 | -0.000518942
1545.4 | -0.000599653
1545.45 | -0.000600279
1545.5 | -0.000600905
1545.55 | -0.000601531
1545.6 | -0.000762292
1545.65 | -0.000762918
1545.7 | -0.000763545
1545.75 | -0.000844221
1545.8 | -0.000764797
1545.85 | -0.000925513
1545.9 | -0.0008461
1545.95 | -0.000846726
1546 | -0.000847353
1546.05 | -0.000767929
1546.1 | -0.000768555
1546.15 | -0.000609047
1546.2 | -0.000609673
1546.25 | -0.000610299
1546.3 | -0.000530841
1546.35 | -0.000531468
1546.4 | -0.000451999
1546.45 | -0.000452625
1546.5 | -0.000453251
1546.55 | -0.000453877
1546.6 | -0.000374397
1546.65 | -0.000375023
1546.7 | -0.000295532
1546.75 | -0.000296158
1546.8 | -0.000296784
1546.85 | -0.000217281
1546.9 | -0.000217907
1546.95 | -0.000138393
1547 | -5.88676e-05
1547.05 | 2.06692e-05
1547.1 | 0.000100217
1547.15 | 9.9591e-05
1547.2 | 1.87903e-05
1547.25 | 1.81641e-05
1547.3 | 9.77122e-05
1547.35 | 0.000177272
1547.4 | 0.000176645
1547.45 | 0.000176019
1547.5 | 0.000175393
1547.55 | 0.000254963
1547.6 | 0.000254337
1547.65 | 0.000173514
1547.7 | 0.000253085
1547.75 | 0.000172261
1547.8 | 0.000171635
1547.85 | 9.0823e-05
1547.9 | 1.00223e-05
1547.95 | 9.39598e-06
1548 | 8.76969e-06
1548.05 | -7.20197e-05
1548.1 | -0.000152798
1548.15 | -0.000233565
1548.2 | -0.000234191
1548.25 | -0.000314947
1548.3 | -0.000315573
1548.35 | -0.000396317
1548.4 | -0.00047705
1548.45 | -0.000477676
1548.5 | -0.000558398
1548.55 | -0.000639108
1548.6 | -0.000719808
1548.65 | -0.000720434
1548.7 | -0.00072106
1548.75 | -0.000801748
1548.8 | -0.000802374
1548.85 | -0.000883051
1548.9 | -0.000963716
1548.95 | -0.000964343
1549 | -0.00104
1549.05 | -0.00105
1549.1 | -0.00105
1549.15 | -0.00105
1549.2 | -0.00113
1549.25 | -0.00113
1549.3 | -0.00113
1549.35 | -0.00113
1549.4 | -0.00105
1549.45 | -0.00105
1549.5 | -0.000971232
1549.55 | -0.000891819
1549.6 | -0.000812395
1549.65 | -0.000813022
1549.7 | -0.000733586
1549.75 | -0.000574056
1549.8 | -0.000494587
1549.85 | -0.000495213
1549.9 | -0.000415733
1549.95 | -0.000336241
1550 | -0.000336867
1550.05 | -0.000177224
1550.1 | -0.00017785
1550.15 | -9.83247e-05
1550.2 | -9.8951e-05
1550.25 | -1.94142e-05
1550.3 | 6.01339e-05
1550.35 | 5.95076e-05
1550.4 | 0.000139067
1550.45 | 0.000138441
1550.5 | 0.000218011
1550.55 | 0.000297593
1550.6 | 0.000296967
1550.65 | 0.00037656
1550.7 | 0.000375934
1550.75 | 0.000455539
1550.8 | 0.000454912
1550.85 | 0.000534528
1550.9 | 0.000533902
1550.95 | 0.000613529
1551 | 0.000612903
1551.05 | 0.000532023
1551.1 | 0.000451154
1551.15 | 0.000370297
1551.2 | 0.000449902
1551.25 | 0.000369044
1551.3 | 0.000368418
1551.35 | 0.000287572
1551.4 | 0.000206737
1551.45 | 0.000206111
1551.5 | 0.000125288
1551.55 | 0.000124661
1551.6 | 0.000124035
1551.65 | 4.3223e-05
1551.7 | 4.25967e-05
1551.75 | -3.82041e-05
1551.8 | 4.1344e-05
1551.85 | -3.94567e-05
1551.9 | -4.00831e-05
1551.95 | -0.000201024
1552 | -0.000201651
1552.05 | -0.000202277
1552.1 | -0.000283044
1552.15 | -0.00028367
1552.2 | -0.000364426
1552.25 | -0.000365052
1552.3 | -0.000445796
1552.35 | -0.00052653
1552.4 | -0.000527156
1552.45 | -0.000687962
1552.5 | -0.000608504
1552.55 | -0.000689214
1552.6 | -0.000769914
1552.65 | -0.000610383
1552.7 | -0.000691093
1552.75 | -0.00069172
1552.8 | -0.000612262
1552.85 | -0.000612888
1552.9 | -0.000453313
1552.95 | -0.000453939
1553 | -0.000374447
1553.05 | -0.000375074
1553.1 | -0.000295571
1553.15 | -0.000296197
1553.2 | -0.000296824
1553.25 | -0.00029745
1553.3 | -0.000217936
1553.35 | -0.00013841
1553.4 | -5.88735e-05
1553.45 | -5.94998e-05
1553.5 | 2.00482e-05
1553.55 | 9.96076e-05
1553.6 | 0.000259387
1553.65 | 9.83549e-05
1553.7 | 0.000177926
1553.75 | 0.000257508
1553.8 | 0.000337101
1553.85 | 0.000336474
1553.9 | 0.000335848
1553.95 | 0.000335222
1554 | 0.000334595
1554.05 | 0.000333969
1554.1 | 0.000333343
1554.15 | 0.000332716
1554.2 | 0.000412321
1554.25 | 0.000411694
1554.3 | 0.000571564
1554.35 | 0.000570938
1554.4 | 0.000570311
1554.45 | 0.00064995
1554.5 | 0.000569059
1554.55 | 0.000648697
1554.6 | 0.000567806
1554.65 | 0.000647444
1554.7 | 0.000646818
1554.75 | 0.000646192
1554.8 | 0.000645565
1554.85 | 0.000564674
1554.9 | 0.000564048
1554.95 | 0.000483168
1555 | 0.000482541
1555.05 | 0.000401673
1555.1 | 0.000401046
1555.15 | 0.00040042
1555.2 | 0.000319563
1555.25 | 0.000318936
1555.3 | 0.00023809
1555.35 | 0.000157255
1555.4 | 0.000156629
1555.45 | -4.38007e-06
1555.5 | -5.00645e-06
1555.55 | -8.58072e-05
1555.6 | -0.000166597
1555.65 | -0.000247375
1555.7 | -0.000248001
1555.75 | -0.000328768
1555.8 | -0.000489642
1555.85 | -0.000490268
1555.9 | -0.000490895
1555.95 | -0.000571628
1556 | -0.000492147
1556.05 | -0.00057288
1556.1 | -0.000573507
1556.15 | -0.000654229
1556.2 | -0.00057476
1556.25 | -0.000655481
1556.3 | -0.000495906
1556.35 | -0.000496532
1556.4 | -0.00041704
1556.45 | -0.000417667
1556.5 | -0.000498411
1556.55 | -0.00033879
1556.6 | -0.000259276
1556.65 | -0.000179751
1556.7 | -2.00396e-05
1556.75 | -2.0666e-05
1556.8 | 0.00013909
1556.85 | 5.82669e-05
1556.9 | 0.000218046
1556.95 | 0.000297639
1557 | 0.000377244
1557.05 | 0.000537113
1557.1 | 0.000456233
1557.15 | 0.00053586
1557.2 | 0.000615499
1557.25 | 0.000695149
1557.3 | 0.000694522
1557.35 | 0.000693896
1557.4 | 0.000773557
1557.45 | 0.000692643
1557.5 | 0.000692017
1557.55 | 0.000611114
1557.6 | 0.000610488
1557.65 | 0.000609861
1557.7 | 0.000609235
1557.75 | 0.000528344
1557.8 | 0.000527717
1557.85 | 0.000446837
1557.9 | 0.000365969
1557.95 | 0.000365342
1558 | 0.000364716
1558.05 | 0.000364089
1558.1 | 0.000363463
1558.15 | 0.000362837
1558.2 | 0.000281979
1558.25 | 0.000281353
1558.3 | 0.000280726
1558.35 | 0.00019988
1558.4 | 0.000199254
1558.45 | 0.000198628
1558.5 | 0.000117793
1558.55 | 3.69693e-05
1558.6 | 3.63429e-05
1558.65 | -0.000124644
1558.7 | -0.00012527
1558.75 | -0.00020606
1558.8 | -0.000206686
1558.85 | -0.000287464
1558.9 | -0.000288091
1558.95 | -0.000288717
1559 | -0.000369484
1559.05 | -0.00028997
1559.1 | -0.000370737
1559.15 | -0.000371363
1559.2 | -0.000291849
1559.25 | -0.000372616
1559.3 | -0.000293102
1559.35 | -0.000373869
1559.4 | -0.000374495
1559.45 | -0.000375122
1559.5 | -0.000295608
1559.55 | -0.000376375
1559.6 | -0.00045713
1559.65 | -0.000377627
1559.7 | -0.000378254
1559.75 | -0.00037888
1559.8 | -0.000379507
1559.85 | -0.000460262
1559.9 | -0.000380759
1559.95 | -0.000461515
1560 | -0.000382012
1560.05 | -0.000382639
1560.1 | -0.000303125
1560.15 | -0.000223599
1560.2 | -0.000224226
1560.25 | -0.000144689
1560.3 | -6.51409e-05
1560.35 | 1.44184e-05
1560.4 | 0.000174197
1560.45 | 9.33625e-05
1560.5 | 0.000172944
1560.55 | 0.000252538
1560.6 | 0.000251911
1560.65 | 0.000411758
1560.7 | 0.000411132
1560.75 | 0.000410505
1560.8 | 0.000490132
1560.85 | 0.000489506
1560.9 | 0.000488879
1560.95 | 0.000488253
1561 | 0.000567892
1561.05 | 0.000567265
1561.1 | 0.000486374
1561.15 | 0.000485747
1561.2 | 0.000485121
1561.25 | 0.000404241
1561.3 | 0.000564133
1561.35 | 0.000483242
1561.4 | 0.000482615
1561.45 | 0.000401735
1561.5 | 0.000401109
1561.55 | 0.00032024
1561.6 | 0.000399856
1561.65 | 0.000399229
1561.7 | 0.000318361
1561.75 | 0.000237503
1561.8 | 0.000317108
1561.85 | 0.000156031
1561.9 | 0.000235624
1561.95 | 0.000154778
1562 | 7.39431e-05
1562.05 | 7.33167e-05
1562.1 | -7.50677e-06
1562.15 | -8.83189e-05
1562.2 | -8.89454e-05
1562.25 | -0.000169746
1562.3 | -0.000250536
1562.35 | -0.000331314
1562.4 | -0.000412081
1562.45 | -0.000492837
1562.5 | -0.000413334
1562.55 | -0.00041396
1562.6 | -0.000414587
1562.65 | -0.000335073
1562.7 | -0.000335699
1562.75 | -0.000256174
1562.8 | -0.0002568
1562.85 | -0.000257427
1562.9 | -0.000258053
1562.95 | -9.8342e-05
1563 | -9.89685e-05
1563.05 | -9.95949e-05
1563.1 | -2.00357e-05
1563.15 | -2.06621e-05
1563.2 | -2.12886e-05
1563.25 | 5.8282e-05
1563.3 | 0.000137864
1563.35 | 0.000217457
1563.4 | 0.000297062
1563.45 | 0.000456931
1563.5 | 0.000536569
1563.55 | 0.000696507
1563.6 | 0.000615593
1563.65 | 0.000695254
1563.7 | 0.000694627
1563.75 | 0.000694001
1563.8 | 0.000613087
1563.85 | 0.000692748
1563.9 | 0.000692122
1563.95 | 0.000691495
1564 | 0.000690869
1564.05 | 0.000690242
1564.1 | 0.000609328
1564.15 | 0.000688989
1564.2 | 0.000688363
1564.25 | 0.000687736
1564.3 | 0.00068711
1564.35 | 0.000606196
1564.4 | 0.000685857
1564.45 | 0.000604943
1564.5 | 0.000604317
1564.55 | 0.00060369
1564.6 | 0.000522787
1564.65 | 0.000441896
1564.7 | 0.000361016
1564.75 | 0.00036039
1564.8 | 0.00019929
1564.85 | 0.000278894
1564.9 | 0.000278268
1564.95 | 0.00019741
1565 | 0.000196784
1565.05 | 3.57295e-05
1565.1 | 3.51031e-05
1565.15 | -4.57204e-05
1565.2 | -0.000126533
1565.25 | -0.000127159
1565.3 | -0.00020796
1565.35 | -0.000208586
1565.4 | -0.000289376
1565.45 | -0.000290003
1565.5 | -0.000210466
1565.55 | -0.000211092
1565.6 | -0.000211719
1565.65 | -0.000212345
1565.7 | -0.000132797
1565.75 | -0.000133424
1565.8 | -5.38645e-05
1565.85 | -5.4491e-05
1565.9 | -0.000135303
1565.95 | 2.44531e-05
1566 | 2.38266e-05
1566.05 | 2.32001e-05
1566.1 | 2.25736e-05
1566.15 | 0.000102155
1566.2 | 0.000181749
1566.25 | 0.000181122
1566.3 | 0.000260727
1566.35 | 0.0002601
1566.4 | 0.000339716
1566.45 | 0.000499608
1566.5 | 0.000579258
1566.55 | 0.000658919
1566.6 | 0.000658292
1566.65 | 0.000737965
1566.7 | 0.000737338
1566.75 | 0.000736712
1566.8 | 0.000816396
1566.85 | 0.000815769
1566.9 | 0.000895464
1566.95 | 0.000814516
1567 | 0.00081389
1567.05 | 0.000813263
1567.1 | 0.000732326
1567.15 | 0.0007317
1567.2 | 0.000731074
1567.25 | 0.000810757
1567.3 | 0.000729821
1567.35 | 0.000729194
1567.4 | 0.000728568
1567.45 | 0.000727941
1567.5 | 0.000807625
1567.55 | 0.000726688
1567.6 | 0.000726062
1567.65 | 0.000725435
1567.7 | 0.000724809
1567.75 | 0.000643883
1567.8 | 0.000482693
1567.85 | 0.000482066
1567.9 | 0.000401175
1567.95 | 0.000400549
1568 | 0.000319669
1568.05 | 0.0002388
1568.1 | 0.000238173
1568.15 | 7.70962e-05
1568.2 | 7.64697e-05
1568.25 | -4.36514e-06
1568.3 | -4.99163e-06
1568.35 | -5.61812e-06
1568.4 | -8.64416e-05
1568.45 | -8.70681e-05
1568.5 | -0.00016788
1568.55 | -0.000168507
1568.6 | -0.000169133
1568.65 | -0.00016976
1568.7 | -9.02006e-05
1568.75 | -0.000171013
1568.8 | -0.000171639
1568.85 | -0.000172266
1568.9 | -0.000172892
1568.95 | -0.000173519
1569 | -0.000174145
1569.05 | -1.43891e-05
1569.1 | -9.52126e-05
1569.15 | -1.56421e-05
1569.2 | 6.39398e-05
1569.25 | 6.33133e-05
1569.3 | 0.000223137
1569.35 | 0.000302753
1569.4 | 0.00038238
1569.45 | 0.000462019
1569.5 | 0.000541668
1569.55 | 0.000541042
1569.6 | 0.000701002
1569.65 | 0.000780686
1569.7 | 0.000860381
1569.75 | 0.000859754
1569.8 | 0.000939461
1569.85 | 0.000938834
1569.9 | 0.000938208
1569.95 | 0.00102
1570 | 0.0011
1570.05 | 0.00118
1570.1 | 0.00118
1570.15 | 0.0011
1570.2 | 0.0011
1570.25 | 0.00117
1570.3 | 0.00117
1570.35 | 0.00125
1570.4 | 0.00109
1570.45 | 0.00101
1570.5 | 0.000930689
1570.55 | 0.00084973
1570.6 | 0.000768782
1570.65 | 0.000768155
1570.7 | 0.000767529
1570.75 | 0.000606293
1570.8 | 0.000525379
1570.85 | 0.000524753
1570.9 | 0.000363585
1570.95 | 0.000443223
1571 | 0.000442597
1571.05 | 0.000361706
1571.1 | 0.000361079
1571.15 | 0.000360452
1571.2 | 0.000359826
1571.25 | 0.000278946
1571.3 | 0.000278319
1571.35 | 0.000197451
1571.4 | 0.000116593
1571.45 | 0.000196198
1571.5 | 0.00011534
1571.55 | 0.000275187
1571.6 | 0.000194318
1571.65 | 0.000193691
1571.7 | 0.000273307
1571.75 | 0.000192438
1571.8 | 0.000191812
1571.85 | 0.000271428
1571.9 | 0.000351055
1571.95 | 0.000510969
1572 | 0.000430067
1572.05 | 0.00042944
1572.1 | 0.000348549
1572.15 | 0.000428187
1572.2 | 0.000427561
1572.25 | 0.000426934
1572.3 | 0.000426307
1572.35 | 0.000586245
1572.4 | 0.000505331
1572.45 | 0.000584992
1572.5 | 0.000584365
1572.55 | 0.000664038
1572.6 | 0.000824043
1572.65 | 0.000903749
1572.7 | 0.000903123
1572.75 | 0.000902496
1572.8 | 0.000982214
1572.85 | 0.00106
1572.9 | 0.00106
1572.95 | 0.00114
1573 | 0.00114
1573.05 | 0.00122
1573.1 | 0.00122
1573.15 | 0.00122
1573.2 | 0.00138
1573.25 | 0.00138
1573.3 | 0.00146
1573.35 | 0.00138
1573.4 | 0.00146
1573.45 | 0.00138
1573.5 | 0.00138
1573.55 | 0.00137
1573.6 | 0.00137
1573.65 | 0.00145
1573.7 | 0.00137
1573.75 | 0.00129
1573.8 | 0.00129
1573.85 | 0.00129
1573.9 | 0.00129
1573.95 | 0.00121
1574 | 0.00113
1574.05 | 0.00105
1574.1 | 0.00113
1574.15 | 0.000965298
1574.2 | 0.000884327
1574.25 | 0.0008837
1574.3 | 0.000802741
1574.35 | 0.000882447
1574.4 | 0.000801488
1574.45 | 0.00072054
1574.5 | 0.000719913
1574.55 | 0.000719287
1574.6 | 0.00071866
1574.65 | 0.000637723
1574.7 | 0.000717407
1574.75 | 0.00071678
1574.8 | 0.000555545
1574.85 | 0.000554918
1574.9 | 0.000393728
1574.95 | 0.000473378
1575 | 0.000472751
1575.05 | 0.000552412
1575.1 | 0.000551786
1575.15 | 0.000470871
1575.2 | 0.000550532
1575.25 | 0.000469618
1575.3 | 0.000549279
1575.35 | 0.000628952
1575.4 | 0.000788957
1575.45 | 0.000949008
1575.5 | 0.000948381
1575.55 | 0.00086741
1575.6 | 0.000947128
1575.65 | 0.00111
1575.7 | 0.00111
1575.75 | 0.00119
1575.8 | 0.00119
1575.85 | 0.00119
1575.9 | 0.00135
1575.95 | 0.00126
1576 | 0.00126
1576.05 | 0.00126
1576.1 | 0.00134
1576.15 | 0.00126
1576.2 | 0.00118
1576.25 | 0.00126
1576.3 | 0.00126
1576.35 | 0.00126
1576.4 | 0.00134
1576.45 | 0.00126
1576.5 | 0.00134
1576.55 | 0.00126
1576.6 | 0.00134
1576.65 | 0.00142
1576.7 | 0.00134
1576.75 | 0.00142
1576.8 | 0.00125
1576.85 | 0.00125
1576.9 | 0.00117
1576.95 | 0.00117
1577 | 0.00117
1577.05 | 0.00109
1577.1 | 0.00109
1577.15 | 0.000927705
1577.2 | 0.000846734
1577.25 | 0.000765775
1577.3 | 0.000604516
1577.35 | 0.0006842
1577.4 | 0.000603263
1577.45 | 0.000522338
1577.5 | 0.000441424
1577.55 | 0.000280256
1577.6 | 0.000199376
1577.65 | 0.000118507
1577.7 | 0.00011788
1577.75 | 0.000117254
1577.8 | 0.000196869
1577.85 | 0.000196243
1577.9 | 0.000195616
1577.95 | 0.00019499
1578 | 0.000114121
1578.05 | 0.00027399
1578.1 | 0.000273364
1578.15 | 0.000272737
1578.2 | 0.000352376
1578.25 | 0.000351749
1578.3 | 0.000431399
1578.35 | 0.000430772
1578.4 | 0.000590732
1578.45 | 0.000590105
1578.5 | 0.000669789
1578.55 | 0.000829817
1578.6 | 0.00082919
1578.65 | 0.00107
1578.7 | 0.00107
1578.75 | 0.00107
1578.8 | 0.00115
1578.85 | 0.00123
1578.9 | 0.00123
1578.95 | 0.00115
1579 | 0.00115
1579.05 | 0.00114
1579.1 | 0.00114
1579.15 | 0.00114
1579.2 | 0.00106
1579.25 | 0.00114
1579.3 | 0.00114
1579.35 | 0.00106
1579.4 | 0.000979865
1579.45 | 0.000979239
1579.5 | 0.00106
1579.55 | 0.000977986
1579.6 | 0.000977359
1579.65 | 0.000896377
1579.7 | 0.000815406
1579.75 | 0.000654125
1579.8 | 0.000573188
1579.85 | 0.000572562
1579.9 | 0.000571935
1579.95 | 0.000571308
1580 | 0.000329819
1580.05 | 0.000248928
1580.1 | 0.000248301
1580.15 | 0.000247675
1580.2 | 0.000247048
1580.25 | 8.59255e-05
1580.3 | 0.000245795
1580.35 | 0.000164915
1580.4 | 8.40458e-05
1580.45 | 0.000163661
1580.5 | 2.56168e-06
1580.55 | 8.21661e-05
1580.6 | 1.30853e-06
1580.65 | -7.95377e-05
1580.7 | -0.000160373
1580.75 | -0.000160999
1580.8 | -0.000161626
1580.85 | -0.000162252
1580.9 | -0.000243076
1580.95 | -0.000243702
1581 | -0.000244329
1581.05 | -0.000164759
1581.1 | -0.000165385
1581.15 | -8.58035e-05
1581.2 | -8.643e-05
1581.25 | -0.000167265
1581.3 | -0.000167892
1581.35 | -0.000168518
1581.4 | -0.000249342
1581.45 | -0.000169771
1581.5 | -0.000170398
1581.55 | -0.000171024
1581.6 | -0.000171651
1581.65 | -0.000172278
1581.7 | -9.26958e-05
1581.75 | -1.31028e-05
1581.8 | 4.57981e-05
1581.85 | 0.000180885
1581.9 | 0.00023574
1581.95 | 0.000290607
1582 | 0.000345486
1582.05 | 0.000320077
1582.1 | 0.000374966
1582.15 | 0.000429867
1582.2 | 0.000404458
1582.25 | 0.00045937
1582.3 | 0.000514294
1582.35 | 0.000408552
1582.4 | 0.000383143
1582.45 | 0.000438066
1582.5 | 0.000332324
1582.55 | 0.000226593
1582.6 | 0.000201184
1582.65 | 0.000175775
1582.7 | 7.00553e-05
1582.75 | 4.4646e-05
1582.8 | 1.92368e-05
1582.85 | -8.64714e-05
1582.9 | 4.87285e-05
1582.95 | -0.00013729
1583 | -0.000162699
1583.05 | -0.000188108
1583.1 | -0.000293805
1583.15 | -0.000399491
1583.2 | -0.0004249
1583.25 | -0.000530574
1583.3 | -0.000636237
1583.35 | -0.000741888
1583.4 | -0.000767298
1583.45 | -0.000953158
1583.5 | -0.00106
1583.55 | -0.00116
1583.6 | -0.00127
1583.65 | -0.0013
1583.7 | -0.0014
1583.75 | -0.00151
1583.8 | -0.00153
1583.85 | -0.00156
1583.9 | -0.00158
1583.95 | -0.00169
1584 | -0.00171
1584.05 | -0.00174
1584.1 | -0.00168
1584.15 | -0.00171
1584.2 | -0.00174
1584.25 | -0.00168
1584.3 | -0.00171
1584.35 | -0.00157
1584.4 | -0.0016
1584.45 | -0.00162
1584.5 | -0.00165
1584.55 | -0.00167
1584.6 | -0.00162
1584.65 | -0.00164
1584.7 | -0.00159
1584.75 | -0.00153
1584.8 | -0.00148
1584.85 | -0.0015
1584.9 | -0.00153
1584.95 | -0.00147
1585 | -0.00142
1585.05 | -0.00137
1585.1 | -0.00131
1585.15 | -0.00134
1585.2 | -0.00136
1585.25 | -0.00131
1585.3 | -0.00133
1585.35 | -0.00128
1585.4 | -0.0013
1585.45 | -0.00125
1585.5 | -0.00119
1585.55 | -0.00122
1585.6 | -0.00108
1585.65 | -0.00103
1585.7 | -0.00089209
1585.75 | -0.000676296
1585.8 | -0.000621282
1585.85 | -0.000566256
1585.9 | -0.000591665
1585.95 | -0.00045617
1586 | -0.000481579
1586.05 | -0.000506988
1586.1 | -0.000371448
1586.15 | -0.000396857
1586.2 | -0.000341774
1586.25 | -0.000447675
1586.3 | -0.000392593
1586.35 | -0.000498494
1586.4 | -0.000523903
1586.45 | -0.000549312
1586.5 | -0.000574722
1586.55 | -0.000519639
1586.6 | -0.000545048
1586.65 | -0.000570457
1586.7 | -0.000595867
1586.75 | -0.000621276
1586.8 | -0.000566182
1586.85 | -0.000672094
1586.9 | -0.000617
1586.95 | -0.00064241
1587 | -0.000667819
1587.05 | -0.000773732
1587.1 | -0.000879633
1587.15 | -0.00082455
1587.2 | -0.000930451
1587.25 | -0.000955861
1587.3 | -0.00098127
1587.35 | -0.00109
1587.4 | -0.00111
1587.45 | -0.00114
1587.5 | -0.00116
1587.55 | -0.00119
1587.6 | -0.00121
1587.65 | -0.00116
1587.7 | -0.00118
1587.75 | -0.00113
1587.8 | -0.00107
1587.85 | -0.00118
1587.9 | -0.00113
1587.95 | -0.00107
1588 | -0.0011
1588.05 | -0.00104
1588.1 | -0.00107
1588.15 | -0.000930104
1588.2 | -0.000794381
1588.25 | -0.000739207
1588.3 | -0.0008452
1588.35 | -0.000790026
1588.4 | -0.000654234
1588.45 | -0.000518397
1588.5 | -0.000463166
1588.55 | -0.000407923
1588.6 | -0.000271995
1588.65 | -0.00013602
1588.7 | 0
1588.75 | 4.49719e-06
1588.8 | 8.97263e-05
1588.85 | 0.000255722
1588.9 | 0.000421763
1588.95 | 0.00042626
1589 | 0.000592347
1589.05 | 0.000596845
1589.1 | 0.000762978
1589.15 | 0.000767475
1589.2 | 0.000771972
1589.25 | 0.000857305
1589.3 | 0.000942648
1589.35 | 0.000947146
1589.4 | 0.00103
1589.45 | 0.00112
1589.5 | 0.00112
1589.55 | 0.00105
1589.6 | 0.00113
1589.65 | 0.00105
1589.7 | 0.00114
1589.75 | 0.00106
1589.8 | 0.00115
1589.85 | 0.00107
1589.9 | 0.00108
1589.95 | 0.001
1590 | 0.000843927
1590.05 | 0.00092926
1590.1 | 0.000933757
1590.15 | 0.000938254
1590.2 | 0.000942751
1590.25 | 0.000947248
1590.3 | 0.00087091
1590.35 | 0.000794584
1590.4 | 0.000799081
1590.45 | 0.000803578
1590.5 | 0.000727263
1590.55 | 0.00073176
1590.6 | 0.000655457
1590.65 | 0.000579165
1590.7 | 0.000502884
1590.75 | 0.000426615
1590.8 | 0.000350357
1590.85 | 0.000354854
1590.9 | 0.000278608
1590.95 | 0.000202374
1591 | 0.00012615
1591.05 | 0.000211368
1591.1 | 0.000215865
1591.15 | 0.000220362
1591.2 | 0.000224859
1591.25 | 0.000229357
1591.3 | 0.000233854
1591.35 | 0.000319083
1591.4 | 0.00032358
1591.45 | 0.000328077
1591.5 | 0.000413318
1591.55 | 0.00049857
1591.6 | 0.000503067
1591.65 | 0.000507564
1591.7 | 0.000512061
1591.75 | 0.000516559
1591.8 | 0.0006826
1591.85 | 0.000687097
1591.9 | 0.000691594
1591.95 | 0.000615314
1592 | 0.000700589
1592.05 | 0.000785875
1592.1 | 0.000871173
1592.15 | 0.000956482
1592.2 | 0.00112
1592.25 | 0.00113
1592.3 | 0.00113
1592.35 | 0.00106
1592.4 | 0.00114
1592.45 | 0.00115
1592.5 | 0.00123
1592.55 | 0.00123
1592.6 | 0.00124
1592.65 | 0.00124
1592.7 | 0.00117
1592.75 | 0.00117
1592.8 | 0.00118
1592.85 | 0.00126
1592.9 | 0.00119
1592.95 | 0.00111
1593 | 0.00119
1593.05 | 0.00104
1593.1 | 0.00112
1593.15 | 0.00113
1593.2 | 0.00113
1593.25 | 0.00122
1593.3 | 0.00114
1593.35 | 0.00115
1593.4 | 0.00107
1593.45 | 0.00107
1593.5 | 0.000997094
1593.55 | 0.00092079
1593.6 | 0.00101
1593.65 | 0.000848996
1593.7 | 0.000853493
1593.75 | 0.000777212
1593.8 | 0.000700943
1593.85 | 0.00070544
1593.9 | 0.000548439
1593.95 | 0.000552936
1594 | 0.000395981
1594.05 | 0.000400478
1594.1 | 0.000324266
1594.15 | 0.000248066
1594.2 | 0.000171877
1594.25 | 9.56994e-05
1594.3 | 1.95333e-05
1594.35 | -5.66213e-05
1594.4 | -0.000132765
1594.45 | -4.7627e-05
1594.5 | -0.00012377
1594.55 | -0.000119273
1594.6 | -0.000114776
1594.65 | -0.000110279
1594.7 | -2.51411e-05
1594.75 | -2.06439e-05
1594.8 | -1.61468e-05
1594.85 | 6.90022e-05
1594.9 | 0.000154163
1594.95 | 0.00015866
1595 | 0.000163157
1595.05 | 0.000329015
1595.1 | 0.00041421
1595.15 | 0.000418707
1595.2 | 0.000503913
1595.25 | 0.00050841
1595.3 | 0.000593628
1595.35 | 0.000678857
1595.4 | 0.000764098
1595.45 | 0.00084935
1595.5 | 0.000934613
1595.55 | 0.00093911
1595.6 | 0.000862841
1595.65 | 0.000867338
1595.7 | 0.000952602
1595.75 | 0.000957099
1595.8 | 0.00088083
1595.85 | 0.000966093
1595.9 | 0.000889824
1595.95 | 0.000894321
1596 | 0.000898818
1596.05 | 0.000822561
1596.1 | 0.000907813
1596.15 | 0.00091231
1596.2 | 0.000916807
1596.25 | 0.000921304
1596.3 | 0.000925801
1596.35 | 0.00101
1596.4 | 0.000934796
1596.45 | 0.00102
1596.5 | 0.00102
1596.55 | 0.00103
1596.6 | 0.00111
1596.65 | 0.00112
1596.7 | 0.0012
1596.75 | 0.00113
1596.8 | 0.00121
1596.85 | 0.00106
1596.9 | 0.00114
1596.95 | 0.00115
1597 | 0.00115
1597.05 | 0.00115
1597.1 | 0.00108
1597.15 | 0.000921498
1597.2 | 0.00076452
1597.25 | 0.000769017
1597.3 | 0.000692794
1597.35 | 0.000616582
1597.4 | 0.000701788
1597.45 | 0.000544879
1597.5 | 0.00046869
1597.55 | 0.000392512
1597.6 | 0.000316346
1597.65 | 0.000320844
1597.7 | 0.000244689
1597.75 | 0.000329838
1597.8 | 0.000253683
1597.85 | 0.00025818
1597.9 | 0.000343329
1597.95 | 0.000105905
1598 | 0.000110403
1598.05 | 3.42822e-05
1598.1 | 0.000119397
1598.15 | 4.32765e-05
1598.2 | 4.77737e-05
1598.25 | 0.000132888
1598.3 | 0.000137386
1598.35 | 0.000141883
1598.4 | 0.00014638
1598.45 | 7.02595e-05
1598.5 | 7.47566e-05
1598.55 | 0.000159871
1598.6 | 0.000164368
1598.65 | 0.000168866
1598.7 | 0.000334632
1598.75 | 0.000339129
1598.8 | 0.000424278
1598.85 | 0.000428775
1598.9 | 0.000433273
1598.95 | 0.00043777
1599 | 0.00052293
1599.05 | 0.000608102
1599.1 | 0.000693285
1599.15 | 0.00077848
1599.2 | 0.000782977
1599.25 | 0.000706777
1599.3 | 0.000791972
1599.35 | 0.000796469
1599.4 | 0.000881675
1599.45 | 0.000966892
1599.5 | 0.00105
1599.55 | 0.00106
1599.6 | 0.00106
1599.65 | 0.00115
1599.7 | 0.00123
1599.75 | 0.00124
1599.8 | 0.00132
1599.85 | 0.00141
1599.9 | 0.00141
1599.95 | 0.00133
1600 | 0.00134
1600.05 | 0.00134
1600.1 | 0.00127
1600.15 | 0.00127
1600.2 | 0.0012
1600.25 | 0.00112
1600.3 | 0.00112
1600.35 | 0.00113
1600.4 | 0.00105
1600.45 | 0.000895406
1600.5 | 0.000899903
1600.55 | 0.0009044
1600.6 | 0.0008282
1600.65 | 0.000832697
1600.7 | 0.000837194
1600.75 | 0.000761005
1600.8 | 0.000684828
1600.85 | 0.000689325
1600.9 | 0.000613159
1600.95 | 0.000456364
1601 | 0.000460861
1601.05 | 0.000384729
1601.1 | 0.000308609
1601.15 | 0.000313106
1601.2 | 0.000236997
1601.25 | 0.000160899
1601.3 | 8.48134e-05
1601.35 | 8.73867e-06
1601.4 | -6.73246e-05
1601.45 | -6.28275e-05
1601.5 | -5.83303e-05
1601.55 | -0.000134382
1601.6 | -0.000210423
1601.65 | -0.000205926
1601.7 | -0.000281955
1601.75 | -0.000277457
1601.8 | -0.00027296
1601.85 | -0.000268463
1601.9 | -0.00018344
1601.95 | -0.000259469
1602 | -0.000254972
1602.05 | -0.000250475
1602.1 | -0.000165451
1602.15 | 1.32671e-07
1602.2 | 4.62982e-06
1602.25 | 8.96874e-05
1602.3 | 9.41846e-05
1602.35 | 0.000259837
1602.4 | 0.000344929
1602.45 | 0.000430032
1602.5 | 0.000515147
1602.55 | 0.000600273
1602.6 | 0.00068541
1602.65 | 0.000689907
1602.7 | 0.000775056
1602.75 | 0.000779554
1602.8 | 0.000864714
1602.85 | 0.00103
1602.9 | 0.000954383
1602.95 | 0.00095888
1603 | 0.000963377
1603.05 | 0.00105
1603.1 | 0.00105
1603.15 | 0.000976869
1603.2 | 0.00106
1603.25 | 0.00115
1603.3 | 0.00115
1603.35 | 0.00116
1603.4 | 0.00116
1603.45 | 0.00125
1603.5 | 0.00109
1603.55 | 0.00117
1603.6 | 0.00118
1603.65 | 0.00118
1603.7 | 0.00119
1603.75 | 0.00119
1603.8 | 0.00112
1603.85 | 0.00112
1603.9 | 0.00113
1603.95 | 0.00105
1604 | 0.000972646
1604.05 | 0.000896479
1604.1 | 0.000739684
1604.15 | 0.000744182
1604.2 | 0.00066805
1604.25 | 0.000591929
1604.3 | 0.000596426
1604.35 | 0.000520318
1604.4 | 0.000363637
1604.45 | 0.000207002
1604.5 | 0.000211499
1604.55 | 0.000135447
1604.6 | 0.000139944
1604.65 | 6.39035e-05
1604.7 | -1.21256e-05
1604.75 | 7.28978e-05
1604.8 | -3.1313e-06
1604.85 | 5.03595e-07
1604.9 | 2.16171e-06
1604.95 | 3.81983e-06
1605 | 8.60042e-05
1605.05 | 8.76623e-05
1605.1 | 0.000169858
1605.15 | 9.09785e-05
1605.2 | 0.000173174
1605.25 | 9.42948e-05
1605.3 | 9.59529e-05
1605.35 | 9.7611e-05
1605.4 | 1.87429e-05
1605.45 | 0.000100927
1605.5 | 2.20591e-05
1605.55 | 0.000104243
1605.6 | 0.000105902
1605.65 | 2.70335e-05
1605.7 | 0.000109218
1605.75 | 3.03497e-05
1605.8 | 0.000273621
1605.85 | 0.000275279
1605.9 | 0.000276937
1605.95 | 0.000359156
1606 | 0.000360814
1606.05 | 0.000443044
1606.1 | 0.000283569
1606.15 | 0.00044636
1606.2 | 0.000448018
1606.25 | 0.000449676
1606.3 | 0.000531917
1606.35 | 0.000452992
1606.4 | 0.000535234
1606.45 | 0.000456309
1606.5 | 0.000457967
1606.55 | 0.000540208
1606.6 | 0.000461283
1606.65 | 0.000624119
1606.7 | 0.000464599
1606.75 | 0.00054684
1606.8 | 0.000629093
1606.85 | 0.000630751
1606.9 | 0.000793633
1606.95 | 0.000634068
1607 | 0.000716332
1607.05 | 0.00071799
1607.1 | 0.000558447
1607.15 | 0.000721306
1607.2 | 0.000642358
1607.25 | 0.00080524
1607.3 | 0.000806898
1607.35 | 0.000727939
1607.4 | 0.000729597
1607.45 | 0.000650649
1607.5 | 0.000813531
1607.55 | 0.000734571
1607.6 | 0.000816847
1607.65 | 0.000818505
1607.7 | 0.000739545
1607.75 | 0.000741204
1607.8 | 0.000662256
1607.85 | 0.000583319
1607.9 | 0.000504394
1607.95 | 0.00042548
1608 | 0.000427138
1608.05 | 0.000348236
1608.1 | 0.000349894
1608.15 | 0.000190465
1608.2 | 0.000111597
1608.25 | 3.27406e-05
1608.3 | -4.61047e-05
1608.35 | -0.000124939
1608.4 | -0.000203761
1608.45 | -0.000202103
1608.5 | -0.000200445
1608.55 | -0.000279256
1608.6 | -0.000358056
1608.65 | -0.000356398
1608.7 | -0.000435186
1608.75 | -0.000513963
1608.8 | -0.000512305
1608.85 | -0.000591071
1608.9 | -0.000508989
1608.95 | -0.000587755
1609 | -0.000666509
1609.05 | -0.000664851
1609.1 | -0.000743594
1609.15 | -0.000822325
1609.2 | -0.000820667
1609.25 | -0.000738619
1609.3 | -0.00065656
1609.35 | -0.000654902
1609.4 | -0.000572832
1609.45 | -0.000651586
1609.5 | -0.000489092
1609.55 | -0.000406998
1609.6 | -0.00040534
1609.65 | -0.000403682
1609.7 | -0.000321577
1609.75 | -0.000319919
1609.8 | -0.000398708
1609.85 | -0.000316603
1609.9 | -0.000314945
1609.95 | -0.000232829
1610 | -0.000231171
1610.05 | -0.000309971
1610.1 | -0.000227855
1610.15 | -0.000226197
1610.2 | -0.000224538
1610.25 | -0.00022288
1610.3 | -0.000140753
1610.35 | -5.86142e-05
1610.4 | -5.69561e-05
1610.45 | 2.51941e-05
1610.5 | 2.68522e-05
1610.55 | 0.000109014
1610.6 | 0.000191187
1610.65 | 0.00011233
1610.7 | 0.000275029
1610.75 | 0.000276687
1610.8 | 0.000278345
1610.85 | 0.000280003
1610.9 | 0.000281662
1610.95 | 0.00028332
1611 | 0.000123937
1611.05 | 0.000125595
1611.1 | 4.67495e-05
1611.15 | -3.20844e-05
1611.2 | -3.04263e-05
1611.25 | -0.000189718
1611.3 | -0.00018806
1611.35 | -0.00026686
1611.4 | -0.000345648
1611.45 | -0.000504849
1611.5 | -0.000583603
1611.55 | -0.000501533
1611.6 | -0.000580287
1611.65 | -0.00065903
1611.7 | -0.000737762
1611.75 | -0.000736104
1611.8 | -0.000814824
1611.85 | -0.000813166
1611.9 | -0.000811508
1611.95 | -0.000809849
1612 | -0.000808191
1612.05 | -0.000806533
1612.1 | -0.000885242
1612.15 | -0.000883584
1612.2 | -0.000881926
1612.25 | -0.000880268
1612.3 | -0.000958965
1612.35 | -0.000796585
1612.4 | -0.000794926
1612.45 | -0.000873635
1612.5 | -0.000871977
1612.55 | -0.000870319
1612.6 | -0.000868661
1612.65 | -0.000947358
1612.7 | -0.000865345
1612.75 | -0.000863687
1612.8 | -0.000781662
1612.85 | -0.000780003
1612.9 | -0.000858712
1612.95 | -0.000857054
1613 | -0.000775029
1613.05 | -0.000773371
1613.1 | -0.000771713
1613.15 | -0.000770055
1613.2 | -0.000768397
1613.25 | -0.000766739
1613.3 | -0.000684702
1613.35 | -0.000683044
1613.4 | -0.000681386
1613.45 | -0.000599338
1613.5 | -0.000517279
1613.55 | -0.000515621
1613.6 | -0.00043355
1613.65 | -0.000431892
1613.7 | -0.00034981
1613.75 | -0.000348152
1613.8 | -0.000346494
1613.85 | -0.000344836
1613.9 | -0.000343178
1613.95 | -0.000261085
1614 | -0.000339862
1614.05 | -0.000338204
1614.1 | -0.000336545
1614.15 | -0.000334887
1614.2 | -0.000333229
1614.25 | -0.000411995
1614.3 | -0.000329913
1614.35 | -0.000328255
1614.4 | -0.000326597
1614.45 | -0.000324939
1614.5 | -0.000484117
1614.55 | -0.000482459
1614.6 | -0.000641591
1614.65 | -0.000639933
1614.7 | -0.000638275
1614.75 | -0.000797362
1614.8 | -0.000715337
1614.85 | -0.000794046
1614.9 | -0.000792388
1614.95 | -0.000871085
1615 | -0.000949772
1615.05 | -0.000948113
1615.1 | -0.00103
1615.15 | -0.000944797
1615.2 | -0.000943139
1615.25 | -0.00102
1615.3 | -0.00102
1615.35 | -0.0011
1615.4 | -0.0011
1615.45 | -0.00118
1615.5 | -0.00125
1615.55 | -0.00125
1615.6 | -0.00133
1615.65 | -0.00125
1615.7 | -0.00133
1615.75 | -0.00133
1615.8 | -0.00132
1615.85 | -0.00132
1615.9 | -0.00124
1615.95 | -0.00132
1616 | -0.00124
1616.05 | -0.00124
1616.1 | -0.00115
1616.15 | -0.00107
1616.2 | -0.00107
1616.25 | -0.000827974
1616.3 | -0.000906661
1616.35 | -0.000824658
1616.4 | -0.000742645
1616.45 | -0.000740986
1616.5 | -0.000658961
1616.55 | -0.000576925
1616.6 | -0.000414476
1616.65 | -0.000412818
1616.7 | -0.000250324
1616.75 | -0.000248666
1616.8 | -0.000327431
1616.85 | -0.000325773
1616.9 | -0.000324115
1616.95 | -0.000242033
1617 | -0.000320799
1617.05 | -0.000158282
1617.1 | -0.000156624
1617.15 | -0.000235401
1617.2 | -0.000233743
1617.25 | -0.000392921
1617.3 | -0.00031085
1617.35 | -0.000309192
1617.4 | -0.000307534
1617.45 | -0.000305876
1617.5 | -0.000304218
1617.55 | -0.00030256
1617.6 | -0.000381314
1617.65 | -0.000460057
1617.7 | -0.000538788
1617.75 | -0.000617509
1617.8 | -0.00061585
1617.85 | -0.000694559
1617.9 | -0.000773257
1617.95 | -0.000771599
1618 | -0.000850285
1618.05 | -0.000848627
1618.1 | -0.000927302
1618.15 | -0.000925643
1618.2 | -0.001
1618.25 | -0.001
1618.3 | -0.001
1618.35 | -0.000999333
1618.4 | -0.000917353
1618.45 | -0.000996016
1618.5 | -0.000994358
1618.55 | -0.00107
1618.6 | -0.00107
1618.65 | -0.00123
1618.7 | -0.00131
1618.75 | -0.00131
1618.8 | -0.00131
1618.85 | -0.0013
1618.9 | -0.0013
1618.95 | -0.00138
1619 | -0.00138
1619.05 | -0.00138
1619.1 | -0.0013
1619.15 | -0.00129
1619.2 | -0.00121
1619.25 | -0.00113
1619.3 | -0.00105
1619.35 | -0.00105
1619.4 | -0.000964512
1619.45 | -0.0008022
1619.5 | -0.000800542
1619.55 | -0.000798883
1619.6 | -0.000716881
1619.65 | -0.000715223
1619.7 | -0.000552842
1619.75 | -0.000470806
1619.8 | -0.000469148
1619.85 | -0.00046749
1619.9 | -0.000385442
1619.95 | -0.000383784
1620 | -0.000301725
1620.05 | -0.000219654
1620.1 | -0.000137572
1620.15 | -0.000135914
1620.2 | -0.000134256
1620.25 | -0.000213022
1620.3 | -5.05045e-05
1620.35 | -4.88464e-05
1620.4 | -4.71883e-05
1620.45 | -0.000125965
1620.5 | -4.3872e-05
1620.55 | -0.000122649
1620.6 | -0.000201415
1620.65 | -0.000199757
1620.7 | -0.000278511
1620.75 | -0.000276853
1620.8 | -0.000275195
1620.85 | -0.000353938
1620.9 | -0.00035228
1620.95 | -0.000431011
1621 | -0.000429353
1621.05 | -0.000427695
1621.1 | -0.000506415
1621.15 | -0.000504757
1621.2 | -0.000503099
1621.25 | -0.000421062
1621.3 | -0.000419404
1621.35 | -0.000498124
1621.4 | -0.000496466
1621.45 | -0.000494808
1621.5 | -0.000573517
1621.55 | -0.000491492
1621.6 | -0.000570201
1621.65 | -0.000568543
1621.7 | -0.00064724
1621.75 | -0.000645582
1621.8 | -0.000804601
1621.85 | -0.000883265
1621.9 | -0.000801285
1621.95 | -0.000799627
1622 | -0.000797969
1622.05 | -0.000796311
1622.1 | -0.000874974
1622.15 | -0.000873316
1622.2 | -0.000951968
1622.25 | -0.00087
1622.3 | -0.000948652
1622.35 | -0.000866684
1622.4 | -0.000945336
1622.45 | -0.00102
1622.5 | -0.00102
1622.55 | -0.00102
1622.6 | -0.000938703
1622.65 | -0.000937045
1622.7 | -0.000935387
1622.75 | -0.000853419
1622.8 | -0.000932071
1622.85 | -0.000930413
1622.9 | -0.000928755
1622.95 | -0.000766465
1623 | -0.000684474
1623.05 | -0.000682815
1623.1 | -0.000681157
1623.15 | -0.000679499
1623.2 | -0.000597497
1623.25 | -0.000595839
1623.3 | -0.000513825
1623.35 | -0.000351422
1623.4 | -0.000269374
1623.45 | -0.000267716
1623.5 | -0.000266058
1623.55 | -0.000183998
1623.6 | -0.000101928
1623.65 | -1.9846e-05
1623.7 | 6.22473e-05
1623.75 | -1.65297e-05
1623.8 | -1.48716e-05
1623.85 | -1.32135e-05
1623.9 | -1.15554e-05
1623.95 | -9.89726e-06
1624 | -8.23914e-06
1624.05 | 7.38541e-05
1624.1 | 7.55122e-05
1624.15 | 7.71704e-05
1624.2 | -1.60667e-06
1624.25 | -1.74198e-07
1624.3 | -5.78863e-06
1624.35 | -9.18268e-05
1624.4 | -1.70175e-05
1624.45 | -0.000103056
1624.5 | -2.82464e-05
1624.55 | -0.000114285
1624.6 | -0.000119899
1624.65 | -0.000125513
1624.7 | -0.000131128
1624.75 | -0.000217155
1624.8 | -0.000222769
1624.85 | -0.000228384
1624.9 | -0.000233998
1624.95 | -0.000320014
1625 | -0.000406018
1625.05 | -0.00049201
1625.1 | -0.000497625
1625.15 | -0.000583606
1625.2 | -0.000749921
1625.25 | -0.000755535
1625.3 | -0.000761149
1625.35 | -0.000766764
1625.4 | -0.000772378
1625.45 | -0.000858326
1625.5 | -0.000783607
1625.55 | -0.000789222
1625.6 | -0.000875169
1625.65 | -0.000880783
1625.7 | -0.000886398
1625.75 | -0.000731335
1625.8 | -0.000817294
1625.85 | -0.000822908
1625.9 | -0.000989177
1625.95 | -0.00091447
1626 | -0.000920084
1626.05 | -0.000925699
1626.1 | -0.000931313
1626.15 | -0.000936928
1626.2 | -0.000942542
1626.25 | -0.000948157
1626.3 | -0.000953771
1626.35 | -0.000879053
1626.4 | -0.000884667
1626.45 | -0.000809937
1626.5 | -0.000815552
1626.55 | -0.00074081
1626.6 | -0.000746425
1626.65 | -0.000671672
1626.7 | -0.000596908
1626.75 | -0.000522133
1626.8 | -0.000447347
1626.85 | -0.000372549
1626.9 | -0.000217304
1626.95 | -0.000142472
1627 | 1.28407e-05
1627.05 | 7.22631e-06
1627.1 | 8.20925e-05
1627.15 | 0.00015697
1627.2 | 0.000151356
1627.25 | 0.000226245
1627.3 | 0.000381671
1627.35 | 0.000376057
1627.4 | 0.000370443
1627.45 | 0.000284302
1627.5 | 0.000278687
1627.55 | 0.000192558
1627.6 | 0.000267459
1627.65 | 0.000181329
1627.7 | 0.00025623
1627.75 | 0.000250615
1627.8 | 8.39826e-05
1627.85 | 7.83681e-05
1627.9 | 7.27537e-05
1627.95 | 6.71393e-05
1628 | 6.15248e-05
1628.05 | -2.45816e-05
1628.1 | 5.0296e-05
1628.15 | 4.46815e-05
1628.2 | 3.90671e-05
1628.25 | -4.70394e-05
1628.3 | -5.26538e-05
1628.35 | -5.82682e-05
1628.4 | -0.000144363
1628.45 | -6.94971e-05
1628.5 | -0.000155592
1628.55 | -0.000241676
1628.6 | -0.000327748
1628.65 | -0.000413809
1628.7 | -0.000419424
1628.75 | -0.000505473
1628.8 | -0.000511088
1628.85 | -0.000516702
1628.9 | -0.00060274
1628.95 | -0.000688767
1629 | -0.000855172
1629.05 | -0.000860787
1629.1 | -0.000946779
1629.15 | -0.000952394
1629.2 | -0.000958008
1629.25 | -0.000963623
1629.3 | -0.000969237
1629.35 | -0.00106
1629.4 | -0.00114
1629.45 | -0.00123
1629.5 | -0.00131
1629.55 | -0.00124
1629.6 | -0.00132
1629.65 | -0.00125
1629.7 | -0.00126
1629.75 | -0.00134
1629.8 | -0.00135
1629.85 | -0.00143
1629.9 | -0.00136
1629.95 | -0.00136
1630 | -0.00129
1630.05 | -0.00121
1630.1 | -0.00114
1630.15 | -0.00115
1630.2 | -0.00115
1630.25 | -0.00108
1630.3 | -0.00108
1630.35 | -0.000926372
1630.4 | -0.000851585
1630.45 | -0.0008572
1630.5 | -0.000782402
1630.55 | -0.000788016
1630.6 | -0.000713207
1630.65 | -0.000799245
1630.7 | -0.000724436
1630.75 | -0.000569169
1630.8 | -0.000574783
1630.85 | -0.00049994
1630.9 | -0.000586012
1630.95 | -0.000591626
1631 | -0.000516783
1631.05 | -0.000522397
1631.1 | -0.000528012
1631.15 | -0.000533626
1631.2 | -0.000458771
1631.25 | -0.000383905
1631.3 | -0.000389519
1631.35 | -0.000395134
1631.4 | -0.000481229
1631.45 | -0.000406363
1631.5 | -0.000411977
1631.55 | -0.000337099
1631.6 | -0.000423206
1631.65 | -0.000348328
1631.7 | -0.000353943
1631.75 | -0.000440049
1631.8 | -0.000526144
1631.85 | -0.000531759
1631.9 | -0.0003764
1631.95 | -0.000382015
1632 | -0.000468121
1632.05 | -0.000473736
1632.1 | -0.000559831
1632.15 | -0.000565445
1632.2 | -0.00057106
1632.25 | -0.000576674
1632.3 | -0.000501808
1632.35 | -0.000668372
1632.4 | -0.000593517
1632.45 | -0.000760059
1632.5 | -0.00084612
1632.55 | -0.000851734
1632.6 | -0.000937784
1632.65 | -0.000943398
1632.7 | -0.000949013
1632.75 | -0.000954627
1632.8 | -0.00104
1632.85 | -0.00113
1632.9 | -0.00097147
1632.95 | -0.00106
1633 | -0.00106
1633.05 | -0.00107
1633.1 | -0.00107
1633.15 | -0.00108
1633.2 | -0.00109
1633.25 | -0.00101
1633.3 | -0.00102
1633.35 | -0.00102
1633.4 | -0.00103
1633.45 | -0.00103
1633.5 | -0.00112
1633.55 | -0.00104
1633.6 | -0.000969637
1633.65 | -0.00106
1633.7 | -0.000980866
1633.75 | -0.00098648
1633.8 | -0.000911648
1633.85 | -0.000917263
1633.9 | -0.000922877
1633.95 | -0.000767564
1634 | -0.000773179
1634.05 | -0.000698312
1634.1 | -0.000703927
1634.15 | -0.000629049
1634.2 | -0.000473645
1634.25 | -0.00047926
1634.3 | -0.000484874
1634.35 | -0.000409962
1634.4 | -0.000335039
1634.45 | -0.000260104
1634.5 | -0.000185158
1634.55 | -0.000190773
1634.6 | -3.52321e-05
1634.65 | 0.000120354
1634.7 | 0.000195357
1634.75 | 0.000351012
1634.8 | 0.00042605
1634.85 | 0.000501099
1634.9 | 0.000495484
1634.95 | 0.000570544
1635 | 0.000645616
1635.05 | 0.000720699
1635.1 | 0.000795794
1635.15 | 0.0008709
1635.2 | 0.000784565
1635.25 | 0.000859671
1635.3 | 0.000934789
1635.35 | 0.00101
1635.4 | 0.00109
1635.45 | 0.00124
1635.5 | 0.00132
1635.55 | 0.00139
1635.6 | 0.00139
1635.65 | 0.00146
1635.7 | 0.00146
1635.75 | 0.00161
1635.8 | 0.00169
1635.85 | 0.00176
1635.9 | 0.00184
1635.95 | 0.00183
1636 | 0.00183
1636.05 | 0.0019
1636.1 | 0.0019
1636.15 | 0.00197
1636.2 | 0.00213
1636.25 | 0.00228
1636.3 | 0.00228
1636.35 | 0.00235
1636.4 | 0.00243
1636.45 | 0.00258
1636.5 | 0.00282
1636.55 | 0.0029
1636.6 | 0.00305
1636.65 | 0.00321
1636.7 | 0.00337
1636.75 | 0.00352
1636.8 | 0.00368
1636.85 | 0.00392
1636.9 | 0.00408
1636.95 | 0.00423
1637 | 0.00447
1637.05 | 0.00455
1637.1 | 0.00487
1637.15 | 0.00494
1637.2 | 0.00518
1637.25 | 0.0055
1637.3 | 0.00566
1637.35 | 0.00614
1637.4 | 0.00638
1637.45 | 0.0067
1637.5 | 0.00718
1637.55 | 0.0075
1637.6 | 0.00799
1637.65 | 0.00831
1637.7 | 0.00888
1637.75 | 0.00936
1637.8 | 0.00985
1637.85 | 0.01034
1637.9 | 0.01066
1637.95 | 0.01123
1638 | 0.01172
1638.05 | 0.01213
1638.1 | 0.0127
1638.15 | 0.01327
1638.2 | 0.01384
1638.25 | 0.01441
1638.3 | 0.01491
1638.35 | 0.01548
1638.4 | 0.01605
1638.45 | 0.01663
1638.5 | 0.01712
1638.55 | 0.01778
1638.6 | 0.01819
1638.65 | 0.01869
1638.7 | 0.01918
1638.75 | 0.01959
1638.8 | 0.02001
1638.85 | 0.02042
1638.9 | 0.02083
1638.95 | 0.02116
1639 | 0.02132
1639.05 | 0.02157
1639.1 | 0.02165
1639.15 | 0.02189
1639.2 | 0.02189
1639.25 | 0.02188
1639.3 | 0.02187
1639.35 | 0.02179
1639.4 | 0.0217
1639.45 | 0.02144
1639.5 | 0.02135
1639.55 | 0.02109
1639.6 | 0.02084
1639.65 | 0.0205
1639.7 | 0.02007
1639.75 | 0.01973
1639.8 | 0.01931
1639.85 | 0.0188
1639.9 | 0.01821
1639.95 | 0.01771
1640 | 0.01712
1640.05 | 0.01645
1640.1 | 0.01586
1640.15 | 0.01528
1640.2 | 0.01469
1640.25 | 0.01402
1640.3 | 0.01336
1640.35 | 0.01269
1640.4 | 0.01211
1640.45 | 0.01153
1640.5 | 0.01078
1640.55 | 0.01012
1640.6 | 0.00954
1640.65 | 0.00896
1640.7 | 0.00846
1640.75 | 0.00788
1640.8 | 0.00747
1640.85 | 0.00705
1640.9 | 0.00664
1640.95 | 0.00631
1641 | 0.00597
1641.05 | 0.00572
1641.1 | 0.00547
1641.15 | 0.00522
1641.2 | 0.00506
1641.25 | 0.00489
1641.3 | 0.0048
1641.35 | 0.00455
1641.4 | 0.00446
1641.45 | 0.0043
1641.5 | 0.00421
1641.55 | 0.0042
1641.6 | 0.00412
1641.65 | 0.00411
1641.7 | 0.00402
1641.75 | 0.00402
1641.8 | 0.00393
1641.85 | 0.00384
1641.9 | 0.00392
1641.95 | 0.004
1642 | 0.00407
1642.05 | 0.00398
1642.1 | 0.00406
1642.15 | 0.00414
1642.2 | 0.00429
1642.25 | 0.00445
1642.3 | 0.00453
1642.35 | 0.00468
1642.4 | 0.00476
1642.45 | 0.00492
1642.5 | 0.00499
1642.55 | 0.00515
1642.6 | 0.00539
1642.65 | 0.00546
1642.7 | 0.00554
1642.75 | 0.00562
1642.8 | 0.00569
1642.85 | 0.00577
1642.9 | 0.00584
1642.95 | 0.006
1643 | 0.00608
1643.05 | 0.00607
1643.1 | 0.00615
1643.15 | 0.00622
1643.2 | 0.0063
1643.25 | 0.00637
1643.3 | 0.00661
1643.35 | 0.00669
1643.4 | 0.0066
1643.45 | 0.00668
1643.5 | 0.00659
1643.55 | 0.00659
1643.6 | 0.0065
1643.65 | 0.00641
1643.7 | 0.00624
1643.75 | 0.00616
1643.8 | 0.00607
1643.85 | 0.00582
1643.9 | 0.00565
1643.95 | 0.00548
1644 | 0.00531
1644.05 | 0.00506
1644.1 | 0.00489
1644.15 | 0.00464
1644.2 | 0.00439
1644.25 | 0.00431
1644.3 | 0.00398
1644.35 | 0.00381
1644.4 | 0.00364
1644.45 | 0.00339
1644.5 | 0.00322
1644.55 | 0.00297
1644.6 | 0.00289
1644.65 | 0.00264
1644.7 | 0.00247
1644.75 | 0.00238
1644.8 | 0.00221
1644.85 | 0.00205
1644.9 | 0.00188
1644.95 | 0.00171
1645 | 0.00162
1645.05 | 0.00154
1645.1 | 0.00153
1645.15 | 0.00128
1645.2 | 0.0012
1645.25 | 0.00111
1645.3 | 0.00102
1645.35 | 0.0011
1645.4 | 0.00101
1645.45 | 0.00109
1645.5 | 0.001
1645.55 | 0.000996194
1645.6 | 0.00099058
1645.65 | 0.000984965
1645.7 | 0.00114
1645.75 | 0.00114
1645.8 | 0.00113
1645.85 | 0.00112
1645.9 | 0.00112
1645.95 | 0.00103
1646 | 0.00103
1646.05 | 0.0011
1646.1 | 0.00102
1646.15 | 0.00101
1646.2 | 0.001
1646.25 | 0.000917593
1646.3 | 0.000992894
1646.35 | 0.00098728
1646.4 | 0.00090075
1646.45 | 0.000895136
1646.5 | 0.000889521
1646.55 | 0.000803003
1646.6 | 0.000716496
1646.65 | 0.000791774
1646.7 | 0.000705267
1646.75 | 0.000699653
1646.8 | 0.000532287
1646.85 | 0.000526673
1646.9 | 0.000521059
1646.95 | 0.000515444
1647 | 0.000428972
1647.05 | 0.000342511
1647.1 | 0.000336896
1647.15 | 0.000250447
1647.2 | 0.000164009
1647.25 | 0.000158394
1647.3 | 7.19678e-05
1647.35 | 6.63535e-05
1647.4 | -2.00616e-05
1647.45 | -0.000106465
1647.5 | -0.000192857
1647.55 | -0.000198472
1647.6 | -0.000204086
1647.65 | -0.0002097
1647.7 | -0.000215315
1647.75 | -0.000301696
1647.8 | -0.000388065
1647.85 | -0.000312924
1647.9 | -0.000399293
1647.95 | -0.000404908
1648 | -0.000491266
1648.05 | -0.000416137
1648.1 | -0.000502494
1648.15 | -0.000508109
1648.2 | -0.000675175
1648.25 | -0.00068079
1648.3 | -0.000605684
1648.35 | -0.000611298
1648.4 | -0.000616912
1648.45 | -0.000622527
1648.5 | -0.000628141
1648.55 | -0.000633755
1648.6 | -0.00063937
1648.65 | -0.000644984
1648.7 | -0.000489123
1648.75 | -0.000413983
1648.8 | -0.000338831
1648.85 | -0.000344445
1648.9 | -0.000350059
1648.95 | -0.000274896
1649 | -0.00028051
1649.05 | -0.000205335
1649.1 | -0.00021095
1649.15 | -0.000135763
1649.2 | -0.000141378
1649.25 | -6.61799e-05
1649.3 | 9.02946e-06
1649.35 | 3.4151e-06
1649.4 | -2.19925e-06
1649.45 | 0.000157382
1649.5 | 0.00023619
1649.55 | 0.000315009
1649.6 | 0.00039384
1649.65 | 0.000472683
1649.7 | 0.000551537
1649.75 | 0.000630402
1649.8 | 0.000628352
1649.85 | 0.000626302
1649.9 | 0.000786117
1649.95 | 0.000865017
1650 | 0.000782017
1650.05 | 0.000860917
1650.1 | 0.000939828
1650.15 | 0.000937778
1650.2 | 0.000935728
1650.25 | 0.000852716
1650.3 | 0.000850666
1650.35 | 0.000767665
1650.4 | 0.000846565
1650.45 | 0.000763565
1650.5 | 0.000842465
1650.55 | 0.000759464
1650.6 | 0.000838364
1650.65 | 0.000836314
1650.7 | 0.000915225
1650.75 | 0.000913175
1650.8 | 0.000992098
1650.85 | 0.000990048
1650.9 | 0.00107
1650.95 | 0.000985948
1651 | 0.00106
1651.05 | 0.000981847
1651.1 | 0.00106
1651.15 | 0.00106
1651.2 | 0.000975696
1651.25 | 0.000973646
1651.3 | 0.000971596
1651.35 | 0.00113
1651.4 | 0.00121
1651.45 | 0.00121
1651.5 | 0.00129
1651.55 | 0.00137
1651.6 | 0.00145
1651.65 | 0.00144
1651.7 | 0.00152
1651.75 | 0.0016
1651.8 | 0.0016
1651.85 | 0.00176
1651.9 | 0.00176
1651.95 | 0.00184
1652 | 0.00192
1652.05 | 0.00216
1652.1 | 0.00224
1652.15 | 0.0024
1652.2 | 0.00256
1652.25 | 0.00272
1652.3 | 0.00296
1652.35 | 0.00312
1652.4 | 0.00336
1652.45 | 0.0036
1652.5 | 0.00385
1652.55 | 0.00417
1652.6 | 0.00441
1652.65 | 0.00474
1652.7 | 0.00506
1652.75 | 0.00538
1652.8 | 0.00571
1652.85 | 0.00603
1652.9 | 0.00652
1652.95 | 0.00676
1653 | 0.00725
1653.05 | 0.00758
1653.1 | 0.0079
1653.15 | 0.0084
1653.2 | 0.00889
1653.25 | 0.00946
1653.3 | 0.01003
1653.35 | 0.01069
1653.4 | 0.01126
1653.45 | 0.01184
1653.5 | 0.01258
1653.55 | 0.01341
1653.6 | 0.0144
1653.65 | 0.01531
1653.7 | 0.01614
1653.75 | 0.01697
1653.8 | 0.01788
1653.85 | 0.0188
1653.9 | 0.0198
1653.95 | 0.02089
1654 | 0.02206
1654.05 | 0.02315
1654.1 | 0.02408
1654.15 | 0.02484
1654.2 | 0.02576
1654.25 | 0.02669
1654.3 | 0.02763
1654.35 | 0.02856
1654.4 | 0.02941
1654.45 | 0.03034
1654.5 | 0.03102
1654.55 | 0.0317
1654.6 | 0.03239
1654.65 | 0.03307
1654.7 | 0.03375
1654.75 | 0.03444
1654.8 | 0.03504
1654.85 | 0.03547
1654.9 | 0.03589
1654.95 | 0.03624
1655 | 0.03649
1655.05 | 0.03675
1655.1 | 0.03692
1655.15 | 0.03709
1655.2 | 0.03718
1655.25 | 0.03717
1655.3 | 0.03708
1655.35 | 0.03682
1655.4 | 0.03656
1655.45 | 0.03613
1655.5 | 0.03561
1655.55 | 0.03509
1655.6 | 0.03449
1655.65 | 0.03389
1655.7 | 0.03311
1655.75 | 0.03217
1655.8 | 0.03105
1655.85 | 0.03011
1655.9 | 0.02909
1655.95 | 0.02798
1656 | 0.02705
1656.05 | 0.02611
1656.1 | 0.0251
1656.15 | 0.024
1656.2 | 0.02281
1656.25 | 0.02172
1656.3 | 0.02071
1656.35 | 0.01979
1656.4 | 0.01886
1656.45 | 0.01803
1656.5 | 0.01711
1656.55 | 0.01619
1656.6 | 0.01527
1656.65 | 0.01452
1656.7 | 0.01386
1656.75 | 0.01327
1656.8 | 0.01261
1656.85 | 0.01211
1656.9 | 0.01162
1656.95 | 0.01104
1657 | 0.01054
1657.05 | 0.01013
1657.1 | 0.00979
1657.15 | 0.0093
1657.2 | 0.00897
1657.25 | 0.00847
1657.3 | 0.00814
1657.35 | 0.00781
1657.4 | 0.0074
1657.45 | 0.00707
1657.5 | 0.00682
1657.55 | 0.00658
1657.6 | 0.00625
1657.65 | 0.00608
1657.7 | 0.00592
1657.75 | 0.00575
1657.8 | 0.00558
1657.85 | 0.00542
1657.9 | 0.00525
1657.95 | 0.00525
1658 | 0.00509
1658.05 | 0.00508
1658.1 | 0.005
1658.15 | 0.00492
1658.2 | 0.00483
1658.25 | 0.00483
1658.3 | 0.00483
1658.35 | 0.00483
1658.4 | 0.00483
1658.45 | 0.0049
1658.5 | 0.0049
1658.55 | 0.00498
1658.6 | 0.00498
1658.65 | 0.00506
1658.7 | 0.00506
1658.75 | 0.00522
1658.8 | 0.0053
1658.85 | 0.0053
1658.9 | 0.00529
1658.95 | 0.00546
1659 | 0.00545
1659.05 | 0.00553
1659.1 | 0.00561
1659.15 | 0.00569
1659.2 | 0.00585
1659.25 | 0.00593
1659.3 | 0.00593
1659.35 | 0.00601
1659.4 | 0.00617
1659.45 | 0.00625
1659.5 | 0.00633
1659.55 | 0.00641
1659.6 | 0.00641
1659.65 | 0.00657
1659.7 | 0.00657
1659.75 | 0.00665
1659.8 | 0.00657
1659.85 | 0.00656
1659.9 | 0.00656
1659.95 | 0.00648
1660 | 0.00639
1660.05 | 0.00639
1660.1 | 0.00639
1660.15 | 0.00631
1660.2 | 0.00614
1660.25 | 0.00606
1660.3 | 0.00589
1660.35 | 0.00581
1660.4 | 0.00572
1660.45 | 0.00564
1660.5 | 0.00556
1660.55 | 0.00547
1660.6 | 0.00531
1660.65 | 0.00514
1660.7 | 0.00506
1660.75 | 0.00489
1660.8 | 0.00481
1660.85 | 0.00464
1660.9 | 0.00448
1660.95 | 0.00439
1661 | 0.00423
1661.05 | 0.00415
1661.1 | 0.00398
1661.15 | 0.00382
1661.2 | 0.00373
1661.25 | 0.00357
1661.3 | 0.00348
1661.35 | 0.00332
1661.4 | 0.00324
1661.45 | 0.00315
1661.5 | 0.00299
1661.55 | 0.0029
1661.6 | 0.00282
1661.65 | 0.00282
1661.7 | 0.00265
1661.75 | 0.00257
1661.8 | 0.00249
1661.85 | 0.00232
1661.9 | 0.00232
1661.95 | 0.00232
1662 | 0.00215
1662.05 | 0.00215
1662.1 | 0.00207
1662.15 | 0.00199
1662.2 | 0.0019
1662.25 | 0.0019
1662.3 | 0.00182
1662.35 | 0.00182
1662.4 | 0.00181
1662.45 | 0.00173
1662.5 | 0.00173
1662.55 | 0.00181
1662.6 | 0.00181
1662.65 | 0.0018
1662.7 | 0.00188
1662.75 | 0.00196
1662.8 | 0.00188
1662.85 | 0.00196
1662.9 | 0.00204
1662.95 | 0.00203
1663 | 0.00211
1663.05 | 0.00195
1663.1 | 0.00195
1663.15 | 0.00186
1663.2 | 0.00194
1663.25 | 0.00194
1663.3 | 0.00194
1663.35 | 0.00202
1663.4 | 0.00202
1663.45 | 0.0021
1663.5 | 0.00209
1663.55 | 0.00217
1663.6 | 0.00225
1663.65 | 0.00233
1663.7 | 0.00249
1663.75 | 0.00257
1663.8 | 0.00265
1663.85 | 0.00273
1663.9 | 0.00281
1663.95 | 0.00289
1664 | 0.00289
1664.05 | 0.00305
1664.1 | 0.00304
1664.15 | 0.0032
1664.2 | 0.00328
1664.25 | 0.00328
1664.3 | 0.00344
1664.35 | 0.00352
1664.4 | 0.00368
1664.45 | 0.00384
1664.5 | 0.00409
1664.55 | 0.00425
1664.6 | 0.00441
1664.65 | 0.00465
1664.7 | 0.00489
1664.75 | 0.00522
1664.8 | 0.00554
1664.85 | 0.00579
1664.9 | 0.00611
1664.95 | 0.00627
1665 | 0.0066
1665.05 | 0.00684
1665.1 | 0.00717
1665.15 | 0.00757
1665.2 | 0.0079
1665.25 | 0.00815
1665.3 | 0.00839
1665.35 | 0.00872
1665.4 | 0.00896
1665.45 | 0.00937
1665.5 | 0.00978
1665.55 | 0.01011
1665.6 | 0.01043
1665.65 | 0.01076
1665.7 | 0.01117
1665.75 | 0.0115
1665.8 | 0.01183
1665.85 | 0.01224
1665.9 | 0.01249
1665.95 | 0.01281
1666 | 0.01314
1666.05 | 0.01347
1666.1 | 0.0138
1666.15 | 0.01405
1666.2 | 0.01438
1666.25 | 0.01463
1666.3 | 0.01496
1666.35 | 0.0152
1666.4 | 0.01553
1666.45 | 0.01587
1666.5 | 0.0162
1666.55 | 0.01644
1666.6 | 0.01669
1666.65 | 0.01694
1666.7 | 0.01719
1666.75 | 0.01735
1666.8 | 0.0176
1666.85 | 0.01777
1666.9 | 0.01793
1666.95 | 0.01818
1667 | 0.01834
1667.05 | 0.01859
1667.1 | 0.01867
1667.15 | 0.01884
1667.2 | 0.01892
1667.25 | 0.01909
1667.3 | 0.01925
1667.35 | 0.01933
1667.4 | 0.01942
1667.45 | 0.01958
1667.5 | 0.01958
1667.55 | 0.01958
1667.6 | 0.01958
1667.65 | 0.01974
1667.7 | 0.01982
1667.75 | 0.0199
1667.8 | 0.02007
1667.85 | 0.02007
1667.9 | 0.02007
1667.95 | 0.02023
1668 | 0.02031
1668.05 | 0.02039
1668.1 | 0.02048
1668.15 | 0.02064
1668.2 | 0.02064
1668.25 | 0.02064
1668.3 | 0.0208
1668.35 | 0.02072
1668.4 | 0.02088
1668.45 | 0.02105
1668.5 | 0.02105
1668.55 | 0.02105
1668.6 | 0.02113
1668.65 | 0.02121
1668.7 | 0.02121
1668.75 | 0.02129
1668.8 | 0.02146
1668.85 | 0.02154
1668.9 | 0.0217
1668.95 | 0.02187
1669 | 0.02204
1669.05 | 0.0222
1669.1 | 0.02254
1669.15 | 0.02279
1669.2 | 0.02304
1669.25 | 0.02337
1669.3 | 0.02362
1669.35 | 0.02396
1669.4 | 0.0243
1669.45 | 0.02472
1669.5 | 0.02505
1669.55 | 0.02547
1669.6 | 0.02598
1669.65 | 0.0264
1669.7 | 0.02691
1669.75 | 0.02742
1669.8 | 0.02792
1669.85 | 0.0286
1669.9 | 0.0292
1669.95 | 0.03005
1670 | 0.03073
1670.05 | 0.03158
1670.1 | 0.03244
1670.15 | 0.03329
1670.2 | 0.03423
1670.25 | 0.03535
1670.3 | 0.03664
1670.35 | 0.03794
1670.4 | 0.03923
1670.45 | 0.04062
1670.5 | 0.04193
1670.55 | 0.04332
1670.6 | 0.0448
1670.65 | 0.04656
1670.7 | 0.0484
1670.75 | 0.05034
1670.8 | 0.05202
1670.85 | 0.05362
1670.9 | 0.0554
1670.95 | 0.05737
1671 | 0.05952
1671.05 | 0.06177
1671.1 | 0.06421
1671.15 | 0.06647
1671.2 | 0.06857
1671.25 | 0.07076
1671.3 | 0.07297
1671.35 | 0.07527
1671.4 | 0.07777
1671.45 | 0.08018
1671.5 | 0.08252
1671.55 | 0.08458
1671.6 | 0.08665
1671.65 | 0.08863
1671.7 | 0.09071
1671.75 | 0.0929
1671.8 | 0.09509
1671.85 | 0.0972
1671.9 | 0.09922
1671.95 | 0.10095
1672 | 0.10279
1672.05 | 0.10463
1672.1 | 0.10639
1672.15 | 0.10785
1672.2 | 0.10932
1672.25 | 0.11059
1672.3 | 0.11157
1672.35 | 0.11226
1672.4 | 0.11295
1672.45 | 0.11344
1672.5 | 0.11364
1672.55 | 0.11374
1672.6 | 0.11344
1672.65 | 0.11304
1672.7 | 0.11264
1672.75 | 0.11185
1672.8 | 0.11106
1672.85 | 0.11008
1672.9 | 0.1086
1672.95 | 0.10713
1673 | 0.10537
1673.05 | 0.10372
1673.1 | 0.10197
1673.15 | 0.10032
1673.2 | 0.09839
1673.25 | 0.09608
1673.3 | 0.09388
1673.35 | 0.09159
1673.4 | 0.0895
1673.45 | 0.08751
1673.5 | 0.08553
1673.55 | 0.08346
1673.6 | 0.08103
1673.65 | 0.0786
1673.7 | 0.076
1673.75 | 0.0736
1673.8 | 0.07139
1673.85 | 0.06919
1673.9 | 0.06691
1673.95 | 0.06436
1674 | 0.06165
1674.05 | 0.05903
1674.1 | 0.05652
1674.15 | 0.05429
1674.2 | 0.05206
1674.25 | 0.04993
1674.3 | 0.0479
1674.35 | 0.0457
1674.4 | 0.0436
1674.45 | 0.04168
1674.5 | 0.03993
1674.55 | 0.03846
1674.6 | 0.03698
1674.65 | 0.0356
1674.7 | 0.03422
1674.75 | 0.03302
1674.8 | 0.03164
1674.85 | 0.03036
1674.9 | 0.02925
1674.95 | 0.02831
1675 | 0.02729
1675.05 | 0.02643
1675.1 | 0.0255
1675.15 | 0.02465
1675.2 | 0.02381
1675.25 | 0.02304
1675.3 | 0.02228
1675.35 | 0.02169
1675.4 | 0.0211
1675.45 | 0.0206
1675.5 | 0.02001
1675.55 | 0.0195
1675.6 | 0.01891
1675.65 | 0.01849
1675.7 | 0.01816
1675.75 | 0.01774
1675.8 | 0.0174
1675.85 | 0.01706
1675.9 | 0.01673
1675.95 | 0.01639
1676 | 0.01622
1676.05 | 0.01605
1676.1 | 0.01589
1676.15 | 0.01572
1676.2 | 0.01538
1676.25 | 0.01521
1676.3 | 0.01513
1676.35 | 0.01488
1676.4 | 0.01479
1676.45 | 0.01471
1676.5 | 0.01462
1676.55 | 0.01437
1676.6 | 0.0142
1676.65 | 0.01412
1676.7 | 0.01411
1676.75 | 0.01411
1676.8 | 0.01394
1676.85 | 0.01386
1676.9 | 0.01377
1676.95 | 0.01377
1677 | 0.0136
1677.05 | 0.01352
1677.1 | 0.01352
1677.15 | 0.01352
1677.2 | 0.01335
1677.25 | 0.01326
1677.3 | 0.01326
1677.35 | 0.01326
1677.4 | 0.01326
1677.45 | 0.01325
1677.5 | 0.01334
1677.55 | 0.0135
1677.6 | 0.01358
1677.65 | 0.01366
1677.7 | 0.01374
1677.75 | 0.01399
1677.8 | 0.01424
1677.85 | 0.01448
1677.9 | 0.01473
1677.95 | 0.01498
1678 | 0.01531
1678.05 | 0.01547
1678.1 | 0.01564
1678.15 | 0.01597
1678.2 | 0.0163
1678.25 | 0.01663
1678.3 | 0.01705
1678.35 | 0.01729
1678.4 | 0.01763
1678.45 | 0.01804
1678.5 | 0.01854
1678.55 | 0.01913
1678.6 | 0.01979
1678.65 | 0.02046
1678.7 | 0.02113
1678.75 | 0.0218
1678.8 | 0.02265
1678.85 | 0.0234
1678.9 | 0.02441
1678.95 | 0.02534
1679 | 0.02627
1679.05 | 0.02737
1679.1 | 0.02848
1679.15 | 0.02958
1679.2 | 0.03112
1679.25 | 0.03266
1679.3 | 0.03438
1679.35 | 0.03601
1679.4 | 0.03791
1679.45 | 0.03982
1679.5 | 0.04191
1679.55 | 0.04461
1679.6 | 0.04725
1679.65 | 0.05016
1679.7 | 0.05317
1679.75 | 0.05602
1679.8 | 0.0588
1679.85 | 0.06177
1679.9 | 0.06539
1679.95 | 0.06885
1680 | 0.07233
1680.05 | 0.07584
1680.1 | 0.0788
1680.15 | 0.08169
1680.2 | 0.08441
1680.25 | 0.08733
1680.3 | 0.08988
1680.35 | 0.09254
1680.4 | 0.09483
1680.45 | 0.09637
1680.5 | 0.09761
1680.55 | 0.09877
1680.6 | 0.09944
1680.65 | 0.09982
1680.7 | 0.10001
1680.75 | 0.09991
1680.8 | 0.09924
1680.85 | 0.09846
1680.9 | 0.0975
1680.95 | 0.09625
1681 | 0.09471
1681.05 | 0.0929
1681.1 | 0.09099
1681.15 | 0.08899
1681.2 | 0.08701
1681.25 | 0.08474
1681.3 | 0.08249
1681.35 | 0.08015
1681.4 | 0.07764
1681.45 | 0.07504
1681.5 | 0.07273
1681.55 | 0.07052
1681.6 | 0.06842
1681.65 | 0.0665
1681.7 | 0.06486
1681.75 | 0.06304
1681.8 | 0.06169
1681.85 | 0.06033
1681.9 | 0.05916
1681.95 | 0.05826
1682 | 0.05763
1682.05 | 0.05709
1682.1 | 0.05655
1682.15 | 0.05628
1682.2 | 0.0561
1682.25 | 0.05592
1682.3 | 0.05609
1682.35 | 0.05627
1682.4 | 0.05663
1682.45 | 0.05707
1682.5 | 0.0577
1682.55 | 0.05823
1682.6 | 0.05904
1682.65 | 0.05994
1682.7 | 0.06093
1682.75 | 0.0621
1682.8 | 0.06309
1682.85 | 0.06427
1682.9 | 0.06554
1682.95 | 0.0669
1683 | 0.06836
1683.05 | 0.06982
1683.1 | 0.07138
1683.15 | 0.07276
1683.2 | 0.07414
1683.25 | 0.07561
1683.3 | 0.077
1683.35 | 0.07849
1683.4 | 0.07979
1683.45 | 0.0809
1683.5 | 0.08184
1683.55 | 0.08277
1683.6 | 0.08352
1683.65 | 0.08408
1683.7 | 0.08464
1683.75 | 0.08483
1683.8 | 0.08492
1683.85 | 0.08483
1683.9 | 0.08454
1683.95 | 0.08426
1684 | 0.0836
1684.05 | 0.08294
1684.1 | 0.082
1684.15 | 0.08097
1684.2 | 0.07975
1684.25 | 0.07854
1684.3 | 0.07752
1684.35 | 0.07612
1684.4 | 0.07464
1684.45 | 0.07325
1684.5 | 0.07169
1684.55 | 0.07031
1684.6 | 0.06893
1684.65 | 0.06765
1684.7 | 0.06637
1684.75 | 0.0651
1684.8 | 0.06383
1684.85 | 0.06237
1684.9 | 0.06111
1684.95 | 0.06002
1685 | 0.05885
1685.05 | 0.05786
1685.1 | 0.0567
1685.15 | 0.05571
1685.2 | 0.05464
1685.25 | 0.05374
1685.3 | 0.05285
1685.35 | 0.05214
1685.4 | 0.05151
1685.45 | 0.0508
1685.5 | 0.05027
1685.55 | 0.04982
1685.6 | 0.04938
1685.65 | 0.04903
1685.7 | 0.04876
1685.75 | 0.04849
1685.8 | 0.04831
1685.85 | 0.04822
1685.9 | 0.04813
1685.95 | 0.04822
1686 | 0.04839
1686.05 | 0.04857
1686.1 | 0.04883
1686.15 | 0.04909
1686.2 | 0.04944
1686.25 | 0.04988
1686.3 | 0.05059
1686.35 | 0.0513
1686.4 | 0.05192
1686.45 | 0.05263
1686.5 | 0.05342
1686.55 | 0.05449
1686.6 | 0.05538
1686.65 | 0.05681
1686.7 | 0.05824
1686.75 | 0.05995
1686.8 | 0.06157
1686.85 | 0.06338
1686.9 | 0.06537
1686.95 | 0.06756
1687 | 0.07039
1687.05 | 0.07342
1687.1 | 0.07647
1687.15 | 0.07991
1687.2 | 0.08318
1687.25 | 0.08657
1687.3 | 0.08998
1687.35 | 0.09407
1687.4 | 0.098
1687.45 | 0.10196
1687.5 | 0.10595
1687.55 | 0.10918
1687.6 | 0.11233
1687.65 | 0.11549
1687.7 | 0.11828
1687.75 | 0.12098
1687.8 | 0.12329
1687.85 | 0.1254
1687.9 | 0.12651
1687.95 | 0.12732
1688 | 0.12793
1688.05 | 0.12793
1688.1 | 0.12762
1688.15 | 0.1266
1688.2 | 0.12509
1688.25 | 0.12347
1688.3 | 0.12126
1688.35 | 0.11895
1688.4 | 0.11646
1688.45 | 0.11388
1688.5 | 0.11042
1688.55 | 0.10679
1688.6 | 0.10327
1688.65 | 0.09959
1688.7 | 0.09612
1688.75 | 0.09277
1688.8 | 0.08906
1688.85 | 0.08528
1688.9 | 0.08124
1688.95 | 0.07733
1689 | 0.07334
1689.05 | 0.07031
1689.1 | 0.06738
1689.15 | 0.06437
1689.2 | 0.06174
1689.25 | 0.05904
1689.3 | 0.05643
1689.35 | 0.05402
1689.4 | 0.05197
1689.45 | 0.05037
1689.5 | 0.04878
1689.55 | 0.04763
1689.6 | 0.04613
1689.65 | 0.04499
1689.7 | 0.04385
1689.75 | 0.04262
1689.8 | 0.04183
1689.85 | 0.04113
1689.9 | 0.04069
1689.95 | 0.04026
1690 | 0.03991
1690.05 | 0.03956
1690.1 | 0.03938
1690.15 | 0.03921
1690.2 | 0.03886
1690.25 | 0.03885
1690.3 | 0.03885
1690.35 | 0.03894
1690.4 | 0.03894
1690.45 | 0.03893
1690.5 | 0.03902
1690.55 | 0.03902
1690.6 | 0.03901
1690.65 | 0.03901
1690.7 | 0.03927
1690.75 | 0.03953
1690.8 | 0.0397
1690.85 | 0.04005
1690.9 | 0.04013
1690.95 | 0.0403
1691 | 0.04056
1691.05 | 0.04065
1691.1 | 0.04091
1691.15 | 0.0409
1691.2 | 0.04099
1691.25 | 0.04099
1691.3 | 0.04107
1691.35 | 0.04107
1691.4 | 0.04107
1691.45 | 0.04107
1691.5 | 0.04098
1691.55 | 0.04089
1691.6 | 0.04071
1691.65 | 0.04054
1691.7 | 0.04045
1691.75 | 0.04027
1691.8 | 0.04018
1691.85 | 0.03992
1691.9 | 0.03974
1691.95 | 0.03939
1692 | 0.03913
1692.05 | 0.03887
1692.1 | 0.03852
1692.15 | 0.03826
1692.2 | 0.03782
1692.25 | 0.03747
1692.3 | 0.03721
1692.35 | 0.03678
1692.4 | 0.03643
1692.45 | 0.03591
1692.5 | 0.03556
1692.55 | 0.03513
1692.6 | 0.03469
1692.65 | 0.03426
1692.7 | 0.03374
1692.75 | 0.03348
1692.8 | 0.03314
1692.85 | 0.03262
1692.9 | 0.03227
1692.95 | 0.03184
1693 | 0.03175
1693.05 | 0.03124
1693.1 | 0.03098
1693.15 | 0.03072
1693.2 | 0.03046
1693.25 | 0.03037
1693.3 | 0.03012
1693.35 | 0.02986
1693.4 | 0.0296
1693.45 | 0.02943
1693.5 | 0.02934
1693.55 | 0.02917
1693.6 | 0.02916
1693.65 | 0.02916
1693.7 | 0.02924
1693.75 | 0.02924
1693.8 | 0.02915
1693.85 | 0.02915
1693.9 | 0.02907
1693.95 | 0.02923
1694 | 0.0294
1694.05 | 0.02949
1694.1 | 0.02957
1694.15 | 0.02974
1694.2 | 0.02999
1694.25 | 0.02999
1694.3 | 0.03033
1694.35 | 0.03076
1694.4 | 0.0311
1694.45 | 0.03152
1694.5 | 0.03195
1694.55 | 0.03246
1694.6 | 0.03315
1694.65 | 0.03375
1694.7 | 0.03452
1694.75 | 0.03504
1694.8 | 0.0359
1694.85 | 0.0365
1694.9 | 0.03736
1694.95 | 0.0384
1695 | 0.03953
1695.05 | 0.04048
1695.1 | 0.04153
1695.15 | 0.04275
1695.2 | 0.04406
1695.25 | 0.04546
1695.3 | 0.04713
1695.35 | 0.0488
1695.4 | 0.05066
1695.45 | 0.05252
1695.5 | 0.05439
1695.55 | 0.05636
1695.6 | 0.05851
1695.65 | 0.06085
1695.7 | 0.06311
1695.75 | 0.06547
1695.8 | 0.06783
1695.85 | 0.0704
1695.9 | 0.07269
1695.95 | 0.07556
1696 | 0.07834
1696.05 | 0.08142
1696.1 | 0.08432
1696.15 | 0.08734
1696.2 | 0.09028
1696.25 | 0.09323
1696.3 | 0.0962
1696.35 | 0.09908
1696.4 | 0.10218
1696.45 | 0.10558
1696.5 | 0.10862
1696.55 | 0.11127
1696.6 | 0.11364
1696.65 | 0.11602
1696.7 | 0.11831
1696.75 | 0.12021
1696.8 | 0.12191
1696.85 | 0.12322
1696.9 | 0.12463
1696.95 | 0.12523
1697 | 0.12563
1697.05 | 0.12563
1697.1 | 0.12553
1697.15 | 0.12502
1697.2 | 0.12401
1697.25 | 0.1227
1697.3 | 0.12159
1697.35 | 0.11968
1697.4 | 0.11778
1697.45 | 0.11559
1697.5 | 0.11311
1697.55 | 0.11024
1697.6 | 0.10739
1697.65 | 0.10427
1697.7 | 0.10125
1697.75 | 0.09854
1697.8 | 0.09546
1697.85 | 0.09211
1697.9 | 0.08888
1697.95 | 0.08547
1698 | 0.08227
1698.05 | 0.07909
1698.1 | 0.07621
1698.15 | 0.07315
1698.2 | 0.07021
1698.25 | 0.06755
1698.3 | 0.06418
1698.35 | 0.06128
1698.4 | 0.0583
1698.45 | 0.0557
1698.5 | 0.05338
1698.55 | 0.05098
1698.6 | 0.04867
1698.65 | 0.04646
1698.7 | 0.04418
1698.75 | 0.04208
1698.8 | 0.03981
1698.85 | 0.03815
1698.9 | 0.03677
1698.95 | 0.0353
1699 | 0.034
1699.05 | 0.03254
1699.1 | 0.03099
1699.15 | 0.02979
1699.2 | 0.02868
1699.25 | 0.02774
1699.3 | 0.02688
1699.35 | 0.02612
1699.4 | 0.02527
1699.45 | 0.02442
1699.5 | 0.02357
1699.55 | 0.02272
1699.6 | 0.02213
1699.65 | 0.02154
1699.7 | 0.02103
1699.75 | 0.02044
1699.8 | 0.01985
1699.85 | 0.01926
1699.9 | 0.01875
1699.95 | 0.01842
1700 | 0.01808
1700.05 | 0.01888
1700.1 | 0.0188
1700.15 | 0.01872
1700.2 | 0.01863
1700.25 | 0.01847
1700.3 | 0.01838
1700.35 | 0.01838
1700.4 | 0.01846
1700.45 | 0.01846
1700.5 | 0.01846
1700.55 | 0.01846
1700.6 | 0.01845
1700.65 | 0.01853
1700.7 | 0.01853
1700.75 | 0.01861
1700.8 | 0.01869
1700.85 | 0.01877
1700.9 | 0.01885
1700.95 | 0.01893
1701 | 0.01909
1701.05 | 0.01933
1701.1 | 0.01949
1701.15 | 0.01965
1701.2 | 0.01981
1701.25 | 0.01998
1701.3 | 0.02022
1701.35 | 0.02038
1701.4 | 0.02046
1701.45 | 0.02062
1701.5 | 0.02078
1701.55 | 0.02103
1701.6 | 0.02111
1701.65 | 0.02127
1701.7 | 0.02151
1701.75 | 0.02167
1701.8 | 0.02175
1701.85 | 0.02191
1701.9 | 0.02216
1701.95 | 0.02232
1702 | 0.02256
1702.05 | 0.02272
1702.1 | 0.0228
1702.15 | 0.02297
1702.2 | 0.02305
1702.25 | 0.02329
1702.3 | 0.02345
1702.35 | 0.0237
1702.4 | 0.02394
1702.45 | 0.02402
1702.5 | 0.02427
1702.55 | 0.02443
1702.6 | 0.02467
1702.65 | 0.02484
1702.7 | 0.02508
1702.75 | 0.02533
1702.8 | 0.02557
1702.85 | 0.02582
1702.9 | 0.02614
1702.95 | 0.02656
1703 | 0.02705
1703.05 | 0.02746
1703.1 | 0.02787
1703.15 | 0.02828
1703.2 | 0.02886
1703.25 | 0.02944
1703.3 | 0.03027
1703.35 | 0.03085
1703.4 | 0.03168
1703.45 | 0.03226
1703.5 | 0.03301
1703.55 | 0.03368
1703.6 | 0.0346
1703.65 | 0.0356
1703.7 | 0.03677
1703.75 | 0.03795
1703.8 | 0.03904
1703.85 | 0.04014
1703.9 | 0.04132
1703.95 | 0.04251
1704 | 0.0437
1704.05 | 0.04514
1704.1 | 0.04668
1704.15 | 0.04805
1704.2 | 0.04934
1704.25 | 0.05071
1704.3 | 0.052
1704.35 | 0.05321
1704.4 | 0.05451
1704.45 | 0.05563
1704.5 | 0.05685
1704.55 | 0.05798
1704.6 | 0.05877
1704.65 | 0.05946
1704.7 | 0.06025
1704.75 | 0.06077
1704.8 | 0.06112
1704.85 | 0.06147
1704.9 | 0.06156
1704.95 | 0.06156
1705 | 0.06155
1705.05 | 0.06146
1705.1 | 0.06111
1705.15 | 0.06058
1705.2 | 0.05988
1705.25 | 0.059
1705.3 | 0.05795
1705.35 | 0.0569
1705.4 | 0.05577
1705.45 | 0.05473
1705.5 | 0.05342
1705.55 | 0.05186
1705.6 | 0.05022
1705.65 | 0.04859
1705.7 | 0.04713
1705.75 | 0.04567
1705.8 | 0.04431
1705.85 | 0.04294
1705.9 | 0.04158
1705.95 | 0.04005
1706 | 0.0387
1706.05 | 0.03743
1706.1 | 0.03642
1706.15 | 0.03533
1706.2 | 0.03441
1706.25 | 0.03357
1706.3 | 0.03273
1706.35 | 0.03181
1706.4 | 0.03106
1706.45 | 0.03031
1706.5 | 0.02989
1706.55 | 0.02931
1706.6 | 0.02881
1706.65 | 0.02839
1706.7 | 0.02806
1706.75 | 0.02772
1706.8 | 0.02739
1706.85 | 0.02706
1706.9 | 0.02697
1706.95 | 0.02689
1707 | 0.02672
1707.05 | 0.02655
1707.1 | 0.02655
1707.15 | 0.02655
1707.2 | 0.02655
1707.25 | 0.02663
1707.3 | 0.02663
1707.35 | 0.02671
1707.4 | 0.02687
1707.45 | 0.02695
1707.5 | 0.02711
1707.55 | 0.02736
1707.6 | 0.02761
1707.65 | 0.02777
1707.7 | 0.02793
1707.75 | 0.0281
1707.8 | 0.02834
1707.85 | 0.02842
1707.9 | 0.02875
1707.95 | 0.029
1708 | 0.02925
1708.05 | 0.02949
1708.1 | 0.02966
1708.15 | 0.02974
1708.2 | 0.0299
1708.25 | 0.03007
1708.3 | 0.03015
1708.35 | 0.03023
1708.4 | 0.03031
1708.45 | 0.03031
1708.5 | 0.03022
1708.55 | 0.03005
1708.6 | 0.02989
1708.65 | 0.02972
1708.7 | 0.02947
1708.75 | 0.02922
1708.8 | 0.02888
1708.85 | 0.02863
1708.9 | 0.0283
1708.95 | 0.02788
1709 | 0.02746
1709.05 | 0.02705
1709.1 | 0.02663
1709.15 | 0.02605
1709.2 | 0.02547
1709.25 | 0.02498
1709.3 | 0.02448
1709.35 | 0.02399
1709.4 | 0.02349
1709.45 | 0.02291
1709.5 | 0.0225
1709.55 | 0.02193
1709.6 | 0.02143
1709.65 | 0.02094
1709.7 | 0.02053
1709.75 | 0.0202
1709.8 | 0.01971
1709.85 | 0.01913
1709.9 | 0.01864
1709.95 | 0.01815
1710 | 0.01766
1710.05 | 0.01717
1710.1 | 0.01676
1710.15 | 0.01652
1710.2 | 0.01619
1710.25 | 0.01578
1710.3 | 0.01546
1710.35 | 0.01513
1710.4 | 0.01489
1710.45 | 0.01464
1710.5 | 0.0144
1710.55 | 0.01423
1710.6 | 0.01391
1710.65 | 0.01358
1710.7 | 0.01326
1710.75 | 0.01293
1710.8 | 0.01277
1710.85 | 0.01244
1710.9 | 0.01228
1710.95 | 0.01204
1711 | 0.01187
1711.05 | 0.01163
1711.1 | 0.01147
1711.15 | 0.01147
1711.2 | 0.0113
1711.25 | 0.0113
1711.3 | 0.0113
1711.35 | 0.01114
1711.4 | 0.01097
1711.45 | 0.01089
1711.5 | 0.01073
1711.55 | 0.01065
1711.6 | 0.01056
1711.65 | 0.01056
1711.7 | 0.0104
1711.75 | 0.01032
1711.8 | 0.01023
1711.85 | 0.01015
1711.9 | 0.01015
1711.95 | 0.01015
1712 | 0.01015
1712.05 | 0.01022
1712.1 | 0.01014
1712.15 | 0.01022
1712.2 | 0.01014
1712.25 | 0.01022
1712.3 | 0.01037
1712.35 | 0.01045
1712.4 | 0.01053
1712.45 | 0.01053
1712.5 | 0.01061
1712.55 | 0.01077
1712.6 | 0.011
1712.65 | 0.01124
1712.7 | 0.01124
1712.75 | 0.01148
1712.8 | 0.0118
1712.85 | 0.01188
1712.9 | 0.01204
1712.95 | 0.0122
1713 | 0.01236
1713.05 | 0.0126
1713.1 | 0.01284
1713.15 | 0.013
1713.2 | 0.01315
1713.25 | 0.01339
1713.3 | 0.01372
1713.35 | 0.01379
1713.4 | 0.01404
1713.45 | 0.01436
1713.5 | 0.01468
1713.55 | 0.01484
1713.6 | 0.01524
1713.65 | 0.01548
1713.7 | 0.01589
1713.75 | 0.01621
1713.8 | 0.01653
1713.85 | 0.01685
1713.9 | 0.01718
1713.95 | 0.0175
1714 | 0.0179
1714.05 | 0.01823
1714.1 | 0.01871
1714.15 | 0.01912
1714.2 | 0.01953
1714.25 | 0.01977
1714.3 | 0.02009
1714.35 | 0.02042
1714.4 | 0.02066
1714.45 | 0.02115
1714.5 | 0.02172
1714.55 | 0.02221
1714.6 | 0.02278
1714.65 | 0.02336
1714.7 | 0.02385
1714.75 | 0.02451
1714.8 | 0.02508
1714.85 | 0.0259
1714.9 | 0.02689
1714.95 | 0.02772
1715 | 0.02863
1715.05 | 0.02946
1715.1 | 0.0302
1715.15 | 0.03103
1715.2 | 0.03195
1715.25 | 0.03311
1715.3 | 0.0342
1715.35 | 0.03546
1715.4 | 0.03671
1715.45 | 0.03781
1715.5 | 0.03899
1715.55 | 0.04034
1715.6 | 0.04178
1715.65 | 0.04348
1715.7 | 0.04535
1715.75 | 0.04723
1715.8 | 0.04903
1715.85 | 0.05084
1715.9 | 0.05265
1715.95 | 0.05456
1716 | 0.05655
1716.05 | 0.05891
1716.1 | 0.06119
1716.15 | 0.06347
1716.2 | 0.06559
1716.25 | 0.06763
1716.3 | 0.06994
1716.35 | 0.07235
1716.4 | 0.07496
1716.45 | 0.07757
1716.5 | 0.08029
1716.55 | 0.08302
1716.6 | 0.08548
1716.65 | 0.08805
1716.7 | 0.09054
1716.75 | 0.09295
1716.8 | 0.09556
1716.85 | 0.09799
1716.9 | 0.10033
1716.95 | 0.10241
1717 | 0.1043
1717.05 | 0.106
1717.1 | 0.10733
1717.15 | 0.10857
1717.2 | 0.10943
1717.25 | 0.1101
1717.3 | 0.11067
1717.35 | 0.11086
1717.4 | 0.11057
1717.45 | 0.11009
1717.5 | 0.10932
1717.55 | 0.10865
1717.6 | 0.10731
1717.65 | 0.10588
1717.7 | 0.10427
1717.75 | 0.10266
1717.8 | 0.10096
1717.85 | 0.09879
1717.9 | 0.09691
1717.95 | 0.09476
1718 | 0.09262
1718.05 | 0.09021
1718.1 | 0.08781
1718.15 | 0.0856
1718.2 | 0.0835
1718.25 | 0.08131
1718.3 | 0.07912
1718.35 | 0.07677
1718.4 | 0.07451
1718.45 | 0.07218
1718.5 | 0.07003
1718.55 | 0.0678
1718.6 | 0.06576
1718.65 | 0.06355
1718.7 | 0.06152
1718.75 | 0.05941
1718.8 | 0.05722
1718.85 | 0.05504
1718.9 | 0.05313
1718.95 | 0.0514
1719 | 0.04967
1719.05 | 0.04787
1719.1 | 0.04632
1719.15 | 0.04478
1719.2 | 0.04316
1719.25 | 0.04171
1719.3 | 0.04035
1719.35 | 0.03908
1719.4 | 0.0379
1719.45 | 0.03672
1719.5 | 0.03562
1719.55 | 0.03444
1719.6 | 0.03327
1719.65 | 0.03201
1719.7 | 0.03093
1719.75 | 0.03009
1719.8 | 0.02909
1719.85 | 0.0281
1719.9 | 0.02718
1719.95 | 0.02644
1720 | 0.02553
1720.05 | 0.02462
1720.1 | 0.02396
1720.15 | 0.02354
1720.2 | 0.02297
1720.25 | 0.02247
1720.3 | 0.02206
1720.35 | 0.02156
1720.4 | 0.02123
1720.45 | 0.02074
1720.5 | 0.02025
1720.55 | 0.01967
1720.6 | 0.01926
1720.65 | 0.01885
1720.7 | 0.0182
1720.75 | 0.01763
1720.8 | 0.01714
1720.85 | 0.01649
1720.9 | 0.01624
1720.95 | 0.01583
1721 | 0.0155
1721.05 | 0.0151
1721.1 | 0.01501
1721.15 | 0.01477
1721.2 | 0.01452
1721.25 | 0.0142
1721.3 | 0.0142
1721.35 | 0.01387
1721.4 | 0.01387
1721.45 | 0.01362
1721.5 | 0.01346
1721.55 | 0.0133
1721.6 | 0.01305
1721.65 | 0.01265
1721.7 | 0.01256
1721.75 | 0.01232
1721.8 | 0.01208
1721.85 | 0.01175
1721.9 | 0.01175
1721.95 | 0.01143
1722 | 0.01118
1722.05 | 0.01102
1722.1 | 0.01086
1722.15 | 0.01077
1722.2 | 0.01069
1722.25 | 0.01037
1722.3 | 0.0102
1722.35 | 0.01012
1722.4 | 0.00996
1722.45 | 0.00964
1722.5 | 0.00947
1722.55 | 0.00923
1722.6 | 0.00907
1722.65 | 0.00883
1722.7 | 0.00866
1722.75 | 0.00834
1722.8 | 0.00818
1722.85 | 0.00778
1722.9 | 0.00737
1722.95 | 0.00713
1723 | 0.00705
1723.05 | 0.00689
1723.1 | 0.00689
1723.15 | 0.00665
1723.2 | 0.00648
1723.25 | 0.00624
1723.3 | 0.00624
1723.35 | 0.00608
1723.4 | 0.00608
1723.45 | 0.00623
1723.5 | 0.00623
1723.55 | 0.00583
1723.6 | 0.00567
1723.65 | 0.00543
1723.7 | 0.00535
1723.75 | 0.00511
1723.8 | 0.00494
1723.85 | 0.00478
1723.9 | 0.0047
1723.95 | 0.0047
1724 | 0.00422
1724.05 | 0.00414
1724.1 | 0.0043
1724.15 | 0.00421
1724.2 | 0.00421
1724.25 | 0.00421
1724.3 | 0.00429
1724.35 | 0.00444
1724.4 | 0.0046
1724.45 | 0.00444
1724.5 | 0.00436
1724.55 | 0.0046
1724.6 | 0.00459
1724.65 | 0.00459
1724.7 | 0.00451
1724.75 | 0.00443
1724.8 | 0.00443
1724.85 | 0.00442
1724.9 | 0.00426
1724.95 | 0.00434
1725 | 0.00458
1725.05 | 0.00465
1725.1 | 0.00473
1725.15 | 0.00481
1725.2 | 0.00481
1725.25 | 0.00481
1725.3 | 0.00496
1725.35 | 0.00504
1725.4 | 0.00504
1725.45 | 0.00488
1725.5 | 0.00472
1725.55 | 0.00471
1725.6 | 0.00463
1725.65 | 0.00463
1725.7 | 0.00447
1725.75 | 0.00447
1725.8 | 0.00446
1725.85 | 0.00446
1725.9 | 0.00438
1725.95 | 0.00438
1726 | 0.00446
1726.05 | 0.00445
1726.1 | 0.00437
1726.15 | 0.00437
1726.2 | 0.00421
1726.25 | 0.00397
1726.3 | 0.00405
1726.35 | 0.00412
1726.4 | 0.00404
1726.45 | 0.00412
1726.5 | 0.00428
1726.55 | 0.00427
1726.6 | 0.00427
1726.65 | 0.00427
1726.7 | 0.00427
1726.75 | 0.00419
1726.8 | 0.00434
1726.85 | 0.00426
1726.9 | 0.00418
1726.95 | 0.00434
1727 | 0.00418
1727.05 | 0.0041
1727.1 | 0.00393
1727.15 | 0.00385
1727.2 | 0.00377
1727.25 | 0.00377
1727.3 | 0.00361
1727.35 | 0.00361
1727.4 | 0.0036
1727.45 | 0.00352
1727.5 | 0.0032
1727.55 | 0.00304
1727.6 | 0.00296
1727.65 | 0.00312
1727.7 | 0.00311
1727.75 | 0.00303
1727.8 | 0.00295
1727.85 | 0.00311
1727.9 | 0.00287
1727.95 | 0.00287
1728 | 0.00302
1728.05 | 0.0031
1728.1 | 0.00326
1728.15 | 0.00326
1728.2 | 0.00317
1728.25 | 0.00309
1728.3 | 0.00317
1728.35 | 0.00333
1728.4 | 0.00356
1728.45 | 0.00372
1728.5 | 0.00388
1728.55 | 0.00372
1728.6 | 0.00371
1728.65 | 0.00403
1728.7 | 0.00411
1728.75 | 0.00418
1728.8 | 0.00426
1728.85 | 0.00442
1728.9 | 0.00442
1728.95 | 0.00434
1729 | 0.00449
1729.05 | 0.00449
1729.1 | 0.00457
1729.15 | 0.00465
1729.2 | 0.00472
1729.25 | 0.0048
1729.3 | 0.00504
1729.35 | 0.00527
1729.4 | 0.00527
1729.45 | 0.00535
1729.5 | 0.00551
1729.55 | 0.00574
1729.6 | 0.00574
1729.65 | 0.00598
1729.7 | 0.00614
1729.75 | 0.00606
1729.8 | 0.00605
1729.85 | 0.00605
1729.9 | 0.00597
1729.95 | 0.00621
1730 | 0.00628
1730.05 | 0.00652
1730.1 | 0.00644
1730.15 | 0.0066
1730.2 | 0.00676
1730.25 | 0.00667
1730.3 | 0.00683
1730.35 | 0.00699
1730.4 | 0.00707
1730.45 | 0.00723
1730.5 | 0.00714
1730.55 | 0.00698
1730.6 | 0.0069
1730.65 | 0.0069
1730.7 | 0.0069
1730.75 | 0.00681
1730.8 | 0.00705
1730.85 | 0.00681
1730.9 | 0.00673
1730.95 | 0.00657
1731 | 0.00648
1731.05 | 0.00648
1731.1 | 0.00648
1731.15 | 0.00624
1731.2 | 0.00624
1731.25 | 0.00623
1731.3 | 0.00615
1731.35 | 0.00599
1731.4 | 0.00599
1731.45 | 0.00575
1731.5 | 0.00566
1731.55 | 0.0055
1731.6 | 0.00526
1731.65 | 0.0051
1731.7 | 0.00494
1731.75 | 0.0047
1731.8 | 0.00438
1731.85 | 0.0043
1731.9 | 0.00406
1731.95 | 0.00405
1732 | 0.00389
1732.05 | 0.00373
1732.1 | 0.00357
1732.15 | 0.00381
1732.2 | 0.00357
1732.25 | 0.00364
1732.3 | 0.00364
1732.35 | 0.00372
1732.4 | 0.00348
1732.45 | 0.00348
1732.5 | 0.00332
1732.55 | 0.00339
1732.6 | 0.00347
1732.65 | 0.00339
1732.7 | 0.00323
1732.75 | 0.00315
1732.8 | 0.00314
1732.85 | 0.00314
1732.9 | 0.00314
1732.95 | 0.00314
1733 | 0.00322
1733.05 | 0.00305
1733.1 | 0.00289
1733.15 | 0.00297
1733.2 | 0.00305
1733.25 | 0.00289
1733.3 | 0.0032
1733.35 | 0.00304
1733.4 | 0.00336
1733.45 | 0.00344
1733.5 | 0.00359
1733.55 | 0.00335
1733.6 | 0.00359
1733.65 | 0.0039
1733.7 | 0.00382
1733.75 | 0.00398
1733.8 | 0.0039
1733.85 | 0.00398
1733.9 | 0.00405
1733.95 | 0.00389
1734 | 0.00381
1734.05 | 0.00365
1734.1 | 0.00389
1734.15 | 0.0038
1734.2 | 0.00348
1734.25 | 0.00348
1734.3 | 0.0034
1734.35 | 0.00356
1734.4 | 0.00332
1734.45 | 0.00324
1734.5 | 0.00315
1734.55 | 0.00315
1734.6 | 0.00323
1734.65 | 0.00299
1734.7 | 0.00299
1734.75 | 0.00306
1734.8 | 0.00306
1734.85 | 0.00266
1734.9 | 0.00266
1734.95 | 0.00266
1735 | 0.00274
1735.05 | 0.00281
1735.1 | 0.00273
1735.15 | 0.00265
1735.2 | 0.00265
1735.25 | 0.00257
1735.3 | 0.00264
1735.35 | 0.00256
1735.4 | 0.0028
1735.45 | 0.00304
1735.5 | 0.00287
1735.55 | 0.00256
1735.6 | 0.00255
1735.65 | 0.00263
1735.7 | 0.00263
1735.75 | 0.00279
1735.8 | 0.00262
1735.85 | 0.00262
1735.9 | 0.00254
1735.95 | 0.00238
1736 | 0.00222
1736.05 | 0.00214
1736.1 | 0.00237
1736.15 | 0.00221
1736.2 | 0.00213
1736.25 | 0.00197
1736.3 | 0.00157
1736.35 | 0.00173
1736.4 | 0.00157
1736.45 | 0.0018
1736.5 | 0.00204
1736.55 | 0.00188
1736.6 | 0.00212
1736.65 | 0.00195
1736.7 | 0.00203
1736.75 | 0.00219
1736.8 | 0.00235
1736.85 | 0.00258
1736.9 | 0.0029
1736.95 | 0.00321
1737 | 0.00313
1737.05 | 0.00329
1737.1 | 0.0036
1737.15 | 0.00376
1737.2 | 0.00432
1737.25 | 0.00447
1737.3 | 0.00447
1737.35 | 0.00479
1737.4 | 0.00502
1737.45 | 0.00502
1737.5 | 0.00502
1737.55 | 0.0051
1737.6 | 0.00518
1737.65 | 0.00549
1737.7 | 0.00557
1737.75 | 0.00557
1737.8 | 0.00612
1737.85 | 0.00644
1737.9 | 0.00668
1737.95 | 0.007
1738 | 0.00748
1738.05 | 0.00779
1738.1 | 0.00835
1738.15 | 0.00851
1738.2 | 0.00867
1738.25 | 0.00899
1738.3 | 0.00907
1738.35 | 0.00907
1738.4 | 0.0093
1738.45 | 0.00946
1738.5 | 0.00962
1738.55 | 0.0097
1738.6 | 0.00986
1738.65 | 0.00986
1738.7 | 0.01018
1738.75 | 0.01033
1738.8 | 0.01057
1738.85 | 0.01097
1738.9 | 0.01138
1738.95 | 0.01162
1739 | 0.01145
1739.05 | 0.01161
1739.1 | 0.01169
1739.15 | 0.01169
1739.2 | 0.01185
1739.25 | 0.01176
1739.3 | 0.012
1739.35 | 0.01184
1739.4 | 0.0116
1739.45 | 0.01143
1739.5 | 0.01151
1739.55 | 0.01199
1739.6 | 0.01191
1739.65 | 0.01207
1739.7 | 0.01215
1739.75 | 0.01207
1739.8 | 0.0119
1739.85 | 0.01198
1739.9 | 0.01182
1739.95 | 0.01198
1740 | 0.01189
1740.05 | 0.01181
1740.1 | 0.01165
1740.15 | 0.01165
1740.2 | 0.0114
1740.25 | 0.01132
1740.3 | 0.01132
1740.35 | 0.01124
1740.4 | 0.01083
1740.45 | 0.01099
1740.5 | 0.01083
1740.55 | 0.01058
1740.6 | 0.01034
1740.65 | 0.00977
1740.7 | 0.00961
1740.75 | 0.00913
1740.8 | 0.00896
1740.85 | 0.00856
1740.9 | 0.0084
1740.95 | 0.00848
1741 | 0.00823
1741.05 | 0.00823
1741.1 | 0.00799
1741.15 | 0.00767
1741.2 | 0.00775
1741.25 | 0.00758
1741.3 | 0.0075
1741.35 | 0.00726
1741.4 | 0.00734
1741.45 | 0.00701
1741.5 | 0.00677
1741.55 | 0.00637
1741.6 | 0.00605
1741.65 | 0.00589
1741.7 | 0.00612
1741.75 | 0.00604
1741.8 | 0.00596
1741.85 | 0.00596
1741.9 | 0.00604
1741.95 | 0.00587
1742 | 0.00587
1742.05 | 0.00587
1742.1 | 0.00603
1742.15 | 0.00619
1742.2 | 0.00618
1742.25 | 0.00602
1742.3 | 0.0057
1742.35 | 0.0057
1742.4 | 0.00578
1742.45 | 0.00561
1742.5 | 0.00553
1742.55 | 0.00553
1742.6 | 0.00537
1742.65 | 0.00521
1742.7 | 0.00513
1742.75 | 0.00536
1742.8 | 0.00528
1742.85 | 0.00552
1742.9 | 0.00544
1742.95 | 0.00536
1743 | 0.00567
1743.05 | 0.00575
1743.1 | 0.00575
1743.15 | 0.00583
1743.2 | 0.00558
1743.25 | 0.00542
1743.3 | 0.00518
1743.35 | 0.00502
1743.4 | 0.00486
1743.45 | 0.00462
1743.5 | 0.0043
1743.55 | 0.00398
1743.6 | 0.00381
1743.65 | 0.00357
1743.7 | 0.00333
1743.75 | 0.00341
1743.8 | 0.00333
1743.85 | 0.00285
1743.9 | 0.00253
1743.95 | 0.00277
1744 | 0.00292
1744.05 | 0.00292
1744.1 | 0.00292
1744.15 | 0.00308
1744.2 | 0.00307
1744.25 | 0.00331
1744.3 | 0.00323
1744.35 | 0.00315
1744.4 | 0.00362
1744.45 | 0.00386
1744.5 | 0.0033
1744.55 | 0.00322
1744.6 | 0.00338
1744.65 | 0.0029
1744.7 | 0.00266
1744.75 | 0.00297
1744.8 | 0.00313
1744.85 | 0.00329
1744.9 | 0.00328
1744.95 | 0.00304
1745 | 0.0032
1745.05 | 0.00328
1745.1 | 0.00336
1745.15 | 0.00311
1745.2 | 0.00359
1745.25 | 0.00351
1745.3 | 0.00327
1745.35 | 0.00319
1745.4 | 0.0031
1745.45 | 0.0031
1745.5 | 0.00334
1745.55 | 0.0031
1745.6 | 0.00341
1745.65 | 0.00349
1745.7 | 0.00349
1745.75 | 0.00333
1745.8 | 0.00349
1745.85 | 0.00388
1745.9 | 0.0034
1745.95 | 0.00356
1746 | 0.00364
1746.05 | 0.00363
1746.1 | 0.00379
1746.15 | 0.00371
1746.2 | 0.00403
1746.25 | 0.00426
1746.3 | 0.00434
1746.35 | 0.00458
1746.4 | 0.0045
1746.45 | 0.00481
1746.5 | 0.00497
1746.55 | 0.00553
1746.6 | 0.00552
1746.65 | 0.00544
1746.7 | 0.00568
1746.75 | 0.0056
1746.8 | 0.00592
1746.85 | 0.00623
1746.9 | 0.00647
1746.95 | 0.00655
1747 | 0.00679
1747.05 | 0.0067
1747.1 | 0.0067
1747.15 | 0.00702
1747.2 | 0.00718
1747.25 | 0.00726
1747.3 | 0.00717
1747.35 | 0.00701
1747.4 | 0.00693
1747.45 | 0.00701
1747.5 | 0.00709
1747.55 | 0.007
1747.6 | 0.00708
1747.65 | 0.00716
1747.7 | 0.00708
1747.75 | 0.00748
1747.8 | 0.00772
1747.85 | 0.00811
1747.9 | 0.00843
1747.95 | 0.00899
1748 | 0.00907
1748.05 | 0.00915
1748.1 | 0.00923
1748.15 | 0.00915
1748.2 | 0.00914
1748.25 | 0.00938
1748.3 | 0.0093
1748.35 | 0.00914
1748.4 | 0.00914
1748.45 | 0.00889
1748.5 | 0.00849
1748.55 | 0.00857
1748.6 | 0.00905
1748.65 | 0.00953
1748.7 | 0.00969
1748.75 | 0.00968
1748.8 | 0.00984
1748.85 | 0.00992
1748.9 | 0.01
1748.95 | 0.00976
1749 | 0.01008
1749.05 | 0.01048
1749.1 | 0.01055
1749.15 | 0.00975
1749.2 | 0.00966
1749.25 | 0.00974
1749.3 | 0.00982
1749.35 | 0.00942
1749.4 | 0.00942
1749.45 | 0.00974
1749.5 | 0.01014
1749.55 | 0.00981
1749.6 | 0.00925
1749.65 | 0.00884
1749.7 | 0.00932
1749.75 | 0.00932
1749.8 | 0.00876
1749.85 | 0.00883
1749.9 | 0.00915
1749.95 | 0.00891
1750 | 0.00843
1750.05 | 0.0081
1750.1 | 0.00842
1750.15 | 0.00874
1750.2 | 0.00922
1750.25 | 0.0089
1750.3 | 0.0085
1750.35 | 0.00906
1750.4 | 0.00865
1750.45 | 0.00833
1750.5 | 0.00793
1750.55 | 0.00744
1750.6 | 0.0076
1750.65 | 0.00712
1750.7 | 0.00696
1750.75 | 0.00655
1750.8 | 0.00663
1750.85 | 0.00663
1750.9 | 0.00647
1750.95 | 0.00647
1751 | 0.00638
1751.05 | 0.00678
1751.1 | 0.0071
1751.15 | 0.00622
1751.2 | 0.00614
1751.25 | 0.00621
1751.3 | 0.00629
1751.35 | 0.00613
1751.4 | 0.00621
1751.45 | 0.00589
1751.5 | 0.00588
1751.55 | 0.00564
1751.6 | 0.00524
1751.65 | 0.00508
1751.7 | 0.00548
1751.75 | 0.00531
1751.8 | 0.00483
1751.85 | 0.00443
1751.9 | 0.00451
1751.95 | 0.00443
1752 | 0.00435
1752.05 | 0.00418
1752.1 | 0.00426
1752.15 | 0.00418
1752.2 | 0.00442
1752.25 | 0.00402
1752.3 | 0.00386
1752.35 | 0.00385
1752.4 | 0.00385
1752.45 | 0.00361
1752.5 | 0.00329
1752.55 | 0.00337
1752.6 | 0.00313
1752.65 | 0.00289
1752.7 | 0.00304
1752.75 | 0.00256
1752.8 | 0.0028
1752.85 | 0.00288
1752.9 | 0.00264
1752.95 | 0.00264
1753 | 0.00248
1753.05 | 0.00255
1753.1 | 0.00223
1753.15 | 0.00231
1753.2 | 0.00223
1753.25 | 0.00199
1753.3 | 0.00207
1753.35 | 0.0019
1753.4 | 0.00174
1753.45 | 0.00198
1753.5 | 0.00198
1753.55 | 0.0015
1753.6 | 0.0015
1753.65 | 0.00158
1753.7 | 0.00126
1753.75 | 0.00133
1753.8 | 0.000855741
1753.85 | 0.000853692
1753.9 | 0.000534852
1753.95 | 0.000611985
1754 | 0.000451584
1754.05 | 0.000687078
1754.1 | 0.00108
1754.15 | 0.000920624
1754.2 | 0.000760135
1754.25 | 0.00123
1754.3 | 0.00131
1754.35 | 0.00226
1754.4 | 0.00242
1754.45 | 0.00297
1754.5 | 0.00313
1754.55 | 0.00305
1754.6 | 0.0032
1754.65 | 0.00328
1754.7 | 0.00328
1754.75 | 0.00376
1754.8 | 0.00359
1754.85 | 0.00343
1754.9 | 0.00311
1754.95 | 0.00279
1755 | 0.00279
1755.05 | 0.00295
1755.1 | 0.00326
1755.15 | 0.00302
1755.2 | 0.00302
1755.25 | 0.0031
1755.3 | 0.00262
1755.35 | 0.00254
1755.4 | 0.00325
1755.45 | 0.00333
1755.5 | 0.00349
1755.55 | 0.00317
1755.6 | 0.00269
1755.65 | 0.00237
1755.7 | 0.00252
1755.75 | 0.00276
1755.8 | 0.003
1755.85 | 0.00323
1755.9 | 0.00371
1755.95 | 0.00339
1756 | 0.00347
1756.05 | 0.00354
1756.1 | 0.00418
1756.15 | 0.00465
1756.2 | 0.00505
1756.25 | 0.00521
1756.3 | 0.00545
1756.35 | 0.00536
1756.4 | 0.00536
1756.45 | 0.00488
1756.5 | 0.00488
1756.55 | 0.00536
1756.6 | 0.00551
1756.65 | 0.00543
1756.7 | 0.00527
1756.75 | 0.00511
1756.8 | 0.00503
1756.85 | 0.00494
1756.9 | 0.00494
1756.95 | 0.0047
1757 | 0.00518
1757.05 | 0.00518
1757.1 | 0.00454
1757.15 | 0.00437
1757.2 | 0.00445
1757.25 | 0.00485
1757.3 | 0.00469
1757.35 | 0.00445
1757.4 | 0.00405
1757.45 | 0.00436
1757.5 | 0.00444
1757.55 | 0.00388
1757.6 | 0.0042
1757.65 | 0.00451
1757.7 | 0.00483
1757.75 | 0.00435
1757.8 | 0.00419
1757.85 | 0.00458
1757.9 | 0.00522
1757.95 | 0.00554
1758 | 0.0053
1758.05 | 0.00561
1758.1 | 0.00633
1758.15 | 0.00633
1758.2 | 0.00673
1758.25 | 0.00657
1758.3 | 0.00696
1758.35 | 0.00704
1758.4 | 0.00664
1758.45 | 0.00608
1758.5 | 0.006
1758.55 | 0.00615
1758.6 | 0.00631
1758.65 | 0.00575
1758.7 | 0.00583
1758.75 | 0.00551
1758.8 | 0.00502
1758.85 | 0.00502
1758.9 | 0.00486
1758.95 | 0.00518
1759 | 0.00518
1759.05 | 0.00509
1759.1 | 0.00517
1759.15 | 0.00477
1759.2 | 0.00517
1759.25 | 0.00445
1759.3 | 0.00476
1759.35 | 0.00476
1759.4 | 0.00516
1759.45 | 0.00532
1759.5 | 0.0054
1759.55 | 0.00523
1759.6 | 0.00555
1759.65 | 0.00491
1759.7 | 0.00515
1759.75 | 0.00491
1759.8 | 0.00514
1759.85 | 0.00514
1759.9 | 0.00562
1759.95 | 0.00474
1760 | 0.00498
1760.05 | 0.00529
1760.1 | 0.00537
1760.15 | 0.00449
1760.2 | 0.00473
1760.25 | 0.00441
1760.3 | 0.0044
1760.35 | 0.0044
1760.4 | 0.00368
1760.45 | 0.00304
1760.5 | 0.00336
1760.55 | 0.00272
1760.6 | 0.00232
1760.65 | 0.00264
1760.7 | 0.00351
1760.75 | 0.00343
1760.8 | 0.00351
1760.85 | 0.00343
1760.9 | 0.00366
1760.95 | 0.0035
1761 | 0.00374
1761.05 | 0.00334
1761.1 | 0.00357
1761.15 | 0.00325
1761.2 | 0.00301
1761.25 | 0.00214
1761.3 | 0.0019
1761.35 | 0.00221
1761.4 | 0.00221
1761.45 | 0.00181
1761.5 | 0.00197
1761.55 | 0.00189
1761.6 | 0.00196
1761.65 | 0.00149
1761.7 | 0.00125
1761.75 | 0.0009262
1761.8 | 0.001
1761.85 | 0.000446651
1761.9 | -0.00050511
1761.95 | -0.00114
1762 | -0.000746389
1762.05 | -0.000906503
1762.1 | -0.00115
1762.15 | -0.00162
1762.2 | -0.00131
1762.25 | -0.000993714
1762.3 | -0.000679633
1762.35 | -0.00076073
1762.4 | -0.000130078
1762.45 | 0.000580505
1762.5 | 0.000578456
1762.55 | -0.000373569
1762.6 | 2.00124e-05
1762.65 | 0.000176293
1762.7 | 0.00105
1762.75 | 0.000647448
1762.8 | 0.000803905
1762.85 | 0.000643351
1762.9 | 0.00151
1762.95 | 0.00127
1763 | 0.000557967
1763.05 | 0.000793661
1763.1 | 0.00151
1763.15 | 0.0015
1763.2 | 0.00158
1763.25 | 0.000864735
1763.3 | 0.00118
1763.35 | 0.00134
1763.4 | 0.00118
1763.45 | 6.43417e-05
1763.5 | 0.000141463
1763.55 | 0.00141
1763.6 | 0.00172
1763.65 | 0.00109
1763.7 | 0.000925577
1763.75 | 0.000527236
1763.8 | 0.000445962
1763.85 | 0.00076088
1763.9 | 0.000521089
1763.95 | 0.000598277
1764 | 0.00123
1764.05 | 0.00107
1764.1 | 0.000354455
1764.15 | 0.000431619
1764.2 | 0.000905088
1764.25 | 0.000982331
1764.3 | 0.00106
1764.35 | 0.00122
1764.4 | 0.00121
1764.45 | 0.000974136
1764.5 | 0.00129
1764.55 | 0.00105
1764.6 | 0.00152
1764.65 | 0.00128
1764.7 | 0.000884601
1764.75 | 0.000565495
1764.8 | 0.000325771
1764.85 | 0.000482162
1764.9 | 0.000797125
1764.95 | 0.000478065
1765 | 0.000872308
1765.05 | 0.00063245
1765.1 | 0.000788929
1765.15 | 0.000707611
1765.2 | 0.0011
1765.25 | 0.00118
1765.3 | 0.000701465
1765.35 | 0.000778685
1765.4 | 0.000697367
1765.45 | 0.000140741
1765.5 | 0.000138693
1765.55 | -2.17082e-05
1765.6 | -2.37563e-05
1765.65 | -0.000421491
1765.7 | -0.00042354
1765.75 | -0.00074194
1765.8 | -0.00114
1765.85 | -0.000587883
1765.9 | -0.000906195
1765.95 | -0.0013
1766 | -0.00154
1766.05 | -0.00194
1766.1 | -0.00218
1766.15 | -0.00242
1766.2 | -0.00265
1766.25 | -0.00274
1766.3 | -0.00274
1766.35 | -0.00242
1766.4 | -0.00321
1766.45 | -0.00298
1766.5 | -0.00212
1766.55 | -0.00172
1766.6 | -0.00125
1766.65 | -0.00133
1766.7 | -0.0011
1766.75 | -0.000782914
1766.8 | -0.000864023
1766.85 | -0.000628858
1766.9 | -0.000551815
1766.95 | 0.000237674
1767 | -8.11219e-05
1767.05 | -0.000874267
1767.1 | -0.00119
1767.15 | -0.00104
1767.2 | -0.000564107
1767.25 | -0.00032881
1767.3 | 0.000144129
1767.35 | 0.000142081
1767.4 | 6.08398e-05
1767.45 | 0.000217187
1767.5 | -2.24385e-05
1767.55 | 0.000926415
1767.6 | 0.000845064
1767.65 | 0.00124
1767.7 | 0.000999583
1767.75 | 0.000997534
1767.8 | 0.00195
1767.85 | 0.00187
1767.9 | 0.00194
1767.95 | 0.00162
1768 | 0.00154
1768.05 | 0.00218
1768.1 | 0.0017
1768.15 | 0.00201
1768.2 | 0.00185
1768.25 | 0.00201
1768.3 | 0.00201
1768.35 | 0.000417986
1768.4 | 0.000178261
1768.45 | 0.000334651
1768.5 | 0.0012
1768.55 | 0.00104
1768.6 | 0.00104
1768.65 | 0.00144
1768.7 | 0.00159
1768.75 | 0.00127
1768.8 | 0.000795894
1768.85 | 0.000952462
1768.9 | 0.00222
1768.95 | 0.00222
1769 | 0.00206
1769.05 | 0.00166
1769.1 | 0.00158
1769.15 | 0.00102
1769.2 | 0.000224696
1769.25 | 0.000143433
1769.3 | 0.000775408
1769.35 | 0.00109
1769.4 | 0.00109
1769.45 | 0.000372914
1769.5 | 0.000212404
1769.55 | -0.000106436
1769.6 | 0.000129092
1769.65 | -0.000110534
1769.7 | 0.000208949
1769.75 | 0.000848316
1769.8 | 0.00045717
1769.85 | 0.000700234
1769.9 | 0.000467682
1769.95 | 0.000472938
1770 | 0.000557452
1770.05 | 0.00112
1770.1 | 0.0012
1770.15 | 0.00121
1770.2 | 0.00169
1770.25 | 0.00146
1770.3 | 0.00114
1770.35 | 0.000514986
1770.4 | 0.000361759
1770.45 | 0.000367014
1770.5 | -0.000102916
1770.55 | -0.000414231
1770.6 | -0.00112
1770.65 | -0.000720113
1770.7 | -0.000793929
1770.75 | -0.0015
1770.8 | -0.00118
1770.85 | -0.00093627
1770.9 | 0.000335093
1770.95 | -0.000293056
1771 | -0.000446041
1771.05 | -0.000757136
1771.1 | -0.000593726
1771.15 | -0.000272032
1771.2 | -0.000583214
1771.25 | -0.000340646
1771.3 | 0.000139532
1771.35 | 0.000303184
1771.4 | -0.000483097
1771.45 | -0.000636016
1771.5 | 2.20522e-06
1771.55 | 0.000324208
1771.6 | 0.00128
1771.65 | 0.00121
1771.7 | 0.00161
1771.75 | 0.00177
1771.8 | 0.00122
1771.85 | 0.000910476
1771.9 | 0.000757183
1771.95 | 0.00124
1772 | 0.00116
1772.05 | 0.000297565
1772.1 | 0.000540465
1772.15 | -0.000325151
1772.2 | -0.000399
1772.25 | -0.000868138
1772.3 | -0.000704795
1772.35 | 1.23989e-05
1772.4 | 0.000334358
1772.45 | 0.000260422
1772.5 | 0.00114
1772.55 | 0.00138
1772.6 | 0.00194
1772.65 | 0.00219
1772.7 | 0.00235
1772.75 | 0.00204
1772.8 | 0.00188
1772.85 | 0.00165
1772.9 | 0.000941574
1772.95 | 0.00111
1773 | 0.00119
1773.05 | 0.000244314
1773.1 | 0.000645586
1773.15 | 0.000888585
1773.2 | 0.000576874
1773.25 | -5.12759e-05
1773.3 | -0.000125146
1773.35 | -4.07637e-05
1773.4 | 0.000201937
1773.45 | -0.000109378
1773.5 | -0.000657697
1773.55 | -0.00152
1773.6 | -0.00152
1773.65 | -0.00269
1773.7 | -0.00348
1773.75 | -0.00316
1773.8 | -0.00244
1773.85 | -0.00212
1773.9 | -0.00227
1773.95 | -0.00243
1774 | -0.00234
1774.05 | -0.00147
1774.1 | -0.00107
1774.15 | -0.00122
1774.2 | -0.000346931
1774.25 | 0.000132984
1774.3 | -0.000968681
1774.35 | -0.00112
1774.4 | -0.000563087
1774.45 | -0.000399721
1774.5 | -0.000315394
1774.55 | -0.000310138
1774.6 | -0.00102
1774.65 | -0.000299626
1774.7 | -0.000610588
1774.75 | -0.000763376
1774.8 | -0.000441988
1774.85 | 0.000750325
1774.9 | 0.000993291
1774.95 | -0.00034716
1775 | -0.000104657
1775.05 | 0.000375389
1775.1 | 0.00133
1775.15 | 0.00229
1775.2 | 0.0011
1775.25 | 0.00143
1775.3 | 0.00159
1775.35 | 0.00144
1775.4 | 0.000253875
1775.45 | -0.000373659
1775.5 | 0.000818656
1775.55 | 0.00106
1775.6 | 0.000749954
1775.65 | 4.27764e-05
1775.7 | -0.000347378
1775.75 | -2.58154e-05
1775.8 | 0.000850192
1775.85 | 0.00030118
1775.9 | 0.000227299
1775.95 | 0.000865961
1776 | 0.00198
1776.05 | 0.00175
1776.1 | 0.000960955
1776.15 | 0.000491024
1776.2 | 0.000971468
1776.25 | 0.00114
1776.3 | 0.00146
1776.35 | 0.000828796
1776.4 | 0.00131
1776.45 | 0.00203
1776.5 | 0.0018
1776.55 | 0.000849821
1776.6 | 0.000459171
1776.65 | 0.000622757
1776.7 | 0.000786386
1776.75 | -0.000316047
1776.8 | -0.000310791
1776.85 | 0.000485452
1776.9 | 0.000886614
1776.95 | -0.000136914
1777 | -0.000605853
1777.05 | -4.73296e-05
1777.1 | 0.000511733
1777.15 | 0.0007545
1777.2 | 0.000205718
1777.25 | 0.000923408
1777.3 | 0.00244
1777.35 | 0.00196
1777.4 | 0.00102
1777.45 | 0.000786037
1777.5 | 0.00158
1777.55 | 0.00119
1777.6 | 0.000643454
1777.65 | 0.000807061
1777.7 | 0.000733137
1777.75 | 0.00145
1777.8 | 0.00106
1777.85 | -4.23015e-05
1777.9 | 4.2026e-05
1777.95 | 0.000680248
1778 | 0.000448059
1778.05 | 0.000849111
1778.1 | 0.000775186
1778.15 | 0.00141
1778.2 | 0.00182
1778.25 | 0.00246
1778.3 | 0.00278
1778.35 | 0.00255
1778.4 | 0.00255
1778.45 | 0.00264
1778.5 | 0.00169
1778.55 | 0.00114
1778.6 | 0.000827748
1778.65 | 0.00123
1778.7 | -3.20068e-05
1778.75 | -0.000421886
1778.8 | -0.00144
1778.85 | -0.00167
1778.9 | -0.00175
1778.95 | -0.00182
1779 | -0.00174
1779.05 | -0.00134
1779.1 | -0.000306087
1779.15 | -0.00125
1779.2 | -0.00092731
1779.25 | -0.000290319
1779.3 | -0.000285063
1779.35 | 0.000510851
1779.4 | 0.000595233
1779.45 | 0.000996286
1779.5 | 0.00219
1779.55 | 0.00259
1779.6 | 0.00252
1779.65 | 0.00292
1779.7 | 0.00531
1779.75 | 0.00492
1779.8 | 0.00533
1779.85 | 0.00541
1779.9 | 0.00566
1779.95 | 0.0055
1780 | 0.00543
1780.05 | 0.00487
1780.1 | 0.00448
1780.15 | 0.00456
1780.2 | 0.00401
1780.25 | 0.00322
1780.3 | 0.00402
1780.35 | 0.00395
1780.4 | 0.00213
1780.45 | 0.00102
1780.5 | 0.00127
1780.55 | 0.00151
1780.6 | 0.00143
1780.65 | 0.000489293
1780.7 | 0.000731896
1780.75 | 0.00177
1780.8 | 0.0013
1780.85 | 0.000510319
1780.9 | -0.000274862
1780.95 | 0.00179
1781 | 0.00251
1781.05 | 0.00188
1781.1 | 0.000773945
1781.15 | 0.000383681
1781.2 | 0.000784459
1781.25 | -1.05283e-06
1781.3 | -0.000864372
1781.35 | -0.000780209
1781.4 | -0.00188
1781.45 | -0.00132
1781.5 | -0.0021
1781.55 | -0.00226
1781.6 | -0.00304
1781.65 | -0.00201
1781.7 | -0.00169
1781.75 | -0.00105
1781.8 | -0.000338205
1781.85 | -0.000490861
1781.9 | -0.00104
1781.95 | -8.54859e-05
1782 | -0.000554031
1782.05 | -0.000548775
1782.1 | 0.000799945
1782.15 | 0.00136
1782.2 | 0.000573145
1782.25 | 0.000578402
1782.3 | -0.000917027
1782.35 | -0.00138
1782.4 | -0.00232
1782.45 | -0.00193
1782.5 | -0.000422529
1782.55 | -2.241e-05
1782.6 | -9.61485e-05
1782.65 | -0.00183
1782.7 | -0.000717196
1782.75 | -0.00103
1782.8 | -0.000548859
1782.85 | 0.000246176
1782.9 | 0.00144
1782.95 | 0.00192
1783 | 0.00208
1783.05 | 0.000425289
1783.1 | 0.000430545
1783.15 | 0.00115
1783.2 | 0.00234
1783.25 | 0.00227
1783.3 | 0.00243
1783.35 | 0.0026
1783.4 | 0.00363
1783.45 | 0.00348
1783.5 | 0.00428
1783.55 | 0.00397
1783.6 | 0.00469
1783.65 | 0.00509
1783.7 | 0.00422
1783.75 | 0.00335
1783.8 | 0.0024
1783.85 | 0.00368
1783.9 | 0.00218
1783.95 | 0.00187
1784 | 0.00195
1784.05 | 0.00156
1784.1 | 0.00125
1784.15 | 0.00109
1784.2 | 0.000625245
1784.25 | 0.00103
1784.3 | 0.00182
1784.35 | 0.00246
1784.4 | 0.000883516
1784.45 | 0.00168
1784.5 | 0.000498673
1784.55 | -0.000128069
1784.6 | -0.000832973
1784.65 | -0.000906568
1784.7 | -0.000428037
1784.75 | -0.000501686
1784.8 | -0.000338605
1784.85 | -0.00057007
1784.9 | -0.00112
1784.95 | 0.00054598
1785 | 0.00118
1785.05 | 0.00111
1785.1 | 0.000561749
1785.15 | 0.000883269
1785.2 | 0.000888525
1785.25 | 2.44817e-05
1785.3 | -0.000207114
1785.35 | -0.000280786
1785.4 | -0.000985395
1785.45 | 0.000203463
1785.5 | -0.000186088
1785.55 | 0.000371975
1785.6 | 0.000614313
1785.65 | 0.000540531
1785.7 | 0.00157
1785.75 | 0.00174
1785.8 | 0.00158
1785.85 | 0.00246
1785.9 | 0.00263
1785.95 | 0.00295
1786 | 0.00208
1786.05 | 0.00074067
1786.1 | -0.000911805
1786.15 | -0.000906549
1786.2 | 0.000124352
1786.25 | -0.00121
1786.3 | -0.00191
1786.35 | -0.00183
1786.4 | -0.00261
1786.45 | -0.00292
1786.5 | -0.00284
1786.55 | -0.00197
1786.6 | -0.00212
1786.65 | -0.00117
1786.7 | -0.00109
1786.75 | -0.000843472
1786.8 | -0.000443956
1786.85 | 0.000192685
1786.9 | -0.000275663
1786.95 | 0.000756235
1787 | 0.000998673
1787.05 | 0.000529666
1787.1 | -0.000254637
1787.15 | 0.00173
1787.2 | 0.00165
1787.25 | 0.00182
1787.3 | 0.00079303
1787.35 | 0.000877336
1787.4 | 0.00223
1787.45 | 0.00454
1787.5 | 0.00367
1787.55 | 0.00264
1787.6 | 0.00344
1787.65 | 0.00424
1787.7 | 0.00202
1787.75 | 0.00179
1787.8 | 0.00148
1787.85 | 0.00235
1787.9 | 0.00165
1787.95 | 0.000624281
1788 | -0.0015
1788.05 | -0.00236
1788.1 | -0.00102
1788.15 | -0.00148
1788.2 | -0.00336
1788.25 | -0.00273
1788.3 | -0.00139
1788.35 | -0.000675267
1788.4 | -0.00154
1788.45 | 0.000202978
1788.5 | 0.00131
1788.55 | 0.00203
1788.6 | 0.00275
1788.65 | 0.00236
1788.7 | 0.00252
1788.75 | 0.0038
1788.8 | 0.0046
1788.85 | 0.0027
1788.9 | 0.00342
1788.95 | 0.00382
1789 | 0.0024
1789.05 | 0.000266056
1789.1 | -0.000123276
1789.15 | 0.00138
1789.2 | 0.000913736
1789.25 | 0.000839965
1789.3 | 0.000371289
1789.35 | 0.000929505
1789.4 | 0.00196
1789.45 | 0.00126
1789.5 | 0.000866247
1789.55 | 0.00206
1789.6 | 0.00405
1789.65 | 0.00477
1789.7 | 0.00231
1789.75 | 0.00279
1789.8 | 0.00351
1789.85 | 0.00344
1789.9 | 0.00241
1789.95 | 0.00202
1790 | 0.00131
1790.05 | 0.00274
1790.1 | 0.0022
1790.15 | 0.00133
1790.2 | 0.000939838
1790.25 | 0.00316
1790.3 | 0.00341
1790.35 | 0.00357
1790.4 | 0.00278
1790.45 | 0.00199
1790.5 | 0.00422
1790.55 | 0.00431
1790.6 | 0.00304
1790.65 | 0.00305
1790.7 | 0.0025
1790.75 | 0.00163
1790.8 | 0.000213246
1790.85 | 0.00029742
1790.9 | -0.00151
1790.95 | 0.000544752
1791 | 0.00174
1791.05 | 2.84169e-06
1791.1 | 0.000402631
1791.15 | 0.000723712
1791.2 | 9.74954e-05
1791.25 | 2.3867e-05
1791.3 | 0.000344729
1791.35 | 0.00106
1791.4 | 0.000671022
1791.45 | 0.000439426
1791.5 | -0.000107587
1791.55 | -0.000181183
1791.6 | -0.000727584
1791.65 | -0.00112
1791.7 | -0.000638296
1791.75 | -0.000396647
1791.8 | 0.000950023
1791.85 | 0.00016583
1791.9 | 0.000328889
1791.95 | -0.000454429
1792 | -0.000133874
1792.05 | -0.000207459
1792.1 | 0.000586701
1792.15 | -0.000433403
1792.2 | -3.39962e-05
1792.25 | -0.00129
1792.3 | -0.000890254
1792.35 | -0.00096373
1792.4 | -0.00135
1792.45 | -0.00143
1792.5 | -0.000711732
1792.55 | 0.000239421
1792.6 | 8.69193e-05
1792.65 | -0.000538422
1792.7 | 0.000728729
1792.75 | 0.00192
1792.8 | 0.00303
1792.85 | 0.00288
1792.9 | 0.00352
1792.95 | 0.00599
1793 | 0.00552
1793.05 | 0.00672
1793.1 | 0.00545
1793.15 | 0.00474
1793.2 | 0.00538
1793.25 | 0.00451
1793.3 | 0.00459
1793.35 | 0.0042
1793.4 | 0.00429
1793.45 | 0.00278
1793.5 | 0.00327
1793.55 | 0.00272
1793.6 | 0.00209
1793.65 | 0.00352
1793.7 | 0.00503
1793.75 | 0.00369
1793.8 | 0.00354
1793.85 | 0.00283
1793.9 | 0.00307
1793.95 | 0.00244
1794 | 0.00276
1794.05 | 0.00198
1794.1 | 0.00167
1794.15 | 0.00104
1794.2 | 0.00144
1794.25 | 0.000654863
1794.3 | 0.002
1794.35 | 0.0028
1794.4 | 0.00209
1794.45 | 0.00115
1794.5 | 0.00139
1794.55 | 0.000528579
1794.6 | -1.82059e-05
1794.65 | 0.00133
1794.7 | 0.00125
1794.75 | 0.000865297
1794.8 | -0.000154807
1794.85 | -0.00133
1794.9 | -0.00172
1794.95 | -0.00101
1795 | 0.000733712
1795.05 | -0.00115
1795.1 | -0.000517145
1795.15 | -0.000905494
1795.2 | -0.00255
1795.25 | -0.00145
1795.3 | -0.00285
1795.35 | -0.00269
1795.4 | -0.00112
1795.45 | -0.000401595
1795.5 | -0.0011
1795.55 | -0.00251
1795.6 | 0.000165756
1795.65 | -0.000144242
1795.7 | 0.000255111
1795.75 | 0.000970428
1795.8 | 0.0007389
1795.85 | 0.00217
1795.9 | 0.00391
1795.95 | 0.00281
1796 | 0.00218
1796.05 | 0.00385
1796.1 | 0.00378
1796.15 | 0.00275
1796.2 | 0.00395
1796.25 | 0.003
1796.3 | 0.00277
1796.35 | 0.00151
1796.4 | 0.00183
1796.45 | 0.00247
1796.5 | 0.00295
1796.55 | 0.00287
1796.6 | 0.000744098
1796.65 | 0.000828261
1796.7 | 0.00178
1796.75 | 0.00155
1796.8 | 0.00235
1796.85 | 0.00346
1796.9 | 0.00243
1796.95 | 0.00173
1797 | 0.000549496
1797.05 | -0.00118
1797.1 | 8.69965e-05
1797.15 | 0.00175
1797.2 | 0.00302
1797.25 | 0.00255
1797.3 | 0.00161
1797.35 | 0.00209
1797.4 | 0.00328
1797.45 | 0.00583
1797.5 | 0.00543
1797.55 | 0.00512
1797.6 | 0.00656
1797.65 | 0.00632
1797.7 | 0.00347
1797.75 | 0.00347
1797.8 | 0.00411
1797.85 | 0.0046
1797.9 | 0.00302
1797.95 | -0.000847156
1798 | -0.00108
1798.05 | -0.00036448
1798.1 | -0.000122995
1798.15 | -0.00114
1798.2 | -0.00231
1798.25 | 0.000444357
1798.3 | 0.000686169
1798.35 | -9.67112e-05
1798.4 | -0.000957147
1798.45 | 7.13419e-05
1798.5 | 0.00308
1798.55 | 0.003
1798.6 | 0.00159
1798.65 | -0.000458832
1798.7 | 0.000964877
1798.75 | 0.00184
1798.8 | -0.000757793
1798.85 | -0.000988472
1798.9 | -0.000589936
1798.95 | -0.000191128
1799 | -0.000343325
1799.05 | -0.0016
1799.1 | -0.0019
1799.15 | 0.00133
1799.2 | 0.00482
1799.25 | 0.00419
1799.3 | 0.0038
1799.35 | 0.00515
1799.4 | 0.00524
1799.45 | 0.00588
1799.5 | 0.00692
1799.55 | 0.00732
1799.6 | 0.00773
1799.65 | 0.00765
1799.7 | 0.00606
1799.75 | 0.00488
1799.8 | 0.00552
1799.85 | 0.00624
1799.9 | 0.00728
1799.95 | 0.00704
1800 | 0.00705