## ErLuAG Data
Er:LuAG Absorption as a Function of Wavelength at 295 K
2015
C. Moore, D. Brown
Instrument: Shimadzu SolidSpec-3700 DUV High-Resolution Spectrophotometer
Czochralski Sample From Scientific Materials Corp. (SCL Sample # 24)
Previously Corrected For Leveling, Zeroing, and Fresnel Losses Using a Sellmeier Equation
Sellmeier Equation: Y. Kuwano, K. Suda, N. Ishizawa, and T. Yamada, “Crystal growth and properties of (Lu,Y)3Al5O12”, J. of Crys. Growth 260, 159-165 (2004
Crystal Length: 2.34 mm
Estimated Sample Doping: 0.5 at-% Er = 7.071 x 1019 ions/cm3
Slit Width: 1 nm
Sampling Interval: 0.05 nm
Scan Speed: 1.67 nm/sec
Wavelength (nm) | Absorption Cross Section (1020) (cm2)
1400 | -0.03114985
1400.05 | -0.03037315
1400.1 | -0.03110441
1400.15 | -0.03058045
1400.2 | -0.02897794
1400.25 | -0.02842012
1400.3 | -0.02801395
1400.35 | -0.02613268
1400.4 | -0.02374497
1400.45 | -0.02040317
1400.5 | -0.0157767
1400.55 | -0.0120426
1400.6 | -0.00920229
1400.65 | -0.005938156
1400.7 | -0.003205341
1400.75 | -0.001207495
1400.8 | -0.04
1400.85 | 0.004406773
1400.9 | -0.04
1400.95 | 0.008627582
1401 | 0.009722133
1401.05 | 0.009020591
1401.1 | 0.01107274
1401.15 | 0.01237956
1401.2 | 0.01556886
1401.25 | 0.01691044
1401.3 | 0.01810806
1401.35 | 0.02186009
1401.4 | 0.02384804
1401.45 | 0.02554783
1401.5 | 0.0278596
1401.55 | 0.02928847
1401.6 | 0.03143148
1401.65 | 0.0317986
1401.7 | 0.03208073
1401.75 | 0.03178491
1401.8 | 0.03271304
1401.85 | 0.03340325
1401.9 | 0.03188337
1401.95 | 0.03072922
1402 | 0.03062041
1402.05 | 0.02871033
1402.1 | 0.02849111
1402.15 | 0.02659859
1402.2 | 0.02463017
1402.25 | 0.02338383
1402.3 | 0.02210375
1402.35 | 0.02081543
1402.4 | 0.01973945
1402.45 | 0.0193084
1402.5 | 0.01864833
1402.55 | 0.01775081
1402.6 | 0.01729444
1402.65 | 0.01713494
1402.7 | 0.01764551
1402.75 | 0.0183088
1402.8 | 0.01921819
1402.85 | 0.02010224
1402.9 | 0.02093548
1402.95 | 0.02166698
1403 | 0.02234762
1403.05 | 0.02407251
1403.1 | 0.02606106
1403.15 | 0.02898465
1403.2 | 0.02987841
1403.25 | 0.03169012
1403.3 | 0.03259273
1403.35 | 0.03442213
1403.4 | 0.03266404
1403.45 | 0.03208771
1403.5 | 0.03153692
1403.55 | 0.03103717
1403.6 | 0.02950082
1403.65 | 0.02706444
1403.7 | 0.02397518
1403.75 | 0.02025084
1403.8 | 0.01484947
1403.85 | 0.009536959
1403.9 | 0.003872874
1403.95 | 0.001047592
1404 | -0.003620339
1404.05 | -0.008640121
1404.1 | -0.01458518
1404.15 | -0.02125918
1404.2 | -0.028028
1404.25 | -0.03307258
1404.3 | -0.0368848
1404.35 | -0.03940776
1404.4 | -0.04140833
1404.45 | -0.04299627
1404.5 | -0.04282642
1404.55 | -0.04306023
1404.6 | -0.04129236
1404.65 | -0.03734455
1404.7 | -0.03168486
1404.75 | -0.02401405
1404.8 | -0.01974441
1404.85 | -0.01277855
1404.9 | -0.006532829
1404.95 | 0.002561737
1405 | 0.01200702
1405.05 | 0.01940298
1405.1 | 0.02780045
1405.15 | 0.03457525
1405.2 | 0.03933134
1405.25 | 0.04347765
1405.3 | 0.04590595
1405.35 | 0.05223784
1405.4 | 0.0545242
1405.45 | 0.05745101
1405.5 | 0.05663384
1405.55 | 0.05477643
1405.6 | 0.05335427
1405.65 | 0.0518216
1405.7 | 0.04873003
1405.75 | 0.04695987
1405.8 | 0.0441599
1405.85 | 0.04120786
1405.9 | 0.03601161
1405.95 | 0.03165202
1406 | 0.02828894
1406.05 | 0.02419729
1406.1 | 0.01932744
1406.15 | 0.01384206
1406.2 | 0.009462241
1406.25 | 0.004729531
1406.3 | -0.00116751
1406.35 | -0.006408767
1406.4 | -0.01045502
1406.45 | -0.01463406
1406.5 | -0.01933378
1406.55 | -0.02427491
1406.6 | -0.02768732
1406.65 | -0.03087906
1406.7 | -0.03236829
1406.75 | -0.03471603
1406.8 | -0.03484066
1406.85 | -0.03392968
1406.9 | -0.03167102
1406.95 | -0.03003512
1407 | -0.02778364
1407.05 | -0.02290071
1407.1 | -0.01776966
1407.15 | -0.01215347
1407.2 | -0.00610169
1407.25 | -0.001059949
1407.3 | 0.005610965
1407.35 | 0.0104916
1407.4 | 0.01563846
1407.45 | 0.02038176
1407.5 | 0.02503485
1407.55 | 0.0297165
1407.6 | 0.03321105
1407.65 | 0.0362821
1407.7 | 0.03868238
1407.75 | 0.04106646
1407.8 | 0.04296612
1407.85 | 0.04395527
1407.9 | 0.04491903
1407.95 | 0.04595955
1408 | 0.0456887
1408.05 | 0.04450678
1408.1 | 0.04335059
1408.15 | 0.04068823
1408.2 | 0.03766962
1408.25 | 0.03505191
1408.3 | 0.03008116
1408.35 | 0.02541958
1408.4 | 0.01964106
1408.45 | 0.01395204
1408.5 | 0.008420067
1408.55 | 0.001927568
1408.6 | -0.00315525
1408.65 | -0.008809052
1408.7 | -0.01445833
1408.75 | -0.02034776
1408.8 | -0.02586138
1408.85 | -0.02907919
1408.9 | -0.03066145
1408.95 | -0.03320342
1409 | -0.03528147
1409.05 | -0.03685393
1409.1 | -0.03578327
1409.15 | -0.03414833
1409.2 | -0.03157813
1409.25 | -0.02625955
1409.3 | -0.02169615
1409.35 | -0.01795689
1409.4 | -0.01375124
1409.45 | -0.009483943
1409.5 | -0.004148723
1409.55 | 0.002299152
1409.6 | 0.008193834
1409.65 | 0.01383063
1409.7 | 0.01796193
1409.75 | 0.02037295
1409.8 | 0.02234342
1409.85 | 0.02315143
1409.9 | 0.0254878
1409.95 | 0.027069
1410 | 0.02815786
1410.05 | 0.02871168
1410.1 | 0.02816966
1410.15 | 0.02691424
1410.2 | 0.02495429
1410.25 | 0.02274024
1410.3 | 0.02204591
1410.35 | 0.02030792
1410.4 | 0.0200126
1410.45 | 0.01895375
1410.5 | 0.01696208
1410.55 | 0.01520839
1410.6 | 0.01378573
1410.65 | 0.01318552
1410.7 | 0.01314479
1410.75 | 0.01240056
1410.8 | 0.0119276
1410.85 | 0.0121496
1410.9 | 0.01118514
1410.95 | 0.01077158
1411 | 0.01092575
1411.05 | 0.01209688
1411.1 | 0.01161546
1411.15 | 0.0115239
1411.2 | 0.01092389
1411.25 | 0.01006127
1411.3 | 0.009588466
1411.35 | 0.008802253
1411.4 | 0.00754181
1411.45 | 0.007179275
1411.5 | 0.006537293
1411.55 | 0.005048651
1411.6 | 0.002646174
1411.65 | 0.001928439
1411.7 | 0.001405407
1411.75 | 0.001627082
1411.8 | 0.0009856061
1411.85 | 0.0007672536
1411.9 | 0.0009635228
1411.95 | 0.0004659466
1412 | 0.001508399
1412.05 | 0.003067308
1412.1 | 0.004127074
1412.15 | 0.007193921
1412.2 | 0.008796437
1412.25 | 0.01034
1412.3 | 0.01160424
1412.35 | 0.01432674
1412.4 | 0.01614286
1412.45 | 0.01854475
1412.5 | 0.02201672
1412.55 | 0.02380087
1412.6 | 0.0257468
1412.65 | 0.02772724
1412.7 | 0.02827252
1412.75 | 0.02915765
1412.8 | 0.02983898
1412.85 | 0.02985762
1412.9 | 0.02857643
1412.95 | 0.02832324
1413 | 0.02697439
1413.05 | 0.02502293
1413.1 | 0.02309748
1413.15 | 0.01863572
1413.2 | 0.01585552
1413.25 | 0.0122797
1413.3 | 0.008815807
1413.35 | 0.005404417
1413.4 | 0.00259557
1413.45 | -0.0001613979
1413.5 | -0.004363301
1413.55 | -0.007844392
1413.6 | -0.01096898
1413.65 | -0.01339133
1413.7 | -0.01289988
1413.75 | -0.01455328
1413.8 | -0.01568292
1413.85 | -0.01644944
1413.9 | -0.01616923
1413.95 | -0.01617602
1414 | -0.01510226
1414.05 | -0.01281233
1414.1 | -0.0091783
1414.15 | -0.006776569
1414.2 | -0.004103448
1414.25 | -0.003154705
1414.3 | -0.001030091
1414.35 | 0.00228838
1414.4 | 0.005523737
1414.45 | 0.007998223
1414.5 | 0.01073624
1414.55 | 0.0124582
1414.6 | 0.01381605
1414.65 | 0.0147248
1414.7 | 0.01546409
1414.75 | 0.0162289
1414.8 | 0.01755354
1414.85 | 0.01795384
1414.9 | 0.01752292
1414.95 | 0.01775357
1415 | 0.01720392
1415.05 | 0.01718013
1415.1 | 0.01732596
1415.15 | 0.01744635
1415.2 | 0.01578584
1415.25 | 0.0156179
1415.3 | 0.01492429
1415.35 | 0.01544314
1415.4 | 0.01575004
1415.45 | 0.01659119
1415.5 | 0.01661828
1415.55 | 0.01645881
1415.6 | 0.01629933
1415.65 | 0.01681828
1415.7 | 0.01701499
1415.75 | 0.01817013
1415.8 | 0.01828205
1415.85 | 0.01882659
1415.9 | 0.01736083
1415.95 | 0.01760844
1416 | 0.01667717
1416.05 | 0.01575451
1416.1 | 0.01487437
1416.15 | 0.01451146
1416.2 | 0.01315678
1416.25 | 0.01159898
1416.3 | 0.009761935
1416.35 | 0.00928916
1416.4 | 0.007528941
1416.45 | 0.006980096
1416.5 | 0.00541519
1416.55 | 0.004536333
1416.6 | 0.003589867
1416.65 | 0.003820067
1416.7 | 0.003423872
1416.75 | 0.003070018
1416.8 | 0.003841942
1416.85 | 0.004597019
1416.9 | 0.004615599
1416.95 | 0.006623962
1417 | 0.007938328
1417.05 | 0.009803606
1417.1 | 0.01171175
1417.15 | 0.01356107
1417.2 | 0.01524129
1417.25 | 0.01756648
1417.3 | 0.01924766
1417.35 | 0.02056437
1417.4 | 0.0220256
1417.45 | 0.02323247
1417.5 | 0.0222156
1417.55 | 0.02175897
1417.6 | 0.02041988
1417.65 | 0.0185042
1417.7 | 0.01719118
1417.75 | 0.01506441
1417.8 | 0.01149754
1417.85 | 0.008855742
1417.9 | 0.006333484
1417.95 | 0.003329641
1418 | 0.0004878329
1418.05 | -0.001566235
1418.1 | -0.003712721
1418.15 | -0.005021622
1418.2 | -0.005451134
1418.25 | -0.006058138
1418.3 | -0.006656636
1418.35 | -0.006942365
1418.4 | -0.007084401
1418.45 | -0.006930618
1418.5 | -0.005711767
1418.55 | -0.00465335
1418.6 | -0.002732204
1418.65 | -0.001419586
1418.7 | -0.0004197471
1418.75 | 0.001265611
1418.8 | 0.001876539
1418.85 | 0.0041042
1418.9 | 0.006747502
1418.95 | 0.008578566
1419 | 0.0105372
1419.05 | 0.0115133
1419.1 | 0.0118624
1419.15 | 0.01288106
1419.2 | 0.01354385
1419.25 | 0.01463906
1419.3 | 0.01493744
1419.35 | 0.0155665
1419.4 | 0.01478813
1419.45 | 0.01400984
1419.5 | 0.01423189
1419.55 | 0.0136571
1419.6 | 0.01359093
1419.65 | 0.01441486
1419.7 | 0.01339079
1419.75 | 0.01340939
1419.8 | 0.01202952
1419.85 | 0.01142102
1419.9 | 0.0115413
1419.95 | 0.01144973
1420 | 0.01140901
1420.05 | 0.01058025
1420.1 | 0.01036161
1420.15 | 0.01026158
1420.2 | 0.01085633
1420.25 | 0.01112913
1420.3 | 0.011546
1420.35 | 0.01289516
1420.4 | 0.01274424
1420.45 | 0.01201703
1420.5 | 0.01287467
1420.55 | 0.01261357
1420.6 | 0.01335262
1420.65 | 0.01383743
1420.7 | 0.01360173
1420.75 | 0.01257778
1420.8 | 0.01319816
1420.85 | 0.01336085
1420.9 | 0.01416779
1420.95 | 0.0155344
1421 | 0.01713026
1421.05 | 0.01703013
1421.1 | 0.01810891
1421.15 | 0.01905211
1421.2 | 0.01946944
1421.25 | 0.01947957
1421.3 | 0.02044842
1421.35 | 0.02039915
1421.4 | 0.0204008
1421.45 | 0.01968128
1421.5 | 0.01959809
1421.55 | 0.018955
1421.6 | 0.01883789
1421.65 | 0.01893285
1421.7 | 0.01803536
1421.75 | 0.01690901
1421.8 | 0.01736013
1421.85 | 0.01742963
1421.9 | 0.01804194
1421.95 | 0.01787395
1422 | 0.01826576
1422.05 | 0.01735988
1422.1 | 0.01674244
1422.15 | 0.01713419
1422.2 | 0.01645741
1422.25 | 0.01630641
1422.3 | 0.01685078
1422.35 | 0.01633514
1422.4 | 0.01538712
1422.45 | 0.01386277
1422.5 | 0.01337278
1422.55 | 0.01232345
1422.6 | 0.01135054
1422.65 | 0.01032693
1422.7 | 0.007990535
1422.75 | 0.006882727
1422.8 | 0.005927504
1422.85 | 0.005065538
1422.9 | 0.003543422
1422.95 | 0.002267053
1423 | 0.001346302
1423.05 | 0.001127944
1423.1 | 0.0005203851
1423.15 | 0.000885854
1423.2 | 0.001581355
1423.25 | 0.003267152
1423.3 | 0.004563921
1423.35 | 0.005446047
1423.4 | 0.006523043
1423.45 | 0.008032149
1423.5 | 0.01008378
1423.55 | 0.01200041
1423.6 | 0.01351068
1423.65 | 0.01529259
1423.7 | 0.01680356
1423.75 | 0.01860326
1423.8 | 0.01936836
1423.85 | 0.01998084
1423.9 | 0.02112793
1423.95 | 0.02180844
1424 | 0.02343964
1424.05 | 0.0238742
1424.1 | 0.02421541
1424.15 | 0.02369074
1424.2 | 0.02350564
1424.25 | 0.0236431
1424.3 | 0.02350893
1424.35 | 0.02330686
1424.4 | 0.02331699
1424.45 | 0.02310643
1424.5 | 0.02216599
1424.55 | 0.02118325
1424.6 | 0.02014125
1424.65 | 0.01959144
1424.7 | 0.01937251
1424.75 | 0.01942506
1424.8 | 0.01882441
1424.85 | 0.01837648
1424.9 | 0.0180643
1424.95 | 0.01722629
1425 | 0.01653255
1425.05 | 0.01733983
1425.1 | 0.01773161
1425.15 | 0.017623
1425.2 | 0.01792997
1425.25 | 0.019187
1425.3 | 0.01903595
1425.35 | 0.01967384
1425.4 | 0.01945491
1425.45 | 0.02022859
1425.5 | 0.02078174
1425.55 | 0.02186106
1425.6 | 0.02115837
1425.65 | 0.02093091
1425.7 | 0.02164535
1425.75 | 0.02259749
1425.8 | 0.02259913
1425.85 | 0.02316095
1425.9 | 0.02282309
1425.95 | 0.02307087
1426 | 0.0231574
1426.05 | 0.02351554
1426.1 | 0.02337288
1426.15 | 0.02446957
1426.2 | 0.02378361
1426.25 | 0.02381072
1426.3 | 0.02197057
1426.35 | 0.02113211
1426.4 | 0.0204889
1426.45 | 0.02023601
1426.5 | 0.02027159
1426.55 | 0.02077383
1426.6 | 0.02087729
1426.65 | 0.02018319
1426.7 | 0.01883597
1426.75 | 0.01921934
1426.8 | 0.01854237
1426.85 | 0.01884938
1426.9 | 0.01868137
1426.95 | 0.01901384
1427 | 0.01894762
1427.05 | 0.01908499
1427.1 | 0.01839107
1427.15 | 0.01822307
1427.2 | 0.01903902
1427.25 | 0.01998232
1427.3 | 0.02055241
1427.35 | 0.02142803
1427.4 | 0.02154847
1427.45 | 0.02174529
1427.5 | 0.02194212
1427.55 | 0.02275
1427.6 | 0.02281106
1427.65 | 0.0226769
1427.7 | 0.02278039
1427.75 | 0.02252742
1427.8 | 0.02235084
1427.85 | 0.02226762
1427.9 | 0.0223711
1427.95 | 0.02305172
1428 | 0.02318916
1428.05 | 0.02339452
1428.1 | 0.02305665
1428.15 | 0.02363547
1428.2 | 0.0238663
1428.25 | 0.02407167
1428.3 | 0.02392052
1428.35 | 0.02468618
1428.4 | 0.02506137
1428.45 | 0.02530923
1428.5 | 0.02572691
1428.55 | 0.02592385
1428.6 | 0.0266133
1428.65 | 0.02754061
1428.7 | 0.02802637
1428.75 | 0.02847819
1428.8 | 0.02937177
1428.85 | 0.02986615
1428.9 | 0.02935806
1428.95 | 0.02950412
1429 | 0.02958222
1429.05 | 0.02925255
1429.1 | 0.02981489
1429.15 | 0.02971458
1429.2 | 0.02979269
1429.25 | 0.02952247
1429.3 | 0.02996588
1429.35 | 0.02917745
1429.4 | 0.02939147
1429.45 | 0.03042111
1429.5 | 0.03094955
1429.55 | 0.03163948
1429.6 | 0.03294142
1429.65 | 0.03332555
1429.7 | 0.0330382
1429.75 | 0.03360083
1429.8 | 0.03480961
1429.85 | 0.035738
1429.9 | 0.036658
1429.95 | 0.03658311
1430 | 0.03628712
1430.05 | 0.03657788
1430.1 | 0.03662205
1430.15 | 0.03624102
1430.2 | 0.03701652
1430.25 | 0.0371032
1430.3 | 0.03674767
1430.35 | 0.03636664
1430.4 | 0.03473579
1430.45 | 0.03427836
1430.5 | 0.03491761
1430.55 | 0.03430715
1430.6 | 0.03333973
1430.65 | 0.03232146
1430.7 | 0.03154977
1430.75 | 0.03030235
1430.8 | 0.03024452
1430.85 | 0.03005925
1430.9 | 0.02951717
1430.95 | 0.02995209
1431 | 0.02947798
1431.05 | 0.02861316
1431.1 | 0.0295917
1431.15 | 0.03094423
1431.2 | 0.03143871
1431.25 | 0.03152533
1431.3 | 0.03193487
1431.35 | 0.03163908
1431.4 | 0.03033218
1431.45 | 0.02933134
1431.5 | 0.02915459
1431.55 | 0.02964894
1431.6 | 0.02948917
1431.65 | 0.02757116
1431.7 | 0.0260867
1431.75 | 0.02591002
1431.8 | 0.02595412
1431.85 | 0.0249539
1431.9 | 0.02467538
1431.95 | 0.02488926
1432 | 0.02500127
1432.05 | 0.02435771
1432.1 | 0.02368026
1432.15 | 0.02388562
1432.2 | 0.02580592
1432.25 | 0.02630853
1432.3 | 0.02644604
1432.35 | 0.0281207
1432.4 | 0.02927756
1432.45 | 0.03053656
1432.5 | 0.03210172
1432.55 | 0.03383723
1432.6 | 0.03549665
1432.65 | 0.03645912
1432.7 | 0.03748126
1432.75 | 0.03778908
1432.8 | 0.03971315
1432.85 | 0.04053155
1432.9 | 0.03950374
1432.95 | 0.0398627
1433 | 0.04082576
1433.05 | 0.04149112
1433.1 | 0.04079501
1433.15 | 0.0408477
1433.2 | 0.04093443
1433.25 | 0.04044257
1433.3 | 0.03938926
1433.35 | 0.03771521
1433.4 | 0.03684088
1433.45 | 0.03615373
1433.5 | 0.03521158
1433.55 | 0.03345352
1433.6 | 0.03199333
1433.65 | 0.03081383
1433.7 | 0.02974496
1433.75 | 0.02829403
1433.8 | 0.02724253
1433.85 | 0.02610628
1433.9 | 0.02599753
1433.95 | 0.02542181
1434 | 0.02544892
1434.05 | 0.02531472
1434.1 | 0.0252824
1434.15 | 0.02530102
1434.2 | 0.02643193
1434.25 | 0.02672228
1434.3 | 0.02741179
1434.35 | 0.02853454
1434.4 | 0.03036262
1434.45 | 0.03078058
1434.5 | 0.0318019
1434.55 | 0.0324494
1434.6 | 0.03362396
1434.65 | 0.03431413
1434.7 | 0.03508089
1434.75 | 0.03568619
1434.8 | 0.0359089
1434.85 | 0.03676087
1434.9 | 0.03740883
1434.95 | 0.03804834
1435 | 0.03820308
1435.05 | 0.03821322
1435.1 | 0.03797671
1435.15 | 0.03754459
1435.2 | 0.03857538
1435.25 | 0.03819426
1435.3 | 0.03778765
1435.35 | 0.0376447
1435.4 | 0.03741671
1435.45 | 0.03723125
1435.5 | 0.03658659
1435.55 | 0.03677531
1435.6 | 0.0372957
1435.65 | 0.0379267
1435.7 | 0.03824304
1435.75 | 0.03741118
1435.8 | 0.03804218
1435.85 | 0.03788222
1435.9 | 0.03842821
1435.95 | 0.03848939
1436 | 0.03889932
1436.05 | 0.0398112
1436.1 | 0.03988941
1436.15 | 0.03967836
1436.2 | 0.03968
1436.25 | 0.0407196
1436.3 | 0.04176787
1436.35 | 0.04205034
1436.4 | 0.04362652
1436.45 | 0.04399419
1436.5 | 0.04472794
1436.55 | 0.0440911
1436.6 | 0.04345433
1436.65 | 0.04420505
1436.7 | 0.04423222
1436.75 | 0.04387633
1436.8 | 0.04276295
1436.85 | 0.04147103
1436.9 | 0.04066432
1436.95 | 0.03915162
1437 | 0.03799645
1437.05 | 0.03664589
1437.1 | 0.03653698
1437.15 | 0.03627502
1437.2 | 0.0350438
1437.25 | 0.03496043
1437.3 | 0.03449449
1437.35 | 0.03436862
1437.4 | 0.0347018
1437.45 | 0.03492447
1437.5 | 0.03504513
1437.55 | 0.03596501
1437.6 | 0.03770993
1437.65 | 0.03848555
1437.7 | 0.03864029
1437.75 | 0.03973929
1437.8 | 0.04027691
1437.85 | 0.04110386
1437.9 | 0.04197347
1437.95 | 0.04329427
1438 | 0.04428332
1438.05 | 0.04461697
1438.1 | 0.04589569
1438.15 | 0.04645081
1438.2 | 0.0477469
1438.25 | 0.04933286
1438.3 | 0.04964119
1438.35 | 0.04997508
1438.4 | 0.05090542
1438.45 | 0.050677
1438.5 | 0.04933253
1438.55 | 0.04856752
1438.6 | 0.04903765
1438.65 | 0.0480427
1438.7 | 0.04713305
1438.75 | 0.04571263
1438.8 | 0.04406266
1438.85 | 0.04354505
1438.9 | 0.04359776
1438.95 | 0.04308019
1439 | 0.04329462
1439.05 | 0.04315156
1439.1 | 0.04336598
1439.15 | 0.04275481
1439.2 | 0.04225432
1439.25 | 0.04232404
1439.3 | 0.04264057
1439.35 | 0.04315287
1439.4 | 0.04310344
1439.45 | 0.04371791
1439.5 | 0.04484323
1439.55 | 0.04457244
1439.6 | 0.04591927
1439.65 | 0.04727487
1439.7 | 0.04884368
1439.75 | 0.05054916
1439.8 | 0.05154773
1439.85 | 0.05240157
1439.9 | 0.0537925
1439.95 | 0.05500467
1440 | 0.0551683
1440.05 | 0.05551097
1440.1 | 0.05777242
1440.15 | 0.0580214
1440.2 | 0.05757953
1440.25 | 0.05746176
1440.3 | 0.05779602
1440.35 | 0.05810471
1440.4 | 0.05819164
1440.45 | 0.05821886
1440.5 | 0.05725674
1440.55 | 0.05675522
1440.6 | 0.05661189
1440.65 | 0.05520662
1440.7 | 0.05429606
1440.75 | 0.05402491
1440.8 | 0.05361738
1440.85 | 0.05241725
1440.9 | 0.05181382
1440.95 | 0.05181546
1441 | 0.05099906
1441.05 | 0.05215109
1441.1 | 0.05267259
1441.15 | 0.05282764
1441.2 | 0.0541334
1441.25 | 0.05582309
1441.3 | 0.05722322
1441.35 | 0.05858951
1441.4 | 0.06009256
1441.45 | 0.06155327
1441.5 | 0.06256192
1441.55 | 0.06423655
1441.6 | 0.06440038
1441.65 | 0.06486303
1441.7 | 0.06588069
1441.75 | 0.06604456
1441.8 | 0.06599497
1441.85 | 0.06613322
1441.9 | 0.06602385
1441.95 | 0.06662323
1442 | 0.06681274
1442.05 | 0.06628493
1442.1 | 0.06638904
1442.15 | 0.06737276
1442.2 | 0.06811745
1442.25 | 0.06784577
1442.3 | 0.06763388
1442.35 | 0.06747325
1442.4 | 0.06801296
1442.45 | 0.06821959
1442.5 | 0.06791374
1442.55 | 0.06762498
1442.6 | 0.06810491
1442.65 | 0.06881551
1442.7 | 0.06969705
1442.75 | 0.07036509
1442.8 | 0.07099901
1442.85 | 0.07186372
1442.9 | 0.07275418
1442.95 | 0.07326865
1443 | 0.07462948
1443.05 | 0.07539203
1443.1 | 0.07709535
1443.15 | 0.07819174
1443.2 | 0.07828747
1443.25 | 0.07864836
1443.3 | 0.07977067
1443.35 | 0.08121831
1443.4 | 0.08174195
1443.45 | 0.08346391
1443.5 | 0.08395348
1443.55 | 0.08439171
1443.6 | 0.08559198
1443.65 | 0.08552512
1443.7 | 0.08663995
1443.75 | 0.08802904
1443.8 | 0.08863028
1443.85 | 0.08889747
1443.9 | 0.08894193
1443.95 | 0.08996305
1444 | 0.09045306
1444.05 | 0.09072032
1444.1 | 0.09139891
1444.15 | 0.09248038
1444.2 | 0.09339915
1444.25 | 0.0944552
1444.3 | 0.09561431
1444.35 | 0.09693655
1444.4 | 0.09906539
1444.45 | 0.1005856
1444.5 | 0.1023465
1444.55 | 0.1040391
1444.6 | 0.1064191
1444.65 | 0.1079152
1444.7 | 0.1099786
1444.75 | 0.1112004
1444.8 | 0.1122333
1444.85 | 0.1132234
1444.9 | 0.1131907
1444.95 | 0.1125305
1445 | 0.112661
1445.05 | 0.1123017
1445.1 | 0.1110572
1445.15 | 0.110844
1445.2 | 0.1110948
1445.25 | 0.1097818
1445.3 | 0.1097233
1445.35 | 0.1102147
1445.4 | 0.109486
1445.45 | 0.1108452
1445.5 | 0.1115945
1445.55 | 0.112275
1445.6 | 0.1133597
1445.65 | 0.1146079
1445.7 | 0.1162518
1445.75 | 0.1174575
1445.8 | 0.119756
1445.85 | 0.1219778
1445.9 | 0.1242261
1445.95 | 0.1267162
1446 | 0.1292589
1446.05 | 0.1320956
1446.1 | 0.135149
1446.15 | 0.1378845
1446.2 | 0.1409749
1446.25 | 0.1431861
1446.3 | 0.1458901
1446.35 | 0.1479301
1446.4 | 0.150057
1446.45 | 0.1522019
1446.5 | 0.1547019
1446.55 | 0.1557153
1446.6 | 0.1565212
1446.65 | 0.1575953
1446.7 | 0.1576575
1446.75 | 0.1590606
1446.8 | 0.1597977
1446.85 | 0.1606387
1446.9 | 0.1616355
1446.95 | 0.1635502
1447 | 0.1650323
1447.05 | 0.1660818
1447.1 | 0.167218
1447.15 | 0.1692641
1447.2 | 0.1708082
1447.25 | 0.1736529
1447.3 | 0.1759177
1447.35 | 0.1785909
1447.4 | 0.1809006
1447.45 | 0.1832806
1447.5 | 0.185175
1447.55 | 0.1861319
1447.6 | 0.1884441
1447.65 | 0.1906876
1447.7 | 0.1933925
1447.75 | 0.1959506
1447.8 | 0.1985966
1447.85 | 0.200469
1447.9 | 0.2022462
1447.95 | 0.2043634
1448 | 0.20676
1448.05 | 0.2089308
1448.1 | 0.2124795
1448.15 | 0.2153672
1448.2 | 0.2188929
1448.25 | 0.2216086
1448.3 | 0.2246485
1448.35 | 0.2281265
1448.4 | 0.2322443
1448.45 | 0.236207
1448.5 | 0.2405833
1448.55 | 0.2448835
1448.6 | 0.249756
1448.65 | 0.2529657
1448.7 | 0.2572033
1448.75 | 0.2619174
1448.8 | 0.2664502
1448.85 | 0.271443
1448.9 | 0.2765009
1448.95 | 0.2813951
1449 | 0.286557
1449.05 | 0.2910352
1449.1 | 0.2964687
1449.15 | 0.3014828
1449.2 | 0.3069421
1449.25 | 0.3130068
1449.3 | 0.3186874
1449.35 | 0.3247268
1449.4 | 0.3296014
1449.45 | 0.3346301
1449.5 | 0.3399376
1449.55 | 0.3453023
1449.6 | 0.3510533
1449.65 | 0.357681
1449.7 | 0.3638429
1449.75 | 0.3716594
1449.8 | 0.3785831
1449.85 | 0.386139
1449.9 | 0.393059
1449.95 | 0.4020987
1450 | 0.4117865
1450.05 | 0.4223138
1450.1 | 0.4333154
1450.15 | 0.4453432
1450.2 | 0.4560649
1450.25 | 0.4681043
1450.3 | 0.4807257
1450.35 | 0.4936326
1450.4 | 0.5072084
1450.45 | 0.5238706
1450.5 | 0.5395038
1450.55 | 0.5548972
1450.6 | 0.570049
1450.65 | 0.5862076
1450.7 | 0.60361
1450.75 | 0.6245474
1450.8 | 0.645269
1450.85 | 0.6655031
1450.9 | 0.6877156
1450.95 | 0.7098018
1451 | 0.730353
1451.05 | 0.7522154
1451.1 | 0.7747687
1451.15 | 0.8001501
1451.2 | 0.8269542
1451.25 | 0.8517607
1451.3 | 0.874481
1451.35 | 0.8975724
1451.4 | 0.9215296
1451.45 | 0.9444564
1451.5 | 0.9704265
1451.55 | 0.9984309
1451.6 | 1.026155
1451.65 | 1.053282
1451.7 | 1.078828
1451.75 | 1.103221
1451.8 | 1.128144
1451.85 | 1.152031
1451.9 | 1.177318
1451.95 | 1.201512
1452 | 1.225316
1452.05 | 1.244549
1452.1 | 1.260982
1452.15 | 1.276754
1452.2 | 1.289901
1452.25 | 1.300266
1452.3 | 1.308244
1452.35 | 1.313744
1452.4 | 1.316191
1452.45 | 1.315561
1452.5 | 1.312129
1452.55 | 1.307315
1452.6 | 1.300664
1452.65 | 1.287754
1452.7 | 1.272598
1452.75 | 1.256434
1452.8 | 1.238775
1452.85 | 1.21933
1452.9 | 1.199818
1452.95 | 1.18043
1453 | 1.158982
1453.05 | 1.134429
1453.1 | 1.108191
1453.15 | 1.081487
1453.2 | 1.058882
1453.25 | 1.034792
1453.3 | 1.011828
1453.35 | 0.9884134
1453.4 | 0.9633015
1453.45 | 0.9360959
1453.5 | 0.9083019
1453.55 | 0.8805977
1453.6 | 0.8555694
1453.65 | 0.8292406
1453.7 | 0.8036444
1453.75 | 0.7774608
1453.8 | 0.7501979
1453.85 | 0.7231991
1453.9 | 0.6969098
1453.95 | 0.6737507
1454 | 0.6521977
1454.05 | 0.6309137
1454.1 | 0.6105789
1454.15 | 0.5901645
1454.2 | 0.5716705
1454.25 | 0.5536913
1454.3 | 0.5374095
1454.35 | 0.5239887
1454.4 | 0.5101569
1454.45 | 0.496824
1454.5 | 0.482864
1454.55 | 0.468317
1454.6 | 0.4558837
1454.65 | 0.4439136
1454.7 | 0.4336634
1454.75 | 0.4238322
1454.8 | 0.4147502
1454.85 | 0.4053395
1454.9 | 0.3970686
1454.95 | 0.3886822
1455 | 0.3805558
1455.05 | 0.3734463
1455.1 | 0.3683309
1455.15 | 0.3637358
1455.2 | 0.358485
1455.25 | 0.352758
1455.3 | 0.3477198
1455.35 | 0.3427473
1455.4 | 0.3377695
1455.45 | 0.332937
1455.5 | 0.3291003
1455.55 | 0.3263287
1455.6 | 0.3238326
1455.65 | 0.321125
1455.7 | 0.3178256
1455.75 | 0.3154563
1455.8 | 0.3146354
1455.85 | 0.3138058
1455.9 | 0.3126402
1455.95 | 0.3129955
1456 | 0.3124225
1456.05 | 0.3132552
1456.1 | 0.3146717
1456.15 | 0.3157701
1456.2 | 0.3180011
1456.25 | 0.3193743
1456.3 | 0.3220846
1456.35 | 0.3245478
1456.4 | 0.32796
1456.45 | 0.3326327
1456.5 | 0.3367229
1456.55 | 0.341943
1456.6 | 0.3468915
1456.65 | 0.3519056
1456.7 | 0.3569323
1456.75 | 0.3625858
1456.8 | 0.3708374
1456.85 | 0.379893
1456.9 | 0.3883436
1456.95 | 0.3962228
1457 | 0.4041556
1457.05 | 0.4125635
1457.1 | 0.4222115
1457.15 | 0.4319447
1457.2 | 0.4432671
1457.25 | 0.4575853
1457.3 | 0.4723484
1457.35 | 0.4865716
1457.4 | 0.5002514
1457.45 | 0.5146491
1457.5 | 0.5310092
1457.55 | 0.5487508
1457.6 | 0.5695346
1457.65 | 0.5905821
1457.7 | 0.6131867
1457.75 | 0.6351234
1457.8 | 0.6562095
1457.85 | 0.6762789
1457.9 | 0.6982352
1457.95 | 0.7242885
1458 | 0.7519246
1458.05 | 0.7790647
1458.1 | 0.8063757
1458.15 | 0.8320987
1458.2 | 0.8575527
1458.25 | 0.8818241
1458.3 | 0.9081314
1458.35 | 0.9358404
1458.4 | 0.9652873
1458.45 | 0.992842
1458.5 | 1.017036
1458.55 | 1.040823
1458.6 | 1.064022
1458.65 | 1.086439
1458.7 | 1.10868
1458.75 | 1.130137
1458.8 | 1.1517
1458.85 | 1.170413
1458.9 | 1.186304
1458.95 | 1.200547
1459 | 1.214225
1459.05 | 1.226089
1459.1 | 1.235554
1459.15 | 1.243852
1459.2 | 1.250584
1459.25 | 1.254323
1459.3 | 1.256223
1459.35 | 1.255114
1459.4 | 1.251267
1459.45 | 1.243357
1459.5 | 1.232697
1459.55 | 1.220674
1459.6 | 1.207388
1459.65 | 1.192644
1459.7 | 1.176163
1459.75 | 1.157757
1459.8 | 1.137441
1459.85 | 1.11333
1459.9 | 1.088838
1459.95 | 1.064705
1460 | 1.042723
1460.05 | 1.021356
1460.1 | 0.9980764
1460.15 | 0.9736106
1460.2 | 0.9507386
1460.25 | 0.9240639
1460.3 | 0.8983732
1460.35 | 0.8742783
1460.4 | 0.8524788
1460.45 | 0.832126
1460.5 | 0.8118222
1460.55 | 0.7924091
1460.6 | 0.772502
1460.65 | 0.7535635
1460.7 | 0.7363557
1460.75 | 0.7182347
1460.8 | 0.7041864
1460.85 | 0.6909122
1460.9 | 0.6774953
1460.95 | 0.6672638
1461 | 0.6567036
1461.05 | 0.6464465
1461.1 | 0.6363616
1461.15 | 0.6273818
1461.2 | 0.6188935
1461.25 | 0.6117895
1461.3 | 0.6052732
1461.35 | 0.5996007
1461.4 | 0.5943651
1461.45 | 0.5909633
1461.5 | 0.5874712
1461.55 | 0.5843851
1461.6 | 0.5835231
1461.65 | 0.5828358
1461.7 | 0.5841327
1461.75 | 0.5872863
1461.8 | 0.5901103
1461.85 | 0.5944534
1461.9 | 0.6002907
1461.95 | 0.6066859
1462 | 0.6137326
1462.05 | 0.6216823
1462.1 | 0.6317772
1462.15 | 0.6433594
1462.2 | 0.6559352
1462.25 | 0.6692307
1462.3 | 0.6831475
1462.35 | 0.6978853
1462.4 | 0.7138796
1462.45 | 0.7297508
1462.5 | 0.7493245
1462.55 | 0.7685376
1462.6 | 0.7880489
1462.65 | 0.8086574
1462.7 | 0.8279186
1462.75 | 0.8497884
1462.8 | 0.8724438
1462.85 | 0.8983122
1462.9 | 0.9269753
1462.95 | 0.955271
1463 | 0.9849152
1463.05 | 1.011921
1463.1 | 1.039972
1463.15 | 1.067967
1463.2 | 1.097594
1463.25 | 1.129153
1463.3 | 1.161052
1463.35 | 1.191914
1463.4 | 1.218719
1463.45 | 1.243427
1463.5 | 1.268263
1463.55 | 1.292109
1463.6 | 1.31408
1463.65 | 1.335118
1463.7 | 1.354436
1463.75 | 1.369596
1463.8 | 1.381292
1463.85 | 1.388969
1463.9 | 1.393904
1463.95 | 1.397977
1464 | 1.39803
1464.05 | 1.393446
1464.1 | 1.385879
1464.15 | 1.376841
1464.2 | 1.365341
1464.25 | 1.352866
1464.3 | 1.338195
1464.35 | 1.322473
1464.4 | 1.301221
1464.45 | 1.280257
1464.5 | 1.257878
1464.55 | 1.234895
1464.6 | 1.213785
1464.65 | 1.193538
1464.7 | 1.173379
1464.75 | 1.151824
1464.8 | 1.126276
1464.85 | 1.101344
1464.9 | 1.076066
1464.95 | 1.055159
1465 | 1.034147
1465.05 | 1.012758
1465.1 | 0.9928249
1465.15 | 0.9718223
1465.2 | 0.9492178
1465.25 | 0.9271868
1465.3 | 0.9089267
1465.35 | 0.8948502
1465.4 | 0.8814627
1465.45 | 0.8689231
1465.5 | 0.8583729
1465.55 | 0.849002
1465.6 | 0.8413677
1465.65 | 0.8357883
1465.7 | 0.8332104
1465.75 | 0.8338021
1465.8 | 0.8355837
1465.85 | 0.8377277
1465.9 | 0.8421874
1465.95 | 0.8500452
1466 | 0.862478
1466.05 | 0.8752775
1466.1 | 0.8882824
1466.15 | 0.9042137
1466.2 | 0.920971
1466.25 | 0.937691
1466.3 | 0.9584016
1466.35 | 0.981962
1466.4 | 1.007698
1466.45 | 1.033518
1466.5 | 1.058804
1466.55 | 1.082594
1466.6 | 1.107354
1466.65 | 1.132737
1466.7 | 1.161172
1466.75 | 1.189862
1466.8 | 1.219593
1466.85 | 1.245787
1466.9 | 1.270145
1466.95 | 1.292108
1467 | 1.313172
1467.05 | 1.333421
1467.1 | 1.352488
1467.15 | 1.36984
1467.2 | 1.385054
1467.25 | 1.394477
1467.3 | 1.401261
1467.35 | 1.405173
1467.4 | 1.408023
1467.45 | 1.406837
1467.5 | 1.403929
1467.55 | 1.399063
1467.6 | 1.39111
1467.65 | 1.380533
1467.7 | 1.368637
1467.75 | 1.356166
1467.8 | 1.341141
1467.85 | 1.325484
1467.9 | 1.30921
1467.95 | 1.291978
1468 | 1.275902
1468.05 | 1.258752
1468.1 | 1.240886
1468.15 | 1.224655
1468.2 | 1.207547
1468.25 | 1.189991
1468.3 | 1.173926
1468.35 | 1.159133
1468.4 | 1.143346
1468.45 | 1.127823
1468.5 | 1.112612
1468.55 | 1.096148
1468.6 | 1.078768
1468.65 | 1.062383
1468.7 | 1.04484
1468.75 | 1.02824
1468.8 | 1.010752
1468.85 | 0.9915744
1468.9 | 0.9718763
1468.95 | 0.9505975
1469 | 0.9283407
1469.05 | 0.9069616
1469.1 | 0.8858195
1469.15 | 0.8666143
1469.2 | 0.8466126
1469.25 | 0.8268479
1469.3 | 0.8070246
1469.35 | 0.7868785
1469.4 | 0.7680531
1469.45 | 0.7505757
1469.5 | 0.735891
1469.55 | 0.7222485
1469.6 | 0.7083144
1469.65 | 0.6956116
1469.7 | 0.6822609
1469.75 | 0.6699488
1469.8 | 0.6579367
1469.85 | 0.6467513
1469.9 | 0.63824
1469.95 | 0.6295633
1470 | 0.6212112
1470.05 | 0.6130904
1470.1 | 0.6047577
1470.15 | 0.5966465
1470.2 | 0.5897858
1470.25 | 0.5846037
1470.3 | 0.5789572
1470.35 | 0.573939
1470.4 | 0.5691168
1470.45 | 0.5636109
1470.5 | 0.5582832
1470.55 | 0.5525387
1470.6 | 0.5472833
1470.65 | 0.5433562
1470.7 | 0.5386005
1470.75 | 0.5342129
1470.8 | 0.52857
1470.85 | 0.5239336
1470.9 | 0.5193639
1470.95 | 0.5149519
1471 | 0.5108063
1471.05 | 0.5068084
1471.1 | 0.5028492
1471.15 | 0.4996003
1471.2 | 0.4955725
1471.25 | 0.4923994
1471.3 | 0.4884211
1471.35 | 0.4854777
1471.4 | 0.4827257
1471.45 | 0.479839
1471.5 | 0.4773245
1471.55 | 0.4749195
1471.6 | 0.4737
1471.65 | 0.4721913
1471.7 | 0.4713791
1471.75 | 0.4719414
1471.8 | 0.4722685
1471.85 | 0.4733554
1471.9 | 0.4744876
1471.95 | 0.4757919
1472 | 0.4785444
1472.05 | 0.481461
1472.1 | 0.4852484
1472.15 | 0.4895726
1472.2 | 0.4953237
1472.25 | 0.5007345
1472.3 | 0.5068127
1472.35 | 0.5139239
1472.4 | 0.5214339
1472.45 | 0.5296537
1472.5 | 0.5381661
1472.55 | 0.54763
1472.6 | 0.5572988
1472.65 | 0.5668159
1472.7 | 0.5764743
1472.75 | 0.58678
1472.8 | 0.598417
1472.85 | 0.6098612
1472.9 | 0.6218688
1472.95 | 0.6336192
1473 | 0.6467887
1473.05 | 0.6613201
1473.1 | 0.6750252
1473.15 | 0.6904727
1473.2 | 0.7075338
1473.25 | 0.7240084
1473.3 | 0.7412446
1473.35 | 0.7585607
1473.4 | 0.7764007
1473.45 | 0.7964535
1473.5 | 0.8203335
1473.55 | 0.8468778
1473.6 | 0.873149
1473.65 | 0.899326
1473.7 | 0.9258221
1473.75 | 0.9504534
1473.8 | 0.9765109
1473.85 | 1.002265
1473.9 | 1.029718
1473.95 | 1.056748
1474 | 1.081505
1474.05 | 1.101841
1474.1 | 1.117656
1474.15 | 1.132753
1474.2 | 1.146499
1474.25 | 1.157013
1474.3 | 1.165587
1474.35 | 1.170448
1474.4 | 1.171618
1474.45 | 1.167039
1474.5 | 1.159582
1474.55 | 1.148669
1474.6 | 1.134674
1474.65 | 1.114158
1474.7 | 1.089112
1474.75 | 1.061038
1474.8 | 1.030002
1474.85 | 0.9991794
1474.9 | 0.966939
1474.95 | 0.9335611
1475 | 0.8976602
1475.05 | 0.8587691
1475.1 | 0.8202429
1475.15 | 0.7821334
1475.2 | 0.7470574
1475.25 | 0.7137358
1475.3 | 0.6814274
1475.35 | 0.6511577
1475.4 | 0.6184134
1475.45 | 0.5867114
1475.5 | 0.5565144
1475.55 | 0.5290342
1475.6 | 0.505348
1475.65 | 0.4824924
1475.7 | 0.4626719
1475.75 | 0.4439874
1475.8 | 0.4256397
1475.85 | 0.4101804
1475.9 | 0.3957566
1475.95 | 0.3851393
1476 | 0.3755725
1476.05 | 0.3674708
1476.1 | 0.3604108
1476.15 | 0.3546472
1476.2 | 0.3495103
1476.25 | 0.3448035
1476.3 | 0.3422834
1476.35 | 0.3411842
1476.4 | 0.3394197
1476.45 | 0.338392
1476.5 | 0.3385267
1476.55 | 0.3408712
1476.6 | 0.3439357
1476.65 | 0.3477033
1476.7 | 0.3526109
1476.75 | 0.35891
1476.8 | 0.3654195
1476.85 | 0.3721758
1476.9 | 0.3801969
1476.95 | 0.3913105
1477 | 0.4027193
1477.05 | 0.4156443
1477.1 | 0.4283594
1477.15 | 0.442655
1477.2 | 0.4573044
1477.25 | 0.4739376
1477.3 | 0.491417
1477.35 | 0.5115398
1477.4 | 0.5329329
1477.45 | 0.5553607
1477.5 | 0.576419
1477.55 | 0.599234
1477.6 | 0.6217719
1477.65 | 0.6456329
1477.7 | 0.6706533
1477.75 | 0.6975174
1477.8 | 0.7221791
1477.85 | 0.7473784
1477.9 | 0.771366
1477.95 | 0.7959937
1478 | 0.820375
1478.05 | 0.8464041
1478.1 | 0.8723572
1478.15 | 0.8963124
1478.2 | 0.9187982
1478.25 | 0.9383511
1478.3 | 0.95576
1478.35 | 0.9732799
1478.4 | 0.9885082
1478.45 | 0.9998808
1478.5 | 1.008628
1478.55 | 1.015032
1478.6 | 1.01766
1478.65 | 1.01608
1478.7 | 1.012557
1478.75 | 1.00531
1478.8 | 0.9946912
1478.85 | 0.9818139
1478.9 | 0.965207
1478.95 | 0.9465886
1479 | 0.9274212
1479.05 | 0.9062093
1479.1 | 0.8833451
1479.15 | 0.8570018
1479.2 | 0.8271804
1479.25 | 0.7970204
1479.3 | 0.7665737
1479.35 | 0.7362295
1479.4 | 0.7066226
1479.45 | 0.6775208
1479.5 | 0.6501702
1479.55 | 0.620136
1479.6 | 0.590284
1479.65 | 0.5609513
1479.7 | 0.5335821
1479.75 | 0.5107266
1479.8 | 0.4883706
1479.85 | 0.4677116
1479.9 | 0.4487799
1479.95 | 0.4287214
1480 | 0.408406
1480.05 | 0.3872465
1480.1 | 0.3708727
1480.15 | 0.3554884
1480.2 | 0.340457
1480.25 | 0.3271759
1480.3 | 0.3143884
1480.35 | 0.3021447
1480.4 | 0.2898429
1480.45 | 0.2784246
1480.5 | 0.2704863
1480.55 | 0.2638738
1480.6 | 0.2585482
1480.65 | 0.2522272
1480.7 | 0.2477513
1480.75 | 0.2441974
1480.8 | 0.2410303
1480.85 | 0.2380046
1480.9 | 0.2367554
1480.95 | 0.2371681
1481 | 0.2385781
1481.05 | 0.2388772
1481.1 | 0.2414338
1481.15 | 0.2432473
1481.2 | 0.2471894
1481.25 | 0.2508093
1481.3 | 0.255422
1481.35 | 0.2601167
1481.4 | 0.2662371
1481.45 | 0.2721343
1481.5 | 0.2784587
1481.55 | 0.2852554
1481.6 | 0.2930284
1481.65 | 0.3011541
1481.7 | 0.3110478
1481.75 | 0.3198757
1481.8 | 0.3295209
1481.85 | 0.3410342
1481.9 | 0.3530107
1481.95 | 0.3650254
1482 | 0.3779439
1482.05 | 0.3915653
1482.1 | 0.4055534
1482.15 | 0.420386
1482.2 | 0.4353578
1482.25 | 0.4503072
1482.3 | 0.4665441
1482.35 | 0.4824833
1482.4 | 0.4960266
1482.45 | 0.5101231
1482.5 | 0.5239017
1482.55 | 0.5366668
1482.6 | 0.5496196
1482.65 | 0.561369
1482.7 | 0.5725602
1482.75 | 0.5820974
1482.8 | 0.5907739
1482.85 | 0.5986786
1482.9 | 0.6061037
1482.95 | 0.6130385
1483 | 0.6202663
1483.05 | 0.6265957
1483.1 | 0.6323574
1483.15 | 0.6353379
1483.2 | 0.6385419
1483.25 | 0.6407009
1483.3 | 0.6417675
1483.35 | 0.6413246
1483.4 | 0.6403631
1483.45 | 0.6372263
1483.5 | 0.6342667
1483.55 | 0.6288119
1483.6 | 0.6239894
1483.65 | 0.6184132
1483.7 | 0.6126016
1483.75 | 0.6029712
1483.8 | 0.5927468
1483.85 | 0.5821698
1483.9 | 0.571141
1483.95 | 0.5587744
1484 | 0.5462925
1484.05 | 0.5323094
1484.1 | 0.5160244
1484.15 | 0.4970542
1484.2 | 0.4781528
1484.25 | 0.4592115
1484.3 | 0.4413742
1484.35 | 0.4233393
1484.4 | 0.4053592
1484.45 | 0.388506
1484.5 | 0.3713362
1484.55 | 0.3543503
1484.6 | 0.3378665
1484.65 | 0.3238025
1484.7 | 0.3107827
1484.75 | 0.298369
1484.8 | 0.2872455
1484.85 | 0.2770717
1484.9 | 0.2668248
1484.95 | 0.2574171
1485 | 0.2478118
1485.05 | 0.2396979
1485.1 | 0.2325199
1485.15 | 0.2261874
1485.2 | 0.2200787
1485.25 | 0.2143676
1485.3 | 0.2098198
1485.35 | 0.205362
1485.4 | 0.2020383
1485.45 | 0.1997427
1485.5 | 0.1966477
1485.55 | 0.1948581
1485.6 | 0.1936079
1485.65 | 0.1931923
1485.7 | 0.1929592
1485.75 | 0.1931607
1485.8 | 0.1937708
1485.85 | 0.1948939
1485.9 | 0.1960346
1485.95 | 0.1974102
1486 | 0.1994647
1486.05 | 0.2033388
1486.1 | 0.206884
1486.15 | 0.2096208
1486.2 | 0.2123673
1486.25 | 0.216109
1486.3 | 0.2215629
1486.35 | 0.2279031
1486.4 | 0.2338033
1486.45 | 0.2394458
1486.5 | 0.2447339
1486.55 | 0.2506305
1486.6 | 0.2560322
1486.65 | 0.2611133
1486.7 | 0.2668743
1486.75 | 0.272429
1486.8 | 0.2768358
1486.85 | 0.2803302
1486.9 | 0.2838262
1486.95 | 0.2863286
1487 | 0.2896338
1487.05 | 0.2927465
1487.1 | 0.294485
1487.15 | 0.2958093
1487.2 | 0.2970546
1487.25 | 0.2968092
1487.3 | 0.2963698
1487.35 | 0.2952691
1487.4 | 0.2933309
1487.45 | 0.2910495
1487.5 | 0.2885662
1487.55 | 0.2839969
1487.6 | 0.2798441
1487.65 | 0.2747703
1487.7 | 0.2690237
1487.75 | 0.2633959
1487.8 | 0.2574831
1487.85 | 0.2512948
1487.9 | 0.2455147
1487.95 | 0.2387507
1488 | 0.2314426
1488.05 | 0.2237667
1488.1 | 0.2170148
1488.15 | 0.2103041
1488.2 | 0.2041483
1488.25 | 0.1977108
1488.3 | 0.1911401
1488.35 | 0.1849749
1488.4 | 0.1784941
1488.45 | 0.1721666
1488.5 | 0.1674208
1488.55 | 0.1624704
1488.6 | 0.1579732
1488.65 | 0.1540148
1488.7 | 0.1484779
1488.75 | 0.1430833
1488.8 | 0.1383138
1488.85 | 0.1334959
1488.9 | 0.1293013
1488.95 | 0.125445
1489 | 0.1223137
1489.05 | 0.1190116
1489.1 | 0.1157198
1489.15 | 0.1125239
1489.2 | 0.1094412
1489.25 | 0.1071927
1489.3 | 0.1052025
1489.35 | 0.1029468
1489.4 | 0.1016613
1489.45 | 0.1005819
1489.5 | 0.09894511
1489.55 | 0.09743737
1489.6 | 0.09630719
1489.65 | 0.09449143
1489.7 | 0.09357597
1489.75 | 0.092335
1489.8 | 0.09156547
1489.85 | 0.0902649
1489.9 | 0.08981252
1489.95 | 0.08913748
1490 | 0.08785447
1490.05 | 0.08739369
1490.1 | 0.08685587
1490.15 | 0.08525655
1490.2 | 0.08518969
1490.25 | 0.08466916
1490.3 | 0.083832
1490.35 | 0.08339715
1490.4 | 0.08399784
1490.45 | 0.0841364
1490.5 | 0.083402
1490.55 | 0.08330092
1490.6 | 0.08434667
1490.65 | 0.08371494
1490.7 | 0.08309183
1490.75 | 0.08345288
1490.8 | 0.08252174
1490.85 | 0.0813255
1490.9 | 0.08068549
1490.95 | 0.08013963
1491 | 0.07956815
1491.05 | 0.07926186
1491.1 | 0.07812603
1491.15 | 0.07700749
1491.2 | 0.07706041
1491.25 | 0.07688247
1491.3 | 0.07472982
1491.35 | 0.07397075
1491.4 | 0.07476724
1491.45 | 0.07433295
1491.5 | 0.07285611
1491.55 | 0.07193491
1491.6 | 0.07090277
1491.65 | 0.07097273
1491.7 | 0.07008595
1491.75 | 0.06825986
1491.8 | 0.06753565
1491.85 | 0.06710181
1491.9 | 0.06729981
1491.95 | 0.06601225
1492 | 0.06487855
1492.05 | 0.06406081
1492.1 | 0.06355038
1492.15 | 0.06179424
1492.2 | 0.06125837
1492.25 | 0.06026192
1492.3 | 0.06029766
1492.35 | 0.0600775
1492.4 | 0.06019001
1492.45 | 0.0589208
1492.5 | 0.05899917
1492.55 | 0.05944428
1492.6 | 0.05953118
1492.65 | 0.05857762
1492.7 | 0.05909092
1492.75 | 0.05849557
1492.8 | 0.05854836
1492.85 | 0.05832825
1492.9 | 0.05683771
1492.95 | 0.05529634
1493 | 0.05409619
1493.05 | 0.05330526
1493.1 | 0.05247183
1493.15 | 0.05266942
1493.2 | 0.05301187
1493.25 | 0.05289419
1493.3 | 0.05227381
1493.35 | 0.05169607
1493.4 | 0.05146766
1493.45 | 0.05253427
1493.5 | 0.05349877
1493.55 | 0.05423329
1493.6 | 0.05401332
1493.65 | 0.05429618
1493.7 | 0.05383759
1493.75 | 0.0537199
1493.8 | 0.05323578
1493.85 | 0.05354418
1493.9 | 0.05328162
1493.95 | 0.05300204
1494 | 0.0526543
1494.05 | 0.0518039
1494.1 | 0.05177144
1494.15 | 0.05139821
1494.2 | 0.05082907
1494.25 | 0.05088179
1494.3 | 0.05094304
1494.35 | 0.05088503
1494.4 | 0.05080146
1494.45 | 0.05098196
1494.5 | 0.05101766
1494.55 | 0.05032929
1494.6 | 0.05020314
1494.65 | 0.05047733
1494.7 | 0.05060672
1494.75 | 0.0496203
1494.8 | 0.04870214
1494.85 | 0.04812471
1494.9 | 0.04819444
1494.95 | 0.04771922
1495 | 0.04647781
1495.05 | 0.04642834
1495.1 | 0.04646401
1495.15 | 0.04674657
1495.2 | 0.0459735
1495.25 | 0.04600066
1495.3 | 0.04635981
1495.35 | 0.04551018
1495.4 | 0.04475427
1495.45 | 0.04456013
1495.5 | 0.04380432
1495.55 | 0.04383147
1495.6 | 0.04352673
1495.65 | 0.04279656
1495.7 | 0.04240679
1495.75 | 0.0416342
1495.8 | 0.04044489
1495.85 | 0.04020835
1495.9 | 0.04028651
1495.95 | 0.04047526
1496 | 0.04032377
1496.05 | 0.04017228
1496.1 | 0.04048011
1496.15 | 0.03933352
1496.2 | 0.03966682
1496.25 | 0.03947282
1496.3 | 0.0397636
1496.35 | 0.03985027
1496.4 | 0.03940113
1496.45 | 0.03894351
1496.5 | 0.03770365
1496.55 | 0.03711861
1496.6 | 0.03757084
1496.65 | 0.03713035
1496.7 | 0.03697043
1496.75 | 0.03668299
1496.8 | 0.03649758
1496.85 | 0.03580214
1496.9 | 0.03584626
1496.95 | 0.03532088
1497 | 0.03473604
1497.05 | 0.03532411
1497.1 | 0.03535123
1497.15 | 0.03510636
1497.2 | 0.034768
1497.25 | 0.03471863
1497.3 | 0.03493272
1497.35 | 0.03439041
1497.4 | 0.03485946
1497.45 | 0.03440214
1497.5 | 0.03504967
1497.55 | 0.03546777
1497.6 | 0.03471294
1497.65 | 0.03478255
1497.7 | 0.03470767
1497.75 | 0.03428435
1497.8 | 0.03511886
1497.85 | 0.03506948
1497.9 | 0.0349861
1497.95 | 0.03491123
1498 | 0.03518482
1498.05 | 0.03466799
1498.1 | 0.03538354
1498.15 | 0.03617567
1498.2 | 0.03575227
1498.25 | 0.03591539
1498.3 | 0.03669908
1498.35 | 0.03617364
1498.4 | 0.03499376
1498.45 | 0.03493588
1498.5 | 0.0342576
1498.55 | 0.03406376
1498.6 | 0.03409087
1498.65 | 0.03349764
1498.7 | 0.03326133
1498.75 | 0.03299104
1498.8 | 0.03202409
1498.85 | 0.0322466
1498.9 | 0.03149212
1498.95 | 0.03208841
1499 | 0.03191161
1499.05 | 0.03227855
1499.1 | 0.0328834
1499.15 | 0.03278305
1499.2 | 0.03294611
1499.25 | 0.03282027
1499.3 | 0.03227813
1499.35 | 0.03293396
1499.4 | 0.03300355
1499.45 | 0.03377841
1499.5 | 0.03383951
1499.55 | 0.03391761
1499.6 | 0.03455659
1499.65 | 0.03363192
1499.7 | 0.03328514
1499.75 | 0.03377961
1499.8 | 0.03333086
1499.85 | 0.0339358
1499.9 | 0.03430283
1499.95 | 0.03310628
1500 | 0.03213932
1500.05 | 0.03239581
1500.1 | 0.0326863
1500.15 | 0.03181284
1500.2 | 0.03205233
1500.25 | 0.03254671
1500.3 | 0.03183468
1500.35 | 0.0326349
1500.4 | 0.03284892
1500.45 | 0.03217934
1500.5 | 0.03248681
1500.55 | 0.03266685
1500.6 | 0.03134316
1500.65 | 0.03153166
1500.7 | 0.03224689
1500.75 | 0.03229948
1500.8 | 0.03206321
1500.85 | 0.03252361
1500.9 | 0.03238928
1500.95 | 0.03262029
1501 | 0.03163641
1501.05 | 0.0315191
1501.1 | 0.03206441
1501.15 | 0.03273721
1501.2 | 0.03258589
1501.25 | 0.03159351
1501.3 | 0.03158663
1501.35 | 0.03093416
1501.4 | 0.03067246
1501.45 | 0.03041077
1501.5 | 0.02932529
1501.55 | 0.03017618
1501.6 | 0.03032219
1501.65 | 0.02997558
1501.7 | 0.02951858
1501.75 | 0.02875591
1501.8 | 0.02960674
1501.85 | 0.02952343
1501.9 | 0.03073957
1501.95 | 0.03068173
1502 | 0.03094666
1502.05 | 0.03176377
1502.1 | 0.03155301
1502.15 | 0.03180098
1502.2 | 0.03198099
1502.25 | 0.0328407
1502.3 | 0.03376
1502.35 | 0.03315831
1502.4 | 0.03336385
1502.45 | 0.03293213
1502.5 | 0.03248344
1502.55 | 0.03244257
1502.6 | 0.03213833
1502.65 | 0.03183411
1502.7 | 0.03162335
1502.75 | 0.03110679
1502.8 | 0.03035244
1502.85 | 0.03018419
1502.9 | 0.03087379
1502.95 | 0.03045072
1503 | 0.02946714
1503.05 | 0.02967258
1503.1 | 0.02928354
1503.15 | 0.02941254
1503.2 | 0.030187
1503.25 | 0.03044341
1503.3 | 0.03103111
1503.35 | 0.03108369
1503.4 | 0.0309409
1503.45 | 0.02987233
1503.5 | 0.02966163
1503.55 | 0.03043611
1503.6 | 0.03022539
1503.65 | 0.0304903
1503.7 | 0.03084016
1503.75 | 0.0309522
1503.8 | 0.0302913
1503.85 | 0.03005511
1503.9 | 0.0305918
1503.95 | 0.03112854
1504 | 0.03197115
1504.05 | 0.03238055
1504.1 | 0.03305337
1504.15 | 0.03351382
1504.2 | 0.03382984
1504.25 | 0.03348306
1504.3 | 0.03290689
1504.35 | 0.03313791
1504.4 | 0.03342842
1504.45 | 0.03370195
1504.5 | 0.03292184
1504.55 | 0.03277902
1504.6 | 0.03304402
1504.65 | 0.0326633
1504.7 | 0.03284333
1504.75 | 0.0332103
1504.8 | 0.03411264
1504.85 | 0.03463264
1504.9 | 0.03494021
1504.95 | 0.03466136
1505 | 0.03449301
1505.05 | 0.03510653
1505.1 | 0.03494666
1505.15 | 0.03408144
1505.2 | 0.03371766
1505.25 | 0.03344736
1505.3 | 0.03292217
1505.35 | 0.03141158
1505.4 | 0.03087805
1505.45 | 0.03062485
1505.5 | 0.03082182
1505.55 | 0.03044122
1505.6 | 0.02978887
1505.65 | 0.02933189
1505.7 | 0.03069237
1505.75 | 0.03215507
1505.8 | 0.03236907
1505.85 | 0.03245564
1505.9 | 0.0343011
1505.95 | 0.03492311
1506 | 0.03489922
1506.05 | 0.03513031
1506.1 | 0.03558239
1506.15 | 0.03648502
1506.2 | 0.0375323
1506.25 | 0.03738088
1506.3 | 0.03733998
1506.35 | 0.03844691
1506.4 | 0.03939242
1506.45 | 0.03913041
1506.5 | 0.03937864
1506.55 | 0.04083462
1506.6 | 0.04184851
1506.65 | 0.04283702
1506.7 | 0.04330661
1506.75 | 0.04424426
1506.8 | 0.0447565
1506.85 | 0.04516663
1506.9 | 0.04515974
1506.95 | 0.04534009
1507 | 0.04521403
1507.05 | 0.0457008
1507.1 | 0.04576199
1507.15 | 0.04607855
1507.2 | 0.04719535
1507.25 | 0.04755455
1507.3 | 0.04789673
1507.35 | 0.04856249
1507.4 | 0.04893027
1507.45 | 0.04951949
1507.5 | 0.04948704
1507.55 | 0.05085991
1507.6 | 0.05237788
1507.65 | 0.05296738
1507.7 | 0.05307124
1507.75 | 0.05229752
1507.8 | 0.05249509
1507.85 | 0.05250523
1507.9 | 0.05247276
1507.95 | 0.05242325
1508 | 0.05304684
1508.05 | 0.05444597
1508.1 | 0.05501007
1508.15 | 0.05463669
1508.2 | 0.05467239
1508.25 | 0.05533027
1508.3 | 0.05575806
1508.35 | 0.05650129
1508.4 | 0.05658815
1508.45 | 0.0575105
1508.5 | 0.05787021
1508.55 | 0.05677201
1508.6 | 0.05643263
1508.65 | 0.05579492
1508.7 | 0.05595849
1508.75 | 0.05685519
1508.8 | 0.0566522
1508.85 | 0.05646627
1508.9 | 0.0565446
1508.95 | 0.05681049
1509 | 0.0566416
1509.05 | 0.05703537
1509.1 | 0.05854613
1509.15 | 0.05820666
1509.2 | 0.0582168
1509.25 | 0.0581161
1509.3 | 0.05789602
1509.35 | 0.0586821
1509.4 | 0.05987764
1509.45 | 0.06091131
1509.5 | 0.0615783
1509.55 | 0.06251836
1509.6 | 0.06314283
1509.65 | 0.06319564
1509.7 | 0.06447728
1509.75 | 0.06492269
1509.8 | 0.06521449791
1509.85 | 0.066027
1509.9 | 0.06682252
1509.95 | 0.06606437
1510 | 0.0659038
1510.05 | 0.06665662
1510.1 | 0.06671799
1510.15 | 0.06665131
1510.2 | 0.06755789
1510.25 | 0.06728629
1510.3 | 0.06920914
1510.35 | 0.07065416
1510.4 | 0.07173212
1510.45 | 0.07226342
1510.5 | 0.07463203
1510.55 | 0.07600977
1510.6 | 0.07680641
1510.65 | 0.07832993
1510.7 | 0.08020447
1510.75 | 0.08162607
1510.8 | 0.08389512
1510.85 | 0.08521474
1510.9 | 0.08657742
1510.95 | 0.0884627
1511 | 0.09028852
1511.05 | 0.09183209
1511.1 | 0.09336742
1511.15 | 0.09471453
1511.2 | 0.09719355
1511.25 | 0.09971632
1511.3 | 0.1011676
1511.35 | 0.1033914
1511.4 | 0.1052211
1511.45 | 0.1073346
1511.5 | 0.108255
1511.55 | 0.1102577
1511.6 | 0.112407
1511.65 | 0.1151759
1511.7 | 0.1182812
1511.75 | 0.1196159
1511.8 | 0.1207357
1511.85 | 0.1226129
1511.9 | 0.1241722
1511.95 | 0.1267304
1512 | 0.1286436
1512.05 | 0.132651
1512.1 | 0.1351606
1512.15 | 0.1375072
1512.2 | 0.1396648
1512.25 | 0.1422891
1512.3 | 0.1453027
1512.35 | 0.1487754
1512.4 | 0.153304
1512.45 | 0.1573686
1512.5 | 0.1608299
1512.55 | 0.1648036
1512.6 | 0.1679654
1512.65 | 0.1719691
1512.7 | 0.1752815
1512.75 | 0.1798272
1512.8 | 0.183855
1512.85 | 0.189127
1512.9 | 0.1947333
1512.95 | 0.1994916
1513 | 0.2048449
1513.05 | 0.2110039
1513.1 | 0.2181363
1513.15 | 0.2246299
1513.2 | 0.2337949
1513.25 | 0.2458958
1513.3 | 0.2577455
1513.35 | 0.2704673
1513.4 | 0.283441
1513.45 | 0.2965884
1513.5 | 0.311015
1513.55 | 0.3261885
1513.6 | 0.3447591
1513.65 | 0.3656403
1513.7 | 0.3892187
1513.75 | 0.4116211
1513.8 | 0.4327639
1513.85 | 0.4539972
1513.9 | 0.4772574
1513.95 | 0.5031457
1514 | 0.5341618
1514.05 | 0.5651863
1514.1 | 0.5985838
1514.15 | 0.6307621
1514.2 | 0.6603294
1514.25 | 0.6888089
1514.3 | 0.7179653
1514.35 | 0.7489157
1514.4 | 0.7819383
1514.45 | 0.8130759
1514.5 | 0.8420168
1514.55 | 0.8659322
1514.6 | 0.8900247
1514.65 | 0.9115918
1514.7 | 0.9315268
1514.75 | 0.9511118
1514.8 | 0.9704116
1514.85 | 0.9883053
1514.9 | 1.004041
1514.95 | 1.015896
1515 | 1.026567
1515.05 | 1.034553
1515.1 | 1.040048
1515.15 | 1.042049
1515.2 | 1.039709
1515.25 | 1.034667
1515.3 | 1.02777
1515.35 | 1.017188
1515.4 | 1.003794
1515.45 | 0.9879939
1515.5 | 0.9716566
1515.55 | 0.9516987
1515.6 | 0.9277363
1515.65 | 0.9030956
1515.7 | 0.8777267
1515.75 | 0.8530019
1515.8 | 0.8269088
1515.85 | 0.8009684
1515.9 | 0.7760949
1515.95 | 0.746824
1516 | 0.7177112
1516.05 | 0.6875154
1516.1 | 0.6598336
1516.15 | 0.6356824
1516.2 | 0.6123788
1516.25 | 0.5902549
1516.3 | 0.5690982
1516.35 | 0.5489185
1516.4 | 0.5285502
1516.45 | 0.5088312
1516.5 | 0.4944071
1516.55 | 0.4805373
1516.6 | 0.4670831
1516.65 | 0.4545022
1516.7 | 0.4416556
1516.75 | 0.4283561
1516.8 | 0.4148125
1516.85 | 0.4020646
1516.9 | 0.3894112
1516.95 | 0.3785645
1517 | 0.3670842
1517.05 | 0.3556314
1517.1 | 0.344348
1517.15 | 0.3331447
1517.2 | 0.3208972
1517.25 | 0.3085559
1517.3 | 0.2970123
1517.35 | 0.2875306
1517.4 | 0.2774635
1517.45 | 0.268087
1517.5 | 0.2581089
1517.55 | 0.2473128
1517.6 | 0.2362972
1517.65 | 0.2256741
1517.7 | 0.2164358
1517.75 | 0.2080978
1517.8 | 0.2004743
1517.85 | 0.1929981
1517.9 | 0.1849915
1517.95 | 0.1779305
1518 | 0.1702788
1518.05 | 0.1626008
1518.1 | 0.1552942
1518.15 | 0.1500506
1518.2 | 0.1443794
1518.25 | 0.1383678
1518.3 | 0.1340158
1518.35 | 0.129744
1518.4 | 0.1262151
1518.45 | 0.1216641
1518.5 | 0.117202
1518.55 | 0.1132411
1518.6 | 0.1099008
1518.65 | 0.1076525
1518.7 | 0.1039716
1518.75 | 0.1015878
1518.8 | 0.09971092
1518.85 | 0.09611128
1518.9 | 0.09302756
1518.95 | 0.09001371
1519 | 0.08768607
1519.05 | 0.08479431
1519.1 | 0.08268229
1519.15 | 0.08122954
1519.2 | 0.07952907
1519.25 | 0.07791451
1519.3 | 0.07575326
1519.35 | 0.07345595
1519.4 | 0.07238954
1519.45 | 0.07060579
1519.5 | 0.06880541
1519.55 | 0.06751773
1519.6 | 0.06696442
1519.65 | 0.06685505
1519.7 | 0.06573843
1519.75 | 0.06581686
1519.8 | 0.06512712
1519.85 | 0.06484709
1519.9 | 0.06451587
1519.95 | 0.06359588
1520 | 0.06328178
1520.05 | 0.06309568
1520.1 | 0.06350685
1520.15 | 0.06327808
1520.2 | 0.06218762
1520.25 | 0.06150677
1520.3 | 0.06072364
1520.35 | 0.06092995
1520.4 | 0.06065862
1520.45 | 0.060447
1520.5 | 0.06107979
1520.55 | 0.06156761
1520.6 | 0.06131332
1520.65 | 0.06006112
1520.7 | 0.06069387
1520.75 | 0.0611049
1520.8 | 0.06086768
1520.85 | 0.06114224
1520.9 | 0.06158742
1520.95 | 0.06220324
1521 | 0.06325426
1521.05 | 0.06317907
1521.1 | 0.06377797
1521.15 | 0.06415504
1521.2 | 0.06473695
1521.25 | 0.06509701
1521.3 | 0.06595213
1521.35 | 0.06817335
1521.4 | 0.06938751
1521.45 | 0.07037126
1521.5 | 0.07069744
1521.55 | 0.07147635
1521.6 | 0.07340024
1521.65 | 0.07565799
1521.7 | 0.07885703
1521.75 | 0.08212596
1521.8 | 0.08440361
1521.85 | 0.08705868
1521.9 | 0.08937218
1521.95 | 0.09112104
1522 | 0.0942671
1522.05 | 0.09847777
1522.1 | 0.1022534
1522.15 | 0.1059967
1522.2 | 0.1088659
1522.25 | 0.1112123
1522.3 | 0.1140837
1522.35 | 0.1180912
1522.4 | 0.1214042
1522.45 | 0.1243227
1522.5 | 0.1285427
1522.55 | 0.1321449
1522.6 | 0.1347145
1522.65 | 0.1380869
1522.7 | 0.1405466
1522.75 | 0.1434385
1522.8 | 0.1470914
1522.85 | 0.1506685
1522.9 | 0.1530633
1522.95 | 0.1567731
1523 | 0.160926
1523.05 | 0.1636013
1523.1 | 0.1670048
1523.15 | 0.1701761
1523.2 | 0.1739035
1523.25 | 0.179697
1523.3 | 0.1854866
1523.35 | 0.1913678
1523.4 | 0.1973582
1523.45 | 0.2036931
1523.5 | 0.2097027
1523.55 | 0.2159528
1523.6 | 0.2239976
1523.65 | 0.233275
1523.7 | 0.2437811
1523.75 | 0.2542854
1523.8 | 0.2637958
1523.85 | 0.2732926
1523.9 | 0.2828374
1523.95 | 0.2927212
1524 | 0.3038634
1524.05 | 0.3164469
1524.1 | 0.3297616
1524.15 | 0.3428706
1524.2 | 0.3546612
1524.25 | 0.3675849
1524.3 | 0.3786942
1524.35 | 0.3904375
1524.4 | 0.4022272
1524.45 | 0.4143953
1524.5 | 0.4263508
1524.55 | 0.4376878
1524.6 | 0.4476105
1524.65 | 0.4572583
1524.7 | 0.4660522
1524.75 | 0.4735097
1524.8 | 0.4804228
1524.85 | 0.4874334
1524.9 | 0.4935349
1524.95 | 0.4995238
1525 | 0.5048729
1525.05 | 0.5091808
1525.1 | 0.513064
1525.15 | 0.5156849
1525.2 | 0.5163778
1525.25 | 0.5162521
1525.3 | 0.5159626
1525.35 | 0.5142451
1525.4 | 0.5126918
1525.45 | 0.5092846
1525.5 | 0.5049798
1525.55 | 0.4995794
1525.6 | 0.493095
1525.65 | 0.4857017
1525.7 | 0.478488
1525.75 | 0.471363
1525.8 | 0.4645161
1525.85 | 0.4581089
1525.9 | 0.4509053
1525.95 | 0.443637
1526 | 0.436745
1526.05 | 0.4297069
1526.1 | 0.4238609
1526.15 | 0.4201373
1526.2 | 0.4169897
1526.25 | 0.4155652
1526.3 | 0.4140514
1526.35 | 0.4134253
1526.4 | 0.4135076
1526.45 | 0.4161456
1526.5 | 0.4202383
1526.55 | 0.4259138
1526.6 | 0.4335987
1526.65 | 0.441751
1526.7 | 0.4505796
1526.75 | 0.4610527
1526.8 | 0.4709991
1526.85 | 0.4847803
1526.9 | 0.5003489
1526.95 | 0.5158428
1527 | 0.5314619
1527.05 | 0.5473714
1527.1 | 0.5648738
1527.15 | 0.5834114
1527.2 | 0.6015925
1527.25 | 0.6223873
1527.3 | 0.6434842
1527.35 | 0.6640033
1527.4 | 0.6827471
1527.45 | 0.7003642
1527.5 | 0.7173982
1527.55 | 0.7340417
1527.6 | 0.7492296
1527.65 | 0.7619066
1527.7 | 0.7726913
1527.75 | 0.7823777
1527.8 | 0.7880964
1527.85 | 0.7907927
1527.9 | 0.7928468
1527.95 | 0.7932931
1528 | 0.7918568
1528.05 | 0.7899481
1528.1 | 0.7860171
1528.15 | 0.7812383
1528.2 | 0.7756227
1528.25 | 0.7699834
1528.3 | 0.7647536
1528.35 | 0.7594054
1528.4 | 0.7553973
1528.45 | 0.7531973
1528.5 | 0.7518821
1528.55 | 0.7515545
1528.6 | 0.7523744
1528.65 | 0.7555841
1528.7 | 0.7608385
1528.75 | 0.7688397
1528.8 | 0.777558
1528.85 | 0.7906452
1528.9 | 0.8067513
1528.95 | 0.8243669
1529 | 0.8427218
1529.05 | 0.8611819
1529.1 | 0.8817113
1529.15 | 0.9040396
1529.2 | 0.9253783
1529.25 | 0.948261
1529.3 | 0.9698017
1529.35 | 0.9913207
1529.4 | 1.007745
1529.45 | 1.020543
1529.5 | 1.030868
1529.55 | 1.038319
1529.6 | 1.043357
1529.65 | 1.044662
1529.7 | 1.039304
1529.75 | 1.030221
1529.8 | 1.016032
1529.85 | 0.9984232
1529.9 | 0.9782356
1529.95 | 0.9556947
1530 | 0.9307171
1530.05 | 0.904059
1530.1 | 0.870267
1530.15 | 0.8351225
1530.2 | 0.7976997
1530.25 | 0.7618584
1530.3 | 0.7278005
1530.35 | 0.6939433
1530.4 | 0.6610924
1530.45 | 0.6275248
1530.5 | 0.5937664
1530.55 | 0.5620909
1530.6 | 0.5308667
1530.65 | 0.5065988
1530.7 | 0.4846324
1530.75 | 0.4645761
1530.8 | 0.4463777
1530.85 | 0.4283518
1530.9 | 0.4112321
1530.95 | 0.3948602
1531 | 0.3806943
1531.05 | 0.3699151
1531.1 | 0.3599976
1531.15 | 0.3520668
1531.2 | 0.3450328
1531.25 | 0.3386887
1531.3 | 0.3343271
1531.35 | 0.3323697
1531.4 | 0.3324334
1531.45 | 0.3345447
1531.5 | 0.3384484
1531.55 | 0.3436235
1531.6 | 0.349371
1531.65 | 0.3570085
1531.7 | 0.3671209
1531.75 | 0.3806292
1531.8 | 0.3966493
1531.85 | 0.41501
1531.9 | 0.4324476
1531.95 | 0.4517309
1532 | 0.4730196
1532.05 | 0.4977287
1532.1 | 0.5238266
1532.15 | 0.5597348
1532.2 | 0.5988812
1532.25 | 0.6399396
1532.3 | 0.6827464
1532.35 | 0.7285132
1532.4 | 0.7771169
1532.45 | 0.8298692
1532.5 | 0.8838518
1532.55 | 0.9454957
1532.6 | 1.011379
1532.65 | 1.077448
1532.7 | 1.137752
1532.75 | 1.198764
1532.8 | 1.261066
1532.85 | 1.321934
1532.9 | 1.382929
1532.95 | 1.449207
1533 | 1.511996
1533.05 | 1.574101
1533.1 | 1.626403
1533.15 | 1.672332
1533.2 | 1.71772
1533.25 | 1.758791
1533.3 | 1.794476
1533.35 | 1.819548
1533.4 | 1.836612
1533.45 | 1.843569
1533.5 | 1.83633
1533.55 | 1.82485
1533.6 | 1.804771
1533.65 | 1.777928
1533.7 | 1.743899
1533.75 | 1.700637
1533.8 | 1.646091
1533.85 | 1.587557
1533.9 | 1.530198
1533.95 | 1.472269
1534 | 1.416619
1534.05 | 1.360389
1534.1 | 1.304267
1534.15 | 1.250908
1534.2 | 1.193183
1534.25 | 1.137792
1534.3 | 1.087288
1534.35 | 1.044764
1534.4 | 1.005653
1534.45 | 0.9676205
1534.5 | 0.9328106
1534.55 | 0.8998134
1534.6 | 0.8685278
1534.65 | 0.8389606
1534.7 | 0.8113562
1534.75 | 0.7927171
1534.8 | 0.7767032
1534.85 | 0.762562
1534.9 | 0.749972
1534.95 | 0.7380709
1535 | 0.7267708
1535.05 | 0.7157413
1535.1 | 0.7041405
1535.15 | 0.6940044
1535.2 | 0.6847585
1535.25 | 0.6747897
1535.3 | 0.6641847
1535.35 | 0.6531968
1535.4 | 0.6404112
1535.45 | 0.625736
1535.5 | 0.6098652
1535.55 | 0.5943059
1535.6 | 0.5783769
1535.65 | 0.5631706
1535.7 | 0.5461422
1535.75 | 0.5285715
1535.8 | 0.511308
1535.85 | 0.4926722
1535.9 | 0.4727924
1535.95 | 0.453897
1536 | 0.4366169
1536.05 | 0.419343
1536.1 | 0.4026483
1536.15 | 0.3866449
1536.2 | 0.3699381
1536.25 | 0.3527463
1536.3 | 0.3354898
1536.35 | 0.3185584
1536.4 | 0.3038032
1536.45 | 0.2913607
1536.5 | 0.2796086
1536.55 | 0.267955
1536.6 | 0.2570835
1536.65 | 0.247008
1536.7 | 0.2369643
1536.75 | 0.2277032
1536.8 | 0.2215947
1536.85 | 0.2157529
1536.9 | 0.2112227
1536.95 | 0.206617
1537 | 0.2010921
1537.05 | 0.1969364
1537.1 | 0.193322
1537.15 | 0.1899092
1537.2 | 0.1878004
1537.25 | 0.1852495
1537.3 | 0.1837236
1537.35 | 0.1823541
1537.4 | 0.1815055
1537.45 | 0.1813769
1537.5 | 0.181795
1537.55 | 0.182456
1537.6 | 0.1828307
1537.65 | 0.1835352
1537.7 | 0.1848387
1537.75 | 0.1845105
1537.8 | 0.1858575
1537.85 | 0.1871266
1537.9 | 0.1874669
1537.95 | 0.1887016
1538 | 0.1888421
1538.05 | 0.1886787
1538.1 | 0.1893143
1538.15 | 0.1890988
1538.2 | 0.1889354
1538.25 | 0.1886417
1538.3 | 0.1892426
1538.35 | 0.188176
1538.4 | 0.1865018
1538.45 | 0.1851318
1538.5 | 0.1829117
1538.55 | 0.1809525
1538.6 | 0.1783174
1538.65 | 0.17564
1538.7 | 0.1731368
1538.75 | 0.1696471
1538.8 | 0.1665834
1538.85 | 0.1631489
1538.9 | 0.1605464
1538.95 | 0.1568554
1539 | 0.1533479
1539.05 | 0.1489266
1539.1 | 0.1452935
1539.15 | 0.142016
1539.2 | 0.1375587
1539.25 | 0.1342072
1539.3 | 0.1318048
1539.35 | 0.1284647
1539.4 | 0.1243429
1539.45 | 0.1199742
1539.5 | 0.1168975
1539.55 | 0.1140112
1539.6 | 0.1114182
1539.65 | 0.1083452
1539.7 | 0.1054453
1539.75 | 0.1035589
1539.8 | 0.1006953
1539.85 | 0.09729263
1539.9 | 0.0941487
1539.95 | 0.09153724
1540 | 0.08941483
1540.05 | 0.08711329
1540.1 | 0.0849323
1540.15 | 0.08406106
1540.2 | 0.08214621
1540.25 | 0.08036015
1540.3 | 0.07865151
1540.35 | 0.07727666
1540.4 | 0.07697052
1540.45 | 0.07641652
1540.5 | 0.07634974
1540.55 | 0.07662487
1540.6 | 0.07653245
1540.65 | 0.0753033
1540.7 | 0.07419399
1540.75 | 0.07349496
1540.8 | 0.0731719
1540.85 | 0.07313933
1540.9 | 0.07263689
1540.95 | 0.07198072
1541 | 0.07124774
1541.05 | 0.07073688
1541.1 | 0.07016629
1541.15 | 0.06957013
1541.2 | 0.07022074
1541.25 | 0.0706152
1541.3 | 0.07111217
1541.35 | 0.07260009
1541.4 | 0.07214039
1541.45 | 0.0733722
1541.5 | 0.073314
1541.55 | 0.07445202
1541.6 | 0.07439381
1541.65 | 0.07506196
1541.7 | 0.07696955
1541.75 | 0.07768923
1541.8 | 0.07862275
1541.85 | 0.07958203
1541.9 | 0.07954943
1541.95 | 0.08166352
1542 | 0.08200729
1542.05 | 0.08419056117
1542.1 | 0.08583528
1542.15 | 0.08861907
1542.2 | 0.09115555
1542.25 | 0.09309318
1542.3 | 0.09623124
1542.35 | 0.09865042
1542.4 | 0.1022027
1542.45 | 0.1053362
1542.5 | 0.108454
1542.55 | 0.1125868
1542.6 | 0.1171347
1542.65 | 0.1217027
1542.7 | 0.1257227
1542.75 | 0.12897
1542.8 | 0.1328219
1542.85 | 0.1371069
1542.9 | 0.1421882
1542.95 | 0.146289
1543 | 0.1513164
1543.05 | 0.1558115
1543.1 | 0.1598856
1543.15 | 0.1631832
1543.2 | 0.1672702
1543.25 | 0.1712383
1543.3 | 0.1763528
1543.35 | 0.1808378
1543.4 | 0.1852041
1543.45 | 0.1892083
1543.5 | 0.1932409
1543.55 | 0.1977539
1543.6 | 0.2013216
1543.65 | 0.205892
1543.7 | 0.2096815
1543.75 | 0.2118697
1543.8 | 0.2138058
1543.85 | 0.2156553
1543.9 | 0.217793
1543.95 | 0.2190329
1544 | 0.2203604
1544.05 | 0.221182
1544.1 | 0.2196832
1544.15 | 0.2190481
1544.2 | 0.2169655
1544.25 | 0.2142212
1544.3 | 0.2121487
1544.35 | 0.2104951
1544.4 | 0.2081451
1544.45 | 0.2046556
1544.5 | 0.2011243
1544.55 | 0.1950562
1544.6 | 0.1892192
1544.65 | 0.1844804
1544.7 | 0.1788082
1544.75 | 0.1732619
1544.8 | 0.1679017
1544.85 | 0.1626061
1544.9 | 0.1572886
1544.95 | 0.1516468
1545 | 0.146234
1545.05 | 0.1402732
1545.1 | 0.1360154
1545.15 | 0.1311141
1545.2 | 0.1261559
1545.25 | 0.1221475
1545.3 | 0.1182789
1545.35 | 0.1151515
1545.4 | 0.1100241
1545.45 | 0.1054068
1545.5 | 0.1009984
1545.55 | 0.0961642
1545.6 | 0.09237833
1545.65 | 0.08903117
1545.7 | 0.08664421
1545.75 | 0.08489985
1545.8 | 0.08149635
1545.85 | 0.07824839
1545.9 | 0.07526683
1545.95 | 0.07352528
1546 | 0.07157062
1546.05 | 0.06969336
1546.1 | 0.06849958
1546.15 | 0.06728892
1546.2 | 0.06606141
1546.25 | 0.06452692
1546.3 | 0.06193499
1546.35 | 0.06139923
1546.4 | 0.06053092
1546.45 | 0.05869069
1546.5 | 0.05802731
1546.55 | 0.05737251
1546.6 | 0.0567263
1546.65 | 0.05573072
1546.7 | 0.05452226
1546.75 | 0.05292213
1546.8 | 0.05179081
1546.85 | 0.05154541
1546.9 | 0.05018438
1546.95 | 0.04872145
1547 | 0.04929351
1547.05 | 0.04936323
1547.1 | 0.04856451
1547.15 | 0.04820855
1547.2 | 0.04815056
1547.25 | 0.04798191
1547.3 | 0.04834107
1547.35 | 0.04858956
1547.4 | 0.04843792
1547.45 | 0.04833737
1547.5 | 0.04917333
1547.55 | 0.04861301
1547.6 | 0.04877638
1547.65 | 0.04939101
1547.7 | 0.0489669
1547.75 | 0.04827038
1547.8 | 0.04836563
1547.85 | 0.048214
1547.9 | 0.04830074
1547.95 | 0.04843004
1548 | 0.04863597
1548.05 | 0.04841623
1548.1 | 0.04855405
1548.15 | 0.04764476
1548.2 | 0.04752719
1548.25 | 0.04593716
1548.3 | 0.04576005
1548.35 | 0.04548082
1548.4 | 0.04548242
1548.45 | 0.04475222
1548.5 | 0.04411567
1548.55 | 0.0436068
1548.6 | 0.04281724
1548.65 | 0.04157698
1548.7 | 0.04105128
1548.75 | 0.04054263
1548.8 | 0.04196454
1548.85 | 0.04206821
1548.9 | 0.04184867
1548.95 | 0.04125492
1549 | 0.04161373
1549.05 | 0.04135168
1549.1 | 0.04209325
1549.15 | 0.04314965
1549.2 | 0.04359364
1549.25 | 0.04373137
1549.3 | 0.04363939
1549.35 | 0.04377712
1549.4 | 0.04448491
1549.45 | 0.04431634
1549.5 | 0.04462426
1549.55 | 0.04368144
1549.6 | 0.0442616
1549.65 | 0.04412707
1549.7 | 0.04343103
1549.75 | 0.04392608
1549.8 | 0.04324708
1549.85 | 0.04301049
1549.9 | 0.04228905
1549.95 | 0.04172078
1550 | 0.04236031
1550.05 | 0.04200467
1550.1 | 0.04295897
1550.15 | 0.04279895
1550.2 | 0.04305575
1550.25 | 0.04293826
1550.3 | 0.04289734
1550.35 | 0.04352847
1550.4 | 0.04362365
1550.45 | 0.04441651
1550.5 | 0.04495417
1550.55 | 0.04489621
1550.6 | 0.04558709
1550.65 | 0.04595463
1550.7 | 0.04563285
1550.75 | 0.04554084
1550.8 | 0.04580626
1550.85 | 0.04622488
1550.9 | 0.04705207
1550.95 | 0.04754737
1551 | 0.04807676
1551.05 | 0.04825713
1551.1 | 0.04835238
1551.15 | 0.04881372
1551.2 | 0.04947092
1551.25 | 0.05032403
1551.3 | 0.05096434
1551.35 | 0.05240536
1551.4 | 0.05279881
1551.45 | 0.0524682
1551.5 | 0.05252091
1551.55 | 0.05269288
1551.6 | 0.05276264
1551.65 | 0.05314759
1551.7 | 0.05366035
1551.75 | 0.05320191
1551.8 | 0.05325463
1551.85 | 0.05307734
1551.9 | 0.05303635
1551.95 | 0.0531061
1552 | 0.05415562
1552.05 | 0.05502634
1552.1 | 0.05449112
1552.15 | 0.0543564
1552.2 | 0.05434096
1552.25 | 0.0542318
1552.3 | 0.05378184
1552.35 | 0.05411573
1552.4 | 0.05410881
1552.45 | 0.05299437
1552.5 | 0.05245079
1552.55 | 0.05139622
1552.6 | 0.05057174
1552.65 | 0.05015608
1552.7 | 0.05031096
1552.75 | 0.05018484
1552.8 | 0.0499991
1552.85 | 0.05023062
1552.9 | 0.0503259
1552.95 | 0.04979104
1553 | 0.0500481
1553.05 | 0.04935149
1553.1 | 0.0495319
1553.15 | 0.05001885
1553.2 | 0.05062506
1553.25 | 0.05089918
1553.3 | 0.04983633
1553.35 | 0.04931003
1553.4 | 0.04913284
1553.45 | 0.04793406
1553.5 | 0.04795269
1553.55 | 0.04772445
1553.6 | 0.048024
1553.65 | 0.04813627
1553.7 | 0.04779736
1553.75 | 0.04702438
1553.8 | 0.04574936
1553.85 | 0.04670415
1553.9 | 0.04582065
1553.95 | 0.04563504
1554 | 0.04640257
1554.05 | 0.04638715
1554.1 | 0.0464228
1554.15 | 0.04690103
1554.2 | 0.04708137
1554.25 | 0.04606166
1554.3 | 0.04625901
1554.35 | 0.04654147
1554.4 | 0.04621115
1554.45 | 0.04665532
1554.5 | 0.04643564
1554.55 | 0.04501608
1554.6 | 0.04461777
1554.65 | 0.04381961
1554.7 | 0.04278335
1554.75 | 0.04113491
1554.8 | 0.04049871
1554.85 | 0.03977754
1554.9 | 0.04014477
1554.95 | 0.03944915
1555 | 0.03979936
1555.05 | 0.03986048
1555.1 | 0.04019371
1555.15 | 0.0398807
1555.2 | 0.0404095
1555.25 | 0.04090433
1555.3 | 0.04156078
1555.35 | 0.0430509
1555.4 | 0.04374158
1555.45 | 0.04326678
1555.5 | 0.04371927
1555.55 | 0.04372938
1555.6 | 0.04335666
1555.65 | 0.04382617
1555.7 | 0.04442333
1555.75 | 0.04469721
1555.8 | 0.04390755
1555.85 | 0.04429201
1555.9 | 0.04398733
1555.95 | 0.04335088
1556 | 0.0426039
1556.05 | 0.04256298
1556.1 | 0.04179057
1556.15 | 0.04172413
1556.2 | 0.0421425
1556.25 | 0.0422887
1556.3 | 0.04193307
1556.35 | 0.04283629
1556.4 | 0.04241259
1556.45 | 0.04115543
1556.5 | 0.04121657
1556.55 | 0.04156686
1556.6 | 0.04105819
1556.65 | 0.04077066
1556.7 | 0.04054266
1556.75 | 0.03894576
1556.8 | 0.03793574
1556.85 | 0.03738483
1556.9 | 0.03635803
1556.95 | 0.03487254
1557 | 0.03478917
1557.05 | 0.03458686
1557.1 | 0.03398524
1557.15 | 0.03355357
1557.2 | 0.0327227
1557.25 | 0.03236755
1557.3 | 0.03254753
1557.35 | 0.03224335
1557.4 | 0.03182878
1557.45 | 0.03167751
1557.5 | 0.03280027
1557.55 | 0.03354942
1557.6 | 0.03304982
1557.65 | 0.03319584
1557.7 | 0.03280669
1557.75 | 0.03302066
1557.8 | 0.03294581
1557.85 | 0.03233584
1557.9 | 0.03198071
1557.95 | 0.03126892
1558 | 0.03043831
1558.05 | 0.02953988
1558.1 | 0.02858214
1558.15 | 0.02930536
1558.2 | 0.02923905
1558.25 | 0.02929159
1558.3 | 0.02935263
1558.35 | 0.02906557
1558.4 | 0.02902473
1558.45 | 0.02908576
1558.5 | 0.02899398
1558.55 | 0.02887672
1558.6 | 0.02895473
1558.65 | 0.02814138
1558.7 | 0.02678493
1558.75 | 0.0259888
1558.8 | 0.02536246
1558.85 | 0.02518588
1558.9 | 0.0250093
1558.95 | 0.02470545
1559 | 0.02400287
1559.05 | 0.02367362
1559.1 | 0.02386186
1559.15 | 0.02372773
1559.2 | 0.02372933
1559.25 | 0.0241127
1559.3 | 0.02390221
1559.35 | 0.02379353
1559.4 | 0.02309105
1559.45 | 0.02217659
1559.5 | 0.02232238
1559.55 | 0.0225954
1559.6 | 0.02340284
1559.65 | 0.02394737
1559.7 | 0.02360116
1559.75 | 0.02361124
1559.8 | 0.02388431
1559.85 | 0.02414891
1559.9 | 0.02380269
1559.95 | 0.02357524
1560 | 0.02434037
1560.05 | 0.02432501
1560.1 | 0.02402119
1560.15 | 0.02309814
1560.2 | 0.02167482
1560.25 | 0.02119303
1560.3 | 0.02114375
1560.35 | 0.02088248
1560.4 | 0.02036683
1560.45 | 0.02089416
1560.5 | 0.02063289
1560.55 | 0.01990529
1560.6 | 0.01922016
1560.65 | 0.01899286
1560.7 | 0.01918945
1560.75 | 0.01998802
1560.8 | 0.01988788
1560.85 | 0.02002514
1560.9 | 0.01960281
1560.95 | 0.02061341
1561 | 0.02101356
1561.05 | 0.02210917
1561.1 | 0.02243307
1561.15 | 0.0219682
1561.2 | 0.02170689
1561.25 | 0.02139471
1561.3 | 0.02111646
1561.35 | 0.02138096
1561.4 | 0.02129776
1561.45 | 0.02053617
1561.5 | 0.02032579
1561.55 | 0.01955583
1561.6 | 0.01906572
1561.65 | 0.01944883
1561.7 | 0.02022198
1561.75 | 0.02039317
1561.8 | 0.02077634
1561.85 | 0.02097298
1561.9 | 0.02120355
1561.95 | 0.0216631
1562 | 0.022903
1562.05 | 0.02214972
1562.1 | 0.02293165
1562.15 | 0.02307746
1562.2 | 0.0230621
1562.25 | 0.02325032
1562.3 | 0.02367606
1562.35 | 0.02339773
1562.4 | 0.02313637
1562.45 | 0.02277324
1562.5 | 0.0220539
1562.55 | 0.02115655
1562.6 | 0.02070025
1562.65 | 0.02049834
1562.7 | 0.02036428
1562.75 | 0.0200776
1562.8 | 0.01989267
1562.85 | 0.01985188
1562.9 | 0.02002305
1562.95 | 0.01988052
1563 | 0.02092507
1563.05 | 0.0215118
1563.1 | 0.02145404
1563.15 | 0.0216931
1563.2 | 0.02128764
1563.25 | 0.02104332
1563.3 | 0.02076509
1563.35 | 0.02018162
1563.4 | 0.02031889
1563.45 | 0.02104125
1563.5 | 0.02156863
1563.55 | 0.02079855
1563.6 | 0.02074927
1563.65 | 0.02190419
1563.7 | 0.02252494
1563.75 | 0.02276403
1563.8 | 0.02348664
1563.85 | 0.02414146
1563.9 | 0.02521208
1563.95 | 0.0257228
1564 | 0.02552924
1564.05 | 0.02648126
1564.1 | 0.02643194
1564.15 | 0.02593287
1564.2 | 0.02622299
1564.25 | 0.02748066
1564.3 | 0.02764353
1564.35 | 0.02729714
1564.4 | 0.02826637
1564.45 | 0.02880278
1564.5 | 0.02875345
1564.55 | 0.02981627
1564.6 | 0.03058206
1564.65 | 0.03124602
1564.7 | 0.0320799
1564.75 | 0.03246371
1564.8 | 0.03225297
1564.85 | 0.03346074
1564.9 | 0.03478765
1564.95 | 0.03441543
1565 | 0.0344765
1565.05 | 0.03438465
1565.1 | 0.03410589
1565.15 | 0.03399705
1565.2 | 0.03432149
1565.25 | 0.03561458
1565.3 | 0.03529329
1565.35 | 0.03522692
1565.4 | 0.03572985
1565.45 | 0.03607137
1565.5 | 0.03727128
1565.55 | 0.03796136
1565.6 | 0.03864301
1565.65 | 0.03957979
1565.7 | 0.03944536
1565.75 | 0.04042476
1565.8 | 0.04090255
1565.85 | 0.04226488
1565.9 | 0.04361046
1565.95 | 0.04409698
1566 | 0.04460905
1566.05 | 0.04478082
1566.1 | 0.04622048
1566.15 | 0.04850316
1566.2 | 0.04969667
1566.25 | 0.05097553
1566.3 | 0.05272309
1566.35 | 0.05361062
1566.4 | 0.05463457
1566.45 | 0.05559051
1566.5 | 0.05683634
1566.55 | 0.05861093
1566.6 | 0.05947361
1566.65 | 0.06072865
1566.7 | 0.06165982
1566.75 | 0.06210493
1566.8 | 0.063514
1566.85 | 0.06483802
1566.9 | 0.06659754
1566.95 | 0.06810994
1567 | 0.06927259
1567.05 | 0.07084534
1567.1 | 0.07204261
1567.15 | 0.07406023
1567.2 | 0.07555713
1567.25 | 0.0767552
1567.3 | 0.0788682
1567.35 | 0.08067397
1567.4 | 0.08115448
1567.45 | 0.08241337
1567.5 | 0.0830822
1567.55 | 0.08493183
1567.6 | 0.08574637
1567.65 | 0.0867921
1567.7 | 0.08777806
1567.75 | 0.08838746
1567.8 | 0.08902261
1567.85 | 0.08957218
1567.9 | 0.0894796
1567.95 | 0.09034605
1568 | 0.09055317
1568.05 | 0.09068323
1568.1 | 0.0906677
1568.15 | 0.09089197
1568.2 | 0.09051676
1568.25 | 0.09078384
1568.3 | 0.09126504
1568.35 | 0.09172913
1568.4 | 0.09166222
1568.45 | 0.09165525
1568.5 | 0.09132283
1568.55 | 0.09129018
1568.6 | 0.09135173
1568.65 | 0.09134477
1568.7 | 0.09158619
1568.75 | 0.09205887
1568.8 | 0.09112691
1568.85 | 0.08977549
1568.9 | 0.08882671
1568.95 | 0.08853723
1569 | 0.08765709
1569.05 | 0.08694825
1569.1 | 0.08606831
1569.15 | 0.0852056
1569.2 | 0.0836671
1569.25 | 0.08229145
1569.3 | 0.08117263
1569.35 | 0.08107161
1569.4 | 0.0808081
1569.45 | 0.07958691
1569.5 | 0.07835739
1569.55 | 0.07820512
1569.6 | 0.07781349
1569.65 | 0.07683213
1569.7 | 0.07682519
1569.75 | 0.07731398
1569.8 | 0.07722156
1569.85 | 0.07730009
1569.9 | 0.07656665
1569.95 | 0.07608966
1570 | 0.07639893
1570.05 | 0.0768535
1570.1 | 0.07688075
1570.15 | 0.07713022
1570.2 | 0.07761903
1570.25 | 0.07817626
1570.3 | 0.0786395
1570.35 | 0.07871804
1570.4 | 0.07899322
1570.45 | 0.08027737
1570.5 | 0.08109992
1570.55 | 0.08217916
1570.6 | 0.08347243
1570.65 | 0.08502264
1570.7 | 0.08640202
1570.75 | 0.08786727
1570.8 | 0.08875063
1570.85 | 0.08939436
1570.9 | 0.09125417
1570.95 | 0.09300311
1571 | 0.09386998
1571.05 | 0.09538818
1571.1 | 0.09628105
1571.15 | 0.09771406
1571.2 | 0.09800712
1571.25 | 0.09984347
1571.3 | 0.1017918
1571.35 | 0.102797
1571.4 | 0.1041798
1571.45 | 0.1055286
1571.5 | 0.1063627
1571.55 | 0.1078578
1571.6 | 0.1091558
1571.65 | 0.1109779
1571.7 | 0.1111856
1571.75 | 0.112424
1571.8 | 0.1131988
1571.85 | 0.1139392
1571.9 | 0.1158055
1571.95 | 0.1170018
1572 | 0.1180607
1572.05 | 0.1188189
1572.1 | 0.120652
1572.15 | 0.1210579
1572.2 | 0.1215669
1572.25 | 0.1221964
1572.3 | 0.1232131
1572.35 | 0.122776
1572.4 | 0.1231045
1572.45 | 0.1231405
1572.5 | 0.1232539
1572.55 | 0.1227049
1572.6 | 0.1227324
1572.65 | 0.1211341
1572.7 | 0.1210841
1572.75 | 0.1211459
1572.8 | 0.1215173
1572.85 | 0.1219576
1572.9 | 0.1223205
1572.95 | 0.1220382
1573 | 0.121799
1573.05 | 0.1219554
1573.1 | 0.1217162
1573.15 | 0.1224145
1573.2 | 0.122657
1573.25 | 0.1229338
1573.3 | 0.122729
1573.35 | 0.123264
1573.4 | 0.1228096
1573.45 | 0.1226048
1573.5 | 0.123372
1573.55 | 0.1240447
1573.6 | 0.1244937
1573.65 | 0.1245125
1573.7 | 0.1245916
1573.75 | 0.1249804
1573.8 | 0.1253692
1573.85 | 0.1254913
1573.9 | 0.1248819
1573.95 | 0.1251761
1574 | 0.1259006
1574.05 | 0.1250933
1574.1 | 0.124656
1574.15 | 0.1243393
1574.2 | 0.1253476
1574.25 | 0.1249964
1574.3 | 0.1248603
1574.35 | 0.1247759
1574.4 | 0.1254745
1574.45 | 0.1263712
1574.5 | 0.1271905
1574.55 | 0.1276741
1574.6 | 0.1287949
1574.65 | 0.1292873
1574.7 | 0.1297539
1574.75 | 0.1297641
1574.8 | 0.1304632
1574.85 | 0.1313777
1574.9 | 0.1325336
1574.95 | 0.1326213
1575 | 0.1331053
1575.05 | 0.1329777
1575.1 | 0.1332205
1575.15 | 0.1337132
1575.2 | 0.1347057
1575.25 | 0.1340611
1575.3 | 0.1348209
1575.35 | 0.1347967
1575.4 | 0.1344277
1575.45 | 0.1334988
1575.5 | 0.1325183
1575.55 | 0.1311073
1575.6 | 0.1296277
1575.65 | 0.1287425
1575.7 | 0.1275302
1575.75 | 0.1259137
1575.8 | 0.1257948
1575.85 | 0.1242733
1575.9 | 0.1227005
1575.95 | 0.1219881
1576 | 0.1204932
1576.05 | 0.1197381
1576.1 | 0.119413
1576.15 | 0.1184516
1576.2 | 0.1165707
1576.25 | 0.11457
1576.3 | 0.1132829
1576.35 | 0.1109052
1576.4 | 0.1087516
1576.45 | 0.1072509
1576.5 | 0.1056304
1576.55 | 0.1042076
1576.6 | 0.1020388
1576.65 | 0.09944204
1576.7 | 0.09754047
1576.75 | 0.09623929
1576.8 | 0.09493836
1576.85 | 0.09306369
1576.9 | 0.09260273
1576.95 | 0.09095991
1577 | 0.08924897
1577.05 | 0.08751278
1577.1 | 0.08552884
1577.15 | 0.08446944
1577.2 | 0.08315356
1577.25 | 0.08253073
1577.3 | 0.0813606
1577.35 | 0.08019922
1577.4 | 0.07861057
1577.45 | 0.07650094
1577.5 | 0.07587016
1577.55 | 0.07460715
1577.6 | 0.0725158
1577.65 | 0.07173164
1577.7 | 0.07078532
1577.75 | 0.06908781
1577.8 | 0.0677748
1577.85 | 0.06631695
1577.9 | 0.0652263
1577.95 | 0.06369221
1578 | 0.06267873
1578.05 | 0.06124752
1578.1 | 0.05956083
1578.15 | 0.05959654
1578.2 | 0.05877119
1578.25 | 0.05794594
1578.3 | 0.05750432
1578.35 | 0.0563639
1578.4 | 0.05501918
1578.45 | 0.05336805
1578.5 | 0.05240715
1578.55 | 0.05162523
1578.6 | 0.05088596
1578.65 | 0.05151772
1578.7 | 0.05024204
1578.75 | 0.04937522
1578.8 | 0.04867875
1578.85 | 0.04788873
1578.9 | 0.04681795
1578.95 | 0.04655574
1579 | 0.04634459
1579.05 | 0.04621855
1579.1 | 0.04584574
1579.15 | 0.04550698
1579.2 | 0.04438552
1579.25 | 0.04347689
1579.3 | 0.04334239
1579.35 | 0.04257848
1579.4 | 0.04242699
1579.45 | 0.04196083
1579.5 | 0.04167329
1579.55 | 0.04102861
1579.6 | 0.04019693
1579.65 | 0.03925484
1579.7 | 0.03811737
1579.75 | 0.037643
1579.8 | 0.03743212
1579.85 | 0.03657537
1579.9 | 0.03607561
1579.95 | 0.03596675
1580 | 0.03620628
1580.05 | 0.03642032
1580.1 | 0.0358356
1580.15 | 0.03560779
1580.2 | 0.03561789
1580.25 | 0.03615481
1580.3 | 0.03597796
1580.35 | 0.03568217
1580.4 | 0.03537789
1580.45 | 0.03501415
1580.5 | 0.03417469
1580.55 | 0.03325039
1580.6 | 0.03235169
1580.65 | 0.03208153
1580.7 | 0.03159907
1580.75 | 0.03182996
1580.8 | 0.03081257
1580.85 | 0.03022831
1580.9 | 0.03045067
1580.95 | 0.02995134
1581 | 0.02984258
1581.05 | 0.02995455
1581.1 | 0.03022783
1581.15 | 0.03107852
1581.2 | 0.03130089
1581.25 | 0.03144685
1581.3 | 0.03115125
1581.35 | 0.03175577
1581.4 | 0.03112898
1581.45 | 0.03113907
1581.5 | 0.03231258
1581.55 | 0.03215282
1581.6 | 0.03224784
1581.65 | 0.03303082
1581.7 | 0.03287104
1581.75 | 0.03353516
1581.8 | 0.0332055
1581.85 | 0.03315614
1581.9 | 0.03353148
1581.95 | 0.03537657
1582 | 0.03591347
1582.05 | 0.03543925
1582.1 | 0.03679192
1582.15 | 0.03718445
1582.2 | 0.0369226
1582.25 | 0.0358365
1582.3 | 0.03603354
1582.35 | 0.03735233
1582.4 | 0.03745592
1582.45 | 0.03753401
1582.5 | 0.03665177
1582.55 | 0.03664488
1582.6 | 0.03743683
1582.65 | 0.03754042
1582.7 | 0.03799249
1582.75 | 0.03881009
1582.8 | 0.04025694
1582.85 | 0.04017351
1582.9 | 0.04020062
1582.95 | 0.04122256
1583 | 0.04259335
1583.05 | 0.04360713
1583.1 | 0.04446792
1583.15 | 0.04460564
1583.2 | 0.044888
1583.25 | 0.04587658
1583.3 | 0.04618451
1583.35 | 0.04605847
1583.4 | 0.04685999
1583.45 | 0.04759351
1583.5 | 0.04834413
1583.55 | 0.04779247
1583.6 | 0.04793876
1583.65 | 0.04885967
1583.7 | 0.04989137
1583.75 | 0.05145969
1583.8 | 0.05168271
1583.85 | 0.05238266
1583.9 | 0.05343191
1583.95 | 0.05387646
1584 | 0.05534342
1584.05 | 0.05600113
1584.1 | 0.05704239
1584.15 | 0.05940511
1584.2 | 0.06022518
1584.25 | 0.06116474
1584.3 | 0.06066324
1584.35 | 0.06133849
1584.4 | 0.06305435
1584.45 | 0.06421609
1584.5 | 0.06562546
1584.55 | 0.06573799
1584.6 | 0.06676362
1584.65 | 0.06761015
1584.7 | 0.06751787
1584.75 | 0.06671722
1584.8 | 0.06700045
1584.85 | 0.0685811
1584.9 | 0.0699828
1584.95 | 0.06999294
1585 | 0.06961034
1585.05 | 0.06966317
1585.1 | 0.06971599
1585.15 | 0.06914559
1585.2 | 0.06931794
1585.25 | 0.06954151
1585.3 | 0.07113126
1585.35 | 0.07126096
1585.4 | 0.07086975
1585.45 | 0.06986381
1585.5 | 0.06897753
1585.55 | 0.06919255
1585.6 | 0.06851122
1585.65 | 0.06824821
1585.7 | 0.06816445
1585.75 | 0.06785877
1585.8 | 0.06684473
1585.85 | 0.06578816
1585.9 | 0.06497065
1585.95 | 0.06406792
1586 | 0.06291795
1586.05 | 0.06193874
1586.1 | 0.06135191
1586.15 | 0.06137909
1586.2 | 0.06108224
1586.25 | 0.06016296
1586.3 | 0.05902215
1586.35 | 0.05762583
1586.4 | 0.05599119
1586.45 | 0.05514073
1586.5 | 0.05436705
1586.55 | 0.053849
1586.6 | 0.0530925
1586.65 | 0.05155258
1586.7 | 0.04980016
1586.75 | 0.04852484
1586.8 | 0.04777741
1586.85 | 0.04664712
1586.9 | 0.04594244
1586.95 | 0.04499961
1587 | 0.04426107
1587.05 | 0.04267205
1587.1 | 0.0416021
1587.15 | 0.04060033
1587.2 | 0.03993026
1587.25 | 0.03966832
1587.3 | 0.03838632
1587.35 | 0.03706207
1587.4 | 0.03615441
1587.45 | 0.03528936
1587.5 | 0.03487466
1587.55 | 0.03366149
1587.6 | 0.03290715
1587.65 | 0.03215289
1587.7 | 0.03077886
1587.75 | 0.02984655
1587.8 | 0.02886343
1587.85 | 0.02848306
1587.9 | 0.02823003
1587.95 | 0.02750173
1588 | 0.02712993
1588.05 | 0.02700423
1588.1 | 0.02581787
1588.15 | 0.0251577
1588.2 | 0.02487933
1588.25 | 0.02432952
1588.3 | 0.02346592
1588.35 | 0.02367957
1588.4 | 0.02296022
1588.45 | 0.02209679
1588.5 | 0.02181855
1588.55 | 0.02120962
1588.6 | 0.01949016
1588.65 | 0.01982237
1588.7 | 0.01917124
1588.75 | 0.01790144
1588.8 | 0.01797932
1588.85 | 0.01783684
1588.9 | 0.01665203
1588.95 | 0.01612828
1589 | 0.01610446
1589.05 | 0.01543672
1589.1 | 0.01513333
1589.15 | 0.01574493
1589.2 | 0.01515347
1589.25 | 0.01562952
1589.3 | 0.01598697
1589.35 | 0.01572592
1589.4 | 0.01528696
1589.45 | 0.01526314
1589.5 | 0.01531558
1589.55 | 0.01488512
1589.6 | 0.01481047
1589.65 | 0.01400733
1589.7 | 0.01340755
1589.75 | 0.01260457
1589.8 | 0.0124368
1589.85 | 0.01273481
1589.9 | 0.01272794
1589.95 | 0.0133478
1590 | 0.01311225
1590.05 | 0.01296141
1590.1 | 0.0129376
1590.15 | 0.0130493
1590.2 | 0.01387248
1590.25 | 0.01417055
1590.3 | 0.01496844
1590.35 | 0.01490227
1590.4 | 0.01382806
1590.45 | 0.01349933
1590.5 | 0.01344164
1590.55 | 0.01285885
1590.6 | 0.01214062
1590.65 | 0.01142246
1590.7 | 0.01117851
1590.75 | 0.01083297
1590.8 | 0.01047898
1590.85 | 0.01026046
1590.9 | 0.009195429
1590.95 | 0.009620277
1591 | 0.009985892
1591.05 | 0.00962348
1591.1 | 0.01056478
1591.15 | 0.01165016
1591.2 | 0.01217677
1591.25 | 0.01297443
1591.3 | 0.0133741
1591.35 | 0.01378225
1591.4 | 0.01400408
1591.45 | 0.01483584
1591.5 | 0.01543046
1591.55 | 0.01519485
1591.6 | 0.01550991
1591.65 | 0.01529124
1591.7 | 0.01577576
1591.75 | 0.01634504
1591.8 | 0.01538076
1591.85 | 0.01494183
1591.9 | 0.01408786
1591.95 | 0.01448759
1592 | 0.01459084
1592.05 | 0.01377079
1592.1 | 0.01441615
1592.15 | 0.01430763
1592.2 | 0.01433464
1592.25 | 0.0135231
1592.3 | 0.01301653
1592.35 | 0.01278099
1592.4 | 0.01358719
1592.45 | 0.01453748
1592.5 | 0.01453061
1592.55 | 0.01524381
1592.6 | 0.01599098
1592.65 | 0.01606884
1592.7 | 0.01623142
1592.75 | 0.01677532
1592.8 | 0.01607364
1592.85 | 0.0157787
1592.9 | 0.0153821
1592.95 | 0.01486693
1593 | 0.01504643
1593.05 | 0.01475153
1593.1 | 0.01388912
1593.15 | 0.0136959
1593.2 | 0.01379068
1593.25 | 0.01355512
1593.3 | 0.01326875
1593.35 | 0.01402418
1593.4 | 0.01411895
1593.45 | 0.01523028
1593.5 | 0.01523188
1593.55 | 0.01453035
1593.6 | 0.01345622
1593.65 | 0.012992
1593.7 | 0.01246854
1593.75 | 0.01166568
1593.8 | 0.01143866
1593.85 | 0.01046659
1593.9 | 0.01006183
1593.95 | 0.009978774
1594 | 0.009269308
1594.05 | 0.009499458
1594.1 | 0.00950106
1594.15 | 0.01086565
1594.2 | 0.01112125
1594.25 | 0.0118087
1594.3 | 0.01218289
1594.35 | 0.01240467
1594.4 | 0.01336326
1594.45 | 0.01354273
1594.5 | 0.01303616
1594.55 | 0.01310551
1594.6 | 0.01259898
1594.65 | 0.01287158
1594.7 | 0.0128139
1594.75 | 0.01269694
1594.8 | 0.01237673
1594.85 | 0.01232753
1594.9 | 0.01200734
1594.95 | 0.01190733
1595 | 0.01185812
1595.05 | 0.01243555
1595.1 | 0.01239481
1595.15 | 0.01243875
1595.2 | 0.01349052
1595.25 | 0.01361916
1595.3 | 0.01417979
1595.35 | 0.01479977
1595.4 | 0.0149708
1595.45 | 0.01509947
1595.5 | 0.01469445
1595.55 | 0.01469605
1595.6 | 0.01451129
1595.65 | 0.01504657
1595.7 | 0.015099
1595.75 | 0.01465163
1595.8 | 0.01324717
1595.85 | 0.01267288
1595.9 | 0.01178533
1595.95 | 0.01171072
1596 | 0.0114837
1596.05 | 0.01176473
1596.1 | 0.0117748
1596.15 | 0.01258086
1596.2 | 0.01305672
1596.25 | 0.01341403
1596.3 | 0.01289901
1596.35 | 0.0137052
1596.4 | 0.01404561
1596.45 | 0.01447921
1596.5 | 0.0141674
1596.55 | 0.01538037
1596.6 | 0.01539892
1596.65 | 0.01616303
1596.7 | 0.01578337
1596.75 | 0.01603067
1596.8 | 0.01606616
1596.85 | 0.01745742
1596.9 | 0.01809463
1596.95 | 0.01852
1597 | 0.01867416
1597.05 | 0.01932843
1597.1 | 0.01919441
1597.15 | 0.01892477
1597.2 | 0.01816356
1597.25 | 0.01811431
1597.3 | 0.0184973
1597.35 | 0.01927023
1597.4 | 0.01746656
1597.45 | 0.01673093
1597.5 | 0.01621567
1597.55 | 0.0160817
1597.6 | 0.0154733
1597.65 | 0.01519533
1597.7 | 0.01522235
1597.75 | 0.01563907
1597.8 | 0.01503917
1597.85 | 0.01395651
1597.9 | 0.01284862
1597.95 | 0.01291797
1598 | 0.01314823
1598.05 | 0.01287036
1598.1 | 0.01219448
1598.15 | 0.01200979
1598.2 | 0.01178276
1598.25 | 0.0110816
1598.3 | 0.01017732
1598.35 | 0.01050062
1598.4 | 0.01020592
1598.45 | 0.009487981
1598.5 | 0.009599625
1598.55 | 0.009829781
1598.6 | 0.009543573
1598.65 | 0.009477455
1598.7 | 0.009995424
1598.75 | 0.009328294
1598.8 | 0.00910982
1598.85 | 0.009043707
1598.9 | 0.008918346
1598.95 | 0.008835307
1599 | 0.008930012
1599.05 | 0.00838147
1599.1 | 0.007621405
1599.15 | 0.008071532
1599.2 | 0.007937726
1599.25 | 0.006940779
1599.3 | 0.006172409
1599.35 | 0.006427837
1599.4 | 0.00688635
1599.45 | 0.006033381
1599.5 | 0.005188974
1599.55 | 0.004708396
1599.6 | 0.005217555
1599.65 | 0.00537989
1599.7 | 0.005559149
1599.75 | 0.005120843
1599.8 | 0.005367773
1599.85 | 0.005953122
1599.9 | 0.006597748
1599.95 | 0.006108614
1600 | 0.006474032
1600.05 | 0.006560245
1600.1 | 0.007238773
1600.15 | 0.006741134
1600.2 | 0.006641198
1600.25 | 0.005779801
1600.3 | 0.005840624
1600.35 | 0.005393843
1600.4 | 0.005522341
1600.45 | 0.004720294
1600.5 | 0.004383544
1600.55 | 0.003826902
1600.6 | 0.004471332
1600.65 | 0.003796272
1600.7 | 0.003391908
1600.75 | 0.00262393
1600.8 | 0.003589632
1600.85 | 0.003472827
1600.9 | 0.003939604
1600.95 | 0.003298424
1601 | 0.002775695
1601.05 | 0.003335455
1601.1 | 0.00402213
1601.15 | 0.003972982
1601.2 | 0.004625883
1601.25 | 0.00422993
1601.3 | 0.004798263
1601.35 | 0.004123174
1601.4 | 0.004530781
1601.45 | 0.005124516
1601.5 | 0.005836744
1601.55 | 0.006895957
1601.6 | 0.008183828
1601.65 | 0.008667841
1601.7 | 0.009549716
1601.75 | 0.009627499
1601.8 | 0.01071268
1601.85 | 0.01007935
1601.9 | 0.01070741
1601.95 | 0.01068362
1602 | 0.009787872
1602.05 | 0.01055136
1602.1 | 0.009782608
1602.15 | 0.008810805
1602.2 | 0.008829333
1602.25 | 0.008382366
1602.3 | 0.009103383
1602.35 | 0.008859527
1602.4 | 0.009182762
1602.45 | 0.007940229
1602.5 | 0.00820418
1602.55 | 0.008628947
1602.6 | 0.007141116
1602.65 | 0.007083485
1602.7 | 0.006628168
1602.75 | 0.006223644
1602.8 | 0.005049308
1602.85 | 0.004154283
1602.9 | 0.00422355
1602.95 | 0.003683841
1603 | 0.004641219
1603.05 | 0.004634361
1603.1 | 0.004272244
1603.15 | 0.005238161
1603.2 | 0.006051919
1603.25 | 0.006493478
1603.3 | 0.007011217
1603.35 | 0.007435911
1603.4 | 0.007107497
1603.45 | 0.007185254
1603.5 | 0.007779206
1603.55 | 0.007636945
1603.6 | 0.007139286
1603.65 | 0.007403205
1603.7 | 0.006355589
1603.75 | 0.005130479
1603.8 | 0.005039028
1603.85 | 0.004879906
1603.9 | 0.004602364
1603.95 | 0.005026912
1604 | 0.004901626
1604.05 | 0.004657919
1604.1 | 0.004338094
1604.15 | 0.004356611
1604.2 | 0.004831898
1604.25 | 0.006407041
1604.3 | 0.007703269
1604.35 | 0.008034911
1604.4 | 0.007816483
1604.45 | 0.007902709
1604.5 | 0.007371185
1604.55 | 0.007152777
1604.6 | 0.007746724
1604.65 | 0.007502918
1604.7 | 0.008130745
1604.75 | 0.007616128
1604.8 | 0.006932318
1604.85 | 0.00660393
1604.9 | 0.005928679
1604.95 | 0.006082566
1605 | 0.005974182
1605.05 | 0.006441114
1605.1 | 0.006628856
1605.15 | 0.006495081
1605.2 | 0.006462838
1605.25 | 0.004696337
1605.3 | 0.003742163
1605.35 | 0.003405467
1605.4 | 0.002552942
1605.45 | 0.002427701
1605.5 | 0.002107979
1605.55 | 0.002701501
1605.6 | 0.002466327
1605.65 | 0.002349544
1605.7 | 0.002046738
1605.75 | 0.002183629
1605.8 | 0.003301474
1605.85 | 0.003818975
1605.9 | 0.002754988
1605.95 | 0.003111767
1606 | 0.003705371
1606.05 | 0.003427878
1606.1 | 0.003201138
1606.15 | 0.003194282
1606.2 | 0.00337348
1606.25 | 0.003375081
1606.3 | 0.003672688
1606.35 | 0.003648916
1606.4 | 0.00431023
1606.45 | 0.005064655
1606.5 | 0.004973206
1606.55 | 0.004518033
1606.6 | 0.004468883
1606.65 | 0.005121813
1606.7 | 0.005521008
1606.75 | 0.00549723
1606.8 | 0.005735705
1606.85 | 0.005491972
1606.9 | 0.005290544
1606.95 | 0.005486714
1607 | 0.00635125
1607.05 | 0.006225942
1607.1 | 0.00633753
1607.15 | 0.007058323
1607.2 | 0.006924541
1607.25 | 0.006469243
1607.3 | 0.006056277
1607.35 | 0.005085009
1607.4 | 0.005484201
1607.45 | 0.006441803
1607.5 | 0.005969617
1607.55 | 0.0060389
1607.6 | 0.00649737
1607.65 | 0.005889818
1607.7 | 0.005333074
1607.75 | 0.005317756
1607.8 | 0.005513926
1607.85 | 0.005710101
1607.9 | 0.006642349
1607.95 | 0.006584723
1608 | 0.005604926
1608.05 | 0.005818023
1608.1 | 0.005388178
1608.15 | 0.004087139
1608.2 | 0.004663901
1608.25 | 0.004369457
1608.3 | 0.003491454
1608.35 | 0.003171689
1608.4 | 0.002581337
1608.45 | 0.001864205
1608.5 | 0.001003424
1608.55 | 0.001131839
1608.6 | 0.0009559
1608.65 | 0.0004925375
1608.7 | 0.001880664
1608.75 | 0.002245851
1608.8 | 0.002272818
1608.85 | 0.003306093
1608.9 | 0.003045532
1608.95 | 0.00337695
1609 | 0.004224305
1609.05 | 0.004276654
1609.1 | 0.004540461
1609.15 | 0.004635105
1609.2 | 0.004484454
1609.25 | 0.004139271
1609.3 | 0.002821556
1609.35 | 0.003144506
1609.4 | 0.0030108
1609.45 | 0.003469071
1609.5 | 0.003301531
1609.55 | 0.002542049
1609.6 | 0.003270905
1609.65 | 0.003357075
1609.7 | 0.003172624
1609.75 | 0.003495589
1609.8 | 0.003767824
1609.85 | 0.003947034
1609.9 | 0.003661079
1609.95 | 0.003239826
1610 | 0.003664281
1610.05 | 0.004401708
1610.1 | 0.004826233
1610.15 | 0.004514867
1610.2 | 0.003679141
1610.25 | 0.0032748
1610.3 | 0.003394798
1610.35 | 0.003032757
1610.4 | 0.002797578
1610.45 | 0.002630054
1610.5 | 0.002859973
1610.55 | 0.001762333
1610.6 | 0.001603289
1610.65 | 0.001883906
1610.7 | 0.0021138
1610.75 | 0.002149223
1610.8 | 0.002277657
1610.85 | 0.001907219
1610.9 | 0.002027193
1610.95 | 0.002832098
1611 | 0.003713209
1611.05 | 0.00309745
1611.1 | 0.003107507
1611.15 | 0.002821588
1611.2 | 0.002146718
1611.25 | 0.001691738
1611.3 | 0.002285208
1611.35 | 0.002929467
1611.4 | 0.003218592
1611.45 | 0.003516185
1611.5 | 0.003374016
1611.55 | 0.003045804
1611.6 | 0.002827538
1611.65 | 0.002829139
1611.7 | 0.003338134
1611.75 | 0.003288994
1611.8 | 0.003036894
1611.85 | 0.002903192
1611.9 | 0.00198311
1611.95 | 0.001367504
1612 | 0.001318377
1612.05 | 0.001675074
1612.1 | 0.001372306
1612.15 | 0.001145638
1612.2 | 0.001274054
1612.25 | 0.0008191315
1612.3 | 0.0003050661
1612.35 | 0.0008476945
1612.4 | 0.0004012537
1612.45 | 0.0005888304
1612.5 | 0.001469657
1612.55 | 0.001598078
1612.6 | 0.001016324
1612.65 | 0.001406822
1612.7 | 0.00287121
1612.75 | 0.003414034
1612.8 | 0.002874411
1612.85 | 0.003552547
1612.9 | 0.002953719
1612.95 | 0.003479635
1613 | 0.0044454
1613.05 | 0.004134056
1613.1 | 0.004118741
1613.15 | 0.00437408
1613.2 | 0.00381747
1613.25 | 0.002821167
1613.3 | 0.001934922
1613.35 | 0.00232547
1613.4 | 0.002665303
1613.45 | 0.003411073
1613.5 | 0.003581813
1613.55 | 0.002830771
1613.6 | 0.002739354
1613.65 | 0.002715587
1613.7 | 0.002717188
1613.75 | 0.001653404
1613.8 | 0.001283004
1613.85 | 0.002003261
1613.9 | 0.002765871
1613.95 | 0.002446146
1614 | 0.001686772
1614.05 | 0.002280235
1614.1 | 0.001698428
1614.15 | 0.001311117
1614.2 | 0.001498717
1614.25 | 0.001398863
1614.3 | 0.002609556
1614.35 | 0.003422971
1614.4 | 0.003500684
1614.45 | 0.003045623
1614.5 | 0.003427773
1614.55 | 0.004055211
1614.6 | 0.003202642
1614.65 | 0.003593258
1614.7 | 0.003916235
1614.75 | 0.003511889
1614.8 | 0.003428921
1614.85 | 0.003811091
1614.9 | 0.003880351
1614.95 | 0.004101847
1615 | 0.003900467
1615.05 | 0.003140939
1615.1 | 0.002694359
1615.15 | 0.003372471
1615.2 | 0.003788466
1615.25 | 0.003849268
1615.3 | 0.003436471
1615.35 | 0.004207688
1615.4 | 0.004327699
1615.45 | 0.004405421
1615.5 | 0.0046946
1615.55 | 0.004493203
1615.6 | 0.005213781
1615.65 | 0.005587586
1615.7 | 0.004904007
1615.75 | 0.004964818
1615.8 | 0.004966419
1615.85 | 0.005551692
1615.9 | 0.005282598
1615.95 | 0.005106561
1616 | 0.005133538
1616.05 | 0.004619166
1616.1 | 0.005221329
1616.15 | 0.006204238
1616.2 | 0.006544253
1616.25 | 0.007425805
1616.3 | 0.007985894
1616.35 | 0.008469861
1616.4 | 0.008750741
1616.45 | 0.008989315
1616.5 | 0.009287143
1616.55 | 0.00872169
1616.6 | 0.008604808
1616.65 | 0.008699502
1616.7 | 0.008481065
1616.75 | 0.008558832
1616.8 | 0.008670452
1616.85 | 0.008350463
1616.9 | 0.00925763
1616.95 | 0.009030712
1617 | 0.009370861
1617.05 | 0.009550206
1617.1 | 0.01045752
1617.15 | 0.01161049
1617.2 | 0.01255194
1617.25 | 0.01239266
1617.3 | 0.01250434
1617.35 | 0.01267529
1617.4 | 0.01289706
1617.45 | 0.01301721
1617.5 | 0.01358621
1617.55 | 0.01345231
1617.6 | 0.01336076
1617.65 | 0.01362489
1617.7 | 0.01298288
1617.75 | 0.01222238
1617.8 | 0.01262196
1617.85 | 0.01305543
1617.9 | 0.01241347
1617.95 | 0.01278765
1618 | 0.01241667
1618.05 | 0.01229972
1618.1 | 0.0118949
1618.15 | 0.01180337
1618.2 | 0.01199971
1618.25 | 0.01208598
1618.3 | 0.01254482
1618.35 | 0.01318152
1618.4 | 0.01353034
1618.45 | 0.01460756
1618.5 | 0.01494797
1618.55 | 0.01464464
1618.6 | 0.01545095
1618.65 | 0.01708767
1618.7 | 0.01797053
1618.75 | 0.01848907
1618.8 | 0.01950771
1618.85 | 0.02004332
1618.9 | 0.01984149
1618.95 | 0.02072469
1619 | 0.02078563
1619.05 | 0.02079571
1619.1 | 0.02297637
1619.15 | 0.02350375
1619.2 | 0.02363257
1619.25 | 0.02422786
1619.3 | 0.0255612
1619.35 | 0.02652147
1619.4 | 0.02783827
1619.45 | 0.02856121
1619.5 | 0.02964921
1619.55 | 0.03037234
1619.6 | 0.03178325
1619.65 | 0.03239621
1619.7 | 0.03362917
1619.75 | 0.03370721
1619.8 | 0.03446473
1619.85 | 0.03549416
1619.9 | 0.03672767
1619.95 | 0.03716261
1620 | 0.037895
1620.05 | 0.03855948
1620.1 | 0.03976801
1620.15 | 0.0406962
1620.2 | 0.04126742
1620.25 | 0.04251043
1620.3 | 0.04475732
1620.35 | 0.04648591
1620.4 | 0.04680232
1620.45 | 0.04773994
1620.5 | 0.04846492
1620.55 | 0.0497177
1620.6 | 0.05139641
1620.65 | 0.05345876
1620.7 | 0.05503613
1620.75 | 0.05620487
1620.8 | 0.05746755
1620.85 | 0.05857704
1620.9 | 0.0606159
1620.95 | 0.06239952
1621 | 0.06347567
1621.05 | 0.06591693
1621.1 | 0.0682054
1621.15 | 0.06858253
1621.2 | 0.06931817
1621.25 | 0.07117229
1621.3 | 0.07213022
1621.35 | 0.07215744
1621.4 | 0.07297885
1621.45 | 0.0735783
1621.5 | 0.07457072
1621.55 | 0.07572561
1621.6 | 0.07647908
1621.65 | 0.07687374
1621.7 | 0.0772086
1621.75 | 0.07796223
1621.8 | 0.07776727
1621.85 | 0.07866626
1621.9 | 0.0791978
1621.95 | 0.08011407
1622 | 0.07998744
1622.05 | 0.07953597
1622.1 | 0.0796487
1622.15 | 0.07953917
1622.2 | 0.08027595
1622.25 | 0.08068792
1622.3 | 0.08130511
1622.35 | 0.08205918
1622.4 | 0.08217195
1622.45 | 0.08305439
1622.5 | 0.08317572
1622.55 | 0.08261288
1622.6 | 0.08344406
1622.65 | 0.08381344
1622.7 | 0.08389202
1622.75 | 0.08412457
1622.8 | 0.08439989
1622.85 | 0.08431595
1622.9 | 0.08363327
1622.95 | 0.08353224
1623 | 0.08323449
1623.05 | 0.08221841
1623.1 | 0.08296402
1623.15 | 0.08197363
1623.2 | 0.08079528
1623.25 | 0.08066009
1623.3 | 0.07964438
1623.35 | 0.07978275
1623.4 | 0.078827
1623.45 | 0.07786283
1623.5 | 0.0775055
1623.55 | 0.07710547
1623.6 | 0.07720107
1623.65 | 0.07651053
1623.7 | 0.07651213
1623.75 | 0.07689825
1623.8 | 0.07620774
1623.85 | 0.07531228
1623.9 | 0.07366528
1623.95 | 0.0732313
1624 | 0.07243868
1624.05 | 0.07090334
1624.1 | 0.07012806
1624.15 | 0.06951505
1624.2 | 0.06887648
1624.25 | 0.06799901
1624.3 | 0.06703632
1624.35 | 0.06599698
1624.4 | 0.0650175
1624.45 | 0.0650191
1624.5 | 0.06426153
1624.55 | 0.06445078
1624.6 | 0.06410267
1624.65 | 0.06315757
1624.7 | 0.06136846
1624.75 | 0.05985258
1624.8 | 0.05934275
1624.85 | 0.0587051
1624.9 | 0.05849363
1624.95 | 0.05853785
1625 | 0.05796845
1625.05 | 0.05705826
1625.1 | 0.05631006
1625.15 | 0.05598791
1625.2 | 0.05586172
1625.25 | 0.05635746
1625.3 | 0.05665727
1625.35 | 0.05610507
1625.4 | 0.05474364
1625.45 | 0.05386794
1625.5 | 0.05292421
1625.55 | 0.05181883
1625.6 | 0.05136066
1625.65 | 0.05143037
1625.7 | 0.05122764
1625.75 | 0.05132289
1625.8 | 0.05187792
1625.85 | 0.05193913
1625.9 | 0.05145541
1625.95 | 0.05220629
1626 | 0.05260811
1626.05 | 0.05217543
1626.1 | 0.05313077
1626.15 | 0.05377111
1626.2 | 0.05367903
1626.25 | 0.05362953
1626.3 | 0.05308608
1626.35 | 0.05253416
1626.4 | 0.05271458
1626.45 | 0.05335488
1626.5 | 0.053101
1626.55 | 0.05298338
1626.6 | 0.0545606
1626.65 | 0.05494551
1626.7 | 0.05509192
1626.75 | 0.0549913
1626.8 | 0.05614297
1626.85 | 0.05691139
1626.9 | 0.05756059
1626.95 | 0.05857631
1627 | 0.05862053
1627.05 | 0.0594574
1627.1 | 0.06045635
1627.15 | 0.06094388
1627.2 | 0.06099664
1627.25 | 0.06182526
1627.3 | 0.06230437
1627.35 | 0.06270676
1627.4 | 0.06303241
1627.45 | 0.06233475
1627.5 | 0.06203791
1627.55 | 0.06268758
1627.6 | 0.06354199
1627.65 | 0.06424297
1627.7 | 0.063639
1627.75 | 0.06418646
1627.8 | 0.06395778
1627.85 | 0.06523886
1627.9 | 0.06531723
1627.95 | 0.0654468
1628 | 0.06659163
1628.05 | 0.06683214
1628.1 | 0.06671429
1628.15 | 0.06657937
1628.2 | 0.06612024
1628.25 | 0.06623276
1628.3 | 0.06644766
1628.35 | 0.06644073
1628.4 | 0.06519675
1628.45 | 0.06513011
1628.5 | 0.06512318
1628.55 | 0.06503948
1628.6 | 0.06435015
1628.65 | 0.06405322
1628.7 | 0.06265618
1628.75 | 0.06247017
1628.8 | 0.06254852
1628.85 | 0.06241369
1628.9 | 0.06221916
1628.95 | 0.06223782
1629 | 0.06112247
1629.05 | 0.05974306
1629.1 | 0.05913096
1629.15 | 0.05890243
1629.2 | 0.05875062
1629.25 | 0.05902496
1629.3 | 0.05785899
1629.35 | 0.05651429
1629.4 | 0.05524652
1629.45 | 0.05408118
1629.5 | 0.0528479
1629.55 | 0.05270474
1629.6 | 0.05269782
1629.65 | 0.05161804
1629.7 | 0.05033412
1629.75 | 0.04960368
1629.8 | 0.04832863
1629.85 | 0.04802388
1629.9 | 0.04793187
1629.95 | 0.04635084
1630 | 0.04608871
1630.05 | 0.04629449
1630.1 | 0.04557297
1630.15 | 0.04468991
1630.2 | 0.04525292
1630.25 | 0.0449568
1630.3 | 0.04426093
1630.35 | 0.04444115
1630.4 | 0.04380487
1630.45 | 0.04321966
1630.5 | 0.04310221
1630.55 | 0.04204091
1630.6 | 0.04058021
1630.65 | 0.04026729
1630.7 | 0.04098297
1630.75 | 0.03970098
1630.8 | 0.03921812
1630.85 | 0.03876078
1630.9 | 0.03770862
1630.95 | 0.03753178
1631 | 0.03754188
1631.05 | 0.0381893
1631.1 | 0.03871779
1631.15 | 0.03894036
1631.2 | 0.03846604
1631.25 | 0.03681067
1631.3 | 0.03685475
1631.35 | 0.03646553
1631.4 | 0.03618678
1631.45 | 0.03641776
1631.5 | 0.03609653
1631.55 | 0.03557143
1631.6 | 0.03466415
1631.65 | 0.03391835
1631.7 | 0.03324056
1631.75 | 0.03308931
1631.8 | 0.03344757
1631.85 | 0.03305005
1631.9 | 0.033213
1631.95 | 0.03367318
1632 | 0.03284256
1632.05 | 0.03234318
1632.1 | 0.03217497
1632.15 | 0.03221053
1632.2 | 0.03155838
1632.25 | 0.03075348
1632.3 | 0.03055135
1632.35 | 0.03063784
1632.4 | 0.03098749
1632.45 | 0.03083629
1632.5 | 0.0301588
1632.55 | 0.02981239
1632.6 | 0.02967819
1632.65 | 0.02947609
1632.7 | 0.02923156
1632.75 | 0.03022622
1632.8 | 0.03162004
1632.85 | 0.03190182
1632.9 | 0.03143647
1632.95 | 0.03158239
1633 | 0.03155853
1633.05 | 0.03135637
1633.1 | 0.03206265
1633.15 | 0.03217463
1633.2 | 0.03247341
1633.25 | 0.03332416
1633.3 | 0.03241717
1633.35 | 0.03206216
1633.4 | 0.03157982
1633.45 | 0.03187009
1633.5 | 0.0308784
1633.55 | 0.03108374
1633.6 | 0.03082218
1633.65 | 0.03068796
1633.7 | 0.03089329
1633.75 | 0.0299272
1633.8 | 0.02986939
1633.85 | 0.03012563
1633.9 | 0.02966889
1633.95 | 0.02922915
1634 | 0.02976545
1634.05 | 0.02989437
1634.1 | 0.02938672
1634.15 | 0.02963445
1634.2 | 0.02918623
1634.25 | 0.02816946
1634.3 | 0.02844262
1634.35 | 0.02745141
1634.4 | 0.02650277
1634.45 | 0.02636863
1634.5 | 0.02725258
1634.55 | 0.02543869
1634.6 | 0.02493985
1634.65 | 0.02510261
1634.7 | 0.02434086
1634.75 | 0.02424917
1634.8 | 0.02548911
1634.85 | 0.0256943
1634.9 | 0.02623882
1634.95 | 0.02684277
1635 | 0.0263014
1635.05 | 0.02604851
1635.1 | 0.02676273
1635.15 | 0.02740915
1635.2 | 0.02724954
1635.25 | 0.02810814
1635.3 | 0.02853404
1635.35 | 0.02812832
1635.4 | 0.02830812
1635.45 | 0.02732542
1635.5 | 0.02710643
1635.55 | 0.02714197
1635.6 | 0.02561652
1635.65 | 0.02568598
1635.7 | 0.02554338
1635.75 | 0.02499364
1635.8 | 0.02405381
1635.85 | 0.02356354
1635.9 | 0.02312419
1635.95 | 0.02218461
1636 | 0.02272885
1636.05 | 0.02373955
1636.1 | 0.02418215
1636.15 | 0.02463325
1636.2 | 0.02427016
1636.25 | 0.02344915
1636.3 | 0.02299284
1636.35 | 0.02340147
1636.4 | 0.02402214
1636.45 | 0.02411703
1636.5 | 0.02530604
1636.55 | 0.02544336
1636.6 | 0.0250463
1636.65 | 0.02432697
1636.7 | 0.0248629
1636.75 | 0.02518682
1636.8 | 0.02590943
1636.85 | 0.02655577
1636.9 | 0.02761792
1636.95 | 0.02728861
1637 | 0.02662844
1637.05 | 0.02562054
1637.1 | 0.02593601
1637.15 | 0.02542016
1637.2 | 0.02587983
1637.25 | 0.02608502
1637.3 | 0.02696044
1637.35 | 0.02676691
1637.4 | 0.02670912
1637.45 | 0.02639683
1637.5 | 0.02580461
1637.55 | 0.026943
1637.6 | 0.02776761
1637.65 | 0.02776921
1637.7 | 0.02828843
1637.75 | 0.02900287
1637.8 | 0.02927605
1637.85 | 0.0289891
1637.9 | 0.02942353
1637.95 | 0.02951001
1638 | 0.02923153
1638.05 | 0.03031106
1638.1 | 0.03032963
1638.15 | 0.03050949
1638.2 | 0.02998483
1638.25 | 0.03002038
1638.3 | 0.02978433
1638.35 | 0.0292088
1638.4 | 0.02880304
1638.45 | 0.02837185
1638.5 | 0.02846679
1638.55 | 0.02853628
1638.6 | 0.02822391
1638.65 | 0.02791155
1638.7 | 0.0268356
1638.75 | 0.02620941
1638.8 | 0.02615163
1638.85 | 0.02600902
1638.9 | 0.02556103
1638.95 | 0.02529968
1639 | 0.02470756
1639.05 | 0.02470068
1639.1 | 0.02389659
1639.15 | 0.02344874
1639.2 | 0.02311115
1639.25 | 0.02389291
1639.3 | 0.02390299
1639.35 | 0.02358234
1639.4 | 0.02328715
1639.45 | 0.02306828
1639.5 | 0.0224933
1639.55 | 0.02259665
1639.6 | 0.02251346
1639.65 | 0.02235397
1639.7 | 0.02237253
1639.75 | 0.02240804
1639.8 | 0.02201964
1639.85 | 0.02290302
1639.9 | 0.02245524
1639.95 | 0.02203292
1640 | 0.02252627
1640.05 | 0.02260418
1640.1 | 0.02148666
1640.15 | 0.02071685
1640.2 | 0.02050654
1640.25 | 0.02033014
1640.3 | 0.01971301
1640.35 | 0.01907898
1640.4 | 0.01779256
1640.45 | 0.01783652
1640.5 | 0.01757546
1640.55 | 0.01682302
1640.6 | 0.01579959
1640.65 | 0.01672456
1640.7 | 0.01682782
1640.75 | 0.01681248
1640.8 | 0.0168988
1640.85 | 0.01661236
1640.9 | 0.01591085
1640.95 | 0.01542963
1641 | 0.0151856
1641.05 | 0.01370512
1641.1 | 0.01319864
1641.15 | 0.01323412
1641.2 | 0.01226201
1641.25 | 0.01175564
1641.3 | 0.01163026
1641.35 | 0.01064991
1641.4 | 0.0103468
1641.45 | 0.01097477
1641.5 | 0.01172132
1641.55 | 0.0116552
1641.6 | 0.01252882
1641.65 | 0.01299611
1641.7 | 0.01341262
1641.75 | 0.01288077
1641.8 | 0.01220503
1641.85 | 0.01238443
1641.9 | 0.01281784
1641.95 | 0.01254003
1642 | 0.01133946
1642.05 | 0.01082469
1642.1 | 0.0106824
1642.15 | 0.01077711
1642.2 | 0.01046552
1642.25 | 0.01089882
1642.3 | 0.01177234
1642.35 | 0.01236657
1642.4 | 0.01176708
1642.45 | 0.01152318
1642.5 | 0.01142319
1642.55 | 0.011374
1642.6 | 0.01112165
1642.65 | 0.0103953
1642.7 | 0.01120104
1642.75 | 0.01132962
1642.8 | 0.01021389
1642.85 | 0.009885407
1642.9 | 0.00942153
1642.95 | 0.009829365
1643 | 0.009577068
1643.05 | 0.009739471
1643.1 | 0.01045203
1643.15 | 0.009895016
1643.2 | 0.01075995
1643.25 | 0.009898219
1643.3 | 0.01045844
1643.35 | 0.01131497
1643.4 | 0.01111341
1643.45 | 0.01109808
1643.5 | 0.01065952
1643.55 | 0.01115208
1643.6 | 0.01072197
1643.65 | 0.01074897
1643.7 | 0.01075904
1643.75 | 0.01054903
1643.8 | 0.009958153
1643.85 | 0.009367329
1643.9 | 0.008471923
1643.95 | 0.0090151
1644 | 0.009185953
1644.05 | 0.009086003
1644.1 | 0.00903683
1644.15 | 0.009546197
1644.2 | 0.009649356
1644.25 | 0.01011645
1644.3 | 0.01007573
1644.35 | 0.01097454
1644.4 | 0.01083224
1644.45 | 0.01126555
1644.5 | 0.01115711
1644.55 | 0.01086244
1644.6 | 0.01088097
1644.65 | 0.01041703
1644.7 | 0.01026628
1644.75 | 0.009252289
1644.8 | 0.009160802
1644.85 | 0.009314731
1644.9 | 0.009722558
1644.95 | 0.009529507
1645 | 0.01013201
1645.05 | 0.01065838
1645.1 | 0.01142182
1645.15 | 0.012143
1645.2 | 0.01239013
1645.25 | 0.012705
1645.3 | 0.01386665
1645.35 | 0.01445258
1645.4 | 0.01421705
1645.45 | 0.01399001
1645.5 | 0.01425413
1645.55 | 0.0137561
1645.6 | 0.0132327
1645.65 | 0.01314116
1645.7 | 0.01278714
1645.75 | 0.01269561
1645.8 | 0.01273108
1645.85 | 0.01234322
1645.9 | 0.01243795
1645.95 | 0.01290522
1646 | 0.01205171
1646.05 | 0.0130947
1646.1 | 0.01290156
1646.15 | 0.01160783
1646.2 | 0.0113978
1646.25 | 0.01172955
1646.3 | 0.01234917
1646.35 | 0.01312125
1646.4 | 0.01373252
1646.45 | 0.01413213
1646.5 | 0.01407445
1646.55 | 0.01554971
1646.6 | 0.01491608
1646.65 | 0.01592561
1646.7 | 0.01821465
1646.75 | 0.01880094
1646.8 | 0.0183619
1646.85 | 0.01864313
1646.9 | 0.01808548
1646.95 | 0.01808708
1647 | 0.01798701
1647.05 | 0.01844617
1647.1 | 0.01794785
1647.15 | 0.01819517
1647.2 | 0.01821372
1647.25 | 0.01885085
1647.3 | 0.01977619
1647.35 | 0.02112548
1647.4 | 0.02150007
1647.45 | 0.02261228
1647.5 | 0.02262236
1647.55 | 0.02366691
1647.6 | 0.02427909
1647.65 | 0.02595157
1647.7 | 0.02717477
1647.75 | 0.02774482
1647.8 | 0.02836584
1647.85 | 0.02972525
1647.9 | 0.03015122
1647.95 | 0.03078943
1648 | 0.03150409
1648.05 | 0.0327707
1648.1 | 0.03387619
1648.15 | 0.03524515
1648.2 | 0.03494948
1648.25 | 0.03574951
1648.3 | 0.03653263
1648.35 | 0.03668715
1648.4 | 0.03747038
1648.45 | 0.03883154
1648.5 | 0.04036295
1648.55 | 0.04107008
1648.6 | 0.04272102
1648.65 | 0.04307124
1648.7 | 0.04321739
1648.75 | 0.04487734
1648.8 | 0.04533824
1648.85 | 0.04578216
1648.9 | 0.04730657
1648.95 | 0.04731668
1649 | 0.04787985
1649.05 | 0.04783039
1649.1 | 0.04859783
1649.15 | 0.04888026
1649.2 | 0.0486521
1649.25 | 0.04917282
1649.3 | 0.04914038
1649.35 | 0.04936325
1649.4 | 0.05025853
1649.45 | 0.05068574
1649.5 | 0.05071287
1649.55 | 0.05068894
1649.6 | 0.05123535
1649.65 | 0.05127951
1649.7 | 0.05200476
1649.75 | 0.05299403
1649.8 | 0.05408564
1649.85 | 0.05524556
1649.9 | 0.05623529
1649.95 | 0.05652655
1650 | 0.05616183
1650.05 | 0.05744137
1650.1 | 0.05843993
1650.15 | 0.0590892
1650.2 | 0.0600539
1650.25 | 0.05991912
1650.3 | 0.05992925
1650.35 | 0.05957288
1650.4 | 0.05869667
1650.45 | 0.05880906
1650.5 | 0.05899815
1650.55 | 0.05964747
1650.6 | 0.05861786
1650.65 | 0.05842346
1650.7 | 0.05887672
1650.75 | 0.05889537
1650.8 | 0.05896515
1650.85 | 0.05889005
1650.9 | 0.05895983
1650.95 | 0.06008645
1651 | 0.05983235
1651.05 | 0.05936519
1651.1 | 0.05917077
1651.15 | 0.05855026
1651.2 | 0.05834735
1651.25 | 0.05720717
1651.3 | 0.05638238
1651.35 | 0.05592396
1651.4 | 0.05476714
1651.45 | 0.05349981
1651.5 | 0.05166229
1651.55 | 0.05026783
1651.6 | 0.04992046
1651.65 | 0.04907099
1651.7 | 0.04907259
1651.75 | 0.04730429
1651.8 | 0.04597875
1651.85 | 0.04474701
1651.9 | 0.04292027
1651.95 | 0.0418506
1652 | 0.04067909
1652.05 | 0.03957576
1652.1 | 0.0393139
1652.15 | 0.03835524
1652.2 | 0.03726927
1652.25 | 0.03632787
1652.3 | 0.03532715
1652.35 | 0.03482764
1652.4 | 0.03420928
1652.45 | 0.03432977
1652.5 | 0.03484094
1652.55 | 0.0345368
1652.6 | 0.03451292
1652.65 | 0.03328319
1652.7 | 0.03217253
1652.75 | 0.03073949
1652.8 | 0.02998569
1652.85 | 0.02995334
1652.9 | 0.02865652
1652.95 | 0.02783506
1653 | 0.02662346
1653.05 | 0.02538662
1653.1 | 0.02452314
1653.15 | 0.02301535
1653.2 | 0.02246584
1653.25 | 0.02245049
1653.3 | 0.02235883
1653.35 | 0.02211457
1653.4 | 0.02151428
1653.45 | 0.02110052
1653.5 | 0.02088173
1653.55 | 0.02091724
1653.6 | 0.020334
1653.65 | 0.01987793
1653.7 | 0.01993886
1653.75 | 0.01917774
1653.8 | 0.01822182
1653.85 | 0.01765574
1653.9 | 0.01704736
1653.95 | 0.01753186
1654 | 0.01804182
1654.05 | 0.01778924
1654.1 | 0.01724015
1654.15 | 0.01758063
1654.2 | 0.01697225
1654.25 | 0.01626228
1654.3 | 0.01667896
1654.35 | 0.01619772
1654.4 | 0.01611461
1654.45 | 0.01613316
1654.5 | 0.01497439
1654.55 | 0.01445939
1654.6 | 0.01450333
1654.65 | 0.01415773
1654.7 | 0.01327023
1654.75 | 0.01341577
1654.8 | 0.01392543
1654.85 | 0.01391857
1654.9 | 0.01341211
1654.95 | 0.01324437
1655 | 0.01256017
1655.05 | 0.01246018
1655.1 | 0.01262264
1655.15 | 0.01208242
1655.2 | 0.01247345
1655.25 | 0.01272905
1655.3 | 0.01284918
1655.35 | 0.01274918
1655.4 | 0.01221742
1655.45 | 0.01265079
1655.5 | 0.01216983
1655.55 | 0.01234921
1655.6 | 0.01203758
1655.65 | 0.01180215
1655.7 | 0.01251488
1655.75 | 0.01270274
1655.8 | 0.0127382
1655.85 | 0.01280754
1655.9 | 0.01281761
1655.95 | 0.01372519
1656 | 0.01359131
1656.05 | 0.01522732
1656.1 | 0.01561006
1656.15 | 0.01641634
1656.2 | 0.01627394
1656.25 | 0.01574191
1656.3 | 0.015608
1656.35 | 0.01542326
1656.4 | 0.01612788
1656.45 | 0.01623113
1656.5 | 0.01626662
1656.55 | 0.01692049
1656.6 | 0.01611735
1656.65 | 0.01608507
1656.7 | 0.01689988
1656.75 | 0.01730812
1656.8 | 0.01733514
1656.85 | 0.01721814
1656.9 | 0.0177789
1656.95 | 0.01746703
1657 | 0.01750252
1657.05 | 0.0176312
1657.1 | 0.01811574
1657.15 | 0.01936296
1657.2 | 0.01961032
1657.25 | 0.01932379
1657.3 | 0.01967285
1657.35 | 0.01975073
1657.4 | 0.02022693
1657.45 | 0.02070317
1657.5 | 0.02095906
1657.55 | 0.02016394
1657.6 | 0.01952145
1657.65 | 0.02014172
1657.7 | 0.01916026
1657.75 | 0.01984829
1657.8 | 0.01899398
1657.85 | 0.0197837
1657.9 | 0.02041247
1657.95 | 0.02114301
1658 | 0.02080556
1658.05 | 0.02097668
1658.1 | 0.02169033
1658.15 | 0.02253969
1658.2 | 0.02231239
1658.25 | 0.0233314
1658.3 | 0.02349411
1658.35 | 0.02516632
1658.4 | 0.02556655
1658.45 | 0.02629762
1658.5 | 0.02586662
1658.55 | 0.02714914
1658.6 | 0.0279737
1658.65 | 0.02924811
1658.7 | 0.03037846
1658.75 | 0.03071108
1658.8 | 0.03071268
1658.85 | 0.03052755
1658.9 | 0.03010478
1658.95 | 0.03036949
1659 | 0.03073607
1659.05 | 0.03162047
1659.1 | 0.0312995
1659.15 | 0.03231131
1659.2 | 0.03265251
1659.25 | 0.03287487
1659.3 | 0.03401428
1659.35 | 0.03519635
1659.4 | 0.03636162
1659.45 | 0.03671152
1659.5 | 0.03645827
1659.55 | 0.03778518
1659.6 | 0.0388744
1659.65 | 0.0399043
1659.7 | 0.03999939
1659.75 | 0.04150548
1659.8 | 0.0422977
1659.85 | 0.04218878
1659.9 | 0.04323616
1659.95 | 0.04392653
1660 | 0.04557805
1660.05 | 0.0457923
1660.1 | 0.0456408
1660.15 | 0.04551481
1660.2 | 0.04667328
1660.25 | 0.04725338
1660.3 | 0.04703379
1660.35 | 0.04702688
1660.4 | 0.04754746
1660.45 | 0.04685994
1660.5 | 0.04761022
1660.55 | 0.04759481
1660.6 | 0.04823455
1660.65 | 0.04832124
1660.7 | 0.04923336
1660.75 | 0.04992431
1660.8 | 0.04997698
1660.85 | 0.05028499
1660.9 | 0.05018446
1660.95 | 0.05067121
1661 | 0.05097925
1661.05 | 0.05034247
1661.1 | 0.05060793
1661.15 | 0.05089042
1661.2 | 0.05135169
1661.25 | 0.05106387
1661.3 | 0.05040155
1661.35 | 0.05104154
1661.4 | 0.05105166
1661.45 | 0.05141078
1661.5 | 0.05151454
1661.55 | 0.0521972
1661.6 | 0.05253084
1661.65 | 0.05271124
1661.7 | 0.05313005
1661.75 | 0.05189713
1661.8 | 0.05155821
1661.85 | 0.05141509
1661.9 | 0.05088893
1661.95 | 0.05147789
1662 | 0.05194771
1662.05 | 0.05235796
1662.1 | 0.05158485
1662.15 | 0.05161199
1662.2 | 0.05126457
1662.25 | 0.0518791
1662.3 | 0.05304711
1662.35 | 0.05352555
1662.4 | 0.05368894
1662.45 | 0.05438032
1662.5 | 0.05439896
1662.55 | 0.05383851
1662.6 | 0.05386566
1662.65 | 0.05411422
1662.7 | 0.05340904
1662.75 | 0.05313817
1662.8 | 0.05176052
1662.85 | 0.05116624
1662.9 | 0.05001026
1662.95 | 0.04962037
1663 | 0.04809876
1663.05 | 0.04670509
1663.1 | 0.04674922
1663.15 | 0.04524525
1663.2 | 0.04431134
1663.25 | 0.04392177
1663.3 | 0.04382133
1663.35 | 0.04334675
1663.4 | 0.0428297
1663.45 | 0.04294183
1663.5 | 0.04169369
1663.55 | 0.04110876
1663.6 | 0.04049837
1663.65 | 0.03964158
1663.7 | 0.03939673
1663.75 | 0.03895645
1663.8 | 0.03849919
1663.85 | 0.03669116
1663.9 | 0.03617459
1663.95 | 0.03599782
1664 | 0.03538787
1664.05 | 0.03491387
1664.1 | 0.03513629
1664.15 | 0.03462833
1664.2 | 0.03309298
1664.25 | 0.03261912
1664.3 | 0.03208588
1664.35 | 0.0308821
1664.4 | 0.03112986
1664.45 | 0.03092775
1664.5 | 0.03004666
1664.55 | 0.0295221
1664.6 | 0.02949824
1664.65 | 0.02912646
1664.7 | 0.02915352
1664.75 | 0.02908724
1664.8 | 0.02916521
1664.85 | 0.02881042
1664.9 | 0.02921085
1664.95 | 0.02884757
1665 | 0.02834006
1665.05 | 0.02850288
1665.1 | 0.0281057
1665.15 | 0.0275219
1665.2 | 0.02633586
1665.25 | 0.02567587
1665.3 | 0.02582166
1665.35 | 0.0245172
1665.4 | 0.02419656
1665.45 | 0.02350285
1665.5 | 0.02308052
1665.55 | 0.02282777
1665.6 | 0.02175273
1665.65 | 0.02154241
1665.7 | 0.02190004
1665.75 | 0.0222916
1665.8 | 0.02262384
1665.85 | 0.0224474
1665.9 | 0.02272878
1665.95 | 0.02321365
1666 | 0.02318981
1666.05 | 0.02309815
1666.1 | 0.02267584
1666.15 | 0.02355073
1666.2 | 0.02375583
1666.25 | 0.02261283
1666.3 | 0.02220751
1666.35 | 0.022065
1666.4 | 0.02149017
1666.45 | 0.0213731
1666.5 | 0.02046779
1666.55 | 0.02068976
1666.6 | 0.02058965
1666.65 | 0.02115066
1666.7 | 0.02094036
1666.75 | 0.02090806
1666.8 | 0.02093509
1666.85 | 0.02047054
1666.9 | 0.01978568
1666.95 | 0.02043984
1667 | 0.02050078
1667.05 | 0.02088378
1667.1 | 0.02165672
1667.15 | 0.0212006
1667.2 | 0.02167688
1667.25 | 0.0206105
1667.3 | 0.02022224
1667.35 | 0.02073236
1667.4 | 0.02066616
1667.45 | 0.02115936
1667.5 | 0.02054223
1667.55 | 0.02047603
1667.6 | 0.01921494
1667.65 | 0.01819129
1667.7 | 0.01870126
1667.75 | 0.01814366
1667.8 | 0.01909424
1667.85 | 0.0190789
1667.9 | 0.01912287
1667.95 | 0.01898042
1668 | 0.01857531
1668.05 | 0.01894126
1668.1 | 0.01914623
1668.15 | 0.02009695
1668.2 | 0.02044603
1668.25 | 0.02152406
1668.3 | 0.02159348
1668.35 | 0.02103565
1668.4 | 0.02117287
1668.45 | 0.02086087
1668.5 | 0.02187963
1668.55 | 0.02232204
1668.6 | 0.02252711
1668.65 | 0.02278305
1668.7 | 0.02287791
1668.75 | 0.02278625
1668.8 | 0.02175362
1668.85 | 0.02232319
1668.9 | 0.02299454
1668.95 | 0.02328441
1669 | 0.02373539
1669.05 | 0.02440688
1669.1 | 0.0235775
1669.15 | 0.02323147
1669.2 | 0.02321612
1669.25 | 0.02212408
1669.3 | 0.02224437
1669.35 | 0.02245791
1669.4 | 0.02131513
1669.45 | 0.0215795
1669.5 | 0.02029279
1669.55 | 0.01964185
1669.6 | 0.01909265
1669.65 | 0.0189841
1669.7 | 0.01879082
1669.75 | 0.01792821
1669.8 | 0.01875166
1669.85 | 0.01823642
1669.9 | 0.01854304
1669.95 | 0.01938351
1670 | 0.01876655
1670.05 | 0.02012398
1670.1 | 0.01992219
1670.15 | 0.01955093
1670.2 | 0.02072205
1670.25 | 0.02114744
1670.3 | 0.02203908
1670.35 | 0.02285452
1670.4 | 0.02370398
1670.45 | 0.02423978
1670.5 | 0.02422442
1670.55 | 0.02377662
1670.6 | 0.02414284
1670.65 | 0.02573877
1670.7 | 0.02597786
1670.75 | 0.02477516
1670.8 | 0.02550611
1670.85 | 0.0256943
1670.9 | 0.02600972
1670.95 | 0.0262573
1671 | 0.02690357
1671.05 | 0.02671007
1671.1 | 0.02834901
1671.15 | 0.02820638
1671.2 | 0.02826737
1671.25 | 0.02859988
1671.3 | 0.03021379
1671.35 | 0.02998626
1671.4 | 0.02954657
1671.45 | 0.02948029
1671.5 | 0.02999107
1671.55 | 0.02887254
1671.6 | 0.0293069
1671.65 | 0.02774731
1671.7 | 0.02786768
1671.75 | 0.02665618
1671.8 | 0.02711586
1671.85 | 0.02682056
1671.9 | 0.02744991
1671.95 | 0.02919084
1672 | 0.02897182
1672.05 | 0.02860009
1672.1 | 0.03039222
1672.15 | 0.03030047
1672.2 | 0.03092164
1672.25 | 0.03098266
1672.3 | 0.03254617
1672.35 | 0.03191108
1672.4 | 0.03193815
1672.45 | 0.03192278
1672.5 | 0.03058328
1672.55 | 0.03088194
1672.6 | 0.03052707
1672.65 | 0.02970547
1672.7 | 0.02937613
1672.75 | 0.02958139
1672.8 | 0.02874293
1672.85 | 0.02844757
1672.9 | 0.02910252
1672.95 | 0.02995271
1673 | 0.03020891
1673.05 | 0.03099983
1673.1 | 0.03098446
1673.15 | 0.03264984
1673.2 | 0.03242223
1673.25 | 0.03282284
1673.3 | 0.03311311
1673.35 | 0.03445629
1673.4 | 0.0337616
1673.45 | 0.03289718
1673.5 | 0.03278841
1673.55 | 0.03329942
1673.6 | 0.03382745
1673.65 | 0.03483108
1673.7 | 0.03328726
1673.75 | 0.0328219
1673.8 | 0.03328197
1673.85 | 0.03240912
1673.9 | 0.03111197
1673.95 | 0.03091836
1674 | 0.03098787
1674.05 | 0.03073485
1674.1 | 0.02902222
1674.15 | 0.02727607
1674.2 | 0.02601379
1674.25 | 0.02607477
1674.3 | 0.0258813
1674.35 | 0.02518745
1674.4 | 0.02532475
1674.45 | 0.02588611
1674.5 | 0.02654082
1674.55 | 0.0258978
1674.6 | 0.02528028
1674.65 | 0.02554479
1674.7 | 0.02535982
1674.75 | 0.02537838
1674.8 | 0.02521037
1674.85 | 0.02499996
1674.9 | 0.0245606
1674.95 | 0.02442652
1675 | 0.0245638
1675.05 | 0.02334441
1675.1 | 0.0242787
1675.15 | 0.0240768
1675.2 | 0.02327292
1675.25 | 0.02248608
1675.3 | 0.02194515
1675.35 | 0.02179418
1675.4 | 0.02127026
1675.45 | 0.02169567
1675.5 | 0.02146841
1675.55 | 0.02193622
1675.6 | 0.02197173
1675.65 | 0.02143084
1675.7 | 0.02174607
1675.75 | 0.02284123
1675.8 | 0.02374153
1675.85 | 0.02399751
1675.9 | 0.0234819
1675.95 | 0.02253397
1676 | 0.02272208
1676.05 | 0.02291867
1676.1 | 0.0224964
1676.15 | 0.02334579
1676.2 | 0.02333044
1676.25 | 0.02186544
1676.3 | 0.02109571
1676.35 | 0.02186017
1676.4 | 0.02213303
1676.45 | 0.02280434
1676.5 | 0.02318745
1676.55 | 0.02299406
1676.6 | 0.02347045
1676.65 | 0.02298879
1676.7 | 0.02249022
1676.75 | 0.02177976
1676.8 | 0.02381601
1676.85 | 0.02377522
1676.9 | 0.02309007
1676.95 | 0.02251519
1677 | 0.0214233
1677.05 | 0.02208607
1677.1 | 0.02123156
1677.15 | 0.02018225
1677.2 | 0.01979403
1677.25 | 0.01924484
1677.3 | 0.01960234
1677.35 | 0.0191379
1677.4 | 0.01856334
1677.45 | 0.01866662
1677.5 | 0.01842252
1677.55 | 0.01872066
1677.6 | 0.0189002
1677.65 | 0.01911363
1677.7 | 0.01923386
1677.75 | 0.02082017
1677.8 | 0.02195755
1677.85 | 0.02296795
1677.9 | 0.02194381
1677.95 | 0.02247098
1678 | 0.02154015
1678.05 | 0.02263526
1678.1 | 0.02332357
1678.15 | 0.02306236
1678.2 | 0.02369984
1678.25 | 0.02345556
1678.3 | 0.02163454
1678.35 | 0.02049194
1678.4 | 0.02002744
1678.45 | 0.0197833
1678.5 | 0.01976795
1678.55 | 0.02184599
1678.6 | 0.02112713
1678.65 | 0.02026428
1678.7 | 0.02096083
1678.75 | 0.0204285
1678.8 | 0.02154887
1678.85 | 0.02167762
1678.9 | 0.02163684
1678.95 | 0.02170625
1679 | 0.02133491
1679.05 | 0.02211634
1679.1 | 0.02166869
1679.15 | 0.02116173
1679.2 | 0.02197705
1679.25 | 0.02144464
1679.3 | 0.02189549
1679.35 | 0.02235484
1679.4 | 0.0224836
1679.45 | 0.0227904
1679.5 | 0.0232922
1679.55 | 0.0238449
1679.6 | 0.022685
1679.65 | 0.02176262
1679.7 | 0.02169642
1679.75 | 0.02148612
1679.8 | 0.02166572
1679.85 | 0.02104011
1679.9 | 0.02032134
1679.95 | 0.01872142
1680 | 0.01876539
1680.05 | 0.0174962
1680.1 | 0.01722673
1680.15 | 0.01831269
1680.2 | 0.01767891
1680.25 | 0.01859549
1680.3 | 0.01902921
1680.35 | 0.01798023
1680.4 | 0.01780393
1680.45 | 0.01858496
1680.5 | 0.02017958
1680.55 | 0.02198647
1680.6 | 0.02231019
1680.65 | 0.02284586
1680.7 | 0.02361049
1680.75 | 0.02378167
1680.8 | 0.02277438
1680.85 | 0.02165704
1680.9 | 0.02327778
1680.95 | 0.02411877
1681 | 0.02241627
1681.05 | 0.02307912
1681.1 | 0.02174983
1681.15 | 0.02025976
1681.2 | 0.02104954
1681.25 | 0.01965284
1681.3 | 0.02121378
1681.35 | 0.02133405
1681.4 | 0.02207308
1681.45 | 0.02106604
1681.5 | 0.0189491
1681.55 | 0.02029802
1681.6 | 0.02128274
1681.65 | 0.0198182
1681.7 | 0.021269
1681.75 | 0.0191859
1681.8 | 0.01869607
1681.85 | 0.0180199
1681.9 | 0.01769959
1681.95 | 0.01629508
1682 | 0.01603413
1682.05 | 0.0165778
1682.1 | 0.01638459
1682.15 | 0.01439608
1682.2 | 0.0158881
1682.25 | 0.01630471
1682.3 | 0.0169331
1682.35 | 0.01673142
1682.4 | 0.01666526
1682.45 | 0.01695486
1682.5 | 0.01710893
1682.55 | 0.01694113
1682.6 | 0.01916234
1682.65 | 0.02000283
1682.7 | 0.01970785
1682.75 | 0.01826059
1682.8 | 0.01796568
1682.85 | 0.01895007
1682.9 | 0.01962106
1682.95 | 0.0189787
1683 | 0.0195819
1683.05 | 0.02034617
1683.1 | 0.02077999
1683.15 | 0.02077312
1683.2 | 0.01851226
1683.25 | 0.01920862
1683.3 | 0.0197949
1683.35 | 0.01976261
1683.4 | 0.0190694
1683.45 | 0.01852028
1683.5 | 0.01685304
1683.55 | 0.01810836
1683.6 | 0.01766097
1683.65 | 0.01644282
1683.7 | 0.0157584
1683.75 | 0.01646297
1683.8 | 0.01810791
1683.85 | 0.01724545
1683.9 | 0.01643391
1683.95 | 0.01732489
1684 | 0.01768229
1684.05 | 0.01899706
1684.1 | 0.01728736
1684.15 | 0.01782264
1684.2 | 0.02060343
1684.25 | 0.01930004
1684.3 | 0.01920844
1684.35 | 0.01730385
1684.4 | 0.01852536
1684.45 | 0.02100131
1684.5 | 0.02077408
1684.55 | 0.01977571
1684.6 | 0.0210824
1684.65 | 0.0214315
1684.7 | 0.02219597
1684.75 | 0.02124825
1684.8 | 0.02115662
1684.85 | 0.0222686
1684.9 | 0.02305011
1684.95 | 0.0239928
1685 | 0.02340091
1685.05 | 0.0225378
1685.1 | 0.02517627
1685.15 | 0.02554253
1685.2 | 0.02473004
1685.25 | 0.02400243
1685.3 | 0.0238175
1685.35 | 0.02666849
1685.4 | 0.02738262
1685.45 | 0.0268159
1685.5 | 0.02550288
1685.55 | 0.02401206
1685.6 | 0.02385257
1685.65 | 0.02148056
1685.7 | 0.02014312
1685.75 | 0.02076337
1685.8 | 0.01946843
1685.85 | 0.01877525
1685.9 | 0.0173875
1685.95 | 0.01553423
1686 | 0.01549349
1686.05 | 0.01504628
1686.1 | 0.01618269
1686.15 | 0.01770895
1686.2 | 0.0192186
1686.25 | 0.01940662
1686.3 | 0.02042509
1686.35 | 0.02143523
1686.4 | 0.02293719
1686.45 | 0.02207415
1686.5 | 0.02344059
1686.55 | 0.02420527
1686.6 | 0.02437646
1686.65 | 0.02332672
1686.7 | 0.02399811
1686.75 | 0.02501724
1686.8 | 0.02611285
1686.85 | 0.02356205
1686.9 | 0.02466591
1686.95 | 0.02493886
1687 | 0.02560193
1687.05 | 0.02394152
1687.1 | 0.02342595
1687.15 | 0.02428389
1687.2 | 0.02456531
1687.25 | 0.02252367
1687.3 | 0.02125384
1687.35 | 0.02011136
1687.4 | 0.02168084
1687.45 | 0.02071625
1687.5 | 0.02016702
1687.55 | 0.02057539
1687.6 | 0.02026344
1687.65 | 0.01923127
1687.7 | 0.0208514
1687.75 | 0.0213361
1687.8 | 0.02193101
1687.85 | 0.02228015
1687.9 | 0.02251911
1687.95 | 0.02308869
1688 | 0.0239805
1688.05 | 0.02334624
1688.1 | 0.02233057
1688.15 | 0.0236801
1688.2 | 0.02421586
1688.25 | 0.02294573
1688.3 | 0.02245566
1688.35 | 0.02346609
1688.4 | 0.02117051
1688.45 | 0.01986704
1688.5 | 0.01831812
1688.55 | 0.01807405
1688.6 | 0.01920246
1688.65 | 0.01895836
1688.7 | 0.01832455
1688.75 | 0.01913103
1688.8 | 0.01896318
1688.85 | 0.02159179
1688.9 | 0.02086451
1688.95 | 0.02309537
1689 | 0.02247814
1689.05 | 0.02316641
1689.1 | 0.02286282
1689.15 | 0.02192351
1689.2 | 0.02334078
1689.25 | 0.02348651
1689.3 | 0.02164014
1689.35 | 0.02073489
1689.4 | 0.01905023
1689.45 | 0.01795894
1689.5 | 0.01691017
1689.55 | 0.01906352
1689.6 | 0.01953961
1689.65 | 0.0203208
1689.7 | 0.02112751
1689.75 | 0.02115454
1689.8 | 0.02081715
1689.85 | 0.02341252
1689.9 | 0.02224427
1689.95 | 0.02157626
1690 | 0.02230682
1690.05 | 0.02441093
1690.1 | 0.02456517
1690.15 | 0.02438871
1690.2 | 0.02309313
1690.25 | 0.02178932
1690.3 | 0.02238427
1690.35 | 0.02360662
1690.4 | 0.0220908
1690.45 | 0.02352505
1690.5 | 0.02116168
1690.55 | 0.02103616
1690.6 | 0.01751302
1690.65 | 0.0167777
1690.7 | 0.01719435
1690.75 | 0.01586622
1690.8 | 0.01725685
1690.85 | 0.01597106
1690.9 | 0.01471937
1690.95 | 0.01572867
1691 | 0.01627229
1691.05 | 0.01736653
1691.1 | 0.01736813
1691.15 | 0.01991139
1691.2 | 0.021413
1691.25 | 0.02099084
1691.3 | 0.02482417
1691.35 | 0.02366418
1691.4 | 0.02345383
1691.45 | 0.02488835
1691.5 | 0.02569557
1691.55 | 0.02556149
1691.6 | 0.02558853
1691.65 | 0.02690474
1691.7 | 0.02672822
1691.75 | 0.02470296
1691.8 | 0.02607836
1691.85 | 0.02551176
1691.9 | 0.02588651
1691.95 | 0.02523513
1692 | 0.02454988
1692.05 | 0.02322038
1692.1 | 0.02272182
1692.15 | 0.02421554
1692.2 | 0.02230119
1692.25 | 0.02258253
1692.3 | 0.02395752
1692.35 | 0.02370478
1692.4 | 0.02234153
1692.45 | 0.02264829
1692.5 | 0.0255072
1692.55 | 0.02632297
1692.6 | 0.02670624
1692.65 | 0.0274458
1692.7 | 0.02590373
1692.75 | 0.0272624
1692.8 | 0.02689927
1692.85 | 0.02426346
1692.9 | 0.02300184
1692.95 | 0.02300344
1693 | 0.02098773
1693.05 | 0.01876926
1693.1 | 0.01716133
1693.15 | 0.01551988
1693.2 | 0.01652929
1693.25 | 0.01830973
1693.3 | 0.01854008
1693.35 | 0.01825364
1693.4 | 0.02092431
1693.45 | 0.02120559
1693.5 | 0.02223276
1693.55 | 0.02393833
1693.6 | 0.02346516
1693.65 | 0.02529822
1693.7 | 0.02685184
1693.75 | 0.02614949
1693.8 | 0.02580338
1693.85 | 0.02554209
1693.9 | 0.02534017
1693.95 | 0.02315425
1694 | 0.02185893
1694.05 | 0.0179288
1694.1 | 0.01658362
1694.15 | 0.01679697
1694.2 | 0.01699338
1694.25 | 0.01784205
1694.3 | 0.01706436
1694.35 | 0.01964136
1694.4 | 0.0192871
1694.45 | 0.02193272
1694.5 | 0.02207841
1694.55 | 0.02235126
1694.6 | 0.0251337
1694.65 | 0.0269587
1694.7 | 0.02614609
1694.75 | 0.0265972
1694.8 | 0.02488574
1694.85 | 0.02551486
1694.9 | 0.02365105
1694.95 | 0.02179621
1695 | 0.01914539
1695.05 | 0.02041801
1695.1 | 0.02102978
1695.15 | 0.02165008
1695.2 | 0.0196263
1695.25 | 0.02078883
1695.3 | 0.01850267
1695.35 | 0.01791975
1695.4 | 0.01723522
1695.45 | 0.01807544
1695.5 | 0.02089856
1695.55 | 0.02090864
1695.6 | 0.02062211
1695.65 | 0.02114068
1695.7 | 0.02120161
1695.75 | 0.02349185
1695.8 | 0.02518922
1695.85 | 0.02600494
1695.9 | 0.02555708
1695.95 | 0.02524492
1696 | 0.0227454
1696.05 | 0.02312
1696.1 | 0.02252822
1696.15 | 0.02347079
1696.2 | 0.0243711
1696.25 | 0.02204141
1696.3 | 0.02064461
1696.35 | 0.02026488
1696.4 | 0.01960555
1696.45 | 0.02175118
1696.5 | 0.02137139
1696.55 | 0.02181373
1696.6 | 0.02053561
1696.65 | 0.01997794
1696.7 | 0.01851377
1696.75 | 0.01750731
1696.8 | 0.01866101
1696.85 | 0.01988268
1696.9 | 0.01826605
1696.95 | 0.01926736
1697 | 0.01894702
1697.05 | 0.01986369
1697.1 | 0.02013645
1697.15 | 0.01656305
1697.2 | 0.0194618
1697.25 | 0.02132769
1697.3 | 0.02048184
1697.35 | 0.02268706
1697.4 | 0.02358726
1697.45 | 0.02451302
1697.5 | 0.02550673
1697.55 | 0.02408382
1697.6 | 0.02426347
1697.65 | 0.02314599
1697.7 | 0.02616616
1697.75 | 0.02498054
1697.8 | 0.02445643
1697.85 | 0.02787586
1697.9 | 0.02443421
1697.95 | 0.02291827
1698 | 0.02241975
1698.05 | 0.01982804
1698.1 | 0.02077025
1698.15 | 0.0219499
1698.2 | 0.02331626
1698.25 | 0.0252934
1698.3 | 0.02493886
1698.35 | 0.02487263
1698.4 | 0.0204494
1698.45 | 0.02270546
1698.5 | 0.02367348
1698.55 | 0.02417531
1698.6 | 0.02430409
1698.65 | 0.02574722
1698.7 | 0.02462102
1698.75 | 0.02566563
1698.8 | 0.02303884
1698.85 | 0.02267593
1698.9 | 0.02380503
1698.95 | 0.02813177
1699 | 0.02552102
1699.05 | 0.02500536
1699.1 | 0.0232265
1699.15 | 0.02464397
1699.2 | 0.02254308
1699.25 | 0.01982425
1699.3 | 0.01836013
1699.35 | 0.02086975
1699.4 | 0.01983754
1699.45 | 0.0180261
1699.5 | 0.01639297
1699.55 | 0.01891036
1699.6 | 0.02018291
1699.65 | 0.01948124
1699.7 | 0.01857631
1699.75 | 0.01893374
1699.8 | 0.02107913
1699.85 | 0.02097904
1699.9 | 0.01926898
1699.95 | 0.02030432
1700 | 0.02038219