## ErLuAG Abs 400-1700 nm
Er:Sc2O3 Absorption Data
2014
C. Moore, D. Brown
Crystal Source: Dr. Ikesue, Japan (Ceramic) (SCL #31)
Crystal Length: 5.28 mm
Crystal Doping: 0.625 at-% Er =0.625* 3.36 x 1020 ions/cm3
C2 Doping Density = 0.469 at-% = 1.58 x 1020 ions/cm3
Sampling Interval: 0.1 nm
Slit Width: 0.1 nm
Scan Rate: 0.83 nm/sec
Sellmeier Equation: Zelmon, D.E.; Northridge, J.M.; Haynes, N.D.; Perlov, D.; Petermann, K. Temperature-dependent Sellmeier
equations for rare-earth sesquioxides. Appl. Opt. 2013, 52, 3824–3828.
Wavelength (nm) | Absorption Cross Section (x 1020) (cm2)
400 | -0.004952576
400.1 | -0.001928329
400.2 | 0.0008873114
400.3 | 0.0004650844
400.4 | 0.004288378
400.5 | 0.01184027
400.6 | 0.01163988
400.7 | 0.01302423
400.8 | 0.01419259
400.9 | 0.0168775
401 | 0.01789308
401.1 | 0.01480299
401.2 | 0.01464446
401.3 | 0.01742432
401.4 | 0.01936436
401.5 | 0.01816784
401.6 | 0.01414123
401.7 | 0.01322922
401.8 | 0.0145502
401.9 | 0.01418757
402 | 0.01279865
402.1 | 0.0138606
402.2 | 0.01666508
402.3 | 0.02145365
402.4 | 0.02288929
402.5 | 0.0258053
402.6 | 0.02827461
402.7 | 0.0264086
402.8 | 0.02962706
402.9 | 0.02990197
403 | 0.03009369
403.1 | 0.03298373
403.2 | 0.02742764
403.3 | 0.0257329
403.4 | 0.01902873
403.5 | 0.01726144
403.6 | 0.01587683
403.7 | 0.01630139
403.8 | 0.01890542
403.9 | 0.01957621
404 | 0.01909459
404.1 | 0.02320141
404.2 | 0.0226485
404.3 | 0.03111048
404.4 | 0.03851855
404.5 | 0.04911767
404.6 | 0.05522707
404.7 | 0.06225422
404.8 | 0.06994434
404.9 | 0.07689815
405 | 0.08305248
405.1 | 0.09273163
405.2 | 0.1045904
405.3 | 0.1150003
405.4 | 0.1270073
405.5 | 0.1395788
405.6 | 0.1491419
405.7 | 0.1574838
405.8 | 0.1692736
405.9 | 0.1804881
406 | 0.196624
406.1 | 0.2117504
406.2 | 0.2239757
406.3 | 0.2351834
406.4 | 0.2506941
406.5 | 0.264659
406.6 | 0.281705
406.7 | 0.2986544
406.8 | 0.3182183
406.9 | 0.3384215
407 | 0.3528456
407.1 | 0.3672548
407.2 | 0.3916977
407.3 | 0.4070347
407.4 | 0.4250922
407.5 | 0.4438085
407.6 | 0.459566
407.7 | 0.4717693
407.8 | 0.4913906
407.9 | 0.5072011
408 | 0.5169301
408.1 | 0.5306457
408.2 | 0.5419286
408.3 | 0.5443254
408.4 | 0.5557627
408.5 | 0.5566308
408.6 | 0.5603484
408.7 | 0.5594546
408.8 | 0.559442
408.9 | 0.5513664
409 | 0.5428088
409.1 | 0.5349966
409.2 | 0.5298055
409.3 | 0.5210754
409.4 | 0.5110485
409.5 | 0.495616
409.6 | 0.4820014
409.7 | 0.468781
409.8 | 0.4546707
409.9 | 0.4376106
410 | 0.4197721
410.1 | 0.4065561
410.2 | 0.3917798
410.3 | 0.3753729
410.4 | 0.3564273
410.5 | 0.3390866
410.6 | 0.3241839
410.7 | 0.3119767
410.8 | 0.2925315
410.9 | 0.2764171
411 | 0.2662526
411.1 | 0.2561432
411.2 | 0.2465788
411.3 | 0.2396175
411.4 | 0.2272364
411.5 | 0.2179436
411.6 | 0.2074271
411.7 | 0.1994495
411.8 | 0.1944871
411.9 | 0.1873591
412 | 0.1819251
412.1 | 0.1747216
412.2 | 0.1686083
412.3 | 0.1603403
412.4 | 0.151767
412.5 | 0.1450227
412.6 | 0.1396247
412.7 | 0.1330833
412.8 | 0.1282737
412.9 | 0.1179583
413 | 0.1143584
413.1 | 0.1071553
413.2 | 0.09810979
413.3 | 0.09250491
413.4 | 0.08781269
413.5 | 0.08542685
413.6 | 0.08166332
413.7 | 0.07617889
413.8 | 0.07460059
413.9 | 0.07021812
414 | 0.07016512
414.1 | 0.06611554
414.2 | 0.06439015
414.3 | 0.0605362
414.4 | 0.05742657
414.5 | 0.0528354
414.6 | 0.04722641
414.7 | 0.04550676
414.8 | 0.04090727
414.9 | 0.03785462
415 | 0.03585599
415.1 | 0.03403505
415.2 | 0.03371822
415.3 | 0.03229329
415.4 | 0.03772961
415.5 | 0.03903445
415.6 | 0.03995569
415.7 | 0.04056783
415.8 | 0.0394852
415.9 | 0.04149794
416 | 0.03900535
416.1 | 0.03836647
416.2 | 0.03629287
416.3 | 0.03464297
416.4 | 0.03535154
416.5 | 0.03011188
416.6 | 0.02715505
416.7 | 0.02788574
416.8 | 0.02770418
416.9 | 0.02699162
417 | 0.0308735
417.1 | 0.03498831
417.2 | 0.03637159
417.3 | 0.03425287
417.4 | 0.03659263
417.5 | 0.03892165
417.6 | 0.03972738
417.7 | 0.04217612
417.8 | 0.04319817
417.9 | 0.04256868
418 | 0.04408752
418.1 | 0.04353207
418.2 | 0.04286016
418.3 | 0.04281912
418.4 | 0.04495388
418.5 | 0.04515359
418.6 | 0.04494877
418.7 | 0.04658979
418.8 | 0.04772026
418.9 | 0.04444199
419 | 0.04191291
419.1 | 0.0405787
419.2 | 0.03681186
419.3 | 0.03329663
419.4 | 0.03518533
419.5 | 0.03602278
419.6 | 0.03591448
419.7 | 0.03728707
419.8 | 0.04296929
419.9 | 0.04045309
420 | 0.0419007
420.1 | 0.04737451
420.2 | 0.04964456
420.3 | 0.05478118
420.4 | 0.05888276
420.5 | 0.05866582
420.6 | 0.06056065
420.7 | 0.06191505
420.8 | 0.06290786
420.9 | 0.05657935
421 | 0.0553615
421.1 | 0.05485658
421.2 | 0.05704026
421.3 | 0.05713769
421.4 | 0.05764529
421.5 | 0.05592683
421.6 | 0.0546784
421.7 | 0.05732232
421.8 | 0.05695495
421.9 | 0.05394966
422 | 0.05296802
422.1 | 0.05329797
422.2 | 0.05516948
422.3 | 0.05312812
422.4 | 0.05410768
422.5 | 0.05174788
422.6 | 0.05546953
422.7 | 0.05696177
422.8 | 0.0543503
422.9 | 0.05365516
423 | 0.05912759
423.1 | 0.06149063
423.2 | 0.06565607
423.3 | 0.06539306
423.4 | 0.0608203
423.5 | 0.06112737
423.6 | 0.06138737
423.7 | 0.06231439
423.8 | 0.06060399
423.9 | 0.06138489
424 | 0.05831784
424.1 | 0.05350314
424.2 | 0.05300121
424.3 | 0.05083008
424.4 | 0.04986177
424.5 | 0.05332937
424.6 | 0.05577465
424.7 | 0.05594263
424.8 | 0.05639404
424.9 | 0.05905973
425 | 0.05802938
425.1 | 0.0646177
425.2 | 0.06768424
425.3 | 0.07245432
425.4 | 0.07505806
425.5 | 0.07801083
425.6 | 0.07890411
425.7 | 0.07691788
425.8 | 0.08174373
425.9 | 0.08215651
426 | 0.08084217
426.1 | 0.08354622
426.2 | 0.08210306
426.3 | 0.08297315
426.4 | 0.08511369
426.5 | 0.08439015
426.6 | 0.08283689
426.7 | 0.08529829
426.8 | 0.08791159
426.9 | 0.08150964
427 | 0.08165027
427.1 | 0.08379014
427.2 | 0.08477955
427.3 | 0.08513228
427.4 | 0.08458154
427.5 | 0.07948948
427.6 | 0.08257818
427.7 | 0.08482229
427.8 | 0.08704748
427.9 | 0.08658611
428 | 0.08792366
428.1 | 0.08952086
428.2 | 0.09072465
428.3 | 0.08722608
428.4 | 0.09135584
428.5 | 0.09337703
428.6 | 0.09366792
428.7 | 0.09778714
428.8 | 0.09995935
428.9 | 0.09568665
429 | 0.09614218
429.1 | 0.09623074
429.2 | 0.09323296
429.3 | 0.09146846
429.4 | 0.09225035
429.5 | 0.08997103
429.6 | 0.09261341
429.7 | 0.09685478
429.8 | 0.09240731
429.9 | 0.09072191
430 | 0.09226302
430.1 | 0.09385425
430.2 | 0.09803541
430.3 | 0.1012735
430.4 | 0.1022037
430.5 | 0.1036173
430.6 | 0.1059353
430.7 | 0.101939
430.8 | 0.1009829
430.9 | 0.1017242
431 | 0.1050539
431.1 | 0.1079546
431.2 | 0.1068341
431.3 | 0.1055039
431.4 | 0.1058538
431.5 | 0.1104497
431.6 | 0.1120745
431.7 | 0.1103656
431.8 | 0.1138522
431.9 | 0.1120984
432 | 0.1103464
432.1 | 0.1046178
432.2 | 0.1038813
432.3 | 0.102431
432.4 | 0.1036935
432.5 | 0.10223
432.6 | 0.09990035
432.7 | 0.1018089
432.8 | 0.1022023
432.9 | 0.1042729
433 | 0.1026956
433.1 | 0.1047616
433.2 | 0.1090729
433.3 | 0.1099724
433.4 | 0.1115695
433.5 | 0.1145201
433.6 | 0.1172586
433.7 | 0.1176022
433.8 | 0.1174237
433.9 | 0.1218099
434 | 0.1194052
434.1 | 0.1225191
434.2 | 0.1224291
434.3 | 0.1219494
434.4 | 0.11724
434.5 | 0.1169714
434.6 | 0.1147451
434.7 | 0.1140896
434.8 | 0.1134866
434.9 | 0.1131721
435 | 0.1086551
435.1 | 0.1109025
435.2 | 0.1143376
435.3 | 0.1140437
435.4 | 0.1195441
435.5 | 0.1209001
435.6 | 0.1218335
435.7 | 0.1197191
435.8 | 0.118544
435.9 | 0.1181687
436 | 0.1172605
436.1 | 0.1203616
436.2 | 0.118297
436.3 | 0.1164855
436.4 | 0.118821
436.5 | 0.1136161
436.6 | 0.114318
436.7 | 0.1146852
436.8 | 0.1149233
436.9 | 0.1202826
437 | 0.1232786
437.1 | 0.1232991
437.2 | 0.1236437
437.3 | 0.1202731
437.4 | 0.1202057
437.5 | 0.1212736
437.6 | 0.1220706
437.7 | 0.1229856
437.8 | 0.1238331
437.9 | 0.1270437
438 | 0.1218994
438.1 | 0.1195061
438.2 | 0.1210464
438.3 | 0.1207162
438.4 | 0.1233024
438.5 | 0.1271756
438.6 | 0.1254994
438.7 | 0.1274529
438.8 | 0.128501
438.9 | 0.1292992
439 | 0.1292734
439.1 | 0.12927
439.2 | 0.1310525
439.3 | 0.1269796
439.4 | 0.125764
439.5 | 0.1259998
439.6 | 0.1242716
439.7 | 0.1227169
439.8 | 0.1259746
439.9 | 0.1278469
440 | 0.1271397
440.1 | 0.126585
440.2 | 0.1243129
440.3 | 0.1230537
440.4 | 0.128142
440.5 | 0.1296356
440.6 | 0.1317477
440.7 | 0.1345632
440.8 | 0.1382447
440.9 | 0.1339848
441 | 0.1344841
441.1 | 0.1326787
441.2 | 0.1383735
441.3 | 0.1440985
441.4 | 0.1497771
441.5 | 0.1510686
441.6 | 0.1525078
441.7 | 0.154521
441.8 | 0.1565787
441.9 | 0.1629898
442 | 0.1663824
442.1 | 0.1687776
442.2 | 0.1734725
442.3 | 0.1746068
442.4 | 0.1829147
442.5 | 0.185753
442.6 | 0.1888842
442.7 | 0.1925654
442.8 | 0.1966943
442.9 | 0.1953629
443 | 0.1943387
443.1 | 0.1946528
443.2 | 0.197496
443.3 | 0.1998463
443.4 | 0.1973912
443.5 | 0.1947272
443.6 | 0.1925003
443.7 | 0.1930549
443.8 | 0.1898979
443.9 | 0.1896266
444 | 0.192113
444.1 | 0.1885101
444.2 | 0.190504
444.3 | 0.1846448
444.4 | 0.1834568
444.5 | 0.1833987
444.6 | 0.1816806
444.7 | 0.1797798
444.8 | 0.1766806
444.9 | 0.1745603
445 | 0.1716456
445.1 | 0.1691835
445.2 | 0.1686105
445.3 | 0.1638327
445.4 | 0.1701657
445.5 | 0.1711754
445.6 | 0.1705714
445.7 | 0.1689276
445.8 | 0.1682053
445.9 | 0.168935
446 | 0.1714343
446.1 | 0.1711599
446.2 | 0.1709154
446.3 | 0.1710118
446.4 | 0.1743558
446.5 | 0.1737296
446.6 | 0.1742379
446.7 | 0.1773827
446.8 | 0.1813402
446.9 | 0.1841136
447 | 0.1850724
447.1 | 0.1872858
447.2 | 0.1906223
447.3 | 0.1919896
447.4 | 0.1971806
447.5 | 0.1952638
447.6 | 0.1972114
447.7 | 0.193293
447.8 | 0.1906696
447.9 | 0.1888218
448 | 0.190644
448.1 | 0.1895552
448.2 | 0.1875664
448.3 | 0.1847953
448.4 | 0.184159
448.5 | 0.1790252
448.6 | 0.1830734
448.7 | 0.1773107
448.8 | 0.1731051
448.9 | 0.1715961
449 | 0.1688099
449.1 | 0.1612448
449.2 | 0.1590565
449.3 | 0.156498
449.4 | 0.1546156
449.5 | 0.1528767
449.6 | 0.1507444
449.7 | 0.1421437
449.8 | 0.1430386
449.9 | 0.1488438
450 | 0.1486902
450.1 | 0.149781
450.2 | 0.1542342
450.3 | 0.1590297
450.4 | 0.1595843
450.5 | 0.160017
450.6 | 0.1601711
450.7 | 0.1630428
450.8 | 0.1690973
450.9 | 0.1679309
451 | 0.1647975
451.1 | 0.1655488
451.2 | 0.1632939
451.3 | 0.1619075
451.4 | 0.1565113
451.5 | 0.1589628
451.6 | 0.1580889
451.7 | 0.1573222
451.8 | 0.1575075
451.9 | 0.1567053
452 | 0.1603159
452.1 | 0.1648685
452.2 | 0.1669344
452.3 | 0.1693055
452.4 | 0.175344
452.5 | 0.1822235
452.6 | 0.1807533
452.7 | 0.1872663
452.8 | 0.1909446
452.9 | 0.1955619
453 | 0.2024797
453.1 | 0.2059135
453.2 | 0.2101796
453.3 | 0.2192291
453.4 | 0.2301713
453.5 | 0.2371705
453.6 | 0.241088
453.7 | 0.256764
453.8 | 0.2660264
453.9 | 0.2797785
454 | 0.293056
454.1 | 0.3021037
454.2 | 0.3125194
454.3 | 0.3216866
454.4 | 0.3271006
454.5 | 0.3294191
454.6 | 0.3323808
454.7 | 0.3394977
454.8 | 0.3365245
454.9 | 0.3350361
455 | 0.3313516
455.1 | 0.322534
455.2 | 0.3150054
455.3 | 0.3096143
455.4 | 0.3050041
455.5 | 0.2965632
455.6 | 0.2883014
455.7 | 0.2779031
455.8 | 0.2698849
455.9 | 0.2613773
456 | 0.2489375
456.1 | 0.2414014
456.2 | 0.2337566
456.3 | 0.2281317
456.4 | 0.2215285
456.5 | 0.2133234
456.6 | 0.2072438
456.7 | 0.2040521
456.8 | 0.2011843
456.9 | 0.1901279
457 | 0.1859674
457.1 | 0.187451
457.2 | 0.1840323
457.3 | 0.1786735
457.4 | 0.1780967
457.5 | 0.1725253
457.6 | 0.1694552
457.7 | 0.1652987
457.8 | 0.15842
457.9 | 0.1568005
458 | 0.1597091
458.1 | 0.1596795
458.2 | 0.1569542
458.3 | 0.1519224
458.4 | 0.1504572
458.5 | 0.1440818
458.6 | 0.1442981
458.7 | 0.1420042
458.8 | 0.1393991
458.9 | 0.1421542
459 | 0.139678
459.1 | 0.142817
459.2 | 0.1405921
459.3 | 0.140346
459.4 | 0.1390299
459.5 | 0.1379165
459.6 | 0.1395059
459.7 | 0.1362301
459.8 | 0.1339211
459.9 | 0.1294582
460 | 0.1254593
460.1 | 0.1188724
460.2 | 0.1093652
460.3 | 0.1046413
460.4 | 0.09301228
460.5 | 0.08505936
460.6 | 0.08115754
460.7 | 0.07567609
460.8 | 0.06623486
460.9 | 0.06368586
461 | 0.06205348
461.1 | 0.05790152
461.2 | 0.05582173
461.3 | 0.0522594
461.4 | 0.04813661
461.5 | 0.05146792
461.6 | 0.05223467
461.7 | 0.04995616
461.8 | 0.04664542
461.9 | 0.04732846
462 | 0.04554261
462.1 | 0.05004129
462.2 | 0.05571867
462.3 | 0.05546802
462.4 | 0.05584212
462.5 | 0.05769448
462.6 | 0.05812353
462.7 | 0.05764069
462.8 | 0.05831151
462.9 | 0.05714333
463 | 0.05830279
463.1 | 0.0571926
463.2 | 0.05495062
463.3 | 0.04786354
463.4 | 0.04856752
463.5 | 0.04754872
463.6 | 0.04567742
463.7 | 0.03912458
463.8 | 0.0415238
463.9 | 0.03754099
464 | 0.03804073
464.1 | 0.03712925
464.2 | 0.03478371
464.3 | 0.03291297
464.4 | 0.03408445
464.5 | 0.03075014
464.6 | 0.03134987
464.7 | 0.03008994
464.8 | 0.03196134
464.9 | 0.02694506
465 | 0.03120454
465.1 | 0.02974317
465.2 | 0.02686895
465.3 | 0.02771734
465.4 | 0.0265961
465.5 | 0.02125672
465.6 | 0.02443834
465.7 | 0.02718342
465.8 | 0.02650214
465.9 | 0.02590598
466 | 0.02540136
466.1 | 0.02516105
466.2 | 0.02301116
466.3 | 0.02674748
466.4 | 0.02727663
466.5 | 0.02631503
466.6 | 0.02632772
466.7 | 0.02203745
466.8 | 0.01683875
466.9 | 0.0157543
467 | 0.0174056
467.1 | 0.01667286
467.2 | 0.01384531
467.3 | 0.01832398
467.4 | 0.01286933
467.5 | 0.009521123
467.6 | 0.006879187
467.7 | 0.00676511
467.8 | 0.006446029
467.9 | 0.006170669
468 | 0.006761814
468.1 | 0.005417989
468.2 | 0.0117235
468.3 | 0.009692032
468.4 | 0.005772365
468.5 | 0.01014886
468.6 | 0.01220216
468.7 | 0.009806966
468.8 | 0.009958183
468.9 | 0.01463222
469 | 0.01577924
469.1 | 0.01543154
469.2 | 0.012617
469.3 | 0.00645309
469.4 | 0.006021259
469.5 | 0.004461698
469.6 | 8.009304e-05
469.7 | -0.001617353
469.8 | -5.373182e-05
469.9 | -0.001244993
470 | -0.005780445
470.1 | -0.006076727
470.2 | -0.007972447
470.3 | -0.005950375
470.4 | -0.005477209
470.5 | -0.004846545
470.6 | -0.002609749
470.7 | 0.0004260308
470.8 | 0.0006107207
470.9 | 0.002088033
471 | 0.00648179
471.1 | 0.009050997
471.2 | 0.006110215
471.3 | 0.006350718
471.4 | 0.004430674
471.5 | 0.002773981
471.6 | 0.00495227
471.7 | 0.004646813
471.8 | 0.001805104
471.9 | -0.001300261
472 | -0.001550558
472.1 | -0.003786898
472.2 | -0.008140578
472.3 | -0.01147178
472.4 | -0.01246425
472.5 | -0.008808188
472.6 | -0.006565876
472.7 | -0.007631154
472.8 | -0.006869589
472.9 | -0.006566121
473 | -0.002261288
473.1 | -0.001799945
473.2 | -0.002011623
473.3 | -0.003703733
473.4 | 0.001724855
473.5 | 0.00156804
473.6 | -0.001514767
473.7 | -0.003263049
473.8 | -0.003152282
473.9 | -0.002628069
474 | -0.001684507
474.1 | -0.00267629
474.2 | -0.004951066
474.3 | -0.00192828
474.4 | -0.00476482
474.5 | -0.007566198
474.6 | -0.002523229
474.7 | -0.000348882
474.8 | 0.004279809
474.9 | 0.001317069
475 | 0.000170071
475.1 | 0.001259997
475.2 | 0.0004733278
475.3 | 0.001088137
475.4 | -0.00456606
475.5 | 0.0004578226
475.6 | -0.002159439
475.7 | -0.004461723
475.8 | -0.008704448
475.9 | -0.01260279
476 | -0.0078246
476.1 | -0.006486567
476.2 | -0.005101491
476.3 | -0.002960117
476.4 | 0.003408459
476.5 | 0.007973286
476.6 | 0.006016631
476.7 | 0.008080491
476.8 | 0.005094058
476.9 | 0.004356766
477 | 0.004047332
477.1 | 0.00307143
477.2 | 0.003479283
477.3 | 0.002736558
477.4 | 0.002197369
477.5 | -0.002157625
477.6 | -0.005638674
477.7 | 7.03317e-05
477.8 | 0.002773949
477.9 | 0.00799781
478 | 0.0138522
478.1 | 0.0135849
478.2 | 0.01338413
478.3 | 0.01180554
478.4 | 0.01023979
478.5 | 0.01072824
478.6 | 0.0113752
478.7 | 0.0133933
478.8 | 0.01052918
478.9 | 0.01056404
479 | 0.007838761
479.1 | 0.008253119
479.2 | 0.01250156
479.3 | 0.01204649
479.4 | 0.01313154
479.5 | 0.01292536
479.6 | 0.01293311
479.7 | 0.01457772
479.8 | 0.01446382
479.9 | 0.0183406
480 | 0.01860937
480.1 | 0.02200173
480.2 | 0.02066846
480.3 | 0.01997557
480.4 | 0.01858628
480.5 | 0.02017362
480.6 | 0.02342073
480.7 | 0.02349504
480.8 | 0.02090454
480.9 | 0.02156598
481 | 0.02109481
481.1 | 0.02487301
481.2 | 0.02288552
481.3 | 0.0246063
481.4 | 0.0246545
481.5 | 0.02829294
481.6 | 0.02704632
481.7 | 0.02770156
481.8 | 0.03041108
481.9 | 0.03197644
482 | 0.03080105
482.1 | 0.0284852
482.2 | 0.02628787
482.3 | 0.02715084
482.4 | 0.02811554
482.5 | 0.02743845
482.6 | 0.02929162
482.7 | 0.03355461
482.8 | 0.03548383
482.9 | 0.03573853
483 | 0.03482828
483.1 | 0.04335697
483.2 | 0.04668465
483.3 | 0.05142602
483.4 | 0.05335094
483.5 | 0.05395725
483.6 | 0.05790886
483.7 | 0.05881802
483.8 | 0.05809402
483.9 | 0.05556211
484 | 0.05647729
484.1 | 0.06062348
484.2 | 0.05811057
484.3 | 0.060893
484.4 | 0.06276423
484.5 | 0.06543919
484.6 | 0.07314641
484.7 | 0.07669819
484.8 | 0.07887264
484.9 | 0.08538559
485 | 0.09610236
485.1 | 0.1054937
485.2 | 0.1142403
485.3 | 0.1236087
485.4 | 0.1343028
485.5 | 0.1436916
485.6 | 0.1558596
485.7 | 0.1639963
485.8 | 0.1779919
485.9 | 0.1923953
486 | 0.2061742
486.1 | 0.2202651
486.2 | 0.2314959
486.3 | 0.2491124
486.4 | 0.2653297
486.5 | 0.2810232
486.6 | 0.297655
486.7 | 0.3176549
486.8 | 0.3359863
486.9 | 0.3546265
487 | 0.374854
487.1 | 0.3959715
487.2 | 0.4169764
487.3 | 0.4388878
487.4 | 0.4620651
487.5 | 0.4869312
487.6 | 0.5118179
487.7 | 0.5393674
487.8 | 0.5669488
487.9 | 0.5977058
488 | 0.6290919
488.1 | 0.6628199
488.2 | 0.6929407
488.3 | 0.7265021
488.4 | 0.7589078
488.5 | 0.781698
488.6 | 0.8079996
488.7 | 0.8333703
488.8 | 0.8529136
488.9 | 0.868634
489 | 0.8829687
489.1 | 0.8925072
489.2 | 0.8962433
489.3 | 0.8975064
489.4 | 0.8903364
489.5 | 0.8831075
489.6 | 0.8768775
489.7 | 0.8614365
489.8 | 0.8474881
489.9 | 0.829622
490 | 0.8128781
490.1 | 0.7955287
490.2 | 0.7767601
490.3 | 0.7634954
490.4 | 0.7550141
490.5 | 0.7383047
490.6 | 0.731137
490.7 | 0.722021
490.8 | 0.716794
490.9 | 0.7143547
491 | 0.7208259
491.1 | 0.7251742
491.2 | 0.7302955
491.3 | 0.7375608
491.4 | 0.7471869
491.5 | 0.7582321
491.6 | 0.7741221
491.7 | 0.7833829
491.8 | 0.7985885
491.9 | 0.8127747
492 | 0.8211091
492.1 | 0.8275885
492.2 | 0.8382585
492.3 | 0.84209
492.4 | 0.8526984
492.5 | 0.856041
492.6 | 0.8498105
492.7 | 0.8508653
492.8 | 0.8470841
492.9 | 0.8410478
493 | 0.8317951
493.1 | 0.8245069
493.2 | 0.813536
493.3 | 0.7997486
493.4 | 0.7898394
493.5 | 0.7662059
493.6 | 0.747823
493.7 | 0.7306785
493.8 | 0.7087576
493.9 | 0.6914577
494 | 0.6678787
494.1 | 0.6428697
494.2 | 0.6149264
494.3 | 0.5873512
494.4 | 0.5581928
494.5 | 0.5263375
494.6 | 0.4966241
494.7 | 0.4668741
494.8 | 0.4355338
494.9 | 0.4047423
495 | 0.3711503
495.1 | 0.3417128
495.2 | 0.3153963
495.3 | 0.2913559
495.4 | 0.2661643
495.5 | 0.2406523
495.6 | 0.2200689
495.7 | 0.1992414
495.8 | 0.1765408
495.9 | 0.1638787
496 | 0.1518381
496.1 | 0.1384233
496.2 | 0.1276386
496.3 | 0.1202728
496.4 | 0.112931
496.5 | 0.1102636
496.6 | 0.1053358
496.7 | 0.09619328
496.8 | 0.09497852
496.9 | 0.09670456
497 | 0.08667595
497.1 | 0.08199002
497.2 | 0.07969086
497.3 | 0.07396622
497.4 | 0.06794521
497.5 | 0.06467035
497.6 | 0.05539722
497.7 | 0.05162262
497.8 | 0.05003143
497.9 | 0.04653342
498 | 0.03846568
498.1 | 0.0370984
498.2 | 0.03566199
498.3 | 0.03160939
498.4 | 0.03163579
498.5 | 0.0294693
498.6 | 0.02612448
498.7 | 0.02577466
498.8 | 0.01768345
498.9 | 0.01834965
499 | 0.01368803
499.1 | 0.01115537
499.2 | 0.008636856
499.3 | 0.003238611
499.4 | 0.002640395
499.5 | -0.0009199835
499.6 | -0.001648723
499.7 | -0.006902197
499.8 | -0.007629509
499.9 | -0.006410432
500 | -0.01101346
500.1 | -0.01324882
500.2 | -0.01238546
500.3 | -0.0149135
500.4 | -0.01320191
500.5 | -0.01361718
500.6 | -0.01297972
500.7 | -0.0137353
500.8 | -0.01053692
500.9 | -0.01258587
501 | -0.009948843
501.1 | -0.01045682
501.2 | -0.007450367
501.3 | -0.01118826
501.4 | -0.007127653
501.5 | -0.009409081
501.6 | -0.006714462
501.7 | -0.006616845
501.8 | -0.006340373
501.9 | -0.01221536
502 | -0.01120485
502.1 | -0.008150736
502.2 | -0.01051329
502.3 | -0.01235203
502.4 | -0.01054542
502.5 | -0.01273852
502.6 | -0.01329467
502.7 | -0.01809167
502.8 | -0.01765259
502.9 | -0.01753338
503 | -0.01311645
503.1 | -0.01202738
503.2 | -0.0122209
503.3 | -0.00807294
503.4 | -0.005446956
503.5 | -0.00222089
503.6 | 0.002533794
503.7 | 0.006336727
503.8 | 0.01150487
503.9 | 0.01430411
504 | 0.01878562
504.1 | 0.02084638
504.2 | 0.01815734
504.3 | 0.02063201
504.4 | 0.0242252
504.5 | 0.02375535
504.6 | 0.02699694
504.7 | 0.0287967
504.8 | 0.02623623
504.9 | 0.02708307
505 | 0.03106042
505.1 | 0.02903827
505.2 | 0.03194442
505.3 | 0.0424745
505.4 | 0.04588772
505.5 | 0.04777844
505.6 | 0.05220021
505.7 | 0.056204
505.8 | 0.05582017
505.9 | 0.0634999
506 | 0.0671278
506.1 | 0.07172518
506.2 | 0.07636704
506.3 | 0.08390399
506.4 | 0.09005674
506.5 | 0.09179473
506.6 | 0.0993042
506.7 | 0.1057872
506.8 | 0.1105988
506.9 | 0.116473
507 | 0.1241267
507.1 | 0.1273844
507.2 | 0.1298026
507.3 | 0.1366569
507.4 | 0.1399851
507.5 | 0.1423945
507.6 | 0.145566
507.7 | 0.1478522
507.8 | 0.1497154
507.9 | 0.1502273
508 | 0.1511665
508.1 | 0.1562294
508.2 | 0.1644456
508.3 | 0.1623935
508.4 | 0.1661462
508.5 | 0.1672159
508.6 | 0.1684849
508.7 | 0.1714589
508.8 | 0.171852
508.9 | 0.1775569
509 | 0.1803496
509.1 | 0.1886589
509.2 | 0.1889801
509.3 | 0.1886473
509.4 | 0.1950552
509.5 | 0.1930065
509.6 | 0.1960268
509.7 | 0.2006375
509.8 | 0.2052707
509.9 | 0.2096458
510 | 0.2116516
510.1 | 0.212808
510.2 | 0.2152548
510.3 | 0.2159068
510.4 | 0.2206933
510.5 | 0.2192414
510.6 | 0.2228359
510.7 | 0.2260487
510.8 | 0.224225
510.9 | 0.2250436
511 | 0.228445
511.1 | 0.2329529
511.2 | 0.2356673
511.3 | 0.232709
511.4 | 0.2360327
511.5 | 0.2343279
511.6 | 0.2388337
511.7 | 0.241117
511.8 | 0.2392557
511.9 | 0.2351808
512 | 0.2353509
512.1 | 0.2312771
512.2 | 0.2262007
512.3 | 0.2220479
512.4 | 0.2224429
512.5 | 0.2171842
512.6 | 0.214652
512.7 | 0.217143
512.8 | 0.2127695
512.9 | 0.216052
513 | 0.2165481
513.1 | 0.2142524
513.2 | 0.2171687
513.3 | 0.219331
513.4 | 0.2225755
513.5 | 0.2223581
513.6 | 0.2275315
513.7 | 0.22687
513.8 | 0.2251191
513.9 | 0.2322818
514 | 0.2290477
514.1 | 0.2328977
514.2 | 0.2371744
514.3 | 0.2378404
514.4 | 0.23616
514.5 | 0.239223
514.6 | 0.2429266
514.7 | 0.2442459
514.8 | 0.2501496
514.9 | 0.2539204
515 | 0.2563971
515.1 | 0.2637379
515.2 | 0.2735091
515.3 | 0.2828626
515.4 | 0.290992
515.5 | 0.3037706
515.6 | 0.3193837
515.7 | 0.3323292
515.8 | 0.3458148
515.9 | 0.3615119
516 | 0.3797154
516.1 | 0.3973094
516.2 | 0.4176131
516.3 | 0.4340731
516.4 | 0.4481498
516.5 | 0.4688335
516.6 | 0.4905911
516.7 | 0.5080427
516.8 | 0.5287008
516.9 | 0.546228
517 | 0.5669527
517.1 | 0.5877089
517.2 | 0.6131882
517.3 | 0.6345245
517.4 | 0.6637712
517.5 | 0.6994571
517.6 | 0.7353427
517.7 | 0.7774464
517.8 | 0.8222135
517.9 | 0.8727862
518 | 0.9355846
518.1 | 1.007032
518.2 | 1.08329
518.3 | 1.164308
518.4 | 1.2606
518.5 | 1.359405
518.6 | 1.46698
518.7 | 1.583614
518.8 | 1.702329
518.9 | 1.835702
519 | 1.978744
519.1 | 2.124996
519.2 | 2.270457
519.3 | 2.4202
519.4 | 2.571111
519.5 | 2.722121
519.6 | 2.875981
519.7 | 3.032076
519.8 | 3.185851
519.9 | 3.342007
520 | 3.492579
520.1 | 3.642501
520.2 | 3.786294
520.3 | 3.926777
520.4 | 4.071616
520.5 | 4.219018
520.6 | 4.365384
520.7 | 4.509008
520.8 | 4.649825
520.9 | 4.796724
521 | 4.942377
521.1 | 5.087819
521.2 | 5.224989
521.3 | 5.367643
521.4 | 5.508934
521.5 | 5.638366
521.6 | 5.752511
521.7 | 5.85131
521.8 | 5.939267
521.9 | 5.986316
522 | 6.010795
522.1 | 6.005561
522.2 | 5.971528
522.3 | 5.912619
522.4 | 5.827998
522.5 | 5.728067
522.6 | 5.61789
522.7 | 5.488525
522.8 | 5.342035
522.9 | 5.193375
523 | 5.050016
523.1 | 4.901259
523.2 | 4.754951
523.3 | 4.606354
523.4 | 4.461731
523.5 | 4.330428
523.6 | 4.207551
523.7 | 4.08511
523.8 | 3.980875
523.9 | 3.885519
524 | 3.799168
524.1 | 3.724344
524.2 | 3.655294
524.3 | 3.599436
524.4 | 3.553986
524.5 | 3.520995
524.6 | 3.494127
524.7 | 3.475999
524.8 | 3.474286
524.9 | 3.477166
525 | 3.493098
525.1 | 3.51571
525.2 | 3.539138
525.3 | 3.576948
525.4 | 3.61071
525.5 | 3.648771
525.6 | 3.693834
525.7 | 3.733241
525.8 | 3.765
525.9 | 3.791581
526 | 3.815035
526.1 | 3.830987
526.2 | 3.834392
526.3 | 3.832325
526.4 | 3.812435
526.5 | 3.78095
526.6 | 3.740107
526.7 | 3.681699
526.8 | 3.612118
526.9 | 3.532507
527 | 3.443005
527.1 | 3.33807
527.2 | 3.22535
527.3 | 3.109937
527.4 | 2.988061
527.5 | 2.853497
527.6 | 2.725745
527.7 | 2.59538
527.8 | 2.461175
527.9 | 2.329641
528 | 2.205031
528.1 | 2.082757
528.2 | 1.959959
528.3 | 1.841895
528.4 | 1.723675
528.5 | 1.610925
528.6 | 1.508541
528.7 | 1.405885
528.8 | 1.313146
528.9 | 1.228761
529 | 1.151612
529.1 | 1.077046
529.2 | 1.003627
529.3 | 0.9438223
529.4 | 0.886686
529.5 | 0.8362779
529.6 | 0.7919026
529.7 | 0.7552331
529.8 | 0.725068
529.9 | 0.6894288
530 | 0.6580457
530.1 | 0.6326684
530.2 | 0.6061937
530.3 | 0.5837781
530.4 | 0.562668
530.5 | 0.5431375
530.6 | 0.5206794
530.7 | 0.506394
530.8 | 0.4885668
530.9 | 0.4698765
531 | 0.45405
531.1 | 0.4375334
531.2 | 0.4222244
531.3 | 0.4076167
531.4 | 0.3972271
531.5 | 0.3825461
531.6 | 0.3717827
531.7 | 0.3627559
531.8 | 0.3482229
531.9 | 0.336234
532 | 0.3231854
532.1 | 0.3202344
532.2 | 0.3167004
532.3 | 0.3127871
532.4 | 0.3067194
532.5 | 0.3035122
532.6 | 0.3029121
532.7 | 0.2995218
532.8 | 0.2975525
532.9 | 0.2943401
533 | 0.2890349
533.1 | 0.2859454
533.2 | 0.2813769
533.3 | 0.276095
533.4 | 0.2623533
533.5 | 0.2573617
533.6 | 0.2506275
533.7 | 0.2420613
533.8 | 0.2315618
533.9 | 0.2207308
534 | 0.2166276
534.1 | 0.2112884
534.2 | 0.2061027
534.3 | 0.1996629
534.4 | 0.1918549
534.5 | 0.1897248
534.6 | 0.1887207
534.7 | 0.1809041
534.8 | 0.1766293
534.9 | 0.1744907
535 | 0.1789172
535.1 | 0.1768598
535.2 | 0.1773528
535.3 | 0.1813482
535.4 | 0.1813136
535.5 | 0.1873756
535.6 | 0.1915998
535.7 | 0.1903709
535.8 | 0.1986539
535.9 | 0.2065021
536 | 0.2167727
536.1 | 0.2242304
536.2 | 0.2329144
536.3 | 0.2395655
536.4 | 0.2454802
536.5 | 0.2522148
536.6 | 0.2553643
536.7 | 0.2561931
536.8 | 0.2612608
536.9 | 0.2624978
537 | 0.2606774
537.1 | 0.2582777
537.2 | 0.2524206
537.3 | 0.2461945
537.4 | 0.2427702
537.5 | 0.2369909
537.6 | 0.2290437
537.7 | 0.2182818
537.8 | 0.2118276
537.9 | 0.2056326
538 | 0.1956397
538.1 | 0.1881558
538.2 | 0.1817147
538.3 | 0.1752574
538.4 | 0.1682742
538.5 | 0.1657257
538.6 | 0.160488
538.7 | 0.1545231
538.8 | 0.1536308
538.9 | 0.1541209
539 | 0.1486013
539.1 | 0.149145
539.2 | 0.1529718
539.3 | 0.1530851
539.4 | 0.1598809
539.5 | 0.162597
539.6 | 0.1644635
539.7 | 0.1722124
539.8 | 0.1830547
539.9 | 0.1954457
540 | 0.2092435
540.1 | 0.2260791
540.2 | 0.2438754
540.3 | 0.2596915
540.4 | 0.2785914
540.5 | 0.2970756
540.6 | 0.324459
540.7 | 0.3527715
540.8 | 0.3753722
540.9 | 0.4023315
541 | 0.4311264
541.1 | 0.4561759
541.2 | 0.4814631
541.3 | 0.5066035
541.4 | 0.5280231
541.5 | 0.54926
541.6 | 0.5678246
541.7 | 0.5827312
541.8 | 0.5913096
541.9 | 0.6018414
542 | 0.6091074
542.1 | 0.6070046
542.2 | 0.6044096
542.3 | 0.6031096
542.4 | 0.5937091
542.5 | 0.5833001
542.6 | 0.5670366
542.7 | 0.5473411
542.8 | 0.5260503
542.9 | 0.5022238
543 | 0.4745971
543.1 | 0.4483591
543.2 | 0.4215813
543.3 | 0.39351
543.4 | 0.3642607
543.5 | 0.3396667
543.6 | 0.3126282
543.7 | 0.2903294
543.8 | 0.2674986
543.9 | 0.245628
544 | 0.2275594
544.1 | 0.2126896
544.2 | 0.1984346
544.3 | 0.1840722
544.4 | 0.1740527
544.5 | 0.1651592
544.6 | 0.15289
544.7 | 0.1481216
544.8 | 0.1395926
544.9 | 0.1388629
545 | 0.1348266
545.1 | 0.1328044
545.2 | 0.1341926
545.3 | 0.1376938
545.4 | 0.1392397
545.5 | 0.1415724
545.6 | 0.1459162
545.7 | 0.1533644
545.8 | 0.1608365
545.9 | 0.1700316
546 | 0.1771606
546.1 | 0.1887241
546.2 | 0.2022976
546.3 | 0.2106732
546.4 | 0.2182746
546.5 | 0.2308513
546.6 | 0.2426
546.7 | 0.2527921
546.8 | 0.2660279
546.9 | 0.276389
547 | 0.2866731
547.1 | 0.2993839
547.2 | 0.3076919
547.3 | 0.3140001
547.4 | 0.3252713
547.5 | 0.3338386
547.6 | 0.3411176
547.7 | 0.3434343
547.8 | 0.347833
547.9 | 0.3466087
548 | 0.3497986
548.1 | 0.3531844
548.2 | 0.3513237
548.3 | 0.3534205
548.4 | 0.3530928
548.5 | 0.3489862
548.6 | 0.3430958
548.7 | 0.3429212
548.8 | 0.3452946
548.9 | 0.3479902
549 | 0.3475797
549.1 | 0.3440251
549.2 | 0.344536
549.3 | 0.3420107
549.4 | 0.336436
549.5 | 0.3279831
549.6 | 0.3234057
549.7 | 0.3113594
549.8 | 0.3044888
549.9 | 0.2976947
550 | 0.2849237
550.1 | 0.2775532
550.2 | 0.2677214
550.3 | 0.2564529
550.4 | 0.245874
550.5 | 0.2424344
550.6 | 0.2410466
550.7 | 0.2370666
550.8 | 0.2396814
550.9 | 0.2343034
551 | 0.2306745
551.1 | 0.2292988
551.2 | 0.2285857
551.3 | 0.2297196
551.4 | 0.2257311
551.5 | 0.2300605
551.6 | 0.228773
551.7 | 0.2324312
551.8 | 0.2345938
551.9 | 0.2385141
552 | 0.2422878
552.1 | 0.2437898
552.2 | 0.2421347
552.3 | 0.2403132
552.4 | 0.2414775
552.5 | 0.2468717
552.6 | 0.2428283
552.7 | 0.2429475
552.8 | 0.2364542
552.9 | 0.2335182
553 | 0.2279822
553.1 | 0.2231675
553.2 | 0.2186333
553.3 | 0.2174811
553.4 | 0.2138954
553.5 | 0.2099791
553.6 | 0.2069051
553.7 | 0.203901
553.8 | 0.2006429
553.9 | 0.200788
554 | 0.198767
554.1 | 0.2013457
554.2 | 0.2030146
554.3 | 0.2086785
554.4 | 0.2128378
554.5 | 0.2227163
554.6 | 0.224681
554.7 | 0.2305337
554.8 | 0.2367307
554.9 | 0.2401308
555 | 0.246408
555.1 | 0.25712
555.2 | 0.2633378
555.3 | 0.2714965
555.4 | 0.2755466
555.5 | 0.2825754
555.6 | 0.2832715
555.7 | 0.2914157
555.8 | 0.290685
555.9 | 0.2954493
556 | 0.2964401
556.1 | 0.2919385
556.2 | 0.284813
556.3 | 0.2757327
556.4 | 0.2653516
556.5 | 0.2555548
556.6 | 0.243923
556.7 | 0.2302659
556.8 | 0.2143191
556.9 | 0.1995637
557 | 0.1832486
557.1 | 0.1703673
557.2 | 0.1588091
557.3 | 0.141813
557.4 | 0.1315066
557.5 | 0.1225037
557.6 | 0.1095432
557.7 | 0.09885895
557.8 | 0.09190472
557.9 | 0.08484474
558 | 0.08361345
558.1 | 0.08196535
558.2 | 0.07643302
558.3 | 0.07409316
558.4 | 0.07572145
558.5 | 0.0752067
558.6 | 0.07489974
558.7 | 0.0759078
558.8 | 0.07547522
558.9 | 0.07202984
559 | 0.07139015
559.1 | 0.06615319
559.2 | 0.06375047
559.3 | 0.0638473
559.4 | 0.06188605
559.5 | 0.06048925
559.6 | 0.06036316
559.7 | 0.05707373
559.8 | 0.05565369
559.9 | 0.05474944
560 | 0.05856568
560.1 | 0.05584547
560.2 | 0.05566653
560.3 | 0.05345899
560.4 | 0.05121234
560.5 | 0.04831045
560.6 | 0.04835744
560.7 | 0.04347524
560.8 | 0.04233873
560.9 | 0.04039402
561 | 0.03827704
561.1 | 0.03317574
561.2 | 0.03458954
561.3 | 0.03157009
561.4 | 0.03123363
561.5 | 0.02781128
561.6 | 0.02776003
561.7 | 0.02674708
561.8 | 0.02779893
561.9 | 0.02627201
562 | 0.02397902
562.1 | 0.02269802
562.2 | 0.02095098
562.3 | 0.01994511
562.4 | 0.02595054
562.5 | 0.02644501
562.6 | 0.02705089
562.7 | 0.02373653
562.8 | 0.02312876
562.9 | 0.02269332
563 | 0.02035746
563.1 | 0.02104161
563.2 | 0.02316484
563.3 | 0.02456863
563.4 | 0.02340127
563.5 | 0.02179869
563.6 | 0.0184666
563.7 | 0.02049398
563.8 | 0.02341876
563.9 | 0.02116755
564 | 0.01649227
564.1 | 0.01372777
564.2 | 0.01997406
564.3 | 0.02162447
564.4 | 0.02212112
564.5 | 0.02201521
564.6 | 0.02400935
564.7 | 0.02695177
564.8 | 0.02793385
564.9 | 0.02756725
565 | 0.03127231
565.1 | 0.0377369
565.2 | 0.04196805
565.3 | 0.0379273
565.4 | 0.04188716
565.5 | 0.04403679
565.6 | 0.04690144
565.7 | 0.04592085
565.8 | 0.04664836
565.9 | 0.04856428
566 | 0.04929651
566.1 | 0.0499723
566.2 | 0.05089283
566.3 | 0.05057249
566.4 | 0.05329521
566.5 | 0.04522106
566.6 | 0.04227003
566.7 | 0.04415857
566.8 | 0.04278014
566.9 | 0.04007091
567 | 0.03425054
567.1 | 0.03592924
567.2 | 0.03067069
567.3 | 0.02890545
567.4 | 0.0304584
567.5 | 0.02842515
567.6 | 0.03167672
567.7 | 0.03180717
567.8 | 0.02768518
567.9 | 0.02921487
568 | 0.03046163
568.1 | 0.03528679
568.2 | 0.03729495
568.3 | 0.04075978
568.4 | 0.0431462
568.5 | 0.04528491
568.6 | 0.04605189
568.7 | 0.04970261
568.8 | 0.05161511
568.9 | 0.05710771
569 | 0.05945774
569.1 | 0.05937254
569.2 | 0.06170277
569.3 | 0.06236775
569.4 | 0.06798971
569.5 | 0.06851143
569.6 | 0.07117453
569.7 | 0.07586156
569.8 | 0.07230394
569.9 | 0.07596948
570 | 0.07324239
570.1 | 0.07457789
570.2 | 0.075739
570.3 | 0.07515031
570.4 | 0.07641338
570.5 | 0.07187188
570.6 | 0.06891917
570.7 | 0.06572483
570.8 | 0.05964326
570.9 | 0.05986868
571 | 0.05559731
571.1 | 0.05125218
571.2 | 0.0413739
571.3 | 0.03883237
571.4 | 0.03577861
571.5 | 0.0310001
571.6 | 0.02538628
571.7 | 0.02226417
571.8 | 0.02213609
571.9 | 0.01661301
572 | 0.01457795
572.1 | 0.01477045
572.2 | 0.01858791
572.3 | 0.02098523
572.4 | 0.02157277
572.5 | 0.02224529
572.6 | 0.02018979
572.7 | 0.01983403
572.8 | 0.02143246
572.9 | 0.01847105
573 | 0.02052878
573.1 | 0.0178938
573.2 | 0.01518172
573.3 | 0.0102815
573.4 | 0.01083932
573.5 | 0.008857996
573.6 | 0.009350163
573.7 | 0.0103507
573.8 | 0.01127629
573.9 | 0.01012179
574 | 0.01006927
574.1 | 0.01130284
574.2 | 0.01242669
574.3 | 0.01546249
574.4 | 0.0130574
574.5 | 0.009917206
574.6 | 0.01134805
574.7 | 0.007682508
574.8 | 0.004176579
574.9 | 0.009908154
575 | 0.01106327
575.1 | 0.01078345
575.2 | 0.01048352
575.3 | 0.008794668
575.4 | 0.005829313
575.5 | 0.008741709
575.6 | 0.00952581
575.7 | 0.01163395
575.8 | 0.009879037
575.9 | 0.009736782
576 | 0.007381671
576.1 | 0.007288977
576.2 | 0.006838307
576.3 | 0.005657524
576.4 | 0.009061728
576.5 | 0.00597219
576.6 | 0.008157965
576.7 | 0.005719787
576.8 | 0.00104382
576.9 | 0.004112145
577 | 0.005346838
577.1 | 0.007897152
577.2 | 0.006868277
577.3 | 0.006638542
577.4 | 0.009446689
577.5 | 0.007458564
577.6 | 0.01231883
577.7 | 0.01160998
577.8 | 0.01415712
577.9 | 0.01338257
578 | 0.01355261
578.1 | 0.01226607
578.2 | 0.00852311
578.3 | 0.007794646
578.4 | 0.004093323
578.5 | 0.004678279
578.6 | 0.00482713
578.7 | 0.002941082
578.8 | 0.001555929
578.9 | 0.002930785
579 | 0.007857093
579.1 | 0.004755259
579.2 | 0.00987176
579.3 | 0.009294582
579.4 | 0.007904731
579.5 | 0.01002847
579.6 | 0.009574555
579.7 | 0.008625064
579.8 | 0.0087903
579.9 | 0.008811596
580 | 0.007332203
580.1 | 0.005175981
580.2 | 0.009785342
580.3 | 0.009280484
580.4 | 0.0074341
580.5 | 0.009993714
580.6 | 0.01052329
580.7 | 0.007819533
580.8 | 0.00760609
580.9 | 0.006512148
581 | 0.008558778
581.1 | 0.007295916
581.2 | 0.007210202
581.3 | 0.00136586
581.4 | -0.002652853
581.5 | -0.005090942
581.6 | -0.007005504
581.7 | -0.003736048
581.8 | -0.0007294736
581.9 | 0.00254113
582 | 0.004264765
582.1 | -0.0003735583
582.2 | 0.002082157
582.3 | -0.000439689
582.4 | 0.0007337094
582.5 | 0.004875883
582.6 | 0.006391042
582.7 | 0.01008552
582.8 | 0.00883938
582.9 | 0.011255
583 | 0.007543295
583.1 | 0.005755522
583.2 | 0.01113609
583.3 | 0.01308184
583.4 | 0.01462757
583.5 | 0.01349174
583.6 | 0.01306333
583.7 | 0.01334675
583.8 | 0.01340247
583.9 | 0.01738131
584 | 0.01281128
584.1 | 0.01558075
584.2 | 0.01809987
584.3 | 0.01621403
584.4 | 0.01259516
584.5 | 0.01237263
584.6 | 0.01604905
584.7 | 0.01076702
584.8 | 0.01492948
584.9 | 0.01305569
585 | 0.01002396
585.1 | 0.01015077
585.2 | 0.008058851
585.3 | 0.003149062
585.4 | 0.004534753
585.5 | 0.005920689
585.6 | 0.005342652
585.7 | 0.003353097
585.8 | 0.007941665
585.9 | 0.00414941
586 | -0.001816083
586.1 | -0.0007049636
586.2 | 0.0008382366
586.3 | 0.003890372
586.4 | 0.008791079
586.5 | 0.008466535
586.6 | 0.005554258
586.7 | 0.007482468
586.8 | 0.009918663
586.9 | 0.007009675
587 | 0.003966633
587.1 | 0.008169053
587.2 | 0.004186341
587.3 | 0.003306338
587.4 | 0.001283321
587.5 | -0.0001154666
587.6 | -0.001631075
587.7 | 3.856242e-05
587.8 | -0.002256101
587.9 | -0.002199119
588 | 0.0002433435
588.1 | 0.005445528
588.2 | 0.007809981
588.3 | 0.006465299
588.4 | 0.002825212
588.5 | 0.0005669412
588.6 | 0.002200141
588.7 | 0.003255158
588.8 | 0.00341271
588.9 | 0.004423338
589 | 0.002413379
589.1 | -0.001024335
589.2 | -0.005517495
589.3 | -0.0102804
589.4 | -0.006127547
589.5 | -0.005004331
589.6 | -0.006098595
589.7 | -0.006123503
589.8 | -0.006768497
589.9 | -0.003165542
590 | -0.003782524
590.1 | -0.004780351
590.2 | -0.005650948
590.3 | -0.002669238
590.4 | 0.00261484
590.5 | -0.001257035
590.6 | 0.002403129
590.7 | 0.005572646
590.8 | 0.006911435
590.9 | 0.006608292
591 | 0.002461725
591.1 | 0.0023939
591.2 | 0.0062369
591.3 | 0.006932439
591.4 | 0.004454366
591.5 | 0.001939713
591.6 | 0.005011376
591.7 | 0.002750421
591.8 | 0.005606636
591.9 | 0.002440545
592 | 0.005403208
592.1 | 0.004310557
592.2 | 0.008425122
592.3 | 0.002874258
592.4 | 0.006231884
592.5 | 0.01003399
592.6 | 0.01157475
592.7 | 0.009723812
592.8 | 0.01088148
592.9 | 0.0111766
593 | 0.009840037
593.1 | 0.008303491
593.2 | 0.01186949
593.3 | 0.008495541
593.4 | 0.01246753
593.5 | 0.01010624
593.6 | 0.009337444
593.7 | 0.009268522
593.8 | 0.01006077
593.9 | 0.01079907
594 | 0.009168252
594.1 | 0.01066933
594.2 | 0.005865874
594.3 | 0.01288887
594.4 | 0.01362152
594.5 | 0.01257593
594.6 | 0.01022915
594.7 | 0.01154282
594.8 | 0.01047832
594.9 | 0.01216831
595 | 0.01118645
595.1 | 0.01176037
595.2 | 0.01096431
595.3 | 0.0129909
595.4 | 0.009607301
595.5 | 0.006926451
595.6 | 0.008905219
595.7 | 0.009897605
595.8 | 0.008437181
595.9 | 0.008222487
596 | 0.003890245
596.1 | 0.006035931
596.2 | 0.006538172
596.3 | 0.007781984
596.4 | 0.008425501
596.5 | 0.004152169
596.6 | 0.005350291
596.7 | 0.001934289
596.8 | 0.003452448
596.9 | 0.002009868
597 | 0.001911078
597.1 | -0.004555282
597.2 | -0.005003145
597.3 | -0.009882358
597.4 | -0.01359619
597.5 | -0.01455481
597.6 | -0.01539713
597.7 | -0.01443667
597.8 | -0.0123057
597.9 | -0.01146587
598 | -0.01335451
598.1 | -0.01270405
598.2 | -0.003978557
598.3 | -0.005713291
598.4 | -0.004296059
598.5 | -0.005250241
598.6 | -0.007468596
598.7 | -0.004841339
598.8 | -0.005960373
598.9 | -0.008502449
599 | -0.008840791
599.1 | -0.006284186
599.2 | -0.007780494
599.3 | -0.009314606
599.4 | -0.007732617
599.5 | -0.006949019
599.6 | -0.002710774
599.7 | 0.001344057
599.8 | 0.001254848
599.9 | 0.000379162
600 | 0.002615075
600.1 | 0.002311525
600.2 | 0.00318302
600.3 | 0.006421526
600.4 | 0.008981855
600.5 | 0.004033456
600.6 | 0.003175245
600.7 | 0.004793747
600.8 | 0.005970518
600.9 | 0.004193184
601 | 0.004893141
601.1 | 0.01115651
601.2 | 0.01080575
601.3 | 0.009827238
601.4 | 0.007351689
601.5 | 0.006272492
601.6 | 0.01074938
601.7 | 0.01193076
601.8 | 0.01336553
601.9 | 0.008387098
602 | 0.008511943
602.1 | 0.01177799
602.2 | 0.005278869
602.3 | 0.007612398
602.4 | 0.007891947
602.5 | 0.00518071
602.6 | 0.003805688
602.7 | 0.002833688
602.8 | 0.0007382373
602.9 | -0.003082241
603 | 6.972235e-05
603.1 | -0.004281146
603.2 | -0.005341851
603.3 | -0.005508826
603.4 | -0.009830353
603.5 | -0.003964348
603.6 | -0.003291277
603.7 | -0.0009889542
603.8 | 0.0009083062
603.9 | 0.003440927
604 | 0.002709852
604.1 | 0.002709911
604.2 | 0.006391779
604.3 | 0.006614217
604.4 | 0.007859633
604.5 | 0.01005158
604.6 | 0.0048816
604.7 | 0.006164296
604.8 | 0.006410014
604.9 | 0.005076209
605 | 0.002320428
605.1 | 0.004743419
605.2 | 0.003855588
605.3 | 0.002145712
605.4 | 0.002225782
605.5 | 0.002078394
605.6 | 0.005104438
605.7 | 0.008220562
605.8 | 0.007219262
605.9 | 0.006973724
606 | 0.005997001
606.1 | 0.007034293
606.2 | 0.01165379
606.3 | 0.01225089
606.4 | 0.01407572
606.5 | 0.01424071
606.6 | 0.01335722
606.7 | 0.01195506
606.8 | 0.007182748
606.9 | 0.009438862
607 | 0.008150218
607.1 | 0.008609519
607.2 | 0.00894277
607.3 | 0.00209002
607.4 | 0.002905524
607.5 | 0.005721947
607.6 | 0.004618584
607.7 | 0.004452923
607.8 | 0.005722439
607.9 | 0.008172456
608 | 0.006700056
608.1 | 0.01213287
608.2 | 0.009302546
608.3 | 0.006311157
608.4 | 0.008005429
608.5 | 0.008442581
608.6 | -0.001364603
608.7 | -0.0003745072
608.8 | 0.000644581
608.9 | -0.002995726
609 | -0.004351032
609.1 | -0.00469561
609.2 | -0.01057977
609.3 | -0.0102323
609.4 | -0.006508461
609.5 | -0.005204475
609.6 | -0.008686791
609.7 | -0.003418378
609.8 | -0.002402601
609.9 | -0.004701319
610 | -0.003888391
610.1 | -0.00527273
610.2 | -0.003681509
610.3 | -0.004859445
610.4 | -0.004494458
610.5 | -0.004691955
610.6 | -0.006445919
610.7 | -0.004337731
610.8 | -0.003540882
610.9 | -0.006333087
611 | -0.004509211
611.1 | -0.006167471
611.2 | -0.004704337
611.3 | -0.006631327
611.4 | -0.001738266
611.5 | -0.002966178
611.6 | -0.004971451
611.7 | -0.003989377
611.8 | -0.006699182
611.9 | -0.006389866
612 | -0.008008835
612.1 | -0.006409824
612.2 | -0.004642229
612.3 | -0.005067866
612.4 | -0.00514327
612.5 | -0.008613595
612.6 | -0.003739662
612.7 | -0.001976666
612.8 | 0.0002293029
612.9 | 0.003442254
613 | 0.006090063
613.1 | 0.006624263
613.2 | 0.003301801
613.3 | 0.001598714
613.4 | 0.002848282
613.5 | 0.002592512
613.6 | 0.006503714
613.7 | 0.003917703
613.8 | 0.006808838
613.9 | 0.005757551
614 | 0.008693235
614.1 | 0.008286338
614.2 | 0.009686091
614.3 | 0.00785286
614.4 | 0.009015842
614.5 | 0.01310119
614.6 | 0.01433806
614.7 | 0.01092935
614.8 | 0.01140793
614.9 | 0.00901451
615 | 0.006291474
615.1 | 0.004537519
615.2 | 0.00109448
615.3 | 0.000812563
615.4 | 0.003214497
615.5 | 0.004469326
615.6 | 0.001583464
615.7 | 0.002981223
615.8 | 0.004701309
615.9 | 0.003049093
616 | 0.0009277707
616.1 | 0.0008942744
616.2 | -0.0009567618
616.3 | 0.0008748117
616.4 | 0.001507633
616.5 | 0.001833302
616.6 | 0.002499496
616.7 | -0.000910781
616.8 | 0.0007084858
616.9 | -0.001861139
617 | -0.001297004
617.1 | -0.001144976
617.2 | -0.0009643666
617.3 | -0.001037794
617.4 | -0.001623782
617.5 | -0.004673944
617.6 | -0.006487613
617.7 | -0.008252189
617.8 | -0.003527057
617.9 | -0.007659058
618 | -0.004153528
618.1 | -0.007090422
618.2 | -0.003790568
618.3 | -0.004849986
618.4 | -0.003509536
618.5 | -0.005611012
618.6 | -0.003649902
618.7 | -0.005077637
618.8 | -0.0005622079
618.9 | -0.004363288
619 | -0.002172882
619.1 | -0.002459151
619.2 | 0.002010927
619.3 | -0.001511444
619.4 | -0.001042557
619.5 | -0.003939459
619.6 | -0.0007413946
619.7 | -0.004966412
619.8 | 0.004375365
619.9 | 0.0008597665
620 | 0.0001986825
620.1 | -0.002403138
620.2 | -0.001849723
620.3 | -0.001043054
620.4 | 0.001011917
620.5 | 0.002292647
620.6 | 0.004775733
620.7 | 0.003691346
620.8 | 0.0105106
620.9 | 0.004156017
621 | 0.003253571
621.1 | 0.007235777
621.2 | 0.01028751
621.3 | 0.006755252
621.4 | 0.005607155
621.5 | 0.005335685
621.6 | 0.003020641
621.7 | 0.006746227
621.8 | 0.006593934
621.9 | 0.006408004
622 | 0.006451825
622.1 | 0.008042678
622.2 | 0.004404266
622.3 | 0.004792242
622.4 | 0.003462711
622.5 | 6.51637e-05
622.6 | -0.002426172
622.7 | 0.002263065
622.8 | 0.001861532
622.9 | 0.0037444
623 | 0.005699999
623.1 | 0.007939149
623.2 | 0.008780893
623.3 | 0.009474154
623.4 | 0.01148532
623.5 | 0.01220752
623.6 | 0.01714853
623.7 | 0.01928444
623.8 | 0.01935873
623.9 | 0.01554713
624 | 0.01431614
624.1 | 0.01560887
624.2 | 0.01629225
624.3 | 0.01247608
624.4 | 0.01437638
624.5 | 0.0115308
624.6 | 0.01088576
624.7 | 0.01097343
624.8 | 0.01298194
624.9 | 0.01113395
625 | 0.01412937
625.1 | 0.01508895
625.2 | 0.0109595
625.3 | 0.01273674
625.4 | 0.01538255
625.5 | 0.01600121
625.6 | 0.01663898
625.7 | 0.01990696
625.8 | 0.01852379
625.9 | 0.01751552
626 | 0.01692004
626.1 | 0.01449857
626.2 | 0.01442111
626.3 | 0.01453514
626.4 | 0.01110639
626.5 | 0.01207668
626.6 | 0.01024812
626.7 | 0.01435757
626.8 | 0.01443257
626.9 | 0.01422491
627 | 0.01542031
627.1 | 0.01538469
627.2 | 0.01441038
627.3 | 0.01855251
627.4 | 0.01760543
627.5 | 0.01910322
627.6 | 0.02019854
627.7 | 0.01926493
627.8 | 0.01372465
627.9 | 0.01331494
628 | 0.01630314
628.1 | 0.01691746
628.2 | 0.01929043
628.3 | 0.01949741
628.4 | 0.01411568
628.5 | 0.01449451
628.6 | 0.01167905
628.7 | 0.01081984
628.8 | 0.01449157
628.9 | 0.01473108
629 | 0.01854622
629.1 | 0.01662605
629.2 | 0.01677424
629.3 | 0.01952253
629.4 | 0.02233556
629.5 | 0.02593374
629.6 | 0.02672489
629.7 | 0.02893372
629.8 | 0.02668825
629.9 | 0.02839191
630 | 0.03159693
630.1 | 0.03049326
630.2 | 0.03359415
630.3 | 0.03391886
630.4 | 0.03001476
630.5 | 0.0295747
630.6 | 0.03122554
630.7 | 0.03247296
630.8 | 0.03195508
630.9 | 0.03512762
631 | 0.02901658
631.1 | 0.02712621
631.2 | 0.02909607
631.3 | 0.03065373
631.4 | 0.03368368
631.5 | 0.03463212
631.6 | 0.03552289
631.7 | 0.03466168
631.8 | 0.03534033
631.9 | 0.03378155
632 | 0.03676011
632.1 | 0.03976084
632.2 | 0.03761149
632.3 | 0.03619547
632.4 | 0.02952816
632.5 | 0.02550345
632.6 | 0.02847135
632.7 | 0.02952639
632.8 | 0.02712699
632.9 | 0.02851697
633 | 0.03293278
633.1 | 0.02924394
633.2 | 0.03099433
633.3 | 0.03785691
633.4 | 0.03618529
633.5 | 0.03980718
633.6 | 0.03793202
633.7 | 0.03405382
633.8 | 0.036503
633.9 | 0.03877595
634 | 0.03711313
634.1 | 0.0379183
634.2 | 0.0402205
634.3 | 0.04119948
634.4 | 0.03994401
634.5 | 0.04302768
634.6 | 0.04191081
634.7 | 0.04507323
634.8 | 0.05133061
634.9 | 0.05300349
635 | 0.05057671
635.1 | 0.05204567
635.2 | 0.05321531
635.3 | 0.05299714
635.4 | 0.05030957
635.5 | 0.04706529
635.6 | 0.049241
635.7 | 0.05530049
635.8 | 0.05830048
635.9 | 0.05158487
636 | 0.04825721
636.1 | 0.05009464
636.2 | 0.05250794
636.3 | 0.05246748
636.4 | 0.05360115
636.5 | 0.05705211
636.6 | 0.06129216
636.7 | 0.05931267
636.8 | 0.05670575
636.9 | 0.05472025
637 | 0.05984623
637.1 | 0.05667282
637.2 | 0.05713403
637.3 | 0.05373704
637.4 | 0.05516896
637.5 | 0.05588576
637.6 | 0.05862946
637.7 | 0.06066843
637.8 | 0.06368291
637.9 | 0.06438635
638 | 0.06649183
638.1 | 0.06789941
638.2 | 0.06990985
638.3 | 0.07115827
638.4 | 0.07768811
638.5 | 0.07579736
638.6 | 0.07443348
638.7 | 0.07167019
638.8 | 0.07279196
638.9 | 0.06977313
639 | 0.07079181
639.1 | 0.07340507
639.2 | 0.07004568
639.3 | 0.07158374
639.4 | 0.07299115
639.5 | 0.07426286
639.6 | 0.07628426
639.7 | 0.07527464
639.8 | 0.07740339
639.9 | 0.07624231
640 | 0.07589402
640.1 | 0.07647483
640.2 | 0.07691934
640.3 | 0.08119654
640.4 | 0.08118803
640.5 | 0.08287091
640.6 | 0.0808052
640.7 | 0.08203409
640.8 | 0.087382
640.9 | 0.08795861
641 | 0.0856934
641.1 | 0.08776829
641.2 | 0.08606442
641.3 | 0.08664509
641.4 | 0.08424452
641.5 | 0.08928124
641.6 | 0.09053637
641.7 | 0.08788795
641.8 | 0.08869767
641.9 | 0.09029401
642 | 0.09381798
642.1 | 0.1004833
642.2 | 0.1001674
642.3 | 0.1037768
642.4 | 0.1034209
642.5 | 0.1068521
642.6 | 0.1040098
642.7 | 0.1048074
642.8 | 0.1066024
642.9 | 0.107307
643 | 0.1058394
643.1 | 0.1036314
643.2 | 0.1017736
643.3 | 0.1058338
643.4 | 0.1110756
643.5 | 0.1120213
643.6 | 0.1166036
643.7 | 0.1223888
643.8 | 0.1276512
643.9 | 0.1325762
644 | 0.1407764
644.1 | 0.1491808
644.2 | 0.1565499
644.3 | 0.1681071
644.4 | 0.1772364
644.5 | 0.1842061
644.6 | 0.194658
644.7 | 0.2079188
644.8 | 0.2265208
644.9 | 0.2397074
645 | 0.2585524
645.1 | 0.2748249
645.2 | 0.2969136
645.3 | 0.3185373
645.4 | 0.3378236
645.5 | 0.3578218
645.6 | 0.3822919
645.7 | 0.4064934
645.8 | 0.4260275
645.9 | 0.4455322
646 | 0.4652922
646.1 | 0.4812951
646.2 | 0.493614
646.3 | 0.5041923
646.4 | 0.5131293
646.5 | 0.5178796
646.6 | 0.5255677
646.7 | 0.5267485
646.8 | 0.5247849
646.9 | 0.5238048
647 | 0.5213156
647.1 | 0.5142417
647.2 | 0.5113733
647.3 | 0.5035462
647.4 | 0.4951521
647.5 | 0.4849743
647.6 | 0.4759356
647.7 | 0.467513
647.8 | 0.4553339
647.9 | 0.4474745
648 | 0.4359666
648.1 | 0.4230397
648.2 | 0.4154269
648.3 | 0.4044609
648.4 | 0.3994528
648.5 | 0.3914074
648.6 | 0.3874493
648.7 | 0.3825617
648.8 | 0.3765546
648.9 | 0.3721754
649 | 0.3644799
649.1 | 0.3618853
649.2 | 0.361256
649.3 | 0.3591389
649.4 | 0.3577776
649.5 | 0.3594119
649.6 | 0.3605292
649.7 | 0.365371
649.8 | 0.3744178
649.9 | 0.3813095
650 | 0.3931311
650.1 | 0.4138889
650.2 | 0.4328306
650.3 | 0.4539723
650.4 | 0.4816507
650.5 | 0.5103266
650.6 | 0.5387608
650.7 | 0.5732133
650.8 | 0.6082539
650.9 | 0.64773
651 | 0.6923546
651.1 | 0.7370335
651.2 | 0.7802781
651.3 | 0.8237696
651.4 | 0.8644817
651.5 | 0.906993
651.6 | 0.9493741
651.7 | 0.9905066
651.8 | 1.02713
651.9 | 1.059699
652 | 1.082813
652.1 | 1.102866
652.2 | 1.118899
652.3 | 1.12951
652.4 | 1.137466
652.5 | 1.138591
652.6 | 1.136341
652.7 | 1.137581
652.8 | 1.134444
652.9 | 1.130259
653 | 1.130249
653.1 | 1.132465
653.2 | 1.137651
653.3 | 1.143975
653.4 | 1.151875
653.5 | 1.167866
653.6 | 1.190922
653.7 | 1.21415
653.8 | 1.235317
653.9 | 1.262991
654 | 1.293106
654.1 | 1.322288
654.2 | 1.353164
654.3 | 1.38319
654.4 | 1.414969
654.5 | 1.443401
654.6 | 1.464897
654.7 | 1.481366
654.8 | 1.488159
654.9 | 1.49387
655 | 1.490437
655.1 | 1.481297
655.2 | 1.465505
655.3 | 1.442103
655.4 | 1.413263
655.5 | 1.373329
655.6 | 1.337197
655.7 | 1.296854
655.8 | 1.249937
655.9 | 1.20902
656 | 1.164223
656.1 | 1.117743
656.2 | 1.069088
656.3 | 1.021622
656.4 | 0.9781747
656.5 | 0.9366304
656.6 | 0.9033121
656.7 | 0.8690761
656.8 | 0.8445199
656.9 | 0.8227768
657 | 0.8012575
657.1 | 0.7896672
657.2 | 0.7823541
657.3 | 0.7799999
657.4 | 0.7825089
657.5 | 0.7909244
657.6 | 0.7948417
657.7 | 0.8039875
657.8 | 0.8174578
657.9 | 0.8275647
658 | 0.842655
658.1 | 0.8593479
658.2 | 0.8701535
658.3 | 0.8868221
658.4 | 0.9043007
658.5 | 0.9212168
658.6 | 0.9322404
658.7 | 0.9485155
658.8 | 0.9593147
658.9 | 0.9681429
659 | 0.9731792
659.1 | 0.9749779
659.2 | 0.979748
659.3 | 0.9824062
659.4 | 0.9800406
659.5 | 0.9750413
659.6 | 0.9678154
659.7 | 0.9634332
659.8 | 0.9582039
659.9 | 0.9524213
660 | 0.9451851
660.1 | 0.9402469
660.2 | 0.9361587
660.3 | 0.9312978
660.4 | 0.92529
660.5 | 0.9223337
660.6 | 0.9222058
660.7 | 0.9260881
660.8 | 0.9301288
660.9 | 0.9363619
661 | 0.9469649
661.1 | 0.958847
661.2 | 0.9714708
661.3 | 0.9888165
661.4 | 1.008001
661.5 | 1.030405
661.6 | 1.054936
661.7 | 1.080694
661.8 | 1.104366
661.9 | 1.126256
662 | 1.149311
662.1 | 1.16813
662.2 | 1.183449
662.3 | 1.192195
662.4 | 1.203453
662.5 | 1.204379
662.6 | 1.201848
662.7 | 1.190417
662.8 | 1.176102
662.9 | 1.153618
663 | 1.128372
663.1 | 1.093009
663.2 | 1.059198
663.3 | 1.018658
663.4 | 0.9767459
663.5 | 0.9293184
663.6 | 0.8807478
663.7 | 0.8386057
663.8 | 0.7931951
663.9 | 0.74904
664 | 0.7041259
664.1 | 0.6638206
664.2 | 0.6297581
664.3 | 0.5952775
664.4 | 0.5647999
664.5 | 0.5389313
664.6 | 0.5151205
664.7 | 0.4957081
664.8 | 0.4750744
664.9 | 0.4641507
665 | 0.4492226
665.1 | 0.4412865
665.2 | 0.4335177
665.3 | 0.4302532
665.4 | 0.4240086
665.5 | 0.4227557
665.6 | 0.4256418
665.7 | 0.4255725
665.8 | 0.4304276
665.9 | 0.4304292
666 | 0.4282502
666.1 | 0.434281
666.2 | 0.4383293
666.3 | 0.442836
666.4 | 0.4431787
666.5 | 0.4444159
666.6 | 0.4424398
666.7 | 0.4367624
666.8 | 0.4316416
666.9 | 0.4240915
667 | 0.4145154
667.1 | 0.4015662
667.2 | 0.3846785
667.3 | 0.3674865
667.4 | 0.3460846
667.5 | 0.3254791
667.6 | 0.3012463
667.7 | 0.2785366
667.8 | 0.2586191
667.9 | 0.2450429
668 | 0.2210031
668.1 | 0.203396
668.2 | 0.1869079
668.3 | 0.1719416
668.4 | 0.1588877
668.5 | 0.1459039
668.6 | 0.1358108
668.7 | 0.1303186
668.8 | 0.1279589
668.9 | 0.1204087
669 | 0.112793
669.1 | 0.1119229
669.2 | 0.1138212
669.3 | 0.1156377
669.4 | 0.117197
669.5 | 0.1185034
669.6 | 0.1262957
669.7 | 0.1304398
669.8 | 0.1368961
669.9 | 0.1434562
670 | 0.1480004
670.1 | 0.1509527
670.2 | 0.1624875
670.3 | 0.1669836
670.4 | 0.1768824
670.5 | 0.1816314
670.6 | 0.1910177
670.7 | 0.1946975
670.8 | 0.1977441
670.9 | 0.2043454
671 | 0.2086675
671.1 | 0.2127741
671.2 | 0.2141472
671.3 | 0.2130757
671.4 | 0.2139233
671.5 | 0.2074098
671.6 | 0.2103881
671.7 | 0.2042763
671.8 | 0.1984751
671.9 | 0.1910093
672 | 0.1816888
672.1 | 0.1697834
672.2 | 0.1630635
672.3 | 0.1515734
672.4 | 0.1402124
672.5 | 0.1332653
672.6 | 0.1248086
672.7 | 0.113253
672.8 | 0.1016469
672.9 | 0.09328296
673 | 0.08920371
673.1 | 0.08103355
673.2 | 0.0756131
673.3 | 0.07002721
673.4 | 0.06903107
673.5 | 0.06474224
673.6 | 0.05913244
673.7 | 0.06197298
673.8 | 0.06244706
673.9 | 0.06536692
674 | 0.06443428
674.1 | 0.06484157
674.2 | 0.07013692
674.3 | 0.07345636
674.4 | 0.07509897
674.5 | 0.0791142
674.6 | 0.08124906
674.7 | 0.08195505
674.8 | 0.08073712
674.9 | 0.08258949
675 | 0.08317056
675.1 | 0.090472
675.2 | 0.09056806
675.3 | 0.08914828
675.4 | 0.09030264
675.5 | 0.08989793
675.6 | 0.09293981
675.7 | 0.0923177
675.8 | 0.09026624
675.9 | 0.08643337
676 | 0.08052023
676.1 | 0.07631424
676.2 | 0.06858185
676.3 | 0.06708828
676.4 | 0.06256151
676.5 | 0.05805697
676.6 | 0.05961555
676.7 | 0.05291012
676.8 | 0.05433741
676.9 | 0.05858659
677 | 0.05748341
677.1 | 0.05633318
677.2 | 0.0581796
677.3 | 0.06164872
677.4 | 0.06382203
677.5 | 0.06503936
677.6 | 0.06740562
677.7 | 0.06748463
677.8 | 0.07075447
677.9 | 0.06824777
678 | 0.06791644
678.1 | 0.06788537
678.2 | 0.0700096
678.3 | 0.07006407
678.4 | 0.06815853
678.5 | 0.0668737
678.6 | 0.06626574
678.7 | 0.06917919
678.8 | 0.07195712
678.9 | 0.06927266
679 | 0.07179255
679.1 | 0.0684266
679.2 | 0.07125064
679.3 | 0.07023552
679.4 | 0.07153377
679.5 | 0.07470907
679.6 | 0.07457576
679.7 | 0.07894035
679.8 | 0.07686024
679.9 | 0.07628196
680 | 0.07844278
680.1 | 0.08077743
680.2 | 0.08614338
680.3 | 0.09122182
680.4 | 0.09491375
680.5 | 0.09884177
680.6 | 0.09876797
680.7 | 0.1033816
680.8 | 0.1058618
680.9 | 0.1100321
681 | 0.1124598
681.1 | 0.1166011
681.2 | 0.1203113
681.3 | 0.1174782
681.4 | 0.1167378
681.5 | 0.1190928
681.6 | 0.119337
681.7 | 0.1162432
681.8 | 0.113216
681.9 | 0.1109133
682 | 0.107269
682.1 | 0.1043345
682.2 | 0.09597602
682.3 | 0.08819594
682.4 | 0.08519214
682.5 | 0.07661343
682.6 | 0.07062484
682.7 | 0.06614304
682.8 | 0.06426253
682.9 | 0.05854442
683 | 0.05504475
683.1 | 0.05113845
683.2 | 0.05000139
683.3 | 0.04964906
683.4 | 0.04697329
683.5 | 0.04629565
683.6 | 0.04999966
683.7 | 0.04628991
683.8 | 0.04137955
683.9 | 0.03867943
684 | 0.03878936
684.1 | 0.03780791
684.2 | 0.0372358
684.3 | 0.03187832
684.4 | 0.03241478
684.5 | 0.03127614
684.6 | 0.03007233
684.7 | 0.02543179
684.8 | 0.03000915
684.9 | 0.03364096
685 | 0.03425678
685.1 | 0.03534693
685.2 | 0.03625881
685.3 | 0.0348267
685.4 | 0.03795138
685.5 | 0.03863325
685.6 | 0.04063704
685.7 | 0.04203945
685.8 | 0.03963466
685.9 | 0.03705825
686 | 0.03901319
686.1 | 0.04290861
686.2 | 0.04234761
686.3 | 0.03777516
686.4 | 0.0362805
686.5 | 0.03545325
686.6 | 0.03087434
686.7 | 0.03046111
686.8 | 0.03073192
686.9 | 0.03308885
687 | 0.03057036
687.1 | 0.02990856
687.2 | 0.02949037
687.3 | 0.02700344
687.4 | 0.02850416
687.5 | 0.03411151
687.6 | 0.03375781
687.7 | 0.0386613
687.8 | 0.03873419
687.9 | 0.03782045
688 | 0.03959392
688.1 | 0.04094514
688.2 | 0.04063675
688.3 | 0.03951051
688.4 | 0.04397074
688.5 | 0.04578972
688.6 | 0.04338537
688.7 | 0.04515184
688.8 | 0.0431197
688.9 | 0.04625131
689 | 0.05130162
689.1 | 0.05084455
689.2 | 0.0532524
689.3 | 0.05459894
689.4 | 0.05583725
689.5 | 0.05681117
689.6 | 0.05698605
689.7 | 0.0596587
689.8 | 0.05635211
689.9 | 0.05471205
690 | 0.05542502
690.1 | 0.04811578
690.2 | 0.04470162
690.3 | 0.04456476
690.4 | 0.04148426
690.5 | 0.03763306
690.6 | 0.03609391
690.7 | 0.03513688
690.8 | 0.03251716
690.9 | 0.03199209
691 | 0.03268904
691.1 | 0.02460389
691.2 | 0.02346901
691.3 | 0.02248384
691.4 | 0.01664035
691.5 | 0.01516471
691.6 | 0.01462442
691.7 | 0.01204863
691.8 | 0.01097019
691.9 | 0.006399462
692 | 0.004744268
692.1 | 0.002798487
692.2 | 0.006155276
692.3 | 0.006473802
692.4 | 0.007130639
692.5 | 0.01146246
692.6 | 0.01201797
692.7 | 0.009690471
692.8 | 0.008361932
692.9 | 0.007381687
693 | 0.009378297
693.1 | 0.008777766
693.2 | 0.0110489
693.3 | 0.007220014
693.4 | 0.007606915
693.5 | 0.007743422
693.6 | 0.005669629
693.7 | 0.004856554
693.8 | 0.007758315
693.9 | 0.008381124
694 | 0.005158127
694.1 | 0.006544397
694.2 | 0.006606011
694.3 | 0.005555987
694.4 | 0.005700746
694.5 | 0.00481297
694.6 | 0.006101092
694.7 | 0.00793642
694.8 | 0.009262779
694.9 | 0.0103438
695 | 0.01226501
695.1 | 0.0152001
695.2 | 0.01671062
695.3 | 0.01656182
695.4 | 0.01263686
695.5 | 0.01312874
695.6 | 0.007476077
695.7 | 0.009593494
695.8 | 0.01248723
695.9 | 0.01197167
696 | 0.01092741
696.1 | 0.007719627
696.2 | 0.007862511
696.3 | 0.002046086
696.4 | 0.009422092
696.5 | 0.01012552
696.6 | 0.007465048
696.7 | 0.01312832
696.8 | 0.01083556
696.9 | 0.005401512
697 | 0.002926089
697.1 | 0.001968043
697.2 | 0.002183649
697.3 | 0.0009024555
697.4 | 0.0009238236
697.5 | -0.004291087
697.6 | 0.0006107002
697.7 | 0.003130818
697.8 | 0.006263769
697.9 | 0.006538996
698 | 0.01167754
698.1 | 0.01594331
698.2 | 0.01705495
698.3 | 0.01988688
698.4 | 0.02341062
698.5 | 0.02193155
698.6 | 0.01905379
698.7 | 0.0186598
698.8 | 0.01605956
698.9 | 0.01481195
699 | 0.01780749
699.1 | 0.0144517
699.2 | 0.01071106
699.3 | 0.006693653
699.4 | 0.006453839
699.5 | 0.004873188
699.6 | 0.01087998
699.7 | 0.01302595
699.8 | 0.01252079
699.9 | 0.01596692
700 | 0.01261808
700.1 | 0.0120386
700.2 | 0.0134984
700.3 | 0.01133839
700.4 | 0.0126724
700.5 | 0.007782274
700.6 | 0.008170333
700.7 | 0.005039467
700.8 | 0.00796538
700.9 | 0.003887744
701 | 0.003766831
701.1 | 0.007652644
701.2 | 0.004286759
701.3 | 0.001631121
701.4 | 0.004533788
701.5 | 0.003816585
701.6 | 0.008358182
701.7 | 0.005721332
701.8 | 0.003738106
701.9 | 0.003288553
702 | 0.007578665
702.1 | 0.01084752
702.2 | 0.01210472
702.3 | 0.01406211
702.4 | 0.01581667
702.5 | 0.01500719
702.6 | 0.01757403
702.7 | 0.0117122
702.8 | 0.0157683
702.9 | 0.01745825
703 | 0.01318526
703.1 | 0.008170206
703.2 | 0.007362733
703.3 | 0.004624875
703.4 | 0.003356927
703.5 | 0.0008768168
703.6 | -0.0003064224
703.7 | -0.0003513037
703.8 | 0.001152302
703.9 | -0.002504631
704 | -0.001799228
704.1 | -0.0008818921
704.2 | 0.00290322
704.3 | 0.00231338
704.4 | 0.002991796
704.5 | 0.002770719
704.6 | 0.00385962
704.7 | 0.008426777
704.8 | 0.008898114
704.9 | 0.01181625
705 | 0.01231565
705.1 | 0.01778204
705.2 | 0.01437017
705.3 | 0.01442498
705.4 | 0.01839167
705.5 | 0.0220528
705.6 | 0.01941932
705.7 | 0.02098678
705.8 | 0.01894341
705.9 | 0.01533537
706 | 0.01348158
706.1 | 0.009640752
706.2 | 0.009606868
706.3 | 0.01648248
706.4 | 0.01771349
706.5 | 0.01438492
706.6 | 0.01193474
706.7 | 0.01659012
706.8 | 0.01751471
706.9 | 0.01757255
707 | 0.01959172
707.1 | 0.02105061
707.2 | 0.02636711
707.3 | 0.02397957
707.4 | 0.01862517
707.5 | 0.01891425
707.6 | 0.01798855
707.7 | 0.01685
707.8 | 0.01544332
707.9 | 0.01827527
708 | 0.01872605
708.1 | 0.01428963
708.2 | 0.01415645
708.3 | 0.01708367
708.4 | 0.01211828
708.5 | 0.0132244
708.6 | 0.01311868
708.7 | 0.01332741
708.8 | 0.0108451
708.9 | 0.01400367
709 | 0.0125331
709.1 | 0.01239922
709.2 | 0.01528136
709.3 | 0.01872713
709.4 | 0.01632274
709.5 | 0.01742928
709.6 | 0.02108134
709.7 | 0.02213384
709.8 | 0.02225841
709.9 | 0.02393319
710 | 0.01921932
710.1 | 0.01548103
710.2 | 0.009346153
710.3 | 0.008851318
710.4 | 0.006824734
710.5 | 0.005182263
710.6 | 0.003835627
710.7 | 0.0006806868
710.8 | -0.005758962
710.9 | -0.008141142
711 | -0.008252304
711.1 | -0.007652748
711.2 | -0.00660358
711.3 | -0.002063533
711.4 | 0.003865509
711.5 | 0.005416329
711.6 | 0.0051839
711.7 | 0.005799366
711.8 | 0.007277095
711.9 | 0.01145615
712 | 0.01067778
712.1 | 0.01306801
712.2 | 0.01477571
712.3 | 0.01008337
712.4 | 0.008825257
712.5 | 0.008513223
712.6 | 0.004725662
712.7 | 0.003875221
712.8 | 0.006359809
712.9 | 0.007319987
713 | 0.006694277
713.1 | 0.006188465
713.2 | 0.006032865
713.3 | 0.007057004
713.4 | 0.008639433
713.5 | 0.009475121
713.6 | 0.007584854
713.7 | 0.007691468
713.8 | 0.01298984
713.9 | 0.01249126
714 | 0.01208044
714.1 | 0.01010494
714.2 | 0.01385427
714.3 | 0.01337366
714.4 | 0.009754202
714.5 | 0.01355795
714.6 | 0.01561873
714.7 | 0.0134231
714.8 | 0.01338095
714.9 | 0.01248896
715 | 0.01369363
715.1 | 0.01330015
715.2 | 0.01419075
715.3 | 0.01730545
715.4 | 0.01295531
715.5 | 0.0169468
715.6 | 0.01715352
715.7 | 0.01188036
715.8 | 0.0139336
715.9 | 0.01401976
716 | 0.01104508
716.1 | 0.01140326
716.2 | 0.009330452
716.3 | 0.01265027
716.4 | 0.008243409
716.5 | 0.01379117
716.6 | 0.01227927
716.7 | 0.009735178
716.8 | 0.01447695
716.9 | 0.01257673
717 | 0.01194652
717.1 | 0.01015874
717.2 | 0.01191345
717.3 | 0.0107343
717.4 | 0.007431367
717.5 | 0.007958204
717.6 | 0.005210945
717.7 | 0.006759219
717.8 | 0.0102855
717.9 | 0.009991712
718 | 0.01126557
718.1 | 0.01418312
718.2 | 0.01459038
718.3 | 0.009488926
718.4 | 0.007310742
718.5 | 0.01044468
718.6 | 0.008537397
718.7 | 0.006497981
718.8 | 0.0053434
718.9 | 0.001316473
719 | 0.001390455
719.1 | -0.00149716
719.2 | -0.003180359
719.3 | -0.001482764
719.4 | -0.0005004291
719.5 | 0.003165213
719.6 | 0.004907783
719.7 | 0.004764985
719.8 | 0.003982945
719.9 | 0.004079122
720 | 0.005656155
720.1 | 0.004823027
720.2 | 0.007053755
720.3 | 0.00611419
720.4 | 0.005772884
720.5 | 0.005666139
720.6 | 0.003476446
720.7 | -0.002543161
720.8 | 0.0009660291
720.9 | 0.002838826
721 | 0.006594003
721.1 | 0.004187245
721.2 | 0.004677628
721.3 | 0.006097039
721.4 | 0.006191904
721.5 | 0.005343813
721.6 | 0.005870794
721.7 | 0.009546179
721.8 | 0.008751983
721.9 | 0.006950167
722 | 0.008816509
722.1 | 0.004039443
722.2 | 0.004083014
722.3 | 0.00368535
722.4 | 0.002474638
722.5 | 0.004709582
722.6 | 0.006201098
722.7 | 0.00906032
722.8 | 0.006149304
722.9 | 0.009242982
723 | 0.008383605
723.1 | 0.003745244
723.2 | 0.004978135
723.3 | 0.005043732
723.4 | 0.002242649
723.5 | 0.004122298
723.6 | 0.002350426
723.7 | 0.003765892
723.8 | 0.0001218572
723.9 | 0.002752507
724 | 0.0001693082
724.1 | 0.00217992
724.2 | 0.005317692
724.3 | -0.0005627791
724.4 | 0.005350568
724.5 | 0.005589787
724.6 | 0.001433669
724.7 | 0.003357229
724.8 | 0.002691469
724.9 | 0.004661623
725 | 0.002493872
725.1 | 0.003572599
725.2 | 0.001639695
725.3 | 0.001809109
725.4 | 0.003249953
725.5 | -0.001044584
725.6 | -0.0005133857
725.7 | 0.004722159
725.8 | 0.004707531
725.9 | 0.006144757
726 | 0.005766881
726.1 | 0.0122483
726.2 | 0.01291499
726.3 | 0.01114491
726.4 | 0.009753319
726.5 | 0.01176814
726.6 | 0.01497366
726.7 | 0.01816903
726.8 | 0.01772398
726.9 | 0.01564129
727 | 0.01039645
727.1 | 0.00932689
727.2 | 0.003213322
727.3 | 0.004294667
727.4 | 0.007775169
727.5 | 0.0100542
727.6 | 0.0100932
727.7 | 0.01034378
727.8 | 0.01123868
727.9 | 0.008314597
728 | 0.005196291
728.1 | 0.007118512
728.2 | 0.01037146
728.3 | 0.007544767
728.4 | 0.008778451
728.5 | 0.007837431
728.6 | 0.004384415
728.7 | 0.005790903
728.8 | 0.00192777
728.9 | 0.001910707
729 | 0.001595493
729.1 | 0.004239136
729.2 | 0.006297224
729.3 | 0.002722267
729.4 | 0.01001295
729.5 | 0.00554647
729.6 | 0.004803359
729.7 | 0.007431027
729.8 | 0.004552022
729.9 | 0.003175862
730 | -2.382243e-05
730.1 | -0.0001838079
730.2 | 0.00375487
730.3 | 0.003709139
730.4 | 0.006412944
730.5 | -0.0003250986
730.6 | 0.002323957
730.7 | -0.0005817086
730.8 | -0.001200132
730.9 | -0.0006141679
731 | 0.0008836173
731.1 | 0.0003379319
731.2 | 0.004670554
731.3 | 0.0009829524
731.4 | -0.0003279652
731.5 | -0.003752396
731.6 | 0.000275194
731.7 | -0.002303535
731.8 | 0.002188925
731.9 | 0.001651579
732 | 0.002915728
732.1 | 0.004937411
732.2 | 0.003568997
732.3 | 0.004017117
732.4 | 0.003125933
732.5 | 0.002734689
732.6 | 0.003319999
732.7 | 0.003547617
732.8 | 0.008291917
732.9 | 0.009002183
733 | 0.01099986
733.1 | 0.009696675
733.2 | 0.01168085
733.3 | 0.01534244
733.4 | 0.009280976
733.5 | 0.01029437
733.6 | 0.01154718
733.7 | 0.01119052
733.8 | 0.01192835
733.9 | 0.006645979
734 | 0.005973187
734.1 | 0.00501608
734.2 | 0.004068449
734.3 | 0.0005003725
734.4 | -0.000157267
734.5 | 0.001758744
734.6 | 0.000853325
734.7 | -0.0009947662
734.8 | -0.003285148
734.9 | -0.003932949
735 | 0.002329283
735.1 | -0.001268563
735.2 | -0.001271979
735.3 | -0.001252587
735.4 | 0.0004785742
735.5 | 0.001280858
735.6 | 0.002765981
735.7 | 0.003504584
735.8 | 0.004055329
735.9 | 0.01016486
736 | 0.008741216
736.1 | 0.006038021
736.2 | 0.01110341
736.3 | 0.009481571
736.4 | 0.01000083
736.5 | 0.008108713
736.6 | 0.005745446
736.7 | 0.002660331
736.8 | -0.0003662448
736.9 | -0.002356123
737 | -0.005253603
737.1 | -0.006276621
737.2 | -0.005600985
737.3 | -0.008572477
737.4 | -0.006551222
737.5 | -0.004460022
737.6 | -0.003555772
737.7 | -0.001329807
737.8 | 0.001213774
737.9 | 0.00688219
738 | 0.01019119
738.1 | 0.008890516
738.2 | 0.01111711
738.3 | 0.01106999
738.4 | 0.01300388
738.5 | 0.01126042
738.6 | 0.01060203
738.7 | 0.01117948
738.8 | 0.008652061
738.9 | 0.007269206
739 | 0.008933531
739.1 | 0.006293553
739.2 | 0.009099977
739.3 | 0.008919135
739.4 | 0.008949399
739.5 | 0.008658285
739.6 | 0.009528501
739.7 | 0.007823615
739.8 | 0.009460014
739.9 | 0.0119611
740 | 0.01370559
740.1 | 0.01383655
740.2 | 0.01666824
740.3 | 0.01420405
740.4 | 0.01534684
740.5 | 0.01530275
740.6 | 0.01369485
740.7 | 0.0105031
740.8 | 0.01681757
740.9 | 0.01272559
741 | 0.01346269
741.1 | 0.01054666
741.2 | 0.007106426
741.3 | 0.006443076
741.4 | 0.005889858
741.5 | 0.004383664
741.6 | 0.003784999
741.7 | 0.004290177
741.8 | 0.003851724
741.9 | -0.0001834932
742 | 0.001839702
742.1 | 0.001236812
742.2 | 0.005409192
742.3 | 0.004521303
742.4 | 0.004723761
742.5 | 0.004239046
742.6 | 0.004404717
742.7 | 0.007815442
742.8 | 0.005638486
742.9 | 0.01214951
743 | 0.01090995
743.1 | 0.01006106
743.2 | 0.01140199
743.3 | 0.008235565
743.4 | 0.01159533
743.5 | 0.006310369
743.6 | 0.01147616
743.7 | 0.01323552
743.8 | 0.009346351
743.9 | 0.01103529
744 | 0.006988932
744.1 | 0.005087128
744.2 | 0.003447609
744.3 | 0.001896018
744.4 | 0.005874403
744.5 | 0.007473577
744.6 | 0.01338459
744.7 | 0.008889626
744.8 | 0.006541648
744.9 | 0.007806185
745 | 0.01129688
745.1 | 0.01007065
745.2 | 0.01827328
745.3 | 0.02223833
745.4 | 0.02140302
745.5 | 0.01691274
745.6 | 0.01245311
745.7 | 0.01147857
745.8 | 0.01073841
745.9 | 0.008787459
746 | 0.00874496
746.1 | 0.007074988
746.2 | 0.01104538
746.3 | 0.008309947
746.4 | 0.006667653
746.5 | 0.007954022
746.6 | 0.01036941
746.7 | 0.01162067
746.8 | 0.01320771
746.9 | 0.01148412
747 | 0.01509251
747.1 | 0.01406586
747.2 | 0.01345754
747.3 | 0.01142155
747.4 | 0.008910214
747.5 | 0.007743811
747.6 | 0.00752636
747.7 | 0.007982567
747.8 | 0.008658841
747.9 | 0.00414472
748 | 0.007219807
748.1 | 0.004703237
748.2 | 0.0042066
748.3 | 0.006356106
748.4 | 0.00692168
748.5 | 0.007592702
748.6 | 0.01100155
748.7 | 0.01221504
748.8 | 0.009789825
748.9 | 0.01045672
749 | 0.01241331
749.1 | 0.01426559
749.2 | 0.01515395
749.3 | 0.01438829
749.4 | 0.01442201
749.5 | 0.01374375
749.6 | 0.01353399
749.7 | 0.0096489
749.8 | 0.008637208
749.9 | 0.0102937
750 | 0.00590058
750.1 | 0.007051356
750.2 | 0.006993086
750.3 | 0.004686886
750.4 | 0.01110712
750.5 | 0.006918775
750.6 | 0.006040667
750.7 | 0.009803231
750.8 | 0.01248768
750.9 | 0.01295215
751 | 0.01221407
751.1 | 0.01952123
751.2 | 0.0218651
751.3 | 0.02181965
751.4 | 0.02620818
751.5 | 0.02415205
751.6 | 0.02573397
751.7 | 0.02640779
751.8 | 0.02577158
751.9 | 0.02697588
752 | 0.02899322
752.1 | 0.03137711
752.2 | 0.02723947
752.3 | 0.02601244
752.4 | 0.02666753
752.5 | 0.02451867
752.6 | 0.02677365
752.7 | 0.02822257
752.8 | 0.0307485
752.9 | 0.02724396
753 | 0.02806519
753.1 | 0.02524189
753.2 | 0.02481292
753.3 | 0.02598374
753.4 | 0.02260533
753.5 | 0.02192807
753.6 | 0.02511585
753.7 | 0.01649526
753.8 | 0.0160033
753.9 | 0.01516696
754 | 0.01627352
754.1 | 0.01221488
754.2 | 0.0116732
754.3 | 0.009948891
754.4 | 0.009595509
754.5 | 0.008527485
754.6 | 0.01097861
754.7 | 0.008384325
754.8 | 0.01278427
754.9 | 0.01284318
755 | 0.01146645
755.1 | 0.01294255
755.2 | 0.01319864
755.3 | 0.01174829
755.4 | 0.01245368
755.5 | 0.009221028
755.6 | 0.009801967
755.7 | 0.008097006
755.8 | 0.006887419
755.9 | 0.005820205
756 | 0.006565015
756.1 | 0.007731153
756.2 | 0.009997236
756.3 | 0.0136643
756.4 | 0.01658749
756.5 | 0.01352411
756.6 | 0.01512911
756.7 | 0.01357192
756.8 | 0.01198355
756.9 | 0.01268379
757 | 0.01427891
757.1 | 0.01527805
757.2 | 0.0117348
757.3 | 0.005725142
757.4 | 0.003954082
757.5 | 0.005909715
757.6 | 0.005748087
757.7 | 0.00624514
757.8 | 0.007048834
757.9 | 0.007852725
758 | 0.003940199
758.1 | 0.00346781
758.2 | -0.001022149
758.3 | -0.0004534913
758.4 | 0.002041911
758.5 | 0.001624589
758.6 | -0.002387983
758.7 | -0.002412523
758.8 | -0.004601855
758.9 | -0.001125507
759 | -9.16987e-05
759.1 | 0.004162718
759.2 | 0.004521854
759.3 | 0.007163251
759.4 | 0.01185533
759.5 | 0.01023109
759.6 | 0.00893292
759.7 | 0.01237145
759.8 | 0.01413941
759.9 | 0.01687267
760 | 0.01612196
760.1 | 0.01601405
760.2 | 0.01329552
760.3 | 0.01441235
760.4 | 0.01389621
760.5 | 0.01027742
760.6 | 0.01022925
760.7 | 0.0124492
760.8 | 0.01139265
760.9 | 0.01070756
761 | 0.01203847
761.1 | 0.01625124
761.2 | 0.01432141
761.3 | 0.01735718
761.4 | 0.01292678
761.5 | 0.01276374
761.6 | 0.01371481
761.7 | 0.01517084
761.8 | 0.01591615
761.9 | 0.01441771
762 | 0.01589237
762.1 | 0.01650008
762.2 | 0.01237842
762.3 | 0.01333373
762.4 | 0.01308799
762.5 | 0.01572247
762.6 | 0.0155774
762.7 | 0.01808104
762.8 | 0.02093181
762.9 | 0.02240053
763 | 0.02053514
763.1 | 0.02171384
763.2 | 0.01850737
763.3 | 0.02044805
763.4 | 0.02066109
763.5 | 0.02139827
763.6 | 0.02031488
763.7 | 0.01716989
763.8 | 0.01082101
763.9 | 0.008776329
764 | 0.004767836
764.1 | 0.007301937
764.2 | 0.004670609
764.3 | 0.006500368
764.4 | 0.001290609
764.5 | 2.409042e-05
764.6 | -0.001688488
764.7 | -0.002238251
764.8 | 0.001164773
764.9 | 0.00220223
765 | 0.002482228
765.1 | 0.00265268
765.2 | 0.003960085
765.3 | 0.005368624
765.4 | 0.0005309886
765.5 | 0.005929132
765.6 | 0.006063148
765.7 | 0.007948313
765.8 | 0.006966592
765.9 | 0.003691995
766 | 0.006859738
766.1 | 0.007226919
766.2 | 0.005948419
766.3 | -0.000112105
766.4 | -0.0005118294
766.5 | 0.001537291
766.6 | -0.002559484
766.7 | -0.0015238
766.8 | -0.0005469999
766.9 | 0.00226394
767 | 0.005662591
767.1 | 0.008036378
767.2 | 0.008010287
767.3 | 0.005337762
767.4 | 0.008035836
767.5 | 0.009267589
767.6 | 0.01223521
767.7 | 0.01388129
767.8 | 0.01168823
767.9 | 0.009794444
768 | 0.0102076
768.1 | 0.007734206
768.2 | 0.005441329
768.3 | 0.005004175
768.4 | 0.009892467
768.5 | 0.01159647
768.6 | 0.01101176
768.7 | 0.01024413
768.8 | 0.01199409
768.9 | 0.01293426
769 | 0.01137854
769.1 | 0.01068865
769.2 | 0.01387726
769.3 | 0.01268284
769.4 | 0.01131503
769.5 | 0.009636857
769.6 | 0.009070969
769.7 | 0.009813332
769.8 | 0.01392154
769.9 | 0.01555909
770 | 0.01655086
770.1 | 0.01733652
770.2 | 0.01859053
770.3 | 0.01937677
770.4 | 0.02188141
770.5 | 0.02377667
770.6 | 0.02487722
770.7 | 0.02665947
770.8 | 0.02306763
770.9 | 0.01846172
771 | 0.01777012
771.1 | 0.01988278
771.2 | 0.02203845
771.3 | 0.02110704
771.4 | 0.02178829
771.5 | 0.01934626
771.6 | 0.01833328
771.7 | 0.02165898
771.8 | 0.02375162
771.9 | 0.03023958
772 | 0.02818588
772.1 | 0.02930659
772.2 | 0.02446973
772.3 | 0.02391005
772.4 | 0.02166392
772.5 | 0.01615811
772.6 | 0.01867769
772.7 | 0.019083
772.8 | 0.01453561
772.9 | 0.01560944
773 | 0.01045058
773.1 | 0.01312038
773.2 | 0.01151068
773.3 | 0.01345328
773.4 | 0.01141784
773.5 | 0.0150827
773.6 | 0.01723881
773.7 | 0.01595671
773.8 | 0.01675144
773.9 | 0.01997824
774 | 0.01324512
774.1 | 0.01572051
774.2 | 0.0132074
774.3 | 0.01105813
774.4 | 0.009207809
774.5 | 0.009941196
774.6 | 0.01018084
774.7 | 0.008555201
774.8 | 0.009306733
774.9 | 0.006357135
775 | 0.004715745
775.1 | 0.008247644
775.2 | 0.003747966
775.3 | 0.005205598
775.4 | 0.008454754
775.5 | 0.008351711
775.6 | 0.008340083
775.7 | 0.004570565
775.8 | 0.004951473
775.9 | 0.006423491
776 | 0.005006065
776.1 | 0.003945235
776.2 | 0.0004556759
776.3 | 0.002987497
776.4 | 0.004650106
776.5 | 0.001770452
776.6 | 0.004549868
776.7 | 0.002094308
776.8 | 0.002912763
776.9 | 0.003384882
777 | 0.00101259
777.1 | 0.002815362
777.2 | 0.006335291
777.3 | 0.002004538
777.4 | 0.002886903
777.5 | -0.0003271899
777.6 | -0.001471717
777.7 | -0.001004699
777.8 | 0.0001818885
777.9 | 0.0003486196
778 | 0.002014304
778.1 | -0.000811396
778.2 | 0.0005666351
778.3 | -0.004740366
778.4 | 0.0004221656
778.5 | 0.004043695
778.6 | 0.005387772
778.7 | 0.007234739
778.8 | 0.003915866
778.9 | 0.006647268
779 | 0.008449462
779.1 | 0.007429553
779.2 | 0.01092341
779.3 | 0.006239839
779.4 | 0.008439172
779.5 | 0.004188834
779.6 | -0.0007373788
779.7 | 0.0005544442
779.8 | 0.001236469
779.9 | 0.004206848
780 | 0.00573835
780.1 | 0.006371544
780.2 | 0.006502842
780.3 | 0.006451628
780.4 | 0.006345692
780.5 | 0.008262097
780.6 | 0.01261225
780.7 | 0.0113583
780.8 | 0.01196557
780.9 | 0.008564661
781 | 0.006970508
781.1 | 0.002755874
781.2 | 0.001880506
781.3 | -0.00239854
781.4 | -0.002544515
781.5 | -0.0002838168
781.6 | -0.005326879
781.7 | -0.003700388
781.8 | -0.002286645
781.9 | -0.002191366
782 | -0.002887284
782.1 | -0.0004947965
782.2 | -0.002723809
782.3 | -0.00185981
782.4 | 0.002956621
782.5 | 0.007439445
782.6 | 0.01508636
782.7 | 0.01726144
782.8 | 0.01625376
782.9 | 0.01734846
783 | 0.01826032
783.1 | 0.01970893
783.2 | 0.01782068
783.3 | 0.02505165
783.4 | 0.02285667
783.5 | 0.02641687
783.6 | 0.02636197
783.7 | 0.02344519
783.8 | 0.02278453
783.9 | 0.02618841
784 | 0.03040671
784.1 | 0.0299515
784.2 | 0.0307852
784.3 | 0.03335131
784.4 | 0.02882137
784.5 | 0.03076869
784.6 | 0.02841807
784.7 | 0.02441127
784.8 | 0.02299355
784.9 | 0.0281264
785 | 0.02795266
785.1 | 0.02709858
785.2 | 0.02670442
785.3 | 0.02919326
785.4 | 0.03612249
785.5 | 0.03802929
785.6 | 0.03937403
785.7 | 0.04135254
785.8 | 0.04318455
785.9 | 0.04326453
786 | 0.04216553
786.1 | 0.04109019
786.2 | 0.04001999
786.3 | 0.04359432
786.4 | 0.04096573
786.5 | 0.03598233
786.6 | 0.04010549
786.7 | 0.03924847
786.8 | 0.03896883
786.9 | 0.03948798
787 | 0.0397533
787.1 | 0.04044823
787.2 | 0.03944373
787.3 | 0.03984776
787.4 | 0.03704864
787.5 | 0.03709725
787.6 | 0.03623734
787.7 | 0.03474634
787.8 | 0.03585073
787.9 | 0.03663279
788 | 0.03909483
788.1 | 0.03888076
788.2 | 0.03460392
788.3 | 0.03685206
788.4 | 0.03712268
788.5 | 0.03824228
788.6 | 0.03801482
788.7 | 0.03872875
788.8 | 0.03935061
788.9 | 0.04328517
789 | 0.04519392
789.1 | 0.04481813
789.2 | 0.04597833
789.3 | 0.05891921
789.4 | 0.0654175
789.5 | 0.0744142
789.6 | 0.08221214
789.7 | 0.09509565
789.8 | 0.1077484
789.9 | 0.119334
790 | 0.1280431
790.1 | 0.1405378
790.2 | 0.1546677
790.3 | 0.1687231
790.4 | 0.1764291
790.5 | 0.1865767
790.6 | 0.1931458
790.7 | 0.2042171
790.8 | 0.2106085
790.9 | 0.2178348
791 | 0.223299
791.1 | 0.2289728
791.2 | 0.2304437
791.3 | 0.230784
791.4 | 0.234148
791.5 | 0.2310779
791.6 | 0.2265599
791.7 | 0.2213724
791.8 | 0.2187325
791.9 | 0.2171514
792 | 0.210043
792.1 | 0.2039555
792.2 | 0.2003871
792.3 | 0.1970294
792.4 | 0.1904791
792.5 | 0.1855735
792.6 | 0.1819819
792.7 | 0.1797039
792.8 | 0.1819283
792.9 | 0.1803367
793 | 0.1793492
793.1 | 0.1779976
793.2 | 0.1837705
793.3 | 0.1863546
793.4 | 0.1875015
793.5 | 0.1890346
793.6 | 0.1942593
793.7 | 0.1972161
793.8 | 0.195386
793.9 | 0.1961161
794 | 0.1960975
794.1 | 0.1956923
794.2 | 0.1930473
794.3 | 0.1901169
794.4 | 0.1897473
794.5 | 0.191258
794.6 | 0.196027
794.7 | 0.1956813
794.8 | 0.2018264
794.9 | 0.2096332
795 | 0.2176011
795.1 | 0.2258652
795.2 | 0.2365294
795.3 | 0.2476507
795.4 | 0.2564045
795.5 | 0.268027
795.6 | 0.2764951
795.7 | 0.2896759
795.8 | 0.3032894
795.9 | 0.3098216
796 | 0.3210959
796.1 | 0.3313571
796.2 | 0.3347339
796.3 | 0.3382233
796.4 | 0.3450026
796.5 | 0.3479199
796.6 | 0.3470145
796.7 | 0.3513504
796.8 | 0.3488417
796.9 | 0.3488226
797 | 0.3499703
797.1 | 0.3476551
797.2 | 0.346155
797.3 | 0.3517815
797.4 | 0.3562086
797.5 | 0.3596071
797.6 | 0.3677147
797.7 | 0.3726234
797.8 | 0.3762997
797.9 | 0.3814133
798 | 0.3860951
798.1 | 0.3908747
798.2 | 0.3987773
798.3 | 0.4000054
798.4 | 0.3959267
798.5 | 0.3944422
798.6 | 0.3924475
798.7 | 0.3884864
798.8 | 0.3804532
798.9 | 0.3709133
799 | 0.3660983
799.1 | 0.3531466
799.2 | 0.3431992
799.3 | 0.3320947
799.4 | 0.3179882
799.5 | 0.3082502
799.6 | 0.2962465
799.7 | 0.2857896
799.8 | 0.2703503
799.9 | 0.2588994
800 | 0.2483314
800.1 | 0.2382183
800.2 | 0.2297236
800.3 | 0.2206396
800.4 | 0.2134962
800.5 | 0.2078111
800.6 | 0.1990333
800.7 | 0.1919785
800.8 | 0.1861213
800.9 | 0.1838762
801 | 0.1839779
801.1 | 0.1845713
801.2 | 0.1807333
801.3 | 0.1798051
801.4 | 0.1805535
801.5 | 0.1769696
801.6 | 0.1752962
801.7 | 0.1785143
801.8 | 0.1851466
801.9 | 0.1908879
802 | 0.1956787
802.1 | 0.2005321
802.2 | 0.2109233
802.3 | 0.2199838
802.4 | 0.2318928
802.5 | 0.2443482
802.6 | 0.2614526
802.7 | 0.2794597
802.8 | 0.2919281
802.9 | 0.3087104
803 | 0.3290974
803.1 | 0.3430982
803.2 | 0.3631848
803.3 | 0.3770478
803.4 | 0.3927098
803.5 | 0.4021754
803.6 | 0.4153094
803.7 | 0.4213147
803.8 | 0.4272057
803.9 | 0.4352005
804 | 0.4323871
804.1 | 0.4226948
804.2 | 0.422444
804.3 | 0.4131815
804.4 | 0.4016746
804.5 | 0.3845977
804.6 | 0.3705265
804.7 | 0.3486304
804.8 | 0.3287437
804.9 | 0.3081756
805 | 0.2855228
805.1 | 0.2628332
805.2 | 0.2450465
805.3 | 0.2186843
805.4 | 0.1980727
805.5 | 0.1805533
805.6 | 0.1634493
805.7 | 0.1497947
805.8 | 0.1385374
805.9 | 0.1317246
806 | 0.1214138
806.1 | 0.1124731
806.2 | 0.1135085
806.3 | 0.1034492
806.4 | 0.1025671
806.5 | 0.09789961
806.6 | 0.09388899
806.7 | 0.09327852
806.8 | 0.09148061
806.9 | 0.08984833
807 | 0.08126528
807.1 | 0.08633456
807.2 | 0.09176555
807.3 | 0.08511487
807.4 | 0.08696168
807.5 | 0.08975238
807.6 | 0.08619234
807.7 | 0.08861211
807.8 | 0.08637926
807.9 | 0.08390524
808 | 0.08408566
808.1 | 0.08864056
808.2 | 0.08856373
808.3 | 0.08751241
808.4 | 0.08796544
808.5 | 0.08578621
808.6 | 0.08305713
808.7 | 0.0871048
808.8 | 0.08667319
808.9 | 0.0936172
809 | 0.09610158
809.1 | 0.09784526
809.2 | 0.1010493
809.3 | 0.09903016
809.4 | 0.1034796
809.5 | 0.1055634
809.6 | 0.108253
809.7 | 0.1152395
809.8 | 0.1194366
809.9 | 0.1166703
810 | 0.1130936
810.1 | 0.1154127
810.2 | 0.1120463
810.3 | 0.1086656
810.4 | 0.1059638
810.5 | 0.1039672
810.6 | 0.102349
810.7 | 0.101857
810.8 | 0.09430956
810.9 | 0.09103794
811 | 0.09172107
811.1 | 0.09133059
811.2 | 0.08710372
811.3 | 0.08535749
811.4 | 0.08644242
811.5 | 0.08539401
811.6 | 0.08214955
811.7 | 0.08169654
811.8 | 0.08268261
811.9 | 0.08308497
812 | 0.08027861
812.1 | 0.08178309
812.2 | 0.08038341
812.3 | 0.08457526
812.4 | 0.08831958
812.5 | 0.08860674
812.6 | 0.09198651
812.7 | 0.09000606
812.8 | 0.09155449
812.9 | 0.09453473
813 | 0.09336904
813.1 | 0.09616842
813.2 | 0.09520423
813.3 | 0.1002994
813.4 | 0.09621494
813.5 | 0.09704002
813.6 | 0.09857962
813.7 | 0.09765322
813.8 | 0.1013891
813.9 | 0.1023811
814 | 0.1008849
814.1 | 0.1041548
814.2 | 0.1062741
814.3 | 0.1076127
814.4 | 0.1045225
814.5 | 0.105837
814.6 | 0.1012727
814.7 | 0.1045485
814.8 | 0.1092193
814.9 | 0.1129489
815 | 0.1178853
815.1 | 0.1284729
815.2 | 0.1322534
815.3 | 0.1362871
815.4 | 0.1438934
815.5 | 0.1526526
815.6 | 0.1627587
815.7 | 0.1758126
815.8 | 0.1766797
815.9 | 0.1801323
816 | 0.1833954
816.1 | 0.1831792
816.2 | 0.1760785
816.3 | 0.176792
816.4 | 0.1747885
816.5 | 0.1687773
816.6 | 0.1633094
816.7 | 0.1534016
816.8 | 0.1462405
816.9 | 0.1426962
817 | 0.1323681
817.1 | 0.121868
817.2 | 0.1150826
817.3 | 0.1069823
817.4 | 0.1043302
817.5 | 0.09824837
817.6 | 0.09193298
817.7 | 0.08712352
817.8 | 0.08792182
817.9 | 0.08481937
818 | 0.07934858
818.1 | 0.08271903
818.2 | 0.08696267
818.3 | 0.08373205
818.4 | 0.08292095
818.5 | 0.08005946
818.6 | 0.08178519
818.7 | 0.08269125
818.8 | 0.0850304
818.9 | 0.08616203
819 | 0.08619209
819.1 | 0.09054045
819.2 | 0.08698145
819.3 | 0.08034183
819.4 | 0.08351011
819.5 | 0.08278597
819.6 | 0.08122808
819.7 | 0.07988103
819.8 | 0.07756232
819.9 | 0.07264396
820 | 0.06879242
820.1 | 0.06337772
820.2 | 0.0572082
820.3 | 0.05602352
820.4 | 0.05660682
820.5 | 0.0515784
820.6 | 0.05513938
820.7 | 0.05477302
820.8 | 0.05333286
820.9 | 0.05616748
821 | 0.05962419
821.1 | 0.05793744
821.2 | 0.06155389
821.3 | 0.06436535
821.4 | 0.06669815
821.5 | 0.0682174
821.6 | 0.07464778
821.7 | 0.07290177
821.8 | 0.07405813
821.9 | 0.07158468
822 | 0.07067177
822.1 | 0.06886493
822.2 | 0.07177362
822.3 | 0.07240163
822.4 | 0.06867557
822.5 | 0.06965568
822.6 | 0.06560579
822.7 | 0.05751352
822.8 | 0.05975541
822.9 | 0.05902969
823 | 0.06310782
823.1 | 0.06458697
823.2 | 0.06272807
823.3 | 0.06048296
823.4 | 0.06057573
823.5 | 0.06448113
823.6 | 0.06110382
823.7 | 0.06410854
823.8 | 0.06822783
823.9 | 0.06929454
824 | 0.06497821
824.1 | 0.06055408
824.2 | 0.06007206
824.3 | 0.06532326
824.4 | 0.06764876
824.5 | 0.072034
824.6 | 0.07398978
824.7 | 0.07410472
824.8 | 0.07486488
824.9 | 0.075969
825 | 0.07562063
825.1 | 0.07986619
825.2 | 0.08519899
825.3 | 0.08398388
825.4 | 0.08116015
825.5 | 0.08138904
825.6 | 0.08043251
825.7 | 0.07818979
825.8 | 0.07635783
825.9 | 0.07543214
826 | 0.07393212
826.1 | 0.07052025
826.2 | 0.0673307
826.3 | 0.06462135
826.4 | 0.06663135
826.5 | 0.06505989
826.6 | 0.06583181
826.7 | 0.06335189
826.8 | 0.06003546
826.9 | 0.06635191
827 | 0.06899361
827.1 | 0.06553257
827.2 | 0.0638674
827.3 | 0.06400372
827.4 | 0.06091501
827.5 | 0.06128249
827.6 | 0.06273903
827.7 | 0.06094388
827.8 | 0.05528745
827.9 | 0.05402259
828 | 0.04993367
828.1 | 0.04142281
828.2 | 0.04074716
828.3 | 0.04061635
828.4 | 0.04326378
828.5 | 0.04164124
828.6 | 0.03721848
828.7 | 0.03493426
828.8 | 0.03350989
828.9 | 0.0348826
829 | 0.04045077
829.1 | 0.04032259
829.2 | 0.04737341
829.3 | 0.05083242
829.4 | 0.0574094
829.5 | 0.05489869
829.6 | 0.05798579
829.7 | 0.05659282
829.8 | 0.05762932
829.9 | 0.05972992
830 | 0.06117346
830.1 | 0.05355793
830.2 | 0.0539329
830.3 | 0.05256293
830.4 | 0.0547712
830.5 | 0.04769476
830.6 | 0.05035829
830.7 | 0.0518449
830.8 | 0.05660387
830.9 | 0.05548289
831 | 0.05137901
831.1 | 0.05341354
831.2 | 0.06021406
831.3 | 0.05928618
831.4 | 0.06022239
831.5 | 0.05994404
831.6 | 0.06334492
831.7 | 0.0634446
831.8 | 0.06241143
831.9 | 0.06535487
832 | 0.06753104
832.1 | 0.06660334
832.2 | 0.06682923
832.3 | 0.06503595
832.4 | 0.06602308
832.5 | 0.06550775
832.6 | 0.06209589
832.7 | 0.06066198
832.8 | 0.05921555
832.9 | 0.06140299
833 | 0.05713948
833.1 | 0.0567204
833.2 | 0.05648087
833.3 | 0.05221343
833.4 | 0.05227781
833.5 | 0.04809169
833.6 | 0.04769007
833.7 | 0.04769156
833.8 | 0.04890623
833.9 | 0.05024078
834 | 0.04750147
834.1 | 0.0430753
834.2 | 0.0423391
834.3 | 0.04217868
834.4 | 0.04359843
834.5 | 0.04421964
834.6 | 0.04930893
834.7 | 0.04417963
834.8 | 0.04492531
834.9 | 0.04074084
835 | 0.03501595
835.1 | 0.03350362
835.2 | 0.03390243
835.3 | 0.02912068
835.4 | 0.02987396
835.5 | 0.03159547
835.6 | 0.02928837
835.7 | 0.02463093
835.8 | 0.03218324
835.9 | 0.03055366
836 | 0.02877587
836.1 | 0.02738986
836.2 | 0.029416
836.3 | 0.031076
836.4 | 0.032451
836.5 | 0.03119184
836.6 | 0.02797835
836.7 | 0.02715311
836.8 | 0.02757973
836.9 | 0.02272917
837 | 0.02200666
837.1 | 0.0256845
837.2 | 0.02779385
837.3 | 0.02265135
837.4 | 0.02270867
837.5 | 0.0213371
837.6 | 0.02739776
837.7 | 0.02828556
837.8 | 0.026355
837.9 | 0.03213209
838 | 0.03448477
838.1 | 0.03580774
838.2 | 0.03419576
838.3 | 0.03756949
838.4 | 0.04121624
838.5 | 0.03944741
838.6 | 0.04091539
838.7 | 0.03975293
838.8 | 0.03692283
838.9 | 0.04272345
839 | 0.04248135
839.1 | 0.04000475
839.2 | 0.03889967
839.3 | 0.04107958
839.4 | 0.04256922
839.5 | 0.04467051
839.6 | 0.04639062
839.7 | 0.04557203
839.8 | 0.04115713
839.9 | 0.04624737
840 | 0.04026763
840.1 | 0.04127233
840.2 | 0.03865757
840.3 | 0.04139974
840.4 | 0.04336174
840.5 | 0.04201105
840.6 | 0.03999781
840.7 | 0.03946345
840.8 | 0.04218955
840.9 | 0.04363017
841 | 0.03981745
841.1 | 0.04261294
841.2 | 0.03664172
841.3 | 0.03902117
841.4 | 0.04073922
841.5 | 0.03995843
841.6 | 0.03851535
841.7 | 0.04118842
841.8 | 0.03912793
841.9 | 0.0390534
842 | 0.0365875
842.1 | 0.03717644
842.2 | 0.03894147
842.3 | 0.0384602
842.4 | 0.03748494
842.5 | 0.03508246
842.6 | 0.03243387
842.7 | 0.03306532
842.8 | 0.03192238
842.9 | 0.03590674
843 | 0.03261679
843.1 | 0.03794483
843.2 | 0.03909653
843.3 | 0.03715512
843.4 | 0.04068954
843.5 | 0.04318801
843.6 | 0.04239848
843.7 | 0.04543555
843.8 | 0.04327842
843.9 | 0.04283555
844 | 0.03840482
844.1 | 0.04001375
844.2 | 0.0399042
844.3 | 0.03429466
844.4 | 0.03709825
844.5 | 0.02818936
844.6 | 0.02560554
844.7 | 0.02698854
844.8 | 0.02531796
844.9 | 0.0297666
845 | 0.02998256
845.1 | 0.03501828
845.2 | 0.03539814
845.3 | 0.02965318
845.4 | 0.03515469
845.5 | 0.03572595
845.6 | 0.04075032
845.7 | 0.0407022
845.8 | 0.03972101
845.9 | 0.04118761
846 | 0.04016198
846.1 | 0.03901508
846.2 | 0.0356974
846.3 | 0.03592397
846.4 | 0.03462716
846.5 | 0.03313738
846.6 | 0.03080048
846.7 | 0.03059106
846.8 | 0.03436477
846.9 | 0.03636614
847 | 0.03316601
847.1 | 0.03090451
847.2 | 0.02562722
847.3 | 0.02961628
847.4 | 0.03314173
847.5 | 0.039268
847.6 | 0.04502723
847.7 | 0.04499761
847.8 | 0.05004224
847.9 | 0.0445364
848 | 0.04244232
848.1 | 0.04475267
848.2 | 0.04548709
848.3 | 0.05322805
848.4 | 0.04722988
848.5 | 0.04386808
848.6 | 0.04119923
848.7 | 0.03524546
848.8 | 0.03451808
848.9 | 0.0319065
849 | 0.03703273
849.1 | 0.03159258
849.2 | 0.02932837
849.3 | 0.02674757
849.4 | 0.02568032
849.5 | 0.02805852
849.6 | 0.02760804
849.7 | 0.02697384
849.8 | 0.02726665
849.9 | 0.02653028
850 | 0.02456818
850.1 | -0.0270962
850.2 | -0.02711504
850.3 | -0.0271338
850.4 | -0.02715247
850.5 | -0.02717108
850.6 | -0.02757641
850.7 | -0.02766232
850.8 | -0.02774365
850.9 | -0.0278249
851 | -0.02791058
851.1 | -0.02799167
851.2 | -0.02807718
851.3 | -0.02815812
851.4 | -0.02823898
851.5 | -0.02832426
851.6 | -0.03059379
851.7 | -0.03104273
851.8 | -0.03148702
851.9 | -0.03193566
852 | -0.03237967
852.1 | -0.03282802
852.2 | -0.03327173
852.3 | -0.03371978
852.4 | -0.03416321
852.5 | -0.03461097
852.6 | -0.02699507
852.7 | -0.02609401
852.8 | -0.02519705
852.9 | -0.0242952
853 | -0.02339746
853.1 | -0.02249482
853.2 | -0.02159629
853.3 | -0.02069286
853.4 | -0.01979354
853.5 | -0.01888932
853.6 | -0.0216887
853.7 | -0.02140277
853.8 | -0.02111673
853.9 | -0.02083058
854 | -0.02054432
854.1 | -0.02025795
854.2 | -0.01997598
854.3 | -0.01968939
854.4 | -0.01940269
854.5 | -0.01911588
854.6 | -0.02166196
854.7 | -0.02184869
854.8 | -0.02203532
854.9 | -0.02222187
855 | -0.02240834
855.1 | -0.02259472
855.2 | -0.02278101
855.3 | -0.02296722
855.4 | -0.02314884
855.5 | -0.02333487
855.6 | -0.0243948
855.7 | -0.02472474
855.8 | -0.02505456
855.9 | -0.02538427
856 | -0.02571387
856.1 | -0.02604335
856.2 | -0.02637272
856.3 | -0.02670199
856.4 | -0.02703114
856.5 | -0.02736467
856.6 | -0.0251775
856.7 | -0.02508783
856.8 | -0.02499808
856.9 | -0.02490826
857 | -0.02481836
857.1 | -0.02472838
857.2 | -0.02463832
857.3 | -0.02454819
857.4 | -0.02445797
857.5 | -0.02436768
857.6 | -0.02481786
857.7 | -0.02481752
857.8 | -0.02481711
857.9 | -0.02481662
858 | -0.02481606
858.1 | -0.02481993
858.2 | -0.02481923
858.3 | -0.02481845
858.4 | -0.0248176
858.5 | -0.02481667
858.6 | -0.02427961
858.7 | -0.02418843
858.8 | -0.02409717
858.9 | -0.02401034
859 | -0.02391894
859.1 | -0.02382745
859.2 | -0.02373589
859.3 | -0.02364875
859.4 | -0.02355704
859.5 | -0.02346525
859.6 | -0.0197157
859.7 | -0.01901424
859.8 | -0.01831251
859.9 | -0.01761051
860 | -0.01690825
860.1 | -0.01620573
860.2 | -0.01550294
860.3 | -0.01479988
860.4 | -0.01409656
860.5 | -0.01339298
860.6 | -0.01339952
860.7 | -0.01281326
860.8 | -0.01222679
860.9 | -0.01164011
861 | -0.01105323
861.1 | -0.01046614
861.2 | -0.009878841
861.3 | -0.009291337
861.4 | -0.008703626
861.5 | -0.008120242
861.6 | -0.01290905
861.7 | -0.01321798
861.8 | -0.01352682
861.9 | -0.01383554
862 | -0.01414417
862.1 | -0.01445268
862.2 | -0.0147611
862.3 | -0.01506941
862.4 | -0.01537761
862.5 | -0.01568571
862.6 | -0.0137553
862.7 | -0.01369249
862.8 | -0.01362509
862.9 | -0.01356214
863 | -0.0134946
863.1 | -0.0134315
863.2 | -0.01336381
863.3 | -0.01330058
863.4 | -0.01323274
863.5 | -0.01316936
863.6 | -0.008400002
863.7 | -0.007551948
863.8 | -0.00669901
863.9 | -0.005845721
864 | -0.004996619
864.1 | -0.004142629
864.2 | -0.00329283
864.3 | -0.002438138
864.4 | -0.001587639
864.5 | -0.0007322454
864.6 | -0.01169782
864.7 | -0.01281508
864.8 | -0.01392728
864.9 | -0.01504347
865 | -0.01615461
865.1 | -0.01726974
865.2 | -0.01837982
865.3 | -0.01949388
865.4 | -0.0206029
865.5 | -0.0217159
865.6 | -0.01299877
865.7 | -0.01247218
865.8 | -0.01194541
865.9 | -0.01141847
866 | -0.01089135
866.1 | -0.01036405
866.2 | -0.009841102
866.3 | -0.009313451
866.4 | -0.008785624
866.5 | -0.008257619
866.6 | -0.007702229
866.7 | -0.00716933
866.8 | -0.006636253
866.9 | -0.006102997
867 | -0.005569563
867.1 | -0.005035951
867.2 | -0.00450216
867.3 | -0.003968191
867.4 | -0.003434043
867.5 | -0.002899717
867.6 | -0.00662423
867.7 | -0.006798221
867.8 | -0.00697667
867.9 | -0.007150504
868 | -0.00732426
868.1 | -0.007502473
868.2 | -0.007676073
868.3 | -0.007849595
868.4 | -0.008027573
868.5 | -0.008200939
868.6 | -0.009448558
868.7 | -0.009802968
868.8 | -0.01015273
868.9 | -0.01050692
869 | -0.01086099
869.1 | -0.01121042
869.2 | -0.01156426
869.3 | -0.01191799
869.4 | -0.01227162
869.5 | -0.0126206
869.6 | -0.01346277
869.7 | -0.01389743
869.8 | -0.01432744
869.9 | -0.01476183
870 | -0.01519608
870.1 | -0.01562568
870.2 | -0.01605966
870.3 | -0.01649351
870.4 | -0.0169227
870.5 | -0.01735628
870.6 | -0.01415927
870.7 | -0.01398695
870.8 | -0.01381456
870.9 | -0.01364208
871 | -0.01346953
871.1 | -0.0132969
871.2 | -0.01312419
871.3 | -0.01295141
871.4 | -0.01277854
871.5 | -0.0126056
871.6 | -0.009488246
871.7 | -0.00882539
871.8 | -0.008157766
871.9 | -0.007494442
872 | -0.006830885
872.1 | -0.006162556
872.2 | -0.00549853
872.3 | -0.00483427
872.4 | -0.004165235
872.5 | -0.003500507
872.6 | -0.007089631
872.7 | -0.007133283
872.8 | -0.007176869
872.9 | -0.007220389
873 | -0.007259308
873.1 | -0.007302698
873.2 | -0.007346023
873.3 | -0.007389283
873.4 | -0.007432478
873.5 | -0.007475608
873.6 | -0.004909319
873.7 | -0.004516466
873.8 | -0.00412349
873.9 | -0.003730391
874 | -0.003337168
874.1 | -0.002943822
874.2 | -0.002550353
874.3 | -0.002156761
874.4 | -0.001763046
874.5 | -0.001369207
874.6 | -0.004224388
874.7 | -0.004371249
874.8 | -0.004518039
874.9 | -0.004664757
875 | -0.004811404
875.1 | -0.004957979
875.2 | -0.005104482
875.3 | -0.005250915
875.4 | -0.005397276
875.5 | -0.005548105
875.6 | -0.004327744
875.7 | -0.004246904
875.8 | -0.004165999
875.9 | -0.004085027
876 | -0.00400399
876.1 | -0.003922888
876.2 | -0.00384172
876.3 | -0.003760487
876.4 | -0.003679188
876.5 | -0.003597825
876.6 | -0.007678777
876.7 | -0.008286747
876.8 | -0.008899049
876.9 | -0.009511145
877 | -0.01012304
877.1 | -0.0107302
877.2 | -0.01134168
877.3 | -0.01195296
877.4 | -0.01256404
877.5 | -0.01317039
877.6 | -0.006789608
877.7 | -0.006235679
877.8 | -0.005677032
877.9 | -0.005122746
878 | -0.004568281
878.1 | -0.004009097
878.2 | -0.003454275
878.3 | -0.002894731
878.4 | -0.002339552
878.5 | -0.001784195
878.6 | -0.005499042
878.7 | -0.005652408
878.8 | -0.005805704
878.9 | -0.005963467
879 | -0.006116621
879.1 | -0.006269705
879.2 | -0.006427257
879.3 | -0.0065802
879.4 | -0.006733073
879.5 | -0.006890412
879.6 | -0.009056633
879.7 | -0.009544591
879.8 | -0.01003693
879.9 | -0.01052458
880 | -0.01101208
880.1 | -0.01150396
880.2 | -0.01199116
880.3 | -0.01248273
880.4 | -0.01296963
880.5 | -0.01345637
880.6 | -0.005726838
880.7 | -0.00484397
880.8 | -0.003960748
880.9 | -0.003077172
881 | -0.002193241
881.1 | -0.001308955
881.2 | -0.0004243145
881.3 | 0.000460681
881.4 | 0.001346032
881.5 | 0.002231738
881.6 | -0.005448086
881.7 | -0.005989956
881.8 | -0.006531654
881.9 | -0.00707318
882 | -0.007614534
882.1 | -0.008155716
882.2 | -0.008696727
882.3 | -0.009242098
882.4 | -0.009782764
882.5 | -0.01032326
882.6 | -0.006520341
882.7 | -0.006335455
882.8 | -0.006155036
882.9 | -0.005970007
883 | -0.005789446
883.1 | -0.005604274
883.2 | -0.005423569
883.3 | -0.005238255
883.4 | -0.005057408
883.5 | -0.004871951
883.6 | -0.00452296
883.7 | -0.004310102
883.8 | -0.004097168
883.9 | -0.003888701
884 | -0.003675618
884.1 | -0.003462459
884.2 | -0.003253768
884.3 | -0.003040459
884.4 | -0.002827075
884.5 | -0.00261816
884.6 | 0.0002096557
884.7 | 0.0008602296
884.8 | 0.001506469
884.9 | 0.002157474
885 | 0.002804143
885.1 | 0.003455581
885.2 | 0.004102679
885.3 | 0.004754549
885.4 | 0.005402077
885.5 | 0.006054378
885.6 | 0.003275482
885.7 | 0.003358044
885.8 | 0.003436111
885.9 | 0.003514239
886 | 0.003592426
886.1 | 0.003670672
886.2 | 0.003753533
886.3 | 0.003831899
886.4 | 0.003910324
886.5 | 0.003988809
886.6 | -0.0006249931
886.7 | -0.001328546
886.8 | -0.002027306
886.9 | -0.002730365
887 | -0.003433176
887.1 | -0.00413574
887.2 | -0.004833516
887.3 | -0.005535587
887.4 | -0.006237411
887.5 | -0.006934453
887.6 | -0.003764546
887.7 | -0.003821841
887.8 | -0.003879078
887.9 | -0.003931715
888 | -0.003988836
888.1 | -0.004045898
888.2 | -0.004098361
888.3 | -0.004155307
888.4 | -0.004207655
888.5 | -0.004264485
888.6 | 0.00310859
888.7 | 0.004295046
888.8 | 0.005477528
888.9 | 0.00666515
889 | 0.007853356
889.1 | 0.009037583
889.2 | 0.01022696
889.3 | 0.01141692
889.4 | 0.01260289
889.5 | 0.01379402
889.6 | 0.004910521
889.7 | 0.004421331
889.8 | 0.003932291
889.9 | 0.0034434
890 | 0.002954657
890.1 | 0.002466064
890.2 | 0.001977619
890.3 | 0.001489323
890.4 | 0.001001175
890.5 | 0.0005131764
890.6 | -0.0008431736
890.7 | -0.00147162
890.8 | -0.002104402
890.9 | -0.002736973
891 | -0.003369334
891.1 | -0.004001485
891.2 | -0.004628885
891.3 | -0.005260616
891.4 | -0.005892138
891.5 | -0.006523449
891.6 | -0.00337842
891.7 | -0.003383527
891.8 | -0.003384037
891.9 | -0.003384493
892 | -0.003384894
892.1 | -0.003389782
892.2 | -0.003390074
892.3 | -0.003390311
892.4 | -0.003390494
892.5 | -0.003395164
892.6 | -0.0009825016
892.7 | -0.0005824672
892.8 | -0.0001823206
892.9 | 0.000217938
893 | 0.0006183086
893.1 | 0.001023341
893.2 | 0.001423936
893.3 | 0.001824643
893.4 | 0.002225462
893.5 | 0.002626393
893.6 | 0.003874353
893.7 | 0.004416834
893.8 | 0.004959475
893.9 | 0.005502278
894 | 0.006045243
894.1 | 0.006588368
894.2 | 0.007131655
894.3 | 0.007679664
894.4 | 0.008223274
894.5 | 0.008767045
894.6 | 0.003699568
894.7 | 0.003309022
894.8 | 0.00291859
894.9 | 0.002528272
895 | 0.002138068
895.1 | 0.001747977
895.2 | 0.001353451
895.3 | 0.0009635884
895.4 | 0.0005738395
895.5 | 0.0001842042
895.6 | 0.0023648
895.7 | 0.002402774
895.8 | 0.002445353
895.9 | 0.002483434
896 | 0.002521567
896.1 | 0.002559754
896.2 | 0.002597993
896.3 | 0.002636285
896.4 | 0.002674629
896.5 | 0.002713026
896.6 | 0.0007768318
896.7 | 0.0004833147
896.8 | 0.0001944321
896.9 | -9.436429e-05
897 | -0.0003876205
897.1 | -0.000676244
897.2 | -0.0009693264
897.3 | -0.001257777
897.4 | -0.001546142
897.5 | -0.001838964
897.6 | -0.003171835
897.7 | -0.003636903
897.8 | -0.004101833
897.9 | -0.004562087
898 | -0.005026742
898.1 | -0.00549126
898.2 | -0.005955641
898.3 | -0.006415349
898.4 | -0.006879456
898.5 | -0.007343425
898.6 | 0.0008923005
898.7 | 0.001877972
898.8 | 0.002868606
898.9 | 0.0038551
899 | 0.00484656
899.1 | 0.005833878
899.2 | 0.006826164
899.3 | 0.007814306
899.4 | 0.008807421
899.5 | 0.009800951
899.6 | 0.003797146
899.7 | 0.003623228
899.8 | 0.003449373
899.9 | 0.003275581
900 | 0.003101854
900.1 | 0.002928191
900.2 | 0.00275004
900.3 | 0.002576504
900.4 | 0.002403032
900.5 | 0.002229623
900.6 | 0.003307697
900.7 | 0.003343698
900.8 | 0.00337975
900.9 | 0.003415852
901 | 0.003452004
901.1 | 0.003483655
901.2 | 0.003519908
901.3 | 0.003556211
901.4 | 0.003592564
901.5 | 0.003628968
901.6 | 0.000399052
901.7 | -0.0001099948
901.8 | -0.0006188883
901.9 | -0.001127629
902 | -0.001636216
902.1 | -0.002140108
902.2 | -0.002648391
902.3 | -0.00315652
902.4 | -0.003664497
902.5 | -0.004172321
902.6 | 0.0005114365
902.7 | 0.000871224
902.8 | 0.001226558
902.9 | 0.001586534
903 | 0.001946605
903.1 | 0.00230222
903.2 | 0.002662478
903.3 | 0.00301828
903.4 | 0.003378727
903.5 | 0.003739268
903.6 | 0.001852006
903.7 | 0.001839445
903.8 | 0.001822384
903.9 | 0.00180992
904 | 0.001792957
904.1 | 0.001780592
904.2 | 0.001763727
904.3 | 0.001751459
904.4 | 0.001734692
904.5 | 0.001717974
904.6 | 0.001555774
904.7 | 0.001516417
904.8 | 0.00147711
904.9 | 0.001437852
905 | 0.001398643
905.1 | 0.001359483
905.2 | 0.001320373
905.3 | 0.001281312
905.4 | 0.0012423
905.5 | 0.001203337
905.6 | 0.004194299
905.7 | 0.004665232
905.8 | 0.005131737
905.9 | 0.005598367
906 | 0.006065121
906.1 | 0.006532001
906.2 | 0.006999005
906.3 | 0.007466134
906.4 | 0.007933387
906.5 | 0.008400765
906.6 | 0.006757941
906.7 | 0.006874349
906.8 | 0.006990809
906.9 | 0.00710732
907 | 0.007223882
907.1 | 0.007340495
907.2 | 0.007457159
907.3 | 0.007573874
907.4 | 0.007690639
907.5 | 0.007807456
907.6 | 0.005250219
907.7 | 0.00492084
907.8 | 0.004591552
907.9 | 0.004262356
908 | 0.003933253
908.1 | 0.003604242
908.2 | 0.003275323
908.3 | 0.002946495
908.4 | 0.00261776
908.5 | 0.002289116
908.6 | 0.005095499
908.7 | 0.00529017
908.8 | 0.005484899
908.9 | 0.005679687
909 | 0.005874533
909.1 | 0.006069437
909.2 | 0.006259844
909.3 | 0.006454864
909.4 | 0.006649942
909.5 | 0.006845079
909.6 | 0.005938015
909.7 | 0.005951033
909.8 | 0.005964098
909.9 | 0.005972655
910 | 0.005985811
910.1 | 0.005999013
910.2 | 0.006007707
910.3 | 0.006021001
910.4 | 0.006034341
910.5 | 0.006043172
910.6 | 0.005701435
910.7 | 0.005651169
910.8 | 0.005605503
910.9 | 0.005559884
911 | 0.00550976
911.1 | 0.005464235
911.2 | 0.005414204
911.3 | 0.005368773
911.4 | 0.005323389
911.5 | 0.005273499
911.6 | 0.006917536
911.7 | 0.007150108
911.8 | 0.007382742
911.9 | 0.007619995
912 | 0.007852754
912.1 | 0.008090132
912.2 | 0.008323016
912.3 | 0.00856052
912.4 | 0.008793529
912.5 | 0.009026599
912.6 | 0.006667149
912.7 | 0.00646749
912.8 | 0.006267894
912.9 | 0.006072913
913 | 0.005873441
913.1 | 0.005678584
913.2 | 0.005479237
913.3 | 0.005284503
913.4 | 0.005085281
913.5 | 0.00488612
913.6 | 0.004232021
913.7 | 0.003955686
913.8 | 0.003683978
913.9 | 0.003407797
914 | 0.003136242
914.1 | 0.002860215
914.2 | 0.002588812
914.3 | 0.002317484
914.4 | 0.002041687
914.5 | 0.001770512
914.6 | 0.002908608
914.7 | 0.002873858
914.8 | 0.002834606
914.9 | 0.002799946
915 | 0.002760783
915.1 | 0.002721666
915.2 | 0.002687139
915.3 | 0.002648111
915.4 | 0.002613674
915.5 | 0.002574735
915.6 | 0.004204757
915.7 | 0.00444336
915.8 | 0.004686575
915.9 | 0.004925302
916 | 0.00516864
916.1 | 0.005407489
916.2 | 0.005646399
916.3 | 0.005889922
916.4 | 0.006128955
916.5 | 0.006372601
916.6 | 0.004168093
916.7 | 0.003997742
916.8 | 0.003831995
916.9 | 0.003666304
917 | 0.003500669
917.1 | 0.003335089
917.2 | 0.003169566
917.3 | 0.002999551
917.4 | 0.002834139
917.5 | 0.002668782
917.6 | 0.00305806
917.7 | 0.002983695
917.8 | 0.002909375
917.9 | 0.002835101
918 | 0.002760873
918.1 | 0.00268669
918.2 | 0.002612553
918.3 | 0.002543006
918.4 | 0.00246896
918.5 | 0.002394959
918.6 | 0.00471253
918.7 | 0.005038834
918.8 | 0.005360665
918.9 | 0.005687122
919 | 0.006013656
919.1 | 0.006340267
919.2 | 0.006662403
919.3 | 0.006989168
919.4 | 0.007316009
919.5 | 0.007642927
919.6 | 0.007664826
919.7 | 0.007937215
919.8 | 0.008214224
919.9 | 0.008486744
920 | 0.008763885
920.1 | 0.009041091
920.2 | 0.009313807
920.3 | 0.009591145
920.4 | 0.009868548
920.5 | 0.01014146
920.6 | 0.009803767
920.7 | 0.009976495
920.8 | 0.01014927
920.9 | 0.01032666
921 | 0.01049953
921.1 | 0.01067246
921.2 | 0.01084544
921.3 | 0.01101846
921.4 | 0.01119153
921.5 | 0.01136922
921.6 | 0.00948238
921.7 | 0.009313805
921.8 | 0.009145284
921.9 | 0.008976817
922 | 0.008808405
922.1 | 0.008635493
922.2 | 0.008467189
922.3 | 0.00829894
922.4 | 0.008130744
922.5 | 0.007962603
922.6 | 0.008058572
922.7 | 0.007931493
922.8 | 0.007809015
922.9 | 0.007686586
923 | 0.007559652
923.1 | 0.007437319
923.2 | 0.007310482
923.3 | 0.007188244
923.4 | 0.007061504
923.5 | 0.006939362
923.6 | 0.009608122
923.7 | 0.009950566
923.8 | 0.01029309
923.9 | 0.01063569
924 | 0.01097837
924.1 | 0.01132112
924.2 | 0.0116594
924.3 | 0.01200231
924.4 | 0.0123453
924.5 | 0.01268837
924.6 | 0.01148134
924.7 | 0.01156455
924.8 | 0.0116478
924.9 | 0.01173109
925 | 0.01181442
925.1 | 0.0118978
925.2 | 0.01198577
925.3 | 0.01206922
925.4 | 0.01215272
925.5 | 0.01223625
925.6 | 0.01137627
925.7 | 0.01130036
925.8 | 0.01122904
925.9 | 0.01115777
926 | 0.01108198
926.1 | 0.01101079
926.2 | 0.01093509
926.3 | 0.01086399
926.4 | 0.01079293
926.5 | 0.01071735
926.6 | 0.008902103
926.7 | 0.00853533
926.8 | 0.008173205
926.9 | 0.007811175
927 | 0.00744924
927.1 | 0.007082851
927.2 | 0.006721106
927.3 | 0.006359456
927.4 | 0.0059979
927.5 | 0.00563644
927.6 | 0.006152605
927.7 | 0.00593671
927.8 | 0.005720874
927.9 | 0.005505098
928 | 0.005289382
928.1 | 0.005073725
928.2 | 0.004858129
928.3 | 0.004642592
928.4 | 0.004427114
928.5 | 0.004211697
928.6 | 0.005468812
928.7 | 0.005494303
928.8 | 0.005524377
928.9 | 0.005554489
929 | 0.005584638
929.1 | 0.005614824
929.2 | 0.005645048
929.3 | 0.005675309
929.4 | 0.005705607
929.5 | 0.005731396
929.6 | 0.004684586
929.7 | 0.004533234
929.8 | 0.004386474
929.9 | 0.00423522
930 | 0.004088557
930.1 | 0.0039374
930.2 | 0.003786291
930.3 | 0.003639773
930.4 | 0.003488762
930.5 | 0.003337799
930.6 | 0.007054212
930.7 | 0.007548907
930.8 | 0.008043722
930.9 | 0.008538657
931 | 0.009033711
931.1 | 0.009528885
931.2 | 0.01002873
931.3 | 0.01052415
931.4 | 0.01101968
931.5 | 0.01151533
931.6 | 0.01014386
931.7 | 0.01032981
931.8 | 0.01051124
931.9 | 0.01069728
932 | 0.01088336
932.1 | 0.01106493
932.2 | 0.01125111
932.3 | 0.01143732
932.4 | 0.01162359
932.5 | 0.01180534
932.6 | 0.0103978
932.7 | 0.01031549
932.8 | 0.01023323
932.9 | 0.01015556
933 | 0.01007338
933.1 | 0.009995785
933.2 | 0.009913682
933.3 | 0.009831619
933.4 | 0.009754148
933.5 | 0.009672165
933.6 | 0.00847552
933.7 | 0.008207175
933.8 | 0.007943446
933.9 | 0.007675237
934 | 0.007407097
934.1 | 0.007143571
934.2 | 0.006875567
934.3 | 0.006612176
934.4 | 0.006344308
934.5 | 0.006081052
934.6 | 0.006090505
934.7 | 0.005872792
934.8 | 0.005650592
934.9 | 0.005432995
935 | 0.005210912
935.1 | 0.00499343
935.2 | 0.004776005
935.3 | 0.004554097
935.4 | 0.004336788
935.5 | 0.004114996
935.6 | 0.003244122
935.7 | 0.002918125
935.8 | 0.002587673
935.9 | 0.002261841
936 | 0.001931554
936.1 | 0.001605886
936.2 | 0.0012803
936.3 | 0.0009502617
936.4 | 0.0006248398
936.5 | 0.0002994996
936.6 | 0.002754304
936.7 | 0.002891565
936.8 | 0.003028864
936.9 | 0.003166202
937 | 0.003303578
937.1 | 0.003440993
937.2 | 0.003578447
937.3 | 0.003715939
937.4 | 0.003853469
937.5 | 0.003991038
937.6 | 0.005195628
937.7 | 0.00551044
937.8 | 0.005829859
937.9 | 0.006144801
938 | 0.006459808
938.1 | 0.006774879
938.2 | 0.00709456
938.3 | 0.007409761
938.4 | 0.007725027
938.5 | 0.008040357
938.6 | 0.008942278
938.7 | 0.009357853
938.8 | 0.009773517
938.9 | 0.01018472
939 | 0.01060057
939.1 | 0.0110165
939.2 | 0.01142797
939.3 | 0.01184408
939.4 | 0.01226029
939.5 | 0.01267202
939.6 | 0.005648771
939.7 | 0.004824555
939.8 | 0.004000647
939.9 | 0.003177049
940 | 0.002353758
940.1 | 0.001530776
940.2 | 0.0007081012
940.3 | -0.0001142656
940.4 | -0.0009363249
940.5 | -0.001758077
940.6 | 0.004010106
940.7 | 0.004284846
940.8 | 0.004559641
940.9 | 0.004834491
941 | 0.005113936
941.1 | 0.005388898
941.2 | 0.005663914
941.3 | 0.005938986
941.4 | 0.006218654
941.5 | 0.006493836
941.6 | -0.0003295425
941.7 | -0.001232494
941.8 | -0.002139611
941.9 | -0.003046363
942 | -0.003948228
942.1 | -0.004854253
942.2 | -0.005755394
942.3 | -0.006660694
942.4 | -0.007561113
942.5 | -0.008465688
942.6 | -0.005598213
942.7 | -0.005875236
942.8 | -0.006147671
942.9 | -0.00642456
943 | -0.006696862
943.1 | -0.006973616
943.2 | -0.007245785
943.3 | -0.007522405
943.4 | -0.007798957
943.5 | -0.008070927
943.6 | -0.006138591
943.7 | -0.006044677
943.8 | -0.00595073
943.9 | -0.005856751
944 | -0.005762739
944.1 | -0.005668694
944.2 | -0.005574616
944.3 | -0.005480506
944.4 | -0.005386363
944.5 | -0.005296708
944.6 | -0.00308184
944.7 | -0.002634685
944.8 | -0.002182909
944.9 | -0.001735561
945 | -0.001288116
945.1 | -0.000840574
945.2 | -0.000392936
945.3 | 5.479848e-05
945.4 | 0.0005026294
945.5 | 0.0009505568
945.6 | -0.002947243
945.7 | -0.003223532
945.8 | -0.003499754
945.9 | -0.00377591
946 | -0.004051999
946.1 | -0.004328022
946.2 | -0.00460398
946.3 | -0.00487987
946.4 | -0.005155695
946.5 | -0.005431454
946.6 | -0.003849631
946.7 | -0.003818057
946.8 | -0.003781933
946.9 | -0.003750299
947 | -0.003714114
947.1 | -0.00368242
947.2 | -0.003650696
947.3 | -0.003614421
947.4 | -0.003582637
947.5 | -0.003546302
947.6 | -0.004056937
947.7 | -0.004110946
947.8 | -0.004169442
947.9 | -0.004223386
948 | -0.004281816
948.1 | -0.004335695
948.2 | -0.00439406
948.3 | -0.004447873
948.4 | -0.004506173
948.5 | -0.004559922
948.6 | -0.001643185
948.7 | -0.001203844
948.8 | -0.0007644104
948.9 | -0.0003203587
949 | 0.00011926
949.1 | 0.0005589709
949.2 | 0.0009987738
949.3 | 0.001438669
949.4 | 0.001878656
949.5 | 0.002318735
949.6 | -0.001790601
949.7 | -0.002110907
949.8 | -0.002426616
949.9 | -0.00274677
950 | -0.003062328
950.1 | -0.003382332
950.2 | -0.00369774
950.3 | -0.004017592
950.4 | -0.00433285
950.5 | -0.004652551
950.6 | -0.00365741
950.7 | -0.003755714
950.8 | -0.003853982
950.9 | -0.003956734
951 | -0.004054932
951.1 | -0.004153095
951.2 | -0.004251223
951.3 | -0.004349316
951.4 | -0.004447374
951.5 | -0.004545397
951.6 | -0.005438252
951.7 | -0.005667109
951.8 | -0.005900427
951.9 | -0.006129175
952 | -0.006357869
952.1 | -0.006591022
952.2 | -0.006819608
952.3 | -0.007052652
952.4 | -0.007281129
952.5 | -0.007509552
952.6 | -0.004469853
952.7 | -0.004156486
952.8 | -0.003838544
952.9 | -0.003525062
953 | -0.003207003
953.1 | -0.002893405
953.2 | -0.00257523
953.3 | -0.002261517
953.4 | -0.001947746
953.5 | -0.001629397
953.6 | -0.006483078
953.7 | -0.007027045
953.8 | -0.007575369
953.9 | -0.008119028
954 | -0.008662532
954.1 | -0.009205884
954.2 | -0.009753588
954.3 | -0.01029663
954.4 | -0.01083952
954.5 | -0.01138676
954.6 | -0.005017495
954.7 | -0.004410209
954.8 | -0.003802772
954.9 | -0.003195183
955 | -0.002587442
955.1 | -0.001979549
955.2 | -0.001366985
955.3 | -0.0007587875
955.4 | -0.0001504386
955.5 | 0.0004580621
955.6 | -0.00417192
955.7 | -0.004435788
955.8 | -0.004699595
955.9 | -0.004963342
956 | -0.005227029
956.1 | -0.005490656
956.2 | -0.005758734
956.3 | -0.00602224
956.4 | -0.006285685
956.5 | -0.00654907
956.6 | -0.0005490737
956.7 | 0.0002314153
956.8 | 0.001016665
956.9 | 0.00179763
957 | 0.002578833
957.1 | 0.003360272
957.2 | 0.00414195
957.3 | 0.004923865
957.4 | 0.005706018
957.5 | 0.006488409
957.6 | 0.007488675
957.7 | 0.008307888
957.8 | 0.009131898
957.9 | 0.009951631
958 | 0.01077162
958.1 | 0.01159188
958.2 | 0.01241239
958.3 | 0.01323316
958.4 | 0.01405419
958.5 | 0.01487548
958.6 | 0.01201588
958.7 | 0.01222793
958.8 | 0.01243547
958.9 | 0.01264305
959 | 0.01285067
959.1 | 0.01305832
959.2 | 0.01326601
959.3 | 0.01347374
959.4 | 0.0136815
959.5 | 0.01388931
959.6 | 0.03851338
959.7 | 0.04281301
959.8 | 0.04712417
959.9 | 0.05143767
960 | 0.05576277
960.1 | 0.06009024
960.2 | 0.06442473
960.3 | 0.0687709
960.4 | 0.07311949
960.5 | 0.07747517
960.6 | 0.1018808
960.7 | 0.1096455
960.8 | 0.1174328
960.9 | 0.125243
961 | 0.1330762
961.1 | 0.1409325
961.2 | 0.1488073
961.3 | 0.1567102
961.4 | 0.1646367
961.5 | 0.1725868
961.6 | 0.1592688
961.7 | 0.1636568
961.8 | 0.1680569
961.9 | 0.1724643
962 | 0.1768741
962.1 | 0.181296
962.2 | 0.1857204
962.3 | 0.190157
962.4 | 0.194596
962.5 | 0.1990474
962.6 | 0.1688203
962.7 | 0.1674838
962.8 | 0.1661432
962.9 | 0.1648034
963 | 0.1634691
963.1 | 0.1621307
963.2 | 0.1607979
963.3 | 0.1594611
963.4 | 0.1581249
963.5 | 0.1567943
963.6 | 0.1592527
963.7 | 0.15855
963.8 | 0.1578523
963.9 | 0.15715
964 | 0.156448
964.1 | 0.1557461
964.2 | 0.1550446
964.3 | 0.154348
964.4 | 0.1536469
964.5 | 0.152946
964.6 | 0.1448672
964.7 | 0.1429383
964.8 | 0.1410156
964.9 | 0.1390944
965 | 0.1371747
965.1 | 0.1352565
965.2 | 0.133335
965.3 | 0.1314197
965.4 | 0.1295058
965.5 | 0.1275935
965.6 | 0.133657
965.7 | 0.1330761
965.8 | 0.1324906
965.9 | 0.1319053
966 | 0.1313201
966.1 | 0.1307351
966.2 | 0.1301503
966.3 | 0.1295656
966.4 | 0.1289811
966.5 | 0.1283968
966.6 | 0.166305
966.7 | 0.1721822
966.8 | 0.1780724
966.9 | 0.1839709
967 | 0.1898872
967.1 | 0.1958167
967.2 | 0.2017545
967.3 | 0.2077104
967.4 | 0.2136797
967.5 | 0.2196623
967.6 | 0.2266323
967.7 | 0.2328068
967.8 | 0.2389957
967.9 | 0.2451989
968 | 0.2514166
968.1 | 0.2576488
968.2 | 0.2638955
968.3 | 0.270157
968.4 | 0.2764332
968.5 | 0.2827191
968.6 | 0.2579545
968.7 | 0.2590473
968.8 | 0.2601357
968.9 | 0.2612294
969 | 0.2623236
969.1 | 0.2634133
969.2 | 0.2645083
969.3 | 0.2656039
969.4 | 0.2666948
969.5 | 0.2677913
969.6 | 0.2345369
969.7 | 0.2299362
969.8 | 0.2253437
969.9 | 0.2207593
970 | 0.2161831
970.1 | 0.21161
970.2 | 0.2070498
970.3 | 0.2024977
970.4 | 0.1979535
970.5 | 0.1934125
970.6 | 0.1686774
970.7 | 0.1608463
970.8 | 0.1530338
970.9 | 0.1452493
971 | 0.1374833
971.1 | 0.129745
971.2 | 0.1220248
971.3 | 0.1143274
971.4 | 0.1066572
971.5 | 0.09900491
971.6 | 0.1070527
971.7 | 0.1020154
971.8 | 0.09698789
971.9 | 0.09197011
972 | 0.086962
972.1 | 0.08196355
972.2 | 0.0769747
972.3 | 0.07199543
972.4 | 0.06702569
972.5 | 0.06206545
972.6 | 0.1074051
972.7 | 0.1108243
972.8 | 0.1142526
972.9 | 0.1176805
973 | 0.1211176
973.1 | 0.1245543
973.2 | 0.1280001
973.3 | 0.1314504
973.4 | 0.1349004
973.5 | 0.1383595
973.6 | 0.176602
973.7 | 0.1859613
973.8 | 0.1953585
973.9 | 0.2047842
974 | 0.2142483
974.1 | 0.2237412
974.2 | 0.2332682
974.3 | 0.2428343
974.4 | 0.25243
974.5 | 0.2620604
974.6 | 0.2284205
974.7 | 0.2307914
974.8 | 0.2331595
974.9 | 0.2355346
975 | 0.2379118
975.1 | 0.2402911
975.2 | 0.2426675
975.3 | 0.2450509
975.4 | 0.2474365
975.5 | 0.2498242
975.6 | 0.200244
975.7 | 0.1940186
975.8 | 0.1878081
975.9 | 0.1816124
976 | 0.1754314
976.1 | 0.169265
976.2 | 0.1631132
976.3 | 0.1569759
976.4 | 0.150853
976.5 | 0.1447445
976.6 | 0.1670037
976.7 | 0.1656019
976.8 | 0.164201
976.9 | 0.1628008
977 | 0.1614014
977.1 | 0.1600076
977.2 | 0.1586099
977.3 | 0.1572129
977.4 | 0.1558167
977.5 | 0.1544213
977.6 | 0.1911941
977.7 | 0.1961919
977.8 | 0.2011991
977.9 | 0.2062157
978 | 0.2112417
978.1 | 0.2162723
978.2 | 0.2213172
978.3 | 0.2263717
978.4 | 0.2314357
978.5 | 0.2365093
978.6 | 0.2533464
978.7 | 0.2604314
978.8 | 0.2675303
978.9 | 0.2746531
979 | 0.281795
979.1 | 0.2889511
979.2 | 0.2961314
979.3 | 0.3033261
979.4 | 0.3105453
979.5 | 0.3177841
979.6 | 0.288158
979.7 | 0.2892233
979.8 | 0.290284
979.9 | 0.2913451
980 | 0.2924117
980.1 | 0.2934736
980.2 | 0.294541
980.3 | 0.2956037
980.4 | 0.2966719
980.5 | 0.2977355
980.6 | 0.2824083
980.7 | 0.2807483
980.8 | 0.2790844
980.9 | 0.2774267
981 | 0.275765
981.1 | 0.2741045
981.2 | 0.2724501
981.3 | 0.2707918
981.4 | 0.2691396
981.5 | 0.2674835
981.6 | 0.2680221
981.7 | 0.2667357
981.8 | 0.265445
981.9 | 0.2641599
982 | 0.2628755
982.1 | 0.2615869
982.2 | 0.2603039
982.3 | 0.2590215
982.4 | 0.2577349
982.5 | 0.256454
982.6 | 0.2585752
982.7 | 0.2578601
982.8 | 0.2571453
982.9 | 0.2564307
983 | 0.2557163
983.1 | 0.2550022
983.2 | 0.2542883
983.3 | 0.2535746
983.4 | 0.2528562
983.5 | 0.252143
983.6 | 0.2291879
983.7 | 0.2247904
983.8 | 0.2204052
983.9 | 0.2160226
984 | 0.2116523
984.1 | 0.2072844
984.2 | 0.2029288
984.3 | 0.1985757
984.4 | 0.1942299
984.5 | 0.1898962
984.6 | 0.179421
984.7 | 0.174087
984.8 | 0.1687639
984.9 | 0.1634517
985 | 0.1581504
985.1 | 0.1528599
985.2 | 0.1475849
985.3 | 0.1423158
985.4 | 0.1370574
985.5 | 0.1318096
985.6 | 0.133844
985.7 | 0.1298182
985.8 | 0.125794
985.9 | 0.121776
986 | 0.117769
986.1 | 0.1137635
986.2 | 0.1097643
986.3 | 0.1057759
986.4 | 0.1017889
986.5 | 0.09780815
986.6 | 0.1018002
986.7 | 0.0991516
986.8 | 0.09650104
986.9 | 0.09385791
987 | 0.09121285
987.1 | 0.0885752
987.2 | 0.08593563
987.3 | 0.08329879
987.4 | 0.08066932
987.5 | 0.07803793
987.6 | 0.09759864
987.7 | 0.09866282
987.8 | 0.0997321
987.9 | 0.1007971
988 | 0.1018625
988.1 | 0.1029331
988.2 | 0.1039993
988.3 | 0.105066
988.4 | 0.1061378
988.5 | 0.1072053
988.6 | 0.101234
988.7 | 0.1011301
988.8 | 0.1010216
988.9 | 0.1009177
989 | 0.1008139
989.1 | 0.1007101
989.2 | 0.1006017
989.3 | 0.1004979
989.4 | 0.1003942
989.5 | 0.1002905
989.6 | 0.08529822
989.7 | 0.08272377
989.8 | 0.08014729
989.9 | 0.07757805
990 | 0.07500678
990.1 | 0.07244272
990.2 | 0.06987663
990.3 | 0.06731775
990.4 | 0.06476144
990.5 | 0.06220308
990.6 | 0.06773271
990.7 | 0.06652327
990.8 | 0.06530983
990.9 | 0.0641016
991 | 0.06289398
991.1 | 0.06168697
991.2 | 0.06047596
991.3 | 0.05927016
991.4 | 0.05806496
991.5 | 0.05686037
991.6 | 0.05892542
991.7 | 0.05826777
991.8 | 0.05760572
991.9 | 0.05694847
992 | 0.05628682
992.1 | 0.05562537
992.2 | 0.05496872
992.3 | 0.05430767
992.4 | 0.05365142
992.5 | 0.05299078
992.6 | 0.05849065
992.7 | 0.05885891
992.8 | 0.05922723
992.9 | 0.05959561
993 | 0.05996403
993.1 | 0.06032792
993.2 | 0.06069645
993.3 | 0.06106505
993.4 | 0.06143369
993.5 | 0.0618024
993.6 | 0.06115828
993.7 | 0.06135663
993.8 | 0.06155961
993.9 | 0.06175802
994 | 0.06195644
994.1 | 0.06215489
994.2 | 0.06235337
994.3 | 0.06255647
994.4 | 0.06275499
994.5 | 0.06295353
994.6 | 0.05821924
994.7 | 0.05759931
994.8 | 0.05697496
994.9 | 0.05635538
995 | 0.0557314
995.1 | 0.05511218
995.2 | 0.05448856
995.3 | 0.0538697
995.4 | 0.05325103
995.5 | 0.05262795
995.6 | 0.05358759
995.7 | 0.05323055
995.8 | 0.05287358
995.9 | 0.05251669
996 | 0.05215987
996.1 | 0.05180312
996.2 | 0.05144645
996.3 | 0.05108985
996.4 | 0.05073333
996.5 | 0.05037688
996.6 | 0.05424806
996.7 | 0.05459779
996.8 | 0.05494299
996.9 | 0.05529282
997 | 0.0556427
997.1 | 0.05599262
997.2 | 0.05633801
997.3 | 0.05668804
997.4 | 0.05703811
997.5 | 0.05738364
997.6 | 0.06212493
997.7 | 0.06320755
997.8 | 0.06429058
997.9 | 0.06536944
998 | 0.06645332
998.1 | 0.06753763
998.2 | 0.06862236
998.3 | 0.06970752
998.4 | 0.0707931
998.5 | 0.07187911
998.6 | 0.06422504
998.7 | 0.06385317
998.8 | 0.06348137
998.9 | 0.06310965
999 | 0.06273801
999.1 | 0.06236645
999.2 | 0.06199496
999.3 | 0.06162355
999.4 | 0.06125222
999.5 | 0.06088556
999.6 | 0.0638175
999.7 | 0.06399825
999.8 | 0.06417902
999.9 | 0.06435982
1000 | 0.06454063
1000.1 | 0.06471685
1000.2 | 0.0648977
1000.3 | 0.06507857
1000.4 | 0.06525946
1000.5 | 0.06544037
1000.6 | 0.06316299
1000.7 | 0.06293429
1000.8 | 0.06270563
1000.9 | 0.06247241
1001 | 0.06224383
1001.1 | 0.0620153
1001.2 | 0.0617868
1001.3 | 0.06155834
1001.4 | 0.06132992
1001.5 | 0.06110154
1001.6 | 0.06151222
1001.7 | 0.0613896
1001.8 | 0.061267
1001.9 | 0.06114442
1002 | 0.06102187
1002.1 | 0.06089933
1002.2 | 0.06077682
1002.3 | 0.06065433
1002.4 | 0.06053187
1002.5 | 0.06040942
1002.6 | 0.05639795
1002.7 | 0.0556244
1002.8 | 0.05485569
1002.9 | 0.05408725
1003 | 0.05331906
1003.1 | 0.05255114
1003.2 | 0.05177889
1003.3 | 0.05101149
1003.4 | 0.05024435
1003.5 | 0.04947747
1003.6 | 0.04593584
1003.7 | 0.04470901
1003.8 | 0.04347824
1003.9 | 0.04225265
1004 | 0.04102769
1004.1 | 0.03979879
1004.2 | 0.03857507
1004.3 | 0.03735197
1004.4 | 0.03612494
1004.5 | 0.03490308
1004.6 | 0.03626601
1004.7 | 0.03547184
1004.8 | 0.0346825
1004.9 | 0.03388889
1005 | 0.03309555
1005.1 | 0.03230703
1005.2 | 0.03151425
1005.3 | 0.03072628
1005.4 | 0.02993404
1005.5 | 0.02914208
1005.6 | 0.03249181
1005.7 | 0.03238973
1005.8 | 0.03228768
1005.9 | 0.03219019
1006 | 0.03208817
1006.1 | 0.03198617
1006.2 | 0.03188419
1006.3 | 0.03178677
1006.4 | 0.03168483
1006.5 | 0.03158291
1006.6 | 0.03411673
1006.7 | 0.03445574
1006.8 | 0.03479479
1006.9 | 0.03513388
1007 | 0.03547301
1007.1 | 0.03581219
1007.2 | 0.03615142
1007.3 | 0.03649068
1007.4 | 0.03682999
1007.5 | 0.03716479
1007.6 | 0.04016829
1007.7 | 0.04095008
1007.8 | 0.04173664
1007.9 | 0.04251887
1008 | 0.04330131
1008.1 | 0.04408852
1008.2 | 0.0448714
1008.3 | 0.04565906
1008.4 | 0.04644237
1008.5 | 0.0472259
1008.6 | 0.04667123
1008.7 | 0.04723099
1008.8 | 0.04779087
1008.9 | 0.04835542
1009 | 0.04891551
1009.1 | 0.04947572
1009.2 | 0.05004061
1009.3 | 0.05060104
1009.4 | 0.05116158
1009.5 | 0.05172681
1009.6 | 0.04528222
1009.7 | 0.04467803
1009.8 | 0.044074
1009.9 | 0.04347014
1010 | 0.04286645
1010.1 | 0.04226293
1010.2 | 0.04165958
1010.3 | 0.0410564
1010.4 | 0.04045338
1010.5 | 0.03985053
1010.6 | 0.03578569
1010.7 | 0.03460683
1010.8 | 0.03342853
1010.9 | 0.03225536
1011 | 0.03107821
1011.1 | 0.02990164
1011.2 | 0.02872565
1011.3 | 0.02755022
1011.4 | 0.0263799
1011.5 | 0.02520561
1011.6 | 0.02649042
1011.7 | 0.0257282
1011.8 | 0.02496171
1011.9 | 0.02419999
1012 | 0.02343854
1012.1 | 0.02267281
1012.2 | 0.02191187
1012.3 | 0.02115117
1012.4 | 0.02038622
1012.5 | 0.01962604
1012.6 | 0.02149118
1012.7 | 0.0211691
1012.8 | 0.02084255
1012.9 | 0.02052058
1013 | 0.02019868
1013.1 | 0.01987231
1013.2 | 0.01955053
1013.3 | 0.0192288
1013.4 | 0.01890261
1013.5 | 0.01858101
1013.6 | 0.01945598
1013.7 | 0.01933302
1013.8 | 0.01921008
1013.9 | 0.01908715
1014 | 0.01896425
1014.1 | 0.01884137
1014.2 | 0.0187185
1014.3 | 0.01859565
1014.4 | 0.01847283
1014.5 | 0.01835002
1014.6 | 0.01707206
1014.7 | 0.0167554
1014.8 | 0.01643879
1014.9 | 0.01612224
1015 | 0.01581025
1015.1 | 0.01549382
1015.2 | 0.01517744
1015.3 | 0.01486562
1015.4 | 0.01454936
1015.5 | 0.01423315
1015.6 | 0.01910312
1015.7 | 0.01965305
1015.8 | 0.02020308
1015.9 | 0.02075322
1016 | 0.02130347
1016.1 | 0.0218493
1016.2 | 0.02239976
1016.3 | 0.02295032
1016.4 | 0.02350098
1016.5 | 0.02405175
1016.6 | 0.025539
1016.7 | 0.02624402
1016.8 | 0.02695375
1016.9 | 0.02765912
1017 | 0.02836466
1017.1 | 0.02907491
1017.2 | 0.0297808
1017.3 | 0.0304914
1017.4 | 0.03119764
1017.5 | 0.03190405
1017.6 | 0.03628259
1017.7 | 0.03760367
1017.8 | 0.03892538
1017.9 | 0.04024772
1018 | 0.04157068
1018.1 | 0.04289427
1018.2 | 0.04421848
1018.3 | 0.04554332
1018.4 | 0.04687336
1018.5 | 0.04819946
1018.6 | 0.04040008
1018.7 | 0.04020356
1018.8 | 0.04001163
1018.9 | 0.03981517
1019 | 0.03961875
1019.1 | 0.0394269
1019.2 | 0.03923053
1019.3 | 0.03903419
1019.4 | 0.03884243
1019.5 | 0.03864615
1019.6 | 0.04154634
1019.7 | 0.04186394
1019.8 | 0.04218612
1019.9 | 0.04250835
1020 | 0.0428306
1020.1 | 0.04314835
1020.2 | 0.04347068
1020.3 | 0.04379305
1020.4 | 0.04411545
1020.5 | 0.04443334
1020.6 | 0.04132863
1020.7 | 0.04107768
1020.8 | 0.04083132
1020.9 | 0.04058045
1021 | 0.04032962
1021.1 | 0.04007883
1021.2 | 0.03983263
1021.3 | 0.03958192
1021.4 | 0.03933125
1021.5 | 0.03908063
1021.6 | 0.03392777
1021.7 | 0.03286623
1021.8 | 0.03180064
1021.9 | 0.03073551
1022 | 0.02967086
1022.1 | 0.02861121
1022.2 | 0.0275475
1022.3 | 0.02648426
1022.4 | 0.02542149
1022.5 | 0.02436372
1022.6 | 0.02552467
1022.7 | 0.02483287
1022.8 | 0.02414129
1022.9 | 0.02344991
1023 | 0.02276326
1023.1 | 0.02207231
1023.2 | 0.02138157
1023.3 | 0.02069104
1023.4 | 0.02000523
1023.5 | 0.01931512
1023.6 | 0.02023929
1023.7 | 0.01981518
1023.8 | 0.01939567
1023.9 | 0.01897625
1024 | 0.01855691
1024.1 | 0.01813766
1024.2 | 0.01771399
1024.3 | 0.01729492
1024.4 | 0.01687594
1024.5 | 0.01645704
1024.6 | 0.01517398
1024.7 | 0.01461143
1024.8 | 0.01404451
1024.9 | 0.01348225
1025 | 0.01292013
1025.1 | 0.01235815
1025.2 | 0.01179632
1025.3 | 0.01123464
1025.4 | 0.01066861
1025.5 | 0.01010721
1025.6 | 0.01709127
1025.7 | 0.01778929
1025.8 | 0.01848298
1025.9 | 0.01918134
1026 | 0.01987986
1026.1 | 0.02057404
1026.2 | 0.0212729
1026.3 | 0.02196742
1026.4 | 0.02266661
1026.5 | 0.02336146
1026.6 | 0.01622249
1026.7 | 0.01561502
1026.8 | 0.01500321
1026.9 | 0.01439607
1027 | 0.0137891
1027.1 | 0.0131778
1027.2 | 0.01257116
1027.3 | 0.01196469
1027.4 | 0.01135838
1027.5 | 0.01074775
1027.6 | 0.01288639
1027.7 | 0.01273825
1027.8 | 0.01258564
1027.9 | 0.01243755
1028 | 0.01228947
1028.1 | 0.01213692
1028.2 | 0.01198888
1028.3 | 0.01183637
1028.4 | 0.01168837
1028.5 | 0.01154039
1028.6 | 0.01312204
1028.7 | 0.01326158
1028.8 | 0.01340113
1028.9 | 0.01354069
1029 | 0.01368026
1029.1 | 0.01381983
1029.2 | 0.01395941
1029.3 | 0.014099
1029.4 | 0.0142386
1029.5 | 0.01437821
1029.6 | 0.01095973
1029.7 | 0.01051115
1029.8 | 0.01005817
1029.9 | 0.009605291
1030 | 0.009152512
1030.1 | 0.008699832
1030.2 | 0.008247251
1030.3 | 0.007794768
1030.4 | 0.007342384
1030.5 | 0.006890098
1030.6 | 0.007473241
1030.7 | 0.007191278
1030.8 | 0.006913841
1030.9 | 0.006631968
1031 | 0.00635462
1031.1 | 0.006072836
1031.2 | 0.005795577
1031.3 | 0.005513882
1031.4 | 0.005236711
1031.5 | 0.004955106
1031.6 | 0.004736229
1031.7 | 0.004468137
1031.8 | 0.004195609
1031.9 | 0.003927601
1032 | 0.003659633
1032.1 | 0.003387233
1032.2 | 0.003119349
1032.3 | 0.002851507
1032.4 | 0.002579233
1032.5 | 0.002311474
1032.6 | 0.006000043
1032.7 | 0.006390283
1032.8 | 0.006780573
1032.9 | 0.007170912
1033 | 0.007561301
1033.1 | 0.007951738
1033.2 | 0.008342225
1033.3 | 0.008732761
1033.4 | 0.009123345
1033.5 | 0.00951398
1033.6 | 0.005889472
1033.7 | 0.005612479
1033.8 | 0.00533553
1033.9 | 0.005054147
1034 | 0.004777285
1034.1 | 0.004500466
1034.2 | 0.004219216
1034.3 | 0.003942483
1034.4 | 0.003665794
1034.5 | 0.003384675
1034.6 | 0.006549553
1034.7 | 0.006845773
1034.8 | 0.007142021
1034.9 | 0.007433818
1035 | 0.00773012
1035.1 | 0.00802645
1035.2 | 0.008322808
1035.3 | 0.008619193
1035.4 | 0.008915606
1035.5 | 0.009212046
1035.6 | 0.009638507
1035.7 | 0.009952946
1035.8 | 0.0102719
1035.9 | 0.01059089
1036 | 0.01090542
1036.1 | 0.01122447
1036.2 | 0.01154355
1036.3 | 0.01186266
1036.4 | 0.01217732
1036.5 | 0.01249649
1036.6 | 0.006536496
1036.7 | 0.005807655
1036.8 | 0.005079044
1036.9 | 0.004350663
1037 | 0.003626984
1037.1 | 0.002899062
1037.2 | 0.00217137
1037.3 | 0.001443907
1037.4 | 0.0007211392
1037.5 | -5.866441e-06
1037.6 | 0.003466425
1037.7 | 0.003440428
1037.8 | 0.003414436
1037.9 | 0.003388449
1038 | 0.003362467
1038.1 | 0.00333649
1038.2 | 0.003310518
1038.3 | 0.003284551
1038.4 | 0.003258589
1038.5 | 0.003232631
1038.6 | 0.005057674
1038.7 | 0.005340293
1038.8 | 0.005622936
1038.9 | 0.005905604
1039 | 0.006188295
1039.1 | 0.006471011
1039.2 | 0.00675375
1039.3 | 0.007036514
1039.4 | 0.007319302
1039.5 | 0.007602113
1039.6 | 0.005634184
1039.7 | 0.005541122
1039.8 | 0.005448069
1039.9 | 0.005355026
1040 | 0.005261993
1040.1 | 0.00516897
1040.2 | 0.005080428
1040.3 | 0.004987425
1040.4 | 0.004894431
1040.5 | 0.004801447
1040.6 | 0.009420042
1040.7 | 0.01011511
1040.8 | 0.01080586
1040.9 | 0.01150125
1041 | 0.0121968
1041.1 | 0.01288803
1041.2 | 0.0135839
1041.3 | 0.01427994
1041.4 | 0.01497165
1041.5 | 0.01566802
1041.6 | 0.01395481
1041.7 | 0.01425164
1041.8 | 0.01454401
1041.9 | 0.01483641
1042 | 0.01513331
1042.1 | 0.01542576
1042.2 | 0.01571823
1042.3 | 0.01601073
1042.4 | 0.01630774
1042.5 | 0.01660028
1042.6 | 0.01543864
1042.7 | 0.01548879
1042.8 | 0.01553893
1042.9 | 0.01558909
1043 | 0.01563924
1043.1 | 0.01569388
1043.2 | 0.01574404
1043.3 | 0.0157942
1043.4 | 0.01584436
1043.5 | 0.01589452
1043.6 | 0.01636202
1043.7 | 0.016484
1043.8 | 0.01660149
1043.9 | 0.01672347
1044 | 0.01684097
1044.1 | 0.01696296
1044.2 | 0.01708495
1044.3 | 0.01720246
1044.4 | 0.01732446
1044.5 | 0.01744198
1044.6 | 0.01228554
1044.7 | 0.01152941
1044.8 | 0.01076904
1044.9 | 0.01001339
1045 | 0.009253521
1045.1 | 0.008498368
1045.2 | 0.007738988
1045.3 | 0.006979854
1045.4 | 0.006225436
1045.5 | 0.005466795
1045.6 | 0.009751505
1045.7 | 0.009837492
1045.8 | 0.009919007
1045.9 | 0.010005
1046 | 0.01008652
1046.1 | 0.01017251
1046.2 | 0.01025403
1046.3 | 0.01033556
1046.4 | 0.01042156
1046.5 | 0.01050309
1046.6 | 0.01532421
1046.7 | 0.01619956
1046.8 | 0.01707518
1046.9 | 0.01794657
1047 | 0.01882271
1047.1 | 0.01969911
1047.2 | 0.02057129
1047.3 | 0.02144821
1047.4 | 0.0223254
1047.5 | 0.02320286
1047.6 | 0.01867513
1047.7 | 0.01865354
1047.8 | 0.01862746
1047.9 | 0.01860587
1048 | 0.01857979
1048.1 | 0.01855372
1048.2 | 0.01853214
1048.3 | 0.01850607
1048.4 | 0.01848001
1048.5 | 0.01845844
1048.6 | 0.02087023
1048.7 | 0.02125287
1048.8 | 0.02163555
1048.9 | 0.02201828
1049 | 0.02240105
1049.1 | 0.02277937
1049.2 | 0.02316223
1049.3 | 0.02354513
1049.4 | 0.02392808
1049.5 | 0.02431107
1049.6 | 0.02214082
1049.7 | 0.02209671
1049.8 | 0.02205261
1049.9 | 0.02200851
1050 | 0.02196441
1050.1 | 0.02192032
1050.2 | 0.02188072
1050.3 | 0.02183663
1050.4 | 0.02179255
1050.5 | 0.02174847
1050.6 | 0.02101279
1050.7 | 0.020852
1050.8 | 0.02069572
1050.9 | 0.02053496
1051 | 0.02037871
1051.1 | 0.02021798
1051.2 | 0.02006176
1051.3 | 0.01990107
1051.4 | 0.01974488
1051.5 | 0.01958422
1051.6 | 0.02030314
1051.7 | 0.02029056
1051.8 | 0.02027797
1051.9 | 0.02026538
1052 | 0.0202528
1052.1 | 0.02024022
1052.2 | 0.02022764
1052.3 | 0.02021506
1052.4 | 0.02020248
1052.5 | 0.02019439
1052.6 | 0.01919478
1052.7 | 0.01902075
1052.8 | 0.01884225
1052.9 | 0.01866377
1053 | 0.0184898
1053.1 | 0.01831136
1053.2 | 0.01813742
1053.3 | 0.01795902
1053.4 | 0.01778512
1053.5 | 0.01760676
1053.6 | 0.02473958
1053.7 | 0.02578328
1053.8 | 0.02682735
1053.9 | 0.0278718
1054 | 0.02891662
1054.1 | 0.02996183
1054.2 | 0.03100291
1054.3 | 0.03204887
1054.4 | 0.03309521
1054.5 | 0.03414193
1054.6 | 0.02720691
1054.7 | 0.02692436
1054.8 | 0.02664184
1054.9 | 0.02635486
1055 | 0.02607243
1055.1 | 0.02579003
1055.2 | 0.02550318
1055.3 | 0.02522086
1055.4 | 0.02493859
1055.5 | 0.02465186
1055.6 | 0.02814128
1055.7 | 0.02848396
1055.8 | 0.02883117
1055.9 | 0.02917391
1056 | 0.02952119
1056.1 | 0.029864
1056.2 | 0.03020684
1056.3 | 0.03055421
1056.4 | 0.03089712
1056.5 | 0.03124457
1056.6 | 0.02760479
1056.7 | 0.02728631
1056.8 | 0.02696789
1056.9 | 0.02664951
1057 | 0.02633118
1057.1 | 0.0260129
1057.2 | 0.02569467
1057.3 | 0.02537649
1057.4 | 0.02505836
1057.5 | 0.02474028
1057.6 | 0.02906972
1057.7 | 0.02952486
1057.8 | 0.02998457
1057.9 | 0.03043984
1058 | 0.03089517
1058.1 | 0.03135507
1058.2 | 0.03181053
1058.3 | 0.03226605
1058.4 | 0.03272614
1058.5 | 0.03318178
1058.6 | 0.02745851
1058.7 | 0.02688399
1058.8 | 0.02631411
1058.9 | 0.02573988
1059 | 0.02516579
1059.1 | 0.02459634
1059.2 | 0.02402254
1059.3 | 0.02345337
1059.4 | 0.02287986
1059.5 | 0.02230649
1059.6 | 0.02722809
1059.7 | 0.02757492
1059.8 | 0.02791728
1059.9 | 0.02826417
1060 | 0.0286066
1060.1 | 0.02894907
1060.2 | 0.02929606
1060.3 | 0.02963858
1060.4 | 0.02998114
1060.5 | 0.03032823
1060.6 | 0.02954634
1060.7 | 0.02970447
1060.8 | 0.02985811
1060.9 | 0.03001625
1061 | 0.03017439
1061.1 | 0.03032804
1061.2 | 0.03048619
1061.3 | 0.03064434
1061.4 | 0.030798
1061.5 | 0.03095616
1061.6 | 0.02798488
1061.7 | 0.02762168
1061.8 | 0.02725854
1061.9 | 0.02689546
1062 | 0.02652795
1062.1 | 0.026165
1062.2 | 0.0258021
1062.3 | 0.02543927
1062.4 | 0.02507201
1062.5 | 0.0247093
1062.6 | 0.02999695
1062.7 | 0.03057323
1062.8 | 0.03114963
1062.9 | 0.03173062
1063 | 0.03230722
1063.1 | 0.03288843
1063.2 | 0.03346524
1063.3 | 0.03404216
1063.4 | 0.03462369
1063.5 | 0.03520082
1063.6 | 0.03214472
1063.7 | 0.03211838
1063.8 | 0.03209205
1063.9 | 0.03206572
1064 | 0.03203488
1064.1 | 0.03200855
1064.2 | 0.03198221
1064.3 | 0.03195588
1064.4 | 0.03192955
1064.5 | 0.03189871
1064.6 | 0.03091449
1064.7 | 0.03072632
1064.8 | 0.03053818
1064.9 | 0.03035005
1065 | 0.03016643
1065.1 | 0.02997834
1065.2 | 0.02979026
1065.3 | 0.02960221
1065.4 | 0.02941866
1065.5 | 0.02923064
1065.6 | 0.03240056
1065.7 | 0.03277454
1065.8 | 0.03314407
1065.9 | 0.03351813
1066 | 0.03389223
1066.1 | 0.03426187
1066.2 | 0.03463605
1066.3 | 0.03501027
1066.4 | 0.03538002
1066.5 | 0.03575432
1066.6 | 0.02877545
1066.7 | 0.02792297
1066.8 | 0.02707527
1066.9 | 0.02622339
1067 | 0.02537181
1067.1 | 0.02452054
1067.2 | 0.02367404
1067.3 | 0.02282337
1067.4 | 0.021973
1067.5 | 0.02112293
1067.6 | 0.02716608
1067.7 | 0.02746744
1067.8 | 0.02776434
1067.9 | 0.02806575
1068 | 0.02836269
1068.1 | 0.02866414
1068.2 | 0.02896112
1068.3 | 0.02926262
1068.4 | 0.02955964
1068.5 | 0.02986118
1068.6 | 0.02830823
1068.7 | 0.0282999
1068.8 | 0.02829156
1068.9 | 0.02827874
1069 | 0.0282704
1069.1 | 0.02826206
1069.2 | 0.02825371
1069.3 | 0.02824537
1069.4 | 0.02823702
1069.5 | 0.02822419
1069.6 | 0.0282652
1069.7 | 0.02826134
1069.8 | 0.02826196
1069.9 | 0.02826258
1070 | 0.02825871
1070.1 | 0.02825932
1070.2 | 0.02825545
1070.3 | 0.02825605
1070.4 | 0.02825666
1070.5 | 0.02825278
1070.6 | 0.02745031
1070.7 | 0.02731635
1070.8 | 0.02717792
1070.9 | 0.02704399
1071 | 0.02691006
1071.1 | 0.02677615
1071.2 | 0.02664224
1071.3 | 0.02650385
1071.4 | 0.02636996
1071.5 | 0.02623608
1071.6 | 0.02830413
1071.7 | 0.02853801
1071.8 | 0.02876741
1071.9 | 0.0290013
1072 | 0.02923521
1072.1 | 0.02946464
1072.2 | 0.02969856
1072.3 | 0.02992801
1072.4 | 0.03016195
1072.5 | 0.03039591
1072.6 | 0.0271258
1072.7 | 0.02677219
1072.8 | 0.02642312
1072.9 | 0.02606962
1073 | 0.02572066
1073.1 | 0.02537175
1073.2 | 0.02501842
1073.3 | 0.02466963
1073.4 | 0.02431641
1073.5 | 0.02396773
1073.6 | 0.02605568
1073.7 | 0.02611449
1073.8 | 0.02616882
1073.9 | 0.02622314
1074 | 0.02628194
1074.1 | 0.02633626
1074.2 | 0.02639505
1074.3 | 0.02644936
1074.4 | 0.02650366
1074.5 | 0.02656245
1074.6 | 0.02301179
1074.7 | 0.02246647
1074.8 | 0.02192127
1074.9 | 0.02137621
1075 | 0.02083574
1075.1 | 0.02029093
1075.2 | 0.01974625
1075.3 | 0.01920169
1075.4 | 0.01865726
1075.5 | 0.01811743
1075.6 | 0.02364394
1075.7 | 0.02411443
1075.8 | 0.02458051
1075.9 | 0.02505114
1076 | 0.02551735
1076.1 | 0.0259881
1076.2 | 0.02645443
1076.3 | 0.02692531
1076.4 | 0.02739625
1076.5 | 0.02786278
1076.6 | 0.02475465
1076.7 | 0.0246298
1076.8 | 0.02450495
1076.9 | 0.02437564
1077 | 0.02425081
1077.1 | 0.02412151
1077.2 | 0.02399669
1077.3 | 0.0238674
1077.4 | 0.0237426
1077.5 | 0.02361333
1077.6 | 0.02336328
1077.7 | 0.02321614
1077.8 | 0.02306453
1077.9 | 0.02291741
1078 | 0.0227703
1078.1 | 0.02262319
1078.2 | 0.0224761
1078.3 | 0.02232902
1078.4 | 0.02218194
1078.5 | 0.02203041
1078.6 | 0.02318002
1078.7 | 0.02325202
1078.8 | 0.02331955
1078.9 | 0.02338707
1079 | 0.02345458
1079.1 | 0.02352657
1079.2 | 0.02359407
1079.3 | 0.02366157
1079.4 | 0.02372907
1079.5 | 0.02379657
1079.6 | 0.02265669
1079.7 | 0.02252298
1079.8 | 0.02238929
1079.9 | 0.02226007
1080 | 0.02212639
1080.1 | 0.02199272
1080.2 | 0.02185906
1080.3 | 0.0217254
1080.4 | 0.02159175
1080.5 | 0.02145811
1080.6 | 0.01968087
1080.7 | 0.01927503
1080.8 | 0.01886925
1080.9 | 0.01846356
1081 | 0.01805793
1081.1 | 0.01764791
1081.2 | 0.01724243
1081.3 | 0.01683702
1081.4 | 0.01643168
1081.5 | 0.01602641
1081.6 | 0.01159935
1081.7 | 0.01052308
1081.8 | 0.009451733
1081.9 | 0.008376407
1082 | 0.007305995
1082.1 | 0.006231608
1082.2 | 0.005157691
1082.3 | 0.004088679
1082.4 | 0.003015697
1082.5 | 0.001947617
1082.6 | 0.008233602
1082.7 | 0.008385238
1082.8 | 0.008541319
1082.9 | 0.008692954
1083 | 0.008849033
1083.1 | 0.009005112
1083.2 | 0.009156746
1083.3 | 0.009312824
1083.4 | 0.009468901
1083.5 | 0.009620532
1083.6 | 0.007701177
1083.7 | 0.007510664
1083.8 | 0.007320166
1083.9 | 0.007125243
1084 | 0.006934778
1084.1 | 0.006744328
1084.2 | 0.006553894
1084.3 | 0.006363476
1084.4 | 0.006168634
1084.5 | 0.005978248
1084.6 | 0.006888845
1084.7 | 0.006880435
1084.8 | 0.00687202
1084.9 | 0.006863601
1085 | 0.006859618
1085.1 | 0.00685119
1085.2 | 0.006842758
1085.3 | 0.006834322
1085.4 | 0.006825881
1085.5 | 0.006817436
1085.6 | 0.004976142
1085.7 | 0.004661641
1085.8 | 0.004347184
1085.9 | 0.004037205
1086 | 0.003722834
1086.1 | 0.003408506
1086.2 | 0.003094222
1086.3 | 0.002784413
1086.4 | 0.002470215
1086.5 | 0.00215606
1086.6 | 0.0005663214
1086.7 | 3.991034e-05
1086.8 | -0.0004819566
1086.9 | -0.001008133
1087 | -0.001534191
1087.1 | -0.002060132
1087.2 | -0.002585955
1087.3 | -0.003107239
1087.4 | -0.003632828
1087.5 | -0.0041583
1087.6 | 0.002063391
1087.7 | 0.00266633
1087.8 | 0.00326495
1087.9 | 0.003868112
1088 | 0.004466954
1088.1 | 0.005065906
1088.2 | 0.005669404
1088.3 | 0.006268579
1088.4 | 0.006872301
1088.5 | 0.007471697
1088.6 | 0.001894505
1088.7 | 0.001465302
1088.8 | 0.001040605
1088.9 | 0.0006115597
1089 | 0.000182593
1089.1 | -0.0002462946
1089.2 | -0.0006751033
1089.3 | -0.00109941
1089.4 | -0.001528061
1089.5 | -0.001956634
1089.6 | 0.002008575
1089.7 | 0.00231445
1089.8 | 0.002620344
1089.9 | 0.002921829
1090 | 0.003227763
1090.1 | 0.003533717
1090.2 | 0.003839691
1090.3 | 0.004141253
1090.4 | 0.004447265
1090.5 | 0.004753298
1090.6 | 0.000528556
1090.7 | 7.751577e-05
1090.8 | -0.0003734377
1090.9 | -0.0008198817
1091 | -0.001270662
1091.1 | -0.001721356
1091.2 | -0.002167544
1091.3 | -0.002618065
1091.4 | -0.003068501
1091.5 | -0.003518849
1091.6 | 0.003049758
1091.7 | 0.003767459
1091.8 | 0.004489755
1091.9 | 0.005207788
1092 | 0.005930419
1092.1 | 0.006653218
1092.2 | 0.007371749
1092.3 | 0.008094883
1092.4 | 0.008813747
1092.5 | 0.009537216
1092.6 | 0.005611854
1092.7 | 0.005563182
1092.8 | 0.005510075
1092.9 | 0.005456966
1093 | 0.005403853
1093.1 | 0.005350738
1093.2 | 0.005297619
1093.3 | 0.005244498
1093.4 | 0.005191374
1093.5 | 0.005138247
1093.6 | 0.006849059
1093.7 | 0.007088477
1093.8 | 0.007327903
1093.9 | 0.007571771
1094 | 0.007811213
1094.1 | 0.008050663
1094.2 | 0.008294556
1094.3 | 0.008534021
1094.4 | 0.008773495
1094.5 | 0.009017412
1094.6 | 0.003243021
1094.7 | 0.002481755
1094.8 | 0.001720727
1094.9 | 0.0009599386
1095 | 0.0001993886
1095.1 | -0.000560923
1095.2 | -0.001320996
1095.3 | -0.002080831
1095.4 | -0.002840428
1095.5 | -0.003599788
1095.6 | 0.002853336
1095.7 | 0.003295847
1095.8 | 0.003738411
1095.9 | 0.004181028
1096 | 0.004623699
1096.1 | 0.005066423
1096.2 | 0.0055092
1096.3 | 0.005952031
1096.4 | 0.006394915
1096.5 | 0.006837852
1096.6 | 0.003281782
1096.7 | 0.003060412
1096.8 | 0.002834638
1096.9 | 0.002613308
1097 | 0.002391998
1097.1 | 0.002166285
1097.2 | 0.001945014
1097.3 | 0.001719342
1097.4 | 0.001498111
1097.5 | 0.001272479
1097.6 | 0.00395736
1097.7 | 0.004218291
1097.8 | 0.004479233
1097.9 | 0.004744613
1098 | 0.005005576
1098.1 | 0.005266551
1098.2 | 0.005527536
1098.3 | 0.005788532
1098.4 | 0.006049538
1098.5 | 0.006310556
1098.6 | 0.004738479
1098.7 | 0.004693949
1098.8 | 0.004649413
1098.9 | 0.004604874
1099 | 0.00456033
1099.1 | 0.004515782
1099.2 | 0.00447123
1099.3 | 0.004426674
1099.4 | 0.004382113
1099.5 | 0.004337548
1099.6 | 0.005492362
1099.7 | 0.005646954
1099.8 | 0.005801543
1099.9 | 0.005956129
1100 | 0.006110713
1100.1 | 0.006269722
1100.2 | 0.0064243
1100.3 | 0.006578876
1100.4 | 0.006733448
1100.5 | 0.006888018
1100.6 | 0.005506294
1100.7 | 0.005404084
1100.8 | 0.005301875
1100.9 | 0.005199666
1101 | 0.005097458
1101.1 | 0.00499525
1101.2 | 0.004897468
1101.3 | 0.004795261
1101.4 | 0.004693055
1101.5 | 0.004590849
1101.6 | 0.007666719
1101.7 | 0.008095837
1101.8 | 0.008525004
1101.9 | 0.008954219
1102 | 0.009379052
1102.1 | 0.009808364
1102.2 | 0.01023772
1102.3 | 0.01066713
1102.4 | 0.01109659
1102.5 | 0.0115261
1102.6 | 0.007860505
1102.7 | 0.007607504
1102.8 | 0.007354528
1102.9 | 0.007101578
1103 | 0.006848654
1103.1 | 0.006595755
1103.2 | 0.006342882
1103.3 | 0.006090034
1103.4 | 0.005837212
1103.5 | 0.005584416
1103.6 | 0.009860843
1103.7 | 0.01036534
1103.8 | 0.01086548
1103.9 | 0.01137012
1104 | 0.01187041
1104.1 | 0.01237519
1104.2 | 0.01288005
1104.3 | 0.01338055
1104.4 | 0.01388556
1104.5 | 0.0143862
1104.6 | 0.01045619
1104.7 | 0.01022056
1104.8 | 0.009984955
1104.9 | 0.009749371
1105 | 0.009513808
1105.1 | 0.009278267
1105.2 | 0.009042748
1105.3 | 0.00880725
1105.4 | 0.008567345
1105.5 | 0.008331891
1105.6 | 0.01004052
1105.7 | 0.01012827
1105.8 | 0.01021603
1105.9 | 0.01030377
1106 | 0.01039594
1106.1 | 0.01048367
1106.2 | 0.01057139
1106.3 | 0.01065911
1106.4 | 0.01074681
1106.5 | 0.01083451
1106.6 | 0.007605651
1106.7 | 0.007144604
1106.8 | 0.006679222
1106.9 | 0.00621393
1107 | 0.005753149
1107.1 | 0.005288036
1107.2 | 0.004823012
1107.3 | 0.004362497
1107.4 | 0.003897651
1107.5 | 0.003432895
1107.6 | 0.006499538
1107.7 | 0.006622442
1107.8 | 0.006749762
1107.9 | 0.006872655
1108 | 0.006999964
1108.1 | 0.007122844
1108.2 | 0.007245719
1108.3 | 0.007373011
1108.4 | 0.007495874
1108.5 | 0.007623154
1108.6 | 0.006940963
1108.7 | 0.006931104
1108.8 | 0.006921238
1108.9 | 0.006911364
1109 | 0.006901484
1109.1 | 0.006891595
1109.2 | 0.006881699
1109.3 | 0.006871796
1109.4 | 0.006861886
1109.5 | 0.006851968
1109.6 | 0.007337325
1109.7 | 0.007411411
1109.8 | 0.007485488
1109.9 | 0.007559558
1110 | 0.007629197
1110.1 | 0.00770325
1110.2 | 0.007777295
1110.3 | 0.007851332
1110.4 | 0.007920937
1110.5 | 0.007994958
1110.6 | 0.007228719
1110.7 | 0.007161222
1110.8 | 0.00709372
1110.9 | 0.007026215
1111 | 0.006958706
1111.1 | 0.006895613
1111.2 | 0.006828096
1111.3 | 0.006760574
1111.4 | 0.006693049
1111.5 | 0.006625519
1111.6 | 0.007282937
1111.7 | 0.007334734
1111.8 | 0.007390944
1111.9 | 0.007442725
1112 | 0.007498917
1112.1 | 0.00755068
1112.2 | 0.007602434
1112.3 | 0.007658601
1112.4 | 0.007710338
1112.5 | 0.007766487
1112.6 | 0.005688038
1112.7 | 0.005386351
1112.8 | 0.005084701
1112.9 | 0.004783087
1113 | 0.004481508
1113.1 | 0.004179966
1113.2 | 0.00387846
1113.3 | 0.00357699
1113.4 | 0.003275556
1113.5 | 0.002974158
1113.6 | 0.007472887
1113.7 | 0.007970957
1113.8 | 0.008469097
1113.9 | 0.008967307
1114 | 0.009465586
1114.1 | 0.009963935
1114.2 | 0.01046235
1114.3 | 0.01096084
1114.4 | 0.0114594
1114.5 | 0.01195803
1114.6 | 0.007993095
1114.7 | 0.007748495
1114.8 | 0.007503917
1114.9 | 0.007259361
1115 | 0.00701041
1115.1 | 0.006765899
1115.2 | 0.00652141
1115.3 | 0.006276943
1115.4 | 0.006032499
1115.5 | 0.005788077
1115.6 | 0.007849452
1115.7 | 0.007989273
1115.8 | 0.008129089
1115.9 | 0.008268899
1116 | 0.008404283
1116.1 | 0.008544082
1116.2 | 0.008683875
1116.3 | 0.008823662
1116.4 | 0.008963444
1116.5 | 0.00910322
1116.6 | 0.005549832
1116.7 | 0.005071471
1116.8 | 0.004597617
1116.9 | 0.004119442
1117 | 0.003645772
1117.1 | 0.003167783
1117.2 | 0.002694297
1117.3 | 0.002220902
1117.4 | 0.001743191
1117.5 | 0.00126998
1117.6 | 0.005241765
1117.7 | 0.005504855
1117.8 | 0.005772368
1117.9 | 0.006039892
1118 | 0.00630301
1118.1 | 0.006570552
1118.2 | 0.006838104
1118.3 | 0.00710125
1118.4 | 0.007368822
1118.5 | 0.007636403
1118.6 | 0.006729311
1118.7 | 0.006802537
1118.8 | 0.006875754
1118.9 | 0.006944546
1119 | 0.007017745
1119.1 | 0.007086519
1119.2 | 0.007159699
1119.3 | 0.007228455
1119.4 | 0.007301617
1119.5 | 0.007370354
1119.6 | 0.003013946
1119.7 | 0.002346545
1119.8 | 0.001679326
1119.9 | 0.001012287
1120 | 0.0003498331
1120.1 | -0.0003168449
1120.2 | -0.0009833423
1120.3 | -0.001649659
1120.4 | -0.002315795
1120.5 | -0.002977354
1120.6 | 0.001109259
1120.7 | 0.001235071
1120.8 | 0.001360877
1120.9 | 0.00149108
1121 | 0.001616872
1121.1 | 0.001742657
1121.2 | 0.001868435
1121.3 | 0.001994205
1121.4 | 0.002124375
1121.5 | 0.002250131
1121.6 | 0.00604841
1121.7 | 0.006787609
1121.8 | 0.007526983
1121.9 | 0.008266531
1122 | 0.009006254
1122.1 | 0.009746151
1122.2 | 0.01048622
1122.3 | 0.01122647
1122.4 | 0.01196689
1122.5 | 0.01270749
1122.6 | 0.003632988
1122.7 | 0.002740776
1122.8 | 0.00184448
1122.9 | 0.0009529107
1123 | 5.726027e-05
1123.1 | -0.0008336679
1123.2 | -0.001728674
1123.3 | -0.002618962
1123.4 | -0.003513325
1123.5 | -0.004402973
1123.6 | 0.003012012
1123.7 | 0.003503236
1123.8 | 0.003994527
1123.9 | 0.004485885
1124 | 0.004981718
1124.1 | 0.005473209
1124.2 | 0.005964768
1124.3 | 0.006456393
1124.4 | 0.006952496
1124.5 | 0.007444255
1124.6 | 0.004919367
1124.7 | 0.004908209
1124.8 | 0.004897042
1124.9 | 0.004885867
1125 | 0.004874682
1125.1 | 0.004863488
1125.2 | 0.004856693
1125.3 | 0.004845481
1125.4 | 0.00483426
1125.5 | 0.00482303
1125.6 | 0.004838234
1125.7 | 0.004831392
1125.8 | 0.004828949
1125.9 | 0.004822089
1126 | 0.004815219
1126.1 | 0.004808341
1126.2 | 0.004801453
1126.3 | 0.004798963
1126.4 | 0.004792057
1126.5 | 0.004785141
1126.6 | 0.00420106
1126.7 | 0.004101628
1126.8 | 0.003997789
1126.9 | 0.003893948
1127 | 0.003794509
1127.1 | 0.003690664
1127.2 | 0.003586816
1127.3 | 0.003487369
1127.4 | 0.003383516
1127.5 | 0.003279661
1127.6 | 0.003717415
1127.7 | 0.003706002
1127.8 | 0.00369458
1127.9 | 0.003678744
1128 | 0.003667304
1128.1 | 0.003655854
1128.2 | 0.003644394
1128.3 | 0.003628523
1128.4 | 0.003617045
1128.5 | 0.003605558
1128.6 | 0.005135526
1128.7 | 0.005379514
1128.8 | 0.005627913
1128.9 | 0.005871912
1129 | 0.006115916
1129.1 | 0.006359925
1129.2 | 0.006603939
1129.3 | 0.006847958
1129.4 | 0.007096391
1129.5 | 0.007340421
1129.6 | 0.002026319
1129.7 | 0.001346108
1129.8 | 0.0006660836
1129.9 | -1.375416e-05
1130 | -0.0006934055
1130.1 | -0.001372871
1130.2 | -0.00205215
1130.3 | -0.002735634
1130.4 | -0.00341454
1130.5 | -0.00409326
1130.6 | -0.002563908
1130.7 | -0.002874067
1130.8 | -0.00318419
1130.9 | -0.003494276
1131 | -0.003808715
1131.1 | -0.004118729
1131.2 | -0.004428706
1131.3 | -0.004738647
1131.4 | -0.005052939
1131.5 | -0.005362808
1131.6 | -0.001968749
1131.7 | -0.001659835
1131.8 | -0.001355298
1131.9 | -0.001046352
1132 | -0.0007373888
1132.1 | -0.0004328034
1132.2 | -0.000123808
1132.3 | 0.0001808092
1132.4 | 0.0004898372
1132.5 | 0.0007944862
1132.6 | 0.001494821
1132.7 | 0.001869895
1132.8 | 0.002240603
1132.9 | 0.00261574
1133 | 0.00298651
1133.1 | 0.003361709
1133.2 | 0.00373254
1133.3 | 0.004107802
1133.4 | 0.004478695
1133.5 | 0.00485402
1133.6 | 0.004661554
1133.7 | 0.004944433
1133.8 | 0.005222922
1133.9 | 0.005501422
1134 | 0.005779932
1134.1 | 0.006058453
1134.2 | 0.006336984
1134.3 | 0.006615526
1134.4 | 0.006898483
1134.5 | 0.007177047
1134.6 | 0.005113076
1134.7 | 0.004999725
1134.8 | 0.004890773
1134.9 | 0.004777419
1135 | 0.004668462
1135.1 | 0.004555104
1135.2 | 0.004441743
1135.3 | 0.00433278
1135.4 | 0.004219415
1135.5 | 0.004110447
1135.6 | -0.001609821
1135.7 | -0.002653213
1135.8 | -0.003696171
1135.9 | -0.004738695
1136 | -0.005780787
1136.1 | -0.006826826
1136.2 | -0.00786805
1136.3 | -0.008908843
1136.4 | -0.009949203
1136.5 | -0.01098913
1136.6 | -0.00462167
1136.7 | -0.004427761
1136.8 | -0.004233854
1136.9 | -0.004039949
1137 | -0.003846046
1137.1 | -0.003652145
1137.2 | -0.003458246
1137.3 | -0.00326435
1137.4 | -0.003070456
1137.5 | -0.002876564
1137.6 | -0.007398153
1137.7 | -0.007992599
1137.8 | -0.008582526
1137.9 | -0.009176689
1138 | -0.009766337
1138.1 | -0.01035585
1138.2 | -0.01094959
1138.3 | -0.01153882
1138.4 | -0.01213228
1138.5 | -0.01272123
1138.6 | -0.01008445
1138.7 | -0.01013604
1138.8 | -0.01018764
1138.9 | -0.01023925
1139 | -0.01029523
1139.1 | -0.01034685
1139.2 | -0.01039848
1139.3 | -0.01045012
1139.4 | -0.01050614
1139.5 | -0.01055779
1139.6 | -0.01131322
1139.7 | -0.01148724
1139.8 | -0.01165688
1139.9 | -0.01182652
1140 | -0.01199615
1140.1 | -0.01216577
1140.2 | -0.01233539
1140.3 | -0.012505
1140.4 | -0.01267461
1140.5 | -0.01284422
1140.6 | -0.01152418
1140.7 | -0.01144482
1140.8 | -0.01136985
1140.9 | -0.01129052
1141 | -0.0112112
1141.1 | -0.01113189
1141.2 | -0.01105696
1141.3 | -0.01097767
1141.4 | -0.0108984
1141.5 | -0.01081913
1141.6 | -0.01570425
1141.7 | -0.01645376
1141.8 | -0.01720304
1141.9 | -0.0179521
1142 | -0.01869658
1142.1 | -0.0194452
1142.2 | -0.02019359
1142.3 | -0.02094176
1142.4 | -0.02168535
1142.5 | -0.02243307
1142.6 | -0.01967285
1142.7 | -0.01983773
1142.8 | -0.01999825
1142.9 | -0.02016311
1143 | -0.02032362
1143.1 | -0.02048848
1143.2 | -0.02064898
1143.3 | -0.02081383
1143.4 | -0.02097432
1143.5 | -0.02113481
1143.6 | -0.01773768
1143.7 | -0.0173058
1143.8 | -0.01687387
1143.9 | -0.0164419
1144 | -0.01600988
1144.1 | -0.01557781
1144.2 | -0.0151457
1144.3 | -0.0147179
1144.4 | -0.01428569
1144.5 | -0.01385344
1144.6 | -0.01574607
1144.7 | -0.01570215
1144.8 | -0.01565387
1144.9 | -0.01560997
1145 | -0.01556608
1145.1 | -0.0155222
1145.2 | -0.01547833
1145.3 | -0.01543447
1145.4 | -0.01539063
1145.5 | -0.0153468
1145.6 | -0.01530297
1145.7 | -0.01525916
1145.8 | -0.01521537
1145.9 | -0.01517158
1146 | -0.0151278
1146.1 | -0.01508404
1146.2 | -0.01504029
1146.3 | -0.01499655
1146.4 | -0.01495282
1146.5 | -0.0149091
1146.6 | -0.01384927
1146.7 | -0.01363546
1146.8 | -0.01342165
1146.9 | -0.0132122
1147 | -0.01299838
1147.1 | -0.01278457
1147.2 | -0.01257076
1147.3 | -0.01235694
1147.4 | -0.01214313
1147.5 | -0.01192932
1147.6 | -0.01045379
1147.7 | -0.01003026
1147.8 | -0.009606693
1147.9 | -0.009183079
1148 | -0.00875942
1148.1 | -0.008335718
1148.2 | -0.0079076
1148.3 | -0.007483809
1148.4 | -0.007059973
1148.5 | -0.006636093
1148.6 | -0.01141119
1148.7 | -0.01185652
1148.8 | -0.01229741
1148.9 | -0.01273823
1149 | -0.01318333
1149.1 | -0.013624
1149.2 | -0.01406459
1149.3 | -0.01450946
1149.4 | -0.0149499
1149.5 | -0.01539026
1149.6 | -0.009706678
1149.7 | -0.00913053
1149.8 | -0.008549916
1149.9 | -0.007969203
1150 | -0.007392761
1150.1 | -0.00681185
1150.2 | -0.00623084
1150.3 | -0.005654104
1150.4 | -0.005072896
1150.5 | -0.004491589
1150.6 | -0.00942661
1150.7 | -0.00976762
1150.8 | -0.01010422
1150.9 | -0.01044515
1151 | -0.01078167
1151.1 | -0.01112251
1151.2 | -0.01145895
1151.3 | -0.0117997
1151.4 | -0.01214042
1151.5 | -0.01247673
1151.6 | -0.01063191
1151.7 | -0.01060626
1151.8 | -0.01058499
1151.9 | -0.01055937
1152 | -0.01053376
1152.1 | -0.01050817
1152.2 | -0.01048258
1152.3 | -0.01045701
1152.4 | -0.01043581
1152.5 | -0.01041026
1152.6 | -0.007074926
1152.7 | -0.006494471
1152.8 | -0.005918287
1152.9 | -0.005342006
1153 | -0.004765627
1153.1 | -0.004184778
1153.2 | -0.003608203
1153.3 | -0.003031532
1153.4 | -0.002454763
1153.5 | -0.001877896
1153.6 | -0.00708251
1153.7 | -0.007467733
1153.8 | -0.0078529
1153.9 | -0.008238012
1154 | -0.008627433
1154.1 | -0.009012432
1154.2 | -0.009397375
1154.3 | -0.009782263
1154.4 | -0.0101671
1154.5 | -0.01055623
1154.6 | -0.005444034
1154.7 | -0.004916103
1154.8 | -0.004383722
1154.9 | -0.003855633
1155 | -0.003323092
1155.1 | -0.002794845
1155.2 | -0.002262145
1155.3 | -0.001729364
1155.4 | -0.001200879
1155.5 | -0.0006679385
1155.6 | -0.0008485668
1155.7 | -0.0004338142
1155.8 | -2.339905e-05
1155.9 | 0.0003914357
1156 | 0.0008019318
1156.1 | 0.001216849
1156.2 | 0.001627426
1156.3 | 0.002042425
1156.4 | 0.002453083
1156.5 | 0.002868164
1156.6 | -0.0009087259
1156.7 | -0.00119447
1156.8 | -0.001480186
1156.9 | -0.001765875
1157 | -0.002047162
1157.1 | -0.002332797
1157.2 | -0.002618404
1157.3 | -0.002903985
1157.4 | -0.003189538
1157.5 | -0.003475064
1157.6 | -0.003493885
1157.7 | -0.003735674
1157.8 | -0.003973075
1157.9 | -0.00421483
1158 | -0.004456568
1158.1 | -0.004698289
1158.2 | -0.004935624
1158.3 | -0.005177311
1158.4 | -0.00541898
1158.5 | -0.005660633
1158.6 | -0.006889109
1158.7 | -0.007296498
1158.8 | -0.00769946
1158.9 | -0.008106725
1159 | -0.008509564
1159.1 | -0.008916705
1159.2 | -0.009319421
1159.3 | -0.009726437
1159.4 | -0.01013339
1159.5 | -0.01053592
1159.6 | -0.004855756
1159.7 | -0.00425004
1159.8 | -0.003639844
1159.9 | -0.003029537
1160 | -0.002419118
1160.1 | -0.001808587
1160.2 | -0.001197945
1160.3 | -0.0005915655
1160.4 | 1.929971e-05
1160.5 | 0.0006302768
1160.6 | -0.005404741
1160.7 | -0.005899826
1160.8 | -0.006399181
1160.9 | -0.006894076
1161 | -0.007388876
1161.1 | -0.007887943
1161.2 | -0.008382553
1161.3 | -0.008881428
1161.4 | -0.009375848
1161.5 | -0.009874532
1161.6 | -0.006229665
1161.7 | -0.00603502
1161.8 | -0.005840378
1161.9 | -0.00564574
1162 | -0.005455471
1162.1 | -0.005260839
1162.2 | -0.005066211
1162.3 | -0.004871586
1162.4 | -0.004681331
1162.5 | -0.004486713
1162.6 | -0.006265489
1162.7 | -0.006402679
1162.8 | -0.00653987
1162.9 | -0.006672699
1163 | -0.006809893
1163.1 | -0.006942725
1163.2 | -0.007079921
1163.3 | -0.007217118
1163.4 | -0.007349955
1163.5 | -0.007487155
1163.6 | -0.008056101
1163.7 | -0.008263041
1163.8 | -0.008474331
1163.9 | -0.00868125
1164 | -0.00888816
1164.1 | -0.00909506
1164.2 | -0.00930195
1164.3 | -0.009513188
1164.4 | -0.009720058
1164.5 | -0.009926919
1164.6 | -0.006602516
1164.7 | -0.006220736
1164.8 | -0.005838923
1164.9 | -0.005457079
1165 | -0.005075202
1165.1 | -0.004697659
1165.2 | -0.004315718
1165.3 | -0.003933746
1165.4 | -0.003551741
1165.5 | -0.003169703
1165.6 | -0.00703882
1165.7 | -0.007368138
1165.8 | -0.007693059
1165.9 | -0.008022303
1166 | -0.00834715
1166.1 | -0.008676318
1166.2 | -0.00900109
1166.3 | -0.009330183
1166.4 | -0.009654882
1166.5 | -0.0099839
1166.6 | -0.005919243
1166.7 | -0.005515912
1166.8 | -0.005108179
1166.9 | -0.004704772
1167 | -0.004296961
1167.1 | -0.003893477
1167.2 | -0.003489955
1167.3 | -0.003082027
1167.4 | -0.002678428
1167.5 | -0.002274791
1167.6 | -0.006536896
1167.7 | -0.00691004
1167.8 | -0.007278775
1167.9 | -0.007651819
1168 | -0.008024812
1168.1 | -0.008397755
1168.2 | -0.008770647
1168.3 | -0.009143489
1168.4 | -0.00951628
1168.5 | -0.009884665
1168.6 | -0.009168626
1168.7 | -0.009358513
1168.8 | -0.009548393
1168.9 | -0.009738266
1169 | -0.009932488
1169.1 | -0.01012235
1169.2 | -0.0103122
1169.3 | -0.01050205
1169.4 | -0.01069189
1169.5 | -0.01088173
1169.6 | -0.009229983
1169.7 | -0.009115113
1169.8 | -0.008995899
1169.9 | -0.008881051
1170 | -0.008761857
1170.1 | -0.00864703
1170.2 | -0.008527858
1170.3 | -0.008413052
1170.4 | -0.008298257
1170.5 | -0.008179116
1170.6 | -0.008051272
1170.7 | -0.007932152
1170.8 | -0.007813042
1170.9 | -0.007693943
1171 | -0.007574854
1171.1 | -0.007455776
1171.2 | -0.007341065
1171.3 | -0.007222008
1171.4 | -0.007102961
1171.5 | -0.006983925
1171.6 | -0.008106584
1171.7 | -0.008196683
1171.8 | -0.008282433
1171.9 | -0.008372546
1172 | -0.008462666
1172.1 | -0.008548438
1172.2 | -0.008638573
1172.3 | -0.008728714
1172.4 | -0.008814508
1172.5 | -0.008904664
1172.6 | -0.005256702
1172.7 | -0.004719185
1172.8 | -0.004185946
1172.9 | -0.003648265
1173 | -0.003114865
1173.1 | -0.002581384
1173.2 | -0.002043458
1173.3 | -0.001509815
1173.4 | -0.0009760919
1173.5 | -0.0004379205
1173.6 | -0.008011918
1173.7 | -0.008825002
1173.8 | -0.009637825
1173.9 | -0.01045474
1174 | -0.01126704
1174.1 | -0.01208343
1174.2 | -0.01289522
1174.3 | -0.01371109
1174.4 | -0.01452235
1174.5 | -0.01533336
1174.6 | -0.005640326
1174.7 | -0.004702234
1174.8 | -0.003759485
1174.9 | -0.0028208
1175 | -0.00188182
1175.1 | -0.0009425439
1175.2 | 1.395369e-06
1175.3 | 0.0009412653
1175.4 | 0.001881432
1175.5 | 0.002821895
1175.6 | -0.005840479
1175.7 | -0.006497483
1175.8 | -0.007158674
1175.9 | -0.00781534
1176 | -0.008471838
1176.1 | -0.009132519
1176.2 | -0.00978868
1176.3 | -0.01044902
1176.4 | -0.01110485
1176.5 | -0.01176485
1176.6 | -0.007831635
1176.7 | -0.007726425
1176.8 | -0.007621227
1176.9 | -0.007511686
1177 | -0.007406511
1177.1 | -0.007301347
1177.2 | -0.00719184
1177.3 | -0.007086699
1177.4 | -0.006981569
1177.5 | -0.006872097
1177.6 | -0.006653772
1177.7 | -0.0065269
1177.8 | -0.006400038
1177.9 | -0.006273186
1178 | -0.006150699
1178.1 | -0.006023868
1178.2 | -0.005897046
1178.3 | -0.005770235
1178.4 | -0.00564779
1178.5 | -0.005520999
1178.6 | -0.009642365
1178.7 | -0.01022458
1178.8 | -0.01080666
1178.9 | -0.0113886
1179 | -0.01197042
1179.1 | -0.01255211
1179.2 | -0.01313367
1179.3 | -0.01371509
1179.4 | -0.01429639
1179.5 | -0.01487755
1179.6 | -0.007332237
1179.7 | -0.00655708
1179.8 | -0.005781728
1179.9 | -0.005010538
1180 | -0.0042348
1180.1 | -0.003458866
1180.2 | -0.002682739
1180.3 | -0.001910777
1180.4 | -0.001134261
1180.5 | -0.0003575507
1180.6 | -0.004616895
1180.7 | -0.004677708
1180.8 | -0.004742886
1180.9 | -0.004808074
1181 | -0.004868917
1181.1 | -0.004934124
1181.2 | -0.004999341
1181.3 | -0.005060213
1181.4 | -0.005125449
1181.5 | -0.005190695
1181.6 | -0.007323578
1181.7 | -0.007732474
1181.8 | -0.008145658
1181.9 | -0.008554432
1182 | -0.008963143
1182.1 | -0.009371794
1182.2 | -0.009780384
1182.3 | -0.01018891
1182.4 | -0.01059738
1182.5 | -0.01100579
1182.6 | -0.01074075
1182.7 | -0.01103619
1182.8 | -0.01133595
1182.9 | -0.01163134
1183 | -0.0119267
1183.1 | -0.01222203
1183.2 | -0.01252168
1183.3 | -0.01281696
1183.4 | -0.01311221
1183.5 | -0.01340743
1183.6 | -0.008446538
1183.7 | -0.007863989
1183.8 | -0.007285689
1183.9 | -0.00670294
1184 | -0.006124443
1184.1 | -0.005541495
1184.2 | -0.0049628
1184.3 | -0.004379651
1184.4 | -0.003800758
1184.5 | -0.003217409
1184.6 | -0.009583275
1184.7 | -0.01015713
1184.8 | -0.0107352
1184.9 | -0.01130879
1185 | -0.01188661
1185.1 | -0.01245995
1185.2 | -0.01303751
1185.3 | -0.0136106
1185.4 | -0.0141879
1185.5 | -0.01476074
1185.6 | -0.01294338
1185.7 | -0.01311732
1185.8 | -0.01329561
1185.9 | -0.01346955
1186 | -0.01364349
1186.1 | -0.01382176
1186.2 | -0.01399569
1186.3 | -0.01417396
1186.4 | -0.01434789
1186.5 | -0.01452615
1186.6 | -0.01151536
1186.7 | -0.01116421
1186.8 | -0.01080868
1186.9 | -0.01045313
1187 | -0.01009756
1187.1 | -0.009741955
1187.2 | -0.009386328
1187.3 | -0.009030676
1187.4 | -0.008679344
1187.5 | -0.008323641
1187.6 | -0.01079177
1187.7 | -0.01090532
1187.8 | -0.01102322
1187.9 | -0.01113678
1188 | -0.01125469
1188.1 | -0.01136826
1188.2 | -0.01148617
1188.3 | -0.01159976
1188.4 | -0.01171768
1188.5 | -0.01183127
1188.6 | -0.01065569
1188.7 | -0.01055228
1188.8 | -0.01045322
1188.9 | -0.01035418
1189 | -0.01025515
1189.1 | -0.01015613
1189.2 | -0.01005278
1189.3 | -0.009953785
1189.4 | -0.009854802
1189.5 | -0.009755831
1189.6 | -0.008497081
1189.7 | -0.008206926
1189.8 | -0.007912413
1189.9 | -0.007622234
1190 | -0.007327698
1190.1 | -0.007033149
1190.2 | -0.006742936
1190.3 | -0.006448364
1190.4 | -0.006158128
1190.5 | -0.005863532
1190.6 | -0.01031811
1190.7 | -0.01081835
1190.8 | -0.01131417
1190.9 | -0.01181422
1191 | -0.01230985
1191.1 | -0.01280972
1191.2 | -0.01330516
1191.3 | -0.01380484
1191.4 | -0.01430009
1191.5 | -0.01479959
1191.6 | -0.01042048
1191.7 | -0.01010914
1191.8 | -0.009793451
1191.9 | -0.009477743
1192 | -0.009162019
1192.1 | -0.008850621
1192.2 | -0.008534864
1192.3 | -0.008219091
1192.4 | -0.007903301
1192.5 | -0.007587495
1192.6 | -0.009169796
1192.7 | -0.009171138
1192.8 | -0.009172494
1192.9 | -0.009173863
1193 | -0.009175246
1193.1 | -0.009176641
1193.2 | -0.00917805
1193.3 | -0.009179473
1193.4 | -0.009180908
1193.5 | -0.009182357
1193.6 | -0.006377784
1193.7 | -0.005909891
1193.8 | -0.00544194
1193.9 | -0.00497828
1194 | -0.004510214
1194.1 | -0.004042091
1194.2 | -0.003573909
1194.3 | -0.003110021
1194.4 | -0.002641724
1194.5 | -0.00217337
1194.6 | -0.007140817
1194.7 | -0.007576833
1194.8 | -0.008017122
1194.9 | -0.008452997
1195 | -0.008893145
1195.1 | -0.009328881
1195.2 | -0.009764547
1195.3 | -0.01020448
1195.4 | -0.01064001
1195.5 | -0.01107981
1195.6 | -0.007857007
1195.7 | -0.007685063
1195.8 | -0.007513126
1195.9 | -0.007336852
1196 | -0.007164928
1196.1 | -0.00699301
1196.2 | -0.006821099
1196.3 | -0.006649194
1196.4 | -0.006477296
1196.5 | -0.006305404
1196.6 | -0.008148731
1196.7 | -0.008311248
1196.8 | -0.008473764
1196.9 | -0.00864062
1197 | -0.008803135
1197.1 | -0.008965649
1197.2 | -0.009128162
1197.3 | -0.009295015
1197.4 | -0.009457526
1197.5 | -0.009620038
1197.6 | -0.00790776
1197.7 | -0.007762179
1197.8 | -0.007612266
1197.9 | -0.007462361
1198 | -0.007312465
1198.1 | -0.007166919
1198.2 | -0.00701704
1198.3 | -0.00686717
1198.4 | -0.006717309
1198.5 | -0.006571799
1198.6 | -0.006695564
1198.7 | -0.006593514
1198.8 | -0.006491475
1198.9 | -0.006385105
1199 | -0.00628309
1199.1 | -0.006181087
1199.2 | -0.006079096
1199.3 | -0.005972773
1199.4 | -0.005870806
1199.5 | -0.005768851
1199.6 | -0.007681729
1199.7 | -0.007918407
1199.8 | -0.008150732
1199.9 | -0.008383045
1200 | -0.008615345
1200.1 | -0.008847632
1200.2 | -0.009084244
1200.3 | -0.009316505
1200.4 | -0.009548754
1200.5 | -0.00978099
1200.6 | -0.007058563
1200.7 | -0.006796185
1200.8 | -0.006538143
1200.9 | -0.006280096
1201 | -0.0060177
1201.1 | -0.005759642
1201.2 | -0.005497234
1201.3 | -0.005239164
1201.4 | -0.004981089
1201.5 | -0.004718664
1201.6 | -0.003721847
1201.7 | -0.003337641
1201.8 | -0.002953403
1201.9 | -0.002573479
1202 | -0.002189175
1202.1 | -0.001804838
1202.2 | -0.001420467
1202.3 | -0.001040414
1202.4 | -0.0006559783
1202.5 | -0.0002715093
1202.6 | -0.006745341
1202.7 | -0.007503198
1202.8 | -0.008260833
1202.9 | -0.009022582
1203 | -0.009779771
1203.1 | -0.01053674
1203.2 | -0.01129348
1203.3 | -0.01205001
1203.4 | -0.01280631
1203.5 | -0.01356672
1203.6 | -0.006052547
1203.7 | -0.005430207
1203.8 | -0.004807749
1203.9 | -0.004189517
1204 | -0.003566824
1204.1 | -0.002944012
1204.2 | -0.002321082
1204.3 | -0.001702382
1204.4 | -0.001079216
1204.5 | -0.0004559312
1204.6 | -0.005838647
1204.7 | -0.006214939
1204.8 | -0.006595522
1204.9 | -0.006971716
1205 | -0.007352199
1205.1 | -0.007728293
1205.2 | -0.008108676
1205.3 | -0.008484672
1205.4 | -0.008864955
1205.5 | -0.009240853
1205.6 | -0.008628297
1205.7 | -0.008839504
1205.8 | -0.009055038
1205.9 | -0.009266229
1206 | -0.009477411
1206.1 | -0.009692918
1206.2 | -0.009904083
1206.3 | -0.01011957
1206.4 | -0.01033072
1206.5 | -0.01054186
1206.6 | -0.008659847
1206.7 | -0.008524344
1206.8 | -0.00838885
1206.9 | -0.008253366
1207 | -0.008117891
1207.1 | -0.007978091
1207.2 | -0.007842636
1207.3 | -0.007707191
1207.4 | -0.007571756
1207.5 | -0.007436331
1207.6 | -0.007361634
1207.7 | -0.007234906
1207.8 | -0.007108187
1207.9 | -0.00698148
1208 | -0.006854783
1208.1 | -0.006728096
1208.2 | -0.006605758
1208.3 | -0.006479092
1208.4 | -0.006352437
1208.5 | -0.006225793
1208.6 | -0.007170557
1208.7 | -0.007226117
1208.8 | -0.007277351
1208.9 | -0.007328597
1209 | -0.00738419
1209.1 | -0.007435459
1209.2 | -0.007486739
1209.3 | -0.007542366
1209.4 | -0.007593668
1209.5 | -0.007644982
1209.6 | -0.009551203
1209.7 | -0.009910051
1209.8 | -0.01027319
1209.9 | -0.01063195
1210 | -0.01099499
1210.1 | -0.01135367
1210.2 | -0.0117123
1210.3 | -0.01207521
1210.4 | -0.01243375
1210.5 | -0.01279657
1210.6 | -0.01047159
1210.7 | -0.0103844
1210.8 | -0.01029722
1210.9 | -0.01021006
1211 | -0.01012291
1211.1 | -0.01003577
1211.2 | -0.009948643
1211.3 | -0.00986153
1211.4 | -0.00977443
1211.5 | -0.009687343
1211.6 | -0.01002037
1211.7 | -0.01000693
1211.8 | -0.009989184
1211.9 | -0.009971449
1212 | -0.009953728
1212.1 | -0.009940351
1212.2 | -0.009922657
1212.3 | -0.009904977
1212.4 | -0.009887312
1212.5 | -0.00987399
1212.6 | -0.00782898
1212.7 | -0.007473321
1212.8 | -0.007117636
1212.9 | -0.00676626
1213 | -0.006410524
1213.1 | -0.006054761
1213.2 | -0.005698972
1213.3 | -0.005347495
1213.4 | -0.004991655
1213.5 | -0.004635788
1213.6 | -0.008286074
1213.7 | -0.008597837
1213.8 | -0.00890957
1213.9 | -0.009221272
1214 | -0.009532943
1214.1 | -0.009844585
1214.2 | -0.0101562
1214.3 | -0.01046778
1214.4 | -0.01077933
1214.5 | -0.01109517
1214.6 | -0.009961122
1214.7 | -0.01003036
1214.8 | -0.01010393
1214.9 | -0.01017318
1215 | -0.01024678
1215.1 | -0.01031605
1215.2 | -0.01038966
1215.3 | -0.01045896
1215.4 | -0.01053259
1215.5 | -0.01060191
1215.6 | -0.01016054
1215.7 | -0.01014766
1215.8 | -0.01013479
1215.9 | -0.01011761
1216 | -0.01010477
1216.1 | -0.01009194
1216.2 | -0.01007913
1216.3 | -0.010062
1216.4 | -0.01004922
1216.5 | -0.01003645
1216.6 | -0.01114442
1216.7 | -0.01131769
1216.8 | -0.01148663
1216.9 | -0.0116599
1217 | -0.01183317
1217.1 | -0.01200643
1217.2 | -0.01217969
1217.3 | -0.01235295
1217.4 | -0.01252621
1217.5 | -0.01269947
1217.6 | -0.01093535
1217.7 | -0.0107843
1217.8 | -0.01063759
1217.9 | -0.01048656
1218 | -0.01033554
1218.1 | -0.01018452
1218.2 | -0.01003785
1218.3 | -0.009886849
1218.4 | -0.009735861
1218.5 | -0.009589209
1218.6 | -0.008542181
1218.7 | -0.008243963
1218.8 | -0.007945732
1218.9 | -0.007647487
1219 | -0.007344898
1219.1 | -0.007046626
1219.2 | -0.006748341
1219.3 | -0.006450042
1219.4 | -0.006151731
1219.5 | -0.005853406
1219.6 | -0.008890083
1219.7 | -0.009150439
1219.8 | -0.00940645
1219.9 | -0.009662443
1220 | -0.009922747
1220.1 | -0.01017871
1220.2 | -0.01043465
1220.3 | -0.0106949
1220.4 | -0.01095081
1220.5 | -0.0112067
1220.6 | -0.01235744
1220.7 | -0.01276014
1220.8 | -0.0131671
1220.9 | -0.01357401
1221 | -0.01398086
1221.1 | -0.01438333
1221.2 | -0.01479006
1221.3 | -0.01519673
1221.4 | -0.01559903
1221.5 | -0.01600559
1221.6 | -0.01355821
1221.7 | -0.01348998
1221.8 | -0.01341744
1221.9 | -0.01334924
1222 | -0.01327672
1222.1 | -0.01320854
1222.2 | -0.01313606
1222.3 | -0.0130679
1222.4 | -0.01299544
1222.5 | -0.01292732
1222.6 | -0.01390024
1222.7 | -0.01400491
1222.8 | -0.01410958
1222.9 | -0.01421426
1223 | -0.01431895
1223.1 | -0.01442364
1223.2 | -0.01452834
1223.3 | -0.01462873
1223.4 | -0.01473345
1223.5 | -0.01483817
1223.6 | -0.01549537
1223.7 | -0.0156907
1223.8 | -0.01589035
1223.9 | -0.01608567
1224 | -0.01628099
1224.1 | -0.0164763
1224.2 | -0.01667592
1224.3 | -0.01687123
1224.4 | -0.01706652
1224.5 | -0.01726182
1224.6 | -0.0130422
1224.7 | -0.01250354
1224.8 | -0.01196048
1224.9 | -0.01142165
1225 | -0.01088274
1225.1 | -0.01033942
1225.2 | -0.009800345
1225.3 | -0.00926118
1225.4 | -0.008717605
1225.5 | -0.00817827
1225.6 | -0.009049282
1225.7 | -0.008743652
1225.8 | -0.008438008
1225.9 | -0.008132348
1226 | -0.007826673
1226.1 | -0.007520984
1226.2 | -0.007215279
1226.3 | -0.006909559
1226.4 | -0.006603824
1226.5 | -0.006298074
1226.6 | -0.01062984
1226.7 | -0.0110982
1226.8 | -0.01156216
1226.9 | -0.01203036
1227 | -0.01249848
1227.1 | -0.01296653
1227.2 | -0.01343017
1227.3 | -0.01389805
1227.4 | -0.01436586
1227.5 | -0.01482927
1227.6 | -0.01048656
1227.7 | -0.01015116
1227.8 | -0.009815745
1227.9 | -0.009480305
1228 | -0.009144843
1228.1 | -0.00880936
1228.2 | -0.008473855
1228.3 | -0.008138328
1228.4 | -0.00780278
1228.5 | -0.007467209
1228.6 | -0.008429416
1228.7 | -0.008314541
1228.8 | -0.008195352
1228.9 | -0.008076173
1229 | -0.007957006
1229.1 | -0.00783785
1229.2 | -0.007718704
1229.3 | -0.007599569
1229.4 | -0.007480445
1229.5 | -0.007361332
1229.6 | -0.009789258
1229.7 | -0.01009381
1229.8 | -0.01040266
1229.9 | -0.01070716
1230 | -0.01101164
1230.1 | -0.01131608
1230.2 | -0.0116205
1230.3 | -0.0119292
1230.4 | -0.01223356
1230.5 | -0.01253789
1230.6 | -0.01021629
1230.7 | -0.01008448
1230.8 | -0.00995269
1230.9 | -0.009820906
1231 | -0.009689133
1231.1 | -0.009557369
1231.2 | -0.009425615
1231.3 | -0.00929387
1231.4 | -0.009162136
1231.5 | -0.009026089
1231.6 | -0.01524124
1231.7 | -0.01616615
1231.8 | -0.01708642
1231.9 | -0.01801068
1232 | -0.01893461
1232.1 | -0.01985821
1232.2 | -0.02078148
1232.3 | -0.02170011
1232.4 | -0.02262273
1232.5 | -0.02354501
1232.6 | -0.01830231
1232.7 | -0.01819696
1232.8 | -0.01809163
1232.9 | -0.01798631
1233 | -0.017881
1233.1 | -0.01777571
1233.2 | -0.01767042
1233.3 | -0.01756515
1233.4 | -0.01745989
1233.5 | -0.01735464
1233.6 | -0.01208742
1233.7 | -0.01112286
1233.8 | -0.01015367
1233.9 | -0.009188471
1234 | -0.008218634
1234.1 | -0.007252798
1234.2 | -0.006282317
1234.3 | -0.00531584
1234.4 | -0.004349044
1234.5 | -0.003377596
1234.6 | -0.007599181
1234.7 | -0.007498142
1234.8 | -0.007392791
1234.9 | -0.007291775
1235 | -0.007186448
1235.1 | -0.007085456
1235.2 | -0.006980151
1235.3 | -0.006879183
1235.4 | -0.006773902
1235.5 | -0.006672958
1235.6 | -0.01145019
1235.7 | -0.01216086
1235.8 | -0.01287133
1235.9 | -0.01358162
1236 | -0.01429171
1236.1 | -0.01500161
1236.2 | -0.01570701
1236.3 | -0.01641653
1236.4 | -0.01712586
1236.5 | -0.01783499
1236.6 | -0.01195373
1236.7 | -0.01156395
1236.8 | -0.01117412
1236.9 | -0.01078426
1237 | -0.01039868
1237.1 | -0.01000875
1237.2 | -0.009618783
1237.3 | -0.00922878
1237.4 | -0.008838741
1237.5 | -0.008448665
1237.6 | -0.008062875
1237.7 | -0.00767705
1237.8 | -0.007286868
1237.9 | -0.00689665
1238 | -0.006510719
1238.1 | -0.006120429
1238.2 | -0.005730103
1238.3 | -0.005344067
1238.4 | -0.004953669
1238.5 | -0.004563235
1238.6 | -0.007502739
1238.7 | -0.007665915
1238.8 | -0.00782909
1238.9 | -0.007996587
1239 | -0.008159763
1239.1 | -0.008327259
1239.2 | -0.008490434
1239.3 | -0.00865793
1239.4 | -0.008821106
1239.5 | -0.008988601
1239.6 | -0.009350433
1239.7 | -0.009548139
1239.8 | -0.009745841
1239.9 | -0.009943537
1240 | -0.01014123
1240.1 | -0.01033891
1240.2 | -0.01053659
1240.3 | -0.01073427
1240.4 | -0.01093194
1240.5 | -0.0111296
1240.6 | -0.007285535
1240.7 | -0.006809367
1240.8 | -0.006333136
1240.9 | -0.005861166
1241 | -0.005384811
1241.1 | -0.004908393
1241.2 | -0.004431912
1241.3 | -0.003955368
1241.4 | -0.003478762
1241.5 | -0.003002092
1241.6 | -0.005259716
1241.7 | -0.005237473
1241.8 | -0.005219569
1241.9 | -0.005197354
1242 | -0.005175153
1242.1 | -0.005157291
1242.2 | -0.005135117
1242.3 | -0.005112958
1242.4 | -0.005095137
1242.5 | -0.005073005
1242.6 | -0.003000429
1242.7 | -0.002636431
1242.8 | -0.002272404
1242.9 | -0.001912676
1243 | -0.00154859
1243.1 | -0.001184475
1243.2 | -0.000820331
1243.3 | -0.0004604885
1243.4 | -9.628583e-05
1243.5 | 0.0002679463
1243.6 | -0.002801679
1243.7 | -0.003009059
1243.8 | -0.003216433
1243.9 | -0.003428126
1244 | -0.003635486
1244.1 | -0.003842839
1244.2 | -0.00405451
1244.3 | -0.004261848
1244.4 | -0.00446918
1244.5 | -0.004676505
1244.6 | -0.002859606
1244.7 | -0.002729606
1244.8 | -0.002599615
1244.9 | -0.002469634
1245 | -0.002339663
1245.1 | -0.002209701
1245.2 | -0.002079749
1245.3 | -0.001949807
1245.4 | -0.001819874
1245.5 | -0.001694279
1245.6 | -0.003762382
1245.7 | -0.004000179
1245.8 | -0.00423364
1245.9 | -0.004471412
1246 | -0.004709172
1246.1 | -0.004946919
1246.2 | -0.005180331
1246.3 | -0.005418053
1246.4 | -0.005655763
1246.5 | -0.00589346
1246.6 | -0.001469318
1246.7 | -0.000932648
1246.8 | -0.0003915626
1246.9 | 0.0001496096
1247 | 0.0006908686
1247.1 | 0.001227882
1247.2 | 0.001769314
1247.3 | 0.002310833
1247.4 | 0.002852439
1247.5 | 0.003389796
1247.6 | -0.003962549
1247.7 | -0.004736595
1247.8 | -0.005510414
1247.9 | -0.006284003
1248 | -0.007057365
1248.1 | -0.007830499
1248.2 | -0.008607721
1248.3 | -0.009380397
1248.4 | -0.01015285
1248.5 | -0.01092507
1248.6 | -0.00375765
1248.7 | -0.003208822
1248.8 | -0.002655579
1248.9 | -0.002106571
1249 | -0.001557472
1249.1 | -0.001003956
1249.2 | -0.0004546758
1249.3 | 9.902392e-05
1249.4 | 0.000648485
1249.5 | 0.001198036
1249.6 | 0.001648036
1249.7 | 0.002184749
1249.8 | 0.002717214
1249.9 | 0.003254097
1250 | 0.00378673
1250.1 | 0.004323783
1250.2 | 0.004856585
1250.3 | 0.005393808
1250.4 | 0.005926778
1250.5 | 0.006464172
1250.6 | 0.004875634
1250.7 | 0.005057102
1250.8 | 0.005238566
1250.9 | 0.005415688
1251 | 0.005597143
1251.1 | 0.005778593
1251.2 | 0.005960039
1251.3 | 0.006141481
1251.4 | 0.006322918
1251.5 | 0.006504351
1251.6 | 0.00354576
1251.7 | 0.003202549
1251.8 | 0.002859376
1251.9 | 0.002520573
1252 | 0.002177475
1252.1 | 0.001834414
1252.2 | 0.001491391
1252.3 | 0.001152736
1252.4 | 0.0008097884
1252.5 | 0.000466878
1252.6 | 0.003142653
1252.7 | 0.003302049
1252.8 | 0.003465771
1252.9 | 0.003625153
1253 | 0.003788863
1253.1 | 0.003948231
1253.2 | 0.004107593
1253.3 | 0.004271283
1253.4 | 0.004430632
1253.5 | 0.004589974
1253.6 | 0.003769641
1253.7 | 0.003768558
1253.8 | 0.003763127
1253.9 | 0.003762017
1254 | 0.003760894
1254.1 | 0.003755424
1254.2 | 0.003754274
1254.3 | 0.003753111
1254.4 | 0.003747601
1254.5 | 0.003746412
1254.6 | 0.005088955
1254.7 | 0.005308857
1254.8 | 0.005528759
1254.9 | 0.005753
1255 | 0.005972904
1255.1 | 0.00619281
1255.2 | 0.006417054
1255.3 | 0.006636962
1255.4 | 0.006861208
1255.5 | 0.007081118
1255.6 | 0.001177134
1255.7 | 0.000379412
1255.8 | -0.0004180674
1255.9 | -0.001215305
1256 | -0.002012299
1256.1 | -0.002809052
1256.2 | -0.003605563
1256.3 | -0.004406152
1256.4 | -0.005202178
1256.5 | -0.005997963
1256.6 | -0.003593787
1256.7 | -0.003854426
1256.8 | -0.004119367
1256.9 | -0.00437997
1257 | -0.004644875
1257.1 | -0.004905444
1257.2 | -0.005170313
1257.3 | -0.005430846
1257.4 | -0.005695679
1257.5 | -0.005960494
1257.6 | -0.004856757
1257.7 | -0.004888515
1257.8 | -0.004924603
1257.9 | -0.004960703
1258 | -0.004996815
1258.1 | -0.00503294
1258.2 | -0.005069076
1258.3 | -0.005100907
1258.4 | -0.005137068
1258.5 | -0.005173241
1258.6 | -0.008173737
1258.7 | -0.008701428
1258.8 | -0.009233327
1258.9 | -0.009760813
1259 | -0.0102882
1259.1 | -0.01081979
1259.2 | -0.01134697
1259.3 | -0.01187405
1259.4 | -0.01240533
1259.5 | -0.0129322
1259.6 | -0.01063442
1259.7 | -0.01069216
1259.8 | -0.01074991
1259.9 | -0.01080767
1260 | -0.01086545
1260.1 | -0.01092323
1260.2 | -0.01098103
1260.3 | -0.01103884
1260.4 | -0.01109665
1260.5 | -0.01115018
1260.6 | -0.00829939
1260.7 | -0.007870107
1260.8 | -0.007440775
1260.9 | -0.007015708
1261 | -0.006586279
1261.1 | -0.006156801
1261.2 | -0.005727275
1261.3 | -0.005302015
1261.4 | -0.004872391
1261.5 | -0.004442719
1261.6 | -0.00391368
1261.7 | -0.003470937
1261.8 | -0.003023821
1261.9 | -0.002580972
1262 | -0.002133748
1262.1 | -0.00168647
1262.2 | -0.001243459
1262.3 | -0.0007960724
1262.4 | -0.0003529548
1262.5 | 9.454052e-05
1262.6 | 0.001372646
1262.7 | 0.001958858
1262.8 | 0.002545176
1262.9 | 0.0031316
1263 | 0.003713801
1263.1 | 0.004300438
1263.2 | 0.004887182
1263.3 | 0.005474033
1263.4 | 0.006056656
1263.5 | 0.006643719
1263.6 | -0.0008342116
1263.7 | -0.00158857
1263.8 | -0.002347033
1263.9 | -0.003105278
1264 | -0.003863305
1264.1 | -0.004616797
1264.2 | -0.00537439
1264.3 | -0.006131764
1264.4 | -0.006884609
1264.5 | -0.007641549
1264.6 | -0.005802534
1264.7 | -0.006128502
1264.8 | -0.006450124
1264.9 | -0.006776026
1265 | -0.007097584
1265.1 | -0.007423421
1265.2 | -0.007744915
1265.3 | -0.008070687
1265.4 | -0.008392117
1265.5 | -0.008717823
1265.6 | -0.004002279
1265.7 | -0.003486839
1265.8 | -0.002967003
1265.9 | -0.002451405
1266 | -0.001935729
1266.1 | -0.001419974
1266.2 | -0.0008998191
1266.3 | -0.0003839061
1266.4 | 0.0001320855
1266.5 | 0.0006481558
1266.6 | -0.002945202
1266.7 | -0.003116324
1266.8 | -0.003283127
1266.9 | -0.00344993
1267 | -0.003621049
1267.1 | -0.003787851
1267.2 | -0.003958968
1267.3 | -0.004125769
1267.4 | -0.004296884
1267.5 | -0.004463683
1267.6 | -0.006256644
1267.7 | -0.006694954
1267.8 | -0.007133197
1267.9 | -0.007571373
1268 | -0.00801379
1268.1 | -0.00845183
1268.2 | -0.008889803
1268.3 | -0.009327708
1268.4 | -0.009765546
1268.5 | -0.01020762
1268.6 | -0.009086615
1268.7 | -0.009266129
1268.8 | -0.00944564
1268.9 | -0.009620844
1269 | -0.009800351
1269.1 | -0.009979856
1269.2 | -0.01015936
1269.3 | -0.01033886
1269.4 | -0.01051836
1269.5 | -0.01069785
1269.6 | -0.00743636
1269.7 | -0.007042943
1269.8 | -0.006649487
1269.9 | -0.006255993
1270 | -0.005862459
1270.1 | -0.005464574
1270.2 | -0.005070962
1270.3 | -0.004677311
1270.4 | -0.004283621
1270.5 | -0.003889892
1270.6 | -0.006480753
1270.7 | -0.006583109
1270.8 | -0.006685472
1270.9 | -0.006792152
1271 | -0.006894529
1271.1 | -0.006996913
1271.2 | -0.007099304
1271.3 | -0.007206012
1271.4 | -0.007308417
1271.5 | -0.00741083
1271.6 | -0.008857178
1271.7 | -0.009183452
1271.8 | -0.009509693
1271.9 | -0.009835902
1272 | -0.01016208
1272.1 | -0.01048822
1272.2 | -0.01081433
1272.3 | -0.01114041
1272.4 | -0.01146645
1272.5 | -0.01179676
1272.6 | -0.01069453
1272.7 | -0.01078401
1272.8 | -0.01087351
1272.9 | -0.01096302
1273 | -0.01105253
1273.1 | -0.01114205
1273.2 | -0.01123158
1273.3 | -0.01132112
1273.4 | -0.01141066
1273.5 | -0.01149592
1273.6 | -0.007810639
1273.7 | -0.007267142
1273.8 | -0.006727863
1273.9 | -0.006184187
1274 | -0.005644731
1274.1 | -0.005105187
1274.2 | -0.004561242
1274.3 | -0.004021521
1274.4 | -0.003477396
1274.5 | -0.002937497
1274.6 | -0.005136633
1274.7 | -0.005049834
1274.8 | -0.004963047
1274.9 | -0.004880583
1275 | -0.004793818
1275.1 | -0.004711377
1275.2 | -0.004624636
1275.3 | -0.004542218
1275.4 | -0.004455499
1275.5 | -0.004373104
1275.6 | -0.004510642
1275.7 | -0.004462772
1275.8 | -0.004414914
1275.9 | -0.004367069
1276 | -0.004319237
1276.1 | -0.004271418
1276.2 | -0.004223611
1276.3 | -0.004175817
1276.4 | -0.004128035
1276.5 | -0.004080266
1276.6 | -0.006308491
1276.7 | -0.006639913
1276.8 | -0.006971301
1276.9 | -0.007302654
1277 | -0.007633973
1277.1 | -0.007960951
1277.2 | -0.008292202
1277.3 | -0.008623418
1277.4 | -0.008954601
1277.5 | -0.009285748
1277.6 | -0.007163033
1277.7 | -0.007085302
1277.8 | -0.007007583
1277.9 | -0.006929875
1278 | -0.006852179
1278.1 | -0.006774494
1278.2 | -0.006696821
1278.3 | -0.00661916
1278.4 | -0.00654151
1278.5 | -0.006463872
1278.6 | -0.007277826
1278.7 | -0.007346648
1278.8 | -0.007419785
1278.9 | -0.007488626
1279 | -0.007557477
1279.1 | -0.007630643
1279.2 | -0.007699513
1279.3 | -0.007772698
1279.4 | -0.007841587
1279.5 | -0.007910486
1279.6 | -0.007501505
1279.7 | -0.007492938
1279.8 | -0.007480079
1279.9 | -0.007471538
1280 | -0.007463009
1280.1 | -0.007454494
1280.2 | -0.007441685
1280.3 | -0.007433195
1280.4 | -0.007424718
1280.5 | -0.007416253
1280.6 | -0.008905693
1280.7 | -0.009146811
1280.8 | -0.009387916
1280.9 | -0.009624706
1281 | -0.009865784
1281.1 | -0.01010685
1281.2 | -0.0103479
1281.3 | -0.01058894
1281.4 | -0.01082997
1281.5 | -0.01106668
1281.6 | -0.01110563
1281.7 | -0.01131224
1281.8 | -0.01151885
1281.9 | -0.01172545
1282 | -0.01193205
1282.1 | -0.01213863
1282.2 | -0.01234522
1282.3 | -0.01255179
1282.4 | -0.01275836
1282.5 | -0.01296492
1282.6 | -0.01063165
1282.7 | -0.01041276
1282.8 | -0.01019817
1282.9 | -0.009979277
1283 | -0.009764683
1283.1 | -0.009545786
1283.2 | -0.009331188
1283.3 | -0.009112287
1283.4 | -0.008897686
1283.5 | -0.008678781
1283.6 | -0.008864302
1283.7 | -0.008714261
1283.8 | -0.008564226
1283.9 | -0.008414197
1284 | -0.008264175
1284.1 | -0.008114159
1284.2 | -0.007964149
1284.3 | -0.007814146
1284.4 | -0.007664149
1284.5 | -0.007514158
1284.6 | -0.004246089
1284.7 | -0.003578768
1284.8 | -0.002906989
1284.9 | -0.002235063
1285 | -0.001567301
1285.1 | -0.0008950797
1285.2 | -0.0002227098
1285.3 | 0.0004454916
1285.4 | 0.001118157
1285.5 | 0.001790971
1285.6 | -0.004176059
1285.7 | -0.004612057
1285.8 | -0.005047989
1285.9 | -0.005483854
1286 | -0.005919653
1286.1 | -0.00635108
1286.2 | -0.006786747
1286.3 | -0.007222348
1286.4 | -0.007657882
1286.5 | -0.00809335
1286.6 | -0.008984685
1286.7 | -0.009497343
1286.8 | -0.01000561
1286.9 | -0.01051808
1287 | -0.01102615
1287.1 | -0.01153843
1287.2 | -0.01205062
1287.3 | -0.01255841
1287.4 | -0.01307041
1287.5 | -0.01357801
1287.6 | -0.007609167
1287.7 | -0.007037879
1287.8 | -0.006466489
1287.9 | -0.005899301
1288 | -0.005327706
1288.1 | -0.004756009
1288.2 | -0.004184209
1288.3 | -0.003616615
1288.4 | -0.003044611
1288.5 | -0.002472503
1288.6 | -0.001857175
1288.7 | -0.00128054
1288.8 | -0.0007037997
1288.9 | -0.0001226405
1289 | 0.00045431
1289.1 | 0.001035682
1289.2 | 0.001612843
1289.3 | 0.00219011
1289.4 | 0.0027718
1289.5 | 0.003349278
1289.6 | -0.005023959
1289.7 | -0.005938046
1289.8 | -0.006851815
1289.9 | -0.007760964
1290 | -0.008674099
1290.1 | -0.009582618
1290.2 | -0.01049512
1290.3 | -0.0114073
1290.4 | -0.01231488
1290.5 | -0.01322643
1290.6 | -0.008381219
1290.7 | -0.008335315
1290.8 | -0.008285122
1290.9 | -0.008234941
1291 | -0.008189073
1291.1 | -0.008138916
1291.2 | -0.008088771
1291.3 | -0.00804294
1291.4 | -0.007992819
1291.5 | -0.007947011
1291.6 | -0.006791324
1291.7 | -0.006556197
1291.8 | -0.006325369
1291.9 | -0.006090232
1292 | -0.00585509
1292.1 | -0.005624247
1292.2 | -0.005389095
1292.3 | -0.005158242
1292.4 | -0.00492308
1292.5 | -0.004692218
1292.6 | -0.005899258
1292.7 | -0.005909531
1292.8 | -0.005915511
1292.9 | -0.005921504
1293 | -0.005927508
1293.1 | -0.005937829
1293.2 | -0.005943857
1293.3 | -0.005949898
1293.4 | -0.005960254
1293.5 | -0.005966318
1293.6 | -0.002884984
1293.7 | -0.002378343
1293.8 | -0.001871624
1293.9 | -0.001364828
1294 | -0.0008536419
1294.1 | -0.0003466892
1294.2 | 0.0001603412
1294.3 | 0.0006674494
1294.4 | 0.001174635
1294.5 | 0.001681899
1294.6 | 0.002871336
1294.7 | 0.003491162
1294.8 | 0.004111114
1294.9 | 0.00473551
1295 | 0.005355711
1295.1 | 0.005976036
1295.2 | 0.006600809
1295.3 | 0.007221385
1295.4 | 0.007842085
1295.5 | 0.008467237
1295.6 | 2.473138e-05
1295.7 | -0.0008655898
1295.8 | -0.0017513
1295.9 | -0.00264102
1296 | -0.003526133
1296.1 | -0.004410948
1296.2 | -0.00529977
1296.3 | -0.006183989
1296.4 | -0.007072211
1296.5 | -0.007955835
1296.6 | -0.002841123
1296.7 | -0.002726985
1296.8 | -0.002617163
1296.9 | -0.002503043
1297 | -0.002388931
1297.1 | -0.002274828
1297.2 | -0.002160733
1297.3 | -0.002046648
1297.4 | -0.00193257
1297.5 | -0.001818502
1297.6 | -0.002635062
1297.7 | -0.002676121
1297.8 | -0.00271719
1297.9 | -0.002758271
1298 | -0.002799362
1298.1 | -0.002840463
1298.2 | -0.002881576
1298.3 | -0.002922699
1298.4 | -0.002963832
1298.5 | -0.003004976
1298.6 | -0.005697715
1298.7 | -0.006181916
1298.8 | -0.006666032
1298.9 | -0.007150065
1299 | -0.007629715
1299.1 | -0.008113581
1299.2 | -0.008597363
1299.3 | -0.009081061
1299.4 | -0.00956038
1299.5 | -0.01004391
1299.6 | -0.003936151
1299.7 | -0.003318691
1299.8 | -0.002701108
1299.9 | -0.002083401
1300 | -0.001469879
1300.1 | -0.000851925
1300.2 | -0.0002338472
1300.3 | 0.0003843548
1300.4 | 0.0009983681
1300.5 | 0.001616817
1300.6 | -0.002351446
1300.7 | -0.002500533
1300.8 | -0.002645314
1300.9 | -0.002794403
1301 | -0.002939187
1301.1 | -0.003088279
1301.2 | -0.003233067
1301.3 | -0.003382161
1301.4 | -0.003526952
1301.5 | -0.003676049
1301.6 | -0.002244929
1301.7 | -0.002127095
1301.8 | -0.002009268
1301.9 | -0.001895758
1302 | -0.001777948
1302.1 | -0.001664454
1302.2 | -0.001546661
1302.3 | -0.001428875
1302.4 | -0.001315407
1302.5 | -0.001197638
1302.6 | -0.002105138
1302.7 | -0.002155397
1302.8 | -0.002209973
1302.9 | -0.002264558
1303 | -0.002319153
1303.1 | -0.002373759
1303.2 | -0.002428373
1303.3 | -0.002482998
1303.4 | -0.002537632
1303.5 | -0.002592276
1303.6 | -0.004394505
1303.7 | -0.004741696
1303.8 | -0.005084546
1303.9 | -0.00543166
1304 | -0.005778735
1304.1 | -0.006121472
1304.2 | -0.00646847
1304.3 | -0.00681113
1304.4 | -0.007158051
1304.5 | -0.007504932
1304.6 | -0.00509595
1304.7 | -0.004982898
1304.8 | -0.004869855
1304.9 | -0.00475682
1305 | -0.004639491
1305.1 | -0.004526472
1305.2 | -0.004413462
1305.3 | -0.00430046
1305.4 | -0.004187466
1305.5 | -0.00407448
1305.6 | -0.002528197
1305.7 | -0.002178361
1305.8 | -0.001824189
1305.9 | -0.001474292
1306 | -0.001120058
1306.1 | -0.000770101
1306.2 | -0.0004158052
1306.3 | -6.578739e-05
1306.4 | 0.0002885702
1306.5 | 0.0006386487
1306.6 | -0.002405994
1306.7 | -0.002620285
1306.8 | -0.002834568
1306.9 | -0.003048842
1307 | -0.003263107
1307.1 | -0.00347306
1307.2 | -0.003687307
1307.3 | -0.003901546
1307.4 | -0.004115776
1307.5 | -0.004329997
1307.6 | -0.003072682
1307.7 | -0.003041702
1307.8 | -0.003010734
1307.9 | -0.002979777
1308 | -0.002948831
1308.1 | -0.002917897
1308.2 | -0.002886975
1308.3 | -0.002856063
1308.4 | -0.002825164
1308.5 | -0.002794276
1308.6 | -0.003860721
1308.7 | -0.004014856
1308.8 | -0.004168991
1308.9 | -0.004318825
1309 | -0.004472961
1309.1 | -0.004622796
1309.2 | -0.004776932
1309.3 | -0.004931069
1309.4 | -0.005080906
1309.5 | -0.005235044
1309.6 | 0.0002018488
1309.7 | 0.0009781208
1309.8 | 0.00175891
1309.9 | 0.002539909
1310 | 0.003321117
1310.1 | 0.004098219
1310.2 | 0.004879845
1310.3 | 0.00566168
1310.4 | 0.006439406
1310.5 | 0.007221659
1310.6 | 0.0006210126
1310.7 | 0.0001733994
1310.8 | -0.0002741432
1310.9 | -0.0007259221
1311 | -0.001173323
1311.1 | -0.001624958
1311.2 | -0.002072217
1311.3 | -0.002519406
1311.4 | -0.002970827
1311.5 | -0.003417874
1311.6 | -0.002698898
1311.7 | -0.002956688
1311.8 | -0.003210159
1311.9 | -0.003463612
1312 | -0.00371705
1312.1 | -0.003974772
1312.2 | -0.004228175
1312.3 | -0.004481563
1312.4 | -0.004734934
1312.5 | -0.004988288
1312.6 | -0.004652607
1312.7 | -0.0048071
1312.8 | -0.004965892
1312.9 | -0.005120385
1313 | -0.005274878
1313.1 | -0.00542937
1313.2 | -0.005588162
1313.3 | -0.005742654
1313.4 | -0.005897147
1313.5 | -0.00605164
1313.6 | -0.004916696
1313.7 | -0.004860619
1313.8 | -0.004800253
1313.9 | -0.004739897
1314 | -0.004679553
1314.1 | -0.004619218
1314.2 | -0.004563194
1314.3 | -0.004502881
1314.4 | -0.004442578
1314.5 | -0.004382286
1314.6 | -0.006226155
1314.7 | -0.006483861
1314.8 | -0.006741549
1314.9 | -0.00699922
1315 | -0.007256874
1315.1 | -0.007518805
1315.2 | -0.007776423
1315.3 | -0.008034024
1315.4 | -0.008291607
1315.5 | -0.008549173
1315.6 | -0.003121918
1315.7 | -0.002433634
1315.8 | -0.001745189
1315.9 | -0.00105228
1316 | -0.0003635154
1316.1 | 0.0003254092
1316.2 | 0.001018802
1316.3 | 0.001708047
1316.4 | 0.002397453
1316.5 | 0.00309133
1316.6 | -0.0001447228
1316.7 | -0.0001061426
1316.8 | -7.187955e-05
1316.9 | -3.332121e-05
1317 | 9.19997e-07
1317.1 | 3.945652e-05
1317.2 | 7.367586e-05
1317.3 | 0.0001121906
1317.4 | 0.0001463881
1317.5 | 0.000184881
1317.6 | -0.001873035
1317.7 | -0.002183105
1317.8 | -0.002497447
1317.9 | -0.002807457
1318 | -0.003121739
1318.1 | -0.00343169
1318.2 | -0.003745911
1318.3 | -0.004055802
1318.4 | -0.004365664
1318.5 | -0.004679794
1318.6 | -0.001807411
1318.7 | -0.001588341
1318.8 | -0.001369266
1318.9 | -0.001150186
1319 | -0.0009311025
1319.1 | -0.000712014
1319.2 | -0.0004929209
1319.3 | -0.0002738233
1319.4 | -5.902663e-05
1319.5 | 0.0001600798
1319.6 | -0.003992221
1319.7 | -0.004504227
1319.8 | -0.005011841
1319.9 | -0.005523657
1320 | -0.006031084
1320.1 | -0.006542712
1320.2 | -0.007049951
1320.3 | -0.007561391
1320.4 | -0.008068443
1320.5 | -0.008579694
1320.6 | -0.008387123
1320.7 | -0.008778182
1320.8 | -0.009169189
1320.9 | -0.009564434
1321 | -0.009955336
1321.1 | -0.01034619
1321.2 | -0.01073698
1321.3 | -0.01113202
1321.4 | -0.01152271
1321.5 | -0.01191335
1321.6 | -0.007594859
1321.7 | -0.00720058
1321.8 | -0.006806258
1321.9 | -0.006411892
1322 | -0.006017484
1322.1 | -0.005627327
1322.2 | -0.005232833
1322.3 | -0.004838295
1322.4 | -0.004443713
1322.5 | -0.004049088
1322.6 | -0.003731796
1322.7 | -0.003349994
1322.8 | -0.002968151
1322.9 | -0.002586268
1323 | -0.002204346
1323.1 | -0.001822383
1323.2 | -0.001444683
1323.3 | -0.001062642
1323.4 | -0.0006805602
1323.5 | -0.0002984387
1323.6 | -0.00584992
1323.7 | -0.006456322
1323.8 | -0.00706688
1323.9 | -0.007673009
1324 | -0.008279001
1324.1 | -0.008884858
1324.2 | -0.009490579
1324.3 | -0.01009616
1324.4 | -0.0107059
1324.5 | -0.01131121
1324.6 | -0.006726693
1324.7 | -0.006465788
1324.8 | -0.006209164
1324.9 | -0.005948235
1325 | -0.005691588
1325.1 | -0.005430635
1325.2 | -0.005173966
1325.3 | -0.004912989
1325.4 | -0.004656296
1325.5 | -0.004395296
1325.6 | -0.006376458
1325.7 | -0.00649348
1325.8 | -0.006606212
1325.9 | -0.006723242
1326 | -0.006835983
1326.1 | -0.006948728
1326.2 | -0.00706577
1326.3 | -0.007178523
1326.4 | -0.007295573
1326.5 | -0.007408335
1326.6 | -0.008941175
1326.7 | -0.009289755
1326.8 | -0.009638295
1326.9 | -0.009991082
1327 | -0.01033954
1327.1 | -0.01069225
1327.2 | -0.01104063
1327.3 | -0.01139325
1327.4 | -0.01174155
1327.5 | -0.0120941
1327.6 | -0.008335856
1327.7 | -0.008002526
1327.8 | -0.007669168
1327.9 | -0.007335783
1328 | -0.00700237
1328.1 | -0.006668929
1328.2 | -0.006331167
1328.3 | -0.00599767
1328.4 | -0.005664145
1328.5 | -0.005330593
1328.6 | -0.00625944
1328.7 | -0.006136354
1328.8 | -0.006013275
1328.9 | -0.005890202
1329 | -0.005767135
1329.1 | -0.005644074
1329.2 | -0.005516725
1329.3 | -0.005393676
1329.4 | -0.005270633
1329.5 | -0.005147596
1329.6 | -0.004040896
1329.7 | -0.00375456
1329.8 | -0.003468207
1329.9 | -0.003177538
1330 | -0.002891149
1330.1 | -0.002604743
1330.2 | -0.002318319
1330.3 | -0.002027579
1330.4 | -0.00174112
1330.5 | -0.001454643
1330.6 | -0.003859028
1330.7 | -0.00401962
1330.8 | -0.00418021
1330.9 | -0.004340799
1331 | -0.004501387
1331.1 | -0.004666267
1331.2 | -0.004826852
1331.3 | -0.004987434
1331.4 | -0.005148016
1331.5 | -0.005308595
1331.6 | -0.003798486
1331.7 | -0.003679926
1331.8 | -0.003565669
1331.9 | -0.003447121
1332 | -0.00332858
1332.1 | -0.003214342
1332.2 | -0.003095813
1332.3 | -0.002977291
1332.4 | -0.002858775
1332.5 | -0.002744562
1332.6 | -0.002445543
1332.7 | -0.00229695
1332.8 | -0.002152659
1332.9 | -0.002004073
1333 | -0.00185549
1333.1 | -0.001706911
1333.2 | -0.001562635
1333.3 | -0.001414063
1333.4 | -0.001265494
1333.5 | -0.001121229
1333.6 | -0.004195913
1333.7 | -0.00458437
1333.8 | -0.004972775
1333.9 | -0.005365422
1334 | -0.005753724
1334.1 | -0.006141973
1334.2 | -0.006530172
1334.3 | -0.006922609
1334.4 | -0.007310704
1334.5 | -0.007698747
1334.6 | -0.004022433
1334.7 | -0.003732389
1334.8 | -0.003446622
1334.9 | -0.003156541
1335 | -0.002866442
1335.1 | -0.002580621
1335.2 | -0.002290485
1335.3 | -0.002000331
1335.4 | -0.001714456
1335.5 | -0.001424264
1335.6 | -0.002255993
1335.7 | -0.002154992
1335.8 | -0.002053999
1335.9 | -0.001948716
1336 | -0.001847737
1336.1 | -0.001746765
1336.2 | -0.001645801
1336.3 | -0.001544844
1336.4 | -0.001439595
1336.5 | -0.001338652
1336.6 | -0.00686785
1336.7 | -0.007706469
1336.8 | -0.008540535
1336.9 | -0.009374337
1337 | -0.01021216
1337.1 | -0.01104544
1337.2 | -0.01187845
1337.3 | -0.01271548
1337.4 | -0.01354797
1337.5 | -0.0143802
1337.6 | -0.008442847
1337.7 | -0.008149321
1337.8 | -0.007851488
1337.9 | -0.007557922
1338 | -0.007264337
1338.1 | -0.006970733
1338.2 | -0.006672819
1338.3 | -0.006379174
1338.4 | -0.00608551
1338.5 | -0.005787536
1338.6 | -0.00404713
1338.7 | -0.00351275
1338.8 | -0.002973982
1338.9 | -0.002439416
1339 | -0.001900461
1339.1 | -0.001365709
1339.2 | -0.0008308644
1339.3 | -0.0002916273
1339.4 | 0.0002434033
1339.5 | 0.0007828285
1339.6 | 0.0002211218
1339.7 | 0.0005755539
1339.8 | 0.0009300199
1339.9 | 0.001280218
1340 | 0.001634751
1340.1 | 0.001989318
1340.2 | 0.00234392
1340.3 | 0.002698556
1340.4 | 0.003053225
1340.5 | 0.003407929
1340.6 | 0.002501222
1340.7 | 0.002644904
1340.8 | 0.002788584
1340.9 | 0.00293226
1341 | 0.003080237
1341.1 | 0.003223907
1341.2 | 0.003367573
1341.3 | 0.003511235
1341.4 | 0.003654895
1341.5 | 0.003798551
1341.6 | 0.002013659
1341.7 | 0.00183878
1341.8 | 0.001659602
1341.9 | 0.001484731
1342 | 0.001305562
1342.1 | 0.0011307
1342.2 | 0.0009515393
1342.3 | 0.0007766848
1342.4 | 0.0005975335
1342.5 | 0.0004226872
1342.6 | -0.001372797
1342.7 | -0.001818226
1342.8 | -0.002263585
1342.9 | -0.002708873
1343 | -0.003158385
1343.1 | -0.003603532
1343.2 | -0.004048608
1343.3 | -0.004493614
1343.4 | -0.004942842
1343.5 | -0.005387706
1343.6 | 0.0002233102
1343.7 | 0.0007880098
1343.8 | 0.001352815
1343.9 | 0.001917725
1344 | 0.002478437
1344.1 | 0.003043557
1344.2 | 0.003608782
1344.3 | 0.004174114
1344.4 | 0.00473955
1344.5 | 0.005305092
1344.6 | 0.001143907
1344.7 | 0.0009215258
1344.8 | 0.0006991569
1344.9 | 0.0004724998
1345 | 0.0002501548
1345.1 | 2.782147e-05
1345.2 | -0.0001945001
1345.3 | -0.0004168099
1345.4 | -0.0006391079
1345.5 | -0.0008613942
1345.6 | -0.0008258217
1345.7 | -0.001005134
1345.8 | -0.001184442
1345.9 | -0.001363746
1346 | -0.001543044
1346.1 | -0.001722337
1346.2 | -0.001901626
1346.3 | -0.00208091
1346.4 | -0.002260189
1346.5 | -0.002439464
1346.6 | -0.001557775
1346.7 | -0.001560979
1346.8 | -0.001559895
1346.9 | -0.001563117
1347 | -0.001566349
1347.1 | -0.001569589
1347.2 | -0.001572839
1347.3 | -0.001576097
1347.4 | -0.001575069
1347.5 | -0.001578346
1347.6 | 0.001289639
1347.7 | 0.001768039
1347.8 | 0.002242208
1347.9 | 0.002720752
1348 | 0.003199368
1348.1 | 0.003673753
1348.2 | 0.004152513
1348.3 | 0.00462704
1348.4 | 0.005105946
1348.5 | 0.005580616
1348.6 | 0.001402303
1348.7 | 0.001102174
1348.8 | 0.0008020723
1348.9 | 0.0005019989
1349 | 0.0002019536
1349.1 | -9.806354e-05
1349.2 | -0.000393755
1349.3 | -0.0006937165
1349.4 | -0.0009936498
1349.5 | -0.001293555
1349.6 | 0.002791624
1349.7 | 0.003227022
1349.8 | 0.003658173
1349.9 | 0.004089382
1350 | 0.004520647
1350.1 | 0.00495197
1350.2 | 0.005387656
1350.3 | 0.005819093
1350.4 | 0.006250587
1350.5 | 0.006682138
1350.6 | 0.006553574
1350.7 | 0.006890349
1350.8 | 0.007227154
1350.9 | 0.0075683
1351 | 0.007905167
1351.1 | 0.008246376
1351.2 | 0.008583305
1351.3 | 0.008920264
1351.4 | 0.009261566
1351.5 | 0.009598587
1351.6 | 0.007227924
1351.7 | 0.007116476
1351.8 | 0.007005026
1351.9 | 0.006889263
1352 | 0.006777806
1352.1 | 0.006666346
1352.2 | 0.006550575
1352.3 | 0.006439109
1352.4 | 0.00632764
1352.5 | 0.00621186
1352.6 | 0.005549099
1352.7 | 0.00534291
1352.8 | 0.005141037
1352.9 | 0.004934867
1353 | 0.004728707
1353.1 | 0.00452686
1353.2 | 0.004320718
1353.3 | 0.004114585
1353.4 | 0.003912765
1353.5 | 0.003706651
1353.6 | 0.001405855
1353.7 | 0.0008517246
1353.8 | 0.0002977076
1353.9 | -0.0002561965
1354 | -0.0008056917
1354.1 | -0.001359371
1354.2 | -0.001912937
1354.3 | -0.00246639
1354.4 | -0.003019731
1354.5 | -0.003572959
1354.6 | 0.001693683
1354.7 | 0.002111146
1354.8 | 0.002528663
1354.9 | 0.002946234
1355 | 0.003363857
1355.1 | 0.003781533
1355.2 | 0.004199263
1355.3 | 0.004617045
1355.4 | 0.005034881
1355.5 | 0.00545277
1355.6 | -0.002899663
1355.7 | -0.003942134
1355.8 | -0.004984192
1355.9 | -0.006025837
1356 | -0.00706707
1356.1 | -0.00810789
1356.2 | -0.009148299
1356.3 | -0.01019258
1356.4 | -0.01123216
1356.5 | -0.01227133
1356.6 | -0.0007889927
1356.7 | 0.0002594557
1356.8 | 0.001308302
1356.9 | 0.002357545
1357 | 0.003407187
1357.1 | 0.004457227
1357.2 | 0.005503361
1357.3 | 0.006554198
1357.4 | 0.007605433
1357.5 | 0.008657069
1357.6 | 0.005477927
1357.7 | 0.005822449
1357.8 | 0.006167003
1357.9 | 0.006511591
1358 | 0.006856212
1358.1 | 0.007200865
1358.2 | 0.007545552
1358.3 | 0.007894581
1358.4 | 0.008239335
1358.5 | 0.008584122
1358.6 | 0.006718476
1358.7 | 0.006696928
1358.8 | 0.006675371
1358.9 | 0.006653806
1359 | 0.006627927
1359.1 | 0.006606346
1359.2 | 0.006584757
1359.3 | 0.006558853
1359.4 | 0.006537248
1359.5 | 0.006515635
1359.6 | 0.005447737
1359.7 | 0.005253937
1359.8 | 0.00505584
1359.9 | 0.004857752
1360 | 0.004663976
1360.1 | 0.004465904
1360.2 | 0.00426784
1360.3 | 0.004074088
1360.4 | 0.003876041
1360.5 | 0.003682304
1360.6 | 0.006858731
1360.7 | 0.007224659
1360.8 | 0.007590626
1360.9 | 0.007956632
1361 | 0.008322677
1361.1 | 0.00868876
1361.2 | 0.009054883
1361.3 | 0.009421045
1361.4 | 0.009787245
1361.5 | 0.01015348
1361.6 | 0.00767493
1361.7 | 0.007566962
1361.8 | 0.007458992
1361.9 | 0.007351018
1362 | 0.007243042
1362.1 | 0.007135063
1362.2 | 0.007027081
1362.3 | 0.006919096
1362.4 | 0.006811109
1362.5 | 0.006703118
1362.6 | -0.008951275
1362.7 | -0.0116385
1362.8 | -0.01432724
1362.9 | -0.01700897
1363 | -0.01969222
1363.1 | -0.02236847
1363.2 | -0.02504625
1363.3 | -0.02771705
1363.4 | -0.03038938
1363.5 | -0.03305475
1363.6 | -0.00368828
1363.7 | -0.001010902
1363.8 | 0.00166916
1363.9 | 0.004351912
1364 | 0.007037359
1364.1 | 0.009725506
1364.2 | 0.01241636
1364.3 | 0.01510992
1364.4 | 0.01780188
1364.5 | 0.02050088
1364.6 | 0.01412364
1364.7 | 0.01530647
1364.8 | 0.01648981
1364.9 | 0.01766934
1365 | 0.0188537
1365.1 | 0.02003858
1365.2 | 0.02122397
1365.3 | 0.02240987
1365.4 | 0.02359628
1365.5 | 0.02478321
1365.6 | 0.00106736
1365.7 | -0.001887494
1365.8 | -0.004834739
1365.9 | -0.00778296
1366 | -0.0107236
1366.1 | -0.01366522
1366.2 | -0.01660354
1366.3 | -0.01953432
1366.4 | -0.02246608
1366.5 | -0.02539033
1366.6 | -0.001854177
1366.7 | -0.0003738311
1366.8 | 0.001107323
1366.9 | 0.002589288
1367 | 0.004072062
1367.1 | 0.005555648
1367.2 | 0.007044353
1367.3 | 0.008529567
1367.4 | 0.0100156
1367.5 | 0.01150244
1367.6 | 0.01437574
1367.7 | 0.01609829
1367.8 | 0.01781762
1367.9 | 0.01954237
1368 | 0.02126822
1368.1 | 0.02299085
1368.2 | 0.02471892
1368.3 | 0.02644375
1368.4 | 0.02817403
1368.5 | 0.02990542
1368.6 | 0.0017344
1368.7 | -0.001508588
1368.8 | -0.004743289
1368.9 | -0.007978292
1369 | -0.01120931
1369.1 | -0.0144321
1369.2 | -0.01765519
1369.3 | -0.02087434
1369.4 | -0.02408529
1369.5 | -0.02729656
1369.6 | -0.006917751
1369.7 | -0.006203289
1369.8 | -0.005488649
1369.9 | -0.004773829
1370 | -0.00405883
1370.1 | -0.003339363
1370.2 | -0.002624004
1370.3 | -0.001908466
1370.4 | -0.001192747
1370.5 | -0.0004768488
1370.6 | 0.005681186
1370.7 | 0.007307224
1370.8 | 0.008938551
1370.9 | 0.01056655
1371 | 0.01219554
1371.1 | 0.0138255
1371.2 | 0.01545645
1371.3 | 0.01709271
1371.4 | 0.01872564
1371.5 | 0.02035955
1371.6 | 0.002837043
1371.7 | 0.001280536
1371.8 | -0.0002750473
1371.9 | -0.001825418
1372 | -0.003379161
1372.1 | -0.004931983
1372.2 | -0.006483887
1372.3 | -0.008034873
1372.4 | -0.009584942
1372.5 | -0.0111341
1372.6 | -0.003389817
1372.7 | -0.003390905
1372.8 | -0.003392
1372.9 | -0.003393103
1373 | -0.003394214
1373.1 | -0.00339962
1373.2 | -0.003400745
1373.3 | -0.003401878
1373.4 | -0.003403019
1373.5 | -0.003404167
1373.6 | 0.003648648
1373.7 | 0.004825658
1373.8 | 0.005998872
1373.9 | 0.007176894
1374 | 0.008355424
1374.1 | 0.009530154
1374.2 | 0.0107097
1374.3 | 0.01188975
1374.4 | 0.01307032
1374.5 | 0.01424708
1374.6 | 0.007874131
1374.7 | 0.007795336
1374.8 | 0.007712231
1374.9 | 0.007633427
1375 | 0.007554619
1375.1 | 0.007471501
1375.2 | 0.007392685
1375.3 | 0.007313863
1375.4 | 0.007230733
1375.5 | 0.007151904
1375.6 | 0.006134902
1375.7 | 0.005896903
1375.8 | 0.005658922
1375.9 | 0.005425257
1376 | 0.005187308
1376.1 | 0.004949374
1376.2 | 0.004715757
1376.3 | 0.004477855
1376.4 | 0.004239969
1376.5 | 0.0040021
1376.6 | 0.005613339
1376.7 | 0.00568504
1376.8 | 0.005756736
1376.9 | 0.005828425
1377 | 0.005900108
1377.1 | 0.005971786
1377.2 | 0.006043457
1377.3 | 0.006115123
1377.4 | 0.006186782
1377.5 | 0.006258436
1377.6 | 0.003573491
1377.7 | 0.00318519
1377.8 | 0.002796944
1377.9 | 0.00240875
1378 | 0.002020609
1378.1 | 0.001632522
1378.2 | 0.001248782
1378.3 | 0.0008608002
1378.4 | 0.0004728717
1378.5 | 8.499637e-05
1378.6 | 0.009272181
1378.7 | 0.01048553
1378.8 | 0.0116951
1378.9 | 0.01290521
1379 | 0.01412018
1379.1 | 0.01533136
1379.2 | 0.01654309
1379.3 | 0.01775968
1379.4 | 0.01897248
1379.5 | 0.02018583
1379.6 | 0.006040504
1379.7 | 0.004697024
1379.8 | 0.003354232
1379.9 | 0.002012127
1380 | 0.0006707085
1380.1 | -0.0006743157
1380.2 | -0.002014362
1380.3 | -0.003353724
1380.4 | -0.004692403
1380.5 | -0.0060304
1380.6 | -0.002398368
1380.7 | -0.002905971
1380.8 | -0.003417766
1380.9 | -0.003929463
1381 | -0.00443678
1381.1 | -0.004948286
1381.2 | -0.005459695
1381.3 | -0.005966726
1381.4 | -0.006477944
1381.5 | -0.006989065
1381.6 | 0.0007636936
1381.7 | 0.001633533
1381.8 | 0.002499349
1381.9 | 0.003369732
1382 | 0.004236089
1382.1 | 0.005107017
1382.2 | 0.005978217
1382.3 | 0.006845388
1382.4 | 0.007717134
1382.5 | 0.008584848
1382.6 | -0.0030291
1382.7 | -0.004235156
1382.8 | -0.005444941
1382.9 | -0.006654169
1383 | -0.007858561
1383.1 | -0.009066677
1383.2 | -0.01027424
1383.3 | -0.01147697
1383.4 | -0.01268342
1383.5 | -0.01388932
1383.6 | 0.00722971
1383.7 | 0.009750574
1383.8 | 0.01227813
1383.9 | 0.01480377
1384 | 0.01733179
1384.1 | 0.01986654
1384.2 | 0.02239936
1384.3 | 0.02493892
1384.4 | 0.02747656
1384.5 | 0.03002096
1384.6 | 0.01318494
1384.7 | 0.01249299
1384.8 | 0.01180121
1384.9 | 0.01110962
1385 | 0.01042252
1385.1 | 0.009731291
1385.2 | 0.009040239
1385.3 | 0.008349367
1385.4 | 0.007658675
1385.5 | 0.006972465
1385.6 | 0.009247305
1385.7 | 0.009051468
1385.8 | 0.008855642
1385.9 | 0.008659824
1386 | 0.008464016
1386.1 | 0.008268217
1386.2 | 0.008072428
1386.3 | 0.007876649
1386.4 | 0.007680879
1386.5 | 0.007485118
1386.6 | 0.01131109
1386.7 | 0.01178731
1386.8 | 0.01225928
1386.9 | 0.01273564
1387 | 0.01321208
1387.1 | 0.01368428
1387.2 | 0.01416087
1387.3 | 0.01463753
1387.4 | 0.01510995
1387.5 | 0.01558677
1387.6 | 0.00627839
1387.7 | 0.005123837
1387.8 | 0.003969791
1387.9 | 0.002816252
1388 | 0.001663219
1388.1 | 0.0005106932
1388.2 | -0.0006413274
1388.3 | -0.001788555
1388.4 | -0.002939568
1388.5 | -0.004090076
1388.6 | 0.006952974
1388.7 | 0.007832715
1388.8 | 0.00871704
1388.9 | 0.009597341
1389 | 0.01048223
1389.1 | 0.0113674
1389.2 | 0.01224855
1389.3 | 0.01313428
1389.4 | 0.01401599
1389.5 | 0.0149023
1389.6 | 0.01207543
1389.7 | 0.01234031
1389.8 | 0.01260521
1389.9 | 0.01287012
1390 | 0.01313937
1390.1 | 0.01340432
1390.2 | 0.01366929
1390.3 | 0.01393427
1390.4 | 0.01419928
1390.5 | 0.0144643
1390.6 | 0.01142682
1390.7 | 0.01114437
1390.8 | 0.01085763
1390.9 | 0.01057522
1391 | 0.01028853
1391.1 | 0.01000618
1391.2 | 0.009719551
1391.3 | 0.009437251
1391.4 | 0.009150673
1391.5 | 0.008868426
1391.6 | 0.001073706
1391.7 | -0.0004560965
1391.8 | -0.001989294
1391.9 | -0.003521597
1392 | -0.005048723
1392.1 | -0.006579239
1392.2 | -0.008108863
1392.3 | -0.009633322
1392.4 | -0.01116117
1392.5 | -0.01268812
1392.6 | 0.002457186
1392.7 | 0.00370876
1392.8 | 0.004965209
1392.9 | 0.00621794
1393 | 0.007475552
1393.1 | 0.008729443
1393.2 | 0.009983914
1393.3 | 0.01124327
1393.4 | 0.01249891
1393.5 | 0.01375943
1393.6 | 0.01008127
1393.7 | 0.01051362
1393.8 | 0.01095034
1393.9 | 0.01138281
1394 | 0.01181965
1394.1 | 0.01225225
1394.2 | 0.01268922
1394.3 | 0.01312194
1394.4 | 0.01355903
1394.5 | 0.01399188
1394.6 | 0.003101835
1394.7 | 0.001648101
1394.8 | 0.000199462
1394.9 | -0.001248378
1395 | -0.002695418
1395.1 | -0.004141661
1395.2 | -0.005587108
1395.3 | -0.007031758
1395.4 | -0.008479888
1395.5 | -0.009922946
1395.6 | -0.001661178
1395.7 | -0.001488077
1395.8 | -0.001319258
1395.9 | -0.001146148
1396 | -0.0009730349
1396.1 | -0.0007999173
1396.2 | -0.0006310837
1396.3 | -0.0004579582
1396.4 | -0.0002848286
1396.5 | -0.0001116949
1396.6 | 0.007259909
1396.7 | 0.008633791
1396.8 | 0.01000837
1396.9 | 0.01138365
1397 | 0.01275963
1397.1 | 0.01414062
1397.2 | 0.01551801
1397.3 | 0.0168961
1397.4 | 0.01827489
1397.5 | 0.01965438
1397.6 | 0.01912009
1397.7 | 0.02018017
1397.8 | 0.02124498
1397.9 | 0.02230589
1398 | 0.0233672
1398.1 | 0.02442893
1398.2 | 0.02549541
1398.3 | 0.02655797
1398.4 | 0.02762094
1398.5 | 0.02868432
1398.6 | 0.01722128
1398.7 | 0.01619979
1398.8 | 0.01517439
1398.9 | 0.0141537
1399 | 0.0131291
1399.1 | 0.0121092
1399.2 | 0.0110897
1399.3 | 0.01006629
1399.4 | 0.00904758
1399.5 | 0.008029267
1399.6 | 0.0003290247
1399.7 | -0.001800407
1399.8 | -0.00392383
1399.9 | -0.006049816
1400 | -0.008169805
1400.1 | -0.01029236
1400.2 | -0.01241319
1400.3 | -0.01452805
1400.4 | -0.01664546
1400.5 | -0.01875691
1400.6 | -0.005787691
1400.7 | -0.005388354
1400.8 | -0.004993244
1400.9 | -0.004593804
1401 | -0.004194311
1401.1 | -0.003799049
1401.2 | -0.003399453
1401.3 | -0.003004089
1401.4 | -0.00260439
1401.5 | -0.00220464
1401.6 | 0.003226653
1401.7 | 0.004469038
1401.8 | 0.005707696
1401.9 | 0.006946921
1402 | 0.008186712
1402.1 | 0.009431375
1402.2 | 0.0106723
1402.3 | 0.0119138
1402.4 | 0.01316018
1402.5 | 0.01440282
1402.6 | 0.01155991
1402.7 | 0.01212536
1402.8 | 0.01268662
1402.9 | 0.01324799
1403 | 0.01381378
1403.1 | 0.01437537
1403.2 | 0.01493707
1403.3 | 0.01550319
1403.4 | 0.01606511
1403.5 | 0.01662714
1403.6 | 0.009642842
1403.7 | 0.00894689
1403.8 | 0.008255423
1403.9 | 0.007559837
1404 | 0.006868733
1404.1 | 0.006173511
1404.2 | 0.005482769
1404.3 | 0.004787911
1404.4 | 0.004093236
1404.5 | 0.003403037
1404.6 | 0.002721603
1404.7 | 0.002031762
1404.8 | 0.0013421
1404.9 | 0.0006526188
1405 | -3.668291e-05
1405.1 | -0.0007258049
1405.2 | -0.001414747
1405.3 | -0.00210351
1405.4 | -0.002792094
1405.5 | -0.003480498
1405.6 | 0.008395505
1405.7 | 0.009799133
1405.8 | 0.0112078
1405.9 | 0.0126172
1406 | 0.01402734
1406.1 | 0.01543821
1406.2 | 0.01684983
1406.3 | 0.01826219
1406.4 | 0.01967528
1406.5 | 0.02108912
1406.6 | 0.01217187
1406.7 | 0.01186274
1406.8 | 0.01155364
1406.9 | 0.01124458
1407 | 0.01093124
1407.1 | 0.01062225
1407.2 | 0.01031329
1407.3 | 0.01000436
1407.4 | 0.009695461
1407.5 | 0.009386598
1407.6 | 0.008393826
1407.7 | 0.007973303
1407.8 | 0.007548545
1407.9 | 0.007123854
1408 | 0.006703527
1408.1 | 0.006278967
1408.2 | 0.005858771
1408.3 | 0.005434343
1408.4 | 0.005014277
1408.5 | 0.00458998
1408.6 | 0.005157836
1408.7 | 0.004901013
1408.8 | 0.004644213
1408.9 | 0.004387434
1409 | 0.004130677
1409.1 | 0.003873941
1409.2 | 0.003617228
1409.3 | 0.003360536
1409.4 | 0.003103866
1409.5 | 0.002847218
1409.6 | 0.004560997
1409.7 | 0.004630558
1409.8 | 0.004704409
1409.9 | 0.004773962
1410 | 0.004847807
1410.1 | 0.004917353
1410.2 | 0.004991191
1410.3 | 0.00506073
1410.4 | 0.00513456
1410.5 | 0.005204092
1410.6 | 0.01032558
1410.7 | 0.01123889
1410.8 | 0.01215251
1410.9 | 0.01307074
1411 | 0.01398496
1411.1 | 0.0148995
1411.2 | 0.01581433
1411.3 | 0.01672948
1411.4 | 0.01764924
1411.5 | 0.018565
1411.6 | 0.01282178
1411.7 | 0.01262436
1411.8 | 0.01243126
1411.9 | 0.01223818
1412 | 0.0120451
1412.1 | 0.01185203
1412.2 | 0.01165898
1412.3 | 0.01146163
1412.4 | 0.01126859
1412.5 | 0.01107557
1412.6 | 0.01159716
1412.7 | 0.01152035
1412.8 | 0.01144784
1412.9 | 0.01137102
1413 | 0.0112985
1413.1 | 0.01122167
1413.2 | 0.01114915
1413.3 | 0.01107233
1413.4 | 0.0109998
1413.5 | 0.01092297
1413.6 | 0.005626181
1413.7 | 0.004681985
1413.8 | 0.003738129
1413.9 | 0.002794612
1414 | 0.001851433
1414.1 | 0.0009085939
1414.2 | -3.390711e-05
1414.3 | -0.0009760699
1414.4 | -0.001917895
1414.5 | -0.002859382
1414.6 | 0.007028877
1414.7 | 0.007893451
1414.8 | 0.008758298
1414.9 | 0.009619116
1415 | 0.01048451
1415.1 | 0.01135017
1415.2 | 0.01221611
1415.3 | 0.01308232
1415.4 | 0.01394881
1415.5 | 0.01481556
1415.6 | 0.01523422
1415.7 | 0.01602808
1415.8 | 0.01682216
1415.9 | 0.01761647
1416 | 0.01840669
1416.1 | 0.01920146
1416.2 | 0.01999646
1416.3 | 0.02078736
1416.4 | 0.02158282
1416.5 | 0.0223785
1416.6 | 0.018237
1416.7 | 0.01820727
1416.8 | 0.01817753
1416.9 | 0.0181521
1417 | 0.01812235
1417.1 | 0.0180926
1417.2 | 0.01806285
1417.3 | 0.01803741
1417.4 | 0.01800764
1417.5 | 0.01797788
1417.6 | 0.01605448
1417.7 | 0.01570999
1417.8 | 0.01536554
1417.9 | 0.01502113
1418 | 0.01467676
1418.1 | 0.01433244
1418.2 | 0.01398816
1418.3 | 0.01364392
1418.4 | 0.01329973
1418.5 | 0.01295558
1418.6 | 0.0138821
1418.7 | 0.01374895
1418.8 | 0.0136158
1418.9 | 0.01348266
1419 | 0.01334952
1419.1 | 0.01321638
1419.2 | 0.01308755
1419.3 | 0.01295442
1419.4 | 0.01282129
1419.5 | 0.01268817
1419.6 | 0.01653674
1419.7 | 0.01706757
1419.8 | 0.0175985
1419.9 | 0.01812953
1420 | 0.01866066
1420.1 | 0.01919189
1420.2 | 0.01972322
1420.3 | 0.02025464
1420.4 | 0.02078617
1420.5 | 0.02131779
1420.6 | 0.01979785
1420.7 | 0.01998813
1420.8 | 0.02017841
1420.9 | 0.02036871
1421 | 0.02055901
1421.1 | 0.02074933
1421.2 | 0.02093965
1421.3 | 0.02112997
1421.4 | 0.02132031
1421.5 | 0.02151066
1421.6 | 0.02039651
1421.7 | 0.02037086
1421.8 | 0.02034088
1421.9 | 0.02031522
1422 | 0.02028523
1422.1 | 0.02025956
1422.2 | 0.02023388
1422.3 | 0.02020389
1422.4 | 0.02017821
1422.5 | 0.0201482
1422.6 | 0.0212886
1422.7 | 0.02145296
1422.8 | 0.02162165
1422.9 | 0.02179035
1423 | 0.02195473
1423.1 | 0.02212344
1423.2 | 0.02228784
1423.3 | 0.02245656
1423.4 | 0.02262528
1423.5 | 0.02278969
1423.6 | 0.02167068
1423.7 | 0.02162333
1423.8 | 0.02157597
1423.9 | 0.02152861
1424 | 0.02148125
1424.1 | 0.02143389
1424.2 | 0.02138652
1424.3 | 0.02133915
1424.4 | 0.02129178
1424.5 | 0.02124009
1424.6 | 0.0251219
1424.7 | 0.02572769
1424.8 | 0.02633795
1424.9 | 0.026944
1425 | 0.02755019
1425.1 | 0.02816084
1425.2 | 0.02876729
1425.3 | 0.02937387
1425.4 | 0.02998492
1425.5 | 0.03059177
1425.6 | 0.02504506
1425.7 | 0.0246256
1425.8 | 0.02421054
1425.9 | 0.02379121
1426 | 0.02337627
1426.1 | 0.02295708
1426.2 | 0.02253795
1426.3 | 0.0221232
1426.4 | 0.0217042
1426.5 | 0.02128959
1426.6 | 0.02405106
1426.7 | 0.02416352
1426.8 | 0.02427599
1426.9 | 0.02438846
1427 | 0.02450092
1427.1 | 0.02461339
1427.2 | 0.02472586
1427.3 | 0.02483833
1427.4 | 0.02495079
1427.5 | 0.02506326
1427.6 | 0.02277621
1427.7 | 0.02249103
1427.8 | 0.02220155
1427.9 | 0.02191642
1428 | 0.021627
1428.1 | 0.02134193
1428.2 | 0.02105257
1428.3 | 0.02076755
1428.4 | 0.02048257
1428.5 | 0.0201933
1428.6 | 0.02741708
1428.7 | 0.02838257
1428.8 | 0.0293484
1428.9 | 0.03031892
1429 | 0.03128544
1429.1 | 0.03225231
1429.2 | 0.03321952
1429.3 | 0.03418708
1429.4 | 0.03515498
1429.5 | 0.03612323
1429.6 | 0.03173156
1429.7 | 0.03180519
1429.8 | 0.03187881
1429.9 | 0.03195243
1430 | 0.03203038
1430.1 | 0.032104
1430.2 | 0.03217762
1430.3 | 0.03225123
1430.4 | 0.03232918
1430.5 | 0.03240279
1430.6 | 0.03236797
1430.7 | 0.03242423
1430.8 | 0.03248048
1430.9 | 0.03253673
1431 | 0.03259298
1431.1 | 0.03264922
1431.2 | 0.03270546
1431.3 | 0.0327617
1431.4 | 0.03281794
1431.5 | 0.03287418
1431.6 | 0.03156876
1431.7 | 0.03139953
1431.8 | 0.03122598
1431.9 | 0.03105677
1432 | 0.03088757
1432.1 | 0.03071404
1432.2 | 0.03054486
1432.3 | 0.03037135
1432.4 | 0.03020218
1432.5 | 0.03003303
1432.6 | 0.03513734
1432.7 | 0.03584917
1432.8 | 0.03655684
1432.9 | 0.03726469
1433 | 0.03797707
1433.1 | 0.03868529
1433.2 | 0.03939803
1433.3 | 0.04010662
1433.4 | 0.04081973
1433.5 | 0.04152868
1433.6 | 0.04023202
1433.7 | 0.04060583
1433.8 | 0.0409797
1433.9 | 0.04135796
1434 | 0.04173192
1434.1 | 0.04211028
1434.2 | 0.04248434
1434.3 | 0.04286279
1434.4 | 0.04323694
1434.5 | 0.04361549
1434.6 | 0.04749378
1434.7 | 0.04845746
1434.8 | 0.04941712
1434.9 | 0.05037712
1435 | 0.05134183
1435.1 | 0.05230251
1435.2 | 0.0532679
1435.3 | 0.05422927
1435.4 | 0.05519534
1435.5 | 0.05615739
1435.6 | 0.05466109
1435.7 | 0.05521614
1435.8 | 0.05576693
1435.9 | 0.0563222
1436 | 0.0568732
1436.1 | 0.05742869
1436.2 | 0.05798429
1436.3 | 0.05853562
1436.4 | 0.05909144
1436.5 | 0.05964737
1436.6 | 0.06104049
1436.7 | 0.06173273
1436.8 | 0.06242953
1436.9 | 0.06312651
1437 | 0.06381927
1437.1 | 0.0645166
1437.2 | 0.06520971
1437.3 | 0.06590739
1437.4 | 0.06660086
1437.5 | 0.06729889
1437.6 | 0.06622223
1437.7 | 0.06662145
1437.8 | 0.06702073
1437.9 | 0.06742006
1438 | 0.06781945
1438.1 | 0.06822329
1438.2 | 0.06862279
1438.3 | 0.06902234
1438.4 | 0.06942195
1438.5 | 0.06982601
1438.6 | 0.07978733
1438.7 | 0.08178721
1438.8 | 0.08378859
1438.9 | 0.08579147
1439 | 0.08779585
1439.1 | 0.08980175
1439.2 | 0.09180915
1439.3 | 0.0938225
1439.4 | 0.09583293
1439.5 | 0.09784488
1439.6 | 0.1061283
1439.7 | 0.1091968
1439.8 | 0.1122688
1439.9 | 0.1153444
1440 | 0.1184236
1440.1 | 0.1215018
1440.2 | 0.1245881
1440.3 | 0.127678
1440.4 | 0.1307715
1440.5 | 0.1338686
1440.6 | 0.13951
1440.7 | 0.1430377
1440.8 | 0.1465747
1440.9 | 0.1501164
1441 | 0.1536582
1441.1 | 0.1572094
1441.2 | 0.1607653
1441.3 | 0.1643214
1441.4 | 0.1678869
1441.5 | 0.1714571
1441.6 | 0.1895273
1441.7 | 0.1955515
1441.8 | 0.201594
1441.9 | 0.2076457
1442 | 0.2137113
1442.1 | 0.2197955
1442.2 | 0.225889
1442.3 | 0.2319965
1442.4 | 0.2381229
1442.5 | 0.2442588
1442.6 | 0.2602393
1442.7 | 0.268071
1442.8 | 0.2759307
1442.9 | 0.283809
1443 | 0.2917156
1443.1 | 0.2996459
1443.2 | 0.3075953
1443.3 | 0.3155734
1443.4 | 0.3235708
1443.5 | 0.3315973
1443.6 | 0.3167274
1443.7 | 0.3209199
1443.8 | 0.3251141
1443.9 | 0.3293199
1444 | 0.3335323
1444.1 | 0.3377515
1444.2 | 0.3419773
1444.3 | 0.3462051
1444.4 | 0.3504444
1444.5 | 0.3546906
1444.6 | 0.3128289
1444.7 | 0.3093925
1444.8 | 0.3059654
1444.9 | 0.3025379
1445 | 0.299115
1445.1 | 0.2956964
1445.2 | 0.2922871
1445.3 | 0.2888775
1445.4 | 0.2854722
1445.5 | 0.2820761
1445.6 | 0.2665115
1445.7 | 0.2611159
1445.8 | 0.255736
1445.9 | 0.2503623
1446 | 0.2449996
1446.1 | 0.2396478
1446.2 | 0.2343069
1446.3 | 0.2289814
1446.4 | 0.2236621
1446.5 | 0.2183534
1446.6 | 0.2367267
1446.7 | 0.2353489
1446.8 | 0.2339718
1446.9 | 0.2325954
1447 | 0.2312244
1447.1 | 0.2298495
1447.2 | 0.2284752
1447.3 | 0.2271017
1447.4 | 0.2257336
1447.5 | 0.2243616
1447.6 | 0.2499208
1447.7 | 0.2530513
1447.8 | 0.2561855
1447.9 | 0.2593234
1448 | 0.2624602
1448.1 | 0.2656055
1448.2 | 0.2687546
1448.3 | 0.2719074
1448.4 | 0.2750591
1448.5 | 0.2782194
1448.6 | 0.3184268
1448.7 | 0.3278708
1448.8 | 0.3373486
1448.9 | 0.3468605
1449 | 0.3564067
1449.1 | 0.3659826
1449.2 | 0.3755982
1449.3 | 0.3852489
1449.4 | 0.394935
1449.5 | 0.4046566
1449.6 | 0.424607
1449.7 | 0.4361451
1449.8 | 0.4477337
1449.9 | 0.4593784
1450 | 0.4710695
1450.1 | 0.4828176
1450.2 | 0.4946131
1450.3 | 0.5064613
1450.4 | 0.5183682
1450.5 | 0.5303236
1450.6 | 0.4927663
1450.7 | 0.4963989
1450.8 | 0.5000365
1450.9 | 0.503679
1451 | 0.5073266
1451.1 | 0.5109792
1451.2 | 0.5146368
1451.3 | 0.5182995
1451.4 | 0.5219673
1451.5 | 0.5256401
1451.6 | 0.4522183
1451.7 | 0.4431471
1451.8 | 0.434102
1451.9 | 0.4250928
1452 | 0.4161093
1452.1 | 0.4071613
1452.2 | 0.3982386
1452.3 | 0.389351
1452.4 | 0.3804883
1452.5 | 0.3716602
1452.6 | 0.3523861
1452.7 | 0.3419162
1452.8 | 0.3314828
1452.9 | 0.3210954
1453 | 0.3107439
1453.1 | 0.3004377
1453.2 | 0.2901668
1453.3 | 0.2799406
1453.4 | 0.2697491
1453.5 | 0.2596016
1453.6 | 0.2815213
1453.7 | 0.2766855
1453.8 | 0.2718537
1453.9 | 0.2670308
1454 | 0.2622215
1454.1 | 0.2574162
1454.2 | 0.2526197
1454.3 | 0.2478365
1454.4 | 0.2430574
1454.5 | 0.2382869
1454.6 | 0.2687399
1454.7 | 0.2698287
1454.8 | 0.2709178
1454.9 | 0.2720075
1455 | 0.2730975
1455.1 | 0.274188
1455.2 | 0.275279
1455.3 | 0.2763703
1455.4 | 0.2774622
1455.5 | 0.2785544
1455.6 | 0.3198791
1455.7 | 0.3277554
1455.8 | 0.3356602
1455.9 | 0.3435837
1456 | 0.3515311
1456.1 | 0.3595072
1456.2 | 0.3675026
1456.3 | 0.3755223
1456.4 | 0.3835712
1456.5 | 0.3916398
1456.6 | 0.4197944
1456.7 | 0.4313441
1456.8 | 0.4429445
1456.9 | 0.454596
1457 | 0.4662991
1457.1 | 0.4780542
1457.2 | 0.4898618
1457.3 | 0.5017223
1457.4 | 0.5136415
1457.5 | 0.5256095
1457.6 | 0.5171589
1457.7 | 0.5257297
1457.8 | 0.5343336
1457.9 | 0.5429603
1458 | 0.5516152
1458.1 | 0.5603039
1458.2 | 0.5690158
1458.3 | 0.5777565
1458.4 | 0.5865316
1458.5 | 0.5953305
1458.6 | 0.559047
1458.7 | 0.5602823
1458.8 | 0.5615235
1458.9 | 0.5627653
1459 | 0.5640076
1459.1 | 0.5652505
1459.2 | 0.566494
1459.3 | 0.5677381
1459.4 | 0.5689775
1459.5 | 0.5702227
1459.6 | 0.5327622
1459.7 | 0.5275905
1459.8 | 0.5224289
1459.9 | 0.5172826
1460 | 0.5121412
1460.1 | 0.5070098
1460.2 | 0.5018884
1460.3 | 0.4967769
1460.4 | 0.4916753
1460.5 | 0.4865836
1460.6 | 0.4754992
1460.7 | 0.4694415
1460.8 | 0.4633977
1460.9 | 0.4573677
1461 | 0.4513514
1461.1 | 0.4453489
1461.2 | 0.4393601
1461.3 | 0.4333898
1461.4 | 0.4274281
1461.5 | 0.4214798
1461.6 | 0.4147535
1461.7 | 0.4087038
1461.8 | 0.402668
1461.9 | 0.396646
1462 | 0.3906377
1462.1 | 0.3846431
1462.2 | 0.3786621
1462.3 | 0.3726897
1462.4 | 0.3667358
1462.5 | 0.3607953
1462.6 | 0.3836229
1462.7 | 0.3824581
1462.8 | 0.3812888
1462.9 | 0.3801251
1463 | 0.3789618
1463.1 | 0.3777941
1463.2 | 0.3766319
1463.3 | 0.3754652
1463.4 | 0.374304
1463.5 | 0.3731384
1463.6 | 0.4063454
1463.7 | 0.4109345
1463.8 | 0.4155365
1463.9 | 0.4201416
1464 | 0.4247597
1464.1 | 0.4293808
1464.2 | 0.434015
1464.3 | 0.4386573
1464.4 | 0.4433028
1464.5 | 0.4479614
1464.6 | 0.4750947
1464.7 | 0.4835795
1464.8 | 0.4920916
1464.9 | 0.5006312
1465 | 0.5091932
1465.1 | 0.5177882
1465.2 | 0.5264113
1465.3 | 0.5350626
1465.4 | 0.543737
1465.5 | 0.5524452
1465.6 | 0.5537352
1465.7 | 0.561227
1465.8 | 0.5687454
1465.9 | 0.5762852
1466 | 0.5838466
1466.1 | 0.5914296
1466.2 | 0.5990344
1466.3 | 0.6066612
1466.4 | 0.61431
1466.5 | 0.6219756
1466.6 | 0.5646071
1466.7 | 0.561416
1466.8 | 0.5582287
1466.9 | 0.55504
1467 | 0.5518604
1467.1 | 0.5486847
1467.2 | 0.5455128
1467.3 | 0.5423395
1467.4 | 0.5391752
1467.5 | 0.5360148
1467.6 | 0.4819299
1467.7 | 0.4704531
1467.8 | 0.4590259
1467.9 | 0.4476481
1468 | 0.4363191
1468.1 | 0.4250387
1468.2 | 0.4138062
1468.3 | 0.4026214
1468.4 | 0.3914839
1468.5 | 0.3803932
1468.6 | 0.3783064
1468.7 | 0.3687613
1468.8 | 0.3592507
1468.9 | 0.3497742
1469 | 0.3403317
1469.1 | 0.3309229
1469.2 | 0.3215476
1469.3 | 0.3122007
1469.4 | 0.3028916
1469.5 | 0.2936152
1469.6 | 0.315496
1469.7 | 0.3113794
1469.8 | 0.3072693
1469.9 | 0.3031655
1470 | 0.2990682
1470.1 | 0.2949772
1470.2 | 0.2908926
1470.3 | 0.2868143
1470.4 | 0.2827423
1470.5 | 0.2786766
1470.6 | 0.2778334
1470.7 | 0.2743116
1470.8 | 0.2707946
1470.9 | 0.2672823
1471 | 0.2637699
1471.1 | 0.260267
1471.2 | 0.2567687
1471.3 | 0.253275
1471.4 | 0.249786
1471.5 | 0.2463016
1471.6 | 0.2356828
1471.7 | 0.2310306
1471.8 | 0.2263867
1471.9 | 0.2217509
1472 | 0.2171232
1472.1 | 0.2125037
1472.2 | 0.2078923
1472.3 | 0.2032936
1472.4 | 0.1986982
1472.5 | 0.1941109
1472.6 | 0.186628
1472.7 | 0.1815803
1472.8 | 0.1765424
1472.9 | 0.1715095
1473 | 0.1664908
1473.1 | 0.1614816
1473.2 | 0.1564819
1473.3 | 0.1514917
1473.4 | 0.1465064
1473.5 | 0.1415351
1473.6 | 0.142062
1473.7 | 0.1380095
1473.8 | 0.1339677
1473.9 | 0.1299277
1474 | 0.1258983
1474.1 | 0.1218706
1474.2 | 0.1178536
1474.3 | 0.1138426
1474.4 | 0.1098333
1474.5 | 0.1058346
1474.6 | 0.1084265
1474.7 | 0.105525
1474.8 | 0.1026268
1474.9 | 0.09973169
1475 | 0.09684426
1475.1 | 0.09395557
1475.2 | 0.09107005
1475.3 | 0.0881877
1475.4 | 0.0853085
1475.5 | 0.08243246
1475.6 | 0.09023761
1475.7 | 0.08913887
1475.8 | 0.08804059
1475.9 | 0.08694277
1476 | 0.08584542
1476.1 | 0.08474853
1476.2 | 0.0836521
1476.3 | 0.08255613
1476.4 | 0.08146062
1476.5 | 0.08036557
1476.6 | 0.08123784
1476.7 | 0.08047365
1476.8 | 0.07970528
1476.9 | 0.07893713
1477 | 0.07817361
1477.1 | 0.07740592
1477.2 | 0.07663845
1477.3 | 0.07587562
1477.4 | 0.0751086
1477.5 | 0.07434182
1477.6 | 0.07490401
1477.7 | 0.07436168
1477.8 | 0.07381507
1477.9 | 0.07327297
1478 | 0.07273098
1478.1 | 0.07218472
1478.2 | 0.07164296
1478.3 | 0.07109693
1478.4 | 0.0705554
1478.5 | 0.07001399
1478.6 | 0.07515737
1478.7 | 0.07556565
1478.8 | 0.07596958
1478.9 | 0.07637357
1479 | 0.07678203
1479.1 | 0.07718614
1479.2 | 0.07759031
1479.3 | 0.07799454
1479.4 | 0.07840324
1479.5 | 0.07880759
1479.6 | 0.07708826
1479.7 | 0.07714004
1479.8 | 0.07718741
1479.9 | 0.07723919
1480 | 0.07729097
1480.1 | 0.07734275
1480.2 | 0.07739453
1480.3 | 0.07744631
1480.4 | 0.07749809
1480.5 | 0.07754987
1480.6 | 0.07659309
1480.7 | 0.07647753
1480.8 | 0.07636198
1480.9 | 0.07624203
1481 | 0.07612649
1481.1 | 0.07601096
1481.2 | 0.07589543
1481.3 | 0.07577991
1481.4 | 0.07565999
1481.5 | 0.07554448
1481.6 | 0.08071583
1481.7 | 0.08148222
1481.8 | 0.08224882
1481.9 | 0.08301565
1482 | 0.08378269
1482.1 | 0.08454995
1482.2 | 0.08531743
1482.3 | 0.08608513
1482.4 | 0.08685304
1482.5 | 0.08761676
1482.6 | 0.0848183
1482.7 | 0.08498947
1482.8 | 0.08516506
1482.9 | 0.08533625
1483 | 0.08550745
1483.1 | 0.08568308
1483.2 | 0.0858543
1483.3 | 0.08602553
1483.4 | 0.08620119
1483.5 | 0.08637244
1483.6 | 0.08188512
1483.7 | 0.0812841
1483.8 | 0.08067882
1483.9 | 0.08007808
1484 | 0.07947307
1484.1 | 0.07887262
1484.2 | 0.0782679
1484.3 | 0.07766773
1484.4 | 0.07706329
1484.5 | 0.0764634
1484.6 | 0.07928153
1484.7 | 0.07924961
1484.8 | 0.0792177
1484.9 | 0.07918578
1485 | 0.07915386
1485.1 | 0.07912195
1485.2 | 0.07909003
1485.3 | 0.07905812
1485.4 | 0.07903061
1485.5 | 0.0789987
1485.6 | 0.07840279
1485.7 | 0.07827838
1485.8 | 0.07815397
1485.9 | 0.07802516
1486 | 0.07790076
1486.1 | 0.07777637
1486.2 | 0.07765199
1486.3 | 0.07752761
1486.4 | 0.07739884
1486.5 | 0.07727448
1486.6 | 0.08024322
1486.7 | 0.08063456
1486.8 | 0.08102154
1486.9 | 0.081413
1487 | 0.0818045
1487.1 | 0.08219607
1487.2 | 0.08258328
1487.3 | 0.08297496
1487.4 | 0.08336669
1487.5 | 0.08375848
1487.6 | 0.0922379
1487.7 | 0.09398226
1487.8 | 0.09572333
1487.9 | 0.09746997
1488 | 0.09921776
1488.1 | 0.1009623
1488.2 | 0.1027123
1488.3 | 0.1044636
1488.4 | 0.1062115
1488.5 | 0.1079651
1488.6 | 0.112793
1488.7 | 0.1150646
1488.8 | 0.1173381
1488.9 | 0.119609
1489 | 0.1218864
1489.1 | 0.1241612
1489.2 | 0.1264425
1489.3 | 0.1287258
1489.4 | 0.1310065
1489.5 | 0.1332936
1489.6 | 0.1381725
1489.7 | 0.1408943
1489.8 | 0.1436235
1489.9 | 0.1463509
1490 | 0.1490857
1490.1 | 0.1518187
1490.2 | 0.1545591
1490.3 | 0.1572978
1490.4 | 0.1600394
1490.5 | 0.1627883
1490.6 | 0.1680134
1490.7 | 0.1711812
1490.8 | 0.1743573
1490.9 | 0.1775327
1491 | 0.1807119
1491.1 | 0.1838949
1491.2 | 0.1870817
1491.3 | 0.1902724
1491.4 | 0.1934669
1491.5 | 0.1966699
1491.6 | 0.2179404
1491.7 | 0.2241925
1491.8 | 0.230464
1491.9 | 0.2367505
1492 | 0.2430519
1492.1 | 0.2493684
1492.2 | 0.2556952
1492.3 | 0.262042
1492.4 | 0.268404
1492.5 | 0.2747813
1492.6 | 0.2854535
1492.7 | 0.2925838
1492.8 | 0.2997381
1492.9 | 0.3069119
1493 | 0.3141003
1493.1 | 0.3213131
1493.2 | 0.3285457
1493.3 | 0.3357932
1493.4 | 0.3430655
1493.5 | 0.3503578
1493.6 | 0.3638613
1493.7 | 0.3722499
1493.8 | 0.3806602
1493.9 | 0.3890974
1494 | 0.3975615
1494.1 | 0.4060578
1494.2 | 0.4145764
1494.3 | 0.4231226
1494.4 | 0.4317016
1494.5 | 0.4403033
1494.6 | 0.4135874
1494.7 | 0.416267
1494.8 | 0.4189492
1494.9 | 0.4216342
1495 | 0.424327
1495.1 | 0.4270174
1495.2 | 0.4297106
1495.3 | 0.4324065
1495.4 | 0.4351052
1495.5 | 0.4378066
1495.6 | 0.3797493
1495.7 | 0.3723917
1495.8 | 0.3650545
1495.9 | 0.3577377
1496 | 0.3504461
1496.1 | 0.3431697
1496.2 | 0.3359134
1496.3 | 0.328677
1496.4 | 0.3214604
1496.5 | 0.3142683
1496.6 | 0.2870151
1496.7 | 0.2765861
1496.8 | 0.2662029
1496.9 | 0.2558605
1497 | 0.2455584
1497.1 | 0.2352965
1497.2 | 0.2250744
1497.3 | 0.2148871
1497.4 | 0.2047437
1497.5 | 0.1946391
1497.6 | 0.212792
1497.7 | 0.2073696
1497.8 | 0.2019584
1497.9 | 0.1965582
1498 | 0.1911691
1498.1 | 0.185791
1498.2 | 0.1804285
1498.3 | 0.1750722
1498.4 | 0.1697269
1498.5 | 0.1643924
1498.6 | 0.1843767
1498.7 | 0.1832479
1498.8 | 0.1821196
1498.9 | 0.1809872
1499 | 0.1798598
1499.1 | 0.178733
1499.2 | 0.1776021
1499.3 | 0.1764762
1499.4 | 0.1753508
1499.5 | 0.1742213
1499.6 | 0.1950899
1499.7 | 0.1976398
1499.8 | 0.2001875
1499.9 | 0.2027424
1500 | 0.205295
1500.1 | 0.2078548
1500.2 | 0.2104124
1500.3 | 0.2129724
1500.4 | 0.2155396
1500.5 | 0.2181046
1500.6 | 0.2303848
1500.7 | 0.2345896
1500.8 | 0.2388011
1500.9 | 0.2430193
1501 | 0.2472489
1501.1 | 0.2514806
1501.2 | 0.255719
1501.3 | 0.2599643
1501.4 | 0.2642163
1501.5 | 0.2684752
1501.6 | 0.2850891
1501.7 | 0.2914527
1501.8 | 0.2978268
1501.9 | 0.3042164
1502 | 0.3106262
1502.1 | 0.3170468
1502.2 | 0.3234829
1502.3 | 0.3299348
1502.4 | 0.3364073
1502.5 | 0.3428908
1502.6 | 0.3307725
1502.7 | 0.3341451
1502.8 | 0.337522
1502.9 | 0.3409033
1503 | 0.3442888
1503.1 | 0.3476787
1503.2 | 0.3510778
1503.3 | 0.3544764
1503.4 | 0.3578794
1503.5 | 0.3612867
1503.6 | 0.3274867
1503.7 | 0.3246992
1503.8 | 0.3219098
1503.9 | 0.3191282
1504 | 0.3163447
1504.1 | 0.313569
1504.2 | 0.3107914
1504.3 | 0.3080216
1504.4 | 0.3052499
1504.5 | 0.3024859
1504.6 | 0.2654583
1504.7 | 0.2570758
1504.8 | 0.2487153
1504.9 | 0.2403812
1505 | 0.2320734
1505.1 | 0.2237916
1505.2 | 0.2155405
1505.3 | 0.2073105
1505.4 | 0.1991061
1505.5 | 0.1909272
1505.6 | 0.1879227
1505.7 | 0.1806341
1505.8 | 0.1733657
1505.9 | 0.1661218
1506 | 0.1588932
1506.1 | 0.1516844
1506.2 | 0.1444998
1506.3 | 0.1373302
1506.4 | 0.1301801
1506.5 | 0.1230538
1506.6 | 0.1392774
1506.7 | 0.1360209
1506.8 | 0.1327683
1506.9 | 0.1295243
1507 | 0.1262797
1507.1 | 0.1230392
1507.2 | 0.1198027
1507.3 | 0.1165746
1507.4 | 0.113346
1507.5 | 0.1101214
1507.6 | 0.1193965
1507.7 | 0.1182511
1507.8 | 0.1171062
1507.9 | 0.1159618
1508 | 0.1148178
1508.1 | 0.1136744
1508.2 | 0.1125315
1508.3 | 0.1113891
1508.4 | 0.1102472
1508.5 | 0.1091058
1508.6 | 0.1230433
1508.7 | 0.124413
1508.8 | 0.1257878
1508.9 | 0.1271634
1509 | 0.1285396
1509.1 | 0.1299166
1509.2 | 0.1312943
1509.3 | 0.1326682
1509.4 | 0.1340473
1509.5 | 0.1354271
1509.6 | 0.1399919
1509.7 | 0.1419069
1509.8 | 0.1438233
1509.9 | 0.145741
1510 | 0.1476557
1510.1 | 0.1495762
1510.2 | 0.1514981
1510.3 | 0.1534215
1510.4 | 0.1553416
1510.5 | 0.1572677
1510.6 | 0.1625473
1510.7 | 0.1650382
1510.8 | 0.1675314
1510.9 | 0.1700269
1511 | 0.1725247
1511.1 | 0.175025
1511.2 | 0.177523
1511.3 | 0.1800279
1511.4 | 0.1825352
1511.5 | 0.1850449
1511.6 | 0.1965052
1511.7 | 0.2005216
1511.8 | 0.204544
1511.9 | 0.2085726
1512 | 0.212612
1512.1 | 0.2166529
1512.2 | 0.2206999
1512.3 | 0.2247578
1512.4 | 0.2288173
1512.5 | 0.232883
1512.6 | 0.2342357
1512.7 | 0.2378561
1512.8 | 0.2414814
1512.9 | 0.2451117
1513 | 0.248747
1513.1 | 0.252392
1513.2 | 0.2560372
1513.3 | 0.2596875
1513.4 | 0.2633429
1513.5 | 0.2670032
1513.6 | 0.2954708
1513.7 | 0.3033381
1513.8 | 0.3112289
1513.9 | 0.3191482
1514 | 0.3270864
1514.1 | 0.3350485
1514.2 | 0.3430346
1514.3 | 0.3510449
1514.4 | 0.3590795
1514.5 | 0.3671386
1514.6 | 0.3777257
1514.7 | 0.3862574
1514.8 | 0.3948216
1514.9 | 0.4034086
1515 | 0.4120287
1515.1 | 0.4206769
1515.2 | 0.4293484
1515.3 | 0.4380535
1515.4 | 0.4467873
1515.5 | 0.455545
1515.6 | 0.4270646
1515.7 | 0.4295755
1515.8 | 0.4320938
1515.9 | 0.4346146
1516 | 0.4371326
1516.1 | 0.4396582
1516.2 | 0.442181
1516.3 | 0.4447114
1516.4 | 0.4472441
1516.5 | 0.4497742
1516.6 | 0.41755
1516.7 | 0.414302
1516.8 | 0.4110581
1516.9 | 0.4078132
1517 | 0.4045772
1517.1 | 0.4013453
1517.2 | 0.3981123
1517.3 | 0.3948883
1517.4 | 0.3916683
1517.5 | 0.3884472
1517.6 | 0.384805
1517.7 | 0.3815232
1517.8 | 0.3782455
1517.9 | 0.3749719
1518 | 0.3717024
1518.1 | 0.3684419
1518.2 | 0.3651805
1518.3 | 0.3619231
1518.4 | 0.3586698
1518.5 | 0.3554205
1518.6 | 0.3383849
1518.7 | 0.3328719
1518.8 | 0.3273705
1518.9 | 0.3218854
1519 | 0.3164068
1519.1 | 0.3109397
1519.2 | 0.3054839
1519.3 | 0.3000393
1519.4 | 0.294606
1519.5 | 0.2891839
1519.6 | 0.2709833
1519.7 | 0.2634844
1519.8 | 0.2560114
1519.9 | 0.2485596
1520 | 0.2411288
1520.1 | 0.2337189
1520.2 | 0.2263251
1520.3 | 0.2189567
1520.4 | 0.2116088
1520.5 | 0.2042814
1520.6 | 0.2024025
1520.7 | 0.1960023
1520.8 | 0.1896177
1520.9 | 0.1832486
1521 | 0.1768948
1521.1 | 0.1705562
1521.2 | 0.1642375
1521.3 | 0.1579294
1521.4 | 0.1516363
1521.5 | 0.1453582
1521.6 | 0.1664178
1521.7 | 0.164675
1521.8 | 0.1629333
1521.9 | 0.1611973
1522 | 0.159458
1522.1 | 0.1577198
1522.2 | 0.1559827
1522.3 | 0.1542469
1522.4 | 0.1525121
1522.5 | 0.1507831
1522.6 | 0.1804254
1522.7 | 0.1839353
1522.8 | 0.1874546
1522.9 | 0.1909739
1523 | 0.1944979
1523.1 | 0.1980265
1523.2 | 0.2015599
1523.3 | 0.2051026
1523.4 | 0.2086454
1523.5 | 0.212193
1523.6 | 0.2268198
1523.7 | 0.2322477
1523.8 | 0.2376821
1523.9 | 0.2431323
1524 | 0.2485891
1524.1 | 0.2540619
1524.2 | 0.2595413
1524.3 | 0.2650367
1524.4 | 0.2705436
1524.5 | 0.2760572
1524.6 | 0.3129155
1524.7 | 0.3237912
1524.8 | 0.3347069
1524.9 | 0.3456728
1525 | 0.3566843
1525.1 | 0.3677418
1525.2 | 0.3788409
1525.3 | 0.3899917
1525.4 | 0.4011897
1525.5 | 0.4124303
1525.6 | 0.4346849
1525.7 | 0.4479108
1525.8 | 0.4612084
1525.9 | 0.4745681
1526 | 0.4879956
1526.1 | 0.5014917
1526.2 | 0.5150622
1526.3 | 0.5286975
1526.4 | 0.5424035
1526.5 | 0.556181
1526.6 | 0.5251039
1526.7 | 0.5313369
1526.8 | 0.5375847
1526.9 | 0.5438524
1527 | 0.5501298
1527.1 | 0.5564273
1527.2 | 0.5627346
1527.3 | 0.5690623
1527.4 | 0.5753998
1527.5 | 0.5817525
1527.6 | 0.5427054
1527.7 | 0.5414657
1527.8 | 0.5402319
1527.9 | 0.5389986
1528 | 0.5377607
1528.1 | 0.5365286
1528.2 | 0.5352971
1528.3 | 0.5340662
1528.4 | 0.5328306
1528.5 | 0.5316009
1528.6 | 0.5367652
1528.7 | 0.5365959
1528.8 | 0.5364318
1528.9 | 0.5362625
1529 | 0.5360984
1529.1 | 0.5359291
1529.2 | 0.5357651
1529.3 | 0.5355958
1529.4 | 0.5354318
1529.5 | 0.5352626
1529.6 | 0.5389721
1529.7 | 0.539447
1529.8 | 0.5399272
1529.9 | 0.5404075
1530 | 0.5408879
1530.1 | 0.5413683
1530.2 | 0.5418489
1530.3 | 0.5423243
1530.4 | 0.5428051
1530.5 | 0.5432859
1530.6 | 0.5304922
1530.7 | 0.5287628
1530.8 | 0.5270345
1530.9 | 0.5253073
1531 | 0.5235813
1531.1 | 0.5218564
1531.2 | 0.5201327
1531.3 | 0.5184153
1531.4 | 0.5166938
1531.5 | 0.5149735
1531.6 | 0.4962126
1531.7 | 0.4916795
1531.8 | 0.4871543
1531.9 | 0.4826317
1532 | 0.478122
1532.1 | 0.4736201
1532.2 | 0.4691258
1532.3 | 0.4646392
1532.4 | 0.4601551
1532.5 | 0.4556838
1532.6 | 0.4899888
1532.7 | 0.4919726
1532.8 | 0.4939528
1532.9 | 0.4959395
1533 | 0.4979278
1533.1 | 0.4999176
1533.2 | 0.5019088
1533.3 | 0.5038964
1533.4 | 0.5058906
1533.5 | 0.5078863
1533.6 | 0.5923046
1533.7 | 0.6083687
1533.8 | 0.6245311
1533.9 | 0.6407874
1534 | 0.6571499
1534.1 | 0.6736142
1534.2 | 0.6901818
1534.3 | 0.7068483
1534.4 | 0.7236261
1534.5 | 0.7405112
1534.6 | 0.8414395
1534.7 | 0.8734442
1534.8 | 0.9058414
1534.9 | 0.9386407
1535 | 0.9718524
1535.1 | 1.005487
1535.2 | 1.039555
1535.3 | 1.074062
1535.4 | 1.109033
1535.5 | 1.144472
1535.6 | 1.21333
1535.7 | 1.255814
1535.8 | 1.298986
1535.9 | 1.342882
1536 | 1.38752
1536.1 | 1.432925
1536.2 | 1.479124
1536.3 | 1.526146
1536.4 | 1.574012
1536.5 | 1.62277
1536.6 | 1.491082
1536.7 | 1.508741
1536.8 | 1.526525
1536.9 | 1.544423
1537 | 1.562442
1537.1 | 1.580593
1537.2 | 1.598862
1537.3 | 1.617265
1537.4 | 1.63579
1537.5 | 1.654453
1537.6 | 1.39962
1537.7 | 1.373431
1537.8 | 1.347507
1537.9 | 1.321828
1538 | 1.296396
1538.1 | 1.271208
1538.2 | 1.246264
1538.3 | 1.221547
1538.4 | 1.19706
1538.5 | 1.172804
1538.6 | 1.064082
1538.7 | 1.02728
1538.8 | 0.9909784
1538.9 | 0.9551691
1539 | 0.9198453
1539.1 | 0.8849821
1539.2 | 0.8505793
1539.3 | 0.8166134
1539.4 | 0.7830792
1539.5 | 0.7499714
1539.6 | 0.7579163
1539.7 | 0.7318667
1539.8 | 0.7060718
1539.9 | 0.6805321
1540 | 0.6552318
1540.1 | 0.6301718
1540.2 | 0.6053476
1540.3 | 0.5807601
1540.4 | 0.5563943
1540.5 | 0.5322515
1540.6 | 0.5768375
1540.7 | 0.5639963
1540.8 | 0.5512173
1540.9 | 0.5385
1541 | 0.5258438
1541.1 | 0.513248
1541.2 | 0.5007121
1541.3 | 0.4882355
1541.4 | 0.4758177
1541.5 | 0.4634581
1541.6 | 0.4824905
1541.7 | 0.4753338
1541.8 | 0.4681914
1541.9 | 0.4610735
1542 | 0.4539747
1542.1 | 0.446895
1542.2 | 0.4398343
1542.3 | 0.4327925
1542.4 | 0.4257695
1542.5 | 0.4187652
1542.6 | 0.4325081
1542.7 | 0.428944
1542.8 | 0.4253897
1542.9 | 0.4218403
1543 | 0.4182906
1543.1 | 0.4147507
1543.2 | 0.4112107
1543.3 | 0.4076803
1543.4 | 0.4041547
1543.5 | 0.4006289
1543.6 | 0.4108832
1543.7 | 0.4096507
1543.8 | 0.4084188
1543.9 | 0.4071874
1544 | 0.4059567
1544.1 | 0.4047265
1544.2 | 0.403497
1544.3 | 0.402268
1544.4 | 0.4010396
1544.5 | 0.3998118
1544.6 | 0.4272157
1544.7 | 0.4307705
1544.8 | 0.4343351
1544.9 | 0.4379044
1545 | 0.4414786
1545.1 | 0.4450576
1545.2 | 0.4486415
1545.3 | 0.4522302
1545.4 | 0.4558238
1545.5 | 0.4594222
1545.6 | 0.4579333
1545.7 | 0.4606856
1545.8 | 0.4634409
1545.9 | 0.466199
1546 | 0.4689549
1546.1 | 0.4717187
1546.2 | 0.4744854
1546.3 | 0.477255
1546.4 | 0.4800275
1546.5 | 0.4828029
1546.6 | 0.4291582
1546.7 | 0.4225819
1546.8 | 0.4160219
1546.9 | 0.4094783
1547 | 0.4029509
1547.1 | 0.3964396
1547.2 | 0.3899493
1547.3 | 0.3834701
1547.4 | 0.3770068
1547.5 | 0.3705593
1547.6 | 0.3606903
1547.7 | 0.3537115
1547.8 | 0.3467512
1547.9 | 0.3398093
1548 | 0.3328856
1548.1 | 0.32598
1548.2 | 0.3190974
1548.3 | 0.3122279
1548.4 | 0.3053762
1548.5 | 0.2985424
1548.6 | 0.3195251
1548.7 | 0.317305
1548.8 | 0.3150868
1548.9 | 0.3128705
1549 | 0.310656
1549.1 | 0.3084434
1549.2 | 0.3062327
1549.3 | 0.3040239
1549.4 | 0.3018169
1549.5 | 0.2996118
1549.6 | 0.3118604
1549.7 | 0.312062
1549.8 | 0.3122636
1549.9 | 0.3124604
1550 | 0.312662
1550.1 | 0.3128637
1550.2 | 0.3130654
1550.3 | 0.3132671
1550.4 | 0.3134688
1550.5 | 0.3136657
1550.6 | 0.3220468
1550.7 | 0.3236142
1550.8 | 0.3251824
1550.9 | 0.3267517
1551 | 0.3283218
1551.1 | 0.3298928
1551.2 | 0.3314648
1551.3 | 0.3330378
1551.4 | 0.3346116
1551.5 | 0.3361864
1551.6 | 0.3614451
1551.7 | 0.3670054
1551.8 | 0.3725773
1551.9 | 0.378161
1552 | 0.3837614
1552.1 | 0.3893688
1552.2 | 0.394988
1552.3 | 0.4006192
1552.4 | 0.4062624
1552.5 | 0.4119176
1552.6 | 0.4430218
1552.7 | 0.453034
1552.8 | 0.4630791
1552.9 | 0.4731625
1553 | 0.4832845
1553.1 | 0.4934454
1553.2 | 0.5036455
1553.3 | 0.513885
1553.4 | 0.5241696
1553.5 | 0.534489
1553.6 | 0.4525684
1553.7 | 0.4474871
1553.8 | 0.4424106
1553.9 | 0.4373489
1554 | 0.4322918
1554.1 | 0.4272446
1554.2 | 0.4222119
1554.3 | 0.4171839
1554.4 | 0.4121705
1554.5 | 0.4071617
1554.6 | 0.3527246
1554.7 | 0.3396905
1554.8 | 0.3267254
1554.9 | 0.3138237
1555 | 0.3009801
1555.1 | 0.2882035
1555.2 | 0.2754886
1555.3 | 0.2628299
1555.4 | 0.2502365
1555.5 | 0.2376982
1555.6 | 0.266921
1555.7 | 0.2612855
1555.8 | 0.2556621
1555.9 | 0.2500553
1556 | 0.2444559
1556.1 | 0.2388683
1556.2 | 0.2332925
1556.3 | 0.2277332
1556.4 | 0.222181
1556.5 | 0.2166405
1556.6 | 0.2376096
1556.7 | 0.236471
1556.8 | 0.2353331
1556.9 | 0.2341956
1557 | 0.2330539
1557.1 | 0.2319174
1557.2 | 0.2307814
1557.3 | 0.229646
1557.4 | 0.228511
1557.5 | 0.2273765
1557.6 | 0.2613962
1557.7 | 0.2661495
1557.8 | 0.2709114
1557.9 | 0.2756818
1558 | 0.2804609
1558.1 | 0.2852438
1558.2 | 0.2900402
1558.3 | 0.2948452
1558.4 | 0.299659
1558.5 | 0.3044815
1558.6 | 0.3846996
1558.7 | 0.4024795
1558.8 | 0.4203797
1558.9 | 0.4384021
1559 | 0.4565481
1559.1 | 0.4748197
1559.2 | 0.4932183
1559.3 | 0.511746
1559.4 | 0.5304045
1559.5 | 0.5491956
1559.6 | 0.5610726
1559.7 | 0.5789041
1559.8 | 0.5968568
1559.9 | 0.6149322
1560 | 0.6331321
1560.1 | 0.6514527
1560.2 | 0.6699066
1560.3 | 0.6884903
1560.4 | 0.7072056
1560.5 | 0.7260544
1560.6 | 0.605106
1560.7 | 0.6004631
1560.8 | 0.5958283
1560.9 | 0.5912017
1561 | 0.5865832
1561.1 | 0.5819728
1561.2 | 0.5773758
1561.3 | 0.5727815
1561.4 | 0.5681953
1561.5 | 0.563617
1561.6 | 0.4628351
1561.7 | 0.44276
1561.8 | 0.4228415
1561.9 | 0.4030723
1562 | 0.3834452
1562.1 | 0.363968
1562.2 | 0.3446287
1562.3 | 0.325435
1562.4 | 0.3063751
1562.5 | 0.2874568
1562.6 | 0.2855601
1562.7 | 0.2695903
1562.8 | 0.2537213
1562.9 | 0.2379426
1563 | 0.2222624
1563.1 | 0.2066749
1563.2 | 0.1911743
1563.3 | 0.175769
1563.4 | 0.1604486
1563.5 | 0.1452212
1563.6 | 0.1829632
1563.7 | 0.1764663
1563.8 | 0.1699899
1563.9 | 0.1635293
1564 | 0.1570846
1564.1 | 0.1506512
1564.2 | 0.1442379
1564.3 | 0.1378403
1564.4 | 0.1314581
1564.5 | 0.1250869
1564.6 | 0.1363387
1564.7 | 0.1329014
1564.8 | 0.1294642
1564.9 | 0.1260315
1565 | 0.1226032
1565.1 | 0.1191794
1565.2 | 0.1157601
1565.3 | 0.1123453
1565.4 | 0.1089393
1565.5 | 0.1055333
1565.6 | 0.108542
1565.7 | 0.1062065
1565.8 | 0.1038732
1565.9 | 0.1015419
1566 | 0.0992127
1566.1 | 0.09688558
1566.2 | 0.09456053
1566.3 | 0.09223755
1566.4 | 0.08991664
1566.5 | 0.08759778
1566.6 | 0.09324046
1566.7 | 0.0922435
1566.8 | 0.09125134
1566.9 | 0.09025516
1567 | 0.08926378
1567.1 | 0.08826838
1567.2 | 0.08727777
1567.3 | 0.08628755
1567.4 | 0.0852933
1567.5 | 0.08430385
1567.6 | 0.08416451
1567.7 | 0.08331636
1567.8 | 0.0824685
1567.9 | 0.08162093
1568 | 0.08077364
1568.1 | 0.07992663
1568.2 | 0.07907991
1568.3 | 0.07823347
1568.4 | 0.07738731
1568.5 | 0.07654144
1568.6 | 0.08131117
1568.7 | 0.08140079
1568.8 | 0.08149042
1568.9 | 0.08158005
1569 | 0.0816653
1569.1 | 0.08175495
1569.2 | 0.0818446
1569.3 | 0.08193427
1569.4 | 0.08202395
1569.5 | 0.08211363
1569.6 | 0.08809245
1569.7 | 0.08916148
1569.8 | 0.09023535
1569.9 | 0.09130965
1570 | 0.09237998
1570.1 | 0.09345515
1570.2 | 0.09453076
1570.3 | 0.09560239
1570.4 | 0.09667887
1570.5 | 0.09775578
1570.6 | 0.0946083
1570.7 | 0.09497694
1570.8 | 0.09535005
1570.9 | 0.09572321
1571 | 0.09609201
1571.1 | 0.09646529
1571.2 | 0.09683419
1571.3 | 0.09720758
1571.4 | 0.09758102
1571.5 | 0.09795009
1571.6 | 0.1025942
1571.7 | 0.1036779
1571.8 | 0.1047666
1571.9 | 0.1058512
1572 | 0.1069363
1572.1 | 0.1080263
1572.2 | 0.1091123
1572.3 | 0.1101987
1572.4 | 0.1112856
1572.5 | 0.1123773
1572.6 | 0.1122812
1572.7 | 0.1131731
1572.8 | 0.1140652
1572.9 | 0.1149577
1573 | 0.1158505
1573.1 | 0.1167435
1573.2 | 0.1176369
1573.3 | 0.1185306
1573.4 | 0.1194245
1573.5 | 0.1203188
1573.6 | 0.1151663
1573.7 | 0.1150523
1573.8 | 0.1149339
1573.9 | 0.1148199
1574 | 0.114706
1574.1 | 0.1145921
1574.2 | 0.1144781
1574.3 | 0.1143642
1574.4 | 0.1142503
1574.5 | 0.1141364
1574.6 | 0.1112147
1574.7 | 0.1106296
1574.8 | 0.1100491
1574.9 | 0.1094687
1575 | 0.1088884
1575.1 | 0.1083039
1575.2 | 0.1077239
1575.3 | 0.1071441
1575.4 | 0.1065644
1575.5 | 0.1059804
1575.6 | 0.1129779
1575.7 | 0.1136609
1575.8 | 0.114344
1575.9 | 0.1150273
1576 | 0.1157108
1576.1 | 0.1163944
1576.2 | 0.1170782
1576.3 | 0.1177623
1576.4 | 0.1184464
1576.5 | 0.1191308
1576.6 | 0.1222168
1576.7 | 0.1233042
1576.8 | 0.1243876
1576.9 | 0.1254758
1577 | 0.1265646
1577.1 | 0.1276492
1577.2 | 0.1287388
1577.3 | 0.1298289
1577.4 | 0.1309149
1577.5 | 0.1320059
1577.6 | 0.135596
1577.7 | 0.137102
1577.8 | 0.1386134
1577.9 | 0.1401211
1578 | 0.1416341
1578.1 | 0.1431435
1578.2 | 0.1446583
1578.3 | 0.1461694
1578.4 | 0.1476859
1578.5 | 0.1491988
1578.6 | 0.1583519
1578.7 | 0.1611484
1578.8 | 0.1639479
1578.9 | 0.1667504
1579 | 0.1695558
1579.1 | 0.1723642
1579.2 | 0.1751756
1579.3 | 0.1779899
1579.4 | 0.1808072
1579.5 | 0.1836275
1579.6 | 0.1849323
1579.7 | 0.1875053
1579.8 | 0.1900807
1579.9 | 0.1926541
1580 | 0.1952345
1580.1 | 0.1978175
1580.2 | 0.200403
1580.3 | 0.2029864
1580.4 | 0.2055769
1580.5 | 0.2081699
1580.6 | 0.2111256
1580.7 | 0.2137796
1580.8 | 0.2164408
1580.9 | 0.2191047
1581 | 0.2217712
1581.1 | 0.2244358
1581.2 | 0.2271077
1581.3 | 0.2297823
1581.4 | 0.232455
1581.5 | 0.235135
1581.6 | 0.2198224
1581.7 | 0.2195001
1581.8 | 0.2191732
1581.9 | 0.218851
1582 | 0.2185288
1582.1 | 0.218202
1582.2 | 0.21788
1582.3 | 0.2175533
1582.4 | 0.2172313
1582.5 | 0.2169094
1582.6 | 0.2145015
1582.7 | 0.2138333
1582.8 | 0.2131652
1582.9 | 0.2124927
1583 | 0.211825
1583.1 | 0.2111575
1583.2 | 0.2104855
1583.3 | 0.2098183
1583.4 | 0.2091513
1583.5 | 0.2084799
1583.6 | 0.1962269
1583.7 | 0.1936409
1583.8 | 0.1910528
1583.9 | 0.1884673
1584 | 0.1858844
1584.1 | 0.183304
1584.2 | 0.1807261
1584.3 | 0.1781508
1584.4 | 0.175578
1584.5 | 0.1730078
1584.6 | 0.1696127
1584.7 | 0.1669076
1584.8 | 0.1642098
1584.9 | 0.1615148
1585 | 0.158818
1585.1 | 0.1561286
1585.2 | 0.1534374
1585.3 | 0.1507534
1585.4 | 0.1480722
1585.5 | 0.1453893
1585.6 | 0.1341393
1585.7 | 0.1300509
1585.8 | 0.1259689
1585.9 | 0.1218887
1586 | 0.1178194
1586.1 | 0.1137519
1586.2 | 0.1096951
1586.3 | 0.1056402
1586.4 | 0.1015959
1586.5 | 0.09755347
1586.6 | 0.1035021
1586.7 | 0.1011257
1586.8 | 0.09874706
1586.9 | 0.09637502
1587 | 0.09400513
1587.1 | 0.09163297
1587.2 | 0.08926739
1587.3 | 0.08689954
1587.4 | 0.08453825
1587.5 | 0.08217469
1587.6 | 0.08412148
1587.7 | 0.08247494
1587.8 | 0.08083384
1587.9 | 0.07919378
1588 | 0.07755476
1588.1 | 0.07591239
1588.2 | 0.07427545
1588.3 | 0.07263954
1588.4 | 0.07100029
1588.5 | 0.06936645
1588.6 | 0.07392332
1588.7 | 0.07331714
1588.8 | 0.07271112
1588.9 | 0.07210963
1589 | 0.07150391
1589.1 | 0.07089834
1589.2 | 0.0702973
1589.3 | 0.06969203
1589.4 | 0.06908692
1589.5 | 0.06848633
1589.6 | 0.06531182
1589.7 | 0.06427982
1589.8 | 0.0632526
1589.9 | 0.06222143
1590 | 0.06119068
1590.1 | 0.06016471
1590.2 | 0.0591348
1590.3 | 0.0581053
1590.4 | 0.05708057
1590.5 | 0.05605191
1590.6 | 0.05797523
1590.7 | 0.05743829
1590.8 | 0.05690147
1590.9 | 0.05636912
1591 | 0.05583255
1591.1 | 0.05529609
1591.2 | 0.05475975
1591.3 | 0.05422789
1591.4 | 0.05369179
1591.5 | 0.05315581
1591.6 | 0.05251564
1591.7 | 0.05196689
1591.8 | 0.05141392
1591.9 | 0.05086108
1592 | 0.05030837
1592.1 | 0.04976012
1592.2 | 0.04920767
1592.3 | 0.04865533
1592.4 | 0.04810313
1592.5 | 0.04755539
1592.6 | 0.04849156
1592.7 | 0.04818675
1592.8 | 0.04788632
1592.9 | 0.04758159
1593 | 0.04728125
1593.1 | 0.04697661
1593.2 | 0.04667636
1593.3 | 0.04637181
1593.4 | 0.04607165
1593.5 | 0.04576719
1593.6 | 0.05001368
1593.7 | 0.05047299
1593.8 | 0.05092804
1593.9 | 0.05138317
1594 | 0.05183839
1594.1 | 0.05229803
1594.2 | 0.0527534
1594.3 | 0.05320886
1594.4 | 0.0536644
1594.5 | 0.05412437
1594.6 | 0.05605057
1594.7 | 0.05675471
1594.8 | 0.05745468
1594.9 | 0.05815919
1595 | 0.0588639
1595.1 | 0.05956443
1595.2 | 0.06026951
1595.3 | 0.06097042
1595.4 | 0.06167587
1595.5 | 0.06238152
1595.6 | 0.06348007
1595.7 | 0.06425167
1595.8 | 0.06501914
1595.9 | 0.06579119
1596 | 0.06656347
1596.1 | 0.0673316
1596.2 | 0.06810433
1596.3 | 0.06887729
1596.4 | 0.06965047
1596.5 | 0.0704195
1596.6 | 0.06351055
1596.7 | 0.06300357
1596.8 | 0.06249669
1596.9 | 0.06198993
1597 | 0.06147892
1597.1 | 0.06097237
1597.2 | 0.06046594
1597.3 | 0.05995961
1597.4 | 0.0594534
1597.5 | 0.05894293
1597.6 | 0.05573378
1597.7 | 0.05477608
1597.8 | 0.05381874
1597.9 | 0.05286611
1598 | 0.05190949
1598.1 | 0.05095324
1598.2 | 0.04999735
1598.3 | 0.04904616
1598.4 | 0.048091
1598.5 | 0.04713619
1598.6 | 0.0452586
1598.7 | 0.04415325
1598.8 | 0.04304838
1598.9 | 0.04194399
1599 | 0.04083576
1599.1 | 0.03973233
1599.2 | 0.03862938
1599.3 | 0.03752691
1599.4 | 0.03642059
1599.5 | 0.03531908
1599.6 | 0.03969078
1599.7 | 0.03950003
1599.8 | 0.0393093
1599.9 | 0.0391186
1600 | 0.03892359
1600.1 | 0.03873293
1600.2 | 0.0385423
1600.3 | 0.03835169
1600.4 | 0.0381611
1600.5 | 0.03797053
1600.6 | 0.03962985
1600.7 | 0.03974616
1600.8 | 0.03986248
1600.9 | 0.03998314
1601 | 0.04009948
1601.1 | 0.04021583
1601.2 | 0.0403322
1601.3 | 0.0404529
1601.4 | 0.04056929
1601.5 | 0.04068569
1601.6 | 0.04104001
1601.7 | 0.04119537
1601.8 | 0.04135075
1601.9 | 0.04151048
1602 | 0.04166589
1602.1 | 0.04182131
1602.2 | 0.04198108
1602.3 | 0.04213654
1602.4 | 0.04229201
1602.5 | 0.04245183
1602.6 | 0.04272419
1602.7 | 0.04290136
1602.8 | 0.04307854
1602.9 | 0.04325574
1603 | 0.04343296
1603.1 | 0.04360587
1603.2 | 0.04378312
1603.3 | 0.0439604
1603.4 | 0.04413769
1603.5 | 0.04431499
1603.6 | 0.04583093
1603.7 | 0.0462337
1603.8 | 0.04663221
1603.9 | 0.04703511
1604 | 0.04743375
1604.1 | 0.04783678
1604.2 | 0.04823554
1604.3 | 0.04863871
1604.4 | 0.0490376
1604.5 | 0.04944089
1604.6 | 0.04838223
1604.7 | 0.04853819
1604.8 | 0.04869851
1604.9 | 0.04885451
1605 | 0.04901486
1605.1 | 0.04917088
1605.2 | 0.04933126
1605.3 | 0.04948732
1605.4 | 0.04964339
1605.5 | 0.04980382
1605.6 | 0.04316863
1605.7 | 0.04219486
1605.8 | 0.04122578
1605.9 | 0.04025276
1606 | 0.03928011
1606.1 | 0.03830784
1606.2 | 0.03733594
1606.3 | 0.03636873
1606.4 | 0.03539758
1606.5 | 0.03442681
1606.6 | 0.03587238
1606.7 | 0.03530274
1606.8 | 0.03473755
1606.9 | 0.03416819
1607 | 0.03360327
1607.1 | 0.03303417
1607.2 | 0.03246521
1607.3 | 0.03190069
1607.4 | 0.031332
1607.5 | 0.03076776
1607.6 | 0.02929507
1607.7 | 0.02857634
1607.8 | 0.02786212
1607.9 | 0.02714381
1608 | 0.02643001
1608.1 | 0.02571212
1608.2 | 0.02499873
1608.3 | 0.02428126
1608.4 | 0.02356399
1608.5 | 0.02285123
1608.6 | 0.02526613
1608.7 | 0.02507294
1608.8 | 0.02487979
1608.9 | 0.02468236
1609 | 0.02448925
1609.1 | 0.02429616
1609.2 | 0.0241031
1609.3 | 0.02391006
1609.4 | 0.02371705
1609.5 | 0.02352406
1609.6 | 0.02337834
1609.7 | 0.02318969
1609.8 | 0.02300536
1609.9 | 0.02282104
1610 | 0.02263246
1610.1 | 0.0224482
1610.2 | 0.02226395
1610.3 | 0.02207544
1610.4 | 0.02189124
1610.5 | 0.02170707
1610.6 | 0.0250017
1610.7 | 0.02539751
1610.8 | 0.02579339
1610.9 | 0.02618932
1611 | 0.02658532
1611.1 | 0.02698138
1611.2 | 0.02737751
1611.3 | 0.0277694
1611.4 | 0.02816565
1611.5 | 0.02856197
1611.6 | 0.02507482
1611.7 | 0.02482605
1611.8 | 0.02457302
1611.9 | 0.02432003
1612 | 0.02407136
1612.1 | 0.02381844
1612.2 | 0.02356555
1612.3 | 0.02331699
1612.4 | 0.02306416
1612.5 | 0.02281567
1612.6 | 0.02332722
1612.7 | 0.02320755
1612.8 | 0.02308359
1612.9 | 0.02295965
1613 | 0.02283572
1613.1 | 0.02271181
1613.2 | 0.02258792
1613.3 | 0.02246404
1613.4 | 0.02234017
1613.5 | 0.02221632
1613.6 | 0.02583798
1613.7 | 0.02634156
1613.8 | 0.02684094
1613.9 | 0.02734472
1614 | 0.0278443
1614.1 | 0.02834398
1614.2 | 0.02884805
1614.3 | 0.02934792
1614.4 | 0.02985219
1614.5 | 0.03035226
1614.6 | 0.02477894
1614.7 | 0.02426843
1614.8 | 0.02375804
1614.9 | 0.02324776
1615 | 0.0227376
1615.1 | 0.02222754
1615.2 | 0.0217176
1615.3 | 0.02120777
1615.4 | 0.02069805
1615.5 | 0.02018844
1615.6 | 0.01810148
1615.7 | 0.01733107
1615.8 | 0.01655661
1615.9 | 0.01578668
1616 | 0.01501699
1616.1 | 0.01424754
1616.2 | 0.01347406
1616.3 | 0.01270509
1616.4 | 0.01193636
1616.5 | 0.0111636
1616.6 | 0.01866297
1616.7 | 0.01927256
1616.8 | 0.01988229
1616.9 | 0.02048787
1617 | 0.02109789
1617.1 | 0.02170804
1617.2 | 0.02231405
1617.3 | 0.02292449
1617.4 | 0.02353508
1617.5 | 0.02414581
1617.6 | 0.01763544
1617.7 | 0.01705815
1617.8 | 0.01648099
1617.9 | 0.01590397
1618 | 0.0153271
1618.1 | 0.01475464
1618.2 | 0.01417804
1618.3 | 0.01360159
1618.4 | 0.01302527
1618.5 | 0.01244909
1618.6 | 0.01482415
1618.7 | 0.01473965
1618.8 | 0.01465517
1618.9 | 0.01457069
1619 | 0.01448623
1619.1 | 0.01440178
1619.2 | 0.01432162
1619.3 | 0.01423719
1619.4 | 0.01415278
1619.5 | 0.01406837
1619.6 | 0.01786247
1619.7 | 0.01842489
1619.8 | 0.01899172
1619.9 | 0.01955438
1620 | 0.02011717
1620.1 | 0.02068008
1620.2 | 0.02124311
1620.3 | 0.02180626
1620.4 | 0.02236954
1620.5 | 0.02293294
1620.6 | 0.01991427
1620.7 | 0.01987691
1620.8 | 0.01984385
1620.9 | 0.0198108
1621 | 0.01977776
1621.1 | 0.01974472
1621.2 | 0.01970741
1621.3 | 0.0196744
1621.4 | 0.01964139
1621.5 | 0.01960839
1621.6 | 0.01652956
1621.7 | 0.0159872
1621.8 | 0.01544925
1621.9 | 0.01490714
1622 | 0.01436944
1622.1 | 0.01382759
1622.2 | 0.01328585
1622.3 | 0.01274852
1622.4 | 0.01220704
1622.5 | 0.01166569
1622.6 | 0.01577268
1622.7 | 0.01600522
1622.8 | 0.01624206
1622.9 | 0.01647465
1623 | 0.01671155
1623.1 | 0.0169442
1623.2 | 0.01717687
1623.3 | 0.01741385
1623.4 | 0.01764657
1623.5 | 0.01787932
1623.6 | 0.0156759
1623.7 | 0.01550193
1623.8 | 0.01533228
1623.9 | 0.01515836
1624 | 0.01498446
1624.1 | 0.01481487
1624.2 | 0.01464101
1624.3 | 0.01447146
1624.4 | 0.01429765
1624.5 | 0.01412386
1624.6 | 0.01461304
1624.7 | 0.01455474
1624.8 | 0.01449217
1624.9 | 0.01442961
1625 | 0.01436707
1625.1 | 0.01430453
1625.2 | 0.014242
1625.3 | 0.01417949
1625.4 | 0.01412126
1625.5 | 0.01405876
1625.6 | 0.01396634
1625.7 | 0.01389959
1625.8 | 0.01383286
1625.9 | 0.01376613
1626 | 0.01369941
1626.1 | 0.01363271
1626.2 | 0.01356601
1626.3 | 0.01349933
1626.4 | 0.01343265
1626.5 | 0.01336599
1626.6 | 0.01250003
1626.7 | 0.01230094
1626.8 | 0.0120976
1626.9 | 0.01189855
1627 | 0.01169954
1627.1 | 0.01150055
1627.2 | 0.01130158
1627.3 | 0.01109837
1627.4 | 0.01089945
1627.5 | 0.01070057
1627.6 | 0.01419378
1627.7 | 0.01461045
1627.8 | 0.01502718
1627.9 | 0.01544398
1628 | 0.01586086
1628.1 | 0.0162778
1628.2 | 0.01669481
1628.3 | 0.01711189
1628.4 | 0.01752476
1628.5 | 0.01794198
1628.6 | 0.01624444
1628.7 | 0.01630627
1628.8 | 0.01637238
1628.9 | 0.01643422
1629 | 0.01650036
1629.1 | 0.01656222
1629.2 | 0.01662837
1629.3 | 0.01669025
1629.4 | 0.01675214
1629.5 | 0.01681832
1629.6 | 0.01679891
1629.7 | 0.01684798
1629.8 | 0.01690135
1629.9 | 0.01695044
1630 | 0.01699954
1630.1 | 0.01704866
1630.2 | 0.01710206
1630.3 | 0.01715119
1630.4 | 0.01720032
1630.5 | 0.01724947
1630.6 | 0.01711885
1630.7 | 0.01713805
1630.8 | 0.01715726
1630.9 | 0.01717648
1631 | 0.01719999
1631.1 | 0.01721922
1631.2 | 0.01723847
1631.3 | 0.01725772
1631.4 | 0.01727698
1631.5 | 0.01729625
1631.6 | 0.01591623
1631.7 | 0.01570451
1631.8 | 0.01548854
1631.9 | 0.01527688
1632 | 0.01506096
1632.1 | 0.01484936
1632.2 | 0.0146335
1632.3 | 0.01442195
1632.4 | 0.01421042
1632.5 | 0.01399465
1632.6 | 0.01493324
1632.7 | 0.01491412
1632.8 | 0.01489074
1632.9 | 0.01487164
1633 | 0.01484827
1633.1 | 0.01482919
1633.2 | 0.01480584
1633.3 | 0.01478678
1633.4 | 0.01476345
1633.5 | 0.0147444
1633.6 | 0.01720213
1633.7 | 0.01759822
1633.8 | 0.0179901
1633.9 | 0.01838204
1634 | 0.01877404
1634.1 | 0.01916611
1634.2 | 0.01955823
1634.3 | 0.01995042
1634.4 | 0.02034696
1634.5 | 0.02073927
1634.6 | 0.01832596
1634.7 | 0.01825132
1634.8 | 0.01817669
1634.9 | 0.01810207
1635 | 0.01802747
1635.1 | 0.01794859
1635.2 | 0.01787401
1635.3 | 0.01779944
1635.4 | 0.01772488
1635.5 | 0.01765034
1635.6 | 0.01769564
1635.7 | 0.01764251
1635.8 | 0.01758512
1635.9 | 0.01753201
1636 | 0.01747891
1636.1 | 0.01742155
1636.2 | 0.01736847
1636.3 | 0.01731541
1636.4 | 0.01725808
1636.5 | 0.01720503
1636.6 | 0.01619799
1636.7 | 0.01598675
1636.8 | 0.01577125
1636.9 | 0.01556006
1637 | 0.0153489
1637.1 | 0.01513348
1637.2 | 0.01492238
1637.3 | 0.01470703
1637.4 | 0.01449598
1637.5 | 0.01428495
1637.6 | 0.01590797
1637.7 | 0.01600047
1637.8 | 0.01609299
1637.9 | 0.01618552
1638 | 0.01627805
1638.1 | 0.01637488
1638.2 | 0.01646744
1638.3 | 0.01656001
1638.4 | 0.01665259
1638.5 | 0.01674518
1638.6 | 0.01515714
1638.7 | 0.01496756
1638.8 | 0.01478227
1638.9 | 0.01459274
1639 | 0.0144075
1639.1 | 0.01421802
1639.2 | 0.01403283
1639.3 | 0.0138434
1639.4 | 0.01365826
1639.5 | 0.01346887
1639.6 | 0.01622014
1639.7 | 0.01652239
1639.8 | 0.01682468
1639.9 | 0.017127
1640 | 0.01743365
1640.1 | 0.01773605
1640.2 | 0.0180385
1640.3 | 0.01834099
1640.4 | 0.01864351
1640.5 | 0.01894608
1640.6 | 0.01782343
1640.7 | 0.01788628
1640.8 | 0.01795343
1640.9 | 0.01801631
1641 | 0.01808348
1641.1 | 0.01814637
1641.2 | 0.01821356
1641.3 | 0.01827647
1641.4 | 0.01834368
1641.5 | 0.01841089
1641.6 | 0.0171218
1641.7 | 0.01696231
1641.8 | 0.01679856
1641.9 | 0.0166391
1642 | 0.01647967
1642.1 | 0.01632026
1642.2 | 0.01616087
1642.3 | 0.0160015
1642.4 | 0.01583787
1642.5 | 0.01567854
1642.6 | 0.01699013
1642.7 | 0.01707453
1642.8 | 0.01715894
1642.9 | 0.01724336
1643 | 0.01732779
1643.1 | 0.01741224
1643.2 | 0.01750097
1643.3 | 0.01758543
1643.4 | 0.01766991
1643.5 | 0.0177544
1643.6 | 0.01899425
1643.7 | 0.0192714
1643.8 | 0.01955287
1643.9 | 0.01983009
1644 | 0.02010734
1644.1 | 0.02038463
1644.2 | 0.02066196
1644.3 | 0.02093932
1644.4 | 0.021221
1644.5 | 0.02149843
1644.6 | 0.0167937
1644.7 | 0.01624117
1644.8 | 0.01568877
1644.9 | 0.01513651
1645 | 0.01458437
1645.1 | 0.01403237
1645.2 | 0.0134805
1645.3 | 0.01292876
1645.4 | 0.01237715
1645.5 | 0.01182567
1645.6 | 0.01480978
1645.7 | 0.01484738
1645.8 | 0.01488499
1645.9 | 0.0149226
1646 | 0.01496023
1646.1 | 0.01499787
1646.2 | 0.01503551
1646.3 | 0.01507317
1646.4 | 0.01511083
1646.5 | 0.01515278
1646.6 | 0.01739629
1646.7 | 0.01780182
1646.8 | 0.01820742
1646.9 | 0.01861308
1647 | 0.01902309
1647.1 | 0.01942889
1647.2 | 0.01983475
1647.3 | 0.02024068
1647.4 | 0.02064667
1647.5 | 0.02105274
1647.6 | 0.01802615
1647.7 | 0.01785865
1647.8 | 0.01769117
1647.9 | 0.01752798
1648 | 0.01736054
1648.1 | 0.0171974
1648.2 | 0.01703
1648.3 | 0.01686263
1648.4 | 0.01669955
1648.5 | 0.01653222
1648.6 | 0.01976528
1648.7 | 0.02016702
1648.8 | 0.02056453
1648.9 | 0.02096639
1649 | 0.02136832
1649.1 | 0.02177031
1649.2 | 0.02216809
1649.3 | 0.02257021
1649.4 | 0.0229724
1649.5 | 0.02337465
1649.6 | 0.01800549
1649.7 | 0.01744478
1649.8 | 0.0168842
1649.9 | 0.01632376
1650 | 0.01576345
1650.1 | 0.01520328
1650.2 | 0.01464325
1650.3 | 0.01408334
1650.4 | 0.01352785
1650.5 | 0.01296822
1650.6 | 0.0142572
1650.7 | 0.01400913
1650.8 | 0.01375683
1650.9 | 0.01350456
1651 | 0.0132566
1651.1 | 0.01300441
1651.2 | 0.01275226
1651.3 | 0.0125044
1651.4 | 0.01225232
1651.5 | 0.01200454
1651.6 | 0.01504381
1651.7 | 0.01534252
1651.8 | 0.01564128
1651.9 | 0.01594007
1652 | 0.01623891
1652.1 | 0.01653778
1652.2 | 0.01683669
1652.3 | 0.01713137
1652.4 | 0.01743036
1652.5 | 0.01772939
1652.6 | 0.01537008
1652.7 | 0.01522464
1652.8 | 0.01507921
1652.9 | 0.0149338
1653 | 0.01479268
1653.1 | 0.0146473
1653.2 | 0.01450195
1653.3 | 0.01435662
1653.4 | 0.0142113
1653.5 | 0.01407028
1653.6 | 0.01588954
1653.7 | 0.01606886
1653.8 | 0.01625247
1653.9 | 0.0164361
1654 | 0.01661975
1654.1 | 0.01680342
1654.2 | 0.01698711
1654.3 | 0.01716655
1654.4 | 0.01735028
1654.5 | 0.01753403
1654.6 | 0.01579474
1654.7 | 0.01565802
1654.8 | 0.01551704
1654.9 | 0.01538035
1655 | 0.01524368
1655.1 | 0.01510702
1655.2 | 0.01497039
1655.3 | 0.0148295
1655.4 | 0.01469291
1655.5 | 0.01455633
1655.6 | 0.01822227
1655.7 | 0.01871832
1655.8 | 0.01921448
1655.9 | 0.01971072
1656 | 0.02020707
1656.1 | 0.02070351
1656.2 | 0.02120005
1656.3 | 0.02169668
1656.4 | 0.02219341
1656.5 | 0.02269452
1656.6 | 0.02097361
1656.7 | 0.02110213
1656.8 | 0.02123066
1656.9 | 0.02135493
1657 | 0.02148349
1657.1 | 0.02161207
1657.2 | 0.02174066
1657.3 | 0.02186926
1657.4 | 0.02199788
1657.5 | 0.02212223
1657.6 | 0.02324865
1657.7 | 0.02354441
1657.8 | 0.0238402
1657.9 | 0.02413175
1658 | 0.02442762
1658.1 | 0.02472353
1658.2 | 0.02501948
1658.3 | 0.02531119
1658.4 | 0.02560721
1658.5 | 0.02590328
1658.6 | 0.02993227
1658.7 | 0.03085153
1658.8 | 0.03176682
1658.9 | 0.03268672
1659 | 0.03360693
1659.1 | 0.03452747
1659.2 | 0.03544832
1659.3 | 0.03636519
1659.4 | 0.03728667
1659.5 | 0.03820848
1659.6 | 0.03110762
1659.7 | 0.03069135
1659.8 | 0.03027517
1659.9 | 0.02985906
1660 | 0.02944303
1660.1 | 0.02902708
1660.2 | 0.02861122
1660.3 | 0.02819543
1660.4 | 0.02777973
1660.5 | 0.0273641
1660.6 | 0.02880604
1660.7 | 0.02870351
1660.8 | 0.0285967
1660.9 | 0.0284899
1661 | 0.02838312
1661.1 | 0.02828064
1661.2 | 0.02817389
1661.3 | 0.02806716
1661.4 | 0.02796044
1661.5 | 0.02785802
1661.6 | 0.02653774
1661.7 | 0.02622963
1661.8 | 0.02592158
1661.9 | 0.02561357
1662 | 0.02530562
1662.1 | 0.02499771
1662.2 | 0.02469414
1662.3 | 0.02438633
1662.4 | 0.02407857
1662.5 | 0.02377086
1662.6 | 0.03043933
1662.7 | 0.03129448
1662.8 | 0.03214991
1662.9 | 0.03300991
1663 | 0.03386589
1663.1 | 0.03472214
1663.2 | 0.03557867
1663.3 | 0.03643978
1663.4 | 0.03729686
1663.5 | 0.03815422
1663.6 | 0.03485021
1663.7 | 0.03501433
1663.8 | 0.03517846
1663.9 | 0.03534261
1664 | 0.03550678
1664.1 | 0.03567097
1664.2 | 0.03583517
1664.3 | 0.03599939
1664.4 | 0.03616363
1664.5 | 0.03633219
1664.6 | 0.0378909
1664.7 | 0.03828776
1664.8 | 0.03868899
1664.9 | 0.03908597
1665 | 0.03948302
1665.1 | 0.03988014
1665.2 | 0.04027732
1665.3 | 0.04067456
1665.4 | 0.04107618
1665.5 | 0.04147355
1665.6 | 0.03777858
1665.7 | 0.03749538
1665.8 | 0.03721222
1665.9 | 0.0369291
1666 | 0.03664603
1666.1 | 0.03636301
1666.2 | 0.03608002
1666.3 | 0.03579708
1666.4 | 0.03551419
1666.5 | 0.03523134
1666.6 | 0.03756826
1666.7 | 0.03772417
1666.8 | 0.0378801
1666.9 | 0.03803175
1667 | 0.03818771
1667.1 | 0.03833939
1667.2 | 0.03849538
1667.3 | 0.03864709
1667.4 | 0.03880312
1667.5 | 0.03895487
1667.6 | 0.03753108
1667.7 | 0.03742027
1667.8 | 0.03730947
1667.9 | 0.03720298
1668 | 0.03709222
1668.1 | 0.03698146
1668.2 | 0.03687503
1668.3 | 0.0367643
1668.4 | 0.0366536
1668.5 | 0.03654721
1668.6 | 0.03860102
1668.7 | 0.03885187
1668.8 | 0.03910276
1668.9 | 0.03935798
1669 | 0.03960893
1669.1 | 0.0398599
1669.2 | 0.04011091
1669.3 | 0.04036195
1669.4 | 0.04061301
1669.5 | 0.04086842
1669.6 | 0.03729187
1669.7 | 0.03690594
1669.8 | 0.03652009
1669.9 | 0.03613431
1670 | 0.03574859
1670.1 | 0.03536295
1670.2 | 0.03497739
1670.3 | 0.03459189
1670.4 | 0.03420646
1670.5 | 0.03382111
1670.6 | 0.03541698
1670.7 | 0.03536247
1670.8 | 0.03530797
1670.9 | 0.03525348
1671 | 0.035199
1671.1 | 0.03514454
1671.2 | 0.03509009
1671.3 | 0.03503564
1671.4 | 0.03498122
1671.5 | 0.0349268
1671.6 | 0.03297339
1671.7 | 0.03260125
1671.8 | 0.03222919
1671.9 | 0.03186148
1672 | 0.03148955
1672.1 | 0.03111769
1672.2 | 0.03075019
1672.3 | 0.03037846
1672.4 | 0.03000679
1672.5 | 0.02963949
1672.6 | 0.03099251
1672.7 | 0.03091258
1672.8 | 0.03082837
1672.9 | 0.03074417
1673 | 0.03066428
1673.1 | 0.03058011
1673.2 | 0.03050024
1673.3 | 0.0304161
1673.4 | 0.03033197
1673.5 | 0.03025215
1673.6 | 0.0261731
1673.7 | 0.02542538
1673.8 | 0.0246779
1673.9 | 0.02393065
1674 | 0.02318363
1674.1 | 0.02243256
1674.2 | 0.02168601
1674.3 | 0.02093968
1674.4 | 0.02019359
1674.5 | 0.01944773
1674.6 | 0.02171899
1674.7 | 0.02147287
1674.8 | 0.02123107
1674.9 | 0.0209893
1675 | 0.02074329
1675.1 | 0.02050159
1675.2 | 0.02025565
1675.3 | 0.02001402
1675.4 | 0.01976816
1675.5 | 0.0195266
1675.6 | 0.02148578
1675.7 | 0.02160744
1675.8 | 0.02172911
1675.9 | 0.02185507
1676 | 0.02197677
1676.1 | 0.02209849
1676.2 | 0.02222449
1676.3 | 0.02234623
1676.4 | 0.02247227
1676.5 | 0.02259404
1676.6 | 0.02034334
1676.7 | 0.02006769
1676.8 | 0.01979635
1676.9 | 0.01952505
1677 | 0.0192538
1677.1 | 0.01897832
1677.2 | 0.01870714
1677.3 | 0.01843602
1677.4 | 0.01816493
1677.5 | 0.01788961
1677.6 | 0.01854068
1677.7 | 0.01841904
1677.8 | 0.01830169
1677.9 | 0.01818435
1678 | 0.01806277
1678.1 | 0.01794546
1678.2 | 0.01782818
1678.3 | 0.01770664
1678.4 | 0.01758939
1678.5 | 0.01747216
1678.6 | 0.01870804
1678.7 | 0.01881278
1678.8 | 0.01892181
1678.9 | 0.01903085
1679 | 0.01913563
1679.1 | 0.0192447
1679.2 | 0.0193495
1679.3 | 0.01945859
1679.4 | 0.0195677
1679.5 | 0.01967254
1679.6 | 0.01906424
1679.7 | 0.0190538
1679.8 | 0.01904338
1679.9 | 0.01902869
1680 | 0.01901828
1680.1 | 0.01900788
1680.2 | 0.01899322
1680.3 | 0.01898285
1680.4 | 0.01897248
1680.5 | 0.01895785
1680.6 | 0.01855476
1680.7 | 0.01847613
1680.8 | 0.01839751
1680.9 | 0.01832318
1681 | 0.01824459
1681.1 | 0.01816601
1681.2 | 0.01809172
1681.3 | 0.01801317
1681.4 | 0.01793463
1681.5 | 0.01786038
1681.6 | 0.01871226
1681.7 | 0.01879167
1681.8 | 0.01886682
1681.9 | 0.01894625
1682 | 0.0190257
1682.1 | 0.01910088
1682.2 | 0.01918034
1682.3 | 0.01925982
1682.4 | 0.0193393
1682.5 | 0.01941453
1682.6 | 0.0163919
1682.7 | 0.01595537
1682.8 | 0.01551468
1682.9 | 0.01507834
1683 | 0.01463782
1683.1 | 0.01420165
1683.2 | 0.01376558
1683.3 | 0.01332533
1683.4 | 0.01288943
1683.5 | 0.01244936
1683.6 | 0.0136702
1683.7 | 0.01350688
1683.8 | 0.01334784
1683.9 | 0.01318456
1684 | 0.01302556
1684.1 | 0.01286233
1684.2 | 0.01269912
1684.3 | 0.01254019
1684.4 | 0.01237703
1684.5 | 0.01221814
1684.6 | 0.01585492
1684.7 | 0.01633104
1684.8 | 0.016803
1684.9 | 0.01727504
1685 | 0.01774716
1685.1 | 0.01821938
1685.2 | 0.01869168
1685.3 | 0.01916407
1685.4 | 0.01963654
1685.5 | 0.02011338
1685.6 | 0.01595675
1685.7 | 0.0156571
1685.8 | 0.01536175
1685.9 | 0.0150622
1686 | 0.01476269
1686.1 | 0.01446749
1686.2 | 0.01416808
1686.3 | 0.01386872
1686.4 | 0.01357366
1686.5 | 0.01327439
1686.6 | 0.01815767
1686.7 | 0.01872394
1686.8 | 0.01928605
1686.9 | 0.01985256
1687 | 0.02041919
1687.1 | 0.02098594
1687.2 | 0.02155281
1687.3 | 0.02211981
1687.4 | 0.02268693
1687.5 | 0.02325418
1687.6 | 0.02183444
1687.7 | 0.02206828
1687.8 | 0.02230642
1687.9 | 0.02254031
1688 | 0.0227785
1688.1 | 0.02301245
1688.2 | 0.0232507
1688.3 | 0.0234847
1688.4 | 0.023723
1688.5 | 0.02395706
1688.6 | 0.02057679
1688.7 | 0.02020865
1688.8 | 0.01984057
1688.9 | 0.01947683
1689 | 0.01910889
1689.1 | 0.01874102
1689.2 | 0.01837747
1689.3 | 0.01800973
1689.4 | 0.01764206
1689.5 | 0.01727872
1689.6 | 0.01906493
1689.7 | 0.01905977
1689.8 | 0.01905036
1689.9 | 0.01904522
1690 | 0.01903583
1690.1 | 0.01903071
1690.2 | 0.01902134
1690.3 | 0.01901624
1690.4 | 0.01900689
1690.5 | 0.01900181
1690.6 | 0.01875785
1690.7 | 0.01871014
1690.8 | 0.01866671
1690.9 | 0.01861903
1691 | 0.01857135
1691.1 | 0.01852795
1691.2 | 0.0184803
1691.3 | 0.01843266
1691.4 | 0.01838504
1691.5 | 0.01834169
1691.6 | 0.02006452
1691.7 | 0.02031562
1691.8 | 0.02056248
1691.9 | 0.02081364
1692 | 0.02106056
1692.1 | 0.02131178
1692.2 | 0.02156303
1692.3 | 0.02181004
1692.4 | 0.02206135
1692.5 | 0.02230842
1692.6 | 0.01933696
1692.7 | 0.01905057
1692.8 | 0.01876422
1692.9 | 0.01847365
1693 | 0.0181874
1693.1 | 0.01790119
1693.2 | 0.01761502
1693.3 | 0.01732464
1693.4 | 0.01703857
1693.5 | 0.01675254
1693.6 | 0.02146098
1693.7 | 0.02200271
1693.8 | 0.02254882
1693.9 | 0.02309505
1694 | 0.02364139
1694.1 | 0.02418785
1694.2 | 0.02473442
1694.3 | 0.0252811
1694.4 | 0.0258279
1694.5 | 0.02637482
1694.6 | 0.01951484
1694.7 | 0.01882778
1694.8 | 0.01814092
1694.9 | 0.01745426
1695 | 0.0167678
1695.1 | 0.01608154
1695.2 | 0.01539548
1695.3 | 0.01470962
1695.4 | 0.01402395
1695.5 | 0.01333849
1695.6 | 0.01800197
1695.7 | 0.01820632
1695.8 | 0.0184107
1695.9 | 0.01861936
1696 | 0.01882378
1696.1 | 0.01902823
1696.2 | 0.01923696
1696.3 | 0.01944145
1696.4 | 0.01964597
1696.5 | 0.0198505
1696.6 | 0.01777382
1696.7 | 0.01759892
1696.8 | 0.01742404
1696.9 | 0.01724918
1697 | 0.01707435
1697.1 | 0.01689954
1697.2 | 0.01672475
1697.3 | 0.01654999
1697.4 | 0.01637526
1697.5 | 0.01620055
1697.6 | 0.01843756
1697.7 | 0.01866343
1697.8 | 0.01889359
1697.9 | 0.01911952
1698 | 0.01934973
1698.1 | 0.01957571
1698.2 | 0.01980171
1698.3 | 0.02003201
1698.4 | 0.02025806
1698.5 | 0.02048414
1698.6 | 0.01959274
1698.7 | 0.01963541
1698.8 | 0.01967809
1698.9 | 0.01971652
1699 | 0.01975922
1699.1 | 0.01980193
1699.2 | 0.01984038
1699.3 | 0.01988312
1699.4 | 0.01992159
1699.5 | 0.01996434
1699.6 | 0.01921399
1699.7 | 0.01912032
1699.8 | 0.01903094
1699.9 | 0.01894157
1700 | 0.01884795