## Data for 83K
Ho:YAG Absorption
2011
Instrument: Shimadzu SolidSpec-3700 DUV High-Resolution Spectrophotometer
V. Vitali, J. Zembech, D.C. Brown
Crystal Source: Onyx Optics, SCL # 9
Crystal Length: 4.86 mm
Crystal Doping Density = 2 at-% Ho = 2.77 x 1020 ions/cm3
Spectral Sampling Interval: 0.1 nm
Slit Width: 0.2 nm
Scan Speed: 0.83 nm/sec
YAG Sellmeier Equation: Handbook of Optics, Vol. 2, OSA, M. Bass Ed., McGraw Hill (1995)
Wavelength (nm) | Ho: YAG Cross Section (83K) (x 1020) (cm2)
1700 | 0.009152441
1700.1 | 0.007742187
1700.2 | 0.006853627
1700.3 | 0.008717381
1700.4 | 0.007962765
1700.5 | 0.01098062
1700.6 | 0.01326886
1700.7 | 0.0110068
1700.8 | 0.007621889
1700.9 | 0.006431446
1701 | 0.009132976
1701.1 | 0.006779648
1701.2 | 0.007140111
1701.3 | 0.008846736
1701.4 | 0.007983651
1701.5 | 0.006157402
1701.6 | 0.006327665
1701.7 | 0.0097204
1701.8 | 0.01213351
1701.9 | 0.01502069
1702 | 0.0150389
1702.1 | 0.01463713
1702.2 | 0.01123225
1702.3 | 0.007357863
1702.4 | 0.004846709
1702.5 | 0.00447668
1702.6 | 0.006558633
1702.7 | 0.008052514
1702.8 | 0.005542119
1702.9 | 0.005728619
1703 | 0.006742901
1703.1 | 0.004400283
1703.2 | 0.006582727
1703.3 | 0.009245529
1703.4 | 0.01060953
1703.5 | 0.01092336
1703.6 | 0.01248333
1703.7 | 0.009907411
1703.8 | 0.008467109
1703.9 | 0.005692895
1704 | 0.002923925
1704.1 | 0.005085613
1704.2 | 0.000543249
1704.3 | 0.002919008
1704.4 | 0.005085613
1704.5 | 0.004807185
1704.6 | 0.006401567
1704.7 | 0.006247289
1704.8 | 0.006114416
1704.9 | 0.005530213
1705 | 0.006273799
1705.1 | 0.006831652
1705.2 | 0.006866086
1705.3 | 0.006561991
1705.4 | 0.005266029
1705.5 | 0.004566795
1705.6 | 0.003886877
1705.7 | 0.003376732
1705.8 | 0.00415259
1705.9 | 0.005915648
1706 | 0.005948792
1706.1 | 0.006515268
1706.2 | 0.007830143
1706.3 | 0.007208417
1706.4 | 0.006955826
1706.5 | 0.009865742
1706.6 | 0.008066308
1706.7 | 0.004503141
1706.8 | 0.00506502
1706.9 | 0.007038643
1707 | 0.004994312
1707.1 | 0.008724063
1707.2 | 0.01114606
1707.3 | 0.01023679
1707.4 | 0.007346846
1707.5 | 0.008940258
1707.6 | 0.006651631
1707.7 | 0.007698329
1707.8 | 0.005177579
1707.9 | 0.007434731
1708 | 0.004457521
1708.1 | 0.007070489
1708.2 | 0.006858211
1708.3 | 0.008742082
1708.4 | 0.00901621
1708.5 | 0.01098508
1708.6 | 0.008651385
1708.7 | 0.007338854
1708.8 | 0.009809202
1708.9 | 0.008935218
1709 | 0.008770458
1709.1 | 0.01069208
1709.2 | 0.01292891
1709.3 | 0.01024833
1709.4 | 0.01015786
1709.5 | 0.01024418
1709.6 | 0.005713558
1709.7 | 0.006113864
1709.8 | 0.008059311
1709.9 | 0.007769973
1710 | 0.004368608
1710.1 | 0.008263566
1710.2 | 0.006586596
1710.3 | 0.006149269
1710.4 | 0.004922962
1710.5 | 0.007504385
1710.6 | 0.007049029
1710.7 | 0.008831088
1710.8 | 0.005954084
1710.9 | 0.008194073
1711 | 0.0114603
1711.1 | 0.01075417
1711.2 | 0.008741286
1711.3 | 0.01237754
1711.4 | 0.01223752
1711.5 | 0.008281222
1711.6 | 0.007636555
1711.7 | 0.009784407
1711.8 | 0.007904525
1711.9 | 0.008092723
1712 | 0.01094904
1712.1 | 0.009199406
1712.2 | 0.009344949
1712.3 | 0.01336847
1712.4 | 0.0126863
1712.5 | 0.0125513
1712.6 | 0.01604912
1712.7 | 0.01207636
1712.8 | 0.009707321
1712.9 | 0.008916679
1713 | 0.007689475
1713.1 | 0.007174865
1713.2 | 0.007124957
1713.3 | 0.004609495
1713.4 | 0.005750808
1713.5 | 0.006280673
1713.6 | 0.008147017
1713.7 | 0.009007314
1713.8 | 0.01237996
1713.9 | 0.0100746
1714 | 0.01116408
1714.1 | 0.01020431
1714.2 | 0.009555871
1714.3 | 0.009841578
1714.4 | 0.0130486
1714.5 | 0.0111676
1714.6 | 0.01030633
1714.7 | 0.009939328
1714.8 | 0.005855188
1714.9 | 0.004682012
1715 | 0.005569466
1715.1 | 0.004641474
1715.2 | 0.006516039
1715.3 | 0.009546951
1715.4 | 0.009769538
1715.5 | 0.01079423
1715.6 | 0.01311734
1715.7 | 0.01319379
1715.8 | 0.009738524
1715.9 | 0.007955777
1716 | 0.007420887
1716.1 | 0.006284855
1716.2 | 0.004720529
1716.3 | 0.006916137
1716.4 | 0.01062519
1716.5 | 0.01081137
1716.6 | 0.009762329
1716.7 | 0.0108148
1716.8 | 0.01061815
1716.9 | 0.007901072
1717 | 0.005769563
1717.1 | 0.005780071
1717.2 | 0.007270162
1717.3 | 0.009099237
1717.4 | 0.01016111
1717.5 | 0.01203854
1717.6 | 0.01573129
1717.7 | 0.01669987
1717.8 | 0.01269547
1717.9 | 0.01261363
1718 | 0.009133931
1718.1 | 0.007244005
1718.2 | 0.005727206
1718.3 | 0.009349756
1718.4 | 0.008826728
1718.5 | 0.009310284
1718.6 | 0.01045826
1718.7 | 0.01511801
1718.8 | 0.01711803
1718.9 | 0.01892971
1719 | 0.02165132
1719.1 | 0.01858288
1719.2 | 0.01512788
1719.3 | 0.01299346
1719.4 | 0.01098495
1719.5 | 0.009141962
1719.6 | 0.01120831
1719.7 | 0.01211932
1719.8 | 0.01175292
1719.9 | 0.009793631
1720 | 0.01025745
1720.1 | 0.01128136
1720.2 | 0.00909088
1720.3 | 0.007427698
1720.4 | 0.006126919
1720.5 | 0.005527669
1720.6 | 0.002413506
1720.7 | 0.002316236
1720.8 | 0.005114347
1720.9 | 0.008337497
1721 | 0.00991852
1721.1 | 0.01211299
1721.2 | 0.01309955
1721.3 | 0.01265556
1721.4 | 0.01190687
1721.5 | 0.01218818
1721.6 | 0.01115287
1721.7 | 0.008294473
1721.8 | 0.009513186
1721.9 | 0.01036453
1722 | 0.01086652
1722.1 | 0.01371806
1722.2 | 0.01501071
1722.3 | 0.01527387
1722.4 | 0.01577073
1722.5 | 0.01279518
1722.6 | 0.008030115
1722.7 | 0.007476311
1722.8 | 0.003667105
1722.9 | 0.002240982
1723 | 0.006985395
1723.1 | 0.01308407
1723.2 | 0.01370275
1723.3 | 0.01526823
1723.4 | 0.01554542
1723.5 | 0.01253258
1723.6 | 0.005583141
1723.7 | 0.009719905
1723.8 | 0.007930957
1723.9 | 0.009829361
1724 | 0.01276903
1724.1 | 0.01628396
1724.2 | 0.01510603
1724.3 | 0.01358607
1724.4 | 0.01478211
1724.5 | 0.01211063
1724.6 | 0.01219459
1724.7 | 0.009637335
1724.8 | 0.01225749
1724.9 | 0.009441377
1725 | 0.008519877
1725.1 | 0.006651314
1725.2 | 0.00613853
1725.3 | 0.006482367
1725.4 | 0.006857786
1725.5 | 0.00614743
1725.6 | 0.01172599
1725.7 | 0.01413232
1725.8 | 0.01306587
1725.9 | 0.01371874
1726 | 0.01818239
1726.1 | 0.01633365
1726.2 | 0.015077
1726.3 | 0.0156766
1726.4 | 0.01359935
1726.5 | 0.01149611
1726.6 | 0.008664522
1726.7 | 0.009065991
1726.8 | 0.009813425
1726.9 | 0.01061069
1727 | 0.009163211
1727.1 | 0.009339019
1727.2 | 0.009634744
1727.3 | 0.008639946
1727.4 | 0.01000171
1727.5 | 0.01073216
1727.6 | 0.01155545
1727.7 | 0.01469046
1727.8 | 0.01513372
1727.9 | 0.01526743
1728 | 0.01401087
1728.1 | 0.01536226
1728.2 | 0.00944745
1728.3 | 0.01079263
1728.4 | 0.01147055
1728.5 | 0.01293623
1728.6 | 0.01187234
1728.7 | 0.01468229
1728.8 | 0.01880117
1728.9 | 0.01529733
1729 | 0.01617142
1729.1 | 0.01634593
1729.2 | 0.01563764
1729.3 | 0.008652764
1729.4 | 0.01158128
1729.5 | 0.009954383
1729.6 | 0.009205233
1729.7 | 0.01143976
1729.8 | 0.01256357
1729.9 | 0.0140841
1730 | 0.01680244
1730.1 | 0.01717415
1730.2 | 0.01679317
1730.3 | 0.018184
1730.4 | 0.01673052
1730.5 | 0.01154958
1730.6 | 0.01097993
1730.7 | 0.01086286
1730.8 | 0.01254657
1730.9 | 0.01262677
1731 | 0.01466732
1731.1 | 0.01469821
1731.2 | 0.01477604
1731.3 | 0.01285392
1731.4 | 0.01187488
1731.5 | 0.01449708
1731.6 | 0.01319719
1731.7 | 0.01187623
1731.8 | 0.01348311
1731.9 | 0.01323148
1732 | 0.01266465
1732.1 | 0.01710435
1732.2 | 0.01593946
1732.3 | 0.01471632
1732.4 | 0.0158413
1732.5 | 0.01363071
1732.6 | 0.01138459
1732.7 | 0.0131819
1732.8 | 0.01225315
1732.9 | 0.01198538
1733 | 0.01073174
1733.1 | 0.009802763
1733.2 | 0.01052168
1733.3 | 0.01365334
1733.4 | 0.01616082
1733.5 | 0.02075788
1733.6 | 0.02276024
1733.7 | 0.0196975
1733.8 | 0.01680055
1733.9 | 0.01574522
1734 | 0.01397967
1734.1 | 0.01245644
1734.2 | 0.01357885
1734.3 | 0.01495626
1734.4 | 0.01246539
1734.5 | 0.01391095
1734.6 | 0.01457831
1734.7 | 0.01638776
1734.8 | 0.01585342
1734.9 | 0.01731285
1735 | 0.01705261
1735.1 | 0.01288882
1735.2 | 0.01055219
1735.3 | 0.007295258
1735.4 | 0.006248762
1735.5 | 0.005077745
1735.6 | 0.01022942
1735.7 | 0.01230042
1735.8 | 0.01501633
1735.9 | 0.01634363
1736 | 0.01854588
1736.1 | 0.0166635
1736.2 | 0.01797011
1736.3 | 0.01701907
1736.4 | 0.0161223
1736.5 | 0.01147682
1736.6 | 0.01058126
1736.7 | 0.006028283
1736.8 | 0.008628673
1736.9 | 0.005590453
1737 | 0.006469827
1737.1 | 0.008067915
1737.2 | 0.01486026
1737.3 | 0.01236587
1737.4 | 0.01629579
1737.5 | 0.01701941
1737.6 | 0.01816863
1737.7 | 0.01250056
1737.8 | 0.01189875
1737.9 | 0.007832165
1738 | 0.006515864
1738.1 | 0.002676773
1738.2 | 0.003616274
1738.3 | 0.005427126
1738.4 | 0.007942765
1738.5 | 0.01324485
1738.6 | 0.01612336
1738.7 | 0.01659774
1738.8 | 0.01438172
1738.9 | 0.0164309
1739 | 0.01413919
1739.1 | 0.01554528
1739.2 | 0.0140691
1739.3 | 0.01891233
1739.4 | 0.01987883
1739.5 | 0.01586452
1739.6 | 0.01516676
1739.7 | 0.0136544
1739.8 | 0.01251765
1739.9 | 0.01011503
1740 | 0.0133403
1740.1 | 0.0120774
1740.2 | 0.01328547
1740.3 | 0.01213903
1740.4 | 0.0141544
1740.5 | 0.01504393
1740.6 | 0.01456867
1740.7 | 0.01643396
1740.8 | 0.01936379
1740.9 | 0.01828794
1741 | 0.02010923
1741.1 | 0.02089818
1741.2 | 0.02135186
1741.3 | 0.0202037
1741.4 | 0.01984198
1741.5 | 0.01701462
1741.6 | 0.01751995
1741.7 | 0.01766543
1741.8 | 0.01593335
1741.9 | 0.01382022
1742 | 0.01438859
1742.1 | 0.01435861
1742.2 | 0.01391663
1742.3 | 0.01169146
1742.4 | 0.0106555
1742.5 | 0.008982297
1742.6 | 0.009542846
1742.7 | 0.007958441
1742.8 | 0.009673728
1742.9 | 0.01237728
1743 | 0.01368581
1743.1 | 0.01249462
1743.2 | 0.01274949
1743.3 | 0.01124716
1743.4 | 0.0115662
1743.5 | 0.01425717
1743.6 | 0.01520516
1743.7 | 0.01735393
1743.8 | 0.02111975
1743.9 | 0.02311253
1744 | 0.019312
1744.1 | 0.0166514
1744.2 | 0.01617665
1744.3 | 0.01282283
1744.4 | 0.01251189
1744.5 | 0.01455462
1744.6 | 0.0178465
1744.7 | 0.01793476
1744.8 | 0.01946983
1744.9 | 0.01556391
1745 | 0.01428044
1745.1 | 0.01019412
1745.2 | 0.007967238
1745.3 | 0.005539231
1745.4 | 0.00902443
1745.5 | 0.007304897
1745.6 | 0.01016734
1745.7 | 0.01170812
1745.8 | 0.01397349
1745.9 | 0.01142453
1746 | 0.01587997
1746.1 | 0.01474323
1746.2 | 0.01363821
1746.3 | 0.01216113
1746.4 | 0.01143438
1746.5 | 0.00785093
1746.6 | 0.005806551
1746.7 | 0.008296595
1746.8 | 0.007231472
1746.9 | 0.01275485
1747 | 0.0130351
1747.1 | 0.01630284
1747.2 | 0.01805425
1747.3 | 0.02028571
1747.4 | 0.01671591
1747.5 | 0.01859283
1747.6 | 0.01807388
1747.7 | 0.01735042
1747.8 | 0.01651947
1747.9 | 0.01816815
1748 | 0.0179128
1748.1 | 0.01751885
1748.2 | 0.01826243
1748.3 | 0.02005938
1748.4 | 0.01820224
1748.5 | 0.02050546
1748.6 | 0.02049443
1748.7 | 0.01793378
1748.8 | 0.01950451
1748.9 | 0.02098455
1749 | 0.0212531
1749.1 | 0.02473384
1749.2 | 0.02491882
1749.3 | 0.02489364
1749.4 | 0.02248268
1749.5 | 0.01821995
1749.6 | 0.01390324
1749.7 | 0.01217273
1749.8 | 0.008517333
1749.9 | 0.01139335
1750 | 0.01553876
1750.1 | 0.01837161
1750.2 | 0.02014961
1750.3 | 0.02221578
1750.4 | 0.02054979
1750.5 | 0.01660159
1750.6 | 0.01504398
1750.7 | 0.01283662
1750.8 | 0.01248519
1750.9 | 0.01248438
1751 | 0.01172453
1751.1 | 0.01261438
1751.2 | 0.01531065
1751.3 | 0.01644511
1751.4 | 0.0170353
1751.5 | 0.01939694
1751.6 | 0.01801309
1751.7 | 0.01674047
1751.8 | 0.01238595
1751.9 | 0.009419675
1752 | 0.008271455
1752.1 | 0.007853623
1752.2 | 0.005214894
1752.3 | 0.006101419
1752.4 | 0.005439443
1752.5 | 0.008217015
1752.6 | 0.01029249
1752.7 | 0.01199277
1752.8 | 0.0134464
1752.9 | 0.01687683
1753 | 0.01735281
1753.1 | 0.01841703
1753.2 | 0.02163353
1753.3 | 0.0263943
1753.4 | 0.02748755
1753.5 | 0.0218035
1753.6 | 0.01802343
1753.7 | 0.01307052
1753.8 | 0.01140723
1753.9 | 0.0114671
1754 | 0.01495028
1754.1 | 0.01670559
1754.2 | 0.02081329
1754.3 | 0.01709167
1754.4 | 0.01685948
1754.5 | 0.01705443
1754.6 | 0.01535652
1754.7 | 0.01363997
1754.8 | 0.01404468
1754.9 | 0.01275691
1755 | 0.01127362
1755.1 | 0.01207702
1755.2 | 0.01398059
1755.3 | 0.01433471
1755.4 | 0.01569019
1755.5 | 0.01618973
1755.6 | 0.01964495
1755.7 | 0.01735742
1755.8 | 0.01628382
1755.9 | 0.01672011
1756 | 0.02002669
1756.1 | 0.01780317
1756.2 | 0.01961962
1756.3 | 0.0232493
1756.4 | 0.01703508
1756.5 | 0.01427169
1756.6 | 0.01089544
1756.7 | 0.01040073
1756.8 | 0.007304481
1756.9 | 0.01284953
1757 | 0.01388102
1757.1 | 0.01468907
1757.2 | 0.01185887
1757.3 | 0.01503629
1757.4 | 0.01250625
1757.5 | 0.01080476
1757.6 | 0.01036693
1757.7 | 0.01502795
1757.8 | 0.01404814
1757.9 | 0.01652585
1758 | 0.01767948
1758.1 | 0.02323955
1758.2 | 0.02063746
1758.3 | 0.02107694
1758.4 | 0.01872755
1758.5 | 0.01721879
1758.6 | 0.01056595
1758.7 | 0.008265286
1758.8 | 0.008551827
1758.9 | 0.007426053
1759 | 0.01099224
1759.1 | 0.01677911
1759.2 | 0.0178554
1759.3 | 0.02000723
1759.4 | 0.01870152
1759.5 | 0.01646322
1759.6 | 0.01429209
1759.7 | 0.0157554
1759.8 | 0.01379108
1759.9 | 0.0180889
1760 | 0.01917172
1760.1 | 0.0198298
1760.2 | 0.02028295
1760.3 | 0.01912212
1760.4 | 0.01734821
1760.5 | 0.01563588
1760.6 | 0.01158219
1760.7 | 0.01084833
1760.8 | 0.01131256
1760.9 | 0.00982516
1761 | 0.01017401
1761.1 | 0.01293188
1761.2 | 0.01196554
1761.3 | 0.01188758
1761.4 | 0.01321688
1761.5 | 0.01106929
1761.6 | 0.01245317
1761.7 | 0.01245615
1761.8 | 0.01002489
1761.9 | 0.01275195
1762 | 0.0151515
1762.1 | 0.01439599
1762.2 | 0.01312807
1762.3 | 0.01399124
1762.4 | 0.01024475
1762.5 | 0.01014673
1762.6 | 0.009360965
1762.7 | 0.01467135
1762.8 | 0.01780685
1762.9 | 0.01905493
1763 | 0.01283416
1763.1 | 0.01368568
1763.2 | 0.01199992
1763.3 | 0.007361665
1763.4 | 0.008247549
1763.5 | 0.0125276
1763.6 | 0.01451565
1763.7 | 0.01280949
1763.8 | 0.01982365
1763.9 | 0.02201676
1764 | 0.02398171
1764.1 | 0.01996143
1764.2 | 0.01926085
1764.3 | 0.01316419
1764.4 | 0.009617679
1764.5 | 0.007875854
1764.6 | 0.01495269
1764.7 | 0.01663422
1764.8 | 0.01856431
1764.9 | 0.0184731
1765 | 0.0178321
1765.1 | 0.01314883
1765.2 | 0.01248976
1765.3 | 0.01288385
1765.4 | 0.01321097
1765.5 | 0.01539581
1765.6 | 0.02024879
1765.7 | 0.01951743
1765.8 | 0.01554314
1765.9 | 0.01735028
1766 | 0.01998918
1766.1 | 0.01683629
1766.2 | 0.01414584
1766.3 | 0.0165195
1766.4 | 0.01763872
1766.5 | 0.01563899
1766.6 | 0.01340513
1766.7 | 0.01743276
1766.8 | 0.01852883
1766.9 | 0.01926292
1767 | 0.01707682
1767.1 | 0.01294899
1767.2 | 0.0159888
1767.3 | 0.01690911
1767.4 | 0.0148525
1767.5 | 0.01640806
1767.6 | 0.01633991
1767.7 | 0.01311631
1767.8 | 0.01172234
1767.9 | 0.009585624
1768 | 0.00915844
1768.1 | 0.01151635
1768.2 | 0.008247922
1768.3 | 0.006909861
1768.4 | 0.007680716
1768.5 | 0.007800812
1768.6 | 0.009553475
1768.7 | 0.01307654
1768.8 | 0.01065141
1768.9 | 0.01046747
1769 | 0.01053864
1769.1 | 0.009148302
1769.2 | 0.01148595
1769.3 | 0.0173085
1769.4 | 0.01817148
1769.5 | 0.01598274
1769.6 | 0.01927263
1769.7 | 0.01694035
1769.8 | 0.01559178
1769.9 | 0.01530919
1770 | 0.01559522
1770.1 | 0.01806903
1770.2 | 0.01705703
1770.3 | 0.01625817
1770.4 | 0.01471139
1770.5 | 0.01719951
1770.6 | 0.01501927
1770.7 | 0.01341616
1770.8 | 0.01355468
1770.9 | 0.01546096
1771 | 0.01683059
1771.1 | 0.01543775
1771.2 | 0.01773177
1771.3 | 0.01723875
1771.4 | 0.01634828
1771.5 | 0.01254115
1771.6 | 0.00932615
1771.7 | 0.01190066
1771.8 | 0.01182144
1771.9 | 0.011253
1772 | 0.01556496
1772.1 | 0.01773586
1772.2 | 0.01467772
1772.3 | 0.01565899
1772.4 | 0.01873381
1772.5 | 0.01539842
1772.6 | 0.01570098
1772.7 | 0.01907141
1772.8 | 0.01802149
1772.9 | 0.01458705
1773 | 0.01495152
1773.1 | 0.01635982
1773.2 | 0.01299569
1773.3 | 0.01416415
1773.4 | 0.01723812
1773.5 | 0.01481806
1773.6 | 0.01413889
1773.7 | 0.01724966
1773.8 | 0.0180833
1773.9 | 0.01979686
1774 | 0.02649595
1774.1 | 0.02224071
1774.2 | 0.01687818
1774.3 | 0.01318049
1774.4 | 0.01147166
1774.5 | 0.008020796
1774.6 | 0.01362896
1774.7 | 0.01647635
1774.8 | 0.01471236
1774.9 | 0.01358598
1775 | 0.01154518
1775.1 | 0.01045397
1775.2 | 0.009871178
1775.3 | 0.01306601
1775.4 | 0.01182263
1775.5 | 0.01593889
1775.6 | 0.01554198
1775.7 | 0.01570872
1775.8 | 0.01521038
1775.9 | 0.01715667
1776 | 0.01494232
1776.1 | 0.01470052
1776.2 | 0.01342596
1776.3 | 0.01599714
1776.4 | 0.01256596
1776.5 | 0.01671071
1776.6 | 0.01364439
1776.7 | 0.01630123
1776.8 | 0.01531898
1776.9 | 0.01363815
1777 | 0.01078594
1777.1 | 0.01164829
1777.2 | 0.008763976
1777.3 | 0.008518636
1777.4 | 0.01843951
1777.5 | 0.01630487
1777.6 | 0.0176451
1777.7 | 0.01981669
1777.8 | 0.01766764
1777.9 | 0.01116655
1778 | 0.0132581
1778.1 | 0.01618185
1778.2 | 0.01343632
1778.3 | 0.01459005
1778.4 | 0.01628102
1778.5 | 0.01289953
1778.6 | 0.00917131
1778.7 | 0.009667522
1778.8 | 0.01199744
1778.9 | 0.01312037
1779 | 0.0133817
1779.1 | 0.01385214
1779.2 | 0.01854573
1779.3 | 0.01881867
1779.4 | 0.01817622
1779.5 | 0.01929089
1779.6 | 0.02112902
1779.7 | 0.01773098
1779.8 | 0.01277506
1779.9 | 0.01183678
1780 | 0.01461554
1780.1 | 0.01619603
1780.2 | 0.01554513
1780.3 | 0.01963349
1780.4 | 0.02053546
1780.5 | 0.0182245
1780.6 | 0.01125086
1780.7 | 0.01160398
1780.8 | 0.008147714
1780.9 | 0.006568334
1781 | 0.002593233
1781.1 | 0.01128221
1781.2 | 0.01308652
1781.3 | 0.0133719
1781.4 | 0.01337109
1781.5 | 0.0209258
1781.6 | 0.01673391
1781.7 | 0.01449774
1781.8 | 0.01714283
1781.9 | 0.0180527
1782 | 0.01648796
1782.1 | 0.01794673
1782.2 | 0.0216056
1782.3 | 0.02274457
1782.4 | 0.02113921
1782.5 | 0.02044551
1782.6 | 0.01835752
1782.7 | 0.01687617
1782.8 | 0.01723511
1782.9 | 0.02036188
1783 | 0.02083436
1783.1 | 0.02248998
1783.2 | 0.01814261
1783.3 | 0.01674928
1783.4 | 0.01429629
1783.5 | 0.01036718
1783.6 | 0.01060251
1783.7 | 0.01417217
1783.8 | 0.009988559
1783.9 | 0.01231412
1784 | 0.01861977
1784.1 | 0.0173046
1784.2 | 0.01983097
1784.3 | 0.02397159
1784.4 | 0.02087136
1784.5 | 0.01573226
1784.6 | 0.01641468
1784.7 | 0.01450379
1784.8 | 0.01480479
1784.9 | 0.01825471
1785 | 0.02109233
1785.1 | 0.02037699
1785.2 | 0.02202545
1785.3 | 0.02122262
1785.4 | 0.02016666
1785.5 | 0.0205102
1785.6 | 0.02301661
1785.7 | 0.02262198
1785.8 | 0.02300729
1785.9 | 0.02087309
1786 | 0.01758031
1786.1 | 0.01668832
1786.2 | 0.01619586
1786.3 | 0.01618743
1786.4 | 0.02112296
1786.5 | 0.02414419
1786.6 | 0.02138813
1786.7 | 0.02098266
1786.8 | 0.02198035
1786.9 | 0.02239992
1787 | 0.02493674
1787.1 | 0.02634511
1787.2 | 0.02925748
1787.3 | 0.02817107
1787.4 | 0.02423664
1787.5 | 0.02149182
1787.6 | 0.0214412
1787.7 | 0.02112505
1787.8 | 0.02186738
1787.9 | 0.02327906
1788 | 0.0248183
1788.1 | 0.02537366
1788.2 | 0.0232638
1788.3 | 0.02372486
1788.4 | 0.02186756
1788.5 | 0.01512735
1788.6 | 0.01752729
1788.7 | 0.01657946
1788.8 | 0.01798106
1788.9 | 0.02016092
1789 | 0.02516499
1789.1 | 0.02412531
1789.2 | 0.02412833
1789.3 | 0.02320357
1789.4 | 0.02163073
1789.5 | 0.02107454
1789.6 | 0.01917253
1789.7 | 0.01824221
1789.8 | 0.0171691
1789.9 | 0.0163156
1790 | 0.01714586
1790.1 | 0.01633684
1790.2 | 0.01789202
1790.3 | 0.01682818
1790.4 | 0.0203412
1790.5 | 0.01914861
1790.6 | 0.02170388
1790.7 | 0.02127914
1790.8 | 0.02239341
1790.9 | 0.01918355
1791 | 0.02306296
1791.1 | 0.02209449
1791.2 | 0.02090873
1791.3 | 0.01945803
1791.4 | 0.01891071
1791.5 | 0.01733069
1791.6 | 0.01793657
1791.7 | 0.02006913
1791.8 | 0.01797819
1791.9 | 0.01923907
1792 | 0.01405156
1792.1 | 0.01390502
1792.2 | 0.01575592
1792.3 | 0.01959512
1792.4 | 0.02235726
1792.5 | 0.02881459
1792.6 | 0.02899386
1792.7 | 0.02788464
1792.8 | 0.02605291
1792.9 | 0.02164285
1793 | 0.0204806
1793.1 | 0.01804647
1793.2 | 0.01431052
1793.3 | 0.01315051
1793.4 | 0.01735334
1793.5 | 0.01477976
1793.6 | 0.01720422
1793.7 | 0.0200196
1793.8 | 0.01899807
1793.9 | 0.02005111
1794 | 0.02029384
1794.1 | 0.01873073
1794.2 | 0.01632631
1794.3 | 0.01898889
1794.4 | 0.01702227
1794.5 | 0.01610161
1794.6 | 0.01691006
1794.7 | 0.01953725
1794.8 | 0.02039442
1794.9 | 0.01970511
1795 | 0.02122343
1795.1 | 0.0212941
1795.2 | 0.01970648
1795.3 | 0.02058931
1795.4 | 0.02217926
1795.5 | 0.02294153
1795.6 | 0.02175861
1795.7 | 0.0257968
1795.8 | 0.02465786
1795.9 | 0.01867783
1796 | 0.01907816
1796.1 | 0.0230568
1796.2 | 0.01995323
1796.3 | 0.01824431
1796.4 | 0.02141621
1796.5 | 0.01719584
1796.6 | 0.01653035
1796.7 | 0.01864583
1796.8 | 0.02053875
1796.9 | 0.02136614
1797 | 0.0262876
1797.1 | 0.02411058
1797.2 | 0.02027018
1797.3 | 0.02252403
1797.4 | 0.02662692
1797.5 | 0.02585888
1797.6 | 0.02251645
1797.7 | 0.02558153
1797.8 | 0.02255954
1797.9 | 0.02025807
1798 | 0.01848245
1798.1 | 0.02458894
1798.2 | 0.0241156
1798.3 | 0.02308091
1798.4 | 0.02171775
1798.5 | 0.02428341
1798.6 | 0.02632698
1798.7 | 0.02610549
1798.8 | 0.03142579
1798.9 | 0.02804144
1799 | 0.02560798
1799.1 | 0.01741368
1799.2 | 0.01412242
1799.3 | 0.01090271
1799.4 | 0.01548033
1799.5 | 0.0157943
1799.6 | 0.01927802
1799.7 | 0.0227638
1799.8 | 0.02107175
1799.9 | 0.01719737
1800 | 0.01784131
1800.1 | 0.03837238
1800.2 | 0.03670814
1800.3 | 0.03495284
1800.4 | 0.03619457
1800.5 | 0.0367057
1800.6 | 0.03050449
1800.7 | 0.03260835
1800.8 | 0.03539028
1800.9 | 0.03719812
1801 | 0.03665462
1801.1 | 0.04835486
1801.2 | 0.05208826
1801.3 | 0.05540061
1801.4 | 0.05415878
1801.5 | 0.05464173
1801.6 | 0.04393783
1801.7 | 0.04394213
1801.8 | 0.04195296
1801.9 | 0.04234182
1802 | 0.04110604
1802.1 | 0.04520553
1802.2 | 0.03896126
1802.3 | 0.0376979
1802.4 | 0.03620371
1802.5 | 0.03376116
1802.6 | 0.03663652
1802.7 | 0.036421
1802.8 | 0.03797623
1802.9 | 0.03888423
1803 | 0.04456264
1803.1 | 0.04592292
1803.2 | 0.04714509
1803.3 | 0.04687849
1803.4 | 0.05041043
1803.5 | 0.04610688
1803.6 | 0.04164061
1803.7 | 0.04228871
1803.8 | 0.04375591
1803.9 | 0.04129853
1804 | 0.04579237
1804.1 | 0.04711196
1804.2 | 0.04889372
1804.3 | 0.04944361
1804.4 | 0.05089824
1804.5 | 0.04603833
1804.6 | 0.04590284
1804.7 | 0.04476126
1804.8 | 0.04438901
1804.9 | 0.04280673
1805 | 0.04463198
1805.1 | 0.0460321
1805.2 | 0.04762946
1805.3 | 0.04398545
1805.4 | 0.0432246
1805.5 | 0.0403693
1805.6 | 0.03940735
1805.7 | 0.03510435
1805.8 | 0.03515936
1805.9 | 0.02969313
1806 | 0.03052158
1806.1 | 0.02926391
1806.2 | 0.02683089
1806.3 | 0.02510183
1806.4 | 0.03267994
1806.5 | 0.03564984
1806.6 | 0.04052738
1806.7 | 0.05063166
1806.8 | 0.05506842
1806.9 | 0.05770908
1807 | 0.0603646
1807.1 | 0.05875531
1807.2 | 0.0532675
1807.3 | 0.0526441
1807.4 | 0.04983882
1807.5 | 0.04661273
1807.6 | 0.04532165
1807.7 | 0.04684596
1807.8 | 0.0477801
1807.9 | 0.05025322
1808 | 0.04911435
1808.1 | 0.0484537
1808.2 | 0.04583337
1808.3 | 0.04314066
1808.4 | 0.03872346
1808.5 | 0.03916964
1808.6 | 0.04055183
1808.7 | 0.03950179
1808.8 | 0.04004138
1808.9 | 0.04106355
1809 | 0.0406825
1809.1 | 0.04022125
1809.2 | 0.04419274
1809.3 | 0.04736046
1809.4 | 0.04743285
1809.5 | 0.04969135
1809.6 | 0.04905991
1809.7 | 0.04900119
1809.8 | 0.04690948
1809.9 | 0.04347287
1810 | 0.03866075
1810.1 | 0.03333993
1810.2 | 0.02868129
1810.3 | 0.0261454
1810.4 | 0.0254283
1810.5 | 0.02514238
1810.6 | 0.02579358
1810.7 | 0.02249449
1810.8 | 0.01788649
1810.9 | 0.01676307
1811 | 0.01828018
1811.1 | 0.02164749
1811.2 | 0.03023604
1811.3 | 0.03927161
1811.4 | 0.04404279
1811.5 | 0.05064588
1811.6 | 0.05186998
1811.7 | 0.05114561
1811.8 | 0.04954483
1811.9 | 0.05433352
1812 | 0.04925617
1812.1 | 0.04213545
1812.2 | 0.03999829
1812.3 | 0.03986235
1812.4 | 0.03067334
1812.5 | 0.02736304
1812.6 | 0.03354386
1812.7 | 0.03067723
1812.8 | 0.03027997
1812.9 | 0.03986382
1813 | 0.04836297
1813.1 | 0.05934938
1813.2 | 0.06879477
1813.3 | 0.07765949
1813.4 | 0.07891743
1813.5 | 0.08521335
1813.6 | 0.08354993
1813.7 | 0.08571344
1813.8 | 0.0848065
1813.9 | 0.08292674
1814 | 0.07687642
1814.1 | 0.07059722
1814.2 | 0.06178964
1814.3 | 0.05973583
1814.4 | 0.05584385
1814.5 | 0.05172586
1814.6 | 0.04929895
1814.7 | 0.04975248
1814.8 | 0.04036337
1814.9 | 0.03598658
1815 | 0.03138132
1815.1 | 0.02413417
1815.2 | 0.01920027
1815.3 | 0.02219996
1815.4 | 0.0248057
1815.5 | 0.03075698
1815.6 | 0.0410355
1815.7 | 0.05308031
1815.8 | 0.0620863
1815.9 | 0.07449572
1816 | 0.08451117
1816.1 | 0.08819732
1816.2 | 0.09421053
1816.3 | 0.09666199
1816.4 | 0.09156907
1816.5 | 0.08498426
1816.6 | 0.08443658
1816.7 | 0.07609388
1816.8 | 0.0724955
1816.9 | 0.06941823
1817 | 0.0694791
1817.1 | 0.0706675
1817.2 | 0.0732999
1817.3 | 0.07309734
1817.4 | 0.07585649
1817.5 | 0.07785089
1817.6 | 0.07647223
1817.7 | 0.06924069
1817.8 | 0.06716356
1817.9 | 0.06450389
1818 | 0.05734594
1818.1 | 0.05123035
1818.2 | 0.05276887
1818.3 | 0.05199096
1818.4 | 0.0528731
1818.5 | 0.05460563
1818.6 | 0.05937716
1818.7 | 0.06574579
1818.8 | 0.06902254
1818.9 | 0.06995019
1819 | 0.07476602
1819.1 | 0.07717768
1819.2 | 0.07328005
1819.3 | 0.06972868
1819.4 | 0.07145017
1819.5 | 0.06439362
1819.6 | 0.0561799
1819.7 | 0.04669423
1819.8 | 0.03618552
1819.9 | 0.02074591
1820 | 0.009767887
1820.1 | 0.005554843
1820.2 | 0.006922878
1820.3 | 0.01141015
1820.4 | 0.02247878
1820.5 | 0.04311721
1820.6 | 0.05921734
1820.7 | 0.07564825
1820.8 | 0.09370929
1820.9 | 0.1111493
1821 | 0.1192366
1821.1 | 0.1214739
1821.2 | 0.1228456
1821.3 | 0.1158714
1821.4 | 0.1029074
1821.5 | 0.09338687
1821.6 | 0.08584975
1821.7 | 0.08005125
1821.8 | 0.07669253
1821.9 | 0.07574229
1822 | 0.07692497
1822.1 | 0.07776204
1822.2 | 0.07970185
1822.3 | 0.08736419
1822.4 | 0.09322284
1822.5 | 0.09263968
1822.6 | 0.09859597
1822.7 | 0.09766368
1822.8 | 0.09103318
1822.9 | 0.08594117
1823 | 0.08508075
1823.1 | 0.08207599
1823.2 | 0.08195941
1823.3 | 0.08416334
1823.4 | 0.08423711
1823.5 | 0.08282828
1823.6 | 0.07868178
1823.7 | 0.07324794
1823.8 | 0.06943409
1823.9 | 0.06321117
1824 | 0.05892623
1824.1 | 0.05633659
1824.2 | 0.05475984
1824.3 | 0.0510396
1824.4 | 0.05581713
1824.5 | 0.05487249
1824.6 | 0.05325802
1824.7 | 0.05255205
1824.8 | 0.05369829
1824.9 | 0.05172449
1825 | 0.05026325
1825.1 | 0.05091566
1825.2 | 0.05119585
1825.3 | 0.04744273
1825.4 | 0.04163951
1825.5 | 0.03641866
1825.6 | 0.02371319
1825.7 | 0.01009947
1825.8 | 0.01009947
1825.9 | 0.01009947
1826 | 0.01009947
1826.1 | 0.01009947
1826.2 | 0.01009947
1826.3 | 0.01009947
1826.4 | 0.008168926
1826.5 | 0.02551084
1826.6 | 0.05202772
1826.7 | 0.08592388
1826.8 | 0.1178708
1826.9 | 0.140783
1827 | 0.159768
1827.1 | 0.174022
1827.2 | 0.1746736
1827.3 | 0.1643172
1827.4 | 0.1532015
1827.5 | 0.1357504
1827.6 | 0.1157503
1827.7 | 0.1001312
1827.8 | 0.08513345
1827.9 | 0.06892119
1828 | 0.05826266
1828.1 | 0.04649021
1828.2 | 0.03944714
1828.3 | 0.03626767
1828.4 | 0.03701386
1828.5 | 0.0348866
1828.6 | 0.03624619
1828.7 | 0.03818769
1828.8 | 0.04374369
1828.9 | 0.04769303
1829 | 0.05288687
1829.1 | 0.06608812
1829.2 | 0.0748932
1829.3 | 0.08307984
1829.4 | 0.08713374
1829.5 | 0.09451117
1829.6 | 0.09561006
1829.7 | 0.09695439
1829.8 | 0.08992077
1829.9 | 0.08865817
1830 | 0.08120878
1830.1 | 0.07534068
1830.2 | 0.06906377
1830.3 | 0.06610941
1830.4 | 0.06188466
1830.5 | 0.06045325
1830.6 | 0.05830194
1830.7 | 0.05714158
1830.8 | 0.05970548
1830.9 | 0.05827591
1831 | 0.05836773
1831.1 | 0.0546321
1831.2 | 0.05034719
1831.3 | 0.0462767
1831.4 | 0.04751824
1831.5 | 0.04835299
1831.6 | 0.05262109
1831.7 | 0.06711472
1831.8 | 0.08431512
1831.9 | 0.1021073
1832 | 0.1169323
1832.1 | 0.1331164
1832.2 | 0.1362251
1832.3 | 0.1323097
1832.4 | 0.122828
1832.5 | 0.1173695
1832.6 | 0.1087251
1832.7 | 0.1043588
1832.8 | 0.1015291
1832.9 | 0.1126051
1833 | 0.1257099
1833.1 | 0.1506257
1833.2 | 0.1793162
1833.3 | 0.2202434
1833.4 | 0.2577546
1833.5 | 0.296102
1833.6 | 0.334532
1833.7 | 0.3850738
1833.8 | 0.4333912
1833.9 | 0.4849859
1834 | 0.5442564
1834.1 | 0.607126
1834.2 | 0.6555528
1834.3 | 0.6942765
1834.4 | 0.7249667
1834.5 | 0.7281959
1834.6 | 0.7130768
1834.7 | 0.6817681
1834.8 | 0.6341087
1834.9 | 0.5695352
1835 | 0.5117518
1835.1 | 0.4530772
1835.2 | 0.3938557
1835.3 | 0.3510891
1835.4 | 0.3172793
1835.5 | 0.2845201
1835.6 | 0.2566082
1835.7 | 0.2364587
1835.8 | 0.2133951
1835.9 | 0.1891838
1836 | 0.1624967
1836.1 | 0.1369563
1836.2 | 0.1132808
1836.3 | 0.09330593
1836.4 | 0.08243827
1836.5 | 0.08659414
1836.6 | 0.0940417
1836.7 | 0.110334
1836.8 | 0.1299678
1836.9 | 0.1456833
1837 | 0.1551406
1837.1 | 0.1590573
1837.2 | 0.1486167
1837.3 | 0.1339034
1837.4 | 0.1137569
1837.5 | 0.09058557
1837.6 | 0.07079586
1837.7 | 0.05123705
1837.8 | 0.03593574
1837.9 | 0.03432099
1838 | 0.0350567
1838.1 | 0.0455411
1838.2 | 0.06698133
1838.3 | 0.09962182
1838.4 | 0.1257599
1838.5 | 0.1514933
1838.6 | 0.1718706
1838.7 | 0.1852606
1838.8 | 0.1803186
1838.9 | 0.1734862
1839 | 0.1606811
1839.1 | 0.1392432
1839.2 | 0.1159717
1839.3 | 0.09440595
1839.4 | 0.05996589
1839.5 | 0.03064375
1839.6 | 0.01009947
1839.7 | 0.01009947
1839.8 | 0.01009947
1839.9 | 0.01009947
1840 | 0.01009947
1840.1 | 0.01009947
1840.2 | 0.01009947
1840.3 | 0.01009947
1840.4 | 0.03189108
1840.5 | 0.06840815
1840.6 | 0.1031613
1840.7 | 0.1298258
1840.8 | 0.1465354
1840.9 | 0.1541042
1841 | 0.1518446
1841.1 | 0.1441871
1841.2 | 0.13177
1841.3 | 0.1107582
1841.4 | 0.08876754
1841.5 | 0.05991281
1841.6 | 0.0282122
1841.7 | 0.01009947
1841.8 | 0.01009947
1841.9 | 0.01009947
1842 | 0.01009947
1842.1 | 0.01009947
1842.2 | 0.01009947
1842.3 | 0.01009947
1842.4 | 0.01009947
1842.5 | 0.02334687
1842.6 | 0.05656427
1842.7 | 0.09033179
1842.8 | 0.1258458
1842.9 | 0.1613519
1843 | 0.1840869
1843.1 | 0.2076853
1843.2 | 0.2198464
1843.3 | 0.2291629
1843.4 | 0.2253297
1843.5 | 0.2154411
1843.6 | 0.1958288
1843.7 | 0.1747258
1843.8 | 0.152328
1843.9 | 0.1355873
1844 | 0.1155485
1844.1 | 0.1044836
1844.2 | 0.09471141
1844.3 | 0.08667836
1844.4 | 0.07678687
1844.5 | 0.07480827
1844.6 | 0.0729581
1844.7 | 0.07140093
1844.8 | 0.07085277
1844.9 | 0.07513791
1845 | 0.07537068
1845.1 | 0.07447538
1845.2 | 0.07554554
1845.3 | 0.07832252
1845.4 | 0.07398212
1845.5 | 0.07313973
1845.6 | 0.07186139
1845.7 | 0.06999032
1845.8 | 0.06620567
1845.9 | 0.06761199
1846 | 0.06219611
1846.1 | 0.05948183
1846.2 | 0.05587633
1846.3 | 0.04992091
1846.4 | 0.04422364
1846.5 | 0.04437206
1846.6 | 0.04148672
1846.7 | 0.03670804
1846.8 | 0.03330526
1846.9 | 0.02536581
1847 | 0.01323342
1847.1 | 0.01009947
1847.2 | 0.01009947
1847.3 | 0.01009947
1847.4 | 0.01009947
1847.5 | 0.02381089
1847.6 | 0.05352548
1847.7 | 0.1022577
1847.8 | 0.1567875
1847.9 | 0.2106754
1848 | 0.2635735
1848.1 | 0.3193331
1848.2 | 0.3524806
1848.3 | 0.3818031
1848.4 | 0.4003707
1848.5 | 0.4104106
1848.6 | 0.4038135
1848.7 | 0.3943977
1848.8 | 0.3788809
1848.9 | 0.366843
1849 | 0.3557123
1849.1 | 0.3475863
1849.2 | 0.3429821
1849.3 | 0.3412359
1849.4 | 0.3360581
1849.5 | 0.3332572
1849.6 | 0.3255657
1849.7 | 0.3125732
1849.8 | 0.2995176
1849.9 | 0.2833441
1850 | 0.2606026
1850.1 | 0.239493
1850.2 | 0.2234644
1850.3 | 0.2084364
1850.4 | 0.20059
1850.5 | 0.2015083
1850.6 | 0.2079019
1850.7 | 0.2230212
1850.8 | 0.2407301
1850.9 | 0.2670221
1851 | 0.3040835
1851.1 | 0.3543626
1851.2 | 0.403219
1851.3 | 0.456831
1851.4 | 0.5049082
1851.5 | 0.5388717
1851.6 | 0.5580249
1851.7 | 0.5594853
1851.8 | 0.5472993
1851.9 | 0.5171888
1852 | 0.4815177
1852.1 | 0.4358415
1852.2 | 0.3889853
1852.3 | 0.3462581
1852.4 | 0.3144785
1852.5 | 0.2782298
1852.6 | 0.2462683
1852.7 | 0.222114
1852.8 | 0.1948597
1852.9 | 0.1698297
1853 | 0.1479064
1853.1 | 0.1333509
1853.2 | 0.1238784
1853.3 | 0.1217298
1853.4 | 0.1235879
1853.5 | 0.1379396
1853.6 | 0.1523589
1853.7 | 0.1725258
1853.8 | 0.1995411
1853.9 | 0.2248175
1854 | 0.2499734
1854.1 | 0.2811728
1854.2 | 0.3066638
1854.3 | 0.3258318
1854.4 | 0.3485042
1854.5 | 0.3695399
1854.6 | 0.3813691
1854.7 | 0.3914343
1854.8 | 0.3978488
1854.9 | 0.3924587
1855 | 0.3791746
1855.1 | 0.3636675
1855.2 | 0.3402756
1855.3 | 0.3219667
1855.4 | 0.2995867
1855.5 | 0.275385
1855.6 | 0.2500773
1855.7 | 0.2300391
1855.8 | 0.2025059
1855.9 | 0.1796316
1856 | 0.1638031
1856.1 | 0.1504495
1856.2 | 0.1400501
1856.3 | 0.1264516
1856.4 | 0.1113577
1856.5 | 0.0956119
1856.6 | 0.08069833
1856.7 | 0.06048753
1856.8 | 0.04621617
1856.9 | 0.03746523
1857 | 0.0263608
1857.1 | 0.01912023
1857.2 | 0.01631758
1857.3 | 0.02142418
1857.4 | 0.03511293
1857.5 | 0.05224607
1857.6 | 0.07580589
1857.7 | 0.1008194
1857.8 | 0.1280492
1857.9 | 0.1469424
1858 | 0.1659862
1858.1 | 0.177788
1858.2 | 0.1842963
1858.3 | 0.1832155
1858.4 | 0.1788322
1858.5 | 0.1669448
1858.6 | 0.1527881
1858.7 | 0.1438257
1858.8 | 0.1369944
1858.9 | 0.1302394
1859 | 0.1297068
1859.1 | 0.123861
1859.2 | 0.1203363
1859.3 | 0.1113256
1859.4 | 0.100341
1859.5 | 0.08954158
1859.6 | 0.08321532
1859.7 | 0.0713696
1859.8 | 0.06258078
1859.9 | 0.05074348
1860 | 0.03809049
1860.1 | 0.02400261
1860.2 | 0.01514644
1860.3 | 0.007525942
1860.4 | 0.0284166
1860.5 | 0.0543463
1860.6 | 0.09326513
1860.7 | 0.147572
1860.8 | 0.2178697
1860.9 | 0.2837896
1861 | 0.3668311
1861.1 | 0.4697033
1861.2 | 0.5739626
1861.3 | 0.6864097
1861.4 | 0.794741
1861.5 | 0.9122156
1861.6 | 1.00163
1861.7 | 1.077833
1861.8 | 1.137518
1861.9 | 1.185782
1862 | 1.188728
1862.1 | 1.16776
1862.2 | 1.130938
1862.3 | 1.060219
1862.4 | 0.9770707
1862.5 | 0.9099145
1862.6 | 0.8551474
1862.7 | 0.8110158
1862.8 | 0.7887985
1862.9 | 0.7897133
1863 | 0.8126843
1863.1 | 0.8532757
1863.2 | 0.9075896
1863.3 | 0.9840048
1863.4 | 1.078399
1863.5 | 1.169292
1863.6 | 1.260842
1863.7 | 1.355076
1863.8 | 1.434919
1863.9 | 1.494825
1864 | 1.527197
1864.1 | 1.549357
1864.2 | 1.550087
1864.3 | 1.524506
1864.4 | 1.492515
1864.5 | 1.439316
1864.6 | 1.37782
1864.7 | 1.32514
1864.8 | 1.265074
1864.9 | 1.197886
1865 | 1.131746
1865.1 | 1.068997
1865.2 | 0.9905139
1865.3 | 0.9246847
1865.4 | 0.8473323
1865.5 | 0.7808926
1865.6 | 0.7077395
1865.7 | 0.6393712
1865.8 | 0.5694765
1865.9 | 0.5132917
1866 | 0.4495868
1866.1 | 0.4013118
1866.2 | 0.361657
1866.3 | 0.3242525
1866.4 | 0.2856108
1866.5 | 0.2602883
1866.6 | 0.2338991
1866.7 | 0.2108748
1866.8 | 0.191439
1866.9 | 0.1793447
1867 | 0.1658009
1867.1 | 0.1513341
1867.2 | 0.1410055
1867.3 | 0.1281743
1867.4 | 0.1180887
1867.5 | 0.1068365
1867.6 | 0.09817039
1867.7 | 0.08504076
1867.8 | 0.08081015
1867.9 | 0.0793234
1868 | 0.08070963
1868.1 | 0.08979683
1868.2 | 0.1182726
1868.3 | 0.1606036
1868.4 | 0.2105828
1868.5 | 0.2976547
1868.6 | 0.3975578
1868.7 | 0.499271
1868.8 | 0.6035341
1868.9 | 0.7193939
1869 | 0.7940902
1869.1 | 0.8581722
1869.2 | 0.8925743
1869.3 | 0.8941695
1869.4 | 0.8566941
1869.5 | 0.8101911
1869.6 | 0.7354542
1869.7 | 0.6437089
1869.8 | 0.5617575
1869.9 | 0.4914341
1870 | 0.420526
1870.1 | 0.3741966
1870.2 | 0.3542309
1870.3 | 0.3451326
1870.4 | 0.3482371
1870.5 | 0.3680392
1870.6 | 0.3869843
1870.7 | 0.4123004
1870.8 | 0.4462501
1870.9 | 0.4724864
1871 | 0.4968082
1871.1 | 0.5300186
1871.2 | 0.5538346
1871.3 | 0.5648561
1871.4 | 0.576389
1871.5 | 0.5814682
1871.6 | 0.5818227
1871.7 | 0.581489
1871.8 | 0.5783235
1871.9 | 0.5697802
1872 | 0.5676355
1872.1 | 0.5535418
1872.2 | 0.5358158
1872.3 | 0.5085878
1872.4 | 0.4745948
1872.5 | 0.4289017
1872.6 | 0.3726836
1872.7 | 0.3145858
1872.8 | 0.2531546
1872.9 | 0.1843968
1873 | 0.1187746
1873.1 | 0.0617895
1873.2 | 0.0068458
1873.3 | 0.01009947
1873.4 | 0.01009947
1873.5 | 0.01009947
1873.6 | 0.01009947
1873.7 | 0.0287491
1873.8 | 0.09376696
1873.9 | 0.1522676
1874 | 0.2234248
1874.1 | 0.297556
1874.2 | 0.3709683
1874.3 | 0.4209165
1874.4 | 0.473516
1874.5 | 0.5063432
1874.6 | 0.5225381
1874.7 | 0.5297496
1874.8 | 0.5262991
1874.9 | 0.5192673
1875 | 0.5023435
1875.1 | 0.4812945
1875.2 | 0.4567502
1875.3 | 0.4382076
1875.4 | 0.416993
1875.5 | 0.4092495
1875.6 | 0.4006255
1875.7 | 0.4008435
1875.8 | 0.402082
1875.9 | 0.4064825
1876 | 0.4025224
1876.1 | 0.3979473
1876.2 | 0.3850321
1876.3 | 0.3607277
1876.4 | 0.3275115
1876.5 | 0.294896
1876.6 | 0.2471005
1876.7 | 0.1912789
1876.8 | 0.1470769
1876.9 | 0.1092179
1877 | 0.08259222
1877.1 | 0.08039814
1877.2 | 0.09267169
1877.3 | 0.1147736
1877.4 | 0.1569747
1877.5 | 0.2035274
1877.6 | 0.243896
1877.7 | 0.2921302
1877.8 | 0.3360356
1877.9 | 0.3579536
1878 | 0.3791692
1878.1 | 0.3916539
1878.2 | 0.4013125
1878.3 | 0.4089594
1878.4 | 0.4215774
1878.5 | 0.448135
1878.6 | 0.4936914
1878.7 | 0.542193
1878.8 | 0.6130178
1878.9 | 0.7239986
1879 | 0.8385322
1879.1 | 0.9705678
1879.2 | 1.129792
1879.3 | 1.311804
1879.4 | 1.462294
1879.5 | 1.616311
1879.6 | 1.751551
1879.7 | 1.836987
1879.8 | 1.855067
1879.9 | 1.834727
1880 | 1.720951
1880.1 | 1.602005
1880.2 | 1.466945
1880.3 | 1.329027
1880.4 | 1.168533
1880.5 | 1.035907
1880.6 | 0.9218433
1880.7 | 0.8224783
1880.8 | 0.7409549
1880.9 | 0.6948985
1881 | 0.6642797
1881.1 | 0.6377172
1881.2 | 0.6229216
1881.3 | 0.6131368
1881.4 | 0.6006485
1881.5 | 0.5831578
1881.6 | 0.560206
1881.7 | 0.5347637
1881.8 | 0.5096335
1881.9 | 0.4881875
1882 | 0.4725794
1882.1 | 0.4630766
1882.2 | 0.4717442
1882.3 | 0.4859485
1882.4 | 0.5088032
1882.5 | 0.5470117
1882.6 | 0.6007736
1882.7 | 0.6583919
1882.8 | 0.7199392
1882.9 | 0.7795669
1883 | 0.8346086
1883.1 | 0.8640095
1883.2 | 0.8750732
1883.3 | 0.8627162
1883.4 | 0.8321308
1883.5 | 0.7810464
1883.6 | 0.7335383
1883.7 | 0.6731098
1883.8 | 0.6217
1883.9 | 0.5791475
1884 | 0.5389881
1884.1 | 0.4947199
1884.2 | 0.4584048
1884.3 | 0.4240367
1884.4 | 0.380822
1884.5 | 0.3389084
1884.6 | 0.3068665
1884.7 | 0.2760109
1884.8 | 0.2472001
1884.9 | 0.2316902
1885 | 0.2238197
1885.1 | 0.2231773
1885.2 | 0.2296605
1885.3 | 0.2517712
1885.4 | 0.2829238
1885.5 | 0.3172311
1885.6 | 0.3617859
1885.7 | 0.4115029
1885.8 | 0.4551152
1885.9 | 0.5025473
1886 | 0.5557384
1886.1 | 0.5919152
1886.2 | 0.6257962
1886.3 | 0.6560797
1886.4 | 0.6730447
1886.5 | 0.6850391
1886.6 | 0.6943445
1886.7 | 0.7034904
1886.8 | 0.7066545
1886.9 | 0.7092344
1887 | 0.7111902
1887.1 | 0.7191401
1887.2 | 0.7170984
1887.3 | 0.7149672
1887.4 | 0.7002005
1887.5 | 0.6792386
1887.6 | 0.6448246
1887.7 | 0.6075463
1887.8 | 0.555667
1887.9 | 0.5010744
1888 | 0.4495145
1888.1 | 0.4040092
1888.2 | 0.3533157
1888.3 | 0.3157134
1888.4 | 0.2875135
1888.5 | 0.2574012
1888.6 | 0.2309693
1888.7 | 0.2099118
1888.8 | 0.189759
1888.9 | 0.1697029
1889 | 0.148083
1889.1 | 0.129099
1889.2 | 0.1165833
1889.3 | 0.1076888
1889.4 | 0.1030456
1889.5 | 0.1065822
1889.6 | 0.1142894
1889.7 | 0.1302334
1889.8 | 0.151891
1889.9 | 0.1777189
1890 | 0.2090196
1890.1 | 0.2413498
1890.2 | 0.270627
1890.3 | 0.2921259
1890.4 | 0.3094272
1890.5 | 0.3141176
1890.6 | 0.3089407
1890.7 | 0.2951442
1890.8 | 0.2758068
1890.9 | 0.2514705
1891 | 0.2313362
1891.1 | 0.215753
1891.2 | 0.19637
1891.3 | 0.1809393
1891.4 | 0.1666998
1891.5 | 0.1568038
1891.6 | 0.1482537
1891.7 | 0.1469406
1891.8 | 0.148669
1891.9 | 0.1521058
1892 | 0.1564402
1892.1 | 0.1607111
1892.2 | 0.1621695
1892.3 | 0.1575485
1892.4 | 0.1525299
1892.5 | 0.1425551
1892.6 | 0.1298359
1892.7 | 0.1131324
1892.8 | 0.1012476
1892.9 | 0.09168745
1893 | 0.08322026
1893.1 | 0.07573267
1893.2 | 0.07862009
1893.3 | 0.08484856
1893.4 | 0.09522206
1893.5 | 0.1115723
1893.6 | 0.1289686
1893.7 | 0.1489366
1893.8 | 0.1805951
1893.9 | 0.2124831
1894 | 0.2403404
1894.1 | 0.2759197
1894.2 | 0.3069547
1894.3 | 0.3232719
1894.4 | 0.3347682
1894.5 | 0.3428475
1894.6 | 0.3335195
1894.7 | 0.3195879
1894.8 | 0.3028006
1894.9 | 0.2771415
1895 | 0.2470044
1895.1 | 0.2209318
1895.2 | 0.1960781
1895.3 | 0.1670527
1895.4 | 0.1451972
1895.5 | 0.1265536
1895.6 | 0.1116275
1895.7 | 0.09461814
1895.8 | 0.08395469
1895.9 | 0.0771622
1896 | 0.07264521
1896.1 | 0.06279494
1896.2 | 0.05787198
1896.3 | 0.0534757
1896.4 | 0.04584557
1896.5 | 0.03714804
1896.6 | 0.0332305
1896.7 | 0.02777875
1896.8 | 0.02121888
1896.9 | 0.0155615
1897 | 0.01404492
1897.1 | 0.01347787
1897.2 | 0.01621538
1897.3 | 0.02225854
1897.4 | 0.02992862
1897.5 | 0.04419912
1897.6 | 0.06347711
1897.7 | 0.08320467
1897.8 | 0.1013159
1897.9 | 0.1198727
1898 | 0.12844
1898.1 | 0.1318942
1898.2 | 0.1323585
1898.3 | 0.1327316
1898.4 | 0.1235735
1898.5 | 0.1120816
1898.6 | 0.09529908
1898.7 | 0.07578928
1898.8 | 0.05613815
1898.9 | 0.04114406
1899 | 0.03211274
1899.1 | 0.03305263
1899.2 | 0.03754253
1899.3 | 0.04198101
1899.4 | 0.05689236
1899.5 | 0.07899972
1899.6 | 0.09978032
1899.7 | 0.1229206
1899.8 | 0.1518515
1899.9 | 0.1866556
1900 | 0.2099249
1900.1 | 0.233606
1900.2 | 0.2595667
1900.3 | 0.2959465
1900.4 | 0.3194599
1900.5 | 0.3516592
1900.6 | 0.3913658
1900.7 | 0.4303102
1900.8 | 0.4624629
1900.9 | 0.4982583
1901 | 0.5403505
1901.1 | 0.5717063
1901.2 | 0.600797
1901.3 | 0.6233428
1901.4 | 0.6313942
1901.5 | 0.6226077
1901.6 | 0.6011125
1901.7 | 0.5701264
1901.8 | 0.5193778
1901.9 | 0.4613228
1902 | 0.4051454
1902.1 | 0.3494481
1902.2 | 0.2846238
1902.3 | 0.2278216
1902.4 | 0.1804448
1902.5 | 0.1349788
1902.6 | 0.1032873
1902.7 | 0.09010434
1902.8 | 0.08271483
1902.9 | 0.09341816
1903 | 0.1151252
1903.1 | 0.1423701
1903.2 | 0.1746477
1903.3 | 0.2203368
1903.4 | 0.2609142
1903.5 | 0.2953712
1903.6 | 0.3225552
1903.7 | 0.3397185
1903.8 | 0.3502878
1903.9 | 0.352377
1904 | 0.3521756
1904.1 | 0.3487959
1904.2 | 0.351017
1904.3 | 0.3485572
1904.4 | 0.3478427
1904.5 | 0.3523008
1904.6 | 0.3616617
1904.7 | 0.3774172
1904.8 | 0.3980991
1904.9 | 0.4394161
1905 | 0.4751277
1905.1 | 0.5279732
1905.2 | 0.6044592
1905.3 | 0.7010474
1905.4 | 0.7843066
1905.5 | 0.8896425
1905.6 | 0.9971135
1905.7 | 1.065395
1905.8 | 1.103388
1905.9 | 1.13532
1906 | 1.145869
1906.1 | 1.125225
1906.2 | 1.099993
1906.3 | 1.070989
1906.4 | 1.044208
1906.5 | 1.034129
1906.6 | 1.03473
1906.7 | 1.054297
1906.8 | 1.094239
1906.9 | 1.140299
1907 | 1.187577
1907.1 | 1.250436
1907.2 | 1.297802
1907.3 | 1.332665
1907.4 | 1.359919
1907.5 | 1.364314
1907.6 | 1.334515
1907.7 | 1.29953
1907.8 | 1.249327
1907.9 | 1.172736
1908 | 1.100707
1908.1 | 1.036477
1908.2 | 0.9652056
1908.3 | 0.895936
1908.4 | 0.8388956
1908.5 | 0.7861366
1908.6 | 0.7445553
1908.7 | 0.7193856
1908.8 | 0.7047754
1908.9 | 0.705563
1909 | 0.7174029
1909.1 | 0.7346533
1909.2 | 0.7545545
1909.3 | 0.7747481
1909.4 | 0.7863748
1909.5 | 0.7867018
1909.6 | 0.7678676
1909.7 | 0.7288856
1909.8 | 0.6838465
1909.9 | 0.6182216
1910 | 0.5504877
1910.1 | 0.4890199
1910.2 | 0.4306413
1910.3 | 0.3752742
1910.4 | 0.3417972
1910.5 | 0.3087612
1910.6 | 0.2850992
1910.7 | 0.2701003
1910.8 | 0.2549163
1910.9 | 0.2455675
1911 | 0.2367732
1911.1 | 0.2308117
1911.2 | 0.2235794
1911.3 | 0.2280107
1911.4 | 0.2267779
1911.5 | 0.2362648
1911.6 | 0.2462945
1911.7 | 0.2623818
1911.8 | 0.2779919
1911.9 | 0.298977
1912 | 0.316809
1912.1 | 0.3347283
1912.2 | 0.3493044
1912.3 | 0.3615063
1912.4 | 0.3701071
1912.5 | 0.3813577
1912.6 | 0.3901115
1912.7 | 0.4014657
1912.8 | 0.4140924
1912.9 | 0.4257397
1913 | 0.4407506
1913.1 | 0.4591787
1913.2 | 0.4817018
1913.3 | 0.5089388
1913.4 | 0.5485457
1913.5 | 0.5923895
1913.6 | 0.638384
1913.7 | 0.6871847
1913.8 | 0.7349878
1913.9 | 0.7685983
1914 | 0.7947631
1914.1 | 0.814032
1914.2 | 0.8173592
1914.3 | 0.8081662
1914.4 | 0.7879176
1914.5 | 0.7401661
1914.6 | 0.6787887
1914.7 | 0.6160171
1914.8 | 0.5441172
1914.9 | 0.4634827
1915 | 0.401008
1915.1 | 0.3412271
1915.2 | 0.28516
1915.3 | 0.2386994
1915.4 | 0.2054807
1915.5 | 0.1758781
1915.6 | 0.151296
1915.7 | 0.1345345
1915.8 | 0.1161443
1915.9 | 0.1021759
1916 | 0.09198682
1916.1 | 0.08780273
1916.2 | 0.08180842
1916.3 | 0.08284072
1916.4 | 0.09156364
1916.5 | 0.0945122
1916.6 | 0.1022938
1916.7 | 0.1202715
1916.8 | 0.1383566
1916.9 | 0.1535084
1917 | 0.1819574
1917.1 | 0.204469
1917.2 | 0.2207459
1917.3 | 0.2371729
1917.4 | 0.2529413
1917.5 | 0.2612714
1917.6 | 0.2735312
1917.7 | 0.2870287
1917.8 | 0.3021484
1917.9 | 0.3167807
1918 | 0.3325389
1918.1 | 0.3478333
1918.2 | 0.3605474
1918.3 | 0.3717624
1918.4 | 0.3821954
1918.5 | 0.3902485
1918.6 | 0.3922903
1918.7 | 0.3891466
1918.8 | 0.3820761
1918.9 | 0.3665409
1919 | 0.3426767
1919.1 | 0.3193791
1919.2 | 0.2926078
1919.3 | 0.2704233
1919.4 | 0.2471152
1919.5 | 0.23353
1919.6 | 0.215224
1919.7 | 0.201498
1919.8 | 0.1810339
1919.9 | 0.1683098
1920 | 0.1535717
1920.1 | 0.1459337
1920.2 | 0.1370284
1920.3 | 0.1325587
1920.4 | 0.1295071
1920.5 | 0.127203
1920.6 | 0.1302919
1920.7 | 0.134548
1920.8 | 0.1484671
1920.9 | 0.1674897
1921 | 0.1943546
1921.1 | 0.2175876
1921.2 | 0.2477789
1921.3 | 0.2685937
1921.4 | 0.2854876
1921.5 | 0.2971606
1921.6 | 0.3009071
1921.7 | 0.2950983
1921.8 | 0.2852155
1921.9 | 0.2682223
1922 | 0.246299
1922.1 | 0.2214377
1922.2 | 0.1991068
1922.3 | 0.1846432
1922.4 | 0.1678828
1922.5 | 0.1579462
1922.6 | 0.1572488
1922.7 | 0.158116
1922.8 | 0.1618966
1922.9 | 0.17278
1923 | 0.1862602
1923.1 | 0.1963284
1923.2 | 0.2051676
1923.3 | 0.2052558
1923.4 | 0.2074922
1923.5 | 0.1995566
1923.6 | 0.1869178
1923.7 | 0.17941
1923.8 | 0.168503
1923.9 | 0.1576672
1924 | 0.1527449
1924.1 | 0.1537489
1924.2 | 0.1532209
1924.3 | 0.1647871
1924.4 | 0.1838605
1924.5 | 0.214173
1924.6 | 0.2487841
1924.7 | 0.2985729
1924.8 | 0.3528364
1924.9 | 0.3996263
1925 | 0.4332826
1925.1 | 0.4620292
1925.2 | 0.4781398
1925.3 | 0.4737314
1925.4 | 0.4608958
1925.5 | 0.4352871
1925.6 | 0.3949657
1925.7 | 0.3478794
1925.8 | 0.3060715
1925.9 | 0.261748
1926 | 0.2220237
1926.1 | 0.1944398
1926.2 | 0.1661347
1926.3 | 0.1442398
1926.4 | 0.1272111
1926.5 | 0.119386
1926.6 | 0.112235
1926.7 | 0.1108865
1926.8 | 0.1129056
1926.9 | 0.1179972
1927 | 0.1212937
1927.1 | 0.1304304
1927.2 | 0.1462478
1927.3 | 0.1618178
1927.4 | 0.1870783
1927.5 | 0.2176958
1927.6 | 0.2676671
1927.7 | 0.3168436
1927.8 | 0.3756562
1927.9 | 0.4421437
1928 | 0.5175716
1928.1 | 0.5712916
1928.2 | 0.6300941
1928.3 | 0.6841956
1928.4 | 0.7322572
1928.5 | 0.7669711
1928.6 | 0.7974418
1928.7 | 0.8079389
1928.8 | 0.8067
1928.9 | 0.7779562
1929 | 0.7471607
1929.1 | 0.7062169
1929.2 | 0.6608738
1929.3 | 0.6097507
1929.4 | 0.5616469
1929.5 | 0.509134
1929.6 | 0.4555183
1929.7 | 0.4066666
1929.8 | 0.3557796
1929.9 | 0.31418
1930 | 0.2732959
1930.1 | 0.2401298
1930.2 | 0.2137402
1930.3 | 0.1907472
1930.4 | 0.1662912
1930.5 | 0.1490414
1930.6 | 0.1375872
1930.7 | 0.1295876
1930.8 | 0.1317029
1930.9 | 0.1392689
1931 | 0.1555022
1931.1 | 0.1706273
1931.2 | 0.1900971
1931.3 | 0.2113584
1931.4 | 0.2324436
1931.5 | 0.2520757
1931.6 | 0.2807378
1931.7 | 0.3126459
1931.8 | 0.345543
1931.9 | 0.3892832
1932 | 0.4355218
1932.1 | 0.4871298
1932.2 | 0.5378129
1932.3 | 0.5914514
1932.4 | 0.6497485
1932.5 | 0.704726
1932.6 | 0.7514757
1932.7 | 0.786805
1932.8 | 0.8112642
1932.9 | 0.8113986
1933 | 0.7955467
1933.1 | 0.7679669
1933.2 | 0.7303676
1933.3 | 0.6698354
1933.4 | 0.6043082
1933.5 | 0.5376836
1933.6 | 0.4696062
1933.7 | 0.3962103
1933.8 | 0.335646
1933.9 | 0.281438
1934 | 0.2264725
1934.1 | 0.1789194
1934.2 | 0.1503577
1934.3 | 0.125376
1934.4 | 0.1084867
1934.5 | 0.1056699
1934.6 | 0.1066848
1934.7 | 0.1095906
1934.8 | 0.1184043
1934.9 | 0.1278651
1935 | 0.1388833
1935.1 | 0.1514691
1935.2 | 0.167283
1935.3 | 0.1846494
1935.4 | 0.2017948
1935.5 | 0.2177425
1935.6 | 0.234227
1935.7 | 0.2436401
1935.8 | 0.2567883
1935.9 | 0.2667992
1936 | 0.2678
1936.1 | 0.2582875
1936.2 | 0.2470898
1936.3 | 0.2266008
1936.4 | 0.2068483
1936.5 | 0.1836004
1936.6 | 0.1656208
1936.7 | 0.1427064
1936.8 | 0.1259937
1936.9 | 0.1070696
1937 | 0.09554377
1937.1 | 0.09125741
1937.2 | 0.09020658
1937.3 | 0.09369681
1937.4 | 0.0969959
1937.5 | 0.1060795
1937.6 | 0.1102157
1937.7 | 0.1189045
1937.8 | 0.1213695
1937.9 | 0.1290007
1938 | 0.1292673
1938.1 | 0.1350468
1938.2 | 0.1334276
1938.3 | 0.1369933
1938.4 | 0.1388555
1938.5 | 0.1460543
1938.6 | 0.1490852
1938.7 | 0.1639589
1938.8 | 0.1700719
1938.9 | 0.1866793
1939 | 0.2009029
1939.1 | 0.2213806
1939.2 | 0.2356346
1939.3 | 0.2573484
1939.4 | 0.2646348
1939.5 | 0.2748765
1939.6 | 0.2765617
1939.7 | 0.2772795
1939.8 | 0.2705421
1939.9 | 0.269709
1940 | 0.2636084
1940.1 | 0.2574255
1940.2 | 0.2466273
1940.3 | 0.2420634
1940.4 | 0.2331533
1940.5 | 0.2217902
1940.6 | 0.2093565
1940.7 | 0.2020745
1940.8 | 0.1872185
1940.9 | 0.1734856
1941 | 0.1598322
1941.1 | 0.1478197
1941.2 | 0.1365057
1941.3 | 0.1291848
1941.4 | 0.119467
1941.5 | 0.1108556
1941.6 | 0.1008535
1941.7 | 0.09548732
1941.8 | 0.08991573
1941.9 | 0.09161313
1942 | 0.09799597
1942.1 | 0.1071996
1942.2 | 0.1150519
1942.3 | 0.1261718
1942.4 | 0.1316703
1942.5 | 0.1369636
1942.6 | 0.141658
1942.7 | 0.1412953
1942.8 | 0.1447072
1942.9 | 0.1451134
1943 | 0.1417238
1943.1 | 0.1363001
1943.2 | 0.1356855
1943.3 | 0.1268766
1943.4 | 0.1202052
1943.5 | 0.1118338
1943.6 | 0.104635
1943.7 | 0.09534913
1943.8 | 0.08963969
1943.9 | 0.08122665
1944 | 0.07719325
1944.1 | 0.07602712
1944.2 | 0.07364817
1944.3 | 0.06438718
1944.4 | 0.06253235
1944.5 | 0.06449181
1944.6 | 0.05892182
1944.7 | 0.05563219
1944.8 | 0.05814909
1944.9 | 0.05925872
1945 | 0.05757898
1945.1 | 0.05986173
1945.2 | 0.06220475
1945.3 | 0.06845553
1945.4 | 0.06985517
1945.5 | 0.07676833
1945.6 | 0.08702502
1945.7 | 0.09938835
1945.8 | 0.1093544
1945.9 | 0.1294965
1946 | 0.1447194
1946.1 | 0.1534315
1946.2 | 0.1709731
1946.3 | 0.1839841
1946.4 | 0.1920374
1946.5 | 0.1965013
1946.6 | 0.2092754
1946.7 | 0.207717
1946.8 | 0.2031565
1946.9 | 0.1963457
1947 | 0.1956657
1947.1 | 0.1890013
1947.2 | 0.1830707
1947.3 | 0.1805312
1947.4 | 0.1724867
1947.5 | 0.1634185
1947.6 | 0.1475491
1947.7 | 0.13192
1947.8 | 0.1207467
1947.9 | 0.1143317
1948 | 0.1011941
1948.1 | 0.09239941
1948.2 | 0.0858832
1948.3 | 0.07461513
1948.4 | 0.0687746
1948.5 | 0.06073774
1948.6 | 0.06176125
1948.7 | 0.06150651
1948.8 | 0.06502935
1948.9 | 0.06259547
1949 | 0.06196603
1949.1 | 0.05834543
1949.2 | 0.05476661
1949.3 | 0.05306337
1949.4 | 0.05300675
1949.5 | 0.06024702
1949.6 | 0.06253982
1949.7 | 0.06759769
1949.8 | 0.06968854
1949.9 | 0.06997404
1950 | 0.0313187
1950.1 | 0.03313072
1950.2 | 0.02823607
1950.3 | 0.02324807
1950.4 | 0.02147841
1950.5 | 0.02067698
1950.6 | 0.01537989
1950.7 | 0.01438164
1950.8 | 0.01700913
1950.9 | 0.01364455
1951 | 0.01514753
1951.1 | 0.01894285
1951.2 | 0.01810713
1951.3 | 0.0164166
1951.4 | 0.02141541
1951.5 | 0.01828896
1951.6 | 0.01510895
1951.7 | 0.01781491
1951.8 | 0.01790621
1951.9 | 0.02014111
1952 | 0.01963969
1952.1 | 0.02081336
1952.2 | 0.01961984
1952.3 | 0.01865498
1952.4 | 0.0136064
1952.5 | 0.01296496
1952.6 | 0.01092492
1952.7 | 0.01218635
1952.8 | 0.01181146
1952.9 | 0.01378449
1953 | 0.01626008
1953.1 | 0.01755427
1953.2 | 0.01226871
1953.3 | 0.01296616
1953.4 | 0.01186459
1953.5 | 0.011281
1953.6 | 0.009428389
1953.7 | 0.0112871
1953.8 | 0.00861014
1953.9 | 0.004309727
1954 | 0.001415091
1954.1 | 0.0003610553
1954.2 | 0.001415091
1954.3 | 0.003698725
1954.4 | 0.005378832
1954.5 | 0.008208599
1954.6 | 0.008269466
1954.7 | 0.009876255
1954.8 | 0.01284155
1954.9 | 0.01947141
1955 | 0.02621792
1955.1 | 0.02949515
1955.2 | 0.03123408
1955.3 | 0.0304129
1955.4 | 0.02739819
1955.5 | 0.02701226
1955.6 | 0.02800721
1955.7 | 0.02232814
1955.8 | 0.02354674
1955.9 | 0.02320145
1956 | 0.01669925
1956.1 | 0.01446273
1956.2 | 0.01706833
1956.3 | 0.01785998
1956.4 | 0.01574902
1956.5 | 0.01628308
1956.6 | 0.01743979
1956.7 | 0.02081947
1956.8 | 0.01532114
1956.9 | 0.01687977
1957 | 0.01604452
1957.1 | 0.014046
1957.2 | 0.01072505
1957.3 | 0.01306381
1957.4 | 0.01162944
1957.5 | 0.01745312
1957.6 | 0.02141604
1957.7 | 0.01816248
1957.8 | 0.01971258
1957.9 | 0.02263054
1958 | 0.01957054
1958.1 | 0.01665733
1958.2 | 0.02138632
1958.3 | 0.02349591
1958.4 | 0.0251132
1958.5 | 0.02948233
1958.6 | 0.03077416
1958.7 | 0.03514197
1958.8 | 0.03091577
1958.9 | 0.02948947
1959 | 0.02388294
1959.1 | 0.02475713
1959.2 | 0.02252065
1959.3 | 0.02531746
1959.4 | 0.03304682
1959.5 | 0.038582
1959.6 | 0.04358349
1959.7 | 0.04425002
1959.8 | 0.05130743
1959.9 | 0.04793163
1960 | 0.04911651
1960.1 | 0.04805697
1960.2 | 0.04810828
1960.3 | 0.04303565
1960.4 | 0.03857168
1960.5 | 0.02895629
1960.6 | 0.02817374
1960.7 | 0.02267116
1960.8 | 0.02140252
1960.9 | 0.02257302
1961 | 0.02789116
1961.1 | 0.02800567
1961.2 | 0.02985882
1961.3 | 0.02765275
1961.4 | 0.02745537
1961.5 | 0.02705503
1961.6 | 0.02220615
1961.7 | 0.02519677
1961.8 | 0.02314063
1961.9 | 0.02583189
1962 | 0.02639757
1962.1 | 0.0310221
1962.2 | 0.03229617
1962.3 | 0.04078514
1962.4 | 0.03970796
1962.5 | 0.0393981
1962.6 | 0.03671041
1962.7 | 0.0307436
1962.8 | 0.02539022
1962.9 | 0.02435448
1963 | 0.02211373
1963.1 | 0.02027077
1963.2 | 0.02643989
1963.3 | 0.0245536
1963.4 | 0.02155155
1963.5 | 0.02579499
1963.6 | 0.02719331
1963.7 | 0.02573708
1963.8 | 0.02776548
1963.9 | 0.02785901
1964 | 0.02868554
1964.1 | 0.02781802
1964.2 | 0.02753806
1964.3 | 0.02659693
1964.4 | 0.03022205
1964.5 | 0.02850428
1964.6 | 0.03382799
1964.7 | 0.0413836
1964.8 | 0.04706042
1964.9 | 0.04477578
1965 | 0.04642683
1965.1 | 0.04365746
1965.2 | 0.0448892
1965.3 | 0.04569403
1965.4 | 0.05748359
1965.5 | 0.06495714
1965.6 | 0.08070529
1965.7 | 0.08481746
1965.8 | 0.0932917
1965.9 | 0.09662032
1966 | 0.09727427
1966.1 | 0.09298374
1966.2 | 0.09087709
1966.3 | 0.08841956
1966.4 | 0.08439607
1966.5 | 0.08568649
1966.6 | 0.08018068
1966.7 | 0.0774863
1966.8 | 0.07431836
1966.9 | 0.06663199
1967 | 0.05952431
1967.1 | 0.05536833
1967.2 | 0.05643529
1967.3 | 0.05287542
1967.4 | 0.05701377
1967.5 | 0.06325773
1967.6 | 0.06789275
1967.7 | 0.06693295
1967.8 | 0.07298202
1967.9 | 0.07495287
1968 | 0.07623104
1968.1 | 0.07735652
1968.2 | 0.07578344
1968.3 | 0.07705027
1968.4 | 0.07857114
1968.5 | 0.07440884
1968.6 | 0.07738507
1968.7 | 0.0785367
1968.8 | 0.07695761
1968.9 | 0.0763867
1969 | 0.07481378
1969.1 | 0.07001192
1969.2 | 0.07006299
1969.3 | 0.06450038
1969.4 | 0.05251445
1969.5 | 0.04221183
1969.6 | 0.03518432
1969.7 | 0.02913238
1969.8 | 0.02328417
1969.9 | 0.02509706
1970 | 0.02468853
1970.1 | 0.02476086
1970.2 | 0.01872666
1970.3 | 0.01823639
1970.4 | 0.01438171
1970.5 | 0.01836844
1970.6 | 0.01887401
1970.7 | 0.01978534
1970.8 | 0.02121421
1970.9 | 0.02287723
1971 | 0.02363433
1971.1 | 0.02043093
1971.2 | 0.02243538
1971.3 | 0.02234983
1971.4 | 0.0256284
1971.5 | 0.02772333
1971.6 | 0.03405764
1971.7 | 0.03905853
1971.8 | 0.03948857
1971.9 | 0.04057171
1972 | 0.04035052
1972.1 | 0.03926193
1972.2 | 0.04281256
1972.3 | 0.05098018
1972.4 | 0.06077667
1972.5 | 0.06925018
1972.6 | 0.07920787
1972.7 | 0.08656519
1972.8 | 0.09507802
1972.9 | 0.103867
1973 | 0.1097905
1973.1 | 0.1205261
1973.2 | 0.1292384
1973.3 | 0.1345363
1973.4 | 0.1375409
1973.5 | 0.1428762
1973.6 | 0.1387255
1973.7 | 0.1333173
1973.8 | 0.1252885
1973.9 | 0.1157706
1974 | 0.1032271
1974.1 | 0.09520903
1974.2 | 0.08593144
1974.3 | 0.07958318
1974.4 | 0.07261697
1974.5 | 0.07183071
1974.6 | 0.06299669
1974.7 | 0.05226552
1974.8 | 0.04717197
1974.9 | 0.03960008
1975 | 0.03127521
1975.1 | 0.02840896
1975.2 | 0.02566866
1975.3 | 0.02295548
1975.4 | 0.02394497
1975.5 | 0.02283386
1975.6 | 0.02343433
1975.7 | 0.03036102
1975.8 | 0.03214736
1975.9 | 0.02688233
1976 | 0.02621791
1976.1 | 0.0237786
1976.2 | 0.02228967
1976.3 | 0.01807667
1976.4 | 0.02452949
1976.5 | 0.02648331
1976.6 | 0.0309015
1976.7 | 0.0240386
1976.8 | 0.02496774
1976.9 | 0.01990966
1977 | 0.02324137
1977.1 | 0.02157743
1977.2 | 0.0267602
1977.3 | 0.02456511
1977.4 | 0.02260428
1977.5 | 0.01808627
1977.6 | 0.01622888
1977.7 | 0.01405053
1977.8 | 0.01627776
1977.9 | 0.0162873
1978 | 0.01472036
1978.1 | 0.01306422
1978.2 | 0.0154717
1978.3 | 0.01532982
1978.4 | 0.01982708
1978.5 | 0.02142391
1978.6 | 0.02169265
1978.7 | 0.01734996
1978.8 | 0.01170118
1978.9 | 0.008059502
1979 | 0.004267348
1979.1 | 0.005115352
1979.2 | 0.005729523
1979.3 | 0.01279237
1979.4 | 0.01542175
1979.5 | 0.0145736
1979.6 | 0.01423922
1979.7 | 0.01668453
1979.8 | 0.01348813
1979.9 | 0.01274359
1980 | 0.02037744
1980.1 | 0.01621816
1980.2 | 0.0195823
1980.3 | 0.02351335
1980.4 | 0.02495953
1980.5 | 0.0266545
1980.6 | 0.03017525
1980.7 | 0.03172452
1980.8 | 0.03164967
1980.9 | 0.03399389
1981 | 0.03086539
1981.1 | 0.03230821
1981.2 | 0.02568799
1981.3 | 0.01786356
1981.4 | 0.01037749
1981.5 | 0.01249927
1981.6 | 0.01100987
1981.7 | 0.01054571
1981.8 | 0.01226391
1981.9 | 0.0151393
1982 | 0.01185148
1982.1 | 0.009564499
1982.2 | 0.01217611
1982.3 | 0.01656482
1982.4 | 0.01565773
1982.5 | 0.01714717
1982.6 | 0.01935791
1982.7 | 0.01988784
1982.8 | 0.01926405
1982.9 | 0.02194087
1983 | 0.02151321
1983.1 | 0.02368323
1983.2 | 0.02194798
1983.3 | 0.01986549
1983.4 | 0.01784684
1983.5 | 0.01454021
1983.6 | 0.01735585
1983.7 | 0.01408683
1983.8 | 0.01592165
1983.9 | 0.01703157
1984 | 0.02308532
1984.1 | 0.01879654
1984.2 | 0.02174555
1984.3 | 0.02072574
1984.4 | 0.01477829
1984.5 | 0.01082683
1984.6 | 0.01444988
1984.7 | 0.01530261
1984.8 | 0.0164133
1984.9 | 0.020366
1985 | 0.02115904
1985.1 | 0.01622621
1985.2 | 0.0161561
1985.3 | 0.01892537
1985.4 | 0.0212815
1985.5 | 0.02262289
1985.6 | 0.02775903
1985.7 | 0.0252604
1985.8 | 0.02358805
1985.9 | 0.02462891
1986 | 0.02420513
1986.1 | 0.02006188
1986.2 | 0.02029265
1986.3 | 0.01867896
1986.4 | 0.01692424
1986.5 | 0.02060608
1986.6 | 0.02431221
1986.7 | 0.02636048
1986.8 | 0.02621145
1986.9 | 0.02871797
1987 | 0.02012061
1987.1 | 0.01795121
1987.2 | 0.01151161
1987.3 | 0.01565176
1987.4 | 0.01510756
1987.5 | 0.01805498
1987.6 | 0.01793424
1987.7 | 0.02524278
1987.8 | 0.02215619
1987.9 | 0.02469325
1988 | 0.029267
1988.1 | 0.02445557
1988.2 | 0.02842336
1988.3 | 0.03108709
1988.4 | 0.02229413
1988.5 | 0.01822578
1988.6 | 0.02431258
1988.7 | 0.0174027
1988.8 | 0.01435266
1988.9 | 0.01935794
1989 | 0.02236575
1989.1 | 0.02348537
1989.2 | 0.02341874
1989.3 | 0.02384205
1989.4 | 0.0243425
1989.5 | 0.02448709
1989.6 | 0.0203116
1989.7 | 0.02010487
1989.8 | 0.02133384
1989.9 | 0.01745232
1990 | 0.01525145
1990.1 | 0.01407713
1990.2 | 0.01525726
1990.3 | 0.01396157
1990.4 | 0.01715044
1990.5 | 0.02100597
1990.6 | 0.02238983
1990.7 | 0.02652617
1990.8 | 0.02751612
1990.9 | 0.02544279
1991 | 0.02469336
1991.1 | 0.02387668
1991.2 | 0.01896281
1991.3 | 0.0168319
1991.4 | 0.01892078
1991.5 | 0.01500235
1991.6 | 0.01985874
1991.7 | 0.01663784
1991.8 | 0.01285455
1991.9 | 0.01278713
1992 | 0.01493095
1992.1 | 0.01263426
1992.2 | 0.0166286
1992.3 | 0.02183452
1992.4 | 0.01738953
1992.5 | 0.01756029
1992.6 | 0.01779848
1992.7 | 0.0166116
1992.8 | 0.01677574
1992.9 | 0.01716659
1993 | 0.01432431
1993.1 | 0.01091962
1993.2 | 0.01504989
1993.3 | 0.01383644
1993.4 | 0.01326943
1993.5 | 0.0154084
1993.6 | 0.01652223
1993.7 | 0.01158829
1993.8 | 0.01734935
1993.9 | 0.02112338
1994 | 0.02313893
1994.1 | 0.02003862
1994.2 | 0.02026972
1994.3 | 0.01232073
1994.4 | 0.01489354
1994.5 | 0.01129028
1994.6 | 0.01545286
1994.7 | 0.01823766
1994.8 | 0.01699283
1994.9 | 0.01519325
1995 | 0.01396894
1995.1 | 0.01283382
1995.2 | 0.01544715
1995.3 | 0.01645515
1995.4 | 0.01512186
1995.5 | 0.01698829
1995.6 | 0.02027569
1995.7 | 0.01581572
1995.8 | 0.02187441
1995.9 | 0.02606202
1996 | 0.02539515
1996.1 | 0.02050995
1996.2 | 0.01900226
1996.3 | 0.01604567
1996.4 | 0.01531412
1996.5 | 0.01588584
1996.6 | 0.02548978
1996.7 | 0.03287934
1996.8 | 0.03233424
1996.9 | 0.02715885
1997 | 0.02887434
1997.1 | 0.02102043
1997.2 | 0.01597702
1997.3 | 0.01791831
1997.4 | 0.02130619
1997.5 | 0.02223727
1997.6 | 0.02945395
1997.7 | 0.02876367
1997.8 | 0.028841
1997.9 | 0.02881863
1998 | 0.023286
1998.1 | 0.01310493
1998.2 | 0.0149477
1998.3 | 0.008619348
1998.4 | 0.005134922
1998.5 | 0.009316814
1998.6 | 0.01247713
1998.7 | 0.009541177
1998.8 | 0.01477381
1998.9 | 0.01631672
1999 | 0.01654191
1999.1 | 0.01503296
1999.2 | 0.01945649
1999.3 | 0.01901441
1999.4 | 0.02018163
1999.5 | 0.01693074
1999.6 | 0.01730007
1999.7 | 0.01423947
1999.8 | 0.01870925
1999.9 | 0.01484681
2000 | 0.01568795
2000.1 | 0.01483068
2000.2 | 0.0174062
2000.3 | 0.01244033
2000.4 | 0.01820132
2000.5 | 0.02147083
2000.6 | 0.02430566
2000.7 | 0.02025568
2000.8 | 0.02004339
2000.9 | 0.01529688
2001 | 0.01473999
2001.1 | 0.01455466
2001.2 | 0.01841498
2001.3 | 0.01540579
2001.4 | 0.01669748
2001.5 | 0.01593633
2001.6 | 0.01691224
2001.7 | 0.01570774
2001.8 | 0.01735671
2001.9 | 0.01881743
2002 | 0.01396463
2002.1 | 0.01265379
2002.2 | 0.01341968
2002.3 | 0.01750601
2002.4 | 0.01022233
2002.5 | 0.01092186
2002.6 | 0.01229053
2002.7 | 0.01677059
2002.8 | 0.01287885
2002.9 | 0.01555281
2003 | 0.01691511
2003.1 | 0.01191832
2003.2 | 0.007092872
2003.3 | 0.01122338
2003.4 | 0.01268439
2003.5 | 0.01372979
2003.6 | 0.01414602
2003.7 | 0.01322619
2003.8 | 0.013941
2003.9 | 0.01872975
2004 | 0.0218413
2004.1 | 0.02273874
2004.2 | 0.02380295
2004.3 | 0.02100391
2004.4 | 0.01873774
2004.5 | 0.01354047
2004.6 | 0.01645955
2004.7 | 0.02133292
2004.8 | 0.0218517
2004.9 | 0.02632349
2005 | 0.03172428
2005.1 | 0.03246492
2005.2 | 0.02359384
2005.3 | 0.02126017
2005.4 | 0.02251094
2005.5 | 0.01827123
2005.6 | 0.02005191
2005.7 | 0.02366112
2005.8 | 0.02470964
2005.9 | 0.01660152
2006 | 0.01926626
2006.1 | 0.01778257
2006.2 | 0.01871301
2006.3 | 0.01843973
2006.4 | 0.02595531
2006.5 | 0.02421178
2006.6 | 0.02160742
2006.7 | 0.01969693
2006.8 | 0.01910977
2006.9 | 0.01627202
2007 | 0.02389604
2007.1 | 0.02859427
2007.2 | 0.03087347
2007.3 | 0.03384983
2007.4 | 0.03107232
2007.5 | 0.02265534
2007.6 | 0.01551276
2007.7 | 0.0134945
2007.8 | 0.01005052
2007.9 | 0.0112372
2008 | 0.01162038
2008.1 | 0.0160964
2008.2 | 0.01712296
2008.3 | 0.01688637
2008.4 | 0.01553917
2008.5 | 0.01566082
2008.6 | 0.01337923
2008.7 | 0.009905461
2008.8 | 0.008926861
2008.9 | 0.01079878
2009 | 0.01607596
2009.1 | 0.01528966
2009.2 | 0.01710502
2009.3 | 0.01599605
2009.4 | 0.01407594
2009.5 | 0.01079157
2009.6 | 0.01463242
2009.7 | 0.01732732
2009.8 | 0.02296047
2009.9 | 0.02784824
2010 | 0.02810432
2010.1 | 0.02636647
2010.2 | 0.02119717
2010.3 | 0.01744032
2010.4 | 0.0129973
2010.5 | 0.01108645
2010.6 | 0.01028318
2010.7 | 0.01404247
2010.8 | 0.01696359
2010.9 | 0.01683994
2011 | 0.01767275
2011.1 | 0.0222793
2011.2 | 0.02496846
2011.3 | 0.02852698
2011.4 | 0.02879121
2011.5 | 0.02826929
2011.6 | 0.0229882
2011.7 | 0.02249796
2011.8 | 0.01869489
2011.9 | 0.02151033
2012 | 0.02247796
2012.1 | 0.02772246
2012.2 | 0.02721415
2012.3 | 0.02300302
2012.4 | 0.0242497
2012.5 | 0.02732036
2012.6 | 0.02164246
2012.7 | 0.0173869
2012.8 | 0.02165392
2012.9 | 0.01947808
2013 | 0.01436915
2013.1 | 0.01611521
2013.2 | 0.01963782
2013.3 | 0.01918161
2013.4 | 0.02092853
2013.5 | 0.026149
2013.6 | 0.02449862
2013.7 | 0.02217646
2013.8 | 0.02319084
2013.9 | 0.02139117
2014 | 0.0125893
2014.1 | 0.01596609
2014.2 | 0.01975988
2014.3 | 0.01495838
2014.4 | 0.01467275
2014.5 | 0.02158096
2014.6 | 0.0205913
2014.7 | 0.01770519
2014.8 | 0.0216785
2014.9 | 0.02466119
2015 | 0.02491271
2015.1 | 0.02516823
2015.2 | 0.02381877
2015.3 | 0.02437786
2015.4 | 0.01863192
2015.5 | 0.01619401
2015.6 | 0.01567033
2015.7 | 0.02075272
2015.8 | 0.02385352
2015.9 | 0.02578403
2016 | 0.03161969
2016.1 | 0.03259418
2016.2 | 0.02788791
2016.3 | 0.02203976
2016.4 | 0.02323636
2016.5 | 0.01656863
2016.6 | 0.01940766
2016.7 | 0.01833382
2016.8 | 0.02504107
2016.9 | 0.0288468
2017 | 0.02676403
2017.1 | 0.02529525
2017.2 | 0.02936553
2017.3 | 0.02223723
2017.4 | 0.01594799
2017.5 | 0.02494221
2017.6 | 0.02654179
2017.7 | 0.02671381
2017.8 | 0.03162304
2017.9 | 0.03017856
2018 | 0.02930496
2018.1 | 0.02156692
2018.2 | 0.02255529
2018.3 | 0.0188859
2018.4 | 0.02635493
2018.5 | 0.02461237
2018.6 | 0.02963962
2018.7 | 0.02843203
2018.8 | 0.03207778
2018.9 | 0.0280833
2019 | 0.02357938
2019.1 | 0.02193299
2019.2 | 0.01932895
2019.3 | 0.01491484
2019.4 | 0.01513665
2019.5 | 0.01373608
2019.6 | 0.01529464
2019.7 | 0.01864492
2019.8 | 0.02093355
2019.9 | 0.0224134
2020 | 0.0236872
2020.1 | 0.0202527
2020.2 | 0.01622773
2020.3 | 0.01449438
2020.4 | 0.006746413
2020.5 | 0.008985805
2020.6 | 0.01003167
2020.7 | 0.01356177
2020.8 | 0.01347073
2020.9 | 0.02175953
2021 | 0.02143252
2021.1 | 0.02698989
2021.2 | 0.02399284
2021.3 | 0.02560635
2021.4 | 0.02357592
2021.5 | 0.02121097
2021.6 | 0.01144868
2021.7 | 0.01490266
2021.8 | 0.01892819
2021.9 | 0.0209961
2022 | 0.02493655
2022.1 | 0.03153926
2022.2 | 0.02392913
2022.3 | 0.02196983
2022.4 | 0.01590181
2022.5 | 0.01168947
2022.6 | 0.01134739
2022.7 | 0.01552282
2022.8 | 0.01215361
2022.9 | 0.01692476
2023 | 0.02178458
2023.1 | 0.02373967
2023.2 | 0.02796836
2023.3 | 0.03104721
2023.4 | 0.02807368
2023.5 | 0.02295702
2023.6 | 0.01978409
2023.7 | 0.01882858
2023.8 | 0.01277043
2023.9 | 0.01215188
2024 | 0.01605973
2024.1 | 0.01913588
2024.2 | 0.01853689
2024.3 | 0.02190355
2024.4 | 0.02668004
2024.5 | 0.02371894
2024.6 | 0.02267179
2024.7 | 0.02032074
2024.8 | 0.02219101
2024.9 | 0.01922733
2025 | 0.02363597
2025.1 | 0.01882506
2025.2 | 0.02256514
2025.3 | 0.02102983
2025.4 | 0.02263438
2025.5 | 0.02183947
2025.6 | 0.02583702
2025.7 | 0.02140218
2025.8 | 0.02180383
2025.9 | 0.02320659
2026 | 0.02097801
2026.1 | 0.02379256
2026.2 | 0.02282759
2026.3 | 0.02360094
2026.4 | 0.02047149
2026.5 | 0.02454549
2026.6 | 0.019759
2026.7 | 0.02051688
2026.8 | 0.02044224
2026.9 | 0.02443895
2027 | 0.02299994
2027.1 | 0.02294874
2027.2 | 0.02702955
2027.3 | 0.02218469
2027.4 | 0.02069257
2027.5 | 0.0178872
2027.6 | 0.02401201
2027.7 | 0.02343603
2027.8 | 0.02788547
2027.9 | 0.02407483
2028 | 0.0203741
2028.1 | 0.01913258
2028.2 | 0.01735796
2028.3 | 0.01905917
2028.4 | 0.01912171
2028.5 | 0.02520128
2028.6 | 0.02103659
2028.7 | 0.0232819
2028.8 | 0.02422791
2028.9 | 0.0264964
2029 | 0.02363589
2029.1 | 0.02263783
2029.2 | 0.01763271
2029.3 | 0.0146036
2029.4 | 0.01123498
2029.5 | 0.01434055
2029.6 | 0.01707138
2029.7 | 0.02325106
2029.8 | 0.01681165
2029.9 | 0.01871737
2030 | 0.0160635
2030.1 | 0.01586147
2030.2 | 0.01351381
2030.3 | 0.02004183
2030.4 | 0.01969787
2030.5 | 0.01909269
2030.6 | 0.01798533
2030.7 | 0.01834411
2030.8 | 0.01837008
2030.9 | 0.01994828
2031 | 0.02170195
2031.1 | 0.01811639
2031.2 | 0.01649641
2031.3 | 0.01510153
2031.4 | 0.01420641
2031.5 | 0.01087031
2031.6 | 0.01451808
2031.7 | 0.01180323
2031.8 | 0.01553271
2031.9 | 0.01784501
2032 | 0.01966714
2032.1 | 0.02104742
2032.2 | 0.01910482
2032.3 | 0.01730943
2032.4 | 0.01525424
2032.5 | 0.01756875
2032.6 | 0.01425846
2032.7 | 0.0158071
2032.8 | 0.01337536
2032.9 | 0.01505931
2033 | 0.01374922
2033.1 | 0.01637449
2033.2 | 0.02193468
2033.3 | 0.02460566
2033.4 | 0.02269902
2033.5 | 0.02275012
2033.6 | 0.02462134
2033.7 | 0.02142318
2033.8 | 0.02016084
2033.9 | 0.02514192
2034 | 0.02435572
2034.1 | 0.02054796
2034.2 | 0.02120658
2034.3 | 0.01893616
2034.4 | 0.01692518
2034.5 | 0.02339004
2034.6 | 0.02659498
2034.7 | 0.02898744
2034.8 | 0.03410707
2034.9 | 0.03116483
2035 | 0.03019531
2035.1 | 0.02845164
2035.2 | 0.02730009
2035.3 | 0.02912377
2035.4 | 0.03734162
2035.5 | 0.03190154
2035.6 | 0.03751783
2035.7 | 0.03582102
2035.8 | 0.02982437
2035.9 | 0.02212024
2036 | 0.01702574
2036.1 | 0.01780625
2036.2 | 0.01352129
2036.3 | 0.009617251
2036.4 | 0.009087343
2036.5 | 0.0115953
2036.6 | 0.001124494
2036.7 | 0.003029221
2036.8 | 0.006895435
2036.9 | 0.008359848
2037 | 0.01543062
2037.1 | 0.01772519
2037.2 | 0.02172984
2037.3 | 0.02652676
2037.4 | 0.02640422
2037.5 | 0.02575615
2037.6 | 0.02966696
2037.7 | 0.02668498
2037.8 | 0.02312852
2037.9 | 0.02234861
2038 | 0.0194851
2038.1 | 0.01760496
2038.2 | 0.02160719
2038.3 | 0.02348039
2038.4 | 0.01975824
2038.5 | 0.01465669
2038.6 | 0.009989352
2038.7 | 0.008953896
2038.8 | 0.006336092
2038.9 | 0.01014024
2039 | 0.01814472
2039.1 | 0.02160266
2039.2 | 0.02446357
2039.3 | 0.02410712
2039.4 | 0.0273184
2039.5 | 0.02350233
2039.6 | 0.0235391
2039.7 | 0.02066347
2039.8 | 0.0277316
2039.9 | 0.02470295
2040 | 0.02434637
2040.1 | 0.02073262
2040.2 | 0.02083347
2040.3 | 0.01401915
2040.4 | 0.01469359
2040.5 | 0.01047333
2040.6 | 0.0112466
2040.7 | 0.01123727
2040.8 | 0.0117903
2040.9 | 0.01010523
2041 | 0.01892056
2041.1 | 0.02363597
2041.2 | 0.02218018
2041.3 | 0.02377268
2041.4 | 0.02490689
2041.5 | 0.02113939
2041.6 | 0.01851171
2041.7 | 0.01972894
2041.8 | 0.02124938
2041.9 | 0.01912512
2042 | 0.01985704
2042.1 | 0.02449221
2042.2 | 0.02533361
2042.3 | 0.02203391
2042.4 | 0.01888377
2042.5 | 0.01636997
2042.6 | 0.006356191
2042.7 | 0.0005642419
2042.8 | 0.0005642419
2042.9 | 0.009165193
2043 | 0.01257323
2043.1 | 0.01819479
2043.2 | 0.02260882
2043.3 | 0.02231451
2043.4 | 0.02062926
2043.5 | 0.01546146
2043.6 | 0.01675498
2043.7 | 0.01971804
2043.8 | 0.01837849
2043.9 | 0.0148987
2044 | 0.01853139
2044.1 | 0.01468845
2044.2 | 0.008502089
2044.3 | 0.01583474
2044.4 | 0.0213594
2044.5 | 0.02097747
2044.6 | 0.0251178
2044.7 | 0.02776314
2044.8 | 0.02290932
2044.9 | 0.02099692
2045 | 0.0207725
2045.1 | 0.02335899
2045.2 | 0.02122904
2045.3 | 0.02266336
2045.4 | 0.02331948
2045.5 | 0.02362074
2045.6 | 0.02463706
2045.7 | 0.02996492
2045.8 | 0.03044851
2045.9 | 0.02601191
2046 | 0.02422751
2046.1 | 0.01987474
2046.2 | 0.0156492
2046.3 | 0.009068121
2046.4 | 0.008567424
2046.5 | 0.008415518
2046.6 | 0.01338488
2046.7 | 0.0181216
2046.8 | 0.01960155
2046.9 | 0.02205962
2047 | 0.02477422
2047.1 | 0.01905486
2047.2 | 0.01602908
2047.3 | 0.01564501
2047.4 | 0.01358145
2047.5 | 0.01306803
2047.6 | 0.008622594
2047.7 | 0.01245705
2047.8 | 0.01694308
2047.9 | 0.01753674
2048 | 0.01716514
2048.1 | 0.02086657
2048.2 | 0.02052264
2048.3 | 0.0181894
2048.4 | 0.02034931
2048.5 | 0.02074954
2048.6 | 0.01842613
2048.7 | 0.01227939
2048.8 | 0.01173659
2048.9 | 0.00706949
2049 | 0.007420152
2049.1 | 0.01162671
2049.2 | 0.01918422
2049.3 | 0.02028975
2049.4 | 0.02862075
2049.5 | 0.0315644
2049.6 | 0.03055496
2049.7 | 0.02762366
2049.8 | 0.02305978
2049.9 | 0.02236119
2050 | 0.0215724
2050.1 | 0.02324666
2050.2 | 0.02531419
2050.3 | 0.0326055
2050.4 | 0.03171038
2050.5 | 0.02874748
2050.6 | 0.02746565
2050.7 | 0.02199021
2050.8 | 0.01810852
2050.9 | 0.01695917
2051 | 0.0155694
2051.1 | 0.01312018
2051.2 | 0.01925096
2051.3 | 0.01593227
2051.4 | 0.01323305
2051.5 | 0.01182749
2051.6 | 0.02023602
2051.7 | 0.01781567
2051.8 | 0.02405941
2051.9 | 0.02603815
2052 | 0.03465349
2052.1 | 0.02805674
2052.2 | 0.02726321
2052.3 | 0.02516585
2052.4 | 0.02921952
2052.5 | 0.02378016
2052.6 | 0.0281432
2052.7 | 0.02832991
2052.8 | 0.02927428
2052.9 | 0.02571648
2053 | 0.02846655
2053.1 | 0.02750193
2053.2 | 0.02740943
2053.3 | 0.02561106
2053.4 | 0.03102169
2053.5 | 0.0302031
2053.6 | 0.02629931
2053.7 | 0.02507667
2053.8 | 0.0254938
2053.9 | 0.02166475
2054 | 0.02120586
2054.1 | 0.0206079
2054.2 | 0.01672148
2054.3 | 0.01534171
2054.4 | 0.01328935
2054.5 | 0.01697378
2054.6 | 0.02237513
2054.7 | 0.02769247
2054.8 | 0.03050069
2054.9 | 0.02737774
2055 | 0.02206189
2055.1 | 0.01833567
2055.2 | 0.01812455
2055.3 | 0.01636834
2055.4 | 0.02062848
2055.5 | 0.02318503
2055.6 | 0.01966301
2055.7 | 0.01902643
2055.8 | 0.02232508
2055.9 | 0.02083467
2056 | 0.0133129
2056.1 | 0.01957744
2056.2 | 0.01931223
2056.3 | 0.0177646
2056.4 | 0.01653342
2056.5 | 0.02273857
2056.6 | 0.02172094
2056.7 | 0.02385749
2056.8 | 0.02002889
2056.9 | 0.02018255
2057 | 0.01832386
2057.1 | 0.01787409
2057.2 | 0.02014698
2057.3 | 0.02171299
2057.4 | 0.01955978
2057.5 | 0.0187761
2057.6 | 0.01984206
2057.7 | 0.01301022
2057.8 | 0.01082736
2057.9 | 0.01519616
2058 | 0.02042795
2058.1 | 0.02244762
2058.2 | 0.02684471
2058.3 | 0.03077929
2058.4 | 0.03218312
2058.5 | 0.02696008
2058.6 | 0.02390821
2058.7 | 0.02004794
2058.8 | 0.01956182
2058.9 | 0.01309841
2059 | 0.01284383
2059.1 | 0.01402897
2059.2 | 0.02244377
2059.3 | 0.02377654
2059.4 | 0.02944805
2059.5 | 0.02980647
2059.6 | 0.02556183
2059.7 | 0.02000821
2059.8 | 0.01353176
2059.9 | 0.01355774
2060 | 0.01452825
2060.1 | 0.01307182
2060.2 | 0.01223281
2060.3 | 0.02076803
2060.4 | 0.02034061
2060.5 | 0.02134169
2060.6 | 0.03005631
2060.7 | 0.03514991
2060.8 | 0.02887284
2060.9 | 0.03076744
2061 | 0.02968515
2061.1 | 0.02207382
2061.2 | 0.01373489
2061.3 | 0.0137439
2061.4 | 0.01296551
2061.5 | 0.01226726
2061.6 | 0.01437991
2061.7 | 0.02097708
2061.8 | 0.02347534
2061.9 | 0.02062576
2062 | 0.02238095
2062.1 | 0.02518949
2062.2 | 0.02060467
2062.3 | 0.0210218
2062.4 | 0.02189481
2062.5 | 0.01869353
2062.6 | 0.013558
2062.7 | 0.01381787
2062.8 | 0.0167033
2062.9 | 0.01301298
2063 | 0.0103788
2063.1 | 0.007211343
2063.2 | 0.01349582
2063.3 | 0.01287403
2063.4 | 0.01667925
2063.5 | 0.02141547
2063.6 | 0.02659287
2063.7 | 0.01904902
2063.8 | 0.01898461
2063.9 | 0.01432885
2064 | 0.01483494
2064.1 | 0.01890306
2064.2 | 0.0203545
2064.3 | 0.02313326
2064.4 | 0.02507215
2064.5 | 0.02577713
2064.6 | 0.02496653
2064.7 | 0.02853572
2064.8 | 0.02087171
2064.9 | 0.02655443
2065 | 0.02849897
2065.1 | 0.02029521
2065.2 | 0.01728647
2065.3 | 0.01908402
2065.4 | 0.01312586
2065.5 | 0.009660603
2065.6 | 0.0123094
2065.7 | 0.01633807
2065.8 | 0.02356422
2065.9 | 0.03322348
2066 | 0.0395854
2066.1 | 0.04549716
2066.2 | 0.03715606
2066.3 | 0.02833753
2066.4 | 0.02519402
2066.5 | 0.01891677
2066.6 | 0.01394525
2066.7 | 0.01176746
2066.8 | 0.01308617
2066.9 | 0.009825984
2067 | 0.008577564
2067.1 | 0.009975413
2067.2 | 0.01819652
2067.3 | 0.02061505
2067.4 | 0.01916896
2067.5 | 0.02158338
2067.6 | 0.01952664
2067.7 | 0.02138045
2067.8 | 0.01520175
2067.9 | 0.01561038
2068 | 0.01509549
2068.1 | 0.02092858
2068.2 | 0.01645959
2068.3 | 0.02391967
2068.4 | 0.02840947
2068.5 | 0.03756734
2068.6 | 0.03697295
2068.7 | 0.03863904
2068.8 | 0.0352771
2068.9 | 0.03133907
2069 | 0.01824189
2069.1 | 0.01484177
2069.2 | 0.0138731
2069.3 | 0.008281532
2069.4 | 0.01150508
2069.5 | 0.02033733
2069.6 | 0.02883086
2069.7 | 0.03293592
2069.8 | 0.04368615
2069.9 | 0.03588187
2070 | 0.02805736
2070.1 | 0.02321266
2070.2 | 0.02302913
2070.3 | 0.01791694
2070.4 | 0.02519091
2070.5 | 0.02363437
2070.6 | 0.01611578
2070.7 | 0.010792
2070.8 | 0.01457181
2070.9 | 0.01113746
2071 | 0.01814933
2071.1 | 0.01896453
2071.2 | 0.02473244
2071.3 | 0.02412538
2071.4 | 0.03012734
2071.5 | 0.02576137
2071.6 | 0.03066935
2071.7 | 0.02756339
2071.8 | 0.01956718
2071.9 | 0.01712562
2072 | 0.01318335
2072.1 | 0.01102217
2072.2 | 0.0101975
2072.3 | 0.01727124
2072.4 | 0.01539602
2072.5 | 0.02473097
2072.6 | 0.02981822
2072.7 | 0.02680058
2072.8 | 0.02870707
2072.9 | 0.02380531
2073 | 0.0239363
2073.1 | 0.02494597
2073.2 | 0.03462308
2073.3 | 0.02648706
2073.4 | 0.02929562
2073.5 | 0.02510657
2073.6 | 0.02420929
2073.7 | 0.02135579
2073.8 | 0.0279687
2073.9 | 0.02706749
2074 | 0.02546338
2074.1 | 0.01974376
2074.2 | 0.01501983
2074.3 | 0.01588141
2074.4 | 0.0157554
2074.5 | 0.02344954
2074.6 | 0.02479918
2074.7 | 0.02414542
2074.8 | 0.02308754
2074.9 | 0.03060796
2075 | 0.02699869
2075.1 | 0.02878932
2075.2 | 0.02697508
2075.3 | 0.02846931
2075.4 | 0.01717561
2075.5 | 0.01669344
2075.6 | 0.01639136
2075.7 | 0.01770525
2075.8 | 0.009285481
2075.9 | 0.004893719
2076 | 0.002895323
2076.1 | 0.003155456
2076.2 | 0.004303881
2076.3 | 0.007450606
2076.4 | 0.01461191
2076.5 | 0.01207068
2076.6 | 0.006379503
2076.7 | 0.008408189
2076.8 | 0.01391838
2076.9 | 0.02433146
2077 | 0.02755394
2077.1 | 0.0314229
2077.2 | 0.03280291
2077.3 | 0.03599448
2077.4 | 0.02884123
2077.5 | 0.03033622
2077.6 | 0.03484924
2077.7 | 0.03350285
2077.8 | 0.02854802
2077.9 | 0.02743447
2078 | 0.02842471
2078.1 | 0.02493404
2078.2 | 0.02997136
2078.3 | 0.02712165
2078.4 | 0.02897873
2078.5 | 0.028943
2078.6 | 0.02593291
2078.7 | 0.01449629
2078.8 | 0.01720635
2078.9 | 0.01541185
2079 | 0.01226154
2079.1 | 0.01635328
2079.2 | 0.01969463
2079.3 | 0.01603664
2079.4 | 0.02000321
2079.5 | 0.02367609
2079.6 | 0.02115653
2079.7 | 0.02225436
2079.8 | 0.02340241
2079.9 | 0.02321858
2080 | 0.01811005
2080.1 | 0.01642919
2080.2 | 0.01654087
2080.3 | 0.01681295
2080.4 | 0.01829569
2080.5 | 0.0192178
2080.6 | 0.02253929
2080.7 | 0.02318225
2080.8 | 0.02275502
2080.9 | 0.02029659
2081 | 0.02462995
2081.1 | 0.02621104
2081.2 | 0.02350433
2081.3 | 0.0218722
2081.4 | 0.02053567
2081.5 | 0.01186255
2081.6 | 0.008553798
2081.7 | 0.01703495
2081.8 | 0.02362409
2081.9 | 0.02102574
2082 | 0.03218724
2082.1 | 0.0365258
2082.2 | 0.03017293
2082.3 | 0.03217197
2082.4 | 0.03367602
2082.5 | 0.02922893
2082.6 | 0.03041645
2082.7 | 0.03474767
2082.8 | 0.02616443
2082.9 | 0.02799721
2083 | 0.02833267
2083.1 | 0.02428653
2083.2 | 0.01902865
2083.3 | 0.02399524
2083.4 | 0.02663949
2083.5 | 0.02718182
2083.6 | 0.02614704
2083.7 | 0.02624812
2083.8 | 0.02453392
2083.9 | 0.02585141
2084 | 0.02473306
2084.1 | 0.02698878
2084.2 | 0.02810871
2084.3 | 0.02151617
2084.4 | 0.01226822
2084.5 | 0.01628494
2084.6 | 0.01257324
2084.7 | 0.00927473
2084.8 | 0.01233468
2084.9 | 0.01658474
2085 | 0.01531616
2085.1 | 0.02070406
2085.2 | 0.02321182
2085.3 | 0.02353777
2085.4 | 0.02410903
2085.5 | 0.02022225
2085.6 | 0.01587584
2085.7 | 0.0203795
2085.8 | 0.02768991
2085.9 | 0.02845408
2086 | 0.03183945
2086.1 | 0.03983235
2086.2 | 0.03617447
2086.3 | 0.03061841
2086.4 | 0.02385574
2086.5 | 0.01799086
2086.6 | 0.01222055
2086.7 | 0.0129596
2086.8 | 0.01255189
2086.9 | 0.01451823
2087 | 0.0169202
2087.1 | 0.01548379
2087.2 | 0.01875825
2087.3 | 0.01921999
2087.4 | 0.02148685
2087.5 | 0.01858692
2087.6 | 0.0194867
2087.7 | 0.01656484
2087.8 | 0.01551125
2087.9 | 0.01223133
2088 | 0.01249074
2088.1 | 0.01788181
2088.2 | 0.01616086
2088.3 | 0.01678597
2088.4 | 0.01789243
2088.5 | 0.01736277
2088.6 | 0.01152602
2088.7 | 0.0135211
2088.8 | 0.01654641
2088.9 | 0.01976727
2089 | 0.02306235
2089.1 | 0.02864448
2089.2 | 0.03012222
2089.3 | 0.03265996
2089.4 | 0.03450703
2089.5 | 0.03728471
2089.6 | 0.02796882
2089.7 | 0.03128922
2089.8 | 0.02657321
2089.9 | 0.0232569
2090 | 0.02465637
2090.1 | 0.0313651
2090.2 | 0.02821779
2090.3 | 0.03051469
2090.4 | 0.0309116
2090.5 | 0.02982907
2090.6 | 0.02649485
2090.7 | 0.03038349
2090.8 | 0.03194317
2090.9 | 0.02522339
2091 | 0.02087487
2091.1 | 0.0274259
2091.2 | 0.02807067
2091.3 | 0.02949872
2091.4 | 0.04059173
2091.5 | 0.04310489
2091.6 | 0.03027891
2091.7 | 0.02518614
2091.8 | 0.0274446
2091.9 | 0.02839596
2092 | 0.02799108
2092.1 | 0.03590336
2092.2 | 0.04152399
2092.3 | 0.03193664
2092.4 | 0.02817714
2092.5 | 0.02582272
2092.6 | 0.01654141
2092.7 | 0.01297976
2092.8 | 0.01923999
2092.9 | 0.01888087
2093 | 0.02013204
2093.1 | 0.02906402
2093.2 | 0.02467448
2093.3 | 0.02564197
2093.4 | 0.02871793
2093.5 | 0.03405624
2093.6 | 0.03476074
2093.7 | 0.03509793
2093.8 | 0.03169338
2093.9 | 0.02237505
2094 | 0.0158002
2094.1 | 0.01802751
2094.2 | 0.02119134
2094.3 | 0.01718087
2094.4 | 0.02541123
2094.5 | 0.02908198
2094.6 | 0.02785005
2094.7 | 0.02849817
2094.8 | 0.03212309
2094.9 | 0.02565144
2095 | 0.02397347
2095.1 | 0.01947932
2095.2 | 0.01861015
2095.3 | 0.01790797
2095.4 | 0.0212614
2095.5 | 0.02225371
2095.6 | 0.0242373
2095.7 | 0.01664344
2095.8 | 0.01891692
2095.9 | 0.01706534
2096 | 0.01264748
2096.1 | 0.01464216
2096.2 | 0.02315237
2096.3 | 0.01975122
2096.4 | 0.02343131
2096.5 | 0.02371551
2096.6 | 0.01890027
2096.7 | 0.01740721
2096.8 | 0.02109735
2096.9 | 0.02402418
2097 | 0.02440159
2097.1 | 0.02963439
2097.2 | 0.02835188
2097.3 | 0.02848685
2097.4 | 0.02153641
2097.5 | 0.02360284
2097.6 | 0.02730081
2097.7 | 0.0283864
2097.8 | 0.02498907
2097.9 | 0.03626838
2098 | 0.03529153
2098.1 | 0.03367155
2098.2 | 0.03229525
2098.3 | 0.03385198
2098.4 | 0.02689478
2098.5 | 0.02423797
2098.6 | 0.02522987
2098.7 | 0.02465562
2098.8 | 0.02843971
2098.9 | 0.02069834
2099 | 0.0223974
2099.1 | 0.01939251
2099.2 | 0.01842374
2099.3 | 0.01434858
2099.4 | 0.02022492
2099.5 | 0.03092287
2099.6 | 0.02862984
2099.7 | 0.02949815
2099.8 | 0.0313801
2099.9 | 0.0329291
2100 | 0.02489194
2100.1 | 0.03008997
2100.2 | 0.0313023
2100.3 | 0.02485524
2100.4 | 0.02456686
2100.5 | 0.02417221
2100.6 | 0.02557294
2100.7 | 0.02190232
2100.8 | 0.02468193
2100.9 | 0.02497738
2101 | 0.02658587
2101.1 | 0.02089016
2101.2 | 0.02378269
2101.3 | 0.02568081
2101.4 | 0.02140072
2101.5 | 0.02278443
2101.6 | 0.02493213
2101.7 | 0.01990556
2101.8 | 0.02072403
2101.9 | 0.02010831
2102 | 0.01854997
2102.1 | 0.01364723
2102.2 | 0.02024765
2102.3 | 0.02566551
2102.4 | 0.03003212
2102.5 | 0.02587765
2102.6 | 0.02290692
2102.7 | 0.02614848
2102.8 | 0.02497963
2102.9 | 0.02729401
2103 | 0.02484695
2103.1 | 0.02885235
2103.2 | 0.02464776
2103.3 | 0.02026872
2103.4 | 0.0102545
2103.5 | 0.01583104
2103.6 | 0.01942566
2103.7 | 0.02541268
2103.8 | 0.02292075
2103.9 | 0.02930885
2104 | 0.02793583
2104.1 | 0.02537221
2104.2 | 0.02317246
2104.3 | 0.02432788
2104.4 | 0.02432008
2104.5 | 0.02126814
2104.6 | 0.01630767
2104.7 | 0.00884748
2104.8 | 0.01207048
2104.9 | 0.00993233
2105 | 0.008775204
2105.1 | 0.02171731
2105.2 | 0.02727809
2105.3 | 0.02401847
2105.4 | 0.02490751
2105.5 | 0.02947503
2105.6 | 0.02261281
2105.7 | 0.02184823
2105.8 | 0.02696597
2105.9 | 0.02482463
2106 | 0.03255479
2106.1 | 0.02962251
2106.2 | 0.0289742
2106.3 | 0.02867639
2106.4 | 0.03717046
2106.5 | 0.03515624
2106.6 | 0.0464013
2106.7 | 0.04902338
2106.8 | 0.05037428
2106.9 | 0.0436391
2107 | 0.03816706
2107.1 | 0.03014998
2107.2 | 0.02769014
2107.3 | 0.02277102
2107.4 | 0.02595479
2107.5 | 0.02542991
2107.6 | 0.02475481
2107.7 | 0.02729351
2107.8 | 0.02752073
2107.9 | 0.02029271
2108 | 0.02570418
2108.1 | 0.02524866
2108.2 | 0.01745229
2108.3 | 0.01947958
2108.4 | 0.02706564
2108.5 | 0.02616128
2108.6 | 0.0261215
2108.7 | 0.02552446
2108.8 | 0.02104985
2108.9 | 0.02171363
2109 | 0.02195812
2109.1 | 0.0198409
2109.2 | 0.01960647
2109.3 | 0.02228405
2109.4 | 0.02224834
2109.5 | 0.0192531
2109.6 | 0.01998996
2109.7 | 0.02013459
2109.8 | 0.01965887
2109.9 | 0.01702005
2110 | 0.01558051
2110.1 | 0.01798685
2110.2 | 0.02492006
2110.3 | 0.02138917
2110.4 | 0.01960526
2110.5 | 0.01311169
2110.6 | 0.005743645
2110.7 | 0.002881643
2110.8 | 0.00235775
2110.9 | 0.001065056
2111 | 0.009106472
2111.1 | 0.02077051
2111.2 | 0.02309295
2111.3 | 0.02149827
2111.4 | 0.02655377
2111.5 | 0.01222333
2111.6 | 0.01000757
2111.7 | 0.006944347
2111.8 | 0.006382968
2111.9 | 0.01005467
2112 | 0.01005467
2112.1 | 0.01257864
2112.2 | 0.01602806
2112.3 | 0.01775605
2112.4 | 0.02905191
2112.5 | 0.03058456
2112.6 | 0.02200921
2112.7 | 0.02375056
2112.8 | 0.02753906
2112.9 | 0.02478999
2113 | 0.02082906
2113.1 | 0.02326818
2113.2 | 0.02073113
2113.3 | 0.02104593
2113.4 | 0.02236021
2113.5 | 0.02066255
2113.6 | 0.02378567
2113.7 | 0.01426417
2113.8 | 0.01689493
2113.9 | 0.01517208
2114 | 0.01834954
2114.1 | 0.01859205
2114.2 | 0.02532358
2114.3 | 0.02223418
2114.4 | 0.01619079
2114.5 | 0.01106173
2114.6 | 0.01490845
2114.7 | 0.01379904
2114.8 | 0.01370678
2114.9 | 0.02319585
2115 | 0.02566168
2115.1 | 0.01619132
2115.2 | 0.01251705
2115.3 | 0.009899876
2115.4 | 0.00934572
2115.5 | 0.01484426
2115.6 | 0.0210031
2115.7 | 0.02939929
2115.8 | 0.02926028
2115.9 | 0.0287343
2116 | 0.02690346
2116.1 | 0.02222549
2116.2 | 0.02134289
2116.3 | 0.0264914
2116.4 | 0.02396473
2116.5 | 0.02249097
2116.6 | 0.01949931
2116.7 | 0.01357559
2116.8 | 0.009328114
2116.9 | 0.01163383
2117 | 0.009187554
2117.1 | 0.01137196
2117.2 | 0.01811741
2117.3 | 0.01522434
2117.4 | 0.01918871
2117.5 | 0.02141292
2117.6 | 0.02226422
2117.7 | 0.01907638
2117.8 | 0.02380654
2117.9 | 0.01825737
2118 | 0.01656535
2118.1 | 0.02505267
2118.2 | 0.03188294
2118.3 | 0.02322275
2118.4 | 0.02253725
2118.5 | 0.02259335
2118.6 | 0.01810185
2118.7 | 0.01981951
2118.8 | 0.03333741
2118.9 | 0.04249594
2119 | 0.04499066
2119.1 | 0.04093084
2119.2 | 0.04116872
2119.3 | 0.03978658
2119.4 | 0.03085843
2119.5 | 0.02883368
2119.6 | 0.03605082
2119.7 | 0.03472549
2119.8 | 0.03557944
2119.9 | 0.03839385
2120 | 0.04188818
2120.1 | 0.03844622
2120.2 | 0.04235779
2120.3 | 0.04028222
2120.4 | 0.03547276
2120.5 | 0.03152714
2120.6 | 0.03155841
2120.7 | 0.0224114
2120.8 | 0.02389589
2120.9 | 0.02976316
2121 | 0.03425785
2121.1 | 0.03198631
2121.2 | 0.02822006
2121.3 | 0.02790299
2121.4 | 0.02446818
2121.5 | 0.01904194
2121.6 | 0.02219887
2121.7 | 0.0191338
2121.8 | 0.0152951
2121.9 | 0.01240924
2122 | 0.01678246
2122.1 | 0.01482212
2122.2 | 0.02213219
2122.3 | 0.01755245
2122.4 | 0.02889244
2122.5 | 0.03291716
2122.6 | 0.03350459
2122.7 | 0.0347489
2122.8 | 0.03502987
2122.9 | 0.03126712
2123 | 0.02849361
2123.1 | 0.02572774
2123.2 | 0.02422034
2123.3 | 0.02228226
2123.4 | 0.02252089
2123.5 | 0.02055943
2123.6 | 0.02009172
2123.7 | 0.0225575
2123.8 | 0.02725983
2123.9 | 0.02121321
2124 | 0.01986783
2124.1 | 0.01832123
2124.2 | 0.01307365
2124.3 | 0.01706989
2124.4 | 0.01689644
2124.5 | 0.02718695
2124.6 | 0.02224104
2124.7 | 0.02992905
2124.8 | 0.02547973
2124.9 | 0.02647885
2125 | 0.01167996
2125.1 | 0.01636477
2125.2 | 0.01242895
2125.3 | 0.01037075
2125.4 | 0.01212042
2125.5 | 0.02115511
2125.6 | 0.02441583
2125.7 | 0.02234865
2125.8 | 0.02616438
2125.9 | 0.02927418
2126 | 0.02210548
2126.1 | 0.02505291
2126.2 | 0.02846368
2126.3 | 0.03208415
2126.4 | 0.02810773
2126.5 | 0.03492458
2126.6 | 0.03392541
2126.7 | 0.03272654
2126.8 | 0.0261552
2126.9 | 0.02424955
2127 | 0.01760367
2127.1 | 0.01434493
2127.2 | 0.009332574
2127.3 | 0.01422083
2127.4 | 0.01224262
2127.5 | 0.0124617
2127.6 | 0.01285112
2127.7 | 0.02001524
2127.8 | 0.01579967
2127.9 | 0.01559721
2128 | 0.01867489
2128.1 | 0.01759991
2128.2 | 0.01301785
2128.3 | 0.01251095
2128.4 | 0.0137908
2128.5 | 0.01112744
2128.6 | 0.01154935
2128.7 | 0.0123
2128.8 | 0.013289
2128.9 | 0.01545926
2129 | 0.02341513
2129.1 | 0.02276027
2129.2 | 0.02039983
2129.3 | 0.0286913
2129.4 | 0.02950917
2129.5 | 0.02489236
2129.6 | 0.02523357
2129.7 | 0.0294028
2129.8 | 0.02766158
2129.9 | 0.03173894
2130 | 0.033592
2130.1 | 0.03029905
2130.2 | 0.02697938
2130.3 | 0.02240566
2130.4 | 0.01709244
2130.5 | 0.01328758
2130.6 | 0.01667098
2130.7 | 0.0210312
2130.8 | 0.02688212
2130.9 | 0.03083455
2131 | 0.03394978
2131.1 | 0.03691793
2131.2 | 0.03874458
2131.3 | 0.02496688
2131.4 | 0.01808407
2131.5 | 0.01545819
2131.6 | 0.01188318
2131.7 | 0.01031918
2131.8 | 0.01655856
2131.9 | 0.01744492
2132 | 0.01449622
2132.1 | 0.01361799
2132.2 | 0.007674014
2132.3 | 0.00878129
2132.4 | 0.01297979
2132.5 | 0.01921421
2132.6 | 0.02077682
2132.7 | 0.02539629
2132.8 | 0.02625205
2132.9 | 0.02007309
2133 | 0.01811059
2133.1 | 0.01782519
2133.2 | 0.0171164
2133.3 | 0.01485103
2133.4 | 0.01856173
2133.5 | 0.01454541
2133.6 | 0.01700154
2133.7 | 0.0176814
2133.8 | 0.02234728
2133.9 | 0.02460511
2134 | 0.02408261
2134.1 | 0.01863874
2134.2 | 0.01496726
2134.3 | 0.01549732
2134.4 | 0.01304745
2134.5 | 0.02000977
2134.6 | 0.02310084
2134.7 | 0.02941149
2134.8 | 0.02474812
2134.9 | 0.02252749
2135 | 0.0149258
2135.1 | 0.02058769
2135.2 | 0.01482537
2135.3 | 0.01612572
2135.4 | 0.02440206
2135.5 | 0.02986219
2135.6 | 0.02979399
2135.7 | 0.02813223
2135.8 | 0.02942902
2135.9 | 0.0206254
2136 | 0.02389294
2136.1 | 0.0219259
2136.2 | 0.01955528
2136.3 | 0.02455044
2136.4 | 0.02536851
2136.5 | 0.02087062
2136.6 | 0.01901311
2136.7 | 0.02608474
2136.8 | 0.02208107
2136.9 | 0.03077058
2137 | 0.02837721
2137.1 | 0.02756794
2137.2 | 0.03021046
2137.3 | 0.02753105
2137.4 | 0.02424994
2137.5 | 0.03101271
2137.6 | 0.0356073
2137.7 | 0.03167509
2137.8 | 0.03941951
2137.9 | 0.04106653
2138 | 0.0302163
2138.1 | 0.02517016
2138.2 | 0.02813706
2138.3 | 0.02083473
2138.4 | 0.01658943
2138.5 | 0.02336645
2138.6 | 0.02777186
2138.7 | 0.01977084
2138.8 | 0.012365
2138.9 | 0.01062015
2139 | 0.01273676
2139.1 | 0.009185353
2139.2 | 0.01557279
2139.3 | 0.02497163
2139.4 | 0.02963237
2139.5 | 0.03281049
2139.6 | 0.03529908
2139.7 | 0.0378483
2139.8 | 0.03212363
2139.9 | 0.02843748
2140 | 0.02900786
2140.1 | 0.02398618
2140.2 | 0.01701471
2140.3 | 0.02217274
2140.4 | 0.02432296
2140.5 | 0.01470602
2140.6 | 0.01548989
2140.7 | 0.01333521
2140.8 | 0.009651376
2140.9 | 0.006396394
2141 | 0.007222307
2141.1 | 0.01020563
2141.2 | 0.0185298
2141.3 | 0.01950735
2141.4 | 0.01848628
2141.5 | 0.02540722
2141.6 | 0.02586869
2141.7 | 0.0290574
2141.8 | 0.03221334
2141.9 | 0.03437677
2142 | 0.032923
2142.1 | 0.02926345
2142.2 | 0.01740766
2142.3 | 0.008407483
2142.4 | 0.004644984
2142.5 | 0.007385582
2142.6 | 0.007664686
2142.7 | 0.01331888
2142.8 | 0.02304154
2142.9 | 0.02505254
2143 | 0.02152937
2143.1 | 0.02449318
2143.2 | 0.03108902
2143.3 | 0.02819609
2143.4 | 0.03593696
2143.5 | 0.03538208
2143.6 | 0.03785585
2143.7 | 0.03195993
2143.8 | 0.02812806
2143.9 | 0.02261808
2144 | 0.02259162
2144.1 | 0.01203916
2144.2 | 0.01116787
2144.3 | 0.02033274
2144.4 | 0.01703143
2144.5 | 0.0137635
2144.6 | 0.01975331
2144.7 | 0.0186182
2144.8 | 0.01796737
2144.9 | 0.0221396
2145 | 0.02668942
2145.1 | 0.02848133
2145.2 | 0.02751093
2145.3 | 0.0212255
2145.4 | 0.0210535
2145.5 | 0.02196883
2145.6 | 0.02839851
2145.7 | 0.03092714
2145.8 | 0.03004861
2145.9 | 0.03086462
2146 | 0.02781771
2146.1 | 0.01897827
2146.2 | 0.0137246
2146.3 | 0.01669188
2146.4 | 0.01739433
2146.5 | 0.01688373
2146.6 | 0.02089769
2146.7 | 0.02697491
2146.8 | 0.02713921
2146.9 | 0.02617385
2147 | 0.03345185
2147.1 | 0.03959387
2147.2 | 0.04021658
2147.3 | 0.03634373
2147.4 | 0.03616523
2147.5 | 0.026955
2147.6 | 0.02200138
2147.7 | 0.01504544
2147.8 | 0.01314747
2147.9 | 0.01523963
2148 | 0.01892257
2148.1 | 0.01478454
2148.2 | 0.01698008
2148.3 | 0.01916323
2148.4 | 0.01623304
2148.5 | 0.01167437
2148.6 | 0.01310608
2148.7 | 0.007328811
2148.8 | 0.009596441
2148.9 | 0.01446059
2149 | 0.01428291
2149.1 | 0.02021783
2149.2 | 0.03327445
2149.3 | 0.03471799
2149.4 | 0.02958391
2149.5 | 0.03308654
2149.6 | 0.02247929
2149.7 | 0.01680606
2149.8 | 0.01899739
2149.9 | 0.01607358
2150 | 0.008012113
2150.1 | 0.01277536
2150.2 | 0.01615126
2150.3 | 0.01788165
2150.4 | 0.02230636
2150.5 | 0.02349426
2150.6 | 0.01900728
2150.7 | 0.01658449
2150.8 | 0.01567374
2150.9 | 0.0156048
2151 | 0.02356418
2151.1 | 0.02328985
2151.2 | 0.01903139
2151.3 | 0.01165884
2151.4 | 0.01458666
2151.5 | 0.005387213
2151.6 | 0.006882965
2151.7 | 0.00649435
2151.8 | 0.01019868
2151.9 | 0.001572319
2152 | 0.01291968
2152.1 | 0.01682682
2152.2 | 0.02378784
2152.3 | 0.02393027
2152.4 | 0.03241482
2152.5 | 0.03177046
2152.6 | 0.02647128
2152.7 | 0.02650122
2152.8 | 0.02697895
2152.9 | 0.027718
2153 | 0.01933601
2153.1 | 0.01866647
2153.2 | 0.01342007
2153.3 | 0.008529819
2153.4 | 0.002351808
2153.5 | 0.01511102
2153.6 | 0.01963656
2153.7 | 0.02124842
2153.8 | 0.02704469
2153.9 | 0.02889256
2154 | 0.02311415
2154.1 | 0.02155457
2154.2 | 0.02423705
2154.3 | 0.02228327
2154.4 | 0.02750458
2154.5 | 0.02592057
2154.6 | 0.03179524
2154.7 | 0.02938
2154.8 | 0.02694634
2154.9 | 0.02526505
2155 | 0.02812642
2155.1 | 0.02246118
2155.2 | 0.02190847
2155.3 | 0.01947672
2155.4 | 0.01759717
2155.5 | 0.01959343
2155.6 | 0.02529982
2155.7 | 0.02717998
2155.8 | 0.03357261
2155.9 | 0.02405368
2156 | 0.01253669
2156.1 | 0.00808403
2156.2 | 0.003054577
2156.3 | 0.009035345
2156.4 | 0.009035345
2156.5 | 0.01830251
2156.6 | 0.02348998
2156.7 | 0.02844072
2156.8 | 0.0254574
2156.9 | 0.0241202
2157 | 0.01772219
2157.1 | 0.01204228
2157.2 | 0.004720431
2157.3 | 0.01448515
2157.4 | 0.01015378
2157.5 | 0.009208123
2157.6 | 0.01334987
2157.7 | 0.01732385
2157.8 | 0.009459636
2157.9 | 0.007586134
2158 | 0.008830481
2158.1 | 0.001377568
2158.2 | 0.004636302
2158.3 | 0.00877654
2158.4 | 0.01202154
2158.5 | 0.01960013
2158.6 | 0.02140607
2158.7 | 0.01900084
2158.8 | 0.02083786
2158.9 | 0.02395
2159 | 0.02172599
2159.1 | 0.03497588
2159.2 | 0.03794808
2159.3 | 0.03927427
2159.4 | 0.03635489
2159.5 | 0.03612984
2159.6 | 0.02646735
2159.7 | 0.02435161
2159.8 | 0.01690078
2159.9 | 0.0215413
2160 | 0.02660354
2160.1 | 0.03062226
2160.2 | 0.03336902
2160.3 | 0.03000298
2160.4 | 0.02637362
2160.5 | 0.007895589
2160.6 | 0.008219542
2160.7 | 0.01433356
2160.8 | 0.008219542
2160.9 | 0.01433356
2161 | 0.02764076
2161.1 | 0.03493391
2161.2 | 0.03403196
2161.3 | 0.03200786
2161.4 | 0.02488049
2161.5 | 0.02748788
2161.6 | 0.01136696
2161.7 | 0.01553807
2161.8 | 0.01144282
2161.9 | 0.01557045
2162 | 0.01195645
2162.1 | 0.02978706
2162.2 | 0.02478268
2162.3 | 0.02673944
2162.4 | 0.03126487
2162.5 | 0.0306161
2162.6 | 0.02670161
2162.7 | 0.02718028
2162.8 | 0.02808937
2162.9 | 0.02600134
2163 | 0.02472655
2163.1 | 0.02081202
2163.2 | 0.022513
2163.3 | 0.0202959
2163.4 | 0.02125895
2163.5 | 0.01624146
2163.6 | 0.02251435
2163.7 | 0.01878181
2163.8 | 0.02247613
2163.9 | 0.008851809
2164 | 0.005996754
2164.1 | 0.002142607
2164.2 | 0.008377211
2164.3 | 0.003293227
2164.4 | 0.0189936
2164.5 | 0.03285338
2164.6 | 0.02972172
2164.7 | 0.0259076
2164.8 | 0.02623386
2164.9 | 0.01832676
2165 | 0.01593167
2165.1 | 0.01596789
2165.2 | 0.02141749
2165.3 | 0.02589791
2165.4 | 0.02730363
2165.5 | 0.01990769
2165.6 | 0.02075151
2165.7 | 0.02059244
2165.8 | 0.01369787
2165.9 | 0.008284942
2166 | 0.01496264
2166.1 | 0.01434376
2166.2 | 0.01194975
2166.3 | 0.01434417
2166.4 | 0.01719956
2166.5 | 0.01110609
2166.6 | 0.01705591
2166.7 | 0.0105334
2166.8 | 0.01451693
2166.9 | 0.01578276
2167 | 0.02226708
2167.1 | 0.0227023
2167.2 | 0.02990309
2167.3 | 0.02245333
2167.4 | 0.02462641
2167.5 | 0.02382002
2167.6 | 0.01669943
2167.7 | 0.0121063
2167.8 | 0.02227926
2167.9 | 0.02342238
2168 | 0.02331661
2168.1 | 0.02881521
2168.2 | 0.03593691
2168.3 | 0.03125918
2168.4 | 0.02718988
2168.5 | 0.0244195
2168.6 | 0.01810305
2168.7 | 0.008886197
2168.8 | 0.01078051
2168.9 | 0.00714784
2169 | 0.01185083
2169.1 | 0.02109385
2169.2 | 0.01937143
2169.3 | 0.01531243
2169.4 | 0.02013126
2169.5 | 0.02334501
2169.6 | 0.01882265
2169.7 | 0.02235442
2169.8 | 0.02418513
2169.9 | 0.02634548
2170 | 0.01898841
2170.1 | 0.01953348
2170.2 | 0.02934553
2170.3 | 0.02922432
2170.4 | 0.02808832
2170.5 | 0.0258938
2170.6 | 0.02093125
2170.7 | 0.0102739
2170.8 | 0.007599288
2170.9 | 0.008288928
2171 | 0.01147036
2171.1 | 0.01985266
2171.2 | 0.02869869
2171.3 | 0.0304876
2171.4 | 0.02636541
2171.5 | 0.0346259
2171.6 | 0.03259703
2171.7 | 0.02396117
2171.8 | 0.02701871
2171.9 | 0.03377595
2172 | 0.03094085
2172.1 | 0.02709157
2172.2 | 0.03383744
2172.3 | 0.02762167
2172.4 | 0.02177465
2172.5 | 0.01930927
2172.6 | 0.01526689
2172.7 | 0.009026327
2172.8 | 0.01910131
2172.9 | 0.02278924
2173 | 0.01849824
2173.1 | 0.01742056
2173.2 | 0.02491618
2173.3 | 0.02395536
2173.4 | 0.02312181
2173.5 | 0.03636932
2173.6 | 0.04242636
2173.7 | 0.03346549
2173.8 | 0.03183422
2173.9 | 0.0318429
2174 | 0.02069596
2174.1 | 0.01599921
2174.2 | 0.01621176
2174.3 | 0.01102305
2174.4 | 0.007918278
2174.5 | 0.007992559
2174.6 | 0.02160259
2174.7 | 0.02458431
2174.8 | 0.0235805
2174.9 | 0.0266601
2175 | 0.03105408
2175.1 | 0.01996211
2175.2 | 0.02182232
2175.3 | 0.02320982
2175.4 | 0.02443096
2175.5 | 0.01934288
2175.6 | 0.01918243
2175.7 | 0.01929931
2175.8 | 0.02322388
2175.9 | 0.02224677
2176 | 0.0188448
2176.1 | 0.02068037
2176.2 | 0.01188518
2176.3 | 0.01404632
2176.4 | 0.01632182
2176.5 | 0.0131368
2176.6 | 0.01456302
2176.7 | 0.01905332
2176.8 | 0.005548678
2176.9 | 0.005822384
2177 | 0.01280098
2177.1 | 0.01273729
2177.2 | 0.01035989
2177.3 | 0.01536668
2177.4 | 0.01447026
2177.5 | 0.01158047
2177.6 | 0.005197825
2177.7 | 0.01124311
2177.8 | 0.01409516
2177.9 | 0.01256723
2178 | 0.01306948
2178.1 | 0.01505371
2178.2 | 0.01093563
2178.3 | 0.01517035
2178.4 | 0.01436332
2178.5 | 0.01584257
2178.6 | 0.02150837
2178.7 | 0.02362305
2178.8 | 0.01900517
2178.9 | 0.01575281
2179 | 0.01969226
2179.1 | 0.02126436
2179.2 | 0.02613957
2179.3 | 0.02667341
2179.4 | 0.02862897
2179.5 | 0.02544996
2179.6 | 0.0255408
2179.7 | 0.02747662
2179.8 | 0.0336081
2179.9 | 0.03851807
2180 | 0.04117454
2180.1 | 0.02891676
2180.2 | 0.02101989
2180.3 | 0.01434932
2180.4 | 0.005938173
2180.5 | 0.01586768
2180.6 | 0.01439678
2180.7 | 0.02415939
2180.8 | 0.02580394
2180.9 | 0.02887071
2181 | 0.04182229
2181.1 | 0.03303223
2181.2 | 0.02537116
2181.3 | 0.02911382
2181.4 | 0.03055661
2181.5 | 0.01749478
2181.6 | 0.017941
2181.7 | 0.02303747
2181.8 | 0.01586768
2181.9 | 0.01197393
2182 | 0.01412274
2182.1 | 0.004444367
2182.2 | 0.004444367
2182.3 | 0.007566951
2182.4 | 0.006941321
2182.5 | 0.007566951
2182.6 | 0.01897489
2182.7 | 0.01954936
2182.8 | 0.0190158
2182.9 | 0.0120906
2183 | 0.01429877
2183.1 | 0.014968
2183.2 | 0.01820069
2183.3 | 0.02069278
2183.4 | 0.01850427
2183.5 | 0.02079563
2183.6 | 0.01361707
2183.7 | 0.008831703
2183.8 | 0.0136696
2183.9 | 0.01736031
2184 | 0.02026146
2184.1 | 0.01520185
2184.2 | 0.01350516
2184.3 | 0.002948378
2184.4 | 0.003232261
2184.5 | 0.007226648
2184.6 | 0.005726995
2184.7 | 0.007226648
2184.8 | 0.02115673
2184.9 | 0.02596193
2185 | 0.02692212
2185.1 | 0.03011808
2185.2 | 0.03137989
2185.3 | 0.02287181
2185.4 | 0.02442649
2185.5 | 0.02829559
2185.6 | 0.02673706
2185.7 | 0.03231248
2185.8 | 0.03163468
2185.9 | 0.03224157
2186 | 0.03078406
2186.1 | 0.02085921
2186.2 | 0.01746943
2186.3 | 0.01452916
2186.4 | 0.008805688
2186.5 | 0.005764939
2186.6 | 0.008239037
2186.7 | 0.006189008
2186.8 | 0.01423932
2186.9 | 0.009155956
2187 | 0.00547954
2187.1 | 0.01353648
2187.2 | 0.01232954
2187.3 | 0.007315249
2187.4 | 0.0144854
2187.5 | 0.01707571
2187.6 | 0.01487483
2187.7 | 0.02187983
2187.8 | 0.01421262
2187.9 | 0.005913663
2188 | 0.007986437
2188.1 | 0.00589537
2188.2 | 0.0003749685
2188.3 | 0.00874922
2188.4 | 0.01999292
2188.5 | 0.02001211
2188.6 | 0.02695607
2188.7 | 0.02577719
2188.8 | 0.03031763
2188.9 | 0.02895033
2189 | 0.03150632
2189.1 | 0.02985227
2189.2 | 0.02925169
2189.3 | 0.02229309
2189.4 | 0.01615364
2189.5 | 0.01369229
2189.6 | 0.01310378
2189.7 | 0.009843331
2189.8 | 0.01656332
2189.9 | 0.01994212
2190 | 0.01703289
2190.1 | 0.02001814
2190.2 | 0.02302736
2190.3 | 0.01230365
2190.4 | 0.01256136
2190.5 | 0.01026282
2190.6 | 0.006402352
2190.7 | 0.01089439
2190.8 | 0.02056407
2190.9 | 0.02532408
2191 | 0.02984786
2191.1 | 0.02367202
2191.2 | 0.02411382
2191.3 | 0.02036159
2191.4 | 0.01991287
2191.5 | 0.02632637
2191.6 | 0.03192151
2191.7 | 0.02499812
2191.8 | 0.02239663
2191.9 | 0.01633026
2192 | 0.01776635
2192.1 | 0.02012666
2192.2 | 0.02575894
2192.3 | 0.02733363
2192.4 | 0.03467654
2192.5 | 0.03578737
2192.6 | 0.03406659
2192.7 | 0.02790215
2192.8 | 0.0225964
2192.9 | 0.01889721
2193 | 0.007147658
2193.1 | 0.009229076
2193.2 | 0.009229076
2193.3 | 0.02250419
2193.4 | 0.01565197
2193.5 | 0.01684207
2193.6 | 0.01981512
2193.7 | 0.01493676
2193.8 | 0.002444301
2193.9 | 0.00914401
2194 | 0.008820979
2194.1 | 0.01696208
2194.2 | 0.0191466
2194.3 | 0.02151114
2194.4 | 0.01426729
2194.5 | 0.01495257
2194.6 | 0.01844006
2194.7 | 0.0144581
2194.8 | 0.005984118
2194.9 | 0.002079224
2195 | 0.007931906
2195.1 | 0.007931906
2195.2 | 0.007455041
2195.3 | 0.02175736
2195.4 | 0.007931906
2195.5 | 0.00120674
2195.6 | 0.007931906
2195.7 | 0.007455041
2195.8 | 0.02175736
2195.9 | 0.01327026
2196 | 0.01320238
2196.1 | 0.01354616
2196.2 | 0.01251763
2196.3 | 0.01364432
2196.4 | 0.02027152
2196.5 | 0.03165425
2196.6 | 0.02886346
2196.7 | 0.02871875
2196.8 | 0.02637615
2196.9 | 0.01524386
2197 | 0.002273976
2197.1 | 0.000879125
2197.2 | 0.007288986
2197.3 | 0.004484363
2197.4 | 0.0249634
2197.5 | 0.03720337
2197.6 | 0.03882961
2197.7 | 0.03156896
2197.8 | 0.02723102
2197.9 | 0.008788932
2198 | 0.003171698
2198.1 | 0.01831736
2198.2 | 0.02416546
2198.3 | 0.02601953
2198.4 | 0.03945034
2198.5 | 0.03437381
2198.6 | 0.03056033
2198.7 | 0.02575075
2198.8 | 0.02472951
2198.9 | 0.01870077
2199 | 0.01896336
2199.1 | 0.01663456
2199.2 | 0.02440688
2199.3 | 0.02574975
2199.4 | 0.01884523
2199.5 | 0.01885234
2199.6 | 0.01584229
2199.7 | 0.005616191
2199.8 | 0.01032639
2199.9 | 0.02122639
2200 | 0.02993199