## Data for 175K
Ho:YAG Absorption
2011
Instrument: Shimadzu SolidSpec-3700 DUV High-Resolution Spectrophotometer
V. Vitali, J. Zembech, D.C. Brown
Crystal Source: Onyx Optics, SCL # 9
Crystal Length: 4.86 mm
Crystal Doping Density = 2 at-% Ho = 2.77 x 1020 ions/cm3
Spectral Sampling Interval: 0.1 nm
Slit Width: 0.2 nm
Scan Speed: 0.83 nm/sec
YAG Sellmeier Equation: Handbook of Optics, Vol. 2, OSA, M. Bass Ed., McGraw Hill (1995)
Wavelength (nm) | Absorption Cross Section (175K) (x 1020) (cm2)
1700 | 0.00712382
1700.1 | 0.00516188
1700.2 | 0.004334631
1700.3 | 0.004714358
1700.4 | 0.0006034744
1700.5 | 0.00617091
1700.6 | 0.006762366
1700.7 | 0.004478479
1700.8 | 0.0005709334
1700.9 | 0.00212659
1701 | 0.005056274
1701.1 | 0.004035861
1701.2 | 0.005417006
1701.3 | 0.009906599
1701.4 | 0.01193469
1701.5 | 0.00984931
1701.6 | 0.007910401
1701.7 | 0.01119812
1701.8 | 0.01350593
1701.9 | 0.01527746
1702 | 0.01022305
1702.1 | 0.01163765
1702.2 | 0.006622715
1702.3 | 0.003642566
1702.4 | 0.002922318
1702.5 | 0.005152977
1702.6 | 0.004796158
1702.7 | 0.005898398
1702.8 | 0.003510724
1702.9 | 0.002294081
1703 | 0.002899204
1703.1 | 0.004311992
1703.2 | 0.005820502
1703.3 | 0.006997946
1703.4 | 0.00320594
1703.5 | 0.000980566
1703.6 | 0.002560198
1703.7 | 0.0002516708
1703.8 | 0.002700677
1703.9 | 0.01022609
1704 | 0.007950317
1704.1 | 0.008085463
1704.2 | 0.006163598
1704.3 | 0.007950317
1704.4 | 0.002015839
1704.5 | 0.002700677
1704.6 | 0.01022609
1704.7 | 0.007950317
1704.8 | 0.008085463
1704.9 | 0.006163598
1705 | 0.002015839
1705.1 | 0.002700677
1705.2 | 0.01022609
1705.3 | 0.007950317
1705.4 | 0.008085463
1705.5 | 0.006163598
1705.6 | 0.003641199
1705.7 | 0.005851496
1705.8 | 0.009165724
1705.9 | 0.009276288
1706 | 0.01016429
1706.1 | 0.00920048
1706.2 | 0.01012556
1706.3 | 0.009233549
1706.4 | 0.007899904
1706.5 | 0.01041054
1706.6 | 0.006969611
1706.7 | 0.004128791
1706.8 | 0.003334406
1706.9 | 0.00764766
1707 | 0.003051241
1707.1 | 0.007378074
1707.2 | 0.008345949
1707.3 | 0.008160996
1707.4 | 0.009265727
1707.5 | 0.01015742
1707.6 | 0.006450861
1707.7 | 0.005066752
1707.8 | 0.0009447317
1707.9 | 0.001208357
1708 | 0.001208357
1708.1 | 0.001167082
1708.2 | 0.007852535
1708.3 | 0.006285122
1708.4 | 0.001167082
1708.5 | 0.007852535
1708.6 | 0.006285122
1708.7 | 0.003729236
1708.8 | 0.005705187
1708.9 | 0.006682527
1709 | 0.004630405
1709.1 | 0.006974709
1709.2 | 0.01265989
1709.3 | 0.008035307
1709.4 | 0.009846534
1709.5 | 0.007779208
1709.6 | 0.0063032
1709.7 | 0.005933647
1709.8 | 0.0102743
1709.9 | 0.007501847
1710 | 0.005794434
1710.1 | 0.007802916
1710.2 | 0.007605715
1710.3 | 0.005418578
1710.4 | 0.00560515
1710.5 | 0.006690975
1710.6 | 0.006965424
1710.7 | 0.007311567
1710.8 | 0.005250766
1710.9 | 0.004638972
1711 | 0.005902515
1711.1 | 0.001759893
1711.2 | 0.006254573
1711.3 | 0.001448951
1711.4 | 0.006254573
1711.5 | 0.007785756
1711.6 | 0.009793318
1711.7 | 0.01117997
1711.8 | 0.01411656
1711.9 | 0.01155408
1712 | 0.01338789
1712.1 | 0.01322063
1712.2 | 0.01262003
1712.3 | 0.01463244
1712.4 | 0.01369786
1712.5 | 0.01102492
1712.6 | 0.01312351
1712.7 | 0.01063671
1712.8 | 0.00939153719
1712.9 | 0.009424161
1713 | 0.01009182
1713.1 | 0.009710956
1713.2 | 0.01183653
1713.3 | 0.0079236
1713.4 | 0.0105073
1713.5 | 0.01027241
1713.6 | 0.01346468
1713.7 | 0.01332474
1713.8 | 0.01560874
1713.9 | 0.0105715
1714 | 0.008742575
1714.1 | 0.005476387
1714.2 | 0.005681458
1714.3 | 0.00723396
1714.4 | 0.01161744
1714.5 | 0.01158441
1714.6 | 0.01051643
1714.7 | 0.01201946
1714.8 | 0.007452313
1714.9 | 0.007960472
1715 | 0.01312937
1715.1 | 0.01682942
1715.2 | 0.01455223
1715.3 | 0.01803539
1715.4 | 0.01513916
1715.5 | 0.012769
1715.6 | 0.009161664
1715.7 | 0.008265616
1715.8 | 0.008163486
1715.9 | 0.008142927
1716 | 0.007098413
1716.1 | 0.003033261
1716.2 | 0.004556974
1716.3 | 0.004007156
1716.4 | 0.004934746
1716.5 | 0.006652634
1716.6 | 0.009736647
1716.7 | 0.006293282
1716.8 | 0.003187656
1716.9 | 0.001388287
1717 | 0.001176415
1717.1 | 0.001508257
1717.2 | 0.003992757
1717.3 | 0.007794623
1717.4 | 0.009047319
1717.5 | 0.007421271
1717.6 | 0.01057952
1717.7 | 0.01492678
1717.8 | 0.01435004
1717.9 | 0.01409185
1718 | 0.01304851
1718.1 | 0.01333341
1718.2 | 0.008710824
1718.3 | 0.008865854
1718.4 | 0.009989889
1718.5 | 0.01024047
1718.6 | 0.006479499
1718.7 | 0.01380955
1718.8 | 0.009433455
1718.9 | 0.01138354
1719 | 0.01215797
1719.1 | 0.0114204
1719.2 | 0.007703135
1719.3 | 0.01258999
1719.4 | 0.008937604
1719.5 | 0.008570791
1719.6 | 0.009265078
1719.7 | 0.006384535
1719.8 | 0.004026642
1719.9 | 0.001245953
1720 | 0.008570791
1720.1 | 0.009265078
1720.2 | 0.006384535
1720.3 | 0.004026642
1720.4 | 0.004884062
1720.5 | 0.009278034
1720.6 | 0.01183913
1720.7 | 0.009491762
1720.8 | 0.0003680246
1720.9 | 0.006330739
1721 | 0.004884062
1721.1 | 0.009278034
1721.2 | 0.01183913
1721.3 | 0.009491762
1721.4 | 0.007428994
1721.5 | 0.009608996
1721.6 | 0.009501779
1721.7 | 0.00416568
1721.8 | 0.005763833
1721.9 | 0.00835169
1722 | 0.007104504
1722.1 | 0.006441013
1722.2 | 0.007218988
1722.3 | 0.007202155
1722.4 | 0.005719695
1722.5 | 0.006415679
1722.6 | 0.002026691
1722.7 | 0.002200332
1722.8 | 0.0007069415
1722.9 | 0.00446868
1723 | 0.0006698221
1723.1 | 0.00446868
1723.2 | 0.007419831
1723.3 | 0.009562668
1723.4 | 0.01388919
1723.5 | 0.0113324
1723.6 | 0.006611879
1723.7 | 0.008540298
1723.8 | 0.005134459
1723.9 | 0.003911016
1724 | 0.007916289
1724.1 | 0.01173439
1724.2 | 0.009277184
1724.3 | 0.008986935
1724.4 | 0.006793186
1724.5 | 0.003352766
1724.6 | 0.004324025
1724.7 | 0.005060907
1724.8 | 0.007674066
1724.9 | 0.01025822
1725 | 0.008209955
1725.1 | 0.008953443
1725.2 | 0.00671782
1725.3 | 0.005322359
1725.4 | 0.002480353
1725.5 | 0.003450753
1725.6 | 0.005053884
1725.7 | 0.005802402
1725.8 | 0.003541898
1725.9 | 0.005321372
1726 | 0.008475274
1726.1 | 0.007113142
1726.2 | 0.007116062
1726.3 | 0.00739555
1726.4 | 0.006703495
1726.5 | 0.006135245
1726.6 | 0.002436624
1726.7 | 8.204785e-05
1726.8 | 0.005200987
1726.9 | 0.005911388
1727 | 0.001991294
1727.1 | 0.003208333
1727.2 | 0.006424567
1727.3 | 0.002783875
1727.4 | 0.001559668
1727.5 | 0.006328471
1727.6 | 0.006955743
1727.7 | 0.008055322
1727.8 | 0.008230018
1727.9 | 0.01008726
1728 | 0.005297588
1728.1 | 0.006241139
1728.2 | 0.008055322
1728.3 | 0.008230018
1728.4 | 0.01008726
1728.5 | 0.002412034
1728.6 | 0.005089611
1728.7 | 0.01436692
1728.8 | 0.0190617
1728.9 | 0.01555862
1729 | 0.01451876
1729.1 | 0.008842893
1729.2 | 0.005837938
1729.3 | 0.01451876
1729.4 | 0.001914943
1729.5 | 0.0007442396
1729.6 | 0.002648014
1729.7 | 0.0007442396
1729.8 | 0.004819112
1729.9 | 0.006570007
1730 | 0.008357373
1730.1 | 0.007809182
1730.2 | 0.01108251
1730.3 | 0.0104238
1730.4 | 0.01118877
1730.5 | 0.007886348
1730.6 | 0.006974235
1730.7 | 0.004110329
1730.8 | 0.01167536
1730.9 | 0.01013425
1731 | 0.01225684
1731.1 | 0.01279474
1731.2 | 0.0142489
1731.3 | 0.009393391
1731.4 | 0.007629773
1731.5 | 0.01277668
1731.6 | 0.01067
1731.7 | 0.009293745
1731.8 | 0.008515078
1731.9 | 0.007890204
1732 | 0.005537488
1732.1 | 0.01021768
1732.2 | 0.01079289
1732.3 | 0.007263378
1732.4 | 0.007822047
1732.5 | 0.009607943
1732.6 | 0.009385657
1732.7 | 0.01156614
1732.8 | 0.01584521
1732.9 | 0.01693972
1733 | 0.01246816
1733.1 | 0.01056033
1733.2 | 0.009932928
1733.3 | 0.01246828
1733.4 | 0.01487202
1733.5 | 0.01700851
1733.6 | 0.01579528
1733.7 | 0.01565875
1733.8 | 0.01070224
1733.9 | 0.008721147
1734 | 0.009198986
1734.1 | 0.006613666
1734.2 | 0.006611651
1734.3 | 0.0116205
1734.4 | 0.01277862
1734.5 | 0.01020501
1734.6 | 0.0123637
1734.7 | 0.01425228
1734.8 | 0.01076747
1734.9 | 0.008380757
1735 | 0.007536128
1735.1 | 0.008871249
1735.2 | 0.003759059
1735.3 | 0.006346453
1735.4 | 0.008250772
1735.5 | 0.01359092
1735.6 | 0.01403008
1735.7 | 0.01629181
1735.8 | 0.01370287
1735.9 | 0.01579945
1736 | 0.01686522
1736.1 | 0.01589376
1736.2 | 0.01792011
1736.3 | 0.01861967
1736.4 | 0.01396782
1736.5 | 0.007176192
1736.6 | 0.005168891
1736.7 | 0.003778145
1736.8 | 0.0040936
1736.9 | 0.001941479
1737 | 0.003949295
1737.1 | 0.005603684
1737.2 | 0.008452961
1737.3 | 0.008200044
1737.4 | 0.01445972
1737.5 | 0.01790602
1737.6 | 0.02089734
1737.7 | 0.01808914
1737.8 | 0.01705913
1737.9 | 0.01554577
1738 | 0.01192745
1738.1 | 0.006679875
1738.2 | 0.00701847
1738.3 | 0.006607983
1738.4 | 0.006365407
1738.5 | 0.01085855
1738.6 | 0.01212245
1738.7 | 0.01468948
1738.8 | 0.013791
1738.9 | 0.01527021
1739 | 0.01451297
1739.1 | 0.0152288
1739.2 | 0.01313311
1739.3 | 0.01406919
1739.4 | 0.01655403
1739.5 | 0.008642616
1739.6 | 0.006868058
1739.7 | 0.002009406
1739.8 | 0.004854472
1739.9 | 0.002575385
1740 | 0.008499002
1740.1 | 0.007328282
1740.2 | 0.007342316
1740.3 | 0.006269161
1740.4 | 0.005619844
1740.5 | 0.00533685
1740.6 | 0.008129707
1740.7 | 0.01176726
1740.8 | 0.01362359
1740.9 | 0.009773409
1741 | 0.01215688
1741.1 | 0.01397914
1741.2 | 0.01572879
1741.3 | 0.01624737
1741.4 | 0.0175693
1741.5 | 0.0113245
1741.6 | 0.009760486
1741.7 | 0.009856247
1741.8 | 0.006415328
1741.9 | 0.002468937
1742 | 0.004677241
1742.1 | 0.004202497
1742.2 | 0.002351124
1742.3 | 0.003151642
1742.4 | 0.005568501
1742.5 | 0.006757777
1742.6 | 0.009303453
1742.7 | 0.006896895
1742.8 | 0.00289452
1742.9 | 0.006311761
1743 | 0.002306835
1743.1 | 0.007225804
1743.2 | 0.008580237
1743.3 | 0.007127951
1743.4 | 0.00413946
1743.5 | 0.0112319
1743.6 | 0.005914155
1743.7 | 0.009907386
1743.8 | 0.01553636
1743.9 | 0.01567003
1744 | 0.008350238
1744.1 | 0.007121697
1744.2 | 0.008819674
1744.3 | 0.007538684
1744.4 | 0.01277296
1744.5 | 0.01840828
1744.6 | 0.01806669
1744.7 | 0.01508614
1744.8 | 0.01793406
1744.9 | 0.01157297
1745 | 0.01244054
1745.1 | 0.00805246
1745.2 | 0.006467724
1745.3 | 0.002496613
1745.4 | 0.003799057
1745.5 | 0.002287442
1745.6 | 0.00297603
1745.7 | 0.001813077
1745.8 | 0.00739853
1745.9 | 0.008010367
1746 | 0.008245593
1746.1 | 0.01146309
1746.2 | 0.01602415
1746.3 | 0.01217095
1746.4 | 0.01350729
1746.5 | 0.0138594
1746.6 | 0.01374552
1746.7 | 0.01229435
1746.8 | 0.01132122
1746.9 | 0.01460096
1747 | 0.01348392
1747.1 | 0.01625494
1747.2 | 0.01928113
1747.3 | 0.02000289
1747.4 | 0.01733203
1747.5 | 0.01541245
1747.6 | 0.01479071
1747.7 | 0.007542964
1747.8 | 0.007114996
1747.9 | 0.007818058
1748 | 0.005218019
1748.1 | 0.003263968
1748.2 | 0.008384087
1748.3 | 0.01017334
1748.4 | 0.008247811
1748.5 | 0.01294175
1748.6 | 0.01250524
1748.7 | 0.009703519
1748.8 | 0.01203216
1748.9 | 0.01159976
1749 | 0.01393784
1749.1 | 0.01936347
1749.2 | 0.02270006
1749.3 | 0.02032463
1749.4 | 0.01981483
1749.5 | 0.01936403
1749.6 | 0.01602211
1749.7 | 0.01446814
1749.8 | 0.01094068
1749.9 | 0.0151856
1750 | 0.01456277
1750.1 | 0.01474357
1750.2 | 0.01480622
1750.3 | 0.01909025
1750.4 | 0.01591738
1750.5 | 0.01849788
1750.6 | 0.01959899
1750.7 | 0.01847007
1750.8 | 0.01492713
1750.9 | 0.01332022
1751 | 0.009962727
1751.1 | 0.0112217
1751.2 | 0.01280375
1751.3 | 0.01530021
1751.4 | 0.01691124
1751.5 | 0.01598339
1751.6 | 0.01380918
1751.7 | 0.01257513
1751.8 | 0.01037495
1751.9 | 0.008041251
1752 | 0.005526938
1752.1 | 0.003655953
1752.2 | 0.002063547
1752.3 | 0.003629799
1752.4 | 0.004191297
1752.5 | 0.007395542
1752.6 | 0.008892343
1752.7 | 0.01051898
1752.8 | 0.01048103
1752.9 | 0.01363613
1753 | 0.01805981
1753.1 | 0.01845223
1753.2 | 0.01921335
1753.3 | 0.02047286
1753.4 | 0.01953543
1753.5 | 0.01234005
1753.6 | 0.01011564
1753.7 | 0.005126811
1753.8 | 0.006224232
1753.9 | 0.004664644
1754 | 0.008656352
1754.1 | 0.006594396
1754.2 | 0.01146632
1754.3 | 0.008269601
1754.4 | 0.008441843
1754.5 | 0.007757793
1754.6 | 0.01130945
1754.7 | 0.01214449
1754.8 | 0.01207919
1754.9 | 0.01344021
1755 | 0.008843868
1755.1 | 0.009301929
1755.2 | 0.009768864
1755.3 | 0.01030784
1755.4 | 0.01040241
1755.5 | 0.01574624
1755.6 | 0.02344657
1755.7 | 0.02009097
1755.8 | 0.01686761
1755.9 | 0.01523768
1756 | 0.01454768
1756.1 | 0.00674288
1756.2 | 0.01009524
1756.3 | 0.01481645
1756.4 | 0.01173916
1756.5 | 0.01214893
1756.6 | 0.00759194
1756.7 | 0.004468041
1756.8 | 0.004560826
1756.9 | 0.008182532
1757 | 0.009430546
1757.1 | 0.007326266
1757.2 | 0.008004738
1757.3 | 0.009310667
1757.4 | 0.008008116
1757.5 | 0.004660034
1757.6 | 0.01036161
1757.7 | 0.01259985
1757.8 | 0.0130584
1757.9 | 0.01515715
1758 | 0.01410541
1758.1 | 0.01618271
1758.2 | 0.01526304
1758.3 | 0.01751613
1758.4 | 0.01691679
1758.5 | 0.01774159
1758.6 | 0.01274295
1758.7 | 0.007206368
1758.8 | 0.001912959
1758.9 | 0.007206368
1759 | 0.001624137
1759.1 | 0.007618097
1759.2 | 0.01180146
1759.3 | 0.01651333
1759.4 | 0.02260586
1759.5 | 0.02062984
1759.6 | 0.01737111
1759.7 | 0.01935653
1759.8 | 0.01617921
1759.9 | 0.01498456
1760 | 0.01720333
1760.1 | 0.02125715
1760.2 | 0.01900146
1760.3 | 0.01497642
1760.4 | 0.01317699
1760.5 | 0.01336126
1760.6 | 0.01135278
1760.7 | 0.01389021
1760.8 | 0.02324557
1760.9 | 0.01970069
1761 | 0.01881773
1761.1 | 0.01847353
1761.2 | 0.0152082
1761.3 | 0.008787127
1761.4 | 0.012706
1761.5 | 0.009496736
1761.6 | 0.007078809
1761.7 | 0.008275976
1761.8 | 0.007409317
1761.9 | 0.009561654
1762 | 0.01621161
1762.1 | 0.01920998
1762.2 | 0.01644425
1762.3 | 0.01787237
1762.4 | 0.01553974
1762.5 | 0.008936003
1762.6 | 0.007704371
1762.7 | 0.0145731
1762.8 | 0.01452132
1762.9 | 0.01627674
1763 | 0.01010132
1763.1 | 0.008659303
1763.2 | 0.008098674
1763.3 | 0.008950763
1763.4 | 0.007724057
1763.5 | 0.01205911
1763.6 | 0.01741795
1763.7 | 0.01159372
1763.8 | 0.01804015
1763.9 | 0.01899951
1764 | 0.02179333
1764.1 | 0.01404732
1764.2 | 0.01690571
1764.3 | 0.01007132
1764.4 | 0.007328522
1764.5 | 0.008132992
1764.6 | 0.01125441
1764.7 | 0.01231144
1764.8 | 0.01195338
1764.9 | 0.0118112
1765 | 0.0122061
1765.1 | 0.01185056
1765.2 | 0.01100061
1765.3 | 0.01065416
1765.4 | 0.01199703
1765.5 | 0.01199004
1765.6 | 0.01761412
1765.7 | 0.01793023
1765.8 | 0.01908434
1765.9 | 0.02181198
1766 | 0.02196778
1766.1 | 0.02169138
1766.2 | 0.01814465
1766.3 | 0.01854457
1766.4 | 0.01994069
1766.5 | 0.01906503
1766.6 | 0.01327841
1766.7 | 0.01336332
1766.8 | 0.0176283
1766.9 | 0.01578925
1767 | 0.01233181
1767.1 | 0.008857966
1767.2 | 0.01387497
1767.3 | 0.01108697
1767.4 | 0.008226474
1767.5 | 0.01446805
1767.6 | 0.01239658
1767.7 | 0.009533542
1767.8 | 0.00826536
1767.9 | 0.007517266
1768 | 0.004290376
1768.1 | 0.01699822
1768.2 | 0.01419646
1768.3 | 0.01163444
1768.4 | 0.01422099
1768.5 | 0.01304612
1768.6 | 0.002994287
1768.7 | 0.006801295
1768.8 | 0.00648593
1768.9 | 0.00451233
1769 | 0.006718758
1769.1 | 0.009330823
1769.2 | 0.00792455
1769.3 | 0.01218841
1769.4 | 0.01533628
1769.5 | 0.01661695
1769.6 | 0.01958394
1769.7 | 0.016416
1769.8 | 0.0133153
1769.9 | 0.0120981
1770 | 0.007771318
1770.1 | 0.01096958
1770.2 | 0.01295079
1770.3 | 0.01280227
1770.4 | 0.01030827
1770.5 | 0.0148722
1770.6 | 0.007520888
1770.7 | 0.009580578
1770.8 | 0.008193729
1770.9 | 0.01071181
1771 | 0.009954445
1771.1 | 0.01117363
1771.2 | 0.01287836
1771.3 | 0.0153474
1771.4 | 0.01670783
1771.5 | 0.01094001
1771.6 | 0.01034715
1771.7 | 0.009504699
1771.8 | 0.01111733
1771.9 | 0.007561369
1772 | 0.01719796
1772.1 | 0.02080718
1772.2 | 0.01908218
1772.3 | 0.01428595
1772.4 | 0.01801182
1772.5 | 0.01125188
1772.6 | 0.01139983
1772.7 | 0.01484985
1772.8 | 0.01395013
1772.9 | 0.01000145
1773 | 0.01179219
1773.1 | 0.009929331
1773.2 | 0.007671006
1773.3 | 0.01026325
1773.4 | 0.01113823
1773.5 | 0.007153837
1773.6 | 0.009121213
1773.7 | 0.01151764
1773.8 | 0.01118218
1773.9 | 0.01316503
1774 | 0.02049426
1774.1 | 0.0129412
1774.2 | 0.0095173
1774.3 | 0.008125621
1774.4 | 0.009755784
1774.5 | 0.007500337
1774.6 | 0.01277465
1774.7 | 0.01562673
1774.8 | 0.0127197
1774.9 | 0.008091285
1775 | 0.00728903
1775.1 | 0.006608309
1775.2 | 0.005985997
1775.3 | 0.008519421
1775.4 | 0.008522348
1775.5 | 0.007797552
1775.6 | 0.01061178
1775.7 | 0.007670022
1775.8 | 0.008222635
1775.9 | 0.01043604
1776 | 0.01195093
1776.1 | 0.01041219
1776.2 | 0.01136785
1776.3 | 0.01074626
1776.4 | 0.009882449
1776.5 | 0.009219737
1776.6 | 0.008141021
1776.7 | 0.01027128
1776.8 | 0.01460606
1776.9 | 0.008410523
1777 | 0.008347953
1777.1 | 0.008793376
1777.2 | 0.006950984
1777.3 | 0.00604856
1777.4 | 0.01453294
1777.5 | 0.01779046
1777.6 | 0.01892561
1777.7 | 0.01986077
1777.8 | 0.01827725
1777.9 | 0.01400563
1778 | 0.01028957
1778.1 | 0.01415693
1778.2 | 0.01139306
1778.3 | 0.01314903
1778.4 | 0.01614911
1778.5 | 0.01205905
1778.6 | 0.006315878
1778.7 | 0.00512331
1778.8 | 0.00779774
1778.9 | 0.01166527
1779 | 0.01248935
1779.1 | 0.01150377
1779.2 | 0.0157331
1779.3 | 0.01750675
1779.4 | 0.01406962
1779.5 | 0.01718593
1779.6 | 0.01953817
1779.7 | 0.02285482
1779.8 | 0.01451526
1779.9 | 0.01353139
1780 | 0.01580771
1780.1 | 0.01729091
1780.2 | 0.01362592
1780.3 | 0.01825742
1780.4 | 0.01707159
1780.5 | 0.01701221
1780.6 | 0.01147216
1780.7 | 0.01149989
1780.8 | 0.008696476
1780.9 | 0.007013477
1781 | 0.005552648
1781.1 | 0.01198778
1781.2 | 0.01477408
1781.3 | 0.01232486
1781.4 | 0.01473146
1781.5 | 0.01734217
1781.6 | 0.01492019
1781.7 | 0.0103126
1781.8 | 0.01592174
1781.9 | 0.01528859
1782 | 0.01412371
1782.1 | 0.01523972
1782.2 | 0.02110093
1782.3 | 0.02082104
1782.4 | 0.02128336
1782.5 | 0.01876932
1782.6 | 0.01782489
1782.7 | 0.0142338
1782.8 | 0.01732689
1782.9 | 0.02040465
1783 | 0.02220796
1783.1 | 0.01845241
1783.2 | 0.01417765
1783.3 | 0.01018988
1783.4 | 0.008880152
1783.5 | 0.009705613
1783.6 | 0.01105204
1783.7 | 0.01337355
1783.8 | 0.009528809
1783.9 | 0.01005025
1784 | 0.0122441
1784.1 | 0.01249643
1784.2 | 0.01244228
1784.3 | 0.01661199
1784.4 | 0.01474138
1784.5 | 0.01101773
1784.6 | 0.01012276
1784.7 | 0.01102731
1784.8 | 0.008635575
1784.9 | 0.008744809
1785 | 0.009079094
1785.1 | 0.01364699
1785.2 | 0.020215
1785.3 | 0.0223425
1785.4 | 0.0197758
1785.5 | 0.02333275
1785.6 | 0.0227776
1785.7 | 0.01773671
1785.8 | 0.01959389
1785.9 | 0.02303854
1786 | 0.01807245
1786.1 | 0.01539607
1786.2 | 0.01195147
1786.3 | 0.009062756
1786.4 | 0.01125439
1786.5 | 0.01070969
1786.6 | 0.01048227
1786.7 | 0.01043938
1786.8 | 0.01348579
1786.9 | 0.01311616
1787 | 0.01703058
1787.1 | 0.01553504
1787.2 | 0.01749408
1787.3 | 0.0151763
1787.4 | 0.01462322
1787.5 | 0.0124722
1787.6 | 0.01505823
1787.7 | 0.01585895
1787.8 | 0.01721874
1787.9 | 0.01607529
1788 | 0.01436361
1788.1 | 0.01284974
1788.2 | 0.01214662
1788.3 | 0.01338456
1788.4 | 0.01359121
1788.5 | 0.01229065
1788.6 | 0.01411897
1788.7 | 0.01284627
1788.8 | 0.0122883
1788.9 | 0.01267341
1789 | 0.01550884
1789.1 | 0.01594751
1789.2 | 0.0153517
1789.3 | 0.01495899
1789.4 | 0.01248458
1789.5 | 0.01179785
1789.6 | 0.01467926
1789.7 | 0.01599632
1789.8 | 0.01558717
1789.9 | 0.01673968
1790 | 0.01756546
1790.1 | 0.01464548
1790.2 | 0.01559148
1790.3 | 0.01233731
1790.4 | 0.01313708
1790.5 | 0.01625652
1790.6 | 0.01801729
1790.7 | 0.01963121
1790.8 | 0.02151069
1790.9 | 0.0200234
1791 | 0.01882302
1791.1 | 0.01945183
1791.2 | 0.01531975
1791.3 | 0.01405173
1791.4 | 0.0150432
1791.5 | 0.01360534
1791.6 | 0.01314875
1791.7 | 0.01378515
1791.8 | 0.01171162
1791.9 | 0.01347922
1792 | 0.006338676
1792.1 | 0.003567177
1792.2 | 0.006353153
1792.3 | 0.01273235
1792.4 | 0.0144508
1792.5 | 0.02768212
1792.6 | 0.02582076
1792.7 | 0.0270973
1792.8 | 0.02147598
1792.9 | 0.01490574
1793 | 0.008796555
1793.1 | 0.009713471
1793.2 | 0.004120796
1793.3 | 0.005001373
1793.4 | 0.006785395
1793.5 | 0.01002592
1793.6 | 0.01129712
1793.7 | 0.01506115
1793.8 | 0.01305573
1793.9 | 0.01904482
1794 | 0.01562126
1794.1 | 0.01578354
1794.2 | 0.01693501
1794.3 | 0.01928024
1794.4 | 0.01609122
1794.5 | 0.01201162
1794.6 | 0.01512995
1794.7 | 0.01501968
1794.8 | 0.01628734
1794.9 | 0.01104406
1795 | 0.01306245
1795.1 | 0.01254408
1795.2 | 0.008873347
1795.3 | 0.00974454
1795.4 | 0.01616677
1795.5 | 0.01788118
1795.6 | 0.01535599
1795.7 | 0.01918044
1795.8 | 0.01626076
1795.9 | 0.01147122
1796 | 0.01225662
1796.1 | 0.01879133
1796.2 | 0.01793553
1796.3 | 0.01934809
1796.4 | 0.02316543
1796.5 | 0.02110101
1796.6 | 0.01907587
1796.7 | 0.02007986
1796.8 | 0.02054305
1796.9 | 0.01848659
1797 | 0.020858
1797.1 | 0.01992415
1797.2 | 0.01722045
1797.3 | 0.0180229
1797.4 | 0.02104755
1797.5 | 0.02488274
1797.6 | 0.01814156
1797.7 | 0.01834794
1797.8 | 0.0154295
1797.9 | 0.01139854
1798 | 0.009722213
1798.1 | 0.01371868
1798.2 | 0.0147446
1798.3 | 0.01926726
1798.4 | 0.02165555
1798.5 | 0.01895215
1798.6 | 0.01900881
1798.7 | 0.01938403
1798.8 | 0.02138441
1798.9 | 0.02092048
1799 | 0.02136278
1799.1 | 0.01925717
1799.2 | 0.01824496
1799.3 | 0.01616962
1799.4 | 0.01553014
1799.5 | 0.01617053
1799.6 | 0.01734986
1799.7 | 0.01810123
1799.8 | 0.01607477
1799.9 | 0.01592082
1800 | 0.01339694
1800.1 | 0.01625797
1800.2 | 0.0183656
1800.3 | 0.01880051
1800.4 | 0.01786861
1800.5 | 0.01837071
1800.6 | 0.01430173
1800.7 | 0.01609382
1800.8 | 0.01389998
1800.9 | 0.01593534
1801 | 0.01898979
1801.1 | 0.02740137
1801.2 | 0.02648148
1801.3 | 0.0305538
1801.4 | 0.03057826
1801.5 | 0.0346142
1801.6 | 0.01999845
1801.7 | 0.0181191
1801.8 | 0.0170769
1801.9 | 0.01458864
1802 | 0.00486499
1802.1 | 0.01220507
1802.2 | 0.00718216
1802.3 | 0.006023195
1802.4 | 0.007874439
1802.5 | 0.00960666
1802.6 | 0.01203247
1802.7 | 0.01695511
1802.8 | 0.01802804
1802.9 | 0.01690617
1803 | 0.01559139
1803.1 | 0.0153081
1803.2 | 0.01657483
1803.3 | 0.01576952
1803.4 | 0.02140666
1803.5 | 0.02269125
1803.6 | 0.0205816
1803.7 | 0.01974428
1803.8 | 0.0215337
1803.9 | 0.01598889
1804 | 0.01889983
1804.1 | 0.02340128
1804.2 | 0.02504903
1804.3 | 0.02473413
1804.4 | 0.02723382
1804.5 | 0.02139917
1804.6 | 0.01950844
1804.7 | 0.02225054
1804.8 | 0.02107758
1804.9 | 0.02058754
1805 | 0.02360237
1805.1 | 0.02442002
1805.2 | 0.02152006
1805.3 | 0.02088714
1805.4 | 0.02375729
1805.5 | 0.02674026
1805.6 | 0.02336047
1805.7 | 0.0191574
1805.8 | 0.01971638
1805.9 | 0.01285028
1806 | 0.01199344
1806.1 | 0.009373231
1806.2 | 0.01065467
1806.3 | 0.01000391
1806.4 | 0.01620579
1806.5 | 0.01117261
1806.6 | 0.01741799
1806.7 | 0.02385862
1806.8 | 0.0281633
1806.9 | 0.02808308
1807 | 0.03446932
1807.1 | 0.02997394
1807.2 | 0.01982527
1807.3 | 0.01612397
1807.4 | 0.01130684
1807.5 | 0.009194118
1807.6 | 0.013418
1807.7 | 0.01963508
1807.8 | 0.01850767
1807.9 | 0.02315022
1808 | 0.02341409
1808.1 | 0.02299814
1808.2 | 0.02083533
1808.3 | 0.02356099
1808.4 | 0.02004577
1808.5 | 0.01764492
1808.6 | 0.01526107
1808.7 | 0.01601207
1808.8 | 0.009719582
1808.9 | 0.01125917
1809 | 0.009560901
1809.1 | 0.009973391
1809.2 | 0.0086468
1809.3 | 0.01471199
1809.4 | 0.01791597
1809.5 | 0.02363675
1809.6 | 0.02825678
1809.7 | 0.03252742
1809.8 | 0.02772584
1809.9 | 0.01855222
1810 | 0.01190012
1810.1 | 0.005302252
1810.2 | 0.02825678
1810.3 | 0.005145513
1810.4 | 0.01333021
1810.5 | 0.02376179
1810.6 | 0.0259734
1810.7 | 0.02443683
1810.8 | 0.01848643
1810.9 | 0.01233585
1811 | 0.006578366
1811.1 | 0.008530668
1811.2 | 0.01710615
1811.3 | 0.02373784
1811.4 | 0.03036874
1811.5 | 0.03290542
1811.6 | 0.03227913
1811.7 | 0.02673336
1811.8 | 0.02078924
1811.9 | 0.02120517
1812 | 0.0168705
1812.1 | 0.008600741
1812.2 | 0.009227979
1812.3 | 0.02057259
1812.4 | 0.01748816
1812.5 | 0.02189533
1812.6 | 0.03420193
1812.7 | 0.03678659
1812.8 | 0.03219602
1812.9 | 0.0368994
1813 | 0.03629727
1813.1 | 0.04091295
1813.2 | 0.03994221
1813.3 | 0.04430585
1813.4 | 0.04196444
1813.5 | 0.04916552
1813.6 | 0.04631822
1813.7 | 0.04999079
1813.8 | 0.04776706
1813.9 | 0.0442676
1814 | 0.03754048
1814.1 | 0.03431787
1814.2 | 0.03205182
1814.3 | 0.03072696
1814.4 | 0.02893071
1814.5 | 0.02972369
1814.6 | 0.02736862
1814.7 | 0.02739175
1814.8 | 0.01913531
1814.9 | 0.02145549
1815 | 0.02128695
1815.1 | 0.0178909
1815.2 | 0.01590485
1815.3 | 0.02385779
1815.4 | 0.02461281
1815.5 | 0.02489716
1815.6 | 0.0348449
1815.7 | 0.04078313
1815.8 | 0.04388177
1815.9 | 0.04595265
1816 | 0.0520833
1816.1 | 0.0502866
1816.2 | 0.0558374
1816.3 | 0.05218669
1816.4 | 0.05000831
1816.5 | 0.04246702
1816.6 | 0.04049622
1816.7 | 0.03209997
1816.8 | 0.03130347
1816.9 | 0.03144809
1817 | 0.03484877
1817.1 | 0.0414549
1817.2 | 0.03988526
1817.3 | 0.04155292
1817.4 | 0.04370214
1817.5 | 0.04576108
1817.6 | 0.03951089
1817.7 | 0.03809965
1817.8 | 0.03728814
1817.9 | 0.03276248
1818 | 0.03054678
1818.1 | 0.02532626
1818.2 | 0.02606352
1818.3 | 0.02972973
1818.4 | 0.03709627
1818.5 | 0.03584343
1818.6 | 0.03578419
1818.7 | 0.03660555
1818.8 | 0.03388161
1818.9 | 0.02618246
1819 | 0.02547997
1819.1 | 0.03267427
1819.2 | 0.0341066
1819.3 | 0.02862648
1819.4 | 0.03667995
1819.5 | 0.03608686
1819.6 | 0.02887253
1819.7 | 0.02237681
1819.8 | 0.01912823
1819.9 | 0.01010327
1820 | 0.009657023
1820.1 | 0.01745857
1820.2 | 0.01968104
1820.3 | 0.02400621
1820.4 | 0.03224727
1820.5 | 0.03975498
1820.6 | 0.04114139
1820.7 | 0.04547555
1820.8 | 0.05620591
1820.9 | 0.0632946
1821 | 0.06201602
1821.1 | 0.05812171
1821.2 | 0.06133112
1821.3 | 0.05873343
1821.4 | 0.05205509
1821.5 | 0.04865254
1821.6 | 0.04870447
1821.7 | 0.04377178
1821.8 | 0.038177
1821.9 | 0.03743034
1822 | 0.03936149
1822.1 | 0.03767048
1822.2 | 0.04068397
1822.3 | 0.04518278
1822.4 | 0.04261811
1822.5 | 0.04113861
1822.6 | 0.04799767
1822.7 | 0.04665907
1822.8 | 0.04001552
1822.9 | 0.03896414
1823 | 0.03827928
1823.1 | 0.03396851
1823.2 | 0.03352405
1823.3 | 0.04038015
1823.4 | 0.04191311
1823.5 | 0.04399902
1823.6 | 0.04122155
1823.7 | 0.04430736
1823.8 | 0.04004689
1823.9 | 0.03834453
1824 | 0.03567049
1824.1 | 0.03597708
1824.2 | 0.02994868
1824.3 | 0.02692702
1824.4 | 0.0324213
1824.5 | 0.03136405
1824.6 | 0.0295541
1824.7 | 0.03195947
1824.8 | 0.03239275
1824.9 | 0.03278823
1825 | 0.03134105
1825.1 | 0.03122139
1825.2 | 0.02938268
1825.3 | 0.02693286
1825.4 | 0.02241297
1825.5 | 0.01905195
1825.6 | 0.0156911
1825.7 | 0.01239743
1825.8 | 0.01250707
1825.9 | 0.008995226
1826 | 0.01297831
1826.1 | 0.01171721
1826.2 | 0.01229305
1826.3 | 0.01836771
1826.4 | 0.02883811
1826.5 | 0.03560449
1826.6 | 0.0473771
1826.7 | 0.06000044
1826.8 | 0.07095833
1826.9 | 0.07559698
1827 | 0.08047669
1827.1 | 0.08491061
1827.2 | 0.08198028
1827.3 | 0.07466178
1827.4 | 0.06668253
1827.5 | 0.06013949
1827.6 | 0.05126006
1827.7 | 0.04763149
1827.8 | 0.04423521
1827.9 | 0.0416475
1828 | 0.03595813
1828.1 | 0.03178782
1828.2 | 0.03027392
1828.3 | 0.02921015
1828.4 | 0.02667521
1828.5 | 0.02610949
1828.6 | 0.0281623
1828.7 | 0.02984054
1828.8 | 0.0296693
1828.9 | 0.03546058
1829 | 0.04089772
1829.1 | 0.04851627
1829.2 | 0.04928383
1829.3 | 0.05835292
1829.4 | 0.05453912
1829.5 | 0.0557545
1829.6 | 0.04980341
1829.7 | 0.05087498
1829.8 | 0.04288485
1829.9 | 0.04932567
1830 | 0.04687108
1830.1 | 0.04603957
1830.2 | 0.04380436
1830.3 | 0.04519639
1830.4 | 0.04095904
1830.5 | 0.04021286
1830.6 | 0.04341573
1830.7 | 0.04494053
1830.8 | 0.04346145
1830.9 | 0.04108009
1831 | 0.04393097
1831.1 | 0.04270023
1831.2 | 0.03975305
1831.3 | 0.04213725
1831.4 | 0.04850238
1831.5 | 0.05231838
1831.6 | 0.05495187
1831.7 | 0.06639044
1831.8 | 0.07392314
1831.9 | 0.07840854
1832 | 0.07869943
1832.1 | 0.08280291
1832.2 | 0.08057896
1832.3 | 0.07820885
1832.4 | 0.07386914
1832.5 | 0.07561211
1832.6 | 0.07448797
1832.7 | 0.07767524
1832.8 | 0.08046079
1832.9 | 0.093409
1833 | 0.1081985
1833.1 | 0.1295867
1833.2 | 0.1473558
1833.3 | 0.1749299
1833.4 | 0.195249
1833.5 | 0.2178543
1833.6 | 0.2366236
1833.7 | 0.2700867
1833.8 | 0.2997318
1833.9 | 0.3350877
1834 | 0.3651665
1834.1 | 0.4034365
1834.2 | 0.431151
1834.3 | 0.445934
1834.4 | 0.465182
1834.5 | 0.4758223
1834.6 | 0.4788478
1834.7 | 0.4665127
1834.8 | 0.4510846
1834.9 | 0.4194345
1835 | 0.3923264
1835.1 | 0.3539262
1835.2 | 0.3159006
1835.3 | 0.2913451
1835.4 | 0.2640403
1835.5 | 0.2365204
1835.6 | 0.2122215
1835.7 | 0.1940131
1835.8 | 0.170531
1835.9 | 0.1525849
1836 | 0.1307023
1836.1 | 0.1192247
1836.2 | 0.1036202
1836.3 | 0.09308678
1836.4 | 0.08688525
1836.5 | 0.09250919
1836.6 | 0.09225952
1836.7 | 0.1016631
1836.8 | 0.1044558
1836.9 | 0.1047694
1837 | 0.09976996
1837.1 | 0.09358313
1837.2 | 0.08242819
1837.3 | 0.0692958
1837.4 | 0.05687875
1837.5 | 0.04832201
1837.6 | 0.04791094
1837.7 | 0.04107685
1837.8 | 0.04409413
1837.9 | 0.05339576
1838 | 0.05617206
1838.1 | 0.06000724
1838.2 | 0.06957325
1838.3 | 0.08314045
1838.4 | 0.08567552
1838.5 | 0.09080906
1838.6 | 0.08983657
1838.7 | 0.08929125
1838.8 | 0.08048704
1838.9 | 0.07701629
1839 | 0.06960058
1839.1 | 0.060952
1839.2 | 0.05015803
1839.3 | 0.04057869
1839.4 | 0.0247468
1839.5 | 0.01176884
1839.6 | 0.0004454841
1839.7 | 0.04057869
1839.8 | 0.0247468
1839.9 | 0.01176884
1840 | 0.008512471
1840.1 | 0.0164836
1840.2 | 0.02560368
1840.3 | 0.03907462
1840.4 | 0.05276878
1840.5 | 0.06837289
1840.6 | 0.08138065
1840.7 | 0.08019686
1840.8 | 0.07874253
1840.9 | 0.07437029
1841 | 0.06102979
1841.1 | 0.05169501
1841.2 | 0.04604181
1841.3 | 0.03625428
1841.4 | 0.02458268
1841.5 | 0.01734986
1841.6 | 0.008084998
1841.7 | 0.02179694
1841.8 | 0.004110869
1841.9 | 0.008627478
1842 | 0.01431249
1842.1 | 0.02179694
1842.2 | 0.03234484
1842.3 | 0.03521747
1842.4 | 0.04514687
1842.5 | 0.06206128
1842.6 | 0.07825487
1842.7 | 0.09480524
1842.8 | 0.1088095
1842.9 | 0.1133747
1843 | 0.1108771
1843.1 | 0.1160454
1843.2 | 0.1106766
1843.3 | 0.104325
1843.4 | 0.09751907
1843.5 | 0.09043605
1843.6 | 0.07205865
1843.7 | 0.06432699
1843.8 | 0.05698604
1843.9 | 0.05674388
1844 | 0.05594817
1844.1 | 0.05575422
1844.2 | 0.05345707
1844.3 | 0.05289655
1844.4 | 0.04744733
1844.5 | 0.04844811
1844.6 | 0.04980151
1844.7 | 0.05222022
1844.8 | 0.05327883
1844.9 | 0.05683151
1845 | 0.05727706
1845.1 | 0.05535069
1845.2 | 0.05505584
1845.3 | 0.05820039
1845.4 | 0.05857637
1845.5 | 0.05679017
1845.6 | 0.05718897
1845.7 | 0.05634363
1845.8 | 0.05711073
1845.9 | 0.05790051
1846 | 0.05274416
1846.1 | 0.05469356
1846.2 | 0.05912865
1846.3 | 0.05860781
1846.4 | 0.05940918
1846.5 | 0.06811966
1846.6 | 0.07719209
1846.7 | 0.07755944
1846.8 | 0.08250299
1846.9 | 0.08671693
1847 | 0.08657701
1847.1 | 0.08982874
1847.2 | 0.1003292
1847.3 | 0.1104092
1847.4 | 0.1273652
1847.5 | 0.1503743
1847.6 | 0.1769094
1847.7 | 0.2135377
1847.8 | 0.2449982
1847.9 | 0.2695729
1848 | 0.2955601
1848.1 | 0.3043759
1848.2 | 0.3006407
1848.3 | 0.2976008
1848.4 | 0.2925206
1848.5 | 0.2850018
1848.6 | 0.2757692
1848.7 | 0.2662164
1848.8 | 0.2606933
1848.9 | 0.2540888
1849 | 0.2480707
1849.1 | 0.2422173
1849.2 | 0.234658
1849.3 | 0.2242775
1849.4 | 0.2184771
1849.5 | 0.2092621
1849.6 | 0.1991595
1849.7 | 0.1930602
1849.8 | 0.185882
1849.9 | 0.1794804
1850 | 0.1674247
1850.1 | 0.1612563
1850.2 | 0.151915
1850.3 | 0.148924
1850.4 | 0.1471492
1850.5 | 0.1521449
1850.6 | 0.1580563
1850.7 | 0.1755685
1850.8 | 0.1881754
1850.9 | 0.2099663
1851 | 0.2373931
1851.1 | 0.2697614
1851.2 | 0.2938478
1851.3 | 0.3215399
1851.4 | 0.3400843
1851.5 | 0.3473832
1851.6 | 0.3556866
1851.7 | 0.3546368
1851.8 | 0.3460286
1851.9 | 0.3286677
1852 | 0.3175161
1852.1 | 0.2919519
1852.2 | 0.266768
1852.3 | 0.2467838
1852.4 | 0.2314706
1852.5 | 0.2103024
1852.6 | 0.1931064
1852.7 | 0.1830884
1852.8 | 0.1686757
1852.9 | 0.1580195
1853 | 0.1473644
1853.1 | 0.1397102
1853.2 | 0.1381053
1853.3 | 0.1356473
1853.4 | 0.1305169
1853.5 | 0.1391818
1853.6 | 0.1505065
1853.7 | 0.1529913
1853.8 | 0.1671449
1853.9 | 0.1832413
1854 | 0.1948919
1854.1 | 0.2097782
1854.2 | 0.2199329
1854.3 | 0.2264121
1854.4 | 0.2354818
1854.5 | 0.2361537
1854.6 | 0.2354641
1854.7 | 0.2496609
1854.8 | 0.2528249
1854.9 | 0.2435089
1855 | 0.2363333
1855.1 | 0.2187737
1855.2 | 0.1992707
1855.3 | 0.1872161
1855.4 | 0.1773995
1855.5 | 0.1671817
1855.6 | 0.1645666
1855.7 | 0.1519446
1855.8 | 0.1388302
1855.9 | 0.1302825
1856 | 0.125996
1856.1 | 0.1162458
1856.2 | 0.1154972
1856.3 | 0.110711
1856.4 | 0.1020023
1856.5 | 0.0887849
1856.6 | 0.08424715
1856.7 | 0.06973995
1856.8 | 0.06556585
1856.9 | 0.06385986
1857 | 0.06374013
1857.1 | 0.06313594
1857.2 | 0.0670359
1857.3 | 0.07282161
1857.4 | 0.08549995
1857.5 | 0.09391141
1857.6 | 0.1036549
1857.7 | 0.1104052
1857.8 | 0.1112152
1857.9 | 0.1076984
1858 | 0.1112998
1858.1 | 0.10907
1858.2 | 0.1113761
1858.3 | 0.1106914
1858.4 | 0.1096569
1858.5 | 0.1022306
1858.6 | 0.09291905
1858.7 | 0.08504936
1858.8 | 0.08157092
1858.9 | 0.07921731
1859 | 0.0835343
1859.1 | 0.0900598
1859.2 | 0.09283437
1859.3 | 0.09443431
1859.4 | 0.0936024
1859.5 | 0.08932007
1859.6 | 0.08335851
1859.7 | 0.07772936
1859.8 | 0.07635684
1859.9 | 0.07042655
1860 | 0.06685749
1860.1 | 0.07239166
1860.2 | 0.08389308
1860.3 | 0.09294708
1860.4 | 0.1232769
1860.5 | 0.1594838
1860.6 | 0.190503
1860.7 | 0.2334172
1860.8 | 0.2837282
1860.9 | 0.3248504
1861 | 0.3662283
1861.1 | 0.4249941
1861.2 | 0.4850543
1861.3 | 0.5402703
1861.4 | 0.6063476
1861.5 | 0.6829381
1861.6 | 0.739416
1861.7 | 0.7859028
1861.8 | 0.843068
1861.9 | 0.8900333
1862 | 0.9139347
1862.1 | 0.9400175
1862.2 | 0.9388289
1862.3 | 0.9216405
1862.4 | 0.8852304
1862.5 | 0.8641333
1862.6 | 0.826709
1862.7 | 0.8131764
1862.8 | 0.8001228
1862.9 | 0.8084862
1863 | 0.8087832
1863.1 | 0.8443919
1863.2 | 0.8824715
1863.3 | 0.9428275
1863.4 | 1.001153
1863.5 | 1.082152
1863.6 | 1.147398
1863.7 | 1.208462
1863.8 | 1.256729
1863.9 | 1.305271
1864 | 1.314193
1864.1 | 1.315741
1864.2 | 1.298505
1864.3 | 1.261803
1864.4 | 1.212761
1864.5 | 1.175686
1864.6 | 1.12082
1864.7 | 1.065546
1864.8 | 0.9925504
1864.9 | 0.9346845
1865 | 0.871411
1865.1 | 0.8140787
1865.2 | 0.7571499
1865.3 | 0.7234477
1865.4 | 0.672665
1865.5 | 0.6263033
1865.6 | 0.5853119
1865.7 | 0.5371444
1865.8 | 0.4876194
1865.9 | 0.4422628
1866 | 0.3993839
1866.1 | 0.3652081
1866.2 | 0.3380585
1866.3 | 0.3116954
1866.4 | 0.2872445
1866.5 | 0.2683522
1866.6 | 0.2466409
1866.7 | 0.2300105
1866.8 | 0.2177635
1866.9 | 0.2116208
1867 | 0.2025149
1867.1 | 0.1934577
1867.2 | 0.1936935
1867.3 | 0.1848048
1867.4 | 0.1820605
1867.5 | 0.1822641
1867.6 | 0.1832751
1867.7 | 0.1755768
1867.8 | 0.185606
1867.9 | 0.1994597
1868 | 0.2160096
1868.1 | 0.2394105
1868.2 | 0.2860814
1868.3 | 0.3348408
1868.4 | 0.3852342
1868.5 | 0.4626173
1868.6 | 0.541556
1868.7 | 0.6157725
1868.8 | 0.680568
1868.9 | 0.7359312
1869 | 0.7478222
1869.1 | 0.7726017
1869.2 | 0.7496073
1869.3 | 0.7067141
1869.4 | 0.6407625
1869.5 | 0.5930659
1869.6 | 0.5181799
1869.7 | 0.447582
1869.8 | 0.4009536
1869.9 | 0.3729367
1870 | 0.3403101
1870.1 | 0.3215556
1870.2 | 0.3295873
1870.3 | 0.3385359
1870.4 | 0.3456161
1870.5 | 0.3552302
1870.6 | 0.3689463
1870.7 | 0.377827
1870.8 | 0.3851911
1870.9 | 0.3918641
1871 | 0.3955483
1871.1 | 0.4006347
1871.2 | 0.4030573
1871.3 | 0.4098744
1871.4 | 0.4238648
1871.5 | 0.4470746
1871.6 | 0.4699709
1871.7 | 0.4915603
1871.8 | 0.4978804
1871.9 | 0.4993236
1872 | 0.4866506
1872.1 | 0.4593254
1872.2 | 0.4215674
1872.3 | 0.3894175
1872.4 | 0.3411315
1872.5 | 0.2880473
1872.6 | 0.2343843
1872.7 | 0.1920655
1872.8 | 0.1437316
1872.9 | 0.1005509
1873 | 0.06293662
1873.1 | 0.04192868
1873.2 | 0.02169259
1873.3 | 0.0202806
1873.4 | 0.03789536
1873.5 | 0.05986998
1873.6 | 0.1017967
1873.7 | 0.1508262
1873.8 | 0.1996458
1873.9 | 0.2405767
1874 | 0.2979329
1874.1 | 0.3281065
1874.2 | 0.3553333
1874.3 | 0.3730731
1874.4 | 0.3851011
1874.5 | 0.3851612
1874.6 | 0.3767228
1874.7 | 0.3774546
1874.8 | 0.366301
1874.9 | 0.3674137
1875 | 0.3553299
1875.1 | 0.3523366
1875.2 | 0.3462653
1875.3 | 0.3445455
1875.4 | 0.3366719
1875.5 | 0.3433816
1875.6 | 0.3462359
1875.7 | 0.346113
1875.8 | 0.3521808
1875.9 | 0.3517462
1876 | 0.3426843
1876.1 | 0.3299786
1876.2 | 0.3137114
1876.3 | 0.2842779
1876.4 | 0.2559367
1876.5 | 0.2261807
1876.6 | 0.1978997
1876.7 | 0.1657394
1876.8 | 0.1510131
1876.9 | 0.1449707
1877 | 0.1518818
1877.1 | 0.1756846
1877.2 | 0.205307
1877.3 | 0.2377778
1877.4 | 0.2807284
1877.5 | 0.3247487
1877.6 | 0.3586017
1877.7 | 0.3947542
1877.8 | 0.435994
1877.9 | 0.4538076
1878 | 0.4760468
1878.1 | 0.5014656
1878.2 | 0.5377691
1878.3 | 0.5721989
1878.4 | 0.6172691
1878.5 | 0.6807468
1878.6 | 0.7622998
1878.7 | 0.8497041
1878.8 | 0.9549164
1878.9 | 1.106408
1879 | 1.243076
1879.1 | 1.376518
1879.2 | 1.523305
1879.3 | 1.640339
1879.4 | 1.700678
1879.5 | 1.755653
1879.6 | 1.74269
1879.7 | 1.679372
1879.8 | 1.60733
1879.9 | 1.522482
1880 | 1.395348
1880.1 | 1.294185
1880.2 | 1.192425
1880.3 | 1.085427
1880.4 | 0.9747106
1880.5 | 0.8872863
1880.6 | 0.8099102
1880.7 | 0.7456428
1880.8 | 0.6902694
1880.9 | 0.6613614
1881 | 0.6417266
1881.1 | 0.6192824
1881.2 | 0.5932628
1881.3 | 0.5850042
1881.4 | 0.5653467
1881.5 | 0.5426977
1881.6 | 0.5315208
1881.7 | 0.5223305
1881.8 | 0.5129944
1881.9 | 0.5155433
1882 | 0.521386
1882.1 | 0.5378652
1882.2 | 0.560382
1882.3 | 0.5890388
1882.4 | 0.6166415
1882.5 | 0.6657392
1882.6 | 0.7028981
1882.7 | 0.7589135
1882.8 | 0.8017277
1882.9 | 0.8402776
1883 | 0.8433584
1883.1 | 0.8393663
1883.2 | 0.81754
1883.3 | 0.7846387
1883.4 | 0.7424077
1883.5 | 0.7075503
1883.6 | 0.6675738
1883.7 | 0.6174102
1883.8 | 0.5810991
1883.9 | 0.5416861
1884 | 0.5029816
1884.1 | 0.4592662
1884.2 | 0.4253758
1884.3 | 0.3870334
1884.4 | 0.3523798
1884.5 | 0.3115868
1884.6 | 0.2915481
1884.7 | 0.2783244
1884.8 | 0.2633988
1884.9 | 0.263043
1885 | 0.277802
1885.1 | 0.2913071
1885.2 | 0.3034255
1885.3 | 0.3237602
1885.4 | 0.3467228
1885.5 | 0.3687132
1885.6 | 0.3976468
1885.7 | 0.425859
1885.8 | 0.4614302
1885.9 | 0.4922501
1886 | 0.5221554
1886.1 | 0.5426703
1886.2 | 0.564301
1886.3 | 0.5847997
1886.4 | 0.6001731
1886.5 | 0.613347
1886.6 | 0.6248347
1886.7 | 0.6292781
1886.8 | 0.6275022
1886.9 | 0.6298016
1887 | 0.6203609
1887.1 | 0.6122266
1887.2 | 0.6012168
1887.3 | 0.5837241
1887.4 | 0.5522532
1887.5 | 0.532225
1887.6 | 0.5004312
1887.7 | 0.4731234
1887.8 | 0.4401538
1887.9 | 0.4103776
1888 | 0.3803587
1888.1 | 0.3601275
1888.2 | 0.3338928
1888.3 | 0.325161
1888.4 | 0.31704
1888.5 | 0.3019462
1888.6 | 0.2910407546
1888.7 | 0.2889911
1888.8 | 0.2716423
1888.9 | 0.261842
1889 | 0.2507374
1889.1 | 0.2417847
1889.2 | 0.2334113
1889.3 | 0.2358454
1889.4 | 0.2396123
1889.5 | 0.2531832
1889.6 | 0.2638414
1889.7 | 0.2786364
1889.8 | 0.2916841
1889.9 | 0.3079715
1890 | 0.3199598
1890.1 | 0.3301085
1890.2 | 0.3369695
1890.3 | 0.341161
1890.4 | 0.330004
1890.5 | 0.3177754
1890.6 | 0.3013581
1890.7 | 0.2763946
1890.8 | 0.2405614
1890.9 | 0.2152539
1891 | 0.1951631
1891.1 | 0.1760612
1891.2 | 0.1623176
1891.3 | 0.1581068
1891.4 | 0.1504762
1891.5 | 0.1440677
1891.6 | 0.143145
1891.7 | 0.1479488
1891.8 | 0.1525946
1891.9 | 0.1608085
1892 | 0.1628135
1892.1 | 0.1661339
1892.2 | 0.159412
1892.3 | 0.1476872
1892.4 | 0.134297
1892.5 | 0.1210715
1892.6 | 0.1073459
1892.7 | 0.09592127
1892.8 | 0.09480922
1892.9 | 0.09538264
1893 | 0.1048871
1893.1 | 0.1078725
1893.2 | 0.1183425
1893.3 | 0.1320344
1893.4 | 0.1519065
1893.5 | 0.1687858
1893.6 | 0.1951215
1893.7 | 0.2182241
1893.8 | 0.2403225
1893.9 | 0.2562686
1894 | 0.27099
1894.1 | 0.2793516
1894.2 | 0.2836791
1894.3 | 0.2787259
1894.4 | 0.2723662
1894.5 | 0.2606276
1894.6 | 0.2454063
1894.7 | 0.2274464
1894.8 | 0.2137314
1894.9 | 0.1930225
1895 | 0.1703159
1895.1 | 0.15218
1895.2 | 0.1351196
1895.3 | 0.1186228
1895.4 | 0.1074886
1895.5 | 0.1014791
1895.6 | 0.09100739
1895.7 | 0.08471647
1895.8 | 0.07624329
1895.9 | 0.07709726
1896 | 0.07428063
1896.1 | 0.07115481
1896.2 | 0.06895093
1896.3 | 0.06513139
1896.4 | 0.05625293
1896.5 | 0.0487004
1896.6 | 0.04636106
1896.7 | 0.04700214
1896.8 | 0.04698077
1896.9 | 0.04083625
1897 | 0.04402095
1897.1 | 0.04902099
1897.2 | 0.05606223
1897.3 | 0.06256927
1897.4 | 0.07911455
1897.5 | 0.09504945
1897.6 | 0.1048064
1897.7 | 0.1113687
1897.8 | 0.1234823
1897.9 | 0.1328804
1898 | 0.1295922
1898.1 | 0.1294141
1898.2 | 0.1237783
1898.3 | 0.1193825
1898.4 | 0.1050035
1898.5 | 0.1005518
1898.6 | 0.08855277
1898.7 | 0.08157108
1898.8 | 0.07335554
1898.9 | 0.07483684
1899 | 0.0748241
1899.1 | 0.08759534
1899.2 | 0.09989788
1899.3 | 0.1159737
1899.4 | 0.1314682
1899.5 | 0.1615284
1899.6 | 0.1857595
1899.7 | 0.2109423
1899.8 | 0.2366483
1899.9 | 0.2742446
1900 | 0.2917085
1900.1 | 0.3144699
1900.2 | 0.3380285
1900.3 | 0.370632
1900.4 | 0.3917846
1900.5 | 0.4151796
1900.6 | 0.447079
1900.7 | 0.472712
1900.8 | 0.484289
1900.9 | 0.4968945
1901 | 0.5067921
1901.1 | 0.5098801
1901.2 | 0.5074858
1901.3 | 0.5012158
1901.4 | 0.4784241
1901.5 | 0.4503236
1901.6 | 0.4155684
1901.7 | 0.3836284
1901.8 | 0.3490682
1901.9 | 0.3122433
1902 | 0.2854784
1902.1 | 0.2477394
1902.2 | 0.2164502
1902.3 | 0.1805091
1902.4 | 0.1505103
1902.5 | 0.1313177
1902.6 | 0.1238335
1902.7 | 0.1212311
1902.8 | 0.1289337
1902.9 | 0.1579712
1903 | 0.1833423
1903.1 | 0.2175537
1903.2 | 0.2485045
1903.3 | 0.2798801
1903.4 | 0.3029131
1903.5 | 0.3197046
1903.6 | 0.3280236
1903.7 | 0.3356599
1903.8 | 0.3480398
1903.9 | 0.3550243
1904 | 0.3624539
1904.1 | 0.3751003
1904.2 | 0.3975504
1904.3 | 0.4101222
1904.4 | 0.4310349
1904.5 | 0.4650069
1904.6 | 0.4953475
1904.7 | 0.5176777
1904.8 | 0.5566278
1904.9 | 0.5935827
1905 | 0.6254844
1905.1 | 0.6783847
1905.2 | 0.7676468
1905.3 | 0.8627681
1905.4 | 0.9599474
1905.5 | 1.066922
1905.6 | 1.177182
1905.7 | 1.236327
1905.8 | 1.304276
1905.9 | 1.361372
1906 | 1.399667
1906.1 | 1.40731
1906.2 | 1.407549
1906.3 | 1.377215
1906.4 | 1.368497
1906.5 | 1.378343
1906.6 | 1.376744
1906.7 | 1.399026
1906.8 | 1.431975
1906.9 | 1.461076
1907 | 1.482404
1907.1 | 1.509203
1907.2 | 1.514383
1907.3 | 1.523048
1907.4 | 1.512882
1907.5 | 1.483392
1907.6 | 1.463239
1907.7 | 1.434483
1907.8 | 1.374755
1907.9 | 1.314613
1908 | 1.267407
1908.1 | 1.216626
1908.2 | 1.15915
1908.3 | 1.117349
1908.4 | 1.08312
1908.5 | 1.035181
1908.6 | 1.003631
1908.7 | 0.9903348
1908.8 | 0.9824547
1908.9 | 0.9761352
1909 | 0.9956495
1909.1 | 0.9869872
1909.2 | 0.9877476
1909.3 | 0.9724755
1909.4 | 0.9490575
1909.5 | 0.9193964
1909.6 | 0.8792682
1909.7 | 0.8201746
1909.8 | 0.7677453
1909.9 | 0.7109414
1910 | 0.6530337
1910.1 | 0.6049123
1910.2 | 0.5598742
1910.3 | 0.5184063
1910.4 | 0.4949062
1910.5 | 0.4631878
1910.6 | 0.4436256
1910.7 | 0.434131
1910.8 | 0.4232084
1910.9 | 0.4108147
1911 | 0.4000423
1911.1 | 0.3942293
1911.2 | 0.3813069
1911.3 | 0.3835306
1911.4 | 0.3789979
1911.5 | 0.3890828
1911.6 | 0.3957425
1911.7 | 0.40872
1911.8 | 0.4139816
1911.9 | 0.4352496
1912 | 0.4512625
1912.1 | 0.4713806
1912.2 | 0.4885227
1912.3 | 0.5006112
1912.4 | 0.5083357
1912.5 | 0.5128866
1912.6 | 0.5175947
1912.7 | 0.5196025
1912.8 | 0.5263514
1912.9 | 0.5250692
1913 | 0.5203533
1913.1 | 0.5211058
1913.2 | 0.5355486
1913.3 | 0.5525428
1913.4 | 0.5782048
1913.5 | 0.6198384
1913.6 | 0.6600699
1913.7 | 0.7002998
1913.8 | 0.7421192
1913.9 | 0.775794
1914 | 0.7985243
1914.1 | 0.8089265
1914.2 | 0.8011808
1914.3 | 0.7889679
1914.4 | 0.7612746
1914.5 | 0.7101473
1914.6 | 0.6501376
1914.7 | 0.5901625
1914.8 | 0.5324277
1914.9 | 0.4633961
1915 | 0.4079956
1915.1 | 0.361318
1915.2 | 0.3142511
1915.3 | 0.2658333
1915.4 | 0.2342157
1915.5 | 0.2110024
1915.6 | 0.1837902
1915.7 | 0.1679574
1915.8 | 0.1522437
1915.9 | 0.1428791
1916 | 0.1325644
1916.1 | 0.1320806
1916.2 | 0.1298852
1916.3 | 0.1362377
1916.4 | 0.1498817
1916.5 | 0.1611033
1916.6 | 0.1779637
1916.7 | 0.1929709
1916.8 | 0.2072892
1916.9 | 0.2166408
1917 | 0.2405041
1917.1 | 0.2502817
1917.2 | 0.2697788
1917.3 | 0.2877857
1917.4 | 0.3108313
1917.5 | 0.3158878
1917.6 | 0.3340471
1917.7 | 0.3585351
1917.8 | 0.3818706
1917.9 | 0.4037494
1918 | 0.4347253
1918.1 | 0.470333
1918.2 | 0.4970359
1918.3 | 0.5305947
1918.4 | 0.5546869
1918.5 | 0.5845167
1918.6 | 0.6084611
1918.7 | 0.6264931
1918.8 | 0.6305219
1918.9 | 0.6304136
1919 | 0.6138581
1919.1 | 0.5988315
1919.2 | 0.5791325
1919.3 | 0.5559805
1919.4 | 0.5370866
1919.5 | 0.5352291
1919.6 | 0.5156799
1919.7 | 0.4963979
1919.8 | 0.4821217
1919.9 | 0.4634019
1920 | 0.4265896
1920.1 | 0.4037763
1920.2 | 0.3788218
1920.3 | 0.3577456
1920.4 | 0.3370845
1920.5 | 0.3304008
1920.6 | 0.31552
1920.7 | 0.3068441
1920.8 | 0.3080672
1920.9 | 0.3106683
1921 | 0.3113125
1921.1 | 0.320643
1921.2 | 0.3321989
1921.3 | 0.3365451
1921.4 | 0.3409156
1921.5 | 0.3406984
1921.6 | 0.3246074
1921.7 | 0.3074432
1921.8 | 0.2828299
1921.9 | 0.259095
1922 | 0.2345166
1922.1 | 0.2173588
1922.2 | 0.2003088
1922.3 | 0.195427
1922.4 | 0.1921557
1922.5 | 0.1907983
1922.6 | 0.1992664
1922.7 | 0.2013205
1922.8 | 0.2017788
1922.9 | 0.2019114
1923 | 0.2086265
1923.1 | 0.2121782
1923.2 | 0.2157655
1923.3 | 0.2088728
1923.4 | 0.2072884
1923.5 | 0.1995657
1923.6 | 0.1856501
1923.7 | 0.1837087
1923.8 | 0.1876677
1923.9 | 0.1861213
1924 | 0.1951799
1924.1 | 0.2125895
1924.2 | 0.2223191
1924.3 | 0.2454587
1924.4 | 0.2782792
1924.5 | 0.3166318
1924.6 | 0.3482884
1924.7 | 0.4042361
1924.8 | 0.44816
1924.9 | 0.4957049
1925 | 0.5228687
1925.1 | 0.5553231
1925.2 | 0.5621236
1925.3 | 0.555942
1925.4 | 0.5359191
1925.5 | 0.510197
1925.6 | 0.471564
1925.7 | 0.4381022
1925.8 | 0.4089821
1925.9 | 0.3781325
1926 | 0.3440224
1926.1 | 0.3199913
1926.2 | 0.2881206
1926.3 | 0.2664055
1926.4 | 0.2477068
1926.5 | 0.2411138
1926.6 | 0.2350783
1926.7 | 0.2377963
1926.8 | 0.2358806
1926.9 | 0.2453611
1927 | 0.2578853
1927.1 | 0.2768803
1927.2 | 0.3038178
1927.3 | 0.3402196
1927.4 | 0.3739527
1927.5 | 0.4194845
1927.6 | 0.4853853
1927.7 | 0.5433879
1927.8 | 0.6011592
1927.9 | 0.6654498
1928 | 0.7216745
1928.1 | 0.7564856
1928.2 | 0.7890249
1928.3 | 0.817387
1928.4 | 0.8362904
1928.5 | 0.8485221
1928.6 | 0.8470757
1928.7 | 0.831452
1928.8 | 0.809988
1928.9 | 0.7619449
1929 | 0.7219812
1929.1 | 0.6882449
1929.2 | 0.6503665
1929.3 | 0.5978017
1929.4 | 0.563265
1929.5 | 0.5096605
1929.6 | 0.452634
1929.7 | 0.4121644
1929.8 | 0.3760632
1929.9 | 0.3423593
1930 | 0.3160643
1930.1 | 0.291555
1930.2 | 0.2598564
1930.3 | 0.2474075
1930.4 | 0.2309579
1930.5 | 0.2242526
1930.6 | 0.2230345
1930.7 | 0.2344534
1930.8 | 0.2495831
1930.9 | 0.2690377
1931 | 0.2986621
1931.1 | 0.3264175
1931.2 | 0.3590522
1931.3 | 0.3907984
1931.4 | 0.4295521
1931.5 | 0.4678985
1931.6 | 0.5181588
1931.7 | 0.5725026
1931.8 | 0.6225195
1931.9 | 0.6890262
1932 | 0.7501976
1932.1 | 0.8133659
1932.2 | 0.8675844
1932.3 | 0.9144994
1932.4 | 0.9360097
1932.5 | 0.945485
1932.6 | 0.9440837
1932.7 | 0.9105661
1932.8 | 0.8913689
1932.9 | 0.8492352
1933 | 0.7945956
1933.1 | 0.7323497
1933.2 | 0.6804908
1933.3 | 0.6000802
1933.4 | 0.532104
1933.5 | 0.4749164
1933.6 | 0.4148317
1933.7 | 0.3600798
1933.8 | 0.3173736
1933.9 | 0.2817029
1934 | 0.2403699
1934.1 | 0.2106124
1934.2 | 0.1887041
1934.3 | 0.1705215
1934.4 | 0.1627778
1934.5 | 0.1604978
1934.6 | 0.1578021
1934.7 | 0.1636166
1934.8 | 0.1724311
1934.9 | 0.1744593
1935 | 0.1808488
1935.1 | 0.1860054
1935.2 | 0.1943441
1935.3 | 0.2059202
1935.4 | 0.2154208
1935.5 | 0.2324192
1935.6 | 0.2586091
1935.7 | 0.2785237
1935.8 | 0.2980806
1935.9 | 0.3228136
1936 | 0.3399394
1936.1 | 0.3483755
1936.2 | 0.3546533
1936.3 | 0.358188
1936.4 | 0.3547734
1936.5 | 0.3389481
1936.6 | 0.3269594
1936.7 | 0.3084176
1936.8 | 0.2846288
1936.9 | 0.2660195
1937 | 0.2459954
1937.1 | 0.2332198
1937.2 | 0.2222683
1937.3 | 0.2102973
1937.4 | 0.1933195
1937.5 | 0.1893213
1937.6 | 0.1776064
1937.7 | 0.1660415
1937.8 | 0.1643161
1937.9 | 0.1661728
1938 | 0.16504
1938.1 | 0.1684339
1938.2 | 0.1753222
1938.3 | 0.1824706
1938.4 | 0.1941178
1938.5 | 0.2148557
1938.6 | 0.2302468
1938.7 | 0.2524964
1938.8 | 0.2639484
1938.9 | 0.2877872
1939 | 0.3106477
1939.1 | 0.3379557
1939.2 | 0.3626929
1939.3 | 0.3992216
1939.4 | 0.4177764
1939.5 | 0.4265982
1939.6 | 0.4347905
1939.7 | 0.4359027
1939.8 | 0.4283378
1939.9 | 0.4245716
1940 | 0.4165516
1940.1 | 0.4106179
1940.2 | 0.4041486
1940.3 | 0.388846
1940.4 | 0.3751344
1940.5 | 0.3669393
1940.6 | 0.3423663
1940.7 | 0.3158771
1940.8 | 0.2926002
1940.9 | 0.2633063
1941 | 0.2280868
1941.1 | 0.2083669
1941.2 | 0.1910672
1941.3 | 0.1788244
1941.4 | 0.1620865
1941.5 | 0.1492261
1941.6 | 0.1388494
1941.7 | 0.1335337
1941.8 | 0.1301435
1941.9 | 0.1371168
1942 | 0.1492413
1942.1 | 0.1535846
1942.2 | 0.1593885
1942.3 | 0.1719433
1942.4 | 0.1782078
1942.5 | 0.1849844
1942.6 | 0.1932859
1942.7 | 0.1922451
1942.8 | 0.1963396
1942.9 | 0.2020278
1943 | 0.1993038
1943.1 | 0.1954218
1943.2 | 0.201753
1943.3 | 0.1932669
1943.4 | 0.1815455
1943.5 | 0.1724924
1943.6 | 0.1582524
1943.7 | 0.1401661
1943.8 | 0.1294885
1943.9 | 0.1192894
1944 | 0.1106718
1944.1 | 0.1114476
1944.2 | 0.1102019
1944.3 | 0.1023115
1944.4 | 0.09723512
1944.5 | 0.09505522
1944.6 | 0.09140328
1944.7 | 0.08928843
1944.8 | 0.09203554
1944.9 | 0.09659609
1945 | 0.1027969
1945.1 | 0.1051528
1945.2 | 0.1117104
1945.3 | 0.1162043
1945.4 | 0.1247906
1945.5 | 0.1374334
1945.6 | 0.1574289
1945.7 | 0.1757858
1945.8 | 0.196094
1945.9 | 0.2191297
1946 | 0.2319067
1946.1 | 0.2401022
1946.2 | 0.250494
1946.3 | 0.2573074
1946.4 | 0.2595967
1946.5 | 0.2679999
1946.6 | 0.2746879
1946.7 | 0.2749049
1946.8 | 0.2688667
1946.9 | 0.2610976
1947 | 0.2604465
1947.1 | 0.2562417
1947.2 | 0.2513553
1947.3 | 0.2483839
1947.4 | 0.2345645
1947.5 | 0.2214788
1947.6 | 0.2019929
1947.7 | 0.1832144
1947.8 | 0.1713853
1947.9 | 0.1624301
1948 | 0.1435138
1948.1 | 0.1292339
1948.2 | 0.1158711
1948.3 | 0.1035951
1948.4 | 0.09631296
1948.5 | 0.08605699
1948.6 | 0.08554074
1948.7 | 0.0811048
1948.8 | 0.07601946
1948.9 | 0.07047748
1949 | 0.06822582
1949.1 | 0.06237243
1949.2 | 0.05461342
1949.3 | 0.0510288
1949.4 | 0.04993025
1949.5 | 0.0510349
1949.6 | 0.04787816
1949.7 | 0.05385402
1949.8 | 0.05303261
1949.9 | 0.05267792
1950 | 0.05204458
1950.1 | 0.05450252
1950.2 | 0.05063607
1950.3 | 0.05228992
1950.4 | 0.04966974
1950.5 | 0.04910523
1950.6 | 0.03823066
1950.7 | 0.0338036
1950.8 | 0.03171464
1950.9 | 0.02929204
1951 | 0.02699613
1951.1 | 0.03574066
1951.2 | 0.03688803
1951.3 | 0.03724822
1951.4 | 0.04437576
1951.5 | 0.04232191
1951.6 | 0.04191739
1951.7 | 0.04449114
1951.8 | 0.04143946
1951.9 | 0.04055941
1952 | 0.03794844
1952.1 | 0.03924867
1952.2 | 0.0405672
1952.3 | 0.04021313
1952.4 | 0.03332652
1952.5 | 0.03301301
1952.6 | 0.02766321
1952.7 | 0.02651232
1952.8 | 0.02581005
1952.9 | 0.02864087
1953 | 0.02870309
1953.1 | 0.03203275
1953.2 | 0.03387495
1953.3 | 0.03275225
1953.4 | 0.03537204
1953.5 | 0.04273522
1953.6 | 0.04010834
1953.7 | 0.03590653
1953.8 | 0.03576863
1953.9 | 0.02502258
1954 | 0.01597209
1954.1 | 0.02133116
1954.2 | 0.02354841
1954.3 | 0.02521159
1954.4 | 0.03109088
1954.5 | 0.03500552
1954.6 | 0.0321878
1954.7 | 0.03536168
1954.8 | 0.04088183
1954.9 | 0.04798927
1955 | 0.05308686
1955.1 | 0.05230353
1955.2 | 0.05145377
1955.3 | 0.04948305
1955.4 | 0.04493259
1955.5 | 0.04244941
1955.6 | 0.04571408
1955.7 | 0.03914848
1955.8 | 0.04195382
1955.9 | 0.04017147
1956 | 0.04095257
1956.1 | 0.04172024
1956.2 | 0.04492227
1956.3 | 0.03904433
1956.4 | 0.04299695
1956.5 | 0.0365865
1956.6 | 0.03201893
1956.7 | 0.03101962
1956.8 | 0.02554496
1956.9 | 0.02322645
1957 | 0.02762858
1957.1 | 0.02717845
1957.2 | 0.02773907
1957.3 | 0.03611906
1957.4 | 0.03067811
1957.5 | 0.03827469
1957.6 | 0.04249384
1957.7 | 0.0376192
1957.8 | 0.041358
1957.9 | 0.04480348
1958 | 0.03843359
1958.1 | 0.0371049
1958.2 | 0.04635098
1958.3 | 0.04446084
1958.4 | 0.04711817
1958.5 | 0.0499642
1958.6 | 0.04633234
1958.7 | 0.05141356
1958.8 | 0.05041899
1958.9 | 0.05364539
1959 | 0.04868357
1959.1 | 0.05435875
1959.2 | 0.04636084
1959.3 | 0.04679763
1959.4 | 0.0506357
1959.5 | 0.05656187
1959.6 | 0.05826843
1959.7 | 0.06292072
1959.8 | 0.07275591
1959.9 | 0.07461205
1960 | 0.0745122
1960.1 | 0.08014787
1960.2 | 0.08502836
1960.3 | 0.08355844
1960.4 | 0.08022629
1960.5 | 0.07325741
1960.6 | 0.07122713
1960.7 | 0.06440339
1960.8 | 0.06133294
1960.9 | 0.06193928
1961 | 0.06992742
1961.1 | 0.07149002
1961.2 | 0.07075514
1961.3 | 0.06404437
1961.4 | 0.06063656
1961.5 | 0.05638598
1961.6 | 0.04746977
1961.7 | 0.05452756
1961.8 | 0.05672702
1961.9 | 0.0577795
1962 | 0.06211784
1962.1 | 0.06792703
1962.2 | 0.0656656
1962.3 | 0.07557567
1962.4 | 0.08185013
1962.5 | 0.08079929
1962.6 | 0.080918
1962.7 | 0.07653471
1962.8 | 0.06914398
1962.9 | 0.06358186
1963 | 0.06058816
1963.1 | 0.05587915
1963.2 | 0.05823482
1963.3 | 0.05178743
1963.4 | 0.05105931
1963.5 | 0.05311283
1963.6 | 0.05331484
1963.7 | 0.05265144
1963.8 | 0.05428139
1963.9 | 0.04715189
1964 | 0.04987175
1964.1 | 0.05130886
1964.2 | 0.05324662
1964.3 | 0.05742233
1964.4 | 0.06766391
1964.5 | 0.063925
1964.6 | 0.06857108
1964.7 | 0.07357659
1964.8 | 0.07876526
1964.9 | 0.07606115
1965 | 0.07842292
1965.1 | 0.07290485
1965.2 | 0.07182004
1965.3 | 0.07755938
1965.4 | 0.09371286
1965.5 | 0.1044924
1965.6 | 0.1214934
1965.7 | 0.1356218
1965.8 | 0.1422783
1965.9 | 0.1489599
1966 | 0.155694
1966.1 | 0.1605129
1966.2 | 0.1562324
1966.3 | 0.1636343
1966.4 | 0.1589104
1966.5 | 0.1588088
1966.6 | 0.1589099
1966.7 | 0.1710074
1966.8 | 0.1688176
1966.9 | 0.167579
1967 | 0.1632405
1967.1 | 0.1578233
1967.2 | 0.1477515
1967.3 | 0.1373619
1967.4 | 0.1316408
1967.5 | 0.1380171
1967.6 | 0.1404581
1967.7 | 0.1408748
1967.8 | 0.1421436
1967.9 | 0.148571
1968 | 0.1472978
1968.1 | 0.147888
1968.2 | 0.143748
1968.3 | 0.1462571
1968.4 | 0.1477274
1968.5 | 0.1423716
1968.6 | 0.1411671
1968.7 | 0.1390267
1968.8 | 0.1379079
1968.9 | 0.1282753
1969 | 0.125879
1969.1 | 0.1184669
1969.2 | 0.1154804
1969.3 | 0.1092386
1969.4 | 0.103907
1969.5 | 0.09426536
1969.6 | 0.08872965
1969.7 | 0.08179959
1969.8 | 0.07016093
1969.9 | 0.06577664
1970 | 0.06112905
1970.1 | 0.0606309
1970.2 | 0.05450572
1970.3 | 0.05104687
1970.4 | 0.04667691
1970.5 | 0.05048726
1970.6 | 0.04826149
1970.7 | 0.05199278
1970.8 | 0.05245269
1970.9 | 0.05268425
1971 | 0.05275833
1971.1 | 0.05183728
1971.2 | 0.05425179
1971.3 | 0.05276879
1971.4 | 0.05763633
1971.5 | 0.06091872
1971.6 | 0.06478171
1971.7 | 0.06668572
1971.8 | 0.0724162
1971.9 | 0.07505971
1972 | 0.07244876
1972.1 | 0.07219505
1972.2 | 0.0734183
1972.3 | 0.0885858
1972.4 | 0.09633469
1972.5 | 0.1076665
1972.6 | 0.1226885
1972.7 | 0.139412
1972.8 | 0.1478676
1972.9 | 0.1645585
1973 | 0.182739
1973.1 | 0.1950268
1973.2 | 0.2104017
1973.3 | 0.219574
1973.4 | 0.2283062
1973.5 | 0.231336
1973.6 | 0.2324737
1973.7 | 0.2279624
1973.8 | 0.2244185
1973.9 | 0.2141137
1974 | 0.1985942
1974.1 | 0.1873101
1974.2 | 0.1711259
1974.3 | 0.1609319
1974.4 | 0.1483757
1974.5 | 0.1425245
1974.6 | 0.1326584
1974.7 | 0.1225876
1974.8 | 0.1078945
1974.9 | 0.09603356
1975 | 0.08399981
1975.1 | 0.07762835
1975.2 | 0.06865413
1975.3 | 0.06586244
1975.4 | 0.06383955
1975.5 | 0.06348232
1975.6 | 0.05881051
1975.7 | 0.06559615
1975.8 | 0.0679028
1975.9 | 0.06059855
1976 | 0.05575637
1976.1 | 0.04997675
1976.2 | 0.04889881
1976.3 | 0.03750893
1976.4 | 0.04642693
1976.5 | 0.04905459
1976.6 | 0.05644199
1976.7 | 0.0470983
1976.8 | 0.05334512
1976.9 | 0.05036433
1977 | 0.05505294
1977.1 | 0.04781043
1977.2 | 0.05402166
1977.3 | 0.04839355
1977.4 | 0.04447194
1977.5 | 0.04098678
1977.6 | 0.04076781
1977.7 | 0.03297916
1977.8 | 0.03277715
1977.9 | 0.02749219
1978 | 0.02354703
1978.1 | 0.02352619
1978.2 | 0.0291363
1978.3 | 0.03005883
1978.4 | 0.0369037
1978.5 | 0.03764018
1978.6 | 0.03731898
1978.7 | 0.03883719
1978.8 | 0.03676965
1978.9 | 0.0309669
1979 | 0.03282587
1979.1 | 0.04002896
1979.2 | 0.03462416
1979.3 | 0.04148541
1979.4 | 0.04537688
1979.5 | 0.0414136
1979.6 | 0.03128226
1979.7 | 0.02870982
1979.8 | 0.0245904
1979.9 | 0.02587682
1980 | 0.03019563
1980.1 | 0.03337414
1980.2 | 0.03984045
1980.3 | 0.04349387
1980.4 | 0.04311706
1980.5 | 0.04001139
1980.6 | 0.03675787
1980.7 | 0.0406958
1980.8 | 0.03961137
1980.9 | 0.04200889
1981 | 0.04433541
1981.1 | 0.04974689
1981.2 | 0.04419426
1981.3 | 0.03869551
1981.4 | 0.03224395
1981.5 | 0.02588694
1981.6 | 0.0262431
1981.7 | 0.02085036
1981.8 | 0.02185029
1981.9 | 0.02333867
1982 | 0.02680707
1982.1 | 0.02243384
1982.2 | 0.02778958
1982.3 | 0.03351502
1982.4 | 0.03927884
1982.5 | 0.0401522
1982.6 | 0.04372357
1982.7 | 0.0415935
1982.8 | 0.0433932
1982.9 | 0.04133021
1983 | 0.03972887
1983.1 | 0.03659953
1983.2 | 0.038324
1983.3 | 0.03368315
1983.4 | 0.03088599
1983.5 | 0.0274584
1983.6 | 0.03844807
1983.7 | 0.03293807
1983.8 | 0.03257413
1983.9 | 0.03415093
1984 | 0.0438633
1984.1 | 0.03267424
1984.2 | 0.03583401
1984.3 | 0.0327954
1984.4 | 0.02586806
1984.5 | 0.01981528
1984.6 | 0.02796594
1984.7 | 0.03093765
1984.8 | 0.03533816
1984.9 | 0.04236389
1985 | 0.0449653
1985.1 | 0.03789413
1985.2 | 0.03962848
1985.3 | 0.04334626
1985.4 | 0.04644406
1985.5 | 0.04372841
1985.6 | 0.04811426
1985.7 | 0.04375239
1985.8 | 0.03689061
1985.9 | 0.03762578
1986 | 0.03928705
1986.1 | 0.03520734
1986.2 | 0.0364771
1986.3 | 0.0417664
1986.4 | 0.03958068
1986.5 | 0.03639217
1986.6 | 0.04271318
1986.7 | 0.04282997
1986.8 | 0.04068528
1986.9 | 0.04092303
1987 | 0.04636957
1987.1 | 0.04186726
1987.2 | 0.0351834
1987.3 | 0.03976973
1987.4 | 0.0408157
1987.5 | 0.03696986
1987.6 | 0.03802051
1987.7 | 0.04897408
1987.8 | 0.04258215
1987.9 | 0.04076833
1988 | 0.03929913
1988.1 | 0.0316993
1988.2 | 0.03146218
1988.3 | 0.03521147
1988.4 | 0.03097547
1988.5 | 0.03207162
1988.6 | 0.0440938
1988.7 | 0.04459356
1988.8 | 0.04456971
1988.9 | 0.04936574
1989 | 0.05256888
1989.1 | 0.04961377
1989.2 | 0.03925135
1989.3 | 0.03394098
1989.4 | 0.03286524
1989.5 | 0.03139508
1989.6 | 0.02588277
1989.7 | 0.0299831
1989.8 | 0.0340954
1989.9 | 0.0312062
1990 | 0.0340102
1990.1 | 0.03401954
1990.2 | 0.03457889
1990.3 | 0.03240901
1990.4 | 0.03223621
1990.5 | 0.03231636
1990.6 | 0.03408527
1990.7 | 0.03754565
1990.8 | 0.03906922
1990.9 | 0.03932695
1991 | 0.0364352
1991.1 | 0.03356579
1991.2 | 0.02889941
1991.3 | 0.02707904
1991.4 | 0.02583732
1991.5 | 0.02205167
1991.6 | 0.0282814
1991.7 | 0.02695389
1991.8 | 0.02834533
1991.9 | 0.03245838
1992 | 0.03178993
1992.1 | 0.02706901
1992.2 | 0.02785231
1992.3 | 0.0317724
1992.4 | 0.02655603
1992.5 | 0.03138285
1992.6 | 0.03738181
1992.7 | 0.03615505
1992.8 | 0.03032978
1992.9 | 0.02860129
1993 | 0.02607994
1993.1 | 0.02209811
1993.2 | 0.02662775
1993.3 | 0.02870022
1993.4 | 0.03142505
1993.5 | 0.02937557
1993.6 | 0.02604635
1993.7 | 0.0273459
1993.8 | 0.0299711
1993.9 | 0.03407947
1994 | 0.04383161
1994.1 | 0.04033877
1994.2 | 0.03774545
1994.3 | 0.03448563
1994.4 | 0.03604382
1994.5 | 0.03030381
1994.6 | 0.04215844
1994.7 | 0.04145535
1994.8 | 0.03448041
1994.9 | 0.03140188
1995 | 0.02955423
1995.1 | 0.0182959
1995.2 | 0.0218941
1995.3 | 0.02528187
1995.4 | 0.02064936
1995.5 | 0.02181669
1995.6 | 0.03094665
1995.7 | 0.02656423
1995.8 | 0.02953283
1995.9 | 0.03586438
1996 | 0.03888393
1996.1 | 0.03431932
1996.2 | 0.03633047
1996.3 | 0.03604654
1996.4 | 0.03501166
1996.5 | 0.03340288
1996.6 | 0.04032776
1996.7 | 0.04731936
1996.8 | 0.04583534
1996.9 | 0.04718037
1997 | 0.04895283
1997.1 | 0.04134427
1997.2 | 0.03831946
1997.3 | 0.04186226
1997.4 | 0.03911599
1997.5 | 0.03701119
1997.6 | 0.04315682
1997.7 | 0.04105108
1997.8 | 0.03832233
1997.9 | 0.03961131
1998 | 0.02918018
1998.1 | 0.02123863
1998.2 | 0.01954969
1998.3 | 0.01861174
1998.4 | 0.01596519
1998.5 | 0.02558601
1998.6 | 0.02359501
1998.7 | 0.02011906
1998.8 | 0.0133259
1998.9 | 0.01436786
1999 | 0.01541837
1999.1 | 0.02174879
1999.2 | 0.02924895
1999.3 | 0.04243511
1999.4 | 0.04562855
1999.5 | 0.044293
1999.6 | 0.04605259
1999.7 | 0.04482661
1999.8 | 0.04493724
1999.9 | 0.04288271
2000 | 0.008365922
2000.1 | 0.005721987
2000.2 | 0.003944857
2000.3 | 0.005724212
2000.4 | 0.008533265
2000.5 | 0.0141365
2000.6 | 0.01522803
2000.7 | 0.01434226
2000.8 | 0.009758951
2000.9 | 0.003996341
2001 | 0.0008815151
2001.1 | 0.001671592
2001.2 | 0.003944857
2001.3 | 0.005724212
2001.4 | 0.008533265
2001.5 | 0.001830235
2001.6 | 0.002380732
2001.7 | 0.004754218
2001.8 | 0.008774153
2001.9 | 0.01305334
2002 | 0.008473465
2002.1 | 0.003520799
2002.2 | 0.003944857
2002.3 | 0.005724212
2002.4 | 0.008533265
2002.5 | 0.008554442
2002.6 | 0.0007351084
2002.7 | 0.008554442
2002.8 | 0.009931627
2002.9 | 0.01463701
2003 | 0.01281189
2003.1 | 0.009892281
2003.2 | 0.002242946
2003.3 | 0.005201581
2003.4 | 0.002956116
2003.5 | 0.005201581
2003.6 | 0.001138971
2003.7 | 0.008956537
2003.8 | 0.005460526
2003.9 | 0.008858029
2004 | 0.008956537
2004.1 | 0.01060715
2004.2 | 0.01404669
2004.3 | 0.01252929
2004.4 | 0.01078332
2004.5 | 0.01002897
2004.6 | 0.01565085
2004.7 | 0.02289301
2004.8 | 0.02346696
2004.9 | 0.02502676
2005 | 0.03312704
2005.1 | 0.03294489
2005.2 | 0.02613907
2005.3 | 0.02620432
2005.4 | 0.02959583
2005.5 | 0.02490283
2005.6 | 0.02236548
2005.7 | 0.02598602
2005.8 | 0.02271365
2005.9 | 0.008723755
2006 | 0.008370441
2006.1 | 0.0100481
2006.2 | 0.003891217
2006.3 | 0.005004453
2006.4 | 0.01319889
2006.5 | 0.01486682
2006.6 | 0.01451771
2006.7 | 0.01712965
2006.8 | 0.01889552
2006.9 | 0.01920597
2007 | 0.01978807
2007.1 | 0.01817963
2007.2 | 0.01381665
2007.3 | 0.0180084
2007.4 | 0.02116949
2007.5 | 0.01692811
2007.6 | 0.01405145
2007.7 | 0.02330902
2007.8 | 0.01602001
2007.9 | 0.01151845
2008 | 0.01327944
2008.1 | 0.02112386
2008.2 | 0.02137571
2008.3 | 0.02372534
2008.4 | 0.02568425
2008.5 | 0.02607326
2008.6 | 0.02229726
2008.7 | 0.0195015
2008.8 | 0.0155069
2008.9 | 0.01922584
2009 | 0.02017486
2009.1 | 0.02287534
2009.2 | 0.02208724
2009.3 | 0.02509959
2009.4 | 0.0171413
2009.5 | 0.01579737
2009.6 | 0.01598631
2009.7 | 0.01388876
2009.8 | 0.01785593
2009.9 | 0.02416084
2010 | 0.02370247
2010.1 | 0.01942972
2010.2 | 0.01501519
2010.3 | 0.01085621
2010.4 | 0.005303109
2010.5 | 0.01002074
2010.6 | 0.009468242
2010.7 | 0.01925633
2010.8 | 0.01961708
2010.9 | 0.02463892
2011 | 0.01722728
2011.1 | 0.02056356
2011.2 | 0.01944142
2011.3 | 0.02291558
2011.4 | 0.02268626
2011.5 | 0.0274824
2011.6 | 0.02541865
2011.7 | 0.0273329
2011.8 | 0.02445441
2011.9 | 0.02848884
2012 | 0.02480977
2012.1 | 0.02890929
2012.2 | 0.02341326
2012.3 | 0.02763413
2012.4 | 0.02167563
2012.5 | 0.02693346
2012.6 | 0.02476607
2012.7 | 0.02370507
2012.8 | 0.02007204
2012.9 | 0.0220882
2013 | 0.01489284
2013.1 | 0.01685869
2013.2 | 0.02307836
2013.3 | 0.02447065
2013.4 | 0.0244957
2013.5 | 0.03340131
2013.6 | 0.03460044
2013.7 | 0.03481913
2013.8 | 0.03791895
2013.9 | 0.03559402
2014 | 0.02874565
2014.1 | 0.02891369
2014.2 | 0.0317019
2014.3 | 0.03137936
2014.4 | 0.03678201
2014.5 | 0.03928658
2014.6 | 0.03715359
2014.7 | 0.03745146
2014.8 | 0.03784248
2014.9 | 0.03767126
2015 | 0.04288573
2015.1 | 0.04355571
2015.2 | 0.03984273
2015.3 | 0.04312302
2015.4 | 0.04611148
2015.5 | 0.04759345
2015.6 | 0.04944891
2015.7 | 0.06021032
2015.8 | 0.06325757
2015.9 | 0.06571275
2016 | 0.0734265
2016.1 | 0.07046802
2016.2 | 0.06625766
2016.3 | 0.06527391
2016.4 | 0.06577043
2016.5 | 0.06241538
2016.6 | 0.07493327
2016.7 | 0.07402516
2016.8 | 0.07793251
2016.9 | 0.0776273
2017 | 0.07367319
2017.1 | 0.06841315
2017.2 | 0.07575433
2017.3 | 0.06959499
2017.4 | 0.06699346
2017.5 | 0.07280889
2017.6 | 0.07301714
2017.7 | 0.06208393
2017.8 | 0.06435979
2017.9 | 0.05871238
2018 | 0.05420776
2018.1 | 0.04474283
2018.2 | 0.05167469
2018.3 | 0.04890767
2018.4 | 0.05450423
2018.5 | 0.05232234
2018.6 | 0.06179144
2018.7 | 0.05924514
2018.8 | 0.05852128
2018.9 | 0.05669784
2019 | 0.05135161
2019.1 | 0.04255766
2019.2 | 0.03672518
2019.3 | 0.03584622
2019.4 | 0.03961732
2019.5 | 0.035736
2019.6 | 0.03818016
2019.7 | 0.04132333
2019.8 | 0.04326588
2019.9 | 0.0383088
2020 | 0.04555612
2020.1 | 0.04247818
2020.2 | 0.03923518
2020.3 | 0.03837498
2020.4 | 0.03318001
2020.5 | 0.03505828
2020.6 | 0.03766849
2020.7 | 0.03673108
2020.8 | 0.03025614
2020.9 | 0.04121992
2021 | 0.03386282
2021.1 | 0.03640312
2021.2 | 0.03796759
2021.3 | 0.04102327
2021.4 | 0.0374666
2021.5 | 0.04008579
2021.6 | 0.03663722
2021.7 | 0.03525751
2021.8 | 0.04094677
2021.9 | 0.03561805
2022 | 0.03968365
2022.1 | 0.0383692
2022.2 | 0.0230144
2022.3 | 0.01581265
2022.4 | 0.01644147
2022.5 | 0.01473996
2022.6 | 0.01496968
2022.7 | 0.02742073
2022.8 | 0.02260804
2022.9 | 0.01847264
2023 | 0.01797582
2023.1 | 0.02059026
2023.2 | 0.02074919
2023.3 | 0.0303319
2023.4 | 0.02939883
2023.5 | 0.03138319
2023.6 | 0.03151911
2023.7 | 0.03549855
2023.8 | 0.02748828
2023.9 | 0.03405041
2024 | 0.02310828
2024.1 | 0.02142624
2024.2 | 0.02092794
2024.3 | 0.02166315
2024.4 | 0.02169974
2024.5 | 0.02690035
2024.6 | 0.02554451
2024.7 | 0.02264428
2024.8 | 0.02174293
2024.9 | 0.01805562
2025 | 0.02109544
2025.1 | 0.02017747
2025.2 | 0.02469337
2025.3 | 0.03100647
2025.4 | 0.03916306
2025.5 | 0.04213022
2025.6 | 0.04572309
2025.7 | 0.04490345
2025.8 | 0.03452058
2025.9 | 0.02715342
2026 | 0.01900569
2026.1 | 0.02119095
2026.2 | 0.02201665
2026.3 | 0.03275319
2026.4 | 0.038849
2026.5 | 0.04345363
2026.6 | 0.03354125
2026.7 | 0.02958367
2026.8 | 0.0300678
2026.9 | 0.02533683
2027 | 0.02784228
2027.1 | 0.03209353
2027.2 | 0.03706353
2027.3 | 0.03137283
2027.4 | 0.03210279
2027.5 | 0.02592231
2027.6 | 0.0247683
2027.7 | 0.02059952
2027.8 | 0.02063478
2027.9 | 0.02118157
2028 | 0.02818192
2028.1 | 0.03574597
2028.2 | 0.03344195
2028.3 | 0.0400016
2028.4 | 0.04296069
2028.5 | 0.03949566
2028.6 | 0.03866149
2028.7 | 0.03828032
2028.8 | 0.02805339
2028.9 | 0.02055764
2029 | 0.02161615
2029.1 | 0.01828014
2029.2 | 0.01674232
2029.3 | 0.02582349
2029.4 | 0.02239976
2029.5 | 0.01816899
2029.6 | 0.02788335
2029.7 | 0.03585178
2029.8 | 0.02644894
2029.9 | 0.0365672
2030 | 0.03993229
2030.1 | 0.0275718
2030.2 | 0.02030375
2030.3 | 0.02639563
2030.4 | 0.0224549
2030.5 | 0.02112322
2030.6 | 0.02145496
2030.7 | 0.02549751
2030.8 | 0.02501269
2030.9 | 0.02708155
2031 | 0.03079313
2031.1 | 0.03030962
2031.2 | 0.02698058
2031.3 | 0.02172265
2031.4 | 0.01508249
2031.5 | 0.005213006
2031.6 | 0.01012981
2031.7 | 0.01034188
2031.8 | 0.0190362
2031.9 | 0.02112996
2032 | 0.02788324
2032.1 | 0.02506166
2032.2 | 0.01488399
2032.3 | 0.01248234
2032.4 | 0.01939538
2032.5 | 0.02148732
2032.6 | 0.0204338
2032.7 | 0.03697216
2032.8 | 0.03632072
2032.9 | 0.02817049
2033 | 0.02198233
2033.1 | 0.02034993
2033.2 | 0.0171697
2033.3 | 0.01180009
2033.4 | 0.01638798
2033.5 | 0.02332064
2033.6 | 0.02757829
2033.7 | 0.02609076
2033.8 | 0.03174017
2033.9 | 0.03395235
2034 | 0.02623858
2034.1 | 0.02780903
2034.2 | 0.02672803
2034.3 | 0.02650821
2034.4 | 0.02744466
2034.5 | 0.03613395
2034.6 | 0.03628229
2034.7 | 0.04035826
2034.8 | 0.04223296
2034.9 | 0.03599458
2035 | 0.03858216
2035.1 | 0.03501749
2035.2 | 0.03401085
2035.3 | 0.0317917
2035.4 | 0.04082559
2035.5 | 0.03012404
2035.6 | 0.03183874
2035.7 | 0.03064013
2035.8 | 0.03492154
2035.9 | 0.03341644
2036 | 0.03656258
2036.1 | 0.03903746
2036.2 | 0.037703
2036.3 | 0.03344316
2036.4 | 0.02884954
2036.5 | 0.03448855
2036.6 | 0.02868038
2036.7 | 0.02996599
2036.8 | 0.02927887
2036.9 | 0.03167567
2037 | 0.03462421
2037.1 | 0.04198343
2037.2 | 0.0421695
2037.3 | 0.04366125
2037.4 | 0.04260102
2037.5 | 0.0405689
2037.6 | 0.03817901
2037.7 | 0.04049495
2037.8 | 0.04269251
2037.9 | 0.04515898
2038 | 0.04080528
2038.1 | 0.04260835
2038.2 | 0.04641821
2038.3 | 0.04764895
2038.4 | 0.0403643
2038.5 | 0.03595048
2038.6 | 0.02400289
2038.7 | 0.02059718
2038.8 | 0.01486974
2038.9 | 0.02171806
2039 | 0.03665561
2039.1 | 0.04648601
2039.2 | 0.04850611
2039.3 | 0.05002998
2039.4 | 0.05216235
2039.5 | 0.04515483
2039.6 | 0.04610377
2039.7 | 0.04605535
2039.8 | 0.05048761
2039.9 | 0.05084259
2040 | 0.04672176
2040.1 | 0.04131508
2040.2 | 0.04151024
2040.3 | 0.04090841
2040.4 | 0.04019396
2040.5 | 0.03532067
2040.6 | 0.03466642
2040.7 | 0.03153904
2040.8 | 0.02719416
2040.9 | 0.02373875
2041 | 0.03311884
2041.1 | 0.03808186
2041.2 | 0.03490712
2041.3 | 0.03571419
2041.4 | 0.04031441
2041.5 | 0.03383893
2041.6 | 0.03120876
2041.7 | 0.03651289
2041.8 | 0.03960447
2041.9 | 0.03098501
2042 | 0.03529655
2042.1 | 0.03673474
2042.2 | 0.03417653
2042.3 | 0.03039751
2042.4 | 0.0363697
2042.5 | 0.03450056
2042.6 | 0.03280705
2042.7 | 0.03030579
2042.8 | 0.03058075
2042.9 | 0.03738423
2043 | 0.0390813
2043.1 | 0.0398051
2043.2 | 0.04525854
2043.3 | 0.04792464
2043.4 | 0.03962665
2043.5 | 0.03564244
2043.6 | 0.03770599
2043.7 | 0.0345142
2043.8 | 0.02841784
2043.9 | 0.02130649
2044 | 0.02427718
2044.1 | 0.02298573
2044.2 | 0.01846741
2044.3 | 0.03196155
2044.4 | 0.04191211
2044.5 | 0.03978823
2044.6 | 0.04642403
2044.7 | 0.04836314
2044.8 | 0.0367622
2044.9 | 0.03769525
2045 | 0.04138218
2045.1 | 0.03508803
2045.2 | 0.03250803
2045.3 | 0.03626595
2045.4 | 0.03748671
2045.5 | 0.03701043
2045.6 | 0.03962548
2045.7 | 0.04291643
2045.8 | 0.04718498
2045.9 | 0.03793992
2046 | 0.03276092
2046.1 | 0.02520951
2046.2 | 0.02174047
2046.3 | 0.0119893
2046.4 | 0.009534956
2046.5 | 0.01078313
2046.6 | 0.01785076
2046.7 | 0.023059
2046.8 | 0.02674227
2046.9 | 0.03139845
2047 | 0.0363684
2047.1 | 0.0378317
2047.2 | 0.03079592
2047.3 | 0.03144986
2047.4 | 0.02545134
2047.5 | 0.01997406
2047.6 | 0.01000576
2047.7 | 0.02107744
2047.8 | 0.01829722
2047.9 | 0.02655581
2048 | 0.02772313
2048.1 | 0.03126104
2048.2 | 0.02656374
2048.3 | 0.02996227
2048.4 | 0.03324335
2048.5 | 0.02979553
2048.6 | 0.0347391
2048.7 | 0.0314905
2048.8 | 0.0296384
2048.9 | 0.02062205
2049 | 0.0232832
2049.1 | 0.02030623
2049.2 | 0.02321444
2049.3 | 0.02147958
2049.4 | 0.0293554
2049.5 | 0.03166237
2049.6 | 0.03174101
2049.7 | 0.03410316
2049.8 | 0.04104905
2049.9 | 0.04441854
2050 | 0.04537597
2050.1 | 0.04735003
2050.2 | 0.04792495
2050.3 | 0.04671871
2050.4 | 0.04280088
2050.5 | 0.04081186
2050.6 | 0.0376783
2050.7 | 0.0344423
2050.8 | 0.03504768
2050.9 | 0.03215899
2051 | 0.03136883
2051.1 | 0.02850642
2051.2 | 0.03516593
2051.3 | 0.02398422
2051.4 | 0.02130801
2051.5 | 0.01966785
2051.6 | 0.02518569
2051.7 | 0.01979879
2051.8 | 0.02537947
2051.9 | 0.02516903
2052 | 0.03381536
2052.1 | 0.03413176
2052.2 | 0.03048968
2052.3 | 0.03322051
2052.4 | 0.043501
2052.5 | 0.03468353
2052.6 | 0.02935012
2052.7 | 0.02828441
2052.8 | 0.02674153
2052.9 | 0.02073804
2053 | 0.0248212
2053.1 | 0.02855896
2053.2 | 0.03093171
2053.3 | 0.0298669
2053.4 | 0.03805884
2053.5 | 0.03258345
2053.6 | 0.03082824
2053.7 | 0.03131162
2053.8 | 0.03246758
2053.9 | 0.02601364
2054 | 0.03402348
2054.1 | 0.03207808
2054.2 | 0.02535747
2054.3 | 0.02335668
2054.4 | 0.01716957
2054.5 | 0.01868955
2054.6 | 0.02497254
2054.7 | 0.02823571
2054.8 | 0.03615498
2054.9 | 0.03035579
2055 | 0.02903568
2055.1 | 0.0258589
2055.2 | 0.03103512
2055.3 | 0.02531104
2055.4 | 0.02820406
2055.5 | 0.01938106
2055.6 | 0.01287232
2055.7 | 0.01788203
2055.8 | 0.01816384
2055.9 | 0.0225292
2056 | 0.0229866
2056.1 | 0.02808288
2056.2 | 0.02091895
2056.3 | 0.01533745
2056.4 | 0.01432129
2056.5 | 0.0188111
2056.6 | 0.02039926
2056.7 | 0.02078096
2056.8 | 0.0243767
2056.9 | 0.02665258
2057 | 0.02803924
2057.1 | 0.02049182
2057.2 | 0.0225368
2057.3 | 0.02186005
2057.4 | 0.02109613
2057.5 | 0.01669446
2057.6 | 0.02194662
2057.7 | 0.01779285
2057.8 | 0.01661125
2057.9 | 0.01840146
2058 | 0.02078727
2058.1 | 0.0275127
2058.2 | 0.02719679
2058.3 | 0.02663994
2058.4 | 0.02341275
2058.5 | 0.0205012
2058.6 | 0.01574455
2058.7 | 0.01868681
2058.8 | 0.02209045
2058.9 | 0.02076717
2059 | 0.02505342
2059.1 | 0.02365899
2059.2 | 0.0336937
2059.3 | 0.02795698
2059.4 | 0.03467
2059.5 | 0.03528333
2059.6 | 0.03097189
2059.7 | 0.02626068
2059.8 | 0.03557894
2059.9 | 0.03113344
2060 | 0.03122374
2060.1 | 0.0380586
2060.2 | 0.03284022
2060.3 | 0.0318281
2060.4 | 0.03896229
2060.5 | 0.04184675
2060.6 | 0.0412198
2060.7 | 0.0488965
2060.8 | 0.04355496
2060.9 | 0.03595699
2061 | 0.03260292
2061.1 | 0.02506104
2061.2 | 0.01636229
2061.3 | 0.01840385
2061.4 | 0.01977125
2061.5 | 0.0147672
2061.6 | 0.01680162
2061.7 | 0.01943948
2061.8 | 0.01728894
2061.9 | 0.02358993
2062 | 0.03274858
2062.1 | 0.03593144
2062.2 | 0.03936077
2062.3 | 0.03857408
2062.4 | 0.0377749
2062.5 | 0.03213843
2062.6 | 0.03798294
2062.7 | 0.03416627
2062.8 | 0.03685476
2062.9 | 0.02843131
2063 | 0.02837728
2063.1 | 0.02340848
2063.2 | 0.03205845
2063.3 | 0.03830095
2063.4 | 0.04147277
2063.5 | 0.0407488
2063.6 | 0.041191
2063.7 | 0.02551234
2063.8 | 0.02201803
2063.9 | 0.01960842
2064 | 0.02364665
2064.1 | 0.02958402
2064.2 | 0.03748362
2064.3 | 0.04679331
2064.4 | 0.05132664
2064.5 | 0.05184004
2064.6 | 0.04942978
2064.7 | 0.05008945
2064.8 | 0.03631741
2064.9 | 0.03902747
2065 | 0.03907125
2065.1 | 0.03661331
2065.2 | 0.03789729
2065.3 | 0.04657869
2065.4 | 0.04118266
2065.5 | 0.04278071
2065.6 | 0.04493554
2065.7 | 0.04570185
2065.8 | 0.0462348
2065.9 | 0.05947472
2066 | 0.05861703
2066.1 | 0.06132579
2066.2 | 0.05549147
2066.3 | 0.05847665
2066.4 | 0.05176422
2066.5 | 0.05026805
2066.6 | 0.0539445
2066.7 | 0.05216314
2066.8 | 0.04770377
2066.9 | 0.04061027
2067 | 0.04480905
2067.1 | 0.04191966
2067.2 | 0.04788971
2067.3 | 0.05286298
2067.4 | 0.05183555
2067.5 | 0.05710526
2067.6 | 0.04877636
2067.7 | 0.04963714
2067.8 | 0.03684637
2067.9 | 0.03857379
2068 | 0.03409284
2068.1 | 0.04640064
2068.2 | 0.04883759
2068.3 | 0.0564453
2068.4 | 0.06076953
2068.5 | 0.06802657
2068.6 | 0.06877444
2068.7 | 0.07318689
2068.8 | 0.068178
2068.9 | 0.06463658
2069 | 0.04808648
2069.1 | 0.04027938
2069.2 | 0.03600785
2069.3 | 0.03711816
2069.4 | 0.04335301
2069.5 | 0.05314116
2069.6 | 0.0582091
2069.7 | 0.05642809
2069.8 | 0.07064511
2069.9 | 0.06686142
2070 | 0.05819901
2070.1 | 0.0567599
2070.2 | 0.06166921
2070.3 | 0.05045511
2070.4 | 0.05085252
2070.5 | 0.0543152
2070.6 | 0.0538681
2070.7 | 0.04811728
2070.8 | 0.05219375
2070.9 | 0.04792892
2071 | 0.05201392
2071.1 | 0.04170495
2071.2 | 0.04297839
2071.3 | 0.03971357
2071.4 | 0.04618676
2071.5 | 0.03854937
2071.6 | 0.04664376
2071.7 | 0.03852543
2071.8 | 0.03505569
2071.9 | 0.03982416
2072 | 0.03726097
2072.1 | 0.04098786
2072.2 | 0.04518418
2072.3 | 0.04368082
2072.4 | 0.03977014
2072.5 | 0.0531345
2072.6 | 0.0455017
2072.7 | 0.04883435
2072.8 | 0.05351531
2072.9 | 0.04869091
2073 | 0.04455856
2073.1 | 0.04818724
2073.2 | 0.04824865
2073.3 | 0.04590798
2073.4 | 0.04432043
2073.5 | 0.03979257
2073.6 | 0.04410775
2073.7 | 0.04158083
2073.8 | 0.04704195
2073.9 | 0.04125433
2074 | 0.04544515
2074.1 | 0.04159594
2074.2 | 0.04404606
2074.3 | 0.04121421
2074.4 | 0.05373615
2074.5 | 0.05124967
2074.6 | 0.05676181
2074.7 | 0.05340078
2074.8 | 0.05928776
2074.9 | 0.06368348
2075 | 0.07009495
2075.1 | 0.06503176
2075.2 | 0.06407912
2075.3 | 0.0629325
2075.4 | 0.05470692
2075.5 | 0.04853403
2075.6 | 0.04686029
2075.7 | 0.05144018
2075.8 | 0.04325641
2075.9 | 0.04205468
2076 | 0.04659119
2076.1 | 0.04870255
2076.2 | 0.05426174
2076.3 | 0.05682621
2076.4 | 0.06577107
2076.5 | 0.06003953
2076.6 | 0.05462347
2076.7 | 0.05965196
2076.8 | 0.06025677
2076.9 | 0.0631621
2077 | 0.06615013
2077.1 | 0.07479358
2077.2 | 0.07079636
2077.3 | 0.08039806
2077.4 | 0.07878163
2077.5 | 0.08411716
2077.6 | 0.08155883
2077.7 | 0.08507837
2077.8 | 0.08568515
2077.9 | 0.08107287
2078 | 0.08167309
2078.1 | 0.08340773
2078.2 | 0.08214535
2078.3 | 0.07232425
2078.4 | 0.07966231
2078.5 | 0.07101272
2078.6 | 0.06863937
2078.7 | 0.06235254
2078.8 | 0.06363125
2078.9 | 0.06068398
2079 | 0.0614236
2079.1 | 0.06381833
2079.2 | 0.06659111
2079.3 | 0.06230443
2079.4 | 0.0578985
2079.5 | 0.06598438
2079.6 | 0.06565867
2079.7 | 0.06390736
2079.8 | 0.07061942
2079.9 | 0.0796341
2080 | 0.08014182
2080.1 | 0.08343672
2080.2 | 0.08328903
2080.3 | 0.08563549
2080.4 | 0.0811946
2080.5 | 0.08346886
2080.6 | 0.08387421
2080.7 | 0.07986493
2080.8 | 0.0759971
2080.9 | 0.07399772
2081 | 0.06903779
2081.1 | 0.06295681
2081.2 | 0.06535253
2081.3 | 0.06283817
2081.4 | 0.06569308
2081.5 | 0.06175123
2081.6 | 0.06746925
2081.7 | 0.07482694
2081.8 | 0.08442245
2081.9 | 0.07922161
2082 | 0.08566856
2082.1 | 0.08726416
2082.2 | 0.08474447
2082.3 | 0.07992608
2082.4 | 0.06991589
2082.5 | 0.05756472
2082.6 | 0.05371497
2082.7 | 0.04915885
2082.8 | 0.04587513
2082.9 | 0.04976042
2083 | 0.05629944
2083.1 | 0.05765722
2083.2 | 0.04905659
2083.3 | 0.05112002
2083.4 | 0.05789132
2083.5 | 0.06435788
2083.6 | 0.06017207
2083.7 | 0.05699464
2083.8 | 0.05948977
2083.9 | 0.05795528
2084 | 0.04890414
2084.1 | 0.04734097
2084.2 | 0.05413699
2084.3 | 0.05034699
2084.4 | 0.05090497
2084.5 | 0.05611189
2084.6 | 0.05873727
2084.7 | 0.06053536
2084.8 | 0.0605144
2084.9 | 0.06176921
2085 | 0.06544523
2085.1 | 0.06334605
2085.2 | 0.06126339
2085.3 | 0.06352721
2085.4 | 0.0641707
2085.5 | 0.06222061
2085.6 | 0.0653781
2085.7 | 0.07686032
2085.8 | 0.0786725
2085.9 | 0.07558637
2086 | 0.07263875
2086.1 | 0.07638535
2086.2 | 0.0692661
2086.3 | 0.06650175
2086.4 | 0.06661959
2086.5 | 0.06465794
2086.6 | 0.06020418
2086.7 | 0.06901971
2086.8 | 0.05954866
2086.9 | 0.05791514
2087 | 0.06087247
2087.1 | 0.05820098
2087.2 | 0.05546865
2087.3 | 0.06024648
2087.4 | 0.06215068
2087.5 | 0.06453361
2087.6 | 0.06520065
2087.7 | 0.06306976
2087.8 | 0.07270457
2087.9 | 0.07194122
2088 | 0.0745681
2088.1 | 0.08201704
2088.2 | 0.07781347
2088.3 | 0.07184011
2088.4 | 0.06909835
2088.5 | 0.06740853
2088.6 | 0.06793837
2088.7 | 0.07597994
2088.8 | 0.08579812
2088.9 | 0.09358869
2089 | 0.09416045
2089.1 | 0.09667872
2089.2 | 0.1033048
2089.3 | 0.1014635
2089.4 | 0.1027306
2089.5 | 0.1033119
2089.6 | 0.1012805
2089.7 | 0.101172
2089.8 | 0.0965167
2089.9 | 0.09433964
2090 | 0.09610208
2090.1 | 0.09317465
2090.2 | 0.0931696
2090.3 | 0.1026819
2090.4 | 0.1038834
2090.5 | 0.1045368
2090.6 | 0.1184172
2090.7 | 0.1166085
2090.8 | 0.1133852
2090.9 | 0.1088834
2091 | 0.1028742
2091.1 | 0.09659398
2091.2 | 0.09734277
2091.3 | 0.1055097
2091.4 | 0.115241
2091.5 | 0.1230903
2091.6 | 0.1130908
2091.7 | 0.1091562
2091.8 | 0.09896805
2091.9 | 0.1071386
2092 | 0.1064943
2092.1 | 0.1106434
2092.2 | 0.1199513
2092.3 | 0.1173374
2092.4 | 0.1047284
2092.5 | 0.09712238
2092.6 | 0.09649707
2092.7 | 0.0834655
2092.8 | 0.07843649
2092.9 | 0.07214477
2093 | 0.07729963
2093.1 | 0.0789705
2093.2 | 0.0792319
2093.3 | 0.08923686
2093.4 | 0.1026258
2093.5 | 0.102983
2093.6 | 0.09635462
2093.7 | 0.09389367
2093.8 | 0.09492769
2093.9 | 0.07890613
2094 | 0.07366921
2094.1 | 0.07469321
2094.2 | 0.0810213
2094.3 | 0.06438121
2094.4 | 0.07004779
2094.5 | 0.06630864
2094.6 | 0.06990666
2094.7 | 0.06837225
2094.8 | 0.08046188
2094.9 | 0.07915417
2095 | 0.08539403
2095.1 | 0.0839686
2095.2 | 0.08564937
2095.3 | 0.08247032
2095.4 | 0.08199394
2095.5 | 0.08248638
2095.6 | 0.07955249
2095.7 | 0.06978891
2095.8 | 0.06799126
2095.9 | 0.073703
2096 | 0.06691627
2096.1 | 0.0763622
2096.2 | 0.08306156
2096.3 | 0.08027366
2096.4 | 0.07475755
2096.5 | 0.08169251
2096.6 | 0.06716617
2096.7 | 0.06650556
2096.8 | 0.07352674
2096.9 | 0.07840338
2097 | 0.07709431
2097.1 | 0.09320901
2097.2 | 0.08741396
2097.3 | 0.08480064
2097.4 | 0.07848775
2097.5 | 0.07788776
2097.6 | 0.07776001
2097.7 | 0.08634392
2097.8 | 0.09112934
2097.9 | 0.1107015
2098 | 0.1096688
2098.1 | 0.1036355
2098.2 | 0.09650928
2098.3 | 0.09951857
2098.4 | 0.08455329
2098.5 | 0.08422007
2098.6 | 0.08544197
2098.7 | 0.0862938
2098.8 | 0.08060739
2098.9 | 0.08138798
2099 | 0.08695319
2099.1 | 0.08426833
2099.2 | 0.08486356
2099.3 | 0.08674678
2099.4 | 0.08398561
2099.5 | 0.08613676
2099.6 | 0.08871594
2099.7 | 0.08033004
2099.8 | 0.07231297
2099.9 | 0.07115827
2100 | 0.0596697
2100.1 | 0.05261381
2100.2 | 0.05328481
2100.3 | 0.05311231
2100.4 | 0.05588831
2100.5 | 0.04842608
2100.6 | 0.05031286
2100.7 | 0.05097301
2100.8 | 0.05267444
2100.9 | 0.04832079
2101 | 0.05210635
2101.1 | 0.04160985
2101.2 | 0.04285006
2101.3 | 0.0437372
2101.4 | 0.04026808
2101.5 | 0.04450163
2101.6 | 0.05408519
2101.7 | 0.05857766
2101.8 | 0.05234692
2101.9 | 0.04911787
2102 | 0.0467702
2102.1 | 0.0463345
2102.2 | 0.04350573
2102.3 | 0.05282281
2102.4 | 0.05525788
2102.5 | 0.05478644
2102.6 | 0.04293465
2102.7 | 0.04505774
2102.8 | 0.03874599
2102.9 | 0.0429651
2103 | 0.04496156
2103.1 | 0.05298106
2103.2 | 0.05023146
2103.3 | 0.04999184
2103.4 | 0.04076665
2103.5 | 0.04588822
2103.6 | 0.05282788
2103.7 | 0.05421407
2103.8 | 0.05385231
2103.9 | 0.06304584
2104 | 0.05601411
2104.1 | 0.04929039
2104.2 | 0.04696482
2104.3 | 0.04394179
2104.4 | 0.04435763
2104.5 | 0.04327462
2104.6 | 0.03729633
2104.7 | 0.04303981
2104.8 | 0.04710927
2104.9 | 0.04109209
2105 | 0.0384736
2105.1 | 0.04663211
2105.2 | 0.04115535
2105.3 | 0.03831908
2105.4 | 0.04254552
2105.5 | 0.04257103
2105.6 | 0.04312855
2105.7 | 0.04394473
2105.8 | 0.04752427
2105.9 | 0.03713775
2106 | 0.04632463
2106.1 | 0.04348013
2106.2 | 0.04631637
2106.3 | 0.0445899
2106.4 | 0.06484995
2106.5 | 0.06155185
2106.6 | 0.06602975
2106.7 | 0.06119192
2106.8 | 0.0625885
2106.9 | 0.04173574
2107 | 0.04033244
2107.1 | 0.03538688
2107.2 | 0.04107056
2107.3 | 0.03898194
2107.4 | 0.05281468
2107.5 | 0.04779597
2107.6 | 0.04307913
2107.7 | 0.046522
2107.8 | 0.04708703
2107.9 | 0.03372325
2108 | 0.04285063
2108.1 | 0.04981257
2108.2 | 0.03846839
2108.3 | 0.04088146
2108.4 | 0.04600087
2108.5 | 0.0429163
2108.6 | 0.03724926
2108.7 | 0.03968954
2108.8 | 0.03876113
2108.9 | 0.03230573
2109 | 0.02785389
2109.1 | 0.02223347
2109.2 | 0.01886843
2109.3 | 0.02691677
2109.4 | 0.03631219
2109.5 | 0.03743572
2109.6 | 0.0468526
2109.7 | 0.04361384
2109.8 | 0.03239486
2109.9 | 0.02982009
2110 | 0.03005194
2110.1 | 0.03023054
2110.2 | 0.03638155
2110.3 | 0.03746324
2110.4 | 0.04075647
2110.5 | 0.03164417
2110.6 | 0.02899215
2110.7 | 0.03034141
2110.8 | 0.0214503
2110.9 | 0.02069721
2111 | 0.02860334
2111.1 | 0.03087144
2111.2 | 0.02543838
2111.3 | 0.02633204
2111.4 | 0.02485989
2111.5 | 0.01592796
2111.6 | 0.01520467
2111.7 | 0.01679818
2111.8 | 0.01602683
2111.9 | 0.007142119
2112 | 0.01830017
2112.1 | 0.01498435
2112.2 | 0.01686991
2112.3 | 0.02027799
2112.4 | 0.03713969
2112.5 | 0.03831264
2112.6 | 0.0390094
2112.7 | 0.04129094
2112.8 | 0.05023766
2112.9 | 0.03951995
2113 | 0.02250682
2113.1 | 0.02846445
2113.2 | 0.02247168
2113.3 | 0.01605475
2113.4 | 0.01454021
2113.5 | 0.02206948
2113.6 | 0.01888244
2113.7 | 0.01459672
2113.8 | 0.01682265
2113.9 | 0.01974931
2114 | 0.01934594
2114.1 | 0.02496891
2114.2 | 0.03200492
2114.3 | 0.0344949
2114.4 | 0.02537785
2114.5 | 0.03245193
2114.6 | 0.02775314
2114.7 | 0.02631775
2114.8 | 0.02400551
2114.9 | 0.03180782
2115 | 0.02785108
2115.1 | 0.02526875
2115.2 | 0.02637072
2115.3 | 0.01811481
2115.4 | 0.02333301
2115.5 | 0.02072894
2115.6 | 0.02049253
2115.7 | 0.02320668
2115.8 | 0.02639441
2115.9 | 0.02676536
2116 | 0.03511849
2116.1 | 0.03427924
2116.2 | 0.02928343
2116.3 | 0.03175093
2116.4 | 0.03282624
2116.5 | 0.03892373
2116.6 | 0.02987916
2116.7 | 0.02516542
2116.8 | 0.01457749
2116.9 | 0.02005362
2117 | 0.002521775
2117.1 | 0.009275991
2117.2 | 0.01848644
2117.3 | 0.02228557
2117.4 | 0.01813675
2117.5 | 0.02801001
2117.6 | 0.03010897
2117.7 | 0.02697639
2117.8 | 0.03699488
2117.9 | 0.02727417
2118 | 0.02076834
2118.1 | 0.03024405
2118.2 | 0.02873497
2118.3 | 0.02957051
2118.4 | 0.02770708
2118.5 | 0.03554249
2118.6 | 0.02877459
2118.7 | 0.03484575
2118.8 | 0.03456676
2118.9 | 0.04804682
2119 | 0.03953303
2119.1 | 0.0405682
2119.2 | 0.03995407
2119.3 | 0.03868448
2119.4 | 0.02615064
2119.5 | 0.02877775
2119.6 | 0.03846964
2119.7 | 0.04102188
2119.8 | 0.03908958
2119.9 | 0.04857873
2120 | 0.05428653
2120.1 | 0.04189169
2120.2 | 0.03797981
2120.3 | 0.0356076
2120.4 | 0.03257362
2120.5 | 0.02583504
2120.6 | 0.03268539
2120.7 | 0.03490005
2120.8 | 0.04437266
2120.9 | 0.04878368
2121 | 0.05579249
2121.1 | 0.04709057
2121.2 | 0.04340055
2121.3 | 0.04274647
2121.4 | 0.03542091
2121.5 | 0.03365606
2121.6 | 0.03852804
2121.7 | 0.03450669
2121.8 | 0.02701093
2121.9 | 0.02296371
2122 | 0.02417032
2122.1 | 0.01888591
2122.2 | 0.02308523
2122.3 | 0.02390179
2122.4 | 0.03785313
2122.5 | 0.04814141
2122.6 | 0.05633151
2122.7 | 0.05761689
2122.8 | 0.05456816
2122.9 | 0.04962582
2123 | 0.04632932
2123.1 | 0.04618712
2123.2 | 0.03928745
2123.3 | 0.04311061
2123.4 | 0.04698163
2123.5 | 0.04697815
2123.6 | 0.04279209
2123.7 | 0.04798984
2123.8 | 0.05112554
2123.9 | 0.04551487
2124 | 0.04037703
2124.1 | 0.0440119
2124.2 | 0.03609237
2124.3 | 0.04277845
2124.4 | 0.04301333
2124.5 | 0.05157923
2124.6 | 0.05093036
2124.7 | 0.06219213
2124.8 | 0.05880546
2124.9 | 0.06134088
2125 | 0.03959555
2125.1 | 0.03613475
2125.2 | 0.04001922
2125.3 | 0.03435479
2125.4 | 0.0258606
2125.5 | 0.04707005
2125.6 | 0.05099904
2125.7 | 0.04626342
2125.8 | 0.05475759
2125.9 | 0.06054259
2126 | 0.05348939
2126.1 | 0.04829429
2126.2 | 0.05130077
2126.3 | 0.04503839
2126.4 | 0.04278885
2126.5 | 0.03914113
2126.6 | 0.04470739
2126.7 | 0.04875678
2126.8 | 0.03721093
2126.9 | 0.04139275
2127 | 0.04025006
2127.1 | 0.0333225
2127.2 | 0.02349987
2127.3 | 0.02927864
2127.4 | 0.02378498
2127.5 | 0.02608977
2127.6 | 0.02844406
2127.7 | 0.03451944
2127.8 | 0.02921358
2127.9 | 0.03013138
2128 | 0.02815282
2128.1 | 0.03519146
2128.2 | 0.02484215
2128.3 | 0.03531005
2128.4 | 0.03076711
2128.5 | 0.03552667
2128.6 | 0.02846589
2128.7 | 0.0332548
2128.8 | 0.02998767
2128.9 | 0.03080211
2129 | 0.03286256
2129.1 | 0.03187421
2129.2 | 0.02987009
2129.3 | 0.03651137
2129.4 | 0.04078346
2129.5 | 0.03831289
2129.6 | 0.03550469
2129.7 | 0.04177353
2129.8 | 0.04440407
2129.9 | 0.05187437
2130 | 0.05068106
2130.1 | 0.05307993
2130.2 | 0.0488364
2130.3 | 0.04666948
2130.4 | 0.04664618
2130.5 | 0.04091375
2130.6 | 0.04708344
2130.7 | 0.05166046
2130.8 | 0.05113636
2130.9 | 0.05100276
2131 | 0.05327732
2131.1 | 0.04406903
2131.2 | 0.04679423
2131.3 | 0.04177884
2131.4 | 0.0347389
2131.5 | 0.0341519
2131.6 | 0.03397752
2131.7 | 0.0292758
2131.8 | 0.03258583
2131.9 | 0.03143506
2132 | 0.03388164
2132.1 | 0.03584127
2132.2 | 0.03579471
2132.3 | 0.03359612
2132.4 | 0.04230265
2132.5 | 0.0401014
2132.6 | 0.04536925
2132.7 | 0.05037468
2132.8 | 0.05650624
2132.9 | 0.04364961
2133 | 0.04212931
2133.1 | 0.0359796
2133.2 | 0.03123589
2133.3 | 0.02024299
2133.4 | 0.02524688
2133.5 | 0.0192291
2133.6 | 0.02858805
2133.7 | 0.02690021
2133.8 | 0.03237687
2133.9 | 0.04030532
2134 | 0.04028875
2134.1 | 0.02421096
2134.2 | 0.02559368
2134.3 | 0.02657286
2134.4 | 0.01615543
2134.5 | 0.02972358
2134.6 | 0.04234384
2134.7 | 0.04277608
2134.8 | 0.04115328
2134.9 | 0.03877626
2135 | 0.02994308
2135.1 | 0.02781582
2135.2 | 0.01892648
2135.3 | 0.0111116
2135.4 | 0.01656163
2135.5 | 0.02285439
2135.6 | 0.02716363
2135.7 | 0.02766319
2135.8 | 0.0313373
2135.9 | 0.03073672
2136 | 0.02810563
2136.1 | 0.02522279
2136.2 | 0.02376668
2136.3 | 0.02800984
2136.4 | 0.02972913
2136.5 | 0.02374493
2136.6 | 0.02850433
2136.7 | 0.03924688
2136.8 | 0.04109225
2136.9 | 0.03441369
2137 | 0.03405786
2137.1 | 0.0191223
2137.2 | 0.022107
2137.3 | 0.01310762
2137.4 | 0.01692039
2137.5 | 0.0269502
2137.6 | 0.04874072
2137.7 | 0.04696535
2137.8 | 0.05265933
2137.9 | 0.06315364
2138 | 0.05780645
2138.1 | 0.03870301
2138.2 | 0.02959777
2138.3 | 0.03444546
2138.4 | 0.01965724
2138.5 | 0.02116883
2138.6 | 0.03145926
2138.7 | 0.03625984
2138.8 | 0.02214591
2138.9 | 0.01998517
2139 | 0.0194416
2139.1 | 0.01208858
2139.2 | 0.01400035
2139.3 | 0.02438801
2139.4 | 0.03017422
2139.5 | 0.03197278
2139.6 | 0.03367416
2139.7 | 0.03421616
2139.8 | 0.02552967
2139.9 | 0.01196876
2140 | 0.0151521
2140.1 | 0.01614533
2140.2 | 0.009975017
2140.3 | 0.01786001
2140.4 | 0.04166758
2140.5 | 0.0354321
2140.6 | 0.03198737
2140.7 | 0.03498105
2140.8 | 0.02507158
2140.9 | 0.01360862
2141 | 0.01173307
2141.1 | 0.02083404
2141.2 | 0.01838457
2141.3 | 0.02689915
2141.4 | 0.0322831
2141.5 | 0.03171972
2141.6 | 0.02925101
2141.7 | 0.02985946
2141.8 | 0.02876513
2141.9 | 0.02373564
2142 | 0.02793185
2142.1 | 0.02750446
2142.2 | 0.02015215
2142.3 | 0.01265988
2142.4 | 0.01437698
2142.5 | 0.01322679
2142.6 | 0.004681259
2142.7 | 0.004360036
2142.8 | 0.01509051
2142.9 | 0.01436284
2143 | 0.02051778
2143.1 | 0.02839266
2143.2 | 0.03768006
2143.3 | 0.03463356
2143.4 | 0.03743486
2143.5 | 0.03216461
2143.6 | 0.03501379
2143.7 | 0.04162222
2143.8 | 0.03776164
2143.9 | 0.04122749
2144 | 0.03246802
2144.1 | 0.01616526
2144.2 | 0.009318879
2144.3 | 0.01588178
2144.4 | 0.01276741
2144.5 | 0.01363806
2144.6 | 0.02608289
2144.7 | 0.02523328
2144.8 | 0.02941761
2144.9 | 0.02761306
2145 | 0.03907309
2145.1 | 0.03908277
2145.2 | 0.03758919
2145.3 | 0.02940192
2145.4 | 0.03423804
2145.5 | 0.02825412
2145.6 | 0.0319576
2145.7 | 0.03152847
2145.8 | 0.03135327
2145.9 | 0.03171041
2146 | 0.03990996
2146.1 | 0.03408883
2146.2 | 0.02716847
2146.3 | 0.02974206
2146.4 | 0.03143825
2146.5 | 0.02521897
2146.6 | 0.02862163
2146.7 | 0.0390632
2146.8 | 0.03785258
2146.9 | 0.04197881
2147 | 0.04412971
2147.1 | 0.04306298
2147.2 | 0.04414916
2147.3 | 0.03853779
2147.4 | 0.02635967
2147.5 | 0.0189389
2147.6 | 0.01431848
2147.7 | 0.01450831
2147.8 | 0.01644263
2147.9 | 0.01619831
2148 | 0.02257865
2148.1 | 0.0221265
2148.2 | 0.01869439
2148.3 | 0.02374302
2148.4 | 0.02079576
2148.5 | 0.01910327
2148.6 | 0.01995376
2148.7 | 0.009254783
2148.8 | 0.008622978
2148.9 | 0.01068472
2149 | 0.002745223
2149.1 | 0.01342072
2149.2 | 0.01998377
2149.3 | 0.02356465
2149.4 | 0.02693436
2149.5 | 0.02788496
2149.6 | 0.01631446
2149.7 | 0.0203517
2149.8 | 0.01703221
2149.9 | 0.008770926
2150 | 0.01007738
2150.1 | 0.01205408
2150.2 | 0.01703806
2150.3 | 0.01689491
2150.4 | 0.01995631
2150.5 | 0.02395032
2150.6 | 0.01628869
2150.7 | 0.01026558
2150.8 | 0.005402686
2150.9 | 0.007317988
2151 | 0.01355674
2151.1 | 0.01876926
2151.2 | 0.02222321
2151.3 | 0.02499335
2151.4 | 0.03018207
2151.5 | 0.0122755
2151.6 | 0.0136556
2151.7 | 0.01215907
2151.8 | 0.01129712
2151.9 | 0.002096167
2152 | 0.009757536
2152.1 | 0.01367216
2152.2 | 0.01461907
2152.3 | 0.01972398
2152.4 | 0.03089442
2152.5 | 0.0401971
2152.6 | 0.03925531
2152.7 | 0.04432693
2152.8 | 0.0367841
2152.9 | 0.0346423
2153 | 0.03099367
2153.1 | 0.03116851
2153.2 | 0.01846757
2153.3 | 0.01552833
2153.4 | 0.00946536
2153.5 | 0.009519322
2153.6 | 0.006109083
2153.7 | 0.01399212
2153.8 | 0.02019717
2153.9 | 0.02099578
2154 | 0.02191233
2154.1 | 0.02535911
2154.2 | 0.02492122
2154.3 | 0.02595529
2154.4 | 0.0328809
2154.5 | 0.03025086
2154.6 | 0.02804403
2154.7 | 0.01964595
2154.8 | 0.02663103
2154.9 | 0.01800605
2155 | 0.02577114
2155.1 | 0.02369048
2155.2 | 0.03240018
2155.3 | 0.01932236
2155.4 | 0.02428486
2155.5 | 0.03035726
2155.6 | 0.0370088
2155.7 | 0.03770843
2155.8 | 0.04195356
2155.9 | 0.03712024
2156 | 0.02225365
2156.1 | 0.02151946
2156.2 | 0.01549801
2156.3 | 0.01439265
2156.4 | 0.02568628
2156.5 | 0.02365745
2156.6 | 0.0279438
2156.7 | 0.04183312
2156.8 | 0.03732895
2156.9 | 0.02958197
2157 | 0.02951752
2157.1 | 0.02747825
2157.2 | 0.01288116
2157.3 | 0.02267415
2157.4 | 0.01929944
2157.5 | 0.02023113
2157.6 | 0.01676598
2157.7 | 0.01842329
2157.8 | 0.02242643
2157.9 | 0.02445243
2158 | 0.03074294
2158.1 | 0.02814845
2158.2 | 0.02801276
2158.3 | 0.01461504
2158.4 | 0.02318158
2158.5 | 0.01332587
2158.6 | 0.01356791
2158.7 | 0.01476931
2158.8 | 0.02767084
2158.9 | 0.02520206
2159 | 0.03315811
2159.1 | 0.04440905
2159.2 | 0.04843009
2159.3 | 0.04241444
2159.4 | 0.03219326
2159.5 | 0.03026809
2159.6 | 0.01163843
2159.7 | 0.01193875
2159.8 | 0.01977437
2159.9 | 0.0297152
2160 | 0.03148411
2160.1 | 0.04516461
2160.2 | 0.04810152
2160.3 | 0.04344244
2160.4 | 0.02904758
2160.5 | 0.02546488
2160.6 | 0.01069481
2160.7 | 0.004338538
2160.8 | 0.004563195
2160.9 | 0.01842904
2161 | 0.02342952
2161.1 | 0.0363207
2161.2 | 0.03357335
2161.3 | 0.02680475
2161.4 | 0.02608403
2161.5 | 0.03156972
2161.6 | 0.03314245
2161.7 | 0.04084338
2161.8 | 0.0450016
2161.9 | 0.04527788
2162 | 0.03280688
2162.1 | 0.03037731
2162.2 | 0.03006716
2162.3 | 0.02831477
2162.4 | 0.03539517
2162.5 | 0.04265684
2162.6 | 0.04487104
2162.7 | 0.04516576
2162.8 | 0.04426938
2162.9 | 0.03526311
2163 | 0.03180894
2163.1 | 0.03072038
2163.2 | 0.03189717
2163.3 | 0.02971406
2163.4 | 0.03791334
2163.5 | 0.03972842
2163.6 | 0.03768252
2163.7 | 0.0242993
2163.8 | 0.0341865
2163.9 | 0.0192883
2164 | 0.009598636
2164.1 | 0.01306774
2164.2 | 0.02879663
2164.3 | 0.02047626
2164.4 | 0.03118476
2164.5 | 0.04664057
2164.6 | 0.02755602
2164.7 | 0.02382896
2164.8 | 0.017233
2164.9 | 0.007087098
2165 | 0.008419206
2165.1 | 0.01758864
2165.2 | 0.01524733
2165.3 | 0.03118147
2165.4 | 0.03001693
2165.5 | 0.02128572
2165.6 | 0.02918531
2165.7 | 0.03471686
2165.8 | 0.02958371
2165.9 | 0.02600046
2166 | 0.02114526
2166.1 | 0.01486144
2166.2 | 0.009456928
2166.3 | 0.00620442
2166.4 | 0.01502037
2166.5 | 0.02443998
2166.6 | 0.02936433
2166.7 | 0.02470204
2166.8 | 0.02561937
2166.9 | 0.02426755
2167 | 0.02460661
2167.1 | 0.01823411
2167.2 | 0.03184173
2167.3 | 0.02331268
2167.4 | 0.02495375
2167.5 | 0.01791514
2167.6 | 0.01841898
2167.7 | 0.008182311
2167.8 | 0.01755471
2167.9 | 0.01840379
2168 | 0.02404442
2168.1 | 0.01678786
2168.2 | 0.01995542
2168.3 | 0.02325575
2168.4 | 0.02039903
2168.5 | 0.02168729
2168.6 | 0.02427092
2168.7 | 0.02442389
2168.8 | 0.02368426
2168.9 | 0.02155787
2169 | 0.01163201
2169.1 | 0.02009244
2169.2 | 0.01289408
2169.3 | 0.01180828
2169.4 | 0.0223866
2169.5 | 0.03056266
2169.6 | 0.03224704
2169.7 | 0.04328808
2169.8 | 0.03880383
2169.9 | 0.03681616
2170 | 0.03573911
2170.1 | 0.03465018
2170.2 | 0.03238551
2170.3 | 0.03330215
2170.4 | 0.0357934
2170.5 | 0.03322754
2170.6 | 0.02864837
2170.7 | 0.02374029
2170.8 | 0.02467352
2170.9 | 0.02084924
2171 | 0.02247073
2171.1 | 0.02853799
2171.2 | 0.0349495
2171.3 | 0.03220609
2171.4 | 0.0257861
2171.5 | 0.03526318
2171.6 | 0.02991554
2171.7 | 0.02099618
2171.8 | 0.02438003
2171.9 | 0.03293477
2172 | 0.02101057
2172.1 | 0.02018214
2172.2 | 0.02825811
2172.3 | 0.01958762
2172.4 | 0.02380824
2172.5 | 0.018025
2172.6 | 0.01960456
2172.7 | 0.01249923
2172.8 | 0.02927082
2172.9 | 0.02048213
2173 | 0.02208496
2173.1 | 0.02367489
2173.2 | 0.02956634
2173.3 | 0.01684862
2173.4 | 0.01928203
2173.5 | 0.03614889
2173.6 | 0.04027796
2173.7 | 0.03528992
2173.8 | 0.04270701
2173.9 | 0.03731265
2174 | 0.03044228
2174.1 | 0.02333653
2174.2 | 0.02647325
2174.3 | 0.02732869
2174.4 | 0.0235846
2174.5 | 0.01830213
2174.6 | 0.03203778
2174.7 | 0.02159992
2174.8 | 0.02293098
2174.9 | 0.02802267
2175 | 0.03348617
2175.1 | 0.02500798
2175.2 | 0.03485862
2175.3 | 0.02711474
2175.4 | 0.03375162
2175.5 | 0.03153983
2175.6 | 0.02176294
2175.7 | 0.01753156
2175.8 | 0.02380469
2175.9 | 0.01887051
2176 | 0.02495821
2176.1 | 0.02918616
2176.2 | 0.03017779
2176.3 | 0.0324683
2176.4 | 0.03032957
2176.5 | 0.01611103
2176.6 | 0.02039137
2176.7 | 0.02322443
2176.8 | 0.001763812
2176.9 | 0.01020719
2177 | 0.01948013
2177.1 | 0.01651261
2177.2 | 0.01353224
2177.3 | 0.03055249
2177.4 | 0.02395738
2177.5 | 0.02238351
2177.6 | 0.02616543
2177.7 | 0.0325457
2177.8 | 0.03069284
2177.9 | 0.03177448
2178 | 0.03536252
2178.1 | 0.03255944
2178.2 | 0.03364052
2178.3 | 0.03764641
2178.4 | 0.03279678
2178.5 | 0.03824996
2178.6 | 0.04473647
2178.7 | 0.03743894
2178.8 | 0.03359137
2178.9 | 0.0419354
2179 | 0.03969481
2179.1 | 0.03467197
2179.2 | 0.03555671
2179.3 | 0.03035847
2179.4 | 0.02464572
2179.5 | 0.01865354
2179.6 | 0.0183856
2179.7 | 0.02419888
2179.8 | 0.03679141
2179.9 | 0.0472137
2180 | 0.04003188
2180.1 | 0.04058252
2180.2 | 0.03563363
2180.3 | 0.02307094
2180.4 | 0.01914891
2180.5 | 0.02061436
2180.6 | 0.02735783
2180.7 | 0.03481582
2180.8 | 0.04597355
2180.9 | 0.04138933
2181 | 0.05574411
2181.1 | 0.05020705
2181.2 | 0.04230215
2181.3 | 0.03632678
2181.4 | 0.0357573
2181.5 | 0.02369009
2181.6 | 0.0205118
2181.7 | 0.0272947
2181.8 | 0.02178258
2181.9 | 0.0236353
2182 | 0.03636431
2182.1 | 0.03005808
2182.2 | 0.02288958
2182.3 | 0.02328492
2182.4 | 0.02232569
2182.5 | 0.01272862
2182.6 | 0.02053743
2182.7 | 0.01804685
2182.8 | 0.02887203
2182.9 | 0.02401481
2183 | 0.02223461
2183.1 | 0.01878989
2183.2 | 0.02623379
2183.3 | 0.02458139
2183.4 | 0.02757025
2183.5 | 0.03051355
2183.6 | 0.03464897
2183.7 | 0.03372825
2183.8 | 0.03514227
2183.9 | 0.03601172
2184 | 0.03785719
2184.1 | 0.02688576
2184.2 | 0.02207179
2184.3 | 0.0212992
2184.4 | 0.0264405
2184.5 | 0.01571069
2184.6 | 0.01758028
2184.7 | 0.01323018
2184.8 | 0.0105018
2184.9 | 0.01105921
2185 | 0.01438982
2185.1 | 0.02230838
2185.2 | 0.02981907
2185.3 | 0.02421164
2185.4 | 0.0288618
2185.5 | 0.03491056
2185.6 | 0.03736247
2185.7 | 0.03921438
2185.8 | 0.04554859
2185.9 | 0.03431861
2186 | 0.03517166
2186.1 | 0.01839015
2186.2 | 0.01815567
2186.3 | 0.01266992
2186.4 | 0.01677618
2186.5 | 0.0143424
2186.6 | 0.01851725
2186.7 | 0.008734461
2186.8 | 0.02153725
2186.9 | 0.01228998
2187 | 0.00765051
2187.1 | 0.01814481
2187.2 | 0.02082582
2187.3 | 0.01162727
2187.4 | 0.02159568
2187.5 | 0.02282604
2187.6 | 0.02263436
2187.7 | 0.03204525
2187.8 | 0.02153715
2187.9 | 0.01310455
2188 | 0.01763466
2188.1 | 0.01459223
2188.2 | 0.01219318
2188.3 | 0.01916309
2188.4 | 0.0364071
2188.5 | 0.03363381
2188.6 | 0.04296594
2188.7 | 0.036457
2188.8 | 0.04383092
2188.9 | 0.04077274
2189 | 0.0371807
2189.1 | 0.02719472
2189.2 | 0.02531315
2189.3 | 0.02498136
2189.4 | 0.01431996
2189.5 | 0.01465816
2189.6 | 0.01514238
2189.7 | 0.01935268
2189.8 | 0.02974878
2189.9 | 0.03002081
2190 | 0.03499206
2190.1 | 0.04771088
2190.2 | 0.03489122
2190.3 | 0.01636776
2190.4 | 0.02035292
2190.5 | 0.01436645
2190.6 | 0.007724607
2190.7 | 0.01754053
2190.8 | 0.02757005
2190.9 | 0.02516658
2191 | 0.02383362
2191.1 | 0.01660123
2191.2 | 0.01667481
2191.3 | 0.0136162
2191.4 | 0.02182851
2191.5 | 0.03277562
2191.6 | 0.03288428
2191.7 | 0.03811878
2191.8 | 0.03526891
2191.9 | 0.0232018
2192 | 0.01697246
2192.1 | 0.02584782
2192.2 | 0.02518738
2192.3 | 0.02986535
2192.4 | 0.03633187
2192.5 | 0.04360986
2192.6 | 0.03218592
2192.7 | 0.03248727
2192.8 | 0.01892242
2192.9 | 0.01338406
2193 | 0.0105904
2193.1 | 0.01062403
2193.2 | 0.01518363
2193.3 | 0.03438605
2193.4 | 0.03566503
2193.5 | 0.0292844
2193.6 | 0.02925245
2193.7 | 0.01708494
2193.8 | 0.004086219
2193.9 | 0.01207654
2194 | 0.02099282
2194.1 | 0.02947442
2194.2 | 0.03529543
2194.3 | 0.02806097
2194.4 | 0.01495933
2194.5 | 0.002989187
2194.6 | 0.01274127
2194.7 | 0.01411022
2194.8 | 0.01534278
2194.9 | 0.01855667
2195 | 0.01812829
2195.1 | 0.0001074387
2195.2 | 0.007347793
2195.3 | 0.01381922
2195.4 | 0.02024443
2195.5 | 0.01908643
2195.6 | 0.02247753
2195.7 | 0.01775961
2195.8 | 0.01719049
2195.9 | 0.01349637
2196 | 0.02383699
2196.1 | 0.02509852
2196.2 | 0.01412293
2196.3 | 0.01786147
2196.4 | 0.0164922
2196.5 | 0.02273744
2196.6 | 0.0235702
2196.7 | 0.0309626
2196.8 | 0.03022727
2196.9 | 0.02919257
2197 | 0.01045778
2197.1 | 0.006621152
2197.2 | 0.006123085
2197.3 | 0.008044419
2197.4 | 0.02733781
2197.5 | 0.04099494
2197.6 | 0.0349979
2197.7 | 0.02808338
2197.8 | 0.02791144
2197.9 | 0.00279024
2198 | 0.0001927353
2198.1 | 0.02006643
2198.2 | 0.02583343
2198.3 | 0.0211717
2198.4 | 0.03159046
2198.5 | 0.03566082
2198.6 | 0.03556333
2198.7 | 0.03508183
2198.8 | 0.03531874
2198.9 | 0.02931176
2199 | 0.02150626
2199.1 | 0.01736883
2199.2 | 0.02834519
2199.3 | 0.03745276
2199.4 | 0.04074186
2199.5 | 0.04432923
2199.6 | 0.03630297
2199.7 | 0.0311599
2199.8 | 0.03150777
2199.9 | 0.03915905
2200 | 0.04609047