## Data for 295K
Ho:YAG Absorption
2011
Instrument: Shimadzu SolidSpec-3700 DUV High-Resolution Spectrophotometer
V. Vitali, J. Zembech, D.C. Brown
Crystal Source: Onyx Optics, SCL # 9
Crystal Length: 4.86 mm
Crystal Doping Density = 2 at-% Ho = 2.77 x 1020 ions/cm3
Spectral Sampling Interval: 0.1 nm
Slit Width: 0.2 nm
Scan Speed: 0.83 nm/sec
YAG Sellmeier Equation: Handbook of Optics, Vol. 2, OSA, M. Bass Ed., McGraw Hill (1995)
Wavelength (nm) | Absorption Cross Section (295K) (x1020) (cm2)
1700 | 0.01255759
1700.1 | 0.01241814
1700.2 | 0.01088461
1700.3 | 0.01051832
1700.4 | 0.01176282
1700.5 | 0.01384178
1700.6 | 0.0124508
1700.7 | 0.01177147
1700.8 | 0.01088461
1700.9 | 0.01051832
1701 | 0.01176282
1701.1 | 0.01384178
1701.2 | 0.01100936
1701.3 | 0.01614559
1701.4 | 0.01576393
1701.5 | 0.01438122
1701.6 | 0.01527794
1701.7 | 0.01551632
1701.8 | 0.01541061
1701.9 | 0.01655743
1702 | 0.01695618
1702.1 | 0.01691264
1702.2 | 0.01545878
1702.3 | 0.01527794
1702.4 | 0.01051832
1702.5 | 0.01176282
1702.6 | 0.01384178
1702.7 | 0.01100936
1702.8 | 0.01614559
1702.9 | 0.01576393
1703 | 0.01527794
1703.1 | 0.01551632
1703.2 | 0.01541061
1703.3 | 0.01655743
1703.4 | 0.01695618
1703.5 | 0.01691264
1703.6 | 0.008916084
1703.7 | 0.003083933
1703.8 | 0.003109689
1703.9 | 0.003641713
1704 | 0.005481183
1704.1 | 0.005631429
1704.2 | 0.006567408
1704.3 | 0.006887345
1704.4 | 0.007912908
1704.5 | 0.00963435
1704.6 | 0.009887141
1704.7 | 0.00604879
1704.8 | 0.001601798
1704.9 | 0.002317219
1705 | 0.003093406
1705.1 | 0.001751157
1705.2 | 0.003002729
1705.3 | 0.005481183
1705.4 | 0.005631429
1705.5 | 0.006567408
1705.6 | 0.01060048
1705.7 | 0.01060458
1705.8 | 0.01171786
1705.9 | 0.01380399
1706 | 0.01408221
1706.1 | 0.01123311
1706.2 | 0.01235439
1706.3 | 0.01270886
1706.4 | 0.01100971
1706.5 | 0.01095065
1706.6 | 0.004854284
1706.7 | 0.0002708808
1706.8 | 0.0003951034
1706.9 | 0.002471938
1707 | 0.004081389
1707.1 | 0.01402503
1707.2 | 0.0205777
1707.3 | 0.01553667
1707.4 | 0.01570309
1707.5 | 0.01331554
1707.6 | 0.007972135
1707.7 | 0.001278024
1707.8 | 0.01252366
1707.9 | 0.0006163991
1708 | 0.0007863472
1708.1 | 0.004734301
1708.2 | 0.008705323
1708.3 | 0.01474102
1708.4 | 0.01252366
1708.5 | 0.01447737
1708.6 | 0.01183867
1708.7 | 0.01184399
1708.8 | 0.009776253
1708.9 | 0.00786296
1709 | 0.006861354
1709.1 | 0.006439743
1709.2 | 0.00765002
1709.3 | 0.01133258
1709.4 | 0.01197358
1709.5 | 0.01245442
1709.6 | 0.0122639
1709.7 | 0.01393197
1709.8 | 0.01310678
1709.9 | 0.01066479
1710 | 0.009456588
1710.1 | 0.0120655
1710.2 | 0.01055566
1710.3 | 0.006261389
1710.4 | 0.009656093
1710.5 | 0.01142427
1710.6 | 0.01255426
1710.7 | 0.01006996
1710.8 | 0.00931346
1710.9 | 0.01061709
1711 | 0.01038323
1711.1 | 0.00925661
1711.2 | 0.009169764
1711.3 | 0.01009936
1711.4 | 0.009787976
1711.5 | 0.01142027
1711.6 | 0.009600855
1711.7 | 0.01501242
1711.8 | 0.01598414
1711.9 | 0.01544271
1712 | 0.01554688
1712.1 | 0.01043432
1712.2 | 0.004922991
1712.3 | 0.005834104
1712.4 | 0.006379662
1712.5 | 0.00445002
1712.6 | 0.01043415
1712.7 | 0.01151682
1712.8 | 0.01083817
1712.9 | 0.00955335
1713 | 0.009125749
1713.1 | 0.007092754
1713.2 | 0.007361831
1713.3 | 0.006560251
1713.4 | 0.006399889
1713.5 | 0.006795767
1713.6 | 0.008864198
1713.7 | 0.008539879
1713.8 | 0.01028419
1713.9 | 0.007674846
1714 | 0.007632928
1714.1 | 0.009421717
1714.2 | 0.006634447
1714.3 | 0.007957542
1714.4 | 0.01259938
1714.5 | 0.01088591
1714.6 | 0.009159638
1714.7 | 0.01189536
1714.8 | 0.01274354
1714.9 | 0.009830452
1715 | 0.01136679
1715.1 | 0.008246968
1715.2 | 0.006576076
1715.3 | 0.004325102
1715.4 | 0.007556931
1715.5 | 0.006039473
1715.6 | 0.00921507
1715.7 | 0.01222209
1715.8 | 0.01184075
1715.9 | 0.009791289
1716 | 0.01221128
1716.1 | 0.009119123
1716.2 | 0.01073328
1716.3 | 0.01518563
1716.4 | 0.01650554
1716.5 | 0.01635088
1716.6 | 0.01775916
1716.7 | 0.01427425
1716.8 | 0.0113008
1716.9 | 0.009535008
1717 | 0.008804393
1717.1 | 0.01107983
1717.2 | 0.01103777
1717.3 | 0.006152744
1717.4 | 0.009834452
1717.5 | 0.01156278
1717.6 | 0.01158876
1717.7 | 0.01340172
1717.8 | 0.01796271
1717.9 | 0.01449905
1718 | 0.01154681
1718.1 | 0.01117667
1718.2 | 0.01315563
1718.3 | 0.01343487
1718.4 | 0.01422221
1718.5 | 0.01355145
1718.6 | 0.01171116
1718.7 | 0.01070692
1718.8 | 0.01180445
1718.9 | 0.01330487
1719 | 0.01638781
1719.1 | 0.0161355
1719.2 | 0.01596381
1719.3 | 0.01417387
1719.4 | 0.01176461
1719.5 | 0.01187811
1719.6 | 0.0149944
1719.7 | 0.01425489
1719.8 | 0.01891404
1719.9 | 0.01550809
1720 | 0.01482915
1720.1 | 0.01203523
1720.2 | 0.01039803
1720.3 | 0.002474575
1720.4 | 0.003928351
1720.5 | 0.003692462
1720.6 | 0.002271237
1720.7 | 0.003237724
1720.8 | 0.00973455
1720.9 | 0.01057965
1721 | 0.007246973
1721.1 | 0.01030377
1721.2 | 0.008948185
1721.3 | 0.006892649
1721.4 | 0.005540512
1721.5 | 0.01051801
1721.6 | 0.01107828
1721.7 | 0.009563948
1721.8 | 0.008261457
1721.9 | 0.01221116
1722 | 0.01007725
1722.1 | 0.009649443
1722.2 | 0.01389091
1722.3 | 0.01499806
1722.4 | 0.01273768
1722.5 | 0.01011591
1722.6 | 0.003460836
1722.7 | 0.002426405
1722.8 | 0.01797873
1722.9 | 0.01227731
1723 | 0.0003564269
1723.1 | 0.01076928
1723.2 | 0.009413064
1723.3 | 0.01417487
1723.4 | 0.01567398
1723.5 | 0.01334877
1723.6 | 0.007193373
1723.7 | 0.01156525
1723.8 | 0.008162692
1723.9 | 0.01203414
1724 | 0.01644824
1724.1 | 0.01876206
1724.2 | 0.02065684
1724.3 | 0.02089894
1724.4 | 0.01991232
1724.5 | 0.01768965
1724.6 | 0.01797873
1724.7 | 0.01227731
1724.8 | 0.01152525
1724.9 | 0.01109561
1725 | 0.009019888
1725.1 | 0.008988824
1725.2 | 0.008801416
1725.3 | 0.01224353
1725.4 | 0.01180993
1725.5 | 0.01028723
1725.6 | 0.01217801
1725.7 | 0.01211644
1725.8 | 0.008175357
1725.9 | 0.007643061
1726 | 0.01289022
1726.1 | 0.0128639
1726.2 | 0.01319418
1726.3 | 0.01572124
1726.4 | 0.01598289
1726.5 | 0.01448302
1726.6 | 0.01163303
1726.7 | 0.008002615
1726.8 | 0.005510541
1726.9 | 0.007148992
1727 | 0.005609286
1727.1 | 0.004812795
1727.2 | 0.008593546
1727.3 | 0.01082468
1727.4 | 0.009963313
1727.5 | 0.00920817
1727.6 | 0.008573544
1727.7 | 0.009433387
1727.8 | 0.007502767
1727.9 | 0.007194645
1728 | 0.006336436
1728.1 | 0.007357689
1728.2 | 0.002191188
1728.3 | 0.004440495
1728.4 | 0.006336436
1728.5 | 0.001153
1728.6 | 0.001584056
1728.7 | 0.006793024
1728.8 | 0.00671003
1728.9 | 0.01105901
1729 | 0.01129878
1729.1 | 0.01254409
1729.2 | 0.009649974
1729.3 | 0.00600993
1729.4 | 0.012408
1729.5 | 0.01231602
1729.6 | 0.01388048
1729.7 | 0.01805314
1729.8 | 0.02204079
1729.9 | 0.01717249
1730 | 0.0195835
1730.1 | 0.01538213
1730.2 | 0.0151374
1730.3 | 0.01193661
1730.4 | 0.01169639
1730.5 | 0.004941621
1730.6 | 0.006438852
1730.7 | 0.006669035
1730.8 | 0.0134
1730.9 | 0.0127992
1731 | 0.01612819
1731.1 | 0.01538177
1731.2 | 0.01487486
1731.3 | 0.008838669
1731.4 | 0.0112586
1731.5 | 0.01209036
1731.6 | 0.0120434
1731.7 | 0.0115868
1731.8 | 0.0138819
1731.9 | 0.007982519
1732 | 0.01142533
1732.1 | 0.01522893
1732.2 | 0.01589314
1732.3 | 0.01603885
1732.4 | 0.01743803
1732.5 | 0.01472223
1732.6 | 0.009761163
1732.7 | 0.00858932
1732.8 | 0.006639831
1732.9 | 0.01167608
1733 | 0.008470736
1733.1 | 0.0133264
1733.2 | 0.01499242
1733.3 | 0.0188024
1733.4 | 0.01490309
1733.5 | 0.01910449
1733.6 | 0.01749724
1733.7 | 0.0175417
1733.8 | 0.01353167
1733.9 | 0.01457862
1734 | 0.01408675
1734.1 | 0.0125156
1734.2 | 0.01156043
1734.3 | 0.01468161
1734.4 | 0.01591285
1734.5 | 0.01253687
1734.6 | 0.010315
1734.7 | 0.00976823
1734.8 | 0.008420727
1734.9 | 0.004350884
1735 | 0.005800073
1735.1 | 0.007934023
1735.2 | 0.008645452
1735.3 | 0.01047596
1735.4 | 0.01304466
1735.5 | 0.01917843
1735.6 | 0.02427772
1735.7 | 0.02188079
1735.8 | 0.02221407
1735.9 | 0.02514355
1736 | 0.02162432
1736.1 | 0.01365653
1736.2 | 0.01689792
1736.3 | 0.01806463
1736.4 | 0.01515811
1736.5 | 0.01309345
1736.6 | 0.01440801
1736.7 | 0.01182089
1736.8 | 0.006794565
1736.9 | 0.004113853
1737 | 0.003517467
1737.1 | 0.004118376
1737.2 | 0.008505475
1737.3 | 0.008722802
1737.4 | 0.01183256
1737.5 | 0.01314422
1737.6 | 0.0172953
1737.7 | 0.01410714
1737.8 | 0.01401135
1737.9 | 0.009571659
1738 | 0.007868441
1738.1 | 0.002568247
1738.2 | 0.003521689
1738.3 | 0.00225731
1738.4 | 0.006338722
1738.5 | 0.008487127
1738.6 | 0.01364592
1738.7 | 0.01145927
1738.8 | 0.01113171
1738.9 | 0.01309092
1739 | 0.01446152
1739.1 | 0.012773
1739.2 | 0.01630201
1739.3 | 0.01869122
1739.4 | 0.018524
1739.5 | 0.01254975
1739.6 | 0.01201878
1739.7 | 0.006726658
1739.8 | 0.007991604
1739.9 | 0.008475289
1740 | 0.01378256
1740.1 | 0.01433366
1740.2 | 0.01374815
1740.3 | 0.01605061
1740.4 | 0.01255504
1740.5 | 0.01080906
1740.6 | 0.01318624
1740.7 | 0.01860698
1740.8 | 0.02207088
1740.9 | 0.02632121
1741 | 0.03076206
1741.1 | 0.02753532
1741.2 | 0.0267013
1741.3 | 0.02136966
1741.4 | 0.01737116
1741.5 | 0.0142084
1741.6 | 0.01197069
1741.7 | 0.0119213
1741.8 | 0.0111963
1741.9 | 0.01061992
1742 | 0.008712561
1742.1 | 0.01059412
1742.2 | 0.01215821
1742.3 | 0.01039352
1742.4 | 0.01209224
1742.5 | 0.0135832
1742.6 | 0.01420728
1742.7 | 0.008034997
1742.8 | 0.008717393
1742.9 | 0.008251457
1743 | 0.009679631
1743.1 | 0.01045298
1743.2 | 0.01293878
1743.3 | 0.01327758
1743.4 | 0.01146352
1743.5 | 0.01103152
1743.6 | 0.01336659
1743.7 | 0.0163236
1743.8 | 0.0169543
1743.9 | 0.02069317
1744 | 0.01871861
1744.1 | 0.01561259
1744.2 | 0.01433028
1744.3 | 0.01605406
1744.4 | 0.01857967
1744.5 | 0.01784244
1744.6 | 0.01772061
1744.7 | 0.01658335
1744.8 | 0.01390903
1744.9 | 0.009799821
1745 | 0.0127924
1745.1 | 0.008761732
1745.2 | 0.01011904
1745.3 | 0.01185008
1745.4 | 0.01124661
1745.5 | 0.01217436
1745.6 | 0.01566941
1745.7 | 0.01228227
1745.8 | 0.009953106
1745.9 | 0.008658728
1746 | 0.009036059
1746.1 | 0.01194487
1746.2 | 0.01161351
1746.3 | 0.01250876
1746.4 | 0.01518263
1746.5 | 0.01112283
1746.6 | 0.002913837
1746.7 | 0.005984712
1746.8 | 0.005809973
1746.9 | 0.009412306
1747 | 0.009586163
1747.1 | 0.01827131
1747.2 | 0.02391302
1747.3 | 0.02455471
1747.4 | 0.01744355
1747.5 | 0.01955118
1747.6 | 0.01922707
1747.7 | 0.01381741
1747.8 | 0.01299125
1747.9 | 0.01740058
1748 | 0.01857884
1748.1 | 0.01617992
1748.2 | 0.01849041
1748.3 | 0.01905391
1748.4 | 0.01633511
1748.5 | 0.0150836
1748.6 | 0.01531822
1748.7 | 0.01274711
1748.8 | 0.01136891
1748.9 | 0.01383746
1749 | 0.01426672
1749.1 | 0.01441949
1749.2 | 0.01407026
1749.3 | 0.01819686
1749.4 | 0.01562073
1749.5 | 0.01443959
1749.6 | 0.0161098
1749.7 | 0.0191129
1749.8 | 0.01472006
1749.9 | 0.0178828
1750 | 0.02077108
1750.1 | 0.0182849
1750.2 | 0.01572319
1750.3 | 0.02347192
1750.4 | 0.02077044
1750.5 | 0.01792832
1750.6 | 0.02038262
1750.7 | 0.01698432
1750.8 | 0.01007766
1750.9 | 0.007968001
1751 | 0.007016073
1751.1 | 0.002725848
1751.2 | 0.00552309
1751.3 | 0.007958917
1751.4 | 0.009566075
1751.5 | 0.01051772
1751.6 | 0.01470993
1751.7 | 0.01263783
1751.8 | 0.00680321
1751.9 | 0.01010813
1752 | 0.006320517
1752.1 | 0.002697863
1752.2 | 0.0040191
1752.3 | 0.00990976
1752.4 | 0.006328373
1752.5 | 0.01252834
1752.6 | 0.01622594
1752.7 | 0.01234438
1752.8 | 0.01094126
1752.9 | 0.01779856
1753 | 0.0172758
1753.1 | 0.01616839
1753.2 | 0.02408047
1753.3 | 0.0262787
1753.4 | 0.0223048
1753.5 | 0.01747485
1753.6 | 0.01755598
1753.7 | 0.01026796
1753.8 | 0.01025264
1753.9 | 0.009684126
1754 | 0.01425282
1754.1 | 0.01396699
1754.2 | 0.01987313
1754.3 | 0.01333958
1754.4 | 0.01408895
1754.5 | 0.01262376
1754.6 | 0.01315593
1754.7 | 0.007542197
1754.8 | 0.01408589
1754.9 | 0.01275817
1755 | 0.01022168
1755.1 | 0.007302004
1755.2 | 0.01266099
1755.3 | 0.009901523
1755.4 | 0.01119473
1755.5 | 0.01282781
1755.6 | 0.01648985
1755.7 | 0.01558827
1755.8 | 0.0137713
1755.9 | 0.01163802
1756 | 0.01610341
1756.1 | 0.01288163
1756.2 | 0.009467783
1756.3 | 0.01346429
1756.4 | 0.01060184
1756.5 | 0.007534626
1756.6 | 0.004657865
1756.7 | 0.00701409
1756.8 | 0.006185156
1756.9 | 0.009226057
1757 | 0.007365065
1757.1 | 0.009567659
1757.2 | 0.01013215
1757.3 | 0.01029885
1757.4 | 0.009954716
1757.5 | 0.00922999
1757.6 | 0.01302958
1757.7 | 0.01300691
1757.8 | 0.01595167
1757.9 | 0.02022693
1758 | 0.02198055
1758.1 | 0.0230253
1758.2 | 0.02427667
1758.3 | 0.02406053
1758.4 | 0.01982355
1758.5 | 0.02005561
1758.6 | 0.01175477
1758.7 | 0.008700983
1758.8 | 0.007149412
1758.9 | 0.00694666
1759 | 0.01075567
1759.1 | 0.019616
1759.2 | 0.02402646
1759.3 | 0.0263984
1759.4 | 0.02364846
1759.5 | 0.02198367
1759.6 | 0.01895699
1759.7 | 0.01698358
1759.8 | 0.01005052
1759.9 | 0.01733397
1760 | 0.01969727
1760.1 | 0.01848072
1760.2 | 0.01915928
1760.3 | 0.01995593
1760.4 | 0.01484857
1760.5 | 0.01060466
1760.6 | 0.009402866
1760.7 | 0.008839703
1760.8 | 0.01432143
1760.9 | 0.01391379
1761 | 0.01508661
1761.1 | 0.01642199
1761.2 | 0.01619291
1761.3 | 0.01242473
1761.4 | 0.01296772
1761.5 | 0.01004125
1761.6 | 0.01038267
1761.7 | 0.009436956
1761.8 | 0.005225802
1761.9 | 0.00864402
1762 | 0.009591099
1762.1 | 0.00997725
1762.2 | 0.009261009
1762.3 | 0.0131945
1762.4 | 0.01080266
1762.5 | 0.01342059
1762.6 | 0.014343
1762.7 | 0.01911552
1762.8 | 0.01971487
1762.9 | 0.0193748
1763 | 0.01178932
1763.1 | 0.009405724
1763.2 | 0.00515489
1763.3 | 0.005183111
1763.4 | 0.004594599
1763.5 | 0.006927622
1763.6 | 0.00891224
1763.7 | 0.009916579
1763.8 | 0.01634389
1763.9 | 0.01839886
1764 | 0.02093636
1764.1 | 0.01678488
1764.2 | 0.01267749
1764.3 | 0.005926766
1764.4 | 0.004491762
1764.5 | 0.0034203
1764.6 | 0.006465903
1764.7 | 0.01149811
1764.8 | 0.01201506
1764.9 | 0.01105929
1765 | 0.01095046
1765.1 | 0.01398644
1765.2 | 0.01424637
1765.3 | 0.01295135
1765.4 | 0.01596297
1765.5 | 0.02166714
1765.6 | 0.02630859
1765.7 | 0.02755173
1765.8 | 0.02722501
1765.9 | 0.02652457
1766 | 0.02585913
1766.1 | 0.02340707
1766.2 | 0.01998638
1766.3 | 0.01991699
1766.4 | 0.02236255
1766.5 | 0.01776488
1766.6 | 0.01541937
1766.7 | 0.01780125
1766.8 | 0.02371403
1766.9 | 0.02133844
1767 | 0.02354028
1767.1 | 0.01701351
1767.2 | 0.02088957
1767.3 | 0.01950256
1767.4 | 0.02228725
1767.5 | 0.02018347
1767.6 | 0.02229798
1767.7 | 0.01837696
1767.8 | 0.0117467
1767.9 | 0.006751699
1768 | 0.005294998
1768.1 | 0.01087711
1768.2 | 0.00636742
1768.3 | 0.0111476
1768.4 | 0.01512874
1768.5 | 0.01853843
1768.6 | 0.01507112
1768.7 | 0.0192248
1768.8 | 0.01496961
1768.9 | 0.01304923
1769 | 0.01240861
1769.1 | 0.00909961
1769.2 | 0.01147116
1769.3 | 0.01919936
1769.4 | 0.02000582
1769.5 | 0.01830929
1769.6 | 0.02475066
1769.7 | 0.0170803
1769.8 | 0.01504731
1769.9 | 0.01425553
1770 | 0.009747483
1770.1 | 0.01195161
1770.2 | 0.01696772
1770.3 | 0.01288768
1770.4 | 0.01031948
1770.5 | 0.01516633
1770.6 | 0.01574131
1770.7 | 0.01732923
1770.8 | 0.01655395
1770.9 | 0.01908175
1771 | 0.02666616
1771.1 | 0.02280286
1771.2 | 0.02007772
1771.3 | 0.02461926
1771.4 | 0.0253599
1771.5 | 0.01775092
1771.6 | 0.01836777
1771.7 | 0.01922741
1771.8 | 0.01944829
1771.9 | 0.01892838
1772 | 0.02439347
1772.1 | 0.02007201
1772.2 | 0.01760128
1772.3 | 0.01681724
1772.4 | 0.01613269
1772.5 | 0.01287091
1772.6 | 0.01557471
1772.7 | 0.01656869
1772.8 | 0.01203073
1772.9 | 0.01290192
1773 | 0.0158779
1773.1 | 0.01539401
1773.2 | 0.01995079
1773.3 | 0.02692461
1773.4 | 0.0272546
1773.5 | 0.01978307
1773.6 | 0.01901567
1773.7 | 0.01983176
1773.8 | 0.01497648
1773.9 | 0.01716658
1774 | 0.02447519
1774.1 | 0.02146933
1774.2 | 0.01404483
1774.3 | 0.01347176
1774.4 | 0.009841463
1774.5 | 0.007422743
1774.6 | 0.01125275
1774.7 | 0.01312913
1774.8 | 0.01058585
1774.9 | 0.009102941
1775 | 0.006531284
1775.1 | 0.005464912
1775.2 | 0.006865888
1775.3 | 0.01192541
1775.4 | 0.01295831
1775.5 | 0.01632745
1775.6 | 0.01978404
1775.7 | 0.02040583
1775.8 | 0.01469667
1775.9 | 0.01573001
1776 | 0.01377047
1776.1 | 0.007540128
1776.2 | 0.00527552
1776.3 | 0.01342242
1776.4 | 0.01187086
1776.5 | 0.01694017
1776.6 | 0.01634466
1776.7 | 0.01860751
1776.8 | 0.01597206
1776.9 | 0.01462488
1777 | 0.01092727
1777.1 | 0.0174341
1777.2 | 0.01716693
1777.3 | 0.01997433
1777.4 | 0.02460759
1777.5 | 0.02130563
1777.6 | 0.01876825
1777.7 | 0.01689188
1777.8 | 0.01256293
1777.9 | 0.01113051
1778 | 0.01498826
1778.1 | 0.01656638
1778.2 | 0.01391931
1778.3 | 0.01526764
1778.4 | 0.01560962
1778.5 | 0.0132316
1778.6 | 0.01128916
1778.7 | 0.0109435
1778.8 | 0.01261369
1778.9 | 0.01435493
1779 | 0.01321927
1779.1 | 0.01121127
1779.2 | 0.02040581
1779.3 | 0.02332321
1779.4 | 0.02201513
1779.5 | 0.02203646
1779.6 | 0.02262033
1779.7 | 0.02126165
1779.8 | 0.01445772
1779.9 | 0.01589951
1780 | 0.02027461
1780.1 | 0.0263116
1780.2 | 0.01837507
1780.3 | 0.01905471
1780.4 | 0.01506014
1780.5 | 0.01762558
1780.6 | 0.008942241
1780.7 | 0.01330246
1780.8 | 0.01192734
1780.9 | 0.009744897
1781 | 0.0007935308
1781.1 | 0.007244679
1781.2 | 0.01069264
1781.3 | 0.01068096
1781.4 | 0.01281406
1781.5 | 0.01891573
1781.6 | 0.01432945
1781.7 | 0.01010029
1781.8 | 0.01248748
1781.9 | 0.01678884
1782 | 0.01749428
1782.1 | 0.02171805
1782.2 | 0.02105098
1782.3 | 0.02255031
1782.4 | 0.02043018
1782.5 | 0.01912226
1782.6 | 0.01757157
1782.7 | 0.01706367
1782.8 | 0.0167392
1782.9 | 0.01805711
1783 | 0.01773354
1783.1 | 0.01658058
1783.2 | 0.01310817
1783.3 | 0.01700531
1783.4 | 0.01628648
1783.5 | 0.01560965
1783.6 | 0.01663659
1783.7 | 0.02190702
1783.8 | 0.01378526
1783.9 | 0.01499073
1784 | 0.01928948
1784.1 | 0.02075179
1784.2 | 0.02347339
1784.3 | 0.02182381
1784.4 | 0.01949581
1784.5 | 0.01374583
1784.6 | 0.01232635
1784.7 | 0.01041243
1784.8 | 0.01354753
1784.9 | 0.01334349
1785 | 0.01709613
1785.1 | 0.01816129
1785.2 | 0.02070898
1785.3 | 0.02243375
1785.4 | 0.02213577
1785.5 | 0.02136413
1785.6 | 0.02273857
1785.7 | 0.0217995
1785.8 | 0.02287588
1785.9 | 0.0245995
1786 | 0.02239272
1786.1 | 0.02081854
1786.2 | 0.02114893
1786.3 | 0.02139354
1786.4 | 0.02129461
1786.5 | 0.02187189
1786.6 | 0.02068593
1786.7 | 0.02332739
1786.8 | 0.02404118
1786.9 | 0.02309474
1787 | 0.02153785
1787.1 | 0.02272083
1787.2 | 0.02125777
1787.3 | 0.0154696
1787.4 | 0.01520297
1787.5 | 0.01850618
1787.6 | 0.0219923
1787.7 | 0.02238327
1787.8 | 0.0282859
1787.9 | 0.03075571
1788 | 0.02892954
1788.1 | 0.02654289
1788.2 | 0.02633985
1788.3 | 0.02711135
1788.4 | 0.02600416
1788.5 | 0.02380412
1788.6 | 0.02260603
1788.7 | 0.01955581
1788.8 | 0.01990049
1788.9 | 0.01904124
1789 | 0.02410288
1789.1 | 0.0299316
1789.2 | 0.02941114
1789.3 | 0.02408579
1789.4 | 0.02712006
1789.5 | 0.02720074
1789.6 | 0.02348077
1789.7 | 0.02457496
1789.8 | 0.02620781
1789.9 | 0.02037363
1790 | 0.01806377
1790.1 | 0.009791648
1790.2 | 0.01050545
1790.3 | 0.01060664
1790.4 | 0.01350609
1790.5 | 0.01301367
1790.6 | 0.01995402
1790.7 | 0.02065434
1790.8 | 0.02445442
1790.9 | 0.01960381
1791 | 0.02217602
1791.1 | 0.02146204
1791.2 | 0.01853405
1791.3 | 0.009993601
1791.4 | 0.009079894
1791.5 | 0.007365843
1791.6 | 0.005257511
1791.7 | 0.002215698
1791.8 | 0.002375027
1791.9 | 0.009294271
1792 | 0.007484267
1792.1 | 0.01354427
1792.2 | 0.0189253
1792.3 | 0.02177679
1792.4 | 0.0208497
1792.5 | 0.02223321
1792.6 | 0.01996314
1792.7 | 0.0203962
1792.8 | 0.02169192
1792.9 | 0.01654831
1793 | 0.01839423
1793.1 | 0.01609876
1793.2 | 0.01737299
1793.3 | 0.01847266
1793.4 | 0.02561776
1793.5 | 0.02587949
1793.6 | 0.02632747
1793.7 | 0.021058
1793.8 | 0.01880042
1793.9 | 0.02037961
1794 | 0.02202393
1794.1 | 0.02181201
1794.2 | 0.02474936
1794.3 | 0.02742012
1794.4 | 0.02556934
1794.5 | 0.0199522
1794.6 | 0.02068316
1794.7 | 0.02168709
1794.8 | 0.01661192
1794.9 | 0.01239274
1795 | 0.01382778
1795.1 | 0.01365656
1795.2 | 0.01200875
1795.3 | 0.016121
1795.4 | 0.01970884
1795.5 | 0.02026311
1795.6 | 0.01438227
1795.7 | 0.01704839
1795.8 | 0.0133956
1795.9 | 0.0073847
1796 | 0.005674822
1796.1 | 0.01160091
1796.2 | 0.008188465
1796.3 | 0.01509845
1796.4 | 0.01884655
1796.5 | 0.01927054
1796.6 | 0.02362213
1796.7 | 0.02712126
1796.8 | 0.02288793
1796.9 | 0.02569904
1797 | 0.02593367
1797.1 | 0.02460748
1797.2 | 0.01645804
1797.3 | 0.01763246
1797.4 | 0.01951588
1797.5 | 0.02227935
1797.6 | 0.01655143
1797.7 | 0.0224215
1797.8 | 0.02254479
1797.9 | 0.02082328
1798 | 0.01930065
1798.1 | 0.02303027
1798.2 | 0.0238705
1798.3 | 0.02136973
1798.4 | 0.01923147
1798.5 | 0.01633823
1798.6 | 0.01899
1798.7 | 0.01768897
1798.8 | 0.0223995
1798.9 | 0.02239259
1799 | 0.02756626
1799.1 | 0.02112925
1799.2 | 0.0201746
1799.3 | 0.01778461
1799.4 | 0.02133058
1799.5 | 0.02079135
1799.6 | 0.0233186
1799.7 | 0.02228079
1799.8 | 0.02128578
1799.9 | 0.0174891
1800 | 0.01273463
1800.1 | 0.01041699
1800.2 | 0.01172449
1800.3 | 0.0141018
1800.4 | 0.01531367
1800.5 | 0.01874693
1800.6 | 0.01290547
1800.7 | 0.01591455
1800.8 | 0.008804329
1800.9 | 0.008771911
1801 | 0.003734764
1801.1 | 0.009552369
1801.2 | 0.009027784
1801.3 | 0.01504205
1801.4 | 0.01451699
1801.5 | 0.02013732
1801.6 | 0.01490742
1801.7 | 0.01691912
1801.8 | 0.01981975
1801.9 | 0.01684392
1802 | 0.01262947
1802.1 | 0.01839763
1802.2 | 0.02087729
1802.3 | 0.01574773
1802.4 | 0.01644611
1802.5 | 0.02050035
1802.6 | 0.01388831
1802.7 | 0.006065046
1802.8 | 0.01083186
1802.9 | 0.01383094
1803 | 0.01353284
1803.1 | 0.01996359
1803.2 | 0.02468038
1803.3 | 0.02109433
1803.4 | 0.02359063
1803.5 | 0.0226436
1803.6 | 0.0195633
1803.7 | 0.01380155
1803.8 | 0.01486601
1803.9 | 0.01391506
1804 | 0.01501762
1804.1 | 0.01818549
1804.2 | 0.02388476
1804.3 | 0.02394085
1804.4 | 0.02360138
1804.5 | 0.02262595
1804.6 | 0.02011576
1804.7 | 0.01865789
1804.8 | 0.0220731
1804.9 | 0.02096111
1805 | 0.02448448
1805.1 | 0.02301152
1805.2 | 0.02225017
1805.3 | 0.01885003
1805.4 | 0.01875947
1805.5 | 0.01324335
1805.6 | 0.01876039
1805.7 | 0.01704297
1805.8 | 0.01727427
1805.9 | 0.01345923
1806 | 0.01632392
1806.1 | 0.008830976
1806.2 | 0.008563596
1806.3 | 0.004735832
1806.4 | 0.009348745
1806.5 | 0.007563657
1806.6 | 0.01465342
1806.7 | 0.02016723
1806.8 | 0.02303411
1806.9 | 0.02232706
1807 | 0.01781901
1807.1 | 0.01318217
1807.2 | 0.004408967
1807.3 | 0.002659381
1807.4 | 0.01262297
1807.5 | 0.005953423
1807.6 | 0.006630344
1807.7 | 0.01162076
1807.8 | 0.01262297
1807.9 | 0.01593518
1808 | 0.01694545
1808.1 | 0.01682192
1808.2 | 0.01674383
1808.3 | 0.01975096
1808.4 | 0.0177136
1808.5 | 0.01547815
1808.6 | 0.0186462
1808.7 | 0.02016775
1808.8 | 0.01695402
1808.9 | 0.01691274
1809 | 0.01618551
1809.1 | 0.01539999
1809.2 | 0.01383036
1809.3 | 0.01601885
1809.4 | 0.0177538
1809.5 | 0.01980816
1809.6 | 0.0185315
1809.7 | 0.02053202
1809.8 | 0.02061133
1809.9 | 0.01703271
1810 | 0.01251937
1810.1 | 0.00866664
1810.2 | 0.003689591
1810.3 | 0.002313784
1810.4 | 0.004424811
1810.5 | 0.01337751
1810.6 | 0.01570965
1810.7 | 0.01244924
1810.8 | 0.008460474
1810.9 | 0.01159388
1811 | 0.00655235
1811.1 | 0.007581043
1811.2 | 0.01754828
1811.3 | 0.02263605
1811.4 | 0.01611799
1811.5 | 0.01677365
1811.6 | 0.01409102
1811.7 | 0.01010907
1811.8 | 0.009117641
1811.9 | 0.01811176
1812 | 0.01703249
1812.1 | 0.01267564
1812.2 | 0.01361282
1812.3 | 0.01583513
1812.4 | 0.006114246
1812.5 | 0.001987639
1812.6 | 0.00789926
1812.7 | 0.00854098
1812.8 | 0.01540466
1812.9 | 0.0258265
1813 | 0.03281518
1813.1 | 0.04267668
1813.2 | 0.04214057
1813.3 | 0.03985066
1813.4 | 0.03514491
1813.5 | 0.03499909
1813.6 | 0.033035
1813.7 | 0.03871996
1813.8 | 0.03426065
1813.9 | 0.03828428
1814 | 0.03453643
1814.1 | 0.02453722
1814.2 | 0.02025573
1814.3 | 0.01982888
1814.4 | 0.01701892
1814.5 | 0.01930301
1814.6 | 0.02141602
1814.7 | 0.01917719
1814.8 | 0.0140004
1814.9 | 0.007853833
1815 | 0.003876301
1815.1 | 0.003472208
1815.2 | 0.001712252
1815.3 | 0.006853896
1815.4 | 0.01010406
1815.5 | 0.0157149
1815.6 | 0.0190915
1815.7 | 0.02564487
1815.8 | 0.02819475
1815.9 | 0.03453263
1816 | 0.03780232
1816.1 | 0.03921544
1816.2 | 0.03419543
1816.3 | 0.0355146
1816.4 | 0.03267857
1816.5 | 0.02705511
1816.6 | 0.02441632
1816.7 | 0.02738596
1816.8 | 0.02563257
1816.9 | 0.02345465
1817 | 0.02639042
1817.1 | 0.02763842
1817.2 | 0.02694175
1817.3 | 0.03043277
1817.4 | 0.03662596
1817.5 | 0.03576778
1817.6 | 0.03286243
1817.7 | 0.03062377
1817.8 | 0.02938784
1817.9 | 0.02449154
1818 | 0.02592913
1818.1 | 0.02873309
1818.2 | 0.028987
1818.3 | 0.0271911
1818.4 | 0.03059835
1818.5 | 0.02957504
1818.6 | 0.0314036
1818.7 | 0.03236613
1818.8 | 0.03295525
1818.9 | 0.02850573
1819 | 0.02866144
1819.1 | 0.02475311
1819.2 | 0.02736392
1819.3 | 0.02219991
1819.4 | 0.02626262
1819.5 | 0.02315399
1819.6 | 0.02291854
1819.7 | 0.02076139
1819.8 | 0.01889178
1819.9 | 0.01509894
1820 | 0.01278026
1820.1 | 0.01471153
1820.2 | 0.01166088
1820.3 | 0.017084
1820.4 | 0.01792579
1820.5 | 0.02458633
1820.6 | 0.02671183
1820.7 | 0.02823085
1820.8 | 0.02540944
1820.9 | 0.02724642
1821 | 0.02849051
1821.1 | 0.02277723
1821.2 | 0.02870382
1821.3 | 0.03511983
1821.4 | 0.03425048
1821.5 | 0.03010738
1821.6 | 0.03566772
1821.7 | 0.03139787
1821.8 | 0.03454841
1821.9 | 0.03230474
1822 | 0.03802289
1822.1 | 0.03675268
1822.2 | 0.03784577
1822.3 | 0.03454945
1822.4 | 0.03668768
1822.5 | 0.02819316
1822.6 | 0.02764377
1822.7 | 0.02473373
1822.8 | 0.02013255
1822.9 | 0.01606885
1823 | 0.01848958
1823.1 | 0.01741486
1823.2 | 0.01979209
1823.3 | 0.02057458
1823.4 | 0.02153649
1823.5 | 0.02198224
1823.6 | 0.0225109
1823.7 | 0.02122221
1823.8 | 0.02366174
1823.9 | 0.01984332
1824 | 0.01977237
1824.1 | 0.0229935
1824.2 | 0.02185221
1824.3 | 0.01789452
1824.4 | 0.02711239
1824.5 | 0.02881957
1824.6 | 0.0237544
1824.7 | 0.02306295
1824.8 | 0.02693814
1824.9 | 0.02722259
1825 | 0.02334474
1825.1 | 0.01107841
1825.2 | 0.01599577
1825.3 | 0.01316928
1825.4 | 0.009676618
1825.5 | 0.01142827
1825.6 | 0.01117696
1825.7 | 0.01117696
1825.8 | 0.009363074
1825.9 | 0.01020148
1826 | 0.01003676
1826.1 | 0.01283668
1826.2 | 0.0120266
1826.3 | 0.01340635
1826.4 | 0.01720235
1826.5 | 0.02104661
1826.6 | 0.02592987
1826.7 | 0.02707579
1826.8 | 0.03225236
1826.9 | 0.03232467
1827 | 0.03175045
1827.1 | 0.03457712
1827.2 | 0.03731305
1827.3 | 0.02887712
1827.4 | 0.02696365
1827.5 | 0.02527789
1827.6 | 0.02101551
1827.7 | 0.01619698
1827.8 | 0.01664652
1827.9 | 0.01660231
1828 | 0.01657051
1828.1 | 0.01237255
1828.2 | 0.01842061
1828.3 | 0.0188612
1828.4 | 0.01743255
1828.5 | 0.01870544
1828.6 | 0.02172951
1828.7 | 0.01774567
1828.8 | 0.02034325
1828.9 | 0.02263427
1829 | 0.02202573
1829.1 | 0.02489103
1829.2 | 0.02646424
1829.3 | 0.02365404
1829.4 | 0.02284881
1829.5 | 0.02816012
1829.6 | 0.02538391
1829.7 | 0.02664325
1829.8 | 0.02736217
1829.9 | 0.02909384
1830 | 0.02125836
1830.1 | 0.02238016
1830.2 | 0.02435946
1830.3 | 0.02381609
1830.4 | 0.02149833
1830.5 | 0.02780575
1830.6 | 0.02791664
1830.7 | 0.02373795
1830.8 | 0.02488757
1830.9 | 0.02445647
1831 | 0.02612292
1831.1 | 0.02920616
1831.2 | 0.03215533
1831.3 | 0.03452817
1831.4 | 0.03697763
1831.5 | 0.03576422
1831.6 | 0.03128158
1831.7 | 0.03626999
1831.8 | 0.04374688
1831.9 | 0.0483988
1832 | 0.04866066
1832.1 | 0.05256349
1832.2 | 0.05158659
1832.3 | 0.04545307
1832.4 | 0.04208686
1832.5 | 0.04761647
1832.6 | 0.05045283
1832.7 | 0.05131386
1832.8 | 0.05657752
1832.9 | 0.06266706
1833 | 0.06749247
1833.1 | 0.0758681
1833.2 | 0.08293841
1833.3 | 0.09368881
1833.4 | 0.1078781
1833.5 | 0.1128583
1833.6 | 0.1199507
1833.7 | 0.1345045
1833.8 | 0.1447885
1833.9 | 0.1551248
1834 | 0.1724352
1834.1 | 0.1898334
1834.2 | 0.2008549
1834.3 | 0.2093742
1834.4 | 0.2197511
1834.5 | 0.2252549
1834.6 | 0.236409
1834.7 | 0.2405898
1834.8 | 0.2533675
1834.9 | 0.2570717
1835 | 0.2588706
1835.1 | 0.2565508
1835.2 | 0.2606907
1835.3 | 0.2519857
1835.4 | 0.2392639
1835.5 | 0.228675
1835.6 | 0.213124
1835.7 | 0.1916187
1835.8 | 0.1773508
1835.9 | 0.1620375
1836 | 0.1442014
1836.1 | 0.1305584
1836.2 | 0.1165064
1836.3 | 0.1041977
1836.4 | 0.09863203
1836.5 | 0.09682397
1836.6 | 0.09394676
1836.7 | 0.09459538
1836.8 | 0.0895907
1836.9 | 0.08907708
1837 | 0.08279536
1837.1 | 0.07485692
1837.2 | 0.06712522
1837.3 | 0.06094186
1837.4 | 0.04959196
1837.5 | 0.04583982
1837.6 | 0.04554257
1837.7 | 0.03988454
1837.8 | 0.03890614
1837.9 | 0.04271194
1838 | 0.04335591
1838.1 | 0.04658403
1838.2 | 0.05290937
1838.3 | 0.0605897
1838.4 | 0.06701715
1838.5 | 0.06801813
1838.6 | 0.06351638
1838.7 | 0.06476909
1838.8 | 0.05657538
1838.9 | 0.0477035
1839 | 0.04148594
1839.1 | 0.03283338
1839.2 | 0.02599275
1839.3 | 0.02348757
1839.4 | 0.01398611
1839.5 | 0.008593683
1839.6 | 0.006591332
1839.7 | 0.004208212
1839.8 | 0.001514278
1839.9 | 0.006083128
1840 | 0.01227774
1840.1 | 0.01655662
1840.2 | 0.02122172
1840.3 | 0.03214296
1840.4 | 0.03564321
1840.5 | 0.04442086
1840.6 | 0.04913602
1840.7 | 0.05381577
1840.8 | 0.04841921
1840.9 | 0.04699983
1841 | 0.03828784
1841.1 | 0.03513433
1841.2 | 0.02524321
1841.3 | 0.02169433
1841.4 | 0.02161996
1841.5 | 0.01472736
1841.6 | 0.007523363
1841.7 | 0.005923241
1841.8 | 0.007484944
1841.9 | 0.002811488
1842 | 0.006787853
1842.1 | 0.01172056
1842.2 | 0.02138799
1842.3 | 0.02636405
1842.4 | 0.03388456
1842.5 | 0.05010041
1842.6 | 0.06062894
1842.7 | 0.06558106
1842.8 | 0.07127497
1842.9 | 0.07866609
1843 | 0.07401464
1843.1 | 0.0765202
1843.2 | 0.07687133
1843.3 | 0.06794482
1843.4 | 0.06174745
1843.5 | 0.05354528
1843.6 | 0.04223129
1843.7 | 0.0355079
1843.8 | 0.03496473
1843.9 | 0.03305223
1844 | 0.03675442
1844.1 | 0.01498588
1844.2 | 0.01514117
1844.3 | 0.01732077
1844.4 | 0.01734159
1844.5 | 0.01583834
1844.6 | 0.01880391
1844.7 | 0.01639955
1844.8 | 0.01434844
1844.9 | 0.01581605
1845 | 0.01651658
1845.1 | 0.01333323
1845.2 | 0.01626969
1845.3 | 0.02051824
1845.4 | 0.02114804
1845.5 | 0.02474581
1845.6 | 0.02240755
1845.7 | 0.02207692
1845.8 | 0.0248587
1845.9 | 0.0270007
1846 | 0.02145348
1846.1 | 0.02374687
1846.2 | 0.02969552
1846.3 | 0.02844611
1846.4 | 0.026085
1846.5 | 0.03351808
1846.6 | 0.04101648
1846.7 | 0.03997003
1846.8 | 0.04120503
1846.9 | 0.04479542
1847 | 0.0410066
1847.1 | 0.03682089
1847.2 | 0.04027171
1847.3 | 0.04733896
1847.4 | 0.06064621
1847.5 | 0.07861453
1847.6 | 0.1058405
1847.7 | 0.1277879
1847.8 | 0.1445741
1847.9 | 0.1590176
1848 | 0.1657791
1848.1 | 0.1640153
1848.2 | 0.1666922
1848.3 | 0.1700692
1848.4 | 0.1659376
1848.5 | 0.1678953
1848.6 | 0.1681001
1848.7 | 0.1633869
1848.8 | 0.1569472
1848.9 | 0.1515624
1849 | 0.1441328
1849.1 | 0.1381054
1849.2 | 0.1344942
1849.3 | 0.1335372
1849.4 | 0.1322455
1849.5 | 0.134371
1849.6 | 0.1310044
1849.7 | 0.1243644
1849.8 | 0.1165474
1849.9 | 0.1102911
1850 | 0.1023706
1850.1 | 0.08938032
1850.2 | 0.08497855
1850.3 | 0.08241229
1850.4 | 0.07734144
1850.5 | 0.07736509
1850.6 | 0.07669613
1850.7 | 0.08332339
1850.8 | 0.08232961
1850.9 | 0.09084149
1851 | 0.1053872
1851.1 | 0.1156756
1851.2 | 0.1228039
1851.3 | 0.1359736
1851.4 | 0.1525834
1851.5 | 0.1528885
1851.6 | 0.1597911
1851.7 | 0.1674902
1851.8 | 0.1743964
1851.9 | 0.171738
1852 | 0.1725324
1852.1 | 0.1697786
1852.2 | 0.1670818
1852.3 | 0.1627572
1852.4 | 0.1579364
1852.5 | 0.151803
1852.6 | 0.14903
1852.7 | 0.1439632
1852.8 | 0.1373923
1852.9 | 0.1329801
1853 | 0.1257164
1853.1 | 0.1228612
1853.2 | 0.1161333
1853.3 | 0.1130921
1853.4 | 0.1089514
1853.5 | 0.1112129
1853.6 | 0.1009492
1853.7 | 0.09309522
1853.8 | 0.08998564
1853.9 | 0.08452432
1854 | 0.08062154
1854.1 | 0.09097653
1854.2 | 0.09999709
1854.3 | 0.1027656
1854.4 | 0.1065807
1854.5 | 0.1135473
1854.6 | 0.1152878
1854.7 | 0.1240831
1854.8 | 0.1330596
1854.9 | 0.1401241
1855 | 0.1425162
1855.1 | 0.1347012
1855.2 | 0.1298768
1855.3 | 0.1292231
1855.4 | 0.1265871
1855.5 | 0.1229937
1855.6 | 0.1244318
1855.7 | 0.1225834
1855.8 | 0.1117994
1855.9 | 0.1025673
1856 | 0.09713239
1856.1 | 0.09014406
1856.2 | 0.08120928
1856.3 | 0.07857772
1856.4 | 0.06798709
1856.5 | 0.06305002
1856.6 | 0.06069417
1856.7 | 0.05585729
1856.8 | 0.05530009
1856.9 | 0.06259896
1857 | 0.05744132
1857.1 | 0.05528413
1857.2 | 0.05400105
1857.3 | 0.04934516
1857.4 | 0.04970231
1857.5 | 0.05008745
1857.6 | 0.05518775
1857.7 | 0.05580986
1857.8 | 0.06008436
1857.9 | 0.06185278
1858 | 0.06589733
1858.1 | 0.06507176
1858.2 | 0.06644438
1858.3 | 0.06157138
1858.4 | 0.05850027
1858.5 | 0.05222245
1858.6 | 0.04838913
1858.7 | 0.04468539
1858.8 | 0.04908962
1858.9 | 0.04924516
1859 | 0.05799738
1859.1 | 0.05803797
1859.2 | 0.06057073
1859.3 | 0.05803889
1859.4 | 0.05480006
1859.5 | 0.05160501
1859.6 | 0.05370848
1859.7 | 0.05144384
1859.8 | 0.04747989
1859.9 | 0.0497921
1860 | 0.04155327
1860.1 | 0.03756052
1860.2 | 0.04134903
1860.3 | 0.04261276
1860.4 | 0.06441047
1860.5 | 0.08677718
1860.6 | 0.115358
1860.7 | 0.1362282
1860.8 | 0.1673186
1860.9 | 0.1761713
1861 | 0.1953944
1861.1 | 0.2140176
1861.2 | 0.2413598
1861.3 | 0.2673696
1861.4 | 0.2938805
1861.5 | 0.3259011
1861.6 | 0.3469266
1861.7 | 0.3733309
1861.8 | 0.404714
1861.9 | 0.4404045
1862 | 0.4781486
1862.1 | 0.5179306
1862.2 | 0.5552969
1862.3 | 0.5811139
1862.4 | 0.6051789
1862.5 | 0.6211339
1862.6 | 0.6370453
1862.7 | 0.653175
1862.8 | 0.6690388
1862.9 | 0.679842
1863 | 0.6827608
1863.1 | 0.6924257
1863.2 | 0.6815989
1863.3 | 0.6829759
1863.4 | 0.6952708
1863.5 | 0.7153522
1863.6 | 0.7301176
1863.7 | 0.7591082
1863.8 | 0.7755057
1863.9 | 0.7952599
1864 | 0.8045521
1864.1 | 0.8251266
1864.2 | 0.8332291
1864.3 | 0.8406673
1864.4 | 0.827446
1864.5 | 0.8197751
1864.6 | 0.7936091
1864.7 | 0.7798493
1864.8 | 0.759469
1864.9 | 0.7484334
1865 | 0.7273521
1865.1 | 0.7054289
1865.2 | 0.6629962
1865.3 | 0.6383881
1865.4 | 0.5993312
1865.5 | 0.5656939
1865.6 | 0.5348657
1865.7 | 0.5113561
1865.8 | 0.4745732
1865.9 | 0.4448659
1866 | 0.4108045
1866.1 | 0.3820683
1866.2 | 0.3547125
1866.3 | 0.3331428
1866.4 | 0.307011
1866.5 | 0.2934952
1866.6 | 0.2690509
1866.7 | 0.2552188
1866.8 | 0.2452105
1866.9 | 0.2338637
1867 | 0.219952
1867.1 | 0.2150587
1867.2 | 0.2127519
1867.3 | 0.2008155
1867.4 | 0.1993372
1867.5 | 0.1925418
1867.6 | 0.188636
1867.7 | 0.1801434
1867.8 | 0.1777594
1867.9 | 0.1838258
1868 | 0.1982793
1868.1 | 0.2124794
1868.2 | 0.2353115
1868.3 | 0.2613159
1868.4 | 0.2989812
1868.5 | 0.3374349
1868.6 | 0.3828147
1868.7 | 0.4231163
1868.8 | 0.4700964
1868.9 | 0.4879621
1869 | 0.504192
1869.1 | 0.5070462
1869.2 | 0.4980554
1869.3 | 0.4685206
1869.4 | 0.4432035
1869.5 | 0.4120072
1869.6 | 0.3816079
1869.7 | 0.34886
1869.8 | 0.3313439
1869.9 | 0.3131593
1870 | 0.2934249
1870.1 | 0.2850968
1870.2 | 0.2873081
1870.3 | 0.2825814
1870.4 | 0.2715789
1870.5 | 0.2636309
1870.6 | 0.2426884
1870.7 | 0.226904
1870.8 | 0.2221627
1870.9 | 0.2160218
1871 | 0.2072657
1871.1 | 0.2123339
1871.2 | 0.2164201
1871.3 | 0.2182174
1871.4 | 0.2373581
1871.5 | 0.2694262
1871.6 | 0.3036567
1871.7 | 0.3358728
1871.8 | 0.3628301
1871.9 | 0.3745077
1872 | 0.3737574
1872.1 | 0.3569654
1872.2 | 0.328599
1872.3 | 0.2997227
1872.4 | 0.2671054
1872.5 | 0.2336325
1872.6 | 0.1892895
1872.7 | 0.1552012
1872.8 | 0.1218505
1872.9 | 0.08822469
1873 | 0.06682579
1873.1 | 0.06178613
1873.2 | 0.06160538
1873.3 | 0.06354852
1873.4 | 0.08113136
1873.5 | 0.1027788
1873.6 | 0.1298108
1873.7 | 0.15281
1873.8 | 0.1796785
1873.9 | 0.1990403
1874 | 0.209289
1874.1 | 0.2131983
1874.2 | 0.2202625
1874.3 | 0.2219264
1874.4 | 0.2276652
1874.5 | 0.2282753
1874.6 | 0.2300147
1874.7 | 0.2303079
1874.8 | 0.2269499
1874.9 | 0.2248939
1875 | 0.2243231
1875.1 | 0.2253792
1875.2 | 0.2237469
1875.3 | 0.2311338
1875.4 | 0.2317652
1875.5 | 0.2385847
1875.6 | 0.2418256
1875.7 | 0.2496931
1875.8 | 0.2530863
1875.9 | 0.2597104
1876 | 0.2592913
1876.1 | 0.2600458
1876.2 | 0.2498918
1876.3 | 0.2380109
1876.4 | 0.221201
1876.5 | 0.2177653
1876.6 | 0.198595
1876.7 | 0.1877996
1876.8 | 0.1824149
1876.9 | 0.1865117
1877 | 0.1934594
1877.1 | 0.2237414
1877.2 | 0.2528713
1877.3 | 0.2843819
1877.4 | 0.313021
1877.5 | 0.3359546
1877.6 | 0.3523143
1877.7 | 0.378249
1877.8 | 0.4041449
1877.9 | 0.4260731
1878 | 0.4553188
1878.1 | 0.4866844
1878.2 | 0.5170204
1878.3 | 0.5544461
1878.4 | 0.5981079
1878.5 | 0.6468153
1878.6 | 0.6972262
1878.7 | 0.7520806
1878.8 | 0.8151399
1878.9 | 0.8970163
1879 | 0.9544196
1879.1 | 1.025061
1879.2 | 1.075954
1879.3 | 1.109368
1879.4 | 1.127364
1879.5 | 1.143661
1879.6 | 1.133632
1879.7 | 1.126484
1879.8 | 1.112778
1879.9 | 1.072201
1880 | 1.007132
1880.1 | 0.950874
1880.2 | 0.8937676
1880.3 | 0.8352627
1880.4 | 0.7699494
1880.5 | 0.7296793
1880.6 | 0.6913907
1880.7 | 0.6532242
1880.8 | 0.6178923
1880.9 | 0.5953688
1881 | 0.5696226
1881.1 | 0.5430286
1881.2 | 0.5207698
1881.3 | 0.5033723
1881.4 | 0.4900864
1881.5 | 0.4770051
1881.6 | 0.4638967
1881.7 | 0.4553939
1881.8 | 0.4485451
1881.9 | 0.4497444
1882 | 0.4516533
1882.1 | 0.4656231
1882.2 | 0.4761655
1882.3 | 0.4838302
1882.4 | 0.4914324
1882.5 | 0.5126056
1882.6 | 0.527589
1882.7 | 0.5482213
1882.8 | 0.5665916
1882.9 | 0.5826164
1883 | 0.596981
1883.1 | 0.6060768
1883.2 | 0.6148274
1883.3 | 0.6140657
1883.4 | 0.614174
1883.5 | 0.6043639
1883.6 | 0.591368
1883.7 | 0.5591665
1883.8 | 0.545066
1883.9 | 0.5201936
1884 | 0.4922149
1884.1 | 0.4553691
1884.2 | 0.4340263
1884.3 | 0.4053156
1884.4 | 0.3746172
1884.5 | 0.3450509
1884.6 | 0.3343264
1884.7 | 0.3176726
1884.8 | 0.3016242
1884.9 | 0.2994944
1885 | 0.3006747
1885.1 | 0.2953012
1885.2 | 0.2915789
1885.3 | 0.2991294
1885.4 | 0.3085205
1885.5 | 0.3131815
1885.6 | 0.3214032
1885.7 | 0.3394494
1885.8 | 0.3464981
1885.9 | 0.3506371
1886 | 0.3628632
1886.1 | 0.3707722
1886.2 | 0.37439
1886.3 | 0.3873602
1886.4 | 0.395628
1886.5 | 0.4016697
1886.6 | 0.4109152
1886.7 | 0.4210212
1886.8 | 0.4159225
1886.9 | 0.4117954
1887 | 0.4111348
1887.1 | 0.4060239
1887.2 | 0.3976005
1887.3 | 0.3921989
1887.4 | 0.3841595
1887.5 | 0.3711859
1887.6 | 0.358833
1887.7 | 0.3411426
1887.8 | 0.3307685
1887.9 | 0.3221609
1888 | 0.3114834
1888.1 | 0.306797
1888.2 | 0.3084749
1888.3 | 0.2986744
1888.4 | 0.2920492
1888.5 | 0.2855859
1888.6 | 0.2818948
1888.7 | 0.2721583
1888.8 | 0.2648883
1888.9 | 0.2601363
1889 | 0.2562186
1889.1 | 0.2515177
1889.2 | 0.2533422
1889.3 | 0.2602711
1889.4 | 0.2659463
1889.5 | 0.2739198
1889.6 | 0.2829846
1889.7 | 0.2918588
1889.8 | 0.295697
1889.9 | 0.2934307
1890 | 0.2961247
1890.1 | 0.2863339
1890.2 | 0.2794009
1890.3 | 0.2793395
1890.4 | 0.2725398
1890.5 | 0.2575986
1890.6 | 0.2407496
1890.7 | 0.2216522
1890.8 | 0.1919945
1890.9 | 0.1747579
1891 | 0.1597986
1891.1 | 0.1585447
1891.2 | 0.1470719
1891.3 | 0.1440063
1891.4 | 0.1430592
1891.5 | 0.1391899
1891.6 | 0.129683
1891.7 | 0.1354128
1891.8 | 0.141189
1891.9 | 0.1449225
1892 | 0.1450514
1892.1 | 0.1479572
1892.2 | 0.1429303
1892.3 | 0.1335955
1892.4 | 0.1190417
1892.5 | 0.1053227
1892.6 | 0.09264235
1892.7 | 0.08412724
1892.8 | 0.08393277
1892.9 | 0.08533431
1893 | 0.09878803
1893.1 | 0.1089776
1893.2 | 0.1162293
1893.3 | 0.1264274
1893.4 | 0.1388926
1893.5 | 0.1429655
1893.6 | 0.1496525
1893.7 | 0.1556896
1893.8 | 0.155246
1893.9 | 0.1597913
1894 | 0.1600986
1894.1 | 0.1649851
1894.2 | 0.166633
1894.3 | 0.16536
1894.4 | 0.1623696
1894.5 | 0.1591616
1894.6 | 0.1498127
1894.7 | 0.1433165
1894.8 | 0.1397512
1894.9 | 0.1272992
1895 | 0.1204115
1895.1 | 0.1095149
1895.2 | 0.1009241
1895.3 | 0.08922388
1895.4 | 0.08220315
1895.5 | 0.0764844
1895.6 | 0.07387263
1895.7 | 0.07008807
1895.8 | 0.06757815
1895.9 | 0.06965325
1896 | 0.06680171
1896.1 | 0.05696914
1896.2 | 0.05140318
1896.3 | 0.04824343
1896.4 | 0.04222069
1896.5 | 0.03597407
1896.6 | 0.03668227
1896.7 | 0.03829371
1896.8 | 0.04112692
1896.9 | 0.04015247
1897 | 0.0474936
1897.1 | 0.05707933
1897.2 | 0.06001107
1897.3 | 0.06240204
1897.4 | 0.06802179
1897.5 | 0.07638609
1897.6 | 0.07608692
1897.7 | 0.08555324
1897.8 | 0.09207128
1897.9 | 0.09412625
1898 | 0.09371353
1898.1 | 0.09525113
1898.2 | 0.08390025
1898.3 | 0.08459822
1898.4 | 0.08396021
1898.5 | 0.0786491
1898.6 | 0.07772706
1898.7 | 0.0829546
1898.8 | 0.08523532
1898.9 | 0.08470267
1899 | 0.09606091
1899.1 | 0.1112506
1899.2 | 0.1210236
1899.3 | 0.1338417
1899.4 | 0.1545348
1899.5 | 0.1676311
1899.6 | 0.1821267
1899.7 | 0.2046865
1899.8 | 0.2197987
1899.9 | 0.2377101
1900 | 0.2481408
1900.1 | 0.2612517
1900.2 | 0.2644752
1900.3 | 0.272126
1900.4 | 0.2773087
1900.5 | 0.285206
1900.6 | 0.2904916
1900.7 | 0.2975853
1900.8 | 0.2974393
1900.9 | 0.3016153
1901 | 0.3010311
1901.1 | 0.2864171
1901.2 | 0.2777547
1901.3 | 0.2746202
1901.4 | 0.2603897
1901.5 | 0.2446916
1901.6 | 0.2373541
1901.7 | 0.2275476
1901.8 | 0.2028636
1901.9 | 0.1832824
1902 | 0.1764614
1902.1 | 0.1606049
1902.2 | 0.145153
1902.3 | 0.141571
1902.4 | 0.1370935
1902.5 | 0.1269044
1902.6 | 0.132073
1902.7 | 0.1414259
1902.8 | 0.1473995
1902.9 | 0.1590437
1903 | 0.1746097
1903.1 | 0.1917456
1903.2 | 0.2039402
1903.3 | 0.2172505
1903.4 | 0.2264502
1903.5 | 0.2330519
1903.6 | 0.2353031
1903.7 | 0.2338749
1903.8 | 0.2400025
1903.9 | 0.2430252
1904 | 0.24843
1904.1 | 0.254316
1904.2 | 0.2711919
1904.3 | 0.2797492
1904.4 | 0.299087
1904.5 | 0.3210586
1904.6 | 0.3351639
1904.7 | 0.3597645
1904.8 | 0.3907487
1904.9 | 0.434021
1905 | 0.4698004
1905.1 | 0.5256548
1905.2 | 0.5950655
1905.3 | 0.6640228
1905.4 | 0.7255596
1905.5 | 0.7988993
1905.6 | 0.862106
1905.7 | 0.908231
1905.8 | 0.9442768
1905.9 | 0.9735832
1906 | 1.00035
1906.1 | 1.025119
1906.2 | 1.034296
1906.3 | 1.055903
1906.4 | 1.078895
1906.5 | 1.108212
1906.6 | 1.137353
1906.7 | 1.171575
1906.8 | 1.203585
1906.9 | 1.23209
1907 | 1.240509
1907.1 | 1.254793
1907.2 | 1.257897
1907.3 | 1.258566
1907.4 | 1.245878
1907.5 | 1.227941
1907.6 | 1.218748
1907.7 | 1.188465
1907.8 | 1.159219
1907.9 | 1.133264
1908 | 1.099406
1908.1 | 1.056703
1908.2 | 1.029423
1908.3 | 0.9938071
1908.4 | 0.9577716
1908.5 | 0.944345
1908.6 | 0.9243926
1908.7 | 0.9146796
1908.8 | 0.8984322
1908.9 | 0.8930992
1909 | 0.8701159
1909.1 | 0.8458661
1909.2 | 0.8097849
1909.3 | 0.7891593
1909.4 | 0.7574169
1909.5 | 0.7280926
1909.6 | 0.7050984
1909.7 | 0.6782795
1909.8 | 0.6423505
1909.9 | 0.603881
1910 | 0.5730447
1910.1 | 0.5401937
1910.2 | 0.5095211
1910.3 | 0.490461
1910.4 | 0.480526
1910.5 | 0.4633848
1910.6 | 0.4566936
1910.7 | 0.4436521
1910.8 | 0.4324607
1910.9 | 0.4233338
1911 | 0.4147079
1911.1 | 0.405429
1911.2 | 0.401206
1911.3 | 0.4058668
1911.4 | 0.4111606
1911.5 | 0.4213027
1911.6 | 0.4264782
1911.7 | 0.4339198
1911.8 | 0.4323659
1911.9 | 0.4313834
1912 | 0.4339349
1912.1 | 0.4350597
1912.2 | 0.4308918
1912.3 | 0.4282228
1912.4 | 0.4254331
1912.5 | 0.4223557
1912.6 | 0.4217517
1912.7 | 0.4315314
1912.8 | 0.4369646
1912.9 | 0.4461126
1913 | 0.454737
1913.1 | 0.4731651
1913.2 | 0.4872417
1913.3 | 0.4967309
1913.4 | 0.50942
1913.5 | 0.5302088
1913.6 | 0.5360611
1913.7 | 0.5552203
1913.8 | 0.5793051
1913.9 | 0.593539
1914 | 0.6083672
1914.1 | 0.6151497
1914.2 | 0.6038988
1914.3 | 0.5937636
1914.4 | 0.5765664
1914.5 | 0.5452943
1914.6 | 0.5189962
1914.7 | 0.491527
1914.8 | 0.4610441
1914.9 | 0.424072
1915 | 0.395374
1915.1 | 0.3514292
1915.2 | 0.3193576
1915.3 | 0.2846984
1915.4 | 0.253155
1915.5 | 0.2305376
1915.6 | 0.2200945
1915.7 | 0.2076012
1915.8 | 0.1922871
1915.9 | 0.1826728
1916 | 0.1694422
1916.1 | 0.1631456
1916.2 | 0.1552871
1916.3 | 0.1611563
1916.4 | 0.1725176
1916.5 | 0.1744968
1916.6 | 0.1765221
1916.7 | 0.185974
1916.8 | 0.1933841
1916.9 | 0.1947728
1917 | 0.2117351
1917.1 | 0.2253642
1917.2 | 0.238405
1917.3 | 0.2458493
1917.4 | 0.2583295
1917.5 | 0.2613691
1917.6 | 0.260549
1917.7 | 0.2702539
1917.8 | 0.2829232
1917.9 | 0.2979977
1918 | 0.311815
1918.1 | 0.3443341
1918.2 | 0.3664028
1918.3 | 0.390002
1918.4 | 0.4128219
1918.5 | 0.4433156
1918.6 | 0.472063
1918.7 | 0.4893546
1918.8 | 0.5061985
1918.9 | 0.5267811
1919 | 0.5389308
1919.1 | 0.5325271
1919.2 | 0.5426389
1919.3 | 0.5445932
1919.4 | 0.5415892
1919.5 | 0.5555523
1919.6 | 0.5634056
1919.7 | 0.5642171
1919.8 | 0.5649712
1919.9 | 0.554695
1920 | 0.5348461
1920.1 | 0.525965
1920.2 | 0.5115462
1920.3 | 0.4870357
1920.4 | 0.4843861
1920.5 | 0.4683461
1920.6 | 0.4545172
1920.7 | 0.4408433
1920.8 | 0.4412098
1920.9 | 0.4213621
1921 | 0.4153778
1921.1 | 0.4053296
1921.2 | 0.3837949
1921.3 | 0.3726708
1921.4 | 0.3623572
1921.5 | 0.3459849
1921.6 | 0.3229136
1921.7 | 0.3100235
1921.8 | 0.2850062
1921.9 | 0.2645419
1922 | 0.2449053
1922.1 | 0.2300705
1922.2 | 0.2200892
1922.3 | 0.2137278
1922.4 | 0.2089739
1922.5 | 0.2004918
1922.6 | 0.1984919
1922.7 | 0.1908582
1922.8 | 0.1893676
1922.9 | 0.1794492
1923 | 0.187584
1923.1 | 0.1872295
1923.2 | 0.1908881
1923.3 | 0.181845
1923.4 | 0.1826775
1923.5 | 0.1792888
1923.6 | 0.1804474
1923.7 | 0.1811456
1923.8 | 0.1903009
1923.9 | 0.1980559
1924 | 0.1980148
1924.1 | 0.2098917
1924.2 | 0.2190818
1924.3 | 0.2357262
1924.4 | 0.2616674
1924.5 | 0.2862436
1924.6 | 0.2976953
1924.7 | 0.3233248
1924.8 | 0.3384474
1924.9 | 0.347495
1925 | 0.359214
1925.1 | 0.3681086
1925.2 | 0.3718573
1925.3 | 0.3817357
1925.4 | 0.3873152
1925.5 | 0.3860394
1925.6 | 0.3901783
1925.7 | 0.3934712
1925.8 | 0.3908207
1925.9 | 0.3880953
1926 | 0.3873348
1926.1 | 0.3803444
1926.2 | 0.3713353
1926.3 | 0.368985
1926.4 | 0.3580325
1926.5 | 0.3516858
1926.6 | 0.3520568
1926.7 | 0.3512247
1926.8 | 0.3463871
1926.9 | 0.3523282
1927 | 0.3564059
1927.1 | 0.3727035
1927.2 | 0.3918512
1927.3 | 0.4109066
1927.4 | 0.4287502
1927.5 | 0.452841
1927.6 | 0.476869
1927.7 | 0.4962217
1927.8 | 0.5154211
1927.9 | 0.543428
1928 | 0.5619272
1928.1 | 0.5647514
1928.2 | 0.5691974
1928.3 | 0.5768527
1928.4 | 0.5750781
1928.5 | 0.5636054
1928.6 | 0.5626975
1928.7 | 0.5556639
1928.8 | 0.5429413
1928.9 | 0.523954
1929 | 0.5170172
1929.1 | 0.4941474
1929.2 | 0.4655079
1929.3 | 0.4483721
1929.4 | 0.424078
1929.5 | 0.3929432
1929.6 | 0.3720927
1929.7 | 0.3612079
1929.8 | 0.3338448
1929.9 | 0.3252507
1930 | 0.3196845
1930.1 | 0.3072166
1930.2 | 0.2970899
1930.3 | 0.2977305
1930.4 | 0.2935791
1930.5 | 0.2936627
1930.6 | 0.2992027
1930.7 | 0.3066332
1930.8 | 0.3211241
1930.9 | 0.3388772
1931 | 0.3637047
1931.1 | 0.389335
1931.2 | 0.4178356
1931.3 | 0.4502491
1931.4 | 0.4793387
1931.5 | 0.5057851
1931.6 | 0.5387531
1931.7 | 0.5805801
1931.8 | 0.6025067
1931.9 | 0.6294116
1932 | 0.6510568
1932.1 | 0.6674995
1932.2 | 0.6729051
1932.3 | 0.6865022
1932.4 | 0.6856608
1932.5 | 0.6875199
1932.6 | 0.6767748
1932.7 | 0.6517781
1932.8 | 0.6184174
1932.9 | 0.5826045
1933 | 0.5423961
1933.1 | 0.4994361
1933.2 | 0.4643874
1933.3 | 0.4189458
1933.4 | 0.3853655
1933.5 | 0.3516629
1933.6 | 0.3275716
1933.7 | 0.2962795
1933.8 | 0.276446
1933.9 | 0.2645867
1934 | 0.2361909
1934.1 | 0.215172
1934.2 | 0.2030694
1934.3 | 0.1898842
1934.4 | 0.1735525
1934.5 | 0.1742609
1934.6 | 0.171418
1934.7 | 0.1698082
1934.8 | 0.1722017
1934.9 | 0.1657003
1935 | 0.1668715
1935.1 | 0.165293
1935.2 | 0.1654916
1935.3 | 0.1652611
1935.4 | 0.1719105
1935.5 | 0.1797713
1935.6 | 0.1870993
1935.7 | 0.195979
1935.8 | 0.2125168
1935.9 | 0.2297901
1936 | 0.2380682
1936.1 | 0.2567376
1936.2 | 0.2685333
1936.3 | 0.2732676
1936.4 | 0.2773253
1936.5 | 0.2916729
1936.6 | 0.2928013
1936.7 | 0.2915791
1936.8 | 0.3035667
1936.9 | 0.3053212
1937 | 0.2998982
1937.1 | 0.2962683
1937.2 | 0.2935755
1937.3 | 0.2776449
1937.4 | 0.2642573
1937.5 | 0.2473787
1937.6 | 0.2344729
1937.7 | 0.2262606
1937.8 | 0.2158916
1937.9 | 0.2123205
1938 | 0.2066878
1938.1 | 0.202837
1938.2 | 0.2004774
1938.3 | 0.2073045
1938.4 | 0.2055765
1938.5 | 0.2200775
1938.6 | 0.23221
1938.7 | 0.2467581
1938.8 | 0.2481183
1938.9 | 0.2672753
1939 | 0.2787583
1939.1 | 0.2917935
1939.2 | 0.3016441
1939.3 | 0.3242606
1939.4 | 0.3339905
1939.5 | 0.3383727
1939.6 | 0.3495611
1939.7 | 0.3636418
1939.8 | 0.3681776
1939.9 | 0.3728904
1940 | 0.3837438
1940.1 | 0.3847163
1940.2 | 0.378417
1940.3 | 0.3711062
1940.4 | 0.3670912
1940.5 | 0.350551
1940.6 | 0.3343071
1940.7 | 0.3198811
1940.8 | 0.3040738
1940.9 | 0.2850134
1941 | 0.2685394
1941.1 | 0.2523219
1941.2 | 0.2380782
1941.3 | 0.22385
1941.4 | 0.2097532
1941.5 | 0.1974673
1941.6 | 0.1876211
1941.7 | 0.1730011
1941.8 | 0.1636052
1941.9 | 0.1574305
1942 | 0.1572802
1942.1 | 0.1524644
1942.2 | 0.1550566
1942.3 | 0.1579779
1942.4 | 0.1629449
1942.5 | 0.161717
1942.6 | 0.1647593
1942.7 | 0.1644337
1942.8 | 0.1665233
1942.9 | 0.1630439
1943 | 0.167545
1943.1 | 0.1667291
1943.2 | 0.1715019
1943.3 | 0.1744661
1943.4 | 0.1747102
1943.5 | 0.1701714
1943.6 | 0.1682649
1943.7 | 0.1554043
1943.8 | 0.1480147
1943.9 | 0.1368115
1944 | 0.128842
1944.1 | 0.1252734
1944.2 | 0.1294305
1944.3 | 0.1217081
1944.4 | 0.1215161
1944.5 | 0.1213398
1944.6 | 0.1171054
1944.7 | 0.114085
1944.8 | 0.1097434
1944.9 | 0.1140322
1945 | 0.1112568
1945.1 | 0.1129388
1945.2 | 0.1100679
1945.3 | 0.1236564
1945.4 | 0.1237069
1945.5 | 0.1353827
1945.6 | 0.1472694
1945.7 | 0.1654352
1945.8 | 0.171919
1945.9 | 0.1904842
1946 | 0.195754
1946.1 | 0.1940552
1946.2 | 0.1973094
1946.3 | 0.1952931
1946.4 | 0.2002305
1946.5 | 0.206147
1946.6 | 0.2199141
1946.7 | 0.2215295
1946.8 | 0.2236878
1946.9 | 0.2127457
1947 | 0.207927
1947.1 | 0.2023503
1947.2 | 0.1993103
1947.3 | 0.1987065
1947.4 | 0.1954518
1947.5 | 0.1916859
1947.6 | 0.177797
1947.7 | 0.1604108
1947.8 | 0.143829
1947.9 | 0.1329023
1948 | 0.120318
1948.1 | 0.112049
1948.2 | 0.1044886
1948.3 | 0.09984987
1948.4 | 0.09302825
1948.5 | 0.08172591
1948.6 | 0.07029119
1948.7 | 0.06798797
1948.8 | 0.060868
1948.9 | 0.04994867
1949 | 0.04766049
1949.1 | 0.04822866
1949.2 | 0.03996553
1949.3 | 0.03783518
1949.4 | 0.03911753
1949.5 | 0.03898161
1949.6 | 0.03481281
1949.7 | 0.0342976
1949.8 | 0.0317471
1949.9 | 0.02800018
1950 | 0.04480463
1950.1 | 0.04227117
1950.2 | 0.04147943
1950.3 | 0.03865189
1950.4 | 0.03889466
1950.5 | 0.03969426
1950.6 | 0.03839439
1950.7 | 0.03560119
1950.8 | 0.03393409
1950.9 | 0.03305721
1951 | 0.02884879
1951.1 | 0.03187343
1951.2 | 0.02479896
1951.3 | 0.02219256
1951.4 | 0.02366542
1951.5 | 0.02581848
1951.6 | 0.02624041
1951.7 | 0.02695258
1951.8 | 0.03043405
1951.9 | 0.02632665
1952 | 0.02232195
1952.1 | 0.01945171
1952.2 | 0.01732844
1952.3 | 0.01687361
1952.4 | 0.0157574
1952.5 | 0.01783934
1952.6 | 0.01228728
1952.7 | 0.01644046
1952.8 | 0.01495046
1952.9 | 0.01488585
1953 | 0.01160165
1953.1 | 0.01690748
1953.2 | 0.01032117
1953.3 | 0.009481145
1953.4 | 0.01648638
1953.5 | 0.01682535
1953.6 | 0.01446875
1953.7 | 0.02084448
1953.8 | 0.01866672
1953.9 | 0.0104827
1954 | 0.01217532
1954.1 | 0.01591074
1954.2 | 0.01657539
1954.3 | 0.02416408
1954.4 | 0.02859706
1954.5 | 0.02736619
1954.6 | 0.02801448
1954.7 | 0.03384406
1954.8 | 0.02759702
1954.9 | 0.03038385
1955 | 0.03423462
1955.1 | 0.02813606
1955.2 | 0.01805043
1955.3 | 0.02104972
1955.4 | 0.01387073
1955.5 | 0.01533499
1955.6 | 0.02055888
1955.7 | 0.02046999
1955.8 | 0.02326078
1955.9 | 0.02186133
1956 | 0.01731125
1956.1 | 0.01534032
1956.2 | 0.0216082
1956.3 | 0.02388302
1956.4 | 0.02601751
1956.5 | 0.02285652
1956.6 | 0.02310176
1956.7 | 0.02213989
1956.8 | 0.0168936
1956.9 | 0.02012711
1957 | 0.0229964
1957.1 | 0.01939737
1957.2 | 0.0201713
1957.3 | 0.01659254
1957.4 | 0.01475694
1957.5 | 0.01664113
1957.6 | 0.02286676
1957.7 | 0.01992081
1957.8 | 0.0197037
1957.9 | 0.01892481
1958 | 0.01741479
1958.1 | 0.01539735
1958.2 | 0.02378592
1958.3 | 0.02868274
1958.4 | 0.03295879
1958.5 | 0.03997845
1958.6 | 0.04104355
1958.7 | 0.0391262
1958.8 | 0.04176303
1958.9 | 0.04280689
1959 | 0.03923022
1959.1 | 0.04020079
1959.2 | 0.03901187
1959.3 | 0.04058696
1959.4 | 0.04112957
1959.5 | 0.04337627
1959.6 | 0.04408537
1959.7 | 0.04254168
1959.8 | 0.04206098
1959.9 | 0.04446965
1960 | 0.04281467
1960.1 | 0.05107093
1960.2 | 0.05282135
1960.3 | 0.05275681
1960.4 | 0.05448676
1960.5 | 0.05675614
1960.6 | 0.05410746
1960.7 | 0.04582691
1960.8 | 0.05012716
1960.9 | 0.0487864
1961 | 0.05212712
1961.1 | 0.05173396
1961.2 | 0.05965791
1961.3 | 0.05432432
1961.4 | 0.05640799
1961.5 | 0.05403751
1961.6 | 0.04698224
1961.7 | 0.04674361
1961.8 | 0.04383416
1961.9 | 0.03737058
1962 | 0.03138398
1962.1 | 0.03661652
1962.2 | 0.04389017
1962.3 | 0.05249846
1962.4 | 0.05928004
1962.5 | 0.06586854
1962.6 | 0.06009669
1962.7 | 0.05388697
1962.8 | 0.0481921
1962.9 | 0.04553008
1963 | 0.04120186
1963.1 | 0.04141311
1963.2 | 0.04354704
1963.3 | 0.04612847
1963.4 | 0.04564475
1963.5 | 0.05079631
1963.6 | 0.05223168
1963.7 | 0.05220227
1963.8 | 0.04764048
1963.9 | 0.04384668
1964 | 0.04132097
1964.1 | 0.04502734
1964.2 | 0.04223873
1964.3 | 0.04557285
1964.4 | 0.05039709
1964.5 | 0.05465856
1964.6 | 0.05751994
1964.7 | 0.06889935
1964.8 | 0.07199575
1964.9 | 0.07295383
1965 | 0.07097645
1965.1 | 0.073819
1965.2 | 0.06377684
1965.3 | 0.06579616
1965.4 | 0.07440497
1965.5 | 0.08032744
1965.6 | 0.08780782
1965.7 | 0.1001003
1965.8 | 0.1075658
1965.9 | 0.1081078
1966 | 0.116402
1966.1 | 0.1198371
1966.2 | 0.125161
1966.3 | 0.1302478
1966.4 | 0.1404419
1966.5 | 0.1404438
1966.6 | 0.1432396
1966.7 | 0.1465305
1966.8 | 0.1455652
1966.9 | 0.1420323
1967 | 0.1431289
1967.1 | 0.1352103
1967.2 | 0.1345652
1967.3 | 0.1296355
1967.4 | 0.1330888
1967.5 | 0.1360009
1967.6 | 0.1427401
1967.7 | 0.1369725
1967.8 | 0.1458013
1967.9 | 0.1365036
1968 | 0.1350534
1968.1 | 0.1280837
1968.2 | 0.1252949
1968.3 | 0.1226577
1968.4 | 0.1226094
1968.5 | 0.1196203
1968.6 | 0.1243516
1968.7 | 0.1245785
1968.8 | 0.1206042
1968.9 | 0.1200424
1969 | 0.1215817
1969.1 | 0.1160091
1969.2 | 0.112428
1969.3 | 0.1054177
1969.4 | 0.0995847
1969.5 | 0.07974097
1969.6 | 0.0737779
1969.7 | 0.07492779
1969.8 | 0.06463647
1969.9 | 0.06127937
1970 | 0.06169432
1970.1 | 0.06259913
1970.2 | 0.04892886
1970.3 | 0.04941901
1970.4 | 0.04490367
1970.5 | 0.05237353
1970.6 | 0.04689302
1970.7 | 0.04970213
1970.8 | 0.04914931
1970.9 | 0.05092609
1971 | 0.04842121
1971.1 | 0.04410115
1971.2 | 0.04515386
1971.3 | 0.05080601
1971.4 | 0.05506259
1971.5 | 0.05761926
1971.6 | 0.06657853
1971.7 | 0.07102938
1971.8 | 0.06699223
1971.9 | 0.06491752
1972 | 0.06245583
1972.1 | 0.05993345
1972.2 | 0.06160243
1972.3 | 0.0740962
1972.4 | 0.08085357
1972.5 | 0.09459043
1972.6 | 0.1077203
1972.7 | 0.121262
1972.8 | 0.1304811
1972.9 | 0.1457627
1973 | 0.1530102
1973.1 | 0.1637301
1973.2 | 0.1757986
1973.3 | 0.1852582
1973.4 | 0.1903696
1973.5 | 0.1989283
1973.6 | 0.1965432
1973.7 | 0.1896826
1973.8 | 0.1854033
1973.9 | 0.1792409
1974 | 0.1696227
1974.1 | 0.1665514
1974.2 | 0.1648091
1974.3 | 0.1553108
1974.4 | 0.1501065
1974.5 | 0.1494947
1974.6 | 0.1430225
1974.7 | 0.1294782
1974.8 | 0.1217737
1974.9 | 0.1116034
1975 | 0.09163121
1975.1 | 0.08207224
1975.2 | 0.07210471
1975.3 | 0.06462177
1975.4 | 0.05446536
1975.5 | 0.05850354
1975.6 | 0.05142607
1975.7 | 0.05193044
1975.8 | 0.0517153
1975.9 | 0.05106921
1976 | 0.04582711
1976.1 | 0.04244052
1976.2 | 0.04493893
1976.3 | 0.04042865
1976.4 | 0.03811673
1976.5 | 0.03356849
1976.6 | 0.03702685
1976.7 | 0.02424361
1976.8 | 0.02292996
1976.9 | 0.0200168
1977 | 0.02416293
1977.1 | 0.02190881
1977.2 | 0.03044369
1977.3 | 0.02700029
1977.4 | 0.02979657
1977.5 | 0.02407942
1977.6 | 0.0245789
1977.7 | 0.02069376
1977.8 | 0.02250714
1977.9 | 0.01844925
1978 | 0.02112953
1978.1 | 0.02031058
1978.2 | 0.02237917
1978.3 | 0.02230147
1978.4 | 0.02201455
1978.5 | 0.01779175
1978.6 | 0.01679626
1978.7 | 0.01444377
1978.8 | 0.01289077
1978.9 | 0.01320724
1979 | 0.01201295
1979.1 | 0.0101586
1979.2 | 0.006410185
1979.3 | 0.01584596
1979.4 | 0.01825672
1979.5 | 0.01904601
1979.6 | 0.01364288
1979.7 | 0.02251365
1979.8 | 0.01497946
1979.9 | 0.01998325
1980 | 0.02433256
1980.1 | 0.02632094
1980.2 | 0.02058985
1980.3 | 0.0185247
1980.4 | 0.01406669
1980.5 | 0.01265162
1980.6 | 0.01403888
1980.7 | 0.0203481
1980.8 | 0.02432373
1980.9 | 0.02452129
1981 | 0.03066134
1981.1 | 0.03347176
1981.2 | 0.02612618
1981.3 | 0.02283781
1981.4 | 0.02023945
1981.5 | 0.01442331
1981.6 | 0.01053544
1981.7 | 0.01194968
1981.8 | 0.008034221
1981.9 | 0.0124835
1982 | 0.00738671
1982.1 | 0.008183537
1982.2 | 0.01035767
1982.3 | 0.01879045
1982.4 | 0.01914525
1982.5 | 0.01873236
1982.6 | 0.02633789
1982.7 | 0.03055373
1982.8 | 0.02987305
1982.9 | 0.0302903
1983 | 0.03583854
1983.1 | 0.03229368
1983.2 | 0.02612304
1983.3 | 0.02061214
1983.4 | 0.01901807
1983.5 | 0.01453789
1983.6 | 0.01332203
1983.7 | 0.01185066
1983.8 | 0.01799643
1983.9 | 0.01236445
1984 | 0.01708149
1984.1 | 0.0125389
1984.2 | 0.0173772
1984.3 | 0.01191963
1984.4 | 0.01076182
1984.5 | 0.01298906
1984.6 | 0.02054533
1984.7 | 0.01795929
1984.8 | 0.02044813
1984.9 | 0.02113463
1985 | 0.01773356
1985.1 | 0.013203
1985.2 | 0.01675619
1985.3 | 0.0201083
1985.4 | 0.02706794
1985.5 | 0.02830301
1985.6 | 0.03187905
1985.7 | 0.02314512
1985.8 | 0.01771729
1985.9 | 0.01993256
1986 | 0.01195891
1986.1 | 0.00128912
1986.2 | 0.006920005
1986.3 | 0.007016062
1986.4 | 0.005979296
1986.5 | 0.01608689
1986.6 | 0.02727382
1986.7 | 0.02548182
1986.8 | 0.02739895
1986.9 | 0.02602043
1987 | 0.0162534
1987.1 | 0.01595446
1987.2 | 0.00868518
1987.3 | 0.01137268
1987.4 | 0.008072055
1987.5 | 0.01372796
1987.6 | 0.01180561
1987.7 | 0.01588216
1987.8 | 0.01358067
1987.9 | 0.01511561
1988 | 0.01542152
1988.1 | 0.008788948
1988.2 | 0.0165273
1988.3 | 0.01473962
1988.4 | 0.01376724
1988.5 | 0.0108748
1988.6 | 0.02412464
1988.7 | 0.01835747
1988.8 | 0.02612439
1988.9 | 0.02961249
1989 | 0.02972219
1989.1 | 0.02251802
1989.2 | 0.0207812
1989.3 | 0.01650872
1989.4 | 0.01733547
1989.5 | 0.01955487
1989.6 | 0.02413067
1989.7 | 0.02855007
1989.8 | 0.03114704
1989.9 | 0.02449969
1990 | 0.0234672
1990.1 | 0.01715569
1990.2 | 0.0160494
1990.3 | 0.01102172
1990.4 | 0.008506465
1990.5 | 0.01393349
1990.6 | 0.01733241
1990.7 | 0.02140657
1990.8 | 0.0263706
1990.9 | 0.03576114
1991 | 0.03404433
1991.1 | 0.02838549
1991.2 | 0.02043457
1991.3 | 0.01471138
1991.4 | 0.01299944
1991.5 | 0.01066979
1991.6 | 0.01163758
1991.7 | 0.00965708
1991.8 | 0.005359159
1991.9 | 0.01471138
1992 | 0.00234957
1992.1 | 0.006692451
1992.2 | 0.01184499
1992.3 | 0.01576131
1992.4 | 0.01447896
1992.5 | 0.01415306
1992.6 | 0.01237719
1992.7 | 0.01339536
1992.8 | 0.01837576
1992.9 | 0.02382692
1993 | 0.02248618
1993.1 | 0.02100624
1993.2 | 0.02203837
1993.3 | 0.01685245
1993.4 | 0.01111627
1993.5 | 0.01157555
1993.6 | 0.01175188
1993.7 | 0.005617343
1993.8 | 0.01382048
1993.9 | 0.02081368
1994 | 0.02038627
1994.1 | 0.01709576
1994.2 | 0.02563646
1994.3 | 0.01609776
1994.4 | 0.01858557
1994.5 | 0.01651597
1994.6 | 0.02213075
1994.7 | 0.01326374
1994.8 | 0.009080833
1994.9 | 0.008183615
1995 | 0.009784845
1995.1 | 0.007583246
1995.2 | 0.01740453
1995.3 | 0.02058374
1995.4 | 0.0165541
1995.5 | 0.02174313
1995.6 | 0.02661125
1995.7 | 0.02085625
1995.8 | 0.02560235
1995.9 | 0.02407105
1996 | 0.01988261
1996.1 | 0.01758571
1996.2 | 0.01635115
1996.3 | 0.02006263
1996.4 | 0.01989081
1996.5 | 0.01996297
1996.6 | 0.0265907
1996.7 | 0.03398223
1996.8 | 0.03013797
1996.9 | 0.02840429
1997 | 0.02633309
1997.1 | 0.01515699
1997.2 | 0.0107705
1997.3 | 0.005403992
1997.4 | 0.0132379
1997.5 | 0.01454708
1997.6 | 0.02101387
1997.7 | 0.02237875
1997.8 | 0.02104756
1997.9 | 0.01580556
1998 | 0.01400303
1998.1 | 0.01002996
1998.2 | 0.01119153
1998.3 | 0.01774051
1998.4 | 0.01418747
1998.5 | 0.01609526
1998.6 | 0.01768171
1998.7 | 0.01282699
1998.8 | 0.01552812
1998.9 | 0.01719642
1999 | 0.01638206
1999.1 | 0.01495004
1999.2 | 0.01826192
1999.3 | 0.01713689
1999.4 | 0.01596177
1999.5 | 0.01554774
1999.6 | 0.02423522
1999.7 | 0.02055064
1999.8 | 0.02105082
1999.9 | 0.02178683
2000 | 0.02059864
2000.1 | 0.008274316
2000.2 | 0.009416402
2000.3 | 0.01234655
2000.4 | 0.02175394
2000.5 | 0.03072504
2000.6 | 0.03751746
2000.7 | 0.03706105
2000.8 | 0.03426334
2000.9 | 0.0266277
2001 | 0.01907183
2001.1 | 0.01492457
2001.2 | 0.01922861
2001.3 | 0.01666626
2001.4 | 0.02236491
2001.5 | 0.02894898
2001.6 | 0.03188537
2001.7 | 0.03007117
2001.8 | 0.0331842
2001.9 | 0.03154701
2002 | 0.02862528
2002.1 | 0.03077719
2002.2 | 0.02779941
2002.3 | 0.03311649
2002.4 | 0.02147125
2002.5 | 0.0170644
2002.6 | 0.02048775
2002.7 | 0.02842566
2002.8 | 0.01581145
2002.9 | 0.02764432
2003 | 0.03038616
2003.1 | 0.02765415
2003.2 | 0.02504974
2003.3 | 0.03280654
2003.4 | 0.03264141
2003.5 | 0.0331439
2003.6 | 0.03662079
2003.7 | 0.03484004
2003.8 | 0.03476776
2003.9 | 0.03761261
2004 | 0.04001254
2004.1 | 0.033366
2004.2 | 0.03545924
2004.3 | 0.04083178
2004.4 | 0.04006322
2004.5 | 0.03064374
2004.6 | 0.03467457
2004.7 | 0.03233687
2004.8 | 0.02366031
2004.9 | 0.02872161
2005 | 0.04187473
2005.1 | 0.04622535
2005.2 | 0.04795521
2005.3 | 0.05150401
2005.4 | 0.04461903
2005.5 | 0.03651094
2005.6 | 0.03190959
2005.7 | 0.03775053
2005.8 | 0.0384939
2005.9 | 0.04407105
2006 | 0.04438212
2006.1 | 0.04364945
2006.2 | 0.04033753
2006.3 | 0.03980156
2006.4 | 0.0407789
2006.5 | 0.04340152
2006.6 | 0.04151989
2006.7 | 0.04080859
2006.8 | 0.04275931
2006.9 | 0.03640001
2007 | 0.03758264
2007.1 | 0.04803028
2007.2 | 0.05165074
2007.3 | 0.05006706
2007.4 | 0.05018811
2007.5 | 0.04575527
2007.6 | 0.03526093
2007.7 | 0.03364968
2007.8 | 0.03895974
2007.9 | 0.03888331
2008 | 0.04286673
2008.1 | 0.04590659
2008.2 | 0.04727125
2008.3 | 0.0433406
2008.4 | 0.04649042
2008.5 | 0.0454142
2008.6 | 0.05040003
2008.7 | 0.0390243
2008.8 | 0.03602048
2008.9 | 0.04019771
2009 | 0.04891562
2009.1 | 0.04574615
2009.2 | 0.05612799
2009.3 | 0.05256753
2009.4 | 0.04837254
2009.5 | 0.04296272
2009.6 | 0.04266978
2009.7 | 0.04271916
2009.8 | 0.0498833
2009.9 | 0.05881277
2010 | 0.05780539
2010.1 | 0.06128344
2010.2 | 0.05959531
2010.3 | 0.05799238
2010.4 | 0.04773823
2010.5 | 0.05360054
2010.6 | 0.05617122
2010.7 | 0.05986607
2010.8 | 0.06356686
2010.9 | 0.06833604
2011 | 0.06788105
2011.1 | 0.06553096
2011.2 | 0.06828862
2011.3 | 0.06819139
2011.4 | 0.06618309
2011.5 | 0.06165996
2011.6 | 0.0589831
2011.7 | 0.05868277
2011.8 | 0.06082625
2011.9 | 0.0653531
2012 | 0.06282251
2012.1 | 0.07124321
2012.2 | 0.07442597
2012.3 | 0.07539549
2012.4 | 0.07674678
2012.5 | 0.08471243
2012.6 | 0.08349467
2012.7 | 0.0742158
2012.8 | 0.07120022
2012.9 | 0.06405671
2013 | 0.06099845
2013.1 | 0.05904131
2013.2 | 0.06490524
2013.3 | 0.07109932
2013.4 | 0.07992889
2013.5 | 0.0922274
2013.6 | 0.09055327
2013.7 | 0.08733146
2013.8 | 0.09465995
2013.9 | 0.0990529
2014 | 0.09559295
2014.1 | 0.1028655
2014.2 | 0.1188358
2014.3 | 0.1104002
2014.4 | 0.1078235
2014.5 | 0.1078803
2014.6 | 0.1080183
2014.7 | 0.106766
2014.8 | 0.1132035
2014.9 | 0.1174936
2015 | 0.1261142
2015.1 | 0.1396263
2015.2 | 0.1395076
2015.3 | 0.1484373
2015.4 | 0.1540372
2015.5 | 0.1510646
2015.6 | 0.1502213
2015.7 | 0.161367
2015.8 | 0.1625692
2015.9 | 0.1687626
2016 | 0.1781766
2016.1 | 0.1784368
2016.2 | 0.1706803
2016.3 | 0.1669628
2016.4 | 0.1674638
2016.5 | 0.1640186
2016.6 | 0.1661361
2016.7 | 0.1740341
2016.8 | 0.1814508
2016.9 | 0.1843567
2017 | 0.1819936
2017.1 | 0.1796051
2017.2 | 0.1785852
2017.3 | 0.1721788
2017.4 | 0.1678116
2017.5 | 0.1725024
2017.6 | 0.1708803
2017.7 | 0.1598547
2017.8 | 0.1611726
2017.9 | 0.1526392
2018 | 0.1458665
2018.1 | 0.1392434
2018.2 | 0.1409276
2018.3 | 0.1324408
2018.4 | 0.1387117
2018.5 | 0.1385335
2018.6 | 0.1413673
2018.7 | 0.1408164
2018.8 | 0.1346856
2018.9 | 0.1270895
2019 | 0.1214454
2019.1 | 0.1160758
2019.2 | 0.1081668
2019.3 | 0.1099284
2019.4 | 0.1109015
2019.5 | 0.1012847
2019.6 | 0.09925871
2019.7 | 0.1088513
2019.8 | 0.1142739
2019.9 | 0.1091466
2020 | 0.116593
2020.1 | 0.1139393
2020.2 | 0.103799
2020.3 | 0.1034574
2020.4 | 0.09365616
2020.5 | 0.099041
2020.6 | 0.0979824
2020.7 | 0.09862391
2020.8 | 0.09012475
2020.9 | 0.09557722
2021 | 0.08852344
2021.1 | 0.09199879
2021.2 | 0.09132467
2021.3 | 0.08938369
2021.4 | 0.09067716
2021.5 | 0.0883857
2021.6 | 0.08286232
2021.7 | 0.08825597
2021.8 | 0.09615991
2021.9 | 0.09819412
2022 | 0.09536809
2022.1 | 0.1026523
2022.2 | 0.0857207
2022.3 | 0.07393252
2022.4 | 0.06413257
2022.5 | 0.070655
2022.6 | 0.06895754
2022.7 | 0.07900407
2022.8 | 0.08147419
2022.9 | 0.08776473
2023 | 0.08482864
2023.1 | 0.08520109
2023.2 | 0.08689532
2023.3 | 0.08892943
2023.4 | 0.08612567
2023.5 | 0.08065099
2023.6 | 0.07599518
2023.7 | 0.07471772
2023.8 | 0.07775685
2023.9 | 0.07902586
2024 | 0.07883149
2024.1 | 0.08275375
2024.2 | 0.08561342
2024.3 | 0.08991619
2024.4 | 0.0933219
2024.5 | 0.09890498
2024.6 | 0.09555158
2024.7 | 0.08890381
2024.8 | 0.0800999
2024.9 | 0.07736897
2025 | 0.07710699
2025.1 | 0.07560328
2025.2 | 0.0747462
2025.3 | 0.07373053
2025.4 | 0.07427283
2025.5 | 0.07526608
2025.6 | 0.07908343
2025.7 | 0.0815042
2025.8 | 0.0864236
2025.9 | 0.08589977
2026 | 0.08119794
2026.1 | 0.07929275
2026.2 | 0.07499291
2026.3 | 0.07123462
2026.4 | 0.06878955
2026.5 | 0.07238836
2026.6 | 0.06297801
2026.7 | 0.06342116
2026.8 | 0.06969148
2026.9 | 0.07067485
2027 | 0.07239607
2027.1 | 0.08213602
2027.2 | 0.08838483
2027.3 | 0.07931722
2027.4 | 0.08006431
2027.5 | 0.07512546
2027.6 | 0.07461689
2027.7 | 0.07779428
2027.8 | 0.08445978
2027.9 | 0.07961922
2028 | 0.0836451
2028.1 | 0.08247964
2028.2 | 0.07748347
2028.3 | 0.07551228
2028.4 | 0.07511251
2028.5 | 0.07124918
2028.6 | 0.06704608
2028.7 | 0.06461924
2028.8 | 0.0584237
2028.9 | 0.05533999
2029 | 0.05544473
2029.1 | 0.05804481
2029.2 | 0.05538835
2029.3 | 0.06109384
2029.4 | 0.06539112
2029.5 | 0.05938966
2029.6 | 0.05987572
2029.7 | 0.06481613
2029.8 | 0.06061138
2029.9 | 0.06944862
2030 | 0.0772443
2030.1 | 0.07087425
2030.2 | 0.0739493
2030.3 | 0.07120224
2030.4 | 0.0588485
2030.5 | 0.05724693
2030.6 | 0.05782338
2030.7 | 0.05322027
2030.8 | 0.05578319
2030.9 | 0.05625444
2031 | 0.05392286
2031.1 | 0.05939083
2031.2 | 0.05931934
2031.3 | 0.06365488
2031.4 | 0.06930252
2031.5 | 0.06913385
2031.6 | 0.06349207
2031.7 | 0.05743945
2031.8 | 0.05590797
2031.9 | 0.05906892
2032 | 0.06255761
2032.1 | 0.06777132
2032.2 | 0.07070833
2032.3 | 0.07072998
2032.4 | 0.0714918
2032.5 | 0.07092685
2032.6 | 0.06843376
2032.7 | 0.07104697
2032.8 | 0.07187926
2032.9 | 0.07477
2033 | 0.07285995
2033.1 | 0.06953675
2033.2 | 0.08160189
2033.3 | 0.07989101
2033.4 | 0.07578028
2033.5 | 0.07942988
2033.6 | 0.09089393
2033.7 | 0.0801107
2033.8 | 0.08641912
2033.9 | 0.09246351
2034 | 0.09306216
2034.1 | 0.0924293
2034.2 | 0.09288715
2034.3 | 0.09439657
2034.4 | 0.09342831
2034.5 | 0.09836367
2034.6 | 0.09264278
2034.7 | 0.09293965
2034.8 | 0.09006934
2034.9 | 0.0826745
2035 | 0.08148613
2035.1 | 0.08702126
2035.2 | 0.09266327
2035.3 | 0.09318892
2035.4 | 0.1026357
2035.5 | 0.1013481
2035.6 | 0.1106171
2035.7 | 0.1119689
2035.8 | 0.1143192
2035.9 | 0.1113601
2036 | 0.1030884
2036.1 | 0.09981237
2036.2 | 0.09607176
2036.3 | 0.08697727
2036.4 | 0.09116547
2036.5 | 0.08855363
2036.6 | 0.08546493
2036.7 | 0.08515917
2036.8 | 0.09266693
2036.9 | 0.0927053
2037 | 0.1027432
2037.1 | 0.09752325
2037.2 | 0.09448512
2037.3 | 0.099141
2037.4 | 0.09019392
2037.5 | 0.09357193
2037.6 | 0.1007769
2037.7 | 0.1078491
2037.8 | 0.09832925
2037.9 | 0.1025918
2038 | 0.1019419
2038.1 | 0.09887249
2038.2 | 0.102339
2038.3 | 0.109227
2038.4 | 0.1054768
2038.5 | 0.1002629
2038.6 | 0.09577381
2038.7 | 0.08463582
2038.8 | 0.08391579
2038.9 | 0.084669
2039 | 0.09058506
2039.1 | 0.09023587
2039.2 | 0.09506297
2039.3 | 0.09989734
2039.4 | 0.1105156
2039.5 | 0.1049258
2039.6 | 0.1117918
2039.7 | 0.1128689
2039.8 | 0.1064395
2039.9 | 0.09610863
2040 | 0.09669589
2040.1 | 0.08940146
2040.2 | 0.09189883
2040.3 | 0.09322796
2040.4 | 0.09844933
2040.5 | 0.1027055
2040.6 | 0.10413
2040.7 | 0.09971602
2040.8 | 0.1021999
2040.9 | 0.09633754
2041 | 0.1010962
2041.1 | 0.1021918
2041.2 | 0.1059483
2041.3 | 0.1024975
2041.4 | 0.1062414
2041.5 | 0.1023864
2041.6 | 0.1014281
2041.7 | 0.09718519
2041.8 | 0.09336384
2041.9 | 0.09117313
2042 | 0.08883627
2042.1 | 0.0939694
2042.2 | 0.09805659
2042.3 | 0.1024463
2042.4 | 0.1005368
2042.5 | 0.09498126
2042.6 | 0.0872082
2042.7 | 0.07479739
2042.8 | 0.07818314
2042.9 | 0.08691633
2043 | 0.09732062
2043.1 | 0.1078175
2043.2 | 0.1171999
2043.3 | 0.1076783
2043.4 | 0.1041531
2043.5 | 0.09477453
2043.6 | 0.09391297
2043.7 | 0.09452196
2043.8 | 0.0962402
2043.9 | 0.09245364
2044 | 0.09769259
2044.1 | 0.09111081
2044.2 | 0.09056159
2044.3 | 0.09792799
2044.4 | 0.103735
2044.5 | 0.1037738
2044.6 | 0.1066754
2044.7 | 0.1062834
2044.8 | 0.1016511
2044.9 | 0.09601876
2045 | 0.0978416
2045.1 | 0.09761631
2045.2 | 0.09153773
2045.3 | 0.09135037
2045.4 | 0.09355324
2045.5 | 0.08882355
2045.6 | 0.09348378
2045.7 | 0.09817829
2045.8 | 0.1022569
2045.9 | 0.1014325
2046 | 0.1010194
2046.1 | 0.08789955
2046.2 | 0.08644811
2046.3 | 0.07651331
2046.4 | 0.07280665
2046.5 | 0.06817481
2046.6 | 0.07509272
2046.7 | 0.07732629
2046.8 | 0.0770457
2046.9 | 0.07784433
2047 | 0.08203262
2047.1 | 0.07914049
2047.2 | 0.08085628
2047.3 | 0.08634587
2047.4 | 0.08132934
2047.5 | 0.07534702
2047.6 | 0.06985935
2047.7 | 0.06095073
2047.8 | 0.05987461
2047.9 | 0.06551076
2048 | 0.06531379
2048.1 | 0.07312262
2048.2 | 0.08248029
2048.3 | 0.08424479
2048.4 | 0.08733047
2048.5 | 0.08613659
2048.6 | 0.08041925
2048.7 | 0.07367093
2048.8 | 0.06575871
2048.9 | 0.05929105
2049 | 0.0645713
2049.1 | 0.06824549
2049.2 | 0.0762332
2049.3 | 0.08565935
2049.4 | 0.08986465
2049.5 | 0.09093162
2049.6 | 0.08658022
2049.7 | 0.08546784
2049.8 | 0.07800235
2049.9 | 0.07906864
2050 | 0.07580466
2050.1 | 0.08480642
2050.2 | 0.08399375
2050.3 | 0.09271058
2050.4 | 0.1004951
2050.5 | 0.1089462
2050.6 | 0.1014539
2050.7 | 0.1019774
2050.8 | 0.09628224
2050.9 | 0.09203985
2051 | 0.08684255
2051.1 | 0.09035064
2051.2 | 0.08151765
2051.3 | 0.08031874
2051.4 | 0.07390837
2051.5 | 0.06613398
2051.6 | 0.06552079
2051.7 | 0.07032757
2051.8 | 0.07557397
2051.9 | 0.07137815
2052 | 0.07837171
2052.1 | 0.07880574
2052.2 | 0.07843003
2052.3 | 0.07480534
2052.4 | 0.08337153
2052.5 | 0.0714102
2052.6 | 0.06848162
2052.7 | 0.06542476
2052.8 | 0.06260569
2052.9 | 0.05597088
2053 | 0.07049528
2053.1 | 0.07454215
2053.2 | 0.07664127
2053.3 | 0.07794333
2053.4 | 0.07753065
2053.5 | 0.07547849
2053.6 | 0.0637338
2053.7 | 0.05937319
2053.8 | 0.06070646
2053.9 | 0.06315722
2054 | 0.06488493
2054.1 | 0.07047284
2054.2 | 0.06461887
2054.3 | 0.0617103
2054.4 | 0.05927193
2054.5 | 0.05783706
2054.6 | 0.06624255
2054.7 | 0.07347439
2054.8 | 0.07345895
2054.9 | 0.06217887
2055 | 0.05787607
2055.1 | 0.05413182
2055.2 | 0.05810829
2055.3 | 0.05884338
2055.4 | 0.06921642
2055.5 | 0.07140621
2055.6 | 0.0609209
2055.7 | 0.05865835
2055.8 | 0.06124165
2055.9 | 0.06289904
2056 | 0.06205826
2056.1 | 0.06419677
2056.2 | 0.06408814
2056.3 | 0.05645557
2056.4 | 0.0572534
2056.5 | 0.0569889
2056.6 | 0.06535681
2056.7 | 0.06993389
2056.8 | 0.07499197
2056.9 | 0.07874631
2057 | 0.08771273
2057.1 | 0.084784
2057.2 | 0.08067348
2057.3 | 0.09093434
2057.4 | 0.08265616
2057.5 | 0.06748787
2057.6 | 0.07269652
2057.7 | 0.06535557
2057.8 | 0.04907719
2057.9 | 0.05992491
2058 | 0.06540836
2058.1 | 0.06076663
2058.2 | 0.07014087
2058.3 | 0.07777432
2058.4 | 0.08215886
2058.5 | 0.08064237
2058.6 | 0.08525046
2058.7 | 0.09255515
2058.8 | 0.09417093
2058.9 | 0.0777919
2059 | 0.0818325
2059.1 | 0.07618143
2059.2 | 0.07118981
2059.3 | 0.07003115
2059.4 | 0.07670066
2059.5 | 0.07648016
2059.6 | 0.07868471
2059.7 | 0.07135907
2059.8 | 0.06823272
2059.9 | 0.07074845
2060 | 0.07122944
2060.1 | 0.06686492
2060.2 | 0.0726349
2060.3 | 0.08261266
2060.4 | 0.08510344
2060.5 | 0.09213243
2060.6 | 0.1016676
2060.7 | 0.1100472
2060.8 | 0.1021766
2060.9 | 0.1000252
2061 | 0.09474143
2061.1 | 0.08727233
2061.2 | 0.07816435
2061.3 | 0.08043144
2061.4 | 0.07932868
2061.5 | 0.07134664
2061.6 | 0.07644245
2061.7 | 0.0866645
2061.8 | 0.08492094
2061.9 | 0.08880607
2062 | 0.1021128
2062.1 | 0.1005478
2062.2 | 0.09174591
2062.3 | 0.09407142
2062.4 | 0.09116445
2062.5 | 0.07851607
2062.6 | 0.08048854
2062.7 | 0.07922421
2062.8 | 0.08099082
2062.9 | 0.08012121
2063 | 0.09026805
2063.1 | 0.08707619
2063.2 | 0.08946491
2063.3 | 0.09864067
2063.4 | 0.1003564
2063.5 | 0.1064858
2063.6 | 0.1082124
2063.7 | 0.1047417
2063.8 | 0.09454898
2063.9 | 0.09745463
2064 | 0.09251869
2064.1 | 0.09865136
2064.2 | 0.1054772
2064.3 | 0.1085196
2064.4 | 0.105163
2064.5 | 0.1070671
2064.6 | 0.1055504
2064.7 | 0.106257
2064.8 | 0.09925251
2064.9 | 0.1038523
2065 | 0.09982161
2065.1 | 0.09168432
2065.2 | 0.09545901
2065.3 | 0.09701425
2065.4 | 0.09060101
2065.5 | 0.09729792
2065.6 | 0.1054703
2065.7 | 0.1024409
2065.8 | 0.1106932
2065.9 | 0.1152344
2066 | 0.1192362
2066.1 | 0.1210242
2066.2 | 0.1184926
2066.3 | 0.117072
2066.4 | 0.1221875
2066.5 | 0.1109185
2066.6 | 0.1121959
2066.7 | 0.1180146
2066.8 | 0.1170398
2066.9 | 0.1143745
2067 | 0.11401
2067.1 | 0.1099104
2067.2 | 0.1110156
2067.3 | 0.1170422
2067.4 | 0.121394
2067.5 | 0.1304737
2067.6 | 0.130515
2067.7 | 0.1234324
2067.8 | 0.1127677
2067.9 | 0.1034879
2068 | 0.1000747
2068.1 | 0.1094307
2068.2 | 0.1070233
2068.3 | 0.1156102
2068.4 | 0.121137
2068.5 | 0.1367958
2068.6 | 0.1297737
2068.7 | 0.1395024
2068.8 | 0.1449206
2068.9 | 0.1413448
2069 | 0.1250073
2069.1 | 0.1179153
2069.2 | 0.1100032
2069.3 | 0.09282051
2069.4 | 0.09911149
2069.5 | 0.1039581
2069.6 | 0.116183
2069.7 | 0.122679
2069.8 | 0.137187
2069.9 | 0.1267801
2070 | 0.1249255
2070.1 | 0.1186463
2070.2 | 0.1146548
2070.3 | 0.1161268
2070.4 | 0.1170199
2070.5 | 0.1054791
2070.6 | 0.1001937
2070.7 | 0.09450668
2070.8 | 0.08556637
2070.9 | 0.09154499
2071 | 0.1014043
2071.1 | 0.09771813
2071.2 | 0.1010791
2071.3 | 0.1035633
2071.4 | 0.1043151
2071.5 | 0.09414738
2071.6 | 0.1003499
2071.7 | 0.1052177
2071.8 | 0.09563771
2071.9 | 0.09477417
2072 | 0.09190448
2072.1 | 0.09342296
2072.2 | 0.08036692
2072.3 | 0.0819481
2072.4 | 0.07782963
2072.5 | 0.09329088
2072.6 | 0.09402132
2072.7 | 0.102896
2072.8 | 0.1144863
2072.9 | 0.1212523
2073 | 0.1121195
2073.1 | 0.1066931
2073.2 | 0.1140914
2073.3 | 0.108404
2073.4 | 0.09629573
2073.5 | 0.1089302
2073.6 | 0.1122025
2073.7 | 0.1021193
2073.8 | 0.109731
2073.9 | 0.1122329
2074 | 0.1043579
2074.1 | 0.110067
2074.2 | 0.1136291
2074.3 | 0.1104922
2074.4 | 0.1211078
2074.5 | 0.1313389
2074.6 | 0.1246558
2074.7 | 0.1279918
2074.8 | 0.1238872
2074.9 | 0.118038
2075 | 0.1084576
2075.1 | 0.1177211
2075.2 | 0.1152908
2075.3 | 0.1255092
2075.4 | 0.1183472
2075.5 | 0.1305422
2075.6 | 0.1332312
2075.7 | 0.1364929
2075.8 | 0.1295209
2075.9 | 0.1363553
2076 | 0.1332162
2076.1 | 0.1381224
2076.2 | 0.1445161
2076.3 | 0.1549383
2076.4 | 0.1665961
2076.5 | 0.1686147
2076.6 | 0.1639664
2076.7 | 0.1701302
2076.8 | 0.1817383
2076.9 | 0.1897629
2077 | 0.1881679
2077.1 | 0.191477
2077.2 | 0.19023
2077.3 | 0.1757331
2077.4 | 0.173215
2077.5 | 0.1732287
2077.6 | 0.1720134
2077.7 | 0.1713955
2077.8 | 0.1795224
2077.9 | 0.1755536
2078 | 0.1796814
2078.1 | 0.1743579
2078.2 | 0.1680535
2078.3 | 0.1614961
2078.4 | 0.1604254
2078.5 | 0.1570172
2078.6 | 0.1565991
2078.7 | 0.1542415
2078.8 | 0.1567141
2078.9 | 0.1582008
2079 | 0.1638604
2079.1 | 0.170717
2079.2 | 0.1738976
2079.3 | 0.1673526
2079.4 | 0.1705238
2079.5 | 0.1685973
2079.6 | 0.1714517
2079.7 | 0.1813781
2079.8 | 0.1922064
2079.9 | 0.1915325
2080 | 0.1953343
2080.1 | 0.191994
2080.2 | 0.1878469
2080.3 | 0.1862462
2080.4 | 0.1926538
2080.5 | 0.1847034
2080.6 | 0.1845065
2080.7 | 0.1845485
2080.8 | 0.1712539
2080.9 | 0.1650668
2081 | 0.1713853
2081.1 | 0.1689747
2081.2 | 0.1544294
2081.3 | 0.1610525
2081.4 | 0.1554705
2081.5 | 0.1412443
2081.6 | 0.1378576
2081.7 | 0.1486115
2081.8 | 0.1467842
2081.9 | 0.1456123
2082 | 0.1482881
2082.1 | 0.1495873
2082.2 | 0.1406554
2082.3 | 0.1452048
2082.4 | 0.132084
2082.5 | 0.128915
2082.6 | 0.1318822
2082.7 | 0.1369401
2082.8 | 0.1216976
2082.9 | 0.1312463
2083 | 0.1313832
2083.1 | 0.123241
2083.2 | 0.1233601
2083.3 | 0.1325657
2083.4 | 0.1394961
2083.5 | 0.1410936
2083.6 | 0.1416014
2083.7 | 0.1303237
2083.8 | 0.1309427
2083.9 | 0.1354066
2084 | 0.1376725
2084.1 | 0.140784
2084.2 | 0.1509784
2084.3 | 0.1510837
2084.4 | 0.1466312
2084.5 | 0.1471418
2084.6 | 0.1398794
2084.7 | 0.1410199
2084.8 | 0.1414665
2084.9 | 0.1425235
2085 | 0.1430249
2085.1 | 0.1593882
2085.2 | 0.1647983
2085.3 | 0.1584938
2085.4 | 0.1599339
2085.5 | 0.1684338
2085.6 | 0.1660626
2085.7 | 0.1594475
2085.8 | 0.1746204
2085.9 | 0.1782706
2086 | 0.1705942
2086.1 | 0.1745351
2086.2 | 0.1860045
2086.3 | 0.1757403
2086.4 | 0.1697418
2086.5 | 0.1695317
2086.6 | 0.1615062
2086.7 | 0.1512332
2086.8 | 0.166099
2086.9 | 0.1635008
2087 | 0.1657067
2087.1 | 0.1677541
2087.2 | 0.1721248
2087.3 | 0.1688064
2087.4 | 0.1818819
2087.5 | 0.1894328
2087.6 | 0.2098211
2087.7 | 0.2121602
2087.8 | 0.2068512
2087.9 | 0.1998098
2088 | 0.2052912
2088.1 | 0.1979133
2088.2 | 0.2040592
2088.3 | 0.213634
2088.4 | 0.2150709
2088.5 | 0.2192823
2088.6 | 0.220301
2088.7 | 0.2197292
2088.8 | 0.2289265
2088.9 | 0.2355544
2089 | 0.2369436
2089.1 | 0.2379555
2089.2 | 0.2455058
2089.3 | 0.2454321
2089.4 | 0.2462758
2089.5 | 0.2466413
2089.6 | 0.244055
2089.7 | 0.2562324
2089.8 | 0.2579322
2089.9 | 0.2676332
2090 | 0.2729182
2090.1 | 0.2775448
2090.2 | 0.2667924
2090.3 | 0.2586238
2090.4 | 0.2596214
2090.5 | 0.2554866
2090.6 | 0.2623995
2090.7 | 0.2711818
2090.8 | 0.2784846
2090.9 | 0.2639324
2091 | 0.2631548
2091.1 | 0.2776476
2091.2 | 0.2672442
2091.3 | 0.2698799
2091.4 | 0.2695472
2091.5 | 0.2683726
2091.6 | 0.2380602
2091.7 | 0.2416141
2091.8 | 0.2304777
2091.9 | 0.2444746
2092 | 0.244811
2092.1 | 0.2495424
2092.2 | 0.2508577
2092.3 | 0.2413781
2092.4 | 0.2280892
2092.5 | 0.2144009
2092.6 | 0.2057595
2092.7 | 0.2009887
2092.8 | 0.2025478
2092.9 | 0.2034269
2093 | 0.2091702
2093.1 | 0.2058803
2093.2 | 0.1911089
2093.3 | 0.1978335
2093.4 | 0.1977633
2093.5 | 0.1901949
2093.6 | 0.1961335
2093.7 | 0.1971121
2093.8 | 0.1923019
2093.9 | 0.1780974
2094 | 0.1815547
2094.1 | 0.1820495
2094.2 | 0.1894433
2094.3 | 0.1866003
2094.4 | 0.1984333
2094.5 | 0.1997608
2094.6 | 0.1985547
2094.7 | 0.1994287
2094.8 | 0.2048291
2094.9 | 0.2078551
2095 | 0.2085746
2095.1 | 0.2055019
2095.2 | 0.2068419
2095.3 | 0.200217
2095.4 | 0.2022765
2095.5 | 0.2014659
2095.6 | 0.2149547
2095.7 | 0.2060811
2095.8 | 0.2159127
2095.9 | 0.2117777
2096 | 0.2106666
2096.1 | 0.2058192
2096.2 | 0.2125392
2096.3 | 0.2108876
2096.4 | 0.2064563
2096.5 | 0.2102912
2096.6 | 0.210016
2096.7 | 0.2187355
2096.8 | 0.2187252
2096.9 | 0.2260537
2097 | 0.2230297
2097.1 | 0.2311367
2097.2 | 0.221928
2097.3 | 0.2166419
2097.4 | 0.2116386
2097.5 | 0.2071615
2097.6 | 0.2046353
2097.7 | 0.2045222
2097.8 | 0.2096687
2097.9 | 0.2169439
2098 | 0.2209506
2098.1 | 0.2131183
2098.2 | 0.2038373
2098.3 | 0.2015113
2098.4 | 0.1897116
2098.5 | 0.1904091
2098.6 | 0.1873341
2098.7 | 0.194514
2098.8 | 0.192159
2098.9 | 0.1791725
2099 | 0.175963
2099.1 | 0.1627749
2099.2 | 0.1516836
2099.3 | 0.1431549
2099.4 | 0.1434728
2099.5 | 0.1447928
2099.6 | 0.151219
2099.7 | 0.1515913
2099.8 | 0.1475143
2099.9 | 0.149914
2100 | 0.1330477
2100.1 | 0.1342763
2100.2 | 0.1375892
2100.3 | 0.1345355
2100.4 | 0.1274015
2100.5 | 0.1348441
2100.6 | 0.1238991
2100.7 | 0.1083238
2100.8 | 0.1108163
2100.9 | 0.1118148
2101 | 0.1032643
2101.1 | 0.09983473
2101.2 | 0.1040258
2101.3 | 0.09304621
2101.4 | 0.09468821
2101.5 | 0.09517545
2101.6 | 0.09483153
2101.7 | 0.09386859
2101.8 | 0.1039029
2101.9 | 0.1036489
2102 | 0.1041077
2102.1 | 0.1023663
2102.2 | 0.1021333
2102.3 | 0.1003463
2102.4 | 0.1005567
2102.5 | 0.09632835
2102.6 | 0.09331923
2102.7 | 0.09512846
2102.8 | 0.09569732
2102.9 | 0.09223841
2103 | 0.09424751
2103.1 | 0.0922475
2103.2 | 0.07922485
2103.3 | 0.08011051
2103.4 | 0.0711518
2103.5 | 0.08127556
2103.6 | 0.09072051
2103.7 | 0.1079593
2103.8 | 0.09839251
2103.9 | 0.1119826
2104 | 0.1007323
2104.1 | 0.09794102
2104.2 | 0.09902734
2104.3 | 0.1039015
2104.4 | 0.09867442
2104.5 | 0.0966872
2104.6 | 0.0927269
2104.7 | 0.08274551
2104.8 | 0.09090599
2104.9 | 0.09206167
2105 | 0.08620018
2105.1 | 0.09957377
2105.2 | 0.09809468
2105.3 | 0.08104642
2105.4 | 0.08587295
2105.5 | 0.0954325
2105.6 | 0.08873427
2105.7 | 0.09497916
2105.8 | 0.1058549
2105.9 | 0.09879477
2106 | 0.1013097
2106.1 | 0.09573257
2106.2 | 0.1106761
2106.3 | 0.1138182
2106.4 | 0.1178649
2106.5 | 0.1172814
2106.6 | 0.1276534
2106.7 | 0.1128299
2106.8 | 0.1122576
2106.9 | 0.1003076
2107 | 0.09494489
2107.1 | 0.08806283
2107.2 | 0.08189038
2107.3 | 0.08083571
2107.4 | 0.08495893
2107.5 | 0.08491111
2107.6 | 0.07868887
2107.7 | 0.08474837
2107.8 | 0.07614568
2107.9 | 0.07523665
2108 | 0.07766839
2108.1 | 0.08611467
2108.2 | 0.07724711
2108.3 | 0.07577174
2108.4 | 0.07949071
2108.5 | 0.07459919
2108.6 | 0.06342868
2108.7 | 0.06093435
2108.8 | 0.06188769
2108.9 | 0.05514229
2109 | 0.04912838
2109.1 | 0.04219391
2109.2 | 0.04166878
2109.3 | 0.04030063
2109.4 | 0.04351002
2109.5 | 0.04431791
2109.6 | 0.05269506
2109.7 | 0.04878108
2109.8 | 0.04514163
2109.9 | 0.04229427
2110 | 0.04391466
2110.1 | 0.0493785
2110.2 | 0.05279416
2110.3 | 0.05660765
2110.4 | 0.05043194
2110.5 | 0.05306074
2110.6 | 0.03975934
2110.7 | 0.04940735
2110.8 | 0.04492482
2110.9 | 0.04540108
2111 | 0.04776055
2111.1 | 0.066548
2111.2 | 0.05639951
2111.3 | 0.04977424
2111.4 | 0.06036225
2111.5 | 0.04615231
2111.6 | 0.03883119
2111.7 | 0.03948142
2111.8 | 0.04880697
2111.9 | 0.04401547
2112 | 0.05768616
2112.1 | 0.06011567
2112.2 | 0.06873096
2112.3 | 0.06755834
2112.4 | 0.07187676
2112.5 | 0.07794377
2112.6 | 0.0701388
2112.7 | 0.06717398
2112.8 | 0.07070851
2112.9 | 0.07050264
2113 | 0.06007037
2113.1 | 0.05374442
2113.2 | 0.05226991
2113.3 | 0.04935933
2113.4 | 0.04463092
2113.5 | 0.03589584
2113.6 | 0.04600008
2113.7 | 0.03730286
2113.8 | 0.03767821
2113.9 | 0.03719641
2114 | 0.04550021
2114.1 | 0.0478198
2114.2 | 0.04606885
2114.3 | 0.04553265
2114.4 | 0.03616856
2114.5 | 0.03028256
2114.6 | 0.03705407
2114.7 | 0.0390374
2114.8 | 0.03301339
2114.9 | 0.04514617
2115 | 0.05111204
2115.1 | 0.03030331
2115.2 | 0.03299753
2115.3 | 0.03985051
2115.4 | 0.04294771
2115.5 | 0.04455238
2115.6 | 0.05518969
2115.7 | 0.06034814
2115.8 | 0.05265552
2115.9 | 0.04590563
2116 | 0.04354132
2116.1 | 0.03904303
2116.2 | 0.03350948
2116.3 | 0.03873526
2116.4 | 0.04018045
2116.5 | 0.03776193
2116.6 | 0.02989167
2116.7 | 0.03565878
2116.8 | 0.0282981
2116.9 | 0.02835817
2117 | 0.03095049
2117.1 | 0.03844849
2117.2 | 0.03396305
2117.3 | 0.0446257
2117.4 | 0.04079877
2117.5 | 0.03364716
2117.6 | 0.03212848
2117.7 | 0.03515051
2117.8 | 0.03857361
2117.9 | 0.03966974
2118 | 0.04507125
2118.1 | 0.05050497
2118.2 | 0.04641775
2118.3 | 0.03238901
2118.4 | 0.0260448
2118.5 | 0.02989472
2118.6 | 0.02759238
2118.7 | 0.03425479
2118.8 | 0.04597158
2118.9 | 0.0648924
2119 | 0.06170731
2119.1 | 0.06529198
2119.2 | 0.06093511
2119.3 | 0.05963959
2119.4 | 0.04943998
2119.5 | 0.05032784
2119.6 | 0.06374572
2119.7 | 0.07711481
2119.8 | 0.08224836
2119.9 | 0.0823305
2120 | 0.08844703
2120.1 | 0.07349098
2120.2 | 0.06797067
2120.3 | 0.07010017
2120.4 | 0.08201846
2120.5 | 0.0829494
2120.6 | 0.09462301
2120.7 | 0.09425901
2120.8 | 0.09965946
2120.9 | 0.09332699
2121 | 0.1022206
2121.1 | 0.09460245
2121.2 | 0.09870156
2121.3 | 0.099602
2121.4 | 0.09782926
2121.5 | 0.08188742
2121.6 | 0.0851821
2121.7 | 0.0855572
2121.8 | 0.08049039
2121.9 | 0.08501983
2122 | 0.09281553
2122.1 | 0.08518592
2122.2 | 0.08468984
2122.3 | 0.07908831
2122.4 | 0.08792301
2122.5 | 0.09133374
2122.6 | 0.102025
2122.7 | 0.1014413
2122.8 | 0.1080907
2122.9 | 0.1118337
2123 | 0.1143679
2123.1 | 0.109467
2123.2 | 0.1096601
2123.3 | 0.1060415
2123.4 | 0.09519948
2123.5 | 0.09660041
2123.6 | 0.09326321
2123.7 | 0.09445542
2123.8 | 0.09585122
2123.9 | 0.0911948
2124 | 0.08264399
2124.1 | 0.08077571
2124.2 | 0.06328254
2124.3 | 0.06201676
2124.4 | 0.05589638
2124.5 | 0.06792336
2124.6 | 0.06860745
2124.7 | 0.08020285
2124.8 | 0.07225206
2124.9 | 0.08383012
2125 | 0.06867148
2125.1 | 0.07654919
2125.2 | 0.07642859
2125.3 | 0.0765728
2125.4 | 0.06351567
2125.5 | 0.06865943
2125.6 | 0.06389235
2125.7 | 0.05849455
2125.8 | 0.06727569
2125.9 | 0.07500803
2126 | 0.06378661
2126.1 | 0.07043568
2126.2 | 0.07438258
2126.3 | 0.07635022
2126.4 | 0.07164142
2126.5 | 0.0825881
2126.6 | 0.07396506
2126.7 | 0.07099957
2126.8 | 0.06308143
2126.9 | 0.06697534
2127 | 0.05587017
2127.1 | 0.05238803
2127.2 | 0.04773986
2127.3 | 0.04328581
2127.4 | 0.04593934
2127.5 | 0.04862198
2127.6 | 0.05566465
2127.7 | 0.0623274
2127.8 | 0.06696003
2127.9 | 0.06371064
2128 | 0.06575193
2128.1 | 0.06224282
2128.2 | 0.05897224
2128.3 | 0.04691582
2128.4 | 0.04775486
2128.5 | 0.04815096
2128.6 | 0.04607303
2128.7 | 0.04738027
2128.8 | 0.05834137
2128.9 | 0.06553923
2129 | 0.07406589
2129.1 | 0.07025616
2129.2 | 0.07035187
2129.3 | 0.07545282
2129.4 | 0.06956501
2129.5 | 0.06367917
2129.6 | 0.07406091
2129.7 | 0.07968684
2129.8 | 0.07856796
2129.9 | 0.082008
2130 | 0.07615705
2130.1 | 0.06888558
2130.2 | 0.0652483
2130.3 | 0.0660398
2130.4 | 0.06972723
2130.5 | 0.07294438
2130.6 | 0.07415481
2130.7 | 0.07195676
2130.8 | 0.07407616
2130.9 | 0.06694247
2131 | 0.06867879
2131.1 | 0.07038378
2131.2 | 0.07176588
2131.3 | 0.06033115
2131.4 | 0.04916544
2131.5 | 0.04367216
2131.6 | 0.04052133
2131.7 | 0.04007282
2131.8 | 0.03794907
2131.9 | 0.04121469
2132 | 0.04393084
2132.1 | 0.02450918
2132.2 | 0.02007909
2132.3 | 0.02419837
2132.4 | 0.02740875
2132.5 | 0.03082524
2132.6 | 0.04431889
2132.7 | 0.04572569
2132.8 | 0.05239814
2132.9 | 0.04125817
2133 | 0.03435117
2133.1 | 0.03266985
2133.2 | 0.03631663
2133.3 | 0.0228222
2133.4 | 0.03246768
2133.5 | 0.03336843
2133.6 | 0.03912719
2133.7 | 0.03664371
2133.8 | 0.03989857
2133.9 | 0.04306382
2134 | 0.03572664
2134.1 | 0.03163657
2134.2 | 0.02731133
2134.3 | 0.03043782
2134.4 | 0.02451935
2134.5 | 0.02946889
2134.6 | 0.03257419
2134.7 | 0.03170696
2134.8 | 0.03437797
2134.9 | 0.03507498
2135 | 0.03398118
2135.1 | 0.02888454
2135.2 | 0.02507144
2135.3 | 0.02662193
2135.4 | 0.03252344
2135.5 | 0.0335338
2135.6 | 0.03697913
2135.7 | 0.03915685
2135.8 | 0.035082
2135.9 | 0.02237391
2136 | 0.01867738
2136.1 | 0.02076991
2136.2 | 0.01646176
2136.3 | 0.01602779
2136.4 | 0.01929082
2136.5 | 0.02069769
2136.6 | 0.02461362
2136.7 | 0.02830805
2136.8 | 0.03159531
2136.9 | 0.03599137
2137 | 0.02660887
2137.1 | 0.01957064
2137.2 | 0.02519508
2137.3 | 0.01310539
2137.4 | 0.02042425
2137.5 | 0.02853385
2137.6 | 0.03799069
2137.7 | 0.03666615
2137.8 | 0.04719293
2137.9 | 0.04014724
2138 | 0.04327719
2138.1 | 0.03906756
2138.2 | 0.0321047
2138.3 | 0.02867348
2138.4 | 0.0241517
2138.5 | 0.01742293
2138.6 | 0.01586399
2138.7 | 0.01344441
2138.8 | 0.005887819
2138.9 | 0.005887819
2139 | 0.004139615
2139.1 | 0.0003268612
2139.2 | 0.01166936
2139.3 | 0.02706451
2139.4 | 0.03272664
2139.5 | 0.04138602
2139.6 | 0.04254944
2139.7 | 0.04439928
2139.8 | 0.0321521
2139.9 | 0.03362194
2140 | 0.03263542
2140.1 | 0.03290964
2140.2 | 0.02910396
2140.3 | 0.0395373
2140.4 | 0.03976087
2140.5 | 0.02957995
2140.6 | 0.03140952
2140.7 | 0.02644005
2140.8 | 0.01592877
2140.9 | 0.01385122
2141 | 0.01938153
2141.1 | 0.02228137
2141.2 | 0.02075001
2141.3 | 0.02791279
2141.4 | 0.02914672
2141.5 | 0.02757179
2141.6 | 0.02121496
2141.7 | 0.02648678
2141.8 | 0.02874416
2141.9 | 0.0291898
2142 | 0.02492338
2142.1 | 0.02543555
2142.2 | 0.02212688
2142.3 | 0.0148079
2142.4 | 0.02327216
2142.5 | 0.02880597
2142.6 | 0.02576665
2142.7 | 0.02433846
2142.8 | 0.03595816
2142.9 | 0.02056355
2143 | 0.01921316
2143.1 | 0.02595499
2143.2 | 0.0331301
2143.3 | 0.02587886
2143.4 | 0.02846942
2143.5 | 0.03208147
2143.6 | 0.02931118
2143.7 | 0.02090083
2143.8 | 0.01048038
2143.9 | 0.01027552
2144 | 0.002149283
2144.1 | 0.009913438
2144.2 | 0.002049071
2144.3 | 0.01325633
2144.4 | 0.009913438
2144.5 | 0.01024615
2144.6 | 0.02069401
2144.7 | 0.01571542
2144.8 | 0.0161327
2144.9 | 0.02333884
2145 | 0.03269852
2145.1 | 0.02387086
2145.2 | 0.01994772
2145.3 | 0.02375327
2145.4 | 0.02202193
2145.5 | 0.02294343
2145.6 | 0.03339554
2145.7 | 0.03199576
2145.8 | 0.02718298
2145.9 | 0.0306264
2146 | 0.02663852
2146.1 | 0.02130912
2146.2 | 0.03093537
2146.3 | 0.01651081
2146.4 | 0.0158553
2146.5 | 0.01163719
2146.6 | 0.01578246
2146.7 | 0.01197098
2146.8 | 0.02591401
2146.9 | 0.02123383
2147 | 0.03024071
2147.1 | 0.02649599
2147.2 | 0.02837303
2147.3 | 0.01945816
2147.4 | 0.02371329
2147.5 | 0.01580697
2147.6 | 0.01399204
2147.7 | 0.01223779
2147.8 | 0.01568208
2147.9 | 0.01778446
2148 | 0.02506066
2148.1 | 0.02024247
2148.2 | 0.01545262
2148.3 | 0.01571211
2148.4 | 0.008437943
2148.5 | 0.004241388
2148.6 | 0.006339431
2148.7 | 0.02506066
2148.8 | 0.006448274
2148.9 | 0.008593236
2149 | 0.02833585
2149.1 | 0.008271276
2149.2 | 0.03321989
2149.3 | 0.02345537
2149.4 | 0.02833585
2149.5 | 0.04042442
2149.6 | 0.03865222
2149.7 | 0.02505652
2149.8 | 0.03194117
2149.9 | 0.02980958
2150 | 0.01880363
2150.1 | 0.01179599
2150.2 | 0.01766805
2150.3 | 0.01565327
2150.4 | 0.01077848
2150.5 | 0.02288267
2150.6 | 0.01836991
2150.7 | 0.01761664
2150.8 | 0.02080293
2150.9 | 0.02477834
2151 | 0.01975049
2151.1 | 0.02681708
2151.2 | 0.02453741
2151.3 | 0.0145103
2151.4 | 0.01151461
2151.5 | 0.003397092
2151.6 | 0.002414354
2151.7 | 0.007538132
2151.8 | 0.01355718
2151.9 | 0.008103953
2152 | 0.01080515
2152.1 | 0.01447681
2152.2 | 0.01129684
2152.3 | 0.01425038
2152.4 | 0.02305477
2152.5 | 0.03331534
2152.6 | 0.02784755
2152.7 | 0.02451587
2152.8 | 0.01826046
2152.9 | 0.02035319
2153 | 0.0169451
2153.1 | 0.01551713
2153.2 | 0.008525272
2153.3 | 0.005524102
2153.4 | 5.94265e-05
2153.5 | 0.004917194
2153.6 | 0.01121042
2153.7 | 0.02069668
2153.8 | 0.01802964
2153.9 | 0.02076811
2154 | 0.01947529
2154.1 | 0.01075339
2154.2 | 0.005458011
2154.3 | 0.0107158
2154.4 | 0.01380119
2154.5 | 0.008618733
2154.6 | 0.01511687
2154.7 | 0.02178507
2154.8 | 0.02724185
2154.9 | 0.02661212
2155 | 0.03145595
2155.1 | 0.03467049
2155.2 | 0.03492611
2155.3 | 0.02585408
2155.4 | 0.02736766
2155.5 | 0.02989723
2155.6 | 0.0260389
2155.7 | 0.02408784
2155.8 | 0.02698105
2155.9 | 0.01478704
2156 | 0.0004900531
2156.1 | 0.002546741
2156.2 | 0.0005193945
2156.3 | 0.0005864371
2156.4 | 0.01240098
2156.5 | 0.02033725
2156.6 | 0.01909021
2156.7 | 0.01855976
2156.8 | 0.01843102
2156.9 | 0.01744707
2157 | 0.01416769
2157.1 | 0.01236956
2157.2 | 0.00799388
2157.3 | 0.007810648
2157.4 | 0.001456165
2157.5 | 0.0005193945
2157.6 | 0.005766088
2157.7 | 0.01089841
2157.8 | 0.02141667
2157.9 | 0.01601415
2158 | 0.02650746
2158.1 | 0.01186092
2158.2 | 0.01755386
2158.3 | 0.004954825
2158.4 | 0.02054164
2158.5 | 0.01744003
2158.6 | 0.02334677
2158.7 | 0.01685209
2158.8 | 0.02898123
2158.9 | 0.0228957
2159 | 0.01756413
2159.1 | 0.03174222
2159.2 | 0.02851921
2159.3 | 0.02748594
2159.4 | 0.03255029
2159.5 | 0.03685678
2159.6 | 0.02470695
2159.7 | 0.03344435
2159.8 | 0.02846137
2159.9 | 0.02513911
2160 | 0.02895807
2160.1 | 0.03475547
2160.2 | 0.03062167
2160.3 | 0.02723901
2160.4 | 0.02350963
2160.5 | 0.009639416
2160.6 | 0.008497369
2160.7 | 0.01208918
2160.8 | 0.01488113
2160.9 | 0.008497369
2161 | 0.01469007
2161.1 | 0.0242171
2161.2 | 0.0175927
2161.3 | 0.01448411
2161.4 | 0.01285511
2161.5 | 0.01720315
2161.6 | 0.007206758
2161.7 | 0.01947365
2161.8 | 0.02193897
2161.9 | 0.02956124
2162 | 0.01726456
2162.1 | 0.03087129
2162.2 | 0.02667651
2162.3 | 0.02573492
2162.4 | 0.02379336
2162.5 | 0.037217
2162.6 | 0.04230568
2162.7 | 0.04099478
2162.8 | 0.03949335
2162.9 | 0.04134626
2163 | 0.03547435
2163.1 | 0.02456288
2163.2 | 0.02404086
2163.3 | 0.02050458
2163.4 | 0.02746977
2163.5 | 0.02052444
2163.6 | 0.02009881
2163.7 | 0.01906678
2163.8 | 0.0320036
2163.9 | 0.01224153
2164 | 0.008497369
2164.1 | 0.01208918
2164.2 | 0.01488113
2164.3 | 0.007261236
2164.4 | 0.02774958
2164.5 | 0.03431971
2164.6 | 0.03875419
2164.7 | 0.03585567
2164.8 | 0.02994128
2164.9 | 0.02099804
2165 | 0.02313678
2165.1 | 0.01459315
2165.2 | 0.02176968
2165.3 | 0.0240943
2165.4 | 0.02136793
2165.5 | 0.006187294
2165.6 | 0.003299637
2165.7 | 0.007261236
2165.8 | 0.0006907326
2165.9 | 0.0006907326
2166 | 0.006181129
2166.1 | 0.007054429
2166.2 | 0.009975216
2166.3 | 0.003271025
2166.4 | 0.01305113
2166.5 | 0.008622955
2166.6 | 0.01339785
2166.7 | 0.0008554719
2166.8 | 0.01094901
2166.9 | 0.0083902
2167 | 0.01075827
2167.1 | 0.01697564
2167.2 | 0.015833
2167.3 | 0.004987575
2167.4 | 0.006573631
2167.5 | 0.01926288
2167.6 | 0.008042295
2167.7 | 0.01670433
2167.8 | 0.02426207
2167.9 | 0.01891085
2168 | 0.003918565
2168.1 | 0.008129235
2168.2 | 0.01396402
2168.3 | 0.02026945
2168.4 | 0.01961655
2168.5 | 0.03167492
2168.6 | 0.02608257
2168.7 | 0.01602325
2168.8 | 0.01244444
2168.9 | 0.007476638
2169 | 0.004561767
2169.1 | 0.01269664
2169.2 | 0.02177214
2169.3 | 0.01989871
2169.4 | 0.02988568
2169.5 | 0.02954102
2169.6 | 0.0274857
2169.7 | 0.02854273
2169.8 | 0.03338166
2169.9 | 0.03688595
2170 | 0.03874544
2170.1 | 0.03602964
2170.2 | 0.03968559
2170.3 | 0.03163819
2170.4 | 0.031054
2170.5 | 0.02814884
2170.6 | 0.0310639
2170.7 | 0.02210578
2170.8 | 0.02517992
2170.9 | 0.02024983
2171 | 0.0184094
2171.1 | 0.02652005
2171.2 | 0.03470276
2171.3 | 0.02698159
2171.4 | 0.03225167
2171.5 | 0.03297507
2171.6 | 0.02492628
2171.7 | 0.009451918
2171.8 | 0.01691282
2171.9 | 0.01825711
2172 | 0.02179251
2172.1 | 0.024473
2172.2 | 0.03868479
2172.3 | 0.03290525
2172.4 | 0.02631284
2172.5 | 0.02442831
2172.6 | 0.01396241
2172.7 | 0.006560597
2172.8 | 0.01448311
2172.9 | 0.009911857
2173 | 0.006000701
2173.1 | 0.003905872
2173.2 | 0.01290563
2173.3 | 0.009581815
2173.4 | 0.01447489
2173.5 | 0.02116453
2173.6 | 0.0301429
2173.7 | 0.02162232
2173.8 | 0.02751062
2173.9 | 0.02497573
2174 | 0.02156719
2174.1 | 0.01815404
2174.2 | 0.01924885
2174.3 | 0.0175018
2174.4 | 0.01483237
2174.5 | 0.007844841
2174.6 | 0.01463589
2174.7 | 0.006627686
2174.8 | 0.0175018
2174.9 | 0.006627686
2175 | 0.006627686
2175.1 | 0.006627686
2175.2 | 0.0009129924
2175.3 | 0.006627686
2175.4 | 0.006627686
2175.5 | 0.001092012
2175.6 | 0.0003235383
2175.7 | 0.001446899
2175.8 | 0.01240981
2175.9 | 0.02135527
2176 | 0.0164881
2176.1 | 0.0203841
2176.2 | 0.01606848
2176.3 | 0.02030717
2176.4 | 0.01068603
2176.5 | 0.008187621
2176.6 | 0.002749665
2176.7 | 0.003003349
2176.8 | 0.0003480587
2176.9 | 0.006627686
2177 | 0.004726973
2177.1 | 0.02083171
2177.2 | 0.01710161
2177.3 | 0.01234879
2177.4 | 0.02413368
2177.5 | 0.02799656
2177.6 | 0.01628958
2177.7 | 0.0243207
2177.8 | 0.0303037
2177.9 | 0.02551633
2178 | 0.02783948
2178.1 | 0.03681473
2178.2 | 0.02662789
2178.3 | 0.02352895
2178.4 | 0.01845919
2178.5 | 0.02117461
2178.6 | 0.01685435
2178.7 | 0.02933739
2178.8 | 0.02996725
2178.9 | 0.03360707
2179 | 0.01981811
2179.1 | 0.02062173
2179.2 | 0.01661441
2179.3 | 0.01532467
2179.4 | 0.007270176
2179.5 | 0.01049005
2179.6 | 0.01143063
2179.7 | 0.01143362
2179.8 | 0.01677398
2179.9 | 0.02873857
2180 | 0.03297585
2180.1 | 0.02695123
2180.2 | 0.03006697
2180.3 | 0.02380388
2180.4 | 0.01535023
2180.5 | 0.004288139
2180.6 | 0.01117784
2180.7 | 0.01405441
2180.8 | 0.01634702
2180.9 | 0.01970458
2181 | 0.03444223
2181.1 | 0.03502175
2181.2 | 0.02267005
2181.3 | 0.01690304
2181.4 | 0.01353473
2181.5 | 0.009618147
2181.6 | 0.008053162
2181.7 | 0.0141319
2181.8 | 0.01956718
2181.9 | 0.02523834
2182 | 0.02211735
2182.1 | 0.01040236
2182.2 | 0.005533014
2182.3 | 0.01625443
2182.4 | 0.01484268
2182.5 | 0.02056973
2182.6 | 0.02976813
2182.7 | 0.03151629
2182.8 | 0.02489556
2182.9 | 0.02480767
2183 | 0.02396636
2183.1 | 0.03908935
2183.2 | 0.04072188
2183.3 | 0.04114333
2183.4 | 0.03178809
2183.5 | 0.03622612
2183.6 | 0.01963655
2183.7 | 0.01927915
2183.8 | 0.0206643
2183.9 | 0.03009452
2184 | 0.02091807
2184.1 | 0.01324131
2184.2 | 0.009891683
2184.3 | 0.005177139
2184.4 | 0.002800108
2184.5 | 0.02091807
2184.6 | 0.009518158
2184.7 | 0.003221573
2184.8 | 0.005440885
2184.9 | 0.01185733
2185 | 0.01840592
2185.1 | 0.02177544
2185.2 | 0.0306077
2185.3 | 0.0298249
2185.4 | 0.03162654
2185.5 | 0.02845503
2185.6 | 0.02944705
2185.7 | 0.04495072
2185.8 | 0.04451965
2185.9 | 0.03266576
2186 | 0.03964856
2186.1 | 0.0220008
2186.2 | 0.01126588
2186.3 | 0.005340745
2186.4 | 0.004826357
2186.5 | 0.01126588
2186.6 | 0.008264914
2186.7 | 0.008986879
2186.8 | 0.01374677
2186.9 | 0.008264914
2187 | 0.0114742
2187.1 | 0.02372595
2187.2 | 0.008986879
2187.3 | 0.0173102
2187.4 | 0.01348389
2187.5 | 0.0173102
2187.6 | 0.008904407
2187.7 | 0.01690028
2187.8 | 0.008904407
2187.9 | 0.01840592
2188 | 0.007064273
2188.1 | 0.008059912
2188.2 | 0.01744406
2188.3 | 0.0315878
2188.4 | 0.0389368
2188.5 | 0.03160025
2188.6 | 0.03767068
2188.7 | 0.03537784
2188.8 | 0.03571658
2188.9 | 0.03360149
2189 | 0.03223227
2189.1 | 0.02555896
2189.2 | 0.01770231
2189.3 | 0.008269595
2189.4 | 0.01770231
2189.5 | 0.0389368
2189.6 | 0.008485948
2189.7 | 0.0130687
2189.8 | 0.02719004
2189.9 | 0.02622154
2190 | 0.02535252
2190.1 | 0.02620611
2190.2 | 0.02307087
2190.3 | 0.02033132
2190.4 | 0.02296727
2190.5 | 0.01060658
2190.6 | 0.002574617
2190.7 | 0.01143685
2190.8 | 0.007020144
2190.9 | 0.01091856
2191 | 0.01462991
2191.1 | 0.004819183
2191.2 | 0.01143685
2191.3 | 0.01906371
2191.4 | 0.0002530067
2191.5 | 0.01906371
2191.6 | 0.03676404
2191.7 | 0.04323402
2191.8 | 0.03982528
2191.9 | 0.03651001
2192 | 0.02969635
2192.1 | 0.02826411
2192.2 | 0.02858142
2192.3 | 0.0403112
2192.4 | 0.04562522
2192.5 | 0.04728658
2192.6 | 0.0487334
2192.7 | 0.03779631
2192.8 | 0.01597207
2192.9 | 0.006729469
2193 | 0.007771905
2193.1 | 0.02826411
2193.2 | 0.008849489
2193.3 | 0.02486529
2193.4 | 0.0275513
2193.5 | 0.02102395
2193.6 | 0.01796905
2193.7 | 0.01845618
2193.8 | 0.00272292
2193.9 | 0.001163956
2194 | 0.0005655086
2194.1 | 0.01047794
2194.2 | 0.01580649
2194.3 | 0.02228782
2194.4 | 0.0262696
2194.5 | 0.02559766
2194.6 | 0.02325574
2194.7 | 0.02295501
2194.8 | 0.01751756
2194.9 | 0.005506822
2195 | 0.001163956
2195.1 | 0.005506822
2195.2 | 0.009509373
2195.3 | 0.0005655086
2195.4 | 0.009509373
2195.5 | 0.01570048
2195.6 | 0.01308359
2195.7 | 0.01473744
2195.8 | 0.0219479
2195.9 | 0.01848363
2196 | 0.03295742
2196.1 | 0.03201
2196.2 | 0.02376191
2196.3 | 0.03021055
2196.4 | 0.03530324
2196.5 | 0.04060055
2196.6 | 0.03485265
2196.7 | 0.03218729
2196.8 | 0.01944711
2196.9 | 0.005065117
2197 | 0.01976689
2197.1 | 0.005177524
2197.2 | 0.01976689
2197.3 | 0.03159013
2197.4 | 0.05137005
2197.5 | 0.05995138
2197.6 | 0.04819236
2197.7 | 0.03188713
2197.8 | 0.03145538
2197.9 | 0.01935726
2198 | 0.01337154
2198.1 | 0.01798182
2198.2 | 0.03523453
2198.3 | 0.02139296
2198.4 | 0.02266632
2198.5 | 0.02702908
2198.6 | 0.03752691
2198.7 | 0.02218167
2198.8 | 0.03452588
2198.9 | 0.03639728
2199 | 0.03626878
2199.1 | 0.02767515
2199.2 | 0.04254167
2199.3 | 0.04544617
2199.4 | 0.03867236
2199.5 | 0.03987583
2199.6 | 0.04112312
2199.7 | 0.02719589
2199.8 | 0.02907883
2199.9 | 0.03764988
2200 | 0.03993606