## NdGdVO4 A Axis CS Data
Nd:GdVO4 Absorption Cross-Section Values
2008
V. Vitali and D. Brown
Instrument: Shimadzu SolidSpec-3700 DUV High-Resolution Spectrophotometer
SCL Spectroscopic Sample # 18
Crystal Origin: Onyx Optics
Crystal Path length 1 mm
Calibrated Doping Density: 0.3652 at-% = 4.41 x 1020 ions/cm3
Temperature 295 K
Slit Width: 0.5 nm
Sampling Interval: 0.1 nm
Scan Speed: 0.83 nm/sec
Sellmeier Equation: H. Y. Shen, X. L. Meng, G. Zhang, J. J. Qin, W. Liu, L. Zhu, C. H. Huang, L.. Huang, and M. Wei, "Sellmeier's Equation and the Expression of The Thermal Refractive-Index Coefficient For a Nd0.007Gd0.993VO4 Crystal, Applied Optics 43 February 2004.
Wavelength | NdGdVO4 A Axis Absorption Cross Section (cm2) (1019)
700 | 0.04392952
700.05 | 0.04391423
700.1 | 0.04350084
700.15 | 0.04276921
700.2 | 0.04282943
700.25 | 0.04241631
700.3 | 0.04255608
700.35 | 0.04225113
700.4 | 0.04206249
700.45 | 0.04223689
700.5 | 0.0426092
700.55 | 0.04271634
700.6 | 0.04223185
700.65 | 0.04254908
700.7 | 0.04324797
700.75 | 0.0426654
700.8 | 0.04256851
700.85 | 0.04193927
700.9 | 0.04154677
700.95 | 0.04176597
701 | 0.04142448
701.05 | 0.04053282
701.1 | 0.04009788
701.15 | 0.0408487
701.2 | 0.04104947
701.25 | 0.04086707
701.3 | 0.04117994
701.35 | 0.04129716
701.4 | 0.04132469
701.45 | 0.04192107
701.5 | 0.04159993
701.55 | 0.04142359
701.6 | 0.04255848
701.65 | 0.04235552
701.7 | 0.04152249
701.75 | 0.04097926
701.8 | 0.04052994
701.85 | 0.04026612
701.9 | 0.04022232
701.95 | 0.04019076
702 | 0.04005327
702.05 | 0.04036596
702.1 | 0.04113114
702.15 | 0.04061046
702.2 | 0.04104961
702.25 | 0.04118311
702.3 | 0.0411556
702.35 | 0.04138288
702.4 | 0.04150417
702.45 | 0.04126464
702.5 | 0.04101904
702.55 | 0.04054118
702.6 | 0.03974575
702.65 | 0.03897513
702.7 | 0.03818657
702.75 | 0.03780718
702.8 | 0.03746041
702.85 | 0.03711168
702.9 | 0.03667563
702.95 | 0.03624172
703 | 0.03643579
703.05 | 0.03652217
703.1 | 0.03677726
703.15 | 0.037193
703.2 | 0.03708626
703.25 | 0.03727432
703.3 | 0.03712894
703.35 | 0.03709539
703.4 | 0.03761492
703.45 | 0.03768712
703.5 | 0.03766169
703.55 | 0.03743696
703.6 | 0.0371594
703.65 | 0.0365343
703.7 | 0.03598869
703.75 | 0.03608519
703.8 | 0.03594601
703.85 | 0.03606282
703.9 | 0.03584441
703.95 | 0.03556712
704 | 0.03598456
704.05 | 0.03605668
704.1 | 0.03622836
704.15 | 0.03650167
704.2 | 0.03677502
704.25 | 0.03713787
704.3 | 0.03733813
704.35 | 0.03735946
704.4 | 0.03762278
704.45 | 0.0377153
704.5 | 0.03729738
704.55 | 0.03687958
704.6 | 0.03658788
704.65 | 0.03662343
704.7 | 0.03607779
704.75 | 0.03602393
704.8 | 0.03617324
704.85 | 0.03631241
704.9 | 0.03674018
704.95 | 0.03597508
705 | 0.0361122
705.05 | 0.03626151
705.1 | 0.03591101
705.15 | 0.03624114
705.2 | 0.03581142
705.25 | 0.03637926
705.3 | 0.03638025
705.35 | 0.03559501
705.4 | 0.03554725
705.45 | 0.03520909
705.5 | 0.03558781
705.55 | 0.03565989
705.6 | 0.03584978
705.65 | 0.03641559
705.7 | 0.03671939
705.75 | 0.03704153
705.8 | 0.03666851
705.85 | 0.03689713
705.9 | 0.03758327
705.95 | 0.03688079
706 | 0.03683502
706.05 | 0.03691324
706.1 | 0.03637768
706.15 | 0.03608201
706.2 | 0.03559952
706.25 | 0.03534258
706.3 | 0.03505319
706.35 | 0.03526533
706.4 | 0.03465723
706.45 | 0.03475565
706.5 | 0.03507333
706.55 | 0.03496467
706.6 | 0.03502452
706.65 | 0.03520011
706.7 | 0.03527824
706.75 | 0.03559805
706.8 | 0.03563761
706.85 | 0.03535222
706.9 | 0.03471162
706.95 | 0.03475116
707 | 0.0342711
707.05 | 0.03432483
707.1 | 0.03441307
707.15 | 0.03384384
707.2 | 0.03379815
707.25 | 0.03399997
707.3 | 0.03400499
707.35 | 0.03400799
707.4 | 0.03406576
707.45 | 0.03446853
707.5 | 0.03494448
707.55 | 0.03490281
707.6 | 0.03521237
707.65 | 0.03532704
707.7 | 0.03538689
707.75 | 0.03618
707.8 | 0.03621753
707.85 | 0.03643386
707.9 | 0.03625601
707.95 | 0.03644999
708 | 0.03675577
708.05 | 0.03683802
708.1 | 0.03709101
708.15 | 0.03688057
708.2 | 0.03676364
708.25 | 0.03712842
708.3 | 0.03647494
708.35 | 0.03605533
708.4 | 0.03548351
708.45 | 0.03558397
708.5 | 0.03554836
708.55 | 0.03497266
708.6 | 0.03476453
708.65 | 0.03520601
708.7 | 0.03509123
708.75 | 0.03480797
708.8 | 0.03502612
708.85 | 0.03518746
708.9 | 0.03558031
708.95 | 0.03575185
709 | 0.03542177
709.05 | 0.03574155
709.1 | 0.03621172
709.15 | 0.03651743
709.2 | 0.03602061
709.25 | 0.03573719
709.3 | 0.03613625
709.35 | 0.03580812
709.4 | 0.03587608
709.45 | 0.03549115
709.5 | 0.03583327
709.55 | 0.03608405
709.6 | 0.03606874
709.65 | 0.03566345
709.7 | 0.03511208
709.75 | 0.0347395
709.8 | 0.0349759
709.85 | 0.03482459
709.9 | 0.03426945
709.95 | 0.03364553
710 | 0.03373774
710.05 | 0.03290721
710.1 | 0.03221289
710.15 | 0.03223611
710.2 | 0.03204655
710.25 | 0.03211638
710.3 | 0.03260982
710.35 | 0.03269791
710.4 | 0.03224685
710.45 | 0.03271801
710.5 | 0.0329825
710.55 | 0.03248271
710.6 | 0.03261944
710.65 | 0.03260415
710.7 | 0.03199912
710.75 | 0.03214797
710.8 | 0.03197665
710.85 | 0.0316919
710.9 | 0.03143961
710.95 | 0.03211924
711 | 0.03186486
711.05 | 0.03216972
711.1 | 0.03266112
711.15 | 0.0328384
711.2 | 0.03365246
711.25 | 0.03379739
711.3 | 0.03417767
711.35 | 0.03437337
711.4 | 0.03435197
711.45 | 0.03462887
711.5 | 0.03436192
711.55 | 0.03444805
711.6 | 0.03370644
711.65 | 0.03374792
711.7 | 0.03361902
711.75 | 0.03314338
711.8 | 0.03369386
711.85 | 0.03368058
711.9 | 0.03363889
711.95 | 0.03352826
712 | 0.03338315
712.05 | 0.03328267
712.1 | 0.03345189
712.15 | 0.03404507
712.2 | 0.03388369
712.25 | 0.03407934
712.3 | 0.03421821
712.35 | 0.03381541
712.4 | 0.03328091
712.45 | 0.03291484
712.5 | 0.03288736
712.55 | 0.03272204
712.6 | 0.03276146
712.65 | 0.03253737
712.7 | 0.03237614
712.75 | 0.0323284
712.8 | 0.03186732
712.85 | 0.03188038
712.9 | 0.03190559
712.95 | 0.03246171
713 | 0.03277272
713.05 | 0.0331365
713.1 | 0.03336246
713.15 | 0.03305719
713.2 | 0.03323245
713.25 | 0.0332739
713.3 | 0.03323424
713.35 | 0.03336491
713.4 | 0.03342258
713.45 | 0.03333222
713.5 | 0.03340611
713.55 | 0.03365644
713.6 | 0.03354174
713.65 | 0.03337229
713.7 | 0.03382745
713.75 | 0.03340043
713.8 | 0.03336279
713.85 | 0.03355835
713.9 | 0.0336728
713.95 | 0.03312822
714 | 0.032748
714.05 | 0.03221386
714.1 | 0.03227553
714.15 | 0.03201301
714.2 | 0.03182144
714.25 | 0.03151646
714.3 | 0.03127633
714.35 | 0.03157494
714.4 | 0.0311728
714.45 | 0.0315362
714.5 | 0.03258861
714.55 | 0.03306178
714.6 | 0.0333607
714.65 | 0.03312639
714.7 | 0.03324891
714.75 | 0.03299232
714.8 | 0.03275197
714.85 | 0.03337523
714.9 | 0.03273143
714.95 | 0.03289446
715 | 0.03276156
715.05 | 0.03202481
715.1 | 0.0317684
715.15 | 0.03153229
715.2 | 0.0313509
715.25 | 0.03105815
715.3 | 0.03125949
715.35 | 0.03153781
715.4 | 0.03129768
715.45 | 0.03147272
715.5 | 0.03159511
715.55 | 0.03178233
715.6 | 0.0315766
715.65 | 0.03138507
715.7 | 0.0318214
715.75 | 0.03187696
715.8 | 0.03166311
715.85 | 0.03171664
715.9 | 0.03180866
715.95 | 0.03211948
716 | 0.03199473
716.05 | 0.03203409
716.1 | 0.03168856
716.15 | 0.03205405
716.2 | 0.0320306
716.25 | 0.03187142
716.3 | 0.03188241
716.35 | 0.03185289
716.4 | 0.03203202
716.45 | 0.03192956
716.5 | 0.03130863
716.55 | 0.03134998
716.6 | 0.03170526
716.65 | 0.03177904
716.7 | 0.03157735
716.75 | 0.03169973
716.8 | 0.03136845
716.85 | 0.03155156
716.9 | 0.03217024
716.95 | 0.03231292
717 | 0.03229554
717.05 | 0.03268141
717.1 | 0.03273293
717.15 | 0.03235685
717.2 | 0.03195656
717.25 | 0.03173256
717.3 | 0.03169898
717.35 | 0.03196316
717.4 | 0.03192349
717.45 | 0.03200739
717.5 | 0.03199001
717.55 | 0.03220155
717.6 | 0.03197955
717.65 | 0.03194393
717.7 | 0.03176855
717.75 | 0.03201044
717.8 | 0.0324023
717.85 | 0.03230792
717.9 | 0.03194004
717.95 | 0.03132925
718 | 0.03057699
718.05 | 0.03044223
718.1 | 0.03002217
718.15 | 0.03037511
718.2 | 0.03042249
718.25 | 0.0304881
718.3 | 0.03064478
718.35 | 0.03043716
718.4 | 0.03063027
718.45 | 0.03108657
718.5 | 0.03168477
718.55 | 0.03189625
718.6 | 0.03187683
718.65 | 0.03195261
718.7 | 0.03135599
718.75 | 0.03175172
718.8 | 0.03151763
718.85 | 0.0311054
718.9 | 0.03095642
718.95 | 0.03118399
719 | 0.03100059
719.05 | 0.03098725
719.1 | 0.03091723
719.15 | 0.03104559
719.2 | 0.03104642
719.25 | 0.03190991
719.3 | 0.0314024
719.35 | 0.03118657
719.4 | 0.03112464
719.45 | 0.03098982
719.5 | 0.03074976
719.55 | 0.03050367
719.6 | 0.03034057
719.65 | 0.03104778
719.7 | 0.030664
719.75 | 0.03074579
719.8 | 0.0304916
719.85 | 0.03038111
719.9 | 0.03071384
719.95 | 0.03137058
720 | 0.0319425
720.05 | 0.03194939
720.1 | 0.03173754
720.15 | 0.03170798
720.2 | 0.03138276
720.25 | 0.03188986
720.3 | 0.03168815
720.35 | 0.03143583
720.4 | 0.03147107
720.45 | 0.03165414
720.5 | 0.03080461
720.55 | 0.03044518
720.6 | 0.03013438
720.65 | 0.03073621
720.7 | 0.03064797
720.75 | 0.03047473
720.8 | 0.03053828
720.85 | 0.03095806
720.9 | 0.03130505
720.95 | 0.03205314
721 | 0.03180279
721.05 | 0.03214793
721.1 | 0.03203935
721.15 | 0.03266415
721.2 | 0.03227594
721.25 | 0.0322889
721.3 | 0.03214182
721.35 | 0.03150466
721.4 | 0.03121998
721.45 | 0.03077544
721.5 | 0.0303027
721.55 | 0.0305099
721.6 | 0.03050059
721.65 | 0.03053377
721.7 | 0.03001659
721.75 | 0.03001941
721.8 | 0.03010113
721.85 | 0.03022737
721.9 | 0.03055193
721.95 | 0.03055273
722 | 0.03064054
722.05 | 0.03033578
722.1 | 0.03027183
722.15 | 0.03038796
722.2 | 0.03052838
722.25 | 0.03084489
722.3 | 0.0308558
722.35 | 0.03097804
722.4 | 0.03126832
722.45 | 0.03078127
722.5 | 0.0310209
722.55 | 0.03101967
722.6 | 0.03140105
722.65 | 0.03168937
722.7 | 0.03141073
722.75 | 0.03074553
722.8 | 0.03032136
722.85 | 0.03047593
722.9 | 0.03013276
722.95 | 0.02953279
723 | 0.0296165
723.05 | 0.02933215
723.1 | 0.02922981
723.15 | 0.0288586
723.2 | 0.02912826
723.25 | 0.02928878
723.3 | 0.0297365
723.35 | 0.02980403
723.4 | 0.030088
723.45 | 0.0302385
723.5 | 0.03076134
723.55 | 0.03108597
723.6 | 0.03120415
723.65 | 0.03125959
723.7 | 0.03092232
723.75 | 0.03022901
723.8 | 0.02999714
723.85 | 0.03008693
723.9 | 0.0301929
723.95 | 0.02990035
724 | 0.02995372
724.05 | 0.03004553
724.1 | 0.03009485
724.15 | 0.03000864
724.2 | 0.03041606
724.25 | 0.03075072
724.3 | 0.03071101
724.35 | 0.03069559
724.4 | 0.03096756
724.45 | 0.03100072
724.5 | 0.03052388
724.55 | 0.03051655
724.6 | 0.02988612
724.65 | 0.02975542
724.7 | 0.03002723
724.75 | 0.02941519
724.8 | 0.02993369
724.85 | 0.03049889
724.9 | 0.03114526
724.95 | 0.03120472
725 | 0.03120346
725.05 | 0.03144108
725.1 | 0.03161596
725.15 | 0.03227288
725.2 | 0.03235669
725.25 | 0.03190376
725.3 | 0.03223262
725.35 | 0.03219287
725.4 | 0.03174403
725.45 | 0.03152409
725.5 | 0.03137503
725.55 | 0.03165721
725.6 | 0.03201842
725.65 | 0.0319807
725.7 | 0.03208271
725.75 | 0.03203081
725.8 | 0.03237184
725.85 | 0.03240905
725.9 | 0.0320756
725.95 | 0.03174626
726 | 0.03147368
726.05 | 0.03138737
726.1 | 0.03109259
726.15 | 0.03105286
726.2 | 0.0310111
726.25 | 0.03109281
726.3 | 0.03059167
726.35 | 0.03054791
726.4 | 0.03065185
726.45 | 0.03088329
726.5 | 0.03100142
726.55 | 0.03131995
726.6 | 0.03151707
726.65 | 0.0319815
726.7 | 0.03196604
726.75 | 0.03211868
726.8 | 0.03189665
726.85 | 0.03253539
726.9 | 0.03275291
726.95 | 0.03258752
727 | 0.0328719
727.05 | 0.03331643
727.1 | 0.0337246
727.15 | 0.03408014
727.2 | 0.0342654
727.25 | 0.03430061
727.3 | 0.0342912
727.35 | 0.03401008
727.4 | 0.03421764
727.45 | 0.03396694
727.5 | 0.03423127
727.55 | 0.03422592
727.6 | 0.03490003
727.65 | 0.03494741
727.7 | 0.0350719
727.75 | 0.0348799
727.8 | 0.03545279
727.85 | 0.03566661
727.9 | 0.03634536
727.95 | 0.03605982
728 | 0.03619047
728.05 | 0.03590902
728.1 | 0.03542873
728.15 | 0.03459767
728.2 | 0.03454768
728.25 | 0.03420974
728.3 | 0.03404216
728.35 | 0.03343676
728.4 | 0.03322874
728.45 | 0.03266821
728.5 | 0.03298904
728.55 | 0.03285604
728.6 | 0.03324784
728.65 | 0.03367419
728.7 | 0.03404388
728.75 | 0.03381347
728.8 | 0.03337637
728.85 | 0.03326562
728.9 | 0.0332177
728.95 | 0.03328935
729 | 0.03351908
729.05 | 0.03333536
729.1 | 0.03375767
729.15 | 0.03376041
729.2 | 0.03394764
729.25 | 0.03356927
729.3 | 0.03359026
729.35 | 0.03393558
729.4 | 0.03391196
729.45 | 0.03410934
729.5 | 0.03383432
729.55 | 0.03435205
729.6 | 0.03423515
729.65 | 0.03461914
729.7 | 0.03467461
729.75 | 0.03504449
729.8 | 0.03544896
729.85 | 0.03592862
729.9 | 0.0361587
729.95 | 0.03632182
730 | 0.03613169
730.05 | 0.03651205
730.1 | 0.03544709
730.15 | 0.03583135
730.2 | 0.03540385
730.25 | 0.03514891
730.3 | 0.03464046
730.35 | 0.03418084
730.4 | 0.03399906
730.45 | 0.03377474
730.5 | 0.03373693
730.55 | 0.03372952
730.6 | 0.03333905
730.65 | 0.03406338
730.7 | 0.03446961
730.75 | 0.03484551
730.8 | 0.03515658
730.85 | 0.03499092
730.9 | 0.03565509
730.95 | 0.03552388
731 | 0.03555298
731.05 | 0.03569775
731.1 | 0.03620587
731.15 | 0.03651313
731.2 | 0.03657067
731.25 | 0.03613892
731.3 | 0.03614773
731.35 | 0.03572218
731.4 | 0.03606588
731.45 | 0.03590621
731.5 | 0.03649966
731.55 | 0.03698365
731.6 | 0.03726869
731.65 | 0.03713734
731.7 | 0.03692071
731.75 | 0.03725652
731.8 | 0.03764522
731.85 | 0.03744477
731.9 | 0.03787416
731.95 | 0.03844391
732 | 0.03893455
732.05 | 0.03868718
732.1 | 0.03829552
732.15 | 0.03819254
732.2 | 0.03848388
732.25 | 0.03933244
732.3 | 0.03932498
732.35 | 0.03930735
732.4 | 0.03966397
732.45 | 0.03995557
732.5 | 0.03980162
732.55 | 0.03966802
732.6 | 0.03948766
732.65 | 0.04013526
732.7 | 0.04045339
732.75 | 0.04058839
732.8 | 0.04044658
732.85 | 0.040433
732.9 | 0.04043164
732.95 | 0.04032037
733 | 0.04038005
733.05 | 0.04072672
733.1 | 0.04103273
733.15 | 0.04107411
733.2 | 0.04047225
733.25 | 0.040823
733.3 | 0.04113718
733.35 | 0.04146566
733.4 | 0.04134618
733.45 | 0.04163194
733.5 | 0.04149819
733.55 | 0.04204674
733.6 | 0.04201684
733.65 | 0.04176084
733.7 | 0.04198555
733.75 | 0.04271359
733.8 | 0.04233523
733.85 | 0.04259874
733.9 | 0.04245675
733.95 | 0.04297707
734 | 0.04305721
734.05 | 0.04365113
734.1 | 0.04321955
734.15 | 0.04314885
734.2 | 0.04345326
734.25 | 0.04418396
734.3 | 0.04392558
734.35 | 0.04463201
734.4 | 0.04395135
734.45 | 0.04473123
734.5 | 0.04475228
734.55 | 0.04476517
734.6 | 0.04464951
734.65 | 0.04504601
734.7 | 0.04496707
734.75 | 0.0453963
734.8 | 0.04494794
734.85 | 0.04566091
734.9 | 0.04522473
734.95 | 0.04658112
735 | 0.04602217
735.05 | 0.0462311
735.1 | 0.04599485
735.15 | 0.04615885
735.2 | 0.04633512
735.25 | 0.04713041
735.3 | 0.0471719
735.35 | 0.04808822
735.4 | 0.04823401
735.45 | 0.04872135
735.5 | 0.04822914
735.55 | 0.04880032
735.6 | 0.04915075
735.65 | 0.05009271
735.7 | 0.05037994
735.75 | 0.05080646
735.8 | 0.05034843
735.85 | 0.05022008
735.9 | 0.04957189
735.95 | 0.04950703
736 | 0.04995174
736.05 | 0.04979068
736.1 | 0.04984042
736.15 | 0.04979601
736.2 | 0.04966975
736.25 | 0.04984227
736.3 | 0.04934973
736.35 | 0.04927056
736.4 | 0.04956786
736.45 | 0.04987135
736.5 | 0.04986787
736.55 | 0.04954515
736.6 | 0.0499346
736.65 | 0.0498513
736.7 | 0.05004635
736.75 | 0.05015545
736.8 | 0.05021952
736.85 | 0.05092857
736.9 | 0.05149861
736.95 | 0.05119195
737 | 0.05153875
737.05 | 0.05176473
737.1 | 0.05189238
737.15 | 0.05201389
737.2 | 0.05228502
737.25 | 0.05285757
737.3 | 0.05321907
737.35 | 0.0536627
737.4 | 0.05366535
737.45 | 0.05384853
737.5 | 0.05461248
737.55 | 0.05483682
737.6 | 0.05487437
737.65 | 0.05547039
737.7 | 0.05553465
737.75 | 0.05557426
737.8 | 0.05485418
737.85 | 0.05493278
737.9 | 0.05496827
737.95 | 0.05524398
738 | 0.05543965
738.05 | 0.05565382
738.1 | 0.05533611
738.15 | 0.05620139
738.2 | 0.05641361
738.25 | 0.05719311
738.3 | 0.0579771
738.35 | 0.05851456
738.4 | 0.05808317
738.45 | 0.05816603
738.5 | 0.05858833
738.55 | 0.05928652
738.6 | 0.05976057
738.65 | 0.06065907
738.7 | 0.06108818
738.75 | 0.06132162
738.8 | 0.06172411
738.85 | 0.06201742
738.9 | 0.06305122
738.95 | 0.06443871
739 | 0.06558354
739.05 | 0.0661276
739.1 | 0.06664082
739.15 | 0.06741895
739.2 | 0.06844579
739.25 | 0.06886036
739.3 | 0.07004969
739.35 | 0.07078175
739.4 | 0.07159293
739.45 | 0.0726452
739.5 | 0.07362339
739.55 | 0.07437989
739.6 | 0.07624685
739.65 | 0.07820338
739.7 | 0.07934321
739.75 | 0.08085916
739.8 | 0.08317199
739.85 | 0.0850155
739.9 | 0.08760219
739.95 | 0.09046144
740 | 0.09374387
740.05 | 0.0969718
740.1 | 0.1004699
740.15 | 0.1035334
740.2 | 0.1072765
740.25 | 0.1121372
740.3 | 0.1172234
740.35 | 0.1229715
740.4 | 0.1291284
740.45 | 0.1360696
740.5 | 0.1439285
740.55 | 0.1529383
740.6 | 0.163063
740.65 | 0.1750848
740.7 | 0.1882035
740.75 | 0.2018588
740.8 | 0.2175109
740.85 | 0.2341995
740.9 | 0.2529898
740.95 | 0.273819
741 | 0.2962089
741.05 | 0.3196462
741.1 | 0.3434255
741.15 | 0.3693108
741.2 | 0.3963663
741.25 | 0.4240603
741.3 | 0.4530035
741.35 | 0.4835799
741.4 | 0.5135067
741.45 | 0.543204
741.5 | 0.5716477
741.55 | 0.5988708
741.6 | 0.6246727
741.65 | 0.6490491
741.7 | 0.6707761
741.75 | 0.6889058
741.8 | 0.7038116
741.85 | 0.7155722
741.9 | 0.7222035
741.95 | 0.726329
742 | 0.7248522
742.05 | 0.7206802
742.1 | 0.7124539
742.15 | 0.7016338
742.2 | 0.6864303
742.25 | 0.6696462
742.3 | 0.6491714
742.35 | 0.626499
742.4 | 0.6018941
742.45 | 0.5755937
742.5 | 0.5489342
742.55 | 0.5224526
742.6 | 0.4971813
742.65 | 0.4715312
742.7 | 0.4464895
742.75 | 0.4230053
742.8 | 0.3991663
742.85 | 0.3781335
742.9 | 0.3584629
742.95 | 0.3408543
743 | 0.3241748
743.05 | 0.3090021
743.1 | 0.2946144
743.15 | 0.2803047
743.2 | 0.2677698
743.25 | 0.2560909
743.3 | 0.2452295
743.35 | 0.2361372
743.4 | 0.2272431
743.45 | 0.2200168
743.5 | 0.213064
743.55 | 0.2069644
743.6 | 0.2014685
743.65 | 0.1967898
743.7 | 0.1923809
743.75 | 0.1886941
743.8 | 0.1853799
743.85 | 0.1830397
743.9 | 0.1807582
743.95 | 0.1786304
744 | 0.1766468
744.05 | 0.1752353
744.1 | 0.1745997
744.15 | 0.17428
744.2 | 0.1744945
744.25 | 0.1751926
744.3 | 0.1765208
744.35 | 0.1780647
744.4 | 0.1797783
744.45 | 0.182658
744.5 | 0.1863542
744.55 | 0.1905
744.6 | 0.1944864
744.65 | 0.1991726
744.7 | 0.2049243
744.75 | 0.2109874
744.8 | 0.218646
744.85 | 0.2265523
744.9 | 0.2356558
744.95 | 0.2457551
745 | 0.2561117
745.05 | 0.2681015
745.1 | 0.2808176
745.15 | 0.2947061
745.2 | 0.3093242
745.25 | 0.3234594
745.3 | 0.3385905
745.35 | 0.3532149
745.4 | 0.3678093
745.45 | 0.3823141
745.5 | 0.3967611
745.55 | 0.4100797
745.6 | 0.4223925
745.65 | 0.4339837
745.7 | 0.4448087
745.75 | 0.4535794
745.8 | 0.4615189
745.85 | 0.4673345
745.9 | 0.4715695
745.95 | 0.4750438
746 | 0.4765369
746.05 | 0.4762636
746.1 | 0.4741345
746.15 | 0.4699615
746.2 | 0.4644736
746.25 | 0.4566536
746.3 | 0.4477857
746.35 | 0.437019
746.4 | 0.4258465
746.45 | 0.4147368
746.5 | 0.4017055
746.55 | 0.3892976
746.6 | 0.3762638
746.65 | 0.3635655
746.7 | 0.3505568
746.75 | 0.3372409
746.8 | 0.3250092
746.85 | 0.3136296
746.9 | 0.3036842
746.95 | 0.2941027
747 | 0.2848081
747.05 | 0.2767776
747.1 | 0.2684848
747.15 | 0.261618
747.2 | 0.2560274
747.25 | 0.2508303
747.3 | 0.2471672
747.35 | 0.2442629
747.4 | 0.241842
747.45 | 0.2401826
747.5 | 0.2386787
747.55 | 0.238337
747.6 | 0.2383051
747.65 | 0.2389136
747.7 | 0.2400529
747.75 | 0.2413907
747.8 | 0.2440187
747.85 | 0.2466254
747.9 | 0.2497608
747.95 | 0.2540834
748 | 0.2580667
748.05 | 0.2631519
748.1 | 0.2679024
748.15 | 0.2738435
748.2 | 0.2801003
748.25 | 0.2857149
748.3 | 0.2922661
748.35 | 0.2987079
748.4 | 0.3048429
748.45 | 0.3113871
748.5 | 0.3178129
748.55 | 0.3246655
748.6 | 0.332431
748.65 | 0.3400138
748.7 | 0.3478254
748.75 | 0.3554009
748.8 | 0.3643663
748.85 | 0.3728503
748.9 | 0.3817765
748.95 | 0.3915372
749 | 0.4004747
749.05 | 0.4104444
749.1 | 0.4206237
749.15 | 0.4303248
749.2 | 0.4400445
749.25 | 0.4494176
749.3 | 0.4594037
749.35 | 0.4687456
749.4 | 0.4776843
749.45 | 0.487278
749.5 | 0.4961224
749.55 | 0.5047664
749.6 | 0.511742
749.65 | 0.5185297
749.7 | 0.5241871
749.75 | 0.5289571
749.8 | 0.5329445
749.85 | 0.5362288
749.9 | 0.5389271
749.95 | 0.5410723
750 | 0.5411494
750.05 | 0.5414334
750.1 | 0.5417672
750.15 | 0.5413584
750.2 | 0.5401415
750.25 | 0.5384681
750.3 | 0.5379748
750.35 | 0.5373687
750.4 | 0.5370134
750.45 | 0.5365893
750.5 | 0.5362974
750.55 | 0.5369549
750.6 | 0.5368418
750.65 | 0.5374527
750.7 | 0.5383448
750.75 | 0.5401224
750.8 | 0.5435011
750.85 | 0.54524
750.9 | 0.5476234
750.95 | 0.5499935
751 | 0.5523199
751.05 | 0.5559661
751.1 | 0.5598381
751.15 | 0.5645755
751.2 | 0.5685099
751.25 | 0.5729405
751.3 | 0.5773548
751.35 | 0.5816254
751.4 | 0.5868744
751.45 | 0.5926641
751.5 | 0.5984571
751.55 | 0.6042477
751.6 | 0.6096847
751.65 | 0.6144413
751.7 | 0.6189542
751.75 | 0.6240947
751.8 | 0.6290796
751.85 | 0.6334461
751.9 | 0.637675
751.95 | 0.6417241
752 | 0.6446777
752.05 | 0.6472686
752.1 | 0.6496484
752.15 | 0.6507096
752.2 | 0.6513848
752.25 | 0.6520721
752.3 | 0.6522517
752.35 | 0.651714
752.4 | 0.6508785
752.45 | 0.6484489
752.5 | 0.6454965
752.55 | 0.6415517
752.6 | 0.6372185
752.65 | 0.6329171
752.7 | 0.628429
752.75 | 0.6233555
752.8 | 0.6177193
752.85 | 0.6114572
752.9 | 0.6051184
752.95 | 0.5988098
753 | 0.5928556
753.05 | 0.5876183
753.1 | 0.5828136
753.15 | 0.5782573
753.2 | 0.5737417
753.25 | 0.5699712
753.3 | 0.5679755
753.35 | 0.5663296
753.4 | 0.5658222
753.45 | 0.5664551
753.5 | 0.5676405
753.55 | 0.5697784
753.6 | 0.573075
753.65 | 0.5772862
753.7 | 0.5832399
753.75 | 0.5904516
753.8 | 0.5989808
753.85 | 0.6085576
753.9 | 0.619478
753.95 | 0.6318151
754 | 0.6442398
754.05 | 0.6577247
754.1 | 0.6722325
754.15 | 0.6870746
754.2 | 0.7032457
754.25 | 0.7192146
754.3 | 0.7350485
754.35 | 0.7504158
754.4 | 0.7652829
754.45 | 0.780337
754.5 | 0.7940587
754.55 | 0.8074481
754.6 | 0.8199401
754.65 | 0.8308844
754.7 | 0.8404413
754.75 | 0.8473953
754.8 | 0.8525498
754.85 | 0.8550258
754.9 | 0.8555195
754.95 | 0.8540389
755 | 0.8491077
755.05 | 0.8419792
755.1 | 0.831865
755.15 | 0.8207785
755.2 | 0.8068703
755.25 | 0.7907581
755.3 | 0.7739724
755.35 | 0.7556925
755.4 | 0.7370387
755.45 | 0.7165301
755.5 | 0.6943743
755.55 | 0.6723104
755.6 | 0.6503327
755.65 | 0.6285903
755.7 | 0.6054441
755.75 | 0.5839871
755.8 | 0.5637496
755.85 | 0.5430899
755.9 | 0.523454
755.95 | 0.5039855
756 | 0.4864523
756.05 | 0.4696141
756.1 | 0.4537866
756.15 | 0.4384497
756.2 | 0.4246036
756.25 | 0.4121506
756.3 | 0.3991587
756.35 | 0.38709
756.4 | 0.3762769
756.45 | 0.3654578
756.5 | 0.3553967
756.55 | 0.3462078
756.6 | 0.3372967
756.65 | 0.3290979
756.7 | 0.3216108
756.75 | 0.314297
756.8 | 0.3068793
756.85 | 0.3010913
756.9 | 0.2952215
756.95 | 0.289723
757 | 0.2845566
757.05 | 0.2798676
757.1 | 0.27503
757.15 | 0.2715921
757.2 | 0.2678413
757.25 | 0.2640408
757.3 | 0.2605537
757.35 | 0.2579561
757.4 | 0.2549152
757.45 | 0.2517157
757.5 | 0.2489265
757.55 | 0.2472143
757.6 | 0.2458864
757.65 | 0.2447
757.7 | 0.2427644
757.75 | 0.2413597
757.8 | 0.2405028
757.85 | 0.239807
757.9 | 0.2396281
757.95 | 0.2397913
758 | 0.2397753
758.05 | 0.2398926
758.1 | 0.2399134
758.15 | 0.2393878
758.2 | 0.239404
758.25 | 0.2399277
758.3 | 0.2405456
758.35 | 0.2407732
758.4 | 0.2412146
758.45 | 0.2411021
758.5 | 0.2408334
758.55 | 0.2414632
758.6 | 0.2416656
758.65 | 0.2418543
758.7 | 0.2424477
758.75 | 0.2426088
758.8 | 0.2425308
758.85 | 0.2426252
758.9 | 0.2428393
758.95 | 0.2431753
759 | 0.2434262
759.05 | 0.2441698
759.1 | 0.2440272
759.15 | 0.2438547
759.2 | 0.2432151
759.25 | 0.2423963
759.3 | 0.241732
759.35 | 0.2415896
759.4 | 0.2404707
759.45 | 0.2392608
759.5 | 0.2373363
759.55 | 0.2355972
759.6 | 0.2338944
759.65 | 0.2319739
759.7 | 0.2307382
759.75 | 0.2292046
759.8 | 0.2275244
759.85 | 0.2252881
759.9 | 0.2221347
759.95 | 0.2193932
760 | 0.2165907
760.05 | 0.2137274
760.1 | 0.2107315
760.15 | 0.2073358
760.2 | 0.2043043
760.25 | 0.2005161
760.3 | 0.196929
760.35 | 0.1931489
760.4 | 0.1891392
760.45 | 0.1858501
760.5 | 0.1827605
760.55 | 0.1794598
760.6 | 0.1760134
760.65 | 0.1725257
760.7 | 0.169052
760.75 | 0.1654804
760.8 | 0.1615268
760.85 | 0.157408
760.9 | 0.1540141
760.95 | 0.1505229
761 | 0.1473211
761.05 | 0.1438852
761.1 | 0.1400935
761.15 | 0.1371859
761.2 | 0.1337884
761.25 | 0.1311219
761.3 | 0.1280351
761.35 | 0.1253479
761.4 | 0.1231099
761.45 | 0.1207682
761.5 | 0.1189737
761.55 | 0.116493
761.6 | 0.1145521
761.65 | 0.1129896
761.7 | 0.1115029
761.75 | 0.110531
761.8 | 0.1087243
761.85 | 0.1073495
761.9 | 0.1061007
761.95 | 0.1049079
762 | 0.1039103
762.05 | 0.1030105
762.1 | 0.1027996
762.15 | 0.1014424
762.2 | 0.100525
762.25 | 0.09944577
762.3 | 0.09887919
762.35 | 0.0978495
762.4 | 0.09757188
762.45 | 0.09752797
762.5 | 0.09662327
762.55 | 0.09626381
762.6 | 0.09585396
762.65 | 0.09466435
762.7 | 0.09409313
762.75 | 0.09397159
762.8 | 0.09355391
762.85 | 0.0926724
762.9 | 0.09271678
762.95 | 0.09218821
763 | 0.09119628
763.05 | 0.09169578
763.1 | 0.0911927
763.15 | 0.09094137
763.2 | 0.09121848
763.25 | 0.09079941
763.3 | 0.09030499
763.35 | 0.09024661
763.4 | 0.09050263
763.45 | 0.09022836
763.5 | 0.09002328
763.55 | 0.09035472
763.6 | 0.0899694
763.65 | 0.08981465
763.7 | 0.08951744
763.75 | 0.08977544
763.8 | 0.09048199
763.85 | 0.09140066
763.9 | 0.09193167
763.95 | 0.0916173
764 | 0.09219244
764.05 | 0.09264603
764.1 | 0.09306406
764.15 | 0.0936313
764.2 | 0.09429748
764.25 | 0.09479368
764.3 | 0.09486543
764.35 | 0.09550897
764.4 | 0.09611701
764.45 | 0.09638023
764.5 | 0.09770004
764.55 | 0.09885867
764.6 | 0.099782
764.65 | 0.1008936
764.7 | 0.1018075
764.75 | 0.1032838
764.8 | 0.1049686
764.85 | 0.1065493
764.9 | 0.1081463
764.95 | 0.109219
765 | 0.1111603
765.05 | 0.1135843
765.1 | 0.1150542
765.15 | 0.1170024
765.2 | 0.1185137
765.25 | 0.1207329
765.3 | 0.1226237
765.35 | 0.1239027
765.4 | 0.1258422
765.45 | 0.1278183
765.5 | 0.1301123
765.55 | 0.1318893
765.6 | 0.1322701
765.65 | 0.1339913
765.7 | 0.1354213
765.75 | 0.1370768
765.8 | 0.1378945
765.85 | 0.1387557
765.9 | 0.1401056
765.95 | 0.1411345
766 | 0.141898
766.05 | 0.1419609
766.1 | 0.1424305
766.15 | 0.143411
766.2 | 0.1440846
766.25 | 0.1443988
766.3 | 0.1450425
766.35 | 0.1458424
766.4 | 0.146118
766.45 | 0.1461225
766.5 | 0.1459948
766.55 | 0.145956
766.6 | 0.146353
766.65 | 0.1459607
766.7 | 0.1457442
766.75 | 0.1449035
766.8 | 0.144308
766.85 | 0.1430027
766.9 | 0.141679
766.95 | 0.140298
767 | 0.138996
767.05 | 0.1375633
767.1 | 0.1358475
767.15 | 0.1339527
767.2 | 0.1324514
767.25 | 0.1305476
767.3 | 0.1280433
767.35 | 0.1256478
767.4 | 0.1233627
767.45 | 0.1210487
767.5 | 0.1190472
767.55 | 0.1170865
767.6 | 0.1147282
767.65 | 0.1124562
767.7 | 0.1100727
767.75 | 0.1074957
767.8 | 0.105295
767.85 | 0.1037014
767.9 | 0.1019869
767.95 | 0.1000043
768 | 0.09821367
768.05 | 0.09609476
768.1 | 0.09407731
768.15 | 0.09174979
768.2 | 0.08920984
768.25 | 0.08707744
768.3 | 0.08562473
768.35 | 0.08315267
768.4 | 0.08034687
768.45 | 0.07822805
768.5 | 0.07656286
768.55 | 0.07501148
768.6 | 0.07336823
768.65 | 0.07171834
768.7 | 0.07006805
768.75 | 0.0690854
768.8 | 0.06739022
768.85 | 0.06529841
768.9 | 0.06412267
768.95 | 0.06307557
769 | 0.06182935
769.05 | 0.06067257
769.1 | 0.05910739
769.15 | 0.0576649
769.2 | 0.05602254
769.25 | 0.05555293
769.3 | 0.05443134
769.35 | 0.05383716
769.4 | 0.05283759
769.45 | 0.05242009
769.5 | 0.05208868
769.55 | 0.05096128
769.6 | 0.04964452
769.65 | 0.04896625
769.7 | 0.04828622
769.75 | 0.0479577
769.8 | 0.04688008
769.85 | 0.0463274
769.9 | 0.04571373
769.95 | 0.04595878
770 | 0.04487229
770.05 | 0.04459947
770.1 | 0.04496258
770.15 | 0.04556841
770.2 | 0.04512015
770.25 | 0.04500425
770.3 | 0.04436459
770.35 | 0.04432414
770.4 | 0.04426739
770.45 | 0.04378893
770.5 | 0.04263875
770.55 | 0.04213838
770.6 | 0.04079415
770.65 | 0.04031875
770.7 | 0.03954682
770.75 | 0.03921802
770.8 | 0.03938084
770.85 | 0.03944412
770.9 | 0.03900769
770.95 | 0.03852265
771 | 0.03866509
771.05 | 0.03861869
771.1 | 0.03857635
771.15 | 0.0388122
771.2 | 0.03822775
771.25 | 0.03788501
771.3 | 0.03768033
771.35 | 0.03726264
771.4 | 0.03725685
771.45 | 0.03697517
771.5 | 0.03685174
771.55 | 0.03611998
771.6 | 0.03639806
771.65 | 0.03660114
771.7 | 0.03698681
771.75 | 0.03681672
771.8 | 0.03726127
771.85 | 0.03731431
771.9 | 0.03756215
771.95 | 0.03817334
772 | 0.03855124
772.05 | 0.03897594
772.1 | 0.03962626
772.15 | 0.04061629
772.2 | 0.04118793
772.25 | 0.04154618
772.3 | 0.04248242
772.35 | 0.04335198
772.4 | 0.04454598
772.45 | 0.04497833
772.5 | 0.04550459
772.55 | 0.04638186
772.6 | 0.04715143
772.65 | 0.04847482
772.7 | 0.04931689
772.75 | 0.05078316
772.8 | 0.05185768
772.85 | 0.05330163
772.9 | 0.0544475
772.95 | 0.05540544
773 | 0.05678681
773.05 | 0.05775843
773.1 | 0.05926925
773.15 | 0.05995228
773.2 | 0.06066234
773.25 | 0.06066671
773.3 | 0.06062993
773.35 | 0.06124146
773.4 | 0.06140641
773.45 | 0.06187407
773.5 | 0.06213794
773.55 | 0.06191782
773.6 | 0.06215492
773.65 | 0.06192656
773.7 | 0.06264158
773.75 | 0.06234105
773.8 | 0.06270801
773.85 | 0.0627165
773.9 | 0.06253956
773.95 | 0.06274172
774 | 0.06156795
774.05 | 0.06082714
774.1 | 0.06028828
774.15 | 0.05907926
774.2 | 0.05834985
774.25 | 0.05729833
774.3 | 0.05646299
774.35 | 0.05513168
774.4 | 0.05440609
774.45 | 0.05337963
774.5 | 0.05199762
774.55 | 0.05154351
774.6 | 0.05094633
774.65 | 0.05042299
774.7 | 0.04984462
774.75 | 0.04912341
774.8 | 0.04818196
774.85 | 0.0479923
774.9 | 0.04726783
774.95 | 0.04649472
775 | 0.04599728
775.05 | 0.04567329
775.1 | 0.04502119
775.15 | 0.0443673
775.2 | 0.04391125
775.25 | 0.04383207
775.3 | 0.04377123
775.35 | 0.04350063
775.4 | 0.04242606
775.45 | 0.0424426
775.5 | 0.04242658
775.55 | 0.0416944
775.6 | 0.04100322
775.65 | 0.04022494
775.7 | 0.03954251
775.75 | 0.03912232
775.8 | 0.03848298
775.85 | 0.0377059
775.9 | 0.03744848
775.95 | 0.03787485
776 | 0.0376032
776.05 | 0.03706587
776.1 | 0.03739678
776.15 | 0.03682504
776.2 | 0.03679285
776.25 | 0.03737118
776.3 | 0.03718075
776.35 | 0.03717696
776.4 | 0.03676346
776.45 | 0.03656094
776.5 | 0.03604017
776.55 | 0.03552362
776.6 | 0.03540635
776.65 | 0.03512093
776.7 | 0.03577568
776.75 | 0.03592997
776.8 | 0.03554314
776.85 | 0.03570552
776.9 | 0.03534508
776.95 | 0.03543449
777 | 0.03540435
777.05 | 0.03486572
777.1 | 0.03508272
777.15 | 0.03467583
777.2 | 0.03420224
777.25 | 0.03364579
777.3 | 0.03364806
777.35 | 0.03401673
777.4 | 0.0337012
777.45 | 0.03351322
777.5 | 0.03370778
777.55 | 0.03349754
777.6 | 0.03363946
777.65 | 0.03320866
777.7 | 0.0331563
777.75 | 0.03364629
777.8 | 0.03376798
777.85 | 0.03350511
777.9 | 0.03240882
777.95 | 0.03190959
778 | 0.03198465
778.05 | 0.03171399
778.1 | 0.03199324
778.15 | 0.03240602
778.2 | 0.03299491
778.25 | 0.03291019
778.3 | 0.03238654
778.35 | 0.03230185
778.4 | 0.03225558
778.45 | 0.03267854
778.5 | 0.0323936
778.55 | 0.03233924
778.6 | 0.032386
778.65 | 0.03196766
778.7 | 0.03149889
778.75 | 0.0312566
778.8 | 0.03154385
778.85 | 0.03178668
778.9 | 0.0314554
778.95 | 0.03146777
779 | 0.03181369
779.05 | 0.03250751
779.1 | 0.03256034
779.15 | 0.03288018
779.2 | 0.03313331
779.25 | 0.03345731
779.3 | 0.03345552
779.35 | 0.03323722
779.4 | 0.03317473
779.45 | 0.03352909
779.5 | 0.03328649
779.55 | 0.03309046
779.6 | 0.03305024
779.65 | 0.03295134
779.7 | 0.03242162
779.75 | 0.0324886
779.8 | 0.03235131
779.85 | 0.03252547
779.9 | 0.03285743
779.95 | 0.03304985
780 | 0.03294893
780.05 | 0.03352785
780.1 | 0.03314362
780.15 | 0.03307911
780.2 | 0.03298425
780.25 | 0.03301685
780.3 | 0.03282085
780.35 | 0.03279074
780.4 | 0.03301754
780.45 | 0.03298136
780.5 | 0.03280964
780.55 | 0.03300204
780.6 | 0.03246827
780.65 | 0.03301464
780.7 | 0.03311804
780.75 | 0.03315266
780.8 | 0.03358794
780.85 | 0.03347484
780.9 | 0.03414097
780.95 | 0.03393674
781 | 0.03346337
781.05 | 0.03318436
781.1 | 0.03333229
781.15 | 0.03342559
781.2 | 0.03358366
781.25 | 0.03378425
781.3 | 0.03438772
781.35 | 0.03438389
781.4 | 0.03478506
781.45 | 0.0342912
781.5 | 0.03410517
781.55 | 0.0345994
781.6 | 0.03519912
781.65 | 0.03488336
781.7 | 0.03487547
781.75 | 0.03415889
781.8 | 0.03356808
781.85 | 0.03318385
781.9 | 0.03247609
781.95 | 0.03236509
782 | 0.03258978
782.05 | 0.03249292
782.1 | 0.03244056
782.15 | 0.03233158
782.2 | 0.0323419
782.25 | 0.03207926
782.3 | 0.03249198
782.35 | 0.03278748
782.4 | 0.03337235
782.45 | 0.0335304
782.5 | 0.03316236
782.55 | 0.03300679
782.6 | 0.03313041
782.65 | 0.03302745
782.7 | 0.03310251
782.75 | 0.03325445
782.8 | 0.03422004
782.85 | 0.03422024
782.9 | 0.03423462
782.95 | 0.03375713
783 | 0.03422289
783.05 | 0.03427168
783.1 | 0.03470721
783.15 | 0.03430449
783.2 | 0.03448893
783.25 | 0.03445877
783.3 | 0.03452781
783.35 | 0.03406036
783.4 | 0.03418202
783.45 | 0.03404659
783.5 | 0.03356916
783.55 | 0.03353698
783.6 | 0.03378408
783.65 | 0.03369321
783.7 | 0.03406177
783.75 | 0.03352363
783.8 | 0.03347527
783.85 | 0.0337183
783.9 | 0.03342913
783.95 | 0.03339493
784 | 0.03418848
784.05 | 0.03512418
784.1 | 0.03506159
784.15 | 0.03546084
784.2 | 0.03532935
784.25 | 0.03567193
784.3 | 0.03604903
784.35 | 0.03618096
784.4 | 0.03624399
784.45 | 0.03671244
784.5 | 0.03660316
784.55 | 0.03670877
784.6 | 0.03691577
784.65 | 0.0376258
784.7 | 0.03745357
784.75 | 0.03785338
784.8 | 0.03778865
784.85 | 0.03786593
784.9 | 0.03771802
784.95 | 0.03754376
785 | 0.03776708
785.05 | 0.03809189
785.1 | 0.03777354
785.15 | 0.03771895
785.2 | 0.03747369
785.25 | 0.03776598
785.3 | 0.0377195
785.35 | 0.03779678
785.4 | 0.03806477
785.45 | 0.03914069
785.5 | 0.03971963
785.55 | 0.03983355
785.6 | 0.04058952
785.65 | 0.04118319
785.7 | 0.04179945
785.75 | 0.04215351
785.8 | 0.0426277
785.85 | 0.04270722
785.9 | 0.04344822
785.95 | 0.04427101
786 | 0.04429765
786.05 | 0.04448929
786.1 | 0.04505787
786.15 | 0.04580806
786.2 | 0.04615075
786.25 | 0.04620801
786.3 | 0.04736474
786.35 | 0.04851003
786.4 | 0.0496643
786.45 | 0.05010384
786.5 | 0.05068457
786.55 | 0.05153756
786.6 | 0.05247082
786.65 | 0.05345991
786.7 | 0.05371404
786.75 | 0.05445384
786.8 | 0.05545231
786.85 | 0.05584622
786.9 | 0.05627509
786.95 | 0.05720282
787 | 0.058959
787.05 | 0.06064301
787.1 | 0.06177698
787.15 | 0.06337526
787.2 | 0.06461627
787.25 | 0.06609761
787.3 | 0.06794183
787.35 | 0.06982948
787.4 | 0.07189742
787.45 | 0.07327753
787.5 | 0.07472727
787.55 | 0.07532502
787.6 | 0.07669555
787.65 | 0.07802355
787.7 | 0.07867034
787.75 | 0.07961908
787.8 | 0.08048092
787.85 | 0.08137238
787.9 | 0.08181209
787.95 | 0.08160176
788 | 0.08206653
788.05 | 0.08230215
788.1 | 0.0825649
788.15 | 0.08229194
788.2 | 0.08200027
788.25 | 0.08184826
788.3 | 0.0815775
788.35 | 0.081086
788.4 | 0.07990977
788.45 | 0.07882173
788.5 | 0.07828948
788.55 | 0.07776987
788.6 | 0.07722964
788.65 | 0.07623891
788.7 | 0.07530689
788.75 | 0.07410163
788.8 | 0.07304439
788.85 | 0.07185322
788.9 | 0.07019526
788.95 | 0.06926461
789 | 0.06846676
789.05 | 0.06706207
789.1 | 0.0656297
789.15 | 0.06381109
789.2 | 0.06311271
789.25 | 0.06137097
789.3 | 0.06043299
789.35 | 0.05954693
789.4 | 0.05860999
789.45 | 0.05827529
789.5 | 0.05727749
789.55 | 0.0564629
789.6 | 0.05609992
789.65 | 0.0556919
789.7 | 0.05546236
789.75 | 0.05444375
789.8 | 0.05430864
789.85 | 0.05375973
789.9 | 0.0537701
789.95 | 0.05366577
790 | 0.05356144
790.05 | 0.05340387
790.1 | 0.0527652
790.15 | 0.05233551
790.2 | 0.05216988
790.25 | 0.05142941
790.3 | 0.05105324
790.35 | 0.05088978
790.4 | 0.05071407
790.45 | 0.05079803
790.5 | 0.05054874
790.55 | 0.05039146
790.6 | 0.04995422
790.65 | 0.05046121
790.7 | 0.05015066
790.75 | 0.04898831
790.8 | 0.04880668
790.85 | 0.04902123
790.9 | 0.04892946
790.95 | 0.04921552
791 | 0.04834982
791.05 | 0.04863782
791.1 | 0.04808266
791.15 | 0.04831345
791.2 | 0.04780942
791.25 | 0.04799118
791.3 | 0.04835261
791.35 | 0.04894486
791.4 | 0.04866727
791.45 | 0.04838768
791.5 | 0.04762241
791.55 | 0.04761845
791.6 | 0.04682296
791.65 | 0.04674558
791.7 | 0.04652953
791.75 | 0.04663365
791.8 | 0.04631975
791.85 | 0.0461323
791.9 | 0.0454761
791.95 | 0.04571467
792 | 0.04556805
792.05 | 0.04604716
792.1 | 0.04566204
792.15 | 0.04573961
792.2 | 0.04558891
792.25 | 0.04554419
792.3 | 0.04560341
792.35 | 0.04530193
792.4 | 0.0453102
792.45 | 0.04608684
792.5 | 0.04635404
792.55 | 0.04674771
792.6 | 0.04666625
792.65 | 0.04724971
792.7 | 0.04709275
792.75 | 0.04809881
792.8 | 0.04848269
792.85 | 0.04821742
792.9 | 0.04883818
792.95 | 0.04937542
793 | 0.04932242
793.05 | 0.04912645
793.1 | 0.04894276
793.15 | 0.04917568
793.2 | 0.04910431
793.25 | 0.0499481
793.3 | 0.04966421
793.35 | 0.05050829
793.4 | 0.05034079
793.45 | 0.05027549
793.5 | 0.05001197
793.55 | 0.04935014
793.6 | 0.04985076
793.65 | 0.05018598
793.7 | 0.04991839
793.75 | 0.04962224
793.8 | 0.04884622
793.85 | 0.04846656
793.9 | 0.04767272
793.95 | 0.04807893
794 | 0.04828314
794.05 | 0.0487283
794.1 | 0.04906124
794.15 | 0.04825895
794.2 | 0.04794066
794.25 | 0.04766323
794.3 | 0.04849197
794.35 | 0.04899639
794.4 | 0.0489291
794.45 | 0.04885773
794.5 | 0.04898647
794.55 | 0.04895186
794.6 | 0.04910103
794.65 | 0.04934008
794.7 | 0.05030249
794.75 | 0.05102008
794.8 | 0.05182799
794.85 | 0.05179945
794.9 | 0.05129436
794.95 | 0.05187736
795 | 0.05243601
795.05 | 0.05287408
795.1 | 0.05259786
795.15 | 0.05252223
795.2 | 0.05292757
795.25 | 0.0527332
795.3 | 0.0530956
795.35 | 0.05321238
795.4 | 0.05266183
795.45 | 0.05388215
795.5 | 0.05391091
795.55 | 0.05389256
795.6 | 0.05349945
795.65 | 0.05413647
795.7 | 0.05413246
795.75 | 0.0545095
795.8 | 0.05491121
795.85 | 0.05477399
795.9 | 0.05475357
795.95 | 0.05611694
796 | 0.05562487
796.05 | 0.05590791
796.1 | 0.05663818
796.15 | 0.05751655
796.2 | 0.05796416
796.25 | 0.05834823
796.3 | 0.05843456
796.35 | 0.0589235
796.4 | 0.05963043
796.45 | 0.06020608
796.5 | 0.05941273
796.55 | 0.06030696
796.6 | 0.06103711
796.65 | 0.06064228
796.7 | 0.06090766
796.75 | 0.06150638
796.8 | 0.06232763
796.85 | 0.06287538
796.9 | 0.06314318
796.95 | 0.06341514
797 | 0.06406422
797.05 | 0.0650517
797.1 | 0.06551372
797.15 | 0.06618633
797.2 | 0.06752405
797.25 | 0.06791859
797.3 | 0.06821199
797.35 | 0.06917715
797.4 | 0.06991122
797.45 | 0.07058562
797.5 | 0.07123339
797.55 | 0.07216511
797.6 | 0.07346831
797.65 | 0.07455476
797.7 | 0.0753348
797.75 | 0.07617749
797.8 | 0.07794102
797.85 | 0.07900547
797.9 | 0.07991454
797.95 | 0.080872
798 | 0.08270518
798.05 | 0.08397085
798.1 | 0.08575737
798.15 | 0.08728664
798.2 | 0.08892403
798.25 | 0.09070965
798.3 | 0.09229594
798.35 | 0.09333824
798.4 | 0.09579243
798.45 | 0.09785476
798.5 | 0.09986913
798.55 | 0.101224
798.6 | 0.1033564
798.65 | 0.1046127
798.7 | 0.1058299
798.75 | 0.1072636
798.8 | 0.1090989
798.85 | 0.1106458
798.9 | 0.1129901
798.95 | 0.1140711
799 | 0.1153951
799.05 | 0.1164458
799.1 | 0.117612
799.15 | 0.1181422
799.2 | 0.119152
799.25 | 0.1202988
799.3 | 0.121152
799.35 | 0.1208917
799.4 | 0.1209536
799.45 | 0.1199554
799.5 | 0.1195418
799.55 | 0.1188833
799.6 | 0.1184359
799.65 | 0.1179332
799.7 | 0.117782
799.75 | 0.116856
799.8 | 0.1156371
799.85 | 0.1144276
799.9 | 0.1138285
799.95 | 0.1133209
800 | 0.1126372
800.05 | 0.1121534
800.1 | 0.1113493
800.15 | 0.1108531
800.2 | 0.1103718
800.25 | 0.1094479
800.3 | 0.1091556
800.35 | 0.1087659
800.4 | 0.1077646
800.45 | 0.1073837
800.5 | 0.1066391
800.55 | 0.1062881
800.6 | 0.1064107
800.65 | 0.1063578
800.7 | 0.1061041
800.75 | 0.1053918
800.8 | 0.10521
800.85 | 0.104834
800.9 | 0.1049903
800.95 | 0.1051994
801 | 0.1050853
801.05 | 0.1051529
801.1 | 0.1056516
801.15 | 0.1049479
801.2 | 0.1049099
801.25 | 0.1046014
801.3 | 0.1050619
801.35 | 0.1048823
801.4 | 0.1050872
801.45 | 0.1051041
801.5 | 0.1055985
801.55 | 0.1055541
801.6 | 0.1059874
801.65 | 0.1061882
801.7 | 0.1065539
801.75 | 0.1067675
801.8 | 0.107218
801.85 | 0.1073555
801.9 | 0.1085173
801.95 | 0.1091165
802 | 0.109466
802.05 | 0.1103326
802.1 | 0.110996
802.15 | 0.111365
802.2 | 0.1124978
802.25 | 0.1132959
802.3 | 0.1141072
802.35 | 0.1152802
802.4 | 0.1165965
802.45 | 0.1170306
802.5 | 0.1188681
802.55 | 0.1211215
802.6 | 0.1227778
802.65 | 0.1249553
802.7 | 0.1273798
802.75 | 0.1291153
802.8 | 0.132057
802.85 | 0.1351159
802.9 | 0.1384521
802.95 | 0.1414711
803 | 0.1455779
803.05 | 0.148853
803.1 | 0.1521064
803.15 | 0.1559697
803.2 | 0.1597854
803.25 | 0.1643478
803.3 | 0.1693624
803.35 | 0.1739427
803.4 | 0.178916
803.45 | 0.1836494
803.5 | 0.1895972
803.55 | 0.1951737
803.6 | 0.2012038
803.65 | 0.206784
803.7 | 0.2128704
803.75 | 0.2194619
803.8 | 0.2256933
803.85 | 0.2323685
803.9 | 0.2396624
803.95 | 0.2472146
804 | 0.2558922
804.05 | 0.2636429
804.1 | 0.2728969
804.15 | 0.2816198
804.2 | 0.2925144
804.25 | 0.3031768
804.3 | 0.3147607
804.35 | 0.3260305
804.4 | 0.338111
804.45 | 0.3513998
804.5 | 0.3647773
804.55 | 0.3786665
804.6 | 0.3941171
804.65 | 0.4094525
804.7 | 0.4260804
804.75 | 0.4425851
804.8 | 0.4609465
804.85 | 0.4793324
804.9 | 0.4991992
804.95 | 0.5190646
805 | 0.5391348
805.05 | 0.5609392
805.1 | 0.5826329
805.15 | 0.6041475
805.2 | 0.6243759
805.25 | 0.6458344
805.3 | 0.6663782
805.35 | 0.685602
805.4 | 0.7041221
805.45 | 0.7221427
805.5 | 0.7395142
805.55 | 0.7543553
805.6 | 0.7667091
805.65 | 0.777221
805.7 | 0.786629
805.75 | 0.7957373
805.8 | 0.8009989
805.85 | 0.80518
805.9 | 0.8079643
805.95 | 0.8085694
806 | 0.8077253
806.05 | 0.8053921
806.1 | 0.8028716
806.15 | 0.7998323
806.2 | 0.7973364
806.25 | 0.7937063
806.3 | 0.7892892
806.35 | 0.7866973
806.4 | 0.7846815
806.45 | 0.7829554
806.5 | 0.7831011
806.55 | 0.7847931
806.6 | 0.7873893
806.65 | 0.7923543
806.7 | 0.7986844
806.75 | 0.8060294
806.8 | 0.8157703
806.85 | 0.8285111
806.9 | 0.8422582
806.95 | 0.8568692
807 | 0.8733545
807.05 | 0.8912581
807.1 | 0.9097592
807.15 | 0.9296367
807.2 | 0.9496058
807.25 | 0.9694989
807.3 | 0.9896288
807.35 | 1.009547
807.4 | 1.027533
807.45 | 1.044208
807.5 | 1.059785
807.55 | 1.072751
807.6 | 1.083887
807.65 | 1.091445
807.7 | 1.096259
807.75 | 1.097656
807.8 | 1.095687
807.85 | 1.090121
807.9 | 1.080317
807.95 | 1.069161
808 | 1.052935
808.05 | 1.035326
808.1 | 1.015297
808.15 | 0.9922871
808.2 | 0.967168
808.25 | 0.9407608
808.3 | 0.9135995
808.35 | 0.8855443
808.4 | 0.8567347
808.45 | 0.8280611
808.5 | 0.7985741
808.55 | 0.7703298
808.6 | 0.7427096
808.65 | 0.7152587
808.7 | 0.6884402
808.75 | 0.6647985
808.8 | 0.6411938
808.85 | 0.6183887
808.9 | 0.5967167
808.95 | 0.57703
809 | 0.5577576
809.05 | 0.5394573
809.1 | 0.5228595
809.15 | 0.5055109
809.2 | 0.4910005
809.25 | 0.4766093
809.3 | 0.4628712
809.35 | 0.4493617
809.4 | 0.4359341
809.45 | 0.4239233
809.5 | 0.4123664
809.55 | 0.4013129
809.6 | 0.3906978
809.65 | 0.3812377
809.7 | 0.372242
809.75 | 0.3628504
809.8 | 0.3541758
809.85 | 0.345322
809.9 | 0.3379755
809.95 | 0.3310157
810 | 0.3239091
810.05 | 0.3176456
810.1 | 0.3120264
810.15 | 0.3063476
810.2 | 0.3004005
810.25 | 0.2955395
810.3 | 0.2909745
810.35 | 0.2876492
810.4 | 0.2839797
810.45 | 0.2805087
810.5 | 0.2777747
810.55 | 0.2753662
810.6 | 0.2722828
810.65 | 0.2703332
810.7 | 0.2690463
810.75 | 0.2674782
810.8 | 0.2664382
810.85 | 0.2650262
810.9 | 0.2637132
810.95 | 0.2626663
811 | 0.2620523
811.05 | 0.2610018
811.1 | 0.2612199
811.15 | 0.2614124
811.2 | 0.261433
811.25 | 0.2613142
811.3 | 0.2620505
811.35 | 0.2622431
811.4 | 0.2630333
811.45 | 0.2638424
811.5 | 0.2648313
811.55 | 0.2655155
811.6 | 0.2672326
811.65 | 0.2688302
811.7 | 0.2697636
811.75 | 0.2704383
811.8 | 0.2720342
811.85 | 0.2738237
811.9 | 0.275826
811.95 | 0.2775867
812 | 0.2796524
812.05 | 0.2821723
812.1 | 0.2848374
812.15 | 0.2870939
812.2 | 0.2885455
812.25 | 0.2909892
812.3 | 0.2934886
812.35 | 0.2951
812.4 | 0.2966465
812.45 | 0.2984035
812.5 | 0.2997415
812.55 | 0.3007402
812.6 | 0.3014395
812.65 | 0.3025203
812.7 | 0.3032371
812.75 | 0.3041211
812.8 | 0.3054827
812.85 | 0.3060719
812.9 | 0.3074758
812.95 | 0.3081063
813 | 0.308761
813.05 | 0.3102151
813.1 | 0.311304
813.15 | 0.3121156
813.2 | 0.3127719
813.25 | 0.3141191
813.3 | 0.3149106
813.35 | 0.3152246
813.4 | 0.3160286
813.45 | 0.3170541
813.5 | 0.3185443
813.55 | 0.3203586
813.6 | 0.3217916
813.65 | 0.3241163
813.7 | 0.3269204
813.75 | 0.3294291
813.8 | 0.3320943
813.85 | 0.334917
813.9 | 0.3380293
813.95 | 0.342072
814 | 0.3460415
814.05 | 0.3499128
814.1 | 0.3544618
814.15 | 0.3591812
814.2 | 0.3645326
814.25 | 0.3696855
814.3 | 0.375116
814.35 | 0.3810867
814.4 | 0.3883337
814.45 | 0.3958901
814.5 | 0.4026102
814.55 | 0.409658
814.6 | 0.4172827
814.65 | 0.4245658
814.7 | 0.4320205
814.75 | 0.4390898
814.8 | 0.4467903
814.85 | 0.4546342
814.9 | 0.4615734
814.95 | 0.4676672
815 | 0.4727662
815.05 | 0.4789946
815.1 | 0.4840145
815.15 | 0.4883481
815.2 | 0.49176
815.25 | 0.4947451
815.3 | 0.496376
815.35 | 0.4969196
815.4 | 0.4967017
815.45 | 0.4964946
815.5 | 0.4948112
815.55 | 0.4930868
815.6 | 0.4899512
815.65 | 0.4861394
815.7 | 0.4816908
815.75 | 0.4765682
815.8 | 0.4703873
815.85 | 0.4642796
815.9 | 0.4578201
815.95 | 0.450734
816 | 0.4431515
816.05 | 0.435294
816.1 | 0.4281784
816.15 | 0.4204561
816.2 | 0.4128718
816.25 | 0.4053707
816.3 | 0.3985349
816.35 | 0.392067
816.4 | 0.3854717
816.45 | 0.379055
816.5 | 0.3736953
816.55 | 0.368182
816.6 | 0.3632901
816.65 | 0.3580531
816.7 | 0.3540144
816.75 | 0.3496351
816.8 | 0.346253
816.85 | 0.3424361
816.9 | 0.3394463
816.95 | 0.3371065
817 | 0.3351247
817.05 | 0.3326139
817.1 | 0.330795
817.15 | 0.3298425
817.2 | 0.3282711
817.25 | 0.3265175
817.3 | 0.3252607
817.35 | 0.3236792
817.4 | 0.3232107
817.45 | 0.3224675
817.5 | 0.320908
817.55 | 0.3196339
817.6 | 0.3191569
817.65 | 0.3182328
817.7 | 0.3169608
817.75 | 0.3161196
817.8 | 0.315783
817.85 | 0.3157993
817.9 | 0.3150715
817.95 | 0.3135454
818 | 0.3126771
818.05 | 0.3122214
818.1 | 0.3116533
818.15 | 0.3106377
818.2 | 0.3095963
818.25 | 0.3089574
818.3 | 0.3082445
818.35 | 0.3066388
818.4 | 0.3056286
818.45 | 0.3052441
818.5 | 0.3043397
818.55 | 0.3035931
818.6 | 0.3027921
818.65 | 0.3025487
818.7 | 0.3014126
818.75 | 0.3006626
818.8 | 0.3004838
818.85 | 0.3001932
818.9 | 0.2997314
818.95 | 0.2990844
819 | 0.2980481
819.05 | 0.298202
819.1 | 0.2973942
819.15 | 0.2973486
819.2 | 0.2957512
819.25 | 0.2945415
819.3 | 0.2935033
819.35 | 0.2917274
819.4 | 0.2902063
819.45 | 0.2891046
819.5 | 0.2874892
819.55 | 0.2855029
819.6 | 0.2828976
819.65 | 0.2810062
819.7 | 0.277181
819.75 | 0.2741229
819.8 | 0.2714679
819.85 | 0.2682898
819.9 | 0.2640777
819.95 | 0.2599436
820 | 0.2553963
820.05 | 0.2505801
820.1 | 0.2458885
820.15 | 0.240756
820.2 | 0.2344509
820.25 | 0.2295795
820.3 | 0.2246544
820.35 | 0.2183814
820.4 | 0.2123239
820.45 | 0.2065672
820.5 | 0.2000271
820.55 | 0.1942264
820.6 | 0.1883439
820.65 | 0.1828212
820.7 | 0.177467
820.75 | 0.1722271
820.8 | 0.1671442
820.85 | 0.1616769
820.9 | 0.1572128
820.95 | 0.1529957
821 | 0.1491233
821.05 | 0.1454592
821.1 | 0.1413585
821.15 | 0.1375954
821.2 | 0.1337764
821.25 | 0.1301957
821.3 | 0.1272134
821.35 | 0.1245442
821.4 | 0.1218495
821.45 | 0.1191507
821.5 | 0.1167137
821.55 | 0.1144862
821.6 | 0.1123785
821.65 | 0.1105764
821.7 | 0.1089879
821.75 | 0.108154
821.8 | 0.1064579
821.85 | 0.10511
821.9 | 0.1029742
821.95 | 0.1023119
822 | 0.1016394
822.05 | 0.1004912
822.1 | 0.09974367
822.15 | 0.09893126
822.2 | 0.09810243
822.25 | 0.09680543
822.3 | 0.09481262
822.35 | 0.09373211
822.4 | 0.09248467
822.45 | 0.0920508
822.5 | 0.09081092
822.55 | 0.08994225
822.6 | 0.0887416
822.65 | 0.08730785
822.7 | 0.08627612
822.75 | 0.08543907
822.8 | 0.0849737
822.85 | 0.08477332
822.9 | 0.08502972
822.95 | 0.08506503
823 | 0.08490843
823.05 | 0.08468512
823.1 | 0.08373633
823.15 | 0.08366323
823.2 | 0.08357763
823.25 | 0.08361707
823.3 | 0.08349188
823.35 | 0.08302915
823.4 | 0.08273318
823.45 | 0.08149202
823.5 | 0.08117968
823.55 | 0.08076129
823.6 | 0.0794551
823.65 | 0.07958592
823.7 | 0.07869827
823.75 | 0.07824936
823.8 | 0.07765105
823.85 | 0.07770282
823.9 | 0.07743689
823.95 | 0.07703814
824 | 0.07724558
824.05 | 0.07694236
824.1 | 0.07650016
824.15 | 0.07627591
824.2 | 0.07546057
824.25 | 0.07599761
824.3 | 0.07600576
824.35 | 0.0759662
824.4 | 0.07527542
824.45 | 0.07535614
824.5 | 0.07495168
824.55 | 0.07441468
824.6 | 0.07435029
824.65 | 0.07397716
824.7 | 0.07458211
824.75 | 0.07536768
824.8 | 0.07539033
824.85 | 0.07612234
824.9 | 0.07587119
824.95 | 0.07644155
825 | 0.07685437
825.05 | 0.0773877
825.1 | 0.07808529
825.15 | 0.07830323
825.2 | 0.07919864
825.25 | 0.07940634
825.3 | 0.07881801
825.35 | 0.07890513
825.4 | 0.07840423
825.45 | 0.0787739
825.5 | 0.07858258
825.55 | 0.07843699
825.6 | 0.07936988
825.65 | 0.07947157
825.7 | 0.0798789
825.75 | 0.0797124
825.8 | 0.07922373
825.85 | 0.0796102
825.9 | 0.07956014
825.95 | 0.07965561
826 | 0.07966376
826.05 | 0.07971973
826.1 | 0.07963224
826.15 | 0.07892331
826.2 | 0.07871119
826.25 | 0.07793412
826.3 | 0.07780935
826.35 | 0.0781851
826.4 | 0.07810393
826.45 | 0.07793346
826.5 | 0.07736643
826.55 | 0.07720433
826.6 | 0.07681603
826.65 | 0.07629503
826.7 | 0.07534078
826.75 | 0.07498608
826.8 | 0.07480143
826.85 | 0.0739827
826.9 | 0.07307949
826.95 | 0.07308554
827 | 0.07237117
827.05 | 0.07240619
827.1 | 0.07149971
827.15 | 0.0710652
827.2 | 0.07092441
827.25 | 0.07073194
827.3 | 0.07025009
827.35 | 0.06976011
827.4 | 0.07003067
827.45 | 0.07030541
827.5 | 0.06924516
827.55 | 0.06851388
827.6 | 0.06771894
827.65 | 0.06721734
827.7 | 0.06726464
827.75 | 0.06654249
827.8 | 0.0656743
827.85 | 0.06599573
827.9 | 0.06566574
827.95 | 0.06471768
828 | 0.0645486
828.05 | 0.0646741
828.1 | 0.06486965
828.15 | 0.06494572
828.2 | 0.06555347
828.25 | 0.06524829
828.3 | 0.06515128
828.35 | 0.06536749
828.4 | 0.064982
828.45 | 0.06500656
828.5 | 0.06536494
828.55 | 0.06484759
828.6 | 0.06475678
828.65 | 0.06476898
828.7 | 0.06461431
828.75 | 0.06476453
828.8 | 0.06489415
828.85 | 0.06505469
828.9 | 0.06551819
828.95 | 0.06560047
829 | 0.06594042
829.05 | 0.06613405
829.1 | 0.06607409
829.15 | 0.06596466
829.2 | 0.06540384
829.25 | 0.06531093
829.3 | 0.06502023
829.35 | 0.0645586
829.4 | 0.06505904
829.45 | 0.06517219
829.5 | 0.06514318
829.55 | 0.06530167
829.6 | 0.06479877
829.65 | 0.06546002
829.7 | 0.06605143
829.75 | 0.06658738
829.8 | 0.0671792
829.85 | 0.06829346
829.9 | 0.06823135
829.95 | 0.06814034
830 | 0.06777689
830.05 | 0.06824733
830.1 | 0.06803866
830.15 | 0.06900065
830.2 | 0.06869483
830.25 | 0.06858522
830.3 | 0.06882044
830.35 | 0.06872527
830.4 | 0.06851035
830.45 | 0.06946434
830.5 | 0.07004271
830.55 | 0.07101414
830.6 | 0.07155996
830.65 | 0.07202319
830.7 | 0.0725383
830.75 | 0.07370173
830.8 | 0.07517071
830.85 | 0.07619909
830.9 | 0.07724264
830.95 | 0.07809371
831 | 0.07888288
831.05 | 0.07963293
831.1 | 0.08179394
831.15 | 0.08281605
831.2 | 0.08447038
831.25 | 0.08623699
831.3 | 0.08761484
831.35 | 0.08913392
831.4 | 0.09099346
831.45 | 0.0928991
831.5 | 0.09535253
831.55 | 0.09775919
831.6 | 0.1007399
831.65 | 0.1027749
831.7 | 0.1060752
831.75 | 0.1090965
831.8 | 0.1117629
831.85 | 0.1150643
831.9 | 0.1183596
831.95 | 0.121926
832 | 0.1258551
832.05 | 0.1307325
832.1 | 0.1352954
832.15 | 0.1394484
832.2 | 0.1437222
832.25 | 0.1480028
832.3 | 0.1524315
832.35 | 0.1568199
832.4 | 0.1619607
832.45 | 0.1665719
832.5 | 0.1708993
832.55 | 0.1756062
832.6 | 0.1793809
832.65 | 0.1838951
832.7 | 0.1882085
832.75 | 0.1922394
832.8 | 0.1957067
832.85 | 0.199613
832.9 | 0.2033312
832.95 | 0.2060339
833 | 0.2083655
833.05 | 0.2105519
833.1 | 0.2129958
833.15 | 0.2139765
833.2 | 0.214653
833.25 | 0.2143457
833.3 | 0.2147944
833.35 | 0.2148369
833.4 | 0.2138392
833.45 | 0.2125581
833.5 | 0.2109784
833.55 | 0.2096478
833.6 | 0.208226
833.65 | 0.2050882
833.7 | 0.2021154
833.75 | 0.1993044
833.8 | 0.1969559
833.85 | 0.1933316
833.9 | 0.1900265
833.95 | 0.1870164
834 | 0.1829823
834.05 | 0.1799012
834.1 | 0.1758668
834.15 | 0.1725988
834.2 | 0.1690498
834.25 | 0.1652238
834.3 | 0.1613127
834.35 | 0.1571058
834.4 | 0.1541099
834.45 | 0.1505269
834.5 | 0.1473328
834.55 | 0.1443828
834.6 | 0.1405987
834.65 | 0.1375014
834.7 | 0.1340769
834.75 | 0.1308118
834.8 | 0.1276002
834.85 | 0.1246598
834.9 | 0.1221726
834.95 | 0.1191951
835 | 0.1169202
835.05 | 0.1137591
835.1 | 0.111479
835.15 | 0.1086753
835.2 | 0.1063051
835.25 | 0.1040227
835.3 | 0.1020533
835.35 | 0.1005619
835.4 | 0.0984094
835.45 | 0.09669027
835.5 | 0.09396619
835.55 | 0.09148529
835.6 | 0.08967092
835.65 | 0.08763924
835.7 | 0.08648021
835.75 | 0.08438786
835.8 | 0.08189434
835.85 | 0.0795875
835.9 | 0.07803749
835.95 | 0.07611973
836 | 0.07401363
836.05 | 0.07225574
836.1 | 0.0708739
836.15 | 0.06964197
836.2 | 0.06894364
836.25 | 0.06710867
836.3 | 0.06616196
836.35 | 0.06572477
836.4 | 0.06494159
836.45 | 0.06355974
836.5 | 0.06279199
836.55 | 0.06196292
836.6 | 0.06147957
836.65 | 0.05996919
836.7 | 0.0585669
836.75 | 0.05680707
836.8 | 0.05598922
836.85 | 0.0547152
836.9 | 0.05377564
836.95 | 0.05253605
837 | 0.05137708
837.05 | 0.05055581
837.1 | 0.05030243
837.15 | 0.0491328
837.2 | 0.04903467
837.25 | 0.04854698
837.3 | 0.04785148
837.35 | 0.04709311
837.4 | 0.04687694
837.45 | 0.04639192
837.5 | 0.04571159
837.55 | 0.04516179
837.6 | 0.04451249
837.65 | 0.04386345
837.7 | 0.04379818
837.75 | 0.0420379
837.8 | 0.04226929
837.85 | 0.04160692
837.9 | 0.04148083
837.95 | 0.04105628
838 | 0.04042687
838.05 | 0.0408671
838.1 | 0.04088315
838.15 | 0.04048109
838.2 | 0.04043422
838.25 | 0.0402798
838.3 | 0.0409453
838.35 | 0.04002376
838.4 | 0.04001139
838.45 | 0.04007612
838.5 | 0.04003129
838.55 | 0.04005138
838.6 | 0.03947915
838.65 | 0.04017475
838.7 | 0.03944023
838.75 | 0.03873238
838.8 | 0.03840178
838.85 | 0.03788686
838.9 | 0.03772863
838.95 | 0.0373314
839 | 0.03637748
839.05 | 0.03551315
839.1 | 0.03483531
839.15 | 0.0346794
839.2 | 0.03340977
839.25 | 0.03336916
839.3 | 0.03347
839.35 | 0.03365775
839.4 | 0.03369797
839.45 | 0.03337243
839.5 | 0.03285304
839.55 | 0.03301445
839.6 | 0.03280417
839.65 | 0.03236977
839.7 | 0.032414
839.75 | 0.03286015
839.8 | 0.03363175
839.85 | 0.03345979
839.9 | 0.03290804
839.95 | 0.03343515
840 | 0.03363096
840.05 | 0.03375404
840.1 | 0.03422481
840.15 | 0.03462898
840.2 | 0.03439221
840.25 | 0.03430305
840.3 | 0.03387432
840.35 | 0.03377508
840.4 | 0.03378903
840.45 | 0.03373022
840.5 | 0.0338331
840.55 | 0.0335439
840.6 | 0.03349117
840.65 | 0.03298588
840.7 | 0.03226064
840.75 | 0.03266634
840.8 | 0.03170508
840.85 | 0.03160597
840.9 | 0.03163605
840.95 | 0.03199516
841 | 0.03202322
841.05 | 0.03145986
841.1 | 0.03093704
841.15 | 0.03107404
841.2 | 0.0312393
841.25 | 0.03166088
841.3 | 0.03144876
841.35 | 0.03162818
841.4 | 0.03146652
841.45 | 0.03077424
841.5 | 0.03058241
841.55 | 0.03018288
841.6 | 0.03037426
841.65 | 0.0307694
841.7 | 0.03108997
841.75 | 0.03055518
841.8 | 0.03151736
841.85 | 0.0312084
841.9 | 0.0330535
841.95 | 0.03387365
842 | 0.03391992
842.05 | 0.03360849
842.1 | 0.03400641
842.15 | 0.0335818
842.2 | 0.03313103
842.25 | 0.0326602
842.3 | 0.03329425
842.35 | 0.03258708
842.4 | 0.03333828
842.45 | 0.03179521
842.5 | 0.0310221
842.55 | 0.03166764
842.6 | 0.03184707
842.65 | 0.0317096
842.7 | 0.03230896
842.75 | 0.03305397
842.8 | 0.03287802
842.85 | 0.03284145
842.9 | 0.0324757
842.95 | 0.03171842
843 | 0.03220067
843.05 | 0.03191581
843.1 | 0.03213766
843.15 | 0.03135027
843.2 | 0.0312875
843.25 | 0.02937549
843.3 | 0.02859548
843.35 | 0.02879068
843.4 | 0.02840973
843.45 | 0.02884265
843.5 | 0.02979169
843.55 | 0.02951934
843.6 | 0.03030542
843.65 | 0.03002492
843.7 | 0.03070029
843.75 | 0.03045199
843.8 | 0.03215482
843.85 | 0.03279471
843.9 | 0.03245926
843.95 | 0.03251155
844 | 0.03184711
844.05 | 0.03201241
844.1 | 0.0319476
844.15 | 0.03109171
844.2 | 0.03055289
844.25 | 0.02963525
844.3 | 0.02963503
844.35 | 0.02967916
844.4 | 0.02954389
844.45 | 0.02946506
844.5 | 0.02876963
844.55 | 0.02920867
844.6 | 0.02892433
844.65 | 0.02858967
844.7 | 0.02900852
844.75 | 0.02916144
844.8 | 0.03011668
844.85 | 0.03038465
844.9 | 0.02951548
844.95 | 0.02985996
845 | 0.03052314
845.05 | 0.03023454
845.1 | 0.02997623
845.15 | 0.02956678
845.2 | 0.03034276
845.25 | 0.0298808
845.3 | 0.02947339
845.35 | 0.02913862
845.4 | 0.02904369
845.45 | 0.03016418
845.5 | 0.03011153
845.55 | 0.02965367
845.6 | 0.03026029
845.65 | 0.03083486
845.7 | 0.03129864
845.75 | 0.03070127
845.8 | 0.03124774
845.85 | 0.03144324
845.9 | 0.03095475
845.95 | 0.03050472
846 | 0.03033711
846.05 | 0.02955667
846.1 | 0.02941535
846.15 | 0.02857491
846.2 | 0.02855051
846.25 | 0.02816761
846.3 | 0.02761768
846.35 | 0.02647436
846.4 | 0.0259411
846.45 | 0.02636729
846.5 | 0.0271055
846.55 | 0.02693623
846.6 | 0.02833316
846.65 | 0.02915689
846.7 | 0.03004755
846.75 | 0.03033969
846.8 | 0.02985758
846.85 | 0.0305066
846.9 | 0.0309965
846.95 | 0.03267957
847 | 0.03270962
847.05 | 0.03289922
847.1 | 0.03192782
847.15 | 0.03071696
847.2 | 0.0307147
847.25 | 0.0308254
847.3 | 0.0292808
847.35 | 0.03034291
847.4 | 0.02888339
847.45 | 0.02965496
847.5 | 0.02868146
847.55 | 0.02916677
847.6 | 0.02777876
847.65 | 0.02852766
847.7 | 0.02946028
847.75 | 0.0299297
847.8 | 0.02985084
847.85 | 0.03102022
847.9 | 0.03098972
847.95 | 0.03248899
848 | 0.03160461
848.05 | 0.03072879
848.1 | 0.03008124
848.15 | 0.03129314
848.2 | 0.03253017
848.25 | 0.03211605
848.3 | 0.03110277
848.35 | 0.03190967
848.4 | 0.03137868
848.45 | 0.03090031
848.5 | 0.0309041
848.55 | 0.03087965
848.6 | 0.03125059
848.65 | 0.03134921
848.7 | 0.03102011
848.75 | 0.02932019
848.8 | 0.02898547
848.85 | 0.02831847
848.9 | 0.02776046
848.95 | 0.02732944
849 | 0.02709171
849.05 | 0.02661459
849.1 | 0.02751187
849.15 | 0.02717148
849.2 | 0.02653339
849.25 | 0.02653717
849.3 | 0.02742434
849.35 | 0.02660106
849.4 | 0.0278325
849.45 | 0.02799937
849.5 | 0.0285469
849.55 | 0.02763246
849.6 | 0.02780534
849.65 | 0.02717305
849.7 | 0.02827804
849.75 | 0.02969817
849.8 | 0.02989949
849.85 | 0.02933692
849.9 | 0.02976192
849.95 | 0.02894552
850 | 0.0286854
850.05 | 0.02973093
850.1 | 0.03057544
850.15 | 0.03154952
850.2 | 0.03172886
850.25 | 0.03118987
850.3 | 0.03158507
850.35 | 0.03132856
850.4 | 0.03080584
850.45 | 0.03091047
850.5 | 0.03114219
850.55 | 0.03032511
850.6 | 0.02908528
850.65 | 0.02962509
850.7 | 0.02907671
850.75 | 0.03016279
850.8 | 0.03104583
850.85 | 0.03007558
850.9 | 0.0298939
850.95 | 0.03155347
851 | 0.03246956
851.05 | 0.03336999
851.1 | 0.03352326
851.15 | 0.03392911
851.2 | 0.03331668
851.25 | 0.03296296
851.3 | 0.03094238
851.35 | 0.0296376
851.4 | 0.02877294
851.45 | 0.02919173
851.5 | 0.02863746
851.55 | 0.02730232
851.6 | 0.02699014
851.65 | 0.02802246
851.7 | 0.02720293
851.75 | 0.02689278
851.8 | 0.02798947
851.85 | 0.02823285
851.9 | 0.02820037
851.95 | 0.02787392
852 | 0.0272859
852.05 | 0.02571057
852.1 | 0.02532231
852.15 | 0.02571006
852.2 | 0.02483542
852.25 | 0.02480301
852.3 | 0.0259747
852.35 | 0.02537931
852.4 | 0.02566452
852.45 | 0.02571452
852.5 | 0.02698344
852.55 | 0.02768154
852.6 | 0.0286337
852.65 | 0.02999557
852.7 | 0.0290159
852.75 | 0.02965843
852.8 | 0.03025886
852.85 | 0.02960952
852.9 | 0.0301172
852.95 | 0.03078839
853 | 0.03267692
853.05 | 0.03222443
853.1 | 0.03243814
853.15 | 0.03165475
853.2 | 0.03201369
853.25 | 0.03226573
853.3 | 0.03252991
853.35 | 0.0331435
853.4 | 0.03313717
853.45 | 0.03042269
853.5 | 0.03093262
853.55 | 0.02888642
853.6 | 0.03034323
853.65 | 0.03036312
853.7 | 0.03018543
853.75 | 0.02903844
853.8 | 0.02798083
853.85 | 0.02704464
853.9 | 0.02665204
853.95 | 0.0270783
854 | 0.02903304
854.05 | 0.02914558
854.1 | 0.03034048
854.15 | 0.02992694
854.2 | 0.02837733
854.25 | 0.02879396
854.3 | 0.02968827
854.35 | 0.03017377
854.4 | 0.0298026
854.45 | 0.02862165
854.5 | 0.02762471
854.55 | 0.0273165
854.6 | 0.02670455
854.65 | 0.02696783
854.7 | 0.02557782
854.75 | 0.02624713
854.8 | 0.02695895
854.85 | 0.02827305
854.9 | 0.02835734
854.95 | 0.0291285
855 | 0.02986374
855.05 | 0.03052269
855.1 | 0.02943392
855.15 | 0.02956059
855.2 | 0.02892162
855.25 | 0.02968497
855.3 | 0.02935018
855.35 | 0.02976301
855.4 | 0.02715682
855.45 | 0.02780058
855.5 | 0.02818886
855.55 | 0.02782015
855.6 | 0.02762462
855.65 | 0.02866931
855.7 | 0.02730606
855.75 | 0.0270623
855.8 | 0.0270097
855.85 | 0.02755678
855.9 | 0.02640966
855.95 | 0.02739521
856 | 0.02739492
856.05 | 0.02809111
856.1 | 0.02846737
856.15 | 0.02831605
856.2 | 0.0277762
856.25 | 0.02889752
856.3 | 0.02777362
856.35 | 0.02590235
856.4 | 0.02626604
856.45 | 0.0257128
856.5 | 0.02518185
856.55 | 0.0253122
856.6 | 0.02420683
856.65 | 0.02555083
856.7 | 0.02532542
856.75 | 0.02676085
856.8 | 0.02676056
856.85 | 0.02758326
856.9 | 0.02793725
856.95 | 0.02886729
857 | 0.03017074
857.05 | 0.03100523
857.1 | 0.03178364
857.15 | 0.03325703
857.2 | 0.03137146
857.25 | 0.03296765
857.3 | 0.03182685
857.35 | 0.03147548
857.4 | 0.03136624
857.45 | 0.03294222
857.5 | 0.0308251
857.55 | 0.03048604
857.6 | 0.03005836
857.65 | 0.02944137
857.7 | 0.02734888
857.75 | 0.02806515
857.8 | 0.02670447
857.85 | 0.02687315
857.9 | 0.02788711
857.95 | 0.02903464
858 | 0.02835965
858.05 | 0.02989645
858.1 | 0.02975306
858.15 | 0.02907978
858.2 | 0.02752102
858.25 | 0.02876899
858.3 | 0.02886537
858.35 | 0.02813005
858.4 | 0.029584
858.45 | 0.03000289
858.5 | 0.02952093
858.55 | 0.02957705
858.6 | 0.03058459
858.65 | 0.03055808
858.7 | 0.03128178
858.75 | 0.03343317
858.8 | 0.03320464
858.85 | 0.03252996
858.9 | 0.03405447
858.95 | 0.03308458
859 | 0.03452066
859.05 | 0.03498932
859.1 | 0.03696946
859.15 | 0.03730721
859.2 | 0.03874901
859.25 | 0.03909929
859.3 | 0.03856197
859.35 | 0.03936418
859.4 | 0.04011609
859.45 | 0.04020906
859.5 | 0.03947067
859.55 | 0.03712047
859.6 | 0.03763036
859.65 | 0.03559421
859.7 | 0.03312234
859.75 | 0.03177969
859.8 | 0.0331722
859.85 | 0.0322311
859.9 | 0.03204713
859.95 | 0.03308645
860 | 0.03334059
860.05 | 0.03461516
860.1 | 0.03522738
860.15 | 0.03488741
860.2 | 0.03435148
860.25 | 0.03514757
860.3 | 0.03667649
860.35 | 0.03470219
860.4 | 0.0344937
860.45 | 0.03558106
860.5 | 0.03525921
860.55 | 0.03534988
860.6 | 0.0343065
860.65 | 0.03310021
860.7 | 0.03219952
860.75 | 0.0314244
860.8 | 0.03173074
860.85 | 0.03090139
860.9 | 0.03190766
860.95 | 0.03273487
861 | 0.03036613
861.05 | 0.02822226
861.1 | 0.02828838
861.15 | 0.02870087
861.2 | 0.02963123
861.25 | 0.02879892
861.3 | 0.03030778
861.35 | 0.03080546
861.4 | 0.03234846
861.45 | 0.03026853
861.5 | 0.03191595
861.55 | 0.03142537
861.6 | 0.03244204
861.65 | 0.03097898
861.7 | 0.03299051
861.75 | 0.03107515
861.8 | 0.03312919
861.85 | 0.03348632
861.9 | 0.03205261
861.95 | 0.02999323
862 | 0.03010175
862.05 | 0.02905568
862.1 | 0.0311576
862.15 | 0.03097375
862.2 | 0.0325835
862.25 | 0.03127563
862.3 | 0.02930386
862.35 | 0.0298516
862.4 | 0.02912998
862.45 | 0.0312703
862.5 | 0.03197002
862.55 | 0.03371
862.6 | 0.03276459
862.65 | 0.0308959
862.7 | 0.03224922
862.75 | 0.02893636
862.8 | 0.02853125
862.85 | 0.03220787
862.9 | 0.03109593
862.95 | 0.03050279
863 | 0.02884612
863.05 | 0.0274346
863.1 | 0.0253911
863.15 | 0.02796125
863.2 | 0.02948741
863.25 | 0.02983366
863.3 | 0.03032713
863.35 | 0.02950456
863.4 | 0.03068733
863.45 | 0.03349196
863.5 | 0.03477462
863.55 | 0.03551221
863.6 | 0.03582939
863.65 | 0.03604548
863.7 | 0.0322083
863.75 | 0.03057212
863.8 | 0.02974742
863.85 | 0.03213667
863.9 | 0.03401011
863.95 | 0.03128867
864 | 0.02671423
864.05 | 0.02735966
864.1 | 0.0260942
864.15 | 0.02673135
864.2 | 0.02866103
864.25 | 0.03156099
864.3 | 0.03182494
864.35 | 0.03336475
864.4 | 0.03227829
864.45 | 0.03176946
864.5 | 0.03511556
864.55 | 0.03707939
864.6 | 0.03618466
864.65 | 0.03625715
864.7 | 0.03526986
864.75 | 0.03598338
864.8 | 0.03678219
864.85 | 0.03751053
864.9 | 0.03715187
864.95 | 0.0360447
865 | 0.03574097
865.05 | 0.03454988
865.1 | 0.03382015
865.15 | 0.03460578
865.2 | 0.03567286
865.25 | 0.03706039
865.3 | 0.03693861
865.35 | 0.03476204
865.4 | 0.0345313
865.45 | 0.03110511
865.5 | 0.03305604
865.55 | 0.0331728
865.6 | 0.03392781
865.65 | 0.03566974
865.7 | 0.03542269
865.75 | 0.03587937
865.8 | 0.03677727
865.85 | 0.03523968
865.9 | 0.03632536
865.95 | 0.03544926
866 | 0.03704705
866.05 | 0.03733615
866.1 | 0.03903304
866.15 | 0.03698326
866.2 | 0.03645881
866.25 | 0.03633504
866.3 | 0.03556813
866.35 | 0.0327332
866.4 | 0.03532075
866.45 | 0.03421282
866.5 | 0.0356375
866.55 | 0.03818911
866.6 | 0.03786474
866.65 | 0.03747564
866.7 | 0.03929222
866.75 | 0.0380682
866.8 | 0.03738347
866.85 | 0.03978168
866.9 | 0.0435869
866.95 | 0.04069146
867 | 0.04262532
867.05 | 0.04392924
867.1 | 0.04118538
867.15 | 0.04381673
867.2 | 0.04303413
867.25 | 0.04288142
867.3 | 0.04219672
867.35 | 0.04142098
867.4 | 0.03923247
867.45 | 0.03690723
867.5 | 0.03859754
867.55 | 0.03714532
867.6 | 0.03493421
867.65 | 0.03322878
867.7 | 0.03156143
867.75 | 0.03159537
867.8 | 0.03214377
867.85 | 0.03400694
867.9 | 0.03651346
867.95 | 0.03621369
868 | 0.03807742
868.05 | 0.03604912
868.1 | 0.03632791
868.15 | 0.03722802
868.2 | 0.04128691
868.25 | 0.04021756
868.3 | 0.04049502
868.35 | 0.03874127
868.4 | 0.03930422
868.45 | 0.03884184
868.5 | 0.03821959
868.55 | 0.03791748
868.6 | 0.03989463
868.65 | 0.03919699
868.7 | 0.04051235
868.75 | 0.04091765
868.8 | 0.04181011
868.85 | 0.0407526
868.9 | 0.04151103
868.95 | 0.03931029
869 | 0.04187357
869.05 | 0.04324388
869.1 | 0.04101039
869.15 | 0.04013588
869.2 | 0.04068103
869.25 | 0.03934455
869.3 | 0.03957523
869.35 | 0.03990731
869.4 | 0.03887332
869.45 | 0.03896007
869.5 | 0.04046583
869.55 | 0.0371469
869.6 | 0.03791783
869.65 | 0.03970437
869.7 | 0.04104242
869.75 | 0.04030172
869.8 | 0.03960798
869.85 | 0.03684921
869.9 | 0.0352025
869.95 | 0.03645392
870 | 0.03483792
870.05 | 0.03238985
870.1 | 0.03395018
870.15 | 0.03246378
870.2 | 0.03223134
870.25 | 0.03196868
870.3 | 0.03175446
870.35 | 0.03318698
870.4 | 0.03415804
870.45 | 0.03561084
870.5 | 0.03559025
870.55 | 0.03669829
870.6 | 0.03847537
870.65 | 0.04116912
870.7 | 0.0423195
870.75 | 0.04032457
870.8 | 0.0399126
870.85 | 0.03825068
870.9 | 0.0396098
870.95 | 0.0408889
871 | 0.03979552
871.05 | 0.03641331
871.1 | 0.03980895
871.15 | 0.04058312
871.2 | 0.03913126
871.25 | 0.03471339
871.3 | 0.03391295
871.35 | 0.03722649
871.4 | 0.04220042
871.45 | 0.04325399
871.5 | 0.04372698
871.55 | 0.04490353
871.6 | 0.04960506
871.65 | 0.04626368
871.7 | 0.0450203
871.75 | 0.04260783
871.8 | 0.04772843
871.85 | 0.04959696
871.9 | 0.04472592
871.95 | 0.04049178
872 | 0.03716283
872.05 | 0.03673344
872.1 | 0.03816619
872.15 | 0.03781146
872.2 | 0.0381958
872.25 | 0.0417229
872.3 | 0.04351348
872.35 | 0.04220723
872.4 | 0.0424728
872.45 | 0.04580766
872.5 | 0.04716281
872.55 | 0.04769802
872.6 | 0.04516166
872.65 | 0.04545821
872.7 | 0.04756443
872.75 | 0.04641371
872.8 | 0.04554652
872.85 | 0.04224593
872.9 | 0.04343967
872.95 | 0.04490672
873 | 0.04203972
873.05 | 0.04412529
873.1 | 0.04598763
873.15 | 0.04980268
873.2 | 0.05017758
873.25 | 0.04649926
873.3 | 0.04671869
873.35 | 0.04585948
873.4 | 0.04866712
873.45 | 0.04879919
873.5 | 0.04906988
873.55 | 0.05268776
873.6 | 0.05212562
873.65 | 0.05057378
873.7 | 0.05021022
873.75 | 0.04518704
873.8 | 0.04455631
873.85 | 0.04565811
873.9 | 0.04473441
873.95 | 0.04468521
874 | 0.04477427
874.05 | 0.0450931
874.1 | 0.04226644
874.15 | 0.04033253
874.2 | 0.04003003
874.25 | 0.03820608
874.3 | 0.04333299
874.35 | 0.04662672
874.4 | 0.04525702
874.45 | 0.04353493
874.5 | 0.04451813
874.55 | 0.04369666
874.6 | 0.04589208
874.65 | 0.04608904
874.7 | 0.04853014
874.75 | 0.04896995
874.8 | 0.04881667
874.85 | 0.04997842
874.9 | 0.0457757
874.95 | 0.0478313
875 | 0.05030966
875.05 | 0.05123158
875.1 | 0.05239708
875.15 | 0.05455096
875.2 | 0.05286814
875.25 | 0.05481807
875.3 | 0.05514089
875.35 | 0.05391741
875.4 | 0.05182682
875.45 | 0.05652534
875.5 | 0.05802658
875.55 | 0.06132316
875.6 | 0.06286579
875.65 | 0.06490376
875.7 | 0.06266759
875.75 | 0.0653537
875.8 | 0.06357546
875.85 | 0.06679458
875.9 | 0.07104645
875.95 | 0.07168036
876 | 0.06823628
876.05 | 0.0691394
876.1 | 0.06895737
876.15 | 0.06713814
876.2 | 0.06606428
876.25 | 0.06482646
876.3 | 0.07069791
876.35 | 0.07526224
876.4 | 0.07381466
876.45 | 0.07211613
876.5 | 0.07576632
876.55 | 0.08266294
876.6 | 0.08445689
876.65 | 0.08589003
876.7 | 0.08934118
876.75 | 0.09027894
876.8 | 0.09497562
876.85 | 0.0935671
876.9 | 0.09714776
876.95 | 0.100141
877 | 0.1092584
877.05 | 0.1111641
877.1 | 0.1119746
877.15 | 0.1157698
877.2 | 0.11861
877.25 | 0.1237682
877.3 | 0.1323295
877.35 | 0.139996
877.4 | 0.14756
877.45 | 0.1512951
877.5 | 0.1639362
877.55 | 0.1687149
877.6 | 0.178167
877.65 | 0.1940829
877.7 | 0.203013
877.75 | 0.218158
877.8 | 0.2296647
877.85 | 0.2394135
877.9 | 0.2518593
877.95 | 0.2660883
878 | 0.2849774
878.05 | 0.2977606
878.1 | 0.3108377
878.15 | 0.3261492
878.2 | 0.3346503
878.25 | 0.3463343
878.3 | 0.3499751
878.35 | 0.3592802
878.4 | 0.3680144
878.45 | 0.3706273
878.5 | 0.3727005
878.55 | 0.3720419
878.6 | 0.3690559
878.65 | 0.3663227
878.7 | 0.3628683
878.75 | 0.3557192
878.8 | 0.3509464
878.85 | 0.3524603
878.9 | 0.346944
878.95 | 0.3379596
879 | 0.3272411
879.05 | 0.3210317
879.1 | 0.3088723
879.15 | 0.2944977
879.2 | 0.2845007
879.25 | 0.2731267
879.3 | 0.2624599
879.35 | 0.2493524
879.4 | 0.2297024
879.45 | 0.2131906
879.5 | 0.2017035
879.55 | 0.1908118
879.6 | 0.1777572
879.65 | 0.1646875
879.7 | 0.161366
879.75 | 0.1560397
879.8 | 0.1458675
879.85 | 0.1377791
879.9 | 0.1324795
879.95 | 0.1345862
880 | 0.1357348
880.05 | 0.1330484
880.1 | 0.1302828
880.15 | 0.1272973
880.2 | 0.1289651
880.25 | 0.1255677
880.3 | 0.1212613
880.35 | 0.119362
880.4 | 0.1183746
880.45 | 0.1139407
880.5 | 0.1084744
880.55 | 0.1042779
880.6 | 0.1025982
880.65 | 0.1000201
880.7 | 0.0970871
880.75 | 0.09145904
880.8 | 0.08960647
880.85 | 0.08829449
880.9 | 0.0876762
880.95 | 0.08550486
881 | 0.08850386
881.05 | 0.08620007
881.1 | 0.08472625
881.15 | 0.08270027
881.2 | 0.07866252
881.25 | 0.0738813
881.3 | 0.07113928
881.35 | 0.06708246
881.4 | 0.06206979
881.45 | 0.06162975
881.5 | 0.06255378
881.55 | 0.0633673
881.6 | 0.06049912
881.65 | 0.05809496
881.7 | 0.05450782
881.75 | 0.05793215
881.8 | 0.0636076
881.85 | 0.06515216
881.9 | 0.07075971
881.95 | 0.07318155
882 | 0.07279847
882.05 | 0.07283108
882.1 | 0.06649027
882.15 | 0.07156712
882.2 | 0.07317294
882.25 | 0.07494805
882.3 | 0.07348226
882.35 | 0.07179664
882.4 | 0.07230049
882.45 | 0.06775842
882.5 | 0.06951528
882.55 | 0.07126783
882.6 | 0.07074269
882.65 | 0.07231255
882.7 | 0.07323637
882.75 | 0.0698493
882.8 | 0.07102993
882.85 | 0.07093856
882.9 | 0.07190294
882.95 | 0.0784919
883 | 0.08160064
883.05 | 0.08333281
883.1 | 0.07857342
883.15 | 0.07618001
883.2 | 0.07568436
883.25 | 0.07381028
883.3 | 0.07474115
883.35 | 0.07676869
883.4 | 0.08061363
883.45 | 0.07860525
883.5 | 0.07263096
883.55 | 0.06580715
883.6 | 0.06434749
883.65 | 0.0627658
883.7 | 0.06687469
883.75 | 0.06549436
883.8 | 0.06739714
883.85 | 0.06802744
883.9 | 0.06773833
883.95 | 0.06800998
884 | 0.07077045
884.05 | 0.07212738
884.1 | 0.0750832
884.15 | 0.07792403
884.2 | 0.07718112
884.25 | 0.07799564
884.3 | 0.08487349
884.35 | 0.08156221
884.4 | 0.08348992
884.45 | 0.0858096
884.5 | 0.088239
884.55 | 0.08896086
884.6 | 0.09070075
884.65 | 0.09673385
884.7 | 0.09462187
884.75 | 0.102016
884.8 | 0.09778797
884.85 | 0.0962954
884.9 | 0.09722856
884.95 | 0.09809295
885 | 0.09930238
885.05 | 0.09375932
885.1 | 0.09496976
885.15 | 0.09117175
885.2 | 0.09436731
885.25 | 0.09552997
885.3 | 0.09820475
885.35 | 0.1041959
885.4 | 0.1102005
885.45 | 0.1159512
885.5 | 0.1158084
885.55 | 0.1161178
885.6 | 0.1249045
885.65 | 0.1230779
885.7 | 0.1304473
885.75 | 0.1257654
885.8 | 0.1279723
885.85 | 0.1227538
885.9 | 0.1239559
885.95 | 0.127062
886 | 0.1287079
886.05 | 0.1328243
886.1 | 0.1343901
886.15 | 0.1361938
886.2 | 0.142977
886.25 | 0.1483565
886.3 | 0.1559273
886.35 | 0.1580837
886.4 | 0.1691232
886.45 | 0.1752075
886.5 | 0.1771337
886.55 | 0.1805121
886.6 | 0.1905572
886.65 | 0.1924304
886.7 | 0.1948
886.75 | 0.2005087
886.8 | 0.2048742
886.85 | 0.2013703
886.9 | 0.207957
886.95 | 0.209922
887 | 0.2114303
887.05 | 0.2105659
887.1 | 0.2136398
887.15 | 0.2142227
887.2 | 0.224969
887.25 | 0.2308907
887.3 | 0.2314616
887.35 | 0.2285801
887.4 | 0.2315763
887.45 | 0.2270902
887.5 | 0.2287189
887.55 | 0.2307521
887.6 | 0.2299571
887.65 | 0.2263902
887.7 | 0.2169556
887.75 | 0.2033293
887.8 | 0.1914236
887.85 | 0.1892173
887.9 | 0.1798986
887.95 | 0.1811123
888 | 0.1815601
888.05 | 0.1717465
888.1 | 0.1641496
888.15 | 0.1597088
888.2 | 0.1503801
888.25 | 0.1442521
888.3 | 0.1420243
888.35 | 0.1452187
888.4 | 0.1339704
888.45 | 0.1399771
888.5 | 0.1312288
888.55 | 0.124762
888.6 | 0.1218893
888.65 | 0.1217246
888.7 | 0.1187148
888.75 | 0.1268502
888.8 | 0.1329402
888.85 | 0.1288054
888.9 | 0.1208763
888.95 | 0.1156148
889 | 0.1043226
889.05 | 0.1065302
889.1 | 0.1043151
889.15 | 0.1094928
889.2 | 0.1060749
889.25 | 0.1055764
889.3 | 0.1002691
889.35 | 0.09598721
889.4 | 0.09920029
889.45 | 0.0988573
889.5 | 0.1132758
889.55 | 0.1157098
889.6 | 0.1120735
889.65 | 0.1150997
889.7 | 0.1070992
889.75 | 0.1063177
889.8 | 0.1081329
889.85 | 0.1029943
889.9 | 0.09825587
889.95 | 0.09874046
890 | 0.1037614
890.05 | 0.09200016
890.1 | 0.1003801
890.15 | 0.1030288
890.2 | 0.1024892
890.25 | 0.1066139
890.3 | 0.1088478
890.35 | 0.1061105
890.4 | 0.1127824
890.45 | 0.1225859
890.5 | 0.121782
890.55 | 0.1243375
890.6 | 0.1393417
890.65 | 0.13253
890.7 | 0.1357467
890.75 | 0.1404814
890.8 | 0.1436445
890.85 | 0.142222
890.9 | 0.1476461
890.95 | 0.1488643
891 | 0.1443244
891.05 | 0.1467118
891.1 | 0.1436042
891.15 | 0.1423995
891.2 | 0.1423428
891.25 | 0.1446193
891.3 | 0.1435758
891.35 | 0.1421813
891.4 | 0.1484256
891.45 | 0.1454919
891.5 | 0.1443031
891.55 | 0.151592
891.6 | 0.149454
891.65 | 0.1490201
891.7 | 0.1464075
891.75 | 0.1442741
891.8 | 0.1442886
891.85 | 0.1368351
891.9 | 0.1367765
891.95 | 0.1338721
892 | 0.1397617
892.05 | 0.1410106
892.1 | 0.1297833
892.15 | 0.1353188
892.2 | 0.1401598
892.25 | 0.135513
892.3 | 0.1451053
892.35 | 0.1405544
892.4 | 0.148294
892.45 | 0.1427954
892.5 | 0.150511
892.55 | 0.1438366
892.6 | 0.1367851
892.65 | 0.1452738
892.7 | 0.1469422
892.75 | 0.1361084
892.8 | 0.1381525
892.85 | 0.1428034
892.9 | 0.1412458
892.95 | 0.1419588
893 | 0.1522874
893.05 | 0.1462652
893.1 | 0.1546184
893.15 | 0.1580439
893.2 | 0.1525496
893.25 | 0.1445923
893.3 | 0.1530216
893.35 | 0.1458442
893.4 | 0.1304419
893.45 | 0.1212764
893.5 | 0.1193541
893.55 | 0.1126315
893.6 | 0.1045972
893.65 | 0.09735951
893.7 | 0.09871098
893.75 | 0.09481897
893.8 | 0.09994317
893.85 | 0.09672778
893.9 | 0.09866879
893.95 | 0.09867452
894 | 0.1040046
894.05 | 0.09777472
894.1 | 0.08763545
894.15 | 0.08620858
894.2 | 0.08015169
894.25 | 0.08046267
894.3 | 0.08123289
894.35 | 0.07104427
894.4 | 0.07021994
894.45 | 0.06736307
894.5 | 0.07121614
894.55 | 0.07352632
894.6 | 0.06909735
894.65 | 0.07332256
894.7 | 0.07500211
894.75 | 0.06972292
894.8 | 0.06192649
894.85 | 0.06773179
894.9 | 0.06752104
894.95 | 0.0633734
895 | 0.0604238
895.05 | 0.05696549
895.1 | 0.05299148
895.15 | 0.05663892
895.2 | 0.05414284
895.25 | 0.04875507
895.3 | 0.05700382
895.35 | 0.05525562
895.4 | 0.05053507
895.45 | 0.05260389
895.5 | 0.05132146
895.55 | 0.05991742
895.6 | 0.05631693
895.65 | 0.05906124
895.7 | 0.05721461
895.75 | 0.06382536
895.8 | 0.06437388
895.85 | 0.05968247
895.9 | 0.05973116
895.95 | 0.05697445
896 | 0.06139834
896.05 | 0.06083333
896.1 | 0.05253176
896.15 | 0.06371827
896.2 | 0.06769867
896.25 | 0.05990587
896.3 | 0.06060082
896.35 | 0.05889801
896.4 | 0.06146181
896.45 | 0.06437306
896.5 | 0.0707628
896.55 | 0.0698272
896.6 | 0.06989062
896.65 | 0.06783186
896.7 | 0.06123893
896.75 | 0.05638255
896.8 | 0.06050723
896.85 | 0.0568871
896.9 | 0.0662182
896.95 | 0.06664186
897 | 0.06203443
897.05 | 0.0607631
897.1 | 0.05964861
897.15 | 0.05937944
897.2 | 0.06865459
897.25 | 0.06187154
897.3 | 0.06154657
897.35 | 0.06531582
897.4 | 0.06496547
897.45 | 0.05972278
897.5 | 0.05850243
897.55 | 0.06970066
897.6 | 0.06655856
897.65 | 0.06233137
897.7 | 0.06818108
897.75 | 0.06535672
897.8 | 0.06711662
897.85 | 0.06451416
897.9 | 0.06523367
897.95 | 0.06770632
898 | 0.07468621
898.05 | 0.07054338
898.1 | 0.05744501
898.15 | 0.05217732
898.2 | 0.05013664
898.25 | 0.03858578
898.3 | 0.03191367
898.35 | 0.03795725
898.4 | 0.04033238
898.45 | 0.04339102
898.5 | 0.03208102
898.55 | 0.02922149
898.6 | 0.0388555
898.65 | 0.04520317
898.7 | 0.05120819
898.75 | 0.05265071
898.8 | 0.05639332
898.85 | 0.06676721
898.9 | 0.06067326
898.95 | 0.05688706
899 | 0.04984271
899.05 | 0.06475192
899.1 | 0.0701106
899.15 | 0.06345948
899.2 | 0.06238222
899.25 | 0.06691931
899.3 | 0.06261736
899.35 | 0.06899372
899.4 | 0.07067694
899.45 | 0.07104597
899.5 | 0.07373828
899.55 | 0.07649095
899.6 | 0.07096995
899.65 | 0.05539179
899.7 | 0.04473478
899.75 | 0.03955845
899.8 | 0.02669846
899.85 | 0.0266859
899.9 | 0.01755573
899.95 | 0.003892828
900 | 0