## Absorp Coeff and CS's
Nd:Lu2O3 Absorption as a Function of Wavelength at 295 K
2014
C. Moore, D. Brown
Instrument: Shimadzu SolidSpec-3700 DUV High-Resolution Spectrophotometer
Crystal Source: Clemson, Hydrothermal
Crystal ID: DS002, SCL# 96
Crystal Length: 1.19 mm
Crystal Doping: 1.12 at-% Nd = 3.19x 1020 ions/cm3
Absorption Cross-Section Values Are Obtained Using The C2 Site Ion Density = 2.380 x 1020 ions/cm3
Spectral Sampling Interval: 0.05 nm
Slit Width:1 nm
Scan Speed: 0.83 nm/sec
Sellmeier Equation: Zelmon, D.E.; Northridge, J.M.; Haynes, N.D.; Perlov, D.; Petermann, K. Temperature-dependent Sellmeier
equations for rare-earth sesquioxides. Appl. Opt. 2013, 52, 3824–3828.
Wavelength (nm) | Absorption Coefficient (1/cm) | Absorption Cross-Section (cm2) (x 1020)
| 295K | 295K
300 | 0.98387 | 0.4133387
300.05 | 0.98453 | 0.4136159
300.1 | 0.98519 | 0.4138932
300.15 | 0.9936 | 0.4174264
300.2 | 0.9344 | 0.3925556
300.25 | 0.91586 | 0.3847666
300.3 | 0.94342 | 0.396345
300.35 | 0.90761 | 0.3813007
300.4 | 0.87198 | 0.366332
300.45 | 0.92043 | 0.3866866
300.5 | 0.96534 | 0.4055539
300.55 | 0.966 | 0.4058312
300.6 | 0.90134 | 0.3786666
300.65 | 0.79385 | 0.3335084
300.7 | 0.81336 | 0.3417048
300.75 | 0.82914 | 0.3483342
300.8 | 0.86584 | 0.3637525
300.85 | 0.83803 | 0.3520691
300.9 | 0.93789 | 0.3940218
300.95 | 0.93087 | 0.3910726
301 | 0.89325 | 0.3752678
301.05 | 0.9226 | 0.3875982
301.1 | 0.8584 | 0.3606268
301.15 | 0.9335 | 0.3921775
301.2 | 0.96108 | 0.4037642
301.25 | 0.94058 | 0.3951519
301.3 | 0.92781 | 0.389787
301.35 | 0.78052 | 0.3279082
301.4 | 0.71766 | 0.3014998
301.45 | 0.68492 | 0.2877452
301.5 | 0.7004 | 0.2942486
301.55 | 0.65669 | 0.2758854
301.6 | 0.55851 | 0.2346385
301.65 | 0.56099 | 0.2356804
301.7 | 0.49651 | 0.2085914
301.75 | 0.52966 | 0.2225182
301.8 | 0.42616 | 0.1790363
301.85 | 0.32243 | 0.1354577
301.9 | 0.39901 | 0.1676301
301.95 | 0.45671 | 0.1918708
302 | 0.52391 | 0.2201025
302.05 | 0.51373 | 0.2158257
302.1 | 0.51619 | 0.2168592
302.15 | 0.53854 | 0.2262488
302.2 | 0.55914 | 0.2349032
302.25 | 0.58162 | 0.2443474
302.3 | 0.65366 | 0.2746124
302.35 | 0.69676 | 0.2927194
302.4 | 0.80748 | 0.3392346
302.45 | 0.7725 | 0.3245389
302.5 | 0.61775 | 0.2595261
302.55 | 0.59831 | 0.2513591
302.6 | 0.56258 | 0.2363484
302.65 | 0.60145 | 0.2526782
302.7 | 0.65523 | 0.275272
302.75 | 0.6614 | 0.2778641
302.8 | 0.77149 | 0.3241146
302.85 | 0.71443 | 0.3001428
302.9 | 0.76719 | 0.3223081
302.95 | 0.65116 | 0.2735622
303 | 0.7629 | 0.3205058
303.05 | 0.86696 | 0.364223
303.1 | 0.80727 | 0.3391463
303.15 | 0.94254 | 0.3959753
303.2 | 0.8803 | 0.3698273
303.25 | 0.89805 | 0.3772844
303.3 | 0.87213 | 0.366395
303.35 | 0.78992 | 0.3318573
303.4 | 0.6131 | 0.2575726
303.45 | 0.68531 | 0.2879091
303.5 | 0.79188 | 0.3326808
303.55 | 0.69215 | 0.2907827
303.6 | 0.63217 | 0.2655842
303.65 | 0.56545 | 0.2375541
303.7 | 0.44217 | 0.1857623
303.75 | 0.44995 | 0.1890308
303.8 | 0.44882 | 0.1885561
303.85 | 0.43701 | 0.1835945
303.9 | 0.427 | 0.1793892
303.95 | 0.57662 | 0.2422468
304 | 0.55916 | 0.2349116
304.05 | 0.51472 | 0.2162417
304.1 | 0.51537 | 0.2165147
304.15 | 0.4909 | 0.2062345
304.2 | 0.65832 | 0.2765702
304.25 | 0.51913 | 0.2180944
304.3 | 0.50541 | 0.2123304
304.35 | 0.51684 | 0.2171323
304.4 | 0.62982 | 0.2645969
304.45 | 0.55237 | 0.232059
304.5 | 0.55664 | 0.2338529
304.55 | 0.37713 | 0.158438
304.6 | 0.35843 | 0.1505819
304.65 | 0.3996 | 0.167878
304.7 | 0.45166 | 0.1897492
304.75 | 0.23853 | 0.1002101
304.8 | 0.3751 | 0.1575852
304.85 | 0.45183 | 0.1898206
304.9 | 0.42762 | 0.1796496
304.95 | 0.35597 | 0.1495484
305 | 0.49125 | 0.2063815
305.05 | 0.50801 | 0.2134227
305.1 | 0.49791 | 0.2091795
305.15 | 0.54526 | 0.229072
305.2 | 0.5028 | 0.2112339
305.25 | 0.53935 | 0.2265891
305.3 | 0.66715 | 0.2802798
305.35 | 0.66597 | 0.2797841
305.4 | 0.7089 | 0.2978196
305.45 | 0.71324 | 0.2996429
305.5 | 0.68995 | 0.2898584
305.55 | 0.65027 | 0.2731883
305.6 | 0.60174 | 0.2528001
305.65 | 0.70109 | 0.2945385
305.7 | 0.61394 | 0.2579255
305.75 | 0.60188 | 0.2528589
305.8 | 0.57536 | 0.2417174
305.85 | 0.57601 | 0.2419905
305.9 | 0.63109 | 0.2651304
305.95 | 0.63903 | 0.2684662
306 | 0.61602 | 0.2587993
306.05 | 0.68974 | 0.2897702
306.1 | 0.58106 | 0.2441121
306.15 | 0.57268 | 0.2405915
306.2 | 0.5625 | 0.2363148
306.25 | 0.72362 | 0.3040037
306.3 | 0.7335 | 0.3081544
306.35 | 0.7323 | 0.3076503
306.4 | 0.63576 | 0.2670924
306.45 | 0.63641 | 0.2673655
306.5 | 0.56459 | 0.2371928
306.55 | 0.5078 | 0.2133345
306.6 | 0.33368 | 0.140184
306.65 | 0.41851 | 0.1758224
306.7 | 0.44037 | 0.1850061
306.75 | 0.49075 | 0.2061715
306.8 | 0.45938 | 0.1929925
306.85 | 0.43877 | 0.1843339
306.9 | 0.36901 | 0.1550267
306.95 | 0.41182 | 0.1730118
307 | 0.40718 | 0.1710625
307.05 | 0.27356 | 0.1149267
307.1 | 0.27075 | 0.1137462
307.15 | 0.36874 | 0.1549132
307.2 | 0.30319 | 0.1273747
307.25 | 0.30557 | 0.1283746
307.3 | 0.29062 | 0.1220939
307.35 | 0.17798 | 0.07477209
307.4 | 0.21618 | 0.09082048
307.45 | 0.27182 | 0.1141957
307.5 | 0.27075 | 0.1137462
307.55 | 0.20273 | 0.08516994
307.6 | 0.41669 | 0.1750578
307.65 | 0.48458 | 0.2035794
307.7 | 0.41446 | 0.1741209
307.75 | 0.49121 | 0.2063647
307.8 | 0.4883 | 0.2051422
307.85 | 0.49606 | 0.2084023
307.9 | 0.49136 | 0.2064278
307.95 | 0.38958 | 0.1636684
308 | 0.45009 | 0.1890896
308.05 | 0.48796 | 0.2049994
308.1 | 0.54393 | 0.2285132
308.15 | 0.41851 | 0.1758224
308.2 | 0.36656 | 0.1539974
308.25 | 0.47102 | 0.1978826
308.3 | 0.4983 | 0.2093434
308.35 | 0.47585 | 0.1999118
308.4 | 0.35518 | 0.1492165
308.45 | 0.45235 | 0.1900391
308.5 | 0.50265 | 0.2111709
308.55 | 0.46779 | 0.1965256
308.6 | 0.54679 | 0.2297147
308.65 | 0.50993 | 0.2142293
308.7 | 0.54092 | 0.2272487
308.75 | 0.6461 | 0.2714364
308.8 | 0.62679 | 0.263324
308.85 | 0.59852 | 0.2514473
308.9 | 0.52205 | 0.2193211
308.95 | 0.62329 | 0.2618535
309 | 0.62937 | 0.2644078
309.05 | 0.63544 | 0.2669579
309.1 | 0.6615 | 0.2779061
309.15 | 0.59337 | 0.2492837
309.2 | 0.61205 | 0.2571315
309.25 | 0.58386 | 0.2452884
309.3 | 0.55042 | 0.2312398
309.35 | 0.56718 | 0.2382809
309.4 | 0.54455 | 0.2287737
309.45 | 0.53269 | 0.2237911
309.5 | 0.58168 | 0.2443726
309.55 | 0.51259 | 0.2153468
309.6 | 0.56502 | 0.2373734
309.65 | 0.5121 | 0.2151409
309.7 | 0.54125 | 0.2273873
309.75 | 0.48853 | 0.2052388
309.8 | 0.44676 | 0.1876906
309.85 | 0.3564 | 0.149729
309.9 | 0.24151 | 0.101462
309.95 | 0.26785 | 0.1125278
310 | 0.33056 | 0.1388733
310.05 | 0.33294 | 0.1398731
310.1 | 0.24579 | 0.1032601
310.15 | 0.16141 | 0.06781078
310.2 | 0.19933 | 0.08374155
310.25 | 0.14076 | 0.0591354
310.3 | 0.1313 | 0.05516111
310.35 | 0.10843 | 0.04555308
310.4 | 0.18493 | 0.07769189
310.45 | 0.28456 | 0.119548
310.5 | 0.2492 | 0.1046927
310.55 | 0.29444 | 0.1236987
310.6 | 0.1824 | 0.076629
310.65 | 0.29917 | 0.1256858
310.7 | 0.28604 | 0.1201697
310.75 | 0.14548 | 0.06111835
310.8 | 0.1377 | 0.05784985
310.85 | 0.14002 | 0.05882452
310.9 | 0.32997 | 0.1386254
310.95 | 0.34965 | 0.1468932
311 | 0.28644 | 0.1203378
311.05 | 0.17969 | 0.07549048
311.1 | 0.07623 | 0.03202537
311.15 | 0.00722 | 0.003033231
311.2 | -0.03327 | -0.01397723
311.25 | 0.09149 | 0.03843633
311.3 | 0.23382 | 0.09823132
311.35 | 0.23957 | 0.100647
311.4 | 0.3122 | 0.1311599
311.45 | 0.16622 | 0.06983153
311.5 | 0.0398 | 0.01672058
311.55 | 0.11037 | 0.0463681
311.6 | 0.17151 | 0.07205394
311.65 | 0.2793 | 0.1173382
311.7 | 0.39747 | 0.1669832
311.75 | 0.26004 | 0.1092467
311.8 | 0.12863 | 0.05403941
311.85 | 0.02771 | 0.01164139
311.9 | -0.06686 | -0.0280889
311.95 | -0.19386 | -0.08144352
312 | -0.26014 | -0.1092887
312.05 | -0.20218 | -0.08493887
312.1 | -0.25569 | -0.1074192
312.15 | -0.18971 | -0.07970004
312.2 | -0.31287 | -0.1314414
312.25 | -0.34989 | -0.1469941
312.3 | -0.22772 | -0.09566861
312.35 | -0.16471 | -0.06919716
312.4 | -0.13348 | -0.05607697
312.45 | -0.1086 | -0.0456245
312.5 | -0.02817 | -0.01183464
312.55 | 0.0053 | 0.00222661
312.6 | 0.02735 | 0.01149015
312.65 | -0.02954 | -0.0124102
312.7 | -0.16668 | -0.07002479
312.75 | -0.12257 | -0.05149351
312.8 | -0.03254 | -0.01367055
312.85 | -0.01717 | -0.007213376
312.9 | 0.02622 | 0.01101542
312.95 | 0.06821 | 0.02865605
313 | 0.14223 | 0.05975297
313.05 | 0.18659 | 0.07838928
313.1 | 0.22105 | 0.09286645
313.15 | 0.16092 | 0.06760492
313.2 | 0.15987 | 0.0671638
313.25 | 0.21448 | 0.09010629
313.3 | 0.26781 | 0.112511
313.35 | 0.15338 | 0.06443726
313.4 | 0.15402 | 0.06470613
313.45 | -0.03899 | -0.01638029
313.5 | -0.04814 | -0.02022434
313.55 | -0.08166 | -0.0343066
313.6 | -0.12468 | -0.05237995
313.65 | -0.07877 | -0.03309247
313.7 | -0.05538 | -0.02326597
313.75 | 0.0156 | 0.006553796
313.8 | 0.08398 | 0.03528127
313.85 | 0.05644 | 0.0237113
313.9 | 0.11019 | 0.04629248
313.95 | 0.11916 | 0.05006092
314 | 0.26475 | 0.1112255
314.05 | 0.22124 | 0.09294627
314.1 | 0.15954 | 0.06702516
314.15 | 0.11836 | 0.04972482
314.2 | 0.11733 | 0.04929211
314.25 | 0.15808 | 0.0664118
314.3 | 0.15201 | 0.0638617
314.35 | 0.09925 | 0.04169642
314.4 | 0.02219 | 0.009322354
314.45 | -0.04913 | -0.02064026
314.5 | -0.06638 | -0.02788724
314.55 | -0.11265 | -0.04732597
314.6 | -0.11685 | -0.04909045
314.65 | -0.04172 | -0.0175272
314.7 | -0.01172 | -0.004923749
314.75 | -0.07457 | -0.03132798
314.8 | -0.16088 | -0.06758812
314.85 | -0.17144 | -0.07202453
314.9 | -0.14039 | -0.05897996
314.95 | -0.14297 | -0.06006386
315 | -0.11018 | -0.04628828
315.05 | -0.1417 | -0.05953031
315.1 | -0.15069 | -0.06330715
315.15 | -0.14365 | -0.06034954
315.2 | -0.12697 | -0.05334202
315.25 | -0.18076 | -0.07594001
315.3 | -0.09995 | -0.04199051
315.35 | -0.04264 | -0.01791371
315.4 | -0.03225 | -0.01354871
315.45 | -0.20528 | -0.08624123
315.5 | -0.15524 | -0.06521867
315.55 | -0.09518 | -0.03998656
315.6 | -0.08001 | -0.03361341
315.65 | -0.0713 | -0.02995421
315.7 | -0.08845 | -0.03715918
315.75 | -0.14889 | -0.06255094
315.8 | -0.0694 | -0.02915599
315.85 | -0.14443 | -0.06067723
315.9 | -0.16458 | -0.06914255
315.95 | -0.27794 | -0.1167668
316 | -0.08143 | -0.03420997
316.05 | -0.05167 | -0.02170735
316.1 | -0.15727 | -0.0660715
316.15 | -0.04555 | -0.01913624
316.2 | -0.05951 | -0.02500105
316.25 | 0.02749 | 0.01154896
316.3 | 0.07913 | 0.03324371
316.35 | 0.11619 | 0.04881317
316.4 | 0.06554 | 0.02753434
316.45 | 0.06782 | 0.02849221
316.5 | 0.13137 | 0.05519052
316.55 | -0.01938 | -0.008141831
316.6 | -0.04475 | -0.01880015
316.65 | -0.03113 | -0.01307818
316.7 | -0.16408 | -0.06893249
316.75 | -0.15068 | -0.06330295
316.8 | -0.25467 | -0.1069907
316.85 | -0.20193 | -0.08483384
316.9 | -0.34407 | -0.144549
316.95 | -0.27791 | -0.1167542
317 | -0.27885 | -0.1171491
317.05 | -0.22157 | -0.09308491
317.1 | -0.09339 | -0.03923455
317.15 | -0.04594 | -0.01930009
317.2 | 0.02142 | 0.008998866
317.25 | -0.13961 | -0.05865227
317.3 | -0.057 | -0.02394656
317.35 | 0.0184 | 0.007730118
317.4 | -0.1089 | -0.04575054
317.45 | -0.01458 | -0.006125278
317.5 | -0.07225 | -0.03035332
317.55 | -0.15659 | -0.06578583
317.6 | -0.19885 | -0.08353989
317.65 | -0.27539 | -0.1156955
317.7 | -0.31536 | -0.1324875
317.75 | -0.3085 | -0.1296055
317.8 | -0.17413 | -0.07315464
317.85 | -0.31348 | -0.1316977
317.9 | -0.31285 | -0.131433
317.95 | -0.22133 | -0.09298408
318 | -0.29133 | -0.1223921
318.05 | -0.27663 | -0.1162164
318.1 | -0.2415 | -0.1014578
318.15 | -0.21566 | -0.09060202
318.2 | -0.19766 | -0.08303995
318.25 | -0.11747 | -0.04935092
318.3 | -0.22955 | -0.09643742
318.35 | -0.09057 | -0.03804983
318.4 | -0.10118 | -0.04250725
318.45 | -0.17234 | -0.07240264
318.5 | -0.16695 | -0.07013822
318.55 | -0.15361 | -0.06453388
318.6 | -0.12109 | -0.05087174
318.65 | -0.04654 | -0.01955216
318.7 | -0.05399 | -0.02268201
318.75 | 0.00334 | 0.001403184
318.8 | -0.11219 | -0.04713271
318.85 | -0.05534 | -0.02324917
318.9 | -0.16353 | -0.06870142
318.95 | -0.04279 | -0.01797673
319 | 0.00809 | 0.003398731
319.05 | -0.03669 | -0.01541402
319.1 | 0.03542 | 0.01488048
319.15 | -0.01115 | -0.004684283
319.2 | -0.03159 | -0.01327144
319.25 | 0.07332 | 0.03080284
319.3 | -0.10274 | -0.04316263
319.35 | -0.10371 | -0.04357014
319.4 | -0.14298 | -0.06006806
319.45 | -0.16301 | -0.06848296
319.5 | -0.21927 | -0.09211864
319.55 | -0.21392 | -0.08987102
319.6 | -0.22274 | -0.09357644
319.65 | -0.34371 | -0.1443978
319.7 | -0.26538 | -0.1114901
319.75 | -0.30838 | -0.1295551
319.8 | -0.45223 | -0.1899887
319.85 | -0.29469 | -0.1238037
319.9 | -0.29096 | -0.1222367
319.95 | -0.24348 | -0.1022896
320 | -0.202 | -0.08486325
320.05 | -0.25945 | -0.1089989
320.1 | -0.29469 | -0.1238037
320.15 | -0.28161 | -0.1183086
320.2 | -0.20109 | -0.08448095
320.25 | -0.2507 | -0.1053229
320.3 | -0.24382 | -0.1024325
320.35 | -0.21181 | -0.08898458
320.4 | -0.28473 | -0.1196194
320.45 | -0.30431 | -0.1278452
320.5 | -0.27413 | -0.1151662
320.55 | -0.26884 | -0.1129437
320.6 | -0.18506 | -0.0777465
320.65 | -0.13217 | -0.05552661
320.7 | -0.22787 | -0.09573163
320.75 | -0.24291 | -0.1020502
320.8 | -0.2329 | -0.09784481
320.85 | -0.15032 | -0.0631517
320.9 | -0.09878 | -0.04149897
320.95 | 0.02753 | 0.01156577
321 | 0.12145 | 0.05102298
321.05 | 0.05647 | 0.0237239
321.1 | 0.01315 | 0.005524514
321.15 | 0.00405 | 0.001701466
321.2 | -0.06304 | -0.02648406
321.25 | -0.04153 | -0.01744738
321.3 | -0.0938 | -0.0394068
321.35 | -0.12823 | -0.05387136
321.4 | -0.21916 | -0.09207243
321.45 | -0.30892 | -0.129782
321.5 | -0.35613 | -0.1496156
321.55 | -0.33857 | -0.1422384
321.6 | -0.29776 | -0.1250935
321.65 | -0.29869 | -0.1254842
321.7 | -0.28255 | -0.1187035
321.75 | -0.24455 | -0.1027392
321.8 | -0.18118 | -0.07611646
321.85 | -0.18214 | -0.07651977
321.9 | -0.06876 | -0.02888712
321.95 | -0.04248 | -0.01784649
322 | -0.01772 | -0.00744444
322.05 | -0.0637 | -0.02676133
322.1 | -0.11574 | -0.04862412
322.15 | -0.12624 | -0.05303533
322.2 | -0.10814 | -0.04543125
322.25 | -0.16614 | -0.06979792
322.3 | -0.24397 | -0.1024955
322.35 | -0.2011 | -0.08448515
322.4 | -0.20675 | -0.0868588
322.45 | -0.26703 | -0.1121833
322.5 | -0.29589 | -0.1243079
322.55 | -0.26579 | -0.1116624
322.6 | -0.28845 | -0.1211822
322.65 | -0.29403 | -0.1235264
322.7 | -0.35813 | -0.1504558
322.75 | -0.33755 | -0.1418099
322.8 | -0.25647 | -0.1077469
322.85 | -0.22779 | -0.09569802
322.9 | -0.25057 | -0.1052682
322.95 | -0.19367 | -0.08136369
323 | -0.2275 | -0.09557619
323.05 | -0.27823 | -0.1168886
323.1 | -0.28691 | -0.1205352
323.15 | -0.20844 | -0.08756879
323.2 | -0.19998 | -0.08401462
323.25 | -0.06643 | -0.02790825
323.3 | -0.13418 | -0.05637105
323.35 | -0.19499 | -0.08191825
323.4 | -0.15506 | -0.06514305
323.45 | -0.17963 | -0.07546528
323.5 | -0.22131 | -0.09297568
323.55 | -0.18938 | -0.0795614
323.6 | -0.0908 | -0.03814645
323.65 | -0.12035 | -0.05056085
323.7 | -0.17654 | -0.07416712
323.75 | -0.19475 | -0.08181742
323.8 | -0.27671 | -0.1162501
323.85 | -0.17154 | -0.07206655
323.9 | -0.18192 | -0.07642734
323.95 | -0.17659 | -0.07418813
324 | -0.11603 | -0.04874596
324.05 | -0.03735 | -0.0156913
324.1 | -0.03833 | -0.01610301
324.15 | -0.04412 | -0.01853548
324.2 | -0.06108 | -0.02566063
324.25 | -0.04449 | -0.01869092
324.3 | -0.03747 | -0.01574171
324.35 | -0.04005 | -0.01682561
324.4 | -0.11426 | -0.04800235
324.45 | -0.07394 | -0.03106331
324.5 | -0.043 | -0.01806495
324.55 | -0.14401 | -0.06050078
324.6 | -0.16071 | -0.0675167
324.65 | -0.15538 | -0.06527749
324.7 | -0.19712 | -0.08281309
324.75 | -0.15572 | -0.06542033
324.8 | -0.17709 | -0.07439819
324.85 | -0.17177 | -0.07216317
324.9 | -0.14442 | -0.06067302
324.95 | -0.1375 | -0.05776583
325 | -0.1605 | -0.06742848
325.05 | -0.15045 | -0.06320632
325.1 | -0.07866 | -0.03304625
325.15 | -0.03499 | -0.01469983
325.2 | -0.03118 | -0.01309919
325.25 | -0.03376 | -0.01418309
325.3 | -0.03474 | -0.0145948
325.35 | 0.01079 | 0.004533042
325.4 | 0.01785 | 0.007499055
325.45 | 0.01524 | 0.006402554
325.5 | 0.02391 | 0.01004495
325.55 | 0.05846 | 0.02455993
325.6 | 0.02514 | 0.01056169
325.65 | -0.00962 | -0.004041507
325.7 | -0.02662 | -0.01118346
325.75 | -0.04837 | -0.02032097
325.8 | 0.03083 | 0.01295215
325.85 | 0.03305 | 0.0138848
325.9 | 0.03851 | 0.01617863
325.95 | 0.05043 | 0.02118641
326 | 0.12746 | 0.05354787
326.05 | 0.16084 | 0.06757131
326.1 | 0.14014 | 0.05887493
326.15 | 0.14567 | 0.06119817
326.2 | 0.18077 | 0.07594421
326.25 | 0.11746 | 0.04934672
326.3 | 0.14751 | 0.06197118
326.35 | 0.13503 | 0.05672814
326.4 | 0.10138 | 0.04259127
326.45 | 0.06628 | 0.02784523
326.5 | 0.07824 | 0.03286981
326.55 | 0.06104 | 0.02564383
326.6 | 0.02937 | 0.01233878
326.65 | 0.05095 | 0.02140486
326.7 | 0.06611 | 0.02777381
326.75 | 0.0878 | 0.03688611
326.8 | 0.14382 | 0.06042096
326.85 | 0.12157 | 0.05107339
326.9 | 0.07829 | 0.03289081
326.95 | 0.12932 | 0.05432929
327 | 0.20378 | 0.08561106
327.05 | 0.22256 | 0.09350082
327.1 | 0.18688 | 0.07851111
327.15 | 0.21552 | 0.09054321
327.2 | 0.22109 | 0.09288325
327.25 | 0.1986 | 0.08343486
327.3 | 0.19592 | 0.08230895
327.35 | 0.20147 | 0.08464059
327.4 | 0.20373 | 0.08559005
327.45 | 0.2192 | 0.09208923
327.5 | 0.2132 | 0.08956854
327.55 | 0.15629 | 0.06565979
327.6 | 0.12587 | 0.05287989
327.65 | 0.15751 | 0.06617233
327.7 | 0.13851 | 0.05819014
327.75 | 0.18005 | 0.07564173
327.8 | 0.2566 | 0.1078015
327.85 | 0.24726 | 0.1038777
327.9 | 0.2429 | 0.102046
327.95 | 0.30674 | 0.1288661
328 | 0.32744 | 0.1375625
328.05 | 0.3802 | 0.1597278
328.1 | 0.36395 | 0.1529009
328.15 | 0.37299 | 0.1566987
328.2 | 0.39556 | 0.1661807
328.25 | 0.43349 | 0.1821157
328.3 | 0.40525 | 0.1702516
328.35 | 0.36027 | 0.1513549
328.4 | 0.35247 | 0.148078
328.45 | 0.31787 | 0.133542
328.5 | 0.31681 | 0.1330967
328.55 | 0.3543 | 0.1488468
328.6 | 0.34819 | 0.1462799
328.65 | 0.39092 | 0.1642314
328.7 | 0.40336 | 0.1694576
328.75 | 0.37526 | 0.1576524
328.8 | 0.38262 | 0.1607444
328.85 | 0.41705 | 0.175209
328.9 | 0.43124 | 0.1811704
328.95 | 0.43865 | 0.1842835
329 | 0.51103 | 0.2146914
329.05 | 0.50134 | 0.2106205
329.1 | 0.47456 | 0.1993698
329.15 | 0.49057 | 0.2060959
329.2 | 0.49974 | 0.2099483
329.25 | 0.55716 | 0.2340713
329.3 | 0.59937 | 0.2518044
329.35 | 0.61913 | 0.2601059
329.4 | 0.62149 | 0.2610973
329.45 | 0.62035 | 0.2606184
329.5 | 0.66118 | 0.2777717
329.55 | 0.64777 | 0.272138
329.6 | 0.64139 | 0.2694576
329.65 | 0.65425 | 0.2748603
329.7 | 0.65836 | 0.276587
329.75 | 0.60834 | 0.2555728
329.8 | 0.58984 | 0.2478007
329.85 | 0.54549 | 0.2291686
329.9 | 0.53404 | 0.2243583
329.95 | 0.54671 | 0.2296811
330 | 0.57322 | 0.2408184
330.05 | 0.58941 | 0.24762
330.1 | 0.61434 | 0.2580935
330.15 | 0.60278 | 0.253237
330.2 | 0.59992 | 0.2520355
330.25 | 0.57972 | 0.2435491
330.3 | 0.62026 | 0.2605806
330.35 | 0.54985 | 0.2310003
330.4 | 0.56771 | 0.2385035
330.45 | 0.54246 | 0.2278956
330.5 | 0.51044 | 0.2144436
330.55 | 0.46665 | 0.1960467
330.6 | 0.43329 | 0.1820317
330.65 | 0.44747 | 0.1879889
330.7 | 0.46167 | 0.1939545
330.75 | 0.4402 | 0.1849347
330.8 | 0.44759 | 0.1880393
330.85 | 0.4499 | 0.1890098
330.9 | 0.4573 | 0.1921186
330.95 | 0.43586 | 0.1831114
331 | 0.43477 | 0.1826534
331.05 | 0.43876 | 0.1843297
331.1 | 0.46143 | 0.1938537
331.15 | 0.42813 | 0.1798639
331.2 | 0.38491 | 0.1617065
331.25 | 0.35868 | 0.1506869
331.3 | 0.42826 | 0.1799185
331.35 | 0.41704 | 0.1752048
331.4 | 0.4261 | 0.179011
331.45 | 0.45549 | 0.1913582
331.5 | 0.47649 | 0.2001806
331.55 | 0.49584 | 0.2083099
331.6 | 0.50328 | 0.2114355
331.65 | 0.52784 | 0.2217536
331.7 | 0.55421 | 0.232832
331.75 | 0.56686 | 0.2381465
331.8 | 0.58645 | 0.2463765
331.85 | 0.55259 | 0.2321514
331.9 | 0.58594 | 0.2461622
331.95 | 0.58827 | 0.2471411
332 | 0.64962 | 0.2729152
332.05 | 0.62066 | 0.2607486
332.1 | 0.63516 | 0.2668403
332.15 | 0.63925 | 0.2685586
332.2 | 0.63638 | 0.2673529
332.25 | 0.65265 | 0.2741881
332.3 | 0.65151 | 0.2737092
332.35 | 0.65909 | 0.2768937
332.4 | 0.64054 | 0.2691005
332.45 | 0.62724 | 0.263513
332.5 | 0.60705 | 0.2550309
332.55 | 0.56107 | 0.235714
332.6 | 0.6048 | 0.2540856
332.65 | 0.63487 | 0.2667185
332.7 | 0.64765 | 0.2720876
332.75 | 0.63435 | 0.2665
332.8 | 0.63495 | 0.2667521
332.85 | 0.64251 | 0.2699282
332.9 | 0.67623 | 0.2840944
332.95 | 0.67509 | 0.2836155
333 | 0.65999 | 0.2772718
333.05 | 0.68853 | 0.2892619
333.1 | 0.72774 | 0.3057346
333.15 | 0.73538 | 0.3089443
333.2 | 0.73423 | 0.3084611
333.25 | 0.72603 | 0.3050162
333.3 | 0.71434 | 0.300105
333.35 | 0.71846 | 0.3018359
333.4 | 0.71204 | 0.2991388
333.45 | 0.69337 | 0.2912952
333.5 | 0.71851 | 0.3018569
333.55 | 0.75256 | 0.3161618
333.6 | 0.77082 | 0.3238331
333.65 | 0.73967 | 0.3107465
333.7 | 0.73675 | 0.3095198
333.75 | 0.7005 | 0.2942906
333.8 | 0.68711 | 0.2886653
333.85 | 0.72626 | 0.3051128
333.9 | 0.73389 | 0.3083183
333.95 | 0.72395 | 0.3041423
334 | 0.69827 | 0.2933538
334.05 | 0.68489 | 0.2877326
334.1 | 0.68899 | 0.2894551
334.15 | 0.68261 | 0.2867748
334.2 | 0.68496 | 0.287762
334.25 | 0.66465 | 0.2792295
334.3 | 0.64788 | 0.2721842
334.35 | 0.63634 | 0.2673361
334.4 | 0.58 | 0.2436668
334.45 | 0.54631 | 0.2295131
334.5 | 0.53325 | 0.2240264
334.55 | 0.56464 | 0.2372138
334.6 | 0.55326 | 0.2324329
334.65 | 0.52823 | 0.2219174
334.7 | 0.52543 | 0.2207411
334.75 | 0.49881 | 0.2095576
334.8 | 0.51301 | 0.2155233
334.85 | 0.52724 | 0.2215015
334.9 | 0.5432 | 0.2282065
334.95 | 0.54209 | 0.2277402
335 | 0.55466 | 0.233021
335.05 | 0.55526 | 0.2332731
335.1 | 0.53707 | 0.2256312
335.15 | 0.53256 | 0.2237365
335.2 | 0.53486 | 0.2247028
335.25 | 0.49636 | 0.2085283
335.3 | 0.51054 | 0.2144856
335.35 | 0.48232 | 0.2026299
335.4 | 0.49308 | 0.2071504
335.45 | 0.47 | 0.1974541
335.5 | 0.48412 | 0.2033861
335.55 | 0.51185 | 0.2150359
335.6 | 0.54139 | 0.2274461
335.65 | 0.51645 | 0.2169684
335.7 | 0.52726 | 0.2215099
335.75 | 0.50577 | 0.2124816
335.8 | 0.51996 | 0.2184431
335.85 | 0.51716 | 0.2172667
335.9 | 0.52456 | 0.2203756
335.95 | 0.52856 | 0.222056
336 | 0.55644 | 0.2337689
336.05 | 0.54169 | 0.2275722
336.1 | 0.50998 | 0.2142503
336.15 | 0.4818 | 0.2024115
336.2 | 0.51118 | 0.2147544
336.25 | 0.49992 | 0.2100239
336.3 | 0.4836 | 0.2031677
336.35 | 0.48083 | 0.2020039
336.4 | 0.4713 | 0.1980003
336.45 | 0.46179 | 0.194005
336.5 | 0.44222 | 0.1857833
336.55 | 0.41935 | 0.1761753
336.6 | 0.44342 | 0.1862874
336.65 | 0.42222 | 0.177381
336.7 | 0.41112 | 0.1727177
336.75 | 0.38004 | 0.1596605
336.8 | 0.38897 | 0.1634122
336.85 | 0.40624 | 0.1706676
336.9 | 0.3885 | 0.1632147
336.95 | 0.36749 | 0.1543881
337 | 0.34489 | 0.1448935
337.05 | 0.32897 | 0.1382053
337.1 | 0.34113 | 0.1433139
337.15 | 0.32522 | 0.1366298
337.2 | 0.33242 | 0.1396547
337.25 | 0.33302 | 0.1399067
337.3 | 0.34849 | 0.1464059
337.35 | 0.34082 | 0.1431836
337.4 | 0.33152 | 0.1392766
337.45 | 0.33707 | 0.1416082
337.5 | 0.34097 | 0.1432466
337.55 | 0.36474 | 0.1532328
337.6 | 0.36534 | 0.1534849
337.65 | 0.34442 | 0.144696
337.7 | 0.33676 | 0.141478
337.75 | 0.33241 | 0.1396505
337.8 | 0.33631 | 0.1412889
337.85 | 0.3122 | 0.1311599
337.9 | 0.30459 | 0.1279629
337.95 | 0.29206 | 0.1226988
338 | 0.29102 | 0.1222619
338.05 | 0.30474 | 0.1280259
338.1 | 0.30534 | 0.1282779
338.15 | 0.31087 | 0.1306012
338.2 | 0.32133 | 0.1349956
338.25 | 0.30385 | 0.127652
338.3 | 0.30445 | 0.127904
338.35 | 0.29685 | 0.1247112
338.4 | 0.30401 | 0.1277192
338.45 | 0.29313 | 0.1231483
338.5 | 0.27737 | 0.1165273
338.55 | 0.25838 | 0.1085493
338.6 | 0.2362 | 0.09923119
338.65 | 0.22544 | 0.09471075
338.7 | 0.22928 | 0.09632399
338.75 | 0.22988 | 0.09657606
338.8 | 0.2516 | 0.105701
338.85 | 0.2522 | 0.105953
338.9 | 0.25605 | 0.1075705
338.95 | 0.27295 | 0.1146704
339 | 0.26866 | 0.1128681
339.05 | 0.27578 | 0.1158593
339.1 | 0.28618 | 0.1202285
339.15 | 0.29987 | 0.1259799
339.2 | 0.30046 | 0.1262278
339.25 | 0.32403 | 0.1361299
339.3 | 0.30002 | 0.1260429
339.35 | 0.30881 | 0.1297357
339.4 | 0.33733 | 0.1417174
339.45 | 0.34946 | 0.1468134
339.5 | 0.34676 | 0.1456791
339.55 | 0.37212 | 0.1563332
339.6 | 0.40753 | 0.1712095
339.65 | 0.43143 | 0.1812503
339.7 | 0.43036 | 0.1808007
339.75 | 0.45433 | 0.1908709
339.8 | 0.43489 | 0.1827039
339.85 | 0.46222 | 0.1941856
339.9 | 0.45612 | 0.1916229
339.95 | 0.44001 | 0.1848549
340 | 0.43894 | 0.1844053
340.05 | 0.44455 | 0.1867622
340.1 | 0.43013 | 0.1807041
340.15 | 0.4274 | 0.1795572
340.2 | 0.42633 | 0.1791077
340.25 | 0.44526 | 0.1870605
340.3 | 0.43585 | 0.1831072
340.35 | 0.43478 | 0.1826576
340.4 | 0.42705 | 0.1794102
340.45 | 0.42432 | 0.1782632
340.5 | 0.42658 | 0.1792127
340.55 | 0.43217 | 0.1815611
340.6 | 0.43443 | 0.1825106
340.65 | 0.43503 | 0.1827627
340.7 | 0.42231 | 0.1774188
340.75 | 0.40465 | 0.1699996
340.8 | 0.37547 | 0.1577406
340.85 | 0.37276 | 0.1566021
340.9 | 0.37996 | 0.1596269
340.95 | 0.36735 | 0.1543293
341 | 0.36465 | 0.153195
341.05 | 0.34879 | 0.1465319
341.1 | 0.33133 | 0.1391967
341.15 | 0.31064 | 0.1305046
341.2 | 0.3096 | 0.1300676
341.25 | 0.32328 | 0.1358148
341.3 | 0.31897 | 0.1340041
341.35 | 0.32939 | 0.1383817
341.4 | 0.31689 | 0.1331303
341.45 | 0.30441 | 0.1278872
341.5 | 0.29685 | 0.1247112
341.55 | 0.29418 | 0.1235895
341.6 | 0.29152 | 0.122472
341.65 | 0.28072 | 0.1179347
341.7 | 0.27807 | 0.1168214
341.75 | 0.27216 | 0.1143385
341.8 | 0.27113 | 0.1139058
341.85 | 0.27822 | 0.1168844
341.9 | 0.27395 | 0.1150905
341.95 | 0.27129 | 0.113973
342 | 0.27514 | 0.1155905
342.05 | 0.28223 | 0.1185691
342.1 | 0.27795 | 0.116771
342.15 | 0.27854 | 0.1170189
342.2 | 0.28401 | 0.1193169
342.25 | 0.28136 | 0.1182036
342.3 | 0.27708 | 0.1164055
342.35 | 0.27443 | 0.1152922
342.4 | 0.25395 | 0.1066882
342.45 | 0.25293 | 0.1062597
342.5 | 0.25352 | 0.1065076
342.55 | 0.25088 | 0.1053985
342.6 | 0.24178 | 0.1015754
342.65 | 0.24076 | 0.1011469
342.7 | 0.25105 | 0.1054699
342.75 | 0.24841 | 0.1043608
342.8 | 0.24577 | 0.1032517
342.85 | 0.24475 | 0.1028232
342.9 | 0.23566 | 0.09900433
342.95 | 0.25078 | 0.1053565
343 | 0.24976 | 0.104928
343.05 | 0.24551 | 0.1031425
343.1 | 0.24449 | 0.1027139
343.15 | 0.24993 | 0.1049994
343.2 | 0.2586 | 0.1086418
343.25 | 0.24304 | 0.1021048
343.3 | 0.25009 | 0.1050666
343.35 | 0.25553 | 0.107352
343.4 | 0.24321 | 0.1021762
343.45 | 0.23897 | 0.1003949
343.5 | 0.23795 | 0.09996639
343.55 | 0.24338 | 0.1022476
343.6 | 0.23591 | 0.09910936
343.65 | 0.22685 | 0.09530311
343.7 | 0.22905 | 0.09622737
343.75 | 0.22803 | 0.09579885
343.8 | 0.2238 | 0.09402176
343.85 | 0.21476 | 0.09022392
343.9 | 0.21535 | 0.09047179
343.95 | 0.23362 | 0.09814729
344 | 0.24065 | 0.1011007
344.05 | 0.24124 | 0.1013486
344.1 | 0.24023 | 0.1009243
344.15 | 0.26017 | 0.1093013
344.2 | 0.27692 | 0.1163383
344.25 | 0.27752 | 0.1165903
344.3 | 0.27326 | 0.1148007
344.35 | 0.2949 | 0.1238919
344.4 | 0.30848 | 0.1295971
344.45 | 0.31395 | 0.1318951
344.5 | 0.32268 | 0.1355627
344.55 | 0.33305 | 0.1399193
344.6 | 0.33201 | 0.1394824
344.65 | 0.32609 | 0.1369953
344.7 | 0.31691 | 0.1331387
344.75 | 0.31425 | 0.1320212
344.8 | 0.32949 | 0.1384237
344.85 | 0.33986 | 0.1427803
344.9 | 0.34045 | 0.1430282
344.95 | 0.34757 | 0.1460194
345 | 0.35306 | 0.1483258
345.05 | 0.36019 | 0.1513213
345.1 | 0.35751 | 0.1501954
345.15 | 0.36465 | 0.153195
345.2 | 0.37834 | 0.1589464
345.25 | 0.41015 | 0.1723102
345.3 | 0.42062 | 0.1767088
345.35 | 0.42286 | 0.1776499
345.4 | 0.43006 | 0.1806747
345.45 | 0.4323 | 0.1816158
345.5 | 0.43784 | 0.1839432
345.55 | 0.45167 | 0.1897534
345.6 | 0.45391 | 0.1906945
345.65 | 0.4661 | 0.1958157
345.7 | 0.47998 | 0.2016469
345.75 | 0.49055 | 0.2060875
345.8 | 0.48615 | 0.204239
345.85 | 0.49672 | 0.2086796
345.9 | 0.519 | 0.2180397
345.95 | 0.52962 | 0.2225014
346 | 0.5436 | 0.2283746
346.05 | 0.56602 | 0.2377936
346.1 | 0.59188 | 0.2486577
346.15 | 0.61444 | 0.2581355
346.2 | 0.63028 | 0.2647902
346.25 | 0.65126 | 0.2736042
346.3 | 0.66888 | 0.2810066
346.35 | 0.68313 | 0.2869932
346.4 | 0.69912 | 0.2937109
346.45 | 0.698 | 0.2932403
346.5 | 0.72776 | 0.305743
346.55 | 0.76282 | 0.3204722
346.6 | 0.77205 | 0.3243499
346.65 | 0.78477 | 0.3296937
346.7 | 0.80792 | 0.3394194
346.75 | 0.83639 | 0.3513801
346.8 | 0.8527 | 0.3582322
346.85 | 0.88134 | 0.3702643
346.9 | 0.90833 | 0.3816032
346.95 | 0.92834 | 0.3900097
347 | 0.96261 | 0.404407
347.05 | 0.97031 | 0.4076419
347.1 | 0.98692 | 0.41462
347.15 | 1.01072 | 0.4246187
347.2 | 1.02743 | 0.4316389
347.25 | 1.03519 | 0.434899
347.3 | 1.04296 | 0.4381633
347.35 | 1.06514 | 0.4474814
347.4 | 1.07113 | 0.4499979
347.45 | 1.08797 | 0.4570726
347.5 | 1.09941 | 0.4618788
347.55 | 1.09638 | 0.4606058
347.6 | 1.10965 | 0.4661807
347.65 | 1.12112 | 0.4709995
347.7 | 1.11808 | 0.4697223
347.75 | 1.11504 | 0.4684452
347.8 | 1.11563 | 0.468693
347.85 | 1.11622 | 0.4689409
347.9 | 1.11137 | 0.4669033
347.95 | 1.11558 | 0.468672
348 | 1.10892 | 0.465874
348.05 | 1.1077 | 0.4653615
348.1 | 1.10648 | 0.464849
348.15 | 1.09983 | 0.4620552
348.2 | 1.08416 | 0.455472
348.25 | 1.07753 | 0.4526866
348.3 | 1.07272 | 0.4506659
348.35 | 1.0697 | 0.4493971
348.4 | 1.0595 | 0.445112
348.45 | 1.04931 | 0.440831
348.5 | 1.03556 | 0.4350544
348.55 | 1.02005 | 0.4285384
348.6 | 1.02064 | 0.4287863
348.65 | 1.01051 | 0.4245305
348.7 | 0.99328 | 0.4172919
348.75 | 0.97965 | 0.4115658
348.8 | 0.97314 | 0.4088308
348.85 | 0.95601 | 0.4016342
348.9 | 0.93892 | 0.3944545
348.95 | 0.92893 | 0.3902575
349 | 0.91016 | 0.382372
349.05 | 0.89144 | 0.3745074
349.1 | 0.87277 | 0.3666639
349.15 | 0.84023 | 0.3529933
349.2 | 0.81997 | 0.3444818
349.25 | 0.81883 | 0.3440029
349.3 | 0.80556 | 0.3384279
349.35 | 0.79231 | 0.3328614
349.4 | 0.77565 | 0.3258623
349.45 | 0.75903 | 0.31888
349.5 | 0.75275 | 0.3162417
349.55 | 0.73447 | 0.3085619
349.6 | 0.72479 | 0.3044952
349.65 | 0.72196 | 0.3033063
349.7 | 0.71572 | 0.3006848
349.75 | 0.70777 | 0.2973449
349.8 | 0.68963 | 0.289724
349.85 | 0.68171 | 0.2863967
349.9 | 0.67381 | 0.2830778
349.95 | 0.66592 | 0.2797631
350 | 0.65466 | 0.2750326
350.05 | 0.63497 | 0.2667605
350.1 | 0.63219 | 0.2655926
350.15 | 0.61425 | 0.2580557
350.2 | 0.59972 | 0.2519514
350.25 | 0.5936 | 0.2493803
350.3 | 0.58246 | 0.2447002
350.35 | 0.57803 | 0.2428391
350.4 | 0.56525 | 0.2374701
350.45 | 0.55583 | 0.2335126
350.5 | 0.54809 | 0.2302609
350.55 | 0.54368 | 0.2284082
350.6 | 0.54094 | 0.2272571
350.65 | 0.53322 | 0.2240138
350.7 | 0.53215 | 0.2235643
350.75 | 0.5261 | 0.2210226
350.8 | 0.51177 | 0.2150023
350.85 | 0.5107 | 0.2145528
350.9 | 0.49971 | 0.2099357
350.95 | 0.49369 | 0.2074066
351 | 0.49098 | 0.2062681
351.05 | 0.49156 | 0.2065118
351.1 | 0.49545 | 0.208146
351.15 | 0.49768 | 0.2090829
351.2 | 0.49992 | 0.2100239
351.25 | 0.51042 | 0.2144352
351.3 | 0.5259 | 0.2209385
351.35 | 0.53976 | 0.2267613
351.4 | 0.53868 | 0.2263076
351.45 | 0.54923 | 0.2307398
351.5 | 0.56313 | 0.2365794
351.55 | 0.57538 | 0.2417258
351.6 | 0.591 | 0.248288
351.65 | 0.60329 | 0.2534512
351.7 | 0.61729 | 0.2593329
351.75 | 0.63299 | 0.2659287
351.8 | 0.64872 | 0.2725371
351.85 | 0.6628 | 0.2784523
351.9 | 0.68537 | 0.2879343
351.95 | 0.7148 | 0.3002983
352 | 0.73583 | 0.3091333
352.05 | 0.75691 | 0.3179893
352.1 | 0.77805 | 0.3268706
352.15 | 0.79753 | 0.3350544
352.2 | 0.81706 | 0.3432593
352.25 | 0.84184 | 0.3536697
352.3 | 0.86323 | 0.362656
352.35 | 0.88468 | 0.3716674
352.4 | 0.91143 | 0.3829055
352.45 | 0.93126 | 0.3912364
352.5 | 0.95291 | 0.4003319
352.55 | 0.98344 | 0.413158
352.6 | 1.01233 | 0.4252951
352.65 | 1.03778 | 0.4359871
352.7 | 1.06688 | 0.4482124
352.75 | 1.09252 | 0.4589842
352.8 | 1.11824 | 0.4697895
352.85 | 1.14587 | 0.4813973
352.9 | 1.17541 | 0.4938075
352.95 | 1.20143 | 0.5047389
353 | 1.24217 | 0.5218544
353.05 | 1.28498 | 0.5398395
353.1 | 1.32065 | 0.554825
353.15 | 1.35835 | 0.5706634
353.2 | 1.4131 | 0.5936647
353.25 | 1.47017 | 0.6176406
353.3 | 1.54297 | 0.648225
353.35 | 1.60495 | 0.6742637
353.4 | 1.68109 | 0.7062513
353.45 | 1.76002 | 0.739411
353.5 | 1.84782 | 0.7762971
353.55 | 1.93067 | 0.8111036
353.6 | 2.02062 | 0.848893
353.65 | 2.12624 | 0.8932656
353.7 | 2.23978 | 0.9409654
353.75 | 2.35089 | 0.9876444
353.8 | 2.46378 | 1.035071
353.85 | 2.57408 | 1.08141
353.9 | 2.69287 | 1.131315
353.95 | 2.81598 | 1.183036
354 | 2.94128 | 1.235676
354.05 | 3.06884 | 1.289266
354.1 | 3.18185 | 1.336743
354.15 | 3.28934 | 1.381901
354.2 | 3.37863 | 1.419414
354.25 | 3.449 | 1.448977
354.3 | 3.49733 | 1.469281
354.35 | 3.54345 | 1.488657
354.4 | 3.56946 | 1.499584
354.45 | 3.58535 | 1.50626
354.5 | 3.58083 | 1.504361
354.55 | 3.55086 | 1.49177
354.6 | 3.50082 | 1.470747
354.65 | 3.45365 | 1.450931
354.7 | 3.3919 | 1.424988
354.75 | 3.33808 | 1.402378
354.8 | 3.27735 | 1.376864
354.85 | 3.21958 | 1.352594
354.9 | 3.15269 | 1.324493
354.95 | 3.09357 | 1.299656
355 | 3.03967 | 1.277011
355.05 | 2.99089 | 1.256518
355.1 | 2.95641 | 1.242033
355.15 | 2.9198 | 1.226652
355.2 | 2.89261 | 1.215229
355.25 | 2.87935 | 1.209658
355.3 | 2.86842 | 1.205067
355.35 | 2.8667 | 1.204344
355.4 | 2.87879 | 1.209423
355.45 | 2.90014 | 1.218393
355.5 | 2.93315 | 1.232261
355.55 | 2.97098 | 1.248154
355.6 | 3.01605 | 1.267088
355.65 | 3.0685 | 1.289123
355.7 | 3.13566 | 1.317338
355.75 | 3.21553 | 1.350893
355.8 | 3.29631 | 1.38483
355.85 | 3.37555 | 1.41812
355.9 | 3.4707 | 1.458094
355.95 | 3.5824 | 1.50502
356 | 3.69849 | 1.553792
356.05 | 3.83496 | 1.611125
356.1 | 3.97951 | 1.671852
356.15 | 4.13259 | 1.736164
356.2 | 4.29189 | 1.803088
356.25 | 4.46642 | 1.876411
356.3 | 4.64538 | 1.951594
356.35 | 4.83509 | 2.031294
356.4 | 5.03945 | 2.117149
356.45 | 5.24348 | 2.202865
356.5 | 5.45028 | 2.289745
356.55 | 5.65651 | 2.376385
356.6 | 5.85487 | 2.459719
356.65 | 6.05536 | 2.543948
356.7 | 6.25429 | 2.627522
356.75 | 6.43603 | 2.703873
356.8 | 6.61081 | 2.777301
356.85 | 6.77799 | 2.847536
356.9 | 6.93281 | 2.912578
356.95 | 7.06596 | 2.968517
357 | 7.17189 | 3.013019
357.05 | 7.26221 | 3.050964
357.1 | 7.31459 | 3.07297
357.15 | 7.34556 | 3.085981
357.2 | 7.3505 | 3.088056
357.25 | 7.31633 | 3.073701
357.3 | 7.27371 | 3.055795
357.35 | 7.19721 | 3.023657
357.4 | 7.09212 | 2.979507
357.45 | 6.96797 | 2.927349
357.5 | 6.83387 | 2.871012
357.55 | 6.68251 | 2.807423
357.6 | 6.51891 | 2.738693
357.65 | 6.33645 | 2.662038
357.7 | 6.15133 | 2.584267
357.75 | 5.97102 | 2.508516
357.8 | 5.79527 | 2.434681
357.85 | 5.60688 | 2.355535
357.9 | 5.42347 | 2.278482
357.95 | 5.24477 | 2.203407
358 | 5.07683 | 2.132853
358.05 | 4.9006 | 2.058816
358.1 | 4.74069 | 1.991636
358.15 | 4.58438 | 1.925967
358.2 | 4.45159 | 1.87018
358.25 | 4.31285 | 1.811893
358.3 | 4.18788 | 1.759392
358.35 | 4.06512 | 1.707818
358.4 | 3.96857 | 1.667256
358.45 | 3.88393 | 1.631698
358.5 | 3.80817 | 1.59987
358.55 | 3.73842 | 1.570567
358.6 | 3.6822 | 1.546948
358.65 | 3.6341 | 1.52674
358.7 | 3.59649 | 1.51094
358.75 | 3.56414 | 1.497349
358.8 | 3.54201 | 1.488052
358.85 | 3.52749 | 1.481952
358.9 | 3.52304 | 1.480082
358.95 | 3.51609 | 1.477163
359 | 3.52168 | 1.479511
359.05 | 3.54238 | 1.488207
359.1 | 3.56818 | 1.499046
359.15 | 3.59916 | 1.512062
359.2 | 3.64302 | 1.530488
359.25 | 3.69487 | 1.552271
359.3 | 3.75487 | 1.577478
359.35 | 3.82848 | 1.608402
359.4 | 3.90552 | 1.640768
359.45 | 3.98876 | 1.675738
359.5 | 4.08114 | 1.714549
359.55 | 4.18025 | 1.756186
359.6 | 4.27797 | 1.79724
359.65 | 4.38274 | 1.841255
359.7 | 4.49484 | 1.88835
359.75 | 4.60582 | 1.934975
359.8 | 4.72155 | 1.983595
359.85 | 4.83618 | 2.031752
359.9 | 4.94655 | 2.07812
359.95 | 5.05555 | 2.123913
360 | 5.15674 | 2.166424
360.05 | 5.24657 | 2.204163
360.1 | 5.3116 | 2.231483
360.15 | 5.37069 | 2.256308
360.2 | 5.41713 | 2.275818
360.25 | 5.45064 | 2.289896
360.3 | 5.46113 | 2.294303
360.35 | 5.4551 | 2.29177
360.4 | 5.4293 | 2.280931
360.45 | 5.38396 | 2.261883
360.5 | 5.31622 | 2.233424
360.55 | 5.24272 | 2.202546
360.6 | 5.14785 | 2.16269
360.65 | 5.05427 | 2.123375
360.7 | 4.94657 | 2.078129
360.75 | 4.82844 | 2.028501
360.8 | 4.69746 | 1.973474
360.85 | 4.56891 | 1.919468
360.9 | 4.4256 | 1.859261
360.95 | 4.29356 | 1.803789
361 | 4.15029 | 1.7436
361.05 | 4.01528 | 1.68688
361.1 | 3.8855 | 1.632357
361.15 | 3.76068 | 1.579918
361.2 | 3.63299 | 1.526274
361.25 | 3.5151 | 1.476747
361.3 | 3.39673 | 1.427018
361.35 | 3.29728 | 1.385237
361.4 | 3.19447 | 1.342045
361.45 | 3.10022 | 1.302449
361.5 | 3.01422 | 1.266319
361.55 | 2.93847 | 1.234496
361.6 | 2.87265 | 1.206844
361.65 | 2.80972 | 1.180406
361.7 | 2.74735 | 1.154203
361.75 | 2.69443 | 1.131971
361.8 | 2.64411 | 1.110831
361.85 | 2.60074 | 1.09261
361.9 | 2.55328 | 1.072672
361.95 | 2.5213 | 1.059236
362 | 2.48731 | 1.044957
362.05 | 2.45349 | 1.030748
362.1 | 2.4241 | 1.018401
362.15 | 2.3906 | 1.004327
362.2 | 2.36149 | 0.9920976
362.25 | 2.34305 | 0.9843507
362.3 | 2.32255 | 0.9757384
362.35 | 2.30212 | 0.9671554
362.4 | 2.28385 | 0.9594799
362.45 | 2.26771 | 0.9526992
362.5 | 2.24745 | 0.9441877
362.55 | 2.23763 | 0.9400622
362.6 | 2.21953 | 0.9324581
362.65 | 2.20768 | 0.9274797
362.7 | 2.19999 | 0.924249
362.75 | 2.19231 | 0.9210226
362.8 | 2.18463 | 0.9177961
362.85 | 2.18933 | 0.9197706
362.9 | 2.20023 | 0.9243499
362.95 | 2.22148 | 0.9332773
363 | 2.24696 | 0.9439819
363.05 | 2.28296 | 0.959106
363.1 | 2.32755 | 0.9778389
363.15 | 2.38301 | 1.001139
363.2 | 2.44745 | 1.028211
363.25 | 2.51463 | 1.056434
363.3 | 2.59773 | 1.091346
363.35 | 2.68846 | 1.129463
363.4 | 2.7714 | 1.164307
363.45 | 2.86892 | 1.205277
363.5 | 2.96782 | 1.246826
363.55 | 3.06811 | 1.288959
363.6 | 3.17222 | 1.332698
363.65 | 3.26586 | 1.372037
363.7 | 3.35832 | 1.410881
363.75 | 3.43968 | 1.445062
363.8 | 3.50457 | 1.472323
363.85 | 3.56003 | 1.495622
363.9 | 3.59073 | 1.50852
363.95 | 3.60641 | 1.515107
364 | 3.59188 | 1.509003
364.05 | 3.56734 | 1.498693
364.1 | 3.51797 | 1.477952
364.15 | 3.45167 | 1.450099
364.2 | 3.36406 | 1.413292
364.25 | 3.27275 | 1.374932
364.3 | 3.17078 | 1.332093
364.35 | 3.06796 | 1.288896
364.4 | 2.95976 | 1.24344
364.45 | 2.8487 | 1.196782
364.5 | 2.75052 | 1.155535
364.55 | 2.64713 | 1.112099
364.6 | 2.55826 | 1.074764
364.65 | 2.47695 | 1.040604
364.7 | 2.40929 | 1.012179
364.75 | 2.36335 | 0.992879
364.8 | 2.32399 | 0.9763433
364.85 | 2.30364 | 0.967794
364.9 | 2.30004 | 0.9662816
364.95 | 2.31106 | 0.9709112
365 | 2.34937 | 0.9870058
365.05 | 2.39847 | 1.007633
365.1 | 2.48211 | 1.042772
365.15 | 2.57759 | 1.082885
365.2 | 2.69423 | 1.131887
365.25 | 2.82405 | 1.186426
365.3 | 2.97698 | 1.250674
365.35 | 3.14741 | 1.322275
365.4 | 3.339 | 1.402764
365.45 | 3.54342 | 1.488644
365.5 | 3.77711 | 1.586821
365.55 | 4.02152 | 1.689501
365.6 | 4.28303 | 1.799366
365.65 | 4.54603 | 1.909856
365.7 | 4.81329 | 2.022136
365.75 | 5.0694 | 2.129732
365.8 | 5.32555 | 2.237344
365.85 | 5.55146 | 2.332252
365.9 | 5.75065 | 2.415935
365.95 | 5.92057 | 2.487321
366 | 6.05535 | 2.543944
366.05 | 6.12761 | 2.574302
366.1 | 6.16069 | 2.588199
366.15 | 6.1468 | 2.582364
366.2 | 6.08265 | 2.555413
366.25 | 5.97315 | 2.509411
366.3 | 5.84112 | 2.453943
366.35 | 5.68446 | 2.388128
366.4 | 5.50816 | 2.314061
366.45 | 5.32016 | 2.23508
366.5 | 5.1215 | 2.15162
366.55 | 4.92533 | 2.069206
366.6 | 4.7434 | 1.992774
366.65 | 4.569 | 1.919506
366.7 | 4.40448 | 1.850389
366.75 | 4.2658 | 1.792127
366.8 | 4.1488 | 1.742974
366.85 | 4.04441 | 1.699118
366.9 | 3.96267 | 1.664778
366.95 | 3.89494 | 1.636323
367 | 3.85121 | 1.617952
367.05 | 3.81809 | 1.604037
367.1 | 3.79028 | 1.592354
367.15 | 3.76516 | 1.581801
367.2 | 3.74779 | 1.574503
367.25 | 3.72793 | 1.56616
367.3 | 3.69795 | 1.553565
367.35 | 3.66052 | 1.53784
367.4 | 3.60573 | 1.514822
367.45 | 3.53399 | 1.484683
367.5 | 3.44338 | 1.446616
367.55 | 3.33703 | 1.401937
367.6 | 3.21333 | 1.349968
367.65 | 3.07783 | 1.293043
367.7 | 2.93127 | 1.231471
367.75 | 2.76994 | 1.163694
367.8 | 2.60359 | 1.093808
367.85 | 2.43477 | 1.022884
367.9 | 2.26788 | 0.9527707
367.95 | 2.10088 | 0.8826114
368 | 1.93779 | 0.8140949
368.05 | 1.7823 | 0.7487712
368.1 | 1.63211 | 0.6856741
368.15 | 1.49435 | 0.627799
368.2 | 1.36291 | 0.5725791
368.25 | 1.24104 | 0.5213797
368.3 | 1.13182 | 0.4754947
368.35 | 1.02776 | 0.4317775
368.4 | 0.93889 | 0.3944419
368.45 | 0.85285 | 0.3582952
368.5 | 0.77787 | 0.3267949
368.55 | 0.71197 | 0.2991094
368.6 | 0.65817 | 0.2765072
368.65 | 0.60968 | 0.2561358
368.7 | 0.56962 | 0.239306
368.75 | 0.53786 | 0.2259631
368.8 | 0.50947 | 0.214036
368.85 | 0.48759 | 0.2048439
368.9 | 0.46897 | 0.1970214
368.95 | 0.45041 | 0.189224
369 | 0.43031 | 0.1807797
369.05 | 0.41819 | 0.1756879
369.1 | 0.4061 | 0.1706087
369.15 | 0.39719 | 0.1668655
369.2 | 0.3946 | 0.1657774
369.25 | 0.38885 | 0.1633618
369.3 | 0.38154 | 0.1602907
369.35 | 0.37581 | 0.1578835
369.4 | 0.37009 | 0.1554804
369.45 | 0.36594 | 0.1537369
369.5 | 0.36337 | 0.1526572
369.55 | 0.36394 | 0.1528967
369.6 | 0.36137 | 0.151817
369.65 | 0.36037 | 0.1513969
369.7 | 0.3578 | 0.1503172
369.75 | 0.35366 | 0.1485779
369.8 | 0.34953 | 0.1468428
369.85 | 0.34227 | 0.1437928
369.9 | 0.33971 | 0.1427173
369.95 | 0.33558 | 0.1409822
370 | 0.33146 | 0.1392514
370.05 | 0.32891 | 0.1381801
370.1 | 0.32636 | 0.1371088
370.15 | 0.33005 | 0.138659
370.2 | 0.33062 | 0.1388985
370.25 | 0.32806 | 0.137823
370.3 | 0.32863 | 0.1380624
370.35 | 0.33077 | 0.1389615
370.4 | 0.33602 | 0.1411671
370.45 | 0.34441 | 0.1446918
370.5 | 0.34967 | 0.1469017
370.55 | 0.35651 | 0.1497752
370.6 | 0.36335 | 0.1526488
370.65 | 0.36705 | 0.1542033
370.7 | 0.37076 | 0.1557619
370.75 | 0.37761 | 0.1586397
370.8 | 0.3829 | 0.1608621
370.85 | 0.38661 | 0.1624207
370.9 | 0.3919 | 0.1646431
370.95 | 0.39719 | 0.1668655
371 | 0.39461 | 0.1657816
371.05 | 0.39676 | 0.1666849
371.1 | 0.39733 | 0.1669243
371.15 | 0.39317 | 0.1651767
371.2 | 0.3906 | 0.164097
371.25 | 0.38959 | 0.1636726
371.3 | 0.38702 | 0.162593
371.35 | 0.38444 | 0.1615091
371.4 | 0.38501 | 0.1617485
371.45 | 0.38244 | 0.1606688
371.5 | 0.37673 | 0.15827
371.55 | 0.37416 | 0.1571903
371.6 | 0.37316 | 0.1567702
371.65 | 0.37059 | 0.1556905
371.7 | 0.3696 | 0.1552745
371.75 | 0.3733 | 0.156829
371.8 | 0.37073 | 0.1557493
371.85 | 0.37287 | 0.1566483
371.9 | 0.37657 | 0.1582027
371.95 | 0.37557 | 0.1577826
372 | 0.37771 | 0.1586817
372.05 | 0.38298 | 0.1608957
372.1 | 0.38826 | 0.1631139
372.15 | 0.39197 | 0.1646725
372.2 | 0.39568 | 0.1662311
372.25 | 0.39939 | 0.1677898
372.3 | 0.39839 | 0.1673697
372.35 | 0.40053 | 0.1682687
372.4 | 0.39795 | 0.1671848
372.45 | 0.39538 | 0.1661051
372.5 | 0.39752 | 0.1670042
372.55 | 0.39651 | 0.1665798
372.6 | 0.39551 | 0.1661597
372.65 | 0.39451 | 0.1657396
372.7 | 0.39351 | 0.1653195
372.75 | 0.39251 | 0.1648994
372.8 | 0.39464 | 0.1657942
372.85 | 0.39835 | 0.1673529
372.9 | 0.40049 | 0.1682519
372.95 | 0.40263 | 0.1691509
373 | 0.40477 | 0.17005
373.05 | 0.40848 | 0.1716086
373.1 | 0.41219 | 0.1731672
373.15 | 0.41276 | 0.1734067
373.2 | 0.4149 | 0.1743058
373.25 | 0.41861 | 0.1758644
373.3 | 0.41918 | 0.1761039
373.35 | 0.4166 | 0.17502
373.4 | 0.41402 | 0.1739361
373.45 | 0.40988 | 0.1721968
373.5 | 0.4073 | 0.1711129
373.55 | 0.40159 | 0.168714
373.6 | 0.38961 | 0.163681
373.65 | 0.37922 | 0.1593161
373.7 | 0.36729 | 0.1543041
373.75 | 0.35382 | 0.1486451
373.8 | 0.34193 | 0.14365
373.85 | 0.33162 | 0.1393186
373.9 | 0.32443 | 0.1362979
373.95 | 0.30795 | 0.1293744
374 | 0.2946 | 0.1237659
374.05 | 0.28283 | 0.1188212
374.1 | 0.27107 | 0.1138806
374.15 | 0.26241 | 0.1102424
374.2 | 0.2553 | 0.1072554
374.25 | 0.24819 | 0.1042684
374.3 | 0.24876 | 0.1045078
374.35 | 0.24473 | 0.1028148
374.4 | 0.24223 | 0.1017645
374.45 | 0.2382 | 0.1000714
374.5 | 0.24183 | 0.1015964
374.55 | 0.24546 | 0.1031215
374.6 | 0.25216 | 0.1059362
374.65 | 0.25579 | 0.1074612
374.7 | 0.2625 | 0.1102802
374.75 | 0.27075 | 0.1137462
374.8 | 0.27901 | 0.1172163
374.85 | 0.28265 | 0.1187455
374.9 | 0.29246 | 0.1228669
374.95 | 0.2992 | 0.1256984
375 | 0.30594 | 0.12853
375.05 | 0.31423 | 0.1320128
375.1 | 0.31944 | 0.1342016
375.15 | 0.32155 | 0.135088
375.2 | 0.32212 | 0.1353275
375.25 | 0.32268 | 0.1355627
375.3 | 0.32016 | 0.1345041
375.35 | 0.31454 | 0.132143
375.4 | 0.30584 | 0.128488
375.45 | 0.29869 | 0.1254842
375.5 | 0.2854 | 0.1199009
375.55 | 0.2752 | 0.1156157
375.6 | 0.26502 | 0.1113389
375.65 | 0.25639 | 0.1077133
375.7 | 0.24777 | 0.1040919
375.75 | 0.23916 | 0.1004747
375.8 | 0.22904 | 0.09622317
375.85 | 0.21894 | 0.09198
375.9 | 0.21189 | 0.08901819
375.95 | 0.20485 | 0.08606058
376 | 0.20086 | 0.08438432
376.05 | 0.19535 | 0.08206949
376.1 | 0.18682 | 0.07848591
376.15 | 0.18133 | 0.07617947
376.2 | 0.17432 | 0.07323447
376.25 | 0.17186 | 0.07220098
376.3 | 0.1679 | 0.07053733
376.35 | 0.16393 | 0.06886947
376.4 | 0.16148 | 0.06784019
376.45 | 0.16053 | 0.06744108
376.5 | 0.15808 | 0.0664118
376.55 | 0.1496 | 0.06284922
376.6 | 0.14565 | 0.06118977
376.65 | 0.14471 | 0.06079486
376.7 | 0.14226 | 0.05976558
376.75 | 0.13681 | 0.05747595
376.8 | 0.12987 | 0.05456035
376.85 | 0.12593 | 0.0529051
376.9 | 0.116 | 0.04873335
376.95 | 0.10907 | 0.04582196
377 | 0.10216 | 0.04291896
377.05 | 0.09525 | 0.04001596
377.1 | 0.08985 | 0.03774734
377.15 | 0.08593 | 0.03610049
377.2 | 0.08054 | 0.03383607
377.25 | 0.07068 | 0.02969374
377.3 | 0.05935 | 0.02493383
377.35 | 0.05249 | 0.02205184
377.4 | 0.04713 | 0.01980003
377.45 | 0.04324 | 0.01816578
377.5 | 0.03789 | 0.01591816
377.55 | 0.03549 | 0.01490989
377.6 | 0.03014 | 0.01266227
377.65 | 0.02627 | 0.01103642
377.7 | 0.02093 | 0.008793009
377.75 | 0.01559 | 0.006549595
377.8 | 0.01615 | 0.006784859
377.85 | 0.01967 | 0.008263664
377.9 | 0.01728 | 0.007259589
377.95 | 0.01637 | 0.006877284
378 | 0.01841 | 0.007734319
378.05 | 0.0175 | 0.007352014
378.1 | 0.01807 | 0.00759148
378.15 | 0.01715 | 0.007204974
378.2 | 0.01624 | 0.006822669
378.25 | 0.01681 | 0.007062135
378.3 | 0.01885 | 0.00791917
378.35 | 0.01794 | 0.007536865
378.4 | 0.01555 | 0.00653279
378.45 | 0.01317 | 0.005532916
378.5 | 0.01226 | 0.005150611
378.55 | 0.00988 | 0.004150737
378.6 | 0.01045 | 0.004390203
378.65 | 0.00807 | 0.003390329
378.7 | 0.00569 | 0.002390455
378.75 | 0.00625 | 0.002625719
378.8 | 0.00535 | 0.002247616
378.85 | 0.00738 | 0.00310045
378.9 | 0.00648 | 0.002722346
378.95 | 0.00998 | 0.004192749
379 | 0.01054 | 0.004428013
379.05 | 0.00964 | 0.00404991
379.1 | 0.00726 | 0.003050036
379.15 | 0.00635 | 0.002667731
379.2 | 0.00398 | 0.001672058
379.25 | 0.00454 | 0.001907323
379.3 | 0.00364 | 0.001529219
379.35 | 0.0042 | 0.001764483
379.4 | 0.00036024 | 0.0001513423
379.45 | 0.000923797 | 0.0003881011
379.5 | -0.00145 | -0.0006091669
379.55 | -0.00235 | -0.0009872705
379.6 | -0.000320873 | -0.0001348036
379.65 | 0.00171 | 0.0007183968
379.7 | 0.00374 | 0.001571231
379.75 | 0.00284 | 0.001193127
379.8 | 0.00193 | 0.0008108222
379.85 | 0.0025 | 0.001050288
379.9 | 0.00159 | 0.000667983
379.95 | 0.00216 | 0.0009074486
380 | 0.00419 | 0.001760282
380.05 | 0.00475 | 0.001995547
380.1 | 0.00531 | 0.002230811
380.15 | 0.00441 | 0.001852708
380.2 | 0.00497 | 0.002087972
380.25 | 0.0026 | 0.001092299
380.3 | 0.00463 | 0.001945133
380.35 | 0.00519 | 0.002180397
380.4 | 0.00429 | 0.001802294
380.45 | 0.00339 | 0.00142419
380.5 | 0.00102 | 0.0004285174
380.55 | -0.00281 | -0.001180523
380.6 | -0.00372 | -0.001562828
380.65 | -0.00169 | -0.0007099945
380.7 | -0.00113 | -0.0004747301
380.75 | -0.00349 | -0.001466202
380.8 | 0 | 0
380.85 | -0.00114 | -0.0004789312
380.9 | 0.000644883 | 0.0002709251
380.95 | 0.00243 | 0.00102088
381 | 0.00568 | 0.002386254
381.05 | 0.00894 | 0.003755829
381.1 | 0.00926 | 0.003890266
381.15 | 0.00958 | 0.004024703
381.2 | 0.00551 | 0.002314834
381.25 | 0.0029 | 0.001218334
381.3 | 0.00469 | 0.00197034
381.35 | 0.00355 | 0.001491409
381.4 | 0.00387 | 0.001625845
381.45 | 0.00126 | 0.000529345
381.5 | -0.00134 | -0.0005629542
381.55 | -0.00395 | -0.001659455
381.6 | -0.00363 | -0.001525018
381.65 | -0.000377946 | -0.0001587808
381.7 | -5.60064e-05 | -2.352913e-05
381.75 | 0.000265903 | 0.0001117099
381.8 | 0.00205 | 0.000861236
381.85 | 0.000909631 | 0.0003821497
381.9 | -0.00169 | -0.0007099945
381.95 | -0.00137 | -0.0005755577
382 | -0.00105 | -0.0004411209
382.05 | -0.00072922 | -0.0003063563
382.1 | -0.00187 | -0.0007856153
382.15 | -0.00155 | -0.0006511784
382.2 | -0.00123 | -0.0005167416
382.25 | -0.000905121 | -0.000380255
382.3 | 0.00087897 | 0.0003692686
382.35 | 0.0012 | 0.0005041381
382.4 | 0.00152 | 0.000638575
382.45 | 0.00331 | 0.001390581
382.5 | 0.00363 | 0.001525018
382.55 | 0.00688 | 0.002890392
382.6 | 0.00573 | 0.00240726
382.65 | 0.00752 | 0.003159266
382.7 | 0.00638 | 0.002680334
382.75 | 0.00231 | 0.0009704659
382.8 | 0.00409 | 0.001718271
382.85 | 0.00441 | 0.001852708
382.9 | 0.00912 | 0.00383145
382.95 | 0.00945 | 0.003970088
383 | 0.01123 | 0.004717893
383.05 | 0.01155 | 0.00485233
383.1 | 0.01334 | 0.005604336
383.15 | 0.01512 | 0.00635214
383.2 | 0.01544 | 0.006486577
383.25 | 0.01723 | 0.007238583
383.3 | 0.01755 | 0.00737302
383.35 | 0.01934 | 0.008125026
383.4 | 0.01819 | 0.007641894
383.45 | 0.01266 | 0.005318657
383.5 | 0.01298 | 0.005453094
383.55 | 0.01183 | 0.004969962
383.6 | 0.01069 | 0.004491031
383.65 | 0.00955 | 0.004012099
383.7 | 0.00841 | 0.003533168
383.75 | 0.00581 | 0.002440869
383.8 | 0.00613 | 0.002575306
383.85 | 0.00791 | 0.003323111
383.9 | 0.00677 | 0.002844179
383.95 | 0.00563 | 0.002365248
384 | 0.00741 | 0.003113053
384.05 | 0.00481 | 0.002020754
384.1 | 0.00513 | 0.002155191
384.15 | 0.00253 | 0.001062891
384.2 | 0.00285 | 0.001197328
384.25 | 0.00171 | 0.0007183968
384.3 | 0.00203 | 0.0008528337
384.35 | 0.000886451 | 0.0003724115
384.4 | -0.00025298 | -0.0001062807
384.45 | 6.73267e-05 | 2.828496e-05
384.5 | 0.00185 | 0.000777213
384.55 | 0.00217 | 0.0009116498
384.6 | 0.00541 | 0.002272823
384.65 | 0.00427 | 0.001793892
384.7 | 0.00751 | 0.003155064
384.75 | 0.00929 | 0.003902869
384.8 | 0.00961 | 0.004037306
384.85 | 0.01285 | 0.005398479
384.9 | 0.01317 | 0.005532916
384.95 | 0.01934 | 0.008125026
385 | 0.02405 | 0.01010377
385.05 | 0.02584 | 0.01085577
385.1 | 0.02762 | 0.01160358
385.15 | 0.02941 | 0.01235559
385.2 | 0.03119 | 0.01310339
385.25 | 0.03151 | 0.01323783
385.3 | 0.03476 | 0.0146032
385.35 | 0.03948 | 0.01658614
385.4 | 0.04273 | 0.01795152
385.45 | 0.04012 | 0.01685502
385.5 | 0.03604 | 0.01514095
385.55 | 0.03196 | 0.01342688
385.6 | 0.03228 | 0.01356132
385.65 | 0.03114 | 0.01308238
385.7 | 0.02853 | 0.01198588
385.75 | 0.03178 | 0.01335126
385.8 | 0.03356 | 0.01409906
385.85 | 0.03242 | 0.01362013
385.9 | 0.02834 | 0.01190606
385.95 | 0.02574 | 0.01081376
386 | 0.02606 | 0.0109482
386.05 | 0.02638 | 0.01108264
386.1 | 0.02523 | 0.0105995
386.15 | 0.02117 | 0.008893837
386.2 | 0.02002 | 0.008410705
386.25 | 0.02034 | 0.008545141
386.3 | 0.01774 | 0.007452842
386.35 | 0.01368 | 0.005747175
386.4 | 0.00962 | 0.004041507
386.45 | 0.00702 | 0.002949208
386.5 | 0.00588 | 0.002470277
386.55 | 0.00183 | 0.0007688107
386.6 | 0.000688991 | 0.0002894555
386.65 | -0.00191 | -0.0008024199
386.7 | 0.00133 | 0.0005587531
386.75 | 0.000189308 | 7.953115e-05
386.8 | 0.00196 | 0.0008234256
386.85 | 0.00228 | 0.0009578625
386.9 | 0.0026 | 0.001092299
386.95 | 0.00438 | 0.001840104
387 | 0.00324 | 0.001361173
387.05 | 0.0021 | 0.0008822417
387.1 | 0.00242 | 0.001016679
387.15 | -0.00017236 | -7.241104e-05
387.2 | 0.0016 | 0.0006721842
387.25 | 0.000465076 | 0.0001953855
387.3 | 0.00224 | 0.0009410578
387.35 | 0.0011 | 0.0004621266
387.4 | 0.00288 | 0.001209932
387.45 | 0.0032 | 0.001344368
387.5 | 0.00351 | 0.001474604
387.55 | 0.00529 | 0.002222409
387.6 | 0.00561 | 0.002356846
387.65 | 0.0103 | 0.004327186
387.7 | 0.01353 | 0.005684157
387.75 | 0.01239 | 0.005205226
387.8 | 0.01417 | 0.005953031
387.85 | 0.01594 | 0.006696635
387.9 | 0.01626 | 0.006831072
387.95 | 0.0195 | 0.008192245
388 | 0.02128 | 0.00894005
388.05 | 0.02597 | 0.01091039
388.1 | 0.0336 | 0.01411587
388.15 | 0.03976 | 0.01670378
388.2 | 0.0474 | 0.01991346
388.25 | 0.05505 | 0.02312734
388.3 | 0.06417 | 0.02695879
388.35 | 0.0733 | 0.03079444
388.4 | 0.08391 | 0.03525186
388.45 | 0.09454 | 0.03971768
388.5 | 0.09781 | 0.04109146
388.55 | 0.10845 | 0.04556148
388.6 | 0.11764 | 0.04942234
388.65 | 0.12536 | 0.05266563
388.7 | 0.1316 | 0.05528715
388.75 | 0.13636 | 0.0572869
388.8 | 0.14261 | 0.05991262
388.85 | 0.1459 | 0.06129479
388.9 | 0.14918 | 0.06267277
388.95 | 0.1495 | 0.06280721
389 | 0.14834 | 0.06231988
389.05 | 0.14865 | 0.06245011
389.1 | 0.14303 | 0.06008906
389.15 | 0.13742 | 0.05773222
389.2 | 0.13033 | 0.0547536
389.25 | 0.12177 | 0.05115742
389.3 | 0.1147 | 0.0481872
389.35 | 0.10616 | 0.04459942
389.4 | 0.09468 | 0.0397765
389.45 | 0.0847 | 0.03558375
389.5 | 0.0762 | 0.03201277
389.55 | 0.06624 | 0.02782842
389.6 | 0.05923 | 0.02488342
389.65 | 0.05222 | 0.02193841
389.7 | 0.04669 | 0.01961517
389.75 | 0.0397 | 0.01667857
389.8 | 0.03418 | 0.01435953
389.85 | 0.02866 | 0.0120405
389.9 | 0.0246 | 0.01033483
389.95 | 0.022 | 0.009242532
390 | 0.01941 | 0.008154434
390.05 | 0.01536 | 0.006452968
390.1 | 0.01422 | 0.005974037
390.15 | 0.00872 | 0.003663404
390.2 | 0.00613 | 0.002575306
390.25 | 0.00499 | 0.002096374
390.3 | 0.00386 | 0.001621644
390.35 | 0.00563 | 0.002365248
390.4 | 0.00594 | 0.002495484
390.45 | 0.00481 | 0.002020754
390.5 | 0.00367 | 0.001541822
390.55 | 0.00254 | 0.001067092
390.6 | 0.0014 | 0.0005881612
390.65 | -0.00118 | -0.0004957358
390.7 | 0.00203 | 0.0008528337
390.75 | 0.00235 | 0.0009872705
390.8 | 0.00412 | 0.001730874
390.85 | 0.00444 | 0.001865311
390.9 | -0.00105 | -0.0004411209
390.95 | -0.000735208 | -0.000308872
391 | -0.00187 | -0.0007856153
391.05 | -0.00155 | -0.0006511784
391.1 | -0.00124 | -0.0005209427
391.15 | -0.000919451 | -0.0003862753
391.2 | -0.000602908 | -0.0002532908
391.25 | -0.000286392 | -0.0001203176
391.3 | 0.00148 | 0.0006217704
391.35 | -0.0011 | -0.0004621266
391.4 | -0.000787384 | -0.0003307919
391.45 | 0.000979406 | 0.0004114633
391.5 | -0.000154591 | -6.494602e-05
391.55 | -0.00129 | -0.0005419485
391.6 | -0.000971984 | -0.0004083452
391.65 | 0.000794399 | 0.000333739
391.7 | 0.00256 | 0.001075495
391.75 | 0.00143 | 0.0006007646
391.8 | 0.00174 | 0.0007310003
391.85 | 0.000609269 | 0.0002559631
391.9 | -0.00197 | -0.0008276268
391.95 | -0.00456 | -0.001915725
392 | -0.00279 | -0.001172121
392.05 | -0.00247 | -0.001037684
392.1 | 0.000740082 | 0.0003109196
392.15 | 0.00106 | 0.000445322
392.2 | -7.73437e-05 | -3.249326e-05
392.25 | -0.00266 | -0.001117506
392.3 | -0.00234 | -0.0009830694
392.35 | -0.00203 | -0.0008528337
392.4 | -0.00171 | -0.0007183968
392.45 | 5.31495e-05 | 2.232891e-05
392.5 | 0.00182 | 0.0007646095
392.55 | 0.000684834 | 0.0002877091
392.6 | 0.001 | 0.0004201151
392.65 | -0.000132463 | -5.564971e-05
392.7 | 0.00163 | 0.0006847876
392.75 | 0.00485 | 0.002037558
392.8 | 0.00661 | 0.002776961
392.85 | 0.00693 | 0.002911398
392.9 | 0.00724 | 0.003041633
392.95 | 0.00901 | 0.003785237
393 | 0.00932 | 0.003915473
393.05 | 0.01109 | 0.004659077
393.1 | 0.01431 | 0.006011847
393.15 | 0.01172 | 0.004923749
393.2 | 0.01204 | 0.005058186
393.25 | 0.0109 | 0.004579255
393.3 | 0.00542 | 0.002277024
393.35 | 0.00573 | 0.00240726
393.4 | 0.0046 | 0.00193253
393.45 | 0.00347 | 0.001457799
393.5 | 0.00523 | 0.002197202
393.55 | 0.0012 | 0.0005041381
393.6 | -0.00138 | -0.0005797589
393.65 | -0.00396 | -0.001663656
393.7 | -0.00364 | -0.001529219
393.75 | -0.00477 | -0.002003949
393.8 | -0.00446 | -0.001873713
393.85 | -0.00414 | -0.001739277
393.9 | -0.00527 | -0.002214007
393.95 | -0.00496 | -0.002083771
394 | -0.00464 | -0.001949334
394.05 | -0.00433 | -0.001819098
394.1 | 0.000326795 | 0.0001372915
394.15 | 0.000641794 | 0.0002696274
394.2 | 0.0024 | 0.001008276
394.25 | 0.00417 | 0.00175188
394.3 | 0.00303 | 0.001272949
394.35 | 0.0019 | 0.0007982187
394.4 | 0.00511 | 0.002146788
394.45 | 0.00687 | 0.002886191
394.5 | 0.00864 | 0.003629795
394.55 | 0.00895 | 0.00376003
394.6 | 0.00492 | 0.002066966
394.65 | 0.00234 | 0.0009830694
394.7 | 0.00266 | 0.001117506
394.75 | 0.00442 | 0.001856909
394.8 | 0.00473 | 0.001987144
394.85 | 0.0065 | 0.002730748
394.9 | 0.00536 | 0.002251817
394.95 | 0.00568 | 0.002386254
395 | 0.0031 | 0.001302357
395.05 | 0.0005221 | 0.0002193421
395.1 | -0.000608968 | -0.0002558367
395.15 | -0.000294478 | -0.0001237147
395.2 | 0.00147 | 0.0006175692
395.25 | 0.000334426 | 0.0001404974
395.3 | -0.00224 | -0.0009410578
395.35 | -0.00337 | -0.001415788
395.4 | -0.00306 | -0.001285552
395.45 | -0.00274 | -0.001151115
395.5 | -0.00387 | -0.001625845
395.55 | -0.00211 | -0.0008864429
395.6 | -0.00324 | -0.001361173
395.65 | -0.00149 | -0.0006259715
395.7 | -0.00262 | -0.001100702
395.75 | -0.0023 | -0.0009662648
395.8 | -0.000543362 | -0.0002282746
395.85 | -0.000229225 | -9.630089e-05
395.9 | -0.00136 | -0.0005713566
395.95 | -0.00249 | -0.001046087
396 | -0.00218 | -0.0009158509
396.05 | -0.00331 | -0.001390581
396.1 | -0.00299 | -0.001256144
396.15 | -0.00268 | -0.001125908
396.2 | -0.00381 | -0.001600639
396.25 | -0.00205 | -0.000861236
396.3 | -0.00318 | -0.001335966
396.35 | -0.00431 | -0.001810696
396.4 | -0.00399 | -0.001676259
396.45 | -0.00368 | -0.001546024
396.5 | -0.00337 | -0.001415788
396.55 | -0.00161 | -0.0006763853
396.6 | -0.00274 | -0.001151115
396.65 | -0.00243 | -0.00102088
396.7 | -0.00211 | -0.0008864429
396.75 | -0.000354797 | -0.0001490556
396.8 | -0.00293 | -0.001230937
396.85 | -0.00261 | -0.0010965
396.9 | -0.00374 | -0.001571231
396.95 | -0.00487 | -0.002045961
397 | -0.006 | -0.002520691
397.05 | -0.00713 | -0.002995421
397.1 | -0.00681 | -0.002860984
397.15 | -0.0065 | -0.002730748
397.2 | -0.00907 | -0.003810444
397.25 | -0.01164 | -0.00489014
397.3 | -0.01276 | -0.005360669
397.35 | -0.01101 | -0.004625467
397.4 | -0.01358 | -0.005705163
397.45 | -0.01038 | -0.004360795
397.5 | -0.00719 | -0.003020628
397.55 | -0.00832 | -0.003495358
397.6 | -0.00944 | -0.003965887
397.65 | -0.01057 | -0.004440617
397.7 | -0.00882 | -0.003705415
397.75 | -0.00706 | -0.002966013
397.8 | -0.00531 | -0.002230811
397.85 | -0.00356 | -0.00149561
397.9 | -0.00468 | -0.001966139
397.95 | -0.00437 | -0.001835903
398 | -0.00694 | -0.002915599
398.05 | -0.00951 | -0.003995295
398.1 | -0.00919 | -0.003860858
398.15 | -0.006 | -0.002520691
398.2 | -0.00569 | -0.002390455
398.25 | -0.00681 | -0.002860984
398.3 | -0.00794 | -0.003335714
398.35 | -0.00475 | -0.001995547
398.4 | -0.00299 | -0.001256144
398.45 | -0.00268 | -0.001125908
398.5 | -0.00092847 | -0.0003900643
398.55 | 0.000825449 | 0.0003467836
398.6 | 0.00114 | 0.0004789312
398.65 | 0.00145 | 0.0006091669
398.7 | 0.000322604 | 0.0001355308
398.75 | 0.00208 | 0.0008738394
398.8 | 0.000947996 | 0.0003982674
398.85 | 0.00126 | 0.000529345
398.9 | -0.00131 | -0.0005503508
398.95 | -0.00388 | -0.001630047
399 | -0.005 | -0.002100576
399.05 | -0.00469 | -0.00197034
399.1 | -0.00438 | -0.001840104
399.15 | -0.00407 | -0.001709869
399.2 | -0.00375 | -0.001575432
399.25 | -0.002 | -0.0008402302
399.3 | -0.00169 | -0.0007099945
399.35 | 0.0015 | 0.0006301727
399.4 | -0.00106 | -0.000445322
399.45 | 0.00213 | 0.0008948452
399.5 | 0.00388 | 0.001630047
399.55 | 0.00131 | 0.0005503508
399.6 | 0.000186175 | 7.821493e-05
399.65 | -0.000941181 | -0.0003954044
399.7 | -0.00207 | -0.0008696383
399.75 | -0.00463 | -0.001945133
399.8 | -0.00864 | -0.003629795
399.85 | -0.00832 | -0.003495358
399.9 | -0.01232 | -0.005175818
399.95 | -0.00914 | -0.003839852
400 | -0.01026 | -0.004310381
400.05 | -0.00995 | -0.004180145
400.1 | -0.00533 | -0.002239214
400.15 | -0.00501 | -0.002104777
400.2 | -0.00182 | -0.0007646095
400.25 | -0.00151 | -0.0006343738
400.3 | 0.00168 | 0.0007057934
400.35 | 0.00343 | 0.001440995
400.4 | 0.0023 | 0.0009662648
400.45 | 0.00549 | 0.002306432
400.5 | 0.0058 | 0.002436668
400.55 | 0.00324 | 0.001361173
400.6 | 0.00211 | 0.0008864429
400.65 | 0.00098221 | 0.0004126413
400.7 | -0.00014446 | -6.068983e-05
400.75 | -0.00271 | -0.001138512
400.8 | -0.00671 | -0.002818972
400.85 | -0.00783 | -0.003289501
400.9 | -0.00752 | -0.003159266
400.95 | -0.00721 | -0.00302903
401 | -0.00977 | -0.004104525
401.05 | -0.00802 | -0.003369323
401.1 | -0.00915 | -0.003844053
401.15 | -0.0074 | -0.003108852
401.2 | -0.00852 | -0.003579381
401.25 | -0.00534 | -0.002243415
401.3 | -0.00503 | -0.002113179
401.35 | -0.00328 | -0.001377978
401.4 | -0.00297 | -0.001247742
401.45 | -0.0041 | -0.001722472
401.5 | -0.00235 | -0.0009872705
401.55 | -0.00204 | -0.0008570348
401.6 | -0.00316 | -0.001327564
401.65 | -0.00285 | -0.001197328
401.7 | -0.00397 | -0.001667857
401.75 | -0.000790376 | -0.0003320489
401.8 | -0.00192 | -0.000806621
401.85 | -0.0016 | -0.0006721842
401.9 | -0.00129 | -0.0005419485
401.95 | -0.00242 | -0.001016679
402 | -0.000670977 | -0.0002818876
402.05 | -0.00323 | -0.001356972
402.1 | -4.87108e-05 | -2.046414e-05
402.15 | 0.00314 | 0.001319161
402.2 | 0.00345 | 0.001449397
402.25 | 0.00663 | 0.002785363
402.3 | 0.00407 | 0.001709869
402.35 | 0.00294 | 0.001235138
402.4 | 0.00469 | 0.00197034
402.45 | 0.005 | 0.002100576
402.5 | 0.00819 | 0.003440743
402.55 | 0.0085 | 0.003570978
402.6 | 0.01169 | 0.004911146
402.65 | 0.00912 | 0.00383145
402.7 | 0.00799 | 0.00335672
402.75 | 0.00687 | 0.002886191
402.8 | 0.00718 | 0.003016427
402.85 | 0.00893 | 0.003751628
402.9 | 0.00924 | 0.003881864
402.95 | 0.00811 | 0.003407134
403 | 0.00842 | 0.003537369
403.05 | 0.00586 | 0.002461875
403.1 | 0.00473 | 0.001987144
403.15 | 0.00361 | 0.001516616
403.2 | 0.00679 | 0.002852582
403.25 | 0.00423 | 0.001777087
403.3 | 0.0031 | 0.001302357
403.35 | 0.00198 | 0.0008318279
403.4 | 0.00229 | 0.0009620636
403.45 | 0.00116 | 0.0004873335
403.5 | 0.00147 | 0.0006175692
403.55 | 0.000349947 | 0.000147018
403.6 | 0.00066038 | 0.0002774356
403.65 | -0.0019 | -0.0007982187
403.7 | -0.000153433 | -6.445952e-05
403.75 | -0.00271 | -0.001138512
403.8 | 0.000467273 | 0.0001963084
403.85 | 0.000777592 | 0.0003266781
403.9 | 0.00109 | 0.0004579255
403.95 | -3.61536e-05 | -1.518867e-05
404 | -0.00116 | -0.0004873335
404.05 | 0.000584326 | 0.0002454842
404.1 | 0.00233 | 0.0009788682
404.15 | 0.00264 | 0.001109104
404.2 | 0.00582 | 0.00244507
404.25 | 0.00613 | 0.002575306
404.3 | 0.00644 | 0.002705541
404.35 | 0.00531 | 0.002230811
404.4 | 0.00562 | 0.002361047
404.45 | 0.00593 | 0.002491283
404.5 | 0.00768 | 0.003226484
404.55 | 0.00942 | 0.003957484
404.6 | 0.00973 | 0.00408772
404.65 | 0.01004 | 0.004217956
404.7 | 0.01179 | 0.004953157
404.75 | 0.01066 | 0.004478427
404.8 | 0.0081 | 0.003402932
404.85 | 0.00985 | 0.004138134
404.9 | 0.00872 | 0.003663404
404.95 | 0.00903 | 0.003793639
405 | 0.00934 | 0.003923875
405.05 | 0.00965 | 0.004054111
405.1 | 0.00853 | 0.003583582
405.15 | 0.01027 | 0.004314582
405.2 | 0.00628 | 0.002638323
405.25 | 0.00659 | 0.002768559
405.3 | 0.0069 | 0.002898794
405.35 | 0.00577 | 0.002424064
405.4 | 0.00322 | 0.001352771
405.45 | 0.00353 | 0.001483006
405.5 | 0.0024 | 0.001008276
405.55 | 0.00128 | 0.0005377473
405.6 | 0.000158278 | 6.649498e-05
405.65 | -0.0024 | -0.001008276
405.7 | -0.00209 | -0.0008780406
405.75 | -0.00034522 | -0.0001450321
405.8 | -0.00147 | -0.0006175692
405.85 | -0.00116 | -0.0004873335
405.9 | 0.000583049 | 0.0002449477
405.95 | 0.00232 | 0.0009746671
406 | 0.00263 | 0.001104903
406.05 | 7.94462e-05 | 3.337655e-05
406.1 | -0.00104 | -0.0004369197
406.15 | 0.000698049 | 0.0002932609
406.2 | 0.00244 | 0.001025081
406.25 | 0.00275 | 0.001155317
406.3 | 0.000194409 | 8.167416e-05
406.35 | 0.000503611 | 0.0002115746
406.4 | 0.000812792 | 0.0003414662
406.45 | -0.000309137 | -0.0001298731
406.5 | 0 | 0
406.55 | -0.00112 | -0.0004705289
406.6 | 0.00204 | 0.0008570348
406.65 | 0.00378 | 0.001588035
406.7 | 0.00123 | 0.0005167416
406.75 | 0.00153 | 0.0006427761
406.8 | 0.000408396 | 0.0001715733
406.85 | 0.00215 | 0.0009032475
406.9 | 0.00388 | 0.001630047
406.95 | 0.00276 | 0.001159518
407 | 0.00306 | 0.001285552
407.05 | 0.0048 | 0.002016553
407.1 | 0.00654 | 0.002747553
407.15 | 0.00685 | 0.002877789
407.2 | 0.00572 | 0.002403058
407.25 | 0.00746 | 0.003134059
407.3 | 0.00777 | 0.003264294
407.35 | 0.00807 | 0.003390329
407.4 | 0.00981 | 0.004121329
407.45 | 0.00725 | 0.003045835
407.5 | 0.00899 | 0.003776835
407.55 | 0.01073 | 0.004507835
407.6 | 0.0096 | 0.004033105
407.65 | 0.00705 | 0.002961812
407.7 | 0.00592 | 0.002487081
407.75 | 0.0048 | 0.002016553
407.8 | 0.0051 | 0.002142587
407.85 | 0.00541 | 0.002272823
407.9 | 0.00285 | 0.001197328
407.95 | 0.000301775 | 0.0001267802
408 | 0.00347 | 0.001457799
408.05 | 0.00234 | 0.0009830694
408.1 | -0.000209461 | -8.799773e-05
408.15 | -0.00562 | -0.002361047
408.2 | -0.00245 | -0.001029282
408.25 | -0.00501 | -0.002104777
408.3 | -0.0047 | -0.001974541
408.35 | -0.00297 | -0.001247742
408.4 | -0.00837 | -0.003516363
408.45 | -0.00806 | -0.003386128
408.5 | -0.00776 | -0.003260093
408.55 | -0.00888 | -0.003730622
408.6 | -0.00857 | -0.003600387
408.65 | -0.00827 | -0.003474352
408.7 | -0.00368 | -0.001546024
408.75 | -0.0048 | -0.002016553
408.8 | -0.0045 | -0.001890518
408.85 | -0.00134 | -0.0005629542
408.9 | -0.00389 | -0.001634248
408.95 | -0.00215 | -0.0009032475
409 | -0.00185 | -0.000777213
409.05 | -0.000114428 | -4.807293e-05
409.1 | -0.00124 | -0.0005209427
409.15 | -0.00093106 | -0.0003911524
409.2 | 0.000801964 | 0.0003369172
409.25 | 0.00111 | 0.0004663278
409.3 | 0.00141 | 0.0005923623
409.35 | 0.000290583 | 0.0001220783
409.4 | -0.000831349 | -0.0003492623
409.45 | 0.000901278 | 0.0003786405
409.5 | 0.00121 | 0.0005083393
409.55 | 0.00437 | 0.001835903
409.6 | 0.000389871 | 0.0001637907
409.65 | 0.000695123 | 0.0002920317
409.7 | -0.00185 | -0.000777213
409.75 | -0.0044 | -0.001848506
409.8 | -0.0041 | -0.001722472
409.85 | -0.00379 | -0.001592236
409.9 | -0.00206 | -0.0008654371
409.95 | -0.00175 | -0.0007352014
410 | -0.00145 | -0.0006091669
410.05 | 0.000282676 | 0.0001187565
410.1 | 0.00201 | 0.0008444314
410.15 | 0.00375 | 0.001575432
410.2 | 0.00548 | 0.002302231
410.25 | 0.00578 | 0.002428265
410.3 | 0.00752 | 0.003159266
410.35 | 0.00782 | 0.0032853
410.4 | 0.0067 | 0.002814771
410.45 | 0.007 | 0.002940806
410.5 | 0.00303 | 0.001272949
410.55 | 0.00191 | 0.0008024199
410.6 | 0.000784671 | 0.0003296521
410.65 | -0.000336331 | -0.0001412977
410.7 | -0.00146 | -0.0006133681
410.75 | -0.004 | -0.00168046
410.8 | -0.00512 | -0.002150989
410.85 | -0.00624 | -0.002621518
410.9 | -0.00736 | -0.003092047
410.95 | -0.00421 | -0.001768685
411 | -0.00533 | -0.002239214
411.05 | -0.00217 | -0.0009116498
411.1 | -0.000444573 | -0.0001867718
411.15 | -0.000139949 | -5.879469e-05
411.2 | 0.000164655 | 6.917405e-05
411.25 | 0.000469238 | 0.000197134
411.3 | 0.00362 | 0.001520817
411.35 | 0.0025 | 0.001050288
411.4 | 0.00281 | 0.001180523
411.45 | 0.00739 | 0.003104651
411.5 | 0.00199 | 0.0008360291
411.55 | 0.00515 | 0.002163593
411.6 | 0.00403 | 0.001693064
411.65 | 0.00718 | 0.003016427
411.7 | 0.00749 | 0.003146662
411.75 | 0.00636 | 0.002671932
411.8 | 0.00809 | 0.003398731
411.85 | 0.00697 | 0.002928202
411.9 | 0.0087 | 0.003655001
411.95 | 0.01043 | 0.004381801
412 | 0.00789 | 0.003314708
412.05 | 0.00962 | 0.004041507
412.1 | 0.00707 | 0.002970214
412.15 | 0.01022 | 0.004293576
412.2 | 0.00768 | 0.003226484
412.25 | 0.00656 | 0.002755955
412.3 | 0.00544 | 0.002285426
412.35 | 0.00432 | 0.001814897
412.4 | 0.00462 | 0.001940932
412.45 | 0.00492 | 0.002066966
412.5 | 0.0038 | 0.001596437
412.55 | 0.00411 | 0.001726673
412.6 | 0.00441 | 0.001852708
412.65 | 0.00614 | 0.002579507
412.7 | 0.00502 | 0.002108978
412.75 | 0.0039 | 0.001638449
412.8 | 0.0042 | 0.001764483
412.85 | 0.00736 | 0.003092047
412.9 | 0.00623 | 0.002617317
412.95 | 0.00511 | 0.002146788
413 | 0.00399 | 0.001676259
413.05 | 0.0043 | 0.001806495
413.1 | 0.0046 | 0.00193253
413.15 | 0.00348 | 0.001462001
413.2 | 0.00379 | 0.001592236
413.25 | 0.00409 | 0.001718271
413.3 | 0.00439 | 0.001844305
413.35 | 0.00327 | 0.001373776
413.4 | 0.00358 | 0.001504012
413.45 | 0.00673 | 0.002827375
413.5 | 0.00846 | 0.003554174
413.55 | 0.01018 | 0.004276772
413.6 | 0.01049 | 0.004407008
413.65 | 0.01079 | 0.004533042
413.7 | 0.00825 | 0.00346595
413.75 | 0.00997 | 0.004188548
413.8 | 0.0117 | 0.004915347
413.85 | 0.01201 | 0.005045582
413.9 | 0.01088 | 0.004570852
413.95 | 0.00976 | 0.004100323
414 | 0.00864 | 0.003629795
414.05 | 0.0061 | 0.002562702
414.1 | 0.00356 | 0.00149561
414.15 | 0.00244 | 0.001025081
414.2 | 0.00274 | 0.001151115
414.25 | 0.00447 | 0.001877915
414.3 | 0.0062 | 0.002604714
414.35 | 0.0065 | 0.002730748
414.4 | 0.00538 | 0.002260219
414.45 | 0.00853 | 0.003583582
414.5 | 0.01025 | 0.00430618
414.55 | 0.00771 | 0.003239088
414.6 | 0.00944 | 0.003965887
414.65 | 0.00974 | 0.004091921
414.7 | 0.01004 | 0.004217956
414.75 | 0.00893 | 0.003751628
414.8 | 0.00781 | 0.003281099
414.85 | 0.00384 | 0.001613242
414.9 | 0.00273 | 0.001146914
414.95 | 0.00161 | 0.0006763853
415 | -0.00098108 | -0.0004121665
415.05 | -0.00224 | -0.0009410578
415.1 | -0.000653084 | -0.0002743705
415.15 | -0.000489115 | -0.0002054846
415.2 | 0.00252 | 0.00105869
415.25 | 0.0041 | 0.001722472
415.3 | 0.00569 | 0.002390455
415.35 | 0.00585 | 0.002457673
415.4 | 0.00601 | 0.002524892
415.45 | 0.00476 | 0.001999748
415.5 | 0.00492 | 0.002066966
415.55 | 0.0065 | 0.002730748
415.6 | 0.00809 | 0.003398731
415.65 | 0.00683 | 0.002869386
415.7 | 0.007 | 0.002940806
415.75 | 0.00716 | 0.003008024
415.8 | 0.00732 | 0.003075243
415.85 | 0.00891 | 0.003743226
415.9 | 0.00907 | 0.003810444
415.95 | 0.01066 | 0.004478427
416 | 0.01224 | 0.005142209
416.05 | 0.01383 | 0.005810192
416.1 | 0.01115 | 0.004684283
416.15 | 0.01131 | 0.004751502
416.2 | 0.01005 | 0.004222157
416.25 | 0.0088 | 0.003697013
416.3 | 0.00754 | 0.003167668
416.35 | 0.01054 | 0.004428013
416.4 | 0.00787 | 0.003306306
416.45 | 0.00803 | 0.003373524
416.5 | 0.00819 | 0.003440743
416.55 | 0.00978 | 0.004108726
416.6 | 0.01136 | 0.004772508
416.65 | 0.01153 | 0.004843927
416.7 | 0.01169 | 0.004911146
416.75 | 0.01327 | 0.005574928
416.8 | 0.01486 | 0.006242911
416.85 | 0.01502 | 0.006310129
416.9 | 0.01092 | 0.004587657
416.95 | 0.01393 | 0.005852204
417 | 0.01409 | 0.005919422
417.05 | 0.01425 | 0.00598664
417.1 | 0.01442 | 0.00605806
417.15 | 0.01174 | 0.004932151
417.2 | 0.0119 | 0.00499937
417.25 | 0.01348 | 0.005663152
417.3 | 0.01365 | 0.005734571
417.35 | 0.01381 | 0.00580179
417.4 | 0.01397 | 0.005869008
417.45 | 0.01698 | 0.007133555
417.5 | 0.01572 | 0.00660421
417.55 | 0.01588 | 0.006671428
417.6 | 0.01463 | 0.006146284
417.65 | 0.01337 | 0.005616939
417.7 | 0.01353 | 0.005684157
417.75 | 0.01369 | 0.005751376
417.8 | 0.01386 | 0.005822795
417.85 | 0.01402 | 0.005890014
417.9 | 0.0156 | 0.006553796
417.95 | 0.01577 | 0.006625215
418 | 0.01309 | 0.005499307
418.05 | 0.01183 | 0.004969962
418.1 | 0.01199 | 0.00503718
418.15 | 0.015 | 0.006301727
418.2 | 0.01516 | 0.006368945
418.25 | 0.0139 | 0.0058396
418.3 | 0.01264 | 0.005310255
418.35 | 0.01138 | 0.00478091
418.4 | 0.01155 | 0.00485233
418.45 | 0.01029 | 0.004322984
418.5 | 0.01045 | 0.004390203
418.55 | 0.01062 | 0.004461622
418.6 | 0.01362 | 0.005721968
418.65 | 0.01094 | 0.004596059
418.7 | 0.00826 | 0.003470151
418.75 | 0.00985 | 0.004138134
418.8 | 0.01143 | 0.004801916
418.85 | 0.01301 | 0.005465698
418.9 | 0.01459 | 0.006129479
418.95 | 0.01334 | 0.005604336
419 | 0.0135 | 0.005671554
419.05 | 0.01366 | 0.005738772
419.1 | 0.0124 | 0.005209427
419.15 | 0.01399 | 0.00587741
419.2 | 0.01415 | 0.005944629
419.25 | 0.01999 | 0.008398101
419.3 | 0.02016 | 0.008469521
419.35 | 0.0189 | 0.007940176
419.4 | 0.02048 | 0.008603957
419.45 | 0.02207 | 0.009271941
419.5 | 0.02507 | 0.01053229
419.55 | 0.02808 | 0.01179683
419.6 | 0.02967 | 0.01246482
419.65 | 0.03268 | 0.01372936
419.7 | 0.03284 | 0.01379658
419.75 | 0.03727 | 0.01565769
419.8 | 0.03601 | 0.01512835
419.85 | 0.03902 | 0.01639289
419.9 | 0.04204 | 0.01766164
419.95 | 0.04505 | 0.01892619
420 | 0.04664 | 0.01959417
420.05 | 0.04823 | 0.02026215
420.1 | 0.05124 | 0.0215267
420.15 | 0.05283 | 0.02219468
420.2 | 0.05299 | 0.0222619
420.25 | 0.05316 | 0.02233332
420.3 | 0.05475 | 0.0230013
420.35 | 0.05634 | 0.02366929
420.4 | 0.0565 | 0.0237365
420.45 | 0.05666 | 0.02380372
420.5 | 0.05682 | 0.02387094
420.55 | 0.0527 | 0.02214007
420.6 | 0.05286 | 0.02220728
420.65 | 0.0516 | 0.02167794
420.7 | 0.05033 | 0.02114439
420.75 | 0.05192 | 0.02181238
420.8 | 0.05066 | 0.02128303
420.85 | 0.04939 | 0.02074949
420.9 | 0.04813 | 0.02022014
420.95 | 0.04686 | 0.01968659
421 | 0.04417 | 0.01855648
421.05 | 0.04433 | 0.0186237
421.1 | 0.04735 | 0.01989245
421.15 | 0.04751 | 0.01995967
421.2 | 0.04767 | 0.02002689
421.25 | 0.04641 | 0.01949754
421.3 | 0.04657 | 0.01956476
421.35 | 0.0453 | 0.01903121
421.4 | 0.04119 | 0.01730454
421.45 | 0.04135 | 0.01737176
421.5 | 0.04151 | 0.01743898
421.55 | 0.04168 | 0.0175104
421.6 | 0.04326 | 0.01817418
421.65 | 0.042 | 0.01764483
421.7 | 0.03789 | 0.01591816
421.75 | 0.03805 | 0.01598538
421.8 | 0.03963 | 0.01664916
421.85 | 0.03695 | 0.01552325
421.9 | 0.03569 | 0.01499391
421.95 | 0.03727 | 0.01565769
422 | 0.03743 | 0.01572491
422.05 | 0.03902 | 0.01639289
422.1 | 0.03776 | 0.01586355
422.15 | 0.03649 | 0.01533
422.2 | 0.03665 | 0.01539722
422.25 | 0.03966 | 0.01666177
422.3 | 0.03982 | 0.01672898
422.35 | 0.03714 | 0.01560308
422.4 | 0.03588 | 0.01507373
422.45 | 0.03888 | 0.01633408
422.5 | 0.04047 | 0.01700206
422.55 | 0.04063 | 0.01706928
422.6 | 0.03937 | 0.01653993
422.65 | 0.03953 | 0.01660715
422.7 | 0.03969 | 0.01667437
422.75 | 0.03843 | 0.01614502
422.8 | 0.03717 | 0.01561568
422.85 | 0.03733 | 0.0156829
422.9 | 0.03891 | 0.01634668
422.95 | 0.04049 | 0.01701046
423 | 0.04208 | 0.01767844
423.05 | 0.03939 | 0.01654833
423.1 | 0.0424 | 0.01781288
423.15 | 0.04256 | 0.0178801
423.2 | 0.04415 | 0.01854808
423.25 | 0.04858 | 0.02040919
423.3 | 0.05159 | 0.02167374
423.35 | 0.05603 | 0.02353905
423.4 | 0.05904 | 0.0248036
423.45 | 0.06349 | 0.02667311
423.5 | 0.06793 | 0.02853842
423.55 | 0.07238 | 0.03040793
423.6 | 0.07826 | 0.03287821
423.65 | 0.07985 | 0.03354619
423.7 | 0.08431 | 0.03541991
423.75 | 0.08877 | 0.03729362
423.8 | 0.09179 | 0.03856237
423.85 | 0.09912 | 0.04164181
423.9 | 0.10215 | 0.04291476
423.95 | 0.10375 | 0.04358694
424 | 0.10535 | 0.04425913
424.05 | 0.10694 | 0.04492711
424.1 | 0.10854 | 0.04559929
424.15 | 0.11157 | 0.04687224
424.2 | 0.11317 | 0.04754443
424.25 | 0.11621 | 0.04882158
424.3 | 0.11637 | 0.0488888
424.35 | 0.11509 | 0.04835105
424.4 | 0.11238 | 0.04721254
424.45 | 0.10966 | 0.04606982
424.5 | 0.10982 | 0.04613704
424.55 | 0.10711 | 0.04499853
424.6 | 0.1044 | 0.04386002
424.65 | 0.10169 | 0.04272151
424.7 | 0.09755 | 0.04098223
424.75 | 0.09341 | 0.03924295
424.8 | 0.08927 | 0.03750368
424.85 | 0.08514 | 0.0357686
424.9 | 0.08244 | 0.03463429
424.95 | 0.07831 | 0.03289921
425 | 0.07418 | 0.03116414
425.05 | 0.07005 | 0.02942906
425.1 | 0.06593 | 0.02769819
425.15 | 0.06466 | 0.02716464
425.2 | 0.06197 | 0.02603453
425.25 | 0.0607 | 0.02550099
425.3 | 0.05944 | 0.02497164
425.35 | 0.05532 | 0.02324077
425.4 | 0.05406 | 0.02271142
425.45 | 0.05137 | 0.02158131
425.5 | 0.05153 | 0.02164853
425.55 | 0.05169 | 0.02171575
425.6 | 0.05328 | 0.02238373
425.65 | 0.05201 | 0.02185019
425.7 | 0.04932 | 0.02072008
425.75 | 0.05233 | 0.02198462
425.8 | 0.05107 | 0.02145528
425.85 | 0.05265 | 0.02211906
425.9 | 0.05139 | 0.02158972
425.95 | 0.05012 | 0.02105617
426 | 0.04886 | 0.02052682
426.05 | 0.0476 | 0.01999748
426.1 | 0.04633 | 0.01946393
426.15 | 0.04792 | 0.02013192
426.2 | 0.04808 | 0.02019913
426.25 | 0.04824 | 0.02026635
426.3 | 0.04697 | 0.01973281
426.35 | 0.04713 | 0.01980003
426.4 | 0.04872 | 0.02046801
426.45 | 0.05172 | 0.02172835
426.5 | 0.05615 | 0.02358946
426.55 | 0.05774 | 0.02425745
426.6 | 0.06075 | 0.02552199
426.65 | 0.06233 | 0.02618577
426.7 | 0.06249 | 0.02625299
426.75 | 0.06408 | 0.02692098
426.8 | 0.06709 | 0.02818552
426.85 | 0.06867 | 0.0288493
426.9 | 0.07169 | 0.03011805
426.95 | 0.0747 | 0.0313826
427 | 0.07772 | 0.03265135
427.05 | 0.08074 | 0.03392009
427.1 | 0.08661 | 0.03638617
427.15 | 0.09106 | 0.03825568
427.2 | 0.09409 | 0.03952863
427.25 | 0.09854 | 0.04139814
427.3 | 0.10443 | 0.04387262
427.35 | 0.1132 | 0.04755703
427.4 | 0.1191 | 0.05003571
427.45 | 0.12789 | 0.05372852
427.5 | 0.13956 | 0.05863126
427.55 | 0.14693 | 0.06172751
427.6 | 0.15863 | 0.06664286
427.65 | 0.16891 | 0.07096164
427.7 | 0.18065 | 0.07589379
427.75 | 0.19677 | 0.08266605
427.8 | 0.21147 | 0.08884174
427.85 | 0.22766 | 0.09564341
427.9 | 0.24096 | 0.1012309
427.95 | 0.25574 | 0.1074402
428 | 0.27056 | 0.1136663
428.05 | 0.281 | 0.1180523
428.1 | 0.29735 | 0.1249212
428.15 | 0.30783 | 0.129324
428.2 | 0.3198 | 0.1343528
428.25 | 0.32735 | 0.1375247
428.3 | 0.33491 | 0.1407008
428.35 | 0.341 | 0.1432593
428.4 | 0.3456 | 0.1451918
428.45 | 0.35021 | 0.1471285
428.5 | 0.35334 | 0.1484435
428.55 | 0.3535 | 0.1485107
428.6 | 0.35218 | 0.1479561
428.65 | 0.34937 | 0.1467756
428.7 | 0.34359 | 0.1443474
428.75 | 0.33782 | 0.1419233
428.8 | 0.33206 | 0.1395034
428.85 | 0.32335 | 0.1358442
428.9 | 0.31317 | 0.1315674
428.95 | 0.30005 | 0.1260555
429 | 0.28991 | 0.1217956
429.05 | 0.27537 | 0.1156871
429.1 | 0.26526 | 0.1114397
429.15 | 0.25371 | 0.1065874
429.2 | 0.24217 | 0.1017393
429.25 | 0.23065 | 0.09689955
429.3 | 0.22061 | 0.09268159
429.35 | 0.21349 | 0.08969038
429.4 | 0.20347 | 0.08548082
429.45 | 0.19347 | 0.08127967
429.5 | 0.18493 | 0.07769189
429.55 | 0.17496 | 0.07350334
429.6 | 0.16644 | 0.06992396
429.65 | 0.15794 | 0.06635298
429.7 | 0.148 | 0.06217704
429.75 | 0.1424 | 0.05982439
429.8 | 0.13536 | 0.05686678
429.85 | 0.12977 | 0.05451834
429.9 | 0.12418 | 0.05216989
429.95 | 0.11716 | 0.04922069
430 | 0.11302 | 0.04748141
430.05 | 0.11031 | 0.0463429
430.1 | 0.10617 | 0.04460362
430.15 | 0.10347 | 0.04346931
430.2 | 0.0979 | 0.04112927
430.25 | 0.0952 | 0.03999496
430.3 | 0.09107 | 0.03825988
430.35 | 0.08837 | 0.03712557
430.4 | 0.08425 | 0.0353947
430.45 | 0.08013 | 0.03366382
430.5 | 0.08028 | 0.03372684
430.55 | 0.07616 | 0.03199597
430.6 | 0.07347 | 0.03086586
430.65 | 0.0722 | 0.03033231
430.7 | 0.06809 | 0.02860564
430.75 | 0.06682 | 0.02807209
430.8 | 0.06414 | 0.02694618
430.85 | 0.06003 | 0.02521951
430.9 | 0.05734 | 0.0240894
430.95 | 0.05324 | 0.02236693
431 | 0.04913 | 0.02064026
431.05 | 0.04361 | 0.01832122
431.1 | 0.04377 | 0.01838844
431.15 | 0.04109 | 0.01726253
431.2 | 0.03983 | 0.01673318
431.25 | 0.03999 | 0.0168004
431.3 | 0.03448 | 0.01448557
431.35 | 0.03322 | 0.01395622
431.4 | 0.03196 | 0.01342688
431.45 | 0.03212 | 0.0134941
431.5 | 0.03228 | 0.01356132
431.55 | 0.03385 | 0.0142209
431.6 | 0.0326 | 0.01369575
431.65 | 0.02992 | 0.01256984
431.7 | 0.03008 | 0.01263706
431.75 | 0.02882 | 0.01210772
431.8 | 0.02757 | 0.01158257
431.85 | 0.02772 | 0.01164559
431.9 | 0.02647 | 0.01112045
431.95 | 0.02662 | 0.01118346
432 | 0.02254 | 0.009469395
432.05 | 0.02128 | 0.00894005
432.1 | 0.02144 | 0.009007268
432.15 | 0.02301 | 0.009666849
432.2 | 0.02459 | 0.01033063
432.25 | 0.02474 | 0.01039365
432.3 | 0.0249 | 0.01046087
432.35 | 0.02647 | 0.01112045
432.4 | 0.02805 | 0.01178423
432.45 | 0.02962 | 0.01244381
432.5 | 0.03261 | 0.01369995
432.55 | 0.03843 | 0.01614502
432.6 | 0.03717 | 0.01561568
432.65 | 0.03733 | 0.0156829
432.7 | 0.03749 | 0.01575012
432.75 | 0.03764 | 0.01581313
432.8 | 0.04063 | 0.01706928
432.85 | 0.04363 | 0.01832962
432.9 | 0.0452 | 0.0189892
432.95 | 0.04678 | 0.01965298
433 | 0.04694 | 0.0197202
433.05 | 0.04567 | 0.01918666
433.1 | 0.04583 | 0.01925388
433.15 | 0.05024 | 0.02110658
433.2 | 0.05466 | 0.02296349
433.25 | 0.05766 | 0.02422384
433.3 | 0.05924 | 0.02488762
433.35 | 0.05939 | 0.02495064
433.4 | 0.06097 | 0.02561442
433.45 | 0.06397 | 0.02687476
433.5 | 0.06839 | 0.02873167
433.55 | 0.07282 | 0.03059278
433.6 | 0.07867 | 0.03305046
433.65 | 0.0831 | 0.03491157
433.7 | 0.08754 | 0.03677688
433.75 | 0.0934 | 0.03923875
433.8 | 0.09641 | 0.0405033
433.85 | 0.10371 | 0.04357014
433.9 | 0.10816 | 0.04543965
433.95 | 0.11261 | 0.04730916
434 | 0.11992 | 0.0503802
434.05 | 0.12294 | 0.05164895
434.1 | 0.1274 | 0.05352267
434.15 | 0.13043 | 0.05479561
434.2 | 0.13489 | 0.05666933
434.25 | 0.13792 | 0.05794228
434.3 | 0.14095 | 0.05921522
434.35 | 0.14542 | 0.06109314
434.4 | 0.14845 | 0.06236609
434.45 | 0.15436 | 0.06484897
434.5 | 0.15884 | 0.06673108
434.55 | 0.16187 | 0.06800403
434.6 | 0.16491 | 0.06928118
434.65 | 0.1694 | 0.0711675
434.7 | 0.17388 | 0.07304962
434.75 | 0.18126 | 0.07615007
434.8 | 0.19009 | 0.07985968
434.85 | 0.19603 | 0.08235517
434.9 | 0.20488 | 0.08607318
434.95 | 0.21954 | 0.09223207
435 | 0.23715 | 0.0996303
435.05 | 0.25918 | 0.1088854
435.1 | 0.28568 | 0.1200185
435.15 | 0.31963 | 0.1342814
435.2 | 0.36264 | 0.1523505
435.25 | 0.41338 | 0.1736672
435.3 | 0.4705 | 0.1976642
435.35 | 0.53416 | 0.2244087
435.4 | 0.60914 | 0.2559089
435.45 | 0.68959 | 0.2897072
435.5 | 0.77254 | 0.3245557
435.55 | 0.86763 | 0.3645045
435.6 | 0.96241 | 0.404323
435.65 | 1.06831 | 0.4488132
435.7 | 1.17917 | 0.4953871
435.75 | 1.29858 | 0.5455531
435.8 | 1.42006 | 0.5965887
435.85 | 1.54543 | 0.6492585
435.9 | 1.67131 | 0.7021426
435.95 | 1.79403 | 0.7536991
436 | 1.90968 | 0.8022854
436.05 | 2.01788 | 0.8477419
436.1 | 2.11064 | 0.8867118
436.15 | 2.19693 | 0.9229635
436.2 | 2.26482 | 0.9514851
436.25 | 2.31572 | 0.972869
436.3 | 2.34335 | 0.9844767
436.35 | 2.35335 | 0.9886779
436.4 | 2.3417 | 0.9837836
436.45 | 2.31439 | 0.9723102
436.5 | 2.26965 | 0.9535143
436.55 | 2.21168 | 0.9291602
436.6 | 2.1408 | 0.8993824
436.65 | 2.05552 | 0.863555
436.7 | 1.95824 | 0.8226862
436.75 | 1.84946 | 0.7769861
436.8 | 1.73153 | 0.7274419
436.85 | 1.60849 | 0.675751
436.9 | 1.48062 | 0.6220308
436.95 | 1.35334 | 0.5685586
437 | 1.225 | 0.514641
437.05 | 1.10062 | 0.4623871
437.1 | 0.98327 | 0.4130866
437.15 | 0.87264 | 0.3666093
437.2 | 0.76844 | 0.3228333
437.25 | 0.67507 | 0.2836071
437.3 | 0.59057 | 0.2481074
437.35 | 0.51465 | 0.2162122
437.4 | 0.44404 | 0.1865479
437.45 | 0.38304 | 0.1609209
437.5 | 0.32699 | 0.1373734
437.55 | 0.28309 | 0.1189304
437.6 | 0.24529 | 0.10305
437.65 | 0.20914 | 0.08786287
437.7 | 0.17895 | 0.0751796
437.75 | 0.15894 | 0.0667731
437.8 | 0.139 | 0.058396
437.85 | 0.12483 | 0.05244297
437.9 | 0.1164 | 0.0489014
437.95 | 0.10656 | 0.04476747
438 | 0.10101 | 0.04243583
438.05 | 0.09689 | 0.04070495
438.1 | 0.08993 | 0.03778095
438.15 | 0.08439 | 0.03545351
438.2 | 0.07886 | 0.03313028
438.25 | 0.07333 | 0.03080704
438.3 | 0.06923 | 0.02908457
438.35 | 0.06371 | 0.02676553
438.4 | 0.05961 | 0.02504306
438.45 | 0.05268 | 0.02213166
438.5 | 0.04859 | 0.02041339
438.55 | 0.04592 | 0.01929169
438.6 | 0.04042 | 0.01698105
438.65 | 0.03775 | 0.01585935
438.7 | 0.03791 | 0.01592656
438.75 | 0.03665 | 0.01539722
438.8 | 0.03681 | 0.01546444
438.85 | 0.03696 | 0.01552745
438.9 | 0.03429 | 0.01440575
438.95 | 0.03304 | 0.0138806
439 | 0.03178 | 0.01335126
439.05 | 0.03053 | 0.01282611
439.1 | 0.02786 | 0.01170441
439.15 | 0.02519 | 0.0105827
439.2 | 0.02253 | 0.009465193
439.25 | 0.01846 | 0.007755325
439.3 | 0.01721 | 0.007230181
439.35 | 0.01455 | 0.006112675
439.4 | 0.0133 | 0.005587531
439.45 | 0.01064 | 0.004470025
439.5 | 0.00939 | 0.003944881
439.55 | 0.00814 | 0.003419737
439.6 | 0.00829 | 0.003482754
439.65 | 0.00704 | 0.00295761
439.7 | 0.0086 | 0.00361299
439.75 | 0.01016 | 0.00426837
439.8 | 0.01032 | 0.004335588
439.85 | 0.00907 | 0.003810444
439.9 | 0.00782 | 0.0032853
439.95 | 0.00516 | 0.002167794
440 | 0.00532 | 0.002235012
440.05 | 0.00407 | 0.001709869
440.1 | 0.00422 | 0.001772886
440.15 | 0.00157 | 0.0006595807
440.2 | 0.00172 | 0.000722598
440.25 | 0.000475492 | 0.0001997614
440.3 | -0.000773228 | -0.0003248448
440.35 | 0.000786191 | 0.0003302907
440.4 | 0.00235 | 0.0009872705
440.45 | 0.00672 | 0.002823174
440.5 | 0.01249 | 0.005247238
440.55 | 0.01828 | 0.007679704
440.6 | 0.02407 | 0.01011217
440.65 | 0.03409 | 0.01432172
440.7 | 0.04271 | 0.01794312
440.75 | 0.04994 | 0.02098055
440.8 | 0.05999 | 0.02520271
440.85 | 0.06865 | 0.0288409
440.9 | 0.07732 | 0.0324833
440.95 | 0.08884 | 0.03732303
441 | 0.09895 | 0.04157039
441.05 | 0.10623 | 0.04462883
441.1 | 0.11351 | 0.04768727
441.15 | 0.11937 | 0.05014914
441.2 | 0.12524 | 0.05261522
441.25 | 0.13112 | 0.05508549
441.3 | 0.13413 | 0.05635004
441.35 | 0.13572 | 0.05701802
441.4 | 0.13587 | 0.05708104
441.45 | 0.13317 | 0.05594673
441.5 | 0.13046 | 0.05480822
441.55 | 0.12776 | 0.05367391
441.6 | 0.12363 | 0.05193883
441.65 | 0.11664 | 0.04900223
441.7 | 0.11109 | 0.04667059
441.75 | 0.10127 | 0.04254506
441.8 | 0.09289 | 0.03902449
441.85 | 0.08452 | 0.03550813
441.9 | 0.07474 | 0.0313994
441.95 | 0.06781 | 0.02848801
442 | 0.06088 | 0.02557661
442.05 | 0.05114 | 0.02148469
442.1 | 0.04282 | 0.01798933
442.15 | 0.03451 | 0.01449817
442.2 | 0.02903 | 0.01219594
442.25 | 0.02496 | 0.01048607
442.3 | 0.01948 | 0.008183842
442.35 | 0.01401 | 0.005885813
442.4 | 0.01136 | 0.004772508
442.45 | 0.0087 | 0.003655001
442.5 | 0.00605 | 0.002541696
442.55 | 0.0062 | 0.002604714
442.6 | 0.00495 | 0.00207957
442.65 | 0.00511 | 0.002146788
442.7 | 0.00667 | 0.002802168
442.75 | 0.00401 | 0.001684662
442.8 | 0.00136 | 0.0005713566
442.85 | 0.00292 | 0.001226736
442.9 | 0.00307 | 0.001289753
442.95 | 0.00323 | 0.001356972
443 | 0.00338 | 0.001419989
443.05 | 0.00214 | 0.0008990463
443.1 | 0.000887222 | 0.0003727354
443.15 | -0.000360639 | -0.0001515099
443.2 | -0.00301 | -0.001264546
443.25 | -0.00145 | -0.0006091669
443.3 | 0.000102855 | 4.321094e-05
443.35 | 0.000257324 | 0.0001081057
443.4 | -0.000990328 | -0.0004160518
443.45 | -0.000835887 | -0.0003511688
443.5 | -0.00208 | -0.0008738394
443.55 | -0.00193 | -0.0008108222
443.6 | -0.00037265 | -0.0001565559
443.65 | 0.00118 | 0.0004957358
443.7 | 0.00274 | 0.001151115
443.75 | 0.0057 | 0.002394656
443.8 | 0.00305 | 0.001281351
443.85 | 0.000399125 | 0.0001676784
443.9 | 0.00476 | 0.001999748
443.95 | 0.00351 | 0.001474604
444 | 0.00507 | 0.002129984
444.05 | 0.00522 | 0.002193001
444.1 | 0.00538 | 0.002260219
444.15 | 0.00553 | 0.002323237
444.2 | 0.00569 | 0.002390455
444.25 | 0.00584 | 0.002453472
444.3 | 0.00459 | 0.001928328
444.35 | 0.00615 | 0.002583708
444.4 | 0.0049 | 0.002058564
444.45 | 0.00365 | 0.00153342
444.5 | 0.00381 | 0.001600639
444.55 | 0.00396 | 0.001663656
444.6 | 0.00552 | 0.002319035
444.65 | 0.00848 | 0.003562576
444.7 | 0.00723 | 0.003037432
444.75 | 0.00738 | 0.00310045
444.8 | 0.00894 | 0.003755829
444.85 | 0.0105 | 0.004411209
444.9 | 0.01205 | 0.005062387
444.95 | 0.0108 | 0.004537243
445 | 0.01236 | 0.005192623
445.05 | 0.01392 | 0.005848002
445.1 | 0.01127 | 0.004734697
445.15 | 0.01282 | 0.005385876
445.2 | 0.01017 | 0.004272571
445.25 | 0.00892 | 0.003747427
445.3 | 0.00908 | 0.003814645
445.35 | 0.01063 | 0.004465824
445.4 | 0.00658 | 0.002764357
445.45 | 0.00393 | 0.001651052
445.5 | 0.00548 | 0.002302231
445.55 | 0.00424 | 0.001781288
445.6 | 0.00439 | 0.001844305
445.65 | 0.00454 | 0.001907323
445.7 | 0.00189 | 0.0007940176
445.75 | 0.000647451 | 0.0002720039
445.8 | -5.36031e-05 | -2.251947e-05
445.85 | -0.00296 | -0.001243541
445.9 | -0.00447 | -0.001877915
445.95 | -0.00319 | -0.001340167
446 | -0.0033 | -0.00138638
446.05 | -0.0034 | -0.001428391
446.1 | -0.000716986 | -0.0003012167
446.15 | -0.00223 | -0.0009368567
446.2 | -0.00373 | -0.001567029
446.25 | -0.00244 | -0.001025081
446.3 | -0.00255 | -0.001071294
446.35 | -0.00126 | -0.000529345
446.4 | 2.65492e-05 | 1.115372e-05
446.45 | -8.17688e-05 | -3.435231e-05
446.5 | 0.00121 | 0.0005083393
446.55 | 0.0011 | 0.0004621266
446.6 | -0.00177 | -0.0007436037
446.65 | -0.00322 | -0.001352771
446.7 | -0.00187 | -0.0007856153
446.75 | 0.000244654 | 0.0001027828
446.8 | -0.000379096 | -0.000159264
446.85 | -0.00379 | -0.001592236
446.9 | -0.00442 | -0.001856909
446.95 | -0.00504 | -0.00211738
447 | -0.00427 | -0.001793892
447.05 | -0.00489 | -0.002054363
447.1 | -0.00133 | -0.0005587531
447.15 | 0.00114 | 0.0004789312
447.2 | 0.0013 | 0.0005461496
447.25 | 0.00285 | 0.001197328
447.3 | 0.00162 | 0.0006805865
447.35 | 0.00177 | 0.0007436037
447.4 | 0.00612 | 0.002571104
447.45 | 0.00628 | 0.002638323
447.5 | 0.00784 | 0.003293702
447.55 | 0.00659 | 0.002768559
447.6 | 0.00955 | 0.004012099
447.65 | 0.00831 | 0.003491157
447.7 | 0.00986 | 0.004142335
447.75 | 0.01002 | 0.004209553
447.8 | 0.00878 | 0.003688611
447.85 | 0.00754 | 0.003167668
447.9 | 0.0077 | 0.003234886
447.95 | 0.00646 | 0.002713944
448 | 0.00661 | 0.002776961
448.05 | 0.00398 | 0.001672058
448.1 | 0.00693 | 0.002911398
448.15 | 0.00709 | 0.002978616
448.2 | 0.00585 | 0.002457673
448.25 | 0.006 | 0.002520691
448.3 | 0.00756 | 0.00317607
448.35 | 0.01051 | 0.00441541
448.4 | 0.01486 | 0.006242911
448.45 | 0.01922 | 0.008074612
448.5 | 0.02358 | 0.009906314
448.55 | 0.03074 | 0.01291434
448.6 | 0.03791 | 0.01592656
448.65 | 0.04228 | 0.01776247
448.7 | 0.04665 | 0.01959837
448.75 | 0.05384 | 0.022619
448.8 | 0.05821 | 0.0244549
448.85 | 0.06682 | 0.02807209
448.9 | 0.07121 | 0.0299164
448.95 | 0.077 | 0.03234886
449 | 0.07998 | 0.03360081
449.05 | 0.08438 | 0.03544931
449.1 | 0.08736 | 0.03670126
449.15 | 0.09034 | 0.0379532
449.2 | 0.0905 | 0.03802042
449.25 | 0.09066 | 0.03808764
449.3 | 0.09364 | 0.03933958
449.35 | 0.0938 | 0.0394068
449.4 | 0.08972 | 0.03769273
449.45 | 0.08846 | 0.03716338
449.5 | 0.08579 | 0.03604168
449.55 | 0.08312 | 0.03491997
449.6 | 0.07764 | 0.03261774
449.65 | 0.07074 | 0.02971894
449.7 | 0.06808 | 0.02860144
449.75 | 0.06401 | 0.02689157
449.8 | 0.06135 | 0.02577406
449.85 | 0.05448 | 0.02288787
449.9 | 0.04901 | 0.02058984
449.95 | 0.04496 | 0.01888838
450 | 0.0395 | 0.01659455
450.05 | 0.03545 | 0.01489308
450.1 | 0.03 | 0.01260345
450.15 | 0.02736 | 0.01149435
450.2 | 0.02471 | 0.01038104
450.25 | 0.01927 | 0.008095618
450.3 | 0.01663 | 0.006986514
450.35 | 0.0126 | 0.00529345
450.4 | 0.01136 | 0.004772508
450.45 | 0.01012 | 0.004251565
450.5 | 0.01027 | 0.004314582
450.55 | 0.00764 | 0.003209679
450.6 | 0.005 | 0.002100576
450.65 | 0.00516 | 0.002167794
450.7 | 0.00532 | 0.002235012
450.75 | 0.00547 | 0.00229803
450.8 | 0.00703 | 0.002953409
450.85 | 0.00579 | 0.002432466
450.9 | 0.00734 | 0.003083645
450.95 | 0.01029 | 0.004322984
451 | 0.01044 | 0.004386002
451.05 | 0.00921 | 0.00386926
451.1 | 0.01076 | 0.004520439
451.15 | 0.01371 | 0.005759778
451.2 | 0.01247 | 0.005238835
451.25 | 0.01262 | 0.005301853
451.3 | 0.01138 | 0.00478091
451.35 | 0.01294 | 0.00543629
451.4 | 0.01309 | 0.005499307
451.45 | 0.01604 | 0.006738646
451.5 | 0.0148 | 0.006217704
451.55 | 0.01496 | 0.006284922
451.6 | 0.01651 | 0.0069361
451.65 | 0.01807 | 0.00759148
451.7 | 0.01962 | 0.008242658
451.75 | 0.02257 | 0.009481998
451.8 | 0.02693 | 0.0113137
451.85 | 0.02848 | 0.01196488
451.9 | 0.02864 | 0.0120321
451.95 | 0.03019 | 0.01268328
452 | 0.02895 | 0.01216233
452.05 | 0.03331 | 0.01399403
452.1 | 0.03486 | 0.01464521
452.15 | 0.03782 | 0.01588875
452.2 | 0.03938 | 0.01654413
452.25 | 0.04234 | 0.01778767
452.3 | 0.0439 | 0.01844305
452.35 | 0.04265 | 0.01791791
452.4 | 0.04701 | 0.01974961
452.45 | 0.04998 | 0.02099735
452.5 | 0.05294 | 0.02224089
452.55 | 0.05731 | 0.0240768
452.6 | 0.05887 | 0.02473218
452.65 | 0.06324 | 0.02656808
452.7 | 0.06481 | 0.02722766
452.75 | 0.06918 | 0.02906356
452.8 | 0.06793 | 0.02853842
452.85 | 0.07231 | 0.03037852
452.9 | 0.07528 | 0.03162627
452.95 | 0.07684 | 0.03228165
453 | 0.077 | 0.03234886
453.05 | 0.07997 | 0.03359661
453.1 | 0.08013 | 0.03366382
453.15 | 0.0831 | 0.03491157
453.2 | 0.08185 | 0.03438642
453.25 | 0.08201 | 0.03445364
453.3 | 0.08357 | 0.03510902
453.35 | 0.08655 | 0.03636096
453.4 | 0.0867 | 0.03642398
453.45 | 0.09109 | 0.03826829
453.5 | 0.09266 | 0.03892787
453.55 | 0.09423 | 0.03958745
453.6 | 0.09438 | 0.03965046
453.65 | 0.09313 | 0.03912532
453.7 | 0.09187 | 0.03859598
453.75 | 0.09626 | 0.04044028
453.8 | 0.09642 | 0.0405075
453.85 | 0.09657 | 0.04057052
453.9 | 0.09532 | 0.04004537
453.95 | 0.0983 | 0.04129732
454 | 0.09987 | 0.0419569
454.05 | 0.09861 | 0.04142755
454.1 | 0.10018 | 0.04208713
454.15 | 0.10175 | 0.04274671
454.2 | 0.10614 | 0.04459102
454.25 | 0.10771 | 0.0452506
454.3 | 0.10787 | 0.04531782
454.35 | 0.10802 | 0.04538083
454.4 | 0.10959 | 0.04604042
454.45 | 0.11116 | 0.0467
454.5 | 0.1099 | 0.04617065
454.55 | 0.11006 | 0.04623787
454.6 | 0.11021 | 0.04630089
454.65 | 0.11178 | 0.04696047
454.7 | 0.11335 | 0.04762005
454.75 | 0.1121 | 0.0470949
454.8 | 0.11084 | 0.04656556
454.85 | 0.11099 | 0.04662858
454.9 | 0.11115 | 0.04669579
454.95 | 0.10848 | 0.04557409
455 | 0.11004 | 0.04622947
455.05 | 0.1102 | 0.04629669
455.1 | 0.10894 | 0.04576734
455.15 | 0.10768 | 0.045238
455.2 | 0.10784 | 0.04530521
455.25 | 0.10658 | 0.04477587
455.3 | 0.10674 | 0.04484309
455.35 | 0.10972 | 0.04609503
455.4 | 0.10846 | 0.04556568
455.45 | 0.1072 | 0.04503634
455.5 | 0.10877 | 0.04569592
455.55 | 0.10751 | 0.04516658
455.6 | 0.10767 | 0.04523379
455.65 | 0.10924 | 0.04589337
455.7 | 0.10939 | 0.04595639
455.75 | 0.10814 | 0.04543125
455.8 | 0.10547 | 0.04430954
455.85 | 0.1028 | 0.04318783
455.9 | 0.10154 | 0.04265849
455.95 | 0.10028 | 0.04212914
456 | 0.10326 | 0.04338109
456.05 | 0.10059 | 0.04225938
456.1 | 0.10075 | 0.0423266
456.15 | 0.09808 | 0.04120489
456.2 | 0.09824 | 0.04127211
456.25 | 0.09557 | 0.0401504
456.3 | 0.09291 | 0.0390329
456.35 | 0.09306 | 0.03909591
456.4 | 0.09322 | 0.03916313
456.45 | 0.09196 | 0.03863379
456.5 | 0.09212 | 0.038701
456.55 | 0.09087 | 0.03817586
456.6 | 0.09102 | 0.03823888
456.65 | 0.09118 | 0.0383061
456.7 | 0.09274 | 0.03896148
456.75 | 0.0929 | 0.03902869
456.8 | 0.09587 | 0.04027644
456.85 | 0.10026 | 0.04212074
456.9 | 0.099 | 0.0415914
456.95 | 0.10057 | 0.04225098
457 | 0.10354 | 0.04349872
457.05 | 0.10511 | 0.0441583
457.1 | 0.10526 | 0.04422132
457.15 | 0.10683 | 0.0448809
457.2 | 0.10699 | 0.04494812
457.25 | 0.10855 | 0.0456035
457.3 | 0.10871 | 0.04567071
457.35 | 0.11028 | 0.04633029
457.4 | 0.10902 | 0.04580095
457.45 | 0.112 | 0.04705289
457.5 | 0.11498 | 0.04830484
457.55 | 0.11372 | 0.04777549
457.6 | 0.11529 | 0.04843507
457.65 | 0.11403 | 0.04790573
457.7 | 0.11277 | 0.04737638
457.75 | 0.11293 | 0.0474436
457.8 | 0.11308 | 0.04750662
457.85 | 0.11324 | 0.04757384
457.9 | 0.11339 | 0.04763685
457.95 | 0.11496 | 0.04829643
458 | 0.11511 | 0.04835945
458.05 | 0.11386 | 0.04783431
458.1 | 0.11401 | 0.04789732
458.15 | 0.11275 | 0.04736798
458.2 | 0.11291 | 0.0474352
458.25 | 0.11306 | 0.04749821
458.3 | 0.11322 | 0.04756543
458.35 | 0.11337 | 0.04762845
458.4 | 0.11211 | 0.04709911
458.45 | 0.11086 | 0.04657396
458.5 | 0.1096 | 0.04604462
458.55 | 0.10976 | 0.04611183
458.6 | 0.1085 | 0.04558249
458.65 | 0.10865 | 0.04564551
458.7 | 0.10881 | 0.04571273
458.75 | 0.11037 | 0.0463681
458.8 | 0.11194 | 0.04702769
458.85 | 0.11351 | 0.04768727
458.9 | 0.11507 | 0.04834265
458.95 | 0.11523 | 0.04840986
459 | 0.11538 | 0.04847288
459.05 | 0.11836 | 0.04972482
459.1 | 0.12276 | 0.05157333
459.15 | 0.12433 | 0.05223291
459.2 | 0.12731 | 0.05348485
459.25 | 0.13029 | 0.0547368
459.3 | 0.13186 | 0.05539638
459.35 | 0.13343 | 0.05605596
459.4 | 0.13642 | 0.0573121
459.45 | 0.13516 | 0.05678276
459.5 | 0.14098 | 0.05922783
459.55 | 0.14397 | 0.06048397
459.6 | 0.14696 | 0.06174012
459.65 | 0.14853 | 0.0623997
459.7 | 0.15153 | 0.06366004
459.75 | 0.15594 | 0.06551275
459.8 | 0.15894 | 0.0667731
459.85 | 0.16335 | 0.0686258
459.9 | 0.16777 | 0.07048271
459.95 | 0.1722 | 0.07234382
460 | 0.1752 | 0.07360417
460.05 | 0.1782 | 0.07486451
460.1 | 0.18121 | 0.07612906
460.15 | 0.18136 | 0.07619208
460.2 | 0.18436 | 0.07745242
460.25 | 0.18452 | 0.07751964
460.3 | 0.18325 | 0.07698609
460.35 | 0.18198 | 0.07645255
460.4 | 0.18071 | 0.075919
460.45 | 0.17801 | 0.07478469
460.5 | 0.17389 | 0.07305382
460.55 | 0.17262 | 0.07252027
460.6 | 0.16993 | 0.07139016
460.65 | 0.16582 | 0.06966349
460.7 | 0.16313 | 0.06853338
460.75 | 0.15903 | 0.06681091
460.8 | 0.1535 | 0.06448767
460.85 | 0.15082 | 0.06336176
460.9 | 0.1453 | 0.06104273
460.95 | 0.1412 | 0.05932025
461 | 0.13853 | 0.05819855
461.05 | 0.13868 | 0.05826156
461.1 | 0.13459 | 0.05654329
461.15 | 0.13191 | 0.05541738
461.2 | 0.13065 | 0.05488804
461.25 | 0.12798 | 0.05376633
461.3 | 0.12955 | 0.05442591
461.35 | 0.13253 | 0.05567786
461.4 | 0.13551 | 0.0569298
461.45 | 0.13708 | 0.05758938
461.5 | 0.13865 | 0.05824896
461.55 | 0.14164 | 0.0595051
461.6 | 0.14179 | 0.05956812
461.65 | 0.14761 | 0.06201319
461.7 | 0.15202 | 0.0638659
461.75 | 0.15643 | 0.06571861
461.8 | 0.16084 | 0.06757131
461.85 | 0.16383 | 0.06882746
461.9 | 0.16967 | 0.07128093
461.95 | 0.17409 | 0.07313784
462 | 0.17994 | 0.07559551
462.05 | 0.18579 | 0.07805319
462.1 | 0.19022 | 0.0799143
462.15 | 0.19608 | 0.08237617
462.2 | 0.19909 | 0.08364072
462.25 | 0.20209 | 0.08490106
462.3 | 0.20368 | 0.08556905
462.35 | 0.20669 | 0.08683359
462.4 | 0.2097 | 0.08809814
462.45 | 0.20985 | 0.08816116
462.5 | 0.21001 | 0.08822837
462.55 | 0.20873 | 0.08769063
462.6 | 0.20889 | 0.08775785
462.65 | 0.20618 | 0.08661933
462.7 | 0.20205 | 0.08488426
462.75 | 0.2022 | 0.08494728
462.8 | 0.1995 | 0.08381296
462.85 | 0.19538 | 0.08208209
462.9 | 0.19268 | 0.08094778
462.95 | 0.18856 | 0.07921691
463 | 0.18444 | 0.07748603
463.05 | 0.18032 | 0.07575516
463.1 | 0.1762 | 0.07402428
463.15 | 0.16925 | 0.07110448
463.2 | 0.16372 | 0.06878125
463.25 | 0.1582 | 0.06646221
463.3 | 0.15127 | 0.06355081
463.35 | 0.14292 | 0.06004285
463.4 | 0.14025 | 0.05892114
463.45 | 0.13757 | 0.05779524
463.5 | 0.13066 | 0.05489224
463.55 | 0.12657 | 0.05317397
463.6 | 0.12108 | 0.05086754
463.65 | 0.11841 | 0.04974583
463.7 | 0.11434 | 0.04803596
463.75 | 0.11167 | 0.04691425
463.8 | 0.11042 | 0.04638911
463.85 | 0.10494 | 0.04408688
463.9 | 0.10087 | 0.04237701
463.95 | 0.09821 | 0.04125951
464 | 0.09275 | 0.03896568
464.05 | 0.08869 | 0.03726001
464.1 | 0.08744 | 0.03673487
464.15 | 0.08478 | 0.03561736
464.2 | 0.08213 | 0.03450405
464.25 | 0.08088 | 0.03397891
464.3 | 0.07823 | 0.03286561
464.35 | 0.07558 | 0.0317523
464.4 | 0.07994 | 0.033584
464.45 | 0.0857 | 0.03600387
464.5 | 0.08586 | 0.03607108
464.55 | 0.08741 | 0.03672226
464.6 | 0.09318 | 0.03914633
464.65 | 0.09614 | 0.04038987
464.7 | 0.10192 | 0.04281813
464.75 | 0.1077 | 0.0452464
464.8 | 0.11489 | 0.04826703
464.85 | 0.12209 | 0.05129185
464.9 | 0.1293 | 0.05432088
464.95 | 0.1351 | 0.05675755
465 | 0.14232 | 0.05979078
465.05 | 0.1538 | 0.0646137
465.1 | 0.16387 | 0.06884426
465.15 | 0.17254 | 0.07248666
465.2 | 0.18265 | 0.07673403
465.25 | 0.19134 | 0.08038483
465.3 | 0.20004 | 0.08403983
465.35 | 0.20875 | 0.08769903
465.4 | 0.21747 | 0.09136243
465.45 | 0.22621 | 0.09503424
465.5 | 0.23352 | 0.09810528
465.55 | 0.23797 | 0.09997479
465.6 | 0.24099 | 0.1012435
465.65 | 0.24545 | 0.1031173
465.7 | 0.24703 | 0.103781
465.75 | 0.24862 | 0.104449
465.8 | 0.24878 | 0.1045162
465.85 | 0.24749 | 0.1039743
465.9 | 0.24621 | 0.1034365
465.95 | 0.2435 | 0.102298
466 | 0.23648 | 0.09934882
466.05 | 0.23091 | 0.09700878
466.1 | 0.22677 | 0.0952695
466.15 | 0.21834 | 0.09172793
466.2 | 0.21278 | 0.08939209
466.25 | 0.20437 | 0.08585893
466.3 | 0.19313 | 0.08113683
466.35 | 0.18474 | 0.07761207
466.4 | 0.17495 | 0.07349914
466.45 | 0.16375 | 0.06879385
466.5 | 0.15399 | 0.06469353
466.55 | 0.14707 | 0.06178633
466.6 | 0.14015 | 0.05887913
466.65 | 0.13183 | 0.05538378
466.7 | 0.12493 | 0.05248498
466.75 | 0.11523 | 0.04840986
466.8 | 0.10835 | 0.04551947
466.85 | 0.10288 | 0.04322144
466.9 | 0.09881 | 0.04151157
466.95 | 0.09476 | 0.03981011
467 | 0.0921 | 0.0386926
467.05 | 0.08805 | 0.03699114
467.1 | 0.084 | 0.03528967
467.15 | 0.07715 | 0.03241188
467.2 | 0.0731 | 0.03071041
467.25 | 0.07325 | 0.03077343
467.3 | 0.07341 | 0.03084065
467.35 | 0.07356 | 0.03090367
467.4 | 0.07371 | 0.03096668
467.45 | 0.07247 | 0.03044574
467.5 | 0.07262 | 0.03050876
467.55 | 0.07277 | 0.03057178
467.6 | 0.07572 | 0.03181112
467.65 | 0.07727 | 0.03246229
467.7 | 0.08162 | 0.0342898
467.75 | 0.08318 | 0.03494517
467.8 | 0.08473 | 0.03559635
467.85 | 0.08628 | 0.03624753
467.9 | 0.08644 | 0.03631475
467.95 | 0.08659 | 0.03637777
468 | 0.08674 | 0.03644078
468.05 | 0.08689 | 0.0365038
468.1 | 0.08845 | 0.03715918
468.15 | 0.0886 | 0.0372222
468.2 | 0.09015 | 0.03787338
468.25 | 0.0875 | 0.03676007
468.3 | 0.08906 | 0.03741545
468.35 | 0.08501 | 0.03571399
468.4 | 0.08656 | 0.03636516
468.45 | 0.08671 | 0.03642818
468.5 | 0.08687 | 0.0364954
468.55 | 0.08702 | 0.03655842
468.6 | 0.08577 | 0.03603327
468.65 | 0.08312 | 0.03491997
468.7 | 0.08327 | 0.03498299
468.75 | 0.08203 | 0.03446204
468.8 | 0.08638 | 0.03628954
468.85 | 0.08513 | 0.0357644
468.9 | 0.08668 | 0.03641558
468.95 | 0.08403 | 0.03530227
469 | 0.08419 | 0.03536949
469.05 | 0.08434 | 0.03543251
469.1 | 0.08449 | 0.03549553
469.15 | 0.08464 | 0.03555854
469.2 | 0.0848 | 0.03562576
469.25 | 0.08215 | 0.03451246
469.3 | 0.0823 | 0.03457547
469.35 | 0.07826 | 0.03287821
469.4 | 0.07701 | 0.03235306
469.45 | 0.07996 | 0.0335924
469.5 | 0.08011 | 0.03365542
469.55 | 0.07886 | 0.03313028
469.6 | 0.07762 | 0.03260933
469.65 | 0.07637 | 0.03208419
469.7 | 0.07792 | 0.03273537
469.75 | 0.07807 | 0.03279839
469.8 | 0.07963 | 0.03345377
469.85 | 0.07698 | 0.03234046
469.9 | 0.07993 | 0.0335798
469.95 | 0.08148 | 0.03423098
470 | 0.07744 | 0.03253371
470.05 | 0.07759 | 0.03259673
470.1 | 0.07634 | 0.03207159
470.15 | 0.0751 | 0.03155064
470.2 | 0.07525 | 0.03161366
470.25 | 0.074 | 0.03108852
470.3 | 0.07136 | 0.02997941
470.35 | 0.07151 | 0.03004243
470.4 | 0.07446 | 0.03128177
470.45 | 0.07461 | 0.03134479
470.5 | 0.07197 | 0.03023568
470.55 | 0.07352 | 0.03088686
470.6 | 0.07227 | 0.03036172
470.65 | 0.07103 | 0.02984078
470.7 | 0.07397 | 0.03107591
470.75 | 0.07413 | 0.03114313
470.8 | 0.07707 | 0.03237827
470.85 | 0.07862 | 0.03302945
470.9 | 0.07877 | 0.03309247
470.95 | 0.07473 | 0.0313952
471 | 0.07209 | 0.0302861
471.05 | 0.07364 | 0.03093728
471.1 | 0.07519 | 0.03158846
471.15 | 0.07534 | 0.03165147
471.2 | 0.07689 | 0.03230265
471.25 | 0.07564 | 0.03177751
471.3 | 0.07719 | 0.03242869
471.35 | 0.07595 | 0.03190774
471.4 | 0.07889 | 0.03314288
471.45 | 0.07905 | 0.0332101
471.5 | 0.0806 | 0.03386128
471.55 | 0.08354 | 0.03509642
471.6 | 0.0823 | 0.03457547
471.65 | 0.08245 | 0.03463849
471.7 | 0.084 | 0.03528967
471.75 | 0.08695 | 0.03652901
471.8 | 0.0871 | 0.03659203
471.85 | 0.08865 | 0.0372432
471.9 | 0.0888 | 0.03730622
471.95 | 0.09175 | 0.03854556
472 | 0.0933 | 0.03919674
472.05 | 0.09626 | 0.04044028
472.1 | 0.09921 | 0.04167962
472.15 | 0.10497 | 0.04409948
472.2 | 0.10933 | 0.04593119
472.25 | 0.11228 | 0.04717052
472.3 | 0.11524 | 0.04841407
472.35 | 0.11961 | 0.05024997
472.4 | 0.12398 | 0.05208587
472.45 | 0.12554 | 0.05274125
472.5 | 0.1285 | 0.05398479
472.55 | 0.13147 | 0.05523253
472.6 | 0.13866 | 0.05825316
472.65 | 0.14304 | 0.06009327
472.7 | 0.14742 | 0.06193337
472.75 | 0.1518 | 0.06377347
472.8 | 0.1576 | 0.06621014
472.85 | 0.16199 | 0.06805445
472.9 | 0.1678 | 0.07049532
472.95 | 0.17219 | 0.07233962
473 | 0.17942 | 0.07537705
473.05 | 0.18525 | 0.07782632
473.1 | 0.18823 | 0.07907827
473.15 | 0.19264 | 0.08093098
473.2 | 0.19421 | 0.08159056
473.25 | 0.19578 | 0.08225014
473.3 | 0.19735 | 0.08290972
473.35 | 0.19609 | 0.08238037
473.4 | 0.19766 | 0.08303995
473.45 | 0.19781 | 0.08310297
473.5 | 0.19796 | 0.08316599
473.55 | 0.19669 | 0.08263244
473.6 | 0.19542 | 0.0820989
473.65 | 0.19415 | 0.08156535
473.7 | 0.19147 | 0.08043944
473.75 | 0.19162 | 0.08050246
473.8 | 0.19177 | 0.08056547
473.85 | 0.1905 | 0.08003193
473.9 | 0.19349 | 0.08128807
473.95 | 0.19648 | 0.08254422
474 | 0.19663 | 0.08260723
474.05 | 0.19962 | 0.08386338
474.1 | 0.20404 | 0.08572029
474.15 | 0.20845 | 0.087573
474.2 | 0.21714 | 0.0912238
474.25 | 0.22441 | 0.09427803
474.3 | 0.23027 | 0.09673991
474.35 | 0.23898 | 0.1003991
474.4 | 0.24771 | 0.1040667
474.45 | 0.25501 | 0.1071336
474.5 | 0.26375 | 0.1108054
474.55 | 0.27538 | 0.1156913
474.6 | 0.28702 | 0.1205814
474.65 | 0.29868 | 0.12548
474.7 | 0.31036 | 0.1303869
474.75 | 0.31917 | 0.1340881
474.8 | 0.32944 | 0.1384027
474.85 | 0.33973 | 0.1427257
474.9 | 0.35147 | 0.1476579
474.95 | 0.36179 | 0.1519934
475 | 0.37212 | 0.1563332
475.05 | 0.381 | 0.1600639
475.1 | 0.38844 | 0.1631895
475.15 | 0.39297 | 0.1650926
475.2 | 0.39896 | 0.1676091
475.25 | 0.40349 | 0.1695122
475.3 | 0.41096 | 0.1726505
475.35 | 0.41403 | 0.1739403
475.4 | 0.41565 | 0.1746208
475.45 | 0.41873 | 0.1759148
475.5 | 0.42034 | 0.1765912
475.55 | 0.42196 | 0.1772718
475.6 | 0.42211 | 0.1773348
475.65 | 0.42373 | 0.1780154
475.7 | 0.42241 | 0.1774608
475.75 | 0.42256 | 0.1775238
475.8 | 0.42125 | 0.1769735
475.85 | 0.41994 | 0.1764231
475.9 | 0.42155 | 0.1770995
475.95 | 0.42463 | 0.1783935
476 | 0.42918 | 0.180305
476.05 | 0.43226 | 0.181599
476.1 | 0.43682 | 0.1835147
476.15 | 0.44431 | 0.1866613
476.2 | 0.45328 | 0.1904298
476.25 | 0.46521 | 0.1954418
476.3 | 0.48012 | 0.2017057
476.35 | 0.49653 | 0.2085998
476.4 | 0.51596 | 0.2167626
476.45 | 0.53543 | 0.2249422
476.5 | 0.55645 | 0.2337731
476.55 | 0.57753 | 0.2426291
476.6 | 0.60168 | 0.2527749
476.65 | 0.62893 | 0.264223
476.7 | 0.65629 | 0.2757173
476.75 | 0.68223 | 0.2866151
476.8 | 0.71132 | 0.2988363
476.85 | 0.73899 | 0.3104609
476.9 | 0.76678 | 0.3221359
476.95 | 0.79004 | 0.3319077
477 | 0.81338 | 0.3417132
477.05 | 0.8368 | 0.3515523
477.1 | 0.85562 | 0.3594589
477.15 | 0.87136 | 0.3660715
477.2 | 0.88402 | 0.3713902
477.25 | 0.89356 | 0.3753981
477.3 | 0.90154 | 0.3787506
477.35 | 0.90326 | 0.3794732
477.4 | 0.90028 | 0.3782212
477.45 | 0.89416 | 0.3756501
477.5 | 0.88805 | 0.3730832
477.55 | 0.87569 | 0.3678906
477.6 | 0.85557 | 0.3594379
477.65 | 0.83705 | 0.3516574
477.7 | 0.81704 | 0.3432509
477.75 | 0.79245 | 0.3329202
477.8 | 0.76488 | 0.3213376
477.85 | 0.73435 | 0.3085115
477.9 | 0.70548 | 0.2963828
477.95 | 0.67521 | 0.2836659
478 | 0.64659 | 0.2716422
478.05 | 0.61507 | 0.2584002
478.1 | 0.5852 | 0.2458514
478.15 | 0.55993 | 0.2352351
478.2 | 0.53326 | 0.2240306
478.25 | 0.50966 | 0.2141159
478.3 | 0.48614 | 0.2042348
478.35 | 0.46712 | 0.1962442
478.4 | 0.44962 | 0.1888922
478.45 | 0.43216 | 0.1815569
478.5 | 0.41475 | 0.1742427
478.55 | 0.40029 | 0.1681679
478.6 | 0.38587 | 0.1621098
478.65 | 0.37584 | 0.1578961
478.7 | 0.36437 | 0.1530773
478.75 | 0.35437 | 0.1488762
478.8 | 0.34728 | 0.1458976
478.85 | 0.33875 | 0.142314
478.9 | 0.33168 | 0.1393438
478.95 | 0.32749 | 0.1375835
479 | 0.32332 | 0.1358316
479.05 | 0.32058 | 0.1346805
479.1 | 0.32073 | 0.1347435
479.15 | 0.32377 | 0.1360207
479.2 | 0.32392 | 0.1360837
479.25 | 0.3284 | 0.1379658
479.3 | 0.33288 | 0.1398479
479.35 | 0.34025 | 0.1429442
479.4 | 0.35053 | 0.147263
479.45 | 0.36372 | 0.1528043
479.5 | 0.37985 | 0.1595807
479.55 | 0.39892 | 0.1675923
479.6 | 0.42097 | 0.1768559
479.65 | 0.44603 | 0.1873839
479.7 | 0.47412 | 0.199185
479.75 | 0.50676 | 0.2128975
479.8 | 0.54402 | 0.228551
479.85 | 0.58297 | 0.2449145
479.9 | 0.62364 | 0.2620006
479.95 | 0.66757 | 0.2804562
480 | 0.71331 | 0.2996723
480.05 | 0.75781 | 0.3183674
480.1 | 0.80569 | 0.3384825
480.15 | 0.85233 | 0.3580767
480.2 | 0.89929 | 0.3778053
480.25 | 0.94656 | 0.3976642
480.3 | 0.9894 | 0.4156619
480.35 | 1.0293 | 0.4324245
480.4 | 1.06462 | 0.447263
480.45 | 1.09529 | 0.4601479
480.5 | 1.11963 | 0.4703735
480.55 | 1.13919 | 0.4785909
480.6 | 1.15394 | 0.4847876
480.65 | 1.15896 | 0.4868966
480.7 | 1.16236 | 0.488325
480.75 | 1.15601 | 0.4856573
480.8 | 1.14481 | 0.480952
480.85 | 1.13038 | 0.4748897
480.9 | 1.10792 | 0.4654539
480.95 | 1.08553 | 0.4560476
481 | 1.05681 | 0.4439819
481.05 | 1.02662 | 0.4312986
481.1 | 0.99179 | 0.416666
481.15 | 0.95714 | 0.402109
481.2 | 0.92267 | 0.3876276
481.25 | 0.88524 | 0.3719027
481.3 | 0.84801 | 0.3562618
481.35 | 0.81407 | 0.3420031
481.4 | 0.77722 | 0.3265219
481.45 | 0.74515 | 0.3130488
481.5 | 0.71171 | 0.2990001
481.55 | 0.68298 | 0.2869302
481.6 | 0.65588 | 0.2755451
481.65 | 0.63039 | 0.2648364
481.7 | 0.60949 | 0.256056
481.75 | 0.58567 | 0.2460488
481.8 | 0.5664 | 0.2379532
481.85 | 0.55165 | 0.2317565
481.9 | 0.53693 | 0.2255724
481.95 | 0.52372 | 0.2200227
482 | 0.5135 | 0.2157291
482.05 | 0.5033 | 0.2114439
482.1 | 0.49458 | 0.2077805
482.15 | 0.48588 | 0.2041255
482.2 | 0.47719 | 0.2004747
482.25 | 0.46851 | 0.1968281
482.3 | 0.46572 | 0.195656
482.35 | 0.45999 | 0.1932488
482.4 | 0.4528 | 0.1902281
482.45 | 0.44268 | 0.1859766
482.5 | 0.43405 | 0.182351
482.55 | 0.4225 | 0.1774986
482.6 | 0.41097 | 0.1726547
482.65 | 0.40238 | 0.1690459
482.7 | 0.39234 | 0.164828
482.75 | 0.38086 | 0.160005
482.8 | 0.36941 | 0.1551947
482.85 | 0.35507 | 0.1491703
482.9 | 0.34222 | 0.1437718
482.95 | 0.32794 | 0.1377725
483 | 0.31657 | 0.1329958
483.05 | 0.30379 | 0.1276268
483.1 | 0.29246 | 0.1228669
483.15 | 0.28401 | 0.1193169
483.2 | 0.27129 | 0.113973
483.25 | 0.25858 | 0.1086334
483.3 | 0.25018 | 0.1051044
483.35 | 0.23752 | 0.09978574
483.4 | 0.23056 | 0.09686174
483.45 | 0.21935 | 0.09215225
483.5 | 0.21241 | 0.08923665
483.55 | 0.20548 | 0.08632525
483.6 | 0.19856 | 0.08341806
483.65 | 0.19305 | 0.08110322
483.7 | 0.18614 | 0.07820023
483.75 | 0.18205 | 0.07648196
483.8 | 0.17515 | 0.07358316
483.85 | 0.16967 | 0.07128093
483.9 | 0.16841 | 0.07075159
483.95 | 0.16574 | 0.06962988
484 | 0.16448 | 0.06910053
484.05 | 0.16323 | 0.06857539
484.1 | 0.16338 | 0.06863841
484.15 | 0.16493 | 0.06928959
484.2 | 0.16649 | 0.06994496
484.25 | 0.17227 | 0.07237323
484.3 | 0.17524 | 0.07362097
484.35 | 0.18243 | 0.0766416
484.4 | 0.18964 | 0.07967063
484.45 | 0.19968 | 0.08388859
484.5 | 0.2069 | 0.08692182
484.55 | 0.21696 | 0.09114817
484.6 | 0.22988 | 0.09657606
484.65 | 0.2414 | 0.1014158
484.7 | 0.25293 | 0.1062597
484.75 | 0.26734 | 0.1123136
484.8 | 0.28035 | 0.1177793
484.85 | 0.29338 | 0.1232534
484.9 | 0.30644 | 0.1287401
484.95 | 0.31952 | 0.1342352
485 | 0.32686 | 0.1373188
485.05 | 0.33565 | 0.1410116
485.1 | 0.34157 | 0.1434987
485.15 | 0.3446 | 0.1447717
485.2 | 0.34619 | 0.1454397
485.25 | 0.34346 | 0.1442927
485.3 | 0.34072 | 0.1431416
485.35 | 0.3351 | 0.1407806
485.4 | 0.32949 | 0.1384237
485.45 | 0.32101 | 0.1348612
485.5 | 0.3111 | 0.1306978
485.55 | 0.30407 | 0.1277444
485.6 | 0.29418 | 0.1235895
485.65 | 0.28431 | 0.1194429
485.7 | 0.27446 | 0.1153048
485.75 | 0.26461 | 0.1111667
485.8 | 0.25621 | 0.1076377
485.85 | 0.24355 | 0.102319
485.9 | 0.23375 | 0.09820191
485.95 | 0.22113 | 0.09290005
486 | 0.21137 | 0.08879973
486.05 | 0.20162 | 0.08470361
486.1 | 0.19188 | 0.08061169
486.15 | 0.18357 | 0.07712053
486.2 | 0.17526 | 0.07362937
486.25 | 0.16556 | 0.06955426
486.3 | 0.15728 | 0.0660757
486.35 | 0.15182 | 0.06378188
486.4 | 0.14495 | 0.06089569
486.45 | 0.1409 | 0.05919422
486.5 | 0.13685 | 0.05749275
486.55 | 0.1328 | 0.05579129
486.6 | 0.13294 | 0.0558501
486.65 | 0.13169 | 0.05532496
486.7 | 0.13464 | 0.0565643
486.75 | 0.13619 | 0.05721548
486.8 | 0.14054 | 0.05904298
486.85 | 0.14769 | 0.0620468
486.9 | 0.15486 | 0.06505903
486.95 | 0.16483 | 0.06924757
487 | 0.17061 | 0.07167584
487.05 | 0.18202 | 0.07646935
487.1 | 0.19344 | 0.08126707
487.15 | 0.20489 | 0.08607739
487.2 | 0.21635 | 0.0908919
487.25 | 0.22642 | 0.09512246
487.3 | 0.23934 | 0.1005504
487.35 | 0.24943 | 0.1047893
487.4 | 0.26097 | 0.1096374
487.45 | 0.2711 | 0.1138932
487.5 | 0.28124 | 0.1181532
487.55 | 0.29283 | 0.1230223
487.6 | 0.303 | 0.1272949
487.65 | 0.31318 | 0.1315717
487.7 | 0.32051 | 0.1346511
487.75 | 0.32641 | 0.1371298
487.8 | 0.33375 | 0.1402134
487.85 | 0.33966 | 0.1426963
487.9 | 0.34413 | 0.1445742
487.95 | 0.34284 | 0.1440323
488 | 0.34298 | 0.1440911
488.05 | 0.34169 | 0.1435491
488.1 | 0.3404 | 0.1430072
488.15 | 0.33911 | 0.1424652
488.2 | 0.3335 | 0.1401084
488.25 | 0.32789 | 0.1377515
488.3 | 0.31942 | 0.1341932
488.35 | 0.31096 | 0.130639
488.4 | 0.29964 | 0.1258833
488.45 | 0.28835 | 0.1211402
488.5 | 0.2785 | 0.1170021
488.55 | 0.26723 | 0.1122674
488.6 | 0.25315 | 0.1063521
488.65 | 0.23909 | 0.1004453
488.7 | 0.22364 | 0.09395454
488.75 | 0.20964 | 0.08807293
488.8 | 0.19567 | 0.08220392
488.85 | 0.18314 | 0.07693988
488.9 | 0.17344 | 0.07286476
488.95 | 0.16094 | 0.06761333
489 | 0.14987 | 0.06296265
489.05 | 0.13882 | 0.05832038
489.1 | 0.13058 | 0.05485863
489.15 | 0.12235 | 0.05140108
489.2 | 0.11413 | 0.04794774
489.25 | 0.10731 | 0.04508255
489.3 | 0.1005 | 0.04222157
489.35 | 0.09648 | 0.04053271
489.4 | 0.08829 | 0.03709196
489.45 | 0.08011 | 0.03365542
489.5 | 0.07333 | 0.03080704
489.55 | 0.06932 | 0.02912238
489.6 | 0.06532 | 0.02744192
489.65 | 0.05993 | 0.0251775
489.7 | 0.05732 | 0.024081
489.75 | 0.05194 | 0.02182078
489.8 | 0.04656 | 0.01956056
489.85 | 0.04257 | 0.0178843
489.9 | 0.03858 | 0.01620804
489.95 | 0.03735 | 0.0156913
490 | 0.03612 | 0.01517456
490.05 | 0.03352 | 0.01408226
490.1 | 0.03229 | 0.01356552
490.15 | 0.03106 | 0.01304878
490.2 | 0.02983 | 0.01253203
490.25 | 0.02722 | 0.01143553
490.3 | 0.026 | 0.01092299
490.35 | 0.02477 | 0.01040625
490.4 | 0.02629 | 0.01104483
490.45 | 0.02644 | 0.01110784
490.5 | 0.02659 | 0.01117086
490.55 | 0.02811 | 0.01180944
490.6 | 0.02964 | 0.01245221
490.65 | 0.02841 | 0.01193547
490.7 | 0.02856 | 0.01199849
490.75 | 0.03008 | 0.01263706
490.8 | 0.03161 | 0.01327984
490.85 | 0.03451 | 0.01449817
490.9 | 0.03603 | 0.01513675
490.95 | 0.03756 | 0.01577952
491 | 0.03908 | 0.0164181
491.05 | 0.03785 | 0.01590136
491.1 | 0.03662 | 0.01538462
491.15 | 0.03402 | 0.01429232
491.2 | 0.03554 | 0.01493089
491.25 | 0.03431 | 0.01441415
491.3 | 0.03308 | 0.01389741
491.35 | 0.03186 | 0.01338487
491.4 | 0.03063 | 0.01286813
491.45 | 0.02802 | 0.01177163
491.5 | 0.02817 | 0.01183464
491.55 | 0.02557 | 0.01074234
491.6 | 0.02709 | 0.01138092
491.65 | 0.02724 | 0.01144394
491.7 | 0.02876 | 0.01208251
491.75 | 0.02754 | 0.01156997
491.8 | 0.02768 | 0.01162879
491.85 | 0.02783 | 0.0116918
491.9 | 0.02798 | 0.01175482
491.95 | 0.02813 | 0.01181784
492 | 0.0269 | 0.0113011
492.05 | 0.02567 | 0.01078435
492.1 | 0.02445 | 0.01027181
492.15 | 0.02459 | 0.01033063
492.2 | 0.02612 | 0.01097341
492.25 | 0.02489 | 0.01045667
492.3 | 0.02504 | 0.01051968
492.35 | 0.02518 | 0.0105785
492.4 | 0.02533 | 0.01064152
492.45 | 0.02548 | 0.01070453
492.5 | 0.02425 | 0.01018779
492.55 | 0.02303 | 0.009675251
492.6 | 0.0218 | 0.009158509
492.65 | 0.02058 | 0.008645969
492.7 | 0.01935 | 0.008129227
492.75 | 0.01401 | 0.005885813
492.8 | 0.01415 | 0.005944629
492.85 | 0.01293 | 0.005432088
492.9 | 0.01171 | 0.004919548
492.95 | 0.01048 | 0.004402806
493 | 0.00926 | 0.003890266
493.05 | 0.00804 | 0.003377725
493.1 | 0.00681 | 0.002860984
493.15 | 0.00696 | 0.002924001
493.2 | 0.00711 | 0.002987018
493.25 | 0.00863 | 0.003625593
493.3 | 0.01014 | 0.004259967
493.35 | 0.00892 | 0.003747427
493.4 | 0.00907 | 0.003810444
493.45 | 0.01059 | 0.004449019
493.5 | 0.01073 | 0.004507835
493.55 | 0.01225 | 0.00514641
493.6 | 0.01377 | 0.005784985
493.65 | 0.01529 | 0.00642356
493.7 | 0.01544 | 0.006486577
493.75 | 0.01559 | 0.006549595
493.8 | 0.01436 | 0.006032853
493.85 | 0.01451 | 0.00609587
493.9 | 0.01603 | 0.006734445
493.95 | 0.01618 | 0.006797463
494 | 0.01358 | 0.005705163
494.05 | 0.01099 | 0.004617065
494.1 | 0.01113 | 0.004675881
494.15 | 0.01265 | 0.005314456
494.2 | 0.0128 | 0.005377473
494.25 | 0.01432 | 0.006016048
494.3 | 0.01584 | 0.006654623
494.35 | 0.01461 | 0.006137882
494.4 | 0.01202 | 0.005049784
494.45 | 0.01217 | 0.005112801
494.5 | 0.01231 | 0.005171617
494.55 | 0.01383 | 0.005810192
494.6 | 0.01672 | 0.007024325
494.65 | 0.0155 | 0.006511784
494.7 | 0.01427 | 0.005995043
494.75 | 0.01168 | 0.004906945
494.8 | 0.01046 | 0.004394404
494.85 | 0.00923 | 0.003877662
494.9 | 0.01075 | 0.004516237
494.95 | 0.01501 | 0.006305928
495 | 0.01379 | 0.005793387
495.05 | 0.01393 | 0.005852204
495.1 | 0.01271 | 0.005339663
495.15 | 0.0156 | 0.006553796
495.2 | 0.01575 | 0.006616813
495.25 | 0.01726 | 0.007251187
495.3 | 0.01604 | 0.006738646
495.35 | 0.01345 | 0.005650548
495.4 | 0.01633 | 0.00686048
495.45 | 0.01648 | 0.006923497
495.5 | 0.01526 | 0.006410957
495.55 | 0.01678 | 0.007049532
495.6 | 0.01555 | 0.00653279
495.65 | 0.01707 | 0.007171365
495.7 | 0.01311 | 0.005507709
495.75 | 0.01325 | 0.005566525
495.8 | 0.01203 | 0.005053985
495.85 | 0.01355 | 0.00569256
495.9 | 0.01643 | 0.006902491
495.95 | 0.01521 | 0.006389951
496 | 0.01673 | 0.007028526
496.05 | 0.01962 | 0.008242658
496.1 | 0.01702 | 0.007150359
496.15 | 0.01991 | 0.008364492
496.2 | 0.01869 | 0.007851951
496.25 | 0.02295 | 0.009641642
496.3 | 0.0231 | 0.009704659
496.35 | 0.02599 | 0.01091879
496.4 | 0.02613 | 0.01097761
496.45 | 0.02765 | 0.01161618
496.5 | 0.02643 | 0.01110364
496.55 | 0.02795 | 0.01174222
496.6 | 0.02535 | 0.01064992
496.65 | 0.0255 | 0.01071294
496.7 | 0.02427 | 0.01019619
496.75 | 0.02305 | 0.009683653
496.8 | 0.02182 | 0.009166912
496.85 | 0.02197 | 0.009229929
496.9 | 0.02212 | 0.009292946
496.95 | 0.02089 | 0.008776205
497 | 0.02104 | 0.008839222
497.05 | 0.01844 | 0.007746923
497.1 | 0.01448 | 0.006083267
497.15 | 0.01326 | 0.005570726
497.2 | 0.01478 | 0.006209301
497.25 | 0.01492 | 0.006268117
497.3 | 0.0137 | 0.005755577
497.35 | 0.01385 | 0.005818594
497.4 | 0.01536 | 0.006452968
497.45 | 0.0114 | 0.004789312
497.5 | 0.01155 | 0.00485233
497.55 | 0.01033 | 0.004339789
497.6 | 0.01458 | 0.006125278
497.65 | 0.0161 | 0.006763853
497.7 | 0.01898 | 0.007973785
497.75 | 0.01913 | 0.008036802
497.8 | 0.02065 | 0.008675377
497.85 | 0.02216 | 0.009309751
497.9 | 0.02368 | 0.009948326
497.95 | 0.0252 | 0.0105869
498 | 0.02672 | 0.01122548
498.05 | 0.02961 | 0.01243961
498.1 | 0.03113 | 0.01307818
498.15 | 0.03265 | 0.01371676
498.2 | 0.03691 | 0.01550645
498.25 | 0.03981 | 0.01672478
498.3 | 0.04408 | 0.01851867
498.35 | 0.04422 | 0.01857749
498.4 | 0.04574 | 0.01921607
498.45 | 0.04864 | 0.0204344
498.5 | 0.05016 | 0.02107297
498.55 | 0.05306 | 0.02229131
498.6 | 0.05596 | 0.02350964
498.65 | 0.05749 | 0.02415242
498.7 | 0.06039 | 0.02537075
498.75 | 0.05916 | 0.02485401
498.8 | 0.06068 | 0.02549258
498.85 | 0.0622 | 0.02613116
498.9 | 0.06649 | 0.02793345
498.95 | 0.06939 | 0.02915179
499 | 0.07092 | 0.02979456
499.05 | 0.07244 | 0.03043314
499.1 | 0.07259 | 0.03049616
499.15 | 0.07274 | 0.03055917
499.2 | 0.07426 | 0.03119775
499.25 | 0.07441 | 0.03126077
499.3 | 0.07594 | 0.03190354
499.35 | 0.07332 | 0.03080284
499.4 | 0.07347 | 0.03086586
499.45 | 0.07224 | 0.03034912
499.5 | 0.071 | 0.02982817
499.55 | 0.07115 | 0.02989119
499.6 | 0.06854 | 0.02879469
499.65 | 0.07006 | 0.02943326
499.7 | 0.07021 | 0.02949628
499.75 | 0.07036 | 0.0295593
499.8 | 0.0705 | 0.02961812
499.85 | 0.07203 | 0.03026089
499.9 | 0.07493 | 0.03147923
499.95 | 0.07646 | 0.032122
500 | 0.07799 | 0.03276478
500.05 | 0.07813 | 0.03282359
500.1 | 0.08104 | 0.03404613
500.15 | 0.07981 | 0.03352939
500.2 | 0.07995 | 0.0335882
500.25 | 0.08286 | 0.03481074
500.3 | 0.08439 | 0.03545351
500.35 | 0.08592 | 0.03609629
500.4 | 0.08606 | 0.03615511
500.45 | 0.08483 | 0.03563836
500.5 | 0.08221 | 0.03453766
500.55 | 0.08236 | 0.03460068
500.6 | 0.08389 | 0.03524346
500.65 | 0.08403 | 0.03530227
500.7 | 0.08832 | 0.03710457
500.75 | 0.08985 | 0.03774734
500.8 | 0.08862 | 0.0372306
500.85 | 0.08876 | 0.03728942
500.9 | 0.08891 | 0.03735243
500.95 | 0.0932 | 0.03915473
501 | 0.09473 | 0.0397975
501.05 | 0.09903 | 0.041604
501.1 | 0.10194 | 0.04282653
501.15 | 0.10347 | 0.04346931
501.2 | 0.10777 | 0.04527581
501.25 | 0.11208 | 0.0470865
501.3 | 0.11777 | 0.04947696
501.35 | 0.12347 | 0.05187161
501.4 | 0.12778 | 0.05368231
501.45 | 0.13071 | 0.05491325
501.5 | 0.13503 | 0.05672814
501.55 | 0.13935 | 0.05854304
501.6 | 0.14367 | 0.06035794
501.65 | 0.14799 | 0.06217284
501.7 | 0.15372 | 0.06458009
501.75 | 0.15386 | 0.06463891
501.8 | 0.1554 | 0.06528589
501.85 | 0.15555 | 0.06534891
501.9 | 0.15709 | 0.06599588
501.95 | 0.15863 | 0.06664286
502 | 0.16157 | 0.067878
502.05 | 0.16032 | 0.06735285
502.1 | 0.16047 | 0.06741587
502.15 | 0.15922 | 0.06689073
502.2 | 0.15797 | 0.06636558
502.25 | 0.15672 | 0.06584044
502.3 | 0.15547 | 0.0653153
502.35 | 0.15562 | 0.06537831
502.4 | 0.15437 | 0.06485317
502.45 | 0.15451 | 0.06491199
502.5 | 0.15187 | 0.06380288
502.55 | 0.15062 | 0.06327774
502.6 | 0.15216 | 0.06392472
502.65 | 0.15231 | 0.06398773
502.7 | 0.15246 | 0.06405075
502.75 | 0.154 | 0.06469773
502.8 | 0.15414 | 0.06475654
502.85 | 0.15289 | 0.0642314
502.9 | 0.15304 | 0.06429442
502.95 | 0.15319 | 0.06435743
503 | 0.15055 | 0.06324833
503.05 | 0.15069 | 0.06330715
503.1 | 0.14944 | 0.062782
503.15 | 0.14681 | 0.0616771
503.2 | 0.14834 | 0.06231988
503.25 | 0.1457 | 0.06121077
503.3 | 0.14724 | 0.06185775
503.35 | 0.14739 | 0.06192077
503.4 | 0.14893 | 0.06256774
503.45 | 0.15186 | 0.06379868
503.5 | 0.1534 | 0.06444566
503.55 | 0.15633 | 0.0656766
503.6 | 0.15926 | 0.06690753
503.65 | 0.16359 | 0.06872663
503.7 | 0.16374 | 0.06878965
503.75 | 0.16528 | 0.06943663
503.8 | 0.16682 | 0.0700836
503.85 | 0.16697 | 0.07014662
503.9 | 0.16991 | 0.07138176
503.95 | 0.17285 | 0.0726169
504 | 0.17579 | 0.07385204
504.05 | 0.18013 | 0.07567534
504.1 | 0.18167 | 0.07632231
504.15 | 0.18321 | 0.07696929
504.2 | 0.18616 | 0.07820863
504.25 | 0.1919 | 0.08062009
504.3 | 0.19906 | 0.08362811
504.35 | 0.20341 | 0.08545561
504.4 | 0.20776 | 0.08728312
504.45 | 0.20931 | 0.08793429
504.5 | 0.21367 | 0.089766
504.55 | 0.21522 | 0.09041717
504.6 | 0.21677 | 0.09106835
504.65 | 0.22254 | 0.09349242
504.7 | 0.22691 | 0.09532832
504.75 | 0.22987 | 0.09657186
504.8 | 0.23283 | 0.0978154
504.85 | 0.23298 | 0.09787842
504.9 | 0.23594 | 0.09912196
504.95 | 0.23891 | 0.1003697
505 | 0.24187 | 0.1016132
505.05 | 0.24202 | 0.1016763
505.1 | 0.24498 | 0.1029198
505.15 | 0.24795 | 0.1041675
505.2 | 0.24951 | 0.1048229
505.25 | 0.25248 | 0.1060707
505.3 | 0.25404 | 0.106726
505.35 | 0.25559 | 0.1073772
505.4 | 0.25857 | 0.1086292
505.45 | 0.25871 | 0.108688
505.5 | 0.25744 | 0.1081544
505.55 | 0.25759 | 0.1082175
505.6 | 0.25915 | 0.1088728
505.65 | 0.26071 | 0.1095282
505.7 | 0.26085 | 0.109587
505.75 | 0.261 | 0.10965
505.8 | 0.26114 | 0.1097089
505.85 | 0.25846 | 0.108583
505.9 | 0.25861 | 0.108646
505.95 | 0.25593 | 0.1075201
506 | 0.25607 | 0.1075789
506.05 | 0.25763 | 0.1082343
506.1 | 0.25778 | 0.1082973
506.15 | 0.2551 | 0.1071714
506.2 | 0.25524 | 0.1072302
506.25 | 0.25539 | 0.1072932
506.3 | 0.25553 | 0.107352
506.35 | 0.25568 | 0.107415
506.4 | 0.25441 | 0.1068815
506.45 | 0.25456 | 0.1069445
506.5 | 0.25612 | 0.1075999
506.55 | 0.25767 | 0.1082511
506.6 | 0.25782 | 0.1083141
506.65 | 0.25655 | 0.1077805
506.7 | 0.25811 | 0.1084359
506.75 | 0.25684 | 0.1079024
506.8 | 0.25699 | 0.1079654
506.85 | 0.25713 | 0.1080242
506.9 | 0.25587 | 0.1074949
506.95 | 0.2546 | 0.1069613
507 | 0.25616 | 0.1076167
507.05 | 0.25348 | 0.1064908
507.1 | 0.25362 | 0.1065496
507.15 | 0.25518 | 0.107205
507.2 | 0.25815 | 0.1084527
507.25 | 0.26112 | 0.1097005
507.3 | 0.26409 | 0.1109482
507.35 | 0.26848 | 0.1127925
507.4 | 0.27145 | 0.1140402
507.45 | 0.27726 | 0.1164811
507.5 | 0.28449 | 0.1195185
507.55 | 0.2903 | 0.1219594
507.6 | 0.29755 | 0.1250053
507.65 | 0.30337 | 0.1274503
507.7 | 0.3092 | 0.1298996
507.75 | 0.31646 | 0.1329496
507.8 | 0.32231 | 0.1354073
507.85 | 0.32958 | 0.1384615
507.9 | 0.33686 | 0.14152
507.95 | 0.34272 | 0.1439819
508 | 0.34858 | 0.1464437
508.05 | 0.35445 | 0.1489098
508.1 | 0.36319 | 0.1525816
508.15 | 0.3705 | 0.1556526
508.2 | 0.37926 | 0.1593329
508.25 | 0.38803 | 0.1630173
508.3 | 0.39536 | 0.1660967
508.35 | 0.40415 | 0.1697895
508.4 | 0.41151 | 0.1728816
508.45 | 0.42031 | 0.1765786
508.5 | 0.42769 | 0.179679
508.55 | 0.43506 | 0.1827753
508.6 | 0.4439 | 0.1864891
508.65 | 0.44839 | 0.1883754
508.7 | 0.45579 | 0.1914843
508.75 | 0.4603 | 0.193379
508.8 | 0.4648 | 0.1952695
508.85 | 0.46931 | 0.1971642
508.9 | 0.47091 | 0.1978364
508.95 | 0.47396 | 0.1991178
509 | 0.47556 | 0.1997899
509.05 | 0.47716 | 0.2004621
509.1 | 0.47876 | 0.2011343
509.15 | 0.47891 | 0.2011973
509.2 | 0.47614 | 0.2000336
509.25 | 0.47338 | 0.1988741
509.3 | 0.47498 | 0.1995463
509.35 | 0.47367 | 0.1989959
509.4 | 0.4709 | 0.1978322
509.45 | 0.46814 | 0.1966727
509.5 | 0.46392 | 0.1948998
509.55 | 0.45826 | 0.192522
509.6 | 0.45405 | 0.1907533
509.65 | 0.44984 | 0.1889846
509.7 | 0.44564 | 0.1872201
509.75 | 0.44144 | 0.1854556
509.8 | 0.43579 | 0.183082
509.85 | 0.42871 | 0.1801075
509.9 | 0.42163 | 0.1771331
509.95 | 0.41456 | 0.1741629
510 | 0.4075 | 0.1711969
510.05 | 0.40188 | 0.1688359
510.1 | 0.39339 | 0.1652691
510.15 | 0.38779 | 0.1629164
510.2 | 0.38075 | 0.1599588
510.25 | 0.37372 | 0.1570054
510.3 | 0.3667 | 0.1540562
510.35 | 0.35826 | 0.1505104
510.4 | 0.35268 | 0.1481662
510.45 | 0.34711 | 0.1458262
510.5 | 0.34012 | 0.1428896
510.55 | 0.33456 | 0.1405537
510.6 | 0.33043 | 0.1388186
510.65 | 0.33057 | 0.1388775
510.7 | 0.32644 | 0.1371424
510.75 | 0.32374 | 0.1360081
510.8 | 0.31819 | 0.1336764
510.85 | 0.31692 | 0.1331429
510.9 | 0.31848 | 0.1337983
510.95 | 0.31436 | 0.1320674
511 | 0.31451 | 0.1321304
511.05 | 0.31323 | 0.1315927
511.1 | 0.31195 | 0.1310549
511.15 | 0.30926 | 0.1299248
511.2 | 0.30656 | 0.1287905
511.25 | 0.30529 | 0.1282569
511.3 | 0.30259 | 0.1271226
511.35 | 0.30274 | 0.1271856
511.4 | 0.30147 | 0.1266521
511.45 | 0.30019 | 0.1261144
511.5 | 0.30034 | 0.1261774
511.55 | 0.29906 | 0.1256396
511.6 | 0.29779 | 0.1251061
511.65 | 0.29793 | 0.1251649
511.7 | 0.29808 | 0.1252279
511.75 | 0.29822 | 0.1252867
511.8 | 0.29837 | 0.1253497
511.85 | 0.29993 | 0.1260051
511.9 | 0.30149 | 0.1266605
511.95 | 0.30164 | 0.1267235
512 | 0.30036 | 0.1261858
512.05 | 0.30335 | 0.1274419
512.1 | 0.30207 | 0.1269042
512.15 | 0.30363 | 0.1275596
512.2 | 0.30236 | 0.127026
512.25 | 0.30251 | 0.127089
512.3 | 0.30407 | 0.1277444
512.35 | 0.30421 | 0.1278032
512.4 | 0.30436 | 0.1278662
512.45 | 0.30308 | 0.1273285
512.5 | 0.30465 | 0.1279881
512.55 | 0.30479 | 0.1280469
512.6 | 0.30635 | 0.1287023
512.65 | 0.30934 | 0.1299584
512.7 | 0.30948 | 0.1300172
512.75 | 0.31105 | 0.1306768
512.8 | 0.31403 | 0.1319287
512.85 | 0.31702 | 0.1331849
512.9 | 0.31858 | 0.1338403
512.95 | 0.32015 | 0.1344999
513 | 0.32313 | 0.1357518
513.05 | 0.32755 | 0.1376087
513.1 | 0.33196 | 0.1394614
513.15 | 0.33638 | 0.1413183
513.2 | 0.33937 | 0.1425745
513.25 | 0.34522 | 0.1450321
513.3 | 0.34964 | 0.146889
513.35 | 0.3555 | 0.1493509
513.4 | 0.35993 | 0.151212
513.45 | 0.36865 | 0.1548754
513.5 | 0.37596 | 0.1579465
513.55 | 0.38327 | 0.1610175
513.6 | 0.38915 | 0.1634878
513.65 | 0.39647 | 0.166563
513.7 | 0.40236 | 0.1690375
513.75 | 0.41114 | 0.1727261
513.8 | 0.4156 | 0.1745998
513.85 | 0.4244 | 0.1782969
513.9 | 0.43031 | 0.1807797
513.95 | 0.43768 | 0.183876
514 | 0.44071 | 0.1851489
514.05 | 0.44664 | 0.1876402
514.1 | 0.45257 | 0.1901315
514.15 | 0.45561 | 0.1914086
514.2 | 0.4601 | 0.193295
514.25 | 0.46315 | 0.1945763
514.3 | 0.46474 | 0.1952443
514.35 | 0.46634 | 0.1959165
514.4 | 0.46793 | 0.1965845
514.45 | 0.46953 | 0.1972566
514.5 | 0.46967 | 0.1973155
514.55 | 0.46981 | 0.1973743
514.6 | 0.46996 | 0.1974373
514.65 | 0.46865 | 0.1968869
514.7 | 0.4688 | 0.19695
514.75 | 0.46894 | 0.1970088
514.8 | 0.46618 | 0.1958493
514.85 | 0.46343 | 0.1946939
514.9 | 0.45922 | 0.1929253
514.95 | 0.45647 | 0.1917699
515 | 0.45083 | 0.1894005
515.05 | 0.44374 | 0.1864219
515.1 | 0.44099 | 0.1852666
515.15 | 0.43536 | 0.1829013
515.2 | 0.42829 | 0.1799311
515.25 | 0.42411 | 0.178175
515.3 | 0.41993 | 0.1764189
515.35 | 0.41863 | 0.1758728
515.4 | 0.4159 | 0.1747259
515.45 | 0.41316 | 0.1735748
515.5 | 0.41331 | 0.1736378
515.55 | 0.41921 | 0.1761165
515.6 | 0.42368 | 0.1779944
515.65 | 0.42959 | 0.1804773
515.7 | 0.43983 | 0.1847792
515.75 | 0.45299 | 0.1903079
515.8 | 0.46907 | 0.1970634
515.85 | 0.48663 | 0.2044406
515.9 | 0.50862 | 0.2136789
515.95 | 0.5336 | 0.2241734
516 | 0.56014 | 0.2353233
516.05 | 0.58825 | 0.2471327
516.1 | 0.61648 | 0.2589926
516.15 | 0.64928 | 0.2727723
516.2 | 0.68522 | 0.2878713
516.25 | 0.71684 | 0.3011553
516.3 | 0.75012 | 0.3151367
516.35 | 0.78355 | 0.3291812
516.4 | 0.81561 | 0.3426501
516.45 | 0.84935 | 0.3568248
516.5 | 0.88172 | 0.3704239
516.55 | 0.91578 | 0.384733
516.6 | 0.95156 | 0.3997647
516.65 | 0.98128 | 0.4122506
516.7 | 1.00799 | 0.4234718
516.75 | 1.03323 | 0.4340755
516.8 | 1.05857 | 0.4447213
516.85 | 1.07924 | 0.453405
516.9 | 1.09839 | 0.4614502
516.95 | 1.12078 | 0.4708566
517 | 1.13526 | 0.4769399
517.05 | 1.14976 | 0.4830316
517.1 | 1.1627 | 0.4884678
517.15 | 1.17085 | 0.4918918
517.2 | 1.18222 | 0.4966685
517.25 | 1.19361 | 0.5014536
517.3 | 1.20502 | 0.5062471
517.35 | 1.2116 | 0.5090115
517.4 | 1.21981 | 0.5124606
517.45 | 1.2248 | 0.514557
517.5 | 1.22979 | 0.5166534
517.55 | 1.23801 | 0.5201067
517.6 | 1.24463 | 0.5228879
517.65 | 1.24963 | 0.5249884
517.7 | 1.25464 | 0.5270932
517.75 | 1.25641 | 0.5278368
517.8 | 1.25979 | 0.5292568
517.85 | 1.26481 | 0.5313658
517.9 | 1.27307 | 0.5348359
517.95 | 1.27809 | 0.5369449
518 | 1.28312 | 0.5390581
518.05 | 1.28815 | 0.5411713
518.1 | 1.28992 | 0.5419149
518.15 | 1.29333 | 0.5433475
518.2 | 1.29673 | 0.5447759
518.25 | 1.29687 | 0.5448347
518.3 | 1.29865 | 0.5455825
518.35 | 1.29879 | 0.5456413
518.4 | 1.29241 | 0.542961
518.45 | 1.28441 | 0.5396001
518.5 | 1.27968 | 0.5376129
518.55 | 1.27169 | 0.5342562
518.6 | 1.26047 | 0.5295425
518.65 | 1.25089 | 0.5255178
518.7 | 1.23647 | 0.5194597
518.75 | 1.21885 | 0.5120573
518.8 | 1.20289 | 0.5053523
518.85 | 1.18536 | 0.4979876
518.9 | 1.16788 | 0.490644
518.95 | 1.15043 | 0.483313
519 | 1.13622 | 0.4773432
519.05 | 1.11727 | 0.469382
519.1 | 1.10155 | 0.4627778
519.15 | 1.08585 | 0.456182
519.2 | 1.07335 | 0.4509306
519.25 | 1.06088 | 0.4456917
519.3 | 1.05157 | 0.4417804
519.35 | 1.04542 | 0.4391967
519.4 | 1.03928 | 0.4366172
519.45 | 1.03628 | 0.4353569
519.5 | 1.03642 | 0.4354157
519.55 | 1.03657 | 0.4354787
519.6 | 1.043 | 0.4381801
519.65 | 1.051 | 0.441541
519.7 | 1.06217 | 0.4462337
519.75 | 1.07493 | 0.4515943
519.8 | 1.0893 | 0.4576314
519.85 | 1.11004 | 0.4663446
519.9 | 1.13085 | 0.4750872
519.95 | 1.1549 | 0.4851909
520 | 1.18225 | 0.4966811
520.05 | 1.21131 | 0.5088896
520.1 | 1.2421 | 0.521825
520.15 | 1.27628 | 0.5361845
520.2 | 1.309 | 0.5499307
520.25 | 1.34515 | 0.5651178
520.3 | 1.38313 | 0.5810738
520.35 | 1.42464 | 0.5985128
520.4 | 1.46305 | 0.6146494
520.45 | 1.50336 | 0.6315843
520.5 | 1.54221 | 0.6479057
520.55 | 1.58127 | 0.6643154
520.6 | 1.62226 | 0.6815359
520.65 | 1.66005 | 0.6974121
520.7 | 1.69805 | 0.7133765
520.75 | 1.73452 | 0.7286981
520.8 | 1.76944 | 0.7433685
520.85 | 1.80103 | 0.7566399
520.9 | 1.82924 | 0.7684914
520.95 | 1.85757 | 0.7803932
521 | 1.88247 | 0.7908541
521.05 | 1.90212 | 0.7991094
521.1 | 1.92183 | 0.8073898
521.15 | 1.93089 | 0.8111961
521.2 | 1.93817 | 0.8142545
521.25 | 1.9401 | 0.8150653
521.3 | 1.93667 | 0.8136243
521.35 | 1.92611 | 0.8091879
521.4 | 1.91023 | 0.8025165
521.45 | 1.8873 | 0.7928833
521.5 | 1.85738 | 0.7803134
521.55 | 1.82584 | 0.767063
521.6 | 1.78569 | 0.7501954
521.65 | 1.74231 | 0.7319708
521.7 | 1.6923 | 0.7109608
521.75 | 1.63922 | 0.6886611
521.8 | 1.58316 | 0.6651094
521.85 | 1.52586 | 0.6410368
521.9 | 1.46568 | 0.6157543
521.95 | 1.40603 | 0.5906945
522 | 1.34852 | 0.5665336
522.05 | 1.28986 | 0.5418897
522.1 | 1.23169 | 0.5174516
522.15 | 1.1756 | 0.4938873
522.2 | 1.11678 | 0.4691762
522.25 | 1.06475 | 0.4473176
522.3 | 1.01624 | 0.4269378
522.35 | 0.97117 | 0.4080032
522.4 | 0.92794 | 0.3898416
522.45 | 0.88958 | 0.373726
522.5 | 0.85143 | 0.3576986
522.55 | 0.81653 | 0.3430366
522.6 | 0.78483 | 0.3297189
522.65 | 0.75628 | 0.3177247
522.7 | 0.73086 | 0.3070453
522.75 | 0.70851 | 0.2976558
522.8 | 0.69222 | 0.2908121
522.85 | 0.67298 | 0.2827291
522.9 | 0.65825 | 0.2765408
522.95 | 0.64503 | 0.2709869
523 | 0.63332 | 0.2660673
523.05 | 0.62163 | 0.2611562
523.1 | 0.61292 | 0.257497
523.15 | 0.60568 | 0.2544553
523.2 | 0.59993 | 0.2520397
523.25 | 0.59566 | 0.2502458
523.3 | 0.59138 | 0.2484477
523.35 | 0.58711 | 0.2466538
523.4 | 0.58285 | 0.2448641
523.45 | 0.58005 | 0.2436878
523.5 | 0.58166 | 0.2443642
523.55 | 0.58034 | 0.2438096
523.6 | 0.58195 | 0.244486
523.65 | 0.58356 | 0.2451624
523.7 | 0.58224 | 0.2446078
523.75 | 0.58238 | 0.2446666
523.8 | 0.58252 | 0.2447255
523.85 | 0.58414 | 0.245406
523.9 | 0.58575 | 0.2460824
523.95 | 0.58736 | 0.2467588
524 | 0.58603 | 0.2462001
524.05 | 0.58471 | 0.2456455
524.1 | 0.58338 | 0.2450868
524.15 | 0.58059 | 0.2439146
524.2 | 0.57779 | 0.2427383
524.25 | 0.57794 | 0.2428013
524.3 | 0.57661 | 0.2422426
524.35 | 0.57382 | 0.2410705
524.4 | 0.5681 | 0.2386674
524.45 | 0.56531 | 0.2374953
524.5 | 0.56106 | 0.2357098
524.55 | 0.55681 | 0.2339243
524.6 | 0.55403 | 0.2327564
524.65 | 0.55124 | 0.2315843
524.7 | 0.54846 | 0.2304163
524.75 | 0.54861 | 0.2304794
524.8 | 0.54437 | 0.2286981
524.85 | 0.54159 | 0.2275301
524.9 | 0.54319 | 0.2282023
524.95 | 0.54918 | 0.2307188
525 | 0.55078 | 0.231391
525.05 | 0.55385 | 0.2326808
525.1 | 0.55984 | 0.2351972
525.15 | 0.56438 | 0.2371046
525.2 | 0.57185 | 0.2402428
525.25 | 0.57786 | 0.2427677
525.3 | 0.58387 | 0.2452926
525.35 | 0.59136 | 0.2484393
525.4 | 0.60033 | 0.2522077
525.45 | 0.60636 | 0.254741
525.5 | 0.6124 | 0.2572785
525.55 | 0.62139 | 0.2610553
525.6 | 0.62892 | 0.2642188
525.65 | 0.63646 | 0.2673865
525.7 | 0.644 | 0.2705541
525.75 | 0.65155 | 0.273726
525.8 | 0.65911 | 0.2769021
525.85 | 0.66371 | 0.2788346
525.9 | 0.66979 | 0.2813889
525.95 | 0.66994 | 0.2814519
526 | 0.67305 | 0.2827585
526.05 | 0.67319 | 0.2828173
526.1 | 0.66888 | 0.2810066
526.15 | 0.66605 | 0.2798177
526.2 | 0.66025 | 0.277381
526.25 | 0.6515 | 0.273705
526.3 | 0.63979 | 0.2687854
526.35 | 0.62811 | 0.2638785
526.4 | 0.61792 | 0.2595975
526.45 | 0.60627 | 0.2547032
526.5 | 0.59317 | 0.2491997
526.55 | 0.57863 | 0.2430912
526.6 | 0.56412 | 0.2369953
526.65 | 0.55257 | 0.232143
526.7 | 0.53957 | 0.2266815
526.75 | 0.52369 | 0.2200101
526.8 | 0.5093 | 0.2139646
526.85 | 0.49783 | 0.2091459
526.9 | 0.48639 | 0.2043398
526.95 | 0.47207 | 0.1983237
527 | 0.45779 | 0.1923245
527.05 | 0.44785 | 0.1881486
527.1 | 0.43649 | 0.183376
527.15 | 0.42515 | 0.1786119
527.2 | 0.41526 | 0.174457
527.25 | 0.40681 | 0.170907
527.3 | 0.40266 | 0.1691636
527.35 | 0.39566 | 0.1662227
527.4 | 0.39009 | 0.1638827
527.45 | 0.38595 | 0.1621434
527.5 | 0.38182 | 0.1604084
527.55 | 0.37768 | 0.1586691
527.6 | 0.37498 | 0.1575348
527.65 | 0.3737 | 0.156997
527.7 | 0.37526 | 0.1576524
527.75 | 0.37398 | 0.1571146
527.8 | 0.3727 | 0.1565769
527.85 | 0.37284 | 0.1566357
527.9 | 0.37441 | 0.1572953
527.95 | 0.37455 | 0.1573541
528 | 0.37897 | 0.159211
528.05 | 0.38053 | 0.1598664
528.1 | 0.38353 | 0.1611267
528.15 | 0.38795 | 0.1629837
528.2 | 0.39237 | 0.1648406
528.25 | 0.39679 | 0.1666975
528.3 | 0.39979 | 0.1679578
528.35 | 0.40994 | 0.172222
528.4 | 0.41724 | 0.1752888
528.45 | 0.42455 | 0.1783599
528.5 | 0.43043 | 0.1808301
528.55 | 0.43775 | 0.1839054
528.6 | 0.44364 | 0.1863799
528.65 | 0.45097 | 0.1894593
528.7 | 0.45831 | 0.192543
528.75 | 0.46422 | 0.1950258
528.8 | 0.47013 | 0.1975087
528.85 | 0.47604 | 0.1999916
528.9 | 0.48196 | 0.2024787
528.95 | 0.485 | 0.2037558
529 | 0.48948 | 0.2056379
529.05 | 0.49396 | 0.2075201
529.1 | 0.49845 | 0.2094064
529.15 | 0.50584 | 0.212511
529.2 | 0.50743 | 0.213179
529.25 | 0.51047 | 0.2144562
529.3 | 0.51206 | 0.2151241
529.35 | 0.51511 | 0.2164055
529.4 | 0.51961 | 0.218296
529.45 | 0.5212 | 0.218964
529.5 | 0.5228 | 0.2196362
529.55 | 0.52294 | 0.219695
529.6 | 0.52308 | 0.2197538
529.65 | 0.52177 | 0.2192035
529.7 | 0.52192 | 0.2192665
529.75 | 0.5206 | 0.2187119
529.8 | 0.5222 | 0.2193841
529.85 | 0.52234 | 0.2194429
529.9 | 0.52394 | 0.2201151
529.95 | 0.52408 | 0.2201739
530 | 0.52422 | 0.2202327
530.05 | 0.52582 | 0.2209049
530.1 | 0.52887 | 0.2221863
530.15 | 0.53483 | 0.2246902
530.2 | 0.54079 | 0.2271941
530.25 | 0.54531 | 0.229093
530.3 | 0.55128 | 0.2316011
530.35 | 0.55872 | 0.2347267
530.4 | 0.56763 | 0.2384699
530.45 | 0.57801 | 0.2428307
530.5 | 0.59135 | 0.2484351
530.55 | 0.6003 | 0.2521951
530.6 | 0.61367 | 0.257812
530.65 | 0.62412 | 0.2622022
530.7 | 0.63902 | 0.268462
530.75 | 0.65246 | 0.2741083
530.8 | 0.6689 | 0.281015
530.85 | 0.68984 | 0.2898122
530.9 | 0.70934 | 0.2980045
530.95 | 0.73339 | 0.3081082
531 | 0.75152 | 0.3157249
531.05 | 0.7727 | 0.3246229
531.1 | 0.79848 | 0.3354535
531.15 | 0.82284 | 0.3456875
531.2 | 0.85032 | 0.3572323
531.25 | 0.87638 | 0.3681805
531.3 | 0.9056 | 0.3804562
531.35 | 0.93341 | 0.3921396
531.4 | 0.95978 | 0.4032181
531.45 | 0.99091 | 0.4162963
531.5 | 1.01749 | 0.4274629
531.55 | 1.05357 | 0.4426207
531.6 | 1.08512 | 0.4558753
531.65 | 1.12155 | 0.4711801
531.7 | 1.16134 | 0.4878965
531.75 | 1.20457 | 0.5060581
531.8 | 1.25128 | 0.5256816
531.85 | 1.29831 | 0.5454397
531.9 | 1.34892 | 0.5667017
531.95 | 1.40319 | 0.5895013
532 | 1.45456 | 0.6110826
532.05 | 1.50965 | 0.6342268
532.1 | 1.5635 | 0.65685
532.15 | 1.61776 | 0.6796454
532.2 | 1.67073 | 0.7018989
532.25 | 1.72583 | 0.7250473
532.3 | 1.77615 | 0.7461875
532.35 | 1.81984 | 0.7645423
532.4 | 1.86556 | 0.7837499
532.45 | 1.90804 | 0.8015964
532.5 | 1.94722 | 0.8180565
532.55 | 1.98483 | 0.8338571
532.6 | 2.01725 | 0.8474772
532.65 | 2.04801 | 0.8603999
532.7 | 2.07709 | 0.8726169
532.75 | 2.10266 | 0.8833592
532.8 | 2.12466 | 0.8926018
532.85 | 2.14308 | 0.9003403
532.9 | 2.16521 | 0.9096374
532.95 | 2.18373 | 0.917418
533 | 2.2023 | 0.9252195
533.05 | 2.21722 | 0.9314876
533.1 | 2.23402 | 0.9385456
533.15 | 2.25272 | 0.9464017
533.2 | 2.2752 | 0.9558459
533.25 | 2.29775 | 0.9653195
533.3 | 2.32037 | 0.9748225
533.35 | 2.34683 | 0.9859387
533.4 | 2.37339 | 0.997097
533.45 | 2.40005 | 1.008297
533.5 | 2.42681 | 1.01954
533.55 | 2.45367 | 1.030824
533.6 | 2.47871 | 1.041344
533.65 | 2.50192 | 1.051094
533.7 | 2.52134 | 1.059253
533.75 | 2.53115 | 1.063374
533.8 | 2.53322 | 1.064244
533.85 | 2.53143 | 1.063492
533.9 | 2.51998 | 1.058682
533.95 | 2.5047 | 1.052262
534 | 2.47793 | 1.041016
534.05 | 2.44744 | 1.028207
534.1 | 2.40758 | 1.011461
534.15 | 2.36041 | 0.9916439
534.2 | 2.30231 | 0.9672352
534.25 | 2.2447 | 0.9430324
534.3 | 2.1802 | 0.915935
534.35 | 2.11629 | 0.8890854
534.4 | 2.04575 | 0.8594505
534.45 | 1.97413 | 0.8293618
534.5 | 1.89795 | 0.7973575
534.55 | 1.82433 | 0.7664286
534.6 | 1.7463 | 0.733647
534.65 | 1.67084 | 0.7019451
534.7 | 1.59788 | 0.6712935
534.75 | 1.5307 | 0.6430702
534.8 | 1.45918 | 0.6130236
534.85 | 1.39496 | 0.5860438
534.9 | 1.33133 | 0.5593119
534.95 | 1.27312 | 0.534857
535 | 1.21699 | 0.5112759
535.05 | 1.16607 | 0.4898836
535.1 | 1.11868 | 0.4699744
535.15 | 1.07476 | 0.4515229
535.2 | 1.03266 | 0.4338361
535.25 | 0.99082 | 0.4162585
535.3 | 0.95694 | 0.402025
535.35 | 0.92783 | 0.3897954
535.4 | 0.89426 | 0.3756921
535.45 | 0.86541 | 0.3635718
535.5 | 0.83669 | 0.3515061
535.55 | 0.81261 | 0.3413897
535.6 | 0.78862 | 0.3313112
535.65 | 0.76471 | 0.3212662
535.7 | 0.74387 | 0.312511
535.75 | 0.72459 | 0.3044112
535.8 | 0.70536 | 0.2963324
535.85 | 0.68767 | 0.2889006
535.9 | 0.67447 | 0.283355
535.95 | 0.66277 | 0.2784397
536 | 0.65404 | 0.2747721
536.05 | 0.64828 | 0.2723522
536.1 | 0.64547 | 0.2711717
536.15 | 0.64414 | 0.2706129
536.2 | 0.64723 | 0.2719111
536.25 | 0.65032 | 0.2732093
536.3 | 0.65785 | 0.2763727
536.35 | 0.66982 | 0.2814015
536.4 | 0.68626 | 0.2883082
536.45 | 0.7072 | 0.2971054
536.5 | 0.72969 | 0.3065538
536.55 | 0.75526 | 0.3172961
536.6 | 0.78994 | 0.3318657
536.65 | 0.82933 | 0.3484141
536.7 | 0.87809 | 0.3688989
536.75 | 0.9441 | 0.3966307
536.8 | 1.01694 | 0.4272319
536.85 | 1.10157 | 0.4627862
536.9 | 1.192 | 0.5007772
536.95 | 1.29817 | 0.5453808
537 | 1.4142 | 0.5941268
537.05 | 1.54558 | 0.6493215
537.1 | 1.6829 | 0.7070117
537.15 | 1.82819 | 0.7680502
537.2 | 1.97478 | 0.8296349
537.25 | 2.13179 | 0.8955972
537.3 | 2.27749 | 0.956808
537.35 | 2.43199 | 1.021716
537.4 | 2.58025 | 1.084002
537.45 | 2.7337 | 1.148469
537.5 | 2.86827 | 1.205004
537.55 | 2.99722 | 1.259177
537.6 | 3.11387 | 1.308184
537.65 | 3.22398 | 1.354443
537.7 | 3.31853 | 1.394165
537.75 | 3.40563 | 1.430757
537.8 | 3.46949 | 1.457585
537.85 | 3.52281 | 1.479986
537.9 | 3.55416 | 1.493156
537.95 | 3.5722 | 1.500735
538 | 3.56786 | 1.498912
538.05 | 3.55682 | 1.494274
538.1 | 3.53242 | 1.484023
538.15 | 3.49702 | 1.469151
538.2 | 3.45078 | 1.449725
538.25 | 3.39829 | 1.427673
538.3 | 3.33537 | 1.401239
538.35 | 3.26657 | 1.372335
538.4 | 3.18572 | 1.338369
538.45 | 3.1016 | 1.303029
538.5 | 3.01022 | 1.264639
538.55 | 2.91595 | 1.225035
538.6 | 2.80886 | 1.180045
538.65 | 2.70537 | 1.136567
538.7 | 2.58976 | 1.087997
538.75 | 2.47029 | 1.037806
538.8 | 2.34344 | 0.9845146
538.85 | 2.21701 | 0.9313994
538.9 | 2.0892 | 0.8777045
538.95 | 1.96369 | 0.8249758
539 | 1.84215 | 0.7739151
539.05 | 1.71754 | 0.7215645
539.1 | 1.59849 | 0.6715498
539.15 | 1.48642 | 0.6244675
539.2 | 1.37612 | 0.5781288
539.25 | 1.27559 | 0.5358946
539.3 | 1.18285 | 0.4969332
539.35 | 1.09919 | 0.4617863
539.4 | 1.02273 | 0.4296643
539.45 | 0.95326 | 0.4004789
539.5 | 0.89362 | 0.3754233
539.55 | 0.8345 | 0.3505861
539.6 | 0.79089 | 0.3322648
539.65 | 0.74905 | 0.3146872
539.7 | 0.71489 | 0.3003361
539.75 | 0.68386 | 0.2872999
539.8 | 0.66182 | 0.2780406
539.85 | 0.6428 | 0.27005
539.9 | 0.6253 | 0.262698
539.95 | 0.6137 | 0.2578246
540 | 0.60359 | 0.2535773
540.05 | 0.59787 | 0.2511742
540.1 | 0.59509 | 0.2500063
540.15 | 0.59523 | 0.2500651
540.2 | 0.60269 | 0.2531992
540.25 | 0.60868 | 0.2557157
540.3 | 0.62055 | 0.2607024
540.35 | 0.63391 | 0.2663152
540.4 | 0.65614 | 0.2756543
540.45 | 0.68732 | 0.2887535
540.5 | 0.72608 | 0.3050372
540.55 | 0.77554 | 0.3258161
540.6 | 0.83746 | 0.3518296
540.65 | 0.90909 | 0.3819224
540.7 | 0.98918 | 0.4155695
540.75 | 1.0796 | 0.4535563
540.8 | 1.18868 | 0.4993824
540.85 | 1.30756 | 0.5493257
540.9 | 1.44664 | 0.6077553
540.95 | 1.5919 | 0.6687812
541 | 1.75229 | 0.7361635
541.05 | 1.91468 | 0.804386
541.1 | 2.08635 | 0.8765072
541.15 | 2.25863 | 0.9488846
541.2 | 2.43525 | 1.023085
541.25 | 2.61253 | 1.097563
541.3 | 2.79242 | 1.173138
541.35 | 2.96269 | 1.244671
541.4 | 3.13089 | 1.315334
541.45 | 3.28175 | 1.378713
541.5 | 3.42277 | 1.437957
541.55 | 3.54883 | 1.490917
541.6 | 3.6704 | 1.541991
541.65 | 3.77336 | 1.585246
541.7 | 3.86619 | 1.624245
541.75 | 3.94373 | 1.656821
541.8 | 4.01023 | 1.684758
541.85 | 4.06055 | 1.705898
541.9 | 4.10399 | 1.724148
541.95 | 4.12588 | 1.733345
542 | 4.14056 | 1.739512
542.05 | 4.1407 | 1.739571
542.1 | 4.1263 | 1.733521
542.15 | 4.09987 | 1.722417
542.2 | 4.06153 | 1.70631
542.25 | 4.00911 | 1.684288
542.3 | 3.94292 | 1.65648
542.35 | 3.85637 | 1.620119
542.4 | 3.7502 | 1.575516
542.45 | 3.62983 | 1.524946
542.5 | 3.50264 | 1.471512
542.55 | 3.36035 | 1.411734
542.6 | 3.20816 | 1.347796
542.65 | 3.04469 | 1.27912
542.7 | 2.87079 | 1.206062
542.75 | 2.6952 | 1.132294
542.8 | 2.52006 | 1.058715
542.85 | 2.34734 | 0.986153
542.9 | 2.1733 | 0.9130362
542.95 | 2.00527 | 0.8424442
543 | 1.83945 | 0.7727807
543.05 | 1.67918 | 0.7054489
543.1 | 1.52752 | 0.6417342
543.15 | 1.38725 | 0.5828047
543.2 | 1.25937 | 0.5290804
543.25 | 1.14484 | 0.4809646
543.3 | 1.03994 | 0.4368945
543.35 | 0.9458 | 0.3973449
543.4 | 0.85746 | 0.3602319
543.45 | 0.78671 | 0.3305088
543.5 | 0.72708 | 0.3054573
543.55 | 0.68125 | 0.2862034
543.6 | 0.64012 | 0.2689241
543.65 | 0.60655 | 0.2548208
543.7 | 0.57896 | 0.2432298
543.75 | 0.55729 | 0.234126
543.8 | 0.54002 | 0.2268706
543.85 | 0.52569 | 0.2208503
543.9 | 0.51428 | 0.2160568
543.95 | 0.50577 | 0.2124816
544 | 0.49727 | 0.2089106
544.05 | 0.49021 | 0.2059446
544.1 | 0.4846 | 0.2035878
544.15 | 0.48044 | 0.2018401
544.2 | 0.48058 | 0.2018989
544.25 | 0.48359 | 0.2031635
544.3 | 0.48373 | 0.2032223
544.35 | 0.48387 | 0.2032811
544.4 | 0.48401 | 0.2033399
544.45 | 0.48703 | 0.2046087
544.5 | 0.49148 | 0.2064782
544.55 | 0.49737 | 0.2089527
544.6 | 0.50471 | 0.2120363
544.65 | 0.5135 | 0.2157291
544.7 | 0.51942 | 0.2182162
544.75 | 0.52244 | 0.2194849
544.8 | 0.52836 | 0.221972
544.85 | 0.53574 | 0.2250725
544.9 | 0.54311 | 0.2281687
544.95 | 0.55195 | 0.2318825
545 | 0.55499 | 0.2331597
545.05 | 0.55949 | 0.2350502
545.1 | 0.56689 | 0.2381591
545.15 | 0.56994 | 0.2394404
545.2 | 0.57153 | 0.2401084
545.25 | 0.57604 | 0.2420031
545.3 | 0.58054 | 0.2438936
545.35 | 0.58214 | 0.2445658
545.4 | 0.58374 | 0.245238
545.45 | 0.58096 | 0.2440701
545.5 | 0.57819 | 0.2429064
545.55 | 0.57542 | 0.2417426
545.6 | 0.57265 | 0.2405789
545.65 | 0.56698 | 0.2381969
545.7 | 0.56276 | 0.236424
545.75 | 0.5571 | 0.2340461
545.8 | 0.54999 | 0.2310591
545.85 | 0.54144 | 0.2274671
545.9 | 0.53434 | 0.2244843
545.95 | 0.52437 | 0.2202958
546 | 0.51729 | 0.2173213
546.05 | 0.50879 | 0.2137504
546.1 | 0.49885 | 0.2095744
546.15 | 0.48605 | 0.2041969
546.2 | 0.47328 | 0.1988321
546.25 | 0.46053 | 0.1934756
546.3 | 0.44638 | 0.187531
546.35 | 0.43226 | 0.181599
546.4 | 0.41675 | 0.175083
546.45 | 0.39843 | 0.1673865
546.5 | 0.38158 | 0.1603075
546.55 | 0.36617 | 0.1538336
546.6 | 0.34799 | 0.1461959
546.65 | 0.33267 | 0.1397597
546.7 | 0.31737 | 0.1333319
546.75 | 0.30211 | 0.126921
546.8 | 0.2855 | 0.1199429
546.85 | 0.27031 | 0.1135613
546.9 | 0.25515 | 0.1071924
546.95 | 0.24003 | 0.1008402
547 | 0.22771 | 0.09566441
547.05 | 0.21541 | 0.090497
547.1 | 0.20451 | 0.08591774
547.15 | 0.19226 | 0.08077133
547.2 | 0.18139 | 0.07620468
547.25 | 0.17055 | 0.07165063
547.3 | 0.16246 | 0.0682519
547.35 | 0.15439 | 0.06486157
547.4 | 0.14769 | 0.0620468
547.45 | 0.14236 | 0.05980759
547.5 | 0.1384 | 0.05814393
547.55 | 0.13445 | 0.05648448
547.6 | 0.12913 | 0.05424946
547.65 | 0.12382 | 0.05201865
547.7 | 0.11715 | 0.04921649
547.75 | 0.1132 | 0.04755703
547.8 | 0.10926 | 0.04590178
547.85 | 0.10533 | 0.04425072
547.9 | 0.10139 | 0.04259547
547.95 | 0.09746 | 0.04094442
548 | 0.09488 | 0.03986052
548.05 | 0.09502 | 0.03991934
548.1 | 0.09109 | 0.03826829
548.15 | 0.09123 | 0.0383271
548.2 | 0.09002 | 0.03781876
548.25 | 0.09016 | 0.03787758
548.3 | 0.0903 | 0.03793639
548.35 | 0.08908 | 0.03742385
548.4 | 0.09058 | 0.03805403
548.45 | 0.08936 | 0.03754149
548.5 | 0.08815 | 0.03703315
548.55 | 0.08693 | 0.03652061
548.6 | 0.08301 | 0.03487376
548.65 | 0.08315 | 0.03493257
548.7 | 0.07923 | 0.03328572
548.75 | 0.07937 | 0.03334454
548.8 | 0.07951 | 0.03340335
548.85 | 0.07694 | 0.03232366
548.9 | 0.07844 | 0.03295383
548.95 | 0.07858 | 0.03301265
549 | 0.08142 | 0.03420577
549.05 | 0.08427 | 0.0354031
549.1 | 0.08712 | 0.03660043
549.15 | 0.09132 | 0.03836491
549.2 | 0.09553 | 0.0401336
549.25 | 0.10381 | 0.04361215
549.3 | 0.11347 | 0.04767046
549.35 | 0.12177 | 0.05115742
549.4 | 0.13553 | 0.0569382
549.45 | 0.15069 | 0.06330715
549.5 | 0.16726 | 0.07026845
549.55 | 0.1866 | 0.07839348
549.6 | 0.20738 | 0.08712347
549.65 | 0.23099 | 0.09704239
549.7 | 0.25606 | 0.1075747
549.75 | 0.28122 | 0.1181448
549.8 | 0.31066 | 0.130513
549.85 | 0.34163 | 0.1435239
549.9 | 0.37274 | 0.1565937
549.95 | 0.40398 | 0.1697181
550 | 0.43537 | 0.1829055
550.05 | 0.46832 | 0.1967483
550.1 | 0.50143 | 0.2106583
550.15 | 0.53037 | 0.2228165
550.2 | 0.55942 | 0.2350208
550.25 | 0.58423 | 0.2454439
550.3 | 0.60913 | 0.2559047
550.35 | 0.6268 | 0.2633282
550.4 | 0.64158 | 0.2695375
550.45 | 0.65346 | 0.2745284
550.5 | 0.65947 | 0.2770533
550.55 | 0.66108 | 0.2777297
550.6 | 0.65388 | 0.2747049
550.65 | 0.64228 | 0.2698315
550.7 | 0.63071 | 0.2649708
550.75 | 0.61185 | 0.2570474
550.8 | 0.59159 | 0.2485359
550.85 | 0.56704 | 0.2382221
550.9 | 0.54257 | 0.2279419
550.95 | 0.51531 | 0.2164895
551 | 0.48816 | 0.2050834
551.05 | 0.45826 | 0.192522
551.1 | 0.43418 | 0.1824056
551.15 | 0.40876 | 0.1717263
551.2 | 0.38626 | 0.1622737
551.25 | 0.36383 | 0.1528505
551.3 | 0.34709 | 0.1458178
551.35 | 0.33039 | 0.1388018
551.4 | 0.31793 | 0.1335672
551.45 | 0.30689 | 0.1289291
551.5 | 0.29726 | 0.1248834
551.55 | 0.29182 | 0.122598
551.6 | 0.28918 | 0.1214889
551.65 | 0.28514 | 0.1197916
551.7 | 0.28528 | 0.1198504
551.75 | 0.28681 | 0.1204932
551.8 | 0.28695 | 0.120552
551.85 | 0.28709 | 0.1206108
551.9 | 0.28723 | 0.1206697
551.95 | 0.28876 | 0.1213124
552 | 0.28612 | 0.1202033
552.05 | 0.28765 | 0.1208461
552.1 | 0.28361 | 0.1191488
552.15 | 0.27819 | 0.1168718
552.2 | 0.27416 | 0.1151788
552.25 | 0.27152 | 0.1140697
552.3 | 0.26471 | 0.1112087
552.35 | 0.25792 | 0.1083561
552.4 | 0.24975 | 0.1049237
552.45 | 0.24296 | 0.1020712
552.5 | 0.23619 | 0.09922699
552.55 | 0.22528 | 0.09464353
552.6 | 0.21439 | 0.09006848
552.65 | 0.2049 | 0.08608159
552.7 | 0.19816 | 0.08325001
552.75 | 0.18457 | 0.07754065
552.8 | 0.17237 | 0.07241524
552.85 | 0.16157 | 0.067878
552.9 | 0.15214 | 0.06391631
552.95 | 0.14137 | 0.05939167
553 | 0.12925 | 0.05429988
553.05 | 0.11715 | 0.04921649
553.1 | 0.11051 | 0.04642692
553.15 | 0.10251 | 0.043066
553.2 | 0.09587 | 0.04027644
553.25 | 0.08789 | 0.03692392
553.3 | 0.08262 | 0.03470991
553.35 | 0.07871 | 0.03306726
553.4 | 0.07615 | 0.03199177
553.45 | 0.07224 | 0.03034912
553.5 | 0.06833 | 0.02870647
553.55 | 0.06712 | 0.02819813
553.6 | 0.06456 | 0.02712263
553.65 | 0.06201 | 0.02605134
553.7 | 0.05945 | 0.02497584
553.75 | 0.05825 | 0.02447171
553.8 | 0.05704 | 0.02396337
553.85 | 0.05583 | 0.02345503
553.9 | 0.05328 | 0.02238373
553.95 | 0.05342 | 0.02244255
554 | 0.05221 | 0.02193421
554.05 | 0.05235 | 0.02199303
554.1 | 0.05384 | 0.022619
554.15 | 0.05667 | 0.02380792
554.2 | 0.05546 | 0.02329958
554.25 | 0.0556 | 0.0233584
554.3 | 0.05574 | 0.02341722
554.35 | 0.05454 | 0.02291308
554.4 | 0.05602 | 0.02353485
554.45 | 0.05481 | 0.02302651
554.5 | 0.05226 | 0.02195522
554.55 | 0.05106 | 0.02145108
554.6 | 0.04985 | 0.02094274
554.65 | 0.04596 | 0.01930849
554.7 | 0.04476 | 0.01880435
554.75 | 0.04489 | 0.01885897
554.8 | 0.04369 | 0.01835483
554.85 | 0.04383 | 0.01841365
554.9 | 0.04263 | 0.01790951
554.95 | 0.04142 | 0.01740117
555 | 0.04156 | 0.01745998
555.05 | 0.04439 | 0.01864891
555.1 | 0.04184 | 0.01757762
555.15 | 0.04198 | 0.01763643
555.2 | 0.04212 | 0.01769525
555.25 | 0.04226 | 0.01775406
555.3 | 0.04106 | 0.01724993
555.35 | 0.04254 | 0.0178717
555.4 | 0.04536 | 0.01905642
555.45 | 0.04819 | 0.02024535
555.5 | 0.04967 | 0.02086712
555.55 | 0.05116 | 0.02149309
555.6 | 0.0513 | 0.02155191
555.65 | 0.05547 | 0.02330379
555.7 | 0.05965 | 0.02505987
555.75 | 0.06652 | 0.02794606
555.8 | 0.07205 | 0.03026929
555.85 | 0.07758 | 0.03259253
555.9 | 0.08312 | 0.03491997
555.95 | 0.08866 | 0.03724741
556 | 0.09421 | 0.03957904
556.05 | 0.09841 | 0.04134353
556.1 | 0.10531 | 0.04424232
556.15 | 0.11087 | 0.04657816
556.2 | 0.11644 | 0.0489182
556.25 | 0.11793 | 0.04954418
556.3 | 0.12079 | 0.0507457
556.35 | 0.125 | 0.05251439
556.4 | 0.1265 | 0.05314456
556.45 | 0.12799 | 0.05377053
556.5 | 0.12813 | 0.05382935
556.55 | 0.12691 | 0.05331681
556.6 | 0.12841 | 0.05394698
556.65 | 0.12583 | 0.05286308
556.7 | 0.12462 | 0.05235475
556.75 | 0.1234 | 0.0518422
556.8 | 0.12218 | 0.05132966
556.85 | 0.11689 | 0.04910726
556.9 | 0.11296 | 0.0474562
556.95 | 0.11039 | 0.04637651
557 | 0.10511 | 0.0441583
557.05 | 0.09984 | 0.04194429
557.1 | 0.09592 | 0.04029744
557.15 | 0.092 | 0.03865059
557.2 | 0.08809 | 0.03700794
557.25 | 0.08283 | 0.03479813
557.3 | 0.07892 | 0.03315548
557.35 | 0.07367 | 0.03094988
557.4 | 0.06707 | 0.02817712
557.45 | 0.06452 | 0.02710583
557.5 | 0.06062 | 0.02546738
557.55 | 0.05673 | 0.02383313
557.6 | 0.05418 | 0.02276184
557.65 | 0.05297 | 0.0222535
557.7 | 0.05043 | 0.02118641
557.75 | 0.05056 | 0.02124102
557.8 | 0.04936 | 0.02073688
557.85 | 0.04816 | 0.02023274
557.9 | 0.0483 | 0.02029156
557.95 | 0.04978 | 0.02091333
558 | 0.04992 | 0.02097215
558.05 | 0.0514 | 0.02159392
558.1 | 0.05154 | 0.02165273
558.15 | 0.05168 | 0.02171155
558.2 | 0.05182 | 0.02177037
558.25 | 0.05464 | 0.02295509
558.3 | 0.05344 | 0.02245095
558.35 | 0.05492 | 0.02307272
558.4 | 0.0564 | 0.02369449
558.45 | 0.06057 | 0.02544637
558.5 | 0.06475 | 0.02720245
558.55 | 0.06489 | 0.02726127
558.6 | 0.06772 | 0.0284502
558.65 | 0.0719 | 0.03020628
558.7 | 0.07742 | 0.03252531
558.75 | 0.08026 | 0.03371844
558.8 | 0.08175 | 0.03434441
558.85 | 0.08458 | 0.03553334
558.9 | 0.08742 | 0.03672646
558.95 | 0.08891 | 0.03735243
559 | 0.0904 | 0.03797841
559.05 | 0.08919 | 0.03747007
559.1 | 0.09202 | 0.03865899
559.15 | 0.09216 | 0.03871781
559.2 | 0.09095 | 0.03820947
559.25 | 0.09109 | 0.03826829
559.3 | 0.09123 | 0.0383271
559.35 | 0.09002 | 0.03781876
559.4 | 0.09016 | 0.03787758
559.45 | 0.08895 | 0.03736924
559.5 | 0.08774 | 0.0368609
559.55 | 0.08653 | 0.03635256
559.6 | 0.08667 | 0.03641138
559.65 | 0.08546 | 0.03590304
559.7 | 0.0829 | 0.03482754
559.75 | 0.08304 | 0.03488636
559.8 | 0.07913 | 0.03324371
559.85 | 0.07658 | 0.03217242
559.9 | 0.07537 | 0.03166408
559.95 | 0.07147 | 0.03002563
560 | 0.06892 | 0.02895433
560.05 | 0.06368 | 0.02675293
560.1 | 0.05978 | 0.02511448
560.15 | 0.05589 | 0.02348023
560.2 | 0.05201 | 0.02185019
560.25 | 0.05214 | 0.0219048
560.3 | 0.04826 | 0.02027476
560.35 | 0.04572 | 0.01920766
560.4 | 0.04317 | 0.01813637
560.45 | 0.04063 | 0.01706928
560.5 | 0.03943 | 0.01656514
560.55 | 0.03957 | 0.01662395
560.6 | 0.04105 | 0.01724573
560.65 | 0.04253 | 0.0178675
560.7 | 0.04535 | 0.01905222
560.75 | 0.04683 | 0.01967399
560.8 | 0.04697 | 0.01973281
560.85 | 0.04845 | 0.02035458
560.9 | 0.04993 | 0.02097635
560.95 | 0.05275 | 0.02216107
561 | 0.05423 | 0.02278284
561.05 | 0.05705 | 0.02396757
561.1 | 0.05719 | 0.02402638
561.15 | 0.05733 | 0.0240852
561.2 | 0.05747 | 0.02414402
561.25 | 0.05626 | 0.02363568
561.3 | 0.05506 | 0.02313154
561.35 | 0.05386 | 0.0226274
561.4 | 0.05534 | 0.02324917
561.45 | 0.05816 | 0.02443389
561.5 | 0.0583 | 0.02449271
561.55 | 0.05844 | 0.02455153
561.6 | 0.05858 | 0.02461034
561.65 | 0.06006 | 0.02523211
561.7 | 0.06154 | 0.02585388
561.75 | 0.06571 | 0.02760576
561.8 | 0.06854 | 0.02879469
561.85 | 0.07136 | 0.02997941
561.9 | 0.0715 | 0.03003823
561.95 | 0.07164 | 0.03009705
562 | 0.07447 | 0.03128597
562.05 | 0.0773 | 0.0324749
562.1 | 0.08013 | 0.03366382
562.15 | 0.08162 | 0.0342898
562.2 | 0.0831 | 0.03491157
562.25 | 0.08593 | 0.03610049
562.3 | 0.08742 | 0.03672646
562.35 | 0.08891 | 0.03735243
562.4 | 0.09309 | 0.03910852
562.45 | 0.09593 | 0.04030164
562.5 | 0.09877 | 0.04149477
562.55 | 0.1016 | 0.0426837
562.6 | 0.10309 | 0.04330967
562.65 | 0.10864 | 0.04564131
562.7 | 0.11283 | 0.04740159
562.75 | 0.11703 | 0.04916607
562.8 | 0.12258 | 0.05149771
562.85 | 0.12814 | 0.05383355
562.9 | 0.13234 | 0.05559803
562.95 | 0.13519 | 0.05679536
563 | 0.14076 | 0.0591354
563.05 | 0.14905 | 0.06261816
563.1 | 0.15599 | 0.06553376
563.15 | 0.16157 | 0.067878
563.2 | 0.1658 | 0.06965509
563.25 | 0.17139 | 0.07200353
563.3 | 0.17698 | 0.07435197
563.35 | 0.18121 | 0.07612906
563.4 | 0.18545 | 0.07791035
563.45 | 0.19242 | 0.08083855
563.5 | 0.19666 | 0.08261984
563.55 | 0.19543 | 0.0821031
563.6 | 0.19694 | 0.08273747
563.65 | 0.19845 | 0.08337184
563.7 | 0.20132 | 0.08457757
563.75 | 0.20146 | 0.08463639
563.8 | 0.20023 | 0.08411965
563.85 | 0.19763 | 0.08302735
563.9 | 0.19504 | 0.08193925
563.95 | 0.19381 | 0.08142251
564 | 0.18984 | 0.07975465
564.05 | 0.19135 | 0.08038903
564.1 | 0.18876 | 0.07930093
564.15 | 0.18616 | 0.07820863
564.2 | 0.18084 | 0.07597362
564.25 | 0.17552 | 0.0737386
564.3 | 0.17293 | 0.07265051
564.35 | 0.17171 | 0.07213797
564.4 | 0.16912 | 0.07104987
564.45 | 0.16926 | 0.07110868
564.5 | 0.16804 | 0.07059614
564.55 | 0.16681 | 0.0700794
564.6 | 0.16287 | 0.06842415
564.65 | 0.16437 | 0.06905432
564.7 | 0.1645 | 0.06910894
564.75 | 0.16737 | 0.07031467
564.8 | 0.17159 | 0.07208755
564.85 | 0.17173 | 0.07214637
564.9 | 0.17459 | 0.0733479
564.95 | 0.17473 | 0.07340671
565 | 0.17623 | 0.07403689
565.05 | 0.1791 | 0.07524262
565.1 | 0.18197 | 0.07644835
565.15 | 0.1862 | 0.07822543
565.2 | 0.1877 | 0.07885561
565.25 | 0.19057 | 0.08006134
565.3 | 0.19344 | 0.08126707
565.35 | 0.19632 | 0.082477
565.4 | 0.19919 | 0.08368273
565.45 | 0.2007 | 0.0843171
565.5 | 0.20357 | 0.08552283
565.55 | 0.20645 | 0.08673276
565.6 | 0.20795 | 0.08736294
565.65 | 0.21083 | 0.08857287
565.7 | 0.21097 | 0.08863169
565.75 | 0.21522 | 0.09041717
565.8 | 0.21673 | 0.09105155
565.85 | 0.21961 | 0.09226148
565.9 | 0.22112 | 0.09289585
565.95 | 0.22263 | 0.09353023
566 | 0.22689 | 0.09531992
566.05 | 0.22977 | 0.09652985
566.1 | 0.22991 | 0.09658867
566.15 | 0.23279 | 0.0977986
566.2 | 0.23293 | 0.09785741
566.25 | 0.23444 | 0.09849179
566.3 | 0.23596 | 0.09913036
566.35 | 0.23472 | 0.09860942
566.4 | 0.23623 | 0.09924379
566.45 | 0.235 | 0.09872705
566.5 | 0.23926 | 0.1005167
566.55 | 0.2394 | 0.1005756
566.6 | 0.23679 | 0.09947906
566.65 | 0.2383 | 0.1001134
566.7 | 0.24119 | 0.1013276
566.75 | 0.24408 | 0.1025417
566.8 | 0.24422 | 0.1026005
566.85 | 0.24573 | 0.1032349
566.9 | 0.24862 | 0.104449
566.95 | 0.24738 | 0.1039281
567 | 0.25165 | 0.105722
567.05 | 0.25179 | 0.1057808
567.1 | 0.25468 | 0.1069949
567.15 | 0.25758 | 0.1082133
567.2 | 0.26185 | 0.1100071
567.25 | 0.26199 | 0.110066
567.3 | 0.26489 | 0.1112843
567.35 | 0.2664 | 0.1119187
567.4 | 0.26654 | 0.1119775
567.45 | 0.26944 | 0.1131958
567.5 | 0.27234 | 0.1144141
567.55 | 0.27248 | 0.114473
567.6 | 0.27262 | 0.1145318
567.65 | 0.27275 | 0.1145864
567.7 | 0.27427 | 0.115225
567.75 | 0.27303 | 0.114704
567.8 | 0.27593 | 0.1159224
567.85 | 0.27607 | 0.1159812
567.9 | 0.27897 | 0.1171995
567.95 | 0.28049 | 0.1178381
568 | 0.28201 | 0.1184767
568.05 | 0.28215 | 0.1185355
568.1 | 0.28367 | 0.1191741
568.15 | 0.28657 | 0.1203924
568.2 | 0.29086 | 0.1221947
568.25 | 0.29239 | 0.1228375
568.3 | 0.29529 | 0.1240558
568.35 | 0.29682 | 0.1246986
568.4 | 0.29696 | 0.1247574
568.45 | 0.30125 | 0.1265597
568.5 | 0.30139 | 0.1266185
568.55 | 0.3043 | 0.127841
568.6 | 0.30583 | 0.1284838
568.65 | 0.30596 | 0.1285384
568.7 | 0.30888 | 0.1297652
568.75 | 0.30901 | 0.1298198
568.8 | 0.30915 | 0.1298786
568.85 | 0.3079 | 0.1293534
568.9 | 0.30804 | 0.1294123
568.95 | 0.30818 | 0.1294711
569 | 0.30832 | 0.1295299
569.05 | 0.30707 | 0.1290047
569.1 | 0.30859 | 0.1296433
569.15 | 0.30734 | 0.1291182
569.2 | 0.30887 | 0.129761
569.25 | 0.30762 | 0.1292358
569.3 | 0.30498 | 0.1281267
569.35 | 0.30512 | 0.1281855
569.4 | 0.30665 | 0.1288283
569.45 | 0.30679 | 0.1288871
569.5 | 0.3097 | 0.1301097
569.55 | 0.30706 | 0.1290005
569.6 | 0.30859 | 0.1296433
569.65 | 0.30595 | 0.1285342
569.7 | 0.30609 | 0.128593
569.75 | 0.30623 | 0.1286519
569.8 | 0.30914 | 0.1298744
569.85 | 0.31066 | 0.130513
569.9 | 0.3108 | 0.1305718
569.95 | 0.31094 | 0.1306306
570 | 0.31385 | 0.1318531
570.05 | 0.3126 | 0.131328
570.1 | 0.31413 | 0.1319708
570.15 | 0.31704 | 0.1331933
570.2 | 0.32135 | 0.135004
570.25 | 0.32287 | 0.1356426
570.3 | 0.3244 | 0.1362853
570.35 | 0.32593 | 0.1369281
570.4 | 0.33024 | 0.1387388
570.45 | 0.33177 | 0.1393816
570.5 | 0.33608 | 0.1411923
570.55 | 0.33761 | 0.1418351
570.6 | 0.34053 | 0.1430618
570.65 | 0.34346 | 0.1442927
570.7 | 0.34499 | 0.1449355
570.75 | 0.34513 | 0.1449943
570.8 | 0.34805 | 0.1462211
570.85 | 0.35098 | 0.147452
570.9 | 0.3553 | 0.1492669
570.95 | 0.35684 | 0.1499139
571 | 0.35837 | 0.1505567
571.05 | 0.3599 | 0.1511994
571.1 | 0.36283 | 0.1524304
571.15 | 0.36577 | 0.1536655
571.2 | 0.3687 | 0.1548964
571.25 | 0.36884 | 0.1549553
571.3 | 0.37177 | 0.1561862
571.35 | 0.37331 | 0.1568332
571.4 | 0.37345 | 0.156892
571.45 | 0.37638 | 0.1581229
571.5 | 0.37652 | 0.1581817
571.55 | 0.37806 | 0.1588287
571.6 | 0.3782 | 0.1588875
571.65 | 0.37833 | 0.1589422
571.7 | 0.37707 | 0.1584128
571.75 | 0.37721 | 0.1584716
571.8 | 0.37875 | 0.1591186
571.85 | 0.38029 | 0.1597656
571.9 | 0.38182 | 0.1604084
571.95 | 0.38336 | 0.1610553
572 | 0.3807 | 0.1599378
572.05 | 0.38084 | 0.1599966
572.1 | 0.38237 | 0.1606394
572.15 | 0.38251 | 0.1606982
572.2 | 0.38265 | 0.160757
572.25 | 0.38279 | 0.1608159
572.3 | 0.38153 | 0.1602865
572.35 | 0.38026 | 0.159753
572.4 | 0.3804 | 0.1598118
572.45 | 0.38054 | 0.1598706
572.5 | 0.37788 | 0.1587531
572.55 | 0.37802 | 0.1588119
572.6 | 0.37955 | 0.1594547
572.65 | 0.37829 | 0.1589253
572.7 | 0.37843 | 0.1589842
572.75 | 0.37857 | 0.159043
572.8 | 0.3801 | 0.1596858
572.85 | 0.38304 | 0.1609209
572.9 | 0.38318 | 0.1609797
572.95 | 0.38192 | 0.1604504
573 | 0.38205 | 0.160505
573.05 | 0.38219 | 0.1605638
573.1 | 0.38513 | 0.1617989
573.15 | 0.38667 | 0.1624459
573.2 | 0.38681 | 0.1625047
573.25 | 0.38974 | 0.1637357
573.3 | 0.39269 | 0.164975
573.35 | 0.39282 | 0.1650296
573.4 | 0.39576 | 0.1662648
573.45 | 0.39871 | 0.1675041
573.5 | 0.40305 | 0.1693274
573.55 | 0.4074 | 0.1711549
573.6 | 0.41316 | 0.1735748
573.65 | 0.41752 | 0.1754065
573.7 | 0.42188 | 0.1772382
573.75 | 0.43046 | 0.1808428
573.8 | 0.43624 | 0.183271
573.85 | 0.4392 | 0.1845146
573.9 | 0.44781 | 0.1881317
573.95 | 0.45501 | 0.1911566
574 | 0.46363 | 0.194778
574.05 | 0.47369 | 0.1990043
574.1 | 0.48092 | 0.2020418
574.15 | 0.48957 | 0.2056758
574.2 | 0.50251 | 0.211112
574.25 | 0.51547 | 0.2165567
574.3 | 0.52703 | 0.2214133
574.35 | 0.54289 | 0.2280763
574.4 | 0.55593 | 0.2335546
574.45 | 0.57186 | 0.240247
574.5 | 0.58782 | 0.2469521
574.55 | 0.60094 | 0.252464
574.6 | 0.61553 | 0.2585935
574.65 | 0.63304 | 0.2659497
574.7 | 0.65205 | 0.2739361
574.75 | 0.6682 | 0.2807209
574.8 | 0.68293 | 0.2869092
574.85 | 0.69768 | 0.2931059
574.9 | 0.71247 | 0.2993194
574.95 | 0.72875 | 0.3061589
575 | 0.74508 | 0.3130194
575.05 | 0.76439 | 0.3211318
575.1 | 0.78228 | 0.3286476
575.15 | 0.79872 | 0.3355543
575.2 | 0.8167 | 0.343108
575.25 | 0.83322 | 0.3500483
575.3 | 0.85128 | 0.3576356
575.35 | 0.86939 | 0.3652439
575.4 | 0.88604 | 0.3722388
575.45 | 0.90424 | 0.3798849
575.5 | 0.92248 | 0.3875478
575.55 | 0.93774 | 0.3939587
575.6 | 0.95 | 0.3991094
575.65 | 0.96228 | 0.4042684
575.7 | 0.97763 | 0.4107171
575.75 | 0.99148 | 0.4165357
575.8 | 1.00689 | 0.4230097
575.85 | 1.01927 | 0.4282107
575.9 | 1.0286 | 0.4321304
575.95 | 1.04255 | 0.437991
576 | 1.05038 | 0.4412805
576.05 | 1.06283 | 0.4465109
576.1 | 1.07377 | 0.451107
576.15 | 1.08626 | 0.4563542
576.2 | 1.09723 | 0.4609629
576.25 | 1.10822 | 0.46558
576.3 | 1.11922 | 0.4702012
576.35 | 1.13024 | 0.4748309
576.4 | 1.14283 | 0.4801202
576.45 | 1.15701 | 0.4860774
576.5 | 1.16965 | 0.4913876
576.55 | 1.18545 | 0.4980255
576.6 | 1.19814 | 0.5033567
576.65 | 1.21243 | 0.5093602
576.7 | 1.22517 | 0.5147124
576.75 | 1.24109 | 0.5214007
576.8 | 1.25705 | 0.5281057
576.85 | 1.27305 | 0.5348275
576.9 | 1.28908 | 0.541562
576.95 | 1.30514 | 0.548309
577 | 1.32125 | 0.5550771
577.05 | 1.3438 | 0.5645507
577.1 | 1.36481 | 0.5733773
577.15 | 1.39073 | 0.5842667
577.2 | 1.41836 | 0.5958745
577.25 | 1.44936 | 0.608898
577.3 | 1.4854 | 0.624039
577.35 | 1.52327 | 0.6399487
577.4 | 1.56466 | 0.6573373
577.45 | 1.61128 | 0.6769231
577.5 | 1.66157 | 0.6980507
577.55 | 1.71899 | 0.7221737
577.6 | 1.78029 | 0.7479267
577.65 | 1.8473 | 0.7760786
577.7 | 1.92365 | 0.8081544
577.75 | 2.0079 | 0.8435491
577.8 | 2.10209 | 0.8831198
577.85 | 2.20301 | 0.9255178
577.9 | 2.31828 | 0.9739445
577.95 | 2.44861 | 1.028698
578 | 2.5929 | 1.089316
578.05 | 2.75198 | 1.156148
578.1 | 2.9268 | 1.229593
578.15 | 3.12468 | 1.312725
578.2 | 3.33684 | 1.401857
578.25 | 3.57545 | 1.502101
578.3 | 3.83162 | 1.609721
578.35 | 4.10465 | 1.724425
578.4 | 4.39621 | 1.846914
578.45 | 4.71081 | 1.979082
578.5 | 5.03206 | 2.114044
578.55 | 5.36307 | 2.253107
578.6 | 5.70454 | 2.396563
578.65 | 6.05724 | 2.544738
578.7 | 6.40219 | 2.689657
578.75 | 6.75806 | 2.839163
578.8 | 7.08914 | 2.978255
578.85 | 7.41755 | 3.116225
578.9 | 7.7301 | 3.247532
578.95 | 8.0322 | 3.374449
579 | 8.3001 | 3.486997
579.05 | 8.55616 | 3.594572
579.1 | 8.79399 | 3.694488
579.15 | 9.00177 | 3.78178
579.2 | 9.1765 | 3.855186
579.25 | 9.33055 | 3.919905
579.3 | 9.44711 | 3.968874
579.35 | 9.54491 | 4.009961
579.4 | 9.61267 | 4.038428
579.45 | 9.66526 | 4.060522
579.5 | 9.68122 | 4.067227
579.55 | 9.69192 | 4.071722
579.6 | 9.68149 | 4.06734
579.65 | 9.65529 | 4.056333
579.7 | 9.61872 | 4.04097
579.75 | 9.56675 | 4.019136
579.8 | 9.49458 | 3.988817
579.85 | 9.41298 | 3.954535
579.9 | 9.31228 | 3.91223
579.95 | 9.18347 | 3.858115
580 | 9.03771 | 3.796879
580.05 | 8.87609 | 3.72898
580.1 | 8.68145 | 3.647208
580.15 | 8.46987 | 3.55832
580.2 | 8.23012 | 3.457598
580.25 | 7.9611 | 3.344578
580.3 | 7.68221 | 3.227413
580.35 | 7.39498 | 3.106743
580.4 | 7.10447 | 2.984695
580.45 | 6.80806 | 2.860169
580.5 | 6.53042 | 2.743528
580.55 | 6.24402 | 2.623207
580.6 | 5.98131 | 2.512839
580.65 | 5.73113 | 2.407734
580.7 | 5.49539 | 2.308696
580.75 | 5.28421 | 2.219976
580.8 | 5.10385 | 2.144205
580.85 | 4.94142 | 2.075965
580.9 | 4.80103 | 2.016985
580.95 | 4.68144 | 1.966744
581 | 4.5893 | 1.928034
581.05 | 4.51597 | 1.897227
581.1 | 4.47841 | 1.881448
581.15 | 4.45602 | 1.872041
581.2 | 4.46366 | 1.875251
581.25 | 4.49639 | 1.889001
581.3 | 4.55709 | 1.914502
581.35 | 4.64137 | 1.94991
581.4 | 4.7527 | 1.996681
581.45 | 4.8897 | 2.054237
581.5 | 5.05116 | 2.122069
581.55 | 5.24154 | 2.20205
581.6 | 5.4545 | 2.291518
581.65 | 5.68307 | 2.387544
581.7 | 5.93786 | 2.494585
581.75 | 6.21832 | 2.61241
581.8 | 6.52055 | 2.739382
581.85 | 6.82941 | 2.869138
581.9 | 7.15987 | 3.00797
581.95 | 7.49513 | 3.148817
582 | 7.84727 | 3.296757
582.05 | 8.19671 | 3.443562
582.1 | 8.55106 | 3.59243
582.15 | 8.89597 | 3.737331
582.2 | 9.23895 | 3.881423
582.25 | 9.55804 | 4.015477
582.3 | 9.85985 | 4.142272
582.35 | 10.13015 | 4.255829
582.4 | 10.38211 | 4.361681
582.45 | 10.59525 | 4.451225
582.5 | 10.77798 | 4.527992
582.55 | 10.93401 | 4.593543
582.6 | 11.06141 | 4.647065
582.65 | 11.15203 | 4.685136
582.7 | 11.21752 | 4.71265
582.75 | 11.26378 | 4.732084
582.8 | 11.28377 | 4.740482
582.85 | 11.29054 | 4.743326
582.9 | 11.29067 | 4.743381
582.95 | 11.26432 | 4.732311
583 | 11.23149 | 4.718519
583.05 | 11.17267 | 4.693808
583.1 | 11.10141 | 4.66387
583.15 | 11.00536 | 4.623518
583.2 | 10.88552 | 4.573171
583.25 | 10.74313 | 4.513351
583.3 | 10.57957 | 4.444637
583.35 | 10.39054 | 4.365223
583.4 | 10.18947 | 4.28075
583.45 | 9.95007 | 4.180175
583.5 | 9.68163 | 4.067399
583.55 | 9.38766 | 3.943898
583.6 | 9.08618 | 3.817242
583.65 | 8.77399 | 3.686086
583.7 | 8.43096 | 3.541974
583.75 | 8.08298 | 3.395782
583.8 | 7.73554 | 3.249817
583.85 | 7.38936 | 3.104382
583.9 | 7.03062 | 2.95367
583.95 | 6.66881 | 2.801668
584 | 6.3118 | 2.651683
584.05 | 5.96904 | 2.507684
584.1 | 5.63049 | 2.365454
584.15 | 5.31042 | 2.230988
584.2 | 4.99897 | 2.100143
584.25 | 4.71633 | 1.981402
584.3 | 4.44469 | 1.867281
584.35 | 4.19522 | 1.762475
584.4 | 3.94972 | 1.659337
584.45 | 3.73052 | 1.567248
584.5 | 3.52891 | 1.482548
584.55 | 3.34572 | 1.405588
584.6 | 3.17552 | 1.334084
584.65 | 3.02358 | 1.270252
584.7 | 2.88285 | 1.211129
584.75 | 2.76054 | 1.159745
584.8 | 2.64997 | 1.113292
584.85 | 2.55441 | 1.073146
584.9 | 2.47329 | 1.039067
584.95 | 2.40984 | 1.01241
585 | 2.36173 | 0.9921985
585.05 | 2.33419 | 0.9806285
585.1 | 2.32144 | 0.975272
585.15 | 2.33262 | 0.9799689
585.2 | 2.36598 | 0.993984
585.25 | 2.41811 | 1.015885
585.3 | 2.48755 | 1.045057
585.35 | 2.57481 | 1.081717
585.4 | 2.68251 | 1.126963
585.45 | 2.8096 | 1.180355
585.5 | 2.9531 | 1.240642
585.55 | 3.11195 | 1.307377
585.6 | 3.27448 | 1.375659
585.65 | 3.45599 | 1.451914
585.7 | 3.63566 | 1.527396
585.75 | 3.8178 | 1.603915
585.8 | 3.99311 | 1.677566
585.85 | 4.16814 | 1.751099
585.9 | 4.33049 | 1.819304
585.95 | 4.47166 | 1.878612
586 | 4.58772 | 1.92737
586.05 | 4.67479 | 1.96395
586.1 | 4.73695 | 1.990064
586.15 | 4.7683 | 2.003235
586.2 | 4.76583 | 2.002197
586.25 | 4.74255 | 1.992417
586.3 | 4.68577 | 1.968563
586.35 | 4.61413 | 1.938466
586.4 | 4.51802 | 1.898088
586.45 | 4.41082 | 1.853052
586.5 | 4.29062 | 1.802554
586.55 | 4.17006 | 1.751905
586.6 | 4.05154 | 1.702113
586.65 | 3.93039 | 1.651216
586.7 | 3.81812 | 1.60405
586.75 | 3.70315 | 1.555749
586.8 | 3.59005 | 1.508234
586.85 | 3.48308 | 1.463295
586.9 | 3.37133 | 1.416347
586.95 | 3.25924 | 1.369256
587 | 3.14272 | 1.320304
587.05 | 3.03218 | 1.273865
587.1 | 2.91136 | 1.223106
587.15 | 2.7867 | 1.170735
587.2 | 2.66231 | 1.118477
587.25 | 2.54009 | 1.06713
587.3 | 2.41812 | 1.015889
587.35 | 2.29641 | 0.9647565
587.4 | 2.17319 | 0.91299
587.45 | 2.06095 | 0.8658362
587.5 | 1.95572 | 0.8216275
587.55 | 1.85892 | 0.7809604
587.6 | 1.77363 | 0.7451288
587.65 | 1.70112 | 0.7146662
587.7 | 1.64102 | 0.6894173
587.75 | 1.593 | 0.6692434
587.8 | 1.55025 | 0.6512835
587.85 | 1.52248 | 0.6396169
587.9 | 1.50462 | 0.6321136
587.95 | 1.49822 | 0.6294249
588 | 1.49999 | 0.6301685
588.05 | 1.50666 | 0.6329706
588.1 | 1.51989 | 0.6385288
588.15 | 1.53477 | 0.6447801
588.2 | 1.55463 | 0.6531236
588.25 | 1.57454 | 0.661488
588.3 | 1.59285 | 0.6691804
588.35 | 1.61287 | 0.6775911
588.4 | 1.62629 | 0.683229
588.45 | 1.64307 | 0.6902785
588.5 | 1.65654 | 0.6959375
588.55 | 1.66838 | 0.7009116
588.6 | 1.6752 | 0.7037768
588.65 | 1.68539 | 0.7080578
588.7 | 1.69559 | 0.712343
588.75 | 1.70245 | 0.715225
588.8 | 1.71267 | 0.7195185
588.85 | 1.7246 | 0.7245305
588.9 | 1.73485 | 0.7288367
588.95 | 1.7485 | 0.7345713
589 | 1.76218 | 0.7403184
589.05 | 1.77929 | 0.7475066
589.1 | 1.79813 | 0.7554216
589.15 | 1.82044 | 0.7647944
589.2 | 1.84283 | 0.7742007
589.25 | 1.867 | 0.7843549
589.3 | 1.89126 | 0.7945469
589.35 | 1.9104 | 0.8025879
589.4 | 1.9296 | 0.8106541
589.45 | 1.94711 | 0.8180103
589.5 | 1.95943 | 0.8231862
589.55 | 1.97003 | 0.8276394
589.6 | 1.97715 | 0.8306306
589.65 | 1.97904 | 0.8314246
589.7 | 1.97743 | 0.8307482
589.75 | 1.97407 | 0.8293366
589.8 | 1.96025 | 0.8235306
589.85 | 1.9482 | 0.8184683
589.9 | 1.93443 | 0.8126833
589.95 | 1.92243 | 0.8076419
590 | 1.90871 | 0.8018779
590.05 | 1.89675 | 0.7968533
590.1 | 1.88826 | 0.7932866
590.15 | 1.8815 | 0.7904466
590.2 | 1.87475 | 0.7876108
590.25 | 1.87317 | 0.786947
590.3 | 1.87502 | 0.7877242
590.35 | 1.88722 | 0.7928496
590.4 | 1.90116 | 0.798706
590.45 | 1.91859 | 0.8060287
590.5 | 1.94128 | 0.8155611
590.55 | 1.96753 | 0.8265891
590.6 | 2.00088 | 0.8405999
590.65 | 2.03967 | 0.8568962
590.7 | 2.08399 | 0.8755157
590.75 | 2.13752 | 0.8980045
590.8 | 2.19507 | 0.9221821
590.85 | 2.25672 | 0.9480822
590.9 | 2.32442 | 0.976524
590.95 | 2.39649 | 1.006802
591 | 2.4768 | 1.040541
591.05 | 2.56184 | 1.076268
591.1 | 2.65177 | 1.114049
591.15 | 2.75066 | 1.155594
591.2 | 2.85096 | 1.197731
591.25 | 2.96478 | 1.245549
591.3 | 3.08047 | 1.294152
591.35 | 3.20642 | 1.347065
591.4 | 3.34104 | 1.403621
591.45 | 3.48696 | 1.464925
591.5 | 3.64263 | 1.530324
591.55 | 3.81544 | 1.602924
591.6 | 3.99495 | 1.678339
591.65 | 4.19835 | 1.76379
591.7 | 4.41524 | 1.854909
591.75 | 4.6621 | 1.958619
591.8 | 4.91266 | 2.063883
591.85 | 5.19185 | 2.181175
591.9 | 5.48264 | 2.30334
591.95 | 5.80411 | 2.438394
592 | 6.13158 | 2.575969
592.05 | 6.48508 | 2.72448
592.1 | 6.83989 | 2.873541
592.15 | 7.22473 | 3.035218
592.2 | 7.60851 | 3.19645
592.25 | 8.00628 | 3.363559
592.3 | 8.39738 | 3.527866
592.35 | 8.78849 | 3.692177
592.4 | 9.16852 | 3.851834
592.45 | 9.54458 | 4.009822
592.5 | 9.88771 | 4.153976
592.55 | 10.21445 | 4.291245
592.6 | 10.50383 | 4.412818
592.65 | 10.77493 | 4.526711
592.7 | 10.99332 | 4.61846
592.75 | 11.16661 | 4.691262
592.8 | 11.28461 | 4.740835
592.85 | 11.35776 | 4.771567
592.9 | 11.38464 | 4.782859
592.95 | 11.37139 | 4.777293
593 | 11.31825 | 4.754968
593.05 | 11.23266 | 4.71901
593.1 | 11.12226 | 4.67263
593.15 | 10.98189 | 4.613658
593.2 | 10.80719 | 4.540264
593.25 | 10.63074 | 4.466135
593.3 | 10.44692 | 4.388909
593.35 | 10.25071 | 4.306478
593.4 | 10.03773 | 4.217002
593.45 | 9.82034 | 4.125673
593.5 | 9.60431 | 4.034916
593.55 | 9.37465 | 3.938432
593.6 | 9.128 | 3.834811
593.65 | 8.87573 | 3.728828
593.7 | 8.6142 | 3.618956
593.75 | 8.35342 | 3.509398
593.8 | 8.08112 | 3.395001
593.85 | 7.80297 | 3.278146
593.9 | 7.51235 | 3.156052
593.95 | 7.23703 | 3.040386
594 | 6.97215 | 2.929106
594.05 | 6.68952 | 2.810368
594.1 | 6.42447 | 2.699017
594.15 | 6.15959 | 2.587737
594.2 | 5.91357 | 2.48438
594.25 | 5.67592 | 2.38454
594.3 | 5.44895 | 2.289186
594.35 | 5.2319 | 2.198
594.4 | 5.03489 | 2.115233
594.45 | 4.8459 | 2.035836
594.5 | 4.66958 | 1.961761
594.55 | 4.49761 | 1.889514
594.6 | 4.34442 | 1.825156
594.65 | 4.20411 | 1.76621
594.7 | 4.07833 | 1.713368
594.75 | 3.95709 | 1.662433
594.8 | 3.85158 | 1.618107
594.85 | 3.75664 | 1.578221
594.9 | 3.67185 | 1.5426
594.95 | 3.58807 | 1.507402
595 | 3.51615 | 1.477188
595.05 | 3.44496 | 1.44728
595.1 | 3.37236 | 1.416779
595.15 | 3.30262 | 1.387481
595.2 | 3.23357 | 1.358472
595.25 | 3.1652 | 1.329748
595.3 | 3.09136 | 1.298727
595.35 | 3.01829 | 1.268029
595.4 | 2.93597 | 1.233445
595.45 | 2.8487 | 1.196782
595.5 | 2.7625 | 1.160568
595.55 | 2.67157 | 1.122367
595.6 | 2.58182 | 1.084662
595.65 | 2.49696 | 1.049011
595.7 | 2.41127 | 1.013011
595.75 | 2.32662 | 0.9774482
595.8 | 2.2448 | 0.9430744
595.85 | 2.17108 | 0.9121035
595.9 | 2.10169 | 0.8829517
595.95 | 2.04001 | 0.857039
596 | 1.98585 | 0.8342856
596.05 | 1.93904 | 0.81462
596.1 | 1.90459 | 0.800147
596.15 | 1.87204 | 0.7864723
596.2 | 1.85161 | 0.7778893
596.25 | 1.83807 | 0.772201
596.3 | 1.83479 | 0.770823
596.35 | 1.84005 | 0.7730328
596.4 | 1.85729 | 0.7802756
596.45 | 1.88316 | 0.791144
596.5 | 1.92641 | 0.809314
596.55 | 1.98211 | 0.8327144
596.6 | 2.0541 | 0.8629585
596.65 | 2.13752 | 0.8980045
596.7 | 2.24181 | 0.9418183
596.75 | 2.36055 | 0.9917027
596.8 | 2.50009 | 1.050326
596.85 | 2.65013 | 1.11336
596.9 | 2.82308 | 1.186019
596.95 | 3.01455 | 1.266458
597 | 3.23221 | 1.3579
597.05 | 3.4547 | 1.451372
597.1 | 3.69785 | 1.553523
597.15 | 3.94974 | 1.659345
597.2 | 4.22064 | 1.773155
597.25 | 4.49745 | 1.889447
597.3 | 4.77525 | 2.006155
597.35 | 5.06183 | 2.126551
597.4 | 5.355 | 2.249716
597.45 | 5.64625 | 2.372075
597.5 | 5.91948 | 2.486863
597.55 | 6.17518 | 2.594286
597.6 | 6.42411 | 2.698866
597.65 | 6.64478 | 2.791572
597.7 | 6.84114 | 2.874066
597.75 | 7.02164 | 2.949897
597.8 | 7.17022 | 3.012318
597.85 | 7.31081 | 3.071382
597.9 | 7.43525 | 3.123661
597.95 | 7.55035 | 3.172016
598 | 7.65166 | 3.214578
598.05 | 7.75049 | 3.256098
598.1 | 7.8588 | 3.301601
598.15 | 7.96061 | 3.344373
598.2 | 8.07224 | 3.39127
598.25 | 8.19414 | 3.442482
598.3 | 8.3182 | 3.494602
598.35 | 8.44449 | 3.547658
598.4 | 8.55971 | 3.596064
598.45 | 8.67231 | 3.643368
598.5 | 8.75915 | 3.679851
598.55 | 8.8146 | 3.703147
598.6 | 8.83327 | 3.71099
598.65 | 8.80562 | 3.699374
598.7 | 8.75051 | 3.676221
598.75 | 8.63694 | 3.628509
598.8 | 8.4677 | 3.557409
598.85 | 8.24678 | 3.464597
598.9 | 7.99961 | 3.360757
598.95 | 7.70144 | 3.235491
599 | 7.38146 | 3.101063
599.05 | 7.03951 | 2.957405
599.1 | 6.67593 | 2.804659
599.15 | 6.32385 | 2.656745
599.2 | 5.95477 | 2.501689
599.25 | 5.58377 | 2.345826
599.3 | 5.23425 | 2.198988
599.35 | 4.89875 | 2.058039
599.4 | 4.57861 | 1.923543
599.45 | 4.27493 | 1.795963
599.5 | 3.99549 | 1.678566
599.55 | 3.74247 | 1.572268
599.6 | 3.51345 | 1.476053
599.65 | 3.31484 | 1.392614
599.7 | 3.12788 | 1.31407
599.75 | 2.97583 | 1.250191
599.8 | 2.83686 | 1.191808
599.85 | 2.71412 | 1.140243
599.9 | 2.61443 | 1.098362
599.95 | 2.52932 | 1.062606
600 | 2.46014 | 1.033542
600.05 | 2.40272 | 1.009419
600.1 | 2.3476 | 0.9862622
600.15 | 2.30202 | 0.9671134
600.2 | 2.26399 | 0.9511364
600.25 | 2.22797 | 0.9360039
600.3 | 2.19751 | 0.9232072
600.35 | 2.17614 | 0.9142293
600.4 | 2.15483 | 0.9052766
600.45 | 2.13714 | 0.8978448
600.5 | 2.12483 | 0.8926732
600.55 | 2.11077 | 0.8867664
600.6 | 2.0985 | 0.8816116
600.65 | 2.08979 | 0.8779524
600.7 | 2.08286 | 0.875041
600.75 | 2.0777 | 0.8728732
600.8 | 2.0796 | 0.8736714
600.85 | 2.07974 | 0.8737302
600.9 | 2.07811 | 0.8730454
600.95 | 2.08001 | 0.8738436
601 | 2.08191 | 0.8746419
601.05 | 2.08558 | 0.8761837
601.1 | 2.09278 | 0.8792085
601.15 | 2.10353 | 0.8837247
601.2 | 2.1143 | 0.8882494
601.25 | 2.12686 | 0.893526
601.3 | 2.14123 | 0.8995631
601.35 | 2.15562 | 0.9056085
601.4 | 2.17362 | 0.9131706
601.45 | 2.19525 | 0.9222577
601.5 | 2.21874 | 0.9321262
601.55 | 2.24593 | 0.9435491
601.6 | 2.27323 | 0.9550183
601.65 | 2.30427 | 0.9680586
601.7 | 2.33728 | 0.9819266
601.75 | 2.37228 | 0.9966307
601.8 | 2.41116 | 1.012965
601.85 | 2.45397 | 1.03095
601.9 | 2.5008 | 1.050624
601.95 | 2.54982 | 1.071218
602 | 2.6049 | 1.094358
602.05 | 2.65657 | 1.116065
602.1 | 2.71442 | 1.140369
602.15 | 2.77665 | 1.166513
602.2 | 2.84336 | 1.194539
602.25 | 2.9147 | 1.22451
602.3 | 2.98877 | 1.255627
602.35 | 3.06363 | 1.287077
602.4 | 3.14135 | 1.319729
602.45 | 3.22618 | 1.355367
602.5 | 3.32046 | 1.394975
602.55 | 3.4203 | 1.43692
602.6 | 3.53243 | 1.484027
602.65 | 3.65301 | 1.534685
602.7 | 3.78469 | 1.590005
602.75 | 3.92808 | 1.650246
602.8 | 4.08385 | 1.715687
602.85 | 4.26001 | 1.789695
602.9 | 4.45556 | 1.871848
602.95 | 4.67205 | 1.962799
603 | 4.91393 | 2.064416
603.05 | 5.16995 | 2.171974
603.1 | 5.45281 | 2.290808
603.15 | 5.75057 | 2.415901
603.2 | 6.06467 | 2.54786
603.25 | 6.39027 | 2.684649
603.3 | 6.72833 | 2.826673
603.35 | 7.07274 | 2.971365
603.4 | 7.41226 | 3.114002
603.45 | 7.74132 | 3.252246
603.5 | 8.05753 | 3.38509
603.55 | 8.34106 | 3.504205
603.6 | 8.60511 | 3.615137
603.65 | 8.81455 | 3.703126
603.7 | 8.99245 | 3.777864
603.75 | 9.12651 | 3.834185
603.8 | 9.21902 | 3.87305
603.85 | 9.27319 | 3.895807
603.9 | 9.27333 | 3.895866
603.95 | 9.24885 | 3.885582
604 | 9.18052 | 3.856875
604.05 | 9.0936 | 3.820359
604.1 | 8.97933 | 3.772352
604.15 | 8.85296 | 3.719262
604.2 | 8.71971 | 3.663282
604.25 | 8.57556 | 3.602722
604.3 | 8.43433 | 3.543389
604.35 | 8.29161 | 3.483431
604.4 | 8.14756 | 3.422913
604.45 | 8.01053 | 3.365345
604.5 | 7.88018 | 3.310583
604.55 | 7.74826 | 3.255161
604.6 | 7.60323 | 3.194232
604.65 | 7.46877 | 3.137743
604.7 | 7.31074 | 3.071352
604.75 | 7.14165 | 3.000315
604.8 | 6.94468 | 2.917565
604.85 | 6.73252 | 2.828433
604.9 | 6.49673 | 2.729374
604.95 | 6.24941 | 2.625472
605 | 5.97663 | 2.510873
605.05 | 5.68158 | 2.386918
605.1 | 5.39849 | 2.267987
605.15 | 5.09652 | 2.141125
605.2 | 4.79667 | 2.015154
605.25 | 4.4942 | 1.888081
605.3 | 4.18998 | 1.760274
605.35 | 3.90303 | 1.639722
605.4 | 3.6274 | 1.523926
605.45 | 3.36646 | 1.414301
605.5 | 3.10676 | 1.305197
605.55 | 2.87608 | 1.208285
605.6 | 2.66235 | 1.118493
605.65 | 2.4531 | 1.030584
605.7 | 2.26259 | 0.9505483
605.75 | 2.08595 | 0.8763391
605.8 | 1.93262 | 0.8119229
605.85 | 1.79948 | 0.7559887
605.9 | 1.67881 | 0.7052935
605.95 | 1.56838 | 0.6589001
606 | 1.47419 | 0.6193295
606.05 | 1.39561 | 0.5863169
606.1 | 1.32424 | 0.5563332
606.15 | 1.26298 | 0.530597
606.2 | 1.21159 | 0.5090073
606.25 | 1.17139 | 0.4921186
606.3 | 1.13296 | 0.4759736
606.35 | 1.1024 | 0.4631349
606.4 | 1.0735 | 0.4509936
606.45 | 1.05231 | 0.4420913
606.5 | 1.03271 | 0.4338571
606.55 | 1.0177 | 0.4275511
606.6 | 1.00725 | 0.4231609
606.65 | 0.99531 | 0.4181448
606.7 | 0.98941 | 0.4156661
606.75 | 0.98352 | 0.4131916
606.8 | 0.98065 | 0.4119859
606.85 | 0.98379 | 0.413305
606.9 | 0.98544 | 0.4139982
606.95 | 0.98858 | 0.4153174
607 | 0.99173 | 0.4166408
607.05 | 0.9979 | 0.4192329
607.1 | 1.00558 | 0.4224594
607.15 | 1.01629 | 0.4269588
607.2 | 1.03005 | 0.4327396
607.25 | 1.03928 | 0.4366172
607.3 | 1.05005 | 0.4411419
607.35 | 1.06083 | 0.4456707
607.4 | 1.06858 | 0.4489266
607.45 | 1.07939 | 0.4534681
607.5 | 1.08715 | 0.4567281
607.55 | 1.09493 | 0.4599966
607.6 | 1.10578 | 0.4645549
607.65 | 1.10744 | 0.4652523
607.7 | 1.10605 | 0.4646683
607.75 | 1.10465 | 0.4640802
607.8 | 1.10479 | 0.464139
607.85 | 1.10186 | 0.462908
607.9 | 1.09741 | 0.4610385
607.95 | 1.09295 | 0.4591648
608 | 1.0824 | 0.4547326
608.05 | 1.07643 | 0.4522245
608.1 | 1.07047 | 0.4497206
608.15 | 1.06147 | 0.4459396
608.2 | 1.05856 | 0.4447171
608.25 | 1.05565 | 0.4434945
608.3 | 1.05275 | 0.4422762
608.35 | 1.05137 | 0.4416964
608.4 | 1.0515 | 0.441751
608.45 | 1.05619 | 0.4437214
608.5 | 1.06241 | 0.4463345
608.55 | 1.07168 | 0.450229
608.6 | 1.08097 | 0.4541318
608.65 | 1.08873 | 0.4573919
608.7 | 1.1011 | 0.4625887
608.75 | 1.11042 | 0.4665042
608.8 | 1.11975 | 0.4704239
608.85 | 1.12909 | 0.4743478
608.9 | 1.13691 | 0.4776331
608.95 | 1.14474 | 0.4809226
609 | 1.14949 | 0.4829181
609.05 | 1.14963 | 0.4829769
609.1 | 1.14514 | 0.4810906
609.15 | 1.14066 | 0.4792085
609.2 | 1.13465 | 0.4766836
609.25 | 1.12096 | 0.4709322
609.3 | 1.10425 | 0.4639121
609.35 | 1.08604 | 0.4562618
609.4 | 1.0618 | 0.4460782
609.45 | 1.03461 | 0.4346553
609.5 | 1.00301 | 0.4213797
609.55 | 0.97304 | 0.4087888
609.6 | 0.94172 | 0.3956308
609.65 | 0.90904 | 0.3819014
609.7 | 0.87356 | 0.3669958
609.75 | 0.83973 | 0.3527833
609.8 | 0.8046 | 0.3380246
609.85 | 0.77548 | 0.3257909
609.9 | 0.74358 | 0.3123892
609.95 | 0.71616 | 0.3008696
610 | 0.68885 | 0.2893963
610.05 | 0.66452 | 0.2791749
610.1 | 0.63885 | 0.2683905
610.15 | 0.61327 | 0.257644
610.2 | 0.59205 | 0.2487292
610.25 | 0.57089 | 0.2398395
610.3 | 0.55262 | 0.232164
610.35 | 0.53864 | 0.2262908
610.4 | 0.52186 | 0.2192413
610.45 | 0.50653 | 0.2128009
610.5 | 0.49264 | 0.2069655
610.55 | 0.48157 | 0.2023148
610.6 | 0.47332 | 0.1988489
610.65 | 0.46507 | 0.1953829
610.7 | 0.45963 | 0.1930975
610.75 | 0.45419 | 0.1908121
610.8 | 0.45153 | 0.1896946
610.85 | 0.44749 | 0.1879973
610.9 | 0.44345 | 0.1863
610.95 | 0.44219 | 0.1857707
611 | 0.44233 | 0.1858295
611.05 | 0.44385 | 0.1864681
611.1 | 0.44538 | 0.1871109
611.15 | 0.44969 | 0.1889216
611.2 | 0.45401 | 0.1907365
611.25 | 0.46111 | 0.1937193
611.3 | 0.46962 | 0.1972945
611.35 | 0.47674 | 0.2002857
611.4 | 0.48387 | 0.2032811
611.45 | 0.4938 | 0.2074528
611.5 | 0.50375 | 0.211633
611.55 | 0.51653 | 0.2170021
611.6 | 0.52791 | 0.221783
611.65 | 0.53932 | 0.2265765
611.7 | 0.55075 | 0.2313784
611.75 | 0.55936 | 0.2349956
611.8 | 0.56657 | 0.2380246
611.85 | 0.57095 | 0.2398647
611.9 | 0.57817 | 0.242898
611.95 | 0.58398 | 0.2453388
612 | 0.58554 | 0.2459942
612.05 | 0.58709 | 0.2466454
612.1 | 0.58297 | 0.2449145
612.15 | 0.57743 | 0.2425871
612.2 | 0.57048 | 0.2396673
612.25 | 0.56212 | 0.2361551
612.3 | 0.55378 | 0.2326513
612.35 | 0.54262 | 0.2279629
612.4 | 0.53148 | 0.2232828
612.45 | 0.52036 | 0.2186111
612.5 | 0.50925 | 0.2139436
612.55 | 0.49537 | 0.2081124
612.6 | 0.4829 | 0.2028736
612.65 | 0.47326 | 0.1988237
612.7 | 0.46502 | 0.1953619
612.75 | 0.46097 | 0.1936605
612.8 | 0.45414 | 0.1907911
612.85 | 0.45149 | 0.1896778
612.9 | 0.45163 | 0.1897366
612.95 | 0.46012 | 0.1933034
613 | 0.46862 | 0.1968743
613.05 | 0.47853 | 0.2010377
613.1 | 0.49545 | 0.208146
613.15 | 0.51381 | 0.2158593
613.2 | 0.53786 | 0.2259631
613.25 | 0.5634 | 0.2366929
613.3 | 0.59614 | 0.2504474
613.35 | 0.63188 | 0.2654623
613.4 | 0.67212 | 0.2823678
613.45 | 0.71547 | 0.3005798
613.5 | 0.75764 | 0.318296
613.55 | 0.80153 | 0.3367349
613.6 | 0.85306 | 0.3583834
613.65 | 0.90645 | 0.3808133
613.7 | 0.96025 | 0.4034155
613.75 | 1.00994 | 0.4242911
613.8 | 1.06151 | 0.4459564
613.85 | 1.10734 | 0.4652103
613.9 | 1.1504 | 0.4833004
613.95 | 1.18908 | 0.4995505
614 | 1.22331 | 0.513931
614.05 | 1.25302 | 0.5264126
614.1 | 1.27504 | 0.5356636
614.15 | 1.28614 | 0.5403268
614.2 | 1.28784 | 0.541041
614.25 | 1.28327 | 0.5391211
614.3 | 1.26932 | 0.5332605
614.35 | 1.24759 | 0.5241314
614.4 | 1.21662 | 0.5111204
614.45 | 1.17807 | 0.494925
614.5 | 1.13205 | 0.4755913
614.55 | 1.07873 | 0.4531908
614.6 | 1.02581 | 0.4309583
614.65 | 0.9703 | 0.4076377
614.7 | 0.91671 | 0.3851237
614.75 | 0.86058 | 0.3615427
614.8 | 0.80343 | 0.3375331
614.85 | 0.74966 | 0.3149435
614.9 | 0.70062 | 0.294341
614.95 | 0.65335 | 0.2744822
615 | 0.61352 | 0.257749
615.05 | 0.57533 | 0.2417048
615.1 | 0.54439 | 0.2287065
615.15 | 0.51499 | 0.2163551
615.2 | 0.48991 | 0.2058186
615.25 | 0.46771 | 0.196492
615.3 | 0.45252 | 0.1901105
615.35 | 0.44154 | 0.1854976
615.4 | 0.43474 | 0.1826408
615.45 | 0.4321 | 0.1815317
615.5 | 0.42946 | 0.1804226
615.55 | 0.42959 | 0.1804773
615.6 | 0.43527 | 0.1828635
615.65 | 0.44096 | 0.185254
615.7 | 0.45082 | 0.1893963
615.75 | 0.46209 | 0.194131
615.8 | 0.47616 | 0.200042
615.85 | 0.49306 | 0.207142
615.9 | 0.5114 | 0.2148469
615.95 | 0.53119 | 0.2231609
616 | 0.55104 | 0.2315002
616.05 | 0.57377 | 0.2410494
616.1 | 0.598 | 0.2512288
616.15 | 0.62231 | 0.2614418
616.2 | 0.64384 | 0.2704869
616.25 | 0.66688 | 0.2801664
616.3 | 0.68999 | 0.2898752
616.35 | 0.71173 | 0.2990085
616.4 | 0.73209 | 0.3075621
616.45 | 0.74816 | 0.3143133
616.5 | 0.76427 | 0.3210814
616.55 | 0.77604 | 0.3260261
616.6 | 0.78491 | 0.3297526
616.65 | 0.79234 | 0.332874
616.7 | 0.79686 | 0.3347729
616.75 | 0.79991 | 0.3360543
616.8 | 0.79858 | 0.3354955
616.85 | 0.79288 | 0.3331009
616.9 | 0.78135 | 0.3282569
616.95 | 0.76548 | 0.3215897
617 | 0.75254 | 0.3161534
617.05 | 0.73384 | 0.3082973
617.1 | 0.71663 | 0.3010671
617.15 | 0.69947 | 0.2938579
617.2 | 0.67374 | 0.2830484
617.25 | 0.6481 | 0.2722766
617.3 | 0.62255 | 0.2615427
617.35 | 0.59569 | 0.2502584
617.4 | 0.56892 | 0.2390119
617.45 | 0.54367 | 0.228404
617.5 | 0.51851 | 0.2178339
617.55 | 0.49204 | 0.2067134
617.6 | 0.46567 | 0.195635
617.65 | 0.44079 | 0.1851825
617.7 | 0.41738 | 0.1753476
617.75 | 0.40232 | 0.1690207
617.8 | 0.38455 | 0.1615553
617.85 | 0.36819 | 0.1546822
617.9 | 0.35187 | 0.1478259
617.95 | 0.33832 | 0.1421333
618 | 0.32616 | 0.1370247
618.05 | 0.31675 | 0.1330715
618.1 | 0.30736 | 0.1291266
618.15 | 0.29797 | 0.1251817
618.2 | 0.2886 | 0.1212452
618.25 | 0.2806 | 0.1178843
618.3 | 0.2699 | 0.1133891
618.35 | 0.26191 | 0.1100323
618.4 | 0.25664 | 0.1078183
618.45 | 0.25408 | 0.1067428
618.5 | 0.24746 | 0.1039617
618.55 | 0.2422 | 0.1017519
618.6 | 0.23964 | 0.1006764
618.65 | 0.23708 | 0.09960089
618.7 | 0.23856 | 0.1002227
618.75 | 0.23735 | 0.09971432
618.8 | 0.23883 | 0.1003361
618.85 | 0.23762 | 0.09982775
618.9 | 0.2391 | 0.1004495
618.95 | 0.23789 | 0.09994118
619 | 0.23802 | 0.0999958
619.05 | 0.2422 | 0.1017519
619.1 | 0.24638 | 0.103508
619.15 | 0.24516 | 0.1029954
619.2 | 0.2453 | 0.1030542
619.25 | 0.24543 | 0.1031089
619.3 | 0.24961 | 0.1048649
619.35 | 0.2511 | 0.1054909
619.4 | 0.25663 | 0.1078141
619.45 | 0.26082 | 0.1095744
619.5 | 0.26906 | 0.1130362
619.55 | 0.27461 | 0.1153678
619.6 | 0.28422 | 0.1194051
619.65 | 0.2925 | 0.1228837
619.7 | 0.30757 | 0.1292148
619.75 | 0.32268 | 0.1355627
619.8 | 0.34329 | 0.1442213
619.85 | 0.36396 | 0.1529051
619.9 | 0.38744 | 0.1627694
619.95 | 0.41376 | 0.1738268
620 | 0.44017 | 0.1849221
620.05 | 0.46669 | 0.1960635
620.1 | 0.4961 | 0.2084191
620.15 | 0.52843 | 0.2220014
620.2 | 0.56233 | 0.2362433
620.25 | 0.59356 | 0.2493635
620.3 | 0.62635 | 0.2631391
620.35 | 0.655 | 0.2751754
620.4 | 0.68234 | 0.2866613
620.45 | 0.71122 | 0.2987943
620.5 | 0.73444 | 0.3085493
620.55 | 0.75628 | 0.3177247
620.6 | 0.77819 | 0.3269294
620.65 | 0.79288 | 0.3331009
620.7 | 0.80177 | 0.3368357
620.75 | 0.80774 | 0.3393438
620.8 | 0.80933 | 0.3400118
620.85 | 0.80947 | 0.3400706
620.9 | 0.79939 | 0.3358358
620.95 | 0.79078 | 0.3322186
621 | 0.77491 | 0.3255514
621.05 | 0.75617 | 0.3176784
621.1 | 0.73171 | 0.3074024
621.15 | 0.70734 | 0.2971642
621.2 | 0.68448 | 0.2875604
621.25 | 0.65599 | 0.2755913
621.3 | 0.62618 | 0.2630677
621.35 | 0.59651 | 0.2506029
621.4 | 0.56273 | 0.2364114
621.45 | 0.53614 | 0.2252405
621.5 | 0.50544 | 0.212343
621.55 | 0.47907 | 0.2012645
621.6 | 0.45418 | 0.1908079
621.65 | 0.42937 | 0.1803848
621.7 | 0.40604 | 0.1705835
621.75 | 0.38004 | 0.1596605
621.8 | 0.36097 | 0.151649
621.85 | 0.3406 | 0.1430912
621.9 | 0.32437 | 0.1362727
621.95 | 0.3109 | 0.1306138
622 | 0.29609 | 0.1243919
622.05 | 0.28132 | 0.1181868
622.1 | 0.26928 | 0.1131286
622.15 | 0.25592 | 0.1075159
622.2 | 0.24392 | 0.1024745
622.25 | 0.23464 | 0.09857581
622.3 | 0.22671 | 0.0952443
622.35 | 0.21611 | 0.09079108
622.4 | 0.20954 | 0.08803092
622.45 | 0.2003 | 0.08414906
622.5 | 0.19375 | 0.0813973
622.55 | 0.18587 | 0.0780868
622.6 | 0.17933 | 0.07533924
622.65 | 0.17147 | 0.07203714
622.7 | 0.16628 | 0.06985674
622.75 | 0.16109 | 0.06767634
622.8 | 0.1559 | 0.06549595
622.85 | 0.15338 | 0.06443726
622.9 | 0.15218 | 0.06393312
622.95 | 0.14833 | 0.06231567
623 | 0.14581 | 0.06125698
623.05 | 0.14462 | 0.06075705
623.1 | 0.14476 | 0.06081586
623.15 | 0.14489 | 0.06087048
623.2 | 0.14502 | 0.06092509
623.25 | 0.14648 | 0.06153846
623.3 | 0.14529 | 0.06103852
623.35 | 0.14808 | 0.06221065
623.4 | 0.14689 | 0.06171071
623.45 | 0.14702 | 0.06176532
623.5 | 0.14848 | 0.06237869
623.55 | 0.14994 | 0.06299206
623.6 | 0.15141 | 0.06360963
623.65 | 0.15154 | 0.06366424
623.7 | 0.15433 | 0.06483637
623.75 | 0.15314 | 0.06433643
623.8 | 0.1546 | 0.0649498
623.85 | 0.15606 | 0.06556316
623.9 | 0.15752 | 0.06617653
623.95 | 0.15766 | 0.06623535
624 | 0.15912 | 0.06684872
624.05 | 0.16058 | 0.06746208
624.1 | 0.16072 | 0.0675209
624.15 | 0.16218 | 0.06813427
624.2 | 0.16365 | 0.06875184
624.25 | 0.16644 | 0.06992396
624.3 | 0.1719 | 0.07221779
624.35 | 0.17603 | 0.07395286
624.4 | 0.17883 | 0.07512919
624.45 | 0.18296 | 0.07686426
624.5 | 0.18977 | 0.07972524
624.55 | 0.19257 | 0.08090157
624.6 | 0.19538 | 0.08208209
624.65 | 0.19685 | 0.08269966
624.7 | 0.19832 | 0.08331723
624.75 | 0.20112 | 0.08449355
624.8 | 0.19858 | 0.08342646
624.85 | 0.19738 | 0.08292232
624.9 | 0.19484 | 0.08185523
624.95 | 0.19231 | 0.08079234
625 | 0.18844 | 0.07916649
625.05 | 0.18457 | 0.07754065
625.1 | 0.1807 | 0.0759148
625.15 | 0.17684 | 0.07429316
625.2 | 0.17564 | 0.07378902
625.25 | 0.17311 | 0.07272613
625.3 | 0.16792 | 0.07054573
625.35 | 0.1654 | 0.06948704
625.4 | 0.16022 | 0.06731084
625.45 | 0.15769 | 0.06624795
625.5 | 0.15384 | 0.06463051
625.55 | 0.15 | 0.06301727
625.6 | 0.14483 | 0.06084527
625.65 | 0.14231 | 0.05978658
625.7 | 0.13979 | 0.05872789
625.75 | 0.13463 | 0.0565601
625.8 | 0.13344 | 0.05606016
625.85 | 0.13357 | 0.05611478
625.9 | 0.13238 | 0.05561484
625.95 | 0.13252 | 0.05567365
626 | 0.1353 | 0.05684157
626.05 | 0.13808 | 0.05800949
626.1 | 0.14086 | 0.05917741
626.15 | 0.1463 | 0.06146284
626.2 | 0.15306 | 0.06430282
626.25 | 0.15984 | 0.0671512
626.3 | 0.1706 | 0.07167164
626.35 | 0.17606 | 0.07396547
626.4 | 0.18285 | 0.07681805
626.45 | 0.19099 | 0.08023779
626.5 | 0.20047 | 0.08422048
626.55 | 0.20595 | 0.08652271
626.6 | 0.21277 | 0.08938789
626.65 | 0.22093 | 0.09281603
626.7 | 0.22777 | 0.09568962
626.75 | 0.23461 | 0.09856321
626.8 | 0.24012 | 0.100878
626.85 | 0.24562 | 0.1031887
626.9 | 0.25518 | 0.107205
626.95 | 0.258 | 0.1083897
627 | 0.26352 | 0.1107087
627.05 | 0.2677 | 0.1124648
627.1 | 0.27458 | 0.1153552
627.15 | 0.28012 | 0.1176826
627.2 | 0.28025 | 0.1177373
627.25 | 0.28309 | 0.1189304
627.3 | 0.28592 | 0.1201193
627.35 | 0.28876 | 0.1213124
627.4 | 0.29295 | 0.1230727
627.45 | 0.29715 | 0.1248372
627.5 | 0.30541 | 0.1283074
627.55 | 0.31504 | 0.1323531
627.6 | 0.32468 | 0.136403
627.65 | 0.3357 | 0.1410326
627.7 | 0.35218 | 0.1479561
627.75 | 0.37145 | 0.1560518
627.8 | 0.39488 | 0.1658951
627.85 | 0.42115 | 0.1769315
627.9 | 0.45166 | 0.1897492
627.95 | 0.48787 | 0.2049616
628 | 0.52566 | 0.2208377
628.05 | 0.56788 | 0.238575
628.1 | 0.61602 | 0.2587993
628.15 | 0.67163 | 0.2821619
628.2 | 0.73199 | 0.3075201
628.25 | 0.7987 | 0.3355459
628.3 | 0.87486 | 0.3675419
628.35 | 0.95186 | 0.3998908
628.4 | 1.03121 | 0.4332269
628.45 | 1.113 | 0.4675881
628.5 | 1.19421 | 0.5017057
628.55 | 1.27481 | 0.5355669
628.6 | 1.35635 | 0.5698231
628.65 | 1.43566 | 0.6031425
628.7 | 1.50944 | 0.6341386
628.75 | 1.57425 | 0.6613662
628.8 | 1.63638 | 0.687468
628.85 | 1.68421 | 0.7075621
628.9 | 1.72406 | 0.7243037
628.95 | 1.75246 | 0.7362349
629 | 1.77428 | 0.7454018
629.05 | 1.78278 | 0.7489728
629.1 | 1.7779 | 0.7469227
629.15 | 1.75966 | 0.7392598
629.2 | 1.7315 | 0.7274293
629.25 | 1.68858 | 0.709398
629.3 | 1.63772 | 0.6880309
629.35 | 1.57585 | 0.6620384
629.4 | 1.50649 | 0.6328992
629.45 | 1.42984 | 0.6006974
629.5 | 1.35403 | 0.5688485
629.55 | 1.26971 | 0.5334244
629.6 | 1.18485 | 0.4977734
629.65 | 1.10102 | 0.4625551
629.7 | 1.02118 | 0.4290131
629.75 | 0.94224 | 0.3958493
629.8 | 0.86859 | 0.3649078
629.85 | 0.79862 | 0.3355123
629.9 | 0.73078 | 0.3070117
629.95 | 0.66788 | 0.2805865
630 | 0.60978 | 0.2561778
630.05 | 0.55216 | 0.2319708
630.1 | 0.50197 | 0.2108852
630.15 | 0.4563 | 0.1916985
630.2 | 0.41504 | 0.1743646
630.25 | 0.37677 | 0.1582868
630.3 | 0.34551 | 0.145154
630.35 | 0.31439 | 0.13208
630.4 | 0.28746 | 0.1207663
630.45 | 0.26602 | 0.111759
630.5 | 0.24867 | 0.10447
630.55 | 0.23137 | 0.09720203
630.6 | 0.22213 | 0.09332017
630.65 | 0.21424 | 0.09000546
630.7 | 0.2077 | 0.08725791
630.75 | 0.20383 | 0.08563206
630.8 | 0.20129 | 0.08456497
630.85 | 0.19876 | 0.08350208
630.9 | 0.20156 | 0.0846784
630.95 | 0.20436 | 0.08585472
631 | 0.20717 | 0.08703525
631.05 | 0.20596 | 0.08652691
631.1 | 0.20743 | 0.08714448
631.15 | 0.20623 | 0.08664034
631.2 | 0.2037 | 0.08557745
631.25 | 0.19983 | 0.0839516
631.3 | 0.19596 | 0.08232576
631.35 | 0.19077 | 0.08014536
631.4 | 0.18558 | 0.07796496
631.45 | 0.17508 | 0.07355375
631.5 | 0.16459 | 0.06914675
631.55 | 0.15412 | 0.06474814
631.6 | 0.14631 | 0.06146704
631.65 | 0.13851 | 0.05819014
631.7 | 0.12808 | 0.05380834
631.75 | 0.11635 | 0.04888039
631.8 | 0.10727 | 0.04506575
631.85 | 0.09689 | 0.04070495
631.9 | 0.09177 | 0.03855396
631.95 | 0.08272 | 0.03475192
632 | 0.07762 | 0.03260933
632.05 | 0.0712 | 0.0299122
632.1 | 0.06741 | 0.02831996
632.15 | 0.06232 | 0.02618157
632.2 | 0.05723 | 0.02404319
632.25 | 0.05475 | 0.0230013
632.3 | 0.05358 | 0.02250977
632.35 | 0.0511 | 0.02146788
632.4 | 0.04993 | 0.02097635
632.45 | 0.04485 | 0.01884216
632.5 | 0.04368 | 0.01835063
632.55 | 0.04251 | 0.01785909
632.6 | 0.04264 | 0.01791371
632.65 | 0.04017 | 0.01687602
632.7 | 0.039 | 0.01638449
632.75 | 0.03783 | 0.01589295
632.8 | 0.03666 | 0.01540142
632.85 | 0.0355 | 0.01491409
632.9 | 0.03563 | 0.0149687
632.95 | 0.03576 | 0.01502332
633 | 0.0372 | 0.01562828
633.05 | 0.03603 | 0.01513675
633.1 | 0.03356 | 0.01409906
633.15 | 0.03369 | 0.01415368
633.2 | 0.03383 | 0.01421249
633.25 | 0.03526 | 0.01481326
633.3 | 0.0354 | 0.01487207
633.35 | 0.03813 | 0.01601899
633.4 | 0.03957 | 0.01662395
633.45 | 0.04231 | 0.01777507
633.5 | 0.04504 | 0.01892198
633.55 | 0.04648 | 0.01952695
633.6 | 0.05053 | 0.02122842
633.65 | 0.05457 | 0.02292568
633.7 | 0.05732 | 0.024081
633.75 | 0.06006 | 0.02523211
633.8 | 0.0628 | 0.02638323
633.85 | 0.06686 | 0.0280889
633.9 | 0.0683 | 0.02869386
633.95 | 0.07105 | 0.02984918
634 | 0.0738 | 0.0310045
634.05 | 0.07524 | 0.03160946
634.1 | 0.0793 | 0.03331513
634.15 | 0.08205 | 0.03447044
634.2 | 0.08349 | 0.03507541
634.25 | 0.08756 | 0.03678528
634.3 | 0.08769 | 0.03683989
634.35 | 0.08913 | 0.03744486
634.4 | 0.08796 | 0.03695333
634.45 | 0.09071 | 0.03810864
634.5 | 0.08953 | 0.03761291
634.55 | 0.08967 | 0.03767172
634.6 | 0.0898 | 0.03772634
634.65 | 0.09125 | 0.0383355
634.7 | 0.09138 | 0.03839012
634.75 | 0.09282 | 0.03899508
634.8 | 0.09296 | 0.0390539
634.85 | 0.09834 | 0.04131412
634.9 | 0.1011 | 0.04247364
634.95 | 0.11042 | 0.04638911
635 | 0.11319 | 0.04755283
635.05 | 0.1199 | 0.0503718
635.1 | 0.12662 | 0.05319498
635.15 | 0.13466 | 0.0565727
635.2 | 0.14007 | 0.05884552
635.25 | 0.14813 | 0.06223165
635.3 | 0.15487 | 0.06506323
635.35 | 0.16427 | 0.06901231
635.4 | 0.16838 | 0.07073898
635.45 | 0.17381 | 0.07302021
635.5 | 0.17395 | 0.07307902
635.55 | 0.17939 | 0.07536445
635.6 | 0.17952 | 0.07541906
635.65 | 0.17833 | 0.07491913
635.7 | 0.17713 | 0.07441499
635.75 | 0.17329 | 0.07280175
635.8 | 0.16944 | 0.0711843
635.85 | 0.16428 | 0.06901651
635.9 | 0.15647 | 0.06573541
635.95 | 0.14735 | 0.06190396
636 | 0.14352 | 0.06029492
636.05 | 0.13706 | 0.05758098
636.1 | 0.12928 | 0.05431248
636.15 | 0.12415 | 0.05215729
636.2 | 0.1177 | 0.04944755
636.25 | 0.11389 | 0.04784691
636.3 | 0.11008 | 0.04624627
636.35 | 0.10759 | 0.04520018
636.4 | 0.10904 | 0.04580935
636.45 | 0.10917 | 0.04586397
636.5 | 0.1093 | 0.04591858
636.55 | 0.10812 | 0.04542285
636.6 | 0.10826 | 0.04548166
636.65 | 0.1097 | 0.04608663
636.7 | 0.10984 | 0.04614544
636.75 | 0.11128 | 0.04675041
636.8 | 0.10879 | 0.04570432
636.85 | 0.11024 | 0.04631349
636.9 | 0.10774 | 0.0452632
636.95 | 0.10525 | 0.04421712
637 | 0.1067 | 0.04482628
637.05 | 0.10683 | 0.0448809
637.1 | 0.10828 | 0.04549006
637.15 | 0.10841 | 0.04554468
637.2 | 0.10986 | 0.04615385
637.25 | 0.10999 | 0.04620846
637.3 | 0.11012 | 0.04626308
637.35 | 0.11551 | 0.0485275
637.4 | 0.11827 | 0.04968701
637.45 | 0.12367 | 0.05195564
637.5 | 0.1238 | 0.05201025
637.55 | 0.12657 | 0.05317397
637.6 | 0.1267 | 0.05322858
637.65 | 0.12683 | 0.0532832
637.7 | 0.12697 | 0.05334202
637.75 | 0.1271 | 0.05339663
637.8 | 0.12592 | 0.05290089
637.85 | 0.12473 | 0.05240096
637.9 | 0.11698 | 0.04914507
637.95 | 0.11054 | 0.04643952
638 | 0.1028 | 0.04318783
638.05 | 0.09769 | 0.04104105
638.1 | 0.08866 | 0.03724741
638.15 | 0.08094 | 0.03400412
638.2 | 0.07193 | 0.03021888
638.25 | 0.06423 | 0.02698399
638.3 | 0.05524 | 0.02320716
638.35 | 0.04757 | 0.01998488
638.4 | 0.0412 | 0.01730874
638.45 | 0.03613 | 0.01517876
638.5 | 0.03237 | 0.01359913
638.55 | 0.02602 | 0.0109314
638.6 | 0.02096 | 0.008805613
638.65 | 0.01851 | 0.007776331
638.7 | 0.01475 | 0.006196698
638.75 | 0.0123 | 0.005167416
638.8 | 0.00984 | 0.004133933
638.85 | 0.00739 | 0.003104651
638.9 | 0.00494 | 0.002075369
638.95 | -9.92746e-05 | -4.170676e-05
639 | -0.00255 | -0.001071294
639.05 | -0.00629 | -0.002642524
639.1 | -0.00745 | -0.003129858
639.15 | -0.00731 | -0.003071041
639.2 | -0.00718 | -0.003016427
639.25 | -0.00705 | -0.002961812
639.3 | -0.00562 | -0.002361047
639.35 | -0.00678 | -0.00284838
639.4 | -0.00665 | -0.002793765
639.45 | -0.00522 | -0.002193001
639.5 | -0.00251 | -0.001054489
639.55 | -0.00238 | -0.000999874
639.6 | 0.000340611 | 0.0001430958
639.65 | 0.000473796 | 0.0001990489
639.7 | -0.000713053 | -0.0002995643
639.75 | -0.00321 | -0.00134857
639.8 | -0.00442 | -0.001856909
639.85 | -0.00691 | -0.002902995
639.9 | -0.00812 | -0.003411335
639.95 | -0.00674 | -0.002831576
640 | -0.00795 | -0.003339915
640.05 | -0.00915 | -0.003844053
640.1 | -0.00778 | -0.003268496
640.15 | -0.00769 | -0.003230685
640.2 | -0.01019 | -0.004280973
640.25 | -0.0101 | -0.004243163
640.3 | -0.00744 | -0.003125656
640.35 | -0.00477 | -0.002003949
640.4 | -0.0034 | -0.001428391
640.45 | -0.00202 | -0.0008486325
640.5 | -0.00194 | -0.0008150233
640.55 | -0.000560454 | -0.0002354552
640.6 | -0.000475543 | -0.0001997828
640.65 | -0.000390634 | -0.0001641112
640.7 | -0.000305728 | -0.000128441
640.75 | 0.00107 | 0.0004495232
640.8 | 0.00116 | 0.0004873335
640.85 | -5.10263e-05 | -2.143692e-05
640.9 | -0.00255 | -0.001071294
640.95 | -0.00117 | -0.0004915347
641 | -0.00109 | -0.0004579255
641.05 | -0.001 | -0.0004201151
641.1 | -0.000917632 | -0.0003855111
641.15 | -0.00083275 | -0.0003498509
641.2 | -0.00074787 | -0.0003141915
641.25 | -0.000662993 | -0.0002785334
641.3 | -0.000578119 | -0.0002428765
641.35 | 0.00079781 | 0.000335172
641.4 | 0.00217 | 0.0009116498
641.45 | 0.00226 | 0.0009494602
641.5 | 0.00364 | 0.001529219
641.55 | 0.00372 | 0.001562828
641.6 | 0.0051 | 0.002142587
641.65 | 0.00518 | 0.002176196
641.7 | 0.00527 | 0.002214007
641.75 | 0.00535 | 0.002247616
641.8 | 0.00673 | 0.002827375
641.85 | 0.0094 | 0.003949082
641.9 | 0.00819 | 0.003440743
641.95 | 0.00827 | 0.003474352
642 | 0.00965 | 0.004054111
642.05 | 0.00844 | 0.003545772
642.1 | 0.00853 | 0.003583582
642.15 | 0.00603 | 0.002533294
642.2 | 0.00353 | 0.001483006
642.25 | 0.00362 | 0.001520817
642.3 | 0.00241 | 0.001012477
642.35 | 0.0012 | 0.0005041381
642.4 | -2.36064e-06 | -9.917405e-07
642.45 | -0.00121 | -0.0005083393
642.5 | -0.0037 | -0.001554426
642.55 | -0.00491 | -0.002062765
642.6 | -0.00482 | -0.002024955
642.65 | -0.00345 | -0.001449397
642.7 | -0.000784093 | -0.0003294093
642.75 | -0.000699294 | -0.000293784
642.8 | -0.0019 | -0.0007982187
642.85 | -0.00182 | -0.0007646095
642.9 | -0.00174 | -0.0007310003
642.95 | -0.00165 | -0.0006931899
643 | -0.00157 | -0.0006595807
643.05 | -0.000190556 | -8.005546e-05
643.1 | -0.00269 | -0.00113011
643.15 | -0.00389 | -0.001634248
643.2 | -0.0051 | -0.002142587
643.25 | -0.00759 | -0.003188674
643.3 | -0.00751 | -0.003155064
643.35 | -0.00613 | -0.002575306
643.4 | -0.00734 | -0.003083645
643.45 | -0.00854 | -0.003587783
643.5 | -0.00846 | -0.003554174
643.55 | -0.00837 | -0.003516363
643.6 | -0.00829 | -0.003482754
643.65 | -0.00691 | -0.002902995
643.7 | -0.00554 | -0.002327438
643.75 | -0.00545 | -0.002289627
643.8 | -0.00537 | -0.002256018
643.85 | -0.00528 | -0.002218208
643.9 | -0.00649 | -0.002726547
643.95 | -0.00511 | -0.002146788
644 | -0.00503 | -0.002113179
644.05 | -0.00494 | -0.002075369
644.1 | -0.00615 | -0.002583708
644.15 | -0.00606 | -0.002545898
644.2 | -0.00469 | -0.00197034
644.25 | -0.0059 | -0.002478679
644.3 | -0.00839 | -0.003524766
644.35 | -0.0083 | -0.003486955
644.4 | -0.00822 | -0.003453346
644.45 | -0.00685 | -0.002877789
644.5 | -0.00676 | -0.002839978
644.55 | -0.00668 | -0.002806369
644.6 | -0.00659 | -0.002768559
644.65 | -0.00651 | -0.002734949
644.7 | -0.00513 | -0.002155191
644.75 | -0.00634 | -0.00266353
644.8 | -0.00367 | -0.001541822
644.85 | -0.0023 | -0.0009662648
644.9 | -0.00222 | -0.0009326555
644.95 | -0.000841013 | -0.0003533223
645 | -0.00205 | -0.000861236
645.05 | -0.00067165 | -0.0002821703
645.1 | 0.00199 | 0.0008360291
645.15 | 0.00337 | 0.001415788
645.2 | 0.00603 | 0.002533294
645.25 | 0.00741 | 0.003113053
645.3 | 0.00879 | 0.003692812
645.35 | 0.00887 | 0.003726421
645.4 | 0.01154 | 0.004848128
645.45 | 0.01421 | 0.005969836
645.5 | 0.01429 | 0.006003445
645.55 | 0.01438 | 0.006041255
645.6 | 0.01575 | 0.006616813
645.65 | 0.01584 | 0.006654623
645.7 | 0.01592 | 0.006688233
645.75 | 0.01601 | 0.006726043
645.8 | 0.0148 | 0.006217704
645.85 | 0.01359 | 0.005709364
645.9 | 0.01368 | 0.005747175
645.95 | 0.01505 | 0.006322732
646 | 0.01385 | 0.005818594
646.05 | 0.01393 | 0.005852204
646.1 | 0.0166 | 0.006973911
646.15 | 0.0141 | 0.005923623
646.2 | 0.01418 | 0.005957232
646.25 | 0.01427 | 0.005995043
646.3 | 0.01306 | 0.005486703
646.35 | 0.01444 | 0.006066462
646.4 | 0.01452 | 0.006100071
646.45 | 0.01202 | 0.005049784
646.5 | 0.01082 | 0.004545646
646.55 | 0.00961 | 0.004037306
646.6 | 0.01099 | 0.004617065
646.65 | 0.00849 | 0.003566777
646.7 | 0.01116 | 0.004688485
646.75 | 0.01253 | 0.005264042
646.8 | 0.01262 | 0.005301853
646.85 | 0.0127 | 0.005335462
646.9 | 0.01408 | 0.005915221
646.95 | 0.01545 | 0.006490778
647 | 0.01683 | 0.007070537
647.05 | 0.01692 | 0.007108348
647.1 | 0.01958 | 0.008225854
647.15 | 0.01967 | 0.008263664
647.2 | 0.01846 | 0.007755325
647.25 | 0.01725 | 0.007246986
647.3 | 0.01605 | 0.006742848
647.35 | 0.01613 | 0.006776457
647.4 | 0.01621 | 0.006810066
647.45 | 0.01372 | 0.005763979
647.5 | 0.01122 | 0.004713692
647.55 | 0.00872 | 0.003663404
647.6 | 0.00751 | 0.003155064
647.65 | 0.00631 | 0.002650926
647.7 | 0.0051 | 0.002142587
647.75 | 0.00519 | 0.002180397
647.8 | 0.00527 | 0.002214007
647.85 | 0.00278 | 0.00116792
647.9 | 0.00286 | 0.001201529
647.95 | 0.00166 | 0.0006973911
648 | 0.00174 | 0.0007310003
648.05 | 0.00183 | 0.0007688107
648.1 | 0.00449 | 0.001886317
648.15 | 0.00457 | 0.001919926
648.2 | 0.00466 | 0.001957736
648.25 | 0.00345 | 0.001449397
648.3 | 0.00354 | 0.001487207
648.35 | 0.00491 | 0.002062765
648.4 | 0.005 | 0.002100576
648.45 | 0.0025 | 0.001050288
648.5 | 0.00259 | 0.001088098
648.55 | 0.00138 | 0.0005797589
648.6 | 0.00276 | 0.001159518
648.65 | 0.00155 | 0.0006511784
648.7 | -0.000942581 | -0.0003959925
648.75 | -0.000858087 | -0.0003604953
648.8 | -0.000773596 | -0.0003249994
648.85 | -0.000689107 | -0.0002895043
648.9 | -0.000604621 | -0.0002540104
648.95 | -0.000520137 | -0.0002185174
649 | 0.000853022 | 0.0003583674
649.05 | -0.000351177 | -0.0001475348
649.1 | 0.00102 | 0.0004285174
649.15 | -0.000182226 | -7.65559e-05
649.2 | 0.00119 | 0.000499937
649.25 | 0.00256 | 0.001075495
649.3 | 0.00265 | 0.001113305
649.35 | -0.00113 | -0.0004747301
649.4 | -0.00362 | -0.001520817
649.45 | -0.00612 | -0.002571104
649.5 | -0.00603 | -0.002533294
649.55 | -0.00595 | -0.002499685
649.6 | -0.002 | -0.0008402302
649.65 | -0.0032 | -0.001344368
649.7 | -0.00441 | -0.001852708
649.75 | -0.00561 | -0.002356846
649.8 | -0.00424 | -0.001781288
649.85 | -0.00415 | -0.001743478
649.9 | -0.00149 | -0.0006259715
649.95 | 0.00117 | 0.0004915347
650 | -0.00132 | -0.0005545519
650.05 | -0.00253 | -0.001062891
650.1 | -0.00244 | -0.001025081
650.15 | -0.00493 | -0.002071167
650.2 | -0.00614 | -0.002579507
650.25 | -0.00476 | -0.001999748
650.3 | -0.00597 | -0.002508087
650.35 | -0.00588 | -0.002470277
650.4 | -0.00322 | -0.001352771
650.45 | -0.00314 | -0.001319161
650.5 | -0.00563 | -0.002365248
650.55 | -0.00297 | -0.001247742
650.6 | -0.0016 | -0.0006721842
650.65 | 0.00106 | 0.000445322
650.7 | 0.00115 | 0.0004831324
650.75 | 0.00252 | 0.00105869
650.8 | 0.00132 | 0.0005545519
650.85 | 0.00527 | 0.002214007
650.9 | 0.00535 | 0.002247616
650.95 | 0.00415 | 0.001743478
651 | 0.00423 | 0.001777087
651.05 | 0.00303 | 0.001272949
651.1 | 0.00311 | 0.001306558
651.15 | 0.00191 | 0.0008024199
651.2 | 0.000702435 | 0.0002951036
651.25 | -0.00050116 | -0.0002105449
651.3 | -0.0017 | -0.0007141957
651.35 | -0.00291 | -0.001222535
651.4 | -0.0054 | -0.002268622
651.45 | -0.00789 | -0.003314708
651.5 | -0.00523 | -0.002197202
651.55 | -0.00643 | -0.00270134
651.6 | -0.00506 | -0.002125782
651.65 | -0.00498 | -0.002092173
651.7 | -0.00232 | -0.0009746671
651.75 | -0.000945319 | -0.0003971428
651.8 | -0.000860975 | -0.0003617086
651.85 | -0.000776634 | -0.0003262757
651.9 | 0.000595433 | 0.0002501504
651.95 | 0.000679769 | 0.0002855812
652 | 0.00334 | 0.001403184
652.05 | -0.000439294 | -0.000184554
652.1 | 0.000932763 | 0.0003918678
652.15 | 0.00231 | 0.0009704659
652.2 | 0.0011 | 0.0004621266
652.25 | -0.000101993 | -4.28488e-05
652.3 | -0.00131 | -0.0005503508
652.35 | -0.00251 | -0.001054489
652.4 | -0.00114 | -0.0004789312
652.45 | -0.00234 | -0.0009830694
652.5 | -0.000967913 | -0.0004066349
652.55 | -0.00217 | -0.0009116498
652.6 | -0.00209 | -0.0008780406
652.65 | -0.002 | -0.0008402302
652.7 | -0.00192 | -0.000806621
652.75 | -0.00312 | -0.001310759
652.8 | -0.00304 | -0.00127715
652.85 | -0.00295 | -0.00123934
652.9 | -0.00158 | -0.0006637819
652.95 | -0.0015 | -0.0006301727
653 | -0.000124951 | -5.24938e-05
653.05 | -0.00133 | -0.0005587531
653.1 | -0.00124 | -0.0005209427
653.15 | 0.00142 | 0.0005965635
653.2 | 0.00408 | 0.00171407
653.25 | 0.00674 | 0.002831576
653.3 | 0.00811 | 0.003407134
653.35 | 0.00948 | 0.003982691
653.4 | 0.01215 | 0.005104399
653.45 | 0.01352 | 0.005679956
653.5 | 0.01489 | 0.006255514
653.55 | 0.01369 | 0.005751376
653.6 | 0.01506 | 0.006326934
653.65 | 0.01644 | 0.006906692
653.7 | 0.01265 | 0.005314456
653.75 | 0.01016 | 0.00426837
653.8 | 0.00637 | 0.002676133
653.85 | 0.00388 | 0.001630047
653.9 | 0.00397 | 0.001667857
653.95 | 0.00276 | 0.001159518
654 | 0.00156 | 0.0006553796
654.05 | 0.00164 | 0.0006889888
654.1 | 0.00173 | 0.0007267991
654.15 | 0.00181 | 0.0007604084
654.2 | 0.00318 | 0.001335966
654.25 | 0.00584 | 0.002453472
654.3 | 0.00593 | 0.002491283
654.35 | 0.00601 | 0.002524892
654.4 | 0.0061 | 0.002562702
654.45 | 0.00876 | 0.003680208
654.5 | 0.01013 | 0.004255766
654.55 | 0.00893 | 0.003751628
654.6 | 0.00901 | 0.003785237
654.65 | 0.01038 | 0.004360795
654.7 | 0.01047 | 0.004398605
654.75 | 0.00926 | 0.003890266
654.8 | 0.00677 | 0.002844179
654.85 | 0.00686 | 0.00288199
654.9 | 0.00823 | 0.003457547
654.95 | 0.0096 | 0.004033105
655 | 0.00582 | 0.00244507
655.05 | 0.00204 | 0.0008570348
655.1 | 0.00341 | 0.001432593
655.15 | 0.00478 | 0.00200815
655.2 | 0.00487 | 0.002045961
655.25 | 0.00624 | 0.002621518
655.3 | 0.00504 | 0.00211738
655.35 | 0.00512 | 0.002150989
655.4 | 0.00392 | 0.001646851
655.45 | 0.004 | 0.00168046
655.5 | 0.00409 | 0.001718271
655.55 | 0.00417 | 0.00175188
655.6 | 0.00683 | 0.002869386
655.65 | 0.00563 | 0.002365248
655.7 | 0.00185 | 0.000777213
655.75 | 0.00193 | 0.0008108222
655.8 | 0.000730133 | 0.0003067399
655.85 | 0.000814282 | 0.0003420922
655.9 | 0.00219 | 0.0009200521
655.95 | 0.00356 | 0.00149561
656 | 0.00493 | 0.002071167
656.05 | 0.00372 | 0.001562828
656.1 | 0.00381 | 0.001600639
656.15 | 0.00518 | 0.002176196
656.2 | 0.00526 | 0.002209805
656.25 | 0.00664 | 0.002789564
656.3 | 0.00543 | 0.002281225
656.35 | 0.00552 | 0.002319035
656.4 | 0.00689 | 0.002894593
656.45 | 0.00568 | 0.002386254
656.5 | 0.00448 | 0.001882116
656.55 | 0.00585 | 0.002457673
656.6 | 0.00465 | 0.001953535
656.65 | 0.00473 | 0.001987144
656.7 | 0.00224 | 0.0009410578
656.75 | 0.00362 | 0.001520817
656.8 | 0.00499 | 0.002096374
656.85 | 0.00378 | 0.001588035
656.9 | 0.00387 | 0.001625845
656.95 | 0.00266 | 0.001117506
657 | 0.00275 | 0.001155317
657.05 | 0.00155 | 0.0006511784
657.1 | -0.00223 | -0.0009368567
657.15 | -0.00214 | -0.0008990463
657.2 | 0.000512551 | 0.0002153304
657.25 | 0.00317 | 0.001331765
657.3 | -0.000605357 | -0.0002543196
657.35 | -0.000521279 | -0.0002189972
657.4 | -0.00172 | -0.000722598
657.45 | -0.00164 | -0.0006889888
657.5 | -0.00284 | -0.001193127
657.55 | -0.00276 | -0.001159518
657.6 | -0.00139 | -0.00058396
657.65 | 0.00127 | 0.0005335462
657.7 | -0.00122 | -0.0005125404
657.75 | -0.00371 | -0.001558627
657.8 | -0.00491 | -0.002062765
657.85 | -0.00482 | -0.002024955
657.9 | -0.00345 | -0.001449397
657.95 | -0.00337 | -0.001415788
658 | -0.000714315 | -0.0003000945
658.05 | -0.00063027 | -0.000264786
658.1 | -0.000546227 | -0.0002294782
658.15 | -0.000462187 | -0.0001941717
658.2 | -0.00166 | -0.0006973911
658.25 | -0.00287 | -0.00120573
658.3 | -0.00278 | -0.00116792
658.35 | -0.00398 | -0.001672058
658.4 | -0.0039 | -0.001638449
658.45 | -0.0051 | -0.002142587
658.5 | -0.00501 | -0.002104777
658.55 | -0.0075 | -0.003150863
658.6 | -0.00998 | -0.004192749
658.65 | -0.0099 | -0.00415914
658.7 | -0.01238 | -0.005201025
658.75 | -0.00973 | -0.00408772
658.8 | -0.00836 | -0.003512162
658.85 | -0.00828 | -0.003478553
658.9 | -0.0082 | -0.003444944
658.95 | -0.0094 | -0.003949082
659 | -0.00803 | -0.003373524
659.05 | -0.00923 | -0.003877662
659.1 | -0.00914 | -0.003839852
659.15 | -0.00906 | -0.003806243
659.2 | -0.00769 | -0.003230685
659.25 | -0.00504 | -0.00211738
659.3 | -0.00752 | -0.003159266
659.35 | -0.00616 | -0.002587909
659.4 | -0.00479 | -0.002012351
659.45 | -0.00342 | -0.001436794
659.5 | -0.00205 | -0.000861236
659.55 | -0.00197 | -0.0008276268
659.6 | -0.000596989 | -0.0002508041
659.65 | -0.000513019 | -0.000215527
659.7 | 0.000856311 | 0.0003597492
659.75 | -0.00163 | -0.0006847876
659.8 | -0.00155 | -0.0006511784
659.85 | -0.00146 | -0.0006133681
659.9 | -0.00138 | -0.0005797589
659.95 | -0.00129 | -0.0005419485
660 | -0.00121 | -0.0005083393
660.05 | -0.00113 | -0.0004747301
660.1 | -0.00233 | -0.0009788682
660.15 | -0.00224 | -0.0009410578
660.2 | -0.00216 | -0.0009074486
660.25 | -0.00208 | -0.0008738394
660.3 | -0.000706736 | -0.0002969105
660.35 | -0.000622798 | -0.0002616469
660.4 | -0.000538862 | -0.0002263841
660.45 | -0.00174 | -0.0007310003
660.5 | -0.00294 | -0.001235138
660.55 | -0.00286 | -0.001201529
660.6 | -0.00534 | -0.002243415
660.65 | -0.00397 | -0.001667857
660.7 | -0.00517 | -0.002171995
660.75 | -0.00637 | -0.002676133
660.8 | -0.00372 | -0.001562828
660.85 | -0.00492 | -0.002066966
660.9 | -0.00612 | -0.002571104
660.95 | -0.00604 | -0.002537495
661 | -0.00467 | -0.001961938
661.05 | -0.0033 | -0.00138638
661.1 | -0.00322 | -0.001352771
661.15 | -0.00185 | -0.000777213
661.2 | -0.00177 | -0.0007436037
661.25 | 0.000848222 | 0.0003563509
661.3 | -0.000470771 | -0.000197778
661.35 | -0.00179 | -0.000752006
661.4 | -0.00182 | -0.0007646095
661.45 | -0.00186 | -0.0007814141
661.5 | -0.000607208 | -0.0002550973
661.55 | -0.00193 | -0.0008108222
661.6 | -0.00196 | -0.0008234256
661.65 | -0.00328 | -0.001377978
661.7 | -0.00331 | -0.001390581
661.75 | -0.00463 | -0.001945133
661.8 | -0.00595 | -0.002499685
661.85 | -0.0047 | -0.001974541
661.9 | -0.00602 | -0.002529093
661.95 | -0.00348 | -0.001462001
662 | -0.00352 | -0.001478805
662.05 | -0.00227 | -0.0009536613
662.1 | -0.00359 | -0.001508213
662.15 | -0.00362 | -0.001520817
662.2 | -0.00365 | -0.00153342
662.25 | -0.00369 | -0.001550225
662.3 | -0.00115 | -0.0004831324
662.35 | -0.00119 | -0.000499937
662.4 | 6.32586e-05 | 2.657589e-05
662.45 | 2.91024e-05 | 1.222636e-05
662.5 | -0.00129 | -0.0005419485
662.55 | -0.00261 | -0.0010965
662.6 | -0.00393 | -0.001651052
662.65 | -0.00139 | -0.00058396
662.7 | -0.00143 | -0.0006007646
662.75 | -0.000175882 | -7.389069e-05
662.8 | -0.00149 | -0.0006259715
662.85 | -0.00153 | -0.0006427761
662.9 | -0.00285 | -0.001197328
662.95 | -0.00545 | -0.002289627
663 | -0.00548 | -0.002302231
663.05 | -0.0068 | -0.002856783
663.1 | -0.00427 | -0.001793892
663.15 | -0.00302 | -0.001268748
663.2 | -0.00434 | -0.0018233
663.25 | -0.00309 | -0.001298156
663.3 | -0.00312 | -0.001310759
663.35 | -0.00187 | -0.0007856153
663.4 | -0.00319 | -0.001340167
663.45 | 0.000630628 | 0.0002649364
663.5 | 0.000596425 | 0.0002505672
663.55 | 0.00185 | 0.000777213
663.6 | 0.00181 | 0.0007604084
663.65 | -0.000791325 | -0.0003324476
663.7 | -0.000825537 | -0.0003468206
663.75 | 0.000425372 | 0.0001787052
663.8 | -0.00089397 | -0.0003755703
663.85 | -0.00221 | -0.0009284544
663.9 | -0.00353 | -0.001483006
663.95 | -0.00357 | -0.001499811
664 | -0.00488 | -0.002050162
664.05 | -0.00749 | -0.003146662
664.1 | -0.00752 | -0.003159266
664.15 | -0.00756 | -0.00317607
664.2 | -0.00887 | -0.003726421
664.25 | -0.01147 | -0.00481872
664.3 | -0.01151 | -0.004835525
664.35 | -0.01283 | -0.005390077
664.4 | -0.01158 | -0.004864933
664.45 | -0.01161 | -0.004877536
664.5 | -0.01293 | -0.005432088
664.55 | -0.01296 | -0.005444692
664.6 | -0.013 | -0.005461496
664.65 | -0.01303 | -0.0054741
664.7 | -0.01178 | -0.004948956
664.75 | -0.01182 | -0.004965761
664.8 | -0.01185 | -0.004978364
664.85 | -0.0106 | -0.00445322
664.9 | -0.01192 | -0.005007772
664.95 | -0.01067 | -0.004482628
665 | -0.00814 | -0.003419737
665.05 | -0.00689 | -0.002894593
665.1 | -0.00564 | -0.002369449
665.15 | -0.00439 | -0.001844305
665.2 | -0.00442 | -0.001856909
665.25 | -0.00574 | -0.002411461
665.3 | -0.00449 | -0.001886317
665.35 | -0.00196 | -0.0008234256
665.4 | -0.00199 | -0.0008360291
665.45 | -0.00202 | -0.0008486325
665.5 | -0.00334 | -0.001403184
665.55 | -0.00595 | -0.002499685
665.6 | -0.00598 | -0.002512288
665.65 | -0.00473 | -0.001987144
665.7 | -0.00605 | -0.002541696
665.75 | -0.0048 | -0.002016553
665.8 | -0.00355 | -0.001491409
665.85 | -0.0023 | -0.0009662648
665.9 | -0.00233 | -0.0009788682
665.95 | -0.00237 | -0.0009956728
666 | -0.00112 | -0.0004705289
666.05 | 0.000134425 | 5.647397e-05
666.1 | 0.000100105 | 4.205562e-05
666.15 | 6.57832e-05 | 2.763652e-05
666.2 | 3.14588e-05 | 1.321632e-05
666.25 | -2.86775e-06 | -1.204785e-06
666.3 | 0.00125 | 0.0005251439
666.35 | 0.00121 | 0.0005083393
666.4 | 0.00118 | 0.0004957358
666.45 | 0.00243 | 0.00102088
666.5 | 0.0024 | 0.001008276
666.55 | 0.00365 | 0.00153342
666.6 | 0.00233 | 0.0009788682
666.65 | 0.00229 | 0.0009620636
666.7 | 0.00355 | 0.001491409
666.75 | 0.00351 | 0.001474604
666.8 | 0.00605 | 0.002541696
666.85 | 0.00344 | 0.001445196
666.9 | 0.00469 | 0.00197034
666.95 | 0.00723 | 0.003037432
667 | 0.0072 | 0.003024829
667.05 | 0.00974 | 0.004091921
667.1 | 0.0097 | 0.004075117
667.15 | 0.00967 | 0.004062513
667.2 | 0.00835 | 0.003507961
667.25 | 0.00574 | 0.002411461
667.3 | 0.00571 | 0.002398857
667.35 | 0.00439 | 0.001844305
667.4 | 0.00435 | 0.001827501
667.45 | 0.0056 | 0.002352645
667.5 | 0.003 | 0.001260345
667.55 | 0.00168 | 0.0007057934
667.6 | 0.00164 | 0.0006889888
667.65 | 0.00161 | 0.0006763853
667.7 | 0.00157 | 0.0006595807
667.75 | 0.0054 | 0.002268622
667.8 | 0.00665 | 0.002793765
667.85 | 0.00661 | 0.002776961
667.9 | 0.00658 | 0.002764357
667.95 | 0.00655 | 0.002751754
668 | 0.00522 | 0.002193001
668.05 | 0.0039 | 0.001638449
668.1 | 0.00387 | 0.001625845
668.15 | 0.00255 | 0.001071294
668.2 | 0.00251 | 0.001054489
668.25 | 0.00377 | 0.001583834
668.3 | 0.00116 | 0.0004873335
668.35 | 0.00112 | 0.0004705289
668.4 | 0.00109 | 0.0004579255
668.45 | 0.00363 | 0.001525018
668.5 | 0.00359 | 0.001508213
668.55 | 0.00356 | 0.00149561
668.6 | 0.0061 | 0.002562702
668.65 | 0.00606 | 0.002545898
668.7 | 0.0086 | 0.00361299
668.75 | 0.00857 | 0.003600387
668.8 | 0.00982 | 0.00412553
668.85 | 0.01108 | 0.004654875
668.9 | 0.01362 | 0.005721968
668.95 | 0.01487 | 0.006247112
669 | 0.01484 | 0.006234508
669.05 | 0.01609 | 0.006759652
669.1 | 0.01863 | 0.007826745
669.15 | 0.0186 | 0.007814141
669.2 | 0.02114 | 0.008881233
669.25 | 0.01982 | 0.008326682
669.3 | 0.01979 | 0.008314078
669.35 | 0.02104 | 0.008839222
669.4 | 0.02101 | 0.008826618
669.45 | 0.02097 | 0.008809814
669.5 | 0.02481 | 0.01042306
669.55 | 0.02606 | 0.0109482
669.6 | 0.02603 | 0.0109356
669.65 | 0.02729 | 0.01146494
669.7 | 0.02725 | 0.01144814
669.75 | 0.02722 | 0.01143553
669.8 | 0.03106 | 0.01304878
669.85 | 0.03361 | 0.01412007
669.9 | 0.03486 | 0.01464521
669.95 | 0.03612 | 0.01517456
670 | 0.03738 | 0.0157039
670.05 | 0.03864 | 0.01623325
670.1 | 0.0386 | 0.01621644
670.15 | 0.03986 | 0.01674579
670.2 | 0.03983 | 0.01673318
670.25 | 0.04367 | 0.01834643
670.3 | 0.04493 | 0.01887577
670.35 | 0.0449 | 0.01886317
670.4 | 0.04487 | 0.01885057
670.45 | 0.04613 | 0.01937991
670.5 | 0.04739 | 0.01990926
670.55 | 0.04865 | 0.0204386
670.6 | 0.0512 | 0.02150989
670.65 | 0.05376 | 0.02258539
670.7 | 0.05632 | 0.02366088
670.75 | 0.05888 | 0.02473638
670.8 | 0.06144 | 0.02581187
670.85 | 0.06529 | 0.02742932
670.9 | 0.06916 | 0.02905516
670.95 | 0.07302 | 0.03067681
671 | 0.07558 | 0.0317523
671.05 | 0.07685 | 0.03228585
671.1 | 0.08202 | 0.03445784
671.15 | 0.08459 | 0.03553754
671.2 | 0.08716 | 0.03661723
671.25 | 0.08712 | 0.03660043
671.3 | 0.08969 | 0.03768012
671.35 | 0.09357 | 0.03931017
671.4 | 0.09484 | 0.03984372
671.45 | 0.0961 | 0.04037306
671.5 | 0.09868 | 0.04145696
671.55 | 0.10125 | 0.04253666
671.6 | 0.10252 | 0.0430702
671.65 | 0.10249 | 0.0430576
671.7 | 0.10507 | 0.04414149
671.75 | 0.11156 | 0.04686804
671.8 | 0.11545 | 0.04850229
671.85 | 0.12065 | 0.05068689
671.9 | 0.12323 | 0.05177079
671.95 | 0.1245 | 0.05230433
672 | 0.12971 | 0.05449313
672.05 | 0.1323 | 0.05558123
672.1 | 0.13751 | 0.05777003
672.15 | 0.14141 | 0.05940848
672.2 | 0.14663 | 0.06160148
672.25 | 0.15185 | 0.06379448
672.3 | 0.15181 | 0.06377768
672.35 | 0.15441 | 0.06486997
672.4 | 0.157 | 0.06595807
672.45 | 0.15828 | 0.06649582
672.5 | 0.16088 | 0.06758812
672.55 | 0.16216 | 0.06812587
672.6 | 0.16476 | 0.06921817
672.65 | 0.16604 | 0.06975591
672.7 | 0.16733 | 0.07029786
672.75 | 0.16729 | 0.07028106
672.8 | 0.16594 | 0.0697139
672.85 | 0.16722 | 0.07025165
672.9 | 0.16587 | 0.06968449
672.95 | 0.1632 | 0.06856279
673 | 0.16053 | 0.06744108
673.05 | 0.15918 | 0.06687392
673.1 | 0.15652 | 0.06575642
673.15 | 0.15254 | 0.06408436
673.2 | 0.14987 | 0.06296265
673.25 | 0.1459 | 0.06129479
673.3 | 0.14061 | 0.05907239
673.35 | 0.13402 | 0.05630383
673.4 | 0.12874 | 0.05408562
673.45 | 0.12478 | 0.05242196
673.5 | 0.12343 | 0.05185481
673.55 | 0.12209 | 0.05129185
673.6 | 0.11682 | 0.04907785
673.65 | 0.11286 | 0.04741419
673.7 | 0.10891 | 0.04575474
673.75 | 0.10495 | 0.04409108
673.8 | 0.0997 | 0.04188548
673.85 | 0.09705 | 0.04077217
673.9 | 0.09832 | 0.04130572
673.95 | 0.09437 | 0.03964626
674 | 0.09173 | 0.03853716
674.05 | 0.08649 | 0.03633576
674.1 | 0.08385 | 0.03522665
674.15 | 0.08121 | 0.03411755
674.2 | 0.07987 | 0.03355459
674.25 | 0.07984 | 0.03354199
674.3 | 0.0772 | 0.03243289
674.35 | 0.07587 | 0.03187413
674.4 | 0.07453 | 0.03131118
674.45 | 0.0719 | 0.03020628
674.5 | 0.07056 | 0.02964332
674.55 | 0.06793 | 0.02853842
674.6 | 0.06789 | 0.02852161
674.65 | 0.06656 | 0.02796286
674.7 | 0.06782 | 0.02849221
674.75 | 0.06519 | 0.0273873
674.8 | 0.06516 | 0.0273747
674.85 | 0.06382 | 0.02681175
674.9 | 0.06249 | 0.02625299
674.95 | 0.06246 | 0.02624039
675 | 0.06112 | 0.02567744
675.05 | 0.06239 | 0.02621098
675.1 | 0.06105 | 0.02564803
675.15 | 0.06232 | 0.02618157
675.2 | 0.06358 | 0.02671092
675.25 | 0.06095 | 0.02560602
675.3 | 0.05962 | 0.02504726
675.35 | 0.05699 | 0.02394236
675.4 | 0.05825 | 0.02447171
675.45 | 0.05692 | 0.02391295
675.5 | 0.05818 | 0.0244423
675.55 | 0.05944 | 0.02497164
675.6 | 0.05811 | 0.02441289
675.65 | 0.05678 | 0.02385414
675.7 | 0.05545 | 0.02329538
675.75 | 0.05541 | 0.02327858
675.8 | 0.05797 | 0.02435407
675.85 | 0.05923 | 0.02488342
675.9 | 0.0605 | 0.02541696
675.95 | 0.06046 | 0.02540016
676 | 0.06173 | 0.02593371
676.05 | 0.06039 | 0.02537075
676.1 | 0.06166 | 0.0259043
676.15 | 0.06032 | 0.02534134
676.2 | 0.06289 | 0.02642104
676.25 | 0.06415 | 0.02695038
676.3 | 0.06282 | 0.02639163
676.35 | 0.06148 | 0.02582868
676.4 | 0.06145 | 0.02581607
676.45 | 0.06141 | 0.02579927
676.5 | 0.06268 | 0.02633282
676.55 | 0.06394 | 0.02686216
676.6 | 0.0652 | 0.02739151
676.65 | 0.06647 | 0.02792505
676.7 | 0.07163 | 0.03009285
676.75 | 0.0729 | 0.03062639
676.8 | 0.07546 | 0.03170189
676.85 | 0.07933 | 0.03332773
676.9 | 0.0832 | 0.03495358
676.95 | 0.08708 | 0.03658362
677 | 0.09095 | 0.03820947
677.05 | 0.09353 | 0.03929337
677.1 | 0.0974 | 0.04091921
677.15 | 0.10259 | 0.04309961
677.2 | 0.10909 | 0.04583036
677.25 | 0.11298 | 0.04746461
677.3 | 0.11687 | 0.04909885
677.35 | 0.12207 | 0.05128345
677.4 | 0.12858 | 0.0540184
677.45 | 0.13511 | 0.05676175
677.5 | 0.14295 | 0.06005546
677.55 | 0.15211 | 0.06390371
677.6 | 0.16261 | 0.06831492
677.65 | 0.16916 | 0.07106667
677.7 | 0.17968 | 0.07548628
677.75 | 0.18757 | 0.07880099
677.8 | 0.19812 | 0.08323321
677.85 | 0.21001 | 0.08822837
677.9 | 0.2206 | 0.09267739
677.95 | 0.22854 | 0.09601311
678 | 0.23782 | 0.09991178
678.05 | 0.24711 | 0.1038146
678.1 | 0.25508 | 0.107163
678.15 | 0.26439 | 0.1110742
678.2 | 0.27372 | 0.1149939
678.25 | 0.27636 | 0.116103
678.3 | 0.28034 | 0.1177751
678.35 | 0.28165 | 0.1183254
678.4 | 0.28027 | 0.1177457
678.45 | 0.28024 | 0.1177331
678.5 | 0.27887 | 0.1171575
678.55 | 0.27481 | 0.1154518
678.6 | 0.26943 | 0.1131916
678.65 | 0.26137 | 0.1098055
678.7 | 0.25199 | 0.1058648
678.75 | 0.24662 | 0.1036088
678.8 | 0.23992 | 0.100794
678.85 | 0.23323 | 0.09798345
678.9 | 0.22389 | 0.09405957
678.95 | 0.21588 | 0.09069445
679 | 0.20656 | 0.08677898
679.05 | 0.20255 | 0.08509432
679.1 | 0.19854 | 0.08340965
679.15 | 0.19321 | 0.08117044
679.2 | 0.18789 | 0.07893543
679.25 | 0.18124 | 0.07614166
679.3 | 0.17461 | 0.0733563
679.35 | 0.1693 | 0.07112549
679.4 | 0.16399 | 0.06889468
679.45 | 0.16264 | 0.06832752
679.5 | 0.15865 | 0.06665126
679.55 | 0.15467 | 0.0649792
679.6 | 0.14674 | 0.06164769
679.65 | 0.14145 | 0.05942528
679.7 | 0.13747 | 0.05775322
679.75 | 0.1335 | 0.05608537
679.8 | 0.12953 | 0.05441751
679.85 | 0.12294 | 0.05164895
679.9 | 0.12029 | 0.05053565
679.95 | 0.11502 | 0.04832164
680 | 0.10714 | 0.04501113
680.05 | 0.10188 | 0.04280133
680.1 | 0.09792 | 0.04113767
680.15 | 0.09789 | 0.04112507
680.2 | 0.09263 | 0.03891526
680.25 | 0.08738 | 0.03670966
680.3 | 0.08083 | 0.0339579
680.35 | 0.0795 | 0.03339915
680.4 | 0.07556 | 0.0317439
680.45 | 0.07032 | 0.02954249
680.5 | 0.06898 | 0.02897954
680.55 | 0.06765 | 0.02842079
680.6 | 0.06631 | 0.02785783
680.65 | 0.06238 | 0.02620678
680.7 | 0.05845 | 0.02455573
680.75 | 0.05842 | 0.02454312
680.8 | 0.05968 | 0.02507247
680.85 | 0.05835 | 0.02451372
680.9 | 0.05572 | 0.02340881
680.95 | 0.05828 | 0.02448431
681 | 0.05565 | 0.02337941
681.05 | 0.05431 | 0.02281645
681.1 | 0.05428 | 0.02280385
681.15 | 0.05295 | 0.0222451
681.2 | 0.05421 | 0.02277444
681.25 | 0.05547 | 0.02330379
681.3 | 0.05284 | 0.02219888
681.35 | 0.05281 | 0.02218628
681.4 | 0.05147 | 0.02162332
681.45 | 0.05274 | 0.02215687
681.5 | 0.0514 | 0.02159392
681.55 | 0.05267 | 0.02212746
681.6 | 0.05004 | 0.02102256
681.65 | 0.04741 | 0.01991766
681.7 | 0.04608 | 0.0193589
681.75 | 0.04475 | 0.01880015
681.8 | 0.04342 | 0.0182414
681.85 | 0.04468 | 0.01877074
681.9 | 0.04464 | 0.01875394
681.95 | 0.04461 | 0.01874134
682 | 0.04457 | 0.01872453
682.05 | 0.04454 | 0.01871193
682.1 | 0.0458 | 0.01924127
682.15 | 0.04706 | 0.01977062
682.2 | 0.04832 | 0.02029996
682.25 | 0.05088 | 0.02137546
682.3 | 0.05084 | 0.02135865
682.35 | 0.04951 | 0.0207999
682.4 | 0.04948 | 0.0207873
682.45 | 0.05074 | 0.02131664
682.5 | 0.0507 | 0.02129984
682.55 | 0.05326 | 0.02237533
682.6 | 0.05323 | 0.02236273
682.65 | 0.05319 | 0.02234592
682.7 | 0.05316 | 0.02233332
682.75 | 0.05442 | 0.02286266
682.8 | 0.05439 | 0.02285006
682.85 | 0.05565 | 0.02337941
682.9 | 0.05561 | 0.0233626
682.95 | 0.05818 | 0.0244423
683 | 0.06074 | 0.02551779
683.05 | 0.0594 | 0.02495484
683.1 | 0.06067 | 0.02548838
683.15 | 0.06063 | 0.02547158
683.2 | 0.0632 | 0.02655128
683.25 | 0.06576 | 0.02762677
683.3 | 0.06702 | 0.02815611
683.35 | 0.06829 | 0.02868966
683.4 | 0.06956 | 0.02922321
683.45 | 0.07212 | 0.0302987
683.5 | 0.07079 | 0.02973995
683.55 | 0.07205 | 0.03026929
683.6 | 0.07592 | 0.03189514
683.65 | 0.07719 | 0.03242869
683.7 | 0.07845 | 0.03295803
683.75 | 0.07972 | 0.03349158
683.8 | 0.08229 | 0.03457127
683.85 | 0.08486 | 0.03565097
683.9 | 0.08874 | 0.03728101
683.95 | 0.09262 | 0.03891106
684 | 0.0965 | 0.04054111
684.05 | 0.10038 | 0.04217115
684.1 | 0.10557 | 0.04435155
684.15 | 0.10685 | 0.0448893
684.2 | 0.11204 | 0.0470697
684.25 | 0.11855 | 0.04980465
684.3 | 0.12114 | 0.05089274
684.35 | 0.12635 | 0.05308154
684.4 | 0.13287 | 0.05582069
684.45 | 0.14072 | 0.0591186
684.5 | 0.14857 | 0.0624165
684.55 | 0.15907 | 0.06682771
684.6 | 0.17222 | 0.07235222
684.65 | 0.18275 | 0.07677604
684.7 | 0.20125 | 0.08454817
684.75 | 0.21714 | 0.0912238
684.8 | 0.23572 | 0.09902953
684.85 | 0.25703 | 0.1079822
684.9 | 0.27439 | 0.1152754
684.95 | 0.29447 | 0.1237113
685 | 0.31462 | 0.1321766
685.05 | 0.33212 | 0.1395286
685.1 | 0.34831 | 0.1463303
685.15 | 0.36046 | 0.1514347
685.2 | 0.374 | 0.1571231
685.25 | 0.38485 | 0.1616813
685.3 | 0.39298 | 0.1650968
685.35 | 0.39976 | 0.1679452
685.4 | 0.40245 | 0.1690753
685.45 | 0.40651 | 0.170781
685.5 | 0.40511 | 0.1701928
685.55 | 0.39962 | 0.1678864
685.6 | 0.39277 | 0.1650086
685.65 | 0.38592 | 0.1621308
685.7 | 0.37773 | 0.1586901
685.75 | 0.36954 | 0.1552493
685.8 | 0.35594 | 0.1495358
685.85 | 0.34101 | 0.1432635
685.9 | 0.32477 | 0.1364408
685.95 | 0.3126 | 0.131328
686 | 0.29777 | 0.1250977
686.05 | 0.2843 | 0.1194387
686.1 | 0.27221 | 0.1143595
686.15 | 0.26414 | 0.1109692
686.2 | 0.25475 | 0.1070243
686.25 | 0.24937 | 0.1047641
686.3 | 0.24267 | 0.1019493
686.35 | 0.23996 | 0.1008108
686.4 | 0.23726 | 0.09967651
686.45 | 0.2359 | 0.09910515
686.5 | 0.23853 | 0.1002101
686.55 | 0.23982 | 0.100752
686.6 | 0.24512 | 0.1029786
686.65 | 0.25176 | 0.1057682
686.7 | 0.26108 | 0.1096837
686.75 | 0.27041 | 0.1136033
686.8 | 0.27573 | 0.1158383
686.85 | 0.28508 | 0.1197664
686.9 | 0.2931 | 0.1231357
686.95 | 0.30248 | 0.1270764
687 | 0.31321 | 0.1315843
687.05 | 0.31991 | 0.134399
687.1 | 0.32797 | 0.1377852
687.15 | 0.33334 | 0.1400412
687.2 | 0.33871 | 0.1422972
687.25 | 0.34273 | 0.1439861
687.3 | 0.3427 | 0.1439734
687.35 | 0.34672 | 0.1456623
687.4 | 0.34804 | 0.1462169
687.45 | 0.34665 | 0.1456329
687.5 | 0.35068 | 0.147326
687.55 | 0.35065 | 0.1473134
687.6 | 0.35332 | 0.1484351
687.65 | 0.35464 | 0.1489896
687.7 | 0.36138 | 0.1518212
687.75 | 0.36813 | 0.154657
687.8 | 0.37489 | 0.157497
687.85 | 0.38574 | 0.1620552
687.9 | 0.39797 | 0.1671932
687.95 | 0.41431 | 0.1740579
688 | 0.43618 | 0.1832458
688.05 | 0.4595 | 0.1930429
688.1 | 0.48289 | 0.2028694
688.15 | 0.51052 | 0.2144772
688.2 | 0.54104 | 0.2272991
688.25 | 0.56889 | 0.2389993
688.3 | 0.60108 | 0.2525228
688.35 | 0.63482 | 0.2666975
688.4 | 0.6673 | 0.2803428
688.45 | 0.70137 | 0.2946561
688.5 | 0.73274 | 0.3078351
688.55 | 0.75706 | 0.3180523
688.6 | 0.78004 | 0.3277066
688.65 | 0.80164 | 0.3367811
688.7 | 0.81607 | 0.3428433
688.75 | 0.82472 | 0.3464773
688.8 | 0.83049 | 0.3489014
688.85 | 0.83046 | 0.3488888
688.9 | 0.82462 | 0.3464353
688.95 | 0.813 | 0.3415536
689 | 0.79562 | 0.334252
689.05 | 0.76964 | 0.3233374
689.1 | 0.7452 | 0.3130698
689.15 | 0.71798 | 0.3016342
689.2 | 0.68661 | 0.2884552
689.25 | 0.65537 | 0.2753308
689.3 | 0.62146 | 0.2610847
689.35 | 0.58351 | 0.2451414
689.4 | 0.54715 | 0.229866
689.45 | 0.50683 | 0.2129269
689.5 | 0.47362 | 0.1989749
689.55 | 0.4392 | 0.1845146
689.6 | 0.41042 | 0.1724236
689.65 | 0.37903 | 0.1592362
689.7 | 0.34913 | 0.1466748
689.75 | 0.32341 | 0.1358694
689.8 | 0.29912 | 0.1256648
689.85 | 0.2776 | 0.116624
689.9 | 0.26016 | 0.1092971
689.95 | 0.2441 | 0.1025501
690 | 0.23206 | 0.09749191
690.05 | 0.21739 | 0.09132882
690.1 | 0.20673 | 0.0868504
690.15 | 0.19741 | 0.08293492
690.2 | 0.19075 | 0.08013696
690.25 | 0.18542 | 0.07789774
690.3 | 0.17877 | 0.07510398
690.35 | 0.17345 | 0.07286897
690.4 | 0.16945 | 0.07118851
690.45 | 0.16546 | 0.06951225
690.5 | 0.16279 | 0.06839054
690.55 | 0.1588 | 0.06671428
690.6 | 0.15744 | 0.06614292
690.65 | 0.15872 | 0.06668067
690.7 | 0.15737 | 0.06611352
690.75 | 0.15602 | 0.06554636
690.8 | 0.15466 | 0.064975
690.85 | 0.15068 | 0.06330295
690.9 | 0.15196 | 0.06384069
690.95 | 0.15192 | 0.06382389
691 | 0.15189 | 0.06381128
691.05 | 0.15317 | 0.06434903
691.1 | 0.15314 | 0.06433643
691.15 | 0.15178 | 0.06376507
691.2 | 0.15175 | 0.06375247
691.25 | 0.15171 | 0.06373566
691.3 | 0.15299 | 0.06427341
691.35 | 0.15428 | 0.06481536
691.4 | 0.16215 | 0.06812167
691.45 | 0.16475 | 0.06921396
691.5 | 0.16868 | 0.07086502
691.55 | 0.1726 | 0.07251187
691.6 | 0.18182 | 0.07638533
691.65 | 0.18973 | 0.07970844
691.7 | 0.20029 | 0.08414486
691.75 | 0.2122 | 0.08914843
691.8 | 0.2268 | 0.09528211
691.85 | 0.24409 | 0.1025459
691.9 | 0.26276 | 0.1103894
691.95 | 0.28148 | 0.118254
692 | 0.3043 | 0.127841
692.05 | 0.33259 | 0.1397261
692.1 | 0.36099 | 0.1516574
692.15 | 0.39224 | 0.164786
692.2 | 0.42636 | 0.1791203
692.25 | 0.46066 | 0.1935302
692.3 | 0.49512 | 0.2080074
692.35 | 0.52976 | 0.2225602
692.4 | 0.56177 | 0.2360081
692.45 | 0.59534 | 0.2501113
692.5 | 0.62483 | 0.2625005
692.55 | 0.65163 | 0.2737596
692.6 | 0.67285 | 0.2826745
692.65 | 0.69128 | 0.2904172
692.7 | 0.70406 | 0.2957862
692.75 | 0.70831 | 0.2975717
692.8 | 0.7097 | 0.2981557
692.85 | 0.70396 | 0.2957442
692.9 | 0.69395 | 0.2915389
692.95 | 0.67828 | 0.2849557
693 | 0.6598 | 0.277192
693.05 | 0.63855 | 0.2682645
693.1 | 0.61596 | 0.2587741
693.15 | 0.58923 | 0.2475444
693.2 | 0.56679 | 0.238117
693.25 | 0.54304 | 0.2281393
693.3 | 0.52353 | 0.2199429
693.35 | 0.50407 | 0.2117674
693.4 | 0.49296 | 0.2070999
693.45 | 0.48463 | 0.2036004
693.5 | 0.48045 | 0.2018443
693.55 | 0.47904 | 0.2012519
693.6 | 0.48176 | 0.2023947
693.65 | 0.48725 | 0.2047011
693.7 | 0.49828 | 0.209335
693.75 | 0.5121 | 0.2151409
693.8 | 0.52595 | 0.2209595
693.85 | 0.54122 | 0.2273747
693.9 | 0.55513 | 0.2332185
693.95 | 0.56626 | 0.2378944
694 | 0.57322 | 0.2408184
694.05 | 0.57738 | 0.2425661
694.1 | 0.58155 | 0.2443179
694.15 | 0.57731 | 0.2425367
694.2 | 0.56888 | 0.2389951
694.25 | 0.55348 | 0.2325253
694.3 | 0.53394 | 0.2243163
694.35 | 0.51445 | 0.2161282
694.4 | 0.49225 | 0.2068017
694.45 | 0.46461 | 0.1951897
694.5 | 0.43433 | 0.1824686
694.55 | 0.40555 | 0.1703777
694.6 | 0.37552 | 0.1577616
694.65 | 0.34427 | 0.144633
694.7 | 0.31451 | 0.1321304
694.75 | 0.2889 | 0.1213713
694.8 | 0.26472 | 0.1112129
694.85 | 0.23796 | 0.09997059
694.9 | 0.2113 | 0.08877032
694.95 | 0.18606 | 0.07816662
695 | 0.1662 | 0.06982313
695.05 | 0.1477 | 0.062051
695.1 | 0.13057 | 0.05485443
695.15 | 0.1161 | 0.04877536
695.2 | 0.10297 | 0.04325925
695.25 | 0.09248 | 0.03885225
695.3 | 0.082 | 0.03444944
695.35 | 0.07023 | 0.02950468
695.4 | 0.06239 | 0.02621098
695.45 | 0.05585 | 0.02346343
695.5 | 0.04802 | 0.02017393
695.55 | 0.0428 | 0.01798093
695.6 | 0.03887 | 0.01632987
695.65 | 0.03624 | 0.01522497
695.7 | 0.03491 | 0.01466622
695.75 | 0.03099 | 0.01301937
695.8 | 0.02837 | 0.01191867
695.85 | 0.02445 | 0.01027181
695.9 | 0.02571 | 0.01080116
695.95 | 0.02308 | 0.009696257
696 | 0.02305 | 0.009683653
696.05 | 0.02431 | 0.010213
696.1 | 0.02686 | 0.01128429
696.15 | 0.02553 | 0.01072554
696.2 | 0.02291 | 0.009624837
696.25 | 0.01899 | 0.007977986
696.3 | 0.01637 | 0.006877284
696.35 | 0.01633 | 0.00686048
696.4 | 0.0163 | 0.006847876
696.45 | 0.01368 | 0.005747175
696.5 | 0.01364 | 0.00573037
696.55 | 0.01361 | 0.005717767
696.6 | 0.01486 | 0.006242911
696.65 | 0.01095 | 0.00460026
696.7 | 0.01221 | 0.005129606
696.75 | 0.01476 | 0.006200899
696.8 | 0.01343 | 0.005642146
696.85 | 0.01598 | 0.006713439
696.9 | 0.01594 | 0.006696635
696.95 | 0.0172 | 0.00722598
697 | 0.01716 | 0.007209175
697.05 | 0.01713 | 0.007196572
697.1 | 0.01451 | 0.00609587
697.15 | 0.01189 | 0.004995169
697.2 | 0.01315 | 0.005524514
697.25 | 0.01182 | 0.004965761
697.3 | 0.01178 | 0.004948956
697.35 | 0.01433 | 0.00602025
697.4 | 0.01171 | 0.004919548
697.45 | 0.01168 | 0.004906945
697.5 | 0.01164 | 0.00489014
697.55 | 0.0116 | 0.004873335
697.6 | 0.01286 | 0.00540268
697.65 | 0.01283 | 0.005390077
697.7 | 0.01537 | 0.006457169
697.75 | 0.01792 | 0.007528463
697.8 | 0.0153 | 0.006427761
697.85 | 0.01785 | 0.007499055
697.9 | 0.01911 | 0.0080284
697.95 | 0.02166 | 0.009099693
698 | 0.02421 | 0.01017099
698.05 | 0.02677 | 0.01124648
698.1 | 0.02932 | 0.01231778
698.15 | 0.03317 | 0.01393522
698.2 | 0.03832 | 0.01609881
698.25 | 0.04347 | 0.0182624
698.3 | 0.04603 | 0.0193379
698.35 | 0.05509 | 0.02314414
698.4 | 0.06156 | 0.02586229
698.45 | 0.06673 | 0.02803428
698.5 | 0.0732 | 0.03075243
698.55 | 0.07708 | 0.03238247
698.6 | 0.08226 | 0.03455867
698.65 | 0.08745 | 0.03673907
698.7 | 0.09394 | 0.03946561
698.75 | 0.09914 | 0.04165021
698.8 | 0.10172 | 0.04273411
698.85 | 0.10692 | 0.04491871
698.9 | 0.10819 | 0.04545225
698.95 | 0.11078 | 0.04654035
699 | 0.11336 | 0.04762425
699.05 | 0.11464 | 0.048162
699.1 | 0.11854 | 0.04980045
699.15 | 0.11719 | 0.04923329
699.2 | 0.11978 | 0.05032139
699.25 | 0.11843 | 0.04975423
699.3 | 0.11708 | 0.04918708
699.35 | 0.11574 | 0.04862412
699.4 | 0.11046 | 0.04640592
699.45 | 0.10911 | 0.04583876
699.5 | 0.10384 | 0.04362475
699.55 | 0.09988 | 0.0419611
699.6 | 0.0933 | 0.03919674
699.65 | 0.08804 | 0.03698693
699.7 | 0.0867 | 0.03642398
699.75 | 0.08144 | 0.03421417
699.8 | 0.07619 | 0.03200857
699.85 | 0.07094 | 0.02980297
699.9 | 0.0683 | 0.02869386
699.95 | 0.06436 | 0.02703861
700 | 0.06042 | 0.02538336
700.05 | 0.05908 | 0.0248204
700.1 | 0.05644 | 0.0237113
700.15 | 0.05381 | 0.02260639
700.2 | 0.05247 | 0.02204344
700.25 | 0.04854 | 0.02039239
700.3 | 0.0498 | 0.02092173
700.35 | 0.04847 | 0.02036298
700.4 | 0.04843 | 0.02034617
700.45 | 0.0458 | 0.01924127
700.5 | 0.04576 | 0.01922447
700.55 | 0.04703 | 0.01975801
700.6 | 0.04439 | 0.01864891
700.65 | 0.04306 | 0.01809016
700.7 | 0.04432 | 0.0186195
700.75 | 0.04169 | 0.0175146
700.8 | 0.04165 | 0.01749779
700.85 | 0.04162 | 0.01748519
700.9 | 0.03899 | 0.01638029
700.95 | 0.03766 | 0.01582154
701 | 0.03632 | 0.01525858
701.05 | 0.03629 | 0.01524598
701.1 | 0.03236 | 0.01359493
701.15 | 0.03362 | 0.01412427
701.2 | 0.03359 | 0.01411167
701.25 | 0.03096 | 0.01300676
701.3 | 0.02833 | 0.01190186
701.35 | 0.027 | 0.01134311
701.4 | 0.02438 | 0.01024241
701.45 | 0.02305 | 0.009683653
701.5 | 0.02172 | 0.0091249
701.55 | 0.02039 | 0.008566147
701.6 | 0.01776 | 0.007461244
701.65 | 0.01514 | 0.006360543
701.7 | 0.01381 | 0.00580179
701.75 | 0.0099 | 0.00415914
701.8 | 0.00987 | 0.004146536
701.85 | 0.01241 | 0.005213629
701.9 | 0.0085 | 0.003570978
701.95 | 0.00976 | 0.004100323
702 | 0.00714 | 0.002999622
702.05 | 0.00581 | 0.002440869
702.1 | 0.00707 | 0.002970214
702.15 | 0.01091 | 0.004583456
702.2 | 0.01216 | 0.0051086
702.25 | 0.00954 | 0.004007898
702.3 | 0.0108 | 0.004537243
702.35 | 0.00947 | 0.00397849
702.4 | 0.00685 | 0.002877789
702.45 | 0.0094 | 0.003949082
702.5 | 0.00549 | 0.002306432
702.55 | 0.00545 | 0.002289627
702.6 | 0.00671 | 0.002818972
702.65 | 0.00797 | 0.003348317
702.7 | 0.00535 | 0.002247616
702.75 | 0.0066 | 0.00277276
702.8 | 0.00657 | 0.002760156
702.85 | 0.00782 | 0.0032853
702.9 | 0.00908 | 0.003814645
702.95 | 0.00775 | 0.003255892
703 | 0.00642 | 0.002697139
703.05 | 0.00897 | 0.003768433
703.1 | 0.01023 | 0.004297778
703.15 | 0.01019 | 0.004280973
703.2 | 0.00757 | 0.003180271
703.25 | 0.00495 | 0.00207957
703.3 | 0.00234 | 0.0009830694
703.35 | 0.0023 | 0.0009662648
703.4 | 0.000974331 | 0.0004093312
703.45 | 0.000938541 | 0.0003942953
703.5 | -0.000387593 | -0.0001628337
703.55 | -0.00171 | -0.0007183968
703.6 | -0.00304 | -0.00127715
703.65 | -0.00565 | -0.00237365
703.7 | -0.00698 | -0.002932403
703.75 | -0.00701 | -0.002945007
703.8 | -0.00576 | -0.002419863
703.85 | -0.00709 | -0.002978616
703.9 | -0.00712 | -0.00299122
703.95 | -0.00716 | -0.003008024
704 | -0.00848 | -0.003562576
704.05 | -0.00723 | -0.003037432
704.1 | -0.00598 | -0.002512288
704.15 | -0.00601 | -0.002524892
704.2 | -0.00605 | -0.002541696
704.25 | -0.00866 | -0.003638197
704.3 | -0.00741 | -0.003113053
704.35 | -0.00873 | -0.003667605
704.4 | -0.00748 | -0.003142461
704.45 | -0.00752 | -0.003159266
704.5 | -0.00755 | -0.003171869
704.55 | -0.00759 | -0.003188674
704.6 | -0.00505 | -0.002121581
704.65 | -0.00637 | -0.002676133
704.7 | -0.00641 | -0.002692938
704.75 | -0.00515 | -0.002163593
704.8 | 0.00126 | 0.000529345
704.85 | 0.00123 | 0.0005167416
704.9 | 0.00506 | 0.002125782
704.95 | 0.00503 | 0.002113179
705 | 0.00628 | 0.002638323
705.05 | 0.00625 | 0.002625719
705.1 | 0.00621 | 0.002608915
705.15 | 0.00488 | 0.002050162
705.2 | 0.00485 | 0.002037558
705.25 | 0.00481 | 0.002020754
705.3 | 0.00219 | 0.0009200521
705.35 | -0.00171 | -0.0007183968
705.4 | -0.00304 | -0.00127715
705.45 | -0.00307 | -0.001289753
705.5 | -0.00311 | -0.001306558
705.55 | -0.00315 | -0.001323363
705.6 | -0.00318 | -0.001335966
705.65 | -0.00451 | -0.001894719
705.7 | -0.00583 | -0.002449271
705.75 | -0.00329 | -0.001382179
705.8 | -0.00462 | -0.001940932
705.85 | -0.00207 | -0.0008696383
705.9 | 0.000473262 | 0.0001988245
705.95 | -0.000853195 | -0.0003584401
706 | -0.00218 | -0.0009158509
706.05 | -0.00222 | -0.0009326555
706.1 | 0.000329744 | 0.0001385304
706.15 | 0.00158 | 0.0006637819
706.2 | 0.00155 | 0.0006511784
706.25 | 0.00151 | 0.0006343738
706.3 | -0.0011 | -0.0004621266
706.35 | 0.00273 | 0.001146914
706.4 | 0.0027 | 0.001134311
706.45 | 0.00137 | 0.0005755577
706.5 | 0.00262 | 0.001100702
706.55 | 0.00517 | 0.002171995
706.6 | 0.00126 | 0.000529345
706.65 | -6.50728e-05 | -2.733807e-05
706.7 | -0.000100976 | -4.242154e-05
706.75 | 0.00374 | 0.001571231
706.8 | 0.0037 | 0.001554426
706.85 | 0.00237 | 0.0009956728
706.9 | 0.00234 | 0.0009830694
706.95 | 0.0023 | 0.0009662648
707 | -0.000316428 | -0.0001329362
707.05 | 0.00223 | 0.0009368567
707.1 | -0.000388259 | -0.0001631135
707.15 | -0.000424177 | -0.0001782032
707.2 | -0.000460096 | -0.0001932933
707.25 | 0.0007948 | 0.0003339075
707.3 | -0.00311 | -0.001306558
707.35 | -0.00315 | -0.001323363
707.4 | -0.000603793 | -0.0002536626
707.45 | -0.000639721 | -0.0002687565
707.5 | -0.00197 | -0.0008276268
707.55 | 0.000579236 | 0.0002433458
707.6 | -0.00333 | -0.001398983
707.65 | -0.00465 | -0.001953535
707.7 | -0.000819388 | -0.0003442373
707.75 | -0.00344 | -0.001445196
707.8 | -0.00476 | -0.001999748
707.85 | -0.0048 | -0.002016553
707.9 | -0.00354 | -0.001487207
707.95 | -0.00487 | -0.002045961
708 | -0.00491 | -0.002062765
708.05 | -0.00365 | -0.00153342
708.1 | -0.00627 | -0.002634122
708.15 | -0.00759 | -0.003188674
708.2 | -0.00634 | -0.00266353
708.25 | -0.00638 | -0.002680334
708.3 | -0.00641 | -0.002692938
708.35 | -0.00774 | -0.003251691
708.4 | -0.00777 | -0.003264294
708.45 | -0.00781 | -0.003281099
708.5 | -0.00913 | -0.003835651
708.55 | -0.00917 | -0.003852456
708.6 | -0.0105 | -0.004411209
708.65 | -0.00795 | -0.003339915
708.7 | -0.0067 | -0.002814771
708.75 | -0.00802 | -0.003369323
708.8 | -0.01064 | -0.004470025
708.85 | -0.01196 | -0.005024577
708.9 | -0.00813 | -0.003415536
708.95 | -0.00817 | -0.00343234
709 | -0.00949 | -0.003986892
709.05 | -0.00953 | -0.004003697
709.1 | -0.01086 | -0.00456245
709.15 | -0.00831 | -0.003491157
709.2 | -0.00835 | -0.003507961
709.25 | -0.0071 | -0.002982817
709.3 | -0.00455 | -0.001911524
709.35 | -0.00459 | -0.001928328
709.4 | -0.000751428 | -0.0003156863
709.45 | -0.00466 | -0.001957736
709.5 | -0.0047 | -0.001974541
709.55 | -0.00344 | -0.001445196
709.6 | 0.000395635 | 0.0001662122
709.65 | 0.000359632 | 0.0001510868
709.7 | 0.00161 | 0.0006763853
709.75 | 0.00158 | 0.0006637819
709.8 | 0.00154 | 0.0006469773
709.85 | 0.0028 | 0.001176322
709.9 | 0.00276 | 0.001159518
709.95 | 0.00402 | 0.001688863
710 | 0.00786 | 0.003302105
710.05 | 0.00912 | 0.00383145
710.1 | 0.01037 | 0.004356594
710.15 | 0.00775 | 0.003255892
710.2 | 0.00901 | 0.003785237
710.25 | 0.00509 | 0.002138386
710.3 | 0.00635 | 0.002667731
710.35 | 0.00631 | 0.002650926
710.4 | 0.00628 | 0.002638323
710.45 | 0.00883 | 0.003709616
710.5 | 0.00621 | 0.002608915
710.55 | 0.00359 | 0.001508213
710.6 | 0.000966558 | 0.0004060656
710.65 | -0.000360773 | -0.0001515662
710.7 | -0.00427 | -0.001793892
710.75 | -0.0056 | -0.002352645
710.8 | -0.00434 | -0.0018233
710.85 | -0.00438 | -0.001840104
710.9 | -0.00441 | -0.001852708
710.95 | -0.00703 | -0.002953409
711 | -0.00836 | -0.003512162
711.05 | -0.0071 | -0.002982817
711.1 | -0.00456 | -0.001915725
711.15 | -0.0033 | -0.00138638
711.2 | -0.00205 | -0.000861236
711.25 | -0.00208 | -0.0008738394
711.3 | -0.000829394 | -0.000348441
711.35 | -0.00216 | -0.0009074486
711.4 | -0.00219 | -0.0009200521
711.45 | -0.00481 | -0.002020754
711.5 | -0.00614 | -0.002579507
711.55 | -0.00746 | -0.003134059
711.6 | -0.01008 | -0.00423476
711.65 | -0.0114 | -0.004789312
711.7 | -0.01402 | -0.005890014
711.75 | -0.01405 | -0.005902617
711.8 | -0.0128 | -0.005377473
711.85 | -0.0167 | -0.007015922
711.9 | -0.01803 | -0.007574675
711.95 | -0.01935 | -0.008129227
712 | -0.0181 | -0.007604084
712.05 | -0.01814 | -0.007620888
712.1 | -0.01946 | -0.00817544
712.15 | -0.01692 | -0.007108348
712.2 | -0.01824 | -0.0076629
712.25 | -0.0157 | -0.006595807
712.3 | -0.01574 | -0.006612612
712.35 | -0.01578 | -0.006629416
712.4 | -0.01323 | -0.005558123
712.45 | -0.01198 | -0.005032979
712.5 | -0.01331 | -0.005591732
712.55 | -0.01463 | -0.006146284
712.6 | -0.01338 | -0.00562114
712.65 | -0.01213 | -0.005095996
712.7 | -0.01474 | -0.006192497
712.75 | -0.01349 | -0.005667353
712.8 | -0.0161 | -0.006763853
712.85 | -0.01614 | -0.006780658
712.9 | -0.01617 | -0.006793261
712.95 | -0.0175 | -0.007352014
713 | -0.01882 | -0.007906566
713.05 | -0.02015 | -0.008465319
713.1 | -0.01889 | -0.007935974
713.15 | -0.01893 | -0.007952779
713.2 | -0.01639 | -0.006885687
713.25 | -0.01643 | -0.006902491
713.3 | -0.01904 | -0.007998992
713.35 | -0.01779 | -0.007473848
713.4 | -0.01911 | -0.0080284
713.45 | -0.01915 | -0.008045204
713.5 | -0.01789 | -0.007515859
713.55 | -0.01664 | -0.006990715
713.6 | -0.0141 | -0.005923623
713.65 | -0.01414 | -0.005940428
713.7 | -0.01546 | -0.00649498
713.75 | -0.01679 | -0.007053733
713.8 | -0.01682 | -0.007066336
713.85 | -0.01557 | -0.006541192
713.9 | -0.0169 | -0.007099945
713.95 | -0.01822 | -0.007654497
714 | -0.01826 | -0.007671302
714.05 | -0.017 | -0.007141957
714.1 | -0.01704 | -0.007158762
714.15 | -0.01579 | -0.006633618
714.2 | -0.01582 | -0.006646221
714.25 | -0.01586 | -0.006663026
714.3 | -0.01718 | -0.007217578
714.35 | -0.01464 | -0.006150485
714.4 | -0.01339 | -0.005625341
714.45 | -0.00956 | -0.0040163
714.5 | -0.0083 | -0.003486955
714.55 | -0.00705 | -0.002961812
714.6 | -0.00709 | -0.002978616
714.65 | -0.00712 | -0.00299122
714.7 | -0.00845 | -0.003549973
714.75 | -0.00719 | -0.003020628
714.8 | -0.00852 | -0.003579381
714.85 | -0.00856 | -0.003596185
714.9 | -0.01117 | -0.004692686
714.95 | -0.00992 | -0.004167542
715 | -0.01253 | -0.005264042
715.05 | -0.01386 | -0.005822795
715.1 | -0.01132 | -0.004755703
715.15 | -0.01135 | -0.004768307
715.2 | -0.01139 | -0.004785111
715.25 | -0.01014 | -0.004259967
715.3 | -0.00888 | -0.003730622
715.35 | -0.00763 | -0.003205478
715.4 | -0.00766 | -0.003218082
715.45 | -0.00641 | -0.002692938
715.5 | -0.00386 | -0.001621644
715.55 | -0.00261 | -0.0010965
715.6 | -0.00135 | -0.0005671554
715.65 | -0.00139 | -0.00058396
715.7 | -0.000134326 | -5.643238e-05
715.75 | -0.00017053 | -7.164223e-05
715.8 | 0.00238 | 0.000999874
715.85 | -0.000242942 | -0.0001020636
715.9 | 0.00101 | 0.0004243163
715.95 | 0.00356 | 0.00149561
716 | 0.00223 | 0.0009368567
716.05 | -0.000387786 | -0.0001629148
716.1 | 0.00216 | 0.0009074486
716.15 | 0.00471 | 0.001978742
716.2 | 0.00338 | 0.001419989
716.25 | 0.00205 | 0.000861236
716.3 | 0.00331 | 0.001390581
716.35 | 0.000686911 | 0.0002885817
716.4 | 0.000650686 | 0.000273363
716.45 | 0.0032 | 0.001344368
716.5 | 0.00187 | 0.0007856153
716.55 | 0.00313 | 0.00131496
716.6 | 0.00309 | 0.001298156
716.65 | 0.00305 | 0.001281351
716.7 | 0.00302 | 0.001268748
716.75 | 0.00557 | 0.002340041
716.8 | 0.00812 | 0.003411335
716.85 | 0.00938 | 0.00394068
716.9 | 0.00805 | 0.003381927
716.95 | 0.00672 | 0.002823174
717 | 0.00539 | 0.00226442
717.05 | 0.00664 | 0.002789564
717.1 | 0.00531 | 0.002230811
717.15 | 0.00786 | 0.003302105
717.2 | 0.00783 | 0.003289501
717.25 | 0.01038 | 0.004360795
717.3 | 0.01164 | 0.00489014
717.35 | 0.0116 | 0.004873335
717.4 | 0.01286 | 0.00540268
717.45 | 0.01671 | 0.007020124
717.5 | 0.02056 | 0.008637567
717.55 | 0.02311 | 0.00970886
717.6 | 0.02567 | 0.01078435
717.65 | 0.02564 | 0.01077175
717.7 | 0.02819 | 0.01184304
717.75 | 0.02816 | 0.01183044
717.8 | 0.02553 | 0.01072554
717.85 | 0.02549 | 0.01070873
717.9 | 0.02675 | 0.01123808
717.95 | 0.02671 | 0.01122127
718 | 0.02668 | 0.01120867
718.05 | 0.02664 | 0.01119187
718.1 | 0.02661 | 0.01117926
718.15 | 0.02657 | 0.01116246
718.2 | 0.02913 | 0.01223795
718.25 | 0.02909 | 0.01222115
718.3 | 0.03165 | 0.01329664
718.35 | 0.03421 | 0.01437214
718.4 | 0.03807 | 0.01599378
718.45 | 0.03674 | 0.01543503
718.5 | 0.0406 | 0.01705667
718.55 | 0.04316 | 0.01813217
718.6 | 0.04443 | 0.01866571
718.65 | 0.04699 | 0.01974121
718.7 | 0.04826 | 0.02027476
718.75 | 0.04952 | 0.0208041
718.8 | 0.05079 | 0.02133765
718.85 | 0.05075 | 0.02132084
718.9 | 0.05202 | 0.02185439
718.95 | 0.04938 | 0.02074528
719 | 0.05194 | 0.02182078
719.05 | 0.05061 | 0.02126203
719.1 | 0.04667 | 0.01960677
719.15 | 0.04793 | 0.02013612
719.2 | 0.04659 | 0.01957316
719.25 | 0.04786 | 0.02010671
719.3 | 0.04912 | 0.02063605
719.35 | 0.05169 | 0.02171575
719.4 | 0.05035 | 0.0211528
719.45 | 0.05162 | 0.02168634
719.5 | 0.05028 | 0.02112339
719.55 | 0.04894 | 0.02056043
719.6 | 0.0489 | 0.02054363
719.65 | 0.04887 | 0.02053103
719.7 | 0.04753 | 0.01996807
719.75 | 0.04619 | 0.01940512
719.8 | 0.04486 | 0.01884636
719.85 | 0.04482 | 0.01882956
719.9 | 0.04088 | 0.01717431
719.95 | 0.04215 | 0.01770785
720 | 0.04211 | 0.01769105
720.05 | 0.04597 | 0.01931269
720.1 | 0.04854 | 0.02039239
720.15 | 0.04981 | 0.02092593
720.2 | 0.05107 | 0.02145528
720.25 | 0.05234 | 0.02198882
720.3 | 0.0536 | 0.02251817
720.35 | 0.05487 | 0.02305172
720.4 | 0.05223 | 0.02194261
720.45 | 0.05089 | 0.02137966
720.5 | 0.05085 | 0.02136285
720.55 | 0.04952 | 0.0208041
720.6 | 0.04948 | 0.0207873
720.65 | 0.04554 | 0.01913204
720.7 | 0.0455 | 0.01911524
720.75 | 0.05067 | 0.02128723
720.8 | 0.05324 | 0.02236693
720.85 | 0.05451 | 0.02290047
720.9 | 0.05317 | 0.02233752
720.95 | 0.05574 | 0.02341722
721 | 0.057 | 0.02394656
721.05 | 0.05697 | 0.02393396
721.1 | 0.06084 | 0.0255598
721.15 | 0.06211 | 0.02609335
721.2 | 0.06599 | 0.0277234
721.25 | 0.06595 | 0.02770659
721.3 | 0.06461 | 0.02714364
721.35 | 0.06457 | 0.02712683
721.4 | 0.06584 | 0.02766038
721.45 | 0.06711 | 0.02819393
721.5 | 0.06968 | 0.02927362
721.55 | 0.06965 | 0.02926102
721.6 | 0.07222 | 0.03034071
721.65 | 0.07219 | 0.03032811
721.7 | 0.06954 | 0.0292148
721.75 | 0.0682 | 0.02865185
721.8 | 0.07077 | 0.02973155
721.85 | 0.06812 | 0.02861824
721.9 | 0.06548 | 0.02750914
721.95 | 0.06414 | 0.02694618
722 | 0.06279 | 0.02637903
722.05 | 0.06406 | 0.02691257
722.1 | 0.06664 | 0.02799647
722.15 | 0.06529 | 0.02742932
722.2 | 0.06395 | 0.02686636
722.25 | 0.06653 | 0.02795026
722.3 | 0.06519 | 0.0273873
722.35 | 0.06645 | 0.02791665
722.4 | 0.06772 | 0.0284502
722.45 | 0.0716 | 0.03008024
722.5 | 0.07287 | 0.03061379
722.55 | 0.07545 | 0.03169769
722.6 | 0.07411 | 0.03113473
722.65 | 0.07407 | 0.03111793
722.7 | 0.07796 | 0.03275217
722.75 | 0.07923 | 0.03328572
722.8 | 0.07919 | 0.03326892
722.85 | 0.08046 | 0.03380246
722.9 | 0.07912 | 0.03323951
722.95 | 0.08039 | 0.03377305
723 | 0.07774 | 0.03265975
723.05 | 0.07901 | 0.03319329
723.1 | 0.07636 | 0.03207999
723.15 | 0.08024 | 0.03371004
723.2 | 0.08151 | 0.03424358
723.25 | 0.07886 | 0.03313028
723.3 | 0.07752 | 0.03256732
723.35 | 0.0814 | 0.03419737
723.4 | 0.08268 | 0.03473512
723.45 | 0.08264 | 0.03471831
723.5 | 0.08391 | 0.03525186
723.55 | 0.0878 | 0.03688611
723.6 | 0.08777 | 0.0368735
723.65 | 0.09035 | 0.0379574
723.7 | 0.08638 | 0.03628954
723.75 | 0.08373 | 0.03517624
723.8 | 0.08369 | 0.03515943
723.85 | 0.08497 | 0.03569718
723.9 | 0.08493 | 0.03568038
723.95 | 0.08358 | 0.03511322
724 | 0.08486 | 0.03565097
724.05 | 0.08351 | 0.03508381
724.1 | 0.08217 | 0.03452086
724.15 | 0.08082 | 0.0339537
724.2 | 0.07817 | 0.0328404
724.25 | 0.07944 | 0.03337394
724.3 | 0.0781 | 0.03281099
724.35 | 0.07545 | 0.03169769
724.4 | 0.07149 | 0.03003403
724.45 | 0.07145 | 0.03001722
724.5 | 0.07142 | 0.03000462
724.55 | 0.07269 | 0.03053817
724.6 | 0.07396 | 0.03107171
724.65 | 0.07392 | 0.03105491
724.7 | 0.07388 | 0.0310381
724.75 | 0.07254 | 0.03047515
724.8 | 0.07381 | 0.0310087
724.85 | 0.07639 | 0.03209259
724.9 | 0.07897 | 0.03317649
724.95 | 0.08155 | 0.03426039
725 | 0.07889 | 0.03314288
725.05 | 0.08016 | 0.03367643
725.1 | 0.07751 | 0.03256312
725.15 | 0.07748 | 0.03255052
725.2 | 0.07744 | 0.03253371
725.25 | 0.08264 | 0.03471831
725.3 | 0.08522 | 0.03580221
725.35 | 0.08649 | 0.03633576
725.4 | 0.08907 | 0.03741965
725.45 | 0.08773 | 0.0368567
725.5 | 0.08769 | 0.03683989
725.55 | 0.09027 | 0.03792379
725.6 | 0.08893 | 0.03736084
725.65 | 0.08758 | 0.03679368
725.7 | 0.08623 | 0.03622653
725.75 | 0.0862 | 0.03621392
725.8 | 0.08354 | 0.03509642
725.85 | 0.08351 | 0.03508381
725.9 | 0.08347 | 0.03506701
725.95 | 0.08082 | 0.0339537
726 | 0.08209 | 0.03448725
726.05 | 0.07943 | 0.03336974
726.1 | 0.07809 | 0.03280679
726.15 | 0.07805 | 0.03278998
726.2 | 0.07933 | 0.03332773
726.25 | 0.07929 | 0.03331093
726.3 | 0.07925 | 0.03329412
726.35 | 0.07922 | 0.03328152
726.4 | 0.07787 | 0.03271436
726.45 | 0.07653 | 0.03215141
726.5 | 0.07649 | 0.0321346
726.55 | 0.07645 | 0.0321178
726.6 | 0.08034 | 0.03375205
726.65 | 0.08292 | 0.03483595
726.7 | 0.0855 | 0.03591984
726.75 | 0.08809 | 0.03700794
726.8 | 0.09067 | 0.03809184
726.85 | 0.09194 | 0.03862538
726.9 | 0.09322 | 0.03916313
726.95 | 0.0958 | 0.04024703
727 | 0.09708 | 0.04078478
727.05 | 0.09704 | 0.04076797
727.1 | 0.09832 | 0.04130572
727.15 | 0.09959 | 0.04183926
727.2 | 0.09824 | 0.04127211
727.25 | 0.09689 | 0.04070495
727.3 | 0.09555 | 0.040142
727.35 | 0.09289 | 0.03902449
727.4 | 0.09285 | 0.03900769
727.45 | 0.0915 | 0.03844053
727.5 | 0.09278 | 0.03897828
727.55 | 0.09405 | 0.03951183
727.6 | 0.09533 | 0.04004957
727.65 | 0.0966 | 0.04058312
727.7 | 0.09394 | 0.03946561
727.75 | 0.09653 | 0.04055371
727.8 | 0.0978 | 0.04108726
727.85 | 0.09908 | 0.04162501
727.9 | 0.10035 | 0.04215855
727.95 | 0.10163 | 0.0426963
728 | 0.10159 | 0.04267949
728.05 | 0.09893 | 0.04156199
728.1 | 0.0989 | 0.04154938
728.15 | 0.09886 | 0.04153258
728.2 | 0.10145 | 0.04262068
728.25 | 0.10141 | 0.04260387
728.3 | 0.10006 | 0.04203672
728.35 | 0.10134 | 0.04257447
728.4 | 0.09868 | 0.04145696
728.45 | 0.09864 | 0.04144015
728.5 | 0.0986 | 0.04142335
728.55 | 0.09857 | 0.04141075
728.6 | 0.09853 | 0.04139394
728.65 | 0.09718 | 0.04082679
728.7 | 0.09583 | 0.04025963
728.75 | 0.09317 | 0.03914212
728.8 | 0.09445 | 0.03967987
728.85 | 0.09179 | 0.03856237
728.9 | 0.09175 | 0.03854556
728.95 | 0.09303 | 0.03908331
729 | 0.09299 | 0.0390665
729.05 | 0.09164 | 0.03849935
729.1 | 0.09161 | 0.03848675
729.15 | 0.09026 | 0.03791959
729.2 | 0.09022 | 0.03790279
729.25 | 0.09019 | 0.03789018
729.3 | 0.08884 | 0.03732303
729.35 | 0.0888 | 0.03730622
729.4 | 0.08746 | 0.03674327
729.45 | 0.0848 | 0.03562576
729.5 | 0.08476 | 0.03560896
729.55 | 0.08604 | 0.0361467
729.6 | 0.08338 | 0.0350292
729.65 | 0.08204 | 0.03446624
729.7 | 0.082 | 0.03444944
729.75 | 0.08065 | 0.03388228
729.8 | 0.078 | 0.03276898
729.85 | 0.07665 | 0.03220182
729.9 | 0.074 | 0.03108852
729.95 | 0.07397 | 0.03107591
730 | 0.07262 | 0.03050876
730.05 | 0.07258 | 0.03049195
730.1 | 0.06993 | 0.02937865
730.15 | 0.06859 | 0.0288157
730.2 | 0.06986 | 0.02934924
730.25 | 0.06852 | 0.02878629
730.3 | 0.06717 | 0.02821913
730.35 | 0.06844 | 0.02875268
730.4 | 0.0671 | 0.02818972
730.45 | 0.06576 | 0.02762677
730.5 | 0.06441 | 0.02705961
730.55 | 0.06568 | 0.02759316
730.6 | 0.06173 | 0.02593371
730.65 | 0.05908 | 0.0248204
730.7 | 0.05905 | 0.0248078
730.75 | 0.06031 | 0.02533714
730.8 | 0.06028 | 0.02532454
730.85 | 0.05894 | 0.02476158
730.9 | 0.0576 | 0.02419863
730.95 | 0.05886 | 0.02472798
731 | 0.06144 | 0.02581187
731.05 | 0.0614 | 0.02579507
731.1 | 0.06136 | 0.02577826
731.15 | 0.06263 | 0.02631181
731.2 | 0.0639 | 0.02684536
731.25 | 0.06256 | 0.0262824
731.3 | 0.06252 | 0.0262656
731.35 | 0.06379 | 0.02679914
731.4 | 0.06637 | 0.02788304
731.45 | 0.06894 | 0.02896274
731.5 | 0.07021 | 0.02949628
731.55 | 0.07148 | 0.03002983
731.6 | 0.07145 | 0.03001722
731.65 | 0.07403 | 0.03110112
731.7 | 0.07399 | 0.03108432
731.75 | 0.07526 | 0.03161786
731.8 | 0.07915 | 0.03325211
731.85 | 0.07911 | 0.03323531
731.9 | 0.07777 | 0.03267235
731.95 | 0.08035 | 0.03375625
732 | 0.08162 | 0.0342898
732.05 | 0.08289 | 0.03482334
732.1 | 0.08417 | 0.03536109
732.15 | 0.08806 | 0.03699534
732.2 | 0.0854 | 0.03587783
732.25 | 0.0893 | 0.03751628
732.3 | 0.08926 | 0.03749947
732.35 | 0.09053 | 0.03803302
732.4 | 0.09443 | 0.03967147
732.45 | 0.09702 | 0.04075957
732.5 | 0.09698 | 0.04074276
732.55 | 0.09695 | 0.04073016
732.6 | 0.09953 | 0.04181406
732.65 | 0.10475 | 0.04400706
732.7 | 0.10209 | 0.04288955
732.75 | 0.10599 | 0.044528
732.8 | 0.10727 | 0.04506575
732.85 | 0.10855 | 0.0456035
732.9 | 0.10982 | 0.04613704
732.95 | 0.10847 | 0.04556989
733 | 0.11107 | 0.04666219
733.05 | 0.11103 | 0.04664538
733.1 | 0.11231 | 0.04718313
733.15 | 0.11227 | 0.04716632
733.2 | 0.11223 | 0.04714952
733.25 | 0.11483 | 0.04824182
733.3 | 0.11479 | 0.04822501
733.35 | 0.11739 | 0.04931731
733.4 | 0.11735 | 0.04930051
733.45 | 0.12126 | 0.05094316
733.5 | 0.12254 | 0.05148091
733.55 | 0.12382 | 0.05201865
733.6 | 0.12642 | 0.05311095
733.65 | 0.12639 | 0.05309835
733.7 | 0.1303 | 0.054741
733.75 | 0.1329 | 0.0558333
733.8 | 0.13551 | 0.0569298
733.85 | 0.13679 | 0.05746755
733.9 | 0.13939 | 0.05855985
733.95 | 0.14068 | 0.05910179
734 | 0.14328 | 0.06019409
734.05 | 0.14325 | 0.06018149
734.1 | 0.14717 | 0.06182834
734.15 | 0.14714 | 0.06181574
734.2 | 0.15371 | 0.06457589
734.25 | 0.15368 | 0.06456329
734.3 | 0.15496 | 0.06510104
734.35 | 0.15493 | 0.06508843
734.4 | 0.15754 | 0.06618493
734.45 | 0.15882 | 0.06672268
734.5 | 0.16144 | 0.06782338
734.55 | 0.16272 | 0.06836113
734.6 | 0.16401 | 0.06890308
734.65 | 0.1653 | 0.06944503
734.7 | 0.16924 | 0.07110028
734.75 | 0.1692 | 0.07108348
734.8 | 0.16917 | 0.07107087
734.85 | 0.17046 | 0.07161282
734.9 | 0.17175 | 0.07215477
734.95 | 0.17171 | 0.07213797
735 | 0.173 | 0.07267991
735.05 | 0.17562 | 0.07378062
735.1 | 0.17824 | 0.07488132
735.15 | 0.18086 | 0.07598202
735.2 | 0.18082 | 0.07596521
735.25 | 0.18078 | 0.07594841
735.3 | 0.1834 | 0.07704911
735.35 | 0.18735 | 0.07870857
735.4 | 0.18998 | 0.07981347
735.45 | 0.19393 | 0.08147292
735.5 | 0.19922 | 0.08369533
735.55 | 0.20052 | 0.08424148
735.6 | 0.20314 | 0.08534218
735.65 | 0.20444 | 0.08588833
735.7 | 0.20574 | 0.08643448
735.75 | 0.21237 | 0.08921985
735.8 | 0.21634 | 0.0908877
735.85 | 0.21764 | 0.09143385
735.9 | 0.2176 | 0.09141705
735.95 | 0.22023 | 0.09252195
736 | 0.22287 | 0.09363105
736.05 | 0.22283 | 0.09361425
736.1 | 0.22681 | 0.09528631
736.15 | 0.22677 | 0.0952695
736.2 | 0.22807 | 0.09581565
736.25 | 0.23205 | 0.09748771
736.3 | 0.23335 | 0.09803386
736.35 | 0.23331 | 0.09801706
736.4 | 0.23729 | 0.09968911
736.45 | 0.2453 | 0.1030542
736.5 | 0.24794 | 0.1041633
736.55 | 0.25059 | 0.1052766
736.6 | 0.25727 | 0.108083
736.65 | 0.25992 | 0.1091963
736.7 | 0.2666 | 0.1120027
736.75 | 0.26926 | 0.1131202
736.8 | 0.2746 | 0.1153636
736.85 | 0.27861 | 0.1170483
736.9 | 0.28261 | 0.1187287
736.95 | 0.28797 | 0.1209805
737 | 0.29063 | 0.1220981
737.05 | 0.296 | 0.1243541
737.1 | 0.30272 | 0.1271772
737.15 | 0.30945 | 0.1300046
737.2 | 0.31618 | 0.132832
737.25 | 0.32427 | 0.1362307
737.3 | 0.33238 | 0.1396379
737.35 | 0.34186 | 0.1436206
737.4 | 0.3527 | 0.1481746
737.45 | 0.36493 | 0.1533126
737.5 | 0.37855 | 0.1590346
737.55 | 0.38946 | 0.163618
737.6 | 0.40176 | 0.1687854
737.65 | 0.4127 | 0.1733815
737.7 | 0.42641 | 0.1791413
737.75 | 0.44015 | 0.1849137
737.8 | 0.45392 | 0.1906987
737.85 | 0.47602 | 0.1999832
737.9 | 0.49542 | 0.2081334
737.95 | 0.51766 | 0.2174768
738 | 0.54137 | 0.2274377
738.05 | 0.56516 | 0.2374323
738.1 | 0.59185 | 0.2486451
738.15 | 0.62005 | 0.2604924
738.2 | 0.65548 | 0.2753771
738.25 | 0.68966 | 0.2897366
738.3 | 0.73407 | 0.3083939
738.35 | 0.78021 | 0.327778
738.4 | 0.83103 | 0.3491283
738.45 | 0.88223 | 0.3706382
738.5 | 0.94416 | 0.3966559
738.55 | 1.00666 | 0.4229131
738.6 | 1.07274 | 0.4506743
738.65 | 1.14554 | 0.4812587
738.7 | 1.2222 | 0.5134647
738.75 | 1.29971 | 0.5460278
738.8 | 1.38124 | 0.5802798
738.85 | 1.46534 | 0.6156115
738.9 | 1.54722 | 0.6500105
738.95 | 1.63008 | 0.6848212
739 | 1.71062 | 0.7186573
739.05 | 1.7804 | 0.7479729
739.1 | 1.85426 | 0.7790026
739.15 | 1.92208 | 0.8074949
739.2 | 1.98541 | 0.8341007
739.25 | 2.03544 | 0.8551191
739.3 | 2.07711 | 0.8726253
739.35 | 2.10676 | 0.8850817
739.4 | 2.11724 | 0.8894845
739.45 | 2.12071 | 0.8909423
739.5 | 2.10665 | 0.8850355
739.55 | 2.0839 | 0.8754779
739.6 | 2.05253 | 0.8622989
739.65 | 2.0092 | 0.8440953
739.7 | 1.95414 | 0.8209637
739.75 | 1.89271 | 0.7951561
739.8 | 1.82678 | 0.7674579
739.85 | 1.75646 | 0.7379154
739.9 | 1.68354 | 0.7072806
739.95 | 1.61627 | 0.6790195
740 | 1.54156 | 0.6476327
740.05 | 1.47404 | 0.6192665
740.1 | 1.40874 | 0.591833
740.15 | 1.34248 | 0.5639961
740.2 | 1.27995 | 0.5377263
740.25 | 1.2226 | 0.5136327
740.3 | 1.16878 | 0.4910221
740.35 | 1.11992 | 0.4704953
740.4 | 1.07292 | 0.4507499
740.45 | 1.03223 | 0.4336554
740.5 | 0.99775 | 0.4191699
740.55 | 0.96789 | 0.4066252
740.6 | 0.93817 | 0.3941394
740.65 | 0.913 | 0.3835651
740.7 | 0.88938 | 0.373642
740.75 | 0.87172 | 0.3662227
740.8 | 0.85556 | 0.3594337
740.85 | 0.83798 | 0.3520481
740.9 | 0.8219 | 0.3452926
740.95 | 0.81167 | 0.3409948
741 | 0.8 | 0.3360921
741.05 | 0.78401 | 0.3293744
741.1 | 0.77094 | 0.3238835
741.15 | 0.75501 | 0.3171911
741.2 | 0.74344 | 0.3123304
741.25 | 0.72901 | 0.3062681
741.3 | 0.71461 | 0.3002185
741.35 | 0.70454 | 0.2959879
741.4 | 0.69305 | 0.2911608
741.45 | 0.68444 | 0.2875436
741.5 | 0.67441 | 0.2833298
741.55 | 0.66582 | 0.279721
741.6 | 0.65866 | 0.276713
741.65 | 0.65151 | 0.2737092
741.7 | 0.64579 | 0.2713061
741.75 | 0.63723 | 0.26771
741.8 | 0.63152 | 0.2653111
741.85 | 0.62865 | 0.2641054
741.9 | 0.62011 | 0.2605176
741.95 | 0.61866 | 0.2599084
742 | 0.61438 | 0.2581103
742.05 | 0.6101 | 0.2563122
742.1 | 0.603 | 0.2533294
742.15 | 0.60155 | 0.2527202
742.2 | 0.59869 | 0.2515187
742.25 | 0.60006 | 0.2520943
742.3 | 0.60426 | 0.2538588
742.35 | 0.60846 | 0.2556232
742.4 | 0.61267 | 0.2573919
742.45 | 0.61829 | 0.259753
742.5 | 0.62392 | 0.2621182
742.55 | 0.63522 | 0.2668655
742.6 | 0.64796 | 0.2722178
742.65 | 0.66215 | 0.2781792
742.7 | 0.6778 | 0.284754
742.75 | 0.69635 | 0.2925472
742.8 | 0.71494 | 0.3003571
742.85 | 0.73646 | 0.309398
742.9 | 0.76527 | 0.3215015
742.95 | 0.79566 | 0.3342688
743 | 0.83347 | 0.3501533
743.05 | 0.87589 | 0.3679746
743.1 | 0.92448 | 0.388388
743.15 | 0.98086 | 0.4120741
743.2 | 1.04221 | 0.4378482
743.25 | 1.11322 | 0.4676805
743.3 | 1.19263 | 0.5010419
743.35 | 1.28696 | 0.5406713
743.4 | 1.38574 | 0.5821703
743.45 | 1.49395 | 0.627631
743.5 | 1.61365 | 0.6779187
743.55 | 1.75206 | 0.7360669
743.6 | 1.90006 | 0.7982439
743.65 | 2.05648 | 0.8639583
743.7 | 2.22895 | 0.9364156
743.75 | 2.41858 | 1.016082
743.8 | 2.63047 | 1.1051
743.85 | 2.85483 | 1.199357
743.9 | 3.08864 | 1.297584
743.95 | 3.33054 | 1.39921
744 | 3.57895 | 1.503571
744.05 | 3.83203 | 1.609894
744.1 | 4.07835 | 1.713376
744.15 | 4.31683 | 1.813566
744.2 | 4.5513 | 1.91207
744.25 | 4.7708 | 2.004285
744.3 | 4.96307 | 2.085061
744.35 | 5.12294 | 2.152225
744.4 | 5.25627 | 2.208238
744.45 | 5.35307 | 2.248906
744.5 | 5.42022 | 2.277116
744.55 | 5.45402 | 2.291316
744.6 | 5.45398 | 2.291299
744.65 | 5.41448 | 2.274705
744.7 | 5.33897 | 2.242982
744.75 | 5.24228 | 2.202361
744.8 | 5.11722 | 2.149821
744.85 | 4.98113 | 2.092648
744.9 | 4.82694 | 2.02787
744.95 | 4.67101 | 1.962362
745 | 4.51848 | 1.898282
745.05 | 4.37163 | 1.836588
745.1 | 4.23492 | 1.779154
745.15 | 4.11015 | 1.726736
745.2 | 4.00134 | 1.681023
745.25 | 3.91911 | 1.646477
745.3 | 3.85581 | 1.619884
745.35 | 3.82211 | 1.605726
745.4 | 3.80865 | 1.600071
745.45 | 3.81756 | 1.603815
745.5 | 3.84442 | 1.615099
745.55 | 3.89622 | 1.636861
745.6 | 3.96896 | 1.66742
745.65 | 4.05634 | 1.70413
745.7 | 4.1589 | 1.747217
745.75 | 4.27015 | 1.793955
745.8 | 4.38319 | 1.841444
745.85 | 4.49071 | 1.886615
745.9 | 4.5924 | 1.929337
745.95 | 4.68039 | 1.966303
746 | 4.75669 | 1.998357
746.05 | 4.80544 | 2.018838
746.1 | 4.82605 | 2.027497
746.15 | 4.81052 | 2.020972
746.2 | 4.76422 | 2.001521
746.25 | 4.6827 | 1.967273
746.3 | 4.57712 | 1.922917
746.35 | 4.45104 | 1.869949
746.4 | 4.29118 | 1.80279
746.45 | 4.11619 | 1.729274
746.5 | 3.91591 | 1.645133
746.55 | 3.71239 | 1.559631
746.6 | 3.50391 | 1.472046
746.65 | 3.29939 | 1.386124
746.7 | 3.09664 | 1.300945
746.75 | 2.90746 | 1.221468
746.8 | 2.73666 | 1.149712
746.85 | 2.5793 | 1.083603
746.9 | 2.43458 | 1.022804
746.95 | 2.31621 | 0.9730748
747 | 2.21226 | 0.9294039
747.05 | 2.1344 | 0.8966937
747.1 | 2.07307 | 0.870928
747.15 | 2.02959 | 0.8526614
747.2 | 1.99671 | 0.838848
747.25 | 1.98289 | 0.8330421
747.3 | 1.98113 | 0.8323027
747.35 | 1.98625 | 0.8344536
747.4 | 1.99656 | 0.838785
747.45 | 2.01552 | 0.8467504
747.5 | 2.03626 | 0.8554636
747.55 | 2.05881 | 0.8649372
747.6 | 2.07619 | 0.8722388
747.65 | 2.08663 | 0.8766248
747.7 | 2.09533 | 0.8802798
747.75 | 2.09529 | 0.880263
747.8 | 2.08652 | 0.8765786
747.85 | 2.06555 | 0.8677688
747.9 | 2.03423 | 0.8546108
747.95 | 1.99615 | 0.8386128
748 | 1.94628 | 0.8176616
748.05 | 1.89166 | 0.794715
748.1 | 1.83073 | 0.7691173
748.15 | 1.76865 | 0.7430366
748.2 | 1.70546 | 0.7164895
748.25 | 1.63465 | 0.6867412
748.3 | 1.56778 | 0.6586481
748.35 | 1.50477 | 0.6321766
748.4 | 1.44231 | 0.6059362
748.45 | 1.38673 | 0.5825862
748.5 | 1.33786 | 0.5620552
748.55 | 1.29713 | 0.5449439
748.6 | 1.25974 | 0.5292358
748.65 | 1.23027 | 0.516855
748.7 | 1.20709 | 0.5071167
748.75 | 1.19166 | 0.5006344
748.8 | 1.18394 | 0.4973911
748.85 | 1.18237 | 0.4967315
748.9 | 1.18848 | 0.4992984
748.95 | 1.20382 | 0.505743
749 | 1.22074 | 0.5128513
749.05 | 1.24545 | 0.5232324
749.1 | 1.27491 | 0.535609
749.15 | 1.31075 | 0.5506659
749.2 | 1.35306 | 0.568441
749.25 | 1.40038 | 0.5883208
749.3 | 1.45121 | 0.6096753
749.35 | 1.51368 | 0.6359198
749.4 | 1.58158 | 0.6644457
749.45 | 1.65015 | 0.693253
749.5 | 1.72437 | 0.7244339
749.55 | 1.80779 | 0.7594799
749.6 | 1.89731 | 0.7970886
749.65 | 1.99144 | 0.836634
749.7 | 2.09035 | 0.8781876
749.75 | 2.19245 | 0.9210814
749.8 | 2.29787 | 0.9653699
749.85 | 2.4049 | 1.010335
749.9 | 2.50803 | 1.053661
749.95 | 2.61082 | 1.096845
750 | 2.71705 | 1.141474
750.05 | 2.82299 | 1.185981
750.1 | 2.92267 | 1.227858
750.15 | 3.00983 | 1.264475
750.2 | 3.09202 | 1.299004
750.25 | 3.16908 | 1.331378
750.3 | 3.23051 | 1.357186
750.35 | 3.28211 | 1.378864
750.4 | 3.32784 | 1.398076
750.45 | 3.35917 | 1.411238
750.5 | 3.38223 | 1.420926
750.55 | 3.39061 | 1.424446
750.6 | 3.39268 | 1.425316
750.65 | 3.38633 | 1.422648
750.7 | 3.37578 | 1.418216
750.75 | 3.35476 | 1.409385
750.8 | 3.32963 | 1.398828
750.85 | 3.3025 | 1.38743
750.9 | 3.27135 | 1.374344
750.95 | 3.24239 | 1.362177
751 | 3.21355 | 1.350061
751.05 | 3.18482 | 1.337991
751.1 | 3.16029 | 1.327686
751.15 | 3.13585 | 1.317418
751.2 | 3.11756 | 1.309734
751.25 | 3.09932 | 1.302071
751.3 | 3.08919 | 1.297815
751.35 | 3.07907 | 1.293564
751.4 | 3.073 | 1.291014
751.45 | 3.07095 | 1.290153
751.5 | 3.07091 | 1.290136
751.55 | 3.07288 | 1.290963
751.6 | 3.07687 | 1.29264
751.65 | 3.08288 | 1.295164
751.7 | 3.08486 | 1.295996
751.75 | 3.08684 | 1.296828
751.8 | 3.0868 | 1.296811
751.85 | 3.08273 | 1.295101
751.9 | 3.07866 | 1.293392
751.95 | 3.06856 | 1.289148
752 | 3.05045 | 1.28154
752.05 | 3.02838 | 1.272268
752.1 | 3.00439 | 1.26219
752.15 | 2.9765 | 1.250473
752.2 | 2.93885 | 1.234655
752.25 | 2.89552 | 1.216452
752.3 | 2.84855 | 1.196719
752.35 | 2.80189 | 1.177116
752.4 | 2.74785 | 1.154413
752.45 | 2.69042 | 1.130286
752.5 | 2.63156 | 1.105558
752.55 | 2.56944 | 1.079461
752.6 | 2.50602 | 1.052817
752.65 | 2.43581 | 1.023321
752.7 | 2.36812 | 0.994883
752.75 | 2.29927 | 0.9659581
752.8 | 2.23467 | 0.9388186
752.85 | 2.17065 | 0.9119229
752.9 | 2.10196 | 0.8830652
752.95 | 2.04088 | 0.8574045
753 | 1.97861 | 0.831244
753.05 | 1.91859 | 0.8060287
753.1 | 1.86585 | 0.7838718
753.15 | 1.81183 | 0.7611772
753.2 | 1.76322 | 0.7407554
753.25 | 1.71661 | 0.7211738
753.3 | 1.66865 | 0.7010251
753.35 | 1.62594 | 0.683082
753.4 | 1.58185 | 0.6645591
753.45 | 1.54451 | 0.648872
753.5 | 1.50737 | 0.6332689
753.55 | 1.47042 | 0.6177457
753.6 | 1.43525 | 0.6029702
753.65 | 1.39868 | 0.5876066
753.7 | 1.36546 | 0.5736504
753.75 | 1.33395 | 0.5604126
753.8 | 1.30572 | 0.5485527
753.85 | 1.28227 | 0.538701
753.9 | 1.25579 | 0.5275764
753.95 | 1.23096 | 0.5171449
754 | 1.20776 | 0.5073982
754.05 | 1.18925 | 0.4996219
754.1 | 1.16925 | 0.4912196
754.15 | 1.14931 | 0.4828425
754.2 | 1.134 | 0.4764105
754.25 | 1.12025 | 0.470634
754.3 | 1.10652 | 0.4648658
754.35 | 1.09586 | 0.4603873
754.4 | 1.08672 | 0.4565475
754.45 | 1.08063 | 0.453989
754.5 | 1.07756 | 0.4526992
754.55 | 1.07147 | 0.4501407
754.6 | 1.0669 | 0.4482208
754.65 | 1.06535 | 0.4475696
754.7 | 1.07136 | 0.4500945
754.75 | 1.07132 | 0.4500777
754.8 | 1.07582 | 0.4519682
754.85 | 1.08033 | 0.453863
754.9 | 1.08332 | 0.4551191
754.95 | 1.08631 | 0.4563752
755 | 1.09234 | 0.4589085
755.05 | 1.09382 | 0.4595303
755.1 | 1.09985 | 0.4620636
755.15 | 1.10741 | 0.4652397
755.2 | 1.11193 | 0.4671386
755.25 | 1.11189 | 0.4671218
755.3 | 1.11642 | 0.4690249
755.35 | 1.11334 | 0.467731
755.4 | 1.11026 | 0.466437
755.45 | 1.10566 | 0.4645045
755.5 | 1.09955 | 0.4619376
755.55 | 1.09041 | 0.4580977
755.6 | 1.08128 | 0.4542621
755.65 | 1.06914 | 0.4491619
755.7 | 1.054 | 0.4428013
755.75 | 1.04341 | 0.4383523
755.8 | 1.03134 | 0.4332815
755.85 | 1.01778 | 0.4275848
755.9 | 1.01025 | 0.4244213
755.95 | 0.99972 | 0.4199975
756 | 0.98623 | 0.4143301
756.05 | 0.97574 | 0.4099231
756.1 | 0.96527 | 0.4055245
756.15 | 0.9563 | 0.4017561
756.2 | 0.95032 | 0.3992438
756.25 | 0.94582 | 0.3973533
756.3 | 0.94281 | 0.3960887
756.35 | 0.93832 | 0.3942024
756.4 | 0.94125 | 0.3954333
756.45 | 0.93973 | 0.3947948
756.5 | 0.94415 | 0.3966517
756.55 | 0.95451 | 0.4010041
756.6 | 0.96341 | 0.4047431
756.65 | 0.97678 | 0.41036
756.7 | 0.9872 | 0.4147376
756.75 | 1.00062 | 0.4203756
756.8 | 1.01857 | 0.4279166
756.85 | 1.03507 | 0.4348485
756.9 | 1.05763 | 0.4443263
756.95 | 1.07876 | 0.4532034
757 | 1.10755 | 0.4652985
757.05 | 1.13798 | 0.4780826
757.1 | 1.17008 | 0.4915683
757.15 | 1.20849 | 0.5077049
757.2 | 1.24867 | 0.5245851
757.25 | 1.29221 | 0.5428769
757.3 | 1.34073 | 0.5632609
757.35 | 1.388 | 0.5831198
757.4 | 1.44198 | 0.6057976
757.45 | 1.49798 | 0.629324
757.5 | 1.56092 | 0.6557661
757.55 | 1.6228 | 0.6817628
757.6 | 1.69018 | 0.7100702
757.65 | 1.7599 | 0.7393606
757.7 | 1.83368 | 0.7703567
757.75 | 1.90655 | 0.8009705
757.8 | 1.9888 | 0.8355249
757.85 | 2.07378 | 0.8712263
757.9 | 2.15981 | 0.9073688
757.95 | 2.2487 | 0.9447129
758 | 2.33692 | 0.9817754
758.05 | 2.4226 | 1.017771
758.1 | 2.50562 | 1.052649
758.15 | 2.58965 | 1.087951
758.2 | 2.66899 | 1.121283
758.25 | 2.73964 | 1.150964
758.3 | 2.81101 | 1.180948
758.35 | 2.86941 | 1.205483
758.4 | 2.91648 | 1.225257
758.45 | 2.95792 | 1.242667
758.5 | 2.98766 | 1.255161
758.55 | 3.00755 | 1.263517
758.6 | 3.01749 | 1.267693
758.65 | 3.01745 | 1.267676
758.7 | 3.00943 | 1.264307
758.75 | 2.98946 | 1.255917
758.8 | 2.96558 | 1.245885
758.85 | 2.92994 | 1.230912
758.9 | 2.88859 | 1.21354
758.95 | 2.84553 | 1.19545
759 | 2.79886 | 1.175843
759.05 | 2.74865 | 1.154749
759.1 | 2.70453 | 1.136214
759.15 | 2.65499 | 1.115401
759.2 | 2.60768 | 1.095526
759.25 | 2.56069 | 1.075785
759.3 | 2.52146 | 1.059303
759.35 | 2.48244 | 1.042911
759.4 | 2.45101 | 1.029706
759.45 | 2.42889 | 1.020413
759.5 | 2.41051 | 1.012692
759.55 | 2.39583 | 1.006524
759.6 | 2.39214 | 1.004974
759.65 | 2.39393 | 1.005726
759.7 | 2.40304 | 1.009553
759.75 | 2.41766 | 1.015696
759.8 | 2.4415 | 1.025711
759.85 | 2.46543 | 1.035764
759.9 | 2.50056 | 1.050523
759.95 | 2.53401 | 1.064576
760 | 2.56575 | 1.07791
760.05 | 2.60139 | 1.092883
760.1 | 2.63533 | 1.107142
760.15 | 2.67134 | 1.12227
760.2 | 2.69797 | 1.133458
760.25 | 2.72088 | 1.143083
760.3 | 2.73811 | 1.150321
760.35 | 2.7496 | 1.155149
760.4 | 2.75726 | 1.158367
760.45 | 2.75337 | 1.156732
760.5 | 2.74564 | 1.153485
760.55 | 2.72641 | 1.145406
760.6 | 2.70149 | 1.134937
760.65 | 2.67286 | 1.122909
760.7 | 2.62921 | 1.104571
760.75 | 2.58207 | 1.084767
760.8 | 2.53338 | 1.064311
760.85 | 2.48132 | 1.04244
760.9 | 2.42413 | 1.018414
760.95 | 2.36377 | 0.9930555
761 | 2.30212 | 0.9671554
761.05 | 2.23922 | 0.9407302
761.1 | 2.17865 | 0.9152838
761.15 | 2.11685 | 0.8893207
761.2 | 2.06081 | 0.8657774
761.25 | 2.00522 | 0.8424232
761.3 | 1.95693 | 0.8221359
761.35 | 1.91409 | 0.8041381
761.4 | 1.8766 | 0.788388
761.45 | 1.84776 | 0.7762719
761.5 | 1.83083 | 0.7691593
761.55 | 1.82237 | 0.7656052
761.6 | 1.82402 | 0.7662984
761.65 | 1.8341 | 0.7705331
761.7 | 1.85942 | 0.7811704
761.75 | 1.88653 | 0.7925598
761.8 | 1.93255 | 0.8118935
761.85 | 1.98405 | 0.8335294
761.9 | 2.04114 | 0.8575138
761.95 | 2.10045 | 0.8824308
762 | 2.16735 | 0.9105365
762.05 | 2.23132 | 0.9374113
762.1 | 2.29949 | 0.9660505
762.15 | 2.36105 | 0.9919128
762.2 | 2.41765 | 1.015691
762.25 | 2.46178 | 1.034231
762.3 | 2.49876 | 1.049767
762.35 | 2.51731 | 1.05756
762.4 | 2.51913 | 1.058325
762.45 | 2.50051 | 1.050502
762.5 | 2.47453 | 1.039587
762.55 | 2.42841 | 1.020212
762.6 | 2.36253 | 0.9925346
762.65 | 2.28827 | 0.9613368
762.7 | 2.20231 | 0.9252237
762.75 | 2.11038 | 0.8866025
762.8 | 2.00751 | 0.8433853
762.85 | 1.90273 | 0.7993656
762.9 | 1.79278 | 0.753174
762.95 | 1.68618 | 0.7083897
763 | 1.57955 | 0.6635928
763.05 | 1.47131 | 0.6181196
763.1 | 1.37105 | 0.5759988
763.15 | 1.27687 | 0.5364324
763.2 | 1.18394 | 0.4973911
763.25 | 1.09982 | 0.462051
763.3 | 1.01821 | 0.4277654
763.35 | 0.94645 | 0.3976179
763.4 | 0.87983 | 0.3696299
763.45 | 0.82406 | 0.3462001
763.5 | 0.77163 | 0.3241734
763.55 | 0.72967 | 0.3065454
763.6 | 0.69512 | 0.2920304
763.65 | 0.66218 | 0.2781918
763.7 | 0.63223 | 0.2656094
763.75 | 0.60665 | 0.2548628
763.8 | 0.58682 | 0.2465319
763.85 | 0.56845 | 0.2388144
763.9 | 0.55434 | 0.2328866
763.95 | 0.53745 | 0.2257909
764 | 0.52341 | 0.2198925
764.05 | 0.51079 | 0.2145906
764.1 | 0.49819 | 0.2092971
764.15 | 0.48422 | 0.2034281
764.2 | 0.47306 | 0.1987397
764.25 | 0.46608 | 0.1958073
764.3 | 0.4591 | 0.1928748
764.35 | 0.45214 | 0.1899508
764.4 | 0.44656 | 0.1876066
764.45 | 0.44375 | 0.1864261
764.5 | 0.44095 | 0.1852498
764.55 | 0.43953 | 0.1846532
764.6 | 0.43811 | 0.1840566
764.65 | 0.43531 | 0.1828803
764.7 | 0.43527 | 0.1828635
764.75 | 0.43385 | 0.1822669
764.8 | 0.43105 | 0.1810906
764.85 | 0.42963 | 0.1804941
764.9 | 0.42821 | 0.1798975
764.95 | 0.42679 | 0.1793009
765 | 0.42952 | 0.1804478
765.05 | 0.43086 | 0.1810108
765.1 | 0.43359 | 0.1821577
765.15 | 0.43493 | 0.1827207
765.2 | 0.43904 | 0.1844473
765.25 | 0.44177 | 0.1855943
765.3 | 0.44727 | 0.1879049
765.35 | 0.45554 | 0.1913792
765.4 | 0.46105 | 0.1936941
765.45 | 0.46518 | 0.1954291
765.5 | 0.47208 | 0.1983279
765.55 | 0.47482 | 0.1994791
765.6 | 0.47896 | 0.2012183
765.65 | 0.48448 | 0.2035374
765.7 | 0.49141 | 0.2064488
765.75 | 0.49974 | 0.2099483
765.8 | 0.51087 | 0.2146242
765.85 | 0.51782 | 0.217544
765.9 | 0.52478 | 0.220468
765.95 | 0.53876 | 0.2263412
766 | 0.54995 | 0.2310423
766.05 | 0.56257 | 0.2363442
766.1 | 0.57098 | 0.2398773
766.15 | 0.58223 | 0.2446036
766.2 | 0.59774 | 0.2511196
766.25 | 0.61328 | 0.2576482
766.3 | 0.62743 | 0.2635928
766.35 | 0.63877 | 0.2683569
766.4 | 0.65298 | 0.2743268
766.45 | 0.66579 | 0.2797084
766.5 | 0.6729 | 0.2826955
766.55 | 0.68288 | 0.2868882
766.6 | 0.69287 | 0.2910852
766.65 | 0.70144 | 0.2946855
766.7 | 0.71003 | 0.2982943
766.75 | 0.71143 | 0.2988825
766.8 | 0.7157 | 0.3006764
766.85 | 0.71567 | 0.3006638
766.9 | 0.71563 | 0.300647
766.95 | 0.71271 | 0.2994202
767 | 0.7098 | 0.2981977
767.05 | 0.70689 | 0.2969752
767.1 | 0.7011 | 0.2945427
767.15 | 0.69532 | 0.2921144
767.2 | 0.68668 | 0.2884846
767.25 | 0.67948 | 0.2854598
767.3 | 0.67229 | 0.2824392
767.35 | 0.66225 | 0.2782212
767.4 | 0.64937 | 0.2728101
767.45 | 0.63794 | 0.2680082
767.5 | 0.62937 | 0.2644078
767.55 | 0.61514 | 0.2584296
767.6 | 0.60518 | 0.2542453
767.65 | 0.5924 | 0.2488762
767.7 | 0.57824 | 0.2429274
767.75 | 0.56692 | 0.2381717
767.8 | 0.55141 | 0.2316557
767.85 | 0.53592 | 0.2251481
767.9 | 0.51908 | 0.2180734
767.95 | 0.50925 | 0.2139436
768 | 0.49944 | 0.2098223
768.05 | 0.48825 | 0.2051212
768.1 | 0.47708 | 0.2004285
768.15 | 0.46314 | 0.1945721
768.2 | 0.45201 | 0.1898962
768.25 | 0.43951 | 0.1846448
768.3 | 0.42841 | 0.1799815
768.35 | 0.41734 | 0.1753308
768.4 | 0.41178 | 0.172995
768.45 | 0.40073 | 0.1683527
768.5 | 0.39245 | 0.1648742
768.55 | 0.38005 | 0.1596647
768.6 | 0.36768 | 0.1544679
768.65 | 0.35943 | 0.151002
768.7 | 0.34983 | 0.1469689
768.75 | 0.34433 | 0.1446582
768.8 | 0.33883 | 0.1423476
768.85 | 0.3347 | 0.1406125
768.9 | 0.32786 | 0.1377389
768.95 | 0.32237 | 0.1354325
769 | 0.31962 | 0.1342772
769.05 | 0.31278 | 0.1314036
769.1 | 0.31003 | 0.1302483
769.15 | 0.30863 | 0.1296601
769.2 | 0.30588 | 0.1285048
769.25 | 0.30313 | 0.1273495
769.3 | 0.29766 | 0.1250515
769.35 | 0.29627 | 0.1244675
769.4 | 0.29081 | 0.1221737
769.45 | 0.29077 | 0.1221569
769.5 | 0.29074 | 0.1221443
769.55 | 0.2907 | 0.1221275
769.6 | 0.28931 | 0.1215435
769.65 | 0.28927 | 0.1215267
769.7 | 0.28517 | 0.1198042
769.75 | 0.28649 | 0.1203588
769.8 | 0.2878 | 0.1209091
769.85 | 0.29047 | 0.1220308
769.9 | 0.29044 | 0.1220182
769.95 | 0.29311 | 0.1231399
770 | 0.29442 | 0.1236903
770.05 | 0.2971 | 0.1248162
770.1 | 0.29977 | 0.1259379
770.15 | 0.30516 | 0.1282023
770.2 | 0.3092 | 0.1298996
770.25 | 0.31324 | 0.1315969
770.3 | 0.31728 | 0.1332941
770.35 | 0.32404 | 0.1361341
770.4 | 0.33081 | 0.1389783
770.45 | 0.33759 | 0.1418267
770.5 | 0.34301 | 0.1441037
770.55 | 0.35526 | 0.1492501
770.6 | 0.35933 | 0.15096
770.65 | 0.36476 | 0.1532412
770.7 | 0.37569 | 0.157833
770.75 | 0.38663 | 0.1624291
770.8 | 0.39759 | 0.1670336
770.85 | 0.40856 | 0.1716422
770.9 | 0.41817 | 0.1756795
770.95 | 0.4278 | 0.1797252
771 | 0.44159 | 0.1855186
771.05 | 0.45541 | 0.1913246
771.1 | 0.4637 | 0.1948074
771.15 | 0.47756 | 0.2006302
771.2 | 0.49005 | 0.2058774
771.25 | 0.49699 | 0.208793
771.3 | 0.50672 | 0.2128807
771.35 | 0.52067 | 0.2187413
771.4 | 0.52764 | 0.2216695
771.45 | 0.53601 | 0.2251859
771.5 | 0.543 | 0.2281225
771.55 | 0.54717 | 0.2298744
771.6 | 0.54433 | 0.2286813
771.65 | 0.54288 | 0.2280721
771.7 | 0.53863 | 0.2262866
771.75 | 0.53579 | 0.2250935
771.8 | 0.53014 | 0.2227198
771.85 | 0.5245 | 0.2203504
771.9 | 0.51326 | 0.2156283
771.95 | 0.50484 | 0.2120909
772 | 0.49363 | 0.2073814
772.05 | 0.48384 | 0.2032685
772.1 | 0.47267 | 0.1985758
772.15 | 0.46568 | 0.1956392
772.2 | 0.45731 | 0.1921228
772.25 | 0.45173 | 0.1897786
772.3 | 0.44338 | 0.1862706
772.35 | 0.4378 | 0.1839264
772.4 | 0.43223 | 0.1815864
772.45 | 0.42805 | 0.1798303
772.5 | 0.42801 | 0.1798135
772.55 | 0.42797 | 0.1797967
772.6 | 0.42655 | 0.1792001
772.65 | 0.4279 | 0.1797673
772.7 | 0.43062 | 0.18091
772.75 | 0.43612 | 0.1832206
772.8 | 0.43885 | 0.1843675
772.85 | 0.44712 | 0.1878419
772.9 | 0.45124 | 0.1895727
772.95 | 0.45536 | 0.1913036
773 | 0.45671 | 0.1918708
773.05 | 0.45806 | 0.1924379
773.1 | 0.45663 | 0.1918372
773.15 | 0.45798 | 0.1924043
773.2 | 0.4524 | 0.1900601
773.25 | 0.45097 | 0.1894593
773.3 | 0.44262 | 0.1859514
773.35 | 0.43566 | 0.1830273
773.4 | 0.42595 | 0.178948
773.45 | 0.41625 | 0.1748729
773.5 | 0.40656 | 0.170802
773.55 | 0.40239 | 0.1690501
773.6 | 0.39272 | 0.1649876
773.65 | 0.38306 | 0.1609293
773.7 | 0.37205 | 0.1563038
773.75 | 0.36379 | 0.1528337
773.8 | 0.35554 | 0.1493677
773.85 | 0.35004 | 0.1470571
773.9 | 0.3418 | 0.1435953
773.95 | 0.33494 | 0.1407134
774 | 0.32809 | 0.1378356
774.05 | 0.32125 | 0.134962
774.1 | 0.31577 | 0.1326597
774.15 | 0.31437 | 0.1320716
774.2 | 0.31569 | 0.1326261
774.25 | 0.31429 | 0.132038
774.3 | 0.31425 | 0.1320212
774.35 | 0.31286 | 0.1314372
774.4 | 0.31282 | 0.1314204
774.45 | 0.31686 | 0.1331177
774.5 | 0.32363 | 0.1359619
774.55 | 0.33176 | 0.1393774
774.6 | 0.33855 | 0.14223
774.65 | 0.3467 | 0.1456539
774.7 | 0.35213 | 0.1479351
774.75 | 0.35756 | 0.1502164
774.8 | 0.36711 | 0.1542285
774.85 | 0.37667 | 0.1582448
774.9 | 0.38487 | 0.1616897
774.95 | 0.39445 | 0.1657144
775 | 0.39854 | 0.1674327
775.05 | 0.40126 | 0.1685754
775.1 | 0.40259 | 0.1691341
775.15 | 0.40531 | 0.1702769
775.2 | 0.40527 | 0.1702601
775.25 | 0.40661 | 0.170823
775.3 | 0.40382 | 0.1696509
775.35 | 0.40103 | 0.1684788
775.4 | 0.39686 | 0.1667269
775.45 | 0.38995 | 0.1638239
775.5 | 0.38167 | 0.1603453
775.55 | 0.37477 | 0.1574465
775.6 | 0.36787 | 0.1545477
775.65 | 0.35962 | 0.1510818
775.7 | 0.35274 | 0.1481914
775.75 | 0.34314 | 0.1441583
775.8 | 0.33355 | 0.1401294
775.85 | 0.32125 | 0.134962
775.9 | 0.30761 | 0.1292316
775.95 | 0.29535 | 0.124081
776 | 0.28583 | 0.1200815
776.05 | 0.27767 | 0.1166534
776.1 | 0.27087 | 0.1137966
776.15 | 0.26273 | 0.1103768
776.2 | 0.25594 | 0.1075243
776.25 | 0.24243 | 0.1018485
776.3 | 0.23566 | 0.09900433
776.35 | 0.22891 | 0.09616855
776.4 | 0.22618 | 0.09502164
776.45 | 0.22212 | 0.09331597
776.5 | 0.21939 | 0.09216905
776.55 | 0.21533 | 0.09046339
776.6 | 0.20859 | 0.08763181
776.65 | 0.20588 | 0.0864933
776.7 | 0.20182 | 0.08478763
776.75 | 0.20045 | 0.08421207
776.8 | 0.20175 | 0.08475822
776.85 | 0.20037 | 0.08417846
776.9 | 0.19899 | 0.08359871
776.95 | 0.19628 | 0.08246019
777 | 0.19758 | 0.08300634
777.05 | 0.19754 | 0.08298954
777.1 | 0.19751 | 0.08297694
777.15 | 0.20282 | 0.08520775
777.2 | 0.20412 | 0.0857539
777.25 | 0.20676 | 0.086863
777.3 | 0.20672 | 0.0868462
777.35 | 0.20669 | 0.08683359
777.4 | 0.21067 | 0.08850565
777.45 | 0.21331 | 0.08961475
777.5 | 0.21595 | 0.09072386
777.55 | 0.21726 | 0.09127421
777.6 | 0.22527 | 0.09463933
777.65 | 0.23061 | 0.09688275
777.7 | 0.23595 | 0.09912616
777.75 | 0.23995 | 0.1008066
777.8 | 0.2453 | 0.1030542
777.85 | 0.25065 | 0.1053019
777.9 | 0.256 | 0.1075495
777.95 | 0.25866 | 0.108667
778 | 0.26808 | 0.1126245
778.05 | 0.27345 | 0.1148805
778.1 | 0.27747 | 0.1165693
778.15 | 0.28284 | 0.1188254
778.2 | 0.28552 | 0.1199513
778.25 | 0.28548 | 0.1199345
778.3 | 0.28951 | 0.1216275
778.35 | 0.29218 | 0.1227492
778.4 | 0.29757 | 0.1250137
778.45 | 0.30024 | 0.1261354
778.5 | 0.30428 | 0.1278326
778.55 | 0.30288 | 0.1272445
778.6 | 0.30556 | 0.1283704
778.65 | 0.3096 | 0.1300676
778.7 | 0.3082 | 0.1294795
778.75 | 0.30817 | 0.1294669
778.8 | 0.31085 | 0.1305928
778.85 | 0.30945 | 0.1300046
778.9 | 0.30805 | 0.1294165
778.95 | 0.3053 | 0.1282611
779 | 0.30254 | 0.1271016
779.05 | 0.29979 | 0.1259463
779.1 | 0.29839 | 0.1253581
779.15 | 0.29429 | 0.1236357
779.2 | 0.29018 | 0.121909
779.25 | 0.28743 | 0.1207537
779.3 | 0.28468 | 0.1195984
779.35 | 0.28194 | 0.1184473
779.4 | 0.27378 | 0.1150191
779.45 | 0.26968 | 0.1132966
779.5 | 0.26694 | 0.1121455
779.55 | 0.2615 | 0.1098601
779.6 | 0.25606 | 0.1075747
779.65 | 0.25198 | 0.1058606
779.7 | 0.24924 | 0.1047095
779.75 | 0.24516 | 0.1029954
779.8 | 0.24109 | 0.1012856
779.85 | 0.23566 | 0.09900433
779.9 | 0.23294 | 0.09786161
779.95 | 0.23559 | 0.09897492
780 | 0.23421 | 0.09839516
780.05 | 0.23148 | 0.09724825
780.1 | 0.23144 | 0.09723144
780.15 | 0.2314 | 0.09721464
780.2 | 0.22868 | 0.09607192
780.25 | 0.22729 | 0.09548796
780.3 | 0.22457 | 0.09434525
780.35 | 0.22453 | 0.09432845
780.4 | 0.22449 | 0.09431164
780.45 | 0.22311 | 0.09373188
780.5 | 0.22307 | 0.09371508
780.55 | 0.22035 | 0.09257236
780.6 | 0.22031 | 0.09255556
780.65 | 0.22162 | 0.09310591
780.7 | 0.22292 | 0.09365206
780.75 | 0.22423 | 0.09420241
780.8 | 0.22822 | 0.09587867
780.85 | 0.23087 | 0.09699198
780.9 | 0.23352 | 0.09810528
780.95 | 0.23483 | 0.09865563
781 | 0.23614 | 0.09920598
781.05 | 0.23475 | 0.09862202
781.1 | 0.23606 | 0.09917237
781.15 | 0.23872 | 0.1002899
781.2 | 0.23733 | 0.09970592
781.25 | 0.23729 | 0.09968911
781.3 | 0.23456 | 0.0985422
781.35 | 0.23318 | 0.09796244
781.4 | 0.23449 | 0.09851279
781.45 | 0.23311 | 0.09793303
781.5 | 0.23172 | 0.09734907
781.55 | 0.23572 | 0.09902953
781.6 | 0.23568 | 0.09901273
781.65 | 0.23834 | 0.1001302
781.7 | 0.23695 | 0.09954628
781.75 | 0.24095 | 0.1012267
781.8 | 0.24361 | 0.1023442
781.85 | 0.24761 | 0.1040247
781.9 | 0.24623 | 0.1034449
781.95 | 0.24754 | 0.1039953
782 | 0.2502 | 0.1051128
782.05 | 0.2542 | 0.1067933
782.1 | 0.25282 | 0.1062135
782.15 | 0.25683 | 0.1078982
782.2 | 0.25949 | 0.1090157
782.25 | 0.2608 | 0.109566
782.3 | 0.25671 | 0.1078478
782.35 | 0.25533 | 0.107268
782.4 | 0.25529 | 0.1072512
782.45 | 0.25795 | 0.1083687
782.5 | 0.25791 | 0.1083519
782.55 | 0.25652 | 0.1077679
782.6 | 0.25648 | 0.1077511
782.65 | 0.2578 | 0.1083057
782.7 | 0.25776 | 0.1082889
782.75 | 0.25772 | 0.1082721
782.8 | 0.26038 | 0.1093896
782.85 | 0.2671 | 0.1122127
782.9 | 0.27247 | 0.1144688
782.95 | 0.27649 | 0.1161576
783 | 0.27916 | 0.1172793
783.05 | 0.28319 | 0.1189724
783.1 | 0.28586 | 0.1200941
783.15 | 0.28989 | 0.1217872
783.2 | 0.29392 | 0.1234802
783.25 | 0.29932 | 0.1257489
783.3 | 0.30607 | 0.1285846
783.35 | 0.31147 | 0.1308533
783.4 | 0.31416 | 0.1319834
783.45 | 0.31548 | 0.1325379
783.5 | 0.31817 | 0.133668
783.55 | 0.32358 | 0.1359408
783.6 | 0.32354 | 0.135924
783.65 | 0.32759 | 0.1376255
783.7 | 0.33028 | 0.1387556
783.75 | 0.3357 | 0.1410326
783.8 | 0.33703 | 0.1415914
783.85 | 0.34382 | 0.144444
783.9 | 0.34789 | 0.1461538
783.95 | 0.35195 | 0.1478595
784 | 0.36013 | 0.1512961
784.05 | 0.3642 | 0.1530059
784.1 | 0.3724 | 0.1564509
784.15 | 0.38197 | 0.1604714
784.2 | 0.39019 | 0.1639247
784.25 | 0.39979 | 0.1679578
784.3 | 0.4094 | 0.1719951
784.35 | 0.42041 | 0.1766206
784.4 | 0.4259 | 0.178927
784.45 | 0.43555 | 0.1829811
784.5 | 0.44799 | 0.1882074
784.55 | 0.45906 | 0.192858
784.6 | 0.47294 | 0.1986892
784.65 | 0.48684 | 0.2045288
784.7 | 0.50636 | 0.2127295
784.75 | 0.52453 | 0.220363
784.8 | 0.54416 | 0.2286098
784.85 | 0.56526 | 0.2374743
784.9 | 0.585 | 0.2457673
784.95 | 0.6119 | 0.2570684
785 | 0.64033 | 0.2690123
785.05 | 0.67031 | 0.2816074
785.1 | 0.70185 | 0.2948578
785.15 | 0.73499 | 0.3087804
785.2 | 0.76828 | 0.322766
785.25 | 0.80028 | 0.3362097
785.3 | 0.83682 | 0.3515607
785.35 | 0.87207 | 0.3663698
785.4 | 0.90751 | 0.3812587
785.45 | 0.94611 | 0.3974751
785.5 | 0.98043 | 0.4118935
785.55 | 1.01642 | 0.4270134
785.6 | 1.05109 | 0.4415788
785.65 | 1.08137 | 0.4542999
785.7 | 1.11331 | 0.4677184
785.75 | 1.14539 | 0.4811956
785.8 | 1.17301 | 0.4927992
785.85 | 1.19764 | 0.5031467
785.9 | 1.21616 | 0.5109272
785.95 | 1.23474 | 0.5187329
786 | 1.24869 | 0.5245935
786.05 | 1.25955 | 0.529156
786.1 | 1.26575 | 0.5317607
786.15 | 1.26415 | 0.5310885
786.2 | 1.25944 | 0.5291098
786.25 | 1.25161 | 0.5258203
786.3 | 1.24224 | 0.5218838
786.35 | 1.23133 | 0.5173003
786.4 | 1.21733 | 0.5114187
786.45 | 1.19873 | 0.5036046
786.5 | 1.18017 | 0.4958073
786.55 | 1.15706 | 0.4860984
786.6 | 1.13402 | 0.4764189
786.65 | 1.11258 | 0.4674117
786.7 | 1.09121 | 0.4584338
786.75 | 1.07446 | 0.4513969
786.8 | 1.05925 | 0.4450069
786.85 | 1.03955 | 0.4367307
786.9 | 1.02594 | 0.4310129
786.95 | 1.01234 | 0.4252993
787 | 1.00328 | 0.4214931
787.05 | 0.99424 | 0.4176952
787.1 | 0.9912 | 0.4164181
787.15 | 0.99116 | 0.4164013
787.2 | 0.98962 | 0.4157543
787.25 | 0.99108 | 0.4163677
787.3 | 0.99555 | 0.4182456
787.35 | 0.99851 | 0.4194891
787.4 | 0.99998 | 0.4201067
787.45 | 1.00444 | 0.4219804
787.5 | 1.00892 | 0.4238625
787.55 | 1.0164 | 0.427005
787.6 | 1.02239 | 0.4295215
787.65 | 1.02838 | 0.432038
787.7 | 1.03287 | 0.4339243
787.75 | 1.03736 | 0.4358106
787.8 | 1.03883 | 0.4364282
787.85 | 1.03879 | 0.4364114
787.9 | 1.03724 | 0.4357602
787.95 | 1.0357 | 0.4351132
788 | 1.03264 | 0.4338277
788.05 | 1.02657 | 0.4312776
788.1 | 1.0205 | 0.4287275
788.15 | 1.01444 | 0.4261816
788.2 | 1.00387 | 0.421741
788.25 | 0.99032 | 0.4160484
788.3 | 0.9768 | 0.4103684
788.35 | 0.96479 | 0.4053229
788.4 | 0.95132 | 0.3996639
788.45 | 0.94233 | 0.3958871
788.5 | 0.93634 | 0.3933706
788.55 | 0.92886 | 0.3902281
788.6 | 0.92734 | 0.3895895
788.65 | 0.91987 | 0.3864513
788.7 | 0.91686 | 0.3851867
788.75 | 0.91831 | 0.3857959
788.8 | 0.92273 | 0.3876528
788.85 | 0.93012 | 0.3907575
788.9 | 0.9405 | 0.3951183
788.95 | 0.95388 | 0.4007394
789 | 0.96579 | 0.405743
789.05 | 0.98222 | 0.4126455
789.1 | 1.00168 | 0.4208209
789.15 | 1.0197 | 0.4283914
789.2 | 1.04532 | 0.4391547
789.25 | 1.06951 | 0.4493173
789.3 | 1.09684 | 0.4607991
789.35 | 1.12274 | 0.47168
789.4 | 1.14875 | 0.4826072
789.45 | 1.17484 | 0.493568
789.5 | 1.20259 | 0.5052262
789.55 | 1.22889 | 0.5162753
789.6 | 1.24906 | 0.524749
789.65 | 1.2646 | 0.5312776
789.7 | 1.27862 | 0.5371676
789.75 | 1.28797 | 0.5410957
789.8 | 1.29263 | 0.5430534
789.85 | 1.29416 | 0.5436962
789.9 | 1.29412 | 0.5436794
789.95 | 1.29095 | 0.5423476
790 | 1.27996 | 0.5377305
790.05 | 1.26586 | 0.5318069
790.1 | 1.24868 | 0.5245893
790.15 | 1.22998 | 0.5167332
790.2 | 1.20979 | 0.5082511
790.25 | 1.18657 | 0.498496
790.3 | 1.16188 | 0.4881233
790.35 | 1.13882 | 0.4784355
790.4 | 1.11583 | 0.468777
790.45 | 1.08835 | 0.4572323
790.5 | 1.06401 | 0.4470067
790.55 | 1.04278 | 0.4380876
790.6 | 1.02161 | 0.4291938
790.65 | 1.0005 | 0.4203252
790.7 | 0.98695 | 0.4146326
790.75 | 0.97493 | 0.4095828
790.8 | 0.96741 | 0.4064236
790.85 | 0.96139 | 0.4038945
790.9 | 0.95687 | 0.4019955
790.95 | 0.95683 | 0.4019787
791 | 0.96277 | 0.4044742
791.05 | 0.97021 | 0.4075999
791.1 | 0.98065 | 0.4119859
791.15 | 0.99111 | 0.4163803
791.2 | 1.00609 | 0.4226736
791.25 | 1.0196 | 0.4283494
791.3 | 1.03314 | 0.4340377
791.35 | 1.0467 | 0.4397345
791.4 | 1.06029 | 0.4454439
791.45 | 1.07543 | 0.4518044
791.5 | 1.08603 | 0.4562576
791.55 | 1.09665 | 0.4607192
791.6 | 1.10271 | 0.4632651
791.65 | 1.10877 | 0.465811
791.7 | 1.11178 | 0.4670756
791.75 | 1.10869 | 0.4657774
791.8 | 1.10408 | 0.4638407
791.85 | 1.09794 | 0.4612612
791.9 | 1.08877 | 0.4574087
791.95 | 1.07353 | 0.4510062
792 | 1.05377 | 0.4427047
792.05 | 1.03257 | 0.4337983
792.1 | 1.00842 | 0.4236525
792.15 | 0.98285 | 0.4129101
792.2 | 0.95289 | 0.4003235
792.25 | 0.92158 | 0.3871697
792.3 | 0.8904 | 0.3740705
792.35 | 0.85642 | 0.359795
792.4 | 0.82847 | 0.3480528
792.45 | 0.79917 | 0.3357434
792.5 | 0.76998 | 0.3234802
792.55 | 0.74092 | 0.3112717
792.6 | 0.71631 | 0.3009327
792.65 | 0.69322 | 0.2912322
792.7 | 0.66591 | 0.2797589
792.75 | 0.64727 | 0.2719279
792.8 | 0.63153 | 0.2653153
792.85 | 0.61156 | 0.2569256
792.9 | 0.5959 | 0.2503466
792.95 | 0.57745 | 0.2425955
793 | 0.56328 | 0.2366424
793.05 | 0.55477 | 0.2330673
793.1 | 0.54487 | 0.2289081
793.15 | 0.53358 | 0.224165
793.2 | 0.52792 | 0.2217872
793.25 | 0.52226 | 0.2194093
793.3 | 0.51521 | 0.2164475
793.35 | 0.50956 | 0.2140739
793.4 | 0.50953 | 0.2140613
793.45 | 0.50949 | 0.2140444
793.5 | 0.51225 | 0.215204
793.55 | 0.51081 | 0.214599
793.6 | 0.50797 | 0.2134059
793.65 | 0.51074 | 0.2145696
793.7 | 0.51771 | 0.2174978
793.75 | 0.51627 | 0.2168928
793.8 | 0.52465 | 0.2204134
793.85 | 0.53304 | 0.2239382
793.9 | 0.54285 | 0.2280595
793.95 | 0.55127 | 0.2315969
794 | 0.55828 | 0.2345419
794.05 | 0.56812 | 0.2386758
794.1 | 0.58081 | 0.2440071
794.15 | 0.59495 | 0.2499475
794.2 | 0.60627 | 0.2547032
794.25 | 0.61903 | 0.2600639
794.3 | 0.63894 | 0.2684283
794.35 | 0.65462 | 0.2750158
794.4 | 0.67034 | 0.28162
794.45 | 0.68753 | 0.2888417
794.5 | 0.7062 | 0.2966853
794.55 | 0.72926 | 0.3063731
794.6 | 0.74805 | 0.3142671
794.65 | 0.76689 | 0.3221821
794.7 | 0.78869 | 0.3313406
794.75 | 0.81202 | 0.3411419
794.8 | 0.83103 | 0.3491283
794.85 | 0.85157 | 0.3577574
794.9 | 0.87364 | 0.3670294
794.95 | 0.8943 | 0.3757089
795 | 0.91502 | 0.3844137
795.05 | 0.93134 | 0.39127
795.1 | 0.94322 | 0.396261
795.15 | 0.96259 | 0.4043986
795.2 | 0.97752 | 0.4106709
795.25 | 0.99098 | 0.4163257
795.3 | 0.99995 | 0.4200941
795.35 | 1.01346 | 0.4257699
795.4 | 1.02246 | 0.4295509
795.45 | 1.02544 | 0.4308028
795.5 | 1.03144 | 0.4333235
795.55 | 1.03442 | 0.4345755
795.6 | 1.04345 | 0.4383691
795.65 | 1.04947 | 0.4408982
795.7 | 1.04792 | 0.440247
795.75 | 1.04788 | 0.4402302
795.8 | 1.04633 | 0.439579
795.85 | 1.0478 | 0.4401966
795.9 | 1.04322 | 0.4382725
795.95 | 1.03714 | 0.4357182
796 | 1.03408 | 0.4344326
796.05 | 1.02649 | 0.431244
796.1 | 1.02193 | 0.4293282
796.15 | 1.01134 | 0.4248792
796.2 | 1.00378 | 0.4217031
796.25 | 0.99923 | 0.4197916
796.3 | 0.99318 | 0.4172499
796.35 | 0.98563 | 0.4140781
796.4 | 0.9811 | 0.4121749
796.45 | 0.97506 | 0.4096374
796.5 | 0.97203 | 0.4083645
796.55 | 0.969 | 0.4070915
796.6 | 0.96447 | 0.4051884
796.65 | 0.96144 | 0.4039155
796.7 | 0.95991 | 0.4032727
796.75 | 0.95837 | 0.4026257
796.8 | 0.95535 | 0.401357
796.85 | 0.95382 | 0.4007142
796.9 | 0.95079 | 0.3994412
796.95 | 0.95075 | 0.3994244
797 | 0.95071 | 0.3994076
797.05 | 0.94918 | 0.3987649
797.1 | 0.95064 | 0.3993782
797.15 | 0.9506 | 0.3993614
797.2 | 0.95205 | 0.3999706
797.25 | 0.955 | 0.4012099
797.3 | 0.95795 | 0.4024493
797.35 | 0.9639 | 0.404949
797.4 | 0.97134 | 0.4080746
797.45 | 0.97879 | 0.4112045
797.5 | 0.98775 | 0.4149687
797.55 | 0.99973 | 0.4200017
797.6 | 1.01173 | 0.4250431
797.65 | 1.01923 | 0.4281939
797.7 | 1.0358 | 0.4351552
797.75 | 1.05392 | 0.4427677
797.8 | 1.07513 | 0.4516784
797.85 | 1.09488 | 0.4599756
797.9 | 1.11621 | 0.4689367
797.95 | 1.13914 | 0.4785699
798 | 1.16215 | 0.4882368
798.05 | 1.18678 | 0.4985842
798.1 | 1.20684 | 0.5070117
798.15 | 1.23474 | 0.5187329
798.2 | 1.26431 | 0.5311557
798.25 | 1.29401 | 0.5436332
798.3 | 1.32068 | 0.5548376
798.35 | 1.3443 | 0.5647607
798.4 | 1.37275 | 0.576713
798.45 | 1.39973 | 0.5880477
798.5 | 1.43321 | 0.6021132
798.55 | 1.46685 | 0.6162459
798.6 | 1.5055 | 0.6324833
798.65 | 1.54111 | 0.6474436
798.7 | 1.58018 | 0.6638575
798.75 | 1.61946 | 0.6803596
798.8 | 1.65897 | 0.6969584
798.85 | 1.6987 | 0.7136495
798.9 | 1.74535 | 0.7332479
798.95 | 1.7839 | 0.7494433
799 | 1.82435 | 0.766437
799.05 | 1.85993 | 0.7813847
799.1 | 1.8957 | 0.7964122
799.15 | 1.93165 | 0.8115154
799.2 | 1.97124 | 0.8281477
799.25 | 2.00411 | 0.8419569
799.3 | 2.03888 | 0.8565643
799.35 | 2.06682 | 0.8683023
799.4 | 2.09662 | 0.8808217
799.45 | 2.12302 | 0.8919128
799.5 | 2.14775 | 0.9023022
799.55 | 2.17079 | 0.9119817
799.6 | 2.19212 | 0.9209427
799.65 | 2.20815 | 0.9276772
799.7 | 2.21884 | 0.9321682
799.75 | 2.22597 | 0.9351636
799.8 | 2.23669 | 0.9396673
799.85 | 2.24204 | 0.9419149
799.9 | 2.24919 | 0.9449187
799.95 | 2.25275 | 0.9464143
800 | 2.25631 | 0.9479099
800.05 | 2.26168 | 0.9501659
800.1 | 2.26524 | 0.9516616
800.15 | 2.27061 | 0.9539176
800.2 | 2.28321 | 0.959211
800.25 | 2.29402 | 0.9637525
800.3 | 2.31029 | 0.9705877
800.35 | 2.32478 | 0.9766752
800.4 | 2.34112 | 0.9835399
800.45 | 2.36481 | 0.9934924
800.5 | 2.38858 | 1.003479
800.55 | 2.41611 | 1.015044
800.6 | 2.44375 | 1.026656
800.65 | 2.47894 | 1.04144
800.7 | 2.51243 | 1.05551
800.75 | 2.54608 | 1.069647
800.8 | 2.58179 | 1.084649
800.85 | 2.61957 | 1.100521
800.9 | 2.65756 | 1.116481
800.95 | 2.69575 | 1.132525
801 | 2.72645 | 1.145423
801.05 | 2.75922 | 1.15919
801.1 | 2.78826 | 1.17139
801.15 | 2.81352 | 1.182002
801.2 | 2.83105 | 1.189367
801.25 | 2.84862 | 1.196748
801.3 | 2.85839 | 1.200853
801.35 | 2.86228 | 1.202487
801.4 | 2.85831 | 1.200819
801.45 | 2.84651 | 1.195862
801.5 | 2.82886 | 1.188447
801.55 | 2.80931 | 1.180234
801.6 | 2.77817 | 1.167151
801.65 | 2.74137 | 1.151691
801.7 | 2.70093 | 1.134702
801.75 | 2.66072 | 1.117809
801.8 | 2.60558 | 1.094644
801.85 | 2.55087 | 1.071659
801.9 | 2.48727 | 1.04494
801.95 | 2.4261 | 1.019241
802 | 2.35997 | 0.9914591
802.05 | 2.29445 | 0.9639331
802.1 | 2.22596 | 0.9351594
802.15 | 2.16168 | 0.9081544
802.2 | 2.09447 | 0.8799185
802.25 | 2.03662 | 0.8556148
802.3 | 1.97751 | 0.8307818
802.35 | 1.92748 | 0.8097635
802.4 | 1.8778 | 0.7888922
802.45 | 1.83695 | 0.7717305
802.5 | 1.80476 | 0.7582069
802.55 | 1.77609 | 0.7461622
802.6 | 1.76094 | 0.7397975
802.65 | 1.74582 | 0.7334454
802.7 | 1.73909 | 0.730618
802.75 | 1.7424 | 0.7320086
802.8 | 1.74403 | 0.7326934
802.85 | 1.75572 | 0.7376045
802.9 | 1.77414 | 0.745343
802.95 | 1.80104 | 0.7566441
803 | 1.83144 | 0.7694156
803.05 | 1.86197 | 0.7822417
803.1 | 1.89263 | 0.7951225
803.15 | 1.92171 | 0.8073394
803.2 | 1.95609 | 0.821783
803.25 | 1.98543 | 0.8341091
803.3 | 2.01317 | 0.8457631
803.35 | 2.03752 | 0.8559929
803.4 | 2.04971 | 0.8611141
803.45 | 2.06192 | 0.8662438
803.5 | 2.06013 | 0.8654917
803.55 | 2.05484 | 0.8632693
803.6 | 2.04256 | 0.8581103
803.65 | 2.02682 | 0.8514977
803.7 | 2.0007 | 0.8405243
803.75 | 1.97121 | 0.8281351
803.8 | 1.94356 | 0.8165189
803.85 | 1.90745 | 0.8013486
803.9 | 1.87153 | 0.786258
803.95 | 1.84258 | 0.7740957
804 | 1.80699 | 0.7591438
804.05 | 1.78335 | 0.7492123
804.1 | 1.75811 | 0.7386086
804.15 | 1.73965 | 0.7308533
804.2 | 1.72958 | 0.7266227
804.25 | 1.72954 | 0.7266059
804.3 | 1.73786 | 0.7301012
804.35 | 1.74954 | 0.7350082
804.4 | 1.77803 | 0.7469773
804.45 | 1.81678 | 0.7632567
804.5 | 1.86255 | 0.7824854
804.55 | 1.9275 | 0.8097719
804.6 | 1.9948 | 0.8380456
804.65 | 2.08029 | 0.8739613
804.7 | 2.17751 | 0.9148049
804.75 | 2.28695 | 0.9607823
804.8 | 2.41101 | 1.012902
804.85 | 2.54293 | 1.068323
804.9 | 2.68697 | 1.128837
804.95 | 2.83599 | 1.191442
805 | 2.99226 | 1.257094
805.05 | 3.16235 | 1.328551
805.1 | 3.33668 | 1.40179
805.15 | 3.52409 | 1.480523
805.2 | 3.7078 | 1.557703
805.25 | 3.90103 | 1.638882
805.3 | 4.09272 | 1.719414
805.35 | 4.28741 | 1.801206
805.4 | 4.48271 | 1.883254
805.45 | 4.68109 | 1.966597
805.5 | 4.88526 | 2.052372
805.55 | 5.08477 | 2.136189
805.6 | 5.27626 | 2.216637
805.65 | 5.45889 | 2.293362
805.7 | 5.62598 | 2.363559
805.75 | 5.7882 | 2.43171
805.8 | 5.92377 | 2.488665
805.85 | 6.04343 | 2.538936
805.9 | 6.13061 | 2.575562
805.95 | 6.19671 | 2.603332
806 | 6.23157 | 2.617977
806.05 | 6.21882 | 2.61262
806.1 | 6.19027 | 2.600626
806.15 | 6.11477 | 2.568907
806.2 | 6.00919 | 2.524552
806.25 | 5.87491 | 2.468138
806.3 | 5.7106 | 2.399109
806.35 | 5.5299 | 2.323195
806.4 | 5.30901 | 2.230395
806.45 | 5.07599 | 2.1325
806.5 | 4.82182 | 2.025719
806.55 | 4.56403 | 1.917418
806.6 | 4.30332 | 1.80789
806.65 | 4.04035 | 1.697412
806.7 | 3.79139 | 1.59282
806.75 | 3.54232 | 1.488182
806.8 | 3.306 | 1.388901
806.85 | 3.07538 | 1.292014
806.9 | 2.85408 | 1.199042
806.95 | 2.66054 | 1.117733
807 | 2.48149 | 1.042511
807.05 | 2.32145 | 0.9752762
807.1 | 2.1721 | 0.912532
807.15 | 2.04333 | 0.8584338
807.2 | 1.9289 | 0.81036
807.25 | 1.82478 | 0.7666177
807.3 | 1.74224 | 0.7319414
807.35 | 1.6706 | 0.7018443
807.4 | 1.6161 | 0.678948
807.45 | 1.57509 | 0.6617191
807.5 | 1.54407 | 0.6486871
807.55 | 1.52291 | 0.6397975
807.6 | 1.51314 | 0.635693
807.65 | 1.51473 | 0.636361
807.7 | 1.51955 | 0.6383859
807.75 | 1.52762 | 0.6417762
807.8 | 1.54058 | 0.6472209
807.85 | 1.5552 | 0.653363
807.9 | 1.57311 | 0.6608873
807.95 | 1.58943 | 0.6677436
808 | 1.60578 | 0.6746124
808.05 | 1.62054 | 0.6808133
808.1 | 1.62873 | 0.6842541
808.15 | 1.63034 | 0.6849305
808.2 | 1.62536 | 0.6828383
808.25 | 1.6138 | 0.6779818
808.3 | 1.60063 | 0.6724489
808.35 | 1.57766 | 0.6627988
808.4 | 1.54826 | 0.6504474
808.45 | 1.50601 | 0.6326976
808.5 | 1.46242 | 0.6143847
808.55 | 1.41429 | 0.5941646
808.6 | 1.36174 | 0.5720876
808.65 | 1.30801 | 0.5495148
808.7 | 1.25156 | 0.5257993
808.75 | 1.19556 | 0.5022728
808.8 | 1.14155 | 0.4795824
808.85 | 1.08338 | 0.4551443
808.9 | 1.02719 | 0.431538
808.95 | 0.97146 | 0.408125
809 | 0.9236 | 0.3880183
809.05 | 0.87016 | 0.3655674
809.1 | 0.82299 | 0.3457505
809.15 | 0.77905 | 0.3272907
809.2 | 0.73539 | 0.3089485
809.25 | 0.69776 | 0.2931395
809.3 | 0.65747 | 0.2762131
809.35 | 0.62025 | 0.2605764
809.4 | 0.59033 | 0.2480066
809.45 | 0.56196 | 0.2360879
809.5 | 0.54074 | 0.227173
809.55 | 0.51818 | 0.2176952
809.6 | 0.49849 | 0.2094232
809.65 | 0.48305 | 0.2029366
809.7 | 0.46486 | 0.1952947
809.75 | 0.45367 | 0.1905936
809.8 | 0.44389 | 0.1864849
809.85 | 0.43691 | 0.1835525
809.9 | 0.43409 | 0.1823678
809.95 | 0.4285 | 0.1800193
810 | 0.42707 | 0.1794186
810.05 | 0.42287 | 0.1776541
810.1 | 0.42422 | 0.1782212
810.15 | 0.42835 | 0.1799563
810.2 | 0.42969 | 0.1805193
810.25 | 0.43104 | 0.1810864
810.3 | 0.43239 | 0.1816536
810.35 | 0.4393 | 0.1845566
810.4 | 0.44204 | 0.1857077
810.45 | 0.45035 | 0.1891988
810.5 | 0.46006 | 0.1932782
810.55 | 0.47118 | 0.1979498
810.6 | 0.48792 | 0.2049826
810.65 | 0.50469 | 0.2120279
810.7 | 0.52432 | 0.2202748
810.75 | 0.54824 | 0.2303239
810.8 | 0.58074 | 0.2439776
810.85 | 0.6134 | 0.2576986
810.9 | 0.6505 | 0.2732849
810.95 | 0.69789 | 0.2931941
811 | 0.74271 | 0.3120237
811.05 | 0.78927 | 0.3315843
811.1 | 0.84056 | 0.353132
811.15 | 0.89668 | 0.3767088
811.2 | 0.95175 | 0.3998446
811.25 | 1.01481 | 0.426337
811.3 | 1.07387 | 0.451149
811.35 | 1.13651 | 0.477465
811.4 | 1.20127 | 0.5046717
811.45 | 1.25725 | 0.5281897
811.5 | 1.31053 | 0.5505735
811.55 | 1.37057 | 0.5757972
811.6 | 1.42313 | 0.5978784
811.65 | 1.46964 | 0.617418
811.7 | 1.50998 | 0.6343654
811.75 | 1.54567 | 0.6493593
811.8 | 1.56683 | 0.658249
811.85 | 1.58806 | 0.667168
811.9 | 1.59458 | 0.6699072
811.95 | 1.59618 | 0.6705793
812 | 1.59286 | 0.6691846
812.05 | 1.58299 | 0.665038
812.1 | 1.5666 | 0.6581523
812.15 | 1.54537 | 0.6492333
812.2 | 1.52095 | 0.6389741
812.25 | 1.49661 | 0.6287485
812.3 | 1.46914 | 0.6172079
812.35 | 1.44499 | 0.6070621
812.4 | 1.42251 | 0.5976179
812.45 | 1.4049 | 0.5902197
812.5 | 1.38733 | 0.5828383
812.55 | 1.37774 | 0.5788094
812.6 | 1.37294 | 0.5767928
812.65 | 1.3729 | 0.576776
812.7 | 1.38717 | 0.5827711
812.75 | 1.40946 | 0.5921354
812.8 | 1.44303 | 0.6062387
812.85 | 1.48 | 0.6217704
812.9 | 1.52852 | 0.6421544
812.95 | 1.58885 | 0.6674999
813 | 1.65466 | 0.6951477
813.05 | 1.72777 | 0.7258623
813.1 | 1.80167 | 0.7569088
813.15 | 1.88831 | 0.7933076
813.2 | 1.97604 | 0.8301643
813.25 | 2.06488 | 0.8674873
813.3 | 2.14955 | 0.9030584
813.35 | 2.23345 | 0.9383061
813.4 | 2.32201 | 0.9755115
813.45 | 2.40802 | 1.011646
813.5 | 2.48579 | 1.044318
813.55 | 2.55502 | 1.073403
813.6 | 2.61924 | 1.100382
813.65 | 2.67448 | 1.123589
813.7 | 2.7186 | 1.142125
813.75 | 2.74751 | 1.15427
813.8 | 2.7649 | 1.161576
813.85 | 2.77068 | 1.164005
813.9 | 2.76482 | 1.161543
813.95 | 2.74929 | 1.155018
814 | 2.71067 | 1.138793
814.05 | 2.66461 | 1.119443
814.1 | 2.61316 | 1.097828
814.15 | 2.54891 | 1.070836
814.2 | 2.48339 | 1.04331
814.25 | 2.40556 | 1.010612
814.3 | 2.32678 | 0.9775154
814.35 | 2.23987 | 0.9410032
814.4 | 2.15936 | 0.9071798
814.45 | 2.07625 | 0.872264
814.5 | 1.9889 | 0.8355669
814.55 | 1.90606 | 0.8007646
814.6 | 1.8225 | 0.7656598
814.65 | 1.7416 | 0.7316725
814.7 | 1.66493 | 0.6994623
814.75 | 1.58746 | 0.6669159
814.8 | 1.51732 | 0.6374491
814.85 | 1.45269 | 0.610297
814.9 | 1.39344 | 0.5854052
814.95 | 1.33626 | 0.561383
815 | 1.27485 | 0.5355837
815.05 | 1.22173 | 0.5132672
815.1 | 1.1752 | 0.4937193
815.15 | 1.13051 | 0.4749443
815.2 | 1.09067 | 0.4582069
815.25 | 1.04955 | 0.4409318
815.3 | 1.01621 | 0.4269252
815.35 | 0.98604 | 0.4142503
815.4 | 0.953 | 0.4003697
815.45 | 0.92458 | 0.38843
815.5 | 0.89628 | 0.3765408
815.55 | 0.87254 | 0.3665672
815.6 | 0.84887 | 0.3566231
815.65 | 0.82234 | 0.3454775
815.7 | 0.8003 | 0.3362181
815.75 | 0.78418 | 0.3294459
815.8 | 0.77246 | 0.3245221
815.85 | 0.7564 | 0.3177751
815.9 | 0.74037 | 0.3110406
815.95 | 0.73598 | 0.3091963
816 | 0.72724 | 0.3055245
816.05 | 0.71707 | 0.3012519
816.1 | 0.71269 | 0.2994118
816.15 | 0.70687 | 0.2969668
816.2 | 0.70683 | 0.29695
816.25 | 0.70679 | 0.2969332
816.3 | 0.70098 | 0.2944923
816.35 | 0.69661 | 0.2926564
816.4 | 0.69801 | 0.2932445
816.45 | 0.69653 | 0.2926228
816.5 | 0.69072 | 0.2901819
816.55 | 0.6878 | 0.2889552
816.6 | 0.69065 | 0.2901525
816.65 | 0.69349 | 0.2913456
816.7 | 0.69634 | 0.292543
816.75 | 0.70063 | 0.2943453
816.8 | 0.70348 | 0.2955426
816.85 | 0.70777 | 0.2973449
816.9 | 0.70918 | 0.2979372
816.95 | 0.71348 | 0.2997437
817 | 0.72502 | 0.3045919
817.05 | 0.73658 | 0.3094484
817.1 | 0.74816 | 0.3143133
817.15 | 0.75685 | 0.3179641
817.2 | 0.76555 | 0.3216191
817.25 | 0.77426 | 0.3252783
817.3 | 0.78444 | 0.3295551
817.35 | 0.80049 | 0.3362979
817.4 | 0.81658 | 0.3430576
817.45 | 0.83565 | 0.3510692
817.5 | 0.85035 | 0.3572449
817.55 | 0.86212 | 0.3621896
817.6 | 0.87539 | 0.3677646
817.65 | 0.88276 | 0.3708608
817.7 | 0.89458 | 0.3758266
817.75 | 0.90494 | 0.380179
817.8 | 0.92277 | 0.3876696
817.85 | 0.93914 | 0.3945469
817.9 | 0.94807 | 0.3982985
817.95 | 0.96001 | 0.4033147
818 | 0.97047 | 0.4077091
818.05 | 0.97944 | 0.4114775
818.1 | 0.99444 | 0.4177793
818.15 | 1.00797 | 0.4234634
818.2 | 1.02606 | 0.4310633
818.25 | 1.04116 | 0.437407
818.3 | 1.05782 | 0.4444062
818.35 | 1.07299 | 0.4507793
818.4 | 1.08515 | 0.4558879
818.45 | 1.10344 | 0.4635718
818.5 | 1.12025 | 0.470634
818.55 | 1.1417 | 0.4796454
818.6 | 1.1586 | 0.4867454
818.65 | 1.17864 | 0.4951645
818.7 | 1.19873 | 0.5036046
818.75 | 1.22043 | 0.5127211
818.8 | 1.24688 | 0.5238331
818.85 | 1.27814 | 0.5369659
818.9 | 1.30481 | 0.5481704
818.95 | 1.34108 | 0.563408
819 | 1.37912 | 0.5793892
819.05 | 1.42217 | 0.5974751
819.1 | 1.47033 | 0.6177079
819.15 | 1.53019 | 0.6428559
819.2 | 1.58729 | 0.6668445
819.25 | 1.6581 | 0.6965929
819.3 | 1.73968 | 0.7308659
819.35 | 1.829 | 0.7683905
819.4 | 1.9298 | 0.8107381
819.45 | 2.03907 | 0.8566441
819.5 | 2.16075 | 0.9077637
819.55 | 2.29183 | 0.9628324
819.6 | 2.43651 | 1.023615
819.65 | 2.58236 | 1.084888
819.7 | 2.74871 | 1.154775
819.75 | 2.92706 | 1.229702
819.8 | 3.12028 | 1.310877
819.85 | 3.31689 | 1.393476
819.9 | 3.53866 | 1.486645
819.95 | 3.76547 | 1.581931
820 | 4.00915 | 1.684304
820.05 | 4.26162 | 1.790371
820.1 | 4.53605 | 1.905663
820.15 | 4.81908 | 2.024568
820.2 | 5.13309 | 2.156489
820.25 | 5.44762 | 2.288627
820.3 | 5.77696 | 2.426988
820.35 | 6.11006 | 2.566929
820.4 | 6.44667 | 2.708343
820.45 | 6.76929 | 2.843881
820.5 | 7.08229 | 2.975377
820.55 | 7.38738 | 3.10355
820.6 | 7.66327 | 3.219456
820.65 | 7.90179 | 3.319661
820.7 | 8.10279 | 3.404105
820.75 | 8.24573 | 3.464156
820.8 | 8.33979 | 3.503672
820.85 | 8.37429 | 3.518166
820.9 | 8.35696 | 3.510885
820.95 | 8.30103 | 3.487388
821 | 8.16948 | 3.432122
821.05 | 8.00743 | 3.364042
821.1 | 7.79308 | 3.273991
821.15 | 7.55424 | 3.17365
821.2 | 7.27875 | 3.057913
821.25 | 6.99235 | 2.937592
821.3 | 6.68656 | 2.809125
821.35 | 6.3773 | 2.6792
821.4 | 6.08425 | 2.556085
821.45 | 5.79699 | 2.435403
821.5 | 5.51245 | 2.315864
821.55 | 5.25008 | 2.205638
821.6 | 4.99454 | 2.098282
821.65 | 4.7609 | 2.000126
821.7 | 4.54481 | 1.909343
821.75 | 4.34736 | 1.826392
821.8 | 4.17429 | 1.753682
821.85 | 4.02163 | 1.689548
821.9 | 3.89045 | 1.634437
821.95 | 3.7684 | 1.583162
822 | 3.65725 | 1.536466
822.05 | 3.56523 | 1.497807
822.1 | 3.49375 | 1.467777
822.15 | 3.43794 | 1.444331
822.2 | 3.3953 | 1.426417
822.25 | 3.35925 | 1.411272
822.3 | 3.33812 | 1.402395
822.35 | 3.31495 | 1.392661
822.4 | 3.30442 | 1.388237
822.45 | 3.28345 | 1.379427
822.5 | 3.26671 | 1.372394
822.55 | 3.24794 | 1.364509
822.6 | 3.22921 | 1.35664
822.65 | 3.19813 | 1.343583
822.7 | 3.16103 | 1.327996
822.75 | 3.11595 | 1.309058
822.8 | 3.06306 | 1.286838
822.85 | 3.00453 | 1.262248
822.9 | 2.93654 | 1.233685
822.95 | 2.85543 | 1.199609
823 | 2.76942 | 1.163475
823.05 | 2.67295 | 1.122947
823.1 | 2.5759 | 1.082175
823.15 | 2.46715 | 1.036487
823.2 | 2.35823 | 0.9907281
823.25 | 2.24378 | 0.9426459
823.3 | 2.13471 | 0.8968239
823.35 | 2.02557 | 0.8509726
823.4 | 1.91466 | 0.8043776
823.45 | 1.81395 | 0.7620678
823.5 | 1.71634 | 0.7210604
823.55 | 1.62337 | 0.6820023
823.6 | 1.53488 | 0.6448263
823.65 | 1.4507 | 0.609461
823.7 | 1.3723 | 0.576524
823.75 | 1.30578 | 0.5485779
823.8 | 1.23988 | 0.5208923
823.85 | 1.1777 | 0.4947696
823.9 | 1.12066 | 0.4708062
823.95 | 1.0717 | 0.4502374
824 | 1.0261 | 0.4310801
824.05 | 0.97779 | 0.4107844
824.1 | 0.94028 | 0.3950258
824.15 | 0.90742 | 0.3812209
824.2 | 0.87472 | 0.3674831
824.25 | 0.85102 | 0.3575264
824.3 | 0.82593 | 0.3469857
824.35 | 0.81266 | 0.3414107
824.4 | 0.80089 | 0.336466
824.45 | 0.7906 | 0.332143
824.5 | 0.7774 | 0.3265975
824.55 | 0.7686 | 0.3229005
824.6 | 0.76419 | 0.3210478
824.65 | 0.76269 | 0.3204176
824.7 | 0.75974 | 0.3191783
824.75 | 0.76115 | 0.3197706
824.8 | 0.75966 | 0.3191446
824.85 | 0.75379 | 0.3166786
824.9 | 0.74502 | 0.3129942
824.95 | 0.73336 | 0.3080956
825 | 0.72752 | 0.3056421
825.05 | 0.72023 | 0.3025795
825.1 | 0.70572 | 0.2964836
825.15 | 0.68979 | 0.2897912
825.2 | 0.67678 | 0.2843255
825.25 | 0.66235 | 0.2782632
825.3 | 0.64366 | 0.2704113
825.35 | 0.62644 | 0.2631769
825.4 | 0.60784 | 0.2553628
825.45 | 0.58786 | 0.2469689
825.5 | 0.56936 | 0.2391967
825.55 | 0.54243 | 0.227883
825.6 | 0.51983 | 0.2183884
825.65 | 0.4987 | 0.2095114
825.7 | 0.48043 | 0.2018359
825.75 | 0.45663 | 0.1918372
825.8 | 0.43151 | 0.1812839
825.85 | 0.41065 | 0.1725203
825.9 | 0.39261 | 0.1649414
825.95 | 0.37738 | 0.158543
826 | 0.35942 | 0.1509978
826.05 | 0.34289 | 0.1440533
826.1 | 0.3305 | 0.138848
826.15 | 0.31814 | 0.1336554
826.2 | 0.30853 | 0.1296181
826.25 | 0.2962 | 0.1244381
826.3 | 0.28254 | 0.1186993
826.35 | 0.27434 | 0.1152544
826.4 | 0.26343 | 0.1106709
826.45 | 0.25254 | 0.1060959
826.5 | 0.24437 | 0.1026635
826.55 | 0.24027 | 0.1009411
826.6 | 0.23482 | 0.09865143
826.65 | 0.23073 | 0.09693316
826.7 | 0.22258 | 0.09350922
826.75 | 0.21715 | 0.091228
826.8 | 0.21711 | 0.09121119
826.85 | 0.21977 | 0.0923287
826.9 | 0.21838 | 0.09174474
826.95 | 0.21699 | 0.09116078
827 | 0.21695 | 0.09114397
827.05 | 0.21152 | 0.08886275
827.1 | 0.20744 | 0.08714868
827.15 | 0.20471 | 0.08600176
827.2 | 0.20198 | 0.08485485
827.25 | 0.1979 | 0.08314078
827.3 | 0.19383 | 0.08143091
827.35 | 0.18976 | 0.07972104
827.4 | 0.18301 | 0.07688527
827.45 | 0.18028 | 0.07573835
827.5 | 0.18159 | 0.0762887
827.55 | 0.17618 | 0.07401588
827.6 | 0.17212 | 0.07231021
827.65 | 0.17074 | 0.07173045
827.7 | 0.16936 | 0.0711507
827.75 | 0.16933 | 0.07113809
827.8 | 0.17331 | 0.07281015
827.85 | 0.17729 | 0.07448221
827.9 | 0.17323 | 0.07277654
827.95 | 0.17185 | 0.07219678
828 | 0.16779 | 0.07049111
828.05 | 0.16374 | 0.06878965
828.1 | 0.1637 | 0.06877284
828.15 | 0.16901 | 0.07100366
828.2 | 0.17032 | 0.07155401
828.25 | 0.17028 | 0.0715372
828.3 | 0.17158 | 0.07208335
828.35 | 0.1702 | 0.07150359
828.4 | 0.16346 | 0.06867202
828.45 | 0.16744 | 0.07034407
828.5 | 0.17142 | 0.07201613
828.55 | 0.17809 | 0.0748183
828.6 | 0.18073 | 0.0759274
828.65 | 0.18338 | 0.07704071
828.7 | 0.18334 | 0.0770239
828.75 | 0.18733 | 0.07870016
828.8 | 0.18998 | 0.07981347
828.85 | 0.19666 | 0.08261984
828.9 | 0.202 | 0.08486325
828.95 | 0.21274 | 0.08937529
829 | 0.21675 | 0.09105995
829.05 | 0.22346 | 0.09387892
829.1 | 0.23152 | 0.09726505
829.15 | 0.24231 | 0.1017981
829.2 | 0.25447 | 0.1069067
829.25 | 0.26393 | 0.110881
829.3 | 0.27612 | 0.1160022
829.35 | 0.28834 | 0.121136
829.4 | 0.30604 | 0.128572
829.45 | 0.3279 | 0.1377557
829.5 | 0.35395 | 0.1486997
829.55 | 0.38148 | 0.1602655
829.6 | 0.40912 | 0.1718775
829.65 | 0.43687 | 0.1835357
829.7 | 0.46753 | 0.1964164
829.75 | 0.50253 | 0.2111204
829.8 | 0.54761 | 0.2300592
829.85 | 0.59156 | 0.2485233
829.9 | 0.64008 | 0.2689073
829.95 | 0.68894 | 0.2894341
830 | 0.73525 | 0.3088896
830.05 | 0.78186 | 0.3284712
830.1 | 0.8391 | 0.3525186
830.15 | 0.89383 | 0.3755115
830.2 | 0.952 | 0.3999496
830.25 | 1.00915 | 0.4239592
830.3 | 1.06372 | 0.4468848
830.35 | 1.11718 | 0.4693442
830.4 | 1.17416 | 0.4932824
830.45 | 1.22536 | 0.5147923
830.5 | 1.26753 | 0.5325085
830.55 | 1.30995 | 0.5503298
830.6 | 1.34312 | 0.564265
830.65 | 1.37008 | 0.5755913
830.7 | 1.39394 | 0.5856153
830.75 | 1.41309 | 0.5936605
830.8 | 1.42106 | 0.5970088
830.85 | 1.42423 | 0.5983405
830.9 | 1.41938 | 0.596303
830.95 | 1.39854 | 0.5875478
831 | 1.37139 | 0.5761417
831.05 | 1.34435 | 0.5647818
831.1 | 1.30952 | 0.5501491
831.15 | 1.27016 | 0.5336134
831.2 | 1.22633 | 0.5151998
831.25 | 1.17814 | 0.4949544
831.3 | 1.12719 | 0.4735496
831.35 | 1.07357 | 0.451023
831.4 | 1.0143 | 0.4261228
831.45 | 0.95853 | 0.4026929
831.5 | 0.91064 | 0.3825736
831.55 | 0.86308 | 0.362593
831.6 | 0.81731 | 0.3433643
831.65 | 0.76892 | 0.3230349
831.7 | 0.72521 | 0.3046717
831.75 | 0.6861 | 0.288241
831.8 | 0.65008 | 0.2731084
831.85 | 0.61853 | 0.2598538
831.9 | 0.58569 | 0.2460572
831.95 | 0.56151 | 0.2358988
832 | 0.52894 | 0.2222157
832.05 | 0.50074 | 0.2103684
832.1 | 0.47825 | 0.2009201
832.15 | 0.45444 | 0.1909171
832.2 | 0.44185 | 0.1856279
832.25 | 0.42372 | 0.1780112
832.3 | 0.40979 | 0.172159
832.35 | 0.38621 | 0.1622527
832.4 | 0.36822 | 0.1546948
832.45 | 0.35303 | 0.1483132
832.5 | 0.34474 | 0.1448305
832.55 | 0.33783 | 0.1419275
832.6 | 0.32545 | 0.1367265
832.65 | 0.31445 | 0.1321052
832.7 | 0.30757 | 0.1292148
832.75 | 0.29797 | 0.1251817
832.8 | 0.29247 | 0.1228711
832.85 | 0.28016 | 0.1176994
832.9 | 0.27604 | 0.1159686
832.95 | 0.27056 | 0.1136663
833 | 0.26508 | 0.1113641
833.05 | 0.25825 | 0.1084947
833.1 | 0.25686 | 0.1079108
833.15 | 0.25682 | 0.107894
833.2 | 0.25542 | 0.1073058
833.25 | 0.24996 | 0.105012
833.3 | 0.24585 | 0.1032853
833.35 | 0.24988 | 0.1049784
833.4 | 0.25391 | 0.1066714
833.45 | 0.25387 | 0.1066546
833.5 | 0.25519 | 0.1072092
833.55 | 0.25515 | 0.1071924
833.6 | 0.25918 | 0.1088854
833.65 | 0.2605 | 0.10944
833.7 | 0.25775 | 0.1082847
833.75 | 0.25771 | 0.1082679
833.8 | 0.25767 | 0.1082511
833.85 | 0.26035 | 0.109377
833.9 | 0.25895 | 0.1087888
833.95 | 0.25891 | 0.108772
834 | 0.26702 | 0.1121791
834.05 | 0.27106 | 0.1138764
834.1 | 0.28191 | 0.1184347
834.15 | 0.28596 | 0.1201361
834.2 | 0.29002 | 0.1218418
834.25 | 0.3009 | 0.1264126
834.3 | 0.30632 | 0.1286897
834.35 | 0.3186 | 0.1338487
834.4 | 0.32678 | 0.1372852
834.45 | 0.32949 | 0.1384237
834.5 | 0.33768 | 0.1418645
834.55 | 0.34039 | 0.143003
834.6 | 0.34448 | 0.1447213
834.65 | 0.34994 | 0.1470151
834.7 | 0.35954 | 0.1510482
834.75 | 0.36501 | 0.1533462
834.8 | 0.36635 | 0.1539092
834.85 | 0.36907 | 0.1550519
834.9 | 0.36903 | 0.1550351
834.95 | 0.37037 | 0.155598
835 | 0.37171 | 0.156161
835.05 | 0.36753 | 0.1544049
835.1 | 0.36198 | 0.1520733
835.15 | 0.36332 | 0.1526362
835.2 | 0.35915 | 0.1508843
835.25 | 0.34809 | 0.1462379
835.3 | 0.33843 | 0.1421796
835.35 | 0.32879 | 0.1381296
835.4 | 0.32052 | 0.1346553
835.45 | 0.30953 | 0.1300382
835.5 | 0.29856 | 0.1254296
835.55 | 0.2876 | 0.1208251
835.6 | 0.27802 | 0.1168004
835.65 | 0.27254 | 0.1144982
835.7 | 0.25755 | 0.1082006
835.75 | 0.24259 | 0.1019157
835.8 | 0.22901 | 0.09621056
835.85 | 0.21546 | 0.090518
835.9 | 0.20868 | 0.08766962
835.95 | 0.19786 | 0.08312398
836 | 0.18706 | 0.07858673
836.05 | 0.1803 | 0.07574675
836.1 | 0.16952 | 0.07121791
836.15 | 0.15475 | 0.06501281
836.2 | 0.14802 | 0.06218544
836.25 | 0.14531 | 0.06104693
836.3 | 0.13993 | 0.05878671
836.35 | 0.13455 | 0.05652649
836.4 | 0.12651 | 0.05314876
836.45 | 0.12248 | 0.0514557
836.5 | 0.11711 | 0.04919968
836.55 | 0.11175 | 0.04694786
836.6 | 0.10772 | 0.0452548
836.65 | 0.10635 | 0.04467924
836.7 | 0.1103 | 0.0463387
836.75 | 0.10495 | 0.04409108
836.8 | 0.09827 | 0.04128471
836.85 | 0.0969 | 0.04070915
836.9 | 0.09421 | 0.03957904
836.95 | 0.09815 | 0.0412343
837 | 0.09413 | 0.03954544
837.05 | 0.0994 | 0.04175944
837.1 | 0.10202 | 0.04286014
837.15 | 0.10463 | 0.04395664
837.2 | 0.11124 | 0.04673361
837.25 | 0.10987 | 0.04615805
837.3 | 0.11649 | 0.04893921
837.35 | 0.12577 | 0.05283788
837.4 | 0.12973 | 0.05450153
837.45 | 0.13636 | 0.0572869
837.5 | 0.14033 | 0.05895475
837.55 | 0.14563 | 0.06118136
837.6 | 0.15228 | 0.06397513
837.65 | 0.15358 | 0.06452128
837.7 | 0.15488 | 0.06506743
837.75 | 0.15484 | 0.06505062
837.8 | 0.16284 | 0.06841154
837.85 | 0.16682 | 0.0700836
837.9 | 0.16946 | 0.07119271
837.95 | 0.17479 | 0.07343192
838 | 0.17609 | 0.07397807
838.05 | 0.18142 | 0.07621728
838.1 | 0.18811 | 0.07902785
838.15 | 0.18672 | 0.07844389
838.2 | 0.19476 | 0.08182162
838.25 | 0.20145 | 0.08463219
838.3 | 0.20276 | 0.08518254
838.35 | 0.20272 | 0.08516574
838.4 | 0.20133 | 0.08458178
838.45 | 0.19995 | 0.08400202
838.5 | 0.2026 | 0.08511532
838.55 | 0.20661 | 0.08679998
838.6 | 0.21062 | 0.08848464
838.65 | 0.21193 | 0.089035
838.7 | 0.21864 | 0.09185397
838.75 | 0.2186 | 0.09183716
838.8 | 0.21721 | 0.0912532
838.85 | 0.22663 | 0.09521069
838.9 | 0.23336 | 0.09803806
838.95 | 0.24144 | 0.1014326
839 | 0.2509 | 0.1054069
839.05 | 0.26444 | 0.1110952
839.1 | 0.27393 | 0.1150821
839.15 | 0.28752 | 0.1207915
839.2 | 0.3025 | 0.1270848
839.25 | 0.32163 | 0.1351216
839.3 | 0.34081 | 0.1431794
839.35 | 0.3628 | 0.1524178
839.4 | 0.38348 | 0.1611057
839.45 | 0.40838 | 0.1715666
839.5 | 0.43894 | 0.1844053
839.55 | 0.46964 | 0.1973029
839.6 | 0.49907 | 0.2096668
839.65 | 0.5371 | 0.2256438
839.7 | 0.57534 | 0.241709
839.75 | 0.61951 | 0.2602655
839.8 | 0.66109 | 0.2777339
839.85 | 0.71305 | 0.2995631
839.9 | 0.76541 | 0.3215603
839.95 | 0.81963 | 0.3443389
840 | 0.87873 | 0.3691678
840.05 | 0.94132 | 0.3954628
840.1 | 1.00298 | 0.4213671
840.15 | 1.06366 | 0.4468596
840.2 | 1.12333 | 0.4719279
840.25 | 1.18196 | 0.4965593
840.3 | 1.23172 | 0.5174642
840.35 | 1.28812 | 0.5411587
840.4 | 1.33547 | 0.5610511
840.45 | 1.37996 | 0.579742
840.5 | 1.42151 | 0.5971978
840.55 | 1.45525 | 0.6113725
840.6 | 1.47136 | 0.6181406
840.65 | 1.48588 | 0.6242406
840.7 | 1.49394 | 0.6276268
840.75 | 1.4858 | 0.624207
840.8 | 1.4712 | 0.6180734
840.85 | 1.45502 | 0.6112759
840.9 | 1.4196 | 0.5963954
840.95 | 1.38595 | 0.5822585
841 | 1.34452 | 0.5648532
841.05 | 1.2923 | 0.5429148
841.1 | 1.2389 | 0.5204806
841.15 | 1.17971 | 0.495614
841.2 | 1.11947 | 0.4703063
841.25 | 1.0628 | 0.4464983
841.3 | 1.01111 | 0.4247826
841.35 | 0.95681 | 0.4019703
841.4 | 0.89398 | 0.3755745
841.45 | 0.84353 | 0.3543797
841.5 | 0.7905 | 0.332101
841.55 | 0.73641 | 0.309377
841.6 | 0.69286 | 0.291081
841.65 | 0.6467 | 0.2716884
841.7 | 0.60798 | 0.2554216
841.75 | 0.56948 | 0.2392472
841.8 | 0.52694 | 0.2213755
841.85 | 0.49169 | 0.2065664
841.9 | 0.45382 | 0.1906566
841.95 | 0.42867 | 0.1800907
842 | 0.39945 | 0.167815
842.05 | 0.38002 | 0.1596521
842.1 | 0.35927 | 0.1509348
842.15 | 0.33996 | 0.1428223
842.2 | 0.32344 | 0.135882
842.25 | 0.30832 | 0.1295299
842.3 | 0.29734 | 0.124917
842.35 | 0.28911 | 0.1214595
842.4 | 0.2768 | 0.1162879
842.45 | 0.26723 | 0.1122674
842.5 | 0.26311 | 0.1105365
842.55 | 0.26171 | 0.1099483
842.6 | 0.25759 | 0.1082175
842.65 | 0.25755 | 0.1082006
842.7 | 0.25479 | 0.1070411
842.75 | 0.25747 | 0.108167
842.8 | 0.25879 | 0.1087216
842.85 | 0.25875 | 0.1087048
842.9 | 0.26279 | 0.1104021
842.95 | 0.275 | 0.1155317
843 | 0.28724 | 0.1206739
843.05 | 0.29676 | 0.1246734
843.1 | 0.30219 | 0.1269546
843.15 | 0.30762 | 0.1292358
843.2 | 0.31032 | 0.1303701
843.25 | 0.3185 | 0.1338067
843.3 | 0.32944 | 0.1384027
843.35 | 0.33627 | 0.1412721
843.4 | 0.34448 | 0.1447213
843.45 | 0.3527 | 0.1481746
843.5 | 0.34991 | 0.1470025
843.55 | 0.35814 | 0.15046
843.6 | 0.35672 | 0.1498635
843.65 | 0.36082 | 0.1515859
843.7 | 0.36492 | 0.1533084
843.75 | 0.36626 | 0.1538714
843.8 | 0.36208 | 0.1521153
843.85 | 0.35101 | 0.1474646
843.9 | 0.35235 | 0.1480276
843.95 | 0.3468 | 0.1456959
844 | 0.33576 | 0.1410578
844.05 | 0.33022 | 0.1387304
844.1 | 0.31921 | 0.1341049
844.15 | 0.31095 | 0.1306348
844.2 | 0.29449 | 0.1237197
844.25 | 0.2808 | 0.1179683
844.3 | 0.26986 | 0.1133723
844.35 | 0.2603 | 0.109356
844.4 | 0.25211 | 0.1059152
844.45 | 0.23308 | 0.09792043
844.5 | 0.21951 | 0.09221947
844.55 | 0.21001 | 0.08822837
844.6 | 0.19379 | 0.08141411
844.65 | 0.17895 | 0.0751796
844.7 | 0.16951 | 0.07121371
844.75 | 0.16142 | 0.06781498
844.8 | 0.14665 | 0.06160988
844.85 | 0.13725 | 0.0576608
844.9 | 0.12787 | 0.05372012
844.95 | 0.11583 | 0.04866193
845 | 0.11047 | 0.04641012
845.05 | 0.09979 | 0.04192329
845.1 | 0.09443 | 0.03967147
845.15 | 0.09174 | 0.03854136
845.2 | 0.08639 | 0.03629374
845.25 | 0.08238 | 0.03460908
845.3 | 0.07836 | 0.03292022
845.35 | 0.07567 | 0.03179011
845.4 | 0.07431 | 0.03121875
845.45 | 0.06501 | 0.02731168
845.5 | 0.061 | 0.02562702
845.55 | 0.05832 | 0.02450111
845.6 | 0.05696 | 0.02392976
845.65 | 0.049 | 0.02058564
845.7 | 0.04632 | 0.01945973
845.75 | 0.04233 | 0.01778347
845.8 | 0.03965 | 0.01665756
845.85 | 0.03434 | 0.01442675
845.9 | 0.02904 | 0.01220014
845.95 | 0.02111 | 0.00886863
846 | 0.02633 | 0.01106163
846.05 | 0.02235 | 0.009389573
846.1 | 0.02231 | 0.009372768
846.15 | 0.01964 | 0.008251061
846.2 | 0.02223 | 0.009339159
846.25 | 0.02088 | 0.008772004
846.3 | 0.02084 | 0.008755199
846.35 | 0.0208 | 0.008738394
846.4 | 0.01813 | 0.007616687
846.45 | 0.0194 | 0.008150233
846.5 | 0.02068 | 0.008687981
846.55 | 0.01801 | 0.007566273
846.6 | 0.01403 | 0.005894215
846.65 | 0.00743 | 0.003121455
846.7 | 0.01002 | 0.004209553
846.75 | 0.00604 | 0.002537495
846.8 | -0.00327 | -0.001373776
846.85 | -0.00178 | -0.0007478049
846.9 | -0.01337 | -0.005616939
846.95 | -0.00796 | -0.003344116
847 | -0.00777 | -0.003264294
847.05 | -0.00628 | -0.002638323
847.1 | -0.00217 | -0.0009116498
847.15 | 0.00194 | 0.0008150233
847.2 | 0.00212 | 0.000890644
847.25 | -0.00871 | -0.003659203
847.3 | -0.0097 | -0.004075117
847.35 | -0.00285 | -0.001197328
847.4 | -0.00253 | -0.001062891
847.45 | 0.00824 | 0.003461749
847.5 | 0.01379 | 0.005793387
847.55 | 0.0115 | 0.004831324
847.6 | 0.01051 | 0.00441541
847.65 | 0.00822 | 0.003453346
847.7 | 0.01508 | 0.006335336
847.75 | 0.02195 | 0.009221527
847.8 | 0.03144 | 0.01320842
847.85 | 0.0357 | 0.01499811
847.9 | 0.03077 | 0.01292694
847.95 | 0.02979 | 0.01251523
848 | 0.02749 | 0.01154896
848.05 | 0.02257 | 0.009481998
848.1 | 0.02158 | 0.009066084
848.15 | 0.02191 | 0.009204722
848.2 | 0.02747 | 0.01154056
848.25 | 0.02124 | 0.008923245
848.3 | 0.01633 | 0.00686048
848.35 | 0.01796 | 0.007545267
848.4 | 0.01697 | 0.007129353
848.45 | 0.01599 | 0.006717641
848.5 | 0.01762 | 0.007402428
848.55 | 0.01794 | 0.007536865
848.6 | 0.0248 | 0.01041885
848.65 | 0.03167 | 0.01330505
848.7 | 0.03724 | 0.01564509
848.75 | 0.03625 | 0.01522917
848.8 | 0.0405 | 0.01701466
848.85 | 0.04739 | 0.01990926
848.9 | 0.0464 | 0.01949334
848.95 | 0.04541 | 0.01907743
849 | 0.05361 | 0.02252237
849.05 | 0.05524 | 0.02320716
849.1 | 0.06082 | 0.0255514
849.15 | 0.05589 | 0.02348023
849.2 | 0.06015 | 0.02526992
849.25 | 0.05653 | 0.02374911
849.3 | 0.05685 | 0.02388354
849.35 | 0.06506 | 0.02733269
849.4 | 0.06538 | 0.02746713
849.45 | 0.07097 | 0.02981557
849.5 | 0.0792 | 0.03327312
849.55 | 0.08215 | 0.03451246
849.6 | 0.08379 | 0.03520145
849.65 | 0.08544 | 0.03589464
849.7 | 0.095 | 0.03991094
849.75 | 0.1006 | 0.04226358
849.8 | 0.11018 | 0.04628828
849.85 | 0.1158 | 0.04864933
849.9 | 0.11612 | 0.04878377
849.95 | 0.12174 | 0.05114481
850 | 0.04228 | 0.01776247
850.05 | 0.04938 | 0.02074528
850.1 | 0.05537 | 0.02326177
850.15 | 0.05116 | 0.02149309
850.2 | 0.05261 | 0.02210226
850.25 | 0.0586 | 0.02461875
850.3 | 0.05552 | 0.02332479
850.35 | 0.05019 | 0.02108558
850.4 | 0.05503 | 0.02311893
850.45 | 0.05762 | 0.02420703
850.5 | 0.05002 | 0.02101416
850.55 | 0.04469 | 0.01877494
850.6 | 0.05066 | 0.02128303
850.65 | 0.05438 | 0.02284586
850.7 | 0.06943 | 0.02916859
850.75 | 0.06862 | 0.0288283
850.8 | 0.07234 | 0.03039113
850.85 | 0.08515 | 0.0357728
850.9 | 0.10026 | 0.04212074
850.95 | 0.09944 | 0.04177625
851 | 0.09863 | 0.04143595
851.05 | 0.09895 | 0.04157039
851.1 | 0.11066 | 0.04648994
851.15 | 0.10643 | 0.04471285
851.2 | 0.10789 | 0.04532622
851.25 | 0.09796 | 0.04115448
851.3 | 0.10056 | 0.04224678
851.35 | 0.10544 | 0.04429694
851.4 | 0.10007 | 0.04204092
851.45 | 0.09129 | 0.03835231
851.5 | 0.09047 | 0.03800781
851.55 | 0.09421 | 0.03957904
851.6 | 0.10022 | 0.04210394
851.65 | 0.09371 | 0.03936899
851.7 | 0.09062 | 0.03807083
851.75 | 0.08981 | 0.03773054
851.8 | 0.09695 | 0.04073016
851.85 | 0.09159 | 0.03847834
851.9 | 0.0851 | 0.0357518
851.95 | 0.08542 | 0.03588623
852 | 0.09142 | 0.03840692
852.05 | 0.09061 | 0.03806663
852.1 | 0.08639 | 0.03629374
852.15 | 0.08784 | 0.03690291
852.2 | 0.08589 | 0.03608369
852.25 | 0.08168 | 0.034315
852.3 | 0.07746 | 0.03254212
852.35 | 0.07892 | 0.03315548
852.4 | 0.08038 | 0.03376885
852.45 | 0.07503 | 0.03152124
852.5 | 0.07195 | 0.03022728
852.55 | 0.06662 | 0.02798807
852.6 | 0.06241 | 0.02621938
852.65 | 0.06726 | 0.02825694
852.7 | 0.05967 | 0.02506827
852.75 | 0.05886 | 0.02472798
852.8 | 0.05692 | 0.02391295
852.85 | 0.0595 | 0.02499685
852.9 | 0.05192 | 0.02181238
852.95 | 0.05337 | 0.02242154
853 | 0.05143 | 0.02160652
853.05 | 0.05401 | 0.02269042
853.1 | 0.05546 | 0.02329958
853.15 | 0.0603 | 0.02533294
853.2 | 0.06515 | 0.0273705
853.25 | 0.07226 | 0.03035752
853.3 | 0.07711 | 0.03239508
853.35 | 0.08196 | 0.03443263
853.4 | 0.08341 | 0.0350418
853.45 | 0.08714 | 0.03660883
853.5 | 0.08973 | 0.03769693
853.55 | 0.09345 | 0.03925976
853.6 | 0.09718 | 0.04082679
853.65 | 0.10091 | 0.04239382
853.7 | 0.10919 | 0.04587237
853.75 | 0.10837 | 0.04552787
853.8 | 0.11211 | 0.04709911
853.85 | 0.11129 | 0.04675461
853.9 | 0.11503 | 0.04832584
853.95 | 0.12446 | 0.05228753
854 | 0.12934 | 0.05433769
854.05 | 0.13765 | 0.05782885
854.1 | 0.14025 | 0.05892114
854.15 | 0.144 | 0.06049658
854.2 | 0.15347 | 0.06447507
854.25 | 0.16066 | 0.06749569
854.3 | 0.16327 | 0.06859219
854.35 | 0.17047 | 0.07161702
854.4 | 0.17423 | 0.07319666
854.45 | 0.17685 | 0.07429736
854.5 | 0.17717 | 0.07443179
854.55 | 0.18323 | 0.07697769
854.6 | 0.18126 | 0.07615007
854.65 | 0.18502 | 0.0777297
854.7 | 0.18879 | 0.07931353
854.75 | 0.18797 | 0.07896904
854.8 | 0.18025 | 0.07572575
854.85 | 0.17828 | 0.07489812
854.9 | 0.1763 | 0.07406629
854.95 | 0.17663 | 0.07420493
855 | 0.17809 | 0.0748183
855.05 | 0.17956 | 0.07543587
855.1 | 0.17644 | 0.07412511
855.15 | 0.17791 | 0.07474268
855.2 | 0.17938 | 0.07536025
855.25 | 0.17397 | 0.07308743
855.3 | 0.17085 | 0.07177667
855.35 | 0.17003 | 0.07143217
855.4 | 0.16234 | 0.06820149
855.45 | 0.15351 | 0.06449187
855.5 | 0.14698 | 0.06174852
855.55 | 0.14845 | 0.06236609
855.6 | 0.14078 | 0.05914381
855.65 | 0.13882 | 0.05832038
855.7 | 0.12889 | 0.05414864
855.75 | 0.12239 | 0.05141789
855.8 | 0.11589 | 0.04868714
855.85 | 0.10486 | 0.04405327
855.9 | 0.09498 | 0.03990253
855.95 | 0.09417 | 0.03956224
856 | 0.09223 | 0.03874722
856.05 | 0.08915 | 0.03745326
856.1 | 0.07817 | 0.0328404
856.15 | 0.07397 | 0.03107591
856.2 | 0.06301 | 0.02647145
856.25 | 0.05995 | 0.0251859
856.3 | 0.05127 | 0.0215393
856.35 | 0.0426 | 0.0178969
856.4 | 0.03955 | 0.01661555
856.45 | 0.03762 | 0.01580473
856.5 | 0.03682 | 0.01546864
856.55 | 0.02481 | 0.01042306
856.6 | 0.01393 | 0.005852204
856.65 | 0.00978 | 0.004108726
856.7 | 0.00339 | 0.00142419
856.75 | 0.00148 | 0.0006217704
856.8 | -0.000429067 | -0.0001802575
856.85 | -0.000107154 | -4.501701e-05
856.9 | -0.00202 | -0.0008486325
856.95 | 0.00138 | 0.0005797589
857 | -0.00405 | -0.001701466
857.05 | -0.0106 | -0.00445322
857.1 | -0.00375 | -0.001575432
857.15 | 0.00124 | 0.0005209427
857.2 | 0.0011 | 0.0004621266
857.25 | -0.00016898 | -7.099105e-05
857.3 | 0.00259 | 0.001088098
857.35 | 0.00126 | 0.000529345
857.4 | -7.02606e-05 | -2.951754e-05
857.45 | 0.0053 | 0.00222661
857.5 | 0.00509 | 0.002138386
857.55 | 0.00488 | 0.002050162
857.6 | 0.00466 | 0.001957736
857.65 | -1.10839e-05 | -4.656514e-06
857.7 | -0.00356 | -0.00149561
857.75 | 0.0018 | 0.0007562072
857.8 | 0.00271 | 0.001138512
857.85 | 0.00026943 | 0.0001131916
857.9 | -0.00216 | -0.0009074486
857.95 | -0.000143756 | -6.039407e-05
858 | 0.000763807 | 0.0003208869
858.05 | -0.005 | -0.002100576
858.1 | -0.00298 | -0.001251943
858.15 | -0.00207 | -0.0008696383
858.2 | -5.26571e-05 | -2.212204e-05
858.25 | 0.0053 | 0.00222661
858.3 | 0.000654498 | 0.0002749645
858.35 | -0.0037 | -0.001554426
858.4 | -0.00321 | -0.00134857
858.45 | -0.000495077 | -0.0002079893
858.5 | -0.00223 | -0.0009368567
858.55 | 0.0016 | 0.0006721842
858.6 | 0.00431 | 0.001810696
858.65 | 0.00703 | 0.002953409
858.7 | 0.00529 | 0.002222409
858.75 | 0.00356 | 0.00149561
858.8 | 0.000715592 | 0.000300631
858.85 | 0.00121 | 0.0005083393
858.9 | 0.00838 | 0.003520565
858.95 | 0.00775 | 0.003255892
859 | 0.00491 | 0.002062765
859.05 | 0.00206 | 0.0008654371
859.1 | -0.0019 | -0.0007982187
859.15 | -0.00252 | -0.00105869
859.2 | -0.00537 | -0.002256018
859.25 | -0.00376 | -0.001579633
859.3 | -0.00327 | -0.001373776
859.35 | 0.000562989 | 0.0002365202
859.4 | 0.00219 | 0.0009200521
859.45 | 0.00048464 | 0.0002036046
859.5 | 0.001 | 0.0004201151
859.55 | 0.00598 | 0.002512288
859.6 | 0.00538 | 0.002260219
859.65 | 0.00478 | 0.00200815
859.7 | 0.00419 | 0.001760282
859.75 | 0.00694 | 0.002915599
859.8 | 0.00523 | 0.002197202
859.85 | -0.00317 | -0.001331765
859.9 | -0.00599 | -0.00251649
859.95 | -0.00325 | -0.001365374
860 | -0.00161 | -0.0006763853
860.05 | -0.00221 | -0.0009284544
860.1 | -0.00503 | -0.002113179
860.15 | -0.00117 | -0.0004915347
860.2 | 0.00269 | 0.00113011
860.25 | 0.000979002 | 0.0004112935
860.3 | -0.000731687 | -0.0003073928
860.35 | 0.00425 | 0.001785489
860.4 | 0.01258 | 0.005285048
860.45 | 0.01199 | 0.00503718
860.5 | 0.00804 | 0.003377725
860.55 | 0.00968 | 0.004066714
860.6 | 0.0102 | 0.004285174
860.65 | 0.01184 | 0.004974163
860.7 | 0.0146 | 0.006133681
860.75 | 0.01288 | 0.005411083
860.8 | 0.01117 | 0.004692686
860.85 | 0.01281 | 0.005381675
860.9 | 0.00998 | 0.004192749
860.95 | -0.000669631 | -0.0002813221
861 | 0.00322 | 0.001352771
861.05 | 0.00637 | 0.002676133
861.1 | 0.000579904 | 0.0002436264
861.15 | 0.000374776 | 0.0001574491
861.2 | 0.000169825 | 7.134605e-05
861.25 | -0.00227 | -0.0009536613
861.3 | -0.0047 | -0.001974541
861.35 | -0.00379 | -0.001592236
861.4 | -0.00845 | -0.003549973
861.45 | -0.00754 | -0.003167668
861.5 | 5.83544e-05 | 2.451557e-05
861.55 | -0.00237 | -0.0009956728
861.6 | -0.00592 | -0.002487081
861.65 | -0.00278 | -0.00116792
861.7 | -0.00075614 | -0.0003176658
861.75 | -0.00207 | -0.0008696383
861.8 | -0.00673 | -0.002827375
861.85 | -0.0047 | -0.001974541
861.9 | -0.00268 | -0.001125908
861.95 | -0.000657188 | -0.0002760946
862 | 0.000373945 | 0.0001570999
862.05 | -0.00385 | -0.001617443
862.1 | -0.00473 | -0.001987144
862.15 | -0.00116 | -0.0004873335
862.2 | -0.00204 | -0.0008570348
862.25 | -0.00625 | -0.002625719
862.3 | -0.0038 | -0.001596437
862.35 | -0.00134 | -0.0005629542
862.4 | 2.05911e-07 | 8.650632e-08
862.45 | -0.0054 | -0.002268622
862.5 | -0.00635 | -0.002667731
862.55 | -0.00731 | -0.003071041
862.6 | -0.00271 | -0.001138512
862.65 | -0.00589 | -0.002474478
862.7 | -0.0024 | -0.001008276
862.75 | 0.00331 | 0.001390581
862.8 | 0.00792 | 0.003327312
862.85 | 0.00696 | 0.002924001
862.9 | 0.00711 | 0.002987018
862.95 | 0.00504 | 0.00211738
863 | 0.00965 | 0.004054111
863.05 | 0.01648 | 0.006923497
863.1 | 0.01664 | 0.006990715
863.15 | 0.01345 | 0.005650548
863.2 | 0.02141 | 0.008994665
863.25 | 0.01711 | 0.00718817
863.3 | 0.01503 | 0.00631433
863.35 | 0.01074 | 0.004512036
863.4 | 0.01089 | 0.004575054
863.45 | 0.01439 | 0.006045456
863.5 | 0.01454 | 0.006108474
863.55 | 0.01804 | 0.007578877
863.6 | 0.01597 | 0.006709238
863.65 | 0.01946 | 0.00817544
863.7 | 0.02185 | 0.009179515
863.75 | 0.01643 | 0.006902491
863.8 | 0.01882 | 0.007906566
863.85 | 0.02008 | 0.008435911
863.9 | 0.02358 | 0.009906314
863.95 | 0.02931 | 0.01231357
864 | 0.02947 | 0.01238079
864.05 | 0.03409 | 0.01432172
864.1 | 0.03424 | 0.01438474
864.15 | 0.03663 | 0.01538882
864.2 | 0.03567 | 0.01498551
864.25 | 0.03806 | 0.01598958
864.3 | 0.03933 | 0.01652313
864.35 | 0.04172 | 0.0175272
864.4 | 0.04076 | 0.01712389
864.45 | 0.03979 | 0.01671638
864.5 | 0.03995 | 0.0167836
864.55 | 0.03787 | 0.01590976
864.6 | 0.0358 | 0.01504012
864.65 | 0.03595 | 0.01510314
864.7 | 0.03611 | 0.01517036
864.75 | 0.03849 | 0.01617023
864.8 | 0.03865 | 0.01623745
864.85 | 0.04551 | 0.01911944
864.9 | 0.04454 | 0.01871193
864.95 | 0.04805 | 0.02018653
865 | 0.05492 | 0.02307272
865.05 | 0.0506 | 0.02125782
865.1 | 0.05747 | 0.02414402
865.15 | 0.05762 | 0.02420703
865.2 | 0.06114 | 0.02568584
865.25 | 0.06017 | 0.02527833
865.3 | 0.06145 | 0.02581607
865.35 | 0.06272 | 0.02634962
865.4 | 0.0584 | 0.02453472
865.45 | 0.05855 | 0.02459774
865.5 | 0.05759 | 0.02419443
865.55 | 0.05439 | 0.02285006
865.6 | 0.05902 | 0.02479519
865.65 | 0.05694 | 0.02392135
865.7 | 0.05933 | 0.02492543
865.75 | 0.05725 | 0.02405159
865.8 | 0.05964 | 0.02505567
865.85 | 0.05868 | 0.02465235
865.9 | 0.06107 | 0.02565643
865.95 | 0.06123 | 0.02572365
866 | 0.06698 | 0.02813931
866.05 | 0.06714 | 0.02820653
866.1 | 0.06841 | 0.02874007
866.15 | 0.06745 | 0.02833676
866.2 | 0.06648 | 0.02792925
866.25 | 0.06664 | 0.02799647
866.3 | 0.06791 | 0.02853002
866.35 | 0.06583 | 0.02765618
866.4 | 0.06935 | 0.02913498
866.45 | 0.07174 | 0.03013906
866.5 | 0.07863 | 0.03303365
866.55 | 0.07317 | 0.03073982
866.6 | 0.07557 | 0.0317481
866.65 | 0.07573 | 0.03181532
866.7 | 0.077 | 0.03234886
866.75 | 0.08165 | 0.0343024
866.8 | 0.08405 | 0.03531068
866.85 | 0.08869 | 0.03726001
866.9 | 0.08997 | 0.03779776
866.95 | 0.0935 | 0.03928076
867 | 0.09253 | 0.03887325
867.05 | 0.09044 | 0.03799521
867.1 | 0.09509 | 0.03994875
867.15 | 0.09637 | 0.04048649
867.2 | 0.09765 | 0.04102424
867.25 | 0.10118 | 0.04250725
867.3 | 0.10584 | 0.04446498
867.35 | 0.10487 | 0.04405747
867.4 | 0.10502 | 0.04412049
867.45 | 0.10968 | 0.04607823
867.5 | 0.11096 | 0.04661597
867.55 | 0.1145 | 0.04810318
867.6 | 0.11578 | 0.04864093
867.65 | 0.11819 | 0.04965341
867.7 | 0.1206 | 0.05066588
867.75 | 0.12527 | 0.05262782
867.8 | 0.1243 | 0.05222031
867.85 | 0.12107 | 0.05086334
867.9 | 0.12348 | 0.05187581
867.95 | 0.12251 | 0.0514683
868 | 0.12041 | 0.05058606
868.05 | 0.1138 | 0.0478091
868.1 | 0.1117 | 0.04692686
868.15 | 0.11073 | 0.04651935
868.2 | 0.10751 | 0.04516658
868.25 | 0.10654 | 0.04475906
868.3 | 0.10557 | 0.04435155
868.35 | 0.10572 | 0.04441457
868.4 | 0.11151 | 0.04684704
868.45 | 0.11504 | 0.04833004
868.5 | 0.1152 | 0.04839726
868.55 | 0.11535 | 0.04846028
868.6 | 0.1234 | 0.0518422
868.65 | 0.12694 | 0.05332941
868.7 | 0.12935 | 0.05434189
868.75 | 0.13742 | 0.05773222
868.8 | 0.13983 | 0.0587447
868.85 | 0.14112 | 0.05928664
868.9 | 0.14467 | 0.06077805
868.95 | 0.14143 | 0.05941688
869 | 0.13819 | 0.05805571
869.05 | 0.144 | 0.06049658
869.1 | 0.14868 | 0.06246271
869.15 | 0.14771 | 0.0620552
869.2 | 0.14673 | 0.06164349
869.25 | 0.14689 | 0.06171071
869.3 | 0.14252 | 0.05987481
869.35 | 0.14267 | 0.05993782
869.4 | 0.1417 | 0.05953031
869.45 | 0.14185 | 0.05959333
869.5 | 0.14427 | 0.06061001
869.55 | 0.14782 | 0.06210142
869.6 | 0.14684 | 0.0616897
869.65 | 0.14474 | 0.06080746
869.7 | 0.14828 | 0.06229467
869.75 | 0.14957 | 0.06283662
869.8 | 0.15199 | 0.0638533
869.85 | 0.15441 | 0.06486997
869.9 | 0.15796 | 0.06636138
869.95 | 0.16152 | 0.06785699
870 | 0.15828 | 0.06649582
870.05 | 0.1607 | 0.0675125
870.1 | 0.16199 | 0.06805445
870.15 | 0.16214 | 0.06811746
870.2 | 0.16456 | 0.06913414
870.25 | 0.16359 | 0.06872663
870.3 | 0.16261 | 0.06831492
870.35 | 0.16163 | 0.06790321
870.4 | 0.15952 | 0.06701676
870.45 | 0.15741 | 0.06613032
870.5 | 0.1553 | 0.06524388
870.55 | 0.15545 | 0.06530689
870.6 | 0.15221 | 0.06394572
870.65 | 0.15463 | 0.0649624
870.7 | 0.15818 | 0.06645381
870.75 | 0.15947 | 0.06699576
870.8 | 0.15963 | 0.06706298
870.85 | 0.15978 | 0.06712599
870.9 | 0.16107 | 0.06766794
870.95 | 0.15896 | 0.0667815
871 | 0.16025 | 0.06732345
871.05 | 0.16154 | 0.0678654
871.1 | 0.16169 | 0.06792841
871.15 | 0.15958 | 0.06704197
871.2 | 0.15294 | 0.06425241
871.25 | 0.15084 | 0.06337016
871.3 | 0.1476 | 0.06200899
871.35 | 0.14436 | 0.06064782
871.4 | 0.14339 | 0.06024031
871.45 | 0.14128 | 0.05935386
871.5 | 0.14596 | 0.06132
871.55 | 0.14725 | 0.06186195
871.6 | 0.1474 | 0.06192497
871.65 | 0.14643 | 0.06151746
871.7 | 0.14884 | 0.06252993
871.75 | 0.15126 | 0.06354661
871.8 | 0.15028 | 0.0631349
871.85 | 0.14479 | 0.06082847
871.9 | 0.14494 | 0.06089148
871.95 | 0.14284 | 0.06000924
872 | 0.14525 | 0.06102172
872.05 | 0.13863 | 0.05824056
872.1 | 0.13202 | 0.0554636
872.15 | 0.13105 | 0.05505609
872.2 | 0.13233 | 0.05559383
872.25 | 0.1291 | 0.05423686
872.3 | 0.12137 | 0.05098937
872.35 | 0.11927 | 0.05010713
872.4 | 0.12168 | 0.05111961
872.45 | 0.12184 | 0.05118683
872.5 | 0.11861 | 0.04982985
872.55 | 0.11315 | 0.04753602
872.6 | 0.1133 | 0.04759904
872.65 | 0.11233 | 0.04719153
872.7 | 0.11024 | 0.04631349
872.75 | 0.10365 | 0.04354493
872.8 | 0.10493 | 0.04408268
872.85 | 0.10846 | 0.04556568
872.9 | 0.10749 | 0.04515817
872.95 | 0.10428 | 0.0438096
873 | 0.10106 | 0.04245683
873.05 | 0.10234 | 0.04299458
873.1 | 0.1025 | 0.0430618
873.15 | 0.10265 | 0.04312482
873.2 | 0.10168 | 0.0427173
873.25 | 0.09959 | 0.04183926
873.3 | 0.10648 | 0.04473386
873.35 | 0.10327 | 0.04338529
873.4 | 0.10006 | 0.04203672
873.45 | 0.10358 | 0.04351552
873.5 | 0.10374 | 0.04358274
873.55 | 0.10502 | 0.04412049
873.6 | 0.10517 | 0.04418351
873.65 | 0.10308 | 0.04330547
873.7 | 0.10324 | 0.04337268
873.75 | 0.10339 | 0.0434357
873.8 | 0.10467 | 0.04397345
873.85 | 0.09921 | 0.04167962
873.9 | 0.09825 | 0.04127631
873.95 | 0.09728 | 0.0408688
874 | 0.09295 | 0.0390497
874.05 | 0.09199 | 0.03864639
874.1 | 0.09102 | 0.03823888
874.15 | 0.09118 | 0.0383061
874.2 | 0.09245 | 0.03883964
874.25 | 0.09261 | 0.03890686
874.3 | 0.09389 | 0.03944461
874.35 | 0.09852 | 0.04138974
874.4 | 0.10204 | 0.04286855
874.45 | 0.10444 | 0.04387682
874.5 | 0.10797 | 0.04535983
874.55 | 0.11374 | 0.04778389
874.6 | 0.11614 | 0.04879217
874.65 | 0.12192 | 0.05122043
874.7 | 0.12882 | 0.05411923
874.75 | 0.13011 | 0.05466118
874.8 | 0.13364 | 0.05614418
874.85 | 0.13718 | 0.05763139
874.9 | 0.13733 | 0.05769441
874.95 | 0.14087 | 0.05918162
875 | 0.14892 | 0.06256354
875.05 | 0.15698 | 0.06594967
875.1 | 0.16053 | 0.06744108
875.15 | 0.16974 | 0.07131034
875.2 | 0.17783 | 0.07470907
875.25 | 0.18252 | 0.07667941
875.3 | 0.1963 | 0.0824686
875.35 | 0.20327 | 0.0853968
875.4 | 0.21709 | 0.09120279
875.45 | 0.23094 | 0.09702138
875.5 | 0.24481 | 0.1028484
875.55 | 0.25528 | 0.107247
875.6 | 0.27035 | 0.1135781
875.65 | 0.29236 | 0.1228249
875.7 | 0.3179 | 0.1335546
875.75 | 0.34122 | 0.1433517
875.8 | 0.37044 | 0.1556274
875.85 | 0.39978 | 0.1679536
875.9 | 0.44688 | 0.187741
875.95 | 0.48956 | 0.2056716
876 | 0.53608 | 0.2252153
876.05 | 0.58891 | 0.24741
876.1 | 0.64457 | 0.2707936
876.15 | 0.70556 | 0.2964164
876.2 | 0.77324 | 0.3248498
876.25 | 0.85281 | 0.3582784
876.3 | 0.94213 | 0.3958031
876.35 | 1.039 | 0.4364996
876.4 | 1.13593 | 0.4772214
876.45 | 1.22632 | 0.5151956
876.5 | 1.32723 | 0.5575894
876.55 | 1.42826 | 0.6000336
876.6 | 1.53214 | 0.6436752
876.65 | 1.64456 | 0.6909045
876.7 | 1.75172 | 0.735924
876.75 | 1.84902 | 0.7768012
876.8 | 1.92584 | 0.8090745
876.85 | 1.9991 | 0.8398521
876.9 | 2.05236 | 0.8622275
876.95 | 2.09709 | 0.8810192
877 | 2.13011 | 0.8948914
877.05 | 2.14226 | 0.8999958
877.1 | 2.14091 | 0.8994286
877.15 | 2.13207 | 0.8957148
877.2 | 2.09638 | 0.8807209
877.25 | 2.05641 | 0.8639289
877.3 | 2.00785 | 0.8435281
877.35 | 1.95232 | 0.8201991
877.4 | 1.88131 | 0.7903668
877.45 | 1.81389 | 0.7620426
877.5 | 1.74853 | 0.7345839
877.55 | 1.68799 | 0.7091501
877.6 | 1.63355 | 0.686279
877.65 | 1.58784 | 0.6670756
877.7 | 1.54105 | 0.6474184
877.75 | 1.50826 | 0.6336428
877.8 | 1.48381 | 0.623371
877.85 | 1.47033 | 0.6177079
877.9 | 1.46776 | 0.6166282
877.95 | 1.48291 | 0.6229929
878 | 1.50767 | 0.633395
878.05 | 1.53939 | 0.646721
878.1 | 1.58093 | 0.6641726
878.15 | 1.63247 | 0.6858253
878.2 | 1.70548 | 0.7164979
878.25 | 1.78924 | 0.7516868
878.3 | 1.887 | 0.7927572
878.35 | 1.99054 | 0.8362559
878.4 | 2.10159 | 0.8829097
878.45 | 2.22959 | 0.9366845
878.5 | 2.36462 | 0.9934126
878.55 | 2.51177 | 1.055233
878.6 | 2.67662 | 1.124489
878.65 | 2.84214 | 1.194026
878.7 | 3.00996 | 1.26453
878.75 | 3.15759 | 1.326551
878.8 | 3.29602 | 1.384708
878.85 | 3.43183 | 1.441764
878.9 | 3.55379 | 1.493001
878.95 | 3.65927 | 1.537315
879 | 3.7343 | 1.568836
879.05 | 3.78166 | 1.588733
879.1 | 3.81029 | 1.60076
879.15 | 3.79714 | 1.595236
879.2 | 3.77644 | 1.58654
879.25 | 3.73319 | 1.56837
879.3 | 3.67714 | 1.544822
879.35 | 3.59012 | 1.508264
879.4 | 3.47692 | 1.460707
879.45 | 3.35305 | 1.408667
879.5 | 3.22784 | 1.356064
879.55 | 3.09796 | 1.3015
879.6 | 2.96203 | 1.244394
879.65 | 2.82043 | 1.184905
879.7 | 2.68165 | 1.126602
879.75 | 2.53131 | 1.063442
879.8 | 2.38569 | 1.002264
879.85 | 2.24457 | 0.9429778
879.9 | 2.12266 | 0.8917615
879.95 | 2.01166 | 0.8451288
880 | 1.90385 | 0.7998362
880.05 | 1.7934 | 0.7534344
880.1 | 1.69169 | 0.7107045
880.15 | 1.59422 | 0.6697559
880.2 | 1.49809 | 0.6293702
880.25 | 1.41 | 0.5923623
880.3 | 1.33502 | 0.5608621
880.35 | 1.26084 | 0.5296979
880.4 | 1.19136 | 0.5005083
880.45 | 1.12516 | 0.4726967
880.5 | 1.05573 | 0.4435281
880.55 | 0.99461 | 0.4178507
880.6 | 0.93528 | 0.3929253
880.65 | 0.8802 | 0.3697853
880.7 | 0.83549 | 0.351002
880.75 | 0.79477 | 0.3338949
880.8 | 0.75552 | 0.3174054
880.85 | 0.71648 | 0.3010041
880.9 | 0.68009 | 0.2857161
880.95 | 0.6439 | 0.2705121
881 | 0.6139 | 0.2579087
881.05 | 0.58883 | 0.2473764
881.1 | 0.56265 | 0.2363778
881.15 | 0.54253 | 0.2279251
881.2 | 0.52247 | 0.2194975
881.25 | 0.50246 | 0.211091
881.3 | 0.48487 | 0.2037012
881.35 | 0.46851 | 0.1968281
881.4 | 0.45219 | 0.1899719
881.45 | 0.44177 | 0.1855943
881.5 | 0.43137 | 0.1812251
881.55 | 0.4163 | 0.1748939
881.6 | 0.40477 | 0.17005
881.65 | 0.39676 | 0.1666849
881.7 | 0.38992 | 0.1638113
881.75 | 0.38309 | 0.1609419
881.8 | 0.3751 | 0.1575852
881.85 | 0.3706 | 0.1556947
881.9 | 0.36379 | 0.1528337
881.95 | 0.35931 | 0.1509516
882 | 0.35019 | 0.1471201
882.05 | 0.34919 | 0.1467
882.1 | 0.34587 | 0.1453052
882.15 | 0.34139 | 0.1434231
882.2 | 0.33461 | 0.1405747
882.25 | 0.33015 | 0.138701
882.3 | 0.32453 | 0.13634
882.35 | 0.32122 | 0.1349494
882.4 | 0.31446 | 0.1321094
882.45 | 0.31001 | 0.1302399
882.5 | 0.30671 | 0.1288535
882.55 | 0.30802 | 0.1294039
882.6 | 0.30242 | 0.1270512
882.65 | 0.29912 | 0.1256648
882.7 | 0.29813 | 0.1252489
882.75 | 0.29713 | 0.1248288
882.8 | 0.28925 | 0.1215183
882.85 | 0.28826 | 0.1211024
882.9 | 0.28612 | 0.1202033
882.95 | 0.28627 | 0.1202664
883 | 0.28528 | 0.1198504
883.05 | 0.28429 | 0.1194345
883.1 | 0.27986 | 0.1175734
883.15 | 0.27657 | 0.1161912
883.2 | 0.27902 | 0.1172205
883.25 | 0.27459 | 0.1153594
883.3 | 0.27246 | 0.1144646
883.35 | 0.27376 | 0.1150107
883.4 | 0.27277 | 0.1145948
883.45 | 0.27292 | 0.1146578
883.5 | 0.2685 | 0.1128009
883.55 | 0.2698 | 0.1133471
883.6 | 0.26652 | 0.1119691
883.65 | 0.26325 | 0.1105953
883.7 | 0.25883 | 0.1087384
883.75 | 0.25214 | 0.1059278
883.8 | 0.25001 | 0.105033
883.85 | 0.24788 | 0.1041381
883.9 | 0.24576 | 0.1032475
883.95 | 0.24135 | 0.1013948
884 | 0.23695 | 0.09954628
884.05 | 0.23711 | 0.09961349
884.1 | 0.23385 | 0.09824392
884.15 | 0.23514 | 0.09878587
884.2 | 0.23643 | 0.09932782
884.25 | 0.23659 | 0.09939503
884.3 | 0.24016 | 0.1008948
884.35 | 0.24145 | 0.1014368
884.4 | 0.24047 | 0.1010251
884.45 | 0.24176 | 0.101567
884.5 | 0.24648 | 0.10355
884.55 | 0.25005 | 0.1050498
884.6 | 0.25135 | 0.1055959
884.65 | 0.25265 | 0.1061421
884.7 | 0.25166 | 0.1057262
884.75 | 0.25068 | 0.1053145
884.8 | 0.25311 | 0.1063353
884.85 | 0.25213 | 0.1059236
884.9 | 0.25114 | 0.1055077
884.95 | 0.2513 | 0.1055749
885 | 0.25259 | 0.1061169
885.05 | 0.25389 | 0.106663
885.1 | 0.25176 | 0.1057682
885.15 | 0.25306 | 0.1063143
885.2 | 0.25207 | 0.1058984
885.25 | 0.25109 | 0.1054867
885.3 | 0.25238 | 0.1060287
885.35 | 0.25368 | 0.1065748
885.4 | 0.25383 | 0.1066378
885.45 | 0.25513 | 0.107184
885.5 | 0.25871 | 0.108688
885.55 | 0.25772 | 0.1082721
885.6 | 0.25559 | 0.1073772
885.65 | 0.25461 | 0.1069655
885.7 | 0.25362 | 0.1065496
885.75 | 0.25264 | 0.1061379
885.8 | 0.25279 | 0.1062009
885.85 | 0.25181 | 0.1057892
885.9 | 0.25196 | 0.1058522
885.95 | 0.25098 | 0.1054405
886 | 0.25113 | 0.1055035
886.05 | 0.25129 | 0.1055707
886.1 | 0.2503 | 0.1051548
886.15 | 0.2516 | 0.105701
886.2 | 0.25403 | 0.1067218
886.25 | 0.25419 | 0.1067891
886.3 | 0.25434 | 0.1068521
886.35 | 0.25336 | 0.1064404
886.4 | 0.25123 | 0.1055455
886.45 | 0.25139 | 0.1056127
886.5 | 0.25268 | 0.1061547
886.55 | 0.25512 | 0.1071798
886.6 | 0.25185 | 0.105806
886.65 | 0.25315 | 0.1063521
886.7 | 0.24988 | 0.1049784
886.75 | 0.24662 | 0.1036088
886.8 | 0.24564 | 0.1031971
886.85 | 0.24352 | 0.1023064
886.9 | 0.24481 | 0.1028484
886.95 | 0.24496 | 0.1029114
887 | 0.24398 | 0.1024997
887.05 | 0.243 | 0.102088
887.1 | 0.24202 | 0.1016763
887.15 | 0.24217 | 0.1017393
887.2 | 0.24233 | 0.1018065
887.25 | 0.24362 | 0.1023484
887.3 | 0.24491 | 0.1028904
887.35 | 0.24393 | 0.1024787
887.4 | 0.24636 | 0.1034996
887.45 | 0.24424 | 0.1026089
887.5 | 0.24667 | 0.1036298
887.55 | 0.24569 | 0.1032181
887.6 | 0.2447 | 0.1028022
887.65 | 0.24258 | 0.1019115
887.7 | 0.2416 | 0.1014998
887.75 | 0.23948 | 0.1006092
887.8 | 0.23623 | 0.09924379
887.85 | 0.23638 | 0.09930681
887.9 | 0.2354 | 0.0988951
887.95 | 0.23442 | 0.09848338
888 | 0.23344 | 0.09807167
888.05 | 0.22905 | 0.09622737
888.1 | 0.2292 | 0.09629038
888.15 | 0.23049 | 0.09683233
888.2 | 0.22951 | 0.09642062
888.25 | 0.2308 | 0.09696257
888.3 | 0.23096 | 0.09702979
888.35 | 0.23225 | 0.09757173
888.4 | 0.2324 | 0.09763475
888.45 | 0.23142 | 0.09722304
888.5 | 0.22931 | 0.0963366
888.55 | 0.22946 | 0.09639961
888.6 | 0.23189 | 0.09742049
888.65 | 0.23204 | 0.09748351
888.7 | 0.2322 | 0.09755073
888.75 | 0.23463 | 0.09857161
888.8 | 0.23365 | 0.0981599
888.85 | 0.23266 | 0.09774398
888.9 | 0.23509 | 0.09876486
888.95 | 0.23411 | 0.09835315
889 | 0.23881 | 0.1003277
889.05 | 0.2401 | 0.1008696
889.1 | 0.24253 | 0.1018905
889.15 | 0.2461 | 0.1033903
889.2 | 0.24398 | 0.1024997
889.25 | 0.24527 | 0.1030416
889.3 | 0.24543 | 0.1031089
889.35 | 0.24786 | 0.1041297
889.4 | 0.24915 | 0.1046717
889.45 | 0.24817 | 0.10426
889.5 | 0.24946 | 0.1048019
889.55 | 0.24734 | 0.1039113
889.6 | 0.24863 | 0.1044532
889.65 | 0.24992 | 0.1049952
889.7 | 0.24894 | 0.1045835
889.75 | 0.25365 | 0.1065622
889.8 | 0.25494 | 0.1071041
889.85 | 0.25624 | 0.1076503
889.9 | 0.25411 | 0.1067555
889.95 | 0.25996 | 0.1092131
890 | 0.26126 | 0.1097593
890.05 | 0.26255 | 0.1103012
890.1 | 0.26385 | 0.1108474
890.15 | 0.26514 | 0.1113893
890.2 | 0.26986 | 0.1133723
890.25 | 0.27116 | 0.1139184
890.3 | 0.26789 | 0.1125446
890.35 | 0.27033 | 0.1135697
890.4 | 0.27276 | 0.1145906
890.45 | 0.27863 | 0.1170567
890.5 | 0.27878 | 0.1171197
890.55 | 0.28237 | 0.1186279
890.6 | 0.28595 | 0.1201319
890.65 | 0.29068 | 0.1221191
890.7 | 0.29656 | 0.1245893
890.75 | 0.3013 | 0.1265807
890.8 | 0.30948 | 0.1300172
890.85 | 0.31881 | 0.1339369
890.9 | 0.32586 | 0.1368987
890.95 | 0.33407 | 0.1403479
891 | 0.34114 | 0.1433181
891.05 | 0.35283 | 0.1482292
891.1 | 0.36453 | 0.1531446
891.15 | 0.37857 | 0.159043
891.2 | 0.39264 | 0.164954
891.25 | 0.40558 | 0.1703903
891.3 | 0.41737 | 0.1753434
891.35 | 0.42801 | 0.1798135
891.4 | 0.44218 | 0.1857665
891.45 | 0.46106 | 0.1936983
891.5 | 0.4847 | 0.2036298
891.55 | 0.50605 | 0.2125993
891.6 | 0.52628 | 0.2210982
891.65 | 0.55132 | 0.2316179
891.7 | 0.57764 | 0.2426753
891.75 | 0.60884 | 0.2557829
891.8 | 0.6474 | 0.2719825
891.85 | 0.69102 | 0.2903079
891.9 | 0.741 | 0.3113053
891.95 | 0.79256 | 0.3329664
892 | 0.84822 | 0.35635
892.05 | 0.90682 | 0.3809688
892.1 | 0.97474 | 0.409503
892.15 | 1.06372 | 0.4468848
892.2 | 1.16161 | 0.4880099
892.25 | 1.26877 | 0.5330295
892.3 | 1.37759 | 0.5787464
892.35 | 1.49763 | 0.629177
892.4 | 1.63083 | 0.6851363
892.45 | 1.7652 | 0.7415872
892.5 | 1.91373 | 0.8039869
892.55 | 2.07874 | 0.8733101
892.6 | 2.25681 | 0.94812
892.65 | 2.43642 | 1.023577
892.7 | 2.60642 | 1.094996
892.75 | 2.77086 | 1.16408
892.8 | 2.93424 | 1.232719
892.85 | 3.09641 | 1.300849
892.9 | 3.25018 | 1.36545
892.95 | 3.39137 | 1.424766
893 | 3.53 | 1.483006
893.05 | 3.64738 | 1.532319
893.1 | 3.72928 | 1.566727
893.15 | 3.79327 | 1.59361
893.2 | 3.84263 | 1.614347
893.25 | 3.86561 | 1.624001
893.3 | 3.87149 | 1.626471
893.35 | 3.84879 | 1.616935
893.4 | 3.7997 | 1.596311
893.45 | 3.73224 | 1.56797
893.5 | 3.64508 | 1.531353
893.55 | 3.54807 | 1.490598
893.6 | 3.43804 | 1.444373
893.65 | 3.3209 | 1.39516
893.7 | 3.18493 | 1.338037
893.75 | 3.03631 | 1.2756
893.8 | 2.88913 | 1.213767
893.85 | 2.73364 | 1.148443
893.9 | 2.59106 | 1.088543
893.95 | 2.44978 | 1.02919
894 | 2.31436 | 0.9722976
894.05 | 2.18151 | 0.9164853
894.1 | 2.04967 | 0.8610973
894.15 | 1.92317 | 0.8079528
894.2 | 1.81027 | 0.7605218
894.25 | 1.71315 | 0.7197202
894.3 | 1.63395 | 0.6864471
894.35 | 1.56661 | 0.6581565
894.4 | 1.51486 | 0.6364156
894.45 | 1.47296 | 0.6188128
894.5 | 1.45421 | 0.6109356
894.55 | 1.45032 | 0.6093013
894.6 | 1.45991 | 0.6133303
894.65 | 1.48306 | 0.6230559
894.7 | 1.5226 | 0.6396673
894.75 | 1.56648 | 0.6581019
894.8 | 1.62997 | 0.684775
894.85 | 1.70242 | 0.7152124
894.9 | 1.79542 | 0.7542831
894.95 | 1.89973 | 0.7981053
895 | 2.01291 | 0.8456539
895.05 | 2.12349 | 0.8921102
895.1 | 2.22832 | 0.9361509
895.15 | 2.33932 | 0.9827837
895.2 | 2.45055 | 1.029513
895.25 | 2.56041 | 1.075667
895.3 | 2.66721 | 1.120535
895.35 | 2.75939 | 1.159261
895.4 | 2.84457 | 1.195047
895.45 | 2.9042 | 1.220098
895.5 | 2.95096 | 1.239743
895.55 | 2.97621 | 1.250351
895.6 | 2.98979 | 1.256056
895.65 | 2.98994 | 1.256119
895.7 | 2.95659 | 1.242108
895.75 | 2.90678 | 1.221182
895.8 | 2.84581 | 1.195568
895.85 | 2.76907 | 1.163328
895.9 | 2.68513 | 1.128064
895.95 | 2.58473 | 1.085884
896 | 2.47639 | 1.040369
896.05 | 2.35896 | 0.9910347
896.1 | 2.22238 | 0.9336554
896.15 | 2.08252 | 0.8748981
896.2 | 1.94108 | 0.815477
896.25 | 1.81804 | 0.7637861
896.3 | 1.70133 | 0.7147544
896.35 | 1.58791 | 0.667105
896.4 | 1.47765 | 0.6207831
896.45 | 1.36779 | 0.5746292
896.5 | 1.26618 | 0.5319414
896.55 | 1.16603 | 0.4898668
896.6 | 1.07624 | 0.4521447
896.65 | 1.00652 | 0.4228543
896.7 | 0.94375 | 0.3964836
896.75 | 0.89024 | 0.3740033
896.8 | 0.83591 | 0.3511784
896.85 | 0.78445 | 0.3295593
896.9 | 0.73215 | 0.3075873
896.95 | 0.68627 | 0.2883124
897 | 0.6455 | 0.2711843
897.05 | 0.61093 | 0.2566609
897.1 | 0.5801 | 0.2437088
897.15 | 0.55177 | 0.2318069
897.2 | 0.52946 | 0.2224341
897.25 | 0.50723 | 0.213095
897.3 | 0.48389 | 0.2032895
897.35 | 0.46881 | 0.1969542
897.4 | 0.45728 | 0.1921102
897.45 | 0.45276 | 0.1902113
897.5 | 0.44358 | 0.1863547
897.55 | 0.44257 | 0.1859303
897.6 | 0.44156 | 0.185506
897.65 | 0.44171 | 0.185569
897.7 | 0.4442 | 0.1866151
897.75 | 0.44785 | 0.1881486
897.8 | 0.45735 | 0.1921396
897.85 | 0.47036 | 0.1976053
897.9 | 0.48223 | 0.2025921
897.95 | 0.49529 | 0.2080788
898 | 0.50837 | 0.2135739
898.05 | 0.53092 | 0.2230475
898.1 | 0.55235 | 0.2320506
898.15 | 0.57622 | 0.2420787
898.2 | 0.60494 | 0.2541444
898.25 | 0.63378 | 0.2662606
898.3 | 0.66034 | 0.2774188
898.35 | 0.6894 | 0.2896274
898.4 | 0.71617 | 0.3008738
898.45 | 0.74668 | 0.3136916
898.5 | 0.77733 | 0.3265681
898.55 | 0.80565 | 0.3384657
898.6 | 0.82793 | 0.3478259
898.65 | 0.84905 | 0.3566987
898.7 | 0.86899 | 0.3650758
898.75 | 0.8865 | 0.372432
898.8 | 0.89908 | 0.3777171
898.85 | 0.91044 | 0.3824896
898.9 | 0.91309 | 0.3836029
898.95 | 0.91698 | 0.3852372
899 | 0.9134 | 0.3837331
899.05 | 0.90981 | 0.3822249
899.1 | 0.90499 | 0.3802
899.15 | 0.89768 | 0.3771289
899.2 | 0.88666 | 0.3724993
899.25 | 0.86822 | 0.3647523
899.3 | 0.84489 | 0.3549511
899.35 | 0.82287 | 0.3457001
899.4 | 0.80215 | 0.3369953
899.45 | 0.78149 | 0.3283158
899.5 | 0.75602 | 0.3176154
899.55 | 0.72943 | 0.3064446
899.6 | 0.70536 | 0.2963324
899.65 | 0.67655 | 0.2842289
899.7 | 0.64427 | 0.2706676
899.75 | 0.61571 | 0.2586691
899.8 | 0.59203 | 0.2487207
899.85 | 0.56488 | 0.2373146
899.9 | 0.53901 | 0.2264462
899.95 | 0.51442 | 0.2161156
900 | 0.49108 | 0.2063101
900.05 | 0.46549 | 0.1955594
900.1 | 0.43999 | 0.1848464
900.15 | 0.41227 | 0.1732009
900.2 | 0.38927 | 0.1635382
900.25 | 0.37096 | 0.1558459
900.3 | 0.35385 | 0.1486577
900.35 | 0.33564 | 0.1410074
900.4 | 0.32319 | 0.135777
900.45 | 0.30963 | 0.1300802
900.5 | 0.29381 | 0.123434
900.55 | 0.27689 | 0.1163257
900.6 | 0.26455 | 0.1111415
900.65 | 0.25676 | 0.1078688
900.7 | 0.25239 | 0.1060329
900.75 | 0.24462 | 0.1027686
900.8 | 0.24025 | 0.1009327
900.85 | 0.23023 | 0.0967231
900.9 | 0.22361 | 0.09394194
900.95 | 0.21588 | 0.09069445
901 | 0.20702 | 0.08697223
901.05 | 0.20155 | 0.0846742
901.1 | 0.19834 | 0.08332563
901.15 | 0.19512 | 0.08197286
901.2 | 0.18854 | 0.0792085
901.25 | 0.18196 | 0.07644415
901.3 | 0.17539 | 0.07368399
901.35 | 0.16995 | 0.07139856
901.4 | 0.16675 | 0.07005419
901.45 | 0.16019 | 0.06729824
901.5 | 0.15588 | 0.06548754
901.55 | 0.15492 | 0.06508423
901.6 | 0.15061 | 0.06327354
901.65 | 0.14965 | 0.06287023
901.7 | 0.14645 | 0.06152586
901.75 | 0.14549 | 0.06112255
901.8 | 0.14453 | 0.06071924
901.85 | 0.14357 | 0.06031593
901.9 | 0.14039 | 0.05897996
901.95 | 0.1372 | 0.05763979
902 | 0.13847 | 0.05817334
902.05 | 0.13639 | 0.0572995
902.1 | 0.13432 | 0.05642986
902.15 | 0.13114 | 0.0550939
902.2 | 0.12796 | 0.05375793
902.25 | 0.12811 | 0.05382095
902.3 | 0.12382 | 0.05201865
902.35 | 0.12064 | 0.05068269
902.4 | 0.11857 | 0.04981305
902.45 | 0.11651 | 0.04894761
902.5 | 0.11666 | 0.04901063
902.55 | 0.11349 | 0.04767886
902.6 | 0.11475 | 0.04820821
902.65 | 0.11602 | 0.04874176
902.7 | 0.11617 | 0.04880477
902.75 | 0.11744 | 0.04933832
902.8 | 0.11426 | 0.04800235
902.85 | 0.11553 | 0.0485359
902.9 | 0.11568 | 0.04859892
902.95 | 0.11362 | 0.04773348
903 | 0.11155 | 0.04686384
903.05 | 0.10838 | 0.04553208
903.1 | 0.10854 | 0.04559929
903.15 | 0.10426 | 0.0438012
903.2 | 0.1022 | 0.04293576
903.25 | 0.10235 | 0.04299878
903.3 | 0.09919 | 0.04167122
903.35 | 0.09934 | 0.04173424
903.4 | 0.09618 | 0.04040667
903.45 | 0.09412 | 0.03954123
903.5 | 0.09427 | 0.03960425
903.55 | 0.09554 | 0.0401378
903.6 | 0.0968 | 0.04066714
903.65 | 0.09253 | 0.03887325
903.7 | 0.09379 | 0.0394026
903.75 | 0.09505 | 0.03993194
903.8 | 0.09299 | 0.0390665
903.85 | 0.09315 | 0.03913372
903.9 | 0.09441 | 0.03966307
903.95 | 0.09677 | 0.04065454
904 | 0.09582 | 0.04025543
904.05 | 0.09377 | 0.03939419
904.1 | 0.09503 | 0.03992354
904.15 | 0.09629 | 0.04045288
904.2 | 0.09755 | 0.04098223
904.25 | 0.09881 | 0.04151157
904.3 | 0.09343 | 0.03925135
904.35 | 0.09359 | 0.03931857
904.4 | 0.09374 | 0.03938159
904.45 | 0.09169 | 0.03852035
904.5 | 0.08963 | 0.03765492
904.55 | 0.09089 | 0.03818426
904.6 | 0.09215 | 0.03871361
904.65 | 0.0912 | 0.0383145
904.7 | 0.09025 | 0.03791539
904.75 | 0.0882 | 0.03705415
904.8 | 0.08614 | 0.03618872
904.85 | 0.0874 | 0.03671806
904.9 | 0.08645 | 0.03631895
904.95 | 0.0844 | 0.03545772
905 | 0.08456 | 0.03552493
905.05 | 0.08471 | 0.03558795
905.1 | 0.08045 | 0.03379826
905.15 | 0.08171 | 0.03432761
905.2 | 0.08186 | 0.03439062
905.25 | 0.08312 | 0.03491997
905.3 | 0.08328 | 0.03498719
905.35 | 0.08343 | 0.0350502
905.4 | 0.08469 | 0.03557955
905.45 | 0.08374 | 0.03518044
905.5 | 0.0861 | 0.03617191
905.55 | 0.08626 | 0.03623913
905.6 | 0.08421 | 0.03537789
905.65 | 0.08988 | 0.03775995
905.7 | 0.08893 | 0.03736084
905.75 | 0.08688 | 0.0364996
905.8 | 0.08593 | 0.03610049
905.85 | 0.08719 | 0.03662984
905.9 | 0.08734 | 0.03669285
905.95 | 0.0875 | 0.03676007
906 | 0.08986 | 0.03775154
906.05 | 0.09002 | 0.03781876
906.1 | 0.08686 | 0.0364912
906.15 | 0.08701 | 0.03655422
906.2 | 0.08276 | 0.03476873
906.25 | 0.08181 | 0.03436962
906.3 | 0.08196 | 0.03443263
906.35 | 0.08322 | 0.03496198
906.4 | 0.08338 | 0.0350292
906.45 | 0.08132 | 0.03416376
906.5 | 0.08038 | 0.03376885
906.55 | 0.07943 | 0.03336974
906.6 | 0.07848 | 0.03297063
906.65 | 0.07974 | 0.03349998
906.7 | 0.081 | 0.03402932
906.75 | 0.08336 | 0.0350208
906.8 | 0.08461 | 0.03554594
906.85 | 0.08256 | 0.0346847
906.9 | 0.07831 | 0.03289921
906.95 | 0.07846 | 0.03296223
907 | 0.08082 | 0.0339537
907.05 | 0.07988 | 0.0335588
907.1 | 0.08003 | 0.03362181
907.15 | 0.07908 | 0.0332227
907.2 | 0.08034 | 0.03375205
907.25 | 0.07829 | 0.03289081
907.3 | 0.07734 | 0.0324917
907.35 | 0.0775 | 0.03255892
907.4 | 0.07986 | 0.03355039
907.45 | 0.08332 | 0.03500399
907.5 | 0.08237 | 0.03460488
907.55 | 0.08032 | 0.03374365
907.6 | 0.08048 | 0.03381086
907.65 | 0.07953 | 0.03341175
907.7 | 0.07748 | 0.03255052
907.75 | 0.07653 | 0.03215141
907.8 | 0.07449 | 0.03129437
907.85 | 0.07464 | 0.03135739
907.9 | 0.0726 | 0.03050036
907.95 | 0.07165 | 0.03010125
908 | 0.0696 | 0.02924001
908.05 | 0.06756 | 0.02838298
908.1 | 0.06552 | 0.02752594
908.15 | 0.06457 | 0.02712683
908.2 | 0.06363 | 0.02673192
908.25 | 0.06598 | 0.0277192
908.3 | 0.06723 | 0.02824434
908.35 | 0.06629 | 0.02784943
908.4 | 0.06644 | 0.02791245
908.45 | 0.0666 | 0.02797967
908.5 | 0.06565 | 0.02758056
908.55 | 0.06581 | 0.02764778
908.6 | 0.06706 | 0.02817292
908.65 | 0.06502 | 0.02731588
908.7 | 0.06627 | 0.02784103
908.75 | 0.06753 | 0.02837037
908.8 | 0.06548 | 0.02750914
908.85 | 0.06674 | 0.02803848
908.9 | 0.06689 | 0.0281015
908.95 | 0.06705 | 0.02816872
909 | 0.06501 | 0.02731168
909.05 | 0.06406 | 0.02691257
909.1 | 0.06092 | 0.02559341
909.15 | 0.05998 | 0.0251985
909.2 | 0.05794 | 0.02434147
909.25 | 0.0559 | 0.02348443
909.3 | 0.05386 | 0.0226274
909.35 | 0.05511 | 0.02315254
909.4 | 0.05088 | 0.02137546
909.45 | 0.04994 | 0.02098055
909.5 | 0.04899 | 0.02058144
909.55 | 0.04915 | 0.02064866
909.6 | 0.0515 | 0.02163593
909.65 | 0.05165 | 0.02169895
909.7 | 0.054 | 0.02268622
909.75 | 0.05306 | 0.02229131
909.8 | 0.05431 | 0.02281645
909.85 | 0.05556 | 0.0233416
909.9 | 0.05572 | 0.02340881
909.95 | 0.05587 | 0.02347183
910 | 0.05493 | 0.02307692
910.05 | 0.05289 | 0.02221989
910.1 | 0.05414 | 0.02274503
910.15 | 0.0521 | 0.021888
910.2 | 0.05335 | 0.02241314
910.25 | 0.05351 | 0.02248036
910.3 | 0.05476 | 0.0230055
910.35 | 0.05382 | 0.0226106
910.4 | 0.05288 | 0.02221569
910.45 | 0.05084 | 0.02135865
910.5 | 0.0499 | 0.02096374
910.55 | 0.05005 | 0.02102676
910.6 | 0.0513 | 0.02155191
910.65 | 0.04927 | 0.02069907
910.7 | 0.05052 | 0.02122422
910.75 | 0.04958 | 0.02082931
910.8 | 0.04645 | 0.01951435
910.85 | 0.0466 | 0.01957736
910.9 | 0.04566 | 0.01918246
910.95 | 0.04691 | 0.0197076
911 | 0.04926 | 0.02069487
911.05 | 0.04722 | 0.01983784
911.1 | 0.04847 | 0.02036298
911.15 | 0.04862 | 0.020426
911.2 | 0.04988 | 0.02095534
911.25 | 0.04784 | 0.02009831
911.3 | 0.05018 | 0.02108138
911.35 | 0.05143 | 0.02160652
911.4 | 0.05269 | 0.02213587
911.45 | 0.05284 | 0.02219888
911.5 | 0.04971 | 0.02088392
911.55 | 0.05096 | 0.02140907
911.6 | 0.05221 | 0.02193421
911.65 | 0.05236 | 0.02199723
911.7 | 0.05252 | 0.02206445
911.75 | 0.05048 | 0.02120741
911.8 | 0.05173 | 0.02173255
911.85 | 0.05079 | 0.02133765
911.9 | 0.04985 | 0.02094274
911.95 | 0.04891 | 0.02054783
912 | 0.04797 | 0.02015292
912.05 | 0.05032 | 0.02114019
912.1 | 0.05047 | 0.02120321
912.15 | 0.05172 | 0.02172835
912.2 | 0.05297 | 0.0222535
912.25 | 0.05422 | 0.02277864
912.3 | 0.05657 | 0.02376591
912.35 | 0.05782 | 0.02429106
912.4 | 0.06017 | 0.02527833
912.45 | 0.06032 | 0.02534134
912.5 | 0.06267 | 0.02632861
912.55 | 0.06721 | 0.02823594
912.6 | 0.06956 | 0.02922321
912.65 | 0.07411 | 0.03113473
912.7 | 0.07756 | 0.03258413
912.75 | 0.07991 | 0.0335714
912.8 | 0.08337 | 0.035025
912.85 | 0.08462 | 0.03555014
912.9 | 0.08808 | 0.03700374
912.95 | 0.09264 | 0.03891946
913 | 0.0983 | 0.04129732
913.05 | 0.10397 | 0.04367937
913.1 | 0.10743 | 0.04513297
913.15 | 0.1109 | 0.04659077
913.2 | 0.11326 | 0.04758224
913.25 | 0.11673 | 0.04904004
913.3 | 0.12462 | 0.05235475
913.35 | 0.1281 | 0.05381675
913.4 | 0.13379 | 0.0562072
913.45 | 0.13948 | 0.05859766
913.5 | 0.14407 | 0.06052598
913.55 | 0.15088 | 0.06338697
913.6 | 0.15548 | 0.0653195
913.65 | 0.16008 | 0.06725203
913.7 | 0.16802 | 0.07058774
913.75 | 0.17597 | 0.07392766
913.8 | 0.18504 | 0.0777381
913.85 | 0.19078 | 0.08014956
913.9 | 0.19987 | 0.08396841
913.95 | 0.21121 | 0.08873251
914 | 0.22033 | 0.09256396
914.05 | 0.22833 | 0.09592488
914.1 | 0.23523 | 0.09882368
914.15 | 0.2455 | 0.1031383
914.2 | 0.25466 | 0.1069865
914.25 | 0.26383 | 0.110839
914.3 | 0.27076 | 0.1137504
914.35 | 0.27543 | 0.1157123
914.4 | 0.28237 | 0.1186279
914.45 | 0.28818 | 0.1210688
914.5 | 0.29286 | 0.1230349
914.55 | 0.29868 | 0.12548
914.6 | 0.3045 | 0.1279251
914.65 | 0.31147 | 0.1308533
914.7 | 0.31276 | 0.1313952
914.75 | 0.31405 | 0.1319372
914.8 | 0.31648 | 0.132958
914.85 | 0.32118 | 0.1349326
914.9 | 0.32588 | 0.1369071
914.95 | 0.32717 | 0.1374491
915 | 0.32733 | 0.1375163
915.05 | 0.32748 | 0.1375793
915.1 | 0.32536 | 0.1366887
915.15 | 0.3221 | 0.1353191
915.2 | 0.31999 | 0.1344326
915.25 | 0.319 | 0.1340167
915.3 | 0.3203 | 0.1345629
915.35 | 0.31704 | 0.1331933
915.4 | 0.31265 | 0.131349
915.45 | 0.31281 | 0.1314162
915.5 | 0.31296 | 0.1314792
915.55 | 0.31425 | 0.1320212
915.6 | 0.31327 | 0.1316095
915.65 | 0.31456 | 0.1321514
915.7 | 0.31812 | 0.133647
915.75 | 0.31942 | 0.1341932
915.8 | 0.32412 | 0.1361677
915.85 | 0.32768 | 0.1376633
915.9 | 0.3358 | 0.1410747
915.95 | 0.34393 | 0.1444902
916 | 0.35093 | 0.147431
916.05 | 0.35794 | 0.150376
916.1 | 0.37067 | 0.1557241
916.15 | 0.38686 | 0.1625257
916.2 | 0.40424 | 0.1698273
916.25 | 0.42282 | 0.1776331
916.3 | 0.4426 | 0.1859429
916.35 | 0.46475 | 0.1952485
916.4 | 0.48465 | 0.2036088
916.45 | 0.50694 | 0.2129732
916.5 | 0.52812 | 0.2218712
916.55 | 0.5529 | 0.2322816
916.6 | 0.57775 | 0.2427215
916.65 | 0.59797 | 0.2512162
916.7 | 0.61706 | 0.2592362
916.75 | 0.63383 | 0.2662816
916.8 | 0.64825 | 0.2723396
916.85 | 0.66032 | 0.2774104
916.9 | 0.67002 | 0.2814855
916.95 | 0.67854 | 0.2850649
917 | 0.68108 | 0.286132
917.05 | 0.68482 | 0.2877032
917.1 | 0.679 | 0.2852582
917.15 | 0.67437 | 0.283313
917.2 | 0.66737 | 0.2803722
917.25 | 0.6556 | 0.2754275
917.3 | 0.64623 | 0.271491
917.35 | 0.63212 | 0.2655632
917.4 | 0.61686 | 0.2591522
917.45 | 0.59808 | 0.2512624
917.5 | 0.57936 | 0.2433979
917.55 | 0.56069 | 0.2355543
917.6 | 0.53855 | 0.226253
917.65 | 0.51765 | 0.2174726
917.7 | 0.49566 | 0.2082343
917.75 | 0.47489 | 0.1995085
917.8 | 0.45418 | 0.1908079
917.85 | 0.42777 | 0.1797126
917.9 | 0.40376 | 0.1696257
917.95 | 0.38097 | 0.1600513
918 | 0.36169 | 0.1519514
918.05 | 0.33904 | 0.1424358
918.1 | 0.31647 | 0.1329538
918.15 | 0.2951 | 0.123976
918.2 | 0.27493 | 0.1155022
918.25 | 0.25594 | 0.1075243
918.3 | 0.23812 | 0.1000378
918.35 | 0.21923 | 0.09210184
918.4 | 0.20374 | 0.08559425
918.45 | 0.18829 | 0.07910347
918.5 | 0.17509 | 0.07355795
918.55 | 0.16414 | 0.06895769
918.6 | 0.1521 | 0.06389951
918.65 | 0.14118 | 0.05931185
918.7 | 0.13139 | 0.05519892
918.75 | 0.12271 | 0.05155233
918.8 | 0.11625 | 0.04883838
918.85 | 0.10869 | 0.04566231
918.9 | 0.10335 | 0.0434189
918.95 | 0.0969 | 0.04070915
919 | 0.09266 | 0.03892787
919.05 | 0.08623 | 0.03622653
919.1 | 0.082 | 0.03444944
919.15 | 0.07558 | 0.0317523
919.2 | 0.07354 | 0.03089527
919.25 | 0.06932 | 0.02912238
919.3 | 0.0651 | 0.02734949
919.35 | 0.06197 | 0.02603453
919.4 | 0.05775 | 0.02426165
919.45 | 0.05463 | 0.02295089
919.5 | 0.0526 | 0.02209805
919.55 | 0.05166 | 0.02170315
919.6 | 0.05073 | 0.02131244
919.65 | 0.04543 | 0.01908583
919.7 | 0.04667 | 0.01960677
919.75 | 0.04355 | 0.01829601
919.8 | 0.04371 | 0.01836323
919.85 | 0.04386 | 0.01842625
919.9 | 0.04293 | 0.01803554
919.95 | 0.04199 | 0.01764063
920 | 0.04215 | 0.01770785
920.05 | 0.04121 | 0.01731294
920.1 | 0.03919 | 0.01646431
920.15 | 0.03608 | 0.01515775
920.2 | 0.03732 | 0.0156787
920.25 | 0.03421 | 0.01437214
920.3 | 0.03436 | 0.01443516
920.35 | 0.03343 | 0.01404445
920.4 | 0.03249 | 0.01364954
920.45 | 0.03047 | 0.01280091
920.5 | 0.02954 | 0.0124102
920.55 | 0.02643 | 0.01110364
920.6 | 0.02441 | 0.01025501
920.65 | 0.02348 | 0.009864303
920.7 | 0.02472 | 0.01038525
920.75 | 0.02379 | 0.009994539
920.8 | 0.02286 | 0.009603831
920.85 | 0.01975 | 0.008297273
920.9 | 0.01882 | 0.007906566
920.95 | 0.02006 | 0.008427509
921 | 0.01913 | 0.008036802
921.05 | 0.01929 | 0.008104021
921.1 | 0.02053 | 0.008624963
921.15 | 0.02068 | 0.008687981
921.2 | 0.02084 | 0.008755199
921.25 | 0.01882 | 0.007906566
921.3 | 0.02006 | 0.008427509
921.35 | 0.0213 | 0.008948452
921.4 | 0.02363 | 0.00992732
921.45 | 0.02378 | 0.009990337
921.5 | 0.02285 | 0.00959963
921.55 | 0.02409 | 0.01012057
921.6 | 0.02533 | 0.01064152
921.65 | 0.0244 | 0.01025081
921.7 | 0.02347 | 0.009860102
921.75 | 0.02362 | 0.009923119
921.8 | 0.02595 | 0.01090199
921.85 | 0.02611 | 0.01096921
921.9 | 0.02626 | 0.01103222
921.95 | 0.02424 | 0.01018359
922 | 0.0244 | 0.01025081
922.05 | 0.02347 | 0.009860102
922.1 | 0.02471 | 0.01038104
922.15 | 0.02595 | 0.01090199
922.2 | 0.0261 | 0.010965
922.25 | 0.02734 | 0.01148595
922.3 | 0.0275 | 0.01155317
922.35 | 0.02657 | 0.01116246
922.4 | 0.02564 | 0.01077175
922.45 | 0.02579 | 0.01083477
922.5 | 0.02594 | 0.01089779
922.55 | 0.0261 | 0.010965
922.6 | 0.02625 | 0.01102802
922.65 | 0.02532 | 0.01063731
922.7 | 0.02222 | 0.009334958
922.75 | 0.02237 | 0.009397975
922.8 | 0.02253 | 0.009465193
922.85 | 0.0216 | 0.009074486
922.9 | 0.02175 | 0.009137504
922.95 | 0.02299 | 0.009658446
923 | 0.02315 | 0.009725665
923.05 | 0.02439 | 0.01024661
923.1 | 0.02454 | 0.01030962
923.15 | 0.02361 | 0.009918918
923.2 | 0.02485 | 0.01043986
923.25 | 0.02501 | 0.01050708
923.3 | 0.02625 | 0.01102802
923.35 | 0.02532 | 0.01063731
923.4 | 0.02547 | 0.01070033
923.45 | 0.02345 | 0.009851699
923.5 | 0.0247 | 0.01037684
923.55 | 0.02376 | 0.009981935
923.6 | 0.02175 | 0.009137504
923.65 | 0.01973 | 0.008288871
923.7 | 0.01989 | 0.00835609
923.75 | 0.01896 | 0.007965383
923.8 | 0.02128 | 0.00894005
923.85 | 0.02035 | 0.008549343
923.9 | 0.02268 | 0.009528211
923.95 | 0.02283 | 0.009591228
924 | 0.02516 | 0.0105701
924.05 | 0.02314 | 0.009721464
924.1 | 0.02221 | 0.009330757
924.15 | 0.02345 | 0.009851699
924.2 | 0.02577 | 0.01082637
924.25 | 0.02593 | 0.01089358
924.3 | 0.02608 | 0.0109566
924.35 | 0.02407 | 0.01011217
924.4 | 0.02422 | 0.01017519
924.45 | 0.02112 | 0.008872831
924.5 | 0.02236 | 0.009393774
924.55 | 0.02035 | 0.008549343
924.6 | 0.02267 | 0.00952401
924.65 | 0.025 | 0.01050288
924.7 | 0.02515 | 0.0105659
924.75 | 0.02531 | 0.01063311
924.8 | 0.02221 | 0.009330757
924.85 | 0.02236 | 0.009393774
924.9 | 0.02143 | 0.009003067
924.95 | 0.02159 | 0.009070285
925 | 0.02282 | 0.009587027
925.05 | 0.02298 | 0.009654245
925.1 | 0.02205 | 0.009263538
925.15 | 0.02112 | 0.008872831
925.2 | 0.02019 | 0.008482124
925.25 | 0.02035 | 0.008549343
925.3 | 0.0205 | 0.00861236
925.35 | 0.02065 | 0.008675377
925.4 | 0.02189 | 0.00919632
925.45 | 0.02205 | 0.009263538
925.5 | 0.02112 | 0.008872831
925.55 | 0.02019 | 0.008482124
925.6 | 0.01926 | 0.008091417
925.65 | 0.01941 | 0.008154434
925.7 | 0.01957 | 0.008221653
925.75 | 0.01864 | 0.007830946
925.8 | 0.01771 | 0.007440239
925.85 | 0.0157 | 0.006595807
925.9 | 0.01802 | 0.007570474
925.95 | 0.01818 | 0.007637693
926 | 0.01725 | 0.007246986
926.05 | 0.01524 | 0.006402554
926.1 | 0.01647 | 0.006919296
926.15 | 0.01771 | 0.007440239
926.2 | 0.01787 | 0.007507457
926.25 | 0.01477 | 0.0062051
926.3 | 0.01709 | 0.007179767
926.35 | 0.01725 | 0.007246986
926.4 | 0.01848 | 0.007763727
926.45 | 0.01756 | 0.007377221
926.5 | 0.01663 | 0.006986514
926.55 | 0.01678 | 0.007049532
926.6 | 0.01694 | 0.00711675
926.65 | 0.01493 | 0.006272319
926.7 | 0.01508 | 0.006335336
926.75 | 0.0174 | 0.007310003
926.8 | 0.01647 | 0.006919296
926.85 | 0.01554 | 0.006528589
926.9 | 0.0157 | 0.006595807
926.95 | 0.01477 | 0.0062051
927 | 0.01384 | 0.005814393
927.05 | 0.01292 | 0.005427887
927.1 | 0.01307 | 0.005490905
927.15 | 0.01431 | 0.006011847
927.2 | 0.01554 | 0.006528589
927.25 | 0.0157 | 0.006595807
927.3 | 0.01585 | 0.006658825
927.35 | 0.01709 | 0.007179767
927.4 | 0.01725 | 0.007246986
927.45 | 0.0174 | 0.007310003
927.5 | 0.01864 | 0.007830946
927.55 | 0.01987 | 0.008347687
927.6 | 0.02003 | 0.008414906
927.65 | 0.0191 | 0.008024199
927.7 | 0.01926 | 0.008091417
927.75 | 0.01833 | 0.00770071
927.8 | 0.01957 | 0.008221653
927.85 | 0.01864 | 0.007830946
927.9 | 0.01879 | 0.007893963
927.95 | 0.01786 | 0.007503256
928 | 0.01694 | 0.00711675
928.05 | 0.01926 | 0.008091417
928.1 | 0.01833 | 0.00770071
928.15 | 0.0174 | 0.007310003
928.2 | 0.01972 | 0.00828467
928.25 | 0.01771 | 0.007440239
928.3 | 0.01786 | 0.007503256
928.35 | 0.01477 | 0.0062051
928.4 | 0.01493 | 0.006272319
928.45 | 0.01616 | 0.00678906
928.5 | 0.01632 | 0.006856279
928.55 | 0.01647 | 0.006919296
928.6 | 0.01555 | 0.00653279
928.65 | 0.0157 | 0.006595807
928.7 | 0.01694 | 0.00711675
928.75 | 0.01817 | 0.007633492
928.8 | 0.01833 | 0.00770071
928.85 | 0.01848 | 0.007763727
928.9 | 0.01972 | 0.00828467
928.95 | 0.02096 | 0.008805613
929 | 0.02003 | 0.008414906
929.05 | 0.02018 | 0.008477923
929.1 | 0.02034 | 0.008545141
929.15 | 0.01941 | 0.008154434
929.2 | 0.01957 | 0.008221653
929.25 | 0.01972 | 0.00828467
929.3 | 0.01987 | 0.008347687
929.35 | 0.02219 | 0.009322354
929.4 | 0.02235 | 0.009389573
929.45 | 0.02359 | 0.009910515
929.5 | 0.02266 | 0.009519808
929.55 | 0.02173 | 0.009129101
929.6 | 0.02297 | 0.009650044
929.65 | 0.02096 | 0.008805613
929.7 | 0.02003 | 0.008414906
929.75 | 0.02018 | 0.008477923
929.8 | 0.02142 | 0.008998866
929.85 | 0.02158 | 0.009066084
929.9 | 0.01957 | 0.008221653
929.95 | 0.01972 | 0.00828467
930 | 0.01771 | 0.007440239
930.05 | 0.02003 | 0.008414906
930.1 | 0.0191 | 0.008024199
930.15 | 0.01926 | 0.008091417
930.2 | 0.02158 | 0.009066084
930.25 | 0.02281 | 0.009582826
930.3 | 0.02297 | 0.009650044
930.35 | 0.02204 | 0.009259337
930.4 | 0.02436 | 0.010234
930.45 | 0.02451 | 0.01029702
930.5 | 0.02683 | 0.01127169
930.55 | 0.02807 | 0.01179263
930.6 | 0.02931 | 0.01231357
930.65 | 0.03054 | 0.01283032
930.7 | 0.03178 | 0.01335126
930.75 | 0.0341 | 0.01432593
930.8 | 0.03534 | 0.01484687
930.85 | 0.0355 | 0.01491409
930.9 | 0.03565 | 0.0149771
930.95 | 0.0358 | 0.01504012
931 | 0.03596 | 0.01510734
931.05 | 0.03503 | 0.01471663
931.1 | 0.03844 | 0.01614922
931.15 | 0.03751 | 0.01575852
931.2 | 0.03983 | 0.01673318
931.25 | 0.04107 | 0.01725413
931.3 | 0.04122 | 0.01731714
931.35 | 0.04029 | 0.01692644
931.4 | 0.04262 | 0.01790531
931.45 | 0.04603 | 0.0193379
931.5 | 0.04727 | 0.01985884
931.55 | 0.04959 | 0.02083351
931.6 | 0.05083 | 0.02135445
931.65 | 0.05207 | 0.02187539
931.7 | 0.0544 | 0.02285426
931.75 | 0.0589 | 0.02474478
931.8 | 0.05905 | 0.0248078
931.85 | 0.06138 | 0.02578667
931.9 | 0.0648 | 0.02722346
931.95 | 0.06713 | 0.02820233
932 | 0.06837 | 0.02872327
932.05 | 0.0707 | 0.02970214
932.1 | 0.07521 | 0.03159686
932.15 | 0.07755 | 0.03257993
932.2 | 0.08097 | 0.03401672
932.25 | 0.0844 | 0.03545772
932.3 | 0.08564 | 0.03597866
932.35 | 0.08907 | 0.03741965
932.4 | 0.09359 | 0.03931857
932.45 | 0.09811 | 0.04121749
932.5 | 0.10046 | 0.04220476
932.55 | 0.10608 | 0.04456581
932.6 | 0.11061 | 0.04646893
932.65 | 0.11295 | 0.047452
932.7 | 0.1153 | 0.04843927
932.75 | 0.11983 | 0.05034239
932.8 | 0.12437 | 0.05224972
932.85 | 0.13001 | 0.05461917
932.9 | 0.13566 | 0.05699282
932.95 | 0.13911 | 0.05844221
933 | 0.14366 | 0.06035374
933.05 | 0.15041 | 0.06318951
933.1 | 0.15277 | 0.06418099
933.15 | 0.15513 | 0.06517246
933.2 | 0.15969 | 0.06708818
933.25 | 0.16535 | 0.06946603
933.3 | 0.16771 | 0.07045751
933.35 | 0.16897 | 0.07098685
933.4 | 0.16913 | 0.07105407
933.45 | 0.16928 | 0.07111709
933.5 | 0.17054 | 0.07164643
933.55 | 0.17069 | 0.07170945
933.6 | 0.16754 | 0.07038609
933.65 | 0.16549 | 0.06952485
933.7 | 0.16344 | 0.06866361
933.75 | 0.16139 | 0.06780238
933.8 | 0.15714 | 0.06601689
933.85 | 0.15289 | 0.0642314
933.9 | 0.14864 | 0.06244591
933.95 | 0.1444 | 0.06066462
934 | 0.13906 | 0.05842121
934.05 | 0.13372 | 0.05617779
934.1 | 0.12839 | 0.05393858
934.15 | 0.12307 | 0.05170357
934.2 | 0.11993 | 0.05038441
934.25 | 0.11571 | 0.04861152
934.3 | 0.11149 | 0.04683863
934.35 | 0.10617 | 0.04460362
934.4 | 0.10196 | 0.04283494
934.45 | 0.09774 | 0.04106205
934.5 | 0.09572 | 0.04021342
934.55 | 0.0926 | 0.03890266
934.6 | 0.0873 | 0.03667605
934.65 | 0.08419 | 0.03536949
934.7 | 0.07998 | 0.03360081
934.75 | 0.07579 | 0.03184052
934.8 | 0.07159 | 0.03007604
934.85 | 0.06848 | 0.02876948
934.9 | 0.06538 | 0.02746713
934.95 | 0.06227 | 0.02616057
935 | 0.05917 | 0.02485821
935.05 | 0.05607 | 0.02355585
935.1 | 0.05297 | 0.0222535
935.15 | 0.05096 | 0.02140907
935.2 | 0.04786 | 0.02010671
935.25 | 0.04693 | 0.019716
935.3 | 0.04384 | 0.01841785
935.35 | 0.04183 | 0.01757342
935.4 | 0.03982 | 0.01672898
935.45 | 0.03781 | 0.01588455
935.5 | 0.0358 | 0.01504012
935.55 | 0.03595 | 0.01510314
935.6 | 0.03286 | 0.01380498
935.65 | 0.03086 | 0.01296475
935.7 | 0.02885 | 0.01212032
935.75 | 0.02576 | 0.01082217
935.8 | 0.02484 | 0.01043566
935.85 | 0.02391 | 0.01004495
935.9 | 0.02515 | 0.0105659
935.95 | 0.02206 | 0.009267739
936 | 0.02114 | 0.008881233
936.05 | 0.01806 | 0.007587279
936.1 | 0.01606 | 0.006747049
936.15 | 0.01513 | 0.006356342
936.2 | 0.01529 | 0.00642356
936.25 | 0.01544 | 0.006486577
936.3 | 0.01452 | 0.006100071
936.35 | 0.01359 | 0.005709364
936.4 | 0.01159 | 0.004869134
936.45 | 0.00852 | 0.003579381
936.5 | 0.00975 | 0.004096122
936.55 | 0.00883 | 0.003709616
936.6 | 0.01006 | 0.004226358
936.65 | 0.00806 | 0.003386128
936.7 | 0.00929 | 0.003902869
936.75 | 0.00837 | 0.003516363
936.8 | 0.00745 | 0.003129858
936.85 | 0.00868 | 0.003646599
936.9 | 0.00668 | 0.002806369
936.95 | 0.00468 | 0.001966139
937 | 0.00483 | 0.002029156
937.05 | 0.00607 | 0.002550099
937.1 | 0.00407 | 0.001709869
937.15 | 0.00422 | 0.001772886
937.2 | 0.0033 | 0.00138638
937.25 | 0.0013 | 0.0005461496
937.3 | 0.00253 | 0.001062891
937.35 | 0.00161 | 0.0006763853
937.4 | 0.00177 | 0.0007436037
937.45 | 0.000847395 | 0.0003560034
937.5 | 0.00315 | 0.001323363
937.55 | 0.00223 | 0.0009368567
937.6 | 0.000235879 | 9.909633e-05
937.65 | 0.000390407 | 0.0001640159
937.7 | -0.000530004 | -0.0002226627
937.75 | 0.000699461 | 0.0002938541
937.8 | 0.000853987 | 0.0003587728
937.85 | -0.00114 | -0.0004789312
937.9 | -0.000986671 | -0.0004145154
937.95 | -0.000832146 | -0.0003495971
938 | 0.000397151 | 0.0001668491
938.05 | -0.000523098 | -0.0002197614
938.1 | -0.000368574 | -0.0001548435
938.15 | -0.000214051 | -8.992606e-05
938.2 | 0.00102 | 0.0004285174
938.25 | 0.00224 | 0.0009410578
938.3 | -0.0019 | -0.0007982187
938.35 | -0.00175 | -0.0007352014
938.4 | 0.000558556 | 0.0002346578
938.45 | -0.000361531 | -0.0001518846
938.5 | 0.000867596 | 0.0003644902
938.55 | -5.24925e-05 | -2.205289e-05
938.6 | 0.000102026 | 4.286266e-05
938.65 | -0.00189 | -0.0007940176
938.7 | -0.000663381 | -0.0002786964
938.75 | -0.00266 | -0.001117506
938.8 | -0.00358 | -0.001504012
938.85 | -0.000199831 | -8.395202e-05
938.9 | -0.00327 | -0.001373776
938.95 | -0.00526 | -0.002209805
939 | -0.00511 | -0.002146788
939.05 | -0.00602 | -0.002529093
939.1 | -0.00587 | -0.002466076
939.15 | -0.00572 | -0.002403058
939.2 | -0.00341 | -0.001432593
939.25 | -0.00541 | -0.002272823
939.3 | -0.00525 | -0.002205604
939.35 | -0.00402 | -0.001688863
939.4 | -0.00387 | -0.001625845
939.45 | -0.00372 | -0.001562828
939.5 | -0.00356 | -0.00149561
939.55 | -0.00555 | -0.002331639
939.6 | -0.00433 | -0.001819098
939.65 | -0.00202 | -0.0008486325
939.7 | -0.00187 | -0.0007856153
939.75 | -0.00279 | -0.001172121
939.8 | -0.00156 | -0.0006553796
939.85 | -0.00141 | -0.0005923623
939.9 | -0.00232 | -0.0009746671
939.95 | -0.00217 | -0.0009116498
940 | 0.00121 | 0.0005083393
940.05 | 0.00136 | 0.0005713566
940.1 | 0.00259 | 0.001088098
940.15 | 0.00167 | 0.0007015922
940.2 | -0.000324203 | -0.0001362026
940.25 | 0.000904081 | 0.0003798181
940.3 | 0.00106 | 0.000445322
940.35 | 0.000139302 | 5.852288e-05
940.4 | 0.000293803 | 0.0001234311
940.45 | 0.000448303 | 0.0001883389
940.5 | 0.000602803 | 0.0002532466
940.55 | -0.000316315 | -0.0001328887
940.6 | -0.000161816 | -6.798135e-05
940.65 | 0.00107 | 0.0004495232
940.7 | -0.000926273 | -0.0003891413
940.75 | 0.000301677 | 0.0001267391
940.8 | -0.00276 | -0.001159518
940.85 | -0.00154 | -0.0006469773
940.9 | -0.00138 | -0.0005797589
940.95 | -0.00123 | -0.0005167416
941 | -0.00107 | -0.0004495232
941.05 | 0.000155198 | 6.520103e-05
941.1 | -0.000763596 | -0.0003207982
941.15 | -0.000609103 | -0.0002558934
941.2 | -0.00153 | -0.0006427761
941.25 | -0.00137 | -0.0005755577
941.3 | -0.00122 | -0.0005125404
941.35 | -0.00106 | -0.000445322
941.4 | -0.000909766 | -0.0003822064
941.45 | 0.00139 | 0.00058396
941.5 | 0.00262 | 0.001100702
941.55 | 0.0017 | 0.0007141957
941.6 | 0.000781316 | 0.0003282427
941.65 | -0.000137319 | -5.768979e-05
941.7 | 0.00216 | 0.0009074486
941.75 | 0.00232 | 0.0009746671
941.8 | 0.00247 | 0.001037684
941.85 | 0.00263 | 0.001104903
941.9 | 0.00278 | 0.00116792
941.95 | 0.00508 | 0.002134185
942 | 0.00309 | 0.001298156
942.05 | 0.0011 | 0.0004621266
942.1 | 0.000180097 | 7.566147e-05
942.15 | 0.00141 | 0.0005923623
942.2 | 0.00156 | 0.0006553796
942.25 | -0.00257 | -0.001079696
942.3 | -0.000274765 | -0.0001154329
942.35 | 0.00203 | 0.0008528337
942.4 | 0.00218 | 0.0009158509
942.45 | 0.00126 | 0.000529345
942.5 | -0.000729471 | -0.0003064618
942.55 | 0.000497638 | 0.0002090652
942.6 | 0.000652117 | 0.0002739642
942.65 | 0.00295 | 0.00123934
942.7 | 0.000961074 | 0.0004037617
942.75 | 0.00112 | 0.0004705289
942.8 | 0.00342 | 0.001436794
942.85 | 0.0025 | 0.001050288
942.9 | -0.00164 | -0.0006889888
942.95 | -0.00256 | -0.001075495
943 | -0.0024 | -0.001008276
943.05 | -0.00225 | -0.000945259
943.1 | -0.00209 | -0.0008780406
943.15 | -0.00408 | -0.00171407
943.2 | -0.00607 | -0.002550099
943.25 | -0.0027 | -0.001134311
943.3 | -0.00147 | -0.0006175692
943.35 | -0.00346 | -0.001453598
943.4 | -0.00331 | -0.001390581
943.45 | -0.00208 | -0.0008738394
943.5 | -0.00085687 | -0.000359984
943.55 | 0.000369736 | 0.0001553317
943.6 | -0.000547931 | -0.0002301941
943.65 | -0.00147 | -0.0006175692
943.7 | -0.000238993 | -0.0001004046
943.75 | -8.45249e-05 | -3.551019e-05
943.8 | -0.00207 | -0.0008696383
943.85 | -0.00192 | -0.000806621
943.9 | -0.000693095 | -0.0002911797
943.95 | -0.00268 | -0.001125908
944 | -0.00253 | -0.001062891
944.05 | -0.00344 | -0.001445196
944.1 | -0.00436 | -0.001831702
944.15 | -0.00206 | -0.0008654371
944.2 | -0.00191 | -0.0008024199
944.25 | -0.00283 | -0.001188926
944.3 | -0.00267 | -0.001121707
944.35 | -0.00145 | -0.0006091669
944.4 | -0.00129 | -0.0005419485
944.45 | 0.00101 | 0.0004243163
944.5 | 0.0033 | 0.00138638
944.55 | 0.00453 | 0.001903121
944.6 | 0.00469 | 0.00197034
944.65 | 0.00484 | 0.002033357
944.7 | 0.00392 | 0.001646851
944.75 | 0.00622 | 0.002613116
944.8 | 0.00959 | 0.004028904
944.85 | 0.00975 | 0.004096122
944.9 | 0.00883 | 0.003709616
944.95 | 0.00898 | 0.003772634
945 | 0.00807 | 0.003390329
945.05 | 0.00715 | 0.003003823
945.1 | 0.0073 | 0.00306684
945.15 | 0.00638 | 0.002680334
945.2 | 0.00547 | 0.00229803
945.25 | 0.00562 | 0.002361047
945.3 | 0.0047 | 0.001974541
945.35 | 0.00164 | 0.0006889888
945.4 | 0.0018 | 0.0007562072
945.45 | 0.00195 | 0.0008192245
945.5 | 0.00318 | 0.001335966
945.55 | 0.00226 | 0.0009494602
945.6 | 0.00134 | 0.0005629542
945.65 | 0.0015 | 0.0006301727
945.7 | 0.00165 | 0.0006931899
945.75 | 0.00181 | 0.0007604084
945.8 | 0.000890035 | 0.0003739172
945.85 | 0.00212 | 0.000890644
945.9 | 0.00441 | 0.001852708
945.95 | 0.0035 | 0.001470403
946 | 0.00151 | 0.0006343738
946.05 | 0.00166 | 0.0006973911
946.1 | 0.00289 | 0.001214133
946.15 | 0.00304 | 0.00127715
946.2 | 0.0032 | 0.001344368
946.25 | 0.00335 | 0.001407386
946.3 | 0.00351 | 0.001474604
946.35 | 0.00366 | 0.001537621
946.4 | 0.00381 | 0.001600639
946.45 | 0.00183 | 0.0007688107
946.5 | 0.00305 | 0.001281351
946.55 | 0.00321 | 0.00134857
946.6 | 0.00336 | 0.001411587
946.65 | 0.00137 | 0.0005755577
946.7 | 0.0026 | 0.001092299
946.75 | 0.00168 | 0.0007057934
946.8 | -0.000304718 | -0.0001280166
946.85 | -0.00122 | -0.0005125404
946.9 | -0.00214 | -0.0008990463
946.95 | -0.00198 | -0.0008318279
947 | -0.000757463 | -0.0003182217
947.05 | 0.000467468 | 0.0001963904
947.1 | 0.00169 | 0.0007099945
947.15 | 0.00185 | 0.000777213
947.2 | 0.002 | 0.0008402302
947.25 | 0.00216 | 0.0009074486
947.3 | 0.00338 | 0.001419989
947.35 | 0.00461 | 0.001936731
947.4 | 0.0069 | 0.002898794
947.45 | 0.00813 | 0.003415536
947.5 | 0.00721 | 0.00302903
947.55 | 0.00844 | 0.003545772
947.6 | 0.00752 | 0.003159266
947.65 | 0.0066 | 0.00277276
947.7 | 0.00676 | 0.002839978
947.75 | 0.00584 | 0.002453472
947.8 | 0.00493 | 0.002071167
947.85 | 0.00508 | 0.002134185
947.9 | 0.00309 | 0.001298156
947.95 | 0.00325 | 0.001365374
948 | 0.0034 | 0.001428391
948.05 | 0.00142 | 0.0005965635
948.1 | -0.000570474 | -0.0002396647
948.15 | -0.000416048 | -0.0001747881
948.2 | 0.000808381 | 0.0003396131
948.25 | 0.000962806 | 0.0004044894
948.3 | 0.00219 | 0.0009200521
948.35 | 0.00234 | 0.0009830694
948.4 | 0.000356074 | 0.0001495921
948.45 | 0.00158 | 0.0006637819
948.5 | 0.00281 | 0.001180523
948.55 | 0.000819342 | 0.000344218
948.6 | 0.00311 | 0.001306558
948.65 | 0.00434 | 0.0018233
948.7 | 0.00342 | 0.001436794
948.75 | 0.00144 | 0.0006049658
948.8 | 0.000521606 | 0.0002191346
948.85 | 0.000676025 | 0.0002840083
948.9 | -0.000239232 | -0.000100505
948.95 | 0.000984862 | 0.0004137554
949 | 0.00114 | 0.0004789312
949.05 | 0.000224022 | 9.411503e-05
949.1 | 0.00252 | 0.00105869
949.15 | 0.0016 | 0.0006721842
949.2 | 0.00176 | 0.0007394026
949.25 | 0.00298 | 0.001251943
949.3 | 0.00314 | 0.001319161
949.35 | 0.00436 | 0.001831702
949.4 | 0.00451 | 0.001894719
949.45 | 0.00681 | 0.002860984
949.5 | 0.00696 | 0.002924001
949.55 | 0.00498 | 0.002092173
949.6 | 0.00513 | 0.002155191
949.65 | 0.00636 | 0.002671932
949.7 | 0.00544 | 0.002285426
949.75 | 0.00667 | 0.002802168
949.8 | 0.00789 | 0.003314708
949.85 | 0.00804 | 0.003377725
949.9 | 0.00927 | 0.003894467
949.95 | 0.00835 | 0.003507961
950 | 0.00637 | 0.002676133
950.05 | 0.00866 | 0.003638197
950.1 | 0.01096 | 0.004604462
950.15 | 0.01004 | 0.004217956
950.2 | 0.0102 | 0.004285174
950.25 | 0.01035 | 0.004348191
950.3 | 0.0105 | 0.004411209
950.35 | 0.01066 | 0.004478427
950.4 | 0.01188 | 0.004990968
950.45 | 0.01204 | 0.005058186
950.5 | 0.01433 | 0.00602025
950.55 | 0.01556 | 0.006536991
950.6 | 0.01571 | 0.006600008
950.65 | 0.01801 | 0.007566273
950.7 | 0.01924 | 0.008083015
950.75 | 0.02046 | 0.008595555
950.8 | 0.02169 | 0.009112297
950.85 | 0.02292 | 0.009629038
950.9 | 0.02414 | 0.01014158
950.95 | 0.0243 | 0.0102088
951 | 0.02445 | 0.01027181
951.05 | 0.02568 | 0.01078856
951.1 | 0.02798 | 0.01175482
951.15 | 0.02813 | 0.01181784
951.2 | 0.02722 | 0.01143553
951.25 | 0.02952 | 0.0124018
951.3 | 0.0286 | 0.01201529
951.35 | 0.02982 | 0.01252783
951.4 | 0.02998 | 0.01259505
951.45 | 0.03013 | 0.01265807
951.5 | 0.03029 | 0.01272529
951.55 | 0.03152 | 0.01324203
951.6 | 0.03489 | 0.01465782
951.65 | 0.03397 | 0.01427131
951.7 | 0.03627 | 0.01523758
951.75 | 0.03857 | 0.01620384
951.8 | 0.04088 | 0.01717431
951.85 | 0.04318 | 0.01814057
951.9 | 0.04656 | 0.01956056
951.95 | 0.04887 | 0.02053103
952 | 0.05225 | 0.02195101
952.05 | 0.05348 | 0.02246776
952.1 | 0.05794 | 0.02434147
952.15 | 0.0581 | 0.02440869
952.2 | 0.06256 | 0.0262824
952.25 | 0.06595 | 0.02770659
952.3 | 0.06826 | 0.02867706
952.35 | 0.06949 | 0.0291938
952.4 | 0.0718 | 0.03016427
952.45 | 0.07412 | 0.03113893
952.5 | 0.07643 | 0.0321094
952.55 | 0.07874 | 0.03307986
952.6 | 0.08214 | 0.03450826
952.65 | 0.08229 | 0.03457127
952.7 | 0.08245 | 0.03463849
952.75 | 0.0826 | 0.03470151
952.8 | 0.08168 | 0.034315
952.85 | 0.08183 | 0.03437802
952.9 | 0.08415 | 0.03535269
952.95 | 0.0843 | 0.0354157
953 | 0.08121 | 0.03411755
953.05 | 0.08245 | 0.03463849
953.1 | 0.08152 | 0.03424778
953.15 | 0.0806 | 0.03386128
953.2 | 0.08075 | 0.0339243
953.25 | 0.0809 | 0.03398731
953.3 | 0.07998 | 0.03360081
953.35 | 0.07797 | 0.03275638
953.4 | 0.07705 | 0.03236987
953.45 | 0.07289 | 0.03062219
953.5 | 0.07196 | 0.03023148
953.55 | 0.07212 | 0.0302987
953.6 | 0.06904 | 0.02900475
953.65 | 0.06811 | 0.02861404
953.7 | 0.06611 | 0.02777381
953.75 | 0.06411 | 0.02693358
953.8 | 0.06211 | 0.02609335
953.85 | 0.06119 | 0.02570684
953.9 | 0.05919 | 0.02486661
953.95 | 0.05719 | 0.02402638
954 | 0.05627 | 0.02363988
954.05 | 0.05212 | 0.0218964
954.1 | 0.05013 | 0.02106037
954.15 | 0.04706 | 0.01977062
954.2 | 0.04507 | 0.01893459
954.25 | 0.04307 | 0.01809436
954.3 | 0.04108 | 0.01725833
954.35 | 0.03909 | 0.0164223
954.4 | 0.03602 | 0.01513255
954.45 | 0.03511 | 0.01475024
954.5 | 0.03312 | 0.01391421
954.55 | 0.03005 | 0.01262446
954.6 | 0.02807 | 0.01179263
954.65 | 0.02501 | 0.01050708
954.7 | 0.02302 | 0.00967105
954.75 | 0.0221 | 0.009284544
954.8 | 0.02012 | 0.008452716
954.85 | 0.0192 | 0.00806621
954.9 | 0.01936 | 0.008133429
954.95 | 0.01737 | 0.007297399
955 | 0.01646 | 0.006915095
955.05 | 0.01554 | 0.006528589
955.1 | 0.01356 | 0.005696761
955.15 | 0.01692 | 0.007108348
955.2 | 0.01707 | 0.007171365
955.25 | 0.0183 | 0.007688107
955.3 | 0.01525 | 0.006406755
955.35 | 0.0154 | 0.006469773
955.4 | 0.01342 | 0.005637945
955.45 | 0.0125 | 0.005251439
955.5 | 0.01479 | 0.006213502
955.55 | 0.01709 | 0.007179767
955.6 | 0.01724 | 0.007242785
955.65 | 0.01739 | 0.007305802
955.7 | 0.01541 | 0.006473974
955.75 | 0.01663 | 0.006986514
955.8 | 0.01679 | 0.007053733
955.85 | 0.01694 | 0.00711675
955.9 | 0.0171 | 0.007183968
955.95 | 0.01832 | 0.007696509
956 | 0.01741 | 0.007314204
956.05 | 0.01649 | 0.006927698
956.1 | 0.01451 | 0.00609587
956.15 | 0.0136 | 0.005713566
956.2 | 0.01161 | 0.004877536
956.25 | 0.0107 | 0.004495232
956.3 | 0.00872 | 0.003663404
956.35 | 0.00994 | 0.004175944
956.4 | 0.00903 | 0.003793639
956.45 | 0.00918 | 0.003856657
956.5 | 0.00827 | 0.003474352
956.55 | 0.00949 | 0.003986892
956.6 | 0.00858 | 0.003604588
956.65 | 0.0098 | 0.004117128
956.7 | 0.01102 | 0.004629669
956.75 | 0.01118 | 0.004696887
956.8 | 0.01133 | 0.004759904
956.85 | 0.01255 | 0.005272445
956.9 | 0.01271 | 0.005339663
956.95 | 0.01393 | 0.005852204
957 | 0.01408 | 0.005915221
957.05 | 0.01317 | 0.005532916
957.1 | 0.01119 | 0.004701088
957.15 | 0.01348 | 0.005663152
957.2 | 0.01256 | 0.005276646
957.25 | 0.01379 | 0.005793387
957.3 | 0.01181 | 0.004961559
957.35 | 0.01303 | 0.0054741
957.4 | 0.01425 | 0.00598664
957.45 | 0.01227 | 0.005154812
957.5 | 0.01349 | 0.005667353
957.55 | 0.01258 | 0.005285048
957.6 | 0.0138 | 0.005797589
957.65 | 0.01395 | 0.005860606
957.7 | 0.01304 | 0.005478301
957.75 | 0.01426 | 0.005990841
957.8 | 0.01335 | 0.005608537
957.85 | 0.01457 | 0.006121077
957.9 | 0.01366 | 0.005738772
957.95 | 0.01274 | 0.005352267
958 | 0.01397 | 0.005869008
958.05 | 0.01199 | 0.00503718
958.1 | 0.01107 | 0.004650674
958.15 | 0.01229 | 0.005163215
958.2 | 0.01245 | 0.005230433
958.25 | 0.0126 | 0.00529345
958.3 | 0.01276 | 0.005360669
958.35 | 0.01398 | 0.005873209
958.4 | 0.01413 | 0.005936227
958.45 | 0.01322 | 0.005553922
958.5 | 0.01338 | 0.00562114
958.55 | 0.01033 | 0.004339789
958.6 | 0.01262 | 0.005301853
958.65 | 0.01277 | 0.00536487
958.7 | 0.01186 | 0.004982565
958.75 | 0.01201 | 0.005045582
958.8 | 0.00897 | 0.003768433
958.85 | 0.00912 | 0.00383145
958.9 | 0.00928 | 0.003898668
958.95 | 0.00943 | 0.003961686
959 | 0.00958 | 0.004024703
959.05 | 0.01081 | 0.004541444
959.1 | 0.01203 | 0.005053985
959.15 | 0.01005 | 0.004222157
959.2 | 0.00914 | 0.003839852
959.25 | 0.00929 | 0.003902869
959.3 | 0.01051 | 0.00441541
959.35 | 0.01173 | 0.00492795
959.4 | 0.01402 | 0.005890014
959.45 | 0.01311 | 0.005507709
959.5 | 0.01433 | 0.00602025
959.55 | 0.01555 | 0.00653279
959.6 | 0.0157 | 0.006595807
959.65 | 0.01799 | 0.007557871
959.7 | 0.02028 | 0.008519934
959.75 | 0.02257 | 0.009481998
959.8 | 0.02273 | 0.009549216
959.85 | 0.02288 | 0.009612234
959.9 | 0.02303 | 0.009675251
959.95 | 0.02212 | 0.009292946
960 | 0.02227 | 0.009355964