## All Data
Nd:LuAG
2014
Instrument: Shimadzu SolidSpec-3700 DUV High-Resolution Spectrophotometer
Moore, Brown
Crystal Source: Clemson, SCL #62
Crystal Thickness: 1.44 mm
Crystal Doping: 2.6 at-% Nd = 3.71 x 1020 ions/cm3
Sampling Interval: 0.1 nm
Slit Width: 0.2 nm
Scanning Speed: 0.83 nm/sec
Sellmeier Equation: Y. Kuwano, K. Suda, N. Ishizawa, and T. Yamada, “Crystal growth and properties of (Lu,Y)3Al5O12”, J. of Crys. Growth 260, 159-165 (2004
Wavelength (nm) | NdLuAG Cross Section (cm2) (x 1020) (83K) | NdLuAG Cross Section (cm2) (1020) (175K) | NdLuAG Cross Section (cm2) (1020) (295K)
250 | 1.38102 | 1.189135 | 1.049342
250.1 | 1.380113 | 1.188559 | 1.048673
250.2 | 1.379554 | 1.188553 | 1.047966
250.3 | 1.379427 | 1.188987 | 1.046757
250.4 | 1.379689 | 1.189841 | 1.048257
250.5 | 1.380882 | 1.190351 | 1.049848
250.6 | 1.3815 | 1.190757 | 1.05238
250.7 | 1.382283 | 1.191011 | 1.053513
250.8 | 1.381414 | 1.191285 | 1.056388
250.9 | 1.382148 | 1.192254 | 1.055541
251 | 1.382656 | 1.193389 | 1.056268
251.1 | 1.383445 | 1.194089 | 1.053049
251.2 | 1.383021 | 1.193322 | 1.053375
251.3 | 1.382741 | 1.192893 | 1.052496
251.4 | 1.382317 | 1.192883 | 1.054555
251.5 | 1.382372 | 1.19279 | 1.054945
251.6 | 1.382358 | 1.192518 | 1.055128
251.7 | 1.382474 | 1.192707 | 1.055523
251.8 | 1.383269 | 1.193391 | 1.056473
251.9 | 1.383398 | 1.194329 | 1.0569
252 | 1.383062 | 1.194469 | 1.055902
252.1 | 1.38191 | 1.195021 | 1.055606
252.2 | 1.381765 | 1.195428 | 1.055626
252.3 | 1.381997 | 1.196372 | 1.056664
252.4 | 1.382303 | 1.196373 | 1.057225
252.5 | 1.382357 | 1.196435 | 1.057966
252.6 | 1.383479 | 1.196868 | 1.059467
252.7 | 1.386322 | 1.199072 | 1.061621
252.8 | 1.389448 | 1.2016 | 1.06453
252.9 | 1.393278 | 1.204585 | 1.06684
253 | 1.395523 | 1.207571 | 1.069209
253.1 | 1.396683 | 1.20944 | 1.071256
253.2 | 1.394521 | 1.209182 | 1.072714
253.3 | 1.390884 | 1.207059 | 1.071042
253.4 | 1.387476 | 1.204668 | 1.068355
253.5 | 1.384812 | 1.201859 | 1.06538
253.6 | 1.383485 | 1.200484 | 1.064033
253.7 | 1.382549 | 1.199681 | 1.062654
253.8 | 1.381703 | 1.199911 | 1.0627
253.9 | 1.381048 | 1.199707 | 1.062134
254 | 1.380612 | 1.200039 | 1.062677
254.1 | 1.381375 | 1.200675 | 1.063787
254.2 | 1.382055 | 1.201262 | 1.065504
254.3 | 1.383168 | 1.201814 | 1.06571
254.4 | 1.384891 | 1.202779 | 1.064419
254.5 | 1.385256 | 1.20382 | 1.065618
254.6 | 1.383687 | 1.203062 | 1.06463
254.7 | 1.380783 | 1.200926 | 1.0645
254.8 | 1.377408 | 1.197856 | 1.061409
254.9 | 1.374905 | 1.195778 | 1.061826
255 | 1.372683 | 1.195234 | 1.060555
255.1 | 1.371528 | 1.195618 | 1.061171
255.2 | 1.370394 | 1.195609 | 1.060273
255.3 | 1.369834 | 1.194817 | 1.060618
255.4 | 1.368926 | 1.193729 | 1.059526
255.5 | 1.367683 | 1.193102 | 1.059902
255.6 | 1.36674 | 1.192708 | 1.059544
255.7 | 1.366071 | 1.192093 | 1.058625
255.8 | 1.36622 | 1.191987 | 1.058885
255.9 | 1.364691 | 1.191146 | 1.057863
256 | 1.363421 | 1.190868 | 1.057935
256.1 | 1.361762 | 1.190006 | 1.054868
256.2 | 1.361468 | 1.189563 | 1.054014
256.3 | 1.360737 | 1.188708 | 1.052754
256.4 | 1.359781 | 1.188182 | 1.053552
256.5 | 1.35783 | 1.187491 | 1.054279
256.6 | 1.356207 | 1.186389 | 1.055037
256.7 | 1.355109 | 1.185828 | 1.054137
256.8 | 1.353847 | 1.185041 | 1.051373
256.9 | 1.352926 | 1.184186 | 1.049337
257 | 1.351577 | 1.182461 | 1.049708
257.1 | 1.350758 | 1.181879 | 1.051023
257.2 | 1.349612 | 1.182023 | 1.049737
257.3 | 1.348997 | 1.182187 | 1.048862
257.4 | 1.34792 | 1.181564 | 1.046659
257.5 | 1.347013 | 1.180557 | 1.046862
257.6 | 1.345657 | 1.179435 | 1.046584
257.7 | 1.344017 | 1.178483 | 1.0466
257.8 | 1.343191 | 1.177839 | 1.046193
257.9 | 1.341253 | 1.176785 | 1.043689
258 | 1.341052 | 1.176844 | 1.043237
258.1 | 1.339596 | 1.175626 | 1.041594
258.2 | 1.339089 | 1.17576 | 1.042371
258.3 | 1.339173 | 1.174972 | 1.042245
258.4 | 1.337893 | 1.174798 | 1.041753
258.5 | 1.33717 | 1.173463 | 1.039163
258.6 | 1.334244 | 1.172388 | 1.038799
258.7 | 1.331557 | 1.17085 | 1.039523
258.8 | 1.328824 | 1.169673 | 1.039716
258.9 | 1.327053 | 1.168387 | 1.037695
259 | 1.326432 | 1.167551 | 1.036691
259.1 | 1.324783 | 1.16647 | 1.035585
259.2 | 1.323493 | 1.165335 | 1.035138
259.3 | 1.321602 | 1.163873 | 1.034237
259.4 | 1.320475 | 1.163146 | 1.033999
259.5 | 1.319186 | 1.162202 | 1.032721
259.6 | 1.317836 | 1.161319 | 1.031571
259.7 | 1.31704 | 1.160735 | 1.030261
259.8 | 1.31559 | 1.159491 | 1.030381
259.9 | 1.313452 | 1.158465 | 1.028867
260 | 1.307586 | 1.153271 | 1.023525
260.1 | 1.300948 | 1.147277 | 1.015628
260.2 | 1.295938 | 1.141651 | 1.011497
260.3 | 1.293408 | 1.139804 | 1.01074
260.4 | 1.292776 | 1.139426 | 1.011816
260.5 | 1.291869 | 1.13902 | 1.009643
260.6 | 1.290259 | 1.137884 | 1.008448
260.7 | 1.287739 | 1.136356 | 1.006023
260.8 | 1.285025 | 1.134322 | 1.004493
260.9 | 1.283692 | 1.132769 | 1.004109
261 | 1.281803 | 1.131465 | 1.001528
261.1 | 1.280082 | 1.13083 | 0.9996894
261.2 | 1.279184 | 1.130464 | 0.9999383
261.3 | 1.278587 | 1.130131 | 1.002085
261.4 | 1.279285 | 1.12928 | 1.002562
261.5 | 1.27975 | 1.129176 | 0.9995892
261.6 | 1.281619 | 1.130218 | 0.9991603
261.7 | 1.284278 | 1.132514 | 1.000939
261.8 | 1.2873 | 1.13498 | 1.003806
261.9 | 1.28865 | 1.136785 | 1.005421
262 | 1.287983 | 1.138057 | 1.006004
262.1 | 1.285375 | 1.137262 | 1.004426
262.2 | 1.281089 | 1.134005 | 1.002407
262.3 | 1.273089 | 1.127691 | 0.9968229
262.4 | 1.263879 | 1.120648 | 0.9929132
262.5 | 1.254027 | 1.11398 | 0.9899407
262.6 | 1.246061 | 1.108082 | 0.9872352
262.7 | 1.240129 | 1.103624 | 0.9814785
262.8 | 1.236182 | 1.09996 | 0.9737267
262.9 | 1.232278 | 1.096347 | 0.9685799
263 | 1.227935 | 1.092317 | 0.9661277
263.1 | 1.223564 | 1.088584 | 0.96508
263.2 | 1.220706 | 1.086087 | 0.9632497
263.3 | 1.21654 | 1.083718 | 0.9598996
263.4 | 1.212891 | 1.08008 | 0.9561649
263.5 | 1.208792 | 1.07687 | 0.9525025
263.6 | 1.205517 | 1.073345 | 0.949848
263.7 | 1.20189 | 1.070062 | 0.9463786
263.8 | 1.198286 | 1.066973 | 0.9436224
263.9 | 1.197389 | 1.065887 | 0.9419014
264 | 1.197879 | 1.067723 | 0.9419238
264.1 | 1.201448 | 1.070673 | 0.9441565
264.2 | 1.203407 | 1.071807 | 0.9455925
264.3 | 1.204265 | 1.070566 | 0.9468417
264.4 | 1.19961 | 1.06594 | 0.9425276
264.5 | 1.192651 | 1.060638 | 0.9364404
264.6 | 1.181534 | 1.052689 | 0.9287499
264.7 | 1.171503 | 1.045574 | 0.9239484
264.8 | 1.163898 | 1.039833 | 0.92187
264.9 | 1.159438 | 1.037064 | 0.9195513
265 | 1.156058 | 1.035092 | 0.9185513
265.1 | 1.152506 | 1.032845 | 0.9159068
265.2 | 1.149255 | 1.02953 | 0.9143946
265.3 | 1.143765 | 1.02456 | 0.9091174
265.4 | 1.136624 | 1.018119 | 0.9042727
265.5 | 1.129271 | 1.012478 | 0.9004066
265.6 | 1.124328 | 1.008574 | 0.8976822
265.7 | 1.119359 | 1.004296 | 0.8931039
265.8 | 1.114395 | 1.0007 | 0.8871875
265.9 | 1.109938 | 0.9970357 | 0.8848832
266 | 1.106585 | 0.9949343 | 0.8846882
266.1 | 1.103063 | 0.9917169 | 0.8822259
266.2 | 1.098151 | 0.9883271 | 0.8775927
266.3 | 1.093042 | 0.9844865 | 0.8712057
266.4 | 1.088556 | 0.9812843 | 0.8707057
266.5 | 1.084336 | 0.9776319 | 0.8676542
266.6 | 1.079218 | 0.9725486 | 0.8648612
266.7 | 1.074158 | 0.9677173 | 0.8597558
266.8 | 1.069971 | 0.9627696 | 0.8545843
266.9 | 1.065853 | 0.9593731 | 0.852372
267 | 1.06239 | 0.9565585 | 0.8471559
267.1 | 1.05802 | 0.9541381 | 0.8448569
267.2 | 1.052556 | 0.9511731 | 0.8395179
267.3 | 1.046343 | 0.9464521 | 0.8387427
267.4 | 1.040801 | 0.9417371 | 0.8337448
267.5 | 1.03712 | 0.9374566 | 0.8297922
267.6 | 1.032406 | 0.933539 | 0.8251922
267.7 | 1.02756 | 0.9292997 | 0.8216462
267.8 | 1.022732 | 0.9256328 | 0.819814
267.9 | 1.019067 | 0.9220842 | 0.8158818
268 | 1.014661 | 0.9197681 | 0.8157667
268.1 | 1.010504 | 0.9173323 | 0.8142557
268.2 | 1.005122 | 0.9136005 | 0.8092057
268.3 | 1.000912 | 0.9096564 | 0.8060525
268.4 | 0.995773 | 0.9056021 | 0.8026439
268.5 | 0.9905845 | 0.9020086 | 0.8018752
268.6 | 0.9854212 | 0.8977661 | 0.7965063
268.7 | 0.9807541 | 0.8926176 | 0.7922391
268.8 | 0.9766 | 0.887994 | 0.7879588
268.9 | 0.9710276 | 0.88313 | 0.7850855
269 | 0.9649876 | 0.8786188 | 0.7792934
269.1 | 0.959721 | 0.8746729 | 0.7769208
269.2 | 0.9551817 | 0.8703791 | 0.7748591
269.3 | 0.9503521 | 0.8657008 | 0.7737026
269.4 | 0.9451351 | 0.8613293 | 0.7683674
269.5 | 0.9390538 | 0.8571006 | 0.7629745
269.6 | 0.9344945 | 0.8537089 | 0.7600901
269.7 | 0.929365 | 0.8495012 | 0.7557391
269.8 | 0.9257883 | 0.8459476 | 0.7546829
269.9 | 0.9207553 | 0.8416548 | 0.7492088
270 | 0.9172287 | 0.8386258 | 0.748497
270.1 | 0.911932 | 0.8345841 | 0.7437578
270.2 | 0.908352 | 0.8319652 | 0.7423564
270.3 | 0.9034802 | 0.8279802 | 0.738385
270.4 | 0.8989116 | 0.8245086 | 0.7332816
270.5 | 0.8938812 | 0.820153 | 0.7282086
270.6 | 0.8888207 | 0.8159326 | 0.7252091
270.7 | 0.8857871 | 0.8126947 | 0.7229044
270.8 | 0.8821571 | 0.8094534 | 0.7206422
270.9 | 0.8808081 | 0.808063 | 0.7181584
271 | 0.8778345 | 0.8056348 | 0.7174808
271.1 | 0.8759856 | 0.8032514 | 0.7167973
271.2 | 0.8716704 | 0.7993825 | 0.7130922
271.3 | 0.8688719 | 0.7965591 | 0.7098176
271.4 | 0.8651058 | 0.7944337 | 0.7046939
271.5 | 0.8621191 | 0.793042 | 0.703195
271.6 | 0.8578363 | 0.7903092 | 0.7004246
271.7 | 0.855185 | 0.7870558 | 0.6985948
271.8 | 0.8516472 | 0.7843702 | 0.696521
271.9 | 0.8497134 | 0.7827179 | 0.6944599
272 | 0.8466176 | 0.7812809 | 0.6945017
272.1 | 0.8439912 | 0.7784888 | 0.6899395
272.2 | 0.8397987 | 0.7756742 | 0.6875388
272.3 | 0.8369732 | 0.7738537 | 0.6844541
272.4 | 0.8334387 | 0.7712688 | 0.6849367
272.5 | 0.8307368 | 0.7689304 | 0.6827537
272.6 | 0.8280306 | 0.7672291 | 0.6802991
272.7 | 0.8260832 | 0.7662068 | 0.6773766
272.8 | 0.8240532 | 0.7653559 | 0.6753657
272.9 | 0.8208093 | 0.7632344 | 0.6729099
273 | 0.8186211 | 0.7610347 | 0.6734018
273.1 | 0.8156905 | 0.7583787 | 0.6693446
273.2 | 0.8147412 | 0.7576266 | 0.6681875
273.3 | 0.8124192 | 0.75646 | 0.6650312
273.4 | 0.8113576 | 0.756738 | 0.6642333
273.5 | 0.8080579 | 0.7539811 | 0.6602319
273.6 | 0.8057157 | 0.7525473 | 0.6559812
273.7 | 0.8036 | 0.7508339 | 0.6559109
273.8 | 0.8011831 | 0.7495471 | 0.6561344
273.9 | 0.8009 | 0.7489721 | 0.6556662
274 | 0.7985615 | 0.7464515 | 0.653516
274.1 | 0.7976862 | 0.7450929 | 0.6507684
274.2 | 0.7942904 | 0.7422771 | 0.6497251
274.3 | 0.7919731 | 0.7399306 | 0.6468824
274.4 | 0.7889421 | 0.7373672 | 0.6472482
274.5 | 0.7860314 | 0.734757 | 0.6451598
274.6 | 0.7837421 | 0.7329176 | 0.6449505
274.7 | 0.7822501 | 0.7305584 | 0.6417839
274.8 | 0.7800512 | 0.7280313 | 0.6408858
274.9 | 0.7779358 | 0.7273497 | 0.6399018
275 | 0.7740199 | 0.7259245 | 0.6395603
275.1 | 0.7711487 | 0.7242943 | 0.6379055
275.2 | 0.7678563 | 0.7203344 | 0.6381601
275.3 | 0.7656117 | 0.7173795 | 0.6363968
275.4 | 0.7621592 | 0.7136617 | 0.6345941
275.5 | 0.7583461 | 0.7109105 | 0.6310922
275.6 | 0.7565401 | 0.7091721 | 0.6307736
275.7 | 0.7560706 | 0.709173 | 0.6290477
275.8 | 0.7569899 | 0.7096009 | 0.6290835
275.9 | 0.7556529 | 0.7085605 | 0.627764
276 | 0.754492 | 0.7072015 | 0.6281767
276.1 | 0.7521545 | 0.7044005 | 0.6259715
276.2 | 0.7507486 | 0.7025864 | 0.6247555
276.3 | 0.7497 | 0.700845 | 0.6240423
276.4 | 0.7486107 | 0.6991404 | 0.6250138
276.5 | 0.7489018 | 0.6979103 | 0.6261623
276.6 | 0.7480698 | 0.6979458 | 0.6256539
276.7 | 0.7474543 | 0.698263 | 0.6244373
276.8 | 0.7456637 | 0.6986401 | 0.6254137
276.9 | 0.7452763 | 0.6977274 | 0.6267556
277 | 0.7459469 | 0.6978341 | 0.6303331
277.1 | 0.7458108 | 0.697281 | 0.6291714
277.2 | 0.7459084 | 0.6976812 | 0.6304681
277.3 | 0.7462223 | 0.698357 | 0.6287803
277.4 | 0.7458405 | 0.6977554 | 0.6287788
277.5 | 0.744722 | 0.6972137 | 0.6241619
277.6 | 0.7433877 | 0.6963123 | 0.6216037
277.7 | 0.74352 | 0.697059 | 0.6208661
277.8 | 0.7439679 | 0.6978536 | 0.6218109
277.9 | 0.7442113 | 0.6994878 | 0.6224876
278 | 0.7448112 | 0.7014643 | 0.6226621
278.1 | 0.7451071 | 0.7028473 | 0.6268436
278.2 | 0.7450582 | 0.7028977 | 0.628086
278.3 | 0.7444128 | 0.7020057 | 0.6289284
278.4 | 0.7432416 | 0.700196 | 0.6240371
278.5 | 0.7445484 | 0.7003119 | 0.6244675
278.6 | 0.7455225 | 0.7011654 | 0.6267816
278.7 | 0.7458534 | 0.701077 | 0.6298968
278.8 | 0.7445703 | 0.699753 | 0.6290185
278.9 | 0.7428318 | 0.6980157 | 0.6243381
279 | 0.7439864 | 0.6983525 | 0.6238603
279.1 | 0.7436974 | 0.6980118 | 0.6249514
279.2 | 0.744443 | 0.6969819 | 0.6268075
279.3 | 0.7432594 | 0.6964434 | 0.6277675
279.4 | 0.7430053 | 0.6971747 | 0.627751
279.5 | 0.7431837 | 0.697846 | 0.6273175
279.6 | 0.7439642 | 0.6982235 | 0.6281286
279.7 | 0.7455461 | 0.6977141 | 0.6300478
279.8 | 0.7458708 | 0.6975101 | 0.629642
279.9 | 0.7467747 | 0.6982046 | 0.6307728
280 | 0.7471638 | 0.6995403 | 0.6303952
280.1 | 0.7481851 | 0.7001748 | 0.6321773
280.2 | 0.7482114 | 0.7000119 | 0.6310164
280.3 | 0.7488406 | 0.6997349 | 0.6277544
280.4 | 0.7496984 | 0.7004348 | 0.6278731
280.5 | 0.7509781 | 0.7006849 | 0.6269072
280.6 | 0.7520883 | 0.700875 | 0.6277105
280.7 | 0.7525951 | 0.7012866 | 0.6280684
280.8 | 0.753653 | 0.701896 | 0.6286317
280.9 | 0.7558374 | 0.7023793 | 0.6288067
281 | 0.7582109 | 0.7023168 | 0.6280224
281.1 | 0.760351 | 0.7032975 | 0.6285794
281.2 | 0.7609764 | 0.7044883 | 0.6295931
281.3 | 0.7634179 | 0.7060331 | 0.6304525
281.4 | 0.764332 | 0.7055617 | 0.627002
281.5 | 0.7653992 | 0.7045684 | 0.6265254
281.6 | 0.7645198 | 0.7036171 | 0.6247087
281.7 | 0.7654224 | 0.7042071 | 0.6270666
281.8 | 0.7667782 | 0.7043171 | 0.6255345
281.9 | 0.7686348 | 0.7049967 | 0.6243962
282 | 0.7709754 | 0.7060002 | 0.6234292
282.1 | 0.7722685 | 0.7073398 | 0.6236476
282.2 | 0.7746173 | 0.7081274 | 0.6229084
282.3 | 0.7760532 | 0.7084946 | 0.6219413
282.4 | 0.7780976 | 0.7093721 | 0.6209972
282.5 | 0.7788913 | 0.7099492 | 0.6230547
282.6 | 0.7795022 | 0.7107304 | 0.6223549
282.7 | 0.7809342 | 0.7106046 | 0.6232046
282.8 | 0.7818408 | 0.7103165 | 0.6202608
282.9 | 0.7823576 | 0.7084015 | 0.6182409
283 | 0.7819054 | 0.7083114 | 0.6163073
283.1 | 0.7824754 | 0.7083951 | 0.6137267
283.2 | 0.7834593 | 0.7095651 | 0.6131587
283.3 | 0.7845261 | 0.7091623 | 0.6113922
283.4 | 0.7854277 | 0.7082974 | 0.6136872
283.5 | 0.7859687 | 0.7071565 | 0.6109775
283.6 | 0.7862198 | 0.7056921 | 0.611352
283.7 | 0.7862047 | 0.7050134 | 0.6077019
283.8 | 0.786302 | 0.704095 | 0.608246
283.9 | 0.7853936 | 0.703674 | 0.6054096
284 | 0.7853252 | 0.7034268 | 0.6035667
284.1 | 0.7855288 | 0.7028498 | 0.6014301
284.2 | 0.7860164 | 0.7006379 | 0.5988929
284.3 | 0.7856817 | 0.6987025 | 0.6003238
284.4 | 0.7849033 | 0.6981978 | 0.5978777
284.5 | 0.7843615 | 0.6985666 | 0.5964566
284.6 | 0.7827673 | 0.6982411 | 0.5915155
284.7 | 0.7803109 | 0.6962946 | 0.590012
284.8 | 0.7793678 | 0.6949946 | 0.5886726
284.9 | 0.778419 | 0.6932408 | 0.5865496
285 | 0.7778424 | 0.6907114 | 0.5839203
285.1 | 0.7751172 | 0.686752 | 0.5796035
285.2 | 0.7728596 | 0.6833449 | 0.5762027
285.3 | 0.7700315 | 0.6818821 | 0.5753346
285.4 | 0.7675469 | 0.6802651 | 0.5739157
285.5 | 0.7642221 | 0.6769113 | 0.5714466
285.6 | 0.7613409 | 0.6725441 | 0.5675142
285.7 | 0.7582972 | 0.6694108 | 0.5623191
285.8 | 0.7565478 | 0.6672351 | 0.5589783
285.9 | 0.7536719 | 0.6645923 | 0.5537277
286 | 0.7503463 | 0.661027 | 0.5495175
286.1 | 0.7462031 | 0.6571158 | 0.5441963
286.2 | 0.7421343 | 0.6531496 | 0.5390552
286.3 | 0.73897 | 0.6499552 | 0.5359351
286.4 | 0.7354517 | 0.6475367 | 0.5342579
286.5 | 0.7315803 | 0.6436688 | 0.5348339
286.6 | 0.7277592 | 0.6391923 | 0.5306333
286.7 | 0.7236329 | 0.6353976 | 0.5260932
286.8 | 0.7195223 | 0.6320828 | 0.5192918
286.9 | 0.7139685 | 0.6285829 | 0.5177713
287 | 0.7069718 | 0.6214032 | 0.5138605
287.1 | 0.7016265 | 0.6160395 | 0.5080144
287.2 | 0.6954436 | 0.6097073 | 0.502795
287.3 | 0.6912343 | 0.6056208 | 0.499346
287.4 | 0.686383 | 0.6003201 | 0.4977947
287.5 | 0.6818891 | 0.5959524 | 0.4931725
287.6 | 0.6753047 | 0.5902 | 0.4856278
287.7 | 0.6692252 | 0.584851 | 0.4784927
287.8 | 0.6637459 | 0.5798226 | 0.4718633
287.9 | 0.6579074 | 0.5745751 | 0.4680486
288 | 0.6520887 | 0.5701327 | 0.4667122
288.1 | 0.6463184 | 0.5640785 | 0.4626515
288.2 | 0.6401742 | 0.558201 | 0.4576738
288.3 | 0.6311927 | 0.5500652 | 0.4505418
288.4 | 0.6237252 | 0.5439106 | 0.4462157
288.5 | 0.6143784 | 0.5372383 | 0.4397942
288.6 | 0.6075757 | 0.5306693 | 0.4345645
288.7 | 0.5974485 | 0.5223235 | 0.4278272
288.8 | 0.5898917 | 0.5142124 | 0.423462
288.9 | 0.5795117 | 0.5064143 | 0.4177475
289 | 0.5715461 | 0.4996029 | 0.4139758
289.1 | 0.5630872 | 0.4929623 | 0.4084047
289.2 | 0.5552994 | 0.486769 | 0.4014664
289.3 | 0.5457722 | 0.4781854 | 0.3927556
289.4 | 0.5364011 | 0.4705675 | 0.3866054
289.5 | 0.5254728 | 0.4618065 | 0.3805452
289.6 | 0.5148067 | 0.4534302 | 0.3758763
289.7 | 0.5049186 | 0.4454809 | 0.3684377
289.8 | 0.495649 | 0.4375759 | 0.3625233
289.9 | 0.4870537 | 0.4312042 | 0.3601235
290 | 0.4771961 | 0.4249265 | 0.3580332
290.1 | 0.4705741 | 0.4204385 | 0.3559386
290.2 | 0.4628778 | 0.4143285 | 0.3474902
290.3 | 0.4587025 | 0.4096756 | 0.3439408
290.4 | 0.4536284 | 0.4054659 | 0.3402785
290.5 | 0.4534098 | 0.4048705 | 0.3410104
290.6 | 0.4553187 | 0.4052112 | 0.3404682
290.7 | 0.4596199 | 0.4071585 | 0.3396988
290.8 | 0.4644824 | 0.4105152 | 0.341683
290.9 | 0.4647708 | 0.4105007 | 0.3416267
291 | 0.4591323 | 0.4051544 | 0.3396992
291.1 | 0.4436232 | 0.3924997 | 0.3321467
291.2 | 0.4250896 | 0.3776753 | 0.3232934
291.3 | 0.4054121 | 0.3626832 | 0.3141404
291.4 | 0.3890959 | 0.3505716 | 0.308488
291.5 | 0.3732042 | 0.339674 | 0.2998723
291.6 | 0.3618965 | 0.3329582 | 0.2934996
291.7 | 0.3533247 | 0.3278986 | 0.2848603
291.8 | 0.3491658 | 0.3253621 | 0.2796569
291.9 | 0.3453974 | 0.3221659 | 0.2780883
292 | 0.3419233 | 0.3194869 | 0.2739431
292.1 | 0.3381827 | 0.3173726 | 0.2715826
292.2 | 0.3314804 | 0.3121283 | 0.2666149
292.3 | 0.322426 | 0.304959 | 0.2638755
292.4 | 0.3103171 | 0.2929913 | 0.2569834
292.5 | 0.2991918 | 0.2824285 | 0.2472658
292.6 | 0.2869242 | 0.2710816 | 0.2385608
292.7 | 0.276114 | 0.2625316 | 0.2323719
292.8 | 0.267019 | 0.2551937 | 0.2286714
292.9 | 0.2594202 | 0.2499331 | 0.2206847
293 | 0.2512416 | 0.24108 | 0.2100882
293.1 | 0.2440339 | 0.2340003 | 0.2010394
293.2 | 0.237112 | 0.2265901 | 0.1942088
293.3 | 0.2320939 | 0.2223931 | 0.1938908
293.4 | 0.2247409 | 0.2152531 | 0.1882106
293.5 | 0.2181853 | 0.2086368 | 0.1846695
293.6 | 0.2128275 | 0.2047855 | 0.1794541
293.7 | 0.2080951 | 0.2014055 | 0.1761944
293.8 | 0.2038788 | 0.1984483 | 0.1720221
293.9 | 0.1995955 | 0.1944605 | 0.1672128
294 | 0.1975233 | 0.1928236 | 0.1649175
294.1 | 0.1952535 | 0.1898259 | 0.1603642
294.2 | 0.1920531 | 0.184822 | 0.1553128
294.3 | 0.1931253 | 0.1826613 | 0.1530498
294.4 | 0.1985656 | 0.1843896 | 0.1544661
294.5 | 0.2087456 | 0.1906296 | 0.1591118
294.6 | 0.217492 | 0.1956521 | 0.160792
294.7 | 0.2220131 | 0.1976581 | 0.1579057
294.8 | 0.2155471 | 0.1932569 | 0.1526059
294.9 | 0.2019486 | 0.1832702 | 0.1434621
295 | 0.183669 | 0.1694959 | 0.1362032
295.1 | 0.1716182 | 0.1594047 | 0.1292331
295.2 | 0.1611395 | 0.1501999 | 0.12261
295.3 | 0.1579654 | 0.1475926 | 0.1188798
295.4 | 0.1546525 | 0.1438281 | 0.1137186
295.5 | 0.1554262 | 0.1447363 | 0.1127244
295.6 | 0.1526546 | 0.1414347 | 0.1077754
295.7 | 0.15185 | 0.1404451 | 0.1077819
295.8 | 0.148426 | 0.1372658 | 0.1068487
295.9 | 0.1489668 | 0.1373975 | 0.1065418
296 | 0.1479614 | 0.1362591 | 0.1021022
296.1 | 0.1471878 | 0.134218 | 0.09830258
296.2 | 0.1460217 | 0.1327709 | 0.09893357
296.3 | 0.1443125 | 0.1297834 | 0.09922718
296.4 | 0.1429762 | 0.1264327 | 0.0955889
296.5 | 0.1392225 | 0.1226631 | 0.08960808
296.6 | 0.1380686 | 0.1215442 | 0.08908447
296.7 | 0.1347811 | 0.1197163 | 0.08622689
296.8 | 0.1340348 | 0.117843 | 0.08688009
296.9 | 0.1300986 | 0.1141896 | 0.07953598
297 | 0.1283557 | 0.1123754 | 0.07712436
297.1 | 0.1283119 | 0.1105978 | 0.07309812
297.2 | 0.1263342 | 0.107694 | 0.06915485
297.3 | 0.1255542 | 0.106958 | 0.07054324
297.4 | 0.1220613 | 0.1051982 | 0.06797481
297.5 | 0.1219674 | 0.1063207 | 0.06996781
297.6 | 0.1213782 | 0.1056461 | 0.06334417
297.7 | 0.1200788 | 0.1054117 | 0.06036318
297.8 | 0.1184497 | 0.1029157 | 0.05794867
297.9 | 0.1179009 | 0.1007126 | 0.05923914
298 | 0.1140596 | 0.09573741 | 0.0550159
298.1 | 0.1099126 | 0.09109508 | 0.04809037
298.2 | 0.1037318 | 0.08570977 | 0.0428287
298.3 | 0.1012428 | 0.08317561 | 0.04386463
298.4 | 0.1010992 | 0.08267266 | 0.04234459
298.5 | 0.1008112 | 0.08139142 | 0.04085439
298.6 | 0.1016184 | 0.08112754 | 0.04081975
298.7 | 0.1006982 | 0.08004494 | 0.04093638
298.8 | 0.09912121 | 0.07950136 | 0.04079894
298.9 | 0.0990025 | 0.07927797 | 0.03897224
299 | 0.09777431 | 0.07791618 | 0.03880052
299.1 | 0.09933739 | 0.07830749 | 0.03624787
299.2 | 0.09749217 | 0.07610787 | 0.03312183
299.3 | 0.0950561 | 0.07398562 | 0.02910737
299.4 | 0.09263137 | 0.07180871 | 0.02741743
299.5 | 0.08981579 | 0.07071296 | 0.0243569
299.6 | 0.09089888 | 0.07226456 | 0.02282935
299.7 | 0.09128687 | 0.07262421 | 0.02084576
299.8 | 0.09295185 | 0.07331862 | 0.02374998
299.9 | 0.09382722 | 0.07345482 | 0.0253673
300 | 0.09323144 | 0.07440791 | 0.02897034
300.1 | 0.09327186 | 0.07472151 | 0.02982017
300.2 | 0.09430151 | 0.07630413 | 0.03168776
300.3 | 0.09520716 | 0.0771914 | 0.03321498
300.4 | 0.09631702 | 0.07630639 | 0.03326614
300.5 | 0.09296641 | 0.07328011 | 0.03366309
300.6 | 0.09157565 | 0.07113324 | 0.02875719
300.7 | 0.08934105 | 0.07038126 | 0.02975702
300.8 | 0.09088142 | 0.07014124 | 0.02838193
300.9 | 0.08849319 | 0.0684975 | 0.02965878
301 | 0.08771933 | 0.06692533 | 0.02618245
301.1 | 0.08672225 | 0.06785515 | 0.02659267
301.2 | 0.09023334 | 0.07068537 | 0.02855932
301.3 | 0.09112335 | 0.07390291 | 0.02671255
301.4 | 0.09098991 | 0.07430617 | 0.0274045
301.5 | 0.09354052 | 0.07613529 | 0.02666662
301.6 | 0.1015799 | 0.08117555 | 0.03186417
301.7 | 0.1109197 | 0.08708713 | 0.03605927
301.8 | 0.121309 | 0.09510793 | 0.04298205
301.9 | 0.1286896 | 0.09985509 | 0.04647494
302 | 0.135768 | 0.106065 | 0.05137466
302.1 | 0.1335787 | 0.102968 | 0.05034735
302.2 | 0.1244367 | 0.09632163 | 0.04747227
302.3 | 0.1124562 | 0.08551335 | 0.04548831
302.4 | 0.1039411 | 0.079918 | 0.04614764
302.5 | 0.1004781 | 0.07637538 | 0.0432268
302.6 | 0.09657493 | 0.07263831 | 0.03391814
302.7 | 0.09186013 | 0.06860609 | 0.02857909
302.8 | 0.08554727 | 0.06454271 | 0.02986295
302.9 | 0.08054294 | 0.06221231 | 0.03112273
303 | 0.07587654 | 0.05868604 | 0.02568071
303.1 | 0.07530274 | 0.05875259 | 0.02898591
303.2 | 0.07448645 | 0.05878367 | 0.02970017
303.3 | 0.07689343 | 0.06191706 | 0.03492199
303.4 | 0.0757401 | 0.06123015 | 0.02931899
303.5 | 0.07556737 | 0.0613872 | 0.03027127
303.6 | 0.07368181 | 0.06099834 | 0.03095602
303.7 | 0.0709166 | 0.06149879 | 0.03445435
303.8 | 0.07154036 | 0.06494697 | 0.03914496
303.9 | 0.07296588 | 0.06972456 | 0.04534457
304 | 0.07819107 | 0.07834279 | 0.05375512
304.1 | 0.08005061 | 0.08500148 | 0.06371863
304.2 | 0.08231298 | 0.0898739 | 0.07209917
304.3 | 0.08328137 | 0.09104871 | 0.07911309
304.4 | 0.08442877 | 0.08975944 | 0.07888822
304.5 | 0.08400281 | 0.08456997 | 0.07356007
304.6 | 0.08707251 | 0.08073802 | 0.06862243
304.7 | 0.09005531 | 0.07675772 | 0.06142564
304.8 | 0.09060831 | 0.07325792 | 0.05868789
304.9 | 0.08415059 | 0.06723562 | 0.05037067
305 | 0.07408203 | 0.06040447 | 0.04502356
305.1 | 0.06806626 | 0.0564655 | 0.04181957
305.2 | 0.06126976 | 0.05059554 | 0.03708841
305.3 | 0.05953824 | 0.04786968 | 0.03547805
305.4 | 0.06078214 | 0.04710315 | 0.03072069
305.5 | 0.06685769 | 0.05099414 | 0.0319868
305.6 | 0.07205696 | 0.05525185 | 0.02934777
305.7 | 0.07551425 | 0.05986231 | 0.03558101
305.8 | 0.07910372 | 0.06346701 | 0.03982015
305.9 | 0.08056791 | 0.06555753 | 0.04680178
306 | 0.07801987 | 0.06296198 | 0.04369354
306.1 | 0.07277407 | 0.05866685 | 0.0407828
306.2 | 0.06670451 | 0.05120662 | 0.03481158
306.3 | 0.05938072 | 0.04316768 | 0.03084751
306.4 | 0.05254814 | 0.03629453 | 0.02290191
306.5 | 0.04642063 | 0.03164837 | 0.01864483
306.6 | 0.04403141 | 0.02978209 | 0.0143005
306.7 | 0.04096079 | 0.02991495 | 0.01407846
306.8 | 0.03825566 | 0.02921621 | 0.01261254
306.9 | 0.03509126 | 0.0280919 | 0.009033966
307 | 0.03476281 | 0.02713305 | 0.009237443
307.1 | 0.03474824 | 0.02760584 | 0.009692222
307.2 | 0.03642112 | 0.03027707 | 0.01476745
307.3 | 0.03778559 | 0.03033915 | 0.01610863
307.4 | 0.03900333 | 0.02887358 | 0.01675744
307.5 | 0.03628446 | 0.02577712 | 0.01523184
307.6 | 0.03259666 | 0.02105376 | 0.008532142
307.7 | 0.03240078 | 0.02206004 | 0.008971663
307.8 | 0.03476939 | 0.02281646 | 0.01092922
307.9 | 0.03402418 | 0.024528 | 0.01434409
308 | 0.03227403 | 0.02336428 | 0.001594472
308.1 | 0.03074511 | 0.02230582 | 0.001215947
308.2 | 0.03346604 | 0.02308179 | 0.002634101
308.3 | 0.03431976 | 0.02279795 | 0.00772458
308.4 | 0.0338787 | 0.02272896 | 0.01025204
308.5 | 0.0343794 | 0.02362963 | 0.01178299
308.6 | 0.03453679 | 0.02290056 | 0.01022093
308.7 | 0.03281569 | 0.02123218 | 0.0102552
308.8 | 0.03103647 | 0.02181237 | 0.01042408
308.9 | 0.03018409 | 0.02247747 | 0.009924612
309 | 0.03091474 | 0.02338247 | 0.009679487
309.1 | 0.02939106 | 0.02104417 | 0.006628075
309.2 | 0.02919059 | 0.02098443 | 0.007589029
309.3 | 0.02754506 | 0.01960113 | 0.007378849
309.4 | 0.02526868 | 0.0174397 | 0.008489421
309.5 | 0.02465234 | 0.01761434 | 0.004094308
309.6 | 0.02612131 | 0.01961091 | 0.003167347
309.7 | 0.02704237 | 0.01891668 | 0.0007379025
309.8 | 0.02698409 | 0.0188115 | 0.003035932
309.9 | 0.02647527 | 0.0176232 | 0.003687002
310 | 0.02749942 | 0.0200386 | 0.003531571
310.1 | 0.02763224 | 0.01875492 | 0.001703872
310.2 | 0.02604104 | 0.01628426 | 0.003608899
310.3 | 0.02460708 | 0.01352607 | 0.00463829
310.4 | 0.02091348 | 0.01205014 | 0.006151052
310.5 | 0.02112917 | 0.01455118 | 0.003963546
310.6 | 0.02251411 | 0.01721824 | 0.002180326
310.7 | 0.02446746 | 0.01795044 | 0.00179582
310.8 | 0.02343529 | 0.0155648 | 0.005966564
310.9 | 0.0217135 | 0.01414753 | 0.0001265428
311 | 0.02068198 | 0.012656 | 0.004927287
311.1 | 0.02149461 | 0.01289364 | 0.005966564
311.2 | 0.02080063 | 0.01166647 | 0.007250181
311.3 | 0.02219562 | 0.01546715 | 0.004613796
311.4 | 0.02159451 | 0.0154902 | 0.004851115
311.5 | 0.02333254 | 0.01812655 | 0.005178035
311.6 | 0.0194633 | 0.01324827 | 0.004026197
311.7 | 0.01861321 | 0.0120256 | 0.006554015
311.8 | 0.01581825 | 0.009339607 | 0.007488722
311.9 | 0.01626847 | 0.009083537 | 0.008847208
312 | 0.01285006 | 0.007737667 | 0.006344129
312.1 | 0.01312903 | 0.007914386 | 0.005022512
312.2 | 0.01525437 | 0.008553755 | 0.004696905
312.3 | 0.01629104 | 0.00745162 | 0.00331112
312.4 | 0.01605728 | 0.006707823 | 0.005534252
312.5 | 0.01469979 | 0.006759776 | 0.004471671
312.6 | 0.01482763 | 0.007279161 | 0.00866824
312.7 | 0.01513629 | 0.007226463 | 0.006762855
312.8 | 0.01558184 | 0.007775534 | 0.006571345
312.9 | 0.01658468 | 0.009916906 | 0.004940778
313 | 0.01721138 | 0.009495558 | 0.004067361
313.1 | 0.01616138 | 0.009616578 | 0.002741322
313.2 | 0.01735521 | 0.008996066 | 0.00283848
313.3 | 0.0185984 | 0.01034607 | 0.00346803
313.4 | 0.0204586 | 0.009098292 | 0.006726414
313.5 | 0.02053809 | 0.009069653 | 0.006215934
313.6 | 0.01737917 | 0.006573983 | 0.007378807
313.7 | 0.01465269 | 0.00513345 | 0.006624134
313.8 | 0.01533312 | 0.005626526 | 0.005680383
313.9 | 0.01646349 | 0.007949382 | 0.004154505
314 | 0.01513019 | 0.007656725 | 0.006182903
314.1 | 0.01386083 | 0.007373954 | 0.006618374
314.2 | 0.01279213 | 0.007488912 | 0.01167843
314.3 | 0.01618004 | 0.01140974 | 0.009492171
314.4 | 0.01294112 | 0.009932038 | 0.01016709
314.5 | 0.01336254 | 0.008927381 | 0.00634809
314.6 | 0.0116346 | 0.007137312 | 0.005687948
314.7 | 0.01358994 | 0.009345492 | 0.007771501
314.8 | 0.01451984 | 0.01008176 | 0.007972707
314.9 | 0.01423288 | 0.008947454 | 0.01096452
315 | 0.01375047 | 0.008091886 | 0.009869819
315.1 | 0.01178294 | 0.006724428 | 0.01074885
315.2 | 0.0134455 | 0.008225526 | 0.01020734
315.3 | 0.01454669 | 0.009179906 | 0.01073741
315.4 | 0.01495888 | 0.009905556 | 0.01115285
315.5 | 0.01380193 | 0.01062624 | 0.009205874
315.6 | 0.01506473 | 0.01016778 | 0.007852531
315.7 | 0.01740419 | 0.01123659 | 0.006723708
315.8 | 0.02091045 | 0.01370441 | 0.003226533
315.9 | 0.02179384 | 0.0167117 | 0.005352871
316 | 0.02061054 | 0.01622217 | 0.004866661
316.1 | 0.01884997 | 0.01431323 | 0.007840339
316.2 | 0.01787302 | 0.0121514 | 0.007493163
316.3 | 0.01926981 | 0.01280691 | 0.006916941
316.4 | 0.01628176 | 0.009034458 | 0.007744926
316.5 | 0.01676308 | 0.009918068 | 0.006476535
316.6 | 0.01725918 | 0.01226452 | 0.007717657
316.7 | 0.018935 | 0.0150504 | 0.005612959
316.8 | 0.02085165 | 0.01747431 | 0.006978187
316.9 | 0.0265249 | 0.02025355 | 0.007736237
317 | 0.03537655 | 0.02580986 | 0.01065166
317.1 | 0.03785781 | 0.02574751 | 0.01121093
317.2 | 0.03489489 | 0.02381316 | 0.01075842
317.3 | 0.02781966 | 0.01956107 | 0.01191577
317.4 | 0.02196708 | 0.0169174 | 0.01152293
317.5 | 0.01567784 | 0.01322036 | 0.01337849
317.6 | 0.01186101 | 0.01340187 | 0.01052799
317.7 | 0.009991626 | 0.01381223 | 0.009796405
317.8 | 0.008411193 | 0.01348592 | 0.006137156
317.9 | 0.006753254 | 0.01011532 | 0.004674932
318 | 0.006091512 | 0.006236031 | 0.005959597
318.1 | 0.009770622 | 0.008568361 | 0.001215947
318.2 | 0.01324803 | 0.01162306 | 0.002634101
318.3 | 0.01321614 | 0.01290331 | 0.00772458
318.4 | 0.01047611 | 0.0118354 | 0.01025204
318.5 | 0.006126746 | 0.009340888 | 0.01178299
318.6 | 0.004186671 | 0.009168465 | 0.01022093
318.7 | 0.004186671 | 0.005364537 | 0.0102552
318.8 | 0.004186671 | 0.002804709 | 0.01042408
318.9 | 0.004186671 | 0.0005639485 | 0.009924612
319 | 0.004186671 | 0.0006496184 | 0.009679487
319.1 | 0.004186671 | 0.002778906 | 0.006628075
319.2 | 0.001668822 | 0.005941918 | 0.007589029
319.3 | 0.004456746 | 0.008019097 | 0.007378849
319.4 | 0.004054165 | 0.008238579 | 0.008489421
319.5 | 0.003519898 | 0.00674915 | 0.004094308
319.6 | 0.001732102 | 0.005865972 | 0.003167347
319.7 | 0.003251687 | 0.006487322 | 0.0007379025
319.8 | 0.001049469 | 0.007203029 | 0.003035932
319.9 | 0.001783553 | 0.009960953 | 0.003687002
320 | 0.002605655 | 0.01290467 | 0.003531571
320.1 | 0.004555386 | 0.01362611 | 0.001703872
320.2 | 0.005466121 | 0.01319841 | 0.003608899
320.3 | 0.004228917 | 0.01210929 | 0.00463829
320.4 | 0.003792408 | 0.01244737 | 0.006151052
320.5 | 0.001262952 | 0.00902747 | 0.003963546
320.6 | 0.001285221 | 0.009792498 | 0.002180326
320.7 | 0.001483126 | 0.009812112 | 0.00179582
320.8 | 0.002808145 | 0.01260541 | 0.003035932
320.9 | 0.001469299 | 0.0104673 | 0.0001265428
321 | 0.001686841 | 0.009969826 | 0.004927287
321.1 | 0.004046896 | 0.01152484 | 0.005966564
321.2 | 0.005651464 | 0.01298585 | 0.007250181
321.3 | 0.007725877 | 0.0159449 | 0.004613796
321.4 | 0.008051576 | 0.01574986 | 0.004851115
321.5 | 0.008719493 | 0.01631612 | 0.005178035
321.6 | 0.008932944 | 0.01743987 | 0.004026197
321.7 | 0.008515852 | 0.0176029 | 0.006554015
321.8 | 0.009399121 | 0.01861226 | 0.007488722
321.9 | 0.009720309 | 0.01825234 | 0.008847208
322 | 0.01172906 | 0.02005854 | 0.006344129
322.1 | 0.01384666 | 0.02204484 | 0.005022512
322.2 | 0.0152897 | 0.0229452 | 0.004696905
322.3 | 0.0162484 | 0.02313277 | 0.00331112
322.4 | 0.01563005 | 0.0220543 | 0.005534252
322.5 | 0.01742677 | 0.02252076 | 0.004471671
322.6 | 0.01898914 | 0.02394427 | 0.00866824
322.7 | 0.02056695 | 0.02620112 | 0.006762855
322.8 | 0.02044827 | 0.02694212 | 0.006571345
322.9 | 0.0201629 | 0.0275584 | 0.004940778
323 | 0.02121651 | 0.027037 | 0.004067361
323.1 | 0.01974918 | 0.02487977 | 0.002741322
323.2 | 0.02101371 | 0.0257997 | 0.00283848
323.3 | 0.02151331 | 0.02536811 | 0.00346803
323.4 | 0.02348537 | 0.02654732 | 0.006726414
323.5 | 0.02364179 | 0.02553698 | 0.006215934
323.6 | 0.02412719 | 0.02557393 | 0.007378807
323.7 | 0.02503013 | 0.02672296 | 0.006624134
323.8 | 0.02491664 | 0.02608641 | 0.005680383
323.9 | 0.02481792 | 0.02730024 | 0.004154505
324 | 0.02533316 | 0.02897343 | 0.006182903
324.1 | 0.02603028 | 0.03053238 | 0.006618374
324.2 | 0.02590218 | 0.03116295 | 0.01167843
324.3 | 0.02724326 | 0.03086973 | 0.009492171
324.4 | 0.02724298 | 0.03163 | 0.01016709
324.5 | 0.02683976 | 0.03093716 | 0.00634809
324.6 | 0.0266135 | 0.0312878 | 0.005687948
324.7 | 0.02828939 | 0.03362628 | 0.007771501
324.8 | 0.03025632 | 0.0352962 | 0.007972707
324.9 | 0.03071377 | 0.03805188 | 0.01096452
325 | 0.03117626 | 0.03844271 | 0.009869819
325.1 | 0.0344448 | 0.04301266 | 0.01074885
325.2 | 0.03819932 | 0.04562797 | 0.01020734
325.3 | 0.04289034 | 0.04902716 | 0.01073741
325.4 | 0.04558156 | 0.05186195 | 0.01115285
325.5 | 0.04745444 | 0.05352357 | 0.009205874
325.6 | 0.05252343 | 0.05932184 | 0.007852531
325.7 | 0.06156 | 0.0670929 | 0.006723708
325.8 | 0.07210973 | 0.07646969 | 0.003226533
325.9 | 0.07974256 | 0.08223558 | 0.005352871
326 | 0.08782021 | 0.08767546 | 0.004866661
326.1 | 0.09866327 | 0.09537011 | 0.007840339
326.2 | 0.1115213 | 0.1063504 | 0.007493163
326.3 | 0.1226132 | 0.1153869 | 0.006916941
326.4 | 0.127774 | 0.1179669 | 0.007744926
326.5 | 0.1264097 | 0.1166586 | 0.006476535
326.6 | 0.1211652 | 0.1127759 | 0.007717657
326.7 | 0.1164608 | 0.1125701 | 0.005612959
326.8 | 0.1086224 | 0.1081875 | 0.006978187
326.9 | 0.1042738 | 0.106857 | 0.007736237
327 | 0.1018894 | 0.1055676 | 0.01065166
327.1 | 0.1055429 | 0.1100396 | 0.01121093
327.2 | 0.1076886 | 0.1132165 | 0.01075842
327.3 | 0.1090168 | 0.116151 | 0.01191577
327.4 | 0.1090095 | 0.1160107 | 0.01152293
327.5 | 0.1121877 | 0.1192941 | 0.01337849
327.6 | 0.1161234 | 0.1213949 | 0.01052799
327.7 | 0.121862 | 0.1258686 | 0.009796405
327.8 | 0.1260552 | 0.1284843 | 0.006137156
327.9 | 0.1304602 | 0.1332064 | 0.004674932
328 | 0.1358971 | 0.1386265 | 0.005959597
328.1 | 0.1433127 | 0.1442748 | 0.008401092
328.2 | 0.1543547 | 0.02298796 | 0.01455265
328.3 | 0.164231 | 0.02959502 | 0.0179727
328.4 | 0.1728714 | 0.03458095 | 0.0205
328.5 | 0.1808969 | 0.03820834 | 0.0224147
328.6 | 0.1889598 | 0.04239765 | 0.01974559
328.7 | 0.1970245 | 0.04843036 | 0.02489155
328.8 | 0.1992247 | 0.05104842 | 0.02525646
328.9 | 0.1992558 | 0.05111093 | 0.02808514
329 | 0.1932187 | 0.0462609 | 0.02584509
329.1 | 0.1886879 | 0.04368306 | 0.02840679
329.2 | 0.1803069 | 0.03986595 | 0.03026902
329.3 | 0.1711981 | 0.03635221 | 0.03016497
329.4 | 0.1618402 | 0.03196967 | 0.02919874
329.5 | 0.1556816 | 0.03006656 | 0.02753728
329.6 | 0.1534797 | 0.02997388 | 0.02893997
329.7 | 0.150192 | 0.0283191 | 0.02823594
329.8 | 0.150806 | 0.02898921 | 0.03551623
329.9 | 0.1537121 | 0.03192339 | 0.04202083
330 | 0.1638358 | 0.04010835 | 0.05168309
330.1 | 0.1779488 | 0.05047104 | 0.06187727
330.2 | 0.2008208 | 0.06710767 | 0.07353524
330.3 | 0.226185 | 0.08406605 | 0.08441483
330.4 | 0.249382 | 0.09996401 | 0.09152752
330.5 | 0.2636768 | 0.1104435 | 0.09702675
330.6 | 0.2694677 | 0.1155925 | 0.09500632
330.7 | 0.2703398 | 0.1201412 | 0.09311503
330.8 | 0.2611062 | 0.1161468 | 0.0864498
330.9 | 0.2473447 | 0.1100719 | 0.08453716
331 | 0.2298234 | 0.09846739 | 0.08022989
331.1 | 0.216274 | 0.08811149 | 0.07606008
331.2 | 0.2042801 | 0.07944853 | 0.07500918
331.3 | 0.1952099 | 0.07341583 | 0.07082977
331.4 | 0.187181 | 0.06927195 | 0.07104334
331.5 | 0.1805198 | 0.06466964 | 0.06934704
331.6 | 0.1731798 | 0.06078461 | 0.07412019
331.7 | 0.1679964 | 0.06062164 | 0.07684775
331.8 | 0.1644257 | 0.06244365 | 0.08193615
331.9 | 0.1620608 | 0.0637412 | 0.08153175
332 | 0.1614498 | 0.06508588 | 0.08276689
332.1 | 0.1637748 | 0.06714897 | 0.0847996
332.2 | 0.1732867 | 0.07341168 | 0.09356894
332.3 | 0.1889815 | 0.08256172 | 0.1016133
332.4 | 0.2126642 | 0.09719324 | 0.1103017
332.5 | 0.2419159 | 0.1184382 | 0.1201333
332.6 | 0.268655 | 0.1403928 | 0.133859
332.7 | 0.2853911 | 0.1580373 | 0.140596
332.8 | 0.2874421 | 0.1634854 | 0.143529
332.9 | 0.278979 | 0.1622864 | 0.1399998
333 | 0.2622134 | 0.1531377 | 0.1369763
333.1 | 0.2438371 | 0.1417508 | 0.1297601
333.2 | 0.2289161 | 0.1301383 | 0.1256961
333.3 | 0.2214004 | 0.122617 | 0.1253062
333.4 | 0.2208697 | 0.1190891 | 0.1284391
333.5 | 0.221923 | 0.1180358 | 0.130716
333.6 | 0.22508 | 0.1197978 | 0.1315766
333.7 | 0.2304703 | 0.1270193 | 0.1364329
333.8 | 0.2367102 | 0.1345186 | 0.1377815
333.9 | 0.2449445 | 0.1446528 | 0.1408874
334 | 0.2523459 | 0.1538501 | 0.1452254
334.1 | 0.2588991 | 0.1615443 | 0.1478643
334.2 | 0.2576692 | 0.1622158 | 0.1477879
334.3 | 0.247662 | 0.1542758 | 0.1399923
334.4 | 0.2304752 | 0.1389905 | 0.1302735
334.5 | 0.208406 | 0.1179693 | 0.1180276
334.6 | 0.1839211 | 0.094007 | 0.1022929
334.7 | 0.1643462 | 0.07368664 | 0.08970559
334.8 | 0.150666 | 0.06006592 | 0.07982689
334.9 | 0.144682 | 0.05293986 | 0.07489814
335 | 0.1440081 | 0.05119494 | 0.07345335
335.1 | 0.1480881 | 0.0527555 | 0.07155592
335.2 | 0.1528696 | 0.05308297 | 0.06441126
335.3 | 0.1558745 | 0.05301653 | 0.05995404
335.4 | 0.1580615 | 0.05248886 | 0.05698785
335.5 | 0.1584659 | 0.052899 | 0.0596537
335.6 | 0.155829 | 0.05222616 | 0.0587676
335.7 | 0.1492873 | 0.04964248 | 0.05764325
335.8 | 0.1429848 | 0.04743307 | 0.05419727
335.9 | 0.1373461 | 0.04545763 | 0.05241561
336 | 0.1332796 | 0.04468256 | 0.05142978
336.1 | 0.1295561 | 0.04485372 | 0.05259655
336.2 | 0.1263971 | 0.04670051 | 0.05238044
336.3 | 0.1266716 | 0.04967644 | 0.05317238
336.4 | 0.1243787 | 0.04961457 | 0.05283959
336.5 | 0.1241882 | 0.04840878 | 0.0511748
336.6 | 0.1221593 | 0.04581196 | 0.05058895
336.7 | 0.1205402 | 0.04279831 | 0.04857592
336.8 | 0.119704 | 0.0410884 | 0.04471842
336.9 | 0.1169257 | 0.03756238 | 0.03962271
337 | 0.1166298 | 0.03652021 | 0.03564813
337.1 | 0.1148818 | 0.03336434 | 0.03212606
337.2 | 0.1162094 | 0.03353958 | 0.02707222
337.3 | 0.1179361 | 0.03605577 | 0.02811029
337.4 | 0.1197747 | 0.03967294 | 0.03135923
337.5 | 0.1214679 | 0.04182603 | 0.03384452
337.6 | 0.1225254 | 0.04218205 | 0.03286793
337.7 | 0.120371 | 0.0398525 | 0.0295296
337.8 | 0.1204992 | 0.03820548 | 0.02280531
337.9 | 0.1190525 | 0.03491919 | 0.01501425
338 | 0.1208265 | 0.03251158 | 0.009679487
338.1 | 0.1194301 | 0.0299201 | 0.006628075
338.2 | 0.1195383 | 0.02979591 | 0.007589029
338.3 | 0.1184754 | 0.02989307 | 0.007378849
338.4 | 0.1187552 | 0.02926937 | 0.008489421
338.5 | 0.1192572 | 0.02785829 | 0.004094308
338.6 | 0.1183711 | 0.02558357 | 0.003167347
338.7 | 0.1148068 | 0.02156299 | 0.0007379025
338.8 | 0.1132109 | 0.01890692 | 0.003035932
338.9 | 0.1125781 | 0.01873149 | 0.003687002
339 | 0.1121017 | 0.01847387 | 0.003531571
339.1 | 0.1080897 | 0.01589684 | 0.001703872
339.2 | 0.1070954 | 0.01421362 | 0.003608899
339.3 | 0.1074349 | 0.01524332 | 0.00463829
339.4 | 0.1072309 | 0.01493446 | 0.006151052
339.5 | 0.1069263 | 0.0145538 | 0.003963546
339.6 | 0.1050317 | 0.01260451 | 0.002180326
339.7 | 0.1040734 | 0.01256735 | 0.00179582
339.8 | 0.1001998 | 0.009743211 | 0.003687002
339.9 | 0.09862479 | 0.008175104 | 0.0001265428
340 | 0.09608647 | 0.004893833 | 0.009679487
340.1 | 0.09788637 | 0.005342527 | 0.006628075
340.2 | 0.09640259 | 0.004195436 | 0.007589029
340.3 | 0.09734905 | 0.005564564 | 0.007378849
340.4 | 0.09342665 | 0.001677337 | 0.008489421
340.5 | 0.09219025 | 0.004195436 | 0.004094308
340.6 | 0.09281473 | 0.005564564 | 0.003167347
340.7 | 0.09458844 | 0.001677337 | 0.0007379025
340.8 | 0.0971916 | 0.000515878 | 0.003035932
340.9 | 0.09834962 | 0.001781071 | 0.003687002
341 | 0.09906589 | 0.003465736 | 0.003531571
341.1 | 0.1007223 | 0.003893148 | 0.00407964
341.2 | 0.1035464 | 0.006350902 | 0.00407964
341.3 | 0.1103468 | 0.012359 | 0.008340307
341.4 | 0.1177956 | 0.02002365 | 0.01325679
341.5 | 0.1268125 | 0.02560514 | 0.01487953
341.6 | 0.1337359 | 0.03004657 | 0.01606657
341.7 | 0.1396309 | 0.03476081 | 0.01750467
341.8 | 0.1409708 | 0.03822715 | 0.02020285
341.9 | 0.1392482 | 0.03711547 | 0.01946369
342 | 0.1362779 | 0.03519496 | 0.02249444
342.1 | 0.1292457 | 0.02860674 | 0.0199124
342.2 | 0.1245927 | 0.02624319 | 0.01848076
342.3 | 0.1181518 | 0.0199834 | 0.01248876
342.4 | 0.1175345 | 0.02032424 | 0.01459652
342.5 | 0.1130818 | 0.01667324 | 0.0155221
342.6 | 0.1086088 | 0.01353297 | 0.01318012
342.7 | 0.104463 | 0.01041062 | 0.008762383
342.8 | 0.1052521 | 0.009434837 | 0.008725593
342.9 | 0.1045914 | 0.01013292 | 0.01280395
343 | 0.1024866 | 0.007698789 | 0.01492635
343.1 | 0.1001115 | 0.008145725 | 0.01341613
343.2 | 0.0984664 | 0.00552875 | 0.01305839
343.3 | 0.09847528 | 0.007796171 | 0.01384276
343.4 | 0.09813237 | 0.007071437 | 0.017314
343.5 | 0.1004288 | 0.01109534 | 0.01887146
343.6 | 0.1002066 | 0.01012926 | 0.02151353
343.7 | 0.1024592 | 0.01381276 | 0.02071802
343.8 | 0.101276 | 0.01373722 | 0.02407431
343.9 | 0.1040127 | 0.01685981 | 0.02609133
344 | 0.1019938 | 0.01535896 | 0.02746073
344.1 | 0.10457 | 0.01865188 | 0.03001245
344.2 | 0.1041616 | 0.01953014 | 0.02966749
344.3 | 0.1069511 | 0.022318 | 0.03395721
344.4 | 0.1078123 | 0.0228631 | 0.0352534
344.5 | 0.1104685 | 0.02561199 | 0.0409409
344.6 | 0.1134649 | 0.02716992 | 0.04291535
344.7 | 0.118975 | 0.02858438 | 0.04346709
344.8 | 0.1299634 | 0.03397764 | 0.04686186
344.9 | 0.145963 | 0.04370679 | 0.05098755
345 | 0.1696726 | 0.05914632 | 0.06579308
345.1 | 0.1954818 | 0.07612486 | 0.07532338
345.2 | 0.2243668 | 0.09484015 | 0.08868903
345.3 | 0.2448082 | 0.1103515 | 0.09192811
345.4 | 0.2546759 | 0.1194874 | 0.09619785
345.5 | 0.2454196 | 0.1174603 | 0.09385602
345.6 | 0.2252076 | 0.106302 | 0.08707302
345.7 | 0.1977412 | 0.09075349 | 0.0825799
345.8 | 0.1695853 | 0.07172533 | 0.07247498
345.9 | 0.1467852 | 0.05593186 | 0.06560268
346 | 0.1287721 | 0.03888278 | 0.05182839
346.1 | 0.1183458 | 0.02952732 | 0.04609855
346.2 | 0.1124112 | 0.02401829 | 0.03848689
346.3 | 0.1090464 | 0.02313489 | 0.03734382
346.4 | 0.1069343 | 0.0221644 | 0.03716822
346.5 | 0.1048032 | 0.02035784 | 0.03960795
346.6 | 0.105514 | 0.02108597 | 0.03925065
346.7 | 0.1068903 | 0.02221445 | 0.04122749
346.8 | 0.1080303 | 0.02298896 | 0.03975571
346.9 | 0.1108102 | 0.0239792 | 0.04157125
347 | 0.1174066 | 0.02857657 | 0.04133456
347.1 | 0.1291015 | 0.03549583 | 0.04872444
347.2 | 0.143452 | 0.04348484 | 0.05231332
347.3 | 0.1604264 | 0.05189852 | 0.05766211
347.4 | 0.1761721 | 0.06201478 | 0.05800633
347.5 | 0.1846053 | 0.06920568 | 0.06480308
347.6 | 0.1838416 | 0.07305991 | 0.0703463
347.7 | 0.1760149 | 0.07082314 | 0.07580566
347.8 | 0.1639907 | 0.06599717 | 0.07430463
347.9 | 0.1504884 | 0.05718312 | 0.06824218
348 | 0.138125 | 0.04977911 | 0.06735317
348.1 | 0.1320931 | 0.04588802 | 0.06872832
348.2 | 0.1307096 | 0.04661951 | 0.06909319
348.3 | 0.1330457 | 0.04866821 | 0.06729012
348.4 | 0.1365264 | 0.05172594 | 0.06641639
348.5 | 0.1433175 | 0.05886532 | 0.07533126
348.6 | 0.1535642 | 0.07076847 | 0.08437844
348.7 | 0.1687333 | 0.08709817 | 0.09601228
348.8 | 0.1826049 | 0.101155 | 0.1012807
348.9 | 0.1961139 | 0.1132397 | 0.1098437
349 | 0.2028467 | 0.1177246 | 0.1143957
349.1 | 0.2081677 | 0.1214827 | 0.1223076
349.2 | 0.202797 | 0.1175761 | 0.1265338
349.3 | 0.1928316 | 0.1101243 | 0.1251612
349.4 | 0.1752051 | 0.09496915 | 0.120351
349.5 | 0.1617577 | 0.08341548 | 0.1119107
349.6 | 0.1516097 | 0.07226004 | 0.1037245
349.7 | 0.1474107 | 0.06779065 | 0.09864428
349.8 | 0.1445501 | 0.06548904 | 0.09533892
349.9 | 0.1449246 | 0.06840258 | 0.09562822
350 | 0.1476636 | 0.07294457 | 0.09899609
350.1 | 0.1519149 | 0.05656042 | 0.1009179
350.2 | 0.1575966 | 0.06445664 | 0.1080828
350.3 | 0.1654524 | 0.07279696 | 0.1148395
350.4 | 0.1776218 | 0.08759388 | 0.1243769
350.5 | 0.1917165 | 0.1030838 | 0.1347996
350.6 | 0.2029715 | 0.117668 | 0.1423779
350.7 | 0.2080725 | 0.1241472 | 0.1539896
350.8 | 0.2048577 | 0.1230472 | 0.159843
350.9 | 0.1981112 | 0.116334 | 0.1640245
351 | 0.1891237 | 0.1071971 | 0.161686
351.1 | 0.1806296 | 0.09694642 | 0.158814
351.2 | 0.1757519 | 0.08982206 | 0.155944
351.3 | 0.1743542 | 0.08746309 | 0.1553435
351.4 | 0.1770236 | 0.08933084 | 0.1549246
351.5 | 0.1838098 | 0.095447 | 0.1598483
351.6 | 0.195731 | 0.1063003 | 0.1668907
351.7 | 0.213177 | 0.1207563 | 0.1822243
351.8 | 0.232969 | 0.1384886 | 0.1980063
351.9 | 0.2603568 | 0.1606741 | 0.2163553
352 | 0.3000809 | 0.190908 | 0.2373973
352.1 | 0.3560501 | 0.2305093 | 0.2682741
352.2 | 0.421113 | 0.2774132 | 0.2976475
352.3 | 0.4852993 | 0.3244705 | 0.3310852
352.4 | 0.5401097 | 0.365459 | 0.3593999
352.5 | 0.5813234 | 0.3955468 | 0.3907373
352.6 | 0.6190865 | 0.4238732 | 0.4210559
352.7 | 0.659507 | 0.4542378 | 0.4557016
352.8 | 0.7236861 | 0.5015147 | 0.5005906
352.9 | 0.8069634 | 0.5620002 | 0.554577
353 | 0.9202575 | 0.6464039 | 0.6236045
353.1 | 1.045279 | 0.7446807 | 0.7061603
353.2 | 1.168991 | 0.8486821 | 0.7913289
353.3 | 1.272543 | 0.9451606 | 0.8692652
353.4 | 1.347246 | 1.025935 | 0.9371609
353.5 | 1.394547 | 1.091293 | 0.9960337
353.6 | 1.406014 | 1.13359 | 1.039462
353.7 | 1.38219 | 1.150069 | 1.058007
353.8 | 1.319793 | 1.137345 | 1.055044
353.9 | 1.229714 | 1.095826 | 1.024033
354 | 1.116538 | 1.028443 | 0.9753369
354.1 | 0.9885068 | 0.933488 | 0.9041193
354.2 | 0.8534949 | 0.8214652 | 0.8237345
354.3 | 0.7258303 | 0.7021701 | 0.7410456
354.4 | 0.6239258 | 0.6009869 | 0.6725153
354.5 | 0.5492951 | 0.5234709 | 0.6180821
354.6 | 0.4990004 | 0.4738665 | 0.5800674
354.7 | 0.4675999 | 0.4458795 | 0.5546748
354.8 | 0.4471968 | 0.4308652 | 0.5379261
354.9 | 0.4347247 | 0.4222889 | 0.52685
355 | 0.4215037 | 0.4104733 | 0.50775
355.1 | 0.4051854 | 0.3916046 | 0.4868793
355.2 | 0.3863406 | 0.3654644 | 0.4626835
355.3 | 0.3666304 | 0.3378952 | 0.4421653
355.4 | 0.352442 | 0.318553 | 0.4295395
355.5 | 0.3444243 | 0.3093346 | 0.4259358
355.6 | 0.336621 | 0.3067794 | 0.4325372
355.7 | 0.3271547 | 0.3076677 | 0.4454704
355.8 | 0.311585 | 0.3080792 | 0.4557896
355.9 | 0.2992432 | 0.3102602 | 0.4698006
356 | 0.2841906 | 0.3088522 | 0.476059
356.1 | 0.2712126 | 0.3039258 | 0.478741
356.2 | 0.2562039 | 0.292058 | 0.4694304
356.3 | 0.2451228 | 0.2759457 | 0.4547164
356.4 | 0.2341929 | 0.2566704 | 0.4326829
356.5 | 0.2263649 | 0.2400506 | 0.4135163
356.6 | 0.2180637 | 0.2254936 | 0.3945434
356.7 | 0.2099407 | 0.2149573 | 0.3794902
356.8 | 0.2024452 | 0.2057671 | 0.3636035
356.9 | 0.1973308 | 0.2006635 | 0.3520343
357 | 0.1939118 | 0.1983361 | 0.348181
357.1 | 0.1927258 | 0.1968883 | 0.3449741
357.2 | 0.190771 | 0.1931042 | 0.3405568
357.3 | 0.1888843 | 0.1856259 | 0.3272838
357.4 | 0.1839624 | 0.1738534 | 0.3135107
357.5 | 0.1783931 | 0.1585886 | 0.2942151
357.6 | 0.1686669 | 0.1413012 | 0.2726898
357.7 | 0.1583246 | 0.1261747 | 0.2525539
357.8 | 0.1475653 | 0.1124776 | 0.2347284
357.9 | 0.1418175 | 0.1031022 | 0.2201309
358 | 0.1342867 | 0.09284725 | 0.206308
358.1 | 0.1305856 | 0.08806926 | 0.1989104
358.2 | 0.1257507 | 0.08293096 | 0.1926208
358.3 | 0.1221894 | 0.0784161 | 0.183254
358.4 | 0.117243 | 0.07188189 | 0.1710873
358.5 | 0.1129302 | 0.06535355 | 0.1633257
358.6 | 0.1115196 | 0.06098934 | 0.1574467
358.7 | 0.1110147 | 0.0563495 | 0.1532242
358.8 | 0.1103532 | 0.05241072 | 0.1459484
358.9 | 0.1107133 | 0.05098642 | 0.1426117
359 | 0.1177717 | 0.05464361 | 0.1410234
359.1 | 0.1311889 | 0.06177282 | 0.1431912
359.2 | 0.1563043 | 0.07574903 | 0.1510472
359.3 | 0.1859393 | 0.09292067 | 0.1589656
359.4 | 0.2202385 | 0.1130663 | 0.1673211
359.5 | 0.246737 | 0.1321136 | 0.1722511
359.6 | 0.2564604 | 0.1426076 | 0.1780892
359.7 | 0.2419025 | 0.1426036 | 0.1801256
359.8 | 0.2093309 | 0.1271047 | 0.1750965
359.9 | 0.1716345 | 0.1059018 | 0.1653989
360 | 0.1455324 | 0.08940136 | 0.1610743
360.1 | 0.1278266 | 0.07613908 | 0.1556812
360.2 | 0.1219335 | 0.07048516 | 0.1581
360.3 | 0.1207839 | 0.06674025 | 0.1606084
360.4 | 0.1342511 | 0.07451598 | 0.1791694
360.5 | 0.1685438 | 0.09389179 | 0.206932
360.6 | 0.2419149 | 0.136659 | 0.2499741
360.7 | 0.3564707 | 0.2085919 | 0.3098636
360.8 | 0.5001044 | 0.3126715 | 0.3865034
360.9 | 0.6482705 | 0.4395302 | 0.4710175
361 | 0.7675114 | 0.5722762 | 0.5504641
361.1 | 0.8189081 | 0.6749471 | 0.6058861
361.2 | 0.777009 | 0.7126043 | 0.6300325
361.3 | 0.6567231 | 0.6693359 | 0.6106064
361.4 | 0.4962238 | 0.559183 | 0.5590894
361.5 | 0.3532296 | 0.4197125 | 0.4860866
361.6 | 0.2736952 | 0.3005397 | 0.4219387
361.7 | 0.2894746 | 0.2461633 | 0.3873349
361.8 | 0.3760863 | 0.2645571 | 0.396421
361.9 | 0.5033395 | 0.3451984 | 0.4367306
362 | 0.6115078 | 0.4503988 | 0.486728
362.1 | 0.6584124 | 0.5374287 | 0.5191
362.2 | 0.6193418 | 0.5601237 | 0.5184424
362.3 | 0.5166965 | 0.5093097 | 0.4778304
362.4 | 0.3882202 | 0.4023763 | 0.4058619
362.5 | 0.2742912 | 0.2845147 | 0.3240545
362.6 | 0.189484 | 0.1842067 | 0.2479177
362.7 | 0.1440182 | 0.1224285 | 0.1994928
362.8 | 0.1139108 | 0.08286649 | 0.1649301
362.9 | 0.09599651 | 0.05869717 | 0.1530377
363 | 0.08477017 | 0.04649058 | 0.1525623
363.1 | 0.0885105 | 0.05243212 | 0.1763462
363.2 | 0.1062098 | 0.08167664 | 0.2172179
363.3 | 0.1361751 | 0.1315452 | 0.2759826
363.4 | 0.1734209 | 0.1963208 | 0.3358916
363.5 | 0.2056297 | 0.2547201 | 0.3841312
363.6 | 0.2224474 | 0.2891482 | 0.403604
363.7 | 0.2145937 | 0.2868312 | 0.3952378
363.8 | 0.1880677 | 0.2505256 | 0.3593377
363.9 | 0.1540235 | 0.1955345 | 0.313511
364 | 0.1225885 | 0.1390299 | 0.2705133
364.1 | 0.1066939 | 0.1053367 | 0.2530839
364.2 | 0.1117432 | 0.1056256 | 0.2577879
364.3 | 0.134293 | 0.1392135 | 0.2858945
364.4 | 0.1661317 | 0.1918753 | 0.3243591
364.5 | 0.1897976 | 0.2390446 | 0.3619938
364.6 | 0.2018097 | 0.2677335 | 0.3860728
364.7 | 0.1912192 | 0.2625376 | 0.3829543
364.8 | 0.1673377 | 0.229717 | 0.3550326
364.9 | 0.1328768 | 0.1750771 | 0.3014918
365 | 0.1042792 | 0.1194221 | 0.2436784
365.1 | 0.08186116 | 0.07388801 | 0.1872616
365.2 | 0.06966939 | 0.04459541 | 0.1490024
365.3 | 0.06275882 | 0.02657321 | 0.1201467
365.4 | 0.05886734 | 0.3346135 | 0.1041731
365.5 | 0.01986693 | 0.3299838 | 0.09495116
365.6 | 0.01915071 | 0.328712 | 0.09105183
365.7 | 0.02119755 | 0.3331044 | 0.09271885
365.8 | 0.02423085 | 0.3382315 | 0.09499339
365.9 | 0.02332397 | 0.3397689 | 0.09339262
366 | 0.02214234 | 0.06953729 | 0.09290359
366.1 | 0.01837294 | 0.06270555 | 0.08867027
366.2 | 0.01775205 | 0.05840692 | 0.08290077
366.3 | 0.01682671 | 0.05256167 | 0.06997317
366.4 | 0.01528765 | 0.04588693 | 0.05501851
366.5 | 0.01392382 | 0.04166262 | 0.04831137
366.6 | 0.01445626 | 0.03872287 | 0.04458995
366.7 | 0.01465446 | 0.03777357 | 0.04171716
366.8 | 0.0151472 | 0.03526472 | 0.03815792
366.9 | 0.01228193 | 0.03294589 | 0.03134967
367 | 0.01168213 | 0.03195721 | 0.02789525
367.1 | 0.01061876 | 0.02971153 | 0.02130527
367.2 | 0.0114951 | 0.0295887 | 0.01967006
367.3 | 0.009708977 | 0.02661197 | 0.01662593
367.4 | 0.006583591 | 0.02457765 | 0.01640669
367.5 | 0.005282614 | 0.0222294 | 0.01340508
367.6 | 0.00562504 | 0.02278753 | 0.01437452
367.7 | 0.0064955 | 0.02322383 | 0.01259741
367.8 | 0.006195602 | 0.02296406 | 0.01291247
367.9 | 0.006593076 | 0.02201848 | 0.01246863
368 | 0.006935852 | 0.02180961 | 0.01080212
368.1 | 0.006561329 | 0.02134172 | 0.009485473
368.2 | 0.00449868 | 0.02086882 | 0.003400265
368.3 | 0.005678017 | 0.02316447 | 0.006061005
368.4 | 0.004083788 | 0.02210713 | 0.00665444
368.5 | 0.005248187 | 0.02395125 | 0.01181184
368.6 | 0.002325229 | 0.02117657 | 0.009856148
368.7 | 0.003125827 | 0.0227815 | 0.008509748
368.8 | 0.002318891 | 0.0222679 | 0.008883902
368.9 | 0.002860777 | 0.02315168 | 0.00979671
369 | 0.002183345 | 0.02265839 | 0.01125851
369.1 | 0.0004314219 | 0.02125073 | 0.006850052
369.2 | 0.01855316 | 0.02005683 | 0.004114772
369.3 | 0.0182195 | 0.02011236 | 0.002650778
369.4 | 0.01978075 | 0.02149363 | 0.007228747
369.5 | 0.02046694 | 0.02154925 | 0.008270498
369.6 | 0.01904885 | 0.01991853 | 0.00615698
369.7 | 0.0171838 | 0.01814635 | 0.004428111
369.8 | 0.01615454 | 0.01825271 | 0.003287503
369.9 | 0.0173225 | 0.01848093 | 0.005025353
370 | 0.01780463 | 0.02802387 | 0.001594472
370.1 | 0.01911253 | 0.01246027 | 0.001215947
370.2 | 0.02054039 | 0.01391765 | 0.002634101
370.3 | 0.02333312 | 0.01743416 | 0.00772458
370.4 | 0.02434928 | 0.01861893 | 0.01025204
370.5 | 0.02518642 | 0.01990587 | 0.01178299
370.6 | 0.02351787 | 0.01867495 | 0.01022093
370.7 | 0.02335377 | 0.01806475 | 0.0102552
370.8 | 0.02171587 | 0.01713943 | 0.01042408
370.9 | 0.02128807 | 0.01650915 | 0.009924612
371 | 0.02091012 | 0.01578241 | 0.009679487
371.1 | 0.02006941 | 0.01400915 | 0.006628075
371.2 | 0.02074172 | 0.01425313 | 0.007589029
371.3 | 0.01969708 | 0.01405515 | 0.007378849
371.4 | 0.02126541 | 0.01586439 | 0.008489421
371.5 | 0.0193946 | 0.01498537 | 0.004094308
371.6 | 0.02131143 | 0.01696802 | 0.003167347
371.7 | 0.02045589 | 0.01668359 | 0.0007379025
371.8 | 0.02119335 | 0.01710082 | 0.003035932
371.9 | 0.02060171 | 0.01582508 | 0.003687002
372 | 0.02019933 | 0.0141026 | 0.003531571
372.1 | 0.01934911 | 0.01258401 | 0.001703872
372.2 | 0.01905639 | 0.01189365 | 0.003608899
372.3 | 0.01879357 | 0.01066526 | 0.00463829
372.4 | 0.01953602 | 0.01173697 | 0.006151052
372.5 | 0.0191588 | 0.01116865 | 0.003963546
372.6 | 0.01782138 | 0.01153467 | 0.002180326
372.7 | 0.01731008 | 0.01067194 | 0.00179582
372.8 | 0.01544127 | 0.007728815 | 0.002180326
372.9 | 0.01633748 | 0.007658233 | 0.0001265428
373 | 0.0178409 | 0.008409617 | 0.004927287
373.1 | 0.01823026 | 0.01049623 | 0.005966564
373.2 | 0.01797284 | 0.009801278 | 0.007250181
373.3 | 0.01532803 | 0.007974812 | 0.004613796
373.4 | 0.01295332 | 0.006488988 | 0.004851115
373.5 | 0.01173735 | 0.006256248 | 0.005178035
373.6 | 0.01223557 | 0.005820682 | 0.004026197
373.7 | 0.01491606 | 0.007160367 | 0.006554015
373.8 | 0.01451487 | 0.007140727 | 0.007488722
373.9 | 0.01334327 | 0.007892317 | 0.008847208
374 | 0.01190373 | 0.005863837 | 0.006344129
374.1 | 0.01269047 | 0.006295664 | 0.005022512
374.2 | 0.01255797 | 0.005905849 | 0.004696905
374.3 | 0.01293244 | 0.006474702 | 0.00331112
374.4 | 0.01346109 | 0.0070589 | 0.005534252
374.5 | 0.01469094 | 0.007465628 | 0.004471671
374.6 | 0.0153642 | 0.00798408 | 0.00866824
374.7 | 0.01326788 | 0.00665556 | 0.006762855
374.8 | 0.01415478 | 0.007990945 | 0.006571345
374.9 | 0.01401759 | 0.007981727 | 0.004940778
375 | 0.0151087 | 0.008886162 | 0.004067361
375.1 | 0.01234154 | 0.005974399 | 0.002741322
375.2 | 0.01101688 | 0.005731895 | 0.00283848
375.3 | 0.0107259 | 0.005377839 | 0.00346803
375.4 | 0.0119306 | 0.006946428 | 0.006726414
375.5 | 0.01259888 | 0.00815025 | 0.006215934
375.6 | 0.01355074 | 0.00887726 | 0.007378807
375.7 | 0.0132747 | 0.008512887 | 0.006624134
375.8 | 0.0119449 | 0.007341574 | 0.005680383
375.9 | 0.01132116 | 0.007474692 | 0.004154505
376 | 0.01229779 | 0.008135716 | 0.006182903
376.1 | 0.01330458 | 0.009380793 | 0.006618374
376.2 | 0.01377958 | 0.009767997 | 0.01167843
376.3 | 0.01327504 | 0.01024162 | 0.009492171
376.4 | 0.01322802 | 0.01026326 | 0.01016709
376.5 | 0.01199284 | 0.009843071 | 0.00634809
376.6 | 0.009332129 | 0.00777796 | 0.005687948
376.7 | 0.009623029 | 0.008297125 | 0.007771501
376.8 | 0.01060468 | 0.009268323 | 0.007972707
376.9 | 0.01291403 | 0.01072239 | 0.01096452
377 | 0.01211653 | 0.01008383 | 0.009869819
377.1 | 0.01054886 | 0.009221936 | 0.01074885
377.2 | 0.01054195 | 0.009726236 | 0.01020734
377.3 | 0.01050526 | 0.009219909 | 0.01073741
377.4 | 0.01158694 | 0.00987665 | 0.01115285
377.5 | 0.01114274 | 0.01013222 | 0.009205874
377.6 | 0.01075329 | 0.00978844 | 0.007852531
377.7 | 0.008818637 | 0.008408728 | 0.006723708
377.8 | 0.007232515 | 0.007009189 | 0.003226533
377.9 | 0.007965855 | 0.008056627 | 0.005352871
378 | 0.009439687 | 0.008870786 | 0.004866661
378.1 | 0.01110804 | 0.009507382 | 0.007840339
378.2 | 0.01144958 | 0.009803764 | 0.007493163
378.3 | 0.01086651 | 0.009556653 | 0.006916941
378.4 | 0.01038296 | 0.01006646 | 0.007744926
378.5 | 0.009332987 | 0.008016391 | 0.006476535
378.6 | 0.01008705 | 0.008043623 | 0.007717657
378.7 | 0.009295592 | 0.006989442 | 0.005612959
378.8 | 0.009965268 | 0.00900723 | 0.006978187
378.9 | 0.009641035 | 0.009354566 | 0.007736237
379 | 0.009674684 | 0.008193434 | 0.01065166
379.1 | 0.009867426 | 0.007743459 | 0.01121093
379.2 | 0.01018947 | 0.007303703 | 0.01075842
379.3 | 0.01259014 | 0.009540365 | 0.01191577
379.4 | 0.0124052 | 0.009125868 | 0.01152293
379.5 | 0.01385199 | 0.009585161 | 0.01337849
379.6 | 0.01274175 | 0.008693212 | 0.01052799
379.7 | 0.01416394 | 0.009376037 | 0.009796405
379.8 | 0.01138245 | 0.007636025 | 0.006137156
379.9 | 0.01037735 | 0.006876537 | 0.004674932
380 | 0.008855639 | 0.006284721 | 0.005959597
380.1 | 0.009849079 | 0.007241418 | 0.008399832
380.2 | 0.008740073 | 0.006106376 | 0.009182471
380.3 | 0.008302188 | 0.005672065 | 0.005777616
380.4 | 0.008073079 | 0.003730722 | 0.005987287
380.5 | 0.009986192 | 0.00553448 | 0.006440813
380.6 | 0.009692467 | 0.004739951 | 0.006461292
380.7 | 0.008633339 | 0.005254873 | 0.002412414
380.8 | 0.007445322 | 0.003557244 | 0.002582007
380.9 | 0.008334507 | 0.00433085 | 0.006303519
381 | 0.00947253 | 0.005358446 | 0.009699703
381.1 | 0.008547763 | 0.005437016 | 0.01099042
381.2 | 0.009213689 | 0.006165435 | 0.01092096
381.3 | 0.01055109 | 0.00637102 | 0.01306439
381.4 | 0.01387449 | 0.008506696 | 0.01520891
381.5 | 0.01417321 | 0.009017345 | 0.01630661
381.6 | 0.0137353 | 0.009365486 | 0.01208295
381.7 | 0.01340199 | 0.010654 | 0.01231732
381.8 | 0.01227753 | 0.009762099 | 0.01115625
381.9 | 0.01223794 | 0.009795286 | 0.01286076
382 | 0.01006443 | 0.00710524 | 0.01161974
382.1 | 0.01020395 | 0.00785463 | 0.01152504
382.2 | 0.01018438 | 0.008075819 | 0.01551345
382.3 | 0.01107508 | 0.008591744 | 0.01619674
382.4 | 0.01039405 | 0.006913048 | 0.01657575
382.5 | 0.009842457 | 0.006687301 | 0.01430106
382.6 | 0.01063377 | 0.007751741 | 0.01229684
382.7 | 0.01106213 | 0.008501476 | 0.01171355
382.8 | 0.01120204 | 0.009022706 | 0.01183287
382.9 | 0.0120187 | 0.01020486 | 0.01313835
383 | 0.01230805 | 0.01075182 | 0.0133025
383.1 | 0.01174151 | 0.01018542 | 0.01375576
383.2 | 0.01069747 | 0.008907538 | 0.01592457
383.3 | 0.01169339 | 0.009251093 | 0.01551508
383.4 | 0.01152012 | 0.009879379 | 0.016163
383.5 | 0.01157579 | 0.01106714 | 0.01500533
383.6 | 0.01054185 | 0.01013979 | 0.01748895
383.7 | 0.01354889 | 0.0119126 | 0.0196745
383.8 | 0.01747034 | 0.01327413 | 0.02230083
383.9 | 0.02556398 | 0.01956143 | 0.02484385
384 | 0.03350966 | 0.02556813 | 0.02888448
384.1 | 0.04347842 | 0.03263763 | 0.03438725
384.2 | 0.04943572 | 0.03844986 | 0.03732905
384.3 | 0.05121705 | 0.03999037 | 0.03652566
384.4 | 0.04394055 | 0.03608668 | 0.03112822
384.5 | 0.03311256 | 0.0295747 | 0.02818415
384.6 | 0.02120154 | 0.02160956 | 0.02298326
384.7 | 0.0145729 | 0.01760677 | 0.02399663
384.8 | 0.01097487 | 0.01331284 | 0.02094814
384.9 | 0.01044895 | 0.01201885 | 0.02035784
385 | 0.0103361 | 0.01144752 | 0.01724737
385.1 | 0.01029792 | 0.01142052 | 0.01818428
385.2 | 0.01105102 | 0.01230418 | 0.01810827
385.3 | 0.01380097 | 0.01441987 | 0.02138182
385.4 | 0.01494847 | 0.01569134 | 0.02040684
385.5 | 0.0142878 | 0.01576632 | 0.0222633
385.6 | 0.01029181 | 0.01229325 | 0.01895163
385.7 | 0.01006978 | 0.0119713 | 0.02089718
385.8 | 0.009215934 | 0.01134925 | 0.01803573
385.9 | 0.01010854 | 0.0121263 | 0.01888264
386 | 0.009966256 | 0.01165689 | 0.01793311
386.1 | 0.01165063 | 0.01329417 | 0.02101624
386.2 | 0.01279299 | 0.01511043 | 0.02409672
386.3 | 0.01162011 | 0.01427416 | 0.02398519
386.4 | 0.009875281 | 0.01226241 | 0.02072696
386.5 | 0.00813122 | 0.01025168 | 0.01761116
386.6 | 0.007183526 | 0.008968967 | 0.01514095
386.7 | 0.007499134 | 0.008388179 | 0.01718387
386.8 | 0.008177939 | 0.009358154 | 0.0169278
386.9 | 0.009717762 | 0.01128989 | 0.01705576
387 | 0.009949158 | 0.0113753 | 0.01835601
387.1 | 0.010539 | 0.01135898 | 0.02175342
387.2 | 0.009735252 | 0.01084409 | 0.02335484
387.3 | 0.01004145 | 0.01238489 | 0.02225903
387.4 | 0.009123413 | 0.01081666 | 0.01878268
387.5 | 0.009245524 | 0.01041889 | 0.019674
387.6 | 0.009337827 | 0.009044673 | 0.01712756
387.7 | 0.009017133 | 0.009592998 | 0.01466753
387.8 | 0.009223978 | 0.008747887 | 0.01458579
387.9 | 0.009042706 | 0.009082633 | 0.01617402
388 | 0.009194904 | 0.007683481 | 0.01802222
388.1 | 0.008958974 | 0.008638515 | 0.01767091
388.2 | 0.008006585 | 0.008266503 | 0.01948977
388.3 | 0.007173824 | 0.00859115 | 0.01922309
388.4 | 0.007783796 | 0.008788718 | 0.0201291
388.5 | 0.006906374 | 0.007166024 | 0.01981739
388.6 | 0.007466658 | 0.007866885 | 0.02025427
388.7 | 0.005828432 | 0.006615603 | 0.01933369
388.8 | 0.007080057 | 0.007382517 | 0.01802422
388.9 | 0.006436669 | 0.007285272 | 0.01859051
389 | 0.006494682 | 0.007137214 | 0.01784483
389.1 | 0.006219487 | 0.008265384 | 0.02022224
389.2 | 0.00607366 | 0.007130951 | 0.01732121
389.3 | 0.007265984 | 0.007994767 | 0.01639623
389.4 | 0.007483418 | 0.006255522 | 0.01250181
389.5 | 0.007392419 | 0.00614827 | 0.0136749
389.6 | 0.006624852 | 0.004912842 | 0.0149031
389.7 | 0.005355142 | 0.004231527 | 0.0145965
389.8 | 0.005841204 | 0.005165988 | 0.017176
389.9 | 0.005566363 | 0.005053766 | 0.0187244
390 | 0.006291329 | 0.006303666 | 0.0213015
390.1 | 0.004897495 | 0.004666796 | 0.01896828
390.2 | 0.005537882 | 0.005011988 | 0.01823221
390.3 | 0.003542783 | 0.003395972 | 0.01767079
390.4 | 0.0038698 | 0.004493045 | 0.01930395
390.5 | 0.002760187 | 0.003908459 | 0.01682733
390.6 | 0.004001978 | 0.004472185 | 0.01530407
390.7 | 0.004970701 | 0.004461793 | 0.01325836
390.8 | 0.005740757 | 0.004614036 | 0.01508885
390.9 | 0.005585699 | 0.005360946 | 0.01894983
391 | 0.004048102 | 0.004115725 | 0.02129192
391.1 | 0.001705963 | 0.002286787 | 0.01950236
391.2 | 0.002490457 | 0.002362841 | 0.0166317
391.3 | 0.004244775 | 0.004582918 | 0.0140571
391.4 | 0.005447771 | 0.006107774 | 0.01558365
391.5 | 0.004969643 | 0.005645147 | 0.0147682
391.6 | 0.003855052 | 0.003576711 | 0.01603574
391.7 | 0.003332419 | 0.003825698 | 0.01619696
391.8 | 0.002153705 | 0.002514987 | 0.01389658
391.9 | 0.002913827 | 0.003993498 | 0.01458075
392 | 0.004091897 | 0.003714114 | 0.01484147
392.1 | 0.004772951 | 0.004781463 | 0.01722042
392.2 | 0.003350265 | 0.003262157 | 0.01671349
392.3 | 0.003459384 | 0.003673894 | 0.01695429
392.4 | 0.004463779 | 0.004095876 | 0.01906002
392.5 | 0.005826753 | 0.005595614 | 0.02147125
392.6 | 0.005960996 | 0.005916199 | 0.02150757
392.7 | 0.005841505 | 0.006160569 | 0.01974262
392.8 | 0.004324063 | 0.00447304 | 0.01925514
392.9 | 0.003165233 | 0.003411198 | 0.01820917
393 | 0.001882473 | 0.001211853 | 0.0200758
393.1 | 0.002608394 | 0.00158296 | 0.01736415
393.2 | 0.003274838 | 0.002152254 | 0.02024788
393.3 | 0.003667896 | 0.002869019 | 0.0182391
393.4 | 0.003175725 | 0.003321703 | 0.01992097
393.5 | 0.002653809 | 0.003296766 | 0.01716953
393.6 | 0.002196626 | 0.001930499 | 0.01866137
393.7 | 0.002415717 | 0.0008897265 | 0.01613008
393.8 | 0.002784055 | 0.0003773191 | 0.01550829
393.9 | 0.00269992 | 0.002191186 | 0.01709407
394 | 0.002471616 | 0.002623646 | 0.0186954
394.1 | 0.001477671 | 0.002654749 | 0.02038713
394.2 | 0.00189085 | 0.002284469 | 0.01927574
394.3 | 0.002398612 | 0.003728383 | 0.02008961
394.4 | 0.002478794 | 0.003408881 | 0.01850456
394.5 | 0.002056762 | 0.003800983 | 0.01644173
394.6 | 0.003166515 | 0.004116907 | 0.01698079
394.7 | 0.002465981 | 0.004122779 | 0.01881611
394.8 | 0.002576183 | 0.004438792 | 0.02009853
394.9 | 0.0002998046 | 0.00186283 | 0.01876769
395 | 0.001647937 | 0.00261062 | 0.0176965
395.1 | 0.001101905 | 0.002138904 | 0.0152604
395.2 | 0.0009139162 | 0.002251585 | 0.01682058
395.3 | 0.0007906037 | 0.001952703 | 0.01679128
395.4 | 0.002144139 | 0.002614256 | 0.0208804
395.5 | 0.003025619 | 0.003916476 | 0.02026736
395.6 | 0.0026686 | 0.003053321 | 0.01944495
395.7 | 0.001302098 | 0.002708733 | 0.01754595
395.8 | 0.002501872 | 0.00376708 | 0.01966526
395.9 | 0.004035482 | 0.005705624 | 0.02247927
396 | 0.006007891 | 0.006841223 | 0.02456617
396.1 | 0.005785248 | 0.005845271 | 0.02224039
396.2 | 0.005463089 | 0.006049943 | 0.02251015
396.3 | 0.005608936 | 0.006142735 | 0.02240561
396.4 | 0.005844454 | 0.006922426 | 0.02216132
396.5 | 0.005766358 | 0.007320628 | 0.02282023
396.6 | 0.005250196 | 0.007230342 | 0.02349418
396.7 | 0.00410202 | 0.006478588 | 0.02463751
396.8 | 0.003725461 | 0.005533683 | 0.02300528
396.9 | 0.003294233 | 0.005143382 | 0.02126399
397 | 0.00362938 | 0.00472262 | 0.01886037
397.1 | 0.004193554 | 0.005466648 | 0.01834199
397.2 | 0.00463342 | 0.005910684 | 0.02022664
397.3 | 0.004242068 | 0.00604444 | 0.0212391
397.4 | 0.004348521 | 0.006829553 | 0.0219175
397.5 | 0.003788044 | 0.006189936 | 0.02099953
397.6 | 0.004750743 | 0.006588391 | 0.02122387
397.7 | 0.004653234 | 0.006284663 | 0.02170261
397.8 | 0.005626232 | 0.007085238 | 0.01973242
397.9 | 0.006106465 | 0.007931839 | 0.02218614
398 | 0.006019025 | 0.006131822 | 0.0212231
398.1 | 0.00600135 | 0.006270895 | 0.02433153
398.2 | 0.0050774 | 0.004959948 | 0.02288385
398.3 | 0.004895487 | 0.005399175 | 0.02218998
398.4 | 0.004454728 | 0.005141463 | 0.02215968
398.5 | 0.004765805 | 0.006532341 | 0.02230397
398.6 | 0.00419569 | 0.006961679 | 0.02276756
398.7 | 0.005213892 | 0.007156947 | 0.02208858
398.8 | 0.005176582 | 0.006563311 | 0.02300613
398.9 | 0.00537835 | 0.006066464 | 0.02482234
399 | 0.005161844 | 0.006862328 | 0.02556567
399.1 | 0.004293103 | 0.005301951 | 0.02699334
399.2 | 0.006551889 | 0.006240217 | 0.02679791
399.3 | 0.004711788 | 0.004425736 | 0.02626787
399.4 | 0.006407992 | 0.006519061 | 0.02422028
399.5 | 0.003661826 | 0.005584689 | 0.02378538
399.6 | 0.005596765 | 0.006065112 | 0.02476791
399.7 | 0.00468329 | 0.005252988 | 0.02449761
399.8 | 0.005537877 | 0.005077004 | 0.02526557
399.9 | 0.00465933 | 0.005012986 | 0.02457089
400 | 0.003482279 | 0.003611053 | 0.02399398
400.1 | 0.003390733 | 0.003969278 | 0.02206312
400.2 | 0.003319143 | 0.003610311 | 0.02122048
400.3 | 0.004781235 | 0.00473681 | 0.02343643
400.4 | 0.004410913 | 0.004118365 | 0.02440057
400.5 | 0.004727893 | 0.005112789 | 0.02578462
400.6 | 0.004895526 | 0.005517124 | 0.02471696
400.7 | 0.005043288 | 0.005483836 | 0.02562695
400.8 | 0.005380394 | 0.005079075 | 0.02438474
400.9 | 0.005881988 | 0.005590375 | 0.02456582
401 | 0.006453464 | 0.006376664 | 0.02411289
401.1 | 0.006571583 | 0.006430021 | 0.02360519
401.2 | 0.004283497 | 0.003699698 | 0.02265838
401.3 | 0.00451616 | 0.004149871 | 0.01986092
401.4 | 0.003414181 | 0.002997577 | 0.01827683
401.5 | 0.004543328 | 0.004465273 | 0.01568178
401.6 | 0.003222299 | 0.003033138 | 0.01785188
401.7 | 0.002245195 | 0.002384657 | 0.0191106
401.8 | 0.0008403576 | 0.002066836 | 0.02219141
401.9 | 0.000346496 | 0.002471211 | 0.02086628
402 | 0.002291363 | 0.003109657 | 0.02096362
402.1 | 0.004665685 | 0.004241803 | 0.02046225
402.2 | 0.005018344 | 0.004000261 | 0.02149305
402.3 | 0.004329877 | 0.004898632 | 0.01968948
402.4 | 0.004244226 | 0.004667281 | 0.01936815
402.5 | 0.004611924 | 0.004461409 | 0.01882246
402.6 | 0.003873808 | 0.003365123 | 0.02062683
402.7 | 0.001328547 | 0.001084216 | 0.01802583
402.8 | 0.0008249819 | 0.0004667311 | 0.01688721
402.9 | 0.001461294 | 0.0007695334 | 0.01610789
403 | 0.003631554 | 0.002959357 | 0.01719841
403.1 | 0.002878821 | 0.002407777 | 0.0156764
403.2 | 0.003241714 | 0.002654883 | 0.01739543
403.3 | 0.00250903 | 0.0009946889 | 0.01755896
403.4 | 0.003101067 | 0.00144008 | 0.01905466
403.5 | 0.003230024 | 0.001361704 | 0.01943312
403.6 | 0.003199645 | 0.002214125 | 0.01991657
403.7 | 0.002586607 | 0.00143897 | 0.02017061
403.8 | 0.001182069 | 3.858324e-05 | 0.01708655
403.9 | 0.001057212 | 0.003365123 | 0.01831339
404 | 0.001798674 | 0.001656792 | 0.02054915
404.1 | 0.002361057 | 0.003277748 | 0.02344588
404.2 | 0.001559092 | 0.00204462 | 0.02224207
404.3 | 0.002146433 | 0.00202239 | 0.02209245
404.4 | 0.001638332 | 1.167229e-05 | 0.01916184
404.5 | 0.002464834 | 0.001535458 | 0.01839861
404.6 | 0.001065483 | 3.858324e-05 | 0.01693214
404.7 | 0.0001593823 | 0.0003316107 | 0.0162842
404.8 | 0.0001593823 | 0.00204462 | 0.01656418
404.9 | 0.001403945 | 0.001355418 | 0.01786717
405 | 0.002131047 | 0.001638562 | 0.01863169
405.1 | 0.002131145 | 0.002140521 | 0.02062484
405.2 | 0.0005328921 | 0.001441916 | 0.01876867
405.3 | 0.0004434369 | 0.001613236 | 0.01960369
405.4 | 0.0002793477 | 0.00167776 | 0.01751854
405.5 | 0.0002148637 | 0.001564258 | 0.01510532
405.6 | 0.0006233748 | 0.001984958 | 0.01341143
405.7 | 0.001714215 | 0.002410827 | 0.01238612
405.8 | 0.001779333 | 0.002495832 | 0.01208377
405.9 | 0.001062626 | 0.002280644 | 0.01034149
406 | 0.0002793477 | 0.0008903164 | 0.01184821
406.1 | 0.0002148637 | 0.0009499146 | 0.01426326
406.2 | 0.0006233748 | 0.0001397891 | 0.01598645
406.3 | 0.001714215 | 0.0002604489 | 0.01632811
406.4 | 0.001779333 | 0.00167776 | 0.01467916
406.5 | 0.001062626 | 0.001564258 | 0.01492612
406.6 | 0.0002793477 | 0.001984958 | 0.01118905
406.7 | 0.0002148637 | 0.002280644 | 0.01370449
406.8 | 0.0006233748 | 0.0008903164 | 0.01127923
406.9 | 0.001714215 | 0.0009499146 | 0.01260322
407 | 0.001779333 | 0.002280644 | 0.01035314
407.1 | 0.001062626 | 0.00051779 | 0.01309812
407.2 | 0.0003404223 | 0.0002171705 | 0.01457788
407.3 | 0.0003404223 | 0.0002815231 | 0.01443663
407.4 | 0.0009788656 | 0.001165333 | 0.01533832
407.5 | 0.001029714 | 0.0006149284 | 0.0144588
407.6 | 0.001160296 | 0.0002171705 | 0.01547556
407.7 | 0.001029714 | 0.0002008543 | 0.0135036
407.8 | 0.0004404063 | 0.0009220201 | 0.01365224
407.9 | 0.0007055558 | 0.0007451113 | 0.01443964
408 | 0.002146437 | 0.0008916874 | 0.01575642
408.1 | 0.00131077 | 0.001211295 | 0.01603535
408.2 | 0.001292168 | 0.001403744 | 0.01685365
408.3 | 0.00131077 | 0.0008329746 | 0.01737762
408.4 | 0.0005477687 | 0.0003640454 | 0.01641362
408.5 | 0.0004296655 | 0.0020763 | 0.01347365
408.6 | 0.0001970532 | 0.001577089 | 0.01202188
408.7 | 0.0006233748 | 0.0005797035 | 0.01189216
408.8 | 0.001714215 | 0.001577089 | 0.01282003
408.9 | 0.001779333 | 0.0004662735 | 0.01356865
409 | 0.001062626 | 0.001731618 | 0.01393826
409.1 | 0.0003404223 | 0.002061483 | 0.01402854
409.2 | 0.002992373 | 0.001731618 | 0.01126512
409.3 | 0.001062626 | 0.002061483 | 0.009680027
409.4 | 0.0003404223 | 0.0003508944 | 0.01179516
409.5 | 0.002992373 | 0.0006563103 | 0.01627818
409.6 | 0.005352688 | 0.002742566 | 0.0189871
409.7 | 0.004018193 | 0.001779921 | 0.01620551
409.8 | 0.002848645 | 0.0007768067 | 0.01451404
409.9 | 0.001908684 | 0.0005473254 | 0.01307285
410 | 0.002758002 | 0.00179375 | 0.01443697
410.1 | 0.001683565 | 0.001050215 | 0.01393433
410.2 | 0.002353498 | 0.0009887283 | 0.01430543
410.3 | 0.003437387 | 0.001008695 | 0.01290953
410.4 | 0.004421907 | 0.001186462 | 0.01270677
410.5 | 0.004389266 | 0.00127265 | 0.01468562
410.6 | 0.002347425 | 0.0003410036 | 0.01426332
410.7 | 0.001816438 | 0.000691841 | 0.01426056
410.8 | 0.002701032 | 0.000452385 | 0.01398828
410.9 | 0.004099503 | 0.00155151 | 0.01491954
411 | 0.004181753 | 0.001362957 | 0.01672048
411.1 | 0.004398702 | 0.002472609 | 0.01597378
411.2 | 0.00296512 | 0.0008790539 | 0.0146579
411.3 | 0.00304745 | 0.0008025643 | 0.01133099
411.4 | 0.0007173665 | 0.001362957 | 0.009607687
411.5 | 0.003052683 | 0.002472609 | 0.01244996
411.6 | 0.003020456 | 0.001479288 | 0.01340171
411.7 | 0.003357247 | 0.0009498432 | 0.01422899
411.8 | 0.001754674 | 0.001362957 | 0.01169109
411.9 | 0.002285843 | 0.002472609 | 0.01204398
412 | 0.003031538 | 0.0002678685 | 0.01046049
412.1 | 0.00399688 | 0.0002678685 | 0.01165695
412.2 | 0.004234223 | 0.001326702 | 0.01065757
412.3 | 0.003144969 | 0.0005021636 | 0.01147499
412.4 | 0.001408002 | 0.001812285 | 0.009936906
412.5 | 0.0008926465 | 0.0009776017 | 0.009621666
412.6 | 0.001997271 | 0.0009830438 | 0.009700703
412.7 | 0.002783135 | 0.0007471396 | 0.01125712
412.8 | 0.003255021 | 0.001113898 | 0.01399807
412.9 | 0.003607311 | 0.001383986 | 0.01496195
413 | 0.003944715 | 0.001363902 | 0.01523656
413.1 | 0.003962942 | 0.001812285 | 0.01314313
413.2 | 0.002923842 | 0.0009776017 | 0.01262865
413.3 | 0.002977035 | 0.0009830438 | 0.01319807
413.4 | 0.001374883 | 0.001812285 | 0.01481197
413.5 | 0.001807004 | 0.0009776017 | 0.01655171
413.6 | 0.001097531 | 0.0009830438 | 0.01491264
413.7 | 0.002871017 | 0.0009643287 | 0.01531299
413.8 | 0.002011835 | 0.001812285 | 0.01122221
413.9 | 0.001442004 | 0.0009776017 | 0.00832792
414 | 0.001051735 | 0.0009830438 | 0.006632535
414.1 | 0.002935168 | 0.001236233 | 0.01103974
414.2 | 0.004305666 | 0.001868263 | 0.01472748
414.3 | 0.004843289 | 0.002811162 | 0.01406395
414.4 | 0.003904032 | 0.002022292 | 0.01251633
414.5 | 0.00345385 | 0.002053509 | 0.01139383
414.6 | 0.003477626 | 0.001860652 | 0.01491774
414.7 | 0.003676046 | 0.00234523 | 0.01441949
414.8 | 0.004682847 | 0.002702545 | 0.01689615
414.9 | 0.004232711 | 0.001893399 | 0.01389319
415 | 0.004027131 | 0.001659893 | 0.01215122
415.1 | 0.002848803 | 0.0009171783 | 0.008747559
415.2 | 0.002837877 | 0.001508727 | 0.01018238
415.3 | 0.003251004 | 0.00158597 | 0.01249218
415.4 | 0.004652227 | 0.002748251 | 0.01432364
415.5 | 0.004885979 | 0.002418019 | 0.01463604
415.6 | 0.004396119 | 0.002505555 | 0.01405869
415.7 | 0.00453012 | 0.003015997 | 0.01401635
415.8 | 0.005118358 | 0.003159653 | 0.01200003
415.9 | 0.006225963 | 0.003950548 | 0.01211277
416 | 0.005326726 | 0.003467449 | 0.0130502
416.1 | 0.005141449 | 0.003804865 | 0.01357309
416.2 | 0.005874749 | 0.003362588 | 0.0154663
416.3 | 0.006603251 | 0.003017189 | 0.01528958
416.4 | 0.007182109 | 0.00374706 | 0.01592822
416.5 | 0.005503904 | 0.002153314 | 0.01437137
416.6 | 0.004599985 | 0.001955801 | 0.01249529
416.7 | 0.003761163 | 0.0007650918 | 0.01106976
416.8 | 0.004649197 | 0.002218037 | 0.01115845
416.9 | 0.004848567 | 0.002275326 | 0.01110234
417 | 0.005202747 | 0.003035822 | 0.01090643
417.1 | 0.006325975 | 0.003475408 | 0.01144016
417.2 | 0.007964143 | 0.004536991 | 0.01329379
417.3 | 0.008448683 | 0.00562951 | 0.01595893
417.4 | 0.006265666 | 0.004126824 | 0.01351255
417.5 | 0.005781226 | 0.004240387 | 0.01179235
417.6 | 0.00640543 | 0.003828917 | 0.01271674
417.7 | 0.007384454 | 0.004885684 | 0.01266148
417.8 | 0.007564369 | 0.004137717 | 0.01415148
417.9 | 0.007484544 | 0.004154521 | 0.01296625
418 | 0.00661051 | 0.003804307 | 0.0128463
418.1 | 0.006096248 | 0.004330951 | 0.01153663
418.2 | 0.006540957 | 0.004623153 | 0.01055725
418.3 | 0.007540295 | 0.005761966 | 0.01236207
418.4 | 0.008654896 | 0.005661609 | 0.01430298
418.5 | 0.00972489 | 0.00654063 | 0.01395842
418.6 | 0.009725281 | 0.006705588 | 0.0128838
418.7 | 0.009345788 | 0.006952213 | 0.01252954
418.8 | 0.008831408 | 0.006622347 | 0.01445111
418.9 | 0.01014664 | 0.007139441 | 0.01631376
419 | 0.01161243 | 0.008345631 | 0.0152839
419.1 | 0.01126291 | 0.007740131 | 0.01439446
419.2 | 0.01203385 | 0.008400393 | 0.01426071
419.3 | 0.01220961 | 0.008259371 | 0.01693988
419.4 | 0.01212027 | 0.008388898 | 0.01657599
419.5 | 0.01231113 | 0.007946781 | 0.01630734
419.6 | 0.01058624 | 0.006193391 | 0.0145423
419.7 | 0.009976968 | 0.005409778 | 0.01493951
419.8 | 0.009067863 | 0.00461103 | 0.01567225
419.9 | 0.009053717 | 0.00477112 | 0.01384262
420 | 0.009339567 | 0.004773142 | 0.01353956
420.1 | 0.0100105 | 0.004821088 | 0.01235119
420.2 | 0.01093167 | 0.005960662 | 0.01376432
420.3 | 0.01295392 | 0.006692383 | 0.0126961
420.4 | 0.01530779 | 0.007577397 | 0.01508061
420.5 | 0.01662614 | 0.007793943 | 0.01436754
420.6 | 0.01494959 | 0.006816241 | 0.01440035
420.7 | 0.01189262 | 0.005073595 | 0.01245673
420.8 | 0.01054317 | 0.004331159 | 0.01295497
420.9 | 0.01071946 | 0.004578194 | 0.01327326
421 | 0.01156614 | 0.005814922 | 0.01187555
421.1 | 0.01402474 | 0.007654368 | 0.0124491
421.2 | 0.01765738 | 0.01103222 | 0.01427905
421.3 | 0.02209113 | 0.01377399 | 0.01374698
421.4 | 0.02651502 | 0.01644103 | 0.01695013
421.5 | 0.02816442 | 0.0166482 | 0.01765526
421.6 | 0.02555411 | 0.01533091 | 0.02009493
421.7 | 0.02096889 | 0.01277689 | 0.01702685
421.8 | 0.01498652 | 0.008993631 | 0.01309024
421.9 | 0.01286035 | 0.00767887 | 0.01045269
422 | 0.01037016 | 0.005910388 | 0.009416635
422.1 | 0.01028177 | 0.006336469 | 0.00878085
422.2 | 0.01005336 | 0.00589507 | 0.01038033
422.3 | 0.01100054 | 0.007219495 | 0.01197063
422.4 | 0.01150266 | 0.008278906 | 0.01307621
422.5 | 0.01278066 | 0.01004354 | 0.01212498
422.6 | 0.0113712 | 0.008748924 | 0.01054871
422.7 | 0.01104783 | 0.007628311 | 0.01087871
422.8 | 0.01112479 | 0.00679895 | 0.01363624
422.9 | 0.01256303 | 0.007909476 | 0.01485815
423 | 0.0132959 | 0.007963305 | 0.01535423
423.1 | 0.01321283 | 0.007726127 | 0.01451815
423.2 | 0.01401602 | 0.007728942 | 0.01330681
423.3 | 0.01549065 | 0.00933021 | 0.01349256
423.4 | 0.01664018 | 0.01069203 | 0.01347814
423.5 | 0.01610124 | 0.01031685 | 0.01433514
423.6 | 0.01569265 | 0.009522818 | 0.01387523
423.7 | 0.01316069 | 0.007835281 | 0.01183851
423.8 | 0.01338828 | 0.008645097 | 0.01082354
423.9 | 0.01266462 | 0.008607229 | 0.01196067
424 | 0.01334788 | 0.00926914 | 0.0126627
424.1 | 0.01348546 | 0.008495812 | 0.01232855
424.2 | 0.01347786 | 0.008422263 | 0.0122248
424.3 | 0.01479251 | 0.0089361 | 0.01376852
424.4 | 0.01427909 | 0.008203735 | 0.01342456
424.5 | 0.0143818 | 0.007936196 | 0.01303565
424.6 | 0.01293207 | 0.007357215 | 0.01105492
424.7 | 0.01258918 | 0.008310219 | 0.013455
424.8 | 0.0132978 | 0.009963444 | 0.01498988
424.9 | 0.01463272 | 0.01120851 | 0.01674107
425 | 0.01525665 | 0.0113089 | 0.01575092
425.1 | 0.01434262 | 0.009998781 | 0.01400959
425.2 | 0.01409495 | 0.008602257 | 0.01434766
425.3 | 0.01542534 | 0.009770378 | 0.01625448
425.4 | 0.01700188 | 0.01111779 | 0.01657796
425.5 | 0.01655867 | 0.01113652 | 0.01436051
425.6 | 0.01459228 | 0.009565906 | 0.01185391
425.7 | 0.01300744 | 0.007582233 | 0.01090049
425.8 | 0.01286518 | 0.007881869 | 0.01189477
425.9 | 0.01411529 | 0.008028327 | 0.01315994
426 | 0.01423355 | 0.007996045 | 0.01359896
426.1 | 0.01537397 | 0.007933141 | 0.01353211
426.2 | 0.01451528 | 0.008008166 | 0.01105133
426.3 | 0.01520988 | 0.007975953 | 0.009903338
426.4 | 0.01463183 | 0.007795641 | 0.01062771
426.5 | 0.01421922 | 0.006828896 | 0.01035097
426.6 | 0.01498905 | 0.007894773 | 0.01247794
426.7 | 0.01378489 | 0.006463357 | 0.01135489
426.8 | 0.01459981 | 0.006645712 | 0.01264604
426.9 | 0.01315538 | 0.005924342 | 0.01106238
427 | 0.01401033 | 0.006709233 | 0.01041556
427.1 | 0.01354785 | 0.007141917 | 0.009934113
427.2 | 0.01411738 | 0.007477635 | 0.01167602
427.3 | 0.01454675 | 0.008354909 | 0.01200602
427.4 | 0.01434483 | 0.008404688 | 0.01215582
427.5 | 0.01438846 | 0.008122418 | 0.01095333
427.6 | 0.01396115 | 0.007799318 | 0.01195478
427.7 | 0.01513231 | 0.00833448 | 0.01325227
427.8 | 0.01680023 | 0.009283662 | 0.01519206
427.9 | 0.0176514 | 0.009538003 | 0.01498155
428 | 0.01792599 | 0.009204658 | 0.01454554
428.1 | 0.01736808 | 0.008932677 | 0.01224037
428.2 | 0.01766779 | 0.009248392 | 0.01211541
428.3 | 0.01759641 | 0.008945787 | 0.01371443
428.4 | 0.01634166 | 0.008622783 | 0.01520898
428.5 | 0.01422032 | 0.006471086 | 0.0144525
428.6 | 0.01419917 | 0.007134004 | 0.01288427
428.7 | 0.01528065 | 0.007878814 | 0.01154715
428.8 | 0.01733031 | 0.01043316 | 0.01116226
428.9 | 0.01743968 | 0.01026351 | 0.01087265
429 | 0.0180557 | 0.01081986 | 0.01160014
429.1 | 0.01803975 | 0.01020545 | 0.01235294
429.2 | 0.01815929 | 0.01061868 | 0.01306592
429.3 | 0.01701485 | 0.01000433 | 0.01169408
429.4 | 0.01669811 | 0.01006484 | 0.01184084
429.5 | 0.01698318 | 0.01061619 | 0.01132626
429.6 | 0.0169674 | 0.01044157 | 0.01316724
429.7 | 0.01683128 | 0.01003179 | 0.01337454
429.8 | 0.01691586 | 0.009361381 | 0.01535725
429.9 | 0.01778296 | 0.009871839 | 0.01476236
430 | 0.01857002 | 0.01067896 | 0.01536635
430.1 | 0.01818814 | 0.0008879442 | 0.01312686
430.2 | 0.01832809 | 0.001117421 | 0.01467359
430.3 | 0.01806168 | 0.001188397 | 0.01530798
430.4 | 0.01818664 | 0.00154581 | 0.01583222
430.5 | 0.01887363 | 0.002558092 | 0.01808323
430.6 | 0.0007082804 | 0.004097817 | 0.02099384
430.7 | 0.003334288 | 0.005699651 | 0.0294567
430.8 | 0.01406385 | 0.01135621 | 0.04185127
430.9 | 0.044853 | 0.02898957 | 0.06652338
431 | 0.09956558 | 0.06361528 | 0.09784692
431.1 | 0.1735849 | 0.1154445 | 0.132181
431.2 | 0.2503213 | 0.1780676 | 0.1636727
431.3 | 0.3031583 | 0.2361983 | 0.1873852
431.4 | 0.3058977 | 0.265307 | 0.1940376
431.5 | 0.2604072 | 0.2545729 | 0.1788651
431.6 | 0.1882346 | 0.2096984 | 0.1508495
431.7 | 0.1140813 | 0.1490851 | 0.1161059
431.8 | 0.05491884 | 0.09036356 | 0.08448226
431.9 | 0.01812187 | 0.04579922 | 0.05586492
432 | 0.004242525 | 0.02057996 | 0.0375768
432.1 | 0.0005576495 | 0.008092622 | 0.02768142
432.2 | 0.004365935 | 0.003478237 | 0.02161408
432.3 | 0.0005576495 | 0.001011856 | 0.01917126
432.4 | 0.004365935 | 0.0008531362 | 0.01611754
432.5 | 0.0005576495 | 0.0005614611 | 0.01600656
432.6 | 0.004365935 | 0.001067725 | 0.01550416
432.7 | 0.0005576495 | 0.001236446 | 0.01493164
432.8 | 0.004365935 | 0.001625187 | 0.01668319
432.9 | 0.0005576495 | 0.00385132 | 0.01970674
433 | 0.004365935 | 0.008261416 | 0.02902894
433.1 | 0.01051319 | 0.01528911 | 0.03990417
433.2 | 0.02219036 | 0.02757974 | 0.05173243
433.3 | 0.03772862 | 0.04487828 | 0.06650541
433.4 | 0.05688914 | 0.06757447 | 0.08239747
433.5 | 0.07399519 | 0.09036251 | 0.1000994
433.6 | 0.08561472 | 0.1083389 | 0.1117598
433.7 | 0.08716153 | 0.116616 | 0.1169837
433.8 | 0.07789069 | 0.1112823 | 0.1132728
433.9 | 0.06114693 | 0.09455698 | 0.1014631
434 | 0.04152494 | 0.0707763 | 0.08533657
434.1 | 0.02404665 | 0.04680318 | 0.06731681
434.2 | 0.01068715 | 0.02569912 | 0.04841236
434.3 | 0.002544896 | 0.01144333 | 0.0328048
434.4 | 0.02404665 | 0.003725748 | 0.02297451
434.5 | 0.01068715 | 0.001729877 | 0.02025538
434.6 | 0.0001514659 | 0.002533699 | 0.01958829
434.7 | 0.0006294471 | 0.00473045 | 0.02178194
434.8 | 0.002654893 | 0.008778774 | 0.0263126
434.9 | 0.004626168 | 0.0123747 | 0.02898908
435 | 0.007111625 | 0.01647743 | 0.03126424
435.1 | 0.00852665 | 0.0192067 | 0.03251696
435.2 | 0.008009461 | 0.01867791 | 0.03328591
435.3 | 0.005384753 | 0.01416319 | 0.02961246
435.4 | 0.00332467 | 0.01031521 | 0.02651648
435.5 | 0.002406167 | 0.007111524 | 0.02454525
435.6 | 0.001312059 | 0.004724693 | 0.0227612
435.7 | 0.0002031977 | 0.001858179 | 0.0179416
435.8 | 0.0003601256 | 0.001300952 | 0.01600987
435.9 | 0.001024427 | 0.001675151 | 0.01556543
436 | 0.0005083448 | 0.001609258 | 0.01471939
436.1 | 8.777271e-05 | 0.001226098 | 0.01396898
436.2 | 0.00025989 | 0.001416125 | 0.01359024
436.3 | 0.0009343704 | 0.001928631 | 0.01455711
436.4 | 0.0002225067 | 0.002139221 | 0.01552936
436.5 | 0.001444667 | 0.004715567 | 0.02085021
436.6 | 0.001868225 | 0.006981045 | 0.02712061
436.7 | 0.00407131 | 0.01213618 | 0.0364808
436.8 | 0.005621783 | 0.01870146 | 0.04639054
436.9 | 0.008249925 | 0.0270653 | 0.05596566
437 | 0.00997845 | 0.0340381 | 0.06629255
437.1 | 0.01014133 | 0.03769003 | 0.07226648
437.2 | 0.009020243 | 0.03733486 | 0.07442296
437.3 | 0.00756731 | 0.03371667 | 0.0670295
437.4 | 0.005113905 | 0.02614385 | 0.05690714
437.5 | 0.00302897 | 0.01867302 | 0.04566642
437.6 | 0.0006738329 | 0.01199128 | 0.03639681
437.7 | 0.00756731 | 0.007534904 | 0.02792002
437.8 | 0.005113905 | 0.005198981 | 0.02192144
437.9 | 0.00302897 | 0.00244458 | 0.01766585
438 | 0.0006738329 | 0.001232415 | 0.0144293
438.1 | 0.00302897 | 0.0001587801 | 0.01205371
438.2 | 0.0002480186 | 0.001868213 | 0.009368539
438.3 | 0.0004559758 | 0.0009075003 | 0.009107263
438.4 | 0.0002480186 | 0.0009140845 | 0.007166115
438.5 | 0.0004559758 | 0.0003630494 | 0.007772547
438.6 | 0.0005718219 | 0.001330529 | 0.006929976
438.7 | 0.002852968 | 0.0001959938 | 0.006127746
438.8 | 0.0005718219 | 0.001384007 | 0.005666554
438.9 | 0.00148855 | 0.001016878 | 0.005731751
439 | 0.002852968 | 0.002194982 | 0.007351232
439.1 | 0.001513072 | 0.001290561 | 0.006268467
439.2 | 0.0004801242 | 0.000780248 | 0.00454959
439.3 | 0.0003115602 | 0.000832719 | 0.004549957
439.4 | 0.0006253871 | 0.0001383475 | 0.003563315
439.5 | 0.0007533419 | 0.00152082 | 0.00340352
439.6 | 0.0005094766 | 0.0003205029 | 0.003514351
439.7 | 0.001371215 | 0.001017275 | 0.003725485
439.8 | 0.001991894 | 0.0003535948 | 0.004297523
439.9 | 0.002874166 | 0.001235006 | 0.003246158
440 | 0.003007398 | 0.001778887 | 0.005076245
440.1 | 0.003819575 | 0.002031145 | 0.005297881
440.2 | 0.003278999 | 0.00159766 | 0.005855527
440.3 | 0.003427427 | 0.00161966 | 0.005400565
440.4 | 0.002670733 | 0.0007718 | 0.005782935
440.5 | 0.002879531 | 0.001592079 | 0.006391096
440.6 | 0.004013769 | 9.010672e-05 | 0.007280338
440.7 | 0.004615094 | 0.000895377 | 0.008772001
440.8 | 0.005538588 | 0.00119908 | 0.009099933
440.9 | 0.005299843 | 0.001251951 | 0.008414304
441 | 0.004693853 | 0.0007058481 | 0.007167017
441.1 | 0.004269067 | 0.0009072139 | 0.006577135
441.2 | 0.003477172 | 0.0005249938 | 0.007306506
441.3 | 0.003656087 | 0.0007622298 | 0.005392822
441.4 | 0.003498038 | 0.002553366 | 0.005114247
441.5 | 0.003782645 | 0.002949683 | 0.00518673
441.6 | 0.004459709 | 5.092374e-05 | 0.006613357
441.7 | 0.005318089 | 0.00140945 | 0.008135984
441.8 | 0.006579396 | 0.002553366 | 0.006643498
441.9 | 0.006944937 | 0.002949683 | 0.007127741
442 | 0.006409395 | 0.001773557 | 0.006804409
442.1 | 0.004993241 | 0.0009561764 | 0.004791101
442.2 | 0.005278191 | 0.0008352318 | 0.005460911
442.3 | 0.005070006 | 0.0007655084 | 0.004741795
442.4 | 0.00603449 | 0.001069579 | 0.006445024
442.5 | 0.005811224 | 0.001983133 | 0.006528456
442.6 | 0.004802917 | 0.002010772 | 0.006526694
442.7 | 0.004056486 | 0.001131969 | 0.008000215
442.8 | 0.003888728 | 8.442475e-05 | 0.006182295
442.9 | 0.004515948 | 4.55416e-05 | 0.005744374
443 | 0.004901749 | 0.0006312881 | 0.00608404
443.1 | 0.004839719 | 0.0007306917 | 0.006082694
443.2 | 0.006625018 | 0.001132243 | 0.005910872
443.3 | 0.007756438 | 0.001841166 | 0.003627876
443.4 | 0.007956364 | 0.001090503 | 0.004724874
443.5 | 0.00670095 | 0.0009185961 | 0.005546406
443.6 | 0.005722789 | 0.001841166 | 0.005635766
443.7 | 0.006416049 | 0.0002574015 | 0.005725215
443.8 | 0.007527457 | 0.001104563 | 0.006497093
443.9 | 0.007571386 | 0.001567788 | 0.007495083
444 | 0.007036197 | 0.001908159 | 0.006756781
444.1 | 0.006334944 | 0.0007786063 | 0.005898266
444.2 | 0.007038563 | 0.001021642 | 0.005636957
444.3 | 0.006533716 | 0.0008089168 | 0.003515021
444.4 | 0.0077562 | 0.002004702 | 0.004542791
444.5 | 0.007603863 | 0.001402682 | 0.003429268
444.6 | 0.007763834 | 0.0006778562 | 0.004763185
444.7 | 0.007304314 | 0.0002655118 | 0.004517375
444.8 | 0.007277973 | 0.0005571553 | 0.00584186
444.9 | 0.007609264 | 0.0008004886 | 0.005450656
445 | 0.007718977 | 0.0009311776 | 0.005390685
445.1 | 0.007279695 | 0.0009514623 | 0.005671982
445.2 | 0.008044288 | 0.002188534 | 0.007529399
445.3 | 0.006874702 | 0.001601968 | 0.005667857
445.4 | 0.007316912 | 0.001655786 | 0.004363989
445.5 | 0.006162672 | 0.0005571553 | 0.003256172
445.6 | 0.006876808 | 0.0008004886 | 0.004696431
445.7 | 0.007253631 | 0.0009311776 | 0.007065937
445.8 | 0.00852729 | 0.002322147 | 0.008583213
445.9 | 0.009216789 | 0.002985881 | 0.009372794
446 | 0.009518355 | 0.002312192 | 0.007490678
446.1 | 0.009683887 | 0.001264662 | 0.006141482
446.2 | 0.009421037 | 0.001497934 | 0.00509385
446.3 | 0.009763031 | 0.002453694 | 0.006947206
446.4 | 0.009560705 | 0.003153459 | 0.007028949
446.5 | 0.009348332 | 0.002244095 | 0.006714163
446.6 | 0.008783221 | 0.002082963 | 0.007669704
446.7 | 0.009866198 | 0.002352272 | 0.007721593
446.8 | 0.01063188 | 0.002754869 | 0.008833308
446.9 | 0.01140783 | 0.00286027 | 0.007082446
447 | 0.0108879 | 0.003273223 | 0.00956555
447.1 | 0.01147738 | 0.004157893 | 0.008095723
447.2 | 0.01175932 | 0.003955795 | 0.008720654
447.3 | 0.01257097 | 0.00374347 | 0.006894736
447.4 | 0.01233849 | 0.003720846 | 0.008172546
447.5 | 0.011985 | 0.003826406 | 0.006763704
447.6 | 0.0114399 | 0.003578255 | 0.007373698
447.7 | 0.01299826 | 0.004616996 | 0.00855653
447.8 | 0.01371446 | 0.004968802 | 0.009302677
447.9 | 0.0142138 | 0.005464275 | 0.009129491
448 | 0.01406214 | 0.005318679 | 0.007203305
448.1 | 0.01488465 | 0.006101514 | 0.008471883
448.2 | 0.0153792 | 0.007017952 | 0.01021342
448.3 | 0.01605058 | 0.007898715 | 0.01236319
448.4 | 0.01538394 | 0.007824976 | 0.01286926
448.5 | 0.01483354 | 0.00649404 | 0.01037851
448.6 | 0.01418227 | 0.005840634 | 0.01011034
448.7 | 0.01477279 | 0.006156854 | 0.009616091
448.8 | 0.01595927 | 0.007386513 | 0.01087112
448.9 | 0.01639862 | 0.006917732 | 0.01014067
449 | 0.01620673 | 0.006854376 | 0.009214428
449.1 | 0.01597447 | 0.007104064 | 0.00811763
449.2 | 0.01637351 | 0.007985098 | 0.009206699
449.3 | 0.01788403 | 0.009266855 | 0.01237292
449.4 | 0.01865224 | 0.009588679 | 0.01450505
449.5 | 0.01878886 | 0.009720539 | 0.01428263
449.6 | 0.01927426 | 0.01008354 | 0.01238494
449.7 | 0.02119064 | 0.01182855 | 0.01260037
449.8 | 0.02291577 | 0.01326598 | 0.01348001
449.9 | 0.02337652 | 0.01339294 | 0.01481294
450 | 0.02433333 | 0.01325776 | 0.01607092
450.1 | 0.02452098 | 0.01379603 | 0.01701715
450.2 | 0.02546803 | 0.0149309 | 0.01687069
450.3 | 0.02533683 | 0.01565977 | 0.01808432
450.4 | 0.02675008 | 0.01669237 | 0.01941436
450.5 | 0.02797137 | 0.01756573 | 0.02185931
450.6 | 0.02965937 | 0.0190159 | 0.02291345
450.7 | 0.03152058 | 0.02004435 | 0.02569405
450.8 | 0.0324544 | 0.02074861 | 0.02534594
450.9 | 0.03300798 | 0.02129333 | 0.02407438
451 | 0.03345005 | 0.02146722 | 0.02130027
451.1 | 0.03483108 | 0.02221305 | 0.02179486
451.2 | 0.03550695 | 0.02287144 | 0.02372239
451.3 | 0.03649779 | 0.02370008 | 0.0242175
451.4 | 0.03683884 | 0.02442581 | 0.02436451
451.5 | 0.03821617 | 0.02518781 | 0.02542525
451.6 | 0.03819166 | 0.02578494 | 0.02696617
451.7 | 0.03874127 | 0.02600048 | 0.02723983
451.8 | 0.03978905 | 0.02670613 | 0.02623582
451.9 | 0.04200152 | 0.02796927 | 0.02574205
452 | 0.04575229 | 0.03062698 | 0.02901644
452.1 | 0.04993991 | 0.03408768 | 0.03283499
452.2 | 0.05345882 | 0.03715321 | 0.0372297
452.3 | 0.05641949 | 0.03946024 | 0.03738825
452.4 | 0.06004153 | 0.04191374 | 0.03923891
452.5 | 0.06556995 | 0.04494937 | 0.04032516
452.6 | 0.07308983 | 0.04965307 | 0.04546997
452.7 | 0.08031115 | 0.05402483 | 0.04813238
452.8 | 0.09021247 | 0.0605141 | 0.0522252
452.9 | 0.1018071 | 0.06742101 | 0.05638361
453 | 0.116489 | 0.07616892 | 0.06100018
453.1 | 0.1307222 | 0.08426115 | 0.06653073
453.2 | 0.1425697 | 0.09199787 | 0.07090436
453.3 | 0.1511621 | 0.09810489 | 0.07494043
453.4 | 0.154294 | 0.1023482 | 0.07738382
453.5 | 0.1516903 | 0.1034216 | 0.07737668
453.6 | 0.1421306 | 0.1003967 | 0.0767811
453.7 | 0.1288631 | 0.09343519 | 0.07359251
453.8 | 0.1126818 | 0.08386166 | 0.06943595
453.9 | 0.09613909 | 0.07248364 | 0.06302924
454 | 0.08155151 | 0.06209664 | 0.05698424
454.1 | 0.07170004 | 0.05491683 | 0.05388796
454.2 | 0.0645481 | 0.04945225 | 0.05035189
454.3 | 0.05960058 | 0.04592389 | 0.04802277
454.4 | 0.05513902 | 0.04188578 | 0.04355822
454.5 | 0.05387009 | 0.04026418 | 0.04310488
454.6 | 0.0540249 | 0.04009287 | 0.04216974
454.7 | 0.05628776 | 0.04176539 | 0.043061
454.8 | 0.06018708 | 0.04513382 | 0.04285651
454.9 | 0.06500626 | 0.04811086 | 0.04467184
455 | 0.07069751 | 0.05145378 | 0.04569091
455.1 | 0.07643316 | 0.05430588 | 0.04818349
455.2 | 0.08288164 | 0.05842425 | 0.05058631
455.3 | 0.08877974 | 0.06252105 | 0.05544865
455.4 | 0.0931042 | 0.06599662 | 0.05904328
455.5 | 0.09410151 | 0.06711761 | 0.06060196
455.6 | 0.09334607 | 0.06740965 | 0.06138125
455.7 | 0.08912889 | 0.06596532 | 0.06025914
455.8 | 0.08592968 | 0.06525119 | 0.06151778
455.9 | 0.0815354 | 0.06295843 | 0.06043144
456 | 0.07857856 | 0.06125015 | 0.06191978
456.1 | 0.07614226 | 0.05988614 | 0.0617614
456.2 | 0.07304072 | 0.05822602 | 0.0629036
456.3 | 0.06884517 | 0.05586451 | 0.06163354
456.4 | 0.0628583 | 0.05271455 | 0.06054745
456.5 | 0.05711547 | 0.04968652 | 0.05898266
456.6 | 0.05267154 | 0.04719 | 0.05783116
456.7 | 0.04832943 | 0.04492322 | 0.05751029
456.8 | 0.04537697 | 0.04405731 | 0.05756139
456.9 | 0.04348525 | 0.04470546 | 0.05857552
457 | 0.04522346 | 0.04762604 | 0.06060448
457.1 | 0.04992864 | 0.05309967 | 0.06512989
457.2 | 0.05740223 | 0.06135071 | 0.0713936
457.3 | 0.06908439 | 0.0725641 | 0.07916844
457.4 | 0.08632026 | 0.08780886 | 0.08863298
457.5 | 0.1145976 | 0.109531 | 0.1010823
457.6 | 0.1548191 | 0.1394281 | 0.1177506
457.7 | 0.2108473 | 0.1791386 | 0.1406074
457.8 | 0.2775331 | 0.2272082 | 0.1695787
457.9 | 0.3431286 | 0.2763427 | 0.2002639
458 | 0.3903126 | 0.315901 | 0.2286801
458.1 | 0.4094043 | 0.3376899 | 0.2511858
458.2 | 0.4011033 | 0.339673 | 0.2649722
458.3 | 0.3725793 | 0.3248503 | 0.2696121
458.4 | 0.3308931 | 0.2964044 | 0.2636751
458.5 | 0.2812025 | 0.2593309 | 0.2485201
458.6 | 0.2322768 | 0.2202242 | 0.2267598
458.7 | 0.1848871 | 0.1812161 | 0.19972
458.8 | 0.1415267 | 0.144845 | 0.1707671
458.9 | 0.1041054 | 0.1134212 | 0.1412724
459 | 0.07573114 | 0.08870062 | 0.1176513
459.1 | 0.05859061 | 0.07218692 | 0.1012828
459.2 | 0.04710083 | 0.05984874 | 0.08986109
459.3 | 0.04061689 | 0.05191177 | 0.07919502
459.4 | 0.03579971 | 0.04568174 | 0.07188632
459.5 | 0.03294779 | 0.04142001 | 0.06672076
459.6 | 0.0321787 | 0.0397262 | 0.06551768
459.7 | 0.03223716 | 0.03884095 | 0.06251328
459.8 | 0.03350408 | 0.03919879 | 0.06038832
459.9 | 0.03356262 | 0.03771821 | 0.05674578
460 | 0.03527712 | 0.03815365 | 0.05525043
460.1 | 0.03666206 | 0.03854773 | 0.05280365
460.2 | 0.04083478 | 0.04161535 | 0.05446093
460.3 | 0.0429752 | 0.0437519 | 0.0555892
460.4 | 0.04745559 | 0.0481059 | 0.05801244
460.5 | 0.0500333 | 0.05195036 | 0.05820386
460.6 | 0.05338352 | 0.05682884 | 0.06085342
460.7 | 0.05455062 | 0.05944266 | 0.06374487
460.8 | 0.05409415 | 0.05990174 | 0.06703203
460.9 | 0.05298945 | 0.05864774 | 0.0657325
461 | 0.05106358 | 0.05592678 | 0.06391264
461.1 | 0.04924573 | 0.05226681 | 0.05861986
461.2 | 0.04724013 | 0.04775872 | 0.05484677
461.3 | 0.04504705 | 0.04367066 | 0.05242104
461.4 | 0.04138409 | 0.03934334 | 0.04970175
461.5 | 0.03688057 | 0.03517602 | 0.04796566
461.6 | 0.03300679 | 0.03164382 | 0.04399962
461.7 | 0.03149163 | 0.02998004 | 0.04377446
461.8 | 0.03309413 | 0.0303839 | 0.04453493
461.9 | 0.03537824 | 0.03148575 | 0.04639855
462 | 0.04005432 | 0.03391732 | 0.04852257
462.1 | 0.04502653 | 0.0373083 | 0.05181342
462.2 | 0.05329677 | 0.04334637 | 0.05581548
462.3 | 0.06247003 | 0.04979914 | 0.06018403
462.4 | 0.07308122 | 0.0569653 | 0.06317381
462.5 | 0.08257436 | 0.06186172 | 0.06545588
462.6 | 0.09187435 | 0.0680273 | 0.06639014
462.7 | 0.09769908 | 0.07193985 | 0.06711517
462.8 | 0.1001723 | 0.0753753 | 0.06776885
462.9 | 0.09742292 | 0.07487986 | 0.06802395
463 | 0.09087411 | 0.07187058 | 0.06531489
463.1 | 0.08201058 | 0.06665585 | 0.06063245
463.2 | 0.07123278 | 0.05951006 | 0.05590462
463.3 | 0.06151289 | 0.05248644 | 0.05156937
463.4 | 0.05205696 | 0.04511211 | 0.05002161
463.5 | 0.04504325 | 0.03978246 | 0.04782849
463.6 | 0.03821499 | 0.03512765 | 0.04433546
463.7 | 0.03359264 | 0.03130559 | 0.04074908
463.8 | 0.02958468 | 0.02855153 | 0.03797767
463.9 | 0.02797453 | 0.02725581 | 0.03738387
464 | 0.02639039 | 0.02664737 | 0.03746995
464.1 | 0.02529861 | 0.0259564 | 0.03593807
464.2 | 0.0234419 | 0.02467186 | 0.03620173
464.3 | 0.02238639 | 0.0250498 | 0.03629304
464.4 | 0.02051585 | 0.02376556 | 0.03648586
464.5 | 0.01959275 | 0.02386988 | 0.03583684
464.6 | 0.01829029 | 0.02196691 | 0.03432103
464.7 | 0.01760046 | 0.021153 | 0.03550771
464.8 | 0.01571701 | 0.0184111 | 0.03594418
464.9 | 0.01401643 | 0.01613468 | 0.03455521
465 | 0.0130241 | 0.01430235 | 0.03202662
465.1 | 0.01252218 | 0.01318629 | 0.02993007
465.2 | 0.0125863 | 0.01291975 | 0.03005721
465.3 | 0.01094264 | 0.01134614 | 0.02847303
465.4 | 0.01023392 | 0.01035438 | 0.02677313
465.5 | 0.008757846 | 0.008992616 | 0.02295027
465.6 | 0.009195583 | 0.008906338 | 0.0219148
465.7 | 0.009320305 | 0.008305913 | 0.02239066
465.8 | 0.009243062 | 0.007582214 | 0.0233722
465.9 | 0.008802287 | 0.006488628 | 0.02107839
466 | 0.00795771 | 0.006248278 | 0.01995268
466.1 | 0.006992191 | 0.00518589 | 0.0194839
466.2 | 0.00644572 | 0.005731689 | 0.02066709
466.3 | 0.006848001 | 0.006580795 | 0.02159297
466.4 | 0.007770254 | 0.00879772 | 0.02184689
466.5 | 0.00894523 | 0.01040887 | 0.02386537
466.6 | 0.009544817 | 0.01164505 | 0.02416006
466.7 | 0.0100435 | 0.01289711 | 0.02573469
466.8 | 0.01107275 | 0.01427834 | 0.02683429
466.9 | 0.01211746 | 0.01576314 | 0.02703328
467 | 0.01325855 | 0.01660954 | 0.02639727
467.1 | 0.01189259 | 0.01589479 | 0.02441573
467.2 | 0.009971429 | 0.01370209 | 0.02303687
467.3 | 0.008384429 | 0.01099601 | 0.02275048
467.4 | 0.007570359 | 0.008626035 | 0.02264618
467.5 | 0.007639817 | 0.006951354 | 0.02166737
467.6 | 0.006538229 | 0.005030755 | 0.01896597
467.7 | 0.005477314 | 0.002941622 | 0.01635226
467.8 | 0.003957682 | 0.000155644 | 0.0127416
467.9 | 0.002700813 | 0.0002101382 | 0.0107117
468 | 0.002855945 | 0.0002577084 | 0.008617375
468.1 | 0.003434705 | 0.00109016 | 0.0101111
468.2 | 0.003988359 | 0.001892031 | 0.009987311
468.3 | 0.003780446 | 0.001380383 | 0.008961548
468.4 | 0.002548869 | 0.0004686727 | 0.006757501
468.5 | 0.001967965 | 0.006951354 | 0.004594976
468.6 | 0.001916467 | 0.005030755 | 0.005100735
468.7 | 0.002273359 | 0.0002885041 | 0.00630148
468.8 | 0.002156347 | 0.0008338098 | 0.007064479
468.9 | 0.002039353 | 0.0008199669 | 0.00745494
469 | 0.002638352 | 0.001119105 | 0.005352631
469.1 | 0.003055914 | 0.0008641515 | 0.005279835
469.2 | 0.002540568 | 0.0006913095 | 0.00429094
469.3 | 0.003316235 | 0.001231642 | 0.004530347
469.4 | 0.003355644 | 0.001397468 | 0.003838657
469.5 | 0.004232423 | 0.002322871 | 0.004324794
469.6 | 0.002728437 | 0.001529055 | 0.003351428
469.7 | 0.00339327 | 0.0002209141 | 0.004270494
469.8 | 0.00373035 | 0.0001969448 | 0.003800508
469.9 | 0.004682998 | 0.001055874 | 0.004800381
470 | 0.005292739 | 0.001817463 | 0.005488396
470.1 | 0.006154976 | 0.002384076 | 0.005456494
470.2 | 0.006532783 | 0.002159891 | 0.005047021
470.3 | 0.005477084 | 0.0009653406 | 0.003349055
470.4 | 0.004734503 | 0.0004691871 | 0.003332426
470.5 | 0.004769073 | 0.000291329 | 0.004146358
470.6 | 0.005575789 | 0.0008629374 | 0.004306049
470.7 | 0.006211068 | 0.0006440228 | 0.002492826
470.8 | 0.007987685 | 0.001297874 | 0.002305355
470.9 | 0.009805584 | 0.001756726 | 0.002319214
471 | 0.01191759 | 0.003494643 | 0.00524765
471.1 | 0.01359075 | 0.004750282 | 0.00640998
471.2 | 0.01729426 | 0.008032348 | 0.01090477
471.3 | 0.0247937 | 0.01330483 | 0.0159452
471.4 | 0.03526681 | 0.02078744 | 0.0218419
471.5 | 0.05074915 | 0.03065341 | 0.0282239
471.6 | 0.07194771 | 0.04418229 | 0.03729667
471.7 | 0.09879089 | 0.06160542 | 0.04812176
471.8 | 0.1266907 | 0.0798617 | 0.05866082
471.9 | 0.1471893 | 0.09357975 | 0.06530914
472 | 0.1575219 | 0.1009195 | 0.06978713
472.1 | 0.1532158 | 0.09950029 | 0.06935219
472.2 | 0.138412 | 0.09032441 | 0.06657848
472.3 | 0.1180848 | 0.0777854 | 0.06191546
472.4 | 0.0983953 | 0.06467576 | 0.05658939
472.5 | 0.08215994 | 0.05491461 | 0.05141833
472.6 | 0.0701572 | 0.04686077 | 0.04457477
472.7 | 0.06350609 | 0.04245983 | 0.04133554
472.8 | 0.06058159 | 0.03938077 | 0.0369309
472.9 | 0.05802252 | 0.03708663 | 0.03554017
473 | 0.05438632 | 0.03395995 | 0.03288666
473.1 | 0.04800674 | 0.02960441 | 0.03095486
473.2 | 0.0423764 | 0.02636477 | 0.02901896
473.3 | 0.03752771 | 0.02373724 | 0.02641042
473.4 | 0.03700854 | 0.02377582 | 0.02589948
473.5 | 0.03834219 | 0.02463579 | 0.02471024
473.6 | 0.04217269 | 0.02719652 | 0.02541462
473.7 | 0.04593562 | 0.03006424 | 0.02717272
473.8 | 0.04887007 | 0.0318418 | 0.02940813
473.9 | 0.04785443 | 0.03133713 | 0.03091977
474 | 0.04242278 | 0.02811664 | 0.03060634
474.1 | 0.03630648 | 0.02577211 | 0.03015104
474.2 | 0.03247149 | 0.02538189 | 0.03007605
474.3 | 0.03176496 | 0.02771067 | 0.02967667
474.4 | 0.03261398 | 0.02997363 | 0.03119386
474.5 | 0.03548259 | 0.03366709 | 0.03199139
474.6 | 0.04085929 | 0.03755595 | 0.0357786
474.7 | 0.04650377 | 0.04135537 | 0.03812651
474.8 | 0.04940842 | 0.0425986 | 0.04138603
474.9 | 0.0491381 | 0.04200967 | 0.04335598
475 | 0.04635153 | 0.04025337 | 0.04397329
475.1 | 0.04322022 | 0.038809 | 0.0452677
475.2 | 0.03993856 | 0.03813768 | 0.04637423
475.3 | 0.03821741 | 0.03884575 | 0.0477613
475.4 | 0.03787654 | 0.03986522 | 0.04982668
475.5 | 0.03947587 | 0.04216688 | 0.05162813
475.6 | 0.03998048 | 0.04400774 | 0.05521119
475.7 | 0.04144315 | 0.04775681 | 0.05907355
475.8 | 0.04428318 | 0.05255558 | 0.06440268
475.9 | 0.0532496 | 0.06157853 | 0.07295256
476 | 0.06652783 | 0.07275667 | 0.08238999
476.1 | 0.08309577 | 0.08633964 | 0.09330378
476.2 | 0.09980216 | 0.09945942 | 0.1019286
476.3 | 0.1112639 | 0.1089624 | 0.1069196
476.4 | 0.1123393 | 0.1105242 | 0.1061419
476.5 | 0.1008348 | 0.1020576 | 0.09866963
476.6 | 0.08197697 | 0.08665075 | 0.08669122
476.7 | 0.06087853 | 0.06779129 | 0.07406204
476.8 | 0.04419588 | 0.05125937 | 0.06196434
476.9 | 0.03294589 | 0.03794879 | 0.05135691
477 | 0.02797566 | 0.03063643 | 0.04407483
477.1 | 0.02557938 | 0.02642321 | 0.03976404
477.2 | 0.02493515 | 0.02484431 | 0.03909078
477.3 | 0.02552941 | 0.02490412 | 0.03659354
477.4 | 0.02788083 | 0.02646831 | 0.03851722
477.5 | 0.02921737 | 0.02788316 | 0.03769695
477.6 | 0.03152536 | 0.02997648 | 0.04069425
477.7 | 0.03255301 | 0.03158425 | 0.04035669
477.8 | 0.03425758 | 0.03445679 | 0.04251663
477.9 | 0.03365781 | 0.03477082 | 0.04279469
478 | 0.03279875 | 0.03465995 | 0.04314916
478.1 | 0.03183818 | 0.03419158 | 0.04416542
478.2 | 0.03138114 | 0.03404448 | 0.04328836
478.3 | 0.03071574 | 0.03385595 | 0.04356162
478.4 | 0.02944059 | 0.0324191 | 0.04286797
478.5 | 0.02927348 | 0.03288842 | 0.04532521
478.6 | 0.02942144 | 0.03366346 | 0.04721347
478.7 | 0.03157229 | 0.03689565 | 0.05243261
478.8 | 0.03404999 | 0.04099214 | 0.05725539
478.9 | 0.03778199 | 0.04699009 | 0.06309707
479 | 0.04177765 | 0.05326296 | 0.068543
479.1 | 0.04622664 | 0.05947828 | 0.07478685
479.2 | 0.04991439 | 0.06472693 | 0.08014163
479.3 | 0.05276202 | 0.06887424 | 0.082202
479.4 | 0.05389814 | 0.07020084 | 0.08291612
479.5 | 0.05342858 | 0.06869853 | 0.08203127
479.6 | 0.04982597 | 0.06300253 | 0.07831565
479.7 | 0.04556824 | 0.0566945 | 0.07441884
479.8 | 0.04121315 | 0.05072443 | 0.06975708
479.9 | 0.03884422 | 0.047014 | 0.0699924
480 | 0.03907943 | 0.04770905 | 0.07287865
480.1 | 0.04366866 | 0.05601046 | 0.08327884
480.2 | 0.06071949 | 0.07967228 | 0.1017136
480.3 | 0.1007886 | 0.1244419 | 0.1319312
480.4 | 0.1759487 | 0.1942963 | 0.1724874
480.5 | 0.2926302 | 0.289217 | 0.2254082
480.6 | 0.4324762 | 0.3921691 | 0.2791306
480.7 | 0.5769738 | 0.4884347 | 0.3326524
480.8 | 0.6887922 | 0.5548578 | 0.3726789
480.9 | 0.7552078 | 0.5882417 | 0.3993856
481 | 0.7669277 | 0.5861359 | 0.4088292
481.1 | 0.726399 | 0.5485198 | 0.3993821
481.2 | 0.634367 | 0.4768543 | 0.3710698
481.3 | 0.5100579 | 0.3859385 | 0.3296062
481.4 | 0.3685255 | 0.2862723 | 0.2770682
481.5 | 0.2387246 | 0.1963557 | 0.2235652
481.6 | 0.138119 | 0.1259787 | 0.1715607
481.7 | 0.08669105 | 0.08867172 | 0.1314898
481.8 | 0.07762893 | 0.07890675 | 0.1075508
481.9 | 0.09220233 | 0.08357445 | 0.0954225
482 | 0.1147884 | 0.09316482 | 0.09177186
482.1 | 0.1335262 | 0.09949929 | 0.0879289
482.2 | 0.139187 | 0.09921366 | 0.08362154
482.3 | 0.1261905 | 0.08955339 | 0.07703791
482.4 | 0.1001693 | 0.07312084 | 0.06815363
482.5 | 0.06907867 | 0.05396904 | 0.05970873
482.6 | 0.04344992 | 0.03769567 | 0.05109832
482.7 | 0.02729072 | 0.02674757 | 0.04532806
482.8 | 0.02201622 | 0.02350886 | 0.04416244
482.9 | 0.02374789 | 0.02587548 | 0.04710303
483 | 0.03084209 | 0.03385784 | 0.05511425
483.1 | 0.04165015 | 0.04491703 | 0.06316269
483.2 | 0.05469338 | 0.0595437 | 0.0750559
483.3 | 0.06861259 | 0.07654136 | 0.08598185
483.4 | 0.08030465 | 0.09330339 | 0.0969337
483.5 | 0.08614159 | 0.1041857 | 0.104677
483.6 | 0.08480735 | 0.106962 | 0.1071783
483.7 | 0.07767816 | 0.102274 | 0.1041324
483.8 | 0.06686409 | 0.09207894 | 0.09698732
483.9 | 0.0553069 | 0.079408 | 0.08900495
484 | 0.04502912 | 0.06575356 | 0.0801185
484.1 | 0.03609204 | 0.05358952 | 0.07195494
484.2 | 0.03023554 | 0.04334894 | 0.06654308
484.3 | 0.02677508 | 0.03664006 | 0.06399955
484.4 | 0.03053296 | 0.03590746 | 0.06573223
484.5 | 0.03825219 | 0.04191658 | 0.07172645
484.6 | 0.05073865 | 0.05362551 | 0.08298464
484.7 | 0.06305014 | 0.06900889 | 0.09679981
484.8 | 0.07359029 | 0.08501033 | 0.1108615
484.9 | 0.07854246 | 0.09904815 | 0.1246052
485 | 0.07931152 | 0.1102971 | 0.136817
485.1 | 0.07566846 | 0.1162751 | 0.1454531
485.2 | 0.07122173 | 0.1182341 | 0.1507824
485.3 | 0.06575335 | 0.1168194 | 0.1511364
485.4 | 0.06200484 | 0.1146535 | 0.1503647
485.5 | 0.05881318 | 0.1120075 | 0.1452199
485.6 | 0.0551173 | 0.1074978 | 0.1388862
485.7 | 0.04924186 | 0.09983892 | 0.1272143
485.8 | 0.04118644 | 0.08781902 | 0.1135488
485.9 | 0.0332748 | 0.07283959 | 0.09892842
486 | 0.02593283 | 0.05692118 | 0.08482072
486.1 | 0.02060819 | 0.0428909 | 0.07301118
486.2 | 0.01649683 | 0.03196688 | 0.06490272
486.3 | 0.01576831 | 0.0265804 | 0.06192565
486.4 | 0.01701641 | 0.02765574 | 0.06133988
486.5 | 0.02060837 | 0.03279278 | 0.06247889
486.6 | 0.02507734 | 0.04041829 | 0.0654006
486.7 | 0.02881419 | 0.04528124 | 0.06671519
486.8 | 0.03034135 | 0.04734516 | 0.06569341
486.9 | 0.03037331 | 0.04558096 | 0.06115477
487 | 0.02802534 | 0.04058575 | 0.05471019
487.1 | 0.02464748 | 0.03409293 | 0.04875567
487.2 | 0.02041491 | 0.02759531 | 0.04420601
487.3 | 0.01666334 | 0.02249366 | 0.04260944
487.4 | 0.01311791 | 0.01896329 | 0.0437535
487.5 | 0.0103499 | 0.01790351 | 0.04871183
487.6 | 0.01047269 | 0.02175644 | 0.05866503
487.7 | 0.0122813 | 0.02874479 | 0.06941835
487.8 | 0.01446063 | 0.03707406 | 0.07819139
487.9 | 0.01600254 | 0.04404868 | 0.08675267
488 | 0.01744875 | 0.04994762 | 0.09228806
488.1 | 0.01708005 | 0.05211861 | 0.09551765
488.2 | 0.01652381 | 0.05160736 | 0.09401936
488.3 | 0.01537466 | 0.04636476 | 0.08903547
488.4 | 0.01432717 | 0.0390673 | 0.08129427
488.5 | 0.01171004 | 0.02983006 | 0.06912447
488.6 | 0.008173852 | 0.02164826 | 0.059831
488.7 | 0.007482258 | 0.01701853 | 0.05175413
488.8 | 0.007787126 | 0.01444207 | 0.04768044
488.9 | 0.008506864 | 0.01374976 | 0.04280603
489 | 0.008037792 | 0.01256761 | 0.03845666
489.1 | 0.007133805 | 0.01141674 | 0.0347577
489.2 | 0.007094757 | 0.009529212 | 0.02988916
489.3 | 0.006297165 | 0.007117236 | 0.02608667
489.4 | 0.005883967 | 0.005195716 | 0.02087427
489.5 | 0.004510383 | 0.003203093 | 0.01782959
489.6 | 0.004658377 | 0.001957189 | 0.01344211
489.7 | 0.005119793 | 0.001488162 | 0.01289984
489.8 | 0.005399275 | 0.0005512777 | 0.009982615
489.9 | 0.004854752 | 0.0009912446 | 0.008526728
490 | 0.004183949 | 0.009529212 | 0.00533524
490.1 | 0.004422947 | 0.007117236 | 0.003891196
490.2 | 0.004586149 | 0.005195716 | 0.004747631
490.3 | 0.004901019 | 6.120192e-05 | 0.004383291
490.4 | 0.005387821 | 6.120192e-05 | 0.005053249
490.5 | 0.005131465 | 0.0005512777 | 0.00386163
490.6 | 0.004758859 | 0.0009912446 | 0.003194872
490.7 | 0.004148728 | 0.009529212 | 0.002195466
490.8 | 0.004706243 | 0.0005512777 | 0.002940873
490.9 | 0.005546992 | 0.0009912446 | 0.002854285
491 | 0.005629411 | 0.009529212 | 0.001240013
491.1 | 0.006242813 | 0.007117236 | 0.0006998735
491.2 | 0.005293698 | 0.0007263144 | 0.0008251408
491.3 | 0.006053719 | 0.0007263144 | 0.003163991
491.4 | 0.005999638 | 0.0003450693 | 0.002971699
491.5 | 0.007032975 | 0.0005138386 | 0.003561237
491.6 | 0.007247006 | 0.0008419882 | 0.003374055
491.7 | 0.006803432 | 0.000332245 | 0.004468275
491.8 | 0.006946644 | 0.0002080525 | 0.00466965
491.9 | 0.006229988 | 0.0004017472 | 0.005517042
492 | 0.006838534 | 0.0004017472 | 0.004668875
492.1 | 0.006865422 | 0.00108468 | 0.003432483
492.2 | 0.00792946 | 0.001289552 | 0.003033702
492.3 | 0.007359344 | 0.0008003468 | 0.002241629
492.4 | 0.007624052 | 0.0007070367 | 0.003053412
492.5 | 0.00720069 | 0.00120498 | 0.004243823
492.6 | 0.008108009 | 0.002294418 | 0.003951069
492.7 | 0.007269719 | 0.002036535 | 0.002195616
492.8 | 0.007483855 | 0.002040951 | 3.772063e-05
492.9 | 0.006463588 | 0.001058061 | 0.001318171
493 | 0.006986276 | 0.001478983 | 0.001318171
493.1 | 0.007245949 | 0.0003125389 | 0.003058146
493.2 | 0.007773829 | 3.929013e-05 | 0.00491
493.3 | 0.0082107 | 5.917303e-05 | 0.006565896
493.4 | 0.009417037 | 0.0006190661 | 0.005485789
493.5 | 0.009418732 | 0.000988734 | 0.00629377
493.6 | 0.009627999 | 0.001240135 | 0.006713157
493.7 | 0.008956414 | 0.0008999917 | 0.00814275
493.8 | 0.009165665 | 0.0008376302 | 0.006461458
493.9 | 0.009906539 | 0.001804141 | 0.005467348
494 | 0.01004497 | 0.001741789 | 0.004746041
494.1 | 0.0107354 | 0.002996767 | 0.006634579
494.2 | 0.01006363 | 0.002141922 | 0.005711197
494.3 | 0.01069837 | 0.003258096 | 0.006469117
494.4 | 0.01089764 | 0.002881806 | 0.00695958
494.5 | 0.01124382 | 0.00334962 | 0.00722793
494.6 | 0.01071883 | 0.002232259 | 0.00671355
494.7 | 0.01112579 | 0.003456625 | 0.005235002
494.8 | 0.01138083 | 0.003039163 | 0.005730525
494.9 | 0.01248707 | 0.004413141 | 0.006024194
495 | 0.01231152 | 0.003964703 | 0.005272837
495.1 | 0.01251093 | 0.004618096 | 0.005480729
495.2 | 0.01316138 | 0.00484418 | 0.006799549
495.3 | 0.01479039 | 0.006285857 | 0.009740879
495.4 | 0.01594841 | 0.007460129 | 0.01118262
495.5 | 0.01519463 | 0.006650725 | 0.009530796
495.6 | 0.01444099 | 0.0059136 | 0.008319204
495.7 | 0.01456451 | 0.005398076 | 0.009603889
495.8 | 0.01515961 | 0.006603055 | 0.01111657
495.9 | 0.01610985 | 0.006978765 | 0.01225058
496 | 0.01671536 | 0.00781319 | 0.01050743
496.1 | 0.01769646 | 0.008364301 | 0.01111042
496.2 | 0.01986065 | 0.01085441 | 0.01347378
496.3 | 0.02033478 | 0.01122029 | 0.01599053
496.4 | 0.02075311 | 0.01144693 | 0.01498471
496.5 | 0.02103437 | 0.01113708 | 0.01500651
496.6 | 0.0239222 | 0.01348974 | 0.01493217
496.7 | 0.02669525 | 0.01566826 | 0.01686773
496.8 | 0.0291853 | 0.01757935 | 0.01806975
496.9 | 0.03254289 | 0.01982746 | 0.02135028
497 | 0.03681109 | 0.02273915 | 0.02474531
497.1 | 0.04043573 | 0.02512494 | 0.02651345
497.2 | 0.04423753 | 0.02783864 | 0.0277035
497.3 | 0.04870297 | 0.03137353 | 0.03109925
497.4 | 0.05556606 | 0.03622511 | 0.03583624
497.5 | 0.06238494 | 0.04153515 | 0.04024285
497.6 | 0.07012627 | 0.04720139 | 0.04394565
497.7 | 0.07792442 | 0.05325668 | 0.04718759
497.8 | 0.08705041 | 0.05934241 | 0.05056005
497.9 | 0.09729087 | 0.06617027 | 0.05547993
498 | 0.1074806 | 0.07308365 | 0.0592796
498.1 | 0.1175672 | 0.08047159 | 0.06400571
498.2 | 0.1259733 | 0.08594306 | 0.06626971
498.3 | 0.1334774 | 0.0913802 | 0.07095319
498.4 | 0.13965 | 0.0952484 | 0.07425954
498.5 | 0.1440704 | 0.09850312 | 0.07679208
498.6 | 0.1470633 | 0.09975966 | 0.07551449
498.7 | 0.1471871 | 0.09978659 | 0.0738313
498.8 | 0.1454066 | 0.09898492 | 0.07323811
498.9 | 0.1409593 | 0.09643737 | 0.0711707
499 | 0.1342151 | 0.09157843 | 0.06891446
499.1 | 0.1264437 | 0.08691487 | 0.06510026
499.2 | 0.117875 | 0.08183121 | 0.06290903
499.3 | 0.1099695 | 0.07748357 | 0.06098028
499.4 | 0.1014109 | 0.07123814 | 0.0574041
499.5 | 0.09268454 | 0.06548397 | 0.05444485
499.6 | 0.08533058 | 0.06024504 | 0.05040457
499.7 | 0.07976934 | 0.0569861 | 0.04943702
499.8 | 0.07477222 | 0.0534012 | 0.04866379
499.9 | 0.06870124 | 0.04956942 | 0.04760482
500 | 0.06367703 | 0.04617348 | 0.04392352
500.1 | 0.06069631 | 0.04464845 | 0.04141281
500.2 | 0.05940038 | 0.04369112 | 0.04024881
500.3 | 0.05842802 | 0.04302535 | 0.04024689
500.4 | 0.05620476 | 0.04159512 | 0.03936349
500.5 | 0.05548943 | 0.04182416 | 0.04062538
500.6 | 0.05490748 | 0.04185037 | 0.04247409
500.7 | 0.05511485 | 0.04211585 | 0.04310466
500.8 | 0.05417935 | 0.04215769 | 0.04231763
500.9 | 0.05379228 | 0.0423764 | 0.04197432
501 | 0.0540252 | 0.04335992 | 0.04231427
501.1 | 0.05370474 | 0.04302718 | 0.04327648
501.2 | 0.05359437 | 0.04343329 | 0.04471857
501.3 | 0.0544986 | 0.04445357 | 0.04727922
501.4 | 0.05672069 | 0.04655718 | 0.04952999
501.5 | 0.05805143 | 0.04807323 | 0.05042268
501.6 | 0.05892084 | 0.04944919 | 0.05168875
501.7 | 0.05850766 | 0.04972055 | 0.05166185
501.8 | 0.05913603 | 0.05002321 | 0.0525654
501.9 | 0.06031881 | 0.05140514 | 0.05337203
502 | 0.0618614 | 0.05293886 | 0.05495645
502.1 | 0.06362038 | 0.05440537 | 0.05747318
502.2 | 0.06462474 | 0.05431707 | 0.05753348
502.3 | 0.06652385 | 0.05562754 | 0.05899172
502.4 | 0.06803815 | 0.0567505 | 0.05798698
502.5 | 0.07011395 | 0.05836482 | 0.0601729
502.6 | 0.0724329 | 0.06002688 | 0.0610942
502.7 | 0.07529429 | 0.06279306 | 0.06496923
502.8 | 0.07973616 | 0.06657674 | 0.06975204
502.9 | 0.08433812 | 0.06992925 | 0.07216586
503 | 0.08979897 | 0.07347876 | 0.0750698
503.1 | 0.09502933 | 0.07695808 | 0.0771886
503.2 | 0.1002305 | 0.08111841 | 0.08084838
503.3 | 0.1046235 | 0.08504128 | 0.08441374
503.4 | 0.1069272 | 0.0877678 | 0.08578482
503.5 | 0.1056314 | 0.08819497 | 0.08559352
503.6 | 0.1031525 | 0.0885327 | 0.08517536
503.7 | 0.09790607 | 0.0868069 | 0.08296336
503.8 | 0.09283748 | 0.08472414 | 0.08374125
503.9 | 0.08541856 | 0.08027742 | 0.08151978
504 | 0.07821992 | 0.07533718 | 0.08070035
504.1 | 0.07299634 | 0.07242661 | 0.08071032
504.2 | 0.06829921 | 0.06907808 | 0.0794328
504.3 | 0.06469199 | 0.06704649 | 0.07734762
504.4 | 0.0610059 | 0.06383853 | 0.07343279
504.5 | 0.05889847 | 0.06172071 | 0.07279504
504.6 | 0.05729998 | 0.05983399 | 0.07097544
504.7 | 0.05646114 | 0.05914472 | 0.07116534
504.8 | 0.05537633 | 0.05825701 | 0.06912568
504.9 | 0.05394836 | 0.05750531 | 0.06989597
505 | 0.05104549 | 0.05618451 | 0.06751815
505.1 | 0.04957808 | 0.05580391 | 0.06833953
505.2 | 0.04907355 | 0.05543902 | 0.06821106
505.3 | 0.04960322 | 0.05569025 | 0.06945898
505.4 | 0.04828475 | 0.05495469 | 0.06983395
505.5 | 0.04709462 | 0.05462119 | 0.07033229
505.6 | 0.0465085 | 0.05450174 | 0.0722235
505.7 | 0.04676151 | 0.05555697 | 0.07486148
505.8 | 0.04612427 | 0.05574558 | 0.07668297
505.9 | 0.04559966 | 0.05632589 | 0.07882976
506 | 0.04589864 | 0.0566608 | 0.07911322
506.1 | 0.04657626 | 0.0580563 | 0.08097809
506.2 | 0.04687021 | 0.05880945 | 0.08118964
506.3 | 0.04700555 | 0.05989733 | 0.08235977
506.4 | 0.0469669 | 0.06046788 | 0.08311271
506.5 | 0.04766521 | 0.06143597 | 0.0845104
506.6 | 0.04736042 | 0.06191263 | 0.08552692
506.7 | 0.04854513 | 0.06276602 | 0.08734357
506.8 | 0.04875733 | 0.06264644 | 0.08827833
506.9 | 0.04978373 | 0.06332211 | 0.08860413
507 | 0.05016503 | 0.06366823 | 0.08936371
507.1 | 0.05031076 | 0.06383645 | 0.08866734
507.2 | 0.05093288 | 0.06405179 | 0.08903457
507.3 | 0.05169345 | 0.06468065 | 0.09008355
507.4 | 0.05263356 | 0.06549811 | 0.09040968
507.5 | 0.05438397 | 0.06690754 | 0.09122146
507.6 | 0.05567866 | 0.0677255 | 0.09069534
507.7 | 0.05865201 | 0.07008446 | 0.09397771
507.8 | 0.06079554 | 0.07210398 | 0.09610922
507.9 | 0.06515581 | 0.07572012 | 0.09859392
508 | 0.070041 | 0.08006488 | 0.09919538
508.1 | 0.07883147 | 0.08670922 | 0.1042991
508.2 | 0.0882782 | 0.09376058 | 0.1080552
508.3 | 0.1000666 | 0.1021354 | 0.1138619
508.4 | 0.1117298 | 0.1102213 | 0.1173101
508.5 | 0.1239606 | 0.11963 | 0.1224068
508.6 | 0.1359318 | 0.1285668 | 0.1303328
508.7 | 0.1458973 | 0.136447 | 0.136832
508.8 | 0.1567835 | 0.1450487 | 0.1453011
508.9 | 0.168841 | 0.1545159 | 0.1516157
509 | 0.1859299 | 0.1669668 | 0.1595232
509.1 | 0.2058981 | 0.179474 | 0.1666672
509.2 | 0.2284788 | 0.192936 | 0.1741358
509.3 | 0.2508735 | 0.2055547 | 0.1832429
509.4 | 0.2685455 | 0.2154164 | 0.1914966
509.5 | 0.2785004 | 0.2221346 | 0.2007085
509.6 | 0.2803252 | 0.2261513 | 0.2057256
509.7 | 0.2805145 | 0.2328664 | 0.2146676
509.8 | 0.2882831 | 0.2446292 | 0.2239191
509.9 | 0.3109727 | 0.2672562 | 0.2397528
510 | 0.3550919 | 0.3014947 | 0.2569345
510.1 | 0.4163438 | 0.3464262 | 0.2784902
510.2 | 0.4919267 | 0.396602 | 0.3028444
510.3 | 0.5701565 | 0.4449049 | 0.3270341
510.4 | 0.6379675 | 0.4820298 | 0.3505579
510.5 | 0.6761217 | 0.4976812 | 0.3637914
510.6 | 0.672449 | 0.4876794 | 0.3684982
510.7 | 0.6215611 | 0.4511504 | 0.3608626
510.8 | 0.5422248 | 0.4005953 | 0.3449758
510.9 | 0.4523013 | 0.3455181 | 0.3211356
511 | 0.3786824 | 0.3003942 | 0.2958496
511.1 | 0.3210908 | 0.2640895 | 0.2711324
511.2 | 0.2828375 | 0.2383779 | 0.2489058
511.3 | 0.2588951 | 0.2211823 | 0.2308153
511.4 | 0.2482799 | 0.2129457 | 0.2187738
511.5 | 0.2461819 | 0.2105987 | 0.2135202
511.6 | 0.2460027 | 0.2100953 | 0.2086412
511.7 | 0.2463732 | 0.2098094 | 0.207121
511.8 | 0.2483447 | 0.2118884 | 0.204053
511.9 | 0.251801 | 0.2155142 | 0.205929
512 | 0.2574107 | 0.2216561 | 0.210688
512.1 | 0.2615731 | 0.2265137 | 0.2143325
512.2 | 0.2651388 | 0.23123 | 0.2180126
512.3 | 0.2650889 | 0.2344474 | 0.2193614
512.4 | 0.2599683 | 0.2367425 | 0.2237147
512.5 | 0.248222 | 0.2348735 | 0.2254187
512.6 | 0.2315739 | 0.2291193 | 0.2265562
512.7 | 0.2152851 | 0.2203256 | 0.2274264
512.8 | 0.2013114 | 0.2119268 | 0.2252197
512.9 | 0.1905633 | 0.2047293 | 0.2226935
513 | 0.1836345 | 0.1992793 | 0.2196881
513.1 | 0.180028 | 0.1963767 | 0.2190718
513.2 | 0.1809216 | 0.1965522 | 0.2184075
513.3 | 0.1825576 | 0.1998279 | 0.2204513
513.4 | 0.1847407 | 0.2040236 | 0.2227903
513.5 | 0.1832695 | 0.2079902 | 0.2280314
513.6 | 0.1777563 | 0.2093511 | 0.2300108
513.7 | 0.1676741 | 0.207071 | 0.2319967
513.8 | 0.1569908 | 0.2029034 | 0.2307946
513.9 | 0.1477132 | 0.1979542 | 0.2327274
514 | 0.1426327 | 0.1957295 | 0.2326131
514.1 | 0.1410248 | 0.1948704 | 0.2355551
514.2 | 0.1434259 | 0.1972344 | 0.2386821
514.3 | 0.1479827 | 0.2018128 | 0.2439936
514.4 | 0.1541237 | 0.2100159 | 0.2486988
514.5 | 0.1591517 | 0.2183781 | 0.2542075
514.6 | 0.1632259 | 0.2262997 | 0.2616786
514.7 | 0.164448 | 0.2310058 | 0.2671518
514.8 | 0.1651479 | 0.2355261 | 0.2719018
514.9 | 0.1639001 | 0.2375157 | 0.276056
515 | 0.1617823 | 0.2395228 | 0.2822393
515.1 | 0.1592439 | 0.2410486 | 0.2883238
515.2 | 0.1571865 | 0.244714 | 0.2944506
515.3 | 0.1557831 | 0.2487892 | 0.3000962
515.4 | 0.154396 | 0.2530612 | 0.3060233
515.5 | 0.153283 | 0.256617 | 0.3103295
515.6 | 0.1493984 | 0.2554312 | 0.3106841
515.7 | 0.1421363 | 0.2481461 | 0.3054197
515.8 | 0.1306362 | 0.2321974 | 0.2923971
515.9 | 0.1177823 | 0.2120243 | 0.2753832
516 | 0.1044403 | 0.1898123 | 0.2563983
516.1 | 0.09356348 | 0.169028 | 0.2386435
516.2 | 0.08354907 | 0.1506772 | 0.2196492
516.3 | 0.07766199 | 0.1362414 | 0.2025712
516.4 | 0.072227 | 0.1256932 | 0.1872735
516.5 | 0.0697143 | 0.1191926 | 0.1776504
516.6 | 0.0685626 | 0.1149733 | 0.168863
516.7 | 0.06782313 | 0.1128793 | 0.1652398
516.8 | 0.06826296 | 0.1110409 | 0.1603568
516.9 | 0.06793032 | 0.1101996 | 0.1583769
517 | 0.06963215 | 0.109422 | 0.1554939
517.1 | 0.07230385 | 0.1102979 | 0.1569222
517.2 | 0.07674738 | 0.112102 | 0.1602556
517.3 | 0.08359445 | 0.1164701 | 0.1660103
517.4 | 0.09252096 | 0.1215555 | 0.1707709
517.5 | 0.1035465 | 0.1272119 | 0.1732873
517.6 | 0.1144055 | 0.1319011 | 0.17223
517.7 | 0.1238476 | 0.1352942 | 0.170318
517.8 | 0.1299677 | 0.1378574 | 0.1684545
517.9 | 0.1316452 | 0.1378431 | 0.1656484
518 | 0.1265626 | 0.1336832 | 0.1620071
518.1 | 0.1134068 | 0.1241671 | 0.154799
518.2 | 0.09694177 | 0.1133053 | 0.1472946
518.3 | 0.08027202 | 0.1027327 | 0.1386007
518.4 | 0.06902204 | 0.09493848 | 0.1339648
518.5 | 0.05912985 | 0.087165 | 0.1313504
518.6 | 0.05304203 | 0.08205306 | 0.1285916
518.7 | 0.04679969 | 0.07643799 | 0.1261894
518.8 | 0.04324293 | 0.07293047 | 0.124404
518.9 | 0.04061496 | 0.07101579 | 0.1251952
519 | 0.04051949 | 0.07158905 | 0.1255693
519.1 | 0.04142653 | 0.07403163 | 0.1272584
519.2 | 0.04337776 | 0.07741658 | 0.1327406
519.3 | 0.04478211 | 0.08172007 | 0.1388168
519.4 | 0.04874882 | 0.08833657 | 0.1488104
519.5 | 0.05268372 | 0.0961316 | 0.1577409
519.6 | 0.05918115 | 0.1072252 | 0.1706904
519.7 | 0.06790893 | 0.1217043 | 0.1835723
519.8 | 0.08344585 | 0.1431176 | 0.2034152
519.9 | 0.1065451 | 0.1724367 | 0.2256665
520 | 0.1338722 | 0.2052534 | 0.2500064
520.1 | 0.1614829 | 0.2365806 | 0.2704692
520.2 | 0.1819912 | 0.2589312 | 0.2862367
520.3 | 0.1908732 | 0.269651 | 0.2954849
520.4 | 0.1866677 | 0.2664295 | 0.2988762
520.5 | 0.1729292 | 0.2523848 | 0.2944604
520.6 | 0.1523891 | 0.2287534 | 0.2807649
520.7 | 0.1327736 | 0.2025271 | 0.2626453
520.8 | 0.1159985 | 0.1757213 | 0.240631
520.9 | 0.1084769 | 0.1545912 | 0.2188417
521 | 0.1071415 | 0.1388856 | 0.1949158
521.1 | 0.1110796 | 0.1297703 | 0.1764445
521.2 | 0.1178542 | 0.1243832 | 0.1628087
521.3 | 0.1242277 | 0.1210606 | 0.1528912
521.4 | 0.1292195 | 0.1192549 | 0.1445557
521.5 | 0.1279869 | 0.1166853 | 0.137724
521.6 | 0.1206976 | 0.1113585 | 0.1308833
521.7 | 0.1088324 | 0.1036403 | 0.1250769
521.8 | 0.09529585 | 0.09607474 | 0.1171752
521.9 | 0.08367806 | 0.08964694 | 0.1132038
522 | 0.07455034 | 0.08461999 | 0.1103068
522.1 | 0.06953398 | 0.08169901 | 0.1114337
522.2 | 0.06576987 | 0.0812898 | 0.1114379
522.3 | 0.06364036 | 0.08177536 | 0.1102413
522.4 | 0.06205723 | 0.08243997 | 0.1101312
522.5 | 0.06131812 | 0.08103063 | 0.1088155
522.6 | 0.05943769 | 0.07916412 | 0.1076509
522.7 | 0.05821589 | 0.0763995 | 0.1039225
522.8 | 0.05613141 | 0.07471904 | 0.101022
522.9 | 0.05484383 | 0.07206776 | 0.09871435
523 | 0.05276106 | 0.06958616 | 0.09643392
523.1 | 0.05093585 | 0.06688061 | 0.09442397
523.2 | 0.04906018 | 0.06520414 | 0.09210463
523.3 | 0.04770816 | 0.06394753 | 0.09239852
523.4 | 0.04652567 | 0.0621937 | 0.08957367
523.5 | 0.04596853 | 0.06048775 | 0.08871972
523.6 | 0.0438749 | 0.05768372 | 0.08403848
523.7 | 0.04236586 | 0.05642421 | 0.08192648
523.8 | 0.04044803 | 0.05476253 | 0.07935664
523.9 | 0.0405414 | 0.05454408 | 0.07854097
524 | 0.04137677 | 0.05515688 | 0.08159844
524.1 | 0.04325671 | 0.05717672 | 0.0830373
524.2 | 0.04544495 | 0.0600404 | 0.08693017
524.3 | 0.04771136 | 0.0621519 | 0.08774571
524.4 | 0.04967137 | 0.06471007 | 0.09116751
524.5 | 0.05063701 | 0.06647282 | 0.09336561
524.6 | 0.05296299 | 0.06967939 | 0.09676658
524.7 | 0.05506439 | 0.07161248 | 0.09975065
524.8 | 0.05784021 | 0.07484967 | 0.1046883
524.9 | 0.06022202 | 0.07792655 | 0.1088683
525 | 0.06480336 | 0.08391785 | 0.1145253
525.1 | 0.07135482 | 0.09219831 | 0.1237205
525.2 | 0.08123063 | 0.1038415 | 0.1375938
525.3 | 0.09346015 | 0.1186172 | 0.1560957
525.4 | 0.1109618 | 0.139638 | 0.1790859
525.5 | 0.1406269 | 0.1746174 | 0.2068095
525.6 | 0.1964439 | 0.2346153 | 0.2501676
525.7 | 0.292797 | 0.3302857 | 0.3089383
525.8 | 0.4265882 | 0.4581962 | 0.3842148
525.9 | 0.6071431 | 0.6238343 | 0.4723273
526 | 0.8160027 | 0.8103082 | 0.5762366
526.1 | 1.026191 | 0.9916008 | 0.690651
526.2 | 1.163369 | 1.108047 | 0.7926792
526.3 | 1.178164 | 1.123471 | 0.860293
526.4 | 1.063986 | 1.035824 | 0.8873812
526.5 | 0.8636149 | 0.8759293 | 0.8674716
526.6 | 0.6402118 | 0.688493 | 0.8027226
526.7 | 0.4513293 | 0.5199672 | 0.7078155
526.8 | 0.3142895 | 0.3862983 | 0.6018896
526.9 | 0.2267893 | 0.2903936 | 0.4966115
527 | 0.1706682 | 0.2227253 | 0.4038891
527.1 | 0.1363805 | 0.1777422 | 0.3253666
527.2 | 0.1138071 | 0.1487884 | 0.2722912
527.3 | 0.09465785 | 0.1249594 | 0.2298461
527.4 | 0.07765287 | 0.1063538 | 0.1961255
527.5 | 0.06392302 | 0.09132941 | 0.1663004
527.6 | 0.05252007 | 0.07857707 | 0.1418299
527.7 | 0.04423829 | 0.06870445 | 0.1257455
527.8 | 0.03879699 | 0.06110837 | 0.1155797
527.9 | 0.0357089 | 0.05714633 | 0.1079441
528 | 0.03384422 | 0.05435938 | 0.1024761
528.1 | 0.02964707 | 0.05063917 | 0.09596916
528.2 | 0.02671905 | 0.04750703 | 0.09226667
528.3 | 0.02547541 | 0.04663121 | 0.08990186
528.4 | 0.02684788 | 0.04778054 | 0.08824669
528.5 | 0.0275984 | 0.04835063 | 0.08815839
528.6 | 0.02908392 | 0.04918715 | 0.08848887
528.7 | 0.03107552 | 0.05077611 | 0.09091418
528.8 | 0.03459094 | 0.05487011 | 0.09459923
528.9 | 0.03898447 | 0.05947638 | 0.1013422
529 | 0.04581706 | 0.06558782 | 0.1099006
529.1 | 0.0564635 | 0.07414706 | 0.1217203
529.2 | 0.07042392 | 0.08552351 | 0.1330584
529.3 | 0.09189193 | 0.1048087 | 0.1520749
529.4 | 0.1144707 | 0.1275247 | 0.1722627
529.5 | 0.1386881 | 0.1563505 | 0.2017443
529.6 | 0.158042 | 0.1847971 | 0.2309259
529.7 | 0.1760616 | 0.2148814 | 0.265493
529.8 | 0.1985028 | 0.2468929 | 0.3073442
529.9 | 0.23515 | 0.2837223 | 0.3582323
530 | 0.3102365 | 0.3408889 | 0.4279672
530.1 | 0.4261738 | 0.4188805 | 0.5062295
530.2 | 0.5930539 | 0.5338756 | 0.5980364
530.3 | 0.7904337 | 0.6856555 | 0.6972189
530.4 | 0.9755044 | 0.854053 | 0.7942031
530.5 | 1.094915 | 0.9995399 | 0.8782057
530.6 | 1.125095 | 1.081664 | 0.9302924
530.7 | 1.099372 | 1.106581 | 0.9609043
530.8 | 1.061104 | 1.092291 | 0.9700072
530.9 | 1.043736 | 1.069169 | 0.9638237
531 | 1.05445 | 1.054197 | 0.9437208
531.1 | 1.065807 | 1.044088 | 0.9086418
531.2 | 1.030228 | 1.011939 | 0.8622677
531.3 | 0.9186617 | 0.9317587 | 0.801521
531.4 | 0.7511775 | 0.8099677 | 0.7330983
531.5 | 0.5685807 | 0.6722841 | 0.658893
531.6 | 0.4195257 | 0.5571223 | 0.5951611
531.7 | 0.3120391 | 0.4722752 | 0.5377695
531.8 | 0.2445984 | 0.4159187 | 0.4899861
531.9 | 0.1970615 | 0.3697655 | 0.44157
532 | 0.1586654 | 0.3221183 | 0.3963506
532.1 | 0.1232165 | 0.2678788 | 0.3475963
532.2 | 0.08858467 | 0.2082414 | 0.2956085
532.3 | 0.05994528 | 0.1527963 | 0.2424006
532.4 | 0.03907259 | 0.1072921 | 0.1940741
532.5 | 0.02675648 | 0.07731754 | 0.1543851
532.6 | 0.01939558 | 0.05920757 | 0.1243399
532.7 | 0.01540992 | 0.04984485 | 0.1042336
532.8 | 0.01385844 | 0.04438441 | 0.093028
532.9 | 0.0158932 | 0.04469318 | 0.08812753
533 | 0.02029713 | 0.04957605 | 0.09211151
533.1 | 0.03182205 | 0.06148131 | 0.1009635
533.2 | 0.05764372 | 0.08446254 | 0.1175349
533.3 | 0.1055251 | 0.1223678 | 0.1376695
533.4 | 0.1732438 | 0.1731285 | 0.1619602
533.5 | 0.2489007 | 0.2262068 | 0.1889613
533.6 | 0.3152347 | 0.2717411 | 0.2099673
533.7 | 0.3542498 | 0.3016543 | 0.231549
533.8 | 0.352832 | 0.3075711 | 0.241097
533.9 | 0.314869 | 0.2916163 | 0.2479518
534 | 0.2546478 | 0.2583763 | 0.2412658
534.1 | 0.1940169 | 0.2233679 | 0.2321967
534.2 | 0.1447542 | 0.1913475 | 0.2180117
534.3 | 0.1130274 | 0.1679391 | 0.2030522
534.4 | 0.09878874 | 0.1533705 | 0.1904961
534.5 | 0.09351087 | 0.1470823 | 0.1815969
534.6 | 0.09215128 | 0.1437261 | 0.1759172
534.7 | 0.08578358 | 0.13748 | 0.1712811
534.8 | 0.07661817 | 0.128838 | 0.1662441
534.9 | 0.06257266 | 0.1159286 | 0.1601123
535 | 0.04825922 | 0.101785 | 0.1534114
535.1 | 0.03474969 | 0.08598844 | 0.1461549
535.2 | 0.02507523 | 0.0740871 | 0.1409876
535.3 | 0.0204098 | 0.06822926 | 0.1385035
535.4 | 0.01964008 | 0.06878167 | 0.142955
535.5 | 0.02317688 | 0.07752579 | 0.1549762
535.6 | 0.02911138 | 0.09189081 | 0.1715505
535.7 | 0.04106962 | 0.1154616 | 0.1958351
535.8 | 0.05546029 | 0.1437942 | 0.2233026
535.9 | 0.07115897 | 0.1739318 | 0.2539011
536 | 0.08334648 | 0.1999629 | 0.2822843
536.1 | 0.09259159 | 0.2203609 | 0.3107286
536.2 | 0.10176 | 0.2411522 | 0.3384614
536.3 | 0.118296 | 0.2675624 | 0.3679388
536.4 | 0.145445 | 0.3041001 | 0.3939243
536.5 | 0.1826339 | 0.3470109 | 0.4186093
536.6 | 0.2174904 | 0.3846436 | 0.4347001
536.7 | 0.2437632 | 0.4076428 | 0.44133
536.8 | 0.2522315 | 0.407492 | 0.434117
536.9 | 0.2410468 | 0.3829972 | 0.4111921
537 | 0.213091 | 0.3414801 | 0.3802513
537.1 | 0.1747411 | 0.2886676 | 0.3413969
537.2 | 0.1327971 | 0.2334209 | 0.297922
537.3 | 0.09298706 | 0.1787743 | 0.2510738
537.4 | 0.0600306 | 0.1321163 | 0.2079769
537.5 | 0.0378975 | 0.09650757 | 0.1724818
537.6 | 0.02413964 | 0.07192485 | 0.14362
537.7 | 0.01562372 | 0.05561186 | 0.1202037
537.8 | 0.01032239 | 0.04474496 | 0.1005998
537.9 | 0.006231476 | 0.03633994 | 0.08396088
538 | 0.004149054 | 0.03050061 | 0.07288696
538.1 | 0.003117896 | 0.02786515 | 0.06814394
538.2 | 0.002305113 | 0.02625482 | 0.06682654
538.3 | 0.002557759 | 0.02736222 | 0.06877178
538.4 | 0.002876369 | 0.03028466 | 0.07257253
538.5 | 0.005535014 | 0.03845423 | 0.08220967
538.6 | 0.009298245 | 0.04949391 | 0.0932123
538.7 | 0.01569626 | 0.0638584 | 0.1099597
538.8 | 0.02163072 | 0.07916637 | 0.1242255
538.9 | 0.02765605 | 0.0945192 | 0.1391624
539 | 0.03343509 | 0.1074812 | 0.1501128
539.1 | 0.03773775 | 0.1147525 | 0.1574796
539.2 | 0.03703552 | 0.1115233 | 0.1559004
539.3 | 0.03183193 | 0.09853924 | 0.1461212
539.4 | 0.02426693 | 0.08124805 | 0.1323664
539.5 | 0.01674701 | 0.06405936 | 0.1156783
539.6 | 0.01032933 | 0.04984108 | 0.0984492
539.7 | 0.005196349 | 0.0382431 | 0.08221525
539.8 | 0.001855419 | 0.02906545 | 0.06809661
539.9 | 0.001855419 | 0.02281547 | 0.05619889
540 | 0.00327023 | 0.01809961 | 0.04666062
540.1 | 0.002873427 | 0.01497451 | 0.04078821
540.2 | 0.003282687 | 0.01279422 | 0.03576676
540.3 | 0.002490434 | 0.01053748 | 0.03069055
540.4 | 0.002108843 | 0.008902747 | 0.02663931
540.5 | 0.0008176509 | 0.006141528 | 0.02232769
540.6 | 0.001692807 | 0.004766957 | 0.0197896
540.7 | 0.001077992 | 0.004188502 | 0.01626761
540.8 | 0.0003748643 | 0.004622865 | 0.01592689
540.9 | 0.00147799 | 0.005677531 | 0.01597218
541 | 0.0008176509 | 0.004871513 | 0.01635778
541.1 | 0.001692807 | 0.005331797 | 0.01667231
541.2 | 0.001077992 | 0.004267445 | 0.01616391
541.3 | 0.001618661 | 0.004810339 | 0.01729637
541.4 | 0.0006845614 | 0.005089705 | 0.01853081
541.5 | 0.0007538537 | 0.006041121 | 0.02043684
541.6 | 0.001269093 | 0.008394432 | 0.02288315
541.7 | 0.001561372 | 0.01085273 | 0.02601845
541.8 | 0.001762421 | 0.0138099 | 0.03078758
541.9 | 0.002191581 | 0.01708561 | 0.03577704
542 | 0.003645056 | 0.02125678 | 0.04095701
542.1 | 0.005291873 | 0.0250584 | 0.0458573
542.2 | 0.005533672 | 0.02688285 | 0.04952375
542.3 | 0.005202121 | 0.02624914 | 0.05144019
542.4 | 0.004819841 | 0.02450885 | 0.04984607
542.5 | 0.004300614 | 0.02110284 | 0.04626065
542.6 | 0.003132287 | 0.01785014 | 0.04027536
542.7 | 0.002278592 | 0.01484365 | 0.03633607
542.8 | 0.001926896 | 0.01282341 | 0.03206404
542.9 | 0.001940197 | 0.01076794 | 0.0289993
543 | 0.001512446 | 0.009287883 | 0.0232743
543.1 | 0.001231705 | 0.008025629 | 0.01913334
543.2 | 0.0008242512 | 0.00683099 | 0.0157535
543.3 | 0.0001684988 | 0.005207597 | 0.01392986
543.4 | 0.0002779638 | 0.004597798 | 0.01278714
543.5 | 0.0007928622 | 0.003517819 | 0.009681479
543.6 | 0.002002345 | 0.003311267 | 0.008468969
543.7 | 0.002563096 | 0.003233891 | 0.005214693
543.8 | 0.002419036 | 0.003048004 | 0.005948748
543.9 | 0.00268569 | 0.003347814 | 0.005406031
544 | 0.001862145 | 0.002211275 | 0.006819199
544.1 | 0.001378374 | 0.002278531 | 0.004888105
544.2 | 0.0003573732 | 0.001715569 | 0.004517718
544.3 | 0.0007555803 | 0.002309708 | 0.005915369
544.4 | 0.0005911666 | 0.001803541 | 0.005397946
544.5 | 0.0008068832 | 0.002185879 | 0.006096565
544.6 | 0.0006626988 | 0.001607391 | 0.003456711
544.7 | 0.001704729 | 0.002377159 | 0.002787675
544.8 | 0.001692299 | 0.001839948 | 0.00245793
544.9 | 0.001603795 | 0.001783173 | 0.003338295
545 | 0.000911983 | 0.001080742 | 0.004365757
545.1 | 0.0004939633 | 0.0006004733 | 0.002466059
545.2 | 0.0007348901 | 0.0005746703 | 0.00180726
545.3 | 0.001148182 | 0.0007037891 | 0.00253558
545.4 | 0.00122688 | 0.0007089596 | 0.003805928
545.5 | 0.0004133395 | 0.0003061248 | 0.001329367
545.6 | 0.0003297702 | 4.278738e-05 | 7.865453e-05
545.7 | 0.0001954932 | 0.0003061248 | 7.865453e-05
545.8 | 0.000821553 | 0.001204752 | 7.865453e-05
545.9 | 0.0006567518 | 0.0002492674 | 0.001219465
546 | 0.0003298241 | 0.0003989916 | 0.001219465
546.1 | 0.0006567518 | 0.0004092782 | 0.00130477
546.2 | 0.0004006922 | 0.0002956152 | 0.00253558
546.3 | 0.0008441944 | 0.0008998234 | 0.003805928
546.4 | 0.0005982159 | 0.0007861348 | 0.001329367
546.5 | 0.00149298 | 0.001736543 | 2.130333e-05
546.6 | 0.001317906 | 0.001447176 | 0.0001166634
546.7 | 0.001158027 | 0.0018449 | 0.001310299
546.8 | 0.0003298241 | 0.001767326 | 0.001329755
546.9 | 0.0006567518 | 0.001720743 | 0.003141575
547 | 0.0004006922 | 0.001767148 | 0.001292717
547.1 | 0.0008441944 | 0.001405409 | 0.001803201
547.2 | 0.0005982159 | 0.001017862 | 0.00153913
547.3 | 0.00149298 | 0.0008111233 | 0.003351067
547.4 | 0.001317906 | 0.0006095507 | 0.003294531
547.5 | 0.001158027 | 0.0004647925 | 0.002665719
547.6 | 0.0001892162 | 0.0003904737 | 0.0001741963
547.7 | 0.001017595 | 0.000813754 | 0.000244179
547.8 | 0.001374418 | 0.000942698 | 0.0001741963
547.9 | 0.001411702 | 0.001546815 | 0.000244179
548 | 0.0005766435 | 0.001329706 | 0.0003376838
548.1 | 0.0003298241 | 0.0002140361 | 0.003151782
548.2 | 0.0006567518 | 0.002625233 | 0.002087425
548.3 | 0.0004006922 | 0.002093285 | 0.002466296
548.4 | 0.0008441944 | 0.000476778 | 0.001376777
548.5 | 0.0005982159 | 0.0008277334 | 0.001234097
548.6 | 0.00149298 | 0.0008739928 | 0.0005194169
548.7 | 0.001317906 | 0.002510526 | 0.0005893262
548.8 | 0.001158027 | 0.002133404 | 0.001504637
548.9 | 0.0001892162 | 0.002437743 | 0.002166969
549 | 0.001017595 | 0.003201664 | 0.00281422
549.1 | 0.0001892162 | 0.0004461126 | 0.003365334
549.2 | 0.001017595 | 0.001220775 | 0.002771741
549.3 | 0.001374418 | 0.001034514 | 0.003120226
549.4 | 0.001411702 | 0.0009257461 | 0.00325092
549.5 | 0.0005766435 | 0.0003830294 | 0.003244843
549.6 | 0.0008167192 | 0.0008528462 | 0.003897315
549.7 | 0.0003518758 | 0.0004289273 | 0.002285538
549.8 | 0.0004651152 | 0.001012407 | 0.001423666
549.9 | 0.000788554 | 0.000412805 | 0.00325092
550 | 0.0004349783 | 0.0006191239 | 0.002019029
550.1 | 0.001537092 | 0.0009369077 | 0.003137251
550.2 | 0.002061064 | 0.0009417294 | 0.002371355
550.3 | 0.0007637799 | 0.0007037749 | 0.001949923
550.4 | 0.0007637799 | 0.001865749 | 0.00334166
550.5 | 0.001744284 | 0.001304587 | 0.004429856
550.6 | 0.001101552 | 0.0009735248 | 0.005954295
550.7 | 0.000788554 | 0.0004254886 | 0.006419581
550.8 | 0.0004349783 | 0.0007815911 | 0.007635435
550.9 | 0.001537092 | 0.001700998 | 0.007269168
551 | 0.002061064 | 0.001855649 | 0.006502357
551.1 | 0.00240749 | 0.001539994 | 0.0056495
551.2 | 0.003550751 | 0.001679119 | 0.006535516
551.3 | 0.004105418 | 0.002118019 | 0.009197145
551.4 | 0.004726159 | 0.00313598 | 0.01342474
551.5 | 0.003823792 | 0.003238962 | 0.0161928
551.6 | 0.004266751 | 0.004526164 | 0.02000577
551.7 | 0.004349255 | 0.004980908 | 0.02387853
551.8 | 0.00442666 | 0.005704728 | 0.02785207
551.9 | 0.002514206 | 0.004628297 | 0.03057954
552 | 0.002439264 | 0.004886471 | 0.03317109
552.1 | 0.001532131 | 0.003929167 | 0.03220519
552.2 | 0.002269007 | 0.00377872 | 0.02938758
552.3 | 0.002412206 | 0.003318009 | 0.02484452
552.4 | 0.002859908 | 0.003555375 | 0.02103443
552.5 | 0.002434645 | 0.002567304 | 0.01593163
552.6 | 0.001907905 | 0.001874079 | 0.01189146
552.7 | 0.00242146 | 0.001475551 | 0.009468802
552.8 | 0.003051815 | 0.002617414 | 0.008417147
552.9 | 0.003022324 | 0.002580677 | 0.007588919
553 | 0.003287228 | 0.002895508 | 0.006558002
553.1 | 0.002963267 | 0.002346907 | 0.004868339
553.2 | 0.003776415 | 0.003132228 | 0.005759115
553.3 | 0.004381521 | 0.003209214 | 0.00370488
553.4 | 0.005042577 | 0.003632679 | 0.003708483
553.5 | 0.005647856 | 0.003963089 | 0.0044165
553.6 | 0.005668994 | 0.004469396 | 0.006589932
553.7 | 0.005735826 | 0.003889473 | 0.006304469
553.8 | 0.00520831 | 0.002885589 | 0.003246441
553.9 | 0.005264922 | 0.00197499 | 0.001522538
554 | 0.0058041 | 0.002455151 | 0.001333587
554.1 | 0.006104541 | 0.003023278 | 0.001483947
554.2 | 0.005023174 | 0.002681335 | 0.001234193
554.3 | 0.00447528 | 0.002029203 | 0.001632697
554.4 | 0.004780617 | 0.001956138 | 0.003171137
554.5 | 0.006010542 | 0.00252934 | 0.005024486
554.6 | 0.00617878 | 0.002688934 | 0.004110463
554.7 | 0.006275867 | 0.003443254 | 0.002923013
554.8 | 0.006433909 | 0.003561499 | 0.001715633
554.9 | 0.007410176 | 0.004279777 | 0.001602508
555 | 0.007019299 | 0.00374108 | 0.00155015
555.1 | 0.0006864537 | 0.005323449 | 0.00334696
555.2 | 0.001007218 | 0.00602653 | 0.005991366
555.3 | 0.002665622 | 0.00686951 | 0.006648925
555.4 | 0.002533772 | 0.006936067 | 0.007159483
555.5 | 0.00358219 | 0.008172797 | 0.008020169
555.6 | 0.003618175 | 0.008860863 | 0.009774318
555.7 | 0.004020519 | 0.008932624 | 0.007899945
555.8 | 0.003975038 | 0.009118334 | 0.007918451
555.9 | 0.004535157 | 0.009500901 | 0.007622383
556 | 0.005456782 | 0.01040682 | 0.009000757
556.1 | 0.00599163 | 0.01070142 | 0.009481101
556.2 | 0.004291588 | 0.009736853 | 0.008687507
556.3 | 0.004093289 | 0.01049773 | 0.01180793
556.4 | 0.003136765 | 0.009833673 | 0.01182638
556.5 | 0.004948706 | 0.01138234 | 0.01220545
556.6 | 0.005605567 | 0.01152147 | 0.01380903
556.7 | 0.002936321 | 0.01277007 | 0.01682174
556.8 | 0.003073933 | 0.01253591 | 0.01940421
556.9 | 0.002529007 | 0.01212548 | 0.01824727
557 | 0.002116522 | 0.01175654 | 0.0181894
557.1 | 0.002228557 | 0.01176604 | 0.01747018
557.2 | 0.001968808 | 0.01208659 | 0.01717321
557.3 | 0.002264123 | 0.01268715 | 0.01778673
557.4 | 0.00259 | 0.01349527 | 0.01961654
557.5 | 0.003109453 | 0.01393525 | 0.02100424
557.6 | 0.003720667 | 0.01463986 | 0.02095133
557.7 | 0.003868275 | 0.01497101 | 0.02075584
557.8 | 0.004958629 | 0.01587302 | 0.0204178
557.9 | 0.004622073 | 0.0160797 | 0.01939264
558 | 0.005738103 | 0.01712733 | 0.01805226
558.1 | 0.006252781 | 0.01760925 | 0.01824858
558.2 | 0.00821596 | 0.0183353 | 0.01855174
558.3 | 0.01044044 | 0.02041744 | 0.0207077
558.4 | 0.01283476 | 0.02213681 | 0.02054264
558.5 | 0.01481664 | 0.02335771 | 0.01973107
558.6 | 0.01714722 | 0.02405886 | 0.01891455
558.7 | 0.01949457 | 0.02531681 | 0.02052591
558.8 | 0.02136729 | 0.02648669 | 0.02268806
558.9 | 0.02177652 | 0.02764132 | 0.02430099
559 | 0.02090089 | 0.02747379 | 0.02246455
559.1 | 0.02033245 | 0.02836835 | 0.02211592
559.2 | 0.0188329 | 0.02763326 | 0.02263829
559.3 | 0.01849997 | 0.02842892 | 0.02474555
559.4 | 0.0170317 | 0.02702223 | 0.02463621
559.5 | 0.01653522 | 0.02739604 | 0.02593379
559.6 | 0.0155327 | 0.02657778 | 0.02496794
559.7 | 0.01593084 | 0.0278678 | 0.02550594
559.8 | 0.01651307 | 0.02714311 | 0.0236432
559.9 | 0.01667095 | 0.02781888 | 0.02538901
560 | 0.01812783 | 0.02867704 | 0.02801296
560.1 | 0.01887917 | 0.0299834 | 0.02929633
560.2 | 0.02119682 | 0.03107654 | 0.03074859
560.3 | 0.02143675 | 0.0311276 | 0.03094015
560.4 | 0.0213746 | 0.03129851 | 0.03246962
560.5 | 0.02120491 | 0.03114631 | 0.03288088
560.6 | 0.02239204 | 0.03259427 | 0.03471773
560.7 | 0.02358977 | 0.03331271 | 0.03575281
560.8 | 0.02399368 | 0.03443288 | 0.03708985
560.9 | 0.02280954 | 0.03349824 | 0.03444444
561 | 0.02274209 | 0.03399257 | 0.0341455
561.1 | 0.02263363 | 0.03386106 | 0.03289629
561.2 | 0.0229605 | 0.03394338 | 0.03320019
561.3 | 0.02309784 | 0.03371798 | 0.03188484
561.4 | 0.0236911 | 0.0338785 | 0.03116726
561.5 | 0.02431006 | 0.03444586 | 0.03263031
561.6 | 0.02429878 | 0.03501853 | 0.03289325
561.7 | 0.0230886 | 0.03428702 | 0.03171576
561.8 | 0.02210407 | 0.03418151 | 0.03051305
561.9 | 0.02118119 | 0.03329367 | 0.02892791
562 | 0.02087792 | 0.03313599 | 0.02908332
562.1 | 0.02080503 | 0.03313997 | 0.02912132
562.2 | 0.02113659 | 0.03342554 | 0.02939919
562.3 | 0.02168836 | 0.03404494 | 0.03055513
562.4 | 0.02217872 | 0.03406454 | 0.03054203
562.5 | 0.02262815 | 0.0340424 | 0.03190259
562.6 | 0.02261656 | 0.03447407 | 0.0326199
562.7 | 0.02356809 | 0.03509362 | 0.03216234
562.8 | 0.02387414 | 0.03553063 | 0.03222578
562.9 | 0.02429293 | 0.03539364 | 0.03192144
563 | 0.02479376 | 0.03580457 | 0.03227088
563.1 | 0.02597648 | 0.03713425 | 0.03176728
563.2 | 0.02754937 | 0.03803618 | 0.0311054
563.3 | 0.02789155 | 0.03821238 | 0.03280835
563.4 | 0.02868523 | 0.03814837 | 0.03385786
563.5 | 0.0296125 | 0.03941095 | 0.03433005
563.6 | 0.03173112 | 0.04130107 | 0.03387207
563.7 | 0.0336043 | 0.04301435 | 0.0336645
563.8 | 0.03593076 | 0.04404842 | 0.03487776
563.9 | 0.03839751 | 0.04587806 | 0.03695568
564 | 0.0406754 | 0.04759863 | 0.0383388
564.1 | 0.0414408 | 0.04910002 | 0.03875005
564.2 | 0.04217543 | 0.0506282 | 0.03989834
564.3 | 0.04189573 | 0.05133944 | 0.040622
564.4 | 0.04197128 | 0.0519093 | 0.04250323
564.5 | 0.03964288 | 0.05036736 | 0.04268435
564.6 | 0.03793299 | 0.0493602 | 0.04333165
564.7 | 0.03655286 | 0.04833756 | 0.0433027
564.8 | 0.03607795 | 0.04761356 | 0.04228506
564.9 | 0.0356956 | 0.04809903 | 0.04294248
565 | 0.03513333 | 0.04817087 | 0.04304154
565.1 | 0.03592305 | 0.04992917 | 0.04546211
565.2 | 0.03707292 | 0.05055114 | 0.04585855
565.3 | 0.03819226 | 0.05209564 | 0.04691138
565.4 | 0.04014566 | 0.05321079 | 0.04569781
565.5 | 0.0407356 | 0.05340855 | 0.04650954
565.6 | 0.04247912 | 0.05411499 | 0.04811138
565.7 | 0.04371334 | 0.05573438 | 0.05103819
565.8 | 0.04448929 | 0.05672464 | 0.05317609
565.9 | 0.04540455 | 0.05822964 | 0.05333691
566 | 0.04458292 | 0.05746691 | 0.05311758
566.1 | 0.04400359 | 0.05717668 | 0.05183512
566.2 | 0.0431255 | 0.05597332 | 0.05287405
566.3 | 0.04240207 | 0.05528441 | 0.05239786
566.4 | 0.04264701 | 0.05559237 | 0.05377599
566.5 | 0.04189784 | 0.05554354 | 0.05217988
566.6 | 0.04166372 | 0.0555839 | 0.05341405
566.7 | 0.04166131 | 0.05562425 | 0.05380076
566.8 | 0.04201939 | 0.0557433 | 0.05528213
566.9 | 0.04284109 | 0.05622967 | 0.05622934
567 | 0.0434517 | 0.05680533 | 0.05689909
567.1 | 0.04454683 | 0.05789032 | 0.05798554
567.2 | 0.04516798 | 0.05890734 | 0.05836748
567.3 | 0.04710415 | 0.06067064 | 0.05870313
567.4 | 0.04848405 | 0.06180402 | 0.05793273
567.5 | 0.05135117 | 0.06382632 | 0.05923037
567.6 | 0.05380192 | 0.06577078 | 0.06235611
567.7 | 0.05685399 | 0.06806892 | 0.0655617
567.8 | 0.05954628 | 0.07054755 | 0.06747546
567.9 | 0.06364911 | 0.07456197 | 0.06995255
568 | 0.06882468 | 0.07884983 | 0.07344332
568.1 | 0.07391893 | 0.08310548 | 0.07704065
568.2 | 0.07821395 | 0.08686326 | 0.07984977
568.3 | 0.08422669 | 0.0924679 | 0.08453541
568.4 | 0.09241396 | 0.09978411 | 0.09069974
568.5 | 0.105323 | 0.1098538 | 0.09822508
568.6 | 0.1218913 | 0.1222768 | 0.1086409
568.7 | 0.1454393 | 0.1389731 | 0.1210292
568.8 | 0.1787881 | 0.1618961 | 0.1390841
568.9 | 0.2239778 | 0.1923736 | 0.1622718
569 | 0.2850683 | 0.2327198 | 0.1948331
569.1 | 0.3583067 | 0.2805674 | 0.2331119
569.2 | 0.4572847 | 0.3444187 | 0.2834313
569.3 | 0.587333 | 0.429784 | 0.34917
569.4 | 0.7596933 | 0.5466251 | 0.4377776
569.5 | 0.9573412 | 0.6911391 | 0.5462948
569.6 | 1.150908 | 0.8499336 | 0.6656979
569.7 | 1.305594 | 1.00652 | 0.7865079
569.8 | 1.385101 | 1.133975 | 0.8929131
569.9 | 1.376166 | 1.205413 | 0.9655235
570 | 1.278191 | 1.200783 | 0.9857314
570.1 | 1.13706 | 1.132635 | 0.9580569
570.2 | 0.9763142 | 1.020446 | 0.8923644
570.3 | 0.8249251 | 0.8863002 | 0.8029333
570.4 | 0.6884484 | 0.7498244 | 0.7045901
570.5 | 0.5804123 | 0.6291251 | 0.6113926
570.6 | 0.4979442 | 0.5309848 | 0.5285189
570.7 | 0.4301862 | 0.4490967 | 0.454055
570.8 | 0.3698492 | 0.3798286 | 0.3867067
570.9 | 0.3158084 | 0.3227359 | 0.3327483
571 | 0.2695974 | 0.2769555 | 0.2876243
571.1 | 0.2301264 | 0.2395136 | 0.2533369
571.2 | 0.1948009 | 0.2071351 | 0.2212423
571.3 | 0.1641344 | 0.1795727 | 0.195759
571.4 | 0.1392827 | 0.156328 | 0.1715006
571.5 | 0.121246 | 0.1391533 | 0.1540054
571.6 | 0.1080537 | 0.1264563 | 0.1390777
571.7 | 0.0993904 | 0.1184228 | 0.1290407
571.8 | 0.09361728 | 0.1125199 | 0.1215338
571.9 | 0.09112346 | 0.1098555 | 0.1169499
572 | 0.08910058 | 0.1081506 | 0.1146158
572.1 | 0.0889091 | 0.1090693 | 0.1156866
572.2 | 0.08738775 | 0.1092163 | 0.1160316
572.3 | 0.08848953 | 0.1120149 | 0.1182367
572.4 | 0.08856917 | 0.1136964 | 0.1211123
572.5 | 0.09065746 | 0.117565 | 0.12499
572.6 | 0.09119117 | 0.1208288 | 0.1287929
572.7 | 0.09467549 | 0.1276822 | 0.1347823
572.8 | 0.09864931 | 0.1345156 | 0.1426266
572.9 | 0.1054552 | 0.14411 | 0.1506712
573 | 0.1123414 | 0.1547137 | 0.1588277
573.1 | 0.1208963 | 0.1683502 | 0.1677212
573.2 | 0.1333679 | 0.1868158 | 0.1800163
573.3 | 0.1519726 | 0.2119773 | 0.1936239
573.4 | 0.1786134 | 0.2466939 | 0.2129413
573.5 | 0.2107588 | 0.2865733 | 0.2360117
573.6 | 0.2522375 | 0.335066 | 0.2669016
573.7 | 0.3032219 | 0.3904211 | 0.3046356
573.8 | 0.3596865 | 0.4511364 | 0.3492293
573.9 | 0.4102126 | 0.5057122 | 0.3965525
574 | 0.4442008 | 0.5459444 | 0.4410901
574.1 | 0.4594702 | 0.5683986 | 0.4802656
574.2 | 0.4533742 | 0.5711929 | 0.5113014
574.3 | 0.4303159 | 0.5553767 | 0.5329399
574.4 | 0.3906108 | 0.5209621 | 0.5406731
574.5 | 0.3460349 | 0.4759645 | 0.5347144
574.6 | 0.2985033 | 0.4232077 | 0.5146745
574.7 | 0.2549572 | 0.3691123 | 0.4821064
574.8 | 0.2165156 | 0.3175157 | 0.4410462
574.9 | 0.1854234 | 0.2718524 | 0.3942311
575 | 0.1637366 | 0.237526 | 0.3529605
575.1 | 0.1466367 | 0.2095202 | 0.3132874
575.2 | 0.1336155 | 0.1875057 | 0.2783476
575.3 | 0.1228107 | 0.1685542 | 0.2470454
575.4 | 0.1144142 | 0.1534457 | 0.2208467
575.5 | 0.108699 | 0.1431991 | 0.1994372
575.6 | 0.1047993 | 0.1356155 | 0.1819952
575.7 | 0.1018927 | 0.1303584 | 0.1691088
575.8 | 0.09961094 | 0.1261187 | 0.1601731
575.9 | 0.09814631 | 0.1227971 | 0.1526498
576 | 0.09717894 | 0.1208183 | 0.1470258
576.1 | 0.09717389 | 0.1199669 | 0.1433771
576.2 | 0.09581977 | 0.1188434 | 0.1402101
576.3 | 0.09600808 | 0.1191344 | 0.1397887
576.4 | 0.09591926 | 0.1202157 | 0.14075
576.5 | 0.09648397 | 0.1216337 | 0.1408227
576.6 | 0.09703305 | 0.1237416 | 0.1424153
576.7 | 0.09723175 | 0.1252946 | 0.1439718
576.8 | 0.09833018 | 0.1280037 | 0.1473562
576.9 | 0.09813128 | 0.128579 | 0.14745
577 | 0.09849213 | 0.1284052 | 0.1456742
577.1 | 0.09923499 | 0.127659 | 0.1435782
577.2 | 0.1000931 | 0.12618 | 0.1402107
577.3 | 0.1007472 | 0.1242366 | 0.1375657
577.4 | 0.1000455 | 0.1212523 | 0.1342294
577.5 | 0.09907697 | 0.1180141 | 0.1306598
577.6 | 0.09853764 | 0.1162079 | 0.1282989
577.7 | 0.0975275 | 0.1140346 | 0.1278467
577.8 | 0.09725504 | 0.1134294 | 0.1267604
577.9 | 0.09617713 | 0.1122753 | 0.1262297
578 | 0.09534518 | 0.1114625 | 0.1237769
578.1 | 0.09613418 | 0.1122749 | 0.1243304
578.2 | 0.09971751 | 0.1136472 | 0.1250043
578.3 | 0.106512 | 0.1178583 | 0.1289592
578.4 | 0.1172707 | 0.1237628 | 0.1344089
578.5 | 0.1326179 | 0.1326486 | 0.1404447
578.6 | 0.1546943 | 0.145407 | 0.1484656
578.7 | 0.1812889 | 0.1604895 | 0.1564081
578.8 | 0.2095046 | 0.1784272 | 0.1663781
578.9 | 0.2319164 | 0.1936064 | 0.174156
579 | 0.2427424 | 0.2036091 | 0.1809982
579.1 | 0.2402295 | 0.2051076 | 0.1842927
579.2 | 0.2258356 | 0.2000758 | 0.1854881
579.3 | 0.2016526 | 0.188006 | 0.1833005
579.4 | 0.1746125 | 0.1738014 | 0.1805933
579.5 | 0.1517887 | 0.1606302 | 0.1786686
579.6 | 0.136775 | 0.1526701 | 0.1779499
579.7 | 0.1306057 | 0.1510734 | 0.1825654
579.8 | 0.1300983 | 0.1535909 | 0.1875377
579.9 | 0.1370212 | 0.162568 | 0.198555
580 | 0.1475964 | 0.1748091 | 0.2113814
580.1 | 0.1646583 | 0.1936805 | 0.2303763
580.2 | 0.1889626 | 0.2197668 | 0.2572343
580.3 | 0.2238012 | 0.2565481 | 0.2915394
580.4 | 0.2775898 | 0.309457 | 0.3368234
580.5 | 0.3544815 | 0.3786722 | 0.3883945
580.6 | 0.4731841 | 0.4744173 | 0.4517887
580.7 | 0.628144 | 0.5893819 | 0.5224673
580.8 | 0.8031115 | 0.7115429 | 0.5945557
580.9 | 0.9595596 | 0.814241 | 0.6567525
581 | 1.06023 | 0.8759386 | 0.6969528
581.1 | 1.092301 | 0.8888863 | 0.7164366
581.2 | 1.048834 | 0.8514747 | 0.7096622
581.3 | 0.9500742 | 0.7768744 | 0.683473
581.4 | 0.8252188 | 0.6847809 | 0.6400688
581.5 | 0.6922241 | 0.5875987 | 0.5833783
581.6 | 0.5626977 | 0.4919022 | 0.5198274
581.7 | 0.4411547 | 0.4022051 | 0.4537549
581.8 | 0.3395334 | 0.326452 | 0.393464
581.9 | 0.2626436 | 0.268826 | 0.3422393
582 | 0.2067554 | 0.2256673 | 0.2991188
582.1 | 0.1659821 | 0.1922927 | 0.2633104
582.2 | 0.1384312 | 0.168618 | 0.2343648
582.3 | 0.1191916 | 0.1517964 | 0.2119711
582.4 | 0.1092964 | 0.1432659 | 0.1976194
582.5 | 0.105752 | 0.1393146 | 0.1874283
582.6 | 0.1098067 | 0.1408898 | 0.1815464
582.7 | 0.1159898 | 0.1448199 | 0.1783336
582.8 | 0.1215771 | 0.1490446 | 0.1773055
582.9 | 0.1219964 | 0.1506939 | 0.1767343
583 | 0.118098 | 0.1497053 | 0.1779367
583.1 | 0.1100105 | 0.1468874 | 0.178178
583.2 | 0.1008863 | 0.1425236 | 0.1786582
583.3 | 0.09097826 | 0.1362919 | 0.1760526
583.4 | 0.08355113 | 0.1301128 | 0.1743667
583.5 | 0.07731471 | 0.1243071 | 0.1713607
583.6 | 0.07292917 | 0.119498 | 0.1675941
583.7 | 0.0710954 | 0.116664 | 0.1649531
583.8 | 0.07129507 | 0.1162598 | 0.1651508
583.9 | 0.07293027 | 0.1171902 | 0.1662646
584 | 0.07506582 | 0.1193491 | 0.1691485
584.1 | 0.07846834 | 0.1227763 | 0.17239
584.2 | 0.08537954 | 0.1295312 | 0.181149
584.3 | 0.09334902 | 0.1383212 | 0.191095
584.4 | 0.1030596 | 0.1498762 | 0.2047131
584.5 | 0.1140669 | 0.1655128 | 0.2198771
584.6 | 0.1272682 | 0.184422 | 0.2401177
584.7 | 0.1444449 | 0.2084329 | 0.2624674
584.8 | 0.161496 | 0.232885 | 0.2879567
584.9 | 0.1802695 | 0.2600172 | 0.312817
585 | 0.1970873 | 0.2869445 | 0.3412102
585.1 | 0.2152844 | 0.3163692 | 0.3700416
585.2 | 0.2296924 | 0.3445692 | 0.3995332
585.3 | 0.2400132 | 0.3675848 | 0.4227724
585.4 | 0.244245 | 0.3847503 | 0.4403045
585.5 | 0.2411071 | 0.3913777 | 0.4520457
585.6 | 0.2295604 | 0.3863427 | 0.452979
585.7 | 0.2099271 | 0.3662386 | 0.4426809
585.8 | 0.1870896 | 0.3374687 | 0.421851
585.9 | 0.1630425 | 0.3033374 | 0.396228
586 | 0.1410114 | 0.26792 | 0.3659011
586.1 | 0.1215532 | 0.2333717 | 0.3333246
586.2 | 0.105648 | 0.2022259 | 0.3014019
586.3 | 0.09633533 | 0.1791757 | 0.2752697
586.4 | 0.09163818 | 0.1624797 | 0.25509
586.5 | 0.09194794 | 0.1534313 | 0.2404691
586.6 | 0.09168766 | 0.1486437 | 0.2312858
586.7 | 0.09098292 | 0.1481658 | 0.2264956
586.8 | 0.08982348 | 0.1501324 | 0.2285686
586.9 | 0.08802688 | 0.1542829 | 0.2349325
587 | 0.08846674 | 0.1630661 | 0.2469603
587.1 | 0.09212706 | 0.1768663 | 0.2629884
587.2 | 0.09965111 | 0.1945819 | 0.2816253
587.3 | 0.1122653 | 0.2156311 | 0.3009227
587.4 | 0.1270048 | 0.237357 | 0.3204874
587.5 | 0.1437932 | 0.2566194 | 0.336563
587.6 | 0.1618368 | 0.2722079 | 0.351783
587.7 | 0.1896338 | 0.2907958 | 0.3671468
587.8 | 0.2439969 | 0.325206 | 0.3904829
587.9 | 0.3475541 | 0.391059 | 0.4236903
588 | 0.5068677 | 0.4938572 | 0.470843
588.1 | 0.6939648 | 0.6192086 | 0.5248392
588.2 | 0.8428643 | 0.7272161 | 0.5753506
588.3 | 0.8847924 | 0.7760952 | 0.6080532
588.4 | 0.7855986 | 0.7357869 | 0.6189828
588.5 | 0.6056003 | 0.6334294 | 0.6035352
588.6 | 0.4134693 | 0.5056115 | 0.5713654
588.7 | 0.2809117 | 0.4068033 | 0.5360661
588.8 | 0.202409 | 0.3431703 | 0.5111392
588.9 | 0.175717 | 0.3226217 | 0.5058652
589 | 0.1800877 | 0.3363659 | 0.5243398
589.1 | 0.2178858 | 0.3885492 | 0.5757669
589.2 | 0.2907574 | 0.480017 | 0.6589506
589.3 | 0.4347094 | 0.6363866 | 0.7894642
589.4 | 0.6448627 | 0.8427817 | 0.9525807
589.5 | 0.9226712 | 1.088868 | 1.144983
589.6 | 1.192654 | 1.30608 | 1.320925
589.7 | 1.424205 | 1.47737 | 1.470129
589.8 | 1.564393 | 1.574974 | 1.571513
589.9 | 1.600498 | 1.600587 | 1.622914
590 | 1.519526 | 1.549008 | 1.615393
590.1 | 1.338806 | 1.428991 | 1.55281
590.2 | 1.092614 | 1.253957 | 1.444135
590.3 | 0.8170691 | 1.038586 | 1.298701
590.4 | 0.5721777 | 0.8250563 | 1.136682
590.5 | 0.3842975 | 0.6382497 | 0.9730712
590.6 | 0.2735007 | 0.5067896 | 0.8362267
590.7 | 0.2091635 | 0.4151876 | 0.7216643
590.8 | 0.1751836 | 0.3555787 | 0.6304738
590.9 | 0.153817 | 0.3150779 | 0.5575299
591 | 0.1401192 | 0.2887882 | 0.5038977
591.1 | 0.1337192 | 0.2763642 | 0.4716399
591.2 | 0.131424 | 0.2720603 | 0.4505903
591.3 | 0.1355756 | 0.2772246 | 0.4402677
591.4 | 0.1519779 | 0.2938851 | 0.4425612
591.5 | 0.1857483 | 0.3267834 | 0.4565798
591.6 | 0.2422853 | 0.378375 | 0.4857986
591.7 | 0.3158715 | 0.4473294 | 0.5231088
591.8 | 0.3993707 | 0.5287565 | 0.5707603
591.9 | 0.4688506 | 0.6048277 | 0.618337
592 | 0.5057175 | 0.6591078 | 0.6605167
592.1 | 0.4961353 | 0.6746524 | 0.6874739
592.2 | 0.443609 | 0.6480177 | 0.6938885
592.3 | 0.3554722 | 0.5756658 | 0.6730708
592.4 | 0.264425 | 0.4854675 | 0.6309027
592.5 | 0.188302 | 0.3961694 | 0.5759124
592.6 | 0.1405519 | 0.3290721 | 0.5209443
592.7 | 0.1085826 | 0.2751796 | 0.4681729
592.8 | 0.08974079 | 0.2369604 | 0.42417
592.9 | 0.08520651 | 0.2150635 | 0.3891591
593 | 0.09471551 | 0.2115861 | 0.3697063
593.1 | 0.1245056 | 0.2304547 | 0.3648382
593.2 | 0.1758239 | 0.2719537 | 0.3748418
593.3 | 0.2456114 | 0.3340646 | 0.3976943
593.4 | 0.3190504 | 0.4047205 | 0.4293566
593.5 | 0.3753206 | 0.4660149 | 0.4640597
593.6 | 0.4034114 | 0.5089711 | 0.4947183
593.7 | 0.3993158 | 0.526906 | 0.51919
593.8 | 0.3689752 | 0.5207039 | 0.530777
593.9 | 0.3234708 | 0.4948107 | 0.5344532
594 | 0.2759273 | 0.4578665 | 0.5286829
594.1 | 0.2413726 | 0.422558 | 0.5231534
594.2 | 0.2397136 | 0.404981 | 0.5153054
594.3 | 0.2834221 | 0.4157073 | 0.5127085
594.4 | 0.3771792 | 0.4591905 | 0.5177425
594.5 | 0.4946388 | 0.518245 | 0.5259047
594.6 | 0.5975629 | 0.5690523 | 0.5268821
594.7 | 0.6369258 | 0.5833993 | 0.5137817
594.8 | 0.5907637 | 0.5472052 | 0.4829981
594.9 | 0.4768432 | 0.4678389 | 0.4356231
595 | 0.3357358 | 0.3660029 | 0.3787639
595.1 | 0.2034212 | 0.2626944 | 0.316193
595.2 | 0.1083678 | 0.1804127 | 0.2631418
595.3 | 0.0525241 | 0.1239485 | 0.2151177
595.4 | 0.0305138 | 0.09583921 | 0.1851787
595.5 | 0.02063248 | 0.08021004 | 0.1622841
595.6 | 0.01761732 | 0.07461677 | 0.1527734
595.7 | 0.01557461 | 0.07142886 | 0.1446459
595.8 | 0.01547826 | 0.07283284 | 0.1429284
595.9 | 0.01655775 | 0.0766116 | 0.143852
596 | 0.02307649 | 0.08633931 | 0.1507075
596.1 | 0.03024536 | 0.09796332 | 0.1574904
596.2 | 0.03676157 | 0.1086196 | 0.1644126
596.3 | 0.03879233 | 0.1146392 | 0.1695476
596.4 | 0.03692411 | 0.1127582 | 0.169018
596.5 | 0.03142014 | 0.1041438 | 0.164368
596.6 | 0.02375678 | 0.09036882 | 0.1534393
596.7 | 0.01668347 | 0.07647819 | 0.1434002
596.8 | 0.01100734 | 0.06509905 | 0.1309843
596.9 | 0.006655764 | 0.05589912 | 0.120169
597 | 0.004791768 | 0.05128528 | 0.1123634
597.1 | 0.003409744 | 0.0481312 | 0.1062595
597.2 | 0.003589276 | 0.04707384 | 0.1032476
597.3 | 0.003190271 | 0.04638415 | 0.1012808
597.4 | 0.004019921 | 0.04685463 | 0.1022612
597.5 | 0.004716568 | 0.04814434 | 0.1050321
597.6 | 0.006079262 | 0.05011225 | 0.1073609
597.7 | 0.007170809 | 0.05396896 | 0.1109876
597.8 | 0.009867466 | 0.05930404 | 0.116408
597.9 | 0.01142178 | 0.06556438 | 0.1227957
598 | 0.01632969 | 0.07435625 | 0.1319897
598.1 | 0.02233448 | 0.0856439 | 0.141991
598.2 | 0.03170989 | 0.09816676 | 0.1550367
598.3 | 0.04268535 | 0.1116218 | 0.1674792
598.4 | 0.05612554 | 0.1249737 | 0.1805048
598.5 | 0.07164961 | 0.1394418 | 0.1910007
598.6 | 0.08479898 | 0.1512988 | 0.1982831
598.7 | 0.09220549 | 0.1594504 | 0.2027514
598.8 | 0.09101211 | 0.1606114 | 0.2059975
598.9 | 0.08225566 | 0.1545217 | 0.2077663
599 | 0.06864672 | 0.1421458 | 0.2046047
599.1 | 0.05328973 | 0.1267418 | 0.2001878
599.2 | 0.04015803 | 0.1118361 | 0.1964867
599.3 | 0.0290387 | 0.09883842 | 0.1940122
599.4 | 0.02156075 | 0.08943377 | 0.191016
599.5 | 0.01615662 | 0.08290723 | 0.1863154
599.6 | 0.01463033 | 0.08200417 | 0.1831437
599.7 | 0.01399795 | 0.08289229 | 0.1813055
599.8 | 0.01429505 | 0.08570546 | 0.1791274
599.9 | 0.01279491 | 0.08517289 | 0.1732234
600 | 0.0118752 | 0.08386095 | 0.1673388
600.1 | 0.009642201 | 0.07952438 | 0.1607741
600.2 | 0.009071818 | 0.07530362 | 0.1552147
600.3 | 0.007614349 | 0.06915902 | 0.1453867
600.4 | 0.006500746 | 0.06392055 | 0.1359042
600.5 | 0.003804262 | 0.05634561 | 0.126077
600.6 | 0.002281909 | 0.05096636 | 0.1184064
600.7 | 0.0007191083 | 0.04537391 | 0.1130579
600.8 | 0.0002519086 | 0.04286777 | 0.1088612
600.9 | 0.0003220577 | 0.04266556 | 0.1056193
601 | 0.003459172 | 0.04732412 | 0.104792
601.1 | 0.007378161 | 0.05399775 | 0.1053486
601.2 | 0.01365781 | 0.06321372 | 0.1093806
601.3 | 0.01776206 | 0.06920705 | 0.109049
601.4 | 0.02077975 | 0.07319985 | 0.1081213
601.5 | 0.01873602 | 0.06920158 | 0.1025875
601.6 | 0.01429868 | 0.06153094 | 0.09430508
601.7 | 0.009599401 | 0.0515029 | 0.08404468
601.8 | 0.004905601 | 0.04171547 | 0.07252107
601.9 | 0.0022243 | 0.03378935 | 0.06339198
602 | 0.003214106 | 0.02787532 | 0.05733205
602.1 | 0.005297037 | 0.02449691 | 0.05243545
602.2 | 0.007119453 | 0.02356931 | 0.05024774
602.3 | 0.008578332 | 0.02249573 | 0.04745381
602.4 | 0.003214106 | 0.02146937 | 0.04719804
602.5 | 0.005297037 | 0.01977549 | 0.04550676
602.6 | 0.007119453 | 0.01983982 | 0.04643937
602.7 | 0.008578332 | 0.01961201 | 0.04376603
602.8 | 0.003214106 | 0.01957196 | 0.04259511
602.9 | 0.005297037 | 0.01899466 | 0.04103906
603 | 0.007119453 | 0.01952308 | 0.04202689
603.1 | 0.008578332 | 0.01943601 | 0.04316917
603.2 | 0.003214106 | 0.01911941 | 0.04281032
603.3 | 0.005297037 | 0.01896449 | 0.04284727
603.4 | 0.007119453 | 0.01820982 | 0.04192288
603.5 | 0.008578332 | 0.0175491 | 0.04042827
603.6 | 0.003214106 | 0.01668516 | 0.03980737
603.7 | 0.005297037 | 0.01694723 | 0.03942792
603.8 | 0.007119453 | 0.01824171 | 0.04088253
603.9 | 0.008578332 | 0.0186551 | 0.04200867
604 | 0.003214106 | 0.01944931 | 0.04446706
604.1 | 0.005297037 | 0.01901771 | 0.04718437
604.2 | 0.003214106 | 0.02042765 | 0.05223248
604.3 | 0.005297037 | 0.02186942 | 0.05715304
604.4 | 0.007119453 | 0.02404289 | 0.06350113
604.5 | 0.008578332 | 0.02747725 | 0.06998395
604.6 | 0.0005842904 | 0.0329192 | 0.07839197
604.7 | 0.003214106 | 0.04028282 | 0.08648033
604.8 | 0.005297037 | 0.04715084 | 0.09395001
604.9 | 0.007119453 | 0.05379952 | 0.1006565
605 | 0.008578332 | 0.0589837 | 0.1048921
605.1 | 0.009678381 | 0.06110455 | 0.1043493
605.2 | 0.009223081 | 0.06004626 | 0.1001258
605.3 | 0.008198094 | 0.05521626 | 0.09208757
605.4 | 0.006367879 | 0.04924056 | 0.08516757
605.5 | 0.003820679 | 0.04126909 | 0.07624148
605.6 | 0.001997417 | 0.03522015 | 0.0683655
605.7 | 0.0005897706 | 0.02936876 | 0.06061367
605.8 | 0.001491636 | 0.025898 | 0.05464071
605.9 | 0.0001152528 | 0.02186634 | 0.04896513
606 | 9.024052e-11 | 0.01972724 | 0.0448615
606.1 | 9.024052e-11 | 0.01752665 | 0.04019153
606.2 | 9.024052e-11 | 0.01683388 | 0.03565532
606.3 | 9.024052e-11 | 0.01543224 | 0.03279098
606.4 | 9.024052e-11 | 0.01444791 | 0.03139489
606.5 | 9.024052e-11 | 0.01307827 | 0.03131683
606.6 | 9.024052e-11 | 0.01273511 | 0.02908053
606.7 | 9.024052e-11 | 0.01206902 | 0.02811585
606.8 | 9.024052e-11 | 0.01215814 | 0.0281196
606.9 | 9.024052e-11 | 0.01163789 | 0.02755458
607 | 9.024052e-11 | 0.01188319 | 0.02580648
607.1 | 9.024052e-11 | 0.01225349 | 0.02499587
607.2 | 9.024052e-11 | 0.01197792 | 0.02374515
607.3 | 9.024052e-11 | 0.01244194 | 0.02490544
607.4 | 9.024052e-11 | 0.011984 | 0.02571779
607.5 | 9.024052e-11 | 0.01345869 | 0.02799546
607.6 | 0.00224119 | 0.01416257 | 0.02799358
607.7 | 0.002323258 | 0.01354802 | 0.02619859
607.8 | 0.001027377 | 0.01305857 | 0.02419442
607.9 | 0.0004640303 | 0.01229827 | 0.02398241
608 | 0.0001515852 | 0.01247044 | 0.02464064
608.1 | 9.024052e-11 | 0.01181435 | 0.02554985
608.2 | 9.024052e-11 | 0.01220002 | 0.02639265
608.3 | 0.0006414801 | 0.01324741 | 0.02778896
608.4 | 0.001378885 | 0.01384686 | 0.02861679
608.5 | 0.0006767081 | 0.01253392 | 0.0271231
608.6 | 0.0001077472 | 0.01166929 | 0.02553257
608.7 | 0.001321374 | 0.01227363 | 0.02548897
608.8 | 0.002668623 | 0.01334181 | 0.02463619
608.9 | 0.00391891 | 0.01410275 | 0.02313341
609 | 0.00453879 | 0.01519749 | 0.02148784
609.1 | 0.00565627 | 0.01562505 | 0.02173562
609.2 | 0.006861282 | 0.01661589 | 0.02315537
609.3 | 0.00627568 | 0.01521829 | 0.02322398
609.4 | 0.006351901 | 0.0156875 | 0.02350242
609.5 | 0.00356095 | 0.01378454 | 0.02187674
609.6 | 0.002949969 | 0.01349774 | 0.02252343
609.7 | 0.001242268 | 0.01193435 | 0.02209532
609.8 | 0.003065916 | 0.01393519 | 0.02475918
609.9 | 0.003326329 | 0.01477948 | 0.02420781
610 | 0.002991961 | 0.01518071 | 0.02451157
610.1 | 0.002770338 | 0.01375722 | 0.02418539
610.2 | 0.002538414 | 0.01331389 | 0.02369019
610.3 | 0.003900996 | 0.01412669 | 0.02547896
610.4 | 0.002663944 | 0.01349561 | 0.02522933
610.5 | 0.002303689 | 0.01274473 | 0.02772088
610.6 | 0.0007697456 | 0.01141045 | 0.02706099
610.7 | 0.001029563 | 0.01129537 | 0.02824108
610.8 | 0.001371356 | 0.01155536 | 0.028678
610.9 | 0.001543985 | 0.01142459 | 0.02691062
611 | 0.001045132 | 0.01115836 | 0.02645552
611.1 | 0.0004745297 | 0.01089211 | 0.02424336
611.2 | 0.0002933593 | 0.01058417 | 0.02401884
611.3 | 0.0004503398 | 0.010969 | 0.02288283
611.4 | 0.0004503398 | 0.009983896 | 0.02070818
611.5 | 0.001727807 | 0.01124376 | 0.02056036
611.6 | 0.001818065 | 0.01070126 | 0.01890334
611.7 | 0.002292799 | 0.01111726 | 0.01844856
611.8 | 0.001075681 | 0.0107414 | 0.01701716
611.9 | 0.001360541 | 0.01130325 | 0.01665445
612 | 0.001209633 | 0.01192769 | 0.01700737
612.1 | 0.001248336 | 0.01149435 | 0.01627645
612.2 | 0.001676609 | 0.01191033 | 0.01631738
612.3 | 0.001776739 | 0.01193549 | 0.01626623
612.4 | 0.001794783 | 0.01164274 | 0.01671599
612.5 | 0.0006644198 | 0.01004237 | 0.01663403
612.6 | 0.0006618249 | 0.01010908 | 0.01745698
612.7 | 0.0008642182 | 0.0106446 | 0.01681243
612.8 | 0.002107411 | 0.01163873 | 0.01705236
612.9 | 0.002007238 | 0.01126247 | 0.01497654
613 | 0.001235316 | 0.01044338 | 0.01510888
613.1 | 0.0003711972 | 0.01035888 | 0.01338123
613.2 | 0.0004502774 | 0.01064946 | 0.01433084
613.3 | 0.0003242585 | 0.01059616 | 0.01282298
613.4 | 0.001235316 | 0.01052721 | 0.01370591
613.5 | 0.0004462581 | 0.01019774 | 0.01404735
613.6 | 0.000612273 | 0.01032148 | 0.01567672
613.7 | 0.000409119 | 0.01020035 | 0.01518499
613.8 | 0.000612273 | 0.01022505 | 0.01525035
613.9 | 0.000409119 | 0.01057275 | 0.01434968
614 | 0.0001017825 | 0.01062346 | 0.01384255
614.1 | 0.0007276013 | 0.009835339 | 0.0132792
614.2 | 0.001908475 | 0.009161919 | 0.01206714
614.3 | 0.001089092 | 0.009285431 | 0.01261732
614.4 | 0.0003159438 | 0.009705844 | 0.01117038
614.5 | 0.0003159438 | 0.009167761 | 0.01238429
614.6 | 0.0001725064 | 0.01003093 | 0.01316935
614.7 | 0.0007276013 | 0.009852194 | 0.01472625
614.8 | 0.001908475 | 0.01147636 | 0.01615079
614.9 | 0.001089092 | 0.01007814 | 0.01358289
615 | 0.0003159438 | 0.01042555 | 0.01207887
615.1 | 0.0007276013 | 0.008970315 | 0.01056511
615.2 | 0.001908475 | 0.007843608 | 0.009526551
615.3 | 0.001089092 | 0.007800151 | 0.01000933
615.4 | 0.0002277346 | 0.008480553 | 0.01113555
615.5 | 0.0004337297 | 0.009447583 | 0.0130642
615.6 | 0.0002277346 | 0.008263287 | 0.01169263
615.7 | 0.0004337297 | 0.007063676 | 0.01028569
615.8 | 0.001747469 | 0.006983626 | 0.00981337
615.9 | 0.001229564 | 0.008773129 | 0.01222137
616 | 0.0009117065 | 0.009542155 | 0.01265297
616.1 | 0.001224776 | 0.009639137 | 0.01234876
616.2 | 0.0009117065 | 0.00778266 | 0.009245841
616.3 | 0.001224776 | 0.007442072 | 0.008033139
616.4 | 0.0005108677 | 0.007939903 | 0.009566637
616.5 | 0.001747469 | 0.009318184 | 0.01310861
616.6 | 0.001229564 | 0.009685961 | 0.01386705
616.7 | 0.0009117065 | 0.00943367 | 0.01274459
616.8 | 0.001224776 | 0.009280353 | 0.01240407
616.9 | 0.001450601 | 0.009314576 | 0.01420492
617 | 0.002061235 | 0.009510297 | 0.0148713
617.1 | 0.00136851 | 0.009518413 | 0.01301219
617.2 | 0.001876403 | 0.01004761 | 0.01263046
617.3 | 0.001101477 | 0.009883699 | 0.01345992
617.4 | 0.0004068572 | 0.009969903 | 0.01550652
617.5 | 0.0004527882 | 0.00991537 | 0.01432155
617.6 | 0.0009657009 | 0.009866017 | 0.01285061
617.7 | 0.001155252 | 0.01027006 | 0.01117064
617.8 | 0.001180499 | 0.01021543 | 0.01198413
617.9 | 0.001185155 | 0.01129195 | 0.01485294
618 | 0.0006867274 | 0.01092968 | 0.01726843
618.1 | 0.001163492 | 0.01084889 | 0.01671167
618.2 | 0.00173782 | 0.01008523 | 0.01677395
618.3 | 0.002337869 | 0.01009821 | 0.01670824
618.4 | 0.001079218 | 0.009141805 | 0.0202359
618.5 | 0.001083519 | 0.009821784 | 0.02094853
618.6 | 0.000451241 | 0.009735645 | 0.0214307
618.7 | 0.000583737 | 0.01034271 | 0.02111879
618.8 | 0.00173782 | 0.009208892 | 0.01885572
618.9 | 0.002337869 | 0.009091399 | 0.01774016
619 | 0.001079218 | 0.009651379 | 0.01560156
619.1 | 0.001083519 | 0.01004462 | 0.01516183
619.2 | 0.0005771446 | 0.01024499 | 0.01535632
619.3 | 0.0005347536 | 0.009861505 | 0.01552518
619.4 | 0.0007694537 | 0.01010351 | 0.01613909
619.5 | 0.0007694537 | 0.009115381 | 0.01409287
619.6 | 0.0003764229 | 0.009550127 | 0.01314668
619.7 | 0.0002208796 | 0.009223896 | 0.01224663
619.8 | 0.0008300284 | 0.009121754 | 0.01356019
619.9 | 0.0003715177 | 0.008988312 | 0.0149867
620 | 0.0003707557 | 0.009641863 | 0.01789289
620.1 | 0.001940293 | 0.01153131 | 0.02081152
620.2 | 0.003330624 | 0.0120966 | 0.02405538
620.3 | 0.005605617 | 0.01447262 | 0.0252292
620.4 | 0.006452125 | 0.0151114 | 0.02553119
620.5 | 0.008615762 | 0.01627764 | 0.02635645
620.6 | 0.01050262 | 0.01682269 | 0.02817244
620.7 | 0.01364733 | 0.01879927 | 0.02956814
620.8 | 0.01825933 | 0.02198996 | 0.02979835
620.9 | 0.0234967 | 0.0240006 | 0.02935574
621 | 0.03200646 | 0.02806504 | 0.02948821
621.1 | 0.04111106 | 0.0324222 | 0.02886061
621.2 | 0.05034651 | 0.03860643 | 0.03154064
621.3 | 0.05365965 | 0.04188201 | 0.03302465
621.4 | 0.05039515 | 0.04276201 | 0.03438578
621.5 | 0.04028382 | 0.03962092 | 0.03023172
621.6 | 0.02801508 | 0.03365896 | 0.02609216
621.7 | 0.01706329 | 0.02751741 | 0.02473094
621.8 | 0.009172343 | 0.02107683 | 0.02091458884
621.9 | 0.005336742 | 0.01737276 | 0.01913997
622 | 0.003349443 | 0.01381823 | 0.01584052
622.1 | 0.00295588 | 0.0124785 | 0.0167803
622.2 | 0.002058706 | 0.01129565 | 0.01539099
622.3 | 0.002667108 | 0.01202213 | 0.01610018
622.4 | 0.002792437 | 0.01252434 | 0.01682479
622.5 | 0.003323764 | 0.01303704 | 0.017529
622.6 | 0.003253677 | 0.01182255 | 0.01571419
622.7 | 0.002936809 | 0.01100999 | 0.01398708
622.8 | 0.00241432 | 0.01037486 | 0.01321704
622.9 | 0.002128204 | 0.01106972 | 0.01303014
623 | 0.002695147 | 0.01132124 | 0.01463893
623.1 | 0.004352097 | 0.01246497 | 0.01699588
623.2 | 0.004106808 | 0.01211123 | 0.01670108
623.3 | 0.004041424 | 0.01215402 | 0.0166571
623.4 | 0.002762692 | 0.01178457 | 0.01566079
623.5 | 0.002506996 | 0.01079434 | 0.01645625
623.6 | 0.003068552 | 0.01055011 | 0.0170265
623.7 | 0.00318799 | 0.01008681 | 0.01832412
623.8 | 0.003363929 | 0.01061448 | 0.01820803
623.9 | 0.003097656 | 0.01126741 | 0.01803039
624 | 0.003844217 | 0.01161258 | 0.01687443
624.1 | 0.003752618 | 0.01243264 | 0.01656352
624.2 | 0.003969497 | 0.01331028 | 0.01704629
624.3 | 0.003744065 | 0.01374955 | 0.01723199
624.4 | 0.004403131 | 0.01457002 | 0.01904678
624.5 | 0.005221747 | 0.01536976 | 0.02050867
624.6 | 0.007110956 | 0.01905446 | 0.02470027
624.7 | 0.008336834 | 0.02160207 | 0.02592811
624.8 | 0.01069637 | 0.02476393 | 0.02811671
624.9 | 0.01407308 | 0.02805417 | 0.03009067
625 | 0.02061789 | 0.0356819 | 0.03683508
625.1 | 0.0277483 | 0.04434555 | 0.04207025
625.2 | 0.0352342 | 0.05355091 | 0.04878925
625.3 | 0.04122325 | 0.06112364 | 0.05531825
625.4 | 0.04544329 | 0.06654594 | 0.06320585
625.5 | 0.04751909 | 0.06989346 | 0.06813451
625.6 | 0.04849279 | 0.07136746 | 0.07185362
625.7 | 0.047219 | 0.07111409 | 0.0738762
625.8 | 0.04471853 | 0.06929784 | 0.07529656
625.9 | 0.0407392 | 0.06565623 | 0.07455917
626 | 0.0354255 | 0.06070166 | 0.07087035
626.1 | 0.03147077 | 0.05575324 | 0.06871601
626.2 | 0.02748361 | 0.05067917 | 0.06679621
626.3 | 0.02506212 | 0.04694381 | 0.06367931
626.4 | 0.02194935 | 0.04290148 | 0.06063726
626.5 | 0.02198532 | 0.04057178 | 0.05704869
626.6 | 0.02621539 | 0.03926301 | 0.05361321
626.7 | 0.03538476 | 0.04132969 | 0.04989638
626.8 | 0.04521041 | 0.04361325 | 0.04661653
626.9 | 0.05177312 | 0.04588764 | 0.04604319
627 | 0.0526275 | 0.04571415 | 0.043019
627.1 | 0.04774346 | 0.04388239 | 0.03928062
627.2 | 0.03858519 | 0.03918539 | 0.03582364
627.3 | 0.02745448 | 0.03298205 | 0.03169572
627.4 | 0.01760447 | 0.02631157 | 0.02874358
627.5 | 0.01017992 | 0.02163002 | 0.02497701
627.6 | 0.006356366 | 0.01842304 | 0.02389764
627.7 | 0.004635689 | 0.01669751 | 0.02238227
627.8 | 0.003805768 | 0.01418906 | 0.02118539
627.9 | 0.00242033 | 0.01212588 | 0.02021953
628 | 0.001060979 | 0.01079432 | 0.01856679
628.1 | 0.001321638 | 0.01166549 | 0.01947768
628.2 | 0.002379547 | 0.0130486 | 0.02087089
628.3 | 0.003530346 | 0.01380013 | 0.02061765
628.4 | 0.004094687 | 0.01421744 | 0.02072339
628.5 | 0.003938467 | 0.01398176 | 0.01982885
628.6 | 0.004281432 | 0.01501556 | 0.02162215
628.7 | 0.004279489 | 0.01572036 | 0.02118895
628.8 | 0.005631487 | 0.01770614 | 0.02212054
628.9 | 0.006103205 | 0.01843233 | 0.02338084
629 | 0.007244575 | 0.02011603 | 0.02600775
629.1 | 0.007046672 | 0.0200525 | 0.0249985
629.2 | 0.007533878 | 0.02002033 | 0.02633152
629.3 | 0.006568264 | 0.01864367 | 0.02328845
629.4 | 0.005865434 | 0.01742952 | 0.02358345
629.5 | 0.00437488 | 0.01523829 | 0.02087057
629.6 | 0.00368769 | 0.01326759 | 0.02198629
629.7 | 0.003005677 | 0.01143877 | 0.01984359
629.8 | 0.003857445 | 0.01197028 | 0.02025595
629.9 | 0.007099269 | 0.0146228 | 0.02027323
630 | 0.0106378 | 0.01721965 | 0.0227487
630.1 | 0.01579044 | 0.01939967 | 0.02343845
630.2 | 0.02161715 | 0.02216731 | 0.02502198
630.3 | 0.02831787 | 0.02518321 | 0.02525478
630.4 | 0.03174655 | 0.02804419 | 0.02416735
630.5 | 0.02997088 | 0.02736667 | 0.0231982
630.6 | 0.0236445 | 0.02469247 | 0.02234211
630.7 | 0.01530846 | 0.01951281 | 0.02084456
630.8 | 0.008814447 | 0.01521266 | 0.01830109
630.9 | 0.004874351 | 0.01245766 | 0.01594875
631 | 0.003820386 | 0.01243529 | 0.01888259
631.1 | 0.004743816 | 0.0135883 | 0.02134641
631.2 | 0.006661827 | 0.01575049 | 0.02429461
631.3 | 0.01220686 | 0.02000155 | 0.02506084
631.4 | 0.01927962 | 0.02531582 | 0.02625373
631.5 | 0.03090011 | 0.03301032 | 0.0293548
631.6 | 0.04081383 | 0.03974693 | 0.03326668
631.7 | 0.04634617 | 0.04291366 | 0.03683207
631.8 | 0.04328283 | 0.04147524 | 0.04003452
631.9 | 0.03335041 | 0.03500575 | 0.03877145
632 | 0.02169373 | 0.02817962 | 0.0371633
632.1 | 0.01313149 | 0.02199886 | 0.03431411
632.2 | 0.008896445 | 0.01893996 | 0.0335623
632.3 | 0.007273265 | 0.01800155 | 0.03179628
632.4 | 0.005923742 | 0.01687503 | 0.02984569
632.5 | 0.004878516 | 0.01633966 | 0.02758737
632.6 | 0.003926177 | 0.01531806 | 0.02693402
632.7 | 0.004256422 | 0.0156768 | 0.02854841
632.8 | 0.003978775 | 0.01593096 | 0.0288823
632.9 | 0.004097698 | 0.01631063 | 0.03078048
633 | 0.003907483 | 0.01641311 | 0.0296477
633.1 | 0.004175667 | 0.0164528 | 0.03048579
633.2 | 0.00488176 | 0.01694751 | 0.02934773
633.3 | 0.004871651 | 0.01667854 | 0.0291153
633.4 | 0.004212277 | 0.01523294 | 0.0270825
633.5 | 0.004140199 | 0.01376689 | 0.02618669
633.6 | 0.004176244 | 0.01377499 | 0.02618033
633.7 | 0.005675735 | 0.01495927 | 0.02736175
633.8 | 0.005665303 | 0.01547451 | 0.02768955
633.9 | 0.005221862 | 0.01550868 | 0.0265515
634 | 0.005108212 | 0.0161547 | 0.02762482
634.1 | 0.006587308 | 0.01897757 | 0.02923352
634.2 | 0.009072872 | 0.02258306 | 0.03107453
634.3 | 0.01191113 | 0.02669015 | 0.03154647
634.4 | 0.014612 | 0.03069141 | 0.03365124
634.5 | 0.01907832 | 0.03520142 | 0.03693265
634.6 | 0.02253495 | 0.03868545 | 0.04077943
634.7 | 0.02704168 | 0.04180933 | 0.04411342
634.8 | 0.02863304 | 0.04242299 | 0.04500015
634.9 | 0.03023023 | 0.04252586 | 0.04730868
635 | 0.02890702 | 0.03952264 | 0.04656723
635.1 | 0.02739232 | 0.03632706 | 0.04559839
635.2 | 0.02413712 | 0.03156865 | 0.04122587
635.3 | 0.02060495 | 0.02657986 | 0.03684255
635.4 | 0.01592797 | 0.02177017 | 0.03323155
635.5 | 0.0112202 | 0.01774071 | 0.02971633
635.6 | 0.007616516 | 0.015352 | 0.02895671
635.7 | 0.005583101 | 0.01323647 | 0.02617012
635.8 | 0.003550599 | 0.0108869 | 0.02219309
635.9 | 0.002657534 | 0.009943422 | 0.01926204
636 | 0.002516744 | 0.009151551 | 0.01738491
636.1 | 0.003153959 | 0.009895103 | 0.01876722
636.2 | 0.003013018 | 0.009244150963 | 0.01646418
636.3 | 0.002583442 | 0.009982446 | 0.01691706
636.4 | 0.003766836 | 0.009764896 | 0.01637438
636.5 | 0.003306114 | 0.00927573 | 0.01589322
636.6 | 0.003541136 | 0.008525483 | 0.01632525
636.7 | 0.002461866 | 0.008203451 | 0.01683937
636.8 | 0.002567857 | 0.008628072 | 0.01783599
636.9 | 0.002307904 | 0.007867363 | 0.01637916
637 | 0.002753886 | 0.008270995 | 0.01600012
637.1 | 0.002663845 | 0.008423985 | 0.01547736
637.2 | 0.001661633 | 0.00826363 | 0.01453905
637.3 | 0.001422034 | 0.008620216 | 0.01472409
637.4 | 0.0004147861 | 0.007467696 | 0.01472438
637.5 | 0.001973153 | 0.008388084 | 0.01755731
637.6 | 0.001723013 | 0.008023925 | 0.01724945
637.7 | 0.002761219 | 0.009210787 | 0.01819931
637.8 | 0.002294423 | 0.00989121 | 0.01788608
637.9 | 0.002363591 | 0.01090617 | 0.01916979
638 | 0.003716346 | 0.01249642 | 0.02042819
638.1 | 0.004821983 | 0.01314601 | 0.02202105
638.2 | 0.005272744 | 0.01324135 | 0.02346025
638.3 | 0.004934251 | 0.0124687 | 0.02442672
638.4 | 0.003523056 | 0.01235482 | 0.02429254
638.5 | 0.003648585 | 0.01314023 | 0.02578903
638.6 | 0.00313982 | 0.01354398 | 0.02459482
638.7 | 0.003569423 | 0.01340905 | 0.02387912
638.8 | 0.003772108 | 0.0121342 | 0.0204287
638.9 | 0.003675625 | 0.01208811 | 0.01982651
639 | 0.003125283 | 0.01156102 | 0.01911128
639.1 | 0.003668098 | 0.01255524 | 0.01996809
639.2 | 0.004582337 | 0.01302672 | 0.0214778
639.3 | 0.005636076 | 0.01401083 | 0.02316291
639.4 | 0.005183202 | 0.01310677 | 0.02371182
639.5 | 0.005927372 | 0.01243815 | 0.02390065
639.6 | 0.006186473 | 0.01291995 | 0.02304524
639.7 | 0.006259722 | 0.01329195 | 0.02047289
639.8 | 0.006095485 | 0.01367442 | 0.0187188
639.9 | 0.006860278 | 0.01384242 | 0.01658537
640 | 0.006881723 | 0.01380638 | 0.01726625
640.1 | 0.007445206 | 0.0137389 | 0.01681215
640.2 | 0.007502671 | 0.0130751 | 0.01913169
640.3 | 0.007735636 | 0.01232245 | 0.01844087
640.4 | 0.006466032 | 0.01140258 | 0.01800175
640.5 | 0.004711639 | 0.009714579 | 0.01480009
640.6 | 0.004820332 | 0.01061908 | 0.01656354
640.7 | 0.003912455 | 0.01044686 | 0.0157546
640.8 | 0.004764011 | 0.01087574 | 0.01781119
640.9 | 0.003840489 | 0.009004824 | 0.01523534
641 | 0.004506144 | 0.008409311 | 0.01515012
641.1 | 0.004397743 | 0.008540019 | 0.01419215
641.2 | 0.003871308 | 0.008414677 | 0.01355246
641.3 | 0.003829842 | 0.007928817 | 0.01413416
641.4 | 0.002240655 | 0.00626262 | 0.01014446
641.5 | 0.001549192 | 0.005625494 | 0.009704982
641.6 | 0.001682828 | 0.005891652 | 0.009075757
641.7 | 0.001945345 | 0.006257018 | 0.01305726
641.8 | 0.002780422 | 0.006517937 | 0.01357173
641.9 | 0.00259922 | 0.006601265 | 0.01413754
642 | 0.003563347 | 0.007389722 | 0.01400515
642.1 | 0.00287116 | 0.008460486 | 0.0161371
642.2 | 0.002101617 | 0.0082825 | 0.01510062
642.3 | 0.00159001 | 0.007916381 | 0.01491657
642.4 | 0.00205324 | 0.007017396 | 0.01371076
642.5 | 0.002413287 | 0.007680414 | 0.01457387
642.6 | 0.002350228 | 0.008536879 | 0.01593531
642.7 | 0.004248123 | 0.01041816 | 0.01791385
642.8 | 0.004143632 | 0.01040195 | 0.0187983
642.9 | 0.006305778 | 0.0112642 | 0.01995026
643 | 0.00606168 | 0.01113287 | 0.01923065
643.1 | 0.007878669 | 0.01185401 | 0.0190971
643.2 | 0.006735405 | 0.01062955 | 0.01735976
643.3 | 0.006031351 | 0.009713837 | 0.01729798
643.4 | 0.005358306 | 0.00934713 | 0.01741083
643.5 | 0.004117347 | 0.00777836 | 0.01520123
643.6 | 0.003857387 | 0.007004188 | 0.01290029
643.7 | 0.00351993 | 0.006277123 | 0.0124839
643.8 | 0.00389996 | 0.006385861 | 0.01417238
643.9 | 0.004104423 | 0.006442326 | 0.01410486
644 | 0.003327904 | 0.005986823 | 0.01363156
644.1 | 0.002907574 | 0.007182112 | 0.01254213
644.2 | 0.002182697 | 0.007447504 | 0.01407117
644.3 | 0.002944212 | 0.007718108 | 0.01403921
644.4 | 0.003917529 | 0.007183914 | 0.01457725
644.5 | 0.00389955 | 0.007151343 | 0.01384144
644.6 | 0.002595987 | 0.006277535 | 0.01349077
644.7 | 0.001850074 | 0.00625533 | 0.01381275
644.8 | 0.002394435 | 0.005919637 | 0.01477164
644.9 | 0.003083379 | 0.006816879 | 0.0145336
645 | 0.004288822 | 0.00735893 | 0.01341717
645.1 | 0.004492495 | 0.007906259 | 0.01272196
645.2 | 0.004809752 | 0.007324638 | 0.01331558
645.3 | 0.004238527 | 0.006560165 | 0.01432017
645.4 | 0.004349017 | 0.006281663 | 0.01465187
645.5 | 0.004294155 | 0.006238246 | 0.01489103
645.6 | 0.004321861 | 0.006759117 | 0.01417446
645.7 | 0.003760683 | 0.006422997 | 0.01126013
645.8 | 0.003922515 | 0.00690725 | 0.009260968
645.9 | 0.004017139 | 0.006832321 | 0.009314577
646 | 0.00415302 | 0.00679916 | 0.01042529
646.1 | 0.002775555 | 0.006034386 | 0.009914159
646.2 | 0.00266852 | 0.006298981 | 0.009823791
646.3 | 0.002571736 | 0.006877128 | 0.01055455
646.4 | 0.004044968 | 0.008040823 | 0.01255889
646.5 | 0.004139169 | 0.007693805 | 0.01126144
646.6 | 0.004005992 | 0.007315406 | 0.01228498
646.7 | 0.003598955 | 0.007224471 | 0.01217868
646.8 | 0.003228025 | 0.006657868 | 0.01303793
646.9 | 0.003585346 | 0.006258518 | 0.01120065
647 | 0.003612009 | 0.006141343 | 0.01116594
647.1 | 0.003452624 | 0.006301103 | 0.010515
647.2 | 0.003318993 | 0.00658627 | 0.0128322
647.3 | 0.003061312 | 0.006150163 | 0.012602
647.4 | 0.003816097 | 0.007485918 | 0.01390276
647.5 | 0.003873399 | 0.007682201 | 0.01369286
647.6 | 0.00393063 | 0.007831402 | 0.01332357
647.7 | 0.003693269 | 0.006668363 | 0.0135451
647.8 | 0.003378338 | 0.006310419 | 0.01201452
647.9 | 0.004778917 | 0.00661102 | 0.01480518
648 | 0.00443275 | 0.006472519 | 0.01344859
648.1 | 0.004784245 | 0.007274934 | 0.01427622
648.2 | 0.003512875 | 0.00717816 | 0.01262152
648.3 | 0.003471401 | 0.007588499 | 0.0130942
648.4 | 0.003522863 | 0.007115194 | 0.01308378
648.5 | 0.003569087 | 0.007154231 | 0.01066899
648.6 | 0.003883973 | 0.006921362 | 0.01123871
648.7 | 0.0038422 | 0.007326306 | 0.01042158
648.8 | 0.003381743 | 0.006439843 | 0.01157668
648.9 | 0.003799773 | 0.007493009 | 0.01135509
649 | 0.00434702 | 0.006287514 | 0.0111745
649.1 | 0.005447533 | 0.007685715 | 0.0115589
649.2 | 0.004707392 | 0.006819879 | 0.01181994
649.3 | 0.003765694 | 0.007423311 | 0.01162874
649.4 | 0.003051491 | 0.007048902 | 0.01211568
649.5 | 0.003003931 | 0.007003881 | 0.01136934
649.6 | 0.003095836 | 0.005913189 | 0.0122723
649.7 | 0.002603672 | 0.004754794 | 0.0117004
649.8 | 0.002865959 | 0.00490301 | 0.01374446
649.9 | 0.003696798 | 0.006797241 | 0.01517749
650 | 0.003948705 | 0.006971633 | 0.01500087
650.1 | 0.004241927 | 0.00703618 | 0.01435103
650.2 | 0.00374404 | 0.006400001 | 0.01278093
650.3 | 0.005386804 | 0.008075227 | 0.0144447
650.4 | 0.005090321 | 0.008155383 | 0.01520888
650.5 | 0.0057196 | 0.008465684 | 0.01417797
650.6 | 0.004373044 | 0.007415884 | 0.01284385
650.7 | 0.003228432 | 0.00557159 | 0.009398366
650.8 | 0.003117838 | 0.004867381 | 0.009734699
650.9 | 0.002790045 | 0.004455909 | 0.008720018
651 | 0.004364887 | 0.006637379 | 0.01030956
651.1 | 0.003266399 | 0.006006041 | 0.008847613
651.2 | 0.003657039 | 0.00594986 | 0.00898317
651.3 | 0.003468487 | 0.005642669 | 0.01062914
651.4 | 0.003786619 | 0.006051756 | 0.01335556
651.5 | 0.00391336 | 0.006267367 | 0.0142317
651.6 | 0.004112442 | 0.005986164 | 0.01297336
651.7 | 0.004870127 | 0.00719541 | 0.01119096
651.8 | 0.004789775 | 0.006887911 | 0.01042145
651.9 | 0.004983533 | 0.00754807 | 0.01054611
652 | 0.004670222 | 0.007005069 | 0.01182726
652.1 | 0.00521565 | 0.007769822 | 0.01236826
652.2 | 0.004477928 | 0.006834376 | 0.01387109
652.3 | 0.004505823 | 0.006950351 | 0.01396979
652.4 | 0.002883629 | 0.005784881 | 0.01303962
652.5 | 0.002968209 | 0.006015784 | 0.01159021
652.6 | 0.003637178 | 0.006586641 | 0.01121035
652.7 | 0.004606299 | 0.006906455 | 0.01083041
652.8 | 0.004773521 | 0.006812986 | 0.009710257
652.9 | 0.002959274 | 0.004679913 | 0.009319922
653 | 0.003607305 | 0.005177215 | 0.0108055
653.1 | 0.003862189 | 0.005601338 | 0.01257448
653.2 | 0.005638471 | 0.008149567 | 0.01386056
653.3 | 0.005179109 | 0.008003543 | 0.01326366
653.4 | 0.004129794 | 0.00721388 | 0.01111356
653.5 | 0.003851483 | 0.00676958 | 0.008435164
653.6 | 0.003464454 | 0.007282672 | 0.008444906
653.7 | 0.002973906 | 0.00655053 | 0.007452632
653.8 | 0.002354007 | 0.005473266 | 0.008864918
653.9 | 0.0006482025 | 0.003523137 | 0.006480104
654 | 0.0005454204 | 0.004187239 | 0.006093886
654.1 | 0.0004848381 | 0.003492018 | 0.005502167
654.2 | 0.001410516 | 0.004475007 | 0.007252471
654.3 | 0.0008319213 | 0.003716897 | 0.007071342
654.4 | 0.0008890624 | 0.004093321 | 0.005261886
654.5 | 0.0008890624 | 0.003497237 | 0.00400235
654.6 | 0.001370177 | 0.004637 | 0.005803037
654.7 | 0.00105487 | 0.003068302 | 0.006068361
654.8 | 0.001194433 | 0.003104698 | 0.005480935
654.9 | 0.0002069525 | 0.002477186 | 0.004575082
655 | 0.0004652084 | 0.005177215 | 0.004598631
655.1 | 0.003948705 | 0.005601338 | 0.005464346
655.2 | 0.004241927 | 0.008149567 | 0.005970568
655.3 | 0.00374404 | 0.008003543 | 0.008419394
655.4 | 0.005386804 | 0.00721388 | 0.007697302
655.5 | 0.005090321 | 0.00676958 | 0.008203577
655.6 | 0.0057196 | 0.007282672 | 0.005872902
655.7 | 0.004373044 | 0.00655053 | 0.006943955
655.8 | 0.003228432 | 0.005473266 | 0.005004041
655.9 | 0.003117838 | 0.003523137 | 0.003526996
656 | 0.002790045 | 0.004187239 | 0.004273524
656.1 | 0.004364887 | 0.003492018 | 0.003885018
656.2 | 0.003266399 | 0.004475007 | 0.005499617
656.3 | 0.003657039 | 0.003716897 | 0.005162154
656.4 | 0.003468487 | 0.004093321 | 0.006725774
656.5 | 0.003786619 | 0.003497237 | 0.006701506
656.6 | 0.00391336 | 0.004637 | 0.00572639
656.7 | 0.004112442 | 0.003068302 | 0.005321648
656.8 | 0.004870127 | 0.003104698 | 0.003981876
656.9 | 0.004789775 | 0.002477186 | 0.004008486
657 | 0.004983533 | 0.00735893 | 0.003136161
657.1 | 0.004670222 | 0.005177215 | 0.002176595
657.2 | 0.00521565 | 0.005601338 | 0.003419905
657.3 | 0.004477928 | 0.008149567 | 0.001053267
657.4 | 0.004505823 | 0.008003543 | 0.003549155
657.5 | 0.002883629 | 0.00721388 | 0.00137719
657.6 | 0.002968209 | 0.00676958 | 0.003626611
657.7 | 0.003637178 | 0.007282672 | 0.001890711
657.8 | 0.004606299 | 0.00655053 | 0.0002169836
657.9 | 0.004773521 | 0.005473266 | 0.0009405108
658 | 0.002959274 | 0.003523137 | 0.0008939479
658.1 | 0.003607305 | 0.004187239 | 0.00160716
658.2 | 0.003862189 | 0.003492018 | 0.002176595
658.3 | 0.005638471 | 0.004475007 | 0.0008100582
658.4 | 0.005179109 | 0.003716897 | 0.0007681796
658.5 | 0.004129794 | 0.004093321 | 0.0007929335
658.6 | 0.003851483 | 0.003497237 | 0.0009767487
658.7 | 0.003464454 | 0.004637 | 0.0006418668
658.8 | 0.002973906 | 0.003068302 | 0.0005533272
658.9 | 0.002354007 | 0.003104698 | 0.002176595
659 | 0.0006482025 | 0.002477186 | 0.00137719
659.1 | 0.0005454204 | 0.00735893 | 0.004008486
659.2 | 0.0004848381 | 0.006819879 | 0.0007217716
659.3 | 0.001410516 | 0.007423311 | 0.0003964564
659.4 | 0.0008319213 | 0.007048902 | 0.000979946
659.5 | 0.0008890624 | 0.007003881 | 0.006701506
659.6 | 0.0008890624 | 0.005913189 | 0.001283941
659.7 | 0.001370177 | 0.004754794 | 0.001168694
659.8 | 0.00105487 | 0.00490301 | 0.001864946
659.9 | 0.001194433 | 0.006797241 | 0.0001674984
660 | 0.0002069525 | 0.006971633 | 0.001875329
660.1 | 0.0004652084 | 0.00703618 | 0.001790444
660.2 | 0.001274528 | 0.006400001 | 0.0007929335
660.3 | 0.00129057 | 0.008075227 | 0.0008939479
660.4 | 0.001358182 | 0.008155383 | 0.0008100582
660.5 | 0.001714985 | 0.008465684 | 0.00137719
660.6 | 0.002583255 | 0.007415884 | 0.0001412567
660.7 | 0.002537008 | 0.00557159 | 0.0001993897
660.8 | 0.002800716 | 0.004867381 | 0.0001412567
660.9 | 0.001824251 | 0.004455909 | 0.0008939479
661 | 0.002036076 | 0.006637379 | 0.001209993
661.1 | 0.001679493 | 0.006006041 | 0.002330786
661.2 | 0.001369339 | 0.00594986 | 0.001659133
661.3 | 0.001038449 | 0.005642669 | 0.0007307194
661.4 | 0.0008934523 | 0.006051756 | 0.001659133
661.5 | 0.001605975 | 0.006267367 | 0.001939225
661.6 | 0.0008460017 | 0.005986164 | 0.002345716
661.7 | 0.0004372991 | 0.00719541 | 0.003307056
661.8 | 0.0009707407 | 0.006887911 | 0.002814294
661.9 | 0.000623932 | 0.00754807 | 0.003266833
662 | 0.0009707407 | 0.007005069 | 0.00327738
662.1 | 6.952378e-05 | 0.007769822 | 0.0002930306
662.2 | 2.714582e-05 | 0.006834376 | 0.002034152
662.3 | 0.0005424101 | 0.006950351 | 0.000960473
662.4 | 0.0004482276 | 0.005784881 | 0.00393005
662.5 | 0.0003642895 | 0.006015784 | 0.002064321
662.6 | 0.0003164189 | 0.006586641 | 0.002803794
662.7 | 0.0003164189 | 0.006906455 | 0.001015301
662.8 | 0.0003340514 | 0.006812986 | 0.00102487
662.9 | 0.0002394458 | 0.004679913 | 0.0006388041
663 | 0.0003410265 | 0.005177215 | 0.001177229
663.1 | 0.0004890218 | 0.005601338 | 0.001489572
663.2 | 0.0007505975 | 0.008149567 | 0.001082547
663.3 | 0.001301454 | 0.008003543 | 0.001923904
663.4 | 0.001165091 | 0.004867381 | 0.00340276
663.5 | 0.00103381 | 0.004455909 | 0.004033677
663.6 | 0.0009127774 | 0.006637379 | 0.004314931
663.7 | 0.0006418288 | 0.006006041 | 0.0009568184
663.8 | 0.0005722918 | 0.00594986 | 0.001345461
663.9 | 0.0007351724 | 0.005642669 | 0.0005316775
664 | 0.001580119 | 0.006051756 | 0.003104392
664.1 | 0.0015 | 0.006267367 | 0.002629274
664.2 | 0.000267459 | 0.005986164 | 0.00305369
664.3 | 0.0002388295 | 0.00719541 | 0.002532053
664.4 | 0.0006699928 | 0.006887911 | 0.002971669
664.5 | 0.001488775 | 0.00754807 | 0.004434659
664.6 | 0.0009224011 | 0.007005069 | 0.005975343
664.7 | 0.0003410265 | 0.007769822 | 0.005977704
664.8 | 0.0004890218 | 0.006834376 | 0.004374751
664.9 | 0.0007505975 | 0.006950351 | 0.00245862
665 | 0.000368499 | 0.005784881 | 0.0016534
665.1 | 0.000368499 | 0.006015784 | 0.001474284
665.2 | 0.0005613505 | 0.006586641 | 0.003714208
665.3 | 0.0008619636 | 0.006906455 | 0.006310779
665.4 | 0.001230638 | 0.006812986 | 0.005926129
665.5 | 0.001987216 | 0.004679913 | 0.006241787
665.6 | 0.002097221 | 0.005177215 | 0.006377086
665.7 | 0.002859037 | 0.005601338 | 0.004663457
665.8 | 0.004407679 | 0.008149567 | 0.005107385
665.9 | 0.003823971 | 0.008003543 | 0.004444145
666 | 0.003690491 | 0.00721388 | 0.006453562
666.1 | 0.00296695 | 0.00676958 | 0.005310868
666.2 | 0.005028024 | 0.007282672 | 0.006037767
666.3 | 0.005774572 | 0.00655053 | 0.004349046
666.4 | 0.005790914 | 0.005473266 | 0.005297005
666.5 | 0.00581753 | 0.00676958 | 0.004174624
666.6 | 0.006937056 | 0.0001126575 | 0.006899687
666.7 | 0.008564789 | 0.0007456918 | 0.007976914
666.8 | 0.008124782 | 0.0009233811 | 0.009131719
666.9 | 0.007529255 | 0.001080099 | 0.008213935
667 | 0.00684044 | 0.001278663 | 0.006461349
667.1 | 0.008105136 | 0.002932922 | 0.007017521
667.2 | 0.008338578 | 0.003194378 | 0.005991546
667.3 | 0.009028175 | 0.003146769 | 0.006882414
667.4 | 0.009256355 | 0.003465782 | 0.005711907
667.5 | 0.009971937 | 0.003994346 | 0.008458294
667.6 | 0.01058386 | 0.004732557 | 0.008354237
667.7 | 0.01083269 | 0.005025399 | 0.01033371
667.8 | 0.01237867 | 0.005716578 | 0.0106731
667.9 | 0.01294412 | 0.005899342 | 0.01186394
668 | 0.01419493 | 0.006365174 | 0.01065504
668.1 | 0.01437626 | 0.006731406 | 0.01136054
668.2 | 0.01513921 | 0.007443753 | 0.01163767
668.3 | 0.01612046 | 0.007773309 | 0.01310729
668.4 | 0.01604192 | 0.00776716 | 0.0120781
668.5 | 0.01708047 | 0.008888826 | 0.01308814
668.6 | 0.01683026 | 0.00832649 | 0.01276082
668.7 | 0.01856037 | 0.01011477 | 0.01494865
668.8 | 0.01932386 | 0.009977255 | 0.01514278
668.9 | 0.02080533 | 0.01160351 | 0.01693383
669 | 0.0225372 | 0.01218001 | 0.01660577
669.1 | 0.02390534 | 0.01328709 | 0.01808193
669.2 | 0.0253 | 0.01433668 | 0.01929478
669.3 | 0.02578855 | 0.01444581 | 0.02075635
669.4 | 0.02750697 | 0.01637884 | 0.02165934
669.5 | 0.0299615 | 0.0180551 | 0.0239607
669.6 | 0.03375915 | 0.02075836 | 0.02561563
669.7 | 0.03856939 | 0.02365844 | 0.0284275
669.8 | 0.0450872 | 0.0278736 | 0.0308211
669.9 | 0.05395108 | 0.03328143 | 0.03577691
670 | 0.06341958 | 0.03831619 | 0.03758766
670.1 | 0.07399828 | 0.04394005 | 0.03945643
670.2 | 0.08781363 | 0.05080276 | 0.04310618
670.3 | 0.1021359 | 0.05826241 | 0.04515993
670.4 | 0.1178777 | 0.06630115 | 0.05013975
670.5 | 0.1273347 | 0.07300662 | 0.05050678
670.6 | 0.1322598 | 0.07741553 | 0.05516458
670.7 | 0.1275336 | 0.07826413 | 0.05500446
670.8 | 0.1154724 | 0.07471706 | 0.05574263
670.9 | 0.09705121 | 0.06767056 | 0.05401018
671 | 0.0785097 | 0.05863706 | 0.05202775
671.1 | 0.06192751 | 0.04948093 | 0.04822588
671.2 | 0.05004333 | 0.04093866 | 0.04397941
671.3 | 0.03938707 | 0.0319712 | 0.03991413
671.4 | 0.03211503 | 0.02504757 | 0.03612305
671.5 | 0.02835985 | 0.02150492 | 0.03483946
671.6 | 0.02677656 | 0.01978628 | 0.03353532
671.7 | 0.02549085 | 0.01834717 | 0.03249112
671.8 | 0.02325709 | 0.01560941 | 0.03189363
671.9 | 0.02128998 | 0.01400342 | 0.03024726
672 | 0.01977131 | 0.01257665 | 0.027849
672.1 | 0.01939803 | 0.0119961 | 0.02520306
672.2 | 0.0192589 | 0.01149437 | 0.02365731
672.3 | 0.01843267 | 0.01079304 | 0.02253165
672.4 | 0.0183454 | 0.0113944 | 0.02227653
672.5 | 0.01921054 | 0.01239517 | 0.02243581
672.6 | 0.01991442 | 0.01276022 | 0.0240411
672.7 | 0.01918133 | 0.012647 | 0.0234434
672.8 | 0.0190833 | 0.01310661 | 0.02487785
672.9 | 0.0203962 | 0.01449154 | 0.02675895
673 | 0.02202212 | 0.01687124 | 0.02749911
673.1 | 0.02288779 | 0.01822069 | 0.02741413
673.2 | 0.02387873 | 0.01838085 | 0.02635354
673.3 | 0.02438499 | 0.01833043 | 0.02733202
673.4 | 0.0251937 | 0.0191117 | 0.02802518
673.5 | 0.02698329 | 0.02165757 | 0.03024504
673.6 | 0.02738546 | 0.02297702 | 0.03239342
673.7 | 0.02862269 | 0.02443926 | 0.03239086
673.8 | 0.0287117 | 0.02633984 | 0.03590299
673.9 | 0.0330419 | 0.03063284 | 0.03956937
674 | 0.03761253 | 0.03466635 | 0.04561142
674.1 | 0.0448928 | 0.03976268 | 0.04856689
674.2 | 0.05423074 | 0.04692295 | 0.05268963
674.3 | 0.0670805 | 0.05756232 | 0.06031245
674.4 | 0.08295305 | 0.0715388 | 0.06855386
674.5 | 0.09475234 | 0.0836811 | 0.07945346
674.6 | 0.1018554 | 0.09395026 | 0.08768891
674.7 | 0.1026604 | 0.1014329 | 0.09740615
674.8 | 0.1082485 | 0.1136377 | 0.108521
674.9 | 0.1262579 | 0.1347519 | 0.1239558
675 | 0.1678397 | 0.1680668 | 0.1397415
675.1 | 0.2368401 | 0.2135168 | 0.1572348
675.2 | 0.3207011 | 0.2634235 | 0.1779589
675.3 | 0.4017967 | 0.3093192 | 0.2024543
675.4 | 0.4487592 | 0.3379226 | 0.2251827
675.5 | 0.4534104 | 0.3463249 | 0.2413134
675.6 | 0.4139401 | 0.3333031 | 0.2485363
675.7 | 0.3587465 | 0.3109115 | 0.2510779
675.8 | 0.3025675 | 0.2852393 | 0.2479888
675.9 | 0.2609947 | 0.2650219 | 0.2436717
676 | 0.2312108 | 0.2495719 | 0.2367492
676.1 | 0.211877 | 0.2376689 | 0.2320441
676.2 | 0.1967371 | 0.2281409 | 0.224704
676.3 | 0.1786841 | 0.21433 | 0.2144712
676.4 | 0.1592437 | 0.1999218 | 0.2020256
676.5 | 0.1372012 | 0.1809453 | 0.1921271
676.6 | 0.1168523 | 0.1616066 | 0.1821611
676.7 | 0.09848526 | 0.1419769 | 0.1740859
676.8 | 0.08236405 | 0.1222232 | 0.1633629
676.9 | 0.07011386 | 0.1054383 | 0.1524648
677 | 0.0571381 | 0.08606042 | 0.13664
677.1 | 0.04795201 | 0.07174077 | 0.1218043
677.2 | 0.03996061 | 0.05770189 | 0.1077718
677.3 | 0.03540156 | 0.0483282 | 0.09344
677.4 | 0.03167367 | 0.03927323 | 0.08102427
677.5 | 0.02699305 | 0.03231593 | 0.0685474
677.6 | 0.02489063 | 0.02779896 | 0.06196637
677.7 | 0.02397902 | 0.02619426 | 0.05453244
677.8 | 0.02387121 | 0.02474841 | 0.04949974
677.9 | 0.02330401 | 0.02371971 | 0.04448876
678 | 0.02262197 | 0.02254353 | 0.04243549
678.1 | 0.02408489 | 0.02246437 | 0.04325724
678.2 | 0.02364784 | 0.02172074 | 0.04205966
678.3 | 0.02400417 | 0.02136731 | 0.04013216
678.4 | 0.02303973 | 0.02105075 | 0.03771549
678.5 | 0.02493603 | 0.02326008 | 0.03926029
678.6 | 0.0249737 | 0.02370819 | 0.04089433
678.7 | 0.02686571 | 0.0251537 | 0.04300392
678.8 | 0.02654276 | 0.02600317 | 0.04267682
678.9 | 0.02820028 | 0.02859569 | 0.04681379
679 | 0.03020368 | 0.0321575 | 0.05049508
679.1 | 0.03444318 | 0.03617782 | 0.05330065
679.2 | 0.04145604 | 0.04355794 | 0.05825092
679.3 | 0.05091048 | 0.05318461 | 0.0649658
679.4 | 0.06406425 | 0.06573597 | 0.07514902
679.5 | 0.07768692 | 0.07916325 | 0.08187803
679.6 | 0.09256992 | 0.09448017 | 0.09121324
679.7 | 0.1041986 | 0.1098636 | 0.1018697
679.8 | 0.1113199 | 0.1228773 | 0.1132203
679.9 | 0.1111248 | 0.1302959 | 0.1231122
680 | 0.1062269 | 0.1311267 | 0.1291953
680.1 | 0.0988845 | 0.1286709 | 0.1333746
680.2 | 0.08956815 | 0.1219114 | 0.1352428
680.3 | 0.07945206 | 0.1135968 | 0.1353577
680.4 | 0.07250738 | 0.1041249 | 0.1345742
680.5 | 0.07170427 | 0.09901007 | 0.133593
680.6 | 0.07834775 | 0.09928455 | 0.1335096
680.7 | 0.09620576 | 0.1084381 | 0.1383358
680.8 | 0.1331106 | 0.1299769 | 0.1455213
680.9 | 0.1945871 | 0.1649624 | 0.1586392
681 | 0.2700515 | 0.2065184 | 0.1712516
681.1 | 0.338796 | 0.2429756 | 0.1816752
681.2 | 0.3685599 | 0.2605187 | 0.1882002
681.3 | 0.3486722 | 0.2527485 | 0.1858455
681.4 | 0.2825376 | 0.2188709 | 0.1737889
681.5 | 0.2051618 | 0.1759912 | 0.1544408
681.6 | 0.134142 | 0.1321171 | 0.1297833
681.7 | 0.08650509 | 0.09884049 | 0.1115639
681.8 | 0.05718983 | 0.07399665 | 0.09454492
681.9 | 0.04433339 | 0.06010074 | 0.08799078
682 | 0.04046722 | 0.0540987 | 0.083215
682.1 | 0.04487692 | 0.05708844 | 0.08613908
682.2 | 0.05883055 | 0.06766007 | 0.08976332
682.3 | 0.09687498 | 0.09415664 | 0.1018104
682.4 | 0.1625548 | 0.1347501 | 0.1203339
682.5 | 0.2596709 | 0.1921677 | 0.1469672
682.6 | 0.3698183 | 0.2581057 | 0.176294
682.7 | 0.4666945 | 0.3202401 | 0.2039604
682.8 | 0.5138343 | 0.3635028 | 0.2254798
682.9 | 0.492996 | 0.3710966 | 0.2365221
683 | 0.41585 | 0.3437338 | 0.2387879
683.1 | 0.3088988 | 0.285669 | 0.2285649
683.2 | 0.20978 | 0.2202279 | 0.2080977
683.3 | 0.1366418 | 0.1602728 | 0.1806528
683.4 | 0.09570646 | 0.1198323 | 0.1548504
683.5 | 0.07243147 | 0.09217975 | 0.1341892
683.6 | 0.05747532 | 0.07448867 | 0.116804
683.7 | 0.04841703 | 0.06263314 | 0.1034428
683.8 | 0.04244625 | 0.05484068 | 0.09238612
683.9 | 0.03890336 | 0.0510606 | 0.0833877
684 | 0.03672201 | 0.04854338 | 0.07764641
684.1 | 0.03360313 | 0.04590017 | 0.07122846
684.2 | 0.03254049 | 0.04430967 | 0.06656109
684.3 | 0.03117932 | 0.04228987 | 0.06332808
684.4 | 0.03057801 | 0.03963989 | 0.05963534
684.5 | 0.028128 | 0.03579406 | 0.05790289
684.6 | 0.02670502 | 0.03311112 | 0.05267329
684.7 | 0.02509926 | 0.02994845 | 0.05028323
684.8 | 0.02301283 | 0.02552506 | 0.04575364
684.9 | 0.02068165 | 0.02211476 | 0.04243643
685 | 0.0189367 | 0.01969383 | 0.03910081
685.1 | 0.02007597 | 0.01999621 | 0.03778822
685.2 | 0.02006042 | 0.01800356 | 0.03586507
685.3 | 0.02074515 | 0.0180525 | 0.03161107
685.4 | 0.02004471 | 0.01654041 | 0.02939851
685.5 | 0.02065088 | 0.0163203 | 0.02814548
685.6 | 0.02092772 | 0.01641649 | 0.02798139
685.7 | 0.02230785 | 0.01807369 | 0.02820272
685.8 | 0.02084857 | 0.0180327 | 0.02806439
685.9 | 0.02201937 | 0.01855612 | 0.02992728
686 | 0.02468179 | 0.02197222 | 0.03152505
686.1 | 0.02860849 | 0.02533325 | 0.03309214
686.2 | 0.03207783 | 0.02815774 | 0.03460241
686.3 | 0.03475792 | 0.02962956 | 0.03437985
686.4 | 0.03760797 | 0.0326267 | 0.03433463
686.5 | 0.03886281 | 0.03467242 | 0.03578772
686.6 | 0.03773283 | 0.03522459 | 0.03655177
686.7 | 0.03593622 | 0.03383751 | 0.03920239
686.8 | 0.03359452 | 0.03282682 | 0.03783448
686.9 | 0.03159485 | 0.03065692 | 0.0394507
687 | 0.02999964 | 0.03038779 | 0.03959296
687.1 | 0.02690642 | 0.02795981 | 0.03981353
687.2 | 0.02453779 | 0.02504687 | 0.037551
687.3 | 0.02121295 | 0.02116419 | 0.03158307
687.4 | 0.02045783 | 0.01868344 | 0.03132769
687.5 | 0.02025182 | 0.01884209 | 0.03100435
687.6 | 0.02155747 | 0.01982417 | 0.03394296
687.7 | 0.02303627 | 0.02194726 | 0.03294571
687.8 | 0.02281944 | 0.02224331 | 0.03088915
687.9 | 0.02277523 | 0.02288805 | 0.03335762
688 | 0.02350567 | 0.02447364 | 0.03626136
688.1 | 0.02453468 | 0.02628727 | 0.04081495
688.2 | 0.02410795 | 0.0261869 | 0.03953811
688.3 | 0.02270213 | 0.02454256 | 0.03992449
688.4 | 0.02303959 | 0.02505005 | 0.04009109
688.5 | 0.0237226 | 0.02540423 | 0.0417384
688.6 | 0.02388197 | 0.02651998 | 0.04030883
688.7 | 0.02299397 | 0.02595919 | 0.0406268
688.8 | 0.02324735 | 0.02623399 | 0.04146278
688.9 | 0.02445388 | 0.02695312 | 0.04559835
689 | 0.02308885 | 0.02597423 | 0.04331833
689.1 | 0.02197016 | 0.02569883 | 0.04272496
689.2 | 0.02141167 | 0.0254181 | 0.03945716
689.3 | 0.02108343 | 0.0248835 | 0.04172643
689.4 | 0.02152456 | 0.02536945 | 0.04291811
689.5 | 0.02148401 | 0.02583956 | 0.04638955
689.6 | 0.02300376 | 0.02815104 | 0.0486367
689.7 | 0.02361254 | 0.03017798 | 0.05022922
689.8 | 0.02459336 | 0.03288953 | 0.05003268
689.9 | 0.02788122 | 0.03913639 | 0.05439308
690 | 0.03517898 | 0.04725469 | 0.06127852
690.1 | 0.04033829 | 0.05423374 | 0.0647195
690.2 | 0.04394547 | 0.05825859 | 0.06759953
690.3 | 0.04225125 | 0.05821017 | 0.06463017
690.4 | 0.03921592 | 0.05464264 | 0.06313163
690.5 | 0.03442736 | 0.04790595 | 0.0567094
690.6 | 0.02958131 | 0.04050081 | 0.04991927
690.7 | 0.02550622 | 0.03229324 | 0.04434038
690.8 | 0.02211592 | 0.02507044 | 0.03636741
690.9 | 0.0192569 | 0.01961399 | 0.03025316
691 | 0.01742505 | 0.01662382 | 0.02722569
691.1 | 0.01708986 | 0.01617356 | 0.02510768
691.2 | 0.01717314 | 0.01523252 | 0.02503468
691.3 | 0.01732957 | 0.01523075 | 0.02344395
691.4 | 0.01850124 | 0.0149651 | 0.02510212
691.5 | 0.01944286 | 0.01629841 | 0.02583212
691.6 | 0.02292026 | 0.01903169 | 0.02814378
691.7 | 0.02474371 | 0.02295648 | 0.03046729
691.8 | 0.02778525 | 0.02703353 | 0.03413069
691.9 | 0.02844573 | 0.02949384 | 0.03474194
692 | 0.02844488 | 0.02980449 | 0.03380503
692.1 | 0.0267227 | 0.02917754 | 0.03214671
692.2 | 0.02437705 | 0.02774044 | 0.03095914
692.3 | 0.02162382 | 0.02428775 | 0.02890456
692.4 | 0.01950592 | 0.01982854 | 0.02681422
692.5 | 0.01800144 | 0.01670452 | 0.02509522
692.6 | 0.01668576 | 0.01534535 | 0.02325152
692.7 | 0.01652683 | 0.0143823 | 0.02035015
692.8 | 0.01589156 | 0.01253843 | 0.0177475
692.9 | 0.01559638 | 0.01005744 | 0.01544822
693 | 0.0158087 | 0.008705398 | 0.01560157
693.1 | 0.01590058 | 0.008718338 | 0.01416175
693.2 | 0.01757858 | 0.01054974 | 0.01549131
693.3 | 0.01729337 | 0.01102661 | 0.01360873
693.4 | 0.01725938 | 0.01015365 | 0.01319409
693.5 | 0.01710486 | 0.01010842 | 0.01334659
693.6 | 0.01718587 | 0.009857517 | 0.0131086
693.7 | 0.01784284 | 0.01058193 | 0.0129121
693.8 | 0.01744187 | 0.009613877 | 0.01329839
693.9 | 0.01743881 | 0.01068617 | 0.01383556
694 | 0.01570251 | 0.00989193 | 0.01157241
694.1 | 0.01553169 | 0.01023652 | 0.01071981
694.2 | 0.01524559 | 0.01009071 | 0.01279138
694.3 | 0.01588601 | 0.01095733 | 0.01785988
694.4 | 0.01672548 | 0.0116553 | 0.0183451
694.5 | 0.01730842 | 0.01229534 | 0.018726
694.6 | 0.01885547 | 0.01591282 | 0.02184011
694.7 | 0.01955395 | 0.01886249 | 0.02722397
694.8 | 0.01970208 | 0.02210538 | 0.03201904
694.9 | 0.0201804 | 0.02398539 | 0.03527512
695 | 0.02050666 | 0.02643293 | 0.03413388
695.1 | 0.02141496 | 0.02822501 | 0.03493502
695.2 | 0.02322585 | 0.0297476 | 0.03578339
695.3 | 0.02168444 | 0.02751831 | 0.03787376
695.4 | 0.0208094 | 0.02482424 | 0.03649533
695.5 | 0.01791628 | 0.02076719 | 0.03072007
695.6 | 0.01771766 | 0.01948352 | 0.02818264
695.7 | 0.01773905 | 0.01793062 | 0.02637813
695.8 | 0.01814818 | 0.01639936 | 0.02645005
695.9 | 0.01843147 | 0.01474713 | 0.02551319
696 | 0.01871994 | 0.01453682 | 0.02334359
696.1 | 0.01816956 | 0.01496545 | 0.02127929
696.2 | 0.01841065 | 0.01534655 | 0.01886624
696.3 | 0.01747219 | 0.01488781 | 0.01893703
696.4 | 0.01780738 | 0.01492549 | 0.01949817
696.5 | 0.01777556 | 0.01431351 | 0.01999666
696.6 | 0.0180844 | 0.01406061 | 0.01941471
696.7 | 0.01921123 | 0.01504348 | 0.02025744
696.8 | 0.01907425 | 0.01624321 | 0.02046332
696.9 | 0.01948263 | 0.01748559 | 0.02250726
697 | 0.0187895 | 0.01526664 | 0.02311532
697.1 | 0.0192134 | 0.01572659 | 0.02299191
697.2 | 0.01959007 | 0.01525666 | 0.02034056
697.3 | 0.01902769 | 0.01537838 | 0.01704374
697.4 | 0.01829743 | 0.0126586 | 0.01603309
697.5 | 0.01700088 | 0.01100117 | 0.01708794
697.6 | 0.01590376 | 0.01003017 | 0.01586827
697.7 | 0.01552999 | 0.009940357 | 0.01510242
697.8 | 0.01627785 | 0.01001933 | 0.01139167
697.9 | 0.01762885 | 0.01068927 | 0.01212676
698 | 0.01931086 | 0.01232011 | 0.01271595
698.1 | 0.01986518 | 0.01315941 | 0.01551098
698.2 | 0.01876127 | 0.01202907 | 0.01184562
698.3 | 0.01750015 | 0.01010203 | 0.01025094
698.4 | 0.01621304 | 0.007685312 | 0.005528113
698.5 | 0.01825091 | 0.00860776 | 0.008968525
698.6 | 0.01990146 | 0.01000006 | 0.005297531
698.7 | 0.02082288 | 0.01087552 | 0.006691349
698.8 | 0.0200486 | 0.009697829 | 0.008616844
698.9 | 0.02041865 | 0.01031451 | 0.01206004
699 | 0.02067839 | 0.01121105 | 0.01516203
699.1 | 0.02247692 | 0.01373457 | 0.01273527
699.2 | 0.02057279 | 0.01070242 | 0.01107585
699.3 | 0.01973492 | 0.009740748 | 0.009349136
699.4 | 0.01800487 | 0.008462645 | 0.008216693
699.5 | 0.01838987 | 0.01062003 | 0.008068731
699.6 | 0.01788784 | 0.01107817 | 0.004832879
699.7 | 0.01753268 | 0.01044868 | 0.004871992
699.8 | 0.01643764 | 0.009265021 | 0.005874081
699.9 | 0.01637611 | 0.008725354 | 0.00716803
700 | 0.01668175 | 0.009151375 | 0.007774627
700.1 | 0.006418203 | 0.008527153 | 0.004834377
700.2 | 0.006561054 | 0.008525589 | 0.002385012
700.3 | 0.005019414 | 0.006893674 | 0.0004880648
700.4 | 0.00377187 | 0.006264285 | 0.00103565
700.5 | 0.004087337 | 0.005376524 | 0.004221694
700.6 | 0.0033065 | 0.004509959 | 0.005431016
700.7 | 0.003443404 | 0.005699711 | 0.007104334
700.8 | 0.002311087 | 0.005449883 | 0.004157532
700.9 | 0.003014106 | 0.006966956 | 0.002955867
701 | 0.00308776 | 0.00632131 | 0.002784778
701.1 | 0.002925293 | 0.006018521 | 0.003514094
701.2 | 0.003659691 | 0.006976452 | 0.003056365
701.3 | 0.00338684 | 0.006810671 | 0.00304619
701.4 | 0.004698408 | 0.008206781 | 0.004113679
701.5 | 0.003360174 | 0.006209885 | 0.003650196
701.6 | 0.004230801 | 0.006713946 | 0.005134382
701.7 | 0.004361554 | 0.008025486 | 0.006989136
701.8 | 0.005195553 | 0.009062922 | 0.01025299
701.9 | 0.005415423 | 0.01042806 | 0.008677463
702 | 0.005425217 | 0.009886816 | 0.006565419
702.1 | 0.005550414 | 0.01041232 | 0.004917873
702.2 | 0.005859298 | 0.01002938 | 0.004536508
702.3 | 0.004446025 | 0.008917709 | 0.004827076
702.4 | 0.004387136 | 0.007394552 | 0.003617081
702.5 | 0.004553869 | 0.007296641 | 0.004584562
702.6 | 0.004227044 | 0.006538992 | 0.004556861
702.7 | 0.004908089 | 0.008040214 | 0.00728126
702.8 | 0.004203019 | 0.007118666 | 0.005397385
702.9 | 0.003959863 | 0.006904404 | 0.004321727
703 | 0.003874089 | 0.006494818 | 0.001470046
703.1 | 0.002460249 | 0.006866265 | 0.0002699904
703.2 | 0.003130033 | 0.006984339 | 0.001470046
703.3 | 0.002015241 | 0.005872661 | 0.0001915165
703.4 | 0.002800251 | 0.00460821 | 0.0005425439
703.5 | 0.003538122 | 0.005870961 | 0.003023943
703.6 | 0.002669504 | 0.006125976 | 0.003536611
703.7 | 0.002708957 | 0.006702932 | 0.006802237
703.8 | 0.001320668 | 0.006013106 | 0.006110407
703.9 | 0.002288858 | 0.006035748 | 0.004912729
704 | 0.00109981 | 0.006174447 | 0.001813132
704.1 | 0.003338339 | 0.006756507 | 0.000590165
704.2 | 0.004889973 | 0.00841058 | 0.002425008
704.3 | 0.007120264 | 0.008686574 | 0.003296297
704.4 | 0.005818973 | 0.008645616 | 9.26548e-05
704.5 | 0.006120528 | 0.007632846 | 0.003536611
704.6 | 0.005202794 | 0.008368093 | 9.26548e-05
704.7 | 0.005619707 | 0.008289981 | 0.00237073
704.8 | 0.004554687 | 0.009294715 | 0.001875755
704.9 | 0.005333924 | 0.008619528 | 0.0004219279
705 | 0.005729568 | 0.00969297 | 0.001297081
705.1 | 0.005184346 | 0.009017577 | 0.002146287
705.2 | 0.004796707 | 0.009372409 | 0.004993027
705.3 | 0.004351174 | 0.008253175 | 0.004210087
705.4 | 0.003616583 | 0.007107752 | 0.001362541
705.5 | 0.004090364 | 0.006912978 | 0.001742107
705.6 | 0.004049126 | 0.006554452 | 0.002132016
705.7 | 0.005663446 | 0.007880574 | 0.003653512
705.8 | 0.004838776 | 0.007669743 | 0.001884359
705.9 | 0.00541229 | 0.008462557 | 0.002294735
706 | 0.00519192 | 0.008235731 | 0.001568289
706.1 | 0.005444603 | 0.008611151 | 0.002249506
706.2 | 0.005397511 | 0.007628716 | 0.003640173
706.3 | 0.005376603 | 0.007570768 | 0.006618183
706.4 | 0.004598494 | 0.008152006 | 0.003244575
706.5 | 0.003568089 | 0.008025256 | 0.002132016
706.6 | 0.003636163 | 0.007850895 | 0.002249506
706.7 | 0.00428765 | 0.006672803 | 0.000232835
706.8 | 0.004481743 | 0.006926188 | 0.001825528
706.9 | 0.004323474 | 0.007079171 | 0.0009201991
707 | 0.004449021 | 0.00637637 | 0.002429553
707.1 | 0.004684904 | 0.00658731 | 0.004899913
707.2 | 0.003800695 | 0.005308818 | 0.00571101
707.3 | 0.004099421 | 0.006343481 | 0.005080883
707.4 | 0.003057338 | 0.006057736 | 0.001512607
707.5 | 0.004039332 | 0.007774147 | 0.0007365826
707.6 | 0.003832969 | 0.008296726 | 0.000998405
707.7 | 0.004515248 | 0.008200941 | 0.001825528
707.8 | 0.003677575 | 0.007745729 | 0.005080883
707.9 | 0.003560276 | 0.007665675 | 0.00075015
708 | 0.003211494 | 0.007818087 | 0.003887142
708.1 | 0.002894162 | 0.007457823 | 0.003245352
708.2 | 0.00280282 | 0.007240191 | 0.0002500524
708.3 | 0.004262852 | 0.008216899 | 0.000998405
708.4 | 0.005923414733 | 0.009717304 | 0.001749301
708.5 | 0.007437282 | 0.009568143 | 0.003245352
708.6 | 0.006571681 | 0.01020159 | 0.001749301
708.7 | 0.004558928 | 0.008624599 | 0.003298949
708.8 | 0.002042134 | 0.007835629 | 0.0006385686
708.9 | 0.002512707 | 0.008151419 | 0.001749301
709 | 0.002820212 | 0.008832003 | 0.003298949
709.1 | 0.004979739 | 0.01048058 | 0.004833515
709.2 | 0.003703365 | 0.008770825 | 0.00325983
709.3 | 0.005615946 | 0.009419665 | 0.001435896
709.4 | 0.003865478 | 0.008180668 | 0.004833515
709.5 | 0.004825281 | 0.008998524 | 0.00325983
709.6 | 0.003864066 | 0.008806375 | 0.001435896
709.7 | 0.003802682 | 0.008043112 | 0.002942497
709.8 | 0.003825392 | 0.008046485 | 0.003687254
709.9 | 0.004632247 | 0.008409358 | 0.00260863
710 | 0.004633726 | 0.009253504 | 0.0009138785
710.1 | 0.003656053 | 0.008024518 | 0.004833515
710.2 | 0.002878405 | 0.007821434 | 0.00325983
710.3 | 0.003116314 | 0.008131192 | 0.001435896
710.4 | 0.002054354 | 0.008440929 | 0.004833515
710.5 | 0.002612981 | 0.008528509 | 0.00325983
710.6 | 0.002829522 | 0.009092074 | 0.001435896
710.7 | 0.00407248 | 0.009417619 | 0.004833515
710.8 | 0.002972867 | 0.007035215 | 0.00325983
710.9 | 0.003605024 | 0.006324195 | 0.001435896
711 | 0.004447855 | 0.006511832 | 0.004833515
711.1 | 0.004600881 | 0.008539733 | 0.00325983
711.2 | 0.004121866 | 0.008981336 | 0.001435896
711.3 | 0.004722323 | 0.01002087 | 0.0007381951
711.4 | 0.00617103 | 0.01046786 | 0.0005033533
711.5 | 0.00588645 | 0.01093604 | 0.004833515
711.6 | 0.004885293 | 0.01039322 | 0.00325983
711.7 | 0.006028274 | 0.01161302 | 0.001435896
711.8 | 0.007018711 | 0.01166292 | 0.001457774
711.9 | 0.007882831 | 0.01191397 | 0.0005157514
712 | 0.0062956 | 0.01080957 | 0.0005157514
712.1 | 0.006379243 | 0.01039343 | 0.001001283
712.2 | 0.006241411 | 0.009236345 | 0.001424003
712.3 | 0.005750343 | 0.008650882 | 0.001260887
712.4 | 0.005264463 | 0.008679153 | 0.0001597244
712.5 | 0.004551925 | 0.009056612 | 0.0002714906
712.6 | 0.004239765 | 0.008894266 | 0.0001706044
712.7 | 0.00433847 | 0.009372203 | 0.0009008272
712.8 | 0.005427866 | 0.01059659 | 0.001594483
712.9 | 0.004920305 | 0.009952273 | 0.001751949
713 | 0.005229576 | 0.01020786 | 0.0003175679
713.1 | 0.004300165 | 0.009161181 | 3.137364e-05
713.2 | 0.005505264 | 0.01082483 | 0.001292696
713.3 | 0.006083218 | 0.01097971 | 0.002293083
713.4 | 0.006281506 | 0.01099156 | 0.0009498021
713.5 | 0.006579914 | 0.01079153 | 0.001524084
713.6 | 0.005190815 | 0.009998406 | 0.001463309
713.7 | 0.005589088 | 0.01084668 | 0.002254216
713.8 | 0.00657274 | 0.01066234 | 0.002312003
713.9 | 0.009335006 | 0.01302061 | 0.00239317
714 | 0.01014538 | 0.0140603 | 0.001379396
714.1 | 0.009926224 | 0.01556156 | 0.004920013
714.2 | 0.008371481 | 0.0135797 | 0.0002359844
714.3 | 0.007656066 | 0.01323597 | 0.004152578
714.4 | 0.008655738 | 0.01315717 | 0.0006773334
714.5 | 0.008821484 | 0.01349171 | 0.0003870517
714.6 | 0.01058182 | 0.01470628 | 0.0007647113
714.7 | 0.01023521 | 0.01518936 | 0.00292349
714.8 | 0.0108339 | 0.01603843 | 0.004800377
714.9 | 0.009209006 | 0.01508423 | 0.001451849
715 | 0.008239114 | 0.01314945 | 0.0006556652
715.1 | 0.008330303 | 0.01345716 | 0.00292349
715.2 | 0.009049739 | 0.01285838 | 0.001095197
715.3 | 0.008596869 | 0.01306524 | 0.0003718137
715.4 | 0.007869367 | 0.01217487 | 0.000748322
715.5 | 0.007242133 | 0.01233916 | 0.002214707
715.6 | 0.007274667 | 0.01319251 | 0.00292349
715.7 | 0.008827831 | 0.01469298 | 0.001095197
715.8 | 0.008923606 | 0.01536115 | 0.0003718137
715.9 | 0.009959598 | 0.01501088 | 0.003080379
716 | 0.007667759 | 0.0131917 | 0.003676652
716.1 | 0.007599446 | 0.01271951 | 0.004204722
716.2 | 0.007018832 | 0.01322274 | 0.003940685
716.3 | 0.00629561 | 0.01280342 | 0.002910813
716.4 | 0.007652601 | 0.01386335 | 0.00523769
716.5 | 0.006385164 | 0.01303554 | 0.003131836
716.6 | 0.007689262 | 0.01345377 | 0.003805996
716.7 | 0.006743601 | 0.01249863 | 0.002969374
716.8 | 0.008364686 | 0.01435389 | 0.004771279
716.9 | 0.007038314 | 0.01352036 | 0.003876382
717 | 0.007090461 | 0.0141453 | 0.003070623
717.1 | 0.006630184 | 0.0134071 | 0.00399072
717.2 | 0.009514048 | 0.01576155 | 0.007520392
717.3 | 0.01113617 | 0.01749624 | 0.009114025
717.4 | 0.01179629 | 0.01873776 | 0.009467858
717.5 | 0.01114475 | 0.01923594 | 0.006984409
717.6 | 0.01207447 | 0.01971821 | 0.00532109
717.7 | 0.01284035 | 0.01914327 | 0.002220448
717.8 | 0.01346345 | 0.01854177 | 0.002021871
717.9 | 0.01023511 | 0.01503646 | 0.002678335
718 | 0.009937354 | 0.01554975 | 0.005566017
718.1 | 0.008597992 | 0.01485828 | 0.004206523
718.2 | 0.01114489 | 0.01796234 | 0.002794735
718.3 | 0.01256622 | 0.01968722 | 0.005083702
718.4 | 0.01313053 | 0.0205199 | 0.006486101
718.5 | 0.01292203 | 0.02015682 | 0.009513339
718.6 | 0.01218948 | 0.01861417 | 0.005088271
718.7 | 0.01334632 | 0.01934019 | 0.0065797
718.8 | 0.0141487 | 0.01982717 | 0.00541268
718.9 | 0.01513128 | 0.02091483 | 0.006404829
719 | 0.01559489 | 0.02217294 | 0.004733126
719.1 | 0.01542273 | 0.0220486 | 0.004185633
719.2 | 0.01517629 | 0.02107347 | 0.005712982
719.3 | 0.01530057 | 0.02097028 | 0.007682506
719.4 | 0.01438116 | 0.0213668 | 0.00946368
719.5 | 0.01326055 | 0.02035966 | 0.005045863
719.6 | 0.01214006 | 0.0188425 | 0.005737499
719.7 | 0.01290438 | 0.01891973 | 0.004510936
719.8 | 0.01485011 | 0.02115516 | 0.009513913
719.9 | 0.01482537 | 0.02217902 | 0.008480505
720 | 0.01506015 | 0.02201154 | 0.005633244
720.1 | 0.007420034 | 0.01218111 | 0.005378109
720.2 | 0.01043595 | 0.01323982 | 0.006000681
720.3 | 0.01089755 | 0.01399022 | 0.007738193
720.4 | 0.0102033 | 0.01409692 | 0.007761271
720.5 | 0.009254753 | 0.01481023 | 0.008915357
720.6 | 0.009907045 | 0.01510321 | 0.009511802
720.7 | 0.01164651 | 0.01667376 | 0.01160353
720.8 | 0.01123846 | 0.01676455 | 0.01039401
720.9 | 0.01142967 | 0.01791501 | 0.01304982
721 | 0.01289922 | 0.01932152 | 0.01215025
721.1 | 0.01448078 | 0.02117091 | 0.01362663
721.2 | 0.01688071 | 0.02262658 | 0.01420211
721.3 | 0.0172262 | 0.02284013 | 0.0136548
721.4 | 0.0187723 | 0.02283506 | 0.01337086
721.5 | 0.01839537 | 0.02177965 | 0.01277582
721.6 | 0.01933078 | 0.02104964 | 0.01237562
721.7 | 0.0197243 | 0.02141768 | 0.01125344
721.8 | 0.02314325 | 0.02542848 | 0.009899585
721.9 | 0.02445223 | 0.02805489 | 0.01007305
722 | 0.02639509 | 0.0294757 | 0.01449962
722.1 | 0.02359086 | 0.02621367 | 0.01513732
722.2 | 0.02365495 | 0.02692379 | 0.01746356
722.3 | 0.02303284 | 0.02743117 | 0.01611724
722.4 | 0.02228852 | 0.0269723 | 0.01622717
722.5 | 0.02082663 | 0.02493929 | 0.01540829
722.6 | 0.01991266 | 0.02284335 | 0.01356086
722.7 | 0.01970564 | 0.02304622 | 0.01447184
722.8 | 0.02015232 | 0.02267319 | 0.01554653
722.9 | 0.0203386 | 0.02421469 | 0.0195838
723 | 0.02122126 | 0.02575146 | 0.01962434
723.1 | 0.0223381 | 0.02800958 | 0.02054183
723.2 | 0.02227984 | 0.02859717 | 0.01945664
723.3 | 0.02327463 | 0.0293344 | 0.02077019
723.4 | 0.0226313 | 0.02956963 | 0.02084186
723.5 | 0.0220572 | 0.02776483 | 0.02126754
723.6 | 0.02157889 | 0.02682015 | 0.02036101
723.7 | 0.02056905 | 0.02614787 | 0.01901586
723.8 | 0.02036729 | 0.02671915 | 0.01639808
723.9 | 0.01900708 | 0.02619097 | 0.01378164
724 | 0.0196237 | 0.02546543 | 0.0131078
724.1 | 0.02081446 | 0.02746708 | 0.01412248
724.2 | 0.02235123 | 0.02814533 | 0.01697515
724.3 | 0.02237272 | 0.02829503 | 0.01827085
724.4 | 0.02363347 | 0.02877582 | 0.0201802
724.5 | 0.02347409 | 0.02975341 | 0.0185954
724.6 | 0.02558665 | 0.03147399 | 0.01956889
724.7 | 0.02675259 | 0.0323881 | 0.01801024
724.8 | 0.02953282 | 0.03456441 | 0.02054845
724.9 | 0.0294158 | 0.03562367 | 0.02171791
725 | 0.03118511 | 0.03725049 | 0.02545001
725.1 | 0.03236337 | 0.0381017 | 0.0181752
725.2 | 0.03592661 | 0.03990092 | 0.01856222
725.3 | 0.03529715 | 0.03908711 | 0.01519377
725.4 | 0.03656203 | 0.04041004 | 0.0183083
725.5 | 0.03719205 | 0.04238179 | 0.02108595
725.6 | 0.03751251 | 0.04341635 | 0.02682223
725.7 | 0.03751801 | 0.04243031 | 0.02560658
725.8 | 0.037326 | 0.0414981 | 0.02331948
725.9 | 0.04015645 | 0.04305764 | 0.02621749
726 | 0.04182904 | 0.04499317 | 0.02832074
726.1 | 0.04269508 | 0.04527216 | 0.03125435
726.2 | 0.04273799 | 0.04555654 | 0.02947402
726.3 | 0.0431765 | 0.04626468 | 0.02667486
726.4 | 0.04349209 | 0.04737 | 0.02587332
726.5 | 0.04383978 | 0.04725744 | 0.02573017
726.6 | 0.04293101 | 0.04675859 | 0.03023465
726.7 | 0.04336953 | 0.048127 | 0.03031986
726.8 | 0.04308097 | 0.04985561 | 0.02977263
726.9 | 0.0427657 | 0.05170315 | 0.02925736
727 | 0.04250391 | 0.05211689 | 0.03226608
727.1 | 0.04217264 | 0.05144552 | 0.03423953
727.2 | 0.0447819 | 0.05191296 | 0.03630979
727.3 | 0.04341843 | 0.04943737 | 0.03443136
727.4 | 0.04437569 | 0.05070465 | 0.03541592
727.5 | 0.04392662 | 0.0499852 | 0.03532027
727.6 | 0.04533865 | 0.05271922 | 0.03766265
727.7 | 0.04448835 | 0.05158039 | 0.03470862
727.8 | 0.04433872 | 0.05296657 | 0.03598596
727.9 | 0.04450462 | 0.05292904 | 0.03529423
728 | 0.04503421 | 0.05391794 | 0.03913312
728.1 | 0.04464923 | 0.05453078 | 0.03765267
728.2 | 0.0469283 | 0.05710121 | 0.04176571
728.3 | 0.04931578 | 0.05964641 | 0.04371192
728.4 | 0.05083686 | 0.05998559 | 0.04628343
728.5 | 0.05144229 | 0.06023329 | 0.04466155
728.6 | 0.05358058 | 0.06168175 | 0.04481636
728.7 | 0.05783376 | 0.06461794 | 0.04621438
728.8 | 0.06135031 | 0.0679393 | 0.0513676
728.9 | 0.06609055 | 0.0717224 | 0.05535603
729 | 0.06951228 | 0.07482826 | 0.05834737
729.1 | 0.07441335 | 0.07792578 | 0.05967525
729.2 | 0.0781013 | 0.08132343 | 0.06258416
729.3 | 0.08493102 | 0.08813846 | 0.06888073
729.4 | 0.09152915 | 0.09397701 | 0.07457464
729.5 | 0.09836621 | 0.09867698 | 0.07711275
729.6 | 0.1032277 | 0.1010536 | 0.07790359
729.7 | 0.1091989 | 0.1050486 | 0.08051384
729.8 | 0.1130288 | 0.1085463 | 0.08497412
729.9 | 0.1162904 | 0.1119435 | 0.08966075
730 | 0.1179685 | 0.1137113 | 0.09154454
730.1 | 0.1222707 | 0.1179871 | 0.09654179
730.2 | 0.1248248 | 0.121223 | 0.09756364
730.3 | 0.127173 | 0.1250034 | 0.1018756
730.4 | 0.126512 | 0.1255069 | 0.1026336
730.5 | 0.1282601 | 0.1278451 | 0.1079595
730.6 | 0.1307033 | 0.1307986 | 0.1103946
730.7 | 0.1355943 | 0.1360316 | 0.1169808
730.8 | 0.1426298 | 0.1420193 | 0.1237579
730.9 | 0.1509034 | 0.147763 | 0.1288783
731 | 0.1598611 | 0.1541768 | 0.131752
731.1 | 0.1697948 | 0.1626677 | 0.1352338
731.2 | 0.1822075 | 0.1753558 | 0.1456103
731.3 | 0.197924 | 0.1911351 | 0.1576123
731.4 | 0.2147153 | 0.2079067 | 0.1685113
731.5 | 0.2352564 | 0.2263012 | 0.1785298
731.6 | 0.2624505 | 0.2500871 | 0.1898087
731.7 | 0.3018386 | 0.2822233 | 0.2092642
731.8 | 0.3543027 | 0.3243575 | 0.2329079
731.9 | 0.4223951 | 0.3763074 | 0.2604664
732 | 0.5096196 | 0.4408332 | 0.291835
732.1 | 0.6284843 | 0.5270415 | 0.3328564
732.2 | 0.7734133 | 0.6325837 | 0.3822715
732.3 | 0.9419144 | 0.7592671 | 0.4407114
732.4 | 1.102552 | 0.8846291 | 0.4982381
732.5 | 1.251316 | 1.010488 | 0.5676875
732.6 | 1.370625 | 1.126092 | 0.6422289
732.7 | 1.454784 | 1.224494 | 0.7260869
732.8 | 1.485798 | 1.289324 | 0.8042049
732.9 | 1.458339 | 1.30787 | 0.8713358
733 | 1.370834 | 1.280005 | 0.927967
733.1 | 1.228377 | 1.204127 | 0.9594814
733.2 | 1.051646 | 1.091416 | 0.966498
733.3 | 0.8677949 | 0.957105 | 0.9404473
733.4 | 0.714682 | 0.832146 | 0.9012042
733.5 | 0.5880324 | 0.7158467 | 0.8425851
733.6 | 0.4950694 | 0.6192483 | 0.7777199
733.7 | 0.4213956 | 0.5335482 | 0.705565
733.8 | 0.3737886 | 0.4690277 | 0.6428281
733.9 | 0.3449412 | 0.4235147 | 0.5855717
734 | 0.3378589 | 0.3956892 | 0.5367963
734.1 | 0.3551731 | 0.3885774 | 0.4940877
734.2 | 0.3985242 | 0.3986995 | 0.4646869
734.3 | 0.4760418 | 0.4341176 | 0.4485865
734.4 | 0.5836921 | 0.4897983 | 0.4519012
734.5 | 0.7228939 | 0.56913 | 0.4681034
734.6 | 0.8688226 | 0.6594148 | 0.4975467
734.7 | 1.002004 | 0.7542959 | 0.5357623
734.8 | 1.086115 | 0.8336981 | 0.5763135
734.9 | 1.101963 | 0.8839444 | 0.6175513
735 | 1.035088 | 0.8905548 | 0.6502146
735.1 | 0.9117249 | 0.85616 | 0.6767359
735.2 | 0.7638014 | 0.7917453 | 0.6872223
735.3 | 0.6379439 | 0.7221278 | 0.6848814
735.4 | 0.5490229 | 0.6631766 | 0.6775489
735.5 | 0.5119226 | 0.6316562 | 0.6712014
735.6 | 0.5297398 | 0.635529 | 0.6751062
735.7 | 0.6155376 | 0.6908273 | 0.6970769
735.8 | 0.7610677 | 0.7951505 | 0.7471479
735.9 | 0.9562092 | 0.9468109 | 0.8272822
736 | 1.160927 | 1.120062 | 0.9306312
736.1 | 1.328612 | 1.275334 | 1.036113
736.2 | 1.419971 | 1.373298 | 1.126883
736.3 | 1.427653 | 1.397096 | 1.180717
736.4 | 1.361056 | 1.352024 | 1.19931
736.5 | 1.236054 | 1.255952 | 1.175224
736.6 | 1.06108 | 1.119811 | 1.120337
736.7 | 0.867837 | 0.9687255 | 1.03706
736.8 | 0.6699523 | 0.807682 | 0.9410095
736.9 | 0.4879563 | 0.6472922 | 0.8289204
737 | 0.3403543 | 0.5028102 | 0.7145631
737.1 | 0.2379821 | 0.384826 | 0.603522
737.2 | 0.1795314 | 0.3046987 | 0.5106682
737.3 | 0.1463126 | 0.2502439 | 0.4369282
737.4 | 0.123501 | 0.2129654 | 0.3747021
737.5 | 0.1069362 | 0.1847293 | 0.323935
737.6 | 0.09277971 | 0.1627213 | 0.2796594
737.7 | 0.08213939 | 0.1471182 | 0.2492953
737.8 | 0.07438834 | 0.1356145 | 0.2238831
737.9 | 0.06972462 | 0.1281851 | 0.2056508
738 | 0.06907334 | 0.1253978 | 0.1882672
738.1 | 0.06946606 | 0.1242756 | 0.1773852
738.2 | 0.07265854 | 0.1254959 | 0.1699747
738.3 | 0.07548709 | 0.1288799 | 0.1667424
738.4 | 0.08171191 | 0.1353058 | 0.1668082
738.5 | 0.0879521 | 0.1419567 | 0.1672703
738.6 | 0.09835852 | 0.1511802 | 0.1691145
738.7 | 0.1119254 | 0.1632379 | 0.1728774
738.8 | 0.1305932 | 0.1831251 | 0.1791884
738.9 | 0.1523515 | 0.2039689 | 0.1895599
739 | 0.1753324 | 0.229105 | 0.2012028
739.1 | 0.1950246 | 0.2517858 | 0.2156718
739.2 | 0.2090336 | 0.2735133 | 0.2309333
739.3 | 0.2137441 | 0.2872061 | 0.2447497
739.4 | 0.2112258 | 0.2940246 | 0.2571561
739.5 | 0.2014259 | 0.2952418 | 0.2694552
739.6 | 0.1895577 | 0.2920807 | 0.2784558
739.7 | 0.1731577 | 0.2850764 | 0.2874034
739.8 | 0.1552143 | 0.2716631 | 0.2904641
739.9 | 0.1372329 | 0.2567557 | 0.2926289
740 | 0.1259574 | 0.2423339 | 0.289702
740.1 | 0.1168493 | 0.2305007 | 0.2848932
740.2 | 0.1130813 | 0.2206381 | 0.2814279
740.3 | 0.1112693 | 0.2131847 | 0.2780506
740.4 | 0.1147846 | 0.20981 | 0.2772574
740.5 | 0.1225342 | 0.2121652 | 0.2735443
740.6 | 0.1369738 | 0.2197897 | 0.2731309
740.7 | 0.1611578 | 0.2357709 | 0.2740016
740.8 | 0.1905751 | 0.2574594 | 0.2830069
740.9 | 0.223104 | 0.2854584 | 0.291908
741 | 0.2524029 | 0.3153095 | 0.3055036
741.1 | 0.2730452 | 0.3430869 | 0.3199481
741.2 | 0.2853808 | 0.3664666 | 0.3382751
741.3 | 0.2882655 | 0.3848647 | 0.3568912
741.4 | 0.2853457 | 0.3968536 | 0.3742381
741.5 | 0.2772816 | 0.4042432 | 0.3904091
741.6 | 0.2662329 | 0.4059775 | 0.4032073
741.7 | 0.2574853 | 0.407848 | 0.4160359
741.8 | 0.2519538 | 0.4088834 | 0.4296311
741.9 | 0.2549606 | 0.4128644 | 0.4449525
742 | 0.2690396 | 0.4224874 | 0.4593493
742.1 | 0.2963878 | 0.4406779 | 0.4802489
742.2 | 0.3385036 | 0.4707076 | 0.5040693
742.3 | 0.3917291 | 0.5097458 | 0.5395701
742.4 | 0.4574183 | 0.5617363 | 0.5798754
742.5 | 0.5353511 | 0.6263039 | 0.6294752
742.6 | 0.6157195 | 0.7005755 | 0.6785729
742.7 | 0.6905673 | 0.7790307 | 0.7311668
742.8 | 0.7419259 | 0.8476107 | 0.7833207
742.9 | 0.7719009 | 0.9078655 | 0.8349022
743 | 0.7709199 | 0.9488934 | 0.8824242
743.1 | 0.7485551 | 0.9713724 | 0.9210083
743.2 | 0.7076125 | 0.9711939 | 0.9458934
743.3 | 0.6611711 | 0.9544932 | 0.9592687
743.4 | 0.6133898 | 0.9264147 | 0.9629326
743.5 | 0.5754688 | 0.8931264 | 0.960757
743.6 | 0.5542158 | 0.8581576 | 0.9492035
743.7 | 0.5566051 | 0.8279828 | 0.9332381
743.8 | 0.5821583 | 0.8002728 | 0.9129885
743.9 | 0.6297578 | 0.7756366 | 0.8873226
744 | 0.6801185 | 0.75005 | 0.8539433
744.1 | 0.7094157 | 0.7202467 | 0.8133805
744.2 | 0.6914339 | 0.6761839 | 0.7619453
744.3 | 0.6251261 | 0.6145302 | 0.7066835
744.4 | 0.5270264 | 0.5383611 | 0.6464829
744.5 | 0.4209013 | 0.4612498 | 0.5887639
744.6 | 0.3310515 | 0.3933526 | 0.5371396
744.7 | 0.26068 | 0.3387837 | 0.4899634
744.8 | 0.2127952 | 0.2963114 | 0.4475444
744.9 | 0.180519 | 0.2666284 | 0.4086449
745 | 0.1620855 | 0.2478872 | 0.3778215
745.1 | 0.1516122 | 0.2394348 | 0.3587638
745.2 | 0.1480521 | 0.23944 | 0.3468882
745.3 | 0.1510894 | 0.2472983 | 0.3441161
745.4 | 0.1587624 | 0.2605974 | 0.3467717
745.5 | 0.1687904 | 0.2742434 | 0.351962
745.6 | 0.1825321 | 0.2926255 | 0.3630413
745.7 | 0.2001883 | 0.3137421 | 0.378113
745.8 | 0.2164381 | 0.3332358 | 0.3969374
745.9 | 0.230355 | 0.3489766 | 0.4161526
746 | 0.2413286 | 0.3606975 | 0.4332583
746.1 | 0.2551825 | 0.3740287 | 0.4566186
746.2 | 0.2718228 | 0.389549 | 0.4774128
746.3 | 0.294642 | 0.4119184 | 0.5087363
746.4 | 0.3265133 | 0.4452107 | 0.5369958
746.5 | 0.3710544 | 0.494044 | 0.5796823
746.6 | 0.4303322 | 0.5593569 | 0.6281551
746.7 | 0.5043611 | 0.6417025 | 0.6926249
746.8 | 0.5937544 | 0.7374829 | 0.7621106
746.9 | 0.7067626 | 0.8518894 | 0.8428329
747 | 0.8498933 | 0.9841446 | 0.9352776
747.1 | 1.012224 | 1.123969 | 1.036244
747.2 | 1.184556 | 1.262368 | 1.139696
747.3 | 1.334218 | 1.37897 | 1.231361
747.4 | 1.458704 | 1.472434 | 1.317817
747.5 | 1.538039 | 1.53151 | 1.385233
747.6 | 1.582236 | 1.563267 | 1.437499
747.7 | 1.587572 | 1.565498 | 1.465084
747.8 | 1.554959 | 1.538264 | 1.472133
747.9 | 1.481601 | 1.478516 | 1.456359
748 | 1.364419 | 1.383322 | 1.414083
748.1 | 1.222494 | 1.267733 | 1.351879
748.2 | 1.067262 | 1.139856 | 1.275131
748.3 | 0.9126377 | 1.008681 | 1.187501
748.4 | 0.7626149 | 0.876883 | 1.089057
748.5 | 0.6263525 | 0.7533402 | 0.9870457
748.6 | 0.5132896 | 0.6462954 | 0.8874038
748.7 | 0.4177656 | 0.5487823 | 0.7893211
748.8 | 0.342563 | 0.4649494 | 0.6927883
748.9 | 0.2833135 | 0.3957948 | 0.6078162
749 | 0.2437822 | 0.3480215 | 0.5416156
749.1 | 0.2183276 | 0.315478 | 0.4909712
749.2 | 0.1975348 | 0.2893307 | 0.4475794
749.3 | 0.1804387 | 0.2685329 | 0.4129765
749.4 | 0.1649667 | 0.2521179 | 0.3865201
749.5 | 0.1545521 | 0.2408989 | 0.3632628
749.6 | 0.1460637 | 0.2324621 | 0.3436782
749.7 | 0.1389138 | 0.2255876 | 0.3286296
749.8 | 0.1349386 | 0.2234313 | 0.322776
749.9 | 0.1316453 | 0.2219886 | 0.3202157
750 | 0.1328425 | 0.2247661 | 0.3223565
750.1 | 0.1380576 | 0.2307438 | 0.3232265
750.2 | 0.154175 | 0.2471181 | 0.3320467
750.3 | 0.1748736 | 0.2675274 | 0.3389135
750.4 | 0.2040514 | 0.2956927 | 0.3567154
750.5 | 0.233736 | 0.3265408 | 0.3755105
750.6 | 0.2654365 | 0.3617972 | 0.3980978
750.7 | 0.2907848 | 0.3942139 | 0.4244666
750.8 | 0.3080063 | 0.4230136 | 0.4459805
750.9 | 0.3129861 | 0.4456051 | 0.4745348
751 | 0.3089891 | 0.4633886 | 0.4974064
751.1 | 0.2983819 | 0.4750337 | 0.5217273
751.2 | 0.2851296 | 0.4832682 | 0.5403573
751.3 | 0.2661168 | 0.4872954 | 0.5592533
751.4 | 0.2449443 | 0.487811 | 0.5802974
751.5 | 0.2219499 | 0.4831212 | 0.5965486
751.6 | 0.1996859 | 0.4728082 | 0.609919
751.7 | 0.1806204 | 0.4603327 | 0.61701
751.8 | 0.1625075 | 0.4443194 | 0.6256989
751.9 | 0.1478206 | 0.4261067 | 0.6270416
752 | 0.1352735 | 0.4061962 | 0.623926
752.1 | 0.1239943 | 0.3855034 | 0.6136706
752.2 | 0.1139994 | 0.3664106 | 0.603042
752.3 | 0.103954 | 0.3495554 | 0.5916383
752.4 | 0.09902763 | 0.3400414 | 0.5849832
752.5 | 0.09807312 | 0.338439 | 0.5853804
752.6 | 0.09884246 | 0.343679 | 0.5909966
752.7 | 0.1015862 | 0.3553189 | 0.5984467
752.8 | 0.1067757 | 0.3723723 | 0.6109042
752.9 | 0.1155912 | 0.3923367 | 0.6282314
753 | 0.1236901 | 0.4126985 | 0.6525133
753.1 | 0.1290403 | 0.4307338 | 0.674884
753.2 | 0.1315867 | 0.4443716 | 0.6921779
753.3 | 0.1356395 | 0.4524221 | 0.7039791
753.4 | 0.1375276 | 0.4525044 | 0.7076501
753.5 | 0.1418387 | 0.4489989 | 0.70567
753.6 | 0.1451175 | 0.4404729 | 0.6937098
753.7 | 0.1546527 | 0.431936 | 0.6765948
753.8 | 0.1678076 | 0.4248715 | 0.6576877
753.9 | 0.1868808 | 0.4224125 | 0.6435283
754 | 0.2078985 | 0.425443 | 0.6258768
754.1 | 0.2273041 | 0.4298781 | 0.6120609
754.2 | 0.2414833 | 0.4358294 | 0.5979496
754.3 | 0.2505587 | 0.440395 | 0.5926159
754.4 | 0.2537047 | 0.4454591 | 0.5892518
754.5 | 0.2527338 | 0.4506964 | 0.5904101
754.6 | 0.2477843 | 0.4552676 | 0.5918327
754.7 | 0.240704 | 0.46087 | 0.5974089
754.8 | 0.2364381 | 0.4687932 | 0.6080501
754.9 | 0.2356119 | 0.4818511 | 0.6214039
755 | 0.2406233 | 0.498457 | 0.6313917
755.1 | 0.246953 | 0.5135676 | 0.6363728
755.2 | 0.2525373 | 0.5224956 | 0.6393343
755.3 | 0.2516513 | 0.5164628 | 0.637457
755.4 | 0.2390803 | 0.4959538 | 0.6238106
755.5 | 0.215859 | 0.4605935 | 0.6006277
755.6 | 0.1833567 | 0.4147844 | 0.5619397
755.7 | 0.1479329 | 0.3579421 | 0.5116732
755.8 | 0.1164377 | 0.3011286 | 0.4554819
755.9 | 0.09369709 | 0.2523522 | 0.4055344
756 | 0.07837282 | 0.2176896 | 0.3645716
756.1 | 0.06827959 | 0.1926872 | 0.3303491
756.2 | 0.06061132 | 0.1729985 | 0.3002444
756.3 | 0.05442639 | 0.1555207 | 0.2738762
756.4 | 0.04983553 | 0.1413013 | 0.2510411
756.5 | 0.04456576 | 0.1296803 | 0.2333178
756.6 | 0.0421604 | 0.1220778 | 0.2222557
756.7 | 0.04014632 | 0.1167172 | 0.2168893
756.8 | 0.04040223 | 0.115139 | 0.2161418
756.9 | 0.04025229 | 0.1138943 | 0.2158124
757 | 0.03919469 | 0.1145868 | 0.2204339
757.1 | 0.04031553 | 0.1171464 | 0.2245917
757.2 | 0.04134054 | 0.1222878 | 0.2313657
757.3 | 0.04503819 | 0.1293088 | 0.2407136
757.4 | 0.04652974 | 0.1360133 | 0.2530364
757.5 | 0.05162987 | 0.1485437 | 0.2743199
757.6 | 0.05598063 | 0.1621861 | 0.29269
757.7 | 0.06302635 | 0.1804749 | 0.3202719
757.8 | 0.07109661 | 0.1999377 | 0.3461948
757.9 | 0.08175187 | 0.2258385 | 0.3823635
758 | 0.09371925 | 0.2555608 | 0.4167
758.1 | 0.1094888 | 0.2932918 | 0.4599239
758.2 | 0.1296585 | 0.3369295 | 0.5051158
758.3 | 0.159161 | 0.3943391 | 0.5586023
758.4 | 0.19955 | 0.465756 | 0.615946
758.5 | 0.2518314 | 0.5507169 | 0.6745489
758.6 | 0.3087823 | 0.6354032 | 0.7296134
758.7 | 0.3615188 | 0.7075903 | 0.7722792
758.8 | 0.4009171 | 0.7561177 | 0.8028073
758.9 | 0.4201981 | 0.7770105 | 0.8166713
759 | 0.4114164 | 0.7610603 | 0.8154343
759.1 | 0.3797223 | 0.7168621 | 0.7940063
759.2 | 0.330028 | 0.6473108 | 0.7594792
759.3 | 0.2713833 | 0.5624025 | 0.7099463
759.4 | 0.2143805 | 0.4735292 | 0.651009
759.5 | 0.1655564 | 0.3938876 | 0.5897298
759.6 | 0.1323561 | 0.3339079 | 0.5363958
759.7 | 0.10754 | 0.2847521 | 0.4838729
759.8 | 0.09144213 | 0.2456124 | 0.4389305
759.9 | 0.07735097 | 0.212382 | 0.3927984
760 | 0.06773403 | 0.1885991 | 0.3621344
760.1 | 0.05749179 | 0.1671506 | 0.3272296
760.2 | 0.05008596 | 0.1496282 | 0.3004518
760.3 | 0.04484276 | 0.1380981 | 0.2766352
760.4 | 0.04381062 | 0.1333516 | 0.2629561
760.5 | 0.04453708 | 0.1321777 | 0.2535817
760.6 | 0.04350502 | 0.1302645 | 0.2456166
760.7 | 0.04136743 | 0.1298749 | 0.2449982
760.8 | 0.04192248 | 0.1328337 | 0.2448066
760.9 | 0.04238144 | 0.1378692 | 0.2483441
761 | 0.04645955 | 0.1461942 | 0.2494391
761.1 | 0.04848123 | 0.1557115 | 0.2545731
761.2 | 0.05199796 | 0.1630414 | 0.2597928
761.3 | 0.05301521 | 0.1673638 | 0.2642577
761.4 | 0.05308434 | 0.1668653 | 0.2648606
761.5 | 0.05412866 | 0.1681424 | 0.2640079
761.6 | 0.05454615 | 0.1662114 | 0.2623094
761.7 | 0.05304531 | 0.1604365 | 0.2558236
761.8 | 0.05072578 | 0.1511983 | 0.2463655
761.9 | 0.04845579 | 0.1422239 | 0.2315895
762 | 0.04662568 | 0.1343505 | 0.2218943
762.1 | 0.0426266 | 0.1244081 | 0.2113994
762.2 | 0.03798585 | 0.1150314 | 0.204748
762.3 | 0.03593665 | 0.1073544 | 0.1978028
762.4 | 0.03451764 | 0.102727 | 0.1876991
762.5 | 0.03186281 | 0.09466711 | 0.1718437
762.6 | 0.0302216 | 0.08903005 | 0.1588739
762.7 | 0.0292732 | 0.08276248 | 0.1507388
762.8 | 0.03014071 | 0.07994315 | 0.1447483
762.9 | 0.02871849 | 0.07562915 | 0.1357911
763 | 0.02687639 | 0.07178944 | 0.1265931
763.1 | 0.02570538 | 0.06829322 | 0.1215424
763.2 | 0.0239232 | 0.06498331 | 0.1153578
763.3 | 0.02612466 | 0.06489655 | 0.1138643
763.4 | 0.02678392 | 0.06347936 | 0.1109068
763.5 | 0.02752844 | 0.06101305 | 0.1119259
763.6 | 0.02791646 | 0.05806428 | 0.1112852
763.7 | 0.02574491 | 0.05594003 | 0.1064602
763.8 | 0.02617532 | 0.05728881 | 0.1030049
763.9 | 0.02504176 | 0.05712694 | 0.09721726
764 | 0.02569018 | 0.05702421 | 0.0994277
764.1 | 0.02553008 | 0.0565613 | 0.0988972
764.2 | 0.02640204 | 0.05820068 | 0.1041609
764.3 | 0.02801398 | 0.06177276 | 0.1093992
764.4 | 0.02944022 | 0.06670611 | 0.1163604
764.5 | 0.02913619 | 0.07031297 | 0.118886
764.6 | 0.03235286 | 0.07538679 | 0.1246068
764.7 | 0.03431377 | 0.07895843 | 0.1304885
764.8 | 0.03716655 | 0.08709814 | 0.1378698
764.9 | 0.03783831 | 0.09206909 | 0.1421257
765 | 0.0393909 | 0.09848613 | 0.1440445
765.1 | 0.04077321 | 0.1023564 | 0.1475679
765.2 | 0.04165923 | 0.105991 | 0.1521742
765.3 | 0.0402488 | 0.1064041 | 0.1545806
765.4 | 0.0399012 | 0.1053146 | 0.1535818
765.5 | 0.03897711 | 0.102517 | 0.1467386
765.6 | 0.03786647 | 0.09762376 | 0.1415087
765.7 | 0.03438295 | 0.08876156 | 0.13329
765.8 | 0.03197336 | 0.08213745 | 0.1266676
765.9 | 0.03089136 | 0.07679428 | 0.1167038
766 | 0.03168988 | 0.07428715 | 0.1135433
766.1 | 0.03143893 | 0.06953724 | 0.1105861
766.2 | 0.03299426 | 0.06673833 | 0.1112471
766.3 | 0.0327379 | 0.06364524 | 0.1067635
766.4 | 0.03361673 | 0.06280459 | 0.1029345
766.5 | 0.03248099 | 0.05984913 | 0.0966662
766.6 | 0.03074365 | 0.0567454 | 0.09273381
766.7 | 0.02845343 | 0.0526559 | 0.08734969
766.8 | 0.02849013 | 0.05026628 | 0.08310902
766.9 | 0.02878236 | 0.04821605 | 0.07856102
767 | 0.02884035 | 0.04710524 | 0.07516276
767.1 | 0.02905274 | 0.0459733 | 0.07374375
767.2 | 0.02993605 | 0.04559745 | 0.0734477
767.3 | 0.03106991 | 0.04398904 | 0.06761289
767.4 | 0.02963138 | 0.04123528 | 0.06182967
767.5 | 0.02758131 | 0.03790566 | 0.0533556
767.6 | 0.02634624 | 0.03608654 | 0.0523826
767.7 | 0.02539346 | 0.0345088 | 0.04973316
767.8 | 0.02480253 | 0.03230662 | 0.04824338
767.9 | 0.0220322 | 0.02968926 | 0.04782656
768 | 0.02272255 | 0.02973137 | 0.04247235
768.1 | 0.02086739 | 0.02815088 | 0.0367424
768.2 | 0.02378991 | 0.02976221 | 0.03249285
768.3 | 0.02249759 | 0.02747736 | 0.03362984
768.4 | 0.02392699 | 0.02785559 | 0.03692688
768.5 | 0.02224132 | 0.02546521 | 0.03914046
768.6 | 0.02050857 | 0.02544861 | 0.03875655
768.7 | 0.01782625 | 0.02309169 | 0.03440379
768.8 | 0.01656244 | 0.0225422 | 0.02866451
768.9 | 0.01645573 | 0.02024563 | 0.02567572
769 | 0.02026188 | 0.0226902 | 0.02825452
769.1 | 0.01958144 | 0.02130967 | 0.02752665
769.2 | 0.0213179 | 0.02318994 | 0.02953305
769.3 | 0.02120042 | 0.02342383 | 0.02919258
769.4 | 0.02313428 | 0.02483055 | 0.02847516
769.5 | 0.02284133 | 0.02568845 | 0.02735445
769.6 | 0.02210728 | 0.02413626 | 0.02566633
769.7 | 0.02420641 | 0.02570855 | 0.02828225
769.8 | 0.02583321 | 0.0271801 | 0.03164908
769.9 | 0.02818449 | 0.02962899 | 0.03167504
770 | 0.02732703 | 0.03041317 | 0.02957609
770.1 | 0.02885929 | 0.03039652 | 0.02660786
770.2 | 0.02803894 | 0.03170425 | 0.02889515
770.3 | 0.02929461 | 0.03108409 | 0.03194894
770.4 | 0.02892664 | 0.03048005 | 0.03022164
770.5 | 0.03051811 | 0.03192667 | 0.02919601
770.6 | 0.03101281 | 0.03265253 | 0.02845734
770.7 | 0.03225877 | 0.0354042 | 0.02987988
770.8 | 0.03270573 | 0.03462843 | 0.03310983
770.9 | 0.0350238 | 0.03704453 | 0.0347574
771 | 0.03427676 | 0.03750921 | 0.03425693
771.1 | 0.03494254 | 0.03782416 | 0.02914985
771.2 | 0.03400362 | 0.0374865 | 0.02570444
771.3 | 0.03579977 | 0.03720771 | 0.02934509
771.4 | 0.03779417 | 0.03975382 | 0.03378654
771.5 | 0.03923976 | 0.04049182 | 0.03511526
771.6 | 0.03876408 | 0.0412835 | 0.03605077
771.7 | 0.03744541 | 0.04022819 | 0.03577352
771.8 | 0.0388535 | 0.04229959 | 0.04032347
771.9 | 0.04223805 | 0.04435601 | 0.03776746
772 | 0.0436639 | 0.04581845 | 0.03458029
772.1 | 0.04336934 | 0.04617694 | 0.03362261
772.2 | 0.0414509 | 0.04549011 | 0.03528631
772.3 | 0.0428444 | 0.04661519 | 0.03814807
772.4 | 0.04293455 | 0.04634107 | 0.03719483
772.5 | 0.04537625 | 0.04757363 | 0.03833306
772.6 | 0.04441876 | 0.04534801 | 0.03618797
772.7 | 0.04459446 | 0.04607095 | 0.03644267
772.8 | 0.04463654 | 0.04655811 | 0.0343518
772.9 | 0.04717021 | 0.04962535 | 0.03803771
773 | 0.0487423 | 0.04958172 | 0.03563746
773.1 | 0.04924995 | 0.04987613 | 0.03574319
773.2 | 0.04786887 | 0.04903843 | 0.03179778
773.3 | 0.04819985 | 0.05079778 | 0.0327537
773.4 | 0.0470812 | 0.05029258 | 0.03424152
773.5 | 0.04535339 | 0.04767925 | 0.03280022
773.6 | 0.04413936 | 0.04514272 | 0.03445288
773.7 | 0.04650154 | 0.04656251 | 0.03677656
773.8 | 0.04706772 | 0.04829927 | 0.042084
773.9 | 0.04801914 | 0.04858821 | 0.04071435
774 | 0.04736049 | 0.04752554 | 0.03865312
774.1 | 0.04848852 | 0.04905885 | 0.03559824
774.2 | 0.04793678 | 0.04914396 | 0.03930655
774.3 | 0.04875998 | 0.04981391 | 0.03949221
774.4 | 0.05185313 | 0.05119244 | 0.04387575
774.5 | 0.05544716 | 0.05437606 | 0.04296372
774.6 | 0.05581092 | 0.05453112 | 0.04455669
774.7 | 0.05648029 | 0.05467544 | 0.04388967
774.8 | 0.05449107 | 0.05339626 | 0.04310553
774.9 | 0.05662895 | 0.05632366 | 0.04471987
775 | 0.05590986 | 0.05575861 | 0.04527366
775.1 | 0.06053252 | 0.05920948 | 0.04896445
775.2 | 0.06173412 | 0.05860099 | 0.0481526
775.3 | 0.06312404 | 0.06064437 | 0.04955016
775.4 | 0.06427271 | 0.06148847 | 0.05145553
775.5 | 0.06567965 | 0.06400186 | 0.05327099
775.6 | 0.07140085 | 0.06854358 | 0.05558446
775.7 | 0.07305802 | 0.07017681 | 0.05708093
775.8 | 0.07890329 | 0.07392119 | 0.06062231
775.9 | 0.08383943 | 0.07709095 | 0.06070722
776 | 0.09087984 | 0.08038767 | 0.06102233
776.1 | 0.09786798 | 0.08464534 | 0.0640529
776.2 | 0.1078988 | 0.09128771 | 0.07095906
776.3 | 0.1199059 | 0.1023279 | 0.07817321
776.4 | 0.1336941 | 0.1129087 | 0.08500751
776.5 | 0.1523804 | 0.1270743 | 0.09300877
776.6 | 0.1757369 | 0.1427477 | 0.1031041
776.7 | 0.2077584 | 0.1614265 | 0.1119941
776.8 | 0.2477134 | 0.1833094 | 0.123515
776.9 | 0.300216 | 0.2125436 | 0.1348791
777 | 0.3571651 | 0.2475277 | 0.151199
777.1 | 0.4088513 | 0.279054 | 0.1683801
777.2 | 0.4471125 | 0.3052072 | 0.1837252
777.3 | 0.4697665 | 0.3233487 | 0.1954053
777.4 | 0.4759467 | 0.3352819 | 0.2058423
777.5 | 0.4665336 | 0.3371462 | 0.215377
777.6 | 0.4461708 | 0.3317127 | 0.222864
777.7 | 0.4149526 | 0.3171204 | 0.224532
777.8 | 0.383155 | 0.3013576 | 0.2259551
777.9 | 0.3518005 | 0.2840511 | 0.2254012
778 | 0.3274043 | 0.2686486 | 0.2213479
778.1 | 0.3075953 | 0.2545962 | 0.2135612
778.2 | 0.291359 | 0.2411749 | 0.2011199
778.3 | 0.2811891 | 0.2310138 | 0.1939386
778.4 | 0.2725019 | 0.221283 | 0.1858307
778.5 | 0.2629182 | 0.2134508 | 0.1813988
778.6 | 0.2502295 | 0.2048748 | 0.1735539
778.7 | 0.2364478 | 0.194797 | 0.1666763
778.8 | 0.2217357 | 0.1853119 | 0.1607006
778.9 | 0.2052629 | 0.1755784 | 0.1534017
779 | 0.1915117 | 0.1673565 | 0.1486672
779.1 | 0.1777703 | 0.1581863 | 0.1404946
779.2 | 0.1661942 | 0.1491423 | 0.134739
779.3 | 0.1533607 | 0.1391694 | 0.1264705
779.4 | 0.1434794 | 0.1301148 | 0.1205617
779.5 | 0.1349904 | 0.1240879 | 0.1174255
779.6 | 0.1261815 | 0.1183434 | 0.1125556
779.7 | 0.1194679 | 0.1143309 | 0.1136616
779.8 | 0.1140551 | 0.1098103 | 0.1097991
779.9 | 0.1076937 | 0.1049248 | 0.1044136
780 | 0.1011745 | 0.1000836 | 0.09371439
780.1 | 0.09529979 | 0.09404881 | 0.08912213
780.2 | 0.09134827 | 0.09083118 | 0.08705665
780.3 | 0.08786011 | 0.08755119 | 0.08580032
780.4 | 0.08456946 | 0.08547048 | 0.0793721
780.5 | 0.08143267 | 0.08316358 | 0.07756986
780.6 | 0.07894538 | 0.08129075 | 0.07668207
780.7 | 0.07828139 | 0.08117089 | 0.07917599
780.8 | 0.07816195 | 0.08124575 | 0.07603549
780.9 | 0.07854387 | 0.08069863 | 0.07450875
781 | 0.07715232 | 0.07896213 | 0.07143643
781.1 | 0.07759881 | 0.07809104 | 0.07337916
781.2 | 0.07664944 | 0.07577773 | 0.07418933
781.3 | 0.07580267 | 0.07486416 | 0.0742261
781.4 | 0.07514999 | 0.07444751 | 0.07310816
781.5 | 0.07529997 | 0.07543487 | 0.07280662
781.6 | 0.07462583 | 0.07357657 | 0.07529802
781.7 | 0.07437724 | 0.07347854 | 0.07789854
781.8 | 0.07383787 | 0.07347227 | 0.07722569
781.9 | 0.07351933 | 0.07488055 | 0.0763326
782 | 0.07122546 | 0.07348673 | 0.07454789
782.1 | 0.0709448 | 0.07275179 | 0.07367691
782.2 | 0.0717296 | 0.07270235 | 0.07274168
782.3 | 0.07323055 | 0.07291736 | 0.07382022
782.4 | 0.0730251 | 0.07423364 | 0.07329307
782.5 | 0.07074229 | 0.07321247 | 0.07397965
782.6 | 0.06925673 | 0.07402672 | 0.07633202
782.7 | 0.069272 | 0.07450096 | 0.08018105
782.8 | 0.07116477 | 0.07561792 | 0.08257484
782.9 | 0.07197651 | 0.07505537 | 0.08437227
783 | 0.07193259 | 0.07481148 | 0.08672552
783.1 | 0.07048961 | 0.07549104 | 0.08390203
783.2 | 0.07068781 | 0.07685678 | 0.08171019
783.3 | 0.07039641 | 0.07789874 | 0.08060623
783.4 | 0.07112727 | 0.07981678 | 0.0857414
783.5 | 0.0719067 | 0.0811029 | 0.08591292
783.6 | 0.07392457 | 0.08269785 | 0.08736692
783.7 | 0.07514082 | 0.08269153 | 0.08736604
783.8 | 0.07816287 | 0.08481763 | 0.09044376
783.9 | 0.07822128 | 0.08490334 | 0.0894829
784 | 0.08090046 | 0.08946895 | 0.09482414
784.1 | 0.08012285 | 0.09088295 | 0.09536865
784.2 | 0.08173488 | 0.09573243 | 0.1039371
784.3 | 0.08328279 | 0.09804489 | 0.1039253
784.4 | 0.08467473 | 0.1022833 | 0.1087119
784.5 | 0.08719083 | 0.1061725 | 0.1068689
784.6 | 0.08978425 | 0.1093682 | 0.1104066
784.7 | 0.09377549 | 0.1136298 | 0.116944
784.8 | 0.0979767 | 0.1189774 | 0.1271224
784.9 | 0.1014394 | 0.1255247 | 0.1365632
785 | 0.1059258 | 0.1316994 | 0.1448016
785.1 | 0.1105532 | 0.1373516 | 0.153666
785.2 | 0.1160025 | 0.1441113 | 0.163732
785.3 | 0.1206746 | 0.1506404 | 0.1759629
785.4 | 0.1238521 | 0.1563203 | 0.1797074
785.5 | 0.1262299 | 0.1619697 | 0.1844002
785.6 | 0.1275717 | 0.1668201 | 0.1853773
785.7 | 0.1279146 | 0.1689648 | 0.1894793
785.8 | 0.1260305 | 0.1669064 | 0.1856736
785.9 | 0.125713 | 0.1659655 | 0.1813526
786 | 0.1228919 | 0.1635275 | 0.1812467
786.1 | 0.1189995 | 0.1620683 | 0.1817204
786.2 | 0.114839 | 0.1579941 | 0.17971
786.3 | 0.1128361 | 0.155335 | 0.1743484
786.4 | 0.1114757 | 0.1508383 | 0.1722647
786.5 | 0.109681 | 0.1468693 | 0.1735362
786.6 | 0.1067086 | 0.1417176 | 0.1745106
786.7 | 0.1049487 | 0.1371708 | 0.1732586
786.8 | 0.1006026 | 0.1319662 | 0.1647325
786.9 | 0.09683548 | 0.1254281 | 0.1593586
787 | 0.09430592 | 0.1217035 | 0.1578536
787.1 | 0.09144265 | 0.1166888 | 0.15743
787.2 | 0.08773843 | 0.1136543 | 0.1563756
787.3 | 0.08125311 | 0.1089441 | 0.1482368
787.4 | 0.0758451 | 0.1036793 | 0.1424647
787.5 | 0.07309231 | 0.09986684 | 0.1396223
787.6 | 0.07379665 | 0.09874108 | 0.1385891
787.7 | 0.07361265 | 0.09810993 | 0.1377418
787.8 | 0.07086683 | 0.09519306 | 0.1309169
787.9 | 0.06839178 | 0.09139981 | 0.1247624
788 | 0.06455908 | 0.08649446 | 0.119112
788.1 | 0.06416605 | 0.08612523 | 0.1149404
788.2 | 0.06425642 | 0.08501969 | 0.1152651
788.3 | 0.0673397 | 0.08818703 | 0.1143632
788.4 | 0.070065 | 0.0890693 | 0.1146064
788.5 | 0.07162968 | 0.09046133 | 0.1143558
788.6 | 0.07497191 | 0.09434934 | 0.1186768
788.7 | 0.07610754 | 0.09654134 | 0.1182086
788.8 | 0.07692017 | 0.09694217 | 0.1170996
788.9 | 0.0795497 | 0.09989093 | 0.1174082
789 | 0.08120449 | 0.1027712 | 0.1209009
789.1 | 0.08481949 | 0.110762 | 0.1242062
789.2 | 0.08568253 | 0.1136613 | 0.129644
789.3 | 0.08876115 | 0.1187082 | 0.1336439
789.4 | 0.08848993 | 0.1192532 | 0.1412253
789.5 | 0.08794853 | 0.1207762 | 0.1432302
789.6 | 0.08734236 | 0.1231307 | 0.1477476
789.7 | 0.08781146 | 0.1256945 | 0.147232
789.8 | 0.08896701 | 0.1269683 | 0.1463062
789.9 | 0.09331423 | 0.1294032 | 0.1497208
790 | 0.09832726 | 0.1348872 | 0.157597
790.1 | 0.1028043 | 0.1409721 | 0.1616092
790.2 | 0.1073679 | 0.1481007 | 0.1640972
790.3 | 0.1137805 | 0.1544762 | 0.1677585
790.4 | 0.1259727 | 0.1651041 | 0.1784672
790.5 | 0.1414672 | 0.1771521 | 0.1935949
790.6 | 0.1616963 | 0.1919132 | 0.201788
790.7 | 0.1849941 | 0.2082612 | 0.2121012
790.8 | 0.2160255 | 0.2297037 | 0.220127
790.9 | 0.2636896 | 0.2612217 | 0.2344439
791 | 0.3351219 | 0.3017618 | 0.255566
791.1 | 0.4347721 | 0.352337 | 0.2754005
791.2 | 0.5672364 | 0.4181891 | 0.3078638
791.3 | 0.715417 | 0.5022471 | 0.3451063
791.4 | 0.8390784 | 0.5893327 | 0.387136
791.5 | 0.8878607 | 0.6558468 | 0.4276832
791.6 | 0.85314 | 0.6865159 | 0.4626112
791.7 | 0.7550934 | 0.6782134 | 0.4956642
791.8 | 0.6247755 | 0.637347 | 0.5149297
791.9 | 0.5017413 | 0.576182 | 0.5208033
792 | 0.4105419 | 0.5135035 | 0.5144332
792.1 | 0.3710248 | 0.4651795 | 0.5038966
792.2 | 0.3752158 | 0.4409286 | 0.48952
792.3 | 0.4202012 | 0.4450937 | 0.4820854
792.4 | 0.5034765 | 0.4786649 | 0.483265
792.5 | 0.6232432 | 0.5398208 | 0.4969924
792.6 | 0.7750956 | 0.6222805 | 0.5201412
792.7 | 0.9394692 | 0.7202314 | 0.5482731
792.8 | 1.085244 | 0.8185811 | 0.5874725
792.9 | 1.172067 | 0.9010897 | 0.6263404
793 | 1.164075 | 0.9458478 | 0.654468
793.1 | 1.051473 | 0.9338005 | 0.6650798
793.2 | 0.8637237 | 0.8637565 | 0.6598736
793.3 | 0.672087 | 0.7619422 | 0.6404407
793.4 | 0.5150098 | 0.6547453 | 0.6076765
793.5 | 0.4105664 | 0.5592997 | 0.5682586
793.6 | 0.344385 | 0.4800174 | 0.5317003
793.7 | 0.3146456 | 0.4219628 | 0.4970748
793.8 | 0.3122737 | 0.3910744 | 0.468831
793.9 | 0.3291557 | 0.3845366 | 0.4501147
794 | 0.3581753 | 0.3987099 | 0.4428437
794.1 | 0.4027218 | 0.4330824 | 0.451431
794.2 | 0.460876 | 0.4821653 | 0.4706797
794.3 | 0.5425009 | 0.551179 | 0.5041606
794.4 | 0.6653593 | 0.649797 | 0.5537505
794.5 | 0.8297863 | 0.7775716 | 0.6135133
794.6 | 1.020538 | 0.9263383 | 0.6886607
794.7 | 1.203346 | 1.075948 | 0.7651988
794.8 | 1.345676 | 1.208959 | 0.8564112
794.9 | 1.403336 | 1.295769 | 0.9398579
795 | 1.354363 | 1.310233 | 1.005904
795.1 | 1.214075 | 1.249364 | 1.034195
795.2 | 1.015548 | 1.12478 | 1.026261
795.3 | 0.8004674 | 0.9641874 | 0.9853277
795.4 | 0.6039904 | 0.7984949 | 0.9250065
795.5 | 0.4493051 | 0.64915 | 0.8450841
795.6 | 0.3307017 | 0.5179056 | 0.7531903
795.7 | 0.2460188 | 0.4114501 | 0.6573735
795.8 | 0.1892744 | 0.331838 | 0.5760804
795.9 | 0.15753 | 0.2827399 | 0.5120659
796 | 0.1347612 | 0.2469195 | 0.4630938
796.1 | 0.1155246 | 0.219218 | 0.4181381
796.2 | 0.09851148 | 0.1964502 | 0.3757791
796.3 | 0.08729489 | 0.1818037 | 0.3385355
796.4 | 0.07753299 | 0.1712614 | 0.3089746
796.5 | 0.07388533 | 0.1648619 | 0.2871799
796.6 | 0.07139772 | 0.1579159 | 0.2701522
796.7 | 0.07336101 | 0.1539179 | 0.2564166
796.8 | 0.079604 | 0.1547047 | 0.2530793
796.9 | 0.08692105 | 0.1554256 | 0.2477452
797 | 0.09821556 | 0.1599469 | 0.2454759
797.1 | 0.1011411 | 0.1591401 | 0.2345797
797.2 | 0.100999 | 0.15979 | 0.2332523
797.3 | 0.09717763 | 0.1594632 | 0.2316736
797.4 | 0.09267288 | 0.161057 | 0.2349117
797.5 | 0.08985966 | 0.1659109 | 0.2365562
797.6 | 0.08753469 | 0.170295 | 0.2429883
797.7 | 0.09041973 | 0.1783861 | 0.2520105
797.8 | 0.09815795 | 0.1923046 | 0.2618088
797.9 | 0.1180683 | 0.2183265 | 0.2769861
798 | 0.1578132 | 0.2593787 | 0.3030925
798.1 | 0.2278869 | 0.3162571 | 0.3359527
798.2 | 0.3504759 | 0.3998836 | 0.3745018
798.3 | 0.5189206 | 0.5019006 | 0.4153182
798.4 | 0.7208786 | 0.6171594 | 0.4627344
798.5 | 0.8923553 | 0.7174373 | 0.5091739
798.6 | 0.9868027 | 0.7880731 | 0.5499791
798.7 | 0.9654272 | 0.8089522 | 0.5768777
798.8 | 0.8390458 | 0.7730448 | 0.5869236
798.9 | 0.6664063 | 0.6988319 | 0.5771307
799 | 0.4869926 | 0.5989614 | 0.5560094
799.1 | 0.33874 | 0.4957095 | 0.5225315
799.2 | 0.2307358 | 0.3995039 | 0.4844607
799.3 | 0.1659147 | 0.3283279 | 0.4468181
799.4 | 0.1367073 | 0.2807611 | 0.4128804
799.5 | 0.1186706 | 0.2467542 | 0.3810142
799.6 | 0.1066089 | 0.217128 | 0.3493263
799.7 | 0.09762738 | 0.1956205 | 0.3230151
799.8 | 0.08995302 | 0.1791028 | 0.303352
799.9 | 0.08439853 | 0.1664174 | 0.2813912
800 | 0.07922394 | 0.155658 | 0.2646319
800.1 | 0.08006931 | 0.1493394 | 0.2495621
800.2 | 0.08299188 | 0.1477535 | 0.241883
800.3 | 0.08618666 | 0.1461409 | 0.2307623
800.4 | 0.08521892 | 0.1447267 | 0.2202477
800.5 | 0.08381422 | 0.1439011 | 0.2083826
800.6 | 0.07936279 | 0.1416968 | 0.2012171
800.7 | 0.07711418 | 0.1414429 | 0.2016986
800.8 | 0.07561007 | 0.1425567 | 0.2050116
800.9 | 0.07536658 | 0.1445941 | 0.2070158
801 | 0.07703537 | 0.1469956 | 0.2116294
801.1 | 0.07585446 | 0.1477204 | 0.2132696
801.2 | 0.07633275 | 0.1507679 | 0.2162582
801.3 | 0.07607305 | 0.1532117 | 0.211848
801.4 | 0.08189382 | 0.1586127 | 0.2140505
801.5 | 0.09026884 | 0.1690347 | 0.2258464
801.6 | 0.1068408 | 0.1880626 | 0.2428679
801.7 | 0.1290603 | 0.2144578 | 0.2629621
801.8 | 0.1611953 | 0.2475747 | 0.2773962
801.9 | 0.1940755 | 0.2799343 | 0.2933382
802 | 0.230575 | 0.3132426 | 0.3094086
802.1 | 0.2635915 | 0.3459586 | 0.3281531
802.2 | 0.2910228 | 0.3796585 | 0.3509014
802.3 | 0.3063019 | 0.4069792 | 0.3768589
802.4 | 0.3070435 | 0.4217881 | 0.4003269
802.5 | 0.2975078 | 0.4261981 | 0.4218931
802.6 | 0.282016 | 0.4244831 | 0.4393537
802.7 | 0.2635096 | 0.4229106 | 0.4553765
802.8 | 0.2479329 | 0.4197811 | 0.4633792
802.9 | 0.2317344 | 0.4173909 | 0.4730283
803 | 0.2173398 | 0.4137297 | 0.4842705
803.1 | 0.2032599 | 0.4113609 | 0.4990657
803.2 | 0.1919214 | 0.4095113 | 0.5148676
803.3 | 0.1847237 | 0.4097333 | 0.5324131
803.4 | 0.1827288 | 0.4192461 | 0.5508453
803.5 | 0.1931718 | 0.4416109 | 0.5708171
803.6 | 0.2134627 | 0.4768293 | 0.5960409
803.7 | 0.2476107 | 0.5232533 | 0.6242182
803.8 | 0.2945476 | 0.5811683 | 0.6532865
803.9 | 0.3647563 | 0.654275 | 0.693345
804 | 0.4630451 | 0.7387587 | 0.740443
804.1 | 0.6010939 | 0.8355554 | 0.7935999
804.2 | 0.7766194 | 0.9351931 | 0.8455087
804.3 | 0.9653812 | 1.026472 | 0.894093
804.4 | 1.120223 | 1.091353 | 0.9394931
804.5 | 1.197925 | 1.122279 | 0.9682806
804.6 | 1.177278 | 1.116309 | 0.9829297
804.7 | 1.066091 | 1.076188 | 0.9826219
804.8 | 0.8987679 | 1.009313 | 0.971376
804.9 | 0.7108938 | 0.924347 | 0.9552496
805 | 0.5494873 | 0.8387852 | 0.9333184
805.1 | 0.4330357 | 0.7672895 | 0.912889
805.2 | 0.3737906 | 0.7245939 | 0.8991001
805.3 | 0.3587865 | 0.7128127 | 0.8937771
805.4 | 0.3752879 | 0.7242705 | 0.893304
805.5 | 0.4139405 | 0.7534429 | 0.9036961
805.6 | 0.4714633 | 0.794972 | 0.9225223
805.7 | 0.5405174 | 0.8449232 | 0.9488832
805.8 | 0.6149377 | 0.895191 | 0.9701198
805.9 | 0.6827241 | 0.9374003 | 0.9878986
806 | 0.744395 | 0.9740136 | 1.003269
806.1 | 0.7881577 | 1.00205 | 1.014356
806.2 | 0.8079413 | 1.017612 | 1.020178
806.3 | 0.8027996 | 1.020087 | 1.018333
806.4 | 0.7794411 | 1.01276 | 1.020693
806.5 | 0.7470969 | 1.001889 | 1.017253
806.6 | 0.709469 | 0.986296 | 1.017791
806.7 | 0.6763791 | 0.9712481 | 1.012119
806.8 | 0.644597 | 0.9581682 | 1.015802
806.9 | 0.6194223 | 0.9481043 | 1.021303
807 | 0.6036826 | 0.9420653 | 1.030731
807.1 | 0.6118073 | 0.9470046 | 1.041063
807.2 | 0.6517646 | 0.9698078 | 1.060131
807.3 | 0.7327556 | 1.01964 | 1.088211
807.4 | 0.8515346 | 1.094284 | 1.127476
807.5 | 1.004873 | 1.194244 | 1.174452
807.6 | 1.169725 | 1.301242 | 1.233503
807.7 | 1.330221 | 1.405547 | 1.298654
807.8 | 1.460463 | 1.491733 | 1.365013
807.9 | 1.545297 | 1.552166 | 1.420208
808 | 1.573093 | 1.579504 | 1.459676
808.1 | 1.545871 | 1.573567 | 1.477256
808.2 | 1.469348 | 1.535356 | 1.477568
808.3 | 1.352154 | 1.468325 | 1.457718
808.4 | 1.198161 | 1.370347 | 1.421565
808.5 | 1.02916 | 1.253769 | 1.369078
808.6 | 0.8546234 | 1.120247 | 1.301297
808.7 | 0.6861981 | 0.9791841 | 1.222373
808.8 | 0.5303121 | 0.8342625 | 1.134284
808.9 | 0.4052154 | 0.7067156 | 1.042729
809 | 0.3156409 | 0.6037477 | 0.9603612
809.1 | 0.2551735 | 0.523504 | 0.8814129
809.2 | 0.2088346 | 0.4575553 | 0.8161426
809.3 | 0.1726151 | 0.4014447 | 0.7517643
809.4 | 0.1465074 | 0.3592241 | 0.6982063
809.5 | 0.1267625 | 0.3249626 | 0.6478395
809.6 | 0.1085564 | 0.2984662 | 0.6026475
809.7 | 0.09509789 | 0.2784014 | 0.5643954
809.8 | 0.08773173 | 0.267936 | 0.5373644
809.9 | 0.08423137 | 0.2621693 | 0.5169591
810 | 0.08207175 | 0.2601856 | 0.5019015
810.1 | 0.07918017 | 0.2591595 | 0.493266
810.2 | 0.08267887 | 0.2677881 | 0.4946161
810.3 | 0.08419937 | 0.2784035 | 0.4977743
810.4 | 0.09041004 | 0.2955844 | 0.5081267
810.5 | 0.09710713 | 0.3168896 | 0.5227286
810.6 | 0.1072402 | 0.3441623 | 0.5480641
810.7 | 0.119714 | 0.3771957 | 0.575807
810.8 | 0.1303485 | 0.4070532 | 0.6064944
810.9 | 0.1436255 | 0.4409179 | 0.6411885
811 | 0.1529136 | 0.4690713 | 0.6714838
811.1 | 0.165138 | 0.4999041 | 0.7022315
811.2 | 0.1753064 | 0.5255059 | 0.7335357
811.3 | 0.1864432 | 0.5484472 | 0.7652415
811.4 | 0.1934409 | 0.5635652 | 0.7918635
811.5 | 0.2034275 | 0.5764078 | 0.8138147
811.6 | 0.2217903 | 0.5920359 | 0.8333441
811.7 | 0.2532231 | 0.6149521 | 0.8505194
811.8 | 0.3038772 | 0.6488756 | 0.8675074
811.9 | 0.3717851 | 0.6955901 | 0.8820774
812 | 0.4683503 | 0.7585437 | 0.9028037
812.1 | 0.5737104 | 0.8302474 | 0.9255721
812.2 | 0.6890534 | 0.9077758 | 0.9540519
812.3 | 0.7884672 | 0.9802665 | 0.9839221
812.4 | 0.8640167 | 1.039614 | 1.011522
812.5 | 0.8910639 | 1.073629 | 1.03225
812.6 | 0.8819599 | 1.086572 | 1.044508
812.7 | 0.8410195 | 1.077268 | 1.049173
812.8 | 0.787841 | 1.057888 | 1.048881
812.9 | 0.7208713 | 1.025375 | 1.039631
813 | 0.6555354 | 0.9896883 | 1.022419
813.1 | 0.5809812 | 0.9392563 | 0.9972687
813.2 | 0.4945938 | 0.8742314 | 0.9674399
813.3 | 0.4015772 | 0.793707 | 0.9265506
813.4 | 0.3153416 | 0.7042542 | 0.882615
813.5 | 0.245869 | 0.6149704 | 0.8288431
813.6 | 0.1898528 | 0.5292979 | 0.773278
813.7 | 0.1483361 | 0.4499161 | 0.7090651
813.8 | 0.1133653 | 0.3734802 | 0.646648
813.9 | 0.08809529 | 0.3091786 | 0.5846414
814 | 0.07031166 | 0.2592919 | 0.5280344
814.1 | 0.06071191 | 0.2236309 | 0.4706043
814.2 | 0.05559614 | 0.1978484 | 0.4220871
814.3 | 0.05236024 | 0.1802642 | 0.3826392
814.4 | 0.05287827 | 0.1708122 | 0.3581449
814.5 | 0.05154948 | 0.1650774 | 0.3416873
814.6 | 0.05075621 | 0.1605649 | 0.3304229
814.7 | 0.050359 | 0.1586049 | 0.3173157
814.8 | 0.05434043 | 0.1578369 | 0.3107351
814.9 | 0.057018 | 0.1582215 | 0.3016201
815 | 0.06630511 | 0.1654569 | 0.2997574
815.1 | 0.07918644 | 0.1776744 | 0.2974691
815.2 | 0.1016675 | 0.1982626 | 0.3016153
815.3 | 0.1244047 | 0.2193582 | 0.3056177
815.4 | 0.1485922 | 0.2429747 | 0.3088143
815.5 | 0.1748641 | 0.2695833 | 0.3169598
815.6 | 0.2012923 | 0.2964838 | 0.3322362
815.7 | 0.2212037 | 0.3166321 | 0.3494916
815.8 | 0.2311157 | 0.3285506 | 0.3656836
815.9 | 0.2286936 | 0.3306064 | 0.3782953
816 | 0.2126271 | 0.3222777 | 0.376999
816.1 | 0.1928454 | 0.3078984 | 0.3757438
816.2 | 0.1688426 | 0.2895428 | 0.3684729
816.3 | 0.1498637 | 0.2726022 | 0.36729
816.4 | 0.1290056 | 0.2556672 | 0.3610405
816.5 | 0.1107902 | 0.2382259 | 0.3551474
816.6 | 0.09311953 | 0.2224263 | 0.3512172
816.7 | 0.07996319 | 0.209819 | 0.3491289
816.8 | 0.07199118 | 0.2037699 | 0.3514848
816.9 | 0.07044609 | 0.2051077 | 0.3568724
817 | 0.0740658 | 0.2145508 | 0.3712283
817.1 | 0.08361475 | 0.237344 | 0.383294
817.2 | 0.100318 | 0.2692666 | 0.4013265
817.3 | 0.1283488 | 0.3102346 | 0.4191672
817.4 | 0.1590527 | 0.3518474 | 0.4405811
817.5 | 0.1879882 | 0.3885407 | 0.4573704
817.6 | 0.2009954 | 0.4096254 | 0.460955
817.7 | 0.1978641 | 0.4068066 | 0.4600992
817.8 | 0.1764273 | 0.3789803 | 0.4460938
817.9 | 0.1387747 | 0.326902 | 0.4248634
818 | 0.101738 | 0.2673191 | 0.3901964
818.1 | 0.07117242 | 0.2146625 | 0.3521661
818.2 | 0.05402347 | 0.1784046 | 0.3216843
818.3 | 0.04249347 | 0.1518741 | 0.2951376
818.4 | 0.03686858 | 0.1322336 | 0.2743066
818.5 | 0.03288128 | 0.1170985 | 0.2492709
818.6 | 0.0317457 | 0.1065472 | 0.2319028
818.7 | 0.0301793 | 0.09866834 | 0.2165386
818.8 | 0.02879975 | 0.09247518 | 0.2046369
818.9 | 0.02537886 | 0.08748848 | 0.1990482
819 | 0.02376721 | 0.0864475 | 0.19852
819.1 | 0.02401568 | 0.08761028 | 0.2010861
819.2 | 0.02404629 | 0.09000328 | 0.2040257
819.3 | 0.02197309 | 0.09278275 | 0.2067731
819.4 | 0.02254015 | 0.09875633 | 0.2138388
819.5 | 0.02283104 | 0.1066379 | 0.222133
819.6 | 0.02678947 | 0.1179015 | 0.2395493
819.7 | 0.02764975 | 0.1291375 | 0.2555698
819.8 | 0.03240648 | 0.1455037 | 0.2738714
819.9 | 0.04033216 | 0.1689169 | 0.2989833
820 | 0.04955754 | 0.1959617 | 0.3290135
820.1 | 0.06093401 | 0.2295263 | 0.3637459
820.2 | 0.07703296 | 0.2689055 | 0.3964456
820.3 | 0.1007087 | 0.3211691 | 0.4377318
820.4 | 0.1403153 | 0.3885466 | 0.4831689
820.5 | 0.188209 | 0.4647837 | 0.5341133
820.6 | 0.249512 | 0.5481005 | 0.5850786
820.7 | 0.3108411 | 0.6276124 | 0.636038
820.8 | 0.3612311 | 0.690662 | 0.6821897
820.9 | 0.3791836 | 0.719412 | 0.7128293
821 | 0.36048 | 0.7060289 | 0.7206743
821.1 | 0.3089012 | 0.657114 | 0.7096434
821.2 | 0.2494741 | 0.5858283 | 0.6828775
821.3 | 0.191807 | 0.5002832 | 0.6484081
821.4 | 0.1468654 | 0.4182888 | 0.5995996
821.5 | 0.1075484 | 0.3425298 | 0.5411637
821.6 | 0.07756861 | 0.2783007 | 0.4772989
821.7 | 0.05671962 | 0.2243201 | 0.4130306
821.8 | 0.04628278 | 0.1853406 | 0.3650521
821.9 | 0.03796918 | 0.1562221 | 0.3261786
822 | 0.0323936 | 0.1334304 | 0.2929287
822.1 | 0.02450288 | 0.111349 | 0.260614
822.2 | 0.02034786 | 0.09358252 | 0.2292305
822.3 | 0.01734292 | 0.08194311 | 0.2116629
822.4 | 0.01680587 | 0.07422754 | 0.1954205
822.5 | 0.01468886 | 0.06800331 | 0.1797586
822.6 | 0.01285381 | 0.06094994 | 0.1631542
822.7 | 0.01069129 | 0.05817971 | 0.1481414
822.8 | 0.008265355 | 0.05641053 | 0.1375277
822.9 | 0.007322137 | 0.05342345 | 0.1320076
823 | 0.009993718 | 0.05276724 | 0.1300829
823.1 | 0.01503089 | 0.05591219 | 0.1326096
823.2 | 0.01676885 | 0.05865652 | 0.1311423
823.3 | 0.01565919 | 0.05680116 | 0.1295176
823.4 | 0.0135905 | 0.05440973 | 0.1301043
823.5 | 0.01328182 | 0.0543976 | 0.1313068
823.6 | 0.01061597 | 0.05414387 | 0.1337033
823.7 | 0.01185399 | 0.05863881 | 0.1365923
823.8 | 0.01060805 | 0.06006744 | 0.1404664
823.9 | 0.0126937 | 0.06487607 | 0.1445028
824 | 0.01253873 | 0.06751895 | 0.150503
824.1 | 0.01390985 | 0.07212642 | 0.1571597
824.2 | 0.01784305 | 0.07954302 | 0.1639926
824.3 | 0.0166164 | 0.08175245 | 0.1651835
824.4 | 0.01738416 | 0.08721057 | 0.165968
824.5 | 0.015866 | 0.08491941 | 0.1600835
824.6 | 0.02051249 | 0.08749467 | 0.1658275
824.7 | 0.01881798 | 0.08410489 | 0.1608929
824.8 | 0.01962864 | 0.08602458 | 0.1639175
824.9 | 0.01340106 | 0.07711818 | 0.1466259
825 | 0.01394028 | 0.07312776 | 0.1339007
825.1 | 0.0105273 | 0.06157115 | 0.1190928
825.2 | 0.008990646 | 0.0555284 | 0.1171963
825.3 | 0.006274869 | 0.04861571 | 0.1186228
825.4 | 0.004010309 | 0.04549002 | 0.1201313
825.5 | 0.005351955 | 0.04390333 | 0.1163398
825.6 | 0.004049947 | 0.03993083 | 0.1069928
825.7 | 0.00269553 | 0.03539066 | 0.1043555
825.8 | 0.001103869 | 0.03000201 | 0.09617105
825.9 | 0.001968954 | 0.02899768 | 0.0972658
826 | 0.01368811 | 0.02901231 | 0.09254697
826.1 | 0.01728685 | 0.0287709 | 0.08998414
826.2 | 0.0180523 | 0.02650331 | 0.08757384
826.3 | 0.01832508 | 0.02358714 | 0.08541809
826.4 | 0.01212307 | 0.02329813 | 0.08649366
826.5 | 0.009929326 | 0.0226683 | 0.08641144
826.6 | 0.008757754 | 0.02248587 | 0.08719639
826.7 | 0.01091397 | 0.02277738 | 0.08996471
826.8 | 0.01157504 | 0.02304761 | 0.08856197
826.9 | 0.01236969 | 0.02427671 | 0.08735367
827 | 0.01104257 | 0.02727593 | 0.09093079
827.1 | 0.01035368 | 0.03279143 | 0.09967402
827.2 | 0.007256071 | 0.03602163 | 0.1059354
827.3 | 0.005810638 | 0.03761831 | 0.1102178
827.4 | 0.009313202 | 0.04194413 | 0.110135
827.5 | 0.01059724 | 0.04969989 | 0.1166033
827.6 | 0.01188356 | 0.05792251 | 0.1231855
827.7 | 0.009524512 | 0.06064657 | 0.1273073
827.8 | 0.006974547 | 0.06706591 | 0.1364
827.9 | 0.005362128 | 0.0761081 | 0.147565
828 | 0.004985099 | 0.08076337 | 0.162396
828.1 | 0.007291758 | 0.08001601 | 0.1644544
828.2 | 0.01221309 | 0.07418752 | 0.1540543
828.3 | 0.01245554 | 0.07323102 | 0.1484616
828.4 | 0.01289422 | 0.06835013 | 0.1413964
828.5 | 0.01237258 | 0.06442802 | 0.1425859
828.6 | 0.01114853 | 0.05783284 | 0.1355914
828.7 | 0.009742748 | 0.05332013 | 0.1223101
828.8 | 0.00648099 | 0.04640085 | 0.1131822
828.9 | 0.01076582 | 0.03990572 | 0.1029453
829 | 0.00958049 | 0.03151017 | 0.09858701
829.1 | 0.008633444 | 0.0260311 | 0.09254493
829.2 | 0.007357601 | 0.01938899 | 0.08593602
829.3 | 0.007122743 | 0.01795124 | 0.08441094
829.4 | 0.005619815 | 0.01111586 | 0.07401855
829.5 | 0.006332391 | 0.01134809 | 0.07307775
829.6 | 0.008893883 | 0.006570822 | 0.06808277
829.7 | 0.0109593 | 0.01071348 | 0.07364916
829.8 | 0.009917627 | 0.007522741 | 0.06864809
829.9 | 0.01245897 | 0.007786583 | 0.0684751
830 | 0.01273816 | 0.001869423 | 0.005867523
830.1 | 0.009027988 | 0.01020205 | 0.00415763
830.2 | 0.003766288 | 0.009172355 | 0.01199888
830.3 | 0.004007456 | 0.0089286 | 0.01483056
830.4 | 0.00652515 | 0.006402956 | 0.007760194
830.5 | 0.008122107 | 0.005118328 | 0.003572434
830.6 | 0.009269537 | 0.005125951 | 0.005090683
830.7 | 0.01106925 | 0.005151949 | 0.01049181
830.8 | 0.01425211 | 0.00376493 | 0.01444028
830.9 | 0.01441678 | 0.005118328 | 0.006908888
831 | 0.01459315 | 0.005125951 | 0.0009381513
831.1 | 0.01355752 | 0.005151949 | 0.0003344236
831.2 | 0.01458171 | 0.005125951 | 0.001958831
831.3 | 0.01726219 | 0.001777025 | 0.004741163
831.4 | 0.01976119 | 0.0004813114 | 0.003758261
831.5 | 0.0203532 | 0.0004813114 | 0.0009737744
831.6 | 0.01775019 | 0.005708183 | 0.003758261
831.7 | 0.01174425 | 0.005708183 | 0.0003550647
831.8 | 0.003848866 | 0.006194483 | 0.004365482
831.9 | 0.0003833535 | 0.004007853 | 0.006548699
832 | 0.001135983 | 0.001704171 | 0.00672192
832.1 | 0.009350902 | 0.002108084 | 0.006361337
832.2 | 0.005449407 | 0.002435359 | 0.004337164
832.3 | 0.007614041 | 0.0009838636 | 0.0003344236
832.4 | 0.001943863 | 0.002435359 | 0.008514295
832.5 | 0.004736258 | 0.000270582 | 0.009270242
832.6 | 0.005892496 | 0.000270582 | 0.01337287
832.7 | 0.003742687 | 0.004055386 | 0.01590167
832.8 | 0.002776877 | 0.001673418 | 0.008514295
832.9 | -0.0004345155 | 0.004398836 | 0.004801252
833 | 0.004738504 | 0.0002005308 | 0.0003344236
833.1 | 0.01497868 | 0.0002005308 | 0.001958831
833.2 | 0.009014022 | 0.0001476657 | 0.004741163
833.3 | 0.009000923 | 0.001989577 | 0.008271473
833.4 | 0.007220679 | 0.001841002 | 0.00120905
833.5 | 0.00973285 | 0.001989577 | 0.008271473
833.6 | 0.008429419 | 0.001841002 | 0.00120905
833.7 | 0.01063709 | 0.004675187 | 0.002838661
833.8 | 0.01143957 | 0.003232709 | 0.004402389
833.9 | 0.01420057 | 0.001177081 | 0.01136833
834 | 0.01368811 | 0.0003909055 | 0.006956048
834.1 | 0.01728685 | 0.006272048 | 0.006643132
834.2 | 0.0180523 | 0.007105286 | 0.008646952
834.3 | 0.01832508 | 0.009505094 | 0.009377305
834.4 | 0.01212307 | 0.002485806 | 0.004721653
834.5 | 0.009929326 | 0.00404602 | 0.007806662
834.6 | 0.008757754 | 0.001854731 | 0.01165895
834.7 | 0.01091397 | 0.005285788 | 0.013264
834.8 | 0.01157504 | 0.003782288 | 0.01333519
834.9 | 0.01236969 | 0.006676908 | 0.01603272
835 | 0.01104257 | 0.003658826 | 0.01952481
835.1 | 0.01035368 | 0.003781976 | 0.01500161
835.2 | 0.007256071 | 0.001854731 | 0.00988971
835.3 | 0.005810638 | 0.01002512 | 0.006675475
835.4 | 0.009313202 | 0.004333621 | 0.01142424
835.5 | 0.01059724 | 0.008118541 | 0.01574615
835.6 | 0.01188356 | 0.01002512 | 0.01520464
835.7 | 0.009524512 | 0.01044052 | 0.01285064
835.8 | 0.006974547 | 0.00619598 | 0.01121032
835.9 | 0.005362128 | 0.003712315 | 0.01184263
836 | 0.004985099 | 0.001028704 | 0.01380057
836.1 | 0.007291758 | 0.004354836 | 0.01024999
836.2 | 0.01221309 | 0.01179467 | 0.01397426
836.3 | 0.01245554 | 0.01207659 | 0.01451796
836.4 | 0.01289422 | 0.01119914 | 0.0185264
836.5 | 0.01237258 | 0.008060817 | 0.01478382
836.6 | 0.01114853 | 0.005751866 | 0.008787843
836.7 | 0.009742748 | 0.00897195 | 0.0101463
836.8 | 0.00648099 | 0.008530589 | 0.009611698
836.9 | 0.01076582 | 0.01405769 | 0.009698184
837 | 0.00958049 | 0.008400412 | 0.0101463
837.1 | 0.008633444 | 0.004589343 | 0.0185264
837.2 | 0.007357601 | 0.002812115 | 0.004126358
837.3 | 0.007122743 | 0.00341604 | 0.01242514
837.4 | 0.005619815 | 0.004535606 | 0.01259053
837.5 | 0.006332391 | 0.005489804 | 0.01665318
837.6 | 0.008893883 | 0.006965089 | 0.01426184
837.7 | 0.0109593 | 0.01095464 | 0.01376067
837.8 | 0.009917627 | 0.008591352 | 0.003296539
837.9 | 0.01245897 | 0.0144539 | 0.01310121
838 | 0.01273816 | 0.01376671 | 0.01569383
838.1 | 0.009027988 | 0.01254714 | 0.01658421
838.2 | 0.003766288 | 0.005065855 | 0.005529335
838.3 | 0.004007456 | 0.001078287 | 0.005529335
838.4 | 0.00652515 | 0.004148573 | 0.005696194
838.5 | 0.008122107 | 0.005077125 | 0.006666739
838.6 | 0.009269537 | 0.008755671 | 0.01260615
838.7 | 0.01106925 | 0.009851224 | 0.01582689
838.8 | 0.01425211 | 0.01372567 | 0.01822381
838.9 | 0.01441678 | 0.01350544 | 0.01838544
839 | 0.01459315 | 0.01108269 | 0.01045872
839.1 | 0.01355752 | 0.01154814 | 0.01433362
839.2 | 0.01458171 | 0.01360239 | 0.0124126
839.3 | 0.01726219 | 0.01797063 | 0.02195509
839.4 | 0.01976119 | 0.01974796 | 0.01719184
839.5 | 0.0203532 | 0.01538988 | 0.01696797
839.6 | 0.01775019 | 0.009926239 | 0.01111303
839.7 | 0.01174425 | 0.004938904 | 0.01631999
839.8 | 0.003848866 | 0.003623907 | 0.01766269
839.9 | 0.0003833535 | 0.006210786 | 0.01610302
840 | 0.001135983 | 0.007097975 | 0.01118725
840.1 | 0.009350902 | 0.01054724 | 0.01300772
840.2 | 0.005449407 | 0.00374275 | 0.01243561
840.3 | 0.007614041 | 0.006331727 | 0.008694106
840.4 | 0.001943863 | 0.005823543 | 0.006705467
840.5 | 0.004736258 | 0.00940386 | 0.003072504
840.6 | 0.005892496 | 0.01147353 | 0.005979008
840.7 | 0.003742687 | 0.005064309 | 0.00735562
840.8 | 0.002776877 | 0.004164318 | 0.007679467
840.9 | -0.0004345155 | 0.002730468 | 0.007964913
841 | 0.004738504 | 0.0114755 | 0.004634268
841.1 | 0.004496784 | 0.01258935 | 0.008830649
841.2 | 0.003550167 | 0.008284436 | 0.01416064
841.3 | 0.003702333 | 0.007009213 | 0.01577672
841.4 | 0.006725828 | 0.008482947 | 0.01983609
841.5 | 0.009688962 | 0.009343793 | 0.01237328
841.6 | 0.00703345 | 0.009336257 | 0.01077606
841.7 | 0.005170242 | 0.009544549 | 0.008027907
841.8 | 0.00371131 | 0.01236634 | 0.01235647
841.9 | 0.007777194 | 0.01302173 | 0.01856176
842 | 0.01026671 | 0.01388253 | 0.02133756
842.1 | 0.01300916 | 0.01554853 | 0.01908701
842.2 | 0.01076493 | 0.01340501 | 0.003562707
842.3 | 0.01170283 | 0.01547087 | 0.002317492
842.4 | 0.01027174 | 0.01390038 | 0.002014801
842.5 | 0.01077648 | 0.01713264 | 0.006545181
842.6 | 0.007309465 | 0.0125342 | 0.008027907
842.7 | 0.009544707 | 0.01566453 | 0.01043461
842.8 | 0.005527539 | 0.01353598 | 0.01725095
842.9 | 0.009021298 | 0.01643047 | 0.02101177
843 | 0.006113222 | 0.01212564 | 0.006182716
843.1 | 0.01199019 | 0.01463215 | 0.002322705
843.2 | 0.0127594 | 0.0184073 | 0.004723794
843.3 | 0.01586638 | 0.02131108 | 0.007208633
843.4 | 0.01206734 | 0.01894341 | 0.009452088
843.5 | 0.007459408 | 0.01470694 | 0.00456848
843.6 | 0.005245973 | 0.01867019 | 0.003873533
843.7 | 0.01271744 | 0.02515064 | 0.00804549
843.8 | 0.02036895 | 0.02961089 | 0.01745091
843.9 | 0.02005747 | 0.02471559 | 0.02312762
844 | 0.01543881 | 0.0197262 | 0.02269179
844.1 | 0.01182402 | 0.01588009 | 0.01190024
844.2 | 0.008578937 | 0.01315769 | 0.01204679
844.3 | 0.009773121 | 0.01228798 | 0.01164146
844.4 | 0.006088785 | 0.01132745 | 0.02015556
844.5 | 0.01049858 | 0.01664574 | 0.02371128
844.6 | 0.007684983 | 0.01724613 | 0.02191766
844.7 | 0.01156356 | 0.02110196 | 0.01857423
844.8 | 0.01165826 | 0.02118626 | 0.02268204
844.9 | 0.01237347 | 0.01958889 | 0.0248246
845 | 0.01050889 | 0.01645816 | 0.02427855
845.1 | 0.01236015 | 0.01709431 | 0.01260025
845.2 | 0.01275236 | 0.01946631 | 0.006125656
845.3 | 0.01558414 | 0.02386221 | 0.00829265
845.4 | 0.01515249 | 0.02071184 | 0.01366721
845.5 | 0.018736 | 0.02443583 | 0.03252175
845.6 | 0.02591521 | 0.029017 | 0.03478778
845.7 | 0.0285436 | 0.03114197 | 0.03597822
845.8 | 0.02448314 | 0.02841596 | 0.02041871
845.9 | 0.01461213 | 0.01920256 | 0.006999492
846 | 0.01164684 | 0.01640933 | 0.008688563
846.1 | 0.01014053 | 0.01322783 | 0.01179652
846.2 | 0.0139815 | 0.01941131 | 0.02836866
846.3 | 0.01394657 | 0.01997203 | 0.01383243
846.4 | 0.01403644 | 0.02079894 | 0.006792164
846.5 | 0.01331485 | 0.01644327 | 0.007608258
846.6 | 0.0145071 | 0.01992483 | 0.01863292
846.7 | 0.01806668 | 0.02014618 | 0.02359538
846.8 | 0.01408278 | 0.01674649 | 0.01040834
846.9 | 0.01351716 | 0.01223184 | 0.008129848
847 | 0.01374661 | 0.01289923 | 0.005000586
847.1 | 0.02107423 | 0.01980891 | 0.008613966
847.2 | 0.01770251 | 0.01915033 | 0.0008934423
847.3 | 0.01644415 | 0.01841655 | 0.0003982085
847.4 | 0.01141211 | 0.01226202 | 0.0001476974
847.5 | 0.01670788 | 0.01783465 | 0.009145634
847.6 | 0.01747567 | 0.01851827 | 0.009666571
847.7 | 0.0183002 | 0.01374551 | 0.006632646
847.8 | 0.0205429 | 0.01765935 | 0.006420844
847.9 | 0.0229105 | 0.0210194 | 0.02026853
848 | 0.02651644 | 0.02905034 | 0.02973106
848.1 | 0.02502964 | 0.02216023 | 0.0328523
848.2 | 0.02583107 | 0.02506185 | 0.02563306
848.3 | 0.02089 | 0.02212017 | 0.01290041
848.4 | 0.02446416 | 0.0220747 | 0.01101171
848.5 | 0.02385604 | 0.01649002 | 0.01635103
848.6 | 0.0284282 | 0.02250592 | 0.03527394
848.7 | 0.02682546 | 0.02990086 | 0.03894779
848.8 | 0.03285954 | 0.03660959 | 0.04001177
848.9 | 0.03035952 | 0.03226496 | 0.0329319
849 | 0.03029338 | 0.02949956 | 0.02575018
849.1 | 0.02118009 | 0.02465385 | 0.02253167
849.2 | 0.02312147 | 0.0276583 | 0.009709883
849.3 | 0.02297776 | 0.02756731 | 0.01137714
849.4 | 0.02569056 | 0.02686935 | 0.004148817
849.5 | 0.03008526 | 0.03209975 | 0.01575271
849.6 | 0.03042618 | 0.03485527 | 0.01803823
849.7 | 0.02683932 | 0.03288994 | 0.02848936
849.8 | 0.02162567 | 0.02925129 | 0.0265471
849.9 | 0.01968883 | 0.02654197 | 0.03071538
850 | 0.02969244 | 0.03808197 | 0.02525365
850.1 | 0.03033591 | 0.0378646 | 0.03024853
850.2 | 0.03226979 | 0.03724632 | 0.02354642
850.3 | 0.03264183 | 0.03559773 | 0.02475915
850.4 | 0.03447036 | 0.03872729 | 0.02294438
850.5 | 0.02983371 | 0.03635965 | 0.02055497
850.6 | 0.02854163 | 0.04152214 | 0.0130569
850.7 | 0.03177448 | 0.04897295 | 0.02671716
850.8 | 0.03859093 | 0.05642127 | 0.03750638
850.9 | 0.04030098 | 0.05158891 | 0.04049262
851 | 0.03355457 | 0.04164702 | 0.0167922
851.1 | 0.03327789 | 0.03855373 | 0.007979601
851.2 | 0.03142236 | 0.03460061 | 0.01235337
851.3 | 0.03132588 | 0.03750867 | 0.01547259
851.4 | 0.02743003 | 0.03887805 | 0.01756964
851.5 | 0.0307636 | 0.04845977 | 0.01566023
851.6 | 0.03836685 | 0.05319887 | 0.02682671
851.7 | 0.0422686 | 0.05153519 | 0.01746689
851.8 | 0.02954574 | 0.03846217 | 0.002127673
851.9 | 0.029579 | 0.0414261 | 0.006264063
852 | 0.02965779 | 0.04519201 | 0.003607344
852.1 | 0.03531236 | 0.05015911 | 0.01147101
852.2 | 0.03844755 | 0.042725 | 0.003607344
852.3 | 0.03649572 | 0.03478076 | 0.01034122
852.4 | 0.04442294 | 0.04176661 | 0.02030602
852.5 | 0.0396274 | 0.03989125 | 0.02796499
852.6 | 0.04316131 | 0.04881819 | 0.02691042
852.7 | 0.0442229 | 0.05058047 | 0.02504574
852.8 | 0.0449781 | 0.05392804 | 0.02566609
852.9 | 0.0395216 | 0.05196032 | 0.01573988
853 | 0.03589944 | 0.04464255 | 0.01773735
853.1 | 0.03164799 | 0.03748215 | 0.01573988
853.2 | 0.03212091 | 0.03231789 | 0.002710567
853.3 | 0.03804827 | 0.03747528 | 0.007980279
853.4 | 0.05149316 | 0.04881357 | 0.03648551
853.5 | 0.05799909 | 0.0544284 | 0.03829349
853.6 | 0.04760898 | 0.04499316 | 0.02894279
853.7 | 0.04238769 | 0.03702693 | 0.02129706
853.8 | 0.04083141 | 0.0330226 | 0.01712908
853.9 | 0.04350496 | 0.03627334 | 0.02438084
854 | 0.03436107 | 0.03768217 | 0.01395361
854.1 | 0.0384273 | 0.04101991 | 0.024839
854.2 | 0.04316385 | 0.04102249 | 0.01110078
854.3 | 0.05961645 | 0.05221976 | 0.03735373
854.4 | 0.05452674 | 0.05021998 | 0.03741373
854.5 | 0.05502594 | 0.05096524 | 0.05377233
854.6 | 0.05219634 | 0.04680588 | 0.03582744
854.7 | 0.06020693 | 0.0560156 | 0.04802052
854.8 | 0.06621585 | 0.06956352 | 0.05096141
854.9 | 0.06793341 | 0.06858751 | 0.06350071
855 | 0.06121985 | 0.06540454 | 0.06222828
855.1 | 0.05761287 | 0.05953321 | 0.06353969
855.2 | 0.05853451 | 0.06071075 | 0.05043337
855.3 | 0.06093972 | 0.05279155 | 0.03559364
855.4 | 0.06079039 | 0.0501934 | 0.009884833
855.5 | 0.05496323 | 0.0475129 | 0.005343656
855.6 | 0.05958604 | 0.06052423 | 0.00600397
855.7 | 0.05995838 | 0.05949642 | 0.02056196
855.8 | 0.06243091 | 0.06435972 | 0.025366
855.9 | 0.0626708 | 0.06325178 | 0.03106415
856 | 0.06785169 | 0.07263604 | 0.03685943
856.1 | 0.07301957 | 0.0689619 | 0.02364022
856.2 | 0.07194163 | 0.0719647 | 0.01137807
856.3 | 0.07323077 | 0.07660173 | 0.007601274
856.4 | 0.07560183 | 0.08214573 | 0.02695455
856.5 | 0.08844111 | 0.08781029 | 0.03889532
856.6 | 0.09020153 | 0.08142084 | 0.03004047
856.7 | 0.09074846 | 0.08868431 | 0.02028079
856.8 | 0.08939422 | 0.08800438 | 0.01656765
856.9 | 0.08882047 | 0.08884246 | 0.01044875
857 | 0.08175809 | 0.07850241 | 0.007593804
857.1 | 0.08078755 | 0.08139073 | 0.009650763
857.2 | 0.08511935 | 0.08885504 | 0.04121035
857.3 | 0.1021044 | 0.1006601 | 0.06266957
857.4 | 0.1033676 | 0.1021204 | 0.06735004
857.5 | 0.1028978 | 0.1010759 | 0.04679151
857.6 | 0.09649577 | 0.09741696 | 0.03671578
857.7 | 0.08814036 | 0.09161634 | 0.03067371
857.8 | 0.08965271 | 0.08776267 | 0.023294
857.9 | 0.09044587 | 0.08567916 | 0.01290694
858 | 0.1015359 | 0.09063783 | 0.02642493
858.1 | 0.1004214 | 0.08284789 | 0.02786736
858.2 | 0.1005873 | 0.09059644 | 0.0278724
858.3 | 0.104633 | 0.09066309 | 0.01529269
858.4 | 0.09910612 | 0.09816222 | 0.006304728
858.5 | 0.0996332 | 0.09703588 | 0.001369319
858.6 | 0.09449076 | 0.101164 | 7.174764e-05
858.7 | 0.1031327 | 0.1025486 | 0.01518629
858.8 | 0.112242 | 0.1099536 | 0.04312384
858.9 | 0.1183078 | 0.1095715 | 0.04327117
859 | 0.1189716 | 0.1136453 | 0.04986204
859.1 | 0.1151199 | 0.1162711 | 0.03217646
859.2 | 0.1222398 | 0.1284309 | 0.02693042
859.3 | 0.1280435 | 0.138261 | 0.02917123
859.4 | 0.1327288 | 0.1363208 | 0.04014239
859.5 | 0.1302822 | 0.1274059 | 0.04074082
859.6 | 0.1340698 | 0.1290277 | 0.04091215
859.7 | 0.1391033 | 0.1281095 | 0.02894478
859.8 | 0.1442578 | 0.136172 | 0.03375033
859.9 | 0.1385599 | 0.1361298 | 0.02837847
860 | 0.1445327 | 0.1522724 | 0.03993914
860.1 | 0.1411327 | 0.1433243 | 0.02713084
860.2 | 0.141725 | 0.1450702 | 0.01668645
860.3 | 0.1385492 | 0.1427443 | 0.02460519
860.4 | 0.1354847 | 0.1445754 | 0.04136762
860.5 | 0.1409931 | 0.146901 | 0.05245971
860.6 | 0.1382032 | 0.1413875 | 0.02806258
860.7 | 0.1447179 | 0.150161 | 0.01309115
860.8 | 0.1410306 | 0.1409703 | 0.004523593
860.9 | 0.1485885 | 0.1459202 | 0.01836254
861 | 0.1546474 | 0.1502789 | 0.04426083
861.1 | 0.1667785 | 0.1585427 | 0.04761206
861.2 | 0.1605887 | 0.1551449 | 0.03430067
861.3 | 0.1581172 | 0.1548087 | 0.02853304
861.4 | 0.1703176 | 0.1654926 | 0.03674847
861.5 | 0.175522 | 0.167393 | 0.039322
861.6 | 0.1780302 | 0.1717993 | 0.0254741
861.7 | 0.1660072 | 0.1716982 | 0.02119621
861.8 | 0.1605125 | 0.1648639 | 0.02330297
861.9 | 0.1494108 | 0.1487595 | 0.0278373
862 | 0.1445634 | 0.1385611 | 0.0167922
862.1 | 0.1542798 | 0.1473042 | 0.007979601
862.2 | 0.1547232 | 0.154257 | 0.01235337
862.3 | 0.1636677 | 0.1686155 | 0.01547259
862.4 | 0.174417 | 0.1761729 | 0.01756964
862.5 | 0.1978199 | 0.1890732 | 0.01566023
862.6 | 0.1960548 | 0.1785752 | 0.02682671
862.7 | 0.1948789 | 0.1822198 | 0.01746689
862.8 | 0.1932062 | 0.1850389 | 0.002127673
862.9 | 0.2081614 | 0.2022312 | 0.006264063
863 | 0.2060458 | 0.2001235 | 0.0167922
863.1 | 0.2080965 | 0.2068517 | 0.007979601
863.2 | 0.1902542 | 0.1845944 | 0.01235337
863.3 | 0.1768296 | 0.1751456 | 0.01547259
863.4 | 0.1819778 | 0.1778778 | 0.01756964
863.5 | 0.1888987 | 0.1991647 | 0.01566023
863.6 | 0.2060763 | 0.2101528 | 0.02682671
863.7 | 0.2015155 | 0.2062076 | 0.01746689
863.8 | 0.2100732 | 0.207744 | 0.002127673
863.9 | 0.2156978 | 0.2198034 | 0.006264063
864 | 0.2174752 | 0.2187287 | 0.003607344
864.1 | 0.2332845 | 0.2349636 | 0.01147101
864.2 | 0.2248915 | 0.2249685 | 0.003607344
864.3 | 0.2273197 | 0.2314833 | 0.01034122
864.4 | 0.2113308 | 0.2188937 | 0.02030602
864.5 | 0.2269909 | 0.2424285 | 0.02796499
864.6 | 0.2345401 | 0.2431412 | 0.02691042
864.7 | 0.2521265 | 0.2514735 | 0.02504574
864.8 | 0.2569609 | 0.2447546 | 0.02566609
864.9 | 0.259008 | 0.2542064 | 0.01573988
865 | 0.2559929 | 0.245936 | 0.01773735
865.1 | 0.262155 | 0.2560422 | 0.01573988
865.2 | 0.268536 | 0.259964 | 0.002710567
865.3 | 0.2783334 | 0.278649 | 0.007980279
865.4 | 0.2735106 | 0.2723874 | 0.03648551
865.5 | 0.2780843 | 0.2736648 | 0.03829349
865.6 | 0.2684478 | 0.2641183 | 0.02894279
865.7 | 0.2709427 | 0.2691575 | 0.02129706
865.8 | 0.259825 | 0.2595626 | 0.01712908
865.9 | 0.2618265 | 0.2649718 | 0.02438084
866 | 0.2554968 | 0.2663542 | 0.01395361
866.1 | 0.2619074 | 0.2666459 | 0.008632015
866.2 | 0.2712076 | 0.2672763 | 0.003272602
866.3 | 0.2810424 | 0.2694745 | 0.01143068
866.4 | 0.2849223 | 0.2815393 | 0.00671189
866.5 | 0.2853079 | 0.2887902 | 0.01013976
866.6 | 0.2912401 | 0.2844087 | 0.01297282
866.7 | 0.2990775 | 0.2887808 | 0.01110966
866.8 | 0.3002589 | 0.3006329 | 0.0192684
866.9 | 0.3019339 | 0.3079493 | 0.02127701
867 | 0.3019451 | 0.3127362 | 0.05133269
867.1 | 0.3086439 | 0.3050121 | 0.06615858
867.2 | 0.3130941 | 0.3111048 | 0.07400647
867.3 | 0.314358 | 0.3122333 | 0.04896952
867.4 | 0.3182414 | 0.3202369 | 0.02824328
867.5 | 0.320765 | 0.3275494 | 0.03149015
867.6 | 0.3414574 | 0.3425742 | 0.05311968
867.7 | 0.3572701 | 0.3551136 | 0.08133548
867.8 | 0.375297 | 0.3770383 | 0.07653812
867.9 | 0.3875856 | 0.4033912 | 0.08744005
868 | 0.3979461 | 0.4203944 | 0.08746174
868.1 | 0.4272075 | 0.4341052 | 0.1064198
868.2 | 0.4880301 | 0.4702716 | 0.1227024
868.3 | 0.5851901 | 0.5304681 | 0.134453
868.4 | 0.6975185 | 0.6070134 | 0.172961
868.5 | 0.7994928 | 0.6726606 | 0.1973122
868.6 | 0.8921909 | 0.740441 | 0.2541145
868.7 | 0.9432544 | 0.7934307 | 0.2854298
868.8 | 0.9384115 | 0.8169124 | 0.3162026
868.9 | 0.8823335 | 0.8184485 | 0.3274348
869 | 0.7927695 | 0.7957517 | 0.3516298
869.1 | 0.6857969 | 0.7453306 | 0.3585428
869.2 | 0.5845157 | 0.6822838 | 0.3586582
869.3 | 0.4902117 | 0.6091606 | 0.3434228
869.4 | 0.4394443 | 0.5597361 | 0.3241556
869.5 | 0.4037397 | 0.5217098 | 0.3160372
869.6 | 0.4034776 | 0.5010012 | 0.2994288
869.7 | 0.4037765 | 0.4843406 | 0.2940696
869.8 | 0.4449082 | 0.4968558 | 0.2821862
869.9 | 0.5024692 | 0.52758 | 0.2781002
870 | 0.5875798 | 0.5765718 | 0.2884053
870.1 | 0.6963639 | 0.65256 | 0.3334416
870.2 | 0.8705322 | 0.7629605 | 0.3848888
870.3 | 1.087739 | 0.9019896 | 0.4401999
870.4 | 1.318513 | 1.040911 | 0.4943241
870.5 | 1.58472 | 1.224234 | 0.5915949
870.6 | 1.819936 | 1.40235 | 0.6897484
870.7 | 2.023698 | 1.563425 | 0.7953873
870.8 | 2.074641 | 1.639108 | 0.862986
870.9 | 1.998346 | 1.687263 | 0.9425924
871 | 1.819546 | 1.68697 | 0.9967559
871.1 | 1.57615 | 1.628835 | 1.053813
871.2 | 1.355223 | 1.520518 | 1.065173
871.3 | 1.114523 | 1.372207 | 1.02514
871.4 | 0.9144527 | 1.239332 | 0.9614129
871.5 | 0.7451278 | 1.105706 | 0.8779105
871.6 | 0.6244167 | 0.985881 | 0.8253161
871.7 | 0.5089118 | 0.8437325 | 0.7367856
871.8 | 0.4239 | 0.7295177 | 0.6556879
871.9 | 0.3659386 | 0.6413325 | 0.5623709
872 | 0.3362969 | 0.5736413 | 0.4929397
872.1 | 0.3111864 | 0.5035771 | 0.4166591
872.2 | 0.2977644 | 0.452582 | 0.348394
872.3 | 0.2927612 | 0.4178635 | 0.2957415
872.4 | 0.2851625 | 0.397709 | 0.2648532
872.5 | 0.2855597 | 0.3829807 | 0.2297423
872.6 | 0.2737058 | 0.3666 | 0.1913662
872.7 | 0.2701218 | 0.3570573 | 0.1682999
872.8 | 0.2598988 | 0.3364362 | 0.130637
872.9 | 0.2558883 | 0.3321236 | 0.1123098
873 | 0.2558505 | 0.3226285 | 0.07744222
873.1 | 0.2609879 | 0.3295132 | 0.0766512
873.2 | 0.2690496 | 0.3266984 | 0.06308461
873.3 | 0.2819105 | 0.3372561 | 0.08083712
873.4 | 0.3020704 | 0.344176 | 0.07582686
873.5 | 0.3448826 | 0.3651902 | 0.07882451
873.6 | 0.3885621 | 0.3861851 | 0.07521178
873.7 | 0.4312018 | 0.4121218 | 0.08410765
873.8 | 0.4510782 | 0.4293949 | 0.08344469
873.9 | 0.4531412 | 0.4429965 | 0.08209215
874 | 0.4306076 | 0.4461136 | 0.1030312
874.1 | 0.3903348 | 0.4360076 | 0.1137352
874.2 | 0.3458377 | 0.4124442 | 0.1143022
874.3 | 0.3198918 | 0.3937493 | 0.1238142
874.4 | 0.30404 | 0.3764703 | 0.1225208
874.5 | 0.2992944 | 0.361781 | 0.1277976
874.6 | 0.2926051 | 0.3461941 | 0.1081635
874.7 | 0.3002077 | 0.3358191 | 0.111941
874.8 | 0.3365208 | 0.343954 | 0.116633
874.9 | 0.3862097 | 0.3480109 | 0.1314943
875 | 0.456787 | 0.3687389 | 0.1455941
875.1 | 0.5450268 | 0.3905653 | 0.1651616
875.2 | 0.6808163 | 0.437524 | 0.1968862
875.3 | 0.8554893 | 0.4871298 | 0.2335018
875.4 | 1.056731 | 0.5494957 | 0.2766645
875.5 | 1.3209 | 0.6352105 | 0.3288175
875.6 | 1.575862 | 0.7477589 | 0.3908186
875.7 | 1.805934 | 0.8814117 | 0.4611369
875.8 | 1.885852 | 1.032898 | 0.5252426
875.9 | 1.781177 | 1.232409 | 0.6343919
876 | 1.550656 | 1.411368 | 0.7139414
876.1 | 1.2709 | 1.533531 | 0.7800221
876.2 | 1.056635 | 1.569838 | 0.7796887
876.3 | 0.8271721 | 1.53168 | 0.7732856
876.4 | 0.6293307 | 1.423754 | 0.7302337
876.5 | 0.4700508 | 1.263669 | 0.6751536
876.6 | 0.3957294 | 1.122128 | 0.6191608
876.7 | 0.3525672 | 0.9499178 | 0.539983
876.8 | 0.3249757 | 0.7963696 | 0.4613201
876.9 | 0.298522 | 0.6509645 | 0.3751929
877 | 0.2809174 | 0.5702871 | 0.3287313
877.1 | 0.2651616 | 0.504627 | 0.2835557
877.2 | 0.257204 | 0.4584496 | 0.2516302
877.3 | 0.2497566 | 0.4279438 | 0.2193721
877.4 | 0.246169 | 0.4018769 | 0.1861653
877.5 | 0.2418174 | 0.3827993 | 0.1502369
877.6 | 0.2415512 | 0.3623349 | 0.1263279
877.7 | 0.2431374 | 0.3507977 | 0.1056376
877.8 | 0.2440885 | 0.3339237 | 0.09825918
877.9 | 0.2478077 | 0.3261125 | 0.08627024
878 | 0.2526658 | 0.3201529 | 0.09368731
878.1 | 0.2583147 | 0.3198379 | 0.09150527
878.2 | 0.2685408 | 0.3215711 | 0.09299298
878.3 | 0.2754928 | 0.3240757 | 0.09160718
878.4 | 0.2851965 | 0.3278959 | 0.1020183
878.5 | 0.2923201 | 0.33147 | 0.1075469
878.6 | 0.318702 | 0.3454977 | 0.1137017
878.7 | 0.3503864 | 0.3654543 | 0.1253903
878.8 | 0.3831958 | 0.3886577 | 0.1463561
878.9 | 0.4012681 | 0.4076382 | 0.16619
879 | 0.4150739 | 0.4347707 | 0.1935796
879.1 | 0.4252659 | 0.4607796 | 0.2084304
879.2 | 0.4318093 | 0.4903179 | 0.2226284
879.3 | 0.4377529 | 0.5118141 | 0.2330858
879.4 | 0.4296815 | 0.537555 | 0.2538762
879.5 | 0.4155609 | 0.5522599 | 0.268944
879.6 | 0.3920346 | 0.5622714 | 0.2759719
879.7 | 0.3734003 | 0.5654467 | 0.2779649
879.8 | 0.3400361 | 0.561452 | 0.2796184
879.9 | 0.3074458 | 0.5543666 | 0.2752272
880 | 0.2736415 | 0.5408349 | 0.2767864
880.1 | 0.2507129 | 0.5201666 | 0.2738219
880.2 | 0.2223222 | 0.4909671 | 0.2718803
880.3 | 0.2026528 | 0.4587389 | 0.2569205
880.4 | 0.1813476 | 0.4248906 | 0.2384009
880.5 | 0.1630989 | 0.3856811 | 0.2106542
880.6 | 0.1455822 | 0.3412532 | 0.1812673
880.7 | 0.1314014 | 0.3009924 | 0.1486882
880.8 | 0.125489 | 0.2710019 | 0.1231688
880.9 | 0.1204145 | 0.245266 | 0.1004877
881 | 0.119705 | 0.2251892 | 0.08337982
881.1 | 0.1147122 | 0.2054969 | 0.06137762
881.2 | 0.1078843 | 0.1916071 | 0.03995052
881.3 | 0.1054546 | 0.1817672 | 0.02995245
881.4 | 0.1049617 | 0.17258 | 0.01908577
881.5 | 0.1086507 | 0.166288 | 0.01829133
881.6 | 0.1079291 | 0.1593184 | 0.01612351
881.7 | 0.1078655 | 0.1565967 | 0.01414844
881.8 | 0.1074457 | 0.1562566 | 0.01802142
881.9 | 0.1073739 | 0.1566772 | 0.0167727
882 | 0.1113358 | 0.1569907 | 0.02583874
882.1 | 0.1106594 | 0.1571432 | 0.02585282
882.2 | 0.1143406 | 0.1628255 | 0.0335981
882.3 | 0.1192849 | 0.1725769 | 0.03915698
882.4 | 0.127351 | 0.1817024 | 0.04831302
882.5 | 0.1343195 | 0.1876081 | 0.06077958
882.6 | 0.1404059 | 0.1930459 | 0.08258637
882.7 | 0.1443958 | 0.2005507 | 0.09486542
882.8 | 0.1513578 | 0.2102267 | 0.115093
882.9 | 0.1652354 | 0.2259118 | 0.1301528
883 | 0.1802042 | 0.2406782 | 0.1594244
883.1 | 0.196968 | 0.2563094 | 0.1796087
883.2 | 0.2195832 | 0.2742087 | 0.215205
883.3 | 0.2596189 | 0.3061606 | 0.2544591
883.4 | 0.3110408 | 0.3421286 | 0.3138284
883.5 | 0.3746932 | 0.3872835 | 0.3751636
883.6 | 0.4751214 | 0.4594411 | 0.4720916
883.7 | 0.5912243 | 0.5500993 | 0.5676329
883.8 | 0.7045876 | 0.6457935 | 0.6704498
883.9 | 0.7862571 | 0.7260119 | 0.7414245
884 | 0.8659315 | 0.8414846 | 0.8471562
884.1 | 0.9302172 | 0.9792761 | 0.9602923
884.2 | 0.9711301 | 1.121718 | 1.087109
884.3 | 0.977914 | 1.233566 | 1.168995
884.4 | 0.9637972 | 1.345385 | 1.268528
884.5 | 0.9335334 | 1.441234 | 1.352042
884.6 | 0.8991393 | 1.516535 | 1.43542
884.7 | 0.8697806 | 1.554149 | 1.482188
884.8 | 0.8284684 | 1.587858 | 1.523955
884.9 | 0.7773599 | 1.615871 | 1.552484
885 | 0.7129748 | 1.629959 | 1.564715
885.1 | 0.6487846 | 1.622652 | 1.555564
885.2 | 0.5568562 | 1.57969 | 1.512752
885.3 | 0.4668919 | 1.518518 | 1.436314
885.4 | 0.3786157 | 1.431237 | 1.343516
885.5 | 0.3094157 | 1.294315 | 1.208395
885.6 | 0.2424429 | 1.114234 | 1.057014
885.7 | 0.1934842 | 0.934478 | 0.8984702
885.8 | 0.1624055 | 0.7957075 | 0.781567
885.9 | 0.1399183 | 0.6817408 | 0.6754419
886 | 0.1210948 | 0.5701005 | 0.5793407
886.1 | 0.1063696 | 0.4803165 | 0.4925296
886.2 | 0.09684428 | 0.4064713 | 0.4230005
886.3 | 0.08151088 | 0.3405574 | 0.3467262
886.4 | 0.06921522 | 0.2797976 | 0.2805492
886.5 | 0.0624141 | 0.2355913 | 0.2328935
886.6 | 0.0613818 | 0.2110918 | 0.2089556
886.7 | 0.06061816 | 0.1861478 | 0.1835914
886.8 | 0.05446929 | 0.1658829 | 0.1557381
886.9 | 0.0497228 | 0.1468097 | 0.1251935
887 | 0.04816751 | 0.1352751 | 0.1110567
887.1 | 0.0464121 | 0.1201238 | 0.09085551
887.2 | 0.04537422 | 0.1071934 | 0.07905507
887.3 | 0.04091505 | 0.09446614 | 0.06030007
887.4 | 0.04188192 | 0.08766175 | 0.05020328
887.5 | 0.0406559 | 0.08015102 | 0.04541898
887.6 | 0.04025887 | 0.0741549 | 0.0397229
887.7 | 0.03730306 | 0.06627549 | 0.03706538
887.8 | 0.03531461 | 0.06054477 | 0.03604611
887.9 | 0.03607477 | 0.06041054 | 0.03519755
888 | 0.03617293 | 0.05934772 | 0.0284
888.1 | 0.03546843 | 0.06016306 | 0.02180812
888.2 | 0.03414939 | 0.05841768 | 0.02254362
888.3 | 0.03371501 | 0.05968872 | 0.02496461
888.4 | 0.031115 | 0.06069275 | 0.02954968
888.5 | 0.03253315 | 0.06332906 | 0.03399798
888.6 | 0.03581152 | 0.06556266 | 0.04902258
888.7 | 0.04260209 | 0.07003606 | 0.06333082
888.8 | 0.04269215 | 0.07228542 | 0.07561894
888.9 | 0.04364735 | 0.07612371 | 0.08265508
889 | 0.04719422 | 0.08103659 | 0.08764847
889.1 | 0.05302666 | 0.09170761 | 0.1032078
889.2 | 0.05822385 | 0.1027519 | 0.1233001
889.3 | 0.06250971 | 0.1134991 | 0.1455313
889.4 | 0.06866335 | 0.1248546 | 0.1660001
889.5 | 0.07853455 | 0.1461649 | 0.1948786
889.6 | 0.09251548 | 0.1699434 | 0.2288202
889.7 | 0.1067484 | 0.1985107 | 0.2662332
889.8 | 0.1304485 | 0.2315289 | 0.3090995
889.9 | 0.1609627 | 0.2837985 | 0.3612898
890 | 0.2001578 | 0.3431549 | 0.4099437
890.1 | 0.2318132 | 0.4035371 | 0.452958
890.2 | 0.2641216 | 0.4740697 | 0.5022521
890.3 | 0.2861385 | 0.5423191 | 0.5491345
890.4 | 0.2977571 | 0.6050015 | 0.5916766
890.5 | 0.2926782 | 0.6399417 | 0.6135024
890.6 | 0.2735246 | 0.6574093 | 0.6226495
890.7 | 0.2499724 | 0.6588994 | 0.6209169
890.8 | 0.216372 | 0.6382479 | 0.6085543
890.9 | 0.1868437 | 0.6081405 | 0.5877213
891 | 0.1515282 | 0.5999013 | 0.5484574
891.1 | 0.1245646 | 0.5365181 | 0.5016889
891.2 | 0.1001652 | 0.4627051 | 0.4552228
891.3 | 0.08539217 | 0.4127223 | 0.4126238
891.4 | 0.06934534 | 0.3498199 | 0.3665692
891.5 | 0.05783285 | 0.2970424 | 0.317867
891.6 | 0.05016827 | 0.2482841 | 0.2817279
891.7 | 0.04457492 | 0.2168138 | 0.2479925
891.8 | 0.03907884 | 0.1867877 | 0.2168264
891.9 | 0.0316134 | 0.1615943 | 0.1795234
892 | 0.028058 | 0.1431918 | 0.1527618
892.1 | 0.02577127 | 0.1316231 | 0.1334203
892.2 | 0.02505851 | 0.1187879 | 0.1173273
892.3 | 0.02550971 | 0.1085371 | 0.09875483
892.4 | 0.02569164 | 0.09986979 | 0.09037595
892.5 | 0.0257969 | 0.09679507 | 0.08397469
892.6 | 0.02300024 | 0.09141959 | 0.07956029
892.7 | 0.02243979 | 0.08770449 | 0.07065037
892.8 | 0.02212041 | 0.08280275 | 0.06769578
892.9 | 0.02257287 | 0.08182426 | 0.06663702
893 | 0.02194926 | 0.08136494 | 0.06511736
893.1 | 0.02225766 | 0.08277594 | 0.05918675
893.2 | 0.02386742 | 0.08385246 | 0.058659
893.3 | 0.0243434 | 0.08485116 | 0.05945436
893.4 | 0.02280857 | 0.08336238 | 0.05794507
893.5 | 0.0224549 | 0.08203571 | 0.05814948
893.6 | 0.02144664 | 0.080601 | 0.05577093
893.7 | 0.02194248 | 0.07850546 | 0.0599869
893.8 | 0.01924022 | 0.07526692 | 0.05719278
893.9 | 0.02056614 | 0.07114909 | 0.05400077
894 | 0.01833678 | 0.06558673 | 0.04694928
894.1 | 0.01730332 | 0.06076304 | 0.04535844
894.2 | 0.01257318 | 0.05337747 | 0.04343786
894.3 | 0.01033859 | 0.04811932 | 0.04408523
894.4 | 0.01196464 | 0.04694053 | 0.03999755
894.5 | 0.01187217 | 0.04537903 | 0.03844697
894.6 | 0.01435445 | 0.04694628 | 0.03064995
894.7 | 0.0126009 | 0.04130529 | 0.02878361
894.8 | 0.01331987 | 0.03743345 | 0.02424841
894.9 | 0.0122299 | 0.03262774 | 0.02553455
895 | 0.01448497 | 0.03372099 | 0.02074021
895.1 | 0.01577533 | 0.03682144 | 0.01788473
895.2 | 0.0172899 | 0.03750056 | 0.01545619
895.3 | 0.0150964 | 0.0338079 | 0.01584712
895.4 | 0.01415379 | 0.0313293 | 0.0126021
895.5 | 0.01432745 | 0.03048322 | 0.01299838
895.6 | 0.0156516 | 0.03171144 | 0.0126462
895.7 | 0.01640982 | 0.03104587 | 0.01425824
895.8 | 0.0158087 | 0.03143965 | 0.00614664
895.9 | 0.01619016 | 0.03195468 | 0.003058162
896 | 0.01627098 | 0.03256397 | 0.001189348
896.1 | 0.01540404 | 0.03002722 | 0.001657532
896.2 | 0.01561117 | 0.02706888 | 0.00174501
896.3 | 0.01613867 | 0.0249957 | 0.004204267
896.4 | 0.01743081 | 0.02648301 | 0.008977348
896.5 | 0.01608182 | 0.02650379 | 0.009882969
896.6 | 0.01595548 | 0.02740983 | 0.006898286
896.7 | 0.01330661 | 0.02271504 | 0.004691282
896.8 | 0.01380325 | 0.0236884 | 0.002939009
896.9 | 0.01302589 | 0.0226942 | 0.005658937
897 | 0.01480632 | 0.02449726 | 0.00607505
897.1 | 0.01331669 | 0.02307585 | 0.008308678
897.2 | 0.01594957 | 0.02522627 | 0.01102281
897.3 | 0.0146031 | 0.02607915 | 0.0183227
897.4 | 0.01427369 | 0.02849272 | 0.01998524
897.5 | 0.009767153 | 0.02897524 | 0.02149094
897.6 | 0.01016879 | 0.0352001 | 0.02098561
897.7 | 0.01076171 | 0.04154316 | 0.03250221
897.8 | 0.01364975 | 0.04922728 | 0.04059851
897.9 | 0.01425286 | 0.05498022 | 0.05421345
898 | 0.0174491 | 0.05953555 | 0.06075462
898.1 | 0.01884126 | 0.06850227 | 0.07375408
898.2 | 0.01903738 | 0.07736278 | 0.08057561
898.3 | 0.01907497 | 0.08950802 | 0.09422302
898.4 | 0.0182591 | 0.09731875 | 0.1030259
898.5 | 0.02267599 | 0.1080341 | 0.1182669
898.6 | 0.02484413 | 0.1164538 | 0.1276691
898.7 | 0.02830666 | 0.1241401 | 0.1419523
898.8 | 0.0304725 | 0.1293206 | 0.1501872
898.9 | 0.03086364 | 0.1336793 | 0.1628554
899 | 0.03271564 | 0.1385701 | 0.1713902
899.1 | 0.03205792 | 0.138897 | 0.1847786
899.2 | 0.0349792 | 0.1396575 | 0.1922459
899.3 | 0.03328185 | 0.1326722 | 0.2033668
899.4 | 0.03280072 | 0.1262403 | 0.2022463
899.5 | 0.02930459 | 0.1145099 | 0.1968478
899.6 | 0.0301682 | 0.1081404 | 0.1897034
899.7 | 0.02965973 | 0.09933134 | 0.187599
899.8 | 0.02949961 | 0.09192003 | 0.1820908
899.9 | 0.02671412 | 0.08248959 | 0.1699023
900 | 0.008439199 | 0.07555475 | 0.1592996
900.1 | 0.006777325 | 0.0693831 | 0.1528737
900.2 | 0.001877399 | 0.06029068 | 0.1431998
900.3 | 0.0001366889 | 0.05451692 | 0.1353163
900.4 | 3.93178e-10 | 0.04712995 | 0.1258216
900.5 | 0.001103414 | 0.04608033 | 0.1175467
900.6 | 0.0004399763 | 0.04074979 | 0.1065799
900.7 | 0.002587693 | 0.03964284 | 0.09951335
900.8 | 0.001834566 | 0.03416757 | 0.09785088
900.9 | 0.001242972 | 0.03071615 | 0.09616531
901 | 0.001175922 | 0.02731415 | 0.08798735
901.1 | 0.0001933099 | 0.02360908 | 0.07814779
901.2 | 0.002989449 | 0.02414361 | 0.06929719
901.3 | 0.002790176 | 0.02169866 | 0.0692936
901.4 | 0.002509764 | 0.02058882 | 0.0675356
901.5 | 0.0005768601 | 0.01747259 | 0.06480922
901.6 | 0.0004070451 | 0.01548409 | 0.05927561
901.7 | 0.001955069 | 0.01440128 | 0.05805723
901.8 | 0.001510403 | 0.01217577 | 0.05749822
901.9 | -4.080362e-05 | 0.009979292 | 0.05224034
902 | -0.0001552215 | 0.009237972 | 0.04506964
902.1 | -0.0004366822 | 0.006958193 | 0.03953385
902.2 | -0.0005621498 | 0.00548503 | 0.03507925
902.3 | -0.0004156156 | 0.004201168 | 0.03309692
902.4 | -0.0006769994 | 0.0055418 | 0.03010034
902.5 | 0.0003441296 | 0.005589951 | 0.03195422
902.6 | -0.0003284224 | 0.006205478 | 0.03220155
902.7 | 0.001544831 | 0.005415995 | 0.03010995
902.8 | 0.0008265391 | 0.005189696 | 0.02380264
902.9 | 0.001849517 | 0.002183689 | 0.01585083
903 | 0.0008369502 | 1.664268e-10 | 0.03656434
903.1 | 0.0006030506 | 3.479233e-10 | 0.03841822
903.2 | 0.0003315695 | 0.0002594528 | 0.03866555
903.3 | 0.001064903 | 0.001736055 | 0.006648914
903.4 | 0.003227395 | 0.003429796 | 0.009636669
903.5 | 0.003468195 | 0.00448839 | 0.007909325
903.6 | 0.003173684 | 0.003455766 | 0.007675746
903.7 | 0.002644539 | 0.001225514 | 0.005266073
903.8 | 0.003367853 | 0.004868955 | 0.002951033
903.9 | 0.00341906 | 0.002387805 | 0.002669571
904 | 0.003201333 | 0.003923139 | 0.00144884
904.1 | 0.001615062 | 0.003821521 | 0.0002221885
904.2 | 0.0008524868 | 0.004180776 | 0.002707522
904.3 | 0.001421154 | 0.003861569 | 0.001035882
904.4 | 0.003688177 | 0.005280358 | 0.004552311
904.5 | 0.004381821 | 0.007609951 | 0.001254469
904.6 | 0.003344639 | 0.006956896 | 0.002248743
904.7 | 0.002839057 | 0.007344747 | 0.001829614
904.8 | 0.004483357 | 0.00930964 | 0.003759852
904.9 | 0.006000042 | 0.01005067 | 0.005186699
905 | 0.006367957 | 0.009602915 | 0.004700341
905.1 | 0.005391483 | 0.007600394 | 0.0006375788
905.2 | 0.005270349 | 0.008125444 | 0.005434869
905.3 | 0.004279974 | 0.008262943 | 0.006290116
905.4 | 0.006200013 | 0.009927388 | 0.006863903
905.5 | 0.005207401 | 0.009229481 | 0.002208385
905.6 | 0.006156106 | 0.0105032 | 0.005434869
905.7 | 0.006755846 | 0.01038741 | 0.006290116
905.8 | 0.009082886 | 0.01143913 | 0.006863903
905.9 | 0.009261698 | 0.01093794 | 0.006101665
906 | 0.00876382 | 0.01158231 | 0.003013126
906.1 | 0.007662544 | 0.0126812 | 0.001688175
906.2 | 0.007882877 | 0.01332397 | 0.001560465
906.3 | 0.006967783 | 0.01290258 | 0.003713907
906.4 | 0.007100837 | 0.01277207 | 0.003342968
906.5 | 0.006677739 | 0.01289764 | 0.001021059
906.6 | 0.006885094 | 0.01446879 | 0.006101665
906.7 | 0.006664117 | 0.01360171 | 0.003013126
906.8 | 0.005569295 | 0.01377076 | 0.001688175
906.9 | 0.004107205 | 0.01155192 | 0.001560465
907 | 0.006199287 | 0.01434184 | 0.003713907
907.1 | 0.009005722 | 0.0164834 | 0.003342968
907.2 | 0.009621735 | 0.01708457 | 0.001021059
907.3 | 0.00800583 | 0.01535848 | 0.004677625
907.4 | 0.007308661 | 0.01375626 | 0.003658799
907.5 | 0.008330435 | 0.01554922 | 0.003649938
907.6 | 0.007449131 | 0.01703394 | 0.006101665
907.7 | 0.00588331 | 0.01774155 | 0.003013126
907.8 | 0.00485353 | 0.01757773 | 0.001688175
907.9 | 0.005421262 | 0.01629844 | 0.001560465
908 | 0.006891451 | 0.01693329 | 0.003713907
908.1 | 0.007549613 | 0.01725602 | 0.003342968
908.2 | 0.007247954 | 0.01752448 | 0.001021059
908.3 | 0.00660922 | 0.01782456 | 0.002459529
908.4 | 0.006783838 | 0.0180189 | 0.002484349
908.5 | 0.00773739 | 0.01918479 | 0.001687558
908.6 | 0.008687512 | 0.01901309 | 0.003578285
908.7 | 0.008450586 | 0.01946094 | 0.001649386
908.8 | 0.00834169 | 0.0190225 | 0.006608261
908.9 | 0.007313276 | 0.01838032 | 0.005206639
909 | 0.007945912 | 0.01797171 | 0.004949066
909.1 | 0.008300793 | 0.01801914 | 0.003478409
909.2 | 0.01013843 | 0.01799119 | 0.005461294
909.3 | 0.008650578 | 0.01768243 | 0.007161679
909.4 | 0.007726156 | 0.01640429 | 0.007316423
909.5 | 0.00722939 | 0.01679263 | 0.007285935
909.6 | 0.007678176 | 0.01634008 | 0.005517412
909.7 | 0.007070275 | 0.01644098 | 0.007632374
909.8 | 0.004005316 | 0.0141553 | 0.002251037
909.9 | 0.003368028 | 0.01255253 | 0.0005187737
910 | 0.003308498 | 0.01265949 | 0.005461294
910.1 | 0.003704286 | 0.01363849 | 0.007161679
910.2 | 0.004365953 | 0.01560043 | 0.007316423
910.3 | 0.004923463 | 0.01567763 | 0.007285935
910.4 | 0.007445419 | 0.01749308 | 0.005517412
910.5 | 0.008938243 | 0.01739405 | 0.002369772
910.6 | 0.008476534 | 0.01613261 | 0.001573866
910.7 | 0.00704564 | 0.01254377 | 0.0002721972
910.8 | 0.004781752 | 0.009642576 | 0.005206639
910.9 | 0.005685568 | 0.01061214 | 0.004949066
911 | 0.006447614 | 0.01258731 | 0.002569573
911.1 | 0.006434205 | 0.01310025 | 0.0008903825
911.2 | 0.005968966 | 0.01270445 | 0.005206639
911.3 | 0.005002109 | 0.01175797 | 0.004949066
911.4 | 0.00534493 | 0.01231838 | 0.007161679
911.5 | 0.004561564 | 0.01149083 | 0.007316423
911.6 | 0.00571122 | 0.01232212 | 0.007285935
911.7 | 0.005156781 | 0.0105772 | 0.0003381699
911.8 | 0.007179716 | 0.01141587 | 0.001649386
911.9 | 0.00622968 | 0.009519085 | 0.006608261
912 | 0.007994709 | 0.0111881 | 0.005206639
912.1 | 0.005959055 | 0.01025424 | 0.0009089406
912.2 | 0.00526519 | 0.01135777 | 0.001649386
912.3 | 0.004389117 | 0.01127138 | 0.006608261
912.4 | 0.004994692 | 0.01099187 | 0.005206639
912.5 | 0.006792933 | 0.01127355 | 0.00510366
912.6 | 0.006769252 | 0.01074359 | 0.005176217
912.7 | 0.00697259 | 0.01182071 | 0.00605193
912.8 | 0.006170176 | 0.0102826 | 0.006643581
912.9 | 0.00631769 | 0.01006343 | 0.006453988
913 | 0.005243083 | 0.008205226 | 0.005287454
913.1 | 0.004942627 | 0.007521213 | 0.005573107
913.2 | 0.005511543 | 0.007561951 | 0.006144083
913.3 | 0.006603192 | 0.009104443 | 0.007645422
913.4 | 0.006732067 | 0.009144131 | 0.004689401
913.5 | 0.005786202 | 0.008725194 | 0.004150332
913.6 | 0.005784479 | 0.006894172 | 0.002456676
913.7 | 0.004488073 | 0.006758308 | 0.002796225
913.8 | 0.004876813 | 0.006333273 | 0.0002192843
913.9 | 0.004354645 | 0.005421235 | 0.002796225
914 | 0.005974493 | 0.00583922 | 0.0005281045
914.1 | 0.005792184 | 0.005517146 | 0.002061542
914.2 | 0.004999472 | 0.005357138 | 1.837026e-05
914.3 | 0.004454157 | 0.003843197 | 1.837026e-05
914.4 | 0.004921333 | 0.004280831 | 1.837026e-05
914.5 | 0.006221741 | 0.005587217 | 0.0002591135
914.6 | 0.006208761 | 0.005994355 | 0.002449898
914.7 | 0.004712914 | 0.005729843 | 0.001558075
914.8 | 0.004009157 | 0.005601906 | 0.002047262
914.9 | 0.002634485 | 0.006523166 | 0.001508767
915 | 0.001938913 | 0.006289373 | 0.001421862
915.1 | 0.001606216 | 0.00711711 | 0.001343963
915.2 | 0.003241924 | 0.007597442 | 0.001346761
915.3 | 0.003438801 | 0.007844001 | 0.002433865
915.4 | 0.004105891 | 0.007024801 | 0.002685338
915.5 | 0.00420999 | 0.006611243 | 0.001803006
915.6 | 0.004427485 | 0.006510518 | 0.0004169632
915.7 | 0.003920676 | 0.006562829 | 0.002438215
915.8 | 0.002885126 | 0.006360904 | 0.002450777
915.9 | 0.002891626 | 0.004965186 | 0.003260033
916 | 0.002990727 | 0.004775886 | 0.002546539
916.1 | 0.003298351 | 0.0049533 | 0.001325659
916.2 | 0.002948935 | 0.005849412 | 0.0002855034
916.3 | 0.003019282 | 0.005791292 | 0.001300784
916.4 | 0.002093755 | 0.005940412 | 0.004288289
916.5 | 0.003631984 | 0.006807926 | 0.007822819
916.6 | 0.002966063 | 0.008041728 | 0.006915757
916.7 | 0.003439415 | 0.008715557 | 0.008626599
916.8 | 0.003562579 | 0.009726347 | 0.007423481
916.9 | 0.004584581 | 0.009209234 | 0.007581387
917 | 0.005880909 | 0.008664977 | 0.006480728
917.1 | 0.005028105 | 0.00653648 | 0.006851344
917.2 | 0.003664978 | 0.005465932 | 0.006023595
917.3 | 0.002651378 | 0.004410579 | 0.006479583
917.4 | 0.003626184 | 0.004745452 | 0.006221985
917.5 | 0.004110869 | 0.004513689 | 0.006374296
917.6 | 0.004002352 | 0.005219875 | 0.005638931
917.7 | 0.003346472 | 0.005075397 | 0.004671125
917.8 | 0.004293659 | 0.005521831 | 0.004886256
917.9 | 0.00456538 | 0.005205714 | 0.003956986
918 | 0.003774153 | 0.004269659 | 0.001892755
918.1 | 0.002560317 | 0.003861867 | 0.002459804
918.2 | 0.002053674 | 0.003577163 | 0.001381035
918.3 | 0.001738428 | 0.004262131 | 0.004341082
918.4 | 0.002463091 | 0.004235614 | 0.003141312
918.5 | 0.002497061 | 0.004261044 | 0.006170652
918.6 | 0.002932142 | 0.00440092 | 0.004679715
918.7 | 0.002059203 | 0.005584787 | 0.00569968
918.8 | 0.001937516 | 0.005273853 | 0.001463465
918.9 | 0.001669355 | 0.004281721 | 0.002769662
919 | 0.002353385 | 0.003267199 | 0.002242597
919.1 | 0.003734353 | 0.003949575 | 0.004934339
919.2 | 0.004746438 | 0.004887685 | 0.005820438
919.3 | 0.005397817 | 0.005202993 | 0.007110893
919.4 | 0.005190641 | 0.004958182 | 0.007484837
919.5 | 0.00438468 | 0.004665485 | 0.007286487
919.6 | 0.003687762 | 0.004108646 | 0.008354398
919.7 | 0.002881946 | 0.003682953 | 0.008707675
919.8 | 0.00226315 | 0.003026644 | 0.007765578
919.9 | 0.002217242 | 0.002497309 | 0.006449964
920 | 0.0008222424 | 0.001052341 | 0.006281421
920.1 | 0.001485985 | 0.001200352 | 0.008325549
920.2 | 0.001404261 | 0.0009351369 | 0.0102605
920.3 | 0.002715458 | 0.002469243 | 0.01265934
920.4 | 0.002837965 | 0.004217046 | 0.0130949
920.5 | 0.003130363 | 0.004833078 | 0.01121208
920.6 | 0.00266131 | 0.003910723 | 0.008562355
920.7 | 0.003855383 | 0.003588394 | 0.007936083
920.8 | 0.002594147 | 0.003069071 | 0.008025251
920.9 | 0.002253656 | 0.003584637 | 0.008545504
921 | 0.001320869 | 0.003363852 | 0.007375054
921.1 | 0.002151953 | 0.004289482 | 0.006123812
921.2 | 0.002402805 | 0.0036497 | 0.004252347
921.3 | 0.0008573539 | 0.002088304 | 0.00229313
921.4 | 0.001111757 | 0.001933945 | 0.002496455
921.5 | 0.001093566 | 0.002150176 | 0.002578955
921.6 | 0.002464756 | 0.00249253 | 0.002973408
921.7 | 0.002376147 | 0.003275651 | 0.00356173
921.8 | 0.002060179 | 0.003758343 | 0.00443833
921.9 | 0.002179789 | 0.004652783 | 0.007145924
922 | 0.001810275 | 0.003495832 | 0.004983238
922.1 | 0.002330147 | 0.003889015 | 0.00433724
922.2 | 0.001436864 | 0.002298487 | 0.002305543
922.3 | 0.003268557 | 0.003799881 | 0.005883999
922.4 | 0.002816223 | 0.002867237 | 0.005485472
922.5 | 0.00339598 | 0.004070288 | 0.005469603
922.6 | 0.00239569 | 0.002782323 | 0.004543406
922.7 | 0.002897146 | 0.003501208 | 0.005936748
922.8 | 0.002329945 | 0.003217815 | 0.006105325
922.9 | 0.001687271 | 0.003048097 | 0.00653442
923 | 0.002034716 | 0.002467509 | 0.005652757
923.1 | 0.002902425 | 0.00227317 | 0.007085828
923.2 | 0.002632771 | 0.000748019 | 0.005135004
923.3 | 0.002430374 | 0.001057368 | 0.007119794
923.4 | 0.002756296 | 0.002041096 | 0.007229017
923.5 | 0.003998106 | 0.005119202 | 0.008493861
923.6 | 0.003633768 | 0.005079018 | 0.008114703
923.7 | 0.003736512 | 0.004875827 | 0.006673512
923.8 | 0.003188497 | 0.003400202 | 0.007239172
923.9 | 0.003731362 | 0.003589168 | 0.008123891
924 | 0.003256602 | 0.003231801 | 0.01029725
924.1 | 0.003411677 | 0.003161025 | 0.01072134
924.2 | 0.00309989 | 0.002297108 | 0.01031462
924.3 | 0.00249271 | 0.0006163139 | 0.008387451
924.4 | 0.001830714 | 0.001057369 | 0.004946726
924.5 | 0.002201141 | 0.001057369 | 0.004079692
924.6 | 0.002406433 | 0.001057369 | 0.00357857
924.7 | 0.002389658 | 0.001057369 | 0.004578401
924.8 | 0.002472502 | 0.001057369 | 0.003954764
924.9 | 0.002508403 | 0.0008185131 | 0.004076354
925 | 0.002721207 | 0.001774517 | 0.00330323
925.1 | 0.002606309 | 0.001136733 | 0.002465391
925.2 | 0.001525358 | 0.001233102 | 0.001551184
925.3 | 0.002374328 | 0.001249309 | 0.00349277
925.4 | 0.001053826 | 0.0003224399 | 0.002866635
925.5 | 0.00212592 | 0.001497899 | 0.002332091
925.6 | 0.0002573092 | 0.0003224399 | 0.0007521364
925.7 | 0.001759554 | 5.088599e-05 | 0.001010131
925.8 | 0.002166556 | 0.0001641683 | 0.0008672164
925.9 | 0.002286963 | 0.0002302679 | 0.002866635
926 | 0.001917792 | 0.0004666687 | 0.001010131
926.1 | 0.001579188 | 0.0008117747 | 0.002866635
926.2 | 0.001660904 | 0.001175307 | 0.0001113413
926.3 | 0.001172207 | 0.000585188 | 0.000682151
926.4 | 0.0009413907 | 0.0003213683 | 0.000682151
926.5 | 0.002092418 | 0.001060086 | 0.0003608952
926.6 | 0.002307828 | 0.001645003 | 0.001251841
926.7 | 0.002196516 | 0.001412015 | 0.001196245
926.8 | 0.000894727 | 0.0006116386 | 0.002952187
926.9 | 0.001631265 | 0.0008912394 | 0.002193254
927 | 0.00193173 | 0.001287608 | 0.004088567
927.1 | 0.002960092 | 0.000968557 | 0.004881313
927.2 | 0.002360154 | 0.000709366 | 0.00690497
927.3 | 0.002504376 | 0.0006572035 | 0.00745868
927.4 | 0.002703308 | 0.0004229314 | 0.005894715
927.5 | 0.00332581 | 0.001509361 | 0.003725065
927.6 | 0.004854373 | 0.00318772 | 0.003994612
927.7 | 0.005695735 | 0.004401319 | 0.00527155
927.8 | 0.005695706 | 0.003904641 | 0.004974786
927.9 | 0.004639886 | 0.002890374 | 0.006203986
928 | 0.00318169 | 0.001154599 | 0.005165694
928.1 | 0.00165775 | 0.000133892 | 0.004873754
928.2 | 0.0003230823 | 0.0002920335 | 0.002051863
928.3 | 0.0008724097 | 0.000133892 | 0.001635336
928.4 | 0.001528953 | 0.0002920335 | 0.001539678
928.5 | 0.001224598 | 0.0002128226 | 0.001309442
928.6 | 0.0006474552 | 0.0003891909 | 0.003532689
928.7 | 0.0004042235 | 0.0007352367 | 0.004157839
928.8 | 0.001752217 | 0.002632362 | 0.003768536
928.9 | 0.000926841 | 0.002222314 | 0.001486366
929 | 0.0004515748 | 0.002660458 | 0.001635336
929.1 | -0.0003526653 | 0.002009808 | 5.656748e-05
929.2 | 6.956464e-05 | 0.00256252 | 0.001136369
929.3 | 0.0001020166 | 0.002251402 | 0.00283612
929.4 | -0.0005984006 | 0.00203653 | 0.002741049
929.5 | 8.046859e-05 | 0.002530276 | 0.002647662
929.6 | 0.0007371913 | 0.002630108 | 0.002657031
929.7 | 0.001202161 | 0.002017823 | 0.003884813
929.8 | 0.0003812624 | 0.0007471237 | 0.003446457
929.9 | -0.0004491599 | 0.0001033552 | 0.003771703
930 | -0.0006920198 | 0.0005630111 | 0.004397881
930.1 | -0.001005218 | 0.001824145 | 0.004835241
930.2 | -0.0006748464 | 0.004083028 | 0.006094497
930.3 | -0.001217457 | 0.00528764 | 0.006298015
930.4 | -0.001152914 | 0.006784313 | 0.007393513
930.5 | -4.59607e-05 | 0.008377268 | 0.007273777
930.6 | 0.0006921928 | 0.009915471 | 0.005787812
930.7 | 0.001779337 | 0.01150918 | 0.006398405
930.8 | 0.0002476482 | 0.01039714 | 0.005907237
930.9 | 0.0003835023 | 0.009990112 | 0.007298289
931 | 0.0006182815 | 0.009320238 | 0.008046132
931.1 | 0.001741951 | 0.01006885 | 0.009153288
931.2 | 0.00156994 | 0.009893314 | 0.009212818
931.3 | 0.0009610412 | 0.009642599 | 0.007545229
931.4 | 0.0005681363 | 0.009585957 | 0.007324971
931.5 | 0.001281223 | 0.01002919 | 0.006962907
931.6 | 0.001134514 | 0.01024623 | 0.008544272
931.7 | 0.001102871 | 0.009980271 | 0.008333228
931.8 | 0.001584901 | 0.009920533 | 0.009549277
931.9 | 0.001968467 | 0.01000578 | 0.00866222
932 | 0.002366333 | 0.01032971 | 0.007234026
932.1 | 0.001494226 | 0.01016681 | 0.006735729
932.2 | 0.001337122 | 0.01053193 | 0.005475345
932.3 | 0.001146148 | 0.01114787 | 0.006257167
932.4 | 0.0009414428 | 0.01112628 | 0.004733477
932.5 | 0.0007833541 | 0.01109887 | 0.005468393
932.6 | 0.0009574221 | 0.01075201 | 0.004883197
932.7 | 0.0001847493 | 0.01039132 | 0.003571647
932.8 | 0.0002267663 | 0.01059494 | 0.002254962
932.9 | 0.0003715956 | 0.01093114 | 0.002485709
933 | 0.001833349 | 0.01239345 | 0.00367103
933.1 | 0.003100546 | 0.0127545 | 0.004842883
933.2 | 0.00290625 | 0.01267399 | 0.004502021
933.3 | 0.00282291 | 0.01263656 | 0.005174053
933.4 | 0.001311145 | 0.01102248 | 0.005146902
933.5 | 0.001626532 | 0.01089238 | 0.00613648
933.6 | 0.001711188 | 0.01025627 | 0.006597319
933.7 | 0.003855624 | 0.0123681 | 0.007246029
933.8 | 0.004326602 | 0.01283885 | 0.007303964
933.9 | 0.005567693 | 0.01509427 | 0.007797706
934 | 0.004383305 | 0.01497539 | 0.00728631
934.1 | 0.004367011 | 0.01618562 | 0.009391566
934.2 | 0.00369028 | 0.01500932 | 0.009619975
934.3 | 0.003381671 | 0.01470646 | 0.01009833
934.4 | 0.002931018 | 0.01375544 | 0.008955513
934.5 | 0.003835929 | 0.01467342 | 0.01060766
934.6 | 0.00428545 | 0.01482924 | 0.01123145
934.7 | 0.004564672 | 0.01572341 | 0.01183014
934.8 | 0.003184367 | 0.01555861 | 0.01085404
934.9 | 0.003243691 | 0.01587599 | 0.01163489
935 | 0.00314092 | 0.01492749 | 0.0109846
935.1 | 0.003987518 | 0.01335628 | 0.01068121
935.2 | 0.004086146 | 0.01217829 | 0.009617373
935.3 | 0.00384218 | 0.01133213 | 0.009945447
935.4 | 0.003456345 | 0.009803137 | 0.01009753
935.5 | 0.003225476 | 0.008829027 | 0.009729238
935.6 | 0.003783061 | 0.007590299 | 0.009072985
935.7 | 0.003557115 | 0.007027326 | 0.006408355
935.8 | 0.004745072 | 0.007573136 | 0.006932386
935.9 | 0.00422726 | 0.007221789 | 0.006059238
936 | 0.00461008 | 0.007156549 | 0.007546034
936.1 | 0.004125445 | 0.005567098 | 0.006646211
936.2 | 0.004296718 | 0.00527625 | 0.005845491
936.3 | 0.004442402 | 0.0059958 | 0.005298296
936.4 | 0.005708779 | 0.007989158 | 0.006340924
936.5 | 0.007615335 | 0.01034608 | 0.007254448
936.6 | 0.009352418 | 0.01271037 | 0.007285356
936.7 | 0.008950198 | 0.01434398 | 0.005479982
936.8 | 0.008169734 | 0.01527871 | 0.004442167
936.9 | 0.007508363 | 0.01675943 | 0.004256014
937 | 0.006581323 | 0.01599161 | 0.004732061
937.1 | 0.006206016 | 0.01462265 | 0.006758397
937.2 | 0.004275701 | 0.01028855 | 0.007551697
937.3 | 0.003529802 | 0.007871649 | 0.009343857
937.4 | 0.003691106 | 0.006494242 | 0.01007613
937.5 | 0.004615338 | 0.007068548 | 0.01160676
937.6 | 0.005169882 | 0.00790004 | 0.01006769
937.7 | 0.00520662 | 0.009474154 | 0.00940833
937.8 | 0.005746185 | 0.0113019 | 0.007037531
937.9 | 0.006652528 | 0.01312043 | 0.008768832
938 | 0.006576758 | 0.01460179 | 0.008730576
938.1 | 0.006643657 | 0.01562018 | 0.01162167
938.2 | 0.006232962 | 0.01577857 | 0.01130194
938.3 | 0.007197345 | 0.01599209 | 0.01346077
938.4 | 0.005511733 | 0.01398606 | 0.01217582
938.5 | 0.004849287 | 0.01301131 | 0.01359748
938.6 | 0.002698959 | 0.009598161 | 0.01163381
938.7 | 0.003924625 | 0.00929684 | 0.01139538
938.8 | 0.003354559 | 0.008238848 | 0.009993693
938.9 | 0.004697247 | 0.008968635 | 0.01102996
939 | 0.004044444 | 0.008735728 | 0.009147281
939.1 | 0.004237444 | 0.008618483 | 0.00800853
939.2 | 0.003969638 | 0.009597967 | 0.006753171
939.3 | 0.004946873 | 0.01102026 | 0.008627064
939.4 | 0.006094629 | 0.01274026 | 0.008448237
939.5 | 0.005842509 | 0.01351756 | 0.007500844
939.6 | 0.005177682 | 0.01402666 | 0.0065678
939.7 | 0.003912832 | 0.01312828 | 0.006049756
939.8 | 0.003960542 | 0.01311327 | 0.006505078
939.9 | 0.004046836 | 0.01240225 | 0.006720095
940 | 0.004367306 | 0.01229561 | 0.007392182
940.1 | 0.004490829 | 0.01177178 | 0.007534993
940.2 | 0.004329648 | 0.01175921 | 0.00605854
940.3 | 0.005592057 | 0.01310131 | 0.006972759
940.4 | 0.005543898 | 0.01368313 | 0.006772474
940.5 | 0.006504317 | 0.01528096 | 0.007614604
940.6 | 0.005954558 | 0.0152017 | 0.006106117
940.7 | 0.006369439 | 0.01540363 | 0.00596736
940.8 | 0.005968883 | 0.01500263 | 0.006612636
940.9 | 0.005331794 | 0.01566591 | 0.007965154
941 | 0.004881115 | 0.01560114 | 0.009794338
941.1 | 0.004644647 | 0.01577714 | 0.01042046
941.2 | 0.004642232 | 0.01492673 | 0.0103132
941.3 | 0.005001403 | 0.01530166 | 0.01008524
941.4 | 0.004876837 | 0.01469485 | 0.01123905
941.5 | 0.005177625 | 0.01476843 | 0.01350957
941.6 | 0.004349035 | 0.01378815 | 0.01434142
941.7 | 0.003830341 | 0.01319791 | 0.01493298
941.8 | 0.003533683 | 0.01267904 | 0.0149873
941.9 | 0.004849484 | 0.01328322 | 0.01762446
942 | 0.004406827 | 0.0127214 | 0.01937786
942.1 | 0.005158288 | 0.01287549 | 0.01998014
942.2 | 0.003844851 | 0.01130834 | 0.01804968
942.3 | 0.005235063 | 0.012531 | 0.01868018
942.4 | 0.00428183 | 0.0120769 | 0.01942911
942.5 | 0.004904713 | 0.01313567 | 0.02221118
942.6 | 0.00400512 | 0.01254999 | 0.0226144
942.7 | 0.00413177 | 0.01274823 | 0.02432567
942.8 | 0.003875048 | 0.01275185 | 0.02566535
942.9 | 0.004098838 | 0.01281453 | 0.02683409
943 | 0.004655804 | 0.01355217 | 0.02860497
943.1 | 0.004733886 | 0.01389392 | 0.02872408
943.2 | 0.004568003 | 0.01392836 | 0.02880338
943.3 | 0.004038882 | 0.01382462 | 0.02763694
943.4 | 0.003433187 | 0.01288256 | 0.02548102
943.5 | 0.00408752 | 0.01322296 | 0.02383498
943.6 | 0.004569619 | 0.01330048 | 0.02038339
943.7 | 0.00444583 | 0.01346922 | 0.01760081
943.8 | 0.003350502 | 0.01353608 | 0.01535859
943.9 | 0.003045693 | 0.01358553 | 0.01398291
944 | 0.003185102 | 0.01400376 | 0.01314172
944.1 | 0.003848189 | 0.01338699 | 0.0125152
944.2 | 0.003551946 | 0.01235908 | 0.01249179
944.3 | 0.003520991 | 0.01165188 | 0.01075571
944.4 | 0.003699605 | 0.01096375 | 0.00918869
944.5 | 0.004218944 | 0.01057186 | 0.008547456
944.6 | 0.004856431 | 0.01062065 | 0.01038423
944.7 | 0.004077701 | 0.0100778 | 0.01015587
944.8 | 0.002964438 | 0.008835333 | 0.01006875
944.9 | 0.00229145 | 0.007231132 | 0.00911213
945 | 0.002836849 | 0.006593212 | 0.009234417
945.1 | 0.003710875 | 0.007053203 | 0.008130204
945.2 | 0.004500448 | 0.008583113 | 0.008058479
945.3 | 0.005535356 | 0.01051752 | 0.008258471
945.4 | 0.005786402 | 0.01225454 | 0.007877571
945.5 | 0.006362225 | 0.01440858 | 0.006616629
945.6 | 0.005776674 | 0.01586695 | 0.005950103
945.7 | 0.005845727 | 0.01607043 | 0.005620485
945.8 | 0.005166957 | 0.01451309 | 0.005543228
945.9 | 0.004558858 | 0.01201617 | 0.005472723
946 | 0.004577222 | 0.0107395 | 0.005765782
946.1 | 0.004034792 | 0.008740515 | 0.007186116
946.2 | 0.004067026 | 0.007559227 | 0.006395175
946.3 | 0.003598163 | 0.006337253 | 0.006125312
946.4 | 0.004438018 | 0.006440446 | 0.004949409
946.5 | 0.005014923 | 0.007147356 | 0.004965589
946.6 | 0.006154555 | 0.00867857 | 0.003723298
946.7 | 0.006618313 | 0.01057778 | 0.002936714
946.8 | 0.007351069 | 0.01262883 | 0.002172502
946.9 | 0.007856502 | 0.01440258 | 0.002763942
947 | 0.007797059 | 0.01471487 | 0.001940692
947.1 | 0.006648935 | 0.0139147 | 0.002986315
947.2 | 0.005766202 | 0.01264853 | 0.002352969
947.3 | 0.005144653 | 0.01167443 | 0.003251314
947.4 | 0.004899133 | 0.01075971 | 0.003010932
947.5 | 0.003562229 | 0.009119243 | 0.004509327
947.6 | 0.003556881 | 0.008411411 | 0.005861664
947.7 | 0.00309869 | 0.007622639 | 0.00599429
947.8 | 0.004447209 | 0.007833567 | 0.007326177
947.9 | 0.003539116 | 0.006554691 | 0.007932718
948 | 0.004005615 | 0.00597928 | 0.008964278
948.1 | 0.003179139 | 0.005434928 | 0.009492673
948.2 | 0.004004319 | 0.006645287 | 0.01040784
948.3 | 0.005106093 | 0.007742691 | 0.01246615
948.4 | 0.005981106 | 0.008370953 | 0.01255873
948.5 | 0.006228824 | 0.008557972 | 0.01417093
948.6 | 0.006102967 | 0.009135992 | 0.01392027
948.7 | 0.005821645 | 0.009288765 | 0.0151204
948.8 | 0.006019029 | 0.009912589 | 0.01650831
948.9 | 0.005969777 | 0.009671029 | 0.01882982
949 | 0.006327824 | 0.01043268 | 0.02091335
949.1 | 0.006344139 | 0.01064506 | 0.02265084
949.2 | 0.005781071 | 0.01063629 | 0.02502335
949.3 | 0.005237093 | 0.01042244 | 0.02752352
949.4 | 0.004597348 | 0.009999577 | 0.02793223
949.5 | 0.004562749 | 0.01057565 | 0.03015891
949.6 | 0.004222413 | 0.01106266 | 0.03080924
949.7 | 0.003821915 | 0.01106859 | 0.03179436
949.8 | 0.0034919 | 0.01107749 | 0.02968389
949.9 | 0.004202029 | 0.01105335 | 0.02877186
950 | 0.005026144 | 0.01154408 | 0.02701629
950.1 | 0.005322892 | 0.01079007 | 0.02488399
950.2 | 0.004154226 | 0.009427762 | 0.02055355
950.3 | 0.003614302 | 0.008636441 | 0.01781343
950.4 | 0.00295898 | 0.008387666 | 0.01699024
950.5 | 0.003086161 | 0.008421549 | 0.01676937
950.6 | 0.003489396 | 0.008226743 | 0.01510495
950.7 | 0.003970915 | 0.007695516 | 0.01322607
950.8 | 0.004582167 | 0.007946058 | 0.01257829
950.9 | 0.004425111 | 0.007452904 | 0.01138965
951 | 0.005505517 | 0.008835461 | 0.01136205
951.1 | 0.006862307 | 0.009170828 | 0.01025332
951.2 | 0.007490219 | 0.009617021 | 0.01043926
951.3 | 0.007571119 | 0.009091793 | 0.008843473
951.4 | 0.006329552 | 0.00809469 | 0.008710497
951.5 | 0.005768067 | 0.007316499 | 0.008622972
951.6 | 0.004407185 | 0.006003051 | 0.008343513
951.7 | 0.004164842 | 0.00562642 | 0.007010996
951.8 | 0.003309125 | 0.00524095 | 0.006814946
951.9 | 0.002863885 | 0.004918415 | 0.00625112
952 | 0.002200703 | 0.004595007 | 0.006100103
952.1 | 0.00232698 | 0.004485968 | 0.006124606
952.2 | 0.003104351 | 0.005348621 | 0.007311746
952.3 | 0.00382175 | 0.005827655 | 0.007729417
952.4 | 0.004751851 | 0.006537006 | 0.006872443
952.5 | 0.004973815 | 0.006436041 | 0.004630959
952.6 | 0.004851209 | 0.006083031 | 0.004339755
952.7 | 0.004731841 | 0.005669404 | 0.003222589
952.8 | 0.005307196 | 0.005653469 | 0.004260745
952.9 | 0.006703938 | 0.006700755 | 0.004125057
953 | 0.007096092 | 0.0071772 | 0.004409412
953.1 | 0.007005268 | 0.007477337 | 0.004016837
953.2 | 0.006024584 | 0.006740259 | 0.002611431
953.3 | 0.006343373 | 0.006879159 | 0.002787539
953.4 | 0.005902826 | 0.006172433 | 0.002565964
953.5 | 0.005667093 | 0.00611037 | 0.003188247
953.6 | 0.004553963 | 0.004924268 | 0.003240946
953.7 | 0.004024872 | 0.004466373 | 0.003736436
953.8 | 0.004008414 | 0.00431028 | 0.005542369
953.9 | 0.003786007 | 0.004105582 | 0.006354578
954 | 0.002939409 | 0.00331502 | 0.006768922
954.1 | 0.002187111 | 0.002488061 | 0.006666825
954.2 | 0.00225486 | 0.002177629 | 0.0076578
954.3 | 0.003032071 | 0.002514771 | 0.007765278
954.4 | 0.003149733 | 0.001972005 | 0.008713686
954.5 | 0.00228841 | 0.002351167 | 0.00772692
954.6 | 0.002101075 | 0.002299946 | 0.008043716
954.7 | 0.002761054 | 0.004188996 | 0.007186577
954.8 | 0.003996389 | 0.004816336 | 0.006776523
954.9 | 0.004304044 | 0.005494607 | 0.005197146
955 | 0.003881207 | 0.004385528 | 0.004382001
955.1 | 0.003915367 | 0.002608073 | 0.003253743
955.2 | 0.004343341 | 0.003661313 | 0.003213507
955.3 | 0.005279606 | 0.005207157 | 0.002340898
955.4 | 0.005355202 | 0.008535829 | 0.002147534
955.5 | 0.005189528 | 0.008994404 | 0.00161434
955.6 | 0.004266012 | 0.008914688 | 0.001668556
955.7 | 0.004000664 | 0.007608292 | 0.001390602
955.8 | 0.003683505 | 0.006982014 | 0.002543201
955.9 | 0.003787626 | 0.006927985 | 0.001913689
956 | 0.003678258 | 0.007748467 | 0.002897962
956.1 | 0.003903374 | 0.008516517 | 0.002424418
956.2 | 0.00389925 | 0.00858741 | 0.003946416
956.3 | 0.004174404 | 0.008355131 | 0.004750941
956.4 | 0.003676416 | 0.007533385 | 0.005395012
956.5 | 0.003725727 | 0.00757022 | 0.005855667
956.6 | 0.003045479 | 0.006906353 | 0.005793054
956.7 | 0.002955772 | 0.006126643 | 0.006092966
956.8 | 0.001951674 | 0.004766205 | 0.005235947
956.9 | 0.001616777 | 0.004343258 | 0.005287353
957 | 0.0008916086 | 0.004535483 | 0.004380669
957.1 | 0.001583317 | 0.005636939 | 0.004557692
957.2 | 0.002132753 | 0.006241008 | 0.004642972
957.3 | 0.003158189 | 0.00687618 | 0.005621102
957.4 | 0.003671148 | 0.007339731 | 0.005473254
957.5 | 0.00510544 | 0.008482426 | 0.005218436
957.6 | 0.005909002 | 0.008662297 | 0.005245886
957.7 | 0.005939695 | 0.00773629 | 0.005769285
957.8 | 0.004508289 | 0.005455133 | 0.00430847
957.9 | 0.003187289 | 0.004878277 | 0.002985477
958 | 0.00204741 | 0.004586784 | 0.001487593
958.1 | 0.001418992 | 0.004862475 | 0.001484086
958.2 | 0.001262355 | 0.002902429 | 0.001110805
958.3 | 0.002254193 | 0.0013753 | 0.001572055
958.4 | 0.002958335 | 0.00135137 | 0.001804549
958.5 | 0.003595104 | 0.002790673 | 0.00231519
958.6 | 0.003503179 | 0.00424159 | 0.003908525
958.7 | 0.00330451 | 0.004465552 | 0.005437465
958.8 | 0.002947977 | 0.004037956 | 0.006585261
958.9 | 0.002221213 | 0.003292393 | 0.005352587
959 | 0.001789172 | 0.002689214 | 0.00505836
959.1 | 0.001687107 | 0.002787579 | 0.004981476
959.2 | 0.002068333 | 0.003194698 | 0.006357604
959.3 | 0.002771631 | 0.003676557 | 0.006646741
959.4 | 0.003525652 | 0.004376003 | 0.007443233
959.5 | 0.004192705 | 0.005269313 | 0.007171486
959.6 | 0.005284356 | 0.006154173 | 0.007357506
959.7 | 0.006297005 | 0.006466948 | 0.005994951
959.8 | 0.007360535 | 0.00664019 | 0.005715691
959.9 | 0.007510249 | 0.006535004 | 0.004929423
960 | 0.006557262 | 0.006278442 | 0.005069577
960.1 | 0.005324803 | 0.005005746 | 0.003570898
960.2 | 0.00447789 | 0.004185063 | 0.002876651
960.3 | 0.004901195 | 0.004597215 | 0.002990121
960.4 | 0.005571911 | 0.004798594 | 0.003290261
960.5 | 0.005608814 | 0.004682138 | 0.003792337
960.6 | 0.005291259 | 0.004208286 | 0.004004877
960.7 | 0.005405987 | 0.004586331 | 0.005292036
960.8 | 0.005559619 | 0.004848823 | 0.006289819
960.9 | 0.006133706 | 0.005372444 | 0.00737169
961 | 0.006463499 | 0.005546568 | 0.008194477
961.1 | 0.007005314 | 0.006184085 | 0.009005968
961.2 | 0.006995953 | 0.006222258 | 0.00859323
961.3 | 0.006234925 | 0.004840564 | 0.008577197
961.4 | 0.005760773 | 0.005472311 | 0.007886318
961.5 | 0.005140868 | 0.005013413 | 0.007946672
961.6 | 0.004866643 | 0.005739188 | 0.007160805
961.7 | 0.005051969 | 0.004974066 | 0.007068834
961.8 | 0.005724361 | 0.005203286 | 0.00604713
961.9 | 0.006569423 | 0.006744022 | 0.005536297
962 | 0.007575446 | 0.008181582 | 0.005749411
962.1 | 0.008612719 | 0.009178698 | 0.005467369
962.2 | 0.008921968 | 0.01008421 | 0.005067381
962.3 | 0.008448073 | 0.009136715 | 0.003906003
962.4 | 0.008056504 | 0.008672809 | 0.004168893
962.5 | 0.00814831 | 0.008371077 | 0.004572755
962.6 | 0.00855828 | 0.008124418 | 0.006149756
962.7 | 0.008405544 | 0.008920003 | 0.006782479
962.8 | 0.008445148 | 0.009326573 | 0.008402286
962.9 | 0.007843549 | 0.01008165 | 0.008109368
963 | 0.007851032 | 0.009388851 | 0.008997927
963.1 | 0.007508341 | 0.008711637 | 0.009688515
963.2 | 0.007857119 | 0.009187611 | 0.009998073
963.3 | 0.007722096 | 0.00838277 | 0.01014002
963.4 | 0.008026948 | 0.009373073 | 0.009325416
963.5 | 0.007985592 | 0.009486926 | 0.009970696
963.6 | 0.00854525 | 0.01036149 | 0.009632803
963.7 | 0.008853039 | 0.0101652 | 0.009138876
963.8 | 0.009081889 | 0.01049179 | 0.007829997
963.9 | 0.008826964 | 0.01153957 | 0.006925421
964 | 0.008391003 | 0.010549 | 0.006341062
964.1 | 0.008559941 | 0.0105294 | 0.006781049
964.2 | 0.008539951 | 0.01066398 | 0.007049858
964.3 | 0.009014769 | 0.01178525 | 0.007832885
964.4 | 0.008719107 | 0.01129657 | 0.007804984
964.5 | 0.009216878 | 0.01072436 | 0.00905687
964.6 | 0.009325342 | 0.01065517 | 0.009680604
964.7 | 0.009830392 | 0.01167553 | 0.01089514
964.8 | 0.009761434 | 0.01340938 | 0.01093634
964.9 | 0.009920101 | 0.01475074 | 0.01164839
965 | 0.0103732 | 0.01490584 | 0.01171278
965.1 | 0.0106649 | 0.01457667 | 0.01133151
965.2 | 0.01077556 | 0.01536961 | 0.01084763
965.3 | 0.01032012 | 0.01657885 | 0.01002885
965.4 | 0.009723097 | 0.01648645 | 0.009934036
965.5 | 0.008984579 | 0.01488646 | 0.008956014
965.6 | 0.008658305 | 0.01389345 | 0.00936804
965.7 | 0.008720552 | 0.01339587 | 0.009468037
965.8 | 0.0089828 | 0.01307244 | 0.009929954
965.9 | 0.008628337 | 0.01210287 | 0.00860267
966 | 0.008450351 | 0.01128776 | 0.00783171
966.1 | 0.008327105 | 0.01091613 | 0.007411206
966.2 | 0.008486258 | 0.01099965 | 0.008646227
966.3 | 0.008543106 | 0.01136007 | 0.009462997
966.4 | 0.009345569 | 0.0122549 | 0.01015444
966.5 | 0.01044632 | 0.01275732 | 0.01017227
966.6 | 0.01142136 | 0.01352095 | 0.009817264
966.7 | 0.0109745 | 0.01317098 | 0.009907856
966.8 | 0.01026053 | 0.01320105 | 0.009857828
966.9 | 0.009511214 | 0.0129377 | 0.009598703
967 | 0.00923676 | 0.01329596 | 0.009389308
967.1 | 0.009385976 | 0.01288154 | 0.009260073
967.2 | 0.009605619 | 0.01308077 | 0.009621933
967.3 | 0.01037847 | 0.01337872 | 0.009584466
967.4 | 0.01014631 | 0.01382692 | 0.01007235
967.5 | 0.01018871 | 0.01367279 | 0.01010381
967.6 | 0.009685435 | 0.0128571 | 0.009492488
967.7 | 0.009656829 | 0.01244917 | 0.008565844
967.8 | 0.009318089 | 0.01183918 | 0.009020255
967.9 | 0.009018452 | 0.01166047 | 0.009292327
968 | 0.00873045 | 0.01124015 | 0.00908156
968.1 | 0.008732538 | 0.0114686 | 0.008912896
968.2 | 0.008734448 | 0.01151478 | 0.008588582
968.3 | 0.008587162 | 0.01122439 | 0.008732265
968.4 | 0.008745591 | 0.01051449 | 0.00844651
968.5 | 0.008425449 | 0.009974618 | 0.00801658
968.6 | 0.008438455 | 0.009841966 | 0.008168586
968.7 | 0.008145497 | 0.009819839 | 0.007917882
968.8 | 0.008773709 | 0.010015 | 0.009203295
968.9 | 0.008919521 | 0.01021785 | 0.009743875
969 | 0.009080854 | 0.01076059 | 0.009999517
969.1 | 0.008677486 | 0.01095907 | 0.009171743
969.2 | 0.008626825 | 0.01189304 | 0.008694161
969.3 | 0.00811353 | 0.01244716 | 0.008300543
969.4 | 0.007905865 | 0.01234836 | 0.008804171
969.5 | 0.007976308 | 0.01236015 | 0.008996383
969.6 | 0.008113225 | 0.01203556 | 0.009078616
969.7 | 0.007936525 | 0.01203119 | 0.008469418
969.8 | 0.007606923 | 0.0119792 | 0.00822538
969.9 | 0.007465284 | 0.01216432 | 0.007746085
970 | 0.007256949 | 0.01122631 | 0.007282343
970.1 | 0.007365783 | 0.0108023 | 0.006496152
970.2 | 0.007145485 | 0.0098447 | 0.006617936
970.3 | 0.007481237 | 0.0108552 | 0.007670451
970.4 | 0.007378208 | 0.01114626 | 0.008153579
970.5 | 0.007478725 | 0.01198272 | 0.008747155
970.6 | 0.007837609 | 0.01217072 | 0.009215648
970.7 | 0.007467948 | 0.01123202 | 0.008362372
970.8 | 0.007290114 | 0.01076373 | 0.008314734
970.9 | 0.006309663 | 0.01037444 | 0.007595191
971 | 0.006542755 | 0.01134432 | 0.008710184
971.1 | 0.00620035 | 0.01150798 | 0.008226572
971.2 | 0.006041851 | 0.01145418 | 0.007405414
971.3 | 0.005507628 | 0.01084713 | 0.006421555
971.4 | 0.005810738 | 0.01097096 | 0.007058792
971.5 | 0.006121586 | 0.01081025 | 0.00691437
971.6 | 0.006436261 | 0.01066132 | 0.007673599
971.7 | 0.006390838 | 0.009746145 | 0.006273441
971.8 | 0.006286651 | 0.009585313 | 0.006448609
971.9 | 0.00614328 | 0.009388892 | 0.006593669
972 | 0.006027242 | 0.009982098 | 0.007790206
972.1 | 0.005918974 | 0.009674971 | 0.008121739
972.2 | 0.006233126 | 0.009391521 | 0.007720993
972.3 | 0.00598782 | 0.008291053 | 0.007039788
972.4 | 0.006114067 | 0.008449664 | 0.006958434
972.5 | 0.006009481 | 0.008541131 | 0.006972189
972.6 | 0.006374193 | 0.009228488 | 0.007172091
972.7 | 0.006163893 | 0.008822581 | 0.006541451
972.8 | 0.005296649 | 0.007986657 | 0.006017407
972.9 | 0.004754084 | 0.007833378 | 0.006062537
973 | 0.004457844 | 0.008196875 | 0.006308903
973.1 | 0.004259321 | 0.008962799 | 0.005736424
973.2 | 0.003697363 | 0.008722599 | 0.005418327
973.3 | 0.003514487 | 0.00841536 | 0.005274905
973.4 | 0.003593373 | 0.008025334 | 0.006341117
973.5 | 0.003683944 | 0.008144152 | 0.0056484
973.6 | 0.003836992 | 0.007458437 | 0.006055373
973.7 | 0.0039861 | 0.007076494 | 0.005871189
973.8 | 0.004717358 | 0.006674922 | 0.006964838
973.9 | 0.004588976 | 0.006821365 | 0.006284432
974 | 0.004562174 | 0.00717676 | 0.007219298
974.1 | 0.003754072 | 0.007599204 | 0.00586089
974.2 | 0.003414834 | 0.007170119 | 0.005905321
974.3 | 0.003169367 | 0.007320579 | 0.005165576
974.4 | 0.003595592 | 0.006899529 | 0.006646728
974.5 | 0.004084307 | 0.007601884 | 0.007131485
974.6 | 0.0045496 | 0.007149386 | 0.00735871
974.7 | 0.004276698 | 0.007481297 | 0.007282907
974.8 | 0.003964793 | 0.007462476 | 0.007351358
974.9 | 0.003797414 | 0.007404306 | 0.007230518
975 | 0.004407097 | 0.006979732 | 0.006609705
975.1 | 0.004856705 | 0.007430042 | 0.007304052
975.2 | 0.004810354 | 0.007470599 | 0.006820105
975.3 | 0.004108056 | 0.00684536 | 0.00667365
975.4 | 0.003675306 | 0.005980093 | 0.005713004
975.5 | 0.003886711 | 0.006009124 | 0.006021561
975.6 | 0.004363588 | 0.006542389 | 0.006550012
975.7 | 0.004270526 | 0.006756708 | 0.006930937
975.8 | 0.004126757 | 0.006919912 | 0.006906719
975.9 | 0.004240642 | 0.007051702 | 0.00653423
976 | 0.004491165 | 0.00719147 | 0.006559649
976.1 | 0.004804169 | 0.007075331 | 0.00664206
976.2 | 0.004184353 | 0.007136547 | 0.007110954
976.3 | 0.004548128 | 0.007166375 | 0.006606701
976.4 | 0.004170435 | 0.007286905 | 0.007261477
976.5 | 0.004733289 | 0.007328795 | 0.007473332
976.6 | 0.003945991 | 0.006878605 | 0.007810334
976.7 | 0.003787041 | 0.00675148 | 0.006628964
976.8 | 0.003323894 | 0.006561526 | 0.0057321
976.9 | 0.003777523 | 0.006785091 | 0.006065691
977 | 0.003923028 | 0.007331639 | 0.006721206
977.1 | 0.003713613 | 0.007126368 | 0.0074375
977.2 | 0.003371683 | 0.006964589 | 0.007120373
977.3 | 0.003618749 | 0.005905665 | 0.007216059
977.4 | 0.003861969 | 0.004878768 | 0.006816008
977.5 | 0.003574851 | 0.004654782 | 0.006870339
977.6 | 0.003295647 | 0.005028899 | 0.006516065
977.7 | 0.003032153 | 0.005021624 | 0.00718755
977.8 | 0.003111844 | 0.00560853 | 0.007844074
977.9 | 0.002883626 | 0.005542603 | 0.007978366
978 | 0.002752967 | 0.00629514 | 0.008078702
978.1 | 0.00287576 | 0.005962065 | 0.008243494
978.2 | 0.002589371 | 0.006919599 | 0.007992045
978.3 | 0.002478482 | 0.007602023 | 0.006881801
978.4 | 0.002055954 | 0.007733768 | 0.006063324
978.5 | 0.001789439 | 0.007110272 | 0.00574817
978.6 | 0.001764595 | 0.006935598 | 0.005996652
978.7 | 0.001883988 | 0.007319782 | 0.005643905
978.8 | 0.002174884 | 0.007476018 | 0.006248021
978.9 | 0.002403535 | 0.007903944 | 0.006644229
979 | 0.002332292 | 0.008025233 | 0.006817363
979.1 | 0.002354649 | 0.007839903 | 0.005916587
979.2 | 0.002345944 | 0.00774139 | 0.005692853
979.3 | 0.002980103 | 0.00809944 | 0.00601361
979.4 | 0.002843024 | 0.00860331 | 0.006217213
979.5 | 0.002421731 | 0.008714037 | 0.006031451
979.6 | 0.001864335 | 0.008050105 | 0.005441315
979.7 | 0.001988595 | 0.007650099 | 0.005319981
979.8 | 0.002849007 | 0.00812346 | 0.005769383
979.9 | 0.003744704 | 0.009293358 | 0.006536348
980 | 0.004075731 | 0.009971952 | 0.0069556
980.1 | 0.003608318 | 0.009836448 | 0.006701977
980.2 | 0.002884109 | 0.0093433 | 0.006115822
980.3 | 0.002977883 | 0.009460183 | 0.006625738
980.4 | 0.003161338 | 0.009282378 | 0.006897549
980.5 | 0.003134642 | 0.009073447 | 0.006674238
980.6 | 0.002800499 | 0.008864861 | 0.006492521
980.7 | 0.00280134 | 0.008986908 | 0.006284366
980.8 | 0.002631031 | 0.009066018 | 0.006197123
980.9 | 0.002966925 | 0.009279137 | 0.006740834
981 | 0.002882529 | 0.009170162 | 0.006729076
981.1 | 0.003658588 | 0.009533339 | 0.007612812
981.2 | 0.003227979 | 0.009079065 | 0.006750778
981.3 | 0.003369766 | 0.009474341 | 0.00648578
981.4 | 0.003071861 | 0.009657663 | 0.00672694
981.5 | 0.003256743 | 0.01004184 | 0.007039806
981.6 | 0.002978638 | 0.009899541 | 0.006967271
981.7 | 0.00263069 | 0.009840176 | 0.006660486
981.8 | 0.00240746 | 0.009895182 | 0.006115756
981.9 | 0.002207762 | 0.009856216 | 0.006443329
982 | 0.00267348 | 0.009471763 | 0.00634407
982.1 | 0.00261414 | 0.008651608 | 0.006256048
982.2 | 0.00289731 | 0.008279922 | 0.005733752
982.3 | 0.002449289 | 0.007834066 | 0.005237883
982.4 | 0.002853344 | 0.008154594 | 0.006066861
982.5 | 0.002989153 | 0.007737089 | 0.006084094
982.6 | 0.003249602 | 0.007375048 | 0.006018141
982.7 | 0.003074548 | 0.006809321 | 0.005865238
982.8 | 0.002814127 | 0.007025368 | 0.006157573
982.9 | 0.002798922 | 0.007567707 | 0.00642332
983 | 0.002690565 | 0.007910226 | 0.006462418
983.1 | 0.002998482 | 0.008292434 | 0.00693541
983.2 | 0.002661061 | 0.008023242 | 0.007340282
983.3 | 0.003124849 | 0.007997943 | 0.007220254
983.4 | 0.003359394 | 0.007713984 | 0.007983346
983.5 | 0.003458015 | 0.007520799 | 0.007836451
983.6 | 0.003039685 | 0.007496864 | 0.007349665
983.7 | 0.002866538 | 0.007080922 | 0.006757106
983.8 | 0.00340892 | 0.00748961 | 0.007005878
983.9 | 0.003259463 | 0.007580862 | 0.007695944
984 | 0.002927524 | 0.007594085 | 0.007257397
984.1 | 0.002591954 | 0.00728601 | 0.007645029
984.2 | 0.002660809 | 0.006735228 | 0.0073909
984.3 | 0.002741517 | 0.006753838 | 0.007906268
984.4 | 0.002795216 | 0.006580722 | 0.006866856
984.5 | 0.002658701 | 0.006525787 | 0.007125032
984.6 | 0.002732232 | 0.006334083 | 0.006858563
984.7 | 0.002296979 | 0.005821359 | 0.007055762
984.8 | 0.002394236 | 0.00540727 | 0.006656706
984.9 | 0.002017762 | 0.004958495 | 0.006215927
985 | 0.001804699 | 0.00492187 | 0.004685461
985.1 | 0.001510324 | 0.004693719 | 0.00438004
985.2 | 0.001604542 | 0.004591528 | 0.004730052
985.3 | 0.001629068 | 0.004352727 | 0.006655484
985.4 | 0.001649925 | 0.004263382 | 0.006657946
985.5 | 0.001298252 | 0.003892506 | 0.005728897
985.6 | 0.001175913 | 0.00413726 | 0.005297212
985.7 | 0.0009257097 | 0.00424543 | 0.005438019
985.8 | 0.0007107025 | 0.004173942 | 0.00553319
985.9 | 0.0006123856 | 0.00372309 | 0.005111686
986 | 0.0009140547 | 0.004134488 | 0.005255002
986.1 | 0.0009985954 | 0.004244851 | 0.006072403
986.2 | 0.000959168 | 0.004406687 | 0.005984944
986.3 | 0.0008889306 | 0.00407954 | 0.006319094
986.4 | 0.001230276 | 0.004594963 | 0.006208102
986.5 | 0.001463186 | 0.004253315 | 0.007080213
986.6 | 0.001467358 | 0.003955386 | 0.006327604
986.7 | 0.001425201 | 0.003372329 | 0.006467625
986.8 | 0.001782965 | 0.003729422 | 0.005522115
986.9 | 0.00151234 | 0.00376219 | 0.005310811
987 | 0.0008734538 | 0.003321954 | 0.004477647
987.1 | 0.0001302635 | 0.003019385 | 0.004856585
987.2 | 0.0003065851 | 0.003034432 | 0.00522745
987.3 | 0.0004559948 | 0.003222264 | 0.006015827
987.4 | 0.0005203226 | 0.003363748 | 0.005967511
987.5 | -3.165969e-05 | 0.002946335 | 0.006193561
987.6 | 0.0005992972 | 0.003343368 | 0.006166672
987.7 | 0.0007496707 | 0.002856853 | 0.006331258
987.8 | 0.001590584 | 0.003239459 | 0.006348348
987.9 | 0.001132582 | 0.002855992 | 0.005924229
988 | 0.001508603 | 0.003271136 | 0.006007857
988.1 | 0.001531987 | 0.003135405 | 0.006373246
988.2 | 0.002013209 | 0.003348434 | 0.006681496
988.3 | 0.001940141 | 0.003280512 | 0.007090759
988.4 | 0.002034079 | 0.00371777 | 0.006693468
988.5 | 0.002167048 | 0.00416743 | 0.00704108
988.6 | 0.002172315 | 0.004351784 | 0.006815635
988.7 | 0.002216619 | 0.004149603 | 0.007146749
988.8 | 0.002109982 | 0.003905124 | 0.007145784
988.9 | 0.002387434 | 0.003802137 | 0.007708886
989 | 0.001975082 | 0.003281532 | 0.007559562
989.1 | 0.001725874 | 0.002851653 | 0.007187365
989.2 | 0.001108823 | 0.002192004 | 0.006524622
989.3 | 0.001236151 | 0.002525734 | 0.006738191
989.4 | 0.001394745 | 0.002590518 | 0.007214456
989.5 | 0.001530354 | 0.002816225 | 0.007166674
989.6 | 0.001271011 | 0.002718308 | 0.00709549
989.7 | 0.001228943 | 0.002718807 | 0.006722391
989.8 | 0.001404111 | 0.003099027 | 0.006261963
989.9 | 0.001653161 | 0.0032299 | 0.00613186
990 | 0.001875362 | 0.003396664 | 0.006934066
990.1 | 0.001621323 | 0.002880473 | 0.007404285
990.2 | 0.001650379 | 0.002919802 | 0.00803171
990.3 | 0.001679718 | 0.003100497 | 0.007574265
990.4 | 0.001988232 | 0.003508494 | 0.00741702
990.5 | 0.002572069 | 0.003800051 | 0.007574946
990.6 | 0.002416288 | 0.003658766 | 0.007126098
990.7 | 0.002202721 | 0.003545613 | 0.007492805
990.8 | 0.001548006 | 0.003195033 | 0.007369385
990.9 | 0.00135837 | 0.003005393 | 0.007673905
991 | 0.001099371 | 0.002824376 | 0.007604921
991.1 | 0.001204606 | 0.003495295 | 0.007978896
991.2 | 0.0007952791 | 0.003448571 | 0.00869805
991.3 | 0.0009940018 | 0.003859452 | 0.00868613
991.4 | 0.000438284 | 0.002943757 | 0.007837864
991.5 | 0.0005369651 | 0.002887775 | 0.007229491
991.6 | 0.0007133358 | 0.003144844 | 0.008380576
991.7 | 0.0009828751 | 0.003398808 | 0.008725537
991.8 | 0.0008347686 | 0.003532581 | 0.009201088
991.9 | 0.0005979959 | 0.003038857 | 0.008294657
992 | 0.0009651333 | 0.00320159 | 0.008707665
992.1 | 0.001572486 | 0.003232473 | 0.008792205
992.2 | 0.001851231 | 0.003330519 | 0.008758943
992.3 | 0.001871004 | 0.002992441 | 0.008765873
992.4 | 0.001720833 | 0.002865919 | 0.008075732
992.5 | 0.002124283 | 0.003356581 | 0.008211895
992.6 | 0.002733137 | 0.004230439 | 0.008094833
992.7 | 0.002750236 | 0.004387288 | 0.007780983
992.8 | 0.002535486 | 0.003963713 | 0.007981072
992.9 | 0.001767891 | 0.003728323 | 0.007153367
993 | 0.002145721 | 0.003996969 | 0.007798286
993.1 | 0.002543206 | 0.004504407 | 0.007674866
993.2 | 0.002523201 | 0.004142925 | 0.007625325
993.3 | 0.002546067 | 0.004000785 | 0.008025622
993.4 | 0.002364252 | 0.003551534 | 0.008176407
993.5 | 0.002774539 | 0.003438551 | 0.008476222
993.6 | 0.002558555 | 0.002971771 | 0.008109118
993.7 | 0.00219598 | 0.002583957 | 0.008067737
993.8 | 0.002116059 | 0.0023608 | 0.00849114
993.9 | 0.002376728 | 0.002473686 | 0.008228827
994 | 0.002780784 | 0.003008308 | 0.007807208
994.1 | 0.003084619 | 0.003652972 | 0.007647295
994.2 | 0.003168354 | 0.004099814 | 0.007921929
994.3 | 0.003182808 | 0.00376036 | 0.008364229
994.4 | 0.00274524 | 0.00306739 | 0.00792914
994.5 | 0.002540027 | 0.002959844 | 0.007605337
994.6 | 0.002512979 | 0.003028542 | 0.007426587
994.7 | 0.002598356 | 0.003304621 | 0.007452973
994.8 | 0.003232938 | 0.003542685 | 0.007838554
994.9 | 0.003059965 | 0.003462304 | 0.007903083
995 | 0.003196554 | 0.003523104 | 0.007883307
995.1 | 0.002695779 | 0.003133144 | 0.007715332
995.2 | 0.002655272 | 0.00348404 | 0.007470563
995.3 | 0.002738754 | 0.003684031 | 0.00816735
995.4 | 0.002791653 | 0.004025167 | 0.008122123
995.5 | 0.002895114 | 0.003973994 | 0.008777999
995.6 | 0.003080042 | 0.004153533 | 0.008612809
995.7 | 0.003072116 | 0.004337945 | 0.009020936
995.8 | 0.003045214 | 0.004445473 | 0.008656797
995.9 | 0.002512632 | 0.004359346 | 0.007979034
996 | 0.002583009 | 0.004616801 | 0.008137492
996.1 | 0.00241427 | 0.004544373 | 0.007711726
996.2 | 0.002802012 | 0.004652019 | 0.008336213
996.3 | 0.002614648 | 0.004414292 | 0.00770011
996.4 | 0.002597561 | 0.004625165 | 0.007821126
996.5 | 0.002723691 | 0.005031639 | 0.008075514
996.6 | 0.002718874 | 0.005256216 | 0.008467034
996.7 | 0.003000126 | 0.005629702 | 0.008777741
996.8 | 0.002459342 | 0.005128627 | 0.008308669
996.9 | 0.002478743 | 0.005002229 | 0.007822678
997 | 0.002328651 | 0.004620163 | 0.006887805
997.1 | 0.002588064 | 0.005254491 | 0.00719426
997.2 | 0.002546747 | 0.005053494 | 0.00707051
997.3 | 0.002525083 | 0.00495862 | 0.007895059
997.4 | 0.002611831 | 0.004604283 | 0.007038483
997.5 | 0.002772248 | 0.004904368 | 0.007513281
997.6 | 0.002828808 | 0.005442736 | 0.006964348
997.7 | 0.003028497 | 0.005865509 | 0.007724145
997.8 | 0.003182219 | 0.006293245 | 0.007328689
997.9 | 0.003490642 | 0.006574266 | 0.007456935
998 | 0.003502266 | 0.006759137 | 0.007068451
998.1 | 0.0034718 | 0.006847871 | 0.006854318
998.2 | 0.003480276 | 0.006875488 | 0.006401415
998.3 | 0.003782338 | 0.007258069 | 0.006182875
998.4 | 0.004046159 | 0.007443428 | 0.005721817
998.5 | 0.004622875 | 0.008182087 | 0.006399859
998.6 | 0.004964566 | 0.008509644 | 0.006538714
998.7 | 0.005217848 | 0.008441652 | 0.0065213
998.8 | 0.005741613 | 0.008417582 | 0.006520323
998.9 | 0.0059377 | 0.008134177 | 0.00636304
999 | 0.006400425 | 0.008773335 | 0.007025735
999.1 | 0.00622286 | 0.009195906 | 0.007047664
999.2 | 0.006481733 | 0.01009789 | 0.006916958
999.3 | 0.006656056 | 0.01056942 | 0.006539738
999.4 | 0.006904048 | 0.01069598 | 0.006058719
999.5 | 0.006893842 | 0.01085093 | 0.006228529
999.6 | 0.00645187 | 0.0109487 | 0.006253161
999.7 | 0.005832927 | 0.01087657 | 0.006365381
999.8 | 0.00562332 | 0.01075511 | 0.006261033
999.9 | 0.005876907 | 0.01100802 | 0.006510822
1000 | 0.006385405 | 0.01164696 | 0.00670922