## All Data
Nd:LuAG
2014
Instrument: Shimadzu SolidSpec-3700 DUV High-Resolution Spectrophotometer
Moore, Brown
Crystal Source: Clemson, SCL #62
Crystal Thickness: 1.44 mm
Crystal Doping: 2.6 at-% Nd = 3.71 x 1020 ions/cm3
Sampling Interval: 0.1 nm
Slit Width: 0.2 nm
Scanning Speed: 0.83 nm/sec
Sellmeier Equation: Y. Kuwano, K. Suda, N. Ishizawa, and T. Yamada, “Crystal growth and properties of (Lu,Y)3Al5O12”, J. of Crys. Growth 260, 159-165 (2004
Wavelength (nm) | NdLuAG Cross Section (cm2) (x 1020) (83K)
250 | 1.38102
250.1 | 1.380113
250.2 | 1.379554
250.3 | 1.379427
250.4 | 1.379689
250.5 | 1.380882
250.6 | 1.3815
250.7 | 1.382283
250.8 | 1.381414
250.9 | 1.382148
251 | 1.382656
251.1 | 1.383445
251.2 | 1.383021
251.3 | 1.382741
251.4 | 1.382317
251.5 | 1.382372
251.6 | 1.382358
251.7 | 1.382474
251.8 | 1.383269
251.9 | 1.383398
252 | 1.383062
252.1 | 1.38191
252.2 | 1.381765
252.3 | 1.381997
252.4 | 1.382303
252.5 | 1.382357
252.6 | 1.383479
252.7 | 1.386322
252.8 | 1.389448
252.9 | 1.393278
253 | 1.395523
253.1 | 1.396683
253.2 | 1.394521
253.3 | 1.390884
253.4 | 1.387476
253.5 | 1.384812
253.6 | 1.383485
253.7 | 1.382549
253.8 | 1.381703
253.9 | 1.381048
254 | 1.380612
254.1 | 1.381375
254.2 | 1.382055
254.3 | 1.383168
254.4 | 1.384891
254.5 | 1.385256
254.6 | 1.383687
254.7 | 1.380783
254.8 | 1.377408
254.9 | 1.374905
255 | 1.372683
255.1 | 1.371528
255.2 | 1.370394
255.3 | 1.369834
255.4 | 1.368926
255.5 | 1.367683
255.6 | 1.36674
255.7 | 1.366071
255.8 | 1.36622
255.9 | 1.364691
256 | 1.363421
256.1 | 1.361762
256.2 | 1.361468
256.3 | 1.360737
256.4 | 1.359781
256.5 | 1.35783
256.6 | 1.356207
256.7 | 1.355109
256.8 | 1.353847
256.9 | 1.352926
257 | 1.351577
257.1 | 1.350758
257.2 | 1.349612
257.3 | 1.348997
257.4 | 1.34792
257.5 | 1.347013
257.6 | 1.345657
257.7 | 1.344017
257.8 | 1.343191
257.9 | 1.341253
258 | 1.341052
258.1 | 1.339596
258.2 | 1.339089
258.3 | 1.339173
258.4 | 1.337893
258.5 | 1.33717
258.6 | 1.334244
258.7 | 1.331557
258.8 | 1.328824
258.9 | 1.327053
259 | 1.326432
259.1 | 1.324783
259.2 | 1.323493
259.3 | 1.321602
259.4 | 1.320475
259.5 | 1.319186
259.6 | 1.317836
259.7 | 1.31704
259.8 | 1.31559
259.9 | 1.313452
260 | 1.307586
260.1 | 1.300948
260.2 | 1.295938
260.3 | 1.293408
260.4 | 1.292776
260.5 | 1.291869
260.6 | 1.290259
260.7 | 1.287739
260.8 | 1.285025
260.9 | 1.283692
261 | 1.281803
261.1 | 1.280082
261.2 | 1.279184
261.3 | 1.278587
261.4 | 1.279285
261.5 | 1.27975
261.6 | 1.281619
261.7 | 1.284278
261.8 | 1.2873
261.9 | 1.28865
262 | 1.287983
262.1 | 1.285375
262.2 | 1.281089
262.3 | 1.273089
262.4 | 1.263879
262.5 | 1.254027
262.6 | 1.246061
262.7 | 1.240129
262.8 | 1.236182
262.9 | 1.232278
263 | 1.227935
263.1 | 1.223564
263.2 | 1.220706
263.3 | 1.21654
263.4 | 1.212891
263.5 | 1.208792
263.6 | 1.205517
263.7 | 1.20189
263.8 | 1.198286
263.9 | 1.197389
264 | 1.197879
264.1 | 1.201448
264.2 | 1.203407
264.3 | 1.204265
264.4 | 1.19961
264.5 | 1.192651
264.6 | 1.181534
264.7 | 1.171503
264.8 | 1.163898
264.9 | 1.159438
265 | 1.156058
265.1 | 1.152506
265.2 | 1.149255
265.3 | 1.143765
265.4 | 1.136624
265.5 | 1.129271
265.6 | 1.124328
265.7 | 1.119359
265.8 | 1.114395
265.9 | 1.109938
266 | 1.106585
266.1 | 1.103063
266.2 | 1.098151
266.3 | 1.093042
266.4 | 1.088556
266.5 | 1.084336
266.6 | 1.079218
266.7 | 1.074158
266.8 | 1.069971
266.9 | 1.065853
267 | 1.06239
267.1 | 1.05802
267.2 | 1.052556
267.3 | 1.046343
267.4 | 1.040801
267.5 | 1.03712
267.6 | 1.032406
267.7 | 1.02756
267.8 | 1.022732
267.9 | 1.019067
268 | 1.014661
268.1 | 1.010504
268.2 | 1.005122
268.3 | 1.000912
268.4 | 0.995773
268.5 | 0.9905845
268.6 | 0.9854212
268.7 | 0.9807541
268.8 | 0.9766
268.9 | 0.9710276
269 | 0.9649876
269.1 | 0.959721
269.2 | 0.9551817
269.3 | 0.9503521
269.4 | 0.9451351
269.5 | 0.9390538
269.6 | 0.9344945
269.7 | 0.929365
269.8 | 0.9257883
269.9 | 0.9207553
270 | 0.9172287
270.1 | 0.911932
270.2 | 0.908352
270.3 | 0.9034802
270.4 | 0.8989116
270.5 | 0.8938812
270.6 | 0.8888207
270.7 | 0.8857871
270.8 | 0.8821571
270.9 | 0.8808081
271 | 0.8778345
271.1 | 0.8759856
271.2 | 0.8716704
271.3 | 0.8688719
271.4 | 0.8651058
271.5 | 0.8621191
271.6 | 0.8578363
271.7 | 0.855185
271.8 | 0.8516472
271.9 | 0.8497134
272 | 0.8466176
272.1 | 0.8439912
272.2 | 0.8397987
272.3 | 0.8369732
272.4 | 0.8334387
272.5 | 0.8307368
272.6 | 0.8280306
272.7 | 0.8260832
272.8 | 0.8240532
272.9 | 0.8208093
273 | 0.8186211
273.1 | 0.8156905
273.2 | 0.8147412
273.3 | 0.8124192
273.4 | 0.8113576
273.5 | 0.8080579
273.6 | 0.8057157
273.7 | 0.8036
273.8 | 0.8011831
273.9 | 0.8009
274 | 0.7985615
274.1 | 0.7976862
274.2 | 0.7942904
274.3 | 0.7919731
274.4 | 0.7889421
274.5 | 0.7860314
274.6 | 0.7837421
274.7 | 0.7822501
274.8 | 0.7800512
274.9 | 0.7779358
275 | 0.7740199
275.1 | 0.7711487
275.2 | 0.7678563
275.3 | 0.7656117
275.4 | 0.7621592
275.5 | 0.7583461
275.6 | 0.7565401
275.7 | 0.7560706
275.8 | 0.7569899
275.9 | 0.7556529
276 | 0.754492
276.1 | 0.7521545
276.2 | 0.7507486
276.3 | 0.7497
276.4 | 0.7486107
276.5 | 0.7489018
276.6 | 0.7480698
276.7 | 0.7474543
276.8 | 0.7456637
276.9 | 0.7452763
277 | 0.7459469
277.1 | 0.7458108
277.2 | 0.7459084
277.3 | 0.7462223
277.4 | 0.7458405
277.5 | 0.744722
277.6 | 0.7433877
277.7 | 0.74352
277.8 | 0.7439679
277.9 | 0.7442113
278 | 0.7448112
278.1 | 0.7451071
278.2 | 0.7450582
278.3 | 0.7444128
278.4 | 0.7432416
278.5 | 0.7445484
278.6 | 0.7455225
278.7 | 0.7458534
278.8 | 0.7445703
278.9 | 0.7428318
279 | 0.7439864
279.1 | 0.7436974
279.2 | 0.744443
279.3 | 0.7432594
279.4 | 0.7430053
279.5 | 0.7431837
279.6 | 0.7439642
279.7 | 0.7455461
279.8 | 0.7458708
279.9 | 0.7467747
280 | 0.7471638
280.1 | 0.7481851
280.2 | 0.7482114
280.3 | 0.7488406
280.4 | 0.7496984
280.5 | 0.7509781
280.6 | 0.7520883
280.7 | 0.7525951
280.8 | 0.753653
280.9 | 0.7558374
281 | 0.7582109
281.1 | 0.760351
281.2 | 0.7609764
281.3 | 0.7634179
281.4 | 0.764332
281.5 | 0.7653992
281.6 | 0.7645198
281.7 | 0.7654224
281.8 | 0.7667782
281.9 | 0.7686348
282 | 0.7709754
282.1 | 0.7722685
282.2 | 0.7746173
282.3 | 0.7760532
282.4 | 0.7780976
282.5 | 0.7788913
282.6 | 0.7795022
282.7 | 0.7809342
282.8 | 0.7818408
282.9 | 0.7823576
283 | 0.7819054
283.1 | 0.7824754
283.2 | 0.7834593
283.3 | 0.7845261
283.4 | 0.7854277
283.5 | 0.7859687
283.6 | 0.7862198
283.7 | 0.7862047
283.8 | 0.786302
283.9 | 0.7853936
284 | 0.7853252
284.1 | 0.7855288
284.2 | 0.7860164
284.3 | 0.7856817
284.4 | 0.7849033
284.5 | 0.7843615
284.6 | 0.7827673
284.7 | 0.7803109
284.8 | 0.7793678
284.9 | 0.778419
285 | 0.7778424
285.1 | 0.7751172
285.2 | 0.7728596
285.3 | 0.7700315
285.4 | 0.7675469
285.5 | 0.7642221
285.6 | 0.7613409
285.7 | 0.7582972
285.8 | 0.7565478
285.9 | 0.7536719
286 | 0.7503463
286.1 | 0.7462031
286.2 | 0.7421343
286.3 | 0.73897
286.4 | 0.7354517
286.5 | 0.7315803
286.6 | 0.7277592
286.7 | 0.7236329
286.8 | 0.7195223
286.9 | 0.7139685
287 | 0.7069718
287.1 | 0.7016265
287.2 | 0.6954436
287.3 | 0.6912343
287.4 | 0.686383
287.5 | 0.6818891
287.6 | 0.6753047
287.7 | 0.6692252
287.8 | 0.6637459
287.9 | 0.6579074
288 | 0.6520887
288.1 | 0.6463184
288.2 | 0.6401742
288.3 | 0.6311927
288.4 | 0.6237252
288.5 | 0.6143784
288.6 | 0.6075757
288.7 | 0.5974485
288.8 | 0.5898917
288.9 | 0.5795117
289 | 0.5715461
289.1 | 0.5630872
289.2 | 0.5552994
289.3 | 0.5457722
289.4 | 0.5364011
289.5 | 0.5254728
289.6 | 0.5148067
289.7 | 0.5049186
289.8 | 0.495649
289.9 | 0.4870537
290 | 0.4771961
290.1 | 0.4705741
290.2 | 0.4628778
290.3 | 0.4587025
290.4 | 0.4536284
290.5 | 0.4534098
290.6 | 0.4553187
290.7 | 0.4596199
290.8 | 0.4644824
290.9 | 0.4647708
291 | 0.4591323
291.1 | 0.4436232
291.2 | 0.4250896
291.3 | 0.4054121
291.4 | 0.3890959
291.5 | 0.3732042
291.6 | 0.3618965
291.7 | 0.3533247
291.8 | 0.3491658
291.9 | 0.3453974
292 | 0.3419233
292.1 | 0.3381827
292.2 | 0.3314804
292.3 | 0.322426
292.4 | 0.3103171
292.5 | 0.2991918
292.6 | 0.2869242
292.7 | 0.276114
292.8 | 0.267019
292.9 | 0.2594202
293 | 0.2512416
293.1 | 0.2440339
293.2 | 0.237112
293.3 | 0.2320939
293.4 | 0.2247409
293.5 | 0.2181853
293.6 | 0.2128275
293.7 | 0.2080951
293.8 | 0.2038788
293.9 | 0.1995955
294 | 0.1975233
294.1 | 0.1952535
294.2 | 0.1920531
294.3 | 0.1931253
294.4 | 0.1985656
294.5 | 0.2087456
294.6 | 0.217492
294.7 | 0.2220131
294.8 | 0.2155471
294.9 | 0.2019486
295 | 0.183669
295.1 | 0.1716182
295.2 | 0.1611395
295.3 | 0.1579654
295.4 | 0.1546525
295.5 | 0.1554262
295.6 | 0.1526546
295.7 | 0.15185
295.8 | 0.148426
295.9 | 0.1489668
296 | 0.1479614
296.1 | 0.1471878
296.2 | 0.1460217
296.3 | 0.1443125
296.4 | 0.1429762
296.5 | 0.1392225
296.6 | 0.1380686
296.7 | 0.1347811
296.8 | 0.1340348
296.9 | 0.1300986
297 | 0.1283557
297.1 | 0.1283119
297.2 | 0.1263342
297.3 | 0.1255542
297.4 | 0.1220613
297.5 | 0.1219674
297.6 | 0.1213782
297.7 | 0.1200788
297.8 | 0.1184497
297.9 | 0.1179009
298 | 0.1140596
298.1 | 0.1099126
298.2 | 0.1037318
298.3 | 0.1012428
298.4 | 0.1010992
298.5 | 0.1008112
298.6 | 0.1016184
298.7 | 0.1006982
298.8 | 0.09912121
298.9 | 0.0990025
299 | 0.09777431
299.1 | 0.09933739
299.2 | 0.09749217
299.3 | 0.0950561
299.4 | 0.09263137
299.5 | 0.08981579
299.6 | 0.09089888
299.7 | 0.09128687
299.8 | 0.09295185
299.9 | 0.09382722
300 | 0.09323144
300.1 | 0.09327186
300.2 | 0.09430151
300.3 | 0.09520716
300.4 | 0.09631702
300.5 | 0.09296641
300.6 | 0.09157565
300.7 | 0.08934105
300.8 | 0.09088142
300.9 | 0.08849319
301 | 0.08771933
301.1 | 0.08672225
301.2 | 0.09023334
301.3 | 0.09112335
301.4 | 0.09098991
301.5 | 0.09354052
301.6 | 0.1015799
301.7 | 0.1109197
301.8 | 0.121309
301.9 | 0.1286896
302 | 0.135768
302.1 | 0.1335787
302.2 | 0.1244367
302.3 | 0.1124562
302.4 | 0.1039411
302.5 | 0.1004781
302.6 | 0.09657493
302.7 | 0.09186013
302.8 | 0.08554727
302.9 | 0.08054294
303 | 0.07587654
303.1 | 0.07530274
303.2 | 0.07448645
303.3 | 0.07689343
303.4 | 0.0757401
303.5 | 0.07556737
303.6 | 0.07368181
303.7 | 0.0709166
303.8 | 0.07154036
303.9 | 0.07296588
304 | 0.07819107
304.1 | 0.08005061
304.2 | 0.08231298
304.3 | 0.08328137
304.4 | 0.08442877
304.5 | 0.08400281
304.6 | 0.08707251
304.7 | 0.09005531
304.8 | 0.09060831
304.9 | 0.08415059
305 | 0.07408203
305.1 | 0.06806626
305.2 | 0.06126976
305.3 | 0.05953824
305.4 | 0.06078214
305.5 | 0.06685769
305.6 | 0.07205696
305.7 | 0.07551425
305.8 | 0.07910372
305.9 | 0.08056791
306 | 0.07801987
306.1 | 0.07277407
306.2 | 0.06670451
306.3 | 0.05938072
306.4 | 0.05254814
306.5 | 0.04642063
306.6 | 0.04403141
306.7 | 0.04096079
306.8 | 0.03825566
306.9 | 0.03509126
307 | 0.03476281
307.1 | 0.03474824
307.2 | 0.03642112
307.3 | 0.03778559
307.4 | 0.03900333
307.5 | 0.03628446
307.6 | 0.03259666
307.7 | 0.03240078
307.8 | 0.03476939
307.9 | 0.03402418
308 | 0.03227403
308.1 | 0.03074511
308.2 | 0.03346604
308.3 | 0.03431976
308.4 | 0.0338787
308.5 | 0.0343794
308.6 | 0.03453679
308.7 | 0.03281569
308.8 | 0.03103647
308.9 | 0.03018409
309 | 0.03091474
309.1 | 0.02939106
309.2 | 0.02919059
309.3 | 0.02754506
309.4 | 0.02526868
309.5 | 0.02465234
309.6 | 0.02612131
309.7 | 0.02704237
309.8 | 0.02698409
309.9 | 0.02647527
310 | 0.02749942
310.1 | 0.02763224
310.2 | 0.02604104
310.3 | 0.02460708
310.4 | 0.02091348
310.5 | 0.02112917
310.6 | 0.02251411
310.7 | 0.02446746
310.8 | 0.02343529
310.9 | 0.0217135
311 | 0.02068198
311.1 | 0.02149461
311.2 | 0.02080063
311.3 | 0.02219562
311.4 | 0.02159451
311.5 | 0.02333254
311.6 | 0.0194633
311.7 | 0.01861321
311.8 | 0.01581825
311.9 | 0.01626847
312 | 0.01285006
312.1 | 0.01312903
312.2 | 0.01525437
312.3 | 0.01629104
312.4 | 0.01605728
312.5 | 0.01469979
312.6 | 0.01482763
312.7 | 0.01513629
312.8 | 0.01558184
312.9 | 0.01658468
313 | 0.01721138
313.1 | 0.01616138
313.2 | 0.01735521
313.3 | 0.0185984
313.4 | 0.0204586
313.5 | 0.02053809
313.6 | 0.01737917
313.7 | 0.01465269
313.8 | 0.01533312
313.9 | 0.01646349
314 | 0.01513019
314.1 | 0.01386083
314.2 | 0.01279213
314.3 | 0.01618004
314.4 | 0.01294112
314.5 | 0.01336254
314.6 | 0.0116346
314.7 | 0.01358994
314.8 | 0.01451984
314.9 | 0.01423288
315 | 0.01375047
315.1 | 0.01178294
315.2 | 0.0134455
315.3 | 0.01454669
315.4 | 0.01495888
315.5 | 0.01380193
315.6 | 0.01506473
315.7 | 0.01740419
315.8 | 0.02091045
315.9 | 0.02179384
316 | 0.02061054
316.1 | 0.01884997
316.2 | 0.01787302
316.3 | 0.01926981
316.4 | 0.01628176
316.5 | 0.01676308
316.6 | 0.01725918
316.7 | 0.018935
316.8 | 0.02085165
316.9 | 0.0265249
317 | 0.03537655
317.1 | 0.03785781
317.2 | 0.03489489
317.3 | 0.02781966
317.4 | 0.02196708
317.5 | 0.01567784
317.6 | 0.01186101
317.7 | 0.009991626
317.8 | 0.008411193
317.9 | 0.006753254
318 | 0.006091512
318.1 | 0.009770622
318.2 | 0.01324803
318.3 | 0.01321614
318.4 | 0.01047611
318.5 | 0.006126746
318.6 | 0.004186671
318.7 | 0.004186671
318.8 | 0.004186671
318.9 | 0.004186671
319 | 0.004186671
319.1 | 0.004186671
319.2 | 0.001668822
319.3 | 0.004456746
319.4 | 0.004054165
319.5 | 0.003519898
319.6 | 0.001732102
319.7 | 0.003251687
319.8 | 0.001049469
319.9 | 0.001783553
320 | 0.002605655
320.1 | 0.004555386
320.2 | 0.005466121
320.3 | 0.004228917
320.4 | 0.003792408
320.5 | 0.001262952
320.6 | 0.001285221
320.7 | 0.001483126
320.8 | 0.002808145
320.9 | 0.001469299
321 | 0.001686841
321.1 | 0.004046896
321.2 | 0.005651464
321.3 | 0.007725877
321.4 | 0.008051576
321.5 | 0.008719493
321.6 | 0.008932944
321.7 | 0.008515852
321.8 | 0.009399121
321.9 | 0.009720309
322 | 0.01172906
322.1 | 0.01384666
322.2 | 0.0152897
322.3 | 0.0162484
322.4 | 0.01563005
322.5 | 0.01742677
322.6 | 0.01898914
322.7 | 0.02056695
322.8 | 0.02044827
322.9 | 0.0201629
323 | 0.02121651
323.1 | 0.01974918
323.2 | 0.02101371
323.3 | 0.02151331
323.4 | 0.02348537
323.5 | 0.02364179
323.6 | 0.02412719
323.7 | 0.02503013
323.8 | 0.02491664
323.9 | 0.02481792
324 | 0.02533316
324.1 | 0.02603028
324.2 | 0.02590218
324.3 | 0.02724326
324.4 | 0.02724298
324.5 | 0.02683976
324.6 | 0.0266135
324.7 | 0.02828939
324.8 | 0.03025632
324.9 | 0.03071377
325 | 0.03117626
325.1 | 0.0344448
325.2 | 0.03819932
325.3 | 0.04289034
325.4 | 0.04558156
325.5 | 0.04745444
325.6 | 0.05252343
325.7 | 0.06156
325.8 | 0.07210973
325.9 | 0.07974256
326 | 0.08782021
326.1 | 0.09866327
326.2 | 0.1115213
326.3 | 0.1226132
326.4 | 0.127774
326.5 | 0.1264097
326.6 | 0.1211652
326.7 | 0.1164608
326.8 | 0.1086224
326.9 | 0.1042738
327 | 0.1018894
327.1 | 0.1055429
327.2 | 0.1076886
327.3 | 0.1090168
327.4 | 0.1090095
327.5 | 0.1121877
327.6 | 0.1161234
327.7 | 0.121862
327.8 | 0.1260552
327.9 | 0.1304602
328 | 0.1358971
328.1 | 0.1433127
328.2 | 0.1543547
328.3 | 0.164231
328.4 | 0.1728714
328.5 | 0.1808969
328.6 | 0.1889598
328.7 | 0.1970245
328.8 | 0.1992247
328.9 | 0.1992558
329 | 0.1932187
329.1 | 0.1886879
329.2 | 0.1803069
329.3 | 0.1711981
329.4 | 0.1618402
329.5 | 0.1556816
329.6 | 0.1534797
329.7 | 0.150192
329.8 | 0.150806
329.9 | 0.1537121
330 | 0.1638358
330.1 | 0.1779488
330.2 | 0.2008208
330.3 | 0.226185
330.4 | 0.249382
330.5 | 0.2636768
330.6 | 0.2694677
330.7 | 0.2703398
330.8 | 0.2611062
330.9 | 0.2473447
331 | 0.2298234
331.1 | 0.216274
331.2 | 0.2042801
331.3 | 0.1952099
331.4 | 0.187181
331.5 | 0.1805198
331.6 | 0.1731798
331.7 | 0.1679964
331.8 | 0.1644257
331.9 | 0.1620608
332 | 0.1614498
332.1 | 0.1637748
332.2 | 0.1732867
332.3 | 0.1889815
332.4 | 0.2126642
332.5 | 0.2419159
332.6 | 0.268655
332.7 | 0.2853911
332.8 | 0.2874421
332.9 | 0.278979
333 | 0.2622134
333.1 | 0.2438371
333.2 | 0.2289161
333.3 | 0.2214004
333.4 | 0.2208697
333.5 | 0.221923
333.6 | 0.22508
333.7 | 0.2304703
333.8 | 0.2367102
333.9 | 0.2449445
334 | 0.2523459
334.1 | 0.2588991
334.2 | 0.2576692
334.3 | 0.247662
334.4 | 0.2304752
334.5 | 0.208406
334.6 | 0.1839211
334.7 | 0.1643462
334.8 | 0.150666
334.9 | 0.144682
335 | 0.1440081
335.1 | 0.1480881
335.2 | 0.1528696
335.3 | 0.1558745
335.4 | 0.1580615
335.5 | 0.1584659
335.6 | 0.155829
335.7 | 0.1492873
335.8 | 0.1429848
335.9 | 0.1373461
336 | 0.1332796
336.1 | 0.1295561
336.2 | 0.1263971
336.3 | 0.1266716
336.4 | 0.1243787
336.5 | 0.1241882
336.6 | 0.1221593
336.7 | 0.1205402
336.8 | 0.119704
336.9 | 0.1169257
337 | 0.1166298
337.1 | 0.1148818
337.2 | 0.1162094
337.3 | 0.1179361
337.4 | 0.1197747
337.5 | 0.1214679
337.6 | 0.1225254
337.7 | 0.120371
337.8 | 0.1204992
337.9 | 0.1190525
338 | 0.1208265
338.1 | 0.1194301
338.2 | 0.1195383
338.3 | 0.1184754
338.4 | 0.1187552
338.5 | 0.1192572
338.6 | 0.1183711
338.7 | 0.1148068
338.8 | 0.1132109
338.9 | 0.1125781
339 | 0.1121017
339.1 | 0.1080897
339.2 | 0.1070954
339.3 | 0.1074349
339.4 | 0.1072309
339.5 | 0.1069263
339.6 | 0.1050317
339.7 | 0.1040734
339.8 | 0.1001998
339.9 | 0.09862479
340 | 0.09608647
340.1 | 0.09788637
340.2 | 0.09640259
340.3 | 0.09734905
340.4 | 0.09342665
340.5 | 0.09219025
340.6 | 0.09281473
340.7 | 0.09458844
340.8 | 0.0971916
340.9 | 0.09834962
341 | 0.09906589
341.1 | 0.1007223
341.2 | 0.1035464
341.3 | 0.1103468
341.4 | 0.1177956
341.5 | 0.1268125
341.6 | 0.1337359
341.7 | 0.1396309
341.8 | 0.1409708
341.9 | 0.1392482
342 | 0.1362779
342.1 | 0.1292457
342.2 | 0.1245927
342.3 | 0.1181518
342.4 | 0.1175345
342.5 | 0.1130818
342.6 | 0.1086088
342.7 | 0.104463
342.8 | 0.1052521
342.9 | 0.1045914
343 | 0.1024866
343.1 | 0.1001115
343.2 | 0.0984664
343.3 | 0.09847528
343.4 | 0.09813237
343.5 | 0.1004288
343.6 | 0.1002066
343.7 | 0.1024592
343.8 | 0.101276
343.9 | 0.1040127
344 | 0.1019938
344.1 | 0.10457
344.2 | 0.1041616
344.3 | 0.1069511
344.4 | 0.1078123
344.5 | 0.1104685
344.6 | 0.1134649
344.7 | 0.118975
344.8 | 0.1299634
344.9 | 0.145963
345 | 0.1696726
345.1 | 0.1954818
345.2 | 0.2243668
345.3 | 0.2448082
345.4 | 0.2546759
345.5 | 0.2454196
345.6 | 0.2252076
345.7 | 0.1977412
345.8 | 0.1695853
345.9 | 0.1467852
346 | 0.1287721
346.1 | 0.1183458
346.2 | 0.1124112
346.3 | 0.1090464
346.4 | 0.1069343
346.5 | 0.1048032
346.6 | 0.105514
346.7 | 0.1068903
346.8 | 0.1080303
346.9 | 0.1108102
347 | 0.1174066
347.1 | 0.1291015
347.2 | 0.143452
347.3 | 0.1604264
347.4 | 0.1761721
347.5 | 0.1846053
347.6 | 0.1838416
347.7 | 0.1760149
347.8 | 0.1639907
347.9 | 0.1504884
348 | 0.138125
348.1 | 0.1320931
348.2 | 0.1307096
348.3 | 0.1330457
348.4 | 0.1365264
348.5 | 0.1433175
348.6 | 0.1535642
348.7 | 0.1687333
348.8 | 0.1826049
348.9 | 0.1961139
349 | 0.2028467
349.1 | 0.2081677
349.2 | 0.202797
349.3 | 0.1928316
349.4 | 0.1752051
349.5 | 0.1617577
349.6 | 0.1516097
349.7 | 0.1474107
349.8 | 0.1445501
349.9 | 0.1449246
350 | 0.1476636
350.1 | 0.1519149
350.2 | 0.1575966
350.3 | 0.1654524
350.4 | 0.1776218
350.5 | 0.1917165
350.6 | 0.2029715
350.7 | 0.2080725
350.8 | 0.2048577
350.9 | 0.1981112
351 | 0.1891237
351.1 | 0.1806296
351.2 | 0.1757519
351.3 | 0.1743542
351.4 | 0.1770236
351.5 | 0.1838098
351.6 | 0.195731
351.7 | 0.213177
351.8 | 0.232969
351.9 | 0.2603568
352 | 0.3000809
352.1 | 0.3560501
352.2 | 0.421113
352.3 | 0.4852993
352.4 | 0.5401097
352.5 | 0.5813234
352.6 | 0.6190865
352.7 | 0.659507
352.8 | 0.7236861
352.9 | 0.8069634
353 | 0.9202575
353.1 | 1.045279
353.2 | 1.168991
353.3 | 1.272543
353.4 | 1.347246
353.5 | 1.394547
353.6 | 1.406014
353.7 | 1.38219
353.8 | 1.319793
353.9 | 1.229714
354 | 1.116538
354.1 | 0.9885068
354.2 | 0.8534949
354.3 | 0.7258303
354.4 | 0.6239258
354.5 | 0.5492951
354.6 | 0.4990004
354.7 | 0.4675999
354.8 | 0.4471968
354.9 | 0.4347247
355 | 0.4215037
355.1 | 0.4051854
355.2 | 0.3863406
355.3 | 0.3666304
355.4 | 0.352442
355.5 | 0.3444243
355.6 | 0.336621
355.7 | 0.3271547
355.8 | 0.311585
355.9 | 0.2992432
356 | 0.2841906
356.1 | 0.2712126
356.2 | 0.2562039
356.3 | 0.2451228
356.4 | 0.2341929
356.5 | 0.2263649
356.6 | 0.2180637
356.7 | 0.2099407
356.8 | 0.2024452
356.9 | 0.1973308
357 | 0.1939118
357.1 | 0.1927258
357.2 | 0.190771
357.3 | 0.1888843
357.4 | 0.1839624
357.5 | 0.1783931
357.6 | 0.1686669
357.7 | 0.1583246
357.8 | 0.1475653
357.9 | 0.1418175
358 | 0.1342867
358.1 | 0.1305856
358.2 | 0.1257507
358.3 | 0.1221894
358.4 | 0.117243
358.5 | 0.1129302
358.6 | 0.1115196
358.7 | 0.1110147
358.8 | 0.1103532
358.9 | 0.1107133
359 | 0.1177717
359.1 | 0.1311889
359.2 | 0.1563043
359.3 | 0.1859393
359.4 | 0.2202385
359.5 | 0.246737
359.6 | 0.2564604
359.7 | 0.2419025
359.8 | 0.2093309
359.9 | 0.1716345
360 | 0.1455324
360.1 | 0.1278266
360.2 | 0.1219335
360.3 | 0.1207839
360.4 | 0.1342511
360.5 | 0.1685438
360.6 | 0.2419149
360.7 | 0.3564707
360.8 | 0.5001044
360.9 | 0.6482705
361 | 0.7675114
361.1 | 0.8189081
361.2 | 0.777009
361.3 | 0.6567231
361.4 | 0.4962238
361.5 | 0.3532296
361.6 | 0.2736952
361.7 | 0.2894746
361.8 | 0.3760863
361.9 | 0.5033395
362 | 0.6115078
362.1 | 0.6584124
362.2 | 0.6193418
362.3 | 0.5166965
362.4 | 0.3882202
362.5 | 0.2742912
362.6 | 0.189484
362.7 | 0.1440182
362.8 | 0.1139108
362.9 | 0.09599651
363 | 0.08477017
363.1 | 0.0885105
363.2 | 0.1062098
363.3 | 0.1361751
363.4 | 0.1734209
363.5 | 0.2056297
363.6 | 0.2224474
363.7 | 0.2145937
363.8 | 0.1880677
363.9 | 0.1540235
364 | 0.1225885
364.1 | 0.1066939
364.2 | 0.1117432
364.3 | 0.134293
364.4 | 0.1661317
364.5 | 0.1897976
364.6 | 0.2018097
364.7 | 0.1912192
364.8 | 0.1673377
364.9 | 0.1328768
365 | 0.1042792
365.1 | 0.08186116
365.2 | 0.06966939
365.3 | 0.06275882
365.4 | 0.05886734
365.5 | 0.01986693
365.6 | 0.01915071
365.7 | 0.02119755
365.8 | 0.02423085
365.9 | 0.02332397
366 | 0.02214234
366.1 | 0.01837294
366.2 | 0.01775205
366.3 | 0.01682671
366.4 | 0.01528765
366.5 | 0.01392382
366.6 | 0.01445626
366.7 | 0.01465446
366.8 | 0.0151472
366.9 | 0.01228193
367 | 0.01168213
367.1 | 0.01061876
367.2 | 0.0114951
367.3 | 0.009708977
367.4 | 0.006583591
367.5 | 0.005282614
367.6 | 0.00562504
367.7 | 0.0064955
367.8 | 0.006195602
367.9 | 0.006593076
368 | 0.006935852
368.1 | 0.006561329
368.2 | 0.00449868
368.3 | 0.005678017
368.4 | 0.004083788
368.5 | 0.005248187
368.6 | 0.002325229
368.7 | 0.003125827
368.8 | 0.002318891
368.9 | 0.002860777
369 | 0.002183345
369.1 | 0.0004314219
369.2 | 0.01855316
369.3 | 0.0182195
369.4 | 0.01978075
369.5 | 0.02046694
369.6 | 0.01904885
369.7 | 0.0171838
369.8 | 0.01615454
369.9 | 0.0173225
370 | 0.01780463
370.1 | 0.01911253
370.2 | 0.02054039
370.3 | 0.02333312
370.4 | 0.02434928
370.5 | 0.02518642
370.6 | 0.02351787
370.7 | 0.02335377
370.8 | 0.02171587
370.9 | 0.02128807
371 | 0.02091012
371.1 | 0.02006941
371.2 | 0.02074172
371.3 | 0.01969708
371.4 | 0.02126541
371.5 | 0.0193946
371.6 | 0.02131143
371.7 | 0.02045589
371.8 | 0.02119335
371.9 | 0.02060171
372 | 0.02019933
372.1 | 0.01934911
372.2 | 0.01905639
372.3 | 0.01879357
372.4 | 0.01953602
372.5 | 0.0191588
372.6 | 0.01782138
372.7 | 0.01731008
372.8 | 0.01544127
372.9 | 0.01633748
373 | 0.0178409
373.1 | 0.01823026
373.2 | 0.01797284
373.3 | 0.01532803
373.4 | 0.01295332
373.5 | 0.01173735
373.6 | 0.01223557
373.7 | 0.01491606
373.8 | 0.01451487
373.9 | 0.01334327
374 | 0.01190373
374.1 | 0.01269047
374.2 | 0.01255797
374.3 | 0.01293244
374.4 | 0.01346109
374.5 | 0.01469094
374.6 | 0.0153642
374.7 | 0.01326788
374.8 | 0.01415478
374.9 | 0.01401759
375 | 0.0151087
375.1 | 0.01234154
375.2 | 0.01101688
375.3 | 0.0107259
375.4 | 0.0119306
375.5 | 0.01259888
375.6 | 0.01355074
375.7 | 0.0132747
375.8 | 0.0119449
375.9 | 0.01132116
376 | 0.01229779
376.1 | 0.01330458
376.2 | 0.01377958
376.3 | 0.01327504
376.4 | 0.01322802
376.5 | 0.01199284
376.6 | 0.009332129
376.7 | 0.009623029
376.8 | 0.01060468
376.9 | 0.01291403
377 | 0.01211653
377.1 | 0.01054886
377.2 | 0.01054195
377.3 | 0.01050526
377.4 | 0.01158694
377.5 | 0.01114274
377.6 | 0.01075329
377.7 | 0.008818637
377.8 | 0.007232515
377.9 | 0.007965855
378 | 0.009439687
378.1 | 0.01110804
378.2 | 0.01144958
378.3 | 0.01086651
378.4 | 0.01038296
378.5 | 0.009332987
378.6 | 0.01008705
378.7 | 0.009295592
378.8 | 0.009965268
378.9 | 0.009641035
379 | 0.009674684
379.1 | 0.009867426
379.2 | 0.01018947
379.3 | 0.01259014
379.4 | 0.0124052
379.5 | 0.01385199
379.6 | 0.01274175
379.7 | 0.01416394
379.8 | 0.01138245
379.9 | 0.01037735
380 | 0.008855639
380.1 | 0.009849079
380.2 | 0.008740073
380.3 | 0.008302188
380.4 | 0.008073079
380.5 | 0.009986192
380.6 | 0.009692467
380.7 | 0.008633339
380.8 | 0.007445322
380.9 | 0.008334507
381 | 0.00947253
381.1 | 0.008547763
381.2 | 0.009213689
381.3 | 0.01055109
381.4 | 0.01387449
381.5 | 0.01417321
381.6 | 0.0137353
381.7 | 0.01340199
381.8 | 0.01227753
381.9 | 0.01223794
382 | 0.01006443
382.1 | 0.01020395
382.2 | 0.01018438
382.3 | 0.01107508
382.4 | 0.01039405
382.5 | 0.009842457
382.6 | 0.01063377
382.7 | 0.01106213
382.8 | 0.01120204
382.9 | 0.0120187
383 | 0.01230805
383.1 | 0.01174151
383.2 | 0.01069747
383.3 | 0.01169339
383.4 | 0.01152012
383.5 | 0.01157579
383.6 | 0.01054185
383.7 | 0.01354889
383.8 | 0.01747034
383.9 | 0.02556398
384 | 0.03350966
384.1 | 0.04347842
384.2 | 0.04943572
384.3 | 0.05121705
384.4 | 0.04394055
384.5 | 0.03311256
384.6 | 0.02120154
384.7 | 0.0145729
384.8 | 0.01097487
384.9 | 0.01044895
385 | 0.0103361
385.1 | 0.01029792
385.2 | 0.01105102
385.3 | 0.01380097
385.4 | 0.01494847
385.5 | 0.0142878
385.6 | 0.01029181
385.7 | 0.01006978
385.8 | 0.009215934
385.9 | 0.01010854
386 | 0.009966256
386.1 | 0.01165063
386.2 | 0.01279299
386.3 | 0.01162011
386.4 | 0.009875281
386.5 | 0.00813122
386.6 | 0.007183526
386.7 | 0.007499134
386.8 | 0.008177939
386.9 | 0.009717762
387 | 0.009949158
387.1 | 0.010539
387.2 | 0.009735252
387.3 | 0.01004145
387.4 | 0.009123413
387.5 | 0.009245524
387.6 | 0.009337827
387.7 | 0.009017133
387.8 | 0.009223978
387.9 | 0.009042706
388 | 0.009194904
388.1 | 0.008958974
388.2 | 0.008006585
388.3 | 0.007173824
388.4 | 0.007783796
388.5 | 0.006906374
388.6 | 0.007466658
388.7 | 0.005828432
388.8 | 0.007080057
388.9 | 0.006436669
389 | 0.006494682
389.1 | 0.006219487
389.2 | 0.00607366
389.3 | 0.007265984
389.4 | 0.007483418
389.5 | 0.007392419
389.6 | 0.006624852
389.7 | 0.005355142
389.8 | 0.005841204
389.9 | 0.005566363
390 | 0.006291329
390.1 | 0.004897495
390.2 | 0.005537882
390.3 | 0.003542783
390.4 | 0.0038698
390.5 | 0.002760187
390.6 | 0.004001978
390.7 | 0.004970701
390.8 | 0.005740757
390.9 | 0.005585699
391 | 0.004048102
391.1 | 0.001705963
391.2 | 0.002490457
391.3 | 0.004244775
391.4 | 0.005447771
391.5 | 0.004969643
391.6 | 0.003855052
391.7 | 0.003332419
391.8 | 0.002153705
391.9 | 0.002913827
392 | 0.004091897
392.1 | 0.004772951
392.2 | 0.003350265
392.3 | 0.003459384
392.4 | 0.004463779
392.5 | 0.005826753
392.6 | 0.005960996
392.7 | 0.005841505
392.8 | 0.004324063
392.9 | 0.003165233
393 | 0.001882473
393.1 | 0.002608394
393.2 | 0.003274838
393.3 | 0.003667896
393.4 | 0.003175725
393.5 | 0.002653809
393.6 | 0.002196626
393.7 | 0.002415717
393.8 | 0.002784055
393.9 | 0.00269992
394 | 0.002471616
394.1 | 0.001477671
394.2 | 0.00189085
394.3 | 0.002398612
394.4 | 0.002478794
394.5 | 0.002056762
394.6 | 0.003166515
394.7 | 0.002465981
394.8 | 0.002576183
394.9 | 0.0002998046
395 | 0.001647937
395.1 | 0.001101905
395.2 | 0.0009139162
395.3 | 0.0007906037
395.4 | 0.002144139
395.5 | 0.003025619
395.6 | 0.0026686
395.7 | 0.001302098
395.8 | 0.002501872
395.9 | 0.004035482
396 | 0.006007891
396.1 | 0.005785248
396.2 | 0.005463089
396.3 | 0.005608936
396.4 | 0.005844454
396.5 | 0.005766358
396.6 | 0.005250196
396.7 | 0.00410202
396.8 | 0.003725461
396.9 | 0.003294233
397 | 0.00362938
397.1 | 0.004193554
397.2 | 0.00463342
397.3 | 0.004242068
397.4 | 0.004348521
397.5 | 0.003788044
397.6 | 0.004750743
397.7 | 0.004653234
397.8 | 0.005626232
397.9 | 0.006106465
398 | 0.006019025
398.1 | 0.00600135
398.2 | 0.0050774
398.3 | 0.004895487
398.4 | 0.004454728
398.5 | 0.004765805
398.6 | 0.00419569
398.7 | 0.005213892
398.8 | 0.005176582
398.9 | 0.00537835
399 | 0.005161844
399.1 | 0.004293103
399.2 | 0.006551889
399.3 | 0.004711788
399.4 | 0.006407992
399.5 | 0.003661826
399.6 | 0.005596765
399.7 | 0.00468329
399.8 | 0.005537877
399.9 | 0.00465933
400 | 0.003482279
400.1 | 0.003390733
400.2 | 0.003319143
400.3 | 0.004781235
400.4 | 0.004410913
400.5 | 0.004727893
400.6 | 0.004895526
400.7 | 0.005043288
400.8 | 0.005380394
400.9 | 0.005881988
401 | 0.006453464
401.1 | 0.006571583
401.2 | 0.004283497
401.3 | 0.00451616
401.4 | 0.003414181
401.5 | 0.004543328
401.6 | 0.003222299
401.7 | 0.002245195
401.8 | 0.0008403576
401.9 | 0.000346496
402 | 0.002291363
402.1 | 0.004665685
402.2 | 0.005018344
402.3 | 0.004329877
402.4 | 0.004244226
402.5 | 0.004611924
402.6 | 0.003873808
402.7 | 0.001328547
402.8 | 0.0008249819
402.9 | 0.001461294
403 | 0.003631554
403.1 | 0.002878821
403.2 | 0.003241714
403.3 | 0.00250903
403.4 | 0.003101067
403.5 | 0.003230024
403.6 | 0.003199645
403.7 | 0.002586607
403.8 | 0.001182069
403.9 | 0.001057212
404 | 0.001798674
404.1 | 0.002361057
404.2 | 0.001559092
404.3 | 0.002146433
404.4 | 0.001638332
404.5 | 0.002464834
404.6 | 0.001065483
404.7 | 0.0001593823
404.8 | 0.0001593823
404.9 | 0.001403945
405 | 0.002131047
405.1 | 0.002131145
405.2 | 0.0005328921
405.3 | 0.0004434369
405.4 | 0.0002793477
405.5 | 0.0002148637
405.6 | 0.0006233748
405.7 | 0.001714215
405.8 | 0.001779333
405.9 | 0.001062626
406 | 0.0002793477
406.1 | 0.0002148637
406.2 | 0.0006233748
406.3 | 0.001714215
406.4 | 0.001779333
406.5 | 0.001062626
406.6 | 0.0002793477
406.7 | 0.0002148637
406.8 | 0.0006233748
406.9 | 0.001714215
407 | 0.001779333
407.1 | 0.001062626
407.2 | 0.0003404223
407.3 | 0.0003404223
407.4 | 0.0009788656
407.5 | 0.001029714
407.6 | 0.001160296
407.7 | 0.001029714
407.8 | 0.0004404063
407.9 | 0.0007055558
408 | 0.002146437
408.1 | 0.00131077
408.2 | 0.001292168
408.3 | 0.00131077
408.4 | 0.0005477687
408.5 | 0.0004296655
408.6 | 0.0001970532
408.7 | 0.0006233748
408.8 | 0.001714215
408.9 | 0.001779333
409 | 0.001062626
409.1 | 0.0003404223
409.2 | 0.002992373
409.3 | 0.001062626
409.4 | 0.0003404223
409.5 | 0.002992373
409.6 | 0.005352688
409.7 | 0.004018193
409.8 | 0.002848645
409.9 | 0.001908684
410 | 0.002758002
410.1 | 0.001683565
410.2 | 0.002353498
410.3 | 0.003437387
410.4 | 0.004421907
410.5 | 0.004389266
410.6 | 0.002347425
410.7 | 0.001816438
410.8 | 0.002701032
410.9 | 0.004099503
411 | 0.004181753
411.1 | 0.004398702
411.2 | 0.00296512
411.3 | 0.00304745
411.4 | 0.0007173665
411.5 | 0.003052683
411.6 | 0.003020456
411.7 | 0.003357247
411.8 | 0.001754674
411.9 | 0.002285843
412 | 0.003031538
412.1 | 0.00399688
412.2 | 0.004234223
412.3 | 0.003144969
412.4 | 0.001408002
412.5 | 0.0008926465
412.6 | 0.001997271
412.7 | 0.002783135
412.8 | 0.003255021
412.9 | 0.003607311
413 | 0.003944715
413.1 | 0.003962942
413.2 | 0.002923842
413.3 | 0.002977035
413.4 | 0.001374883
413.5 | 0.001807004
413.6 | 0.001097531
413.7 | 0.002871017
413.8 | 0.002011835
413.9 | 0.001442004
414 | 0.001051735
414.1 | 0.002935168
414.2 | 0.004305666
414.3 | 0.004843289
414.4 | 0.003904032
414.5 | 0.00345385
414.6 | 0.003477626
414.7 | 0.003676046
414.8 | 0.004682847
414.9 | 0.004232711
415 | 0.004027131
415.1 | 0.002848803
415.2 | 0.002837877
415.3 | 0.003251004
415.4 | 0.004652227
415.5 | 0.004885979
415.6 | 0.004396119
415.7 | 0.00453012
415.8 | 0.005118358
415.9 | 0.006225963
416 | 0.005326726
416.1 | 0.005141449
416.2 | 0.005874749
416.3 | 0.006603251
416.4 | 0.007182109
416.5 | 0.005503904
416.6 | 0.004599985
416.7 | 0.003761163
416.8 | 0.004649197
416.9 | 0.004848567
417 | 0.005202747
417.1 | 0.006325975
417.2 | 0.007964143
417.3 | 0.008448683
417.4 | 0.006265666
417.5 | 0.005781226
417.6 | 0.00640543
417.7 | 0.007384454
417.8 | 0.007564369
417.9 | 0.007484544
418 | 0.00661051
418.1 | 0.006096248
418.2 | 0.006540957
418.3 | 0.007540295
418.4 | 0.008654896
418.5 | 0.00972489
418.6 | 0.009725281
418.7 | 0.009345788
418.8 | 0.008831408
418.9 | 0.01014664
419 | 0.01161243
419.1 | 0.01126291
419.2 | 0.01203385
419.3 | 0.01220961
419.4 | 0.01212027
419.5 | 0.01231113
419.6 | 0.01058624
419.7 | 0.009976968
419.8 | 0.009067863
419.9 | 0.009053717
420 | 0.009339567
420.1 | 0.0100105
420.2 | 0.01093167
420.3 | 0.01295392
420.4 | 0.01530779
420.5 | 0.01662614
420.6 | 0.01494959
420.7 | 0.01189262
420.8 | 0.01054317
420.9 | 0.01071946
421 | 0.01156614
421.1 | 0.01402474
421.2 | 0.01765738
421.3 | 0.02209113
421.4 | 0.02651502
421.5 | 0.02816442
421.6 | 0.02555411
421.7 | 0.02096889
421.8 | 0.01498652
421.9 | 0.01286035
422 | 0.01037016
422.1 | 0.01028177
422.2 | 0.01005336
422.3 | 0.01100054
422.4 | 0.01150266
422.5 | 0.01278066
422.6 | 0.0113712
422.7 | 0.01104783
422.8 | 0.01112479
422.9 | 0.01256303
423 | 0.0132959
423.1 | 0.01321283
423.2 | 0.01401602
423.3 | 0.01549065
423.4 | 0.01664018
423.5 | 0.01610124
423.6 | 0.01569265
423.7 | 0.01316069
423.8 | 0.01338828
423.9 | 0.01266462
424 | 0.01334788
424.1 | 0.01348546
424.2 | 0.01347786
424.3 | 0.01479251
424.4 | 0.01427909
424.5 | 0.0143818
424.6 | 0.01293207
424.7 | 0.01258918
424.8 | 0.0132978
424.9 | 0.01463272
425 | 0.01525665
425.1 | 0.01434262
425.2 | 0.01409495
425.3 | 0.01542534
425.4 | 0.01700188
425.5 | 0.01655867
425.6 | 0.01459228
425.7 | 0.01300744
425.8 | 0.01286518
425.9 | 0.01411529
426 | 0.01423355
426.1 | 0.01537397
426.2 | 0.01451528
426.3 | 0.01520988
426.4 | 0.01463183
426.5 | 0.01421922
426.6 | 0.01498905
426.7 | 0.01378489
426.8 | 0.01459981
426.9 | 0.01315538
427 | 0.01401033
427.1 | 0.01354785
427.2 | 0.01411738
427.3 | 0.01454675
427.4 | 0.01434483
427.5 | 0.01438846
427.6 | 0.01396115
427.7 | 0.01513231
427.8 | 0.01680023
427.9 | 0.0176514
428 | 0.01792599
428.1 | 0.01736808
428.2 | 0.01766779
428.3 | 0.01759641
428.4 | 0.01634166
428.5 | 0.01422032
428.6 | 0.01419917
428.7 | 0.01528065
428.8 | 0.01733031
428.9 | 0.01743968
429 | 0.0180557
429.1 | 0.01803975
429.2 | 0.01815929
429.3 | 0.01701485
429.4 | 0.01669811
429.5 | 0.01698318
429.6 | 0.0169674
429.7 | 0.01683128
429.8 | 0.01691586
429.9 | 0.01778296
430 | 0.01857002
430.1 | 0.01818814
430.2 | 0.01832809
430.3 | 0.01806168
430.4 | 0.01818664
430.5 | 0.01887363
430.6 | 0.0007082804
430.7 | 0.003334288
430.8 | 0.01406385
430.9 | 0.044853
431 | 0.09956558
431.1 | 0.1735849
431.2 | 0.2503213
431.3 | 0.3031583
431.4 | 0.3058977
431.5 | 0.2604072
431.6 | 0.1882346
431.7 | 0.1140813
431.8 | 0.05491884
431.9 | 0.01812187
432 | 0.004242525
432.1 | 0.0005576495
432.2 | 0.004365935
432.3 | 0.0005576495
432.4 | 0.004365935
432.5 | 0.0005576495
432.6 | 0.004365935
432.7 | 0.0005576495
432.8 | 0.004365935
432.9 | 0.0005576495
433 | 0.004365935
433.1 | 0.01051319
433.2 | 0.02219036
433.3 | 0.03772862
433.4 | 0.05688914
433.5 | 0.07399519
433.6 | 0.08561472
433.7 | 0.08716153
433.8 | 0.07789069
433.9 | 0.06114693
434 | 0.04152494
434.1 | 0.02404665
434.2 | 0.01068715
434.3 | 0.002544896
434.4 | 0.02404665
434.5 | 0.01068715
434.6 | 0.0001514659
434.7 | 0.0006294471
434.8 | 0.002654893
434.9 | 0.004626168
435 | 0.007111625
435.1 | 0.00852665
435.2 | 0.008009461
435.3 | 0.005384753
435.4 | 0.00332467
435.5 | 0.002406167
435.6 | 0.001312059
435.7 | 0.0002031977
435.8 | 0.0003601256
435.9 | 0.001024427
436 | 0.0005083448
436.1 | 8.777271e-05
436.2 | 0.00025989
436.3 | 0.0009343704
436.4 | 0.0002225067
436.5 | 0.001444667
436.6 | 0.001868225
436.7 | 0.00407131
436.8 | 0.005621783
436.9 | 0.008249925
437 | 0.00997845
437.1 | 0.01014133
437.2 | 0.009020243
437.3 | 0.00756731
437.4 | 0.005113905
437.5 | 0.00302897
437.6 | 0.0006738329
437.7 | 0.00756731
437.8 | 0.005113905
437.9 | 0.00302897
438 | 0.0006738329
438.1 | 0.00302897
438.2 | 0.0002480186
438.3 | 0.0004559758
438.4 | 0.0002480186
438.5 | 0.0004559758
438.6 | 0.0005718219
438.7 | 0.002852968
438.8 | 0.0005718219
438.9 | 0.00148855
439 | 0.002852968
439.1 | 0.001513072
439.2 | 0.0004801242
439.3 | 0.0003115602
439.4 | 0.0006253871
439.5 | 0.0007533419
439.6 | 0.0005094766
439.7 | 0.001371215
439.8 | 0.001991894
439.9 | 0.002874166
440 | 0.003007398
440.1 | 0.003819575
440.2 | 0.003278999
440.3 | 0.003427427
440.4 | 0.002670733
440.5 | 0.002879531
440.6 | 0.004013769
440.7 | 0.004615094
440.8 | 0.005538588
440.9 | 0.005299843
441 | 0.004693853
441.1 | 0.004269067
441.2 | 0.003477172
441.3 | 0.003656087
441.4 | 0.003498038
441.5 | 0.003782645
441.6 | 0.004459709
441.7 | 0.005318089
441.8 | 0.006579396
441.9 | 0.006944937
442 | 0.006409395
442.1 | 0.004993241
442.2 | 0.005278191
442.3 | 0.005070006
442.4 | 0.00603449
442.5 | 0.005811224
442.6 | 0.004802917
442.7 | 0.004056486
442.8 | 0.003888728
442.9 | 0.004515948
443 | 0.004901749
443.1 | 0.004839719
443.2 | 0.006625018
443.3 | 0.007756438
443.4 | 0.007956364
443.5 | 0.00670095
443.6 | 0.005722789
443.7 | 0.006416049
443.8 | 0.007527457
443.9 | 0.007571386
444 | 0.007036197
444.1 | 0.006334944
444.2 | 0.007038563
444.3 | 0.006533716
444.4 | 0.0077562
444.5 | 0.007603863
444.6 | 0.007763834
444.7 | 0.007304314
444.8 | 0.007277973
444.9 | 0.007609264
445 | 0.007718977
445.1 | 0.007279695
445.2 | 0.008044288
445.3 | 0.006874702
445.4 | 0.007316912
445.5 | 0.006162672
445.6 | 0.006876808
445.7 | 0.007253631
445.8 | 0.00852729
445.9 | 0.009216789
446 | 0.009518355
446.1 | 0.009683887
446.2 | 0.009421037
446.3 | 0.009763031
446.4 | 0.009560705
446.5 | 0.009348332
446.6 | 0.008783221
446.7 | 0.009866198
446.8 | 0.01063188
446.9 | 0.01140783
447 | 0.0108879
447.1 | 0.01147738
447.2 | 0.01175932
447.3 | 0.01257097
447.4 | 0.01233849
447.5 | 0.011985
447.6 | 0.0114399
447.7 | 0.01299826
447.8 | 0.01371446
447.9 | 0.0142138
448 | 0.01406214
448.1 | 0.01488465
448.2 | 0.0153792
448.3 | 0.01605058
448.4 | 0.01538394
448.5 | 0.01483354
448.6 | 0.01418227
448.7 | 0.01477279
448.8 | 0.01595927
448.9 | 0.01639862
449 | 0.01620673
449.1 | 0.01597447
449.2 | 0.01637351
449.3 | 0.01788403
449.4 | 0.01865224
449.5 | 0.01878886
449.6 | 0.01927426
449.7 | 0.02119064
449.8 | 0.02291577
449.9 | 0.02337652
450 | 0.02433333
450.1 | 0.02452098
450.2 | 0.02546803
450.3 | 0.02533683
450.4 | 0.02675008
450.5 | 0.02797137
450.6 | 0.02965937
450.7 | 0.03152058
450.8 | 0.0324544
450.9 | 0.03300798
451 | 0.03345005
451.1 | 0.03483108
451.2 | 0.03550695
451.3 | 0.03649779
451.4 | 0.03683884
451.5 | 0.03821617
451.6 | 0.03819166
451.7 | 0.03874127
451.8 | 0.03978905
451.9 | 0.04200152
452 | 0.04575229
452.1 | 0.04993991
452.2 | 0.05345882
452.3 | 0.05641949
452.4 | 0.06004153
452.5 | 0.06556995
452.6 | 0.07308983
452.7 | 0.08031115
452.8 | 0.09021247
452.9 | 0.1018071
453 | 0.116489
453.1 | 0.1307222
453.2 | 0.1425697
453.3 | 0.1511621
453.4 | 0.154294
453.5 | 0.1516903
453.6 | 0.1421306
453.7 | 0.1288631
453.8 | 0.1126818
453.9 | 0.09613909
454 | 0.08155151
454.1 | 0.07170004
454.2 | 0.0645481
454.3 | 0.05960058
454.4 | 0.05513902
454.5 | 0.05387009
454.6 | 0.0540249
454.7 | 0.05628776
454.8 | 0.06018708
454.9 | 0.06500626
455 | 0.07069751
455.1 | 0.07643316
455.2 | 0.08288164
455.3 | 0.08877974
455.4 | 0.0931042
455.5 | 0.09410151
455.6 | 0.09334607
455.7 | 0.08912889
455.8 | 0.08592968
455.9 | 0.0815354
456 | 0.07857856
456.1 | 0.07614226
456.2 | 0.07304072
456.3 | 0.06884517
456.4 | 0.0628583
456.5 | 0.05711547
456.6 | 0.05267154
456.7 | 0.04832943
456.8 | 0.04537697
456.9 | 0.04348525
457 | 0.04522346
457.1 | 0.04992864
457.2 | 0.05740223
457.3 | 0.06908439
457.4 | 0.08632026
457.5 | 0.1145976
457.6 | 0.1548191
457.7 | 0.2108473
457.8 | 0.2775331
457.9 | 0.3431286
458 | 0.3903126
458.1 | 0.4094043
458.2 | 0.4011033
458.3 | 0.3725793
458.4 | 0.3308931
458.5 | 0.2812025
458.6 | 0.2322768
458.7 | 0.1848871
458.8 | 0.1415267
458.9 | 0.1041054
459 | 0.07573114
459.1 | 0.05859061
459.2 | 0.04710083
459.3 | 0.04061689
459.4 | 0.03579971
459.5 | 0.03294779
459.6 | 0.0321787
459.7 | 0.03223716
459.8 | 0.03350408
459.9 | 0.03356262
460 | 0.03527712
460.1 | 0.03666206
460.2 | 0.04083478
460.3 | 0.0429752
460.4 | 0.04745559
460.5 | 0.0500333
460.6 | 0.05338352
460.7 | 0.05455062
460.8 | 0.05409415
460.9 | 0.05298945
461 | 0.05106358
461.1 | 0.04924573
461.2 | 0.04724013
461.3 | 0.04504705
461.4 | 0.04138409
461.5 | 0.03688057
461.6 | 0.03300679
461.7 | 0.03149163
461.8 | 0.03309413
461.9 | 0.03537824
462 | 0.04005432
462.1 | 0.04502653
462.2 | 0.05329677
462.3 | 0.06247003
462.4 | 0.07308122
462.5 | 0.08257436
462.6 | 0.09187435
462.7 | 0.09769908
462.8 | 0.1001723
462.9 | 0.09742292
463 | 0.09087411
463.1 | 0.08201058
463.2 | 0.07123278
463.3 | 0.06151289
463.4 | 0.05205696
463.5 | 0.04504325
463.6 | 0.03821499
463.7 | 0.03359264
463.8 | 0.02958468
463.9 | 0.02797453
464 | 0.02639039
464.1 | 0.02529861
464.2 | 0.0234419
464.3 | 0.02238639
464.4 | 0.02051585
464.5 | 0.01959275
464.6 | 0.01829029
464.7 | 0.01760046
464.8 | 0.01571701
464.9 | 0.01401643
465 | 0.0130241
465.1 | 0.01252218
465.2 | 0.0125863
465.3 | 0.01094264
465.4 | 0.01023392
465.5 | 0.008757846
465.6 | 0.009195583
465.7 | 0.009320305
465.8 | 0.009243062
465.9 | 0.008802287
466 | 0.00795771
466.1 | 0.006992191
466.2 | 0.00644572
466.3 | 0.006848001
466.4 | 0.007770254
466.5 | 0.00894523
466.6 | 0.009544817
466.7 | 0.0100435
466.8 | 0.01107275
466.9 | 0.01211746
467 | 0.01325855
467.1 | 0.01189259
467.2 | 0.009971429
467.3 | 0.008384429
467.4 | 0.007570359
467.5 | 0.007639817
467.6 | 0.006538229
467.7 | 0.005477314
467.8 | 0.003957682
467.9 | 0.002700813
468 | 0.002855945
468.1 | 0.003434705
468.2 | 0.003988359
468.3 | 0.003780446
468.4 | 0.002548869
468.5 | 0.001967965
468.6 | 0.001916467
468.7 | 0.002273359
468.8 | 0.002156347
468.9 | 0.002039353
469 | 0.002638352
469.1 | 0.003055914
469.2 | 0.002540568
469.3 | 0.003316235
469.4 | 0.003355644
469.5 | 0.004232423
469.6 | 0.002728437
469.7 | 0.00339327
469.8 | 0.00373035
469.9 | 0.004682998
470 | 0.005292739
470.1 | 0.006154976
470.2 | 0.006532783
470.3 | 0.005477084
470.4 | 0.004734503
470.5 | 0.004769073
470.6 | 0.005575789
470.7 | 0.006211068
470.8 | 0.007987685
470.9 | 0.009805584
471 | 0.01191759
471.1 | 0.01359075
471.2 | 0.01729426
471.3 | 0.0247937
471.4 | 0.03526681
471.5 | 0.05074915
471.6 | 0.07194771
471.7 | 0.09879089
471.8 | 0.1266907
471.9 | 0.1471893
472 | 0.1575219
472.1 | 0.1532158
472.2 | 0.138412
472.3 | 0.1180848
472.4 | 0.0983953
472.5 | 0.08215994
472.6 | 0.0701572
472.7 | 0.06350609
472.8 | 0.06058159
472.9 | 0.05802252
473 | 0.05438632
473.1 | 0.04800674
473.2 | 0.0423764
473.3 | 0.03752771
473.4 | 0.03700854
473.5 | 0.03834219
473.6 | 0.04217269
473.7 | 0.04593562
473.8 | 0.04887007
473.9 | 0.04785443
474 | 0.04242278
474.1 | 0.03630648
474.2 | 0.03247149
474.3 | 0.03176496
474.4 | 0.03261398
474.5 | 0.03548259
474.6 | 0.04085929
474.7 | 0.04650377
474.8 | 0.04940842
474.9 | 0.0491381
475 | 0.04635153
475.1 | 0.04322022
475.2 | 0.03993856
475.3 | 0.03821741
475.4 | 0.03787654
475.5 | 0.03947587
475.6 | 0.03998048
475.7 | 0.04144315
475.8 | 0.04428318
475.9 | 0.0532496
476 | 0.06652783
476.1 | 0.08309577
476.2 | 0.09980216
476.3 | 0.1112639
476.4 | 0.1123393
476.5 | 0.1008348
476.6 | 0.08197697
476.7 | 0.06087853
476.8 | 0.04419588
476.9 | 0.03294589
477 | 0.02797566
477.1 | 0.02557938
477.2 | 0.02493515
477.3 | 0.02552941
477.4 | 0.02788083
477.5 | 0.02921737
477.6 | 0.03152536
477.7 | 0.03255301
477.8 | 0.03425758
477.9 | 0.03365781
478 | 0.03279875
478.1 | 0.03183818
478.2 | 0.03138114
478.3 | 0.03071574
478.4 | 0.02944059
478.5 | 0.02927348
478.6 | 0.02942144
478.7 | 0.03157229
478.8 | 0.03404999
478.9 | 0.03778199
479 | 0.04177765
479.1 | 0.04622664
479.2 | 0.04991439
479.3 | 0.05276202
479.4 | 0.05389814
479.5 | 0.05342858
479.6 | 0.04982597
479.7 | 0.04556824
479.8 | 0.04121315
479.9 | 0.03884422
480 | 0.03907943
480.1 | 0.04366866
480.2 | 0.06071949
480.3 | 0.1007886
480.4 | 0.1759487
480.5 | 0.2926302
480.6 | 0.4324762
480.7 | 0.5769738
480.8 | 0.6887922
480.9 | 0.7552078
481 | 0.7669277
481.1 | 0.726399
481.2 | 0.634367
481.3 | 0.5100579
481.4 | 0.3685255
481.5 | 0.2387246
481.6 | 0.138119
481.7 | 0.08669105
481.8 | 0.07762893
481.9 | 0.09220233
482 | 0.1147884
482.1 | 0.1335262
482.2 | 0.139187
482.3 | 0.1261905
482.4 | 0.1001693
482.5 | 0.06907867
482.6 | 0.04344992
482.7 | 0.02729072
482.8 | 0.02201622
482.9 | 0.02374789
483 | 0.03084209
483.1 | 0.04165015
483.2 | 0.05469338
483.3 | 0.06861259
483.4 | 0.08030465
483.5 | 0.08614159
483.6 | 0.08480735
483.7 | 0.07767816
483.8 | 0.06686409
483.9 | 0.0553069
484 | 0.04502912
484.1 | 0.03609204
484.2 | 0.03023554
484.3 | 0.02677508
484.4 | 0.03053296
484.5 | 0.03825219
484.6 | 0.05073865
484.7 | 0.06305014
484.8 | 0.07359029
484.9 | 0.07854246
485 | 0.07931152
485.1 | 0.07566846
485.2 | 0.07122173
485.3 | 0.06575335
485.4 | 0.06200484
485.5 | 0.05881318
485.6 | 0.0551173
485.7 | 0.04924186
485.8 | 0.04118644
485.9 | 0.0332748
486 | 0.02593283
486.1 | 0.02060819
486.2 | 0.01649683
486.3 | 0.01576831
486.4 | 0.01701641
486.5 | 0.02060837
486.6 | 0.02507734
486.7 | 0.02881419
486.8 | 0.03034135
486.9 | 0.03037331
487 | 0.02802534
487.1 | 0.02464748
487.2 | 0.02041491
487.3 | 0.01666334
487.4 | 0.01311791
487.5 | 0.0103499
487.6 | 0.01047269
487.7 | 0.0122813
487.8 | 0.01446063
487.9 | 0.01600254
488 | 0.01744875
488.1 | 0.01708005
488.2 | 0.01652381
488.3 | 0.01537466
488.4 | 0.01432717
488.5 | 0.01171004
488.6 | 0.008173852
488.7 | 0.007482258
488.8 | 0.007787126
488.9 | 0.008506864
489 | 0.008037792
489.1 | 0.007133805
489.2 | 0.007094757
489.3 | 0.006297165
489.4 | 0.005883967
489.5 | 0.004510383
489.6 | 0.004658377
489.7 | 0.005119793
489.8 | 0.005399275
489.9 | 0.004854752
490 | 0.004183949
490.1 | 0.004422947
490.2 | 0.004586149
490.3 | 0.004901019
490.4 | 0.005387821
490.5 | 0.005131465
490.6 | 0.004758859
490.7 | 0.004148728
490.8 | 0.004706243
490.9 | 0.005546992
491 | 0.005629411
491.1 | 0.006242813
491.2 | 0.005293698
491.3 | 0.006053719
491.4 | 0.005999638
491.5 | 0.007032975
491.6 | 0.007247006
491.7 | 0.006803432
491.8 | 0.006946644
491.9 | 0.006229988
492 | 0.006838534
492.1 | 0.006865422
492.2 | 0.00792946
492.3 | 0.007359344
492.4 | 0.007624052
492.5 | 0.00720069
492.6 | 0.008108009
492.7 | 0.007269719
492.8 | 0.007483855
492.9 | 0.006463588
493 | 0.006986276
493.1 | 0.007245949
493.2 | 0.007773829
493.3 | 0.0082107
493.4 | 0.009417037
493.5 | 0.009418732
493.6 | 0.009627999
493.7 | 0.008956414
493.8 | 0.009165665
493.9 | 0.009906539
494 | 0.01004497
494.1 | 0.0107354
494.2 | 0.01006363
494.3 | 0.01069837
494.4 | 0.01089764
494.5 | 0.01124382
494.6 | 0.01071883
494.7 | 0.01112579
494.8 | 0.01138083
494.9 | 0.01248707
495 | 0.01231152
495.1 | 0.01251093
495.2 | 0.01316138
495.3 | 0.01479039
495.4 | 0.01594841
495.5 | 0.01519463
495.6 | 0.01444099
495.7 | 0.01456451
495.8 | 0.01515961
495.9 | 0.01610985
496 | 0.01671536
496.1 | 0.01769646
496.2 | 0.01986065
496.3 | 0.02033478
496.4 | 0.02075311
496.5 | 0.02103437
496.6 | 0.0239222
496.7 | 0.02669525
496.8 | 0.0291853
496.9 | 0.03254289
497 | 0.03681109
497.1 | 0.04043573
497.2 | 0.04423753
497.3 | 0.04870297
497.4 | 0.05556606
497.5 | 0.06238494
497.6 | 0.07012627
497.7 | 0.07792442
497.8 | 0.08705041
497.9 | 0.09729087
498 | 0.1074806
498.1 | 0.1175672
498.2 | 0.1259733
498.3 | 0.1334774
498.4 | 0.13965
498.5 | 0.1440704
498.6 | 0.1470633
498.7 | 0.1471871
498.8 | 0.1454066
498.9 | 0.1409593
499 | 0.1342151
499.1 | 0.1264437
499.2 | 0.117875
499.3 | 0.1099695
499.4 | 0.1014109
499.5 | 0.09268454
499.6 | 0.08533058
499.7 | 0.07976934
499.8 | 0.07477222
499.9 | 0.06870124
500 | 0.06367703
500.1 | 0.06069631
500.2 | 0.05940038
500.3 | 0.05842802
500.4 | 0.05620476
500.5 | 0.05548943
500.6 | 0.05490748
500.7 | 0.05511485
500.8 | 0.05417935
500.9 | 0.05379228
501 | 0.0540252
501.1 | 0.05370474
501.2 | 0.05359437
501.3 | 0.0544986
501.4 | 0.05672069
501.5 | 0.05805143
501.6 | 0.05892084
501.7 | 0.05850766
501.8 | 0.05913603
501.9 | 0.06031881
502 | 0.0618614
502.1 | 0.06362038
502.2 | 0.06462474
502.3 | 0.06652385
502.4 | 0.06803815
502.5 | 0.07011395
502.6 | 0.0724329
502.7 | 0.07529429
502.8 | 0.07973616
502.9 | 0.08433812
503 | 0.08979897
503.1 | 0.09502933
503.2 | 0.1002305
503.3 | 0.1046235
503.4 | 0.1069272
503.5 | 0.1056314
503.6 | 0.1031525
503.7 | 0.09790607
503.8 | 0.09283748
503.9 | 0.08541856
504 | 0.07821992
504.1 | 0.07299634
504.2 | 0.06829921
504.3 | 0.06469199
504.4 | 0.0610059
504.5 | 0.05889847
504.6 | 0.05729998
504.7 | 0.05646114
504.8 | 0.05537633
504.9 | 0.05394836
505 | 0.05104549
505.1 | 0.04957808
505.2 | 0.04907355
505.3 | 0.04960322
505.4 | 0.04828475
505.5 | 0.04709462
505.6 | 0.0465085
505.7 | 0.04676151
505.8 | 0.04612427
505.9 | 0.04559966
506 | 0.04589864
506.1 | 0.04657626
506.2 | 0.04687021
506.3 | 0.04700555
506.4 | 0.0469669
506.5 | 0.04766521
506.6 | 0.04736042
506.7 | 0.04854513
506.8 | 0.04875733
506.9 | 0.04978373
507 | 0.05016503
507.1 | 0.05031076
507.2 | 0.05093288
507.3 | 0.05169345
507.4 | 0.05263356
507.5 | 0.05438397
507.6 | 0.05567866
507.7 | 0.05865201
507.8 | 0.06079554
507.9 | 0.06515581
508 | 0.070041
508.1 | 0.07883147
508.2 | 0.0882782
508.3 | 0.1000666
508.4 | 0.1117298
508.5 | 0.1239606
508.6 | 0.1359318
508.7 | 0.1458973
508.8 | 0.1567835
508.9 | 0.168841
509 | 0.1859299
509.1 | 0.2058981
509.2 | 0.2284788
509.3 | 0.2508735
509.4 | 0.2685455
509.5 | 0.2785004
509.6 | 0.2803252
509.7 | 0.2805145
509.8 | 0.2882831
509.9 | 0.3109727
510 | 0.3550919
510.1 | 0.4163438
510.2 | 0.4919267
510.3 | 0.5701565
510.4 | 0.6379675
510.5 | 0.6761217
510.6 | 0.672449
510.7 | 0.6215611
510.8 | 0.5422248
510.9 | 0.4523013
511 | 0.3786824
511.1 | 0.3210908
511.2 | 0.2828375
511.3 | 0.2588951
511.4 | 0.2482799
511.5 | 0.2461819
511.6 | 0.2460027
511.7 | 0.2463732
511.8 | 0.2483447
511.9 | 0.251801
512 | 0.2574107
512.1 | 0.2615731
512.2 | 0.2651388
512.3 | 0.2650889
512.4 | 0.2599683
512.5 | 0.248222
512.6 | 0.2315739
512.7 | 0.2152851
512.8 | 0.2013114
512.9 | 0.1905633
513 | 0.1836345
513.1 | 0.180028
513.2 | 0.1809216
513.3 | 0.1825576
513.4 | 0.1847407
513.5 | 0.1832695
513.6 | 0.1777563
513.7 | 0.1676741
513.8 | 0.1569908
513.9 | 0.1477132
514 | 0.1426327
514.1 | 0.1410248
514.2 | 0.1434259
514.3 | 0.1479827
514.4 | 0.1541237
514.5 | 0.1591517
514.6 | 0.1632259
514.7 | 0.164448
514.8 | 0.1651479
514.9 | 0.1639001
515 | 0.1617823
515.1 | 0.1592439
515.2 | 0.1571865
515.3 | 0.1557831
515.4 | 0.154396
515.5 | 0.153283
515.6 | 0.1493984
515.7 | 0.1421363
515.8 | 0.1306362
515.9 | 0.1177823
516 | 0.1044403
516.1 | 0.09356348
516.2 | 0.08354907
516.3 | 0.07766199
516.4 | 0.072227
516.5 | 0.0697143
516.6 | 0.0685626
516.7 | 0.06782313
516.8 | 0.06826296
516.9 | 0.06793032
517 | 0.06963215
517.1 | 0.07230385
517.2 | 0.07674738
517.3 | 0.08359445
517.4 | 0.09252096
517.5 | 0.1035465
517.6 | 0.1144055
517.7 | 0.1238476
517.8 | 0.1299677
517.9 | 0.1316452
518 | 0.1265626
518.1 | 0.1134068
518.2 | 0.09694177
518.3 | 0.08027202
518.4 | 0.06902204
518.5 | 0.05912985
518.6 | 0.05304203
518.7 | 0.04679969
518.8 | 0.04324293
518.9 | 0.04061496
519 | 0.04051949
519.1 | 0.04142653
519.2 | 0.04337776
519.3 | 0.04478211
519.4 | 0.04874882
519.5 | 0.05268372
519.6 | 0.05918115
519.7 | 0.06790893
519.8 | 0.08344585
519.9 | 0.1065451
520 | 0.1338722
520.1 | 0.1614829
520.2 | 0.1819912
520.3 | 0.1908732
520.4 | 0.1866677
520.5 | 0.1729292
520.6 | 0.1523891
520.7 | 0.1327736
520.8 | 0.1159985
520.9 | 0.1084769
521 | 0.1071415
521.1 | 0.1110796
521.2 | 0.1178542
521.3 | 0.1242277
521.4 | 0.1292195
521.5 | 0.1279869
521.6 | 0.1206976
521.7 | 0.1088324
521.8 | 0.09529585
521.9 | 0.08367806
522 | 0.07455034
522.1 | 0.06953398
522.2 | 0.06576987
522.3 | 0.06364036
522.4 | 0.06205723
522.5 | 0.06131812
522.6 | 0.05943769
522.7 | 0.05821589
522.8 | 0.05613141
522.9 | 0.05484383
523 | 0.05276106
523.1 | 0.05093585
523.2 | 0.04906018
523.3 | 0.04770816
523.4 | 0.04652567
523.5 | 0.04596853
523.6 | 0.0438749
523.7 | 0.04236586
523.8 | 0.04044803
523.9 | 0.0405414
524 | 0.04137677
524.1 | 0.04325671
524.2 | 0.04544495
524.3 | 0.04771136
524.4 | 0.04967137
524.5 | 0.05063701
524.6 | 0.05296299
524.7 | 0.05506439
524.8 | 0.05784021
524.9 | 0.06022202
525 | 0.06480336
525.1 | 0.07135482
525.2 | 0.08123063
525.3 | 0.09346015
525.4 | 0.1109618
525.5 | 0.1406269
525.6 | 0.1964439
525.7 | 0.292797
525.8 | 0.4265882
525.9 | 0.6071431
526 | 0.8160027
526.1 | 1.026191
526.2 | 1.163369
526.3 | 1.178164
526.4 | 1.063986
526.5 | 0.8636149
526.6 | 0.6402118
526.7 | 0.4513293
526.8 | 0.3142895
526.9 | 0.2267893
527 | 0.1706682
527.1 | 0.1363805
527.2 | 0.1138071
527.3 | 0.09465785
527.4 | 0.07765287
527.5 | 0.06392302
527.6 | 0.05252007
527.7 | 0.04423829
527.8 | 0.03879699
527.9 | 0.0357089
528 | 0.03384422
528.1 | 0.02964707
528.2 | 0.02671905
528.3 | 0.02547541
528.4 | 0.02684788
528.5 | 0.0275984
528.6 | 0.02908392
528.7 | 0.03107552
528.8 | 0.03459094
528.9 | 0.03898447
529 | 0.04581706
529.1 | 0.0564635
529.2 | 0.07042392
529.3 | 0.09189193
529.4 | 0.1144707
529.5 | 0.1386881
529.6 | 0.158042
529.7 | 0.1760616
529.8 | 0.1985028
529.9 | 0.23515
530 | 0.3102365
530.1 | 0.4261738
530.2 | 0.5930539
530.3 | 0.7904337
530.4 | 0.9755044
530.5 | 1.094915
530.6 | 1.125095
530.7 | 1.099372
530.8 | 1.061104
530.9 | 1.043736
531 | 1.05445
531.1 | 1.065807
531.2 | 1.030228
531.3 | 0.9186617
531.4 | 0.7511775
531.5 | 0.5685807
531.6 | 0.4195257
531.7 | 0.3120391
531.8 | 0.2445984
531.9 | 0.1970615
532 | 0.1586654
532.1 | 0.1232165
532.2 | 0.08858467
532.3 | 0.05994528
532.4 | 0.03907259
532.5 | 0.02675648
532.6 | 0.01939558
532.7 | 0.01540992
532.8 | 0.01385844
532.9 | 0.0158932
533 | 0.02029713
533.1 | 0.03182205
533.2 | 0.05764372
533.3 | 0.1055251
533.4 | 0.1732438
533.5 | 0.2489007
533.6 | 0.3152347
533.7 | 0.3542498
533.8 | 0.352832
533.9 | 0.314869
534 | 0.2546478
534.1 | 0.1940169
534.2 | 0.1447542
534.3 | 0.1130274
534.4 | 0.09878874
534.5 | 0.09351087
534.6 | 0.09215128
534.7 | 0.08578358
534.8 | 0.07661817
534.9 | 0.06257266
535 | 0.04825922
535.1 | 0.03474969
535.2 | 0.02507523
535.3 | 0.0204098
535.4 | 0.01964008
535.5 | 0.02317688
535.6 | 0.02911138
535.7 | 0.04106962
535.8 | 0.05546029
535.9 | 0.07115897
536 | 0.08334648
536.1 | 0.09259159
536.2 | 0.10176
536.3 | 0.118296
536.4 | 0.145445
536.5 | 0.1826339
536.6 | 0.2174904
536.7 | 0.2437632
536.8 | 0.2522315
536.9 | 0.2410468
537 | 0.213091
537.1 | 0.1747411
537.2 | 0.1327971
537.3 | 0.09298706
537.4 | 0.0600306
537.5 | 0.0378975
537.6 | 0.02413964
537.7 | 0.01562372
537.8 | 0.01032239
537.9 | 0.006231476
538 | 0.004149054
538.1 | 0.003117896
538.2 | 0.002305113
538.3 | 0.002557759
538.4 | 0.002876369
538.5 | 0.005535014
538.6 | 0.009298245
538.7 | 0.01569626
538.8 | 0.02163072
538.9 | 0.02765605
539 | 0.03343509
539.1 | 0.03773775
539.2 | 0.03703552
539.3 | 0.03183193
539.4 | 0.02426693
539.5 | 0.01674701
539.6 | 0.01032933
539.7 | 0.005196349
539.8 | 0.001855419
539.9 | 0.001855419
540 | 0.00327023
540.1 | 0.002873427
540.2 | 0.003282687
540.3 | 0.002490434
540.4 | 0.002108843
540.5 | 0.0008176509
540.6 | 0.001692807
540.7 | 0.001077992
540.8 | 0.0003748643
540.9 | 0.00147799
541 | 0.0008176509
541.1 | 0.001692807
541.2 | 0.001077992
541.3 | 0.001618661
541.4 | 0.0006845614
541.5 | 0.0007538537
541.6 | 0.001269093
541.7 | 0.001561372
541.8 | 0.001762421
541.9 | 0.002191581
542 | 0.003645056
542.1 | 0.005291873
542.2 | 0.005533672
542.3 | 0.005202121
542.4 | 0.004819841
542.5 | 0.004300614
542.6 | 0.003132287
542.7 | 0.002278592
542.8 | 0.001926896
542.9 | 0.001940197
543 | 0.001512446
543.1 | 0.001231705
543.2 | 0.0008242512
543.3 | 0.0001684988
543.4 | 0.0002779638
543.5 | 0.0007928622
543.6 | 0.002002345
543.7 | 0.002563096
543.8 | 0.002419036
543.9 | 0.00268569
544 | 0.001862145
544.1 | 0.001378374
544.2 | 0.0003573732
544.3 | 0.0007555803
544.4 | 0.0005911666
544.5 | 0.0008068832
544.6 | 0.0006626988
544.7 | 0.001704729
544.8 | 0.001692299
544.9 | 0.001603795
545 | 0.000911983
545.1 | 0.0004939633
545.2 | 0.0007348901
545.3 | 0.001148182
545.4 | 0.00122688
545.5 | 0.0004133395
545.6 | 0.0003297702
545.7 | 0.0001954932
545.8 | 0.000821553
545.9 | 0.0006567518
546 | 0.0003298241
546.1 | 0.0006567518
546.2 | 0.0004006922
546.3 | 0.0008441944
546.4 | 0.0005982159
546.5 | 0.00149298
546.6 | 0.001317906
546.7 | 0.001158027
546.8 | 0.0003298241
546.9 | 0.0006567518
547 | 0.0004006922
547.1 | 0.0008441944
547.2 | 0.0005982159
547.3 | 0.00149298
547.4 | 0.001317906
547.5 | 0.001158027
547.6 | 0.0001892162
547.7 | 0.001017595
547.8 | 0.001374418
547.9 | 0.001411702
548 | 0.0005766435
548.1 | 0.0003298241
548.2 | 0.0006567518
548.3 | 0.0004006922
548.4 | 0.0008441944
548.5 | 0.0005982159
548.6 | 0.00149298
548.7 | 0.001317906
548.8 | 0.001158027
548.9 | 0.0001892162
549 | 0.001017595
549.1 | 0.0001892162
549.2 | 0.001017595
549.3 | 0.001374418
549.4 | 0.001411702
549.5 | 0.0005766435
549.6 | 0.0008167192
549.7 | 0.0003518758
549.8 | 0.0004651152
549.9 | 0.000788554
550 | 0.0004349783
550.1 | 0.001537092
550.2 | 0.002061064
550.3 | 0.0007637799
550.4 | 0.0007637799
550.5 | 0.001744284
550.6 | 0.001101552
550.7 | 0.000788554
550.8 | 0.0004349783
550.9 | 0.001537092
551 | 0.002061064
551.1 | 0.00240749
551.2 | 0.003550751
551.3 | 0.004105418
551.4 | 0.004726159
551.5 | 0.003823792
551.6 | 0.004266751
551.7 | 0.004349255
551.8 | 0.00442666
551.9 | 0.002514206
552 | 0.002439264
552.1 | 0.001532131
552.2 | 0.002269007
552.3 | 0.002412206
552.4 | 0.002859908
552.5 | 0.002434645
552.6 | 0.001907905
552.7 | 0.00242146
552.8 | 0.003051815
552.9 | 0.003022324
553 | 0.003287228
553.1 | 0.002963267
553.2 | 0.003776415
553.3 | 0.004381521
553.4 | 0.005042577
553.5 | 0.005647856
553.6 | 0.005668994
553.7 | 0.005735826
553.8 | 0.00520831
553.9 | 0.005264922
554 | 0.0058041
554.1 | 0.006104541
554.2 | 0.005023174
554.3 | 0.00447528
554.4 | 0.004780617
554.5 | 0.006010542
554.6 | 0.00617878
554.7 | 0.006275867
554.8 | 0.006433909
554.9 | 0.007410176
555 | 0.007019299
555.1 | 0.0006864537
555.2 | 0.001007218
555.3 | 0.002665622
555.4 | 0.002533772
555.5 | 0.00358219
555.6 | 0.003618175
555.7 | 0.004020519
555.8 | 0.003975038
555.9 | 0.004535157
556 | 0.005456782
556.1 | 0.00599163
556.2 | 0.004291588
556.3 | 0.004093289
556.4 | 0.003136765
556.5 | 0.004948706
556.6 | 0.005605567
556.7 | 0.002936321
556.8 | 0.003073933
556.9 | 0.002529007
557 | 0.002116522
557.1 | 0.002228557
557.2 | 0.001968808
557.3 | 0.002264123
557.4 | 0.00259
557.5 | 0.003109453
557.6 | 0.003720667
557.7 | 0.003868275
557.8 | 0.004958629
557.9 | 0.004622073
558 | 0.005738103
558.1 | 0.006252781
558.2 | 0.00821596
558.3 | 0.01044044
558.4 | 0.01283476
558.5 | 0.01481664
558.6 | 0.01714722
558.7 | 0.01949457
558.8 | 0.02136729
558.9 | 0.02177652
559 | 0.02090089
559.1 | 0.02033245
559.2 | 0.0188329
559.3 | 0.01849997
559.4 | 0.0170317
559.5 | 0.01653522
559.6 | 0.0155327
559.7 | 0.01593084
559.8 | 0.01651307
559.9 | 0.01667095
560 | 0.01812783
560.1 | 0.01887917
560.2 | 0.02119682
560.3 | 0.02143675
560.4 | 0.0213746
560.5 | 0.02120491
560.6 | 0.02239204
560.7 | 0.02358977
560.8 | 0.02399368
560.9 | 0.02280954
561 | 0.02274209
561.1 | 0.02263363
561.2 | 0.0229605
561.3 | 0.02309784
561.4 | 0.0236911
561.5 | 0.02431006
561.6 | 0.02429878
561.7 | 0.0230886
561.8 | 0.02210407
561.9 | 0.02118119
562 | 0.02087792
562.1 | 0.02080503
562.2 | 0.02113659
562.3 | 0.02168836
562.4 | 0.02217872
562.5 | 0.02262815
562.6 | 0.02261656
562.7 | 0.02356809
562.8 | 0.02387414
562.9 | 0.02429293
563 | 0.02479376
563.1 | 0.02597648
563.2 | 0.02754937
563.3 | 0.02789155
563.4 | 0.02868523
563.5 | 0.0296125
563.6 | 0.03173112
563.7 | 0.0336043
563.8 | 0.03593076
563.9 | 0.03839751
564 | 0.0406754
564.1 | 0.0414408
564.2 | 0.04217543
564.3 | 0.04189573
564.4 | 0.04197128
564.5 | 0.03964288
564.6 | 0.03793299
564.7 | 0.03655286
564.8 | 0.03607795
564.9 | 0.0356956
565 | 0.03513333
565.1 | 0.03592305
565.2 | 0.03707292
565.3 | 0.03819226
565.4 | 0.04014566
565.5 | 0.0407356
565.6 | 0.04247912
565.7 | 0.04371334
565.8 | 0.04448929
565.9 | 0.04540455
566 | 0.04458292
566.1 | 0.04400359
566.2 | 0.0431255
566.3 | 0.04240207
566.4 | 0.04264701
566.5 | 0.04189784
566.6 | 0.04166372
566.7 | 0.04166131
566.8 | 0.04201939
566.9 | 0.04284109
567 | 0.0434517
567.1 | 0.04454683
567.2 | 0.04516798
567.3 | 0.04710415
567.4 | 0.04848405
567.5 | 0.05135117
567.6 | 0.05380192
567.7 | 0.05685399
567.8 | 0.05954628
567.9 | 0.06364911
568 | 0.06882468
568.1 | 0.07391893
568.2 | 0.07821395
568.3 | 0.08422669
568.4 | 0.09241396
568.5 | 0.105323
568.6 | 0.1218913
568.7 | 0.1454393
568.8 | 0.1787881
568.9 | 0.2239778
569 | 0.2850683
569.1 | 0.3583067
569.2 | 0.4572847
569.3 | 0.587333
569.4 | 0.7596933
569.5 | 0.9573412
569.6 | 1.150908
569.7 | 1.305594
569.8 | 1.385101
569.9 | 1.376166
570 | 1.278191
570.1 | 1.13706
570.2 | 0.9763142
570.3 | 0.8249251
570.4 | 0.6884484
570.5 | 0.5804123
570.6 | 0.4979442
570.7 | 0.4301862
570.8 | 0.3698492
570.9 | 0.3158084
571 | 0.2695974
571.1 | 0.2301264
571.2 | 0.1948009
571.3 | 0.1641344
571.4 | 0.1392827
571.5 | 0.121246
571.6 | 0.1080537
571.7 | 0.0993904
571.8 | 0.09361728
571.9 | 0.09112346
572 | 0.08910058
572.1 | 0.0889091
572.2 | 0.08738775
572.3 | 0.08848953
572.4 | 0.08856917
572.5 | 0.09065746
572.6 | 0.09119117
572.7 | 0.09467549
572.8 | 0.09864931
572.9 | 0.1054552
573 | 0.1123414
573.1 | 0.1208963
573.2 | 0.1333679
573.3 | 0.1519726
573.4 | 0.1786134
573.5 | 0.2107588
573.6 | 0.2522375
573.7 | 0.3032219
573.8 | 0.3596865
573.9 | 0.4102126
574 | 0.4442008
574.1 | 0.4594702
574.2 | 0.4533742
574.3 | 0.4303159
574.4 | 0.3906108
574.5 | 0.3460349
574.6 | 0.2985033
574.7 | 0.2549572
574.8 | 0.2165156
574.9 | 0.1854234
575 | 0.1637366
575.1 | 0.1466367
575.2 | 0.1336155
575.3 | 0.1228107
575.4 | 0.1144142
575.5 | 0.108699
575.6 | 0.1047993
575.7 | 0.1018927
575.8 | 0.09961094
575.9 | 0.09814631
576 | 0.09717894
576.1 | 0.09717389
576.2 | 0.09581977
576.3 | 0.09600808
576.4 | 0.09591926
576.5 | 0.09648397
576.6 | 0.09703305
576.7 | 0.09723175
576.8 | 0.09833018
576.9 | 0.09813128
577 | 0.09849213
577.1 | 0.09923499
577.2 | 0.1000931
577.3 | 0.1007472
577.4 | 0.1000455
577.5 | 0.09907697
577.6 | 0.09853764
577.7 | 0.0975275
577.8 | 0.09725504
577.9 | 0.09617713
578 | 0.09534518
578.1 | 0.09613418
578.2 | 0.09971751
578.3 | 0.106512
578.4 | 0.1172707
578.5 | 0.1326179
578.6 | 0.1546943
578.7 | 0.1812889
578.8 | 0.2095046
578.9 | 0.2319164
579 | 0.2427424
579.1 | 0.2402295
579.2 | 0.2258356
579.3 | 0.2016526
579.4 | 0.1746125
579.5 | 0.1517887
579.6 | 0.136775
579.7 | 0.1306057
579.8 | 0.1300983
579.9 | 0.1370212
580 | 0.1475964
580.1 | 0.1646583
580.2 | 0.1889626
580.3 | 0.2238012
580.4 | 0.2775898
580.5 | 0.3544815
580.6 | 0.4731841
580.7 | 0.628144
580.8 | 0.8031115
580.9 | 0.9595596
581 | 1.06023
581.1 | 1.092301
581.2 | 1.048834
581.3 | 0.9500742
581.4 | 0.8252188
581.5 | 0.6922241
581.6 | 0.5626977
581.7 | 0.4411547
581.8 | 0.3395334
581.9 | 0.2626436
582 | 0.2067554
582.1 | 0.1659821
582.2 | 0.1384312
582.3 | 0.1191916
582.4 | 0.1092964
582.5 | 0.105752
582.6 | 0.1098067
582.7 | 0.1159898
582.8 | 0.1215771
582.9 | 0.1219964
583 | 0.118098
583.1 | 0.1100105
583.2 | 0.1008863
583.3 | 0.09097826
583.4 | 0.08355113
583.5 | 0.07731471
583.6 | 0.07292917
583.7 | 0.0710954
583.8 | 0.07129507
583.9 | 0.07293027
584 | 0.07506582
584.1 | 0.07846834
584.2 | 0.08537954
584.3 | 0.09334902
584.4 | 0.1030596
584.5 | 0.1140669
584.6 | 0.1272682
584.7 | 0.1444449
584.8 | 0.161496
584.9 | 0.1802695
585 | 0.1970873
585.1 | 0.2152844
585.2 | 0.2296924
585.3 | 0.2400132
585.4 | 0.244245
585.5 | 0.2411071
585.6 | 0.2295604
585.7 | 0.2099271
585.8 | 0.1870896
585.9 | 0.1630425
586 | 0.1410114
586.1 | 0.1215532
586.2 | 0.105648
586.3 | 0.09633533
586.4 | 0.09163818
586.5 | 0.09194794
586.6 | 0.09168766
586.7 | 0.09098292
586.8 | 0.08982348
586.9 | 0.08802688
587 | 0.08846674
587.1 | 0.09212706
587.2 | 0.09965111
587.3 | 0.1122653
587.4 | 0.1270048
587.5 | 0.1437932
587.6 | 0.1618368
587.7 | 0.1896338
587.8 | 0.2439969
587.9 | 0.3475541
588 | 0.5068677
588.1 | 0.6939648
588.2 | 0.8428643
588.3 | 0.8847924
588.4 | 0.7855986
588.5 | 0.6056003
588.6 | 0.4134693
588.7 | 0.2809117
588.8 | 0.202409
588.9 | 0.175717
589 | 0.1800877
589.1 | 0.2178858
589.2 | 0.2907574
589.3 | 0.4347094
589.4 | 0.6448627
589.5 | 0.9226712
589.6 | 1.192654
589.7 | 1.424205
589.8 | 1.564393
589.9 | 1.600498
590 | 1.519526
590.1 | 1.338806
590.2 | 1.092614
590.3 | 0.8170691
590.4 | 0.5721777
590.5 | 0.3842975
590.6 | 0.2735007
590.7 | 0.2091635
590.8 | 0.1751836
590.9 | 0.153817
591 | 0.1401192
591.1 | 0.1337192
591.2 | 0.131424
591.3 | 0.1355756
591.4 | 0.1519779
591.5 | 0.1857483
591.6 | 0.2422853
591.7 | 0.3158715
591.8 | 0.3993707
591.9 | 0.4688506
592 | 0.5057175
592.1 | 0.4961353
592.2 | 0.443609
592.3 | 0.3554722
592.4 | 0.264425
592.5 | 0.188302
592.6 | 0.1405519
592.7 | 0.1085826
592.8 | 0.08974079
592.9 | 0.08520651
593 | 0.09471551
593.1 | 0.1245056
593.2 | 0.1758239
593.3 | 0.2456114
593.4 | 0.3190504
593.5 | 0.3753206
593.6 | 0.4034114
593.7 | 0.3993158
593.8 | 0.3689752
593.9 | 0.3234708
594 | 0.2759273
594.1 | 0.2413726
594.2 | 0.2397136
594.3 | 0.2834221
594.4 | 0.3771792
594.5 | 0.4946388
594.6 | 0.5975629
594.7 | 0.6369258
594.8 | 0.5907637
594.9 | 0.4768432
595 | 0.3357358
595.1 | 0.2034212
595.2 | 0.1083678
595.3 | 0.0525241
595.4 | 0.0305138
595.5 | 0.02063248
595.6 | 0.01761732
595.7 | 0.01557461
595.8 | 0.01547826
595.9 | 0.01655775
596 | 0.02307649
596.1 | 0.03024536
596.2 | 0.03676157
596.3 | 0.03879233
596.4 | 0.03692411
596.5 | 0.03142014
596.6 | 0.02375678
596.7 | 0.01668347
596.8 | 0.01100734
596.9 | 0.006655764
597 | 0.004791768
597.1 | 0.003409744
597.2 | 0.003589276
597.3 | 0.003190271
597.4 | 0.004019921
597.5 | 0.004716568
597.6 | 0.006079262
597.7 | 0.007170809
597.8 | 0.009867466
597.9 | 0.01142178
598 | 0.01632969
598.1 | 0.02233448
598.2 | 0.03170989
598.3 | 0.04268535
598.4 | 0.05612554
598.5 | 0.07164961
598.6 | 0.08479898
598.7 | 0.09220549
598.8 | 0.09101211
598.9 | 0.08225566
599 | 0.06864672
599.1 | 0.05328973
599.2 | 0.04015803
599.3 | 0.0290387
599.4 | 0.02156075
599.5 | 0.01615662
599.6 | 0.01463033
599.7 | 0.01399795
599.8 | 0.01429505
599.9 | 0.01279491
600 | 0.0118752
600.1 | 0.009642201
600.2 | 0.009071818
600.3 | 0.007614349
600.4 | 0.006500746
600.5 | 0.003804262
600.6 | 0.002281909
600.7 | 0.0007191083
600.8 | 0.0002519086
600.9 | 0.0003220577
601 | 0.003459172
601.1 | 0.007378161
601.2 | 0.01365781
601.3 | 0.01776206
601.4 | 0.02077975
601.5 | 0.01873602
601.6 | 0.01429868
601.7 | 0.009599401
601.8 | 0.004905601
601.9 | 0.0022243
602 | 0.003214106
602.1 | 0.005297037
602.2 | 0.007119453
602.3 | 0.008578332
602.4 | 0.003214106
602.5 | 0.005297037
602.6 | 0.007119453
602.7 | 0.008578332
602.8 | 0.003214106
602.9 | 0.005297037
603 | 0.007119453
603.1 | 0.008578332
603.2 | 0.003214106
603.3 | 0.005297037
603.4 | 0.007119453
603.5 | 0.008578332
603.6 | 0.003214106
603.7 | 0.005297037
603.8 | 0.007119453
603.9 | 0.008578332
604 | 0.003214106
604.1 | 0.005297037
604.2 | 0.003214106
604.3 | 0.005297037
604.4 | 0.007119453
604.5 | 0.008578332
604.6 | 0.0005842904
604.7 | 0.003214106
604.8 | 0.005297037
604.9 | 0.007119453
605 | 0.008578332
605.1 | 0.009678381
605.2 | 0.009223081
605.3 | 0.008198094
605.4 | 0.006367879
605.5 | 0.003820679
605.6 | 0.001997417
605.7 | 0.0005897706
605.8 | 0.001491636
605.9 | 0.0001152528
606 | 9.024052e-11
606.1 | 9.024052e-11
606.2 | 9.024052e-11
606.3 | 9.024052e-11
606.4 | 9.024052e-11
606.5 | 9.024052e-11
606.6 | 9.024052e-11
606.7 | 9.024052e-11
606.8 | 9.024052e-11
606.9 | 9.024052e-11
607 | 9.024052e-11
607.1 | 9.024052e-11
607.2 | 9.024052e-11
607.3 | 9.024052e-11
607.4 | 9.024052e-11
607.5 | 9.024052e-11
607.6 | 0.00224119
607.7 | 0.002323258
607.8 | 0.001027377
607.9 | 0.0004640303
608 | 0.0001515852
608.1 | 9.024052e-11
608.2 | 9.024052e-11
608.3 | 0.0006414801
608.4 | 0.001378885
608.5 | 0.0006767081
608.6 | 0.0001077472
608.7 | 0.001321374
608.8 | 0.002668623
608.9 | 0.00391891
609 | 0.00453879
609.1 | 0.00565627
609.2 | 0.006861282
609.3 | 0.00627568
609.4 | 0.006351901
609.5 | 0.00356095
609.6 | 0.002949969
609.7 | 0.001242268
609.8 | 0.003065916
609.9 | 0.003326329
610 | 0.002991961
610.1 | 0.002770338
610.2 | 0.002538414
610.3 | 0.003900996
610.4 | 0.002663944
610.5 | 0.002303689
610.6 | 0.0007697456
610.7 | 0.001029563
610.8 | 0.001371356
610.9 | 0.001543985
611 | 0.001045132
611.1 | 0.0004745297
611.2 | 0.0002933593
611.3 | 0.0004503398
611.4 | 0.0004503398
611.5 | 0.001727807
611.6 | 0.001818065
611.7 | 0.002292799
611.8 | 0.001075681
611.9 | 0.001360541
612 | 0.001209633
612.1 | 0.001248336
612.2 | 0.001676609
612.3 | 0.001776739
612.4 | 0.001794783
612.5 | 0.0006644198
612.6 | 0.0006618249
612.7 | 0.0008642182
612.8 | 0.002107411
612.9 | 0.002007238
613 | 0.001235316
613.1 | 0.0003711972
613.2 | 0.0004502774
613.3 | 0.0003242585
613.4 | 0.001235316
613.5 | 0.0004462581
613.6 | 0.000612273
613.7 | 0.000409119
613.8 | 0.000612273
613.9 | 0.000409119
614 | 0.0001017825
614.1 | 0.0007276013
614.2 | 0.001908475
614.3 | 0.001089092
614.4 | 0.0003159438
614.5 | 0.0003159438
614.6 | 0.0001725064
614.7 | 0.0007276013
614.8 | 0.001908475
614.9 | 0.001089092
615 | 0.0003159438
615.1 | 0.0007276013
615.2 | 0.001908475
615.3 | 0.001089092
615.4 | 0.0002277346
615.5 | 0.0004337297
615.6 | 0.0002277346
615.7 | 0.0004337297
615.8 | 0.001747469
615.9 | 0.001229564
616 | 0.0009117065
616.1 | 0.001224776
616.2 | 0.0009117065
616.3 | 0.001224776
616.4 | 0.0005108677
616.5 | 0.001747469
616.6 | 0.001229564
616.7 | 0.0009117065
616.8 | 0.001224776
616.9 | 0.001450601
617 | 0.002061235
617.1 | 0.00136851
617.2 | 0.001876403
617.3 | 0.001101477
617.4 | 0.0004068572
617.5 | 0.0004527882
617.6 | 0.0009657009
617.7 | 0.001155252
617.8 | 0.001180499
617.9 | 0.001185155
618 | 0.0006867274
618.1 | 0.001163492
618.2 | 0.00173782
618.3 | 0.002337869
618.4 | 0.001079218
618.5 | 0.001083519
618.6 | 0.000451241
618.7 | 0.000583737
618.8 | 0.00173782
618.9 | 0.002337869
619 | 0.001079218
619.1 | 0.001083519
619.2 | 0.0005771446
619.3 | 0.0005347536
619.4 | 0.0007694537
619.5 | 0.0007694537
619.6 | 0.0003764229
619.7 | 0.0002208796
619.8 | 0.0008300284
619.9 | 0.0003715177
620 | 0.0003707557
620.1 | 0.001940293
620.2 | 0.003330624
620.3 | 0.005605617
620.4 | 0.006452125
620.5 | 0.008615762
620.6 | 0.01050262
620.7 | 0.01364733
620.8 | 0.01825933
620.9 | 0.0234967
621 | 0.03200646
621.1 | 0.04111106
621.2 | 0.05034651
621.3 | 0.05365965
621.4 | 0.05039515
621.5 | 0.04028382
621.6 | 0.02801508
621.7 | 0.01706329
621.8 | 0.009172343
621.9 | 0.005336742
622 | 0.003349443
622.1 | 0.00295588
622.2 | 0.002058706
622.3 | 0.002667108
622.4 | 0.002792437
622.5 | 0.003323764
622.6 | 0.003253677
622.7 | 0.002936809
622.8 | 0.00241432
622.9 | 0.002128204
623 | 0.002695147
623.1 | 0.004352097
623.2 | 0.004106808
623.3 | 0.004041424
623.4 | 0.002762692
623.5 | 0.002506996
623.6 | 0.003068552
623.7 | 0.00318799
623.8 | 0.003363929
623.9 | 0.003097656
624 | 0.003844217
624.1 | 0.003752618
624.2 | 0.003969497
624.3 | 0.003744065
624.4 | 0.004403131
624.5 | 0.005221747
624.6 | 0.007110956
624.7 | 0.008336834
624.8 | 0.01069637
624.9 | 0.01407308
625 | 0.02061789
625.1 | 0.0277483
625.2 | 0.0352342
625.3 | 0.04122325
625.4 | 0.04544329
625.5 | 0.04751909
625.6 | 0.04849279
625.7 | 0.047219
625.8 | 0.04471853
625.9 | 0.0407392
626 | 0.0354255
626.1 | 0.03147077
626.2 | 0.02748361
626.3 | 0.02506212
626.4 | 0.02194935
626.5 | 0.02198532
626.6 | 0.02621539
626.7 | 0.03538476
626.8 | 0.04521041
626.9 | 0.05177312
627 | 0.0526275
627.1 | 0.04774346
627.2 | 0.03858519
627.3 | 0.02745448
627.4 | 0.01760447
627.5 | 0.01017992
627.6 | 0.006356366
627.7 | 0.004635689
627.8 | 0.003805768
627.9 | 0.00242033
628 | 0.001060979
628.1 | 0.001321638
628.2 | 0.002379547
628.3 | 0.003530346
628.4 | 0.004094687
628.5 | 0.003938467
628.6 | 0.004281432
628.7 | 0.004279489
628.8 | 0.005631487
628.9 | 0.006103205
629 | 0.007244575
629.1 | 0.007046672
629.2 | 0.007533878
629.3 | 0.006568264
629.4 | 0.005865434
629.5 | 0.00437488
629.6 | 0.00368769
629.7 | 0.003005677
629.8 | 0.003857445
629.9 | 0.007099269
630 | 0.0106378
630.1 | 0.01579044
630.2 | 0.02161715
630.3 | 0.02831787
630.4 | 0.03174655
630.5 | 0.02997088
630.6 | 0.0236445
630.7 | 0.01530846
630.8 | 0.008814447
630.9 | 0.004874351
631 | 0.003820386
631.1 | 0.004743816
631.2 | 0.006661827
631.3 | 0.01220686
631.4 | 0.01927962
631.5 | 0.03090011
631.6 | 0.04081383
631.7 | 0.04634617
631.8 | 0.04328283
631.9 | 0.03335041
632 | 0.02169373
632.1 | 0.01313149
632.2 | 0.008896445
632.3 | 0.007273265
632.4 | 0.005923742
632.5 | 0.004878516
632.6 | 0.003926177
632.7 | 0.004256422
632.8 | 0.003978775
632.9 | 0.004097698
633 | 0.003907483
633.1 | 0.004175667
633.2 | 0.00488176
633.3 | 0.004871651
633.4 | 0.004212277
633.5 | 0.004140199
633.6 | 0.004176244
633.7 | 0.005675735
633.8 | 0.005665303
633.9 | 0.005221862
634 | 0.005108212
634.1 | 0.006587308
634.2 | 0.009072872
634.3 | 0.01191113
634.4 | 0.014612
634.5 | 0.01907832
634.6 | 0.02253495
634.7 | 0.02704168
634.8 | 0.02863304
634.9 | 0.03023023
635 | 0.02890702
635.1 | 0.02739232
635.2 | 0.02413712
635.3 | 0.02060495
635.4 | 0.01592797
635.5 | 0.0112202
635.6 | 0.007616516
635.7 | 0.005583101
635.8 | 0.003550599
635.9 | 0.002657534
636 | 0.002516744
636.1 | 0.003153959
636.2 | 0.003013018
636.3 | 0.002583442
636.4 | 0.003766836
636.5 | 0.003306114
636.6 | 0.003541136
636.7 | 0.002461866
636.8 | 0.002567857
636.9 | 0.002307904
637 | 0.002753886
637.1 | 0.002663845
637.2 | 0.001661633
637.3 | 0.001422034
637.4 | 0.0004147861
637.5 | 0.001973153
637.6 | 0.001723013
637.7 | 0.002761219
637.8 | 0.002294423
637.9 | 0.002363591
638 | 0.003716346
638.1 | 0.004821983
638.2 | 0.005272744
638.3 | 0.004934251
638.4 | 0.003523056
638.5 | 0.003648585
638.6 | 0.00313982
638.7 | 0.003569423
638.8 | 0.003772108
638.9 | 0.003675625
639 | 0.003125283
639.1 | 0.003668098
639.2 | 0.004582337
639.3 | 0.005636076
639.4 | 0.005183202
639.5 | 0.005927372
639.6 | 0.006186473
639.7 | 0.006259722
639.8 | 0.006095485
639.9 | 0.006860278
640 | 0.006881723
640.1 | 0.007445206
640.2 | 0.007502671
640.3 | 0.007735636
640.4 | 0.006466032
640.5 | 0.004711639
640.6 | 0.004820332
640.7 | 0.003912455
640.8 | 0.004764011
640.9 | 0.003840489
641 | 0.004506144
641.1 | 0.004397743
641.2 | 0.003871308
641.3 | 0.003829842
641.4 | 0.002240655
641.5 | 0.001549192
641.6 | 0.001682828
641.7 | 0.001945345
641.8 | 0.002780422
641.9 | 0.00259922
642 | 0.003563347
642.1 | 0.00287116
642.2 | 0.002101617
642.3 | 0.00159001
642.4 | 0.00205324
642.5 | 0.002413287
642.6 | 0.002350228
642.7 | 0.004248123
642.8 | 0.004143632
642.9 | 0.006305778
643 | 0.00606168
643.1 | 0.007878669
643.2 | 0.006735405
643.3 | 0.006031351
643.4 | 0.005358306
643.5 | 0.004117347
643.6 | 0.003857387
643.7 | 0.00351993
643.8 | 0.00389996
643.9 | 0.004104423
644 | 0.003327904
644.1 | 0.002907574
644.2 | 0.002182697
644.3 | 0.002944212
644.4 | 0.003917529
644.5 | 0.00389955
644.6 | 0.002595987
644.7 | 0.001850074
644.8 | 0.002394435
644.9 | 0.003083379
645 | 0.004288822
645.1 | 0.004492495
645.2 | 0.004809752
645.3 | 0.004238527
645.4 | 0.004349017
645.5 | 0.004294155
645.6 | 0.004321861
645.7 | 0.003760683
645.8 | 0.003922515
645.9 | 0.004017139
646 | 0.00415302
646.1 | 0.002775555
646.2 | 0.00266852
646.3 | 0.002571736
646.4 | 0.004044968
646.5 | 0.004139169
646.6 | 0.004005992
646.7 | 0.003598955
646.8 | 0.003228025
646.9 | 0.003585346
647 | 0.003612009
647.1 | 0.003452624
647.2 | 0.003318993
647.3 | 0.003061312
647.4 | 0.003816097
647.5 | 0.003873399
647.6 | 0.00393063
647.7 | 0.003693269
647.8 | 0.003378338
647.9 | 0.004778917
648 | 0.00443275
648.1 | 0.004784245
648.2 | 0.003512875
648.3 | 0.003471401
648.4 | 0.003522863
648.5 | 0.003569087
648.6 | 0.003883973
648.7 | 0.0038422
648.8 | 0.003381743
648.9 | 0.003799773
649 | 0.00434702
649.1 | 0.005447533
649.2 | 0.004707392
649.3 | 0.003765694
649.4 | 0.003051491
649.5 | 0.003003931
649.6 | 0.003095836
649.7 | 0.002603672
649.8 | 0.002865959
649.9 | 0.003696798
650 | 0.003948705
650.1 | 0.004241927
650.2 | 0.00374404
650.3 | 0.005386804
650.4 | 0.005090321
650.5 | 0.0057196
650.6 | 0.004373044
650.7 | 0.003228432
650.8 | 0.003117838
650.9 | 0.002790045
651 | 0.004364887
651.1 | 0.003266399
651.2 | 0.003657039
651.3 | 0.003468487
651.4 | 0.003786619
651.5 | 0.00391336
651.6 | 0.004112442
651.7 | 0.004870127
651.8 | 0.004789775
651.9 | 0.004983533
652 | 0.004670222
652.1 | 0.00521565
652.2 | 0.004477928
652.3 | 0.004505823
652.4 | 0.002883629
652.5 | 0.002968209
652.6 | 0.003637178
652.7 | 0.004606299
652.8 | 0.004773521
652.9 | 0.002959274
653 | 0.003607305
653.1 | 0.003862189
653.2 | 0.005638471
653.3 | 0.005179109
653.4 | 0.004129794
653.5 | 0.003851483
653.6 | 0.003464454
653.7 | 0.002973906
653.8 | 0.002354007
653.9 | 0.0006482025
654 | 0.0005454204
654.1 | 0.0004848381
654.2 | 0.001410516
654.3 | 0.0008319213
654.4 | 0.0008890624
654.5 | 0.0008890624
654.6 | 0.001370177
654.7 | 0.00105487
654.8 | 0.001194433
654.9 | 0.0002069525
655 | 0.0004652084
655.1 | 0.003948705
655.2 | 0.004241927
655.3 | 0.00374404
655.4 | 0.005386804
655.5 | 0.005090321
655.6 | 0.0057196
655.7 | 0.004373044
655.8 | 0.003228432
655.9 | 0.003117838
656 | 0.002790045
656.1 | 0.004364887
656.2 | 0.003266399
656.3 | 0.003657039
656.4 | 0.003468487
656.5 | 0.003786619
656.6 | 0.00391336
656.7 | 0.004112442
656.8 | 0.004870127
656.9 | 0.004789775
657 | 0.004983533
657.1 | 0.004670222
657.2 | 0.00521565
657.3 | 0.004477928
657.4 | 0.004505823
657.5 | 0.002883629
657.6 | 0.002968209
657.7 | 0.003637178
657.8 | 0.004606299
657.9 | 0.004773521
658 | 0.002959274
658.1 | 0.003607305
658.2 | 0.003862189
658.3 | 0.005638471
658.4 | 0.005179109
658.5 | 0.004129794
658.6 | 0.003851483
658.7 | 0.003464454
658.8 | 0.002973906
658.9 | 0.002354007
659 | 0.0006482025
659.1 | 0.0005454204
659.2 | 0.0004848381
659.3 | 0.001410516
659.4 | 0.0008319213
659.5 | 0.0008890624
659.6 | 0.0008890624
659.7 | 0.001370177
659.8 | 0.00105487
659.9 | 0.001194433
660 | 0.0002069525
660.1 | 0.0004652084
660.2 | 0.001274528
660.3 | 0.00129057
660.4 | 0.001358182
660.5 | 0.001714985
660.6 | 0.002583255
660.7 | 0.002537008
660.8 | 0.002800716
660.9 | 0.001824251
661 | 0.002036076
661.1 | 0.001679493
661.2 | 0.001369339
661.3 | 0.001038449
661.4 | 0.0008934523
661.5 | 0.001605975
661.6 | 0.0008460017
661.7 | 0.0004372991
661.8 | 0.0009707407
661.9 | 0.000623932
662 | 0.0009707407
662.1 | 6.952378e-05
662.2 | 2.714582e-05
662.3 | 0.0005424101
662.4 | 0.0004482276
662.5 | 0.0003642895
662.6 | 0.0003164189
662.7 | 0.0003164189
662.8 | 0.0003340514
662.9 | 0.0002394458
663 | 0.0003410265
663.1 | 0.0004890218
663.2 | 0.0007505975
663.3 | 0.001301454
663.4 | 0.001165091
663.5 | 0.00103381
663.6 | 0.0009127774
663.7 | 0.0006418288
663.8 | 0.0005722918
663.9 | 0.0007351724
664 | 0.001580119
664.1 | 0.0015
664.2 | 0.000267459
664.3 | 0.0002388295
664.4 | 0.0006699928
664.5 | 0.001488775
664.6 | 0.0009224011
664.7 | 0.0003410265
664.8 | 0.0004890218
664.9 | 0.0007505975
665 | 0.000368499
665.1 | 0.000368499
665.2 | 0.0005613505
665.3 | 0.0008619636
665.4 | 0.001230638
665.5 | 0.001987216
665.6 | 0.002097221
665.7 | 0.002859037
665.8 | 0.004407679
665.9 | 0.003823971
666 | 0.003690491
666.1 | 0.00296695
666.2 | 0.005028024
666.3 | 0.005774572
666.4 | 0.005790914
666.5 | 0.00581753
666.6 | 0.006937056
666.7 | 0.008564789
666.8 | 0.008124782
666.9 | 0.007529255
667 | 0.00684044
667.1 | 0.008105136
667.2 | 0.008338578
667.3 | 0.009028175
667.4 | 0.009256355
667.5 | 0.009971937
667.6 | 0.01058386
667.7 | 0.01083269
667.8 | 0.01237867
667.9 | 0.01294412
668 | 0.01419493
668.1 | 0.01437626
668.2 | 0.01513921
668.3 | 0.01612046
668.4 | 0.01604192
668.5 | 0.01708047
668.6 | 0.01683026
668.7 | 0.01856037
668.8 | 0.01932386
668.9 | 0.02080533
669 | 0.0225372
669.1 | 0.02390534
669.2 | 0.0253
669.3 | 0.02578855
669.4 | 0.02750697
669.5 | 0.0299615
669.6 | 0.03375915
669.7 | 0.03856939
669.8 | 0.0450872
669.9 | 0.05395108
670 | 0.06341958
670.1 | 0.07399828
670.2 | 0.08781363
670.3 | 0.1021359
670.4 | 0.1178777
670.5 | 0.1273347
670.6 | 0.1322598
670.7 | 0.1275336
670.8 | 0.1154724
670.9 | 0.09705121
671 | 0.0785097
671.1 | 0.06192751
671.2 | 0.05004333
671.3 | 0.03938707
671.4 | 0.03211503
671.5 | 0.02835985
671.6 | 0.02677656
671.7 | 0.02549085
671.8 | 0.02325709
671.9 | 0.02128998
672 | 0.01977131
672.1 | 0.01939803
672.2 | 0.0192589
672.3 | 0.01843267
672.4 | 0.0183454
672.5 | 0.01921054
672.6 | 0.01991442
672.7 | 0.01918133
672.8 | 0.0190833
672.9 | 0.0203962
673 | 0.02202212
673.1 | 0.02288779
673.2 | 0.02387873
673.3 | 0.02438499
673.4 | 0.0251937
673.5 | 0.02698329
673.6 | 0.02738546
673.7 | 0.02862269
673.8 | 0.0287117
673.9 | 0.0330419
674 | 0.03761253
674.1 | 0.0448928
674.2 | 0.05423074
674.3 | 0.0670805
674.4 | 0.08295305
674.5 | 0.09475234
674.6 | 0.1018554
674.7 | 0.1026604
674.8 | 0.1082485
674.9 | 0.1262579
675 | 0.1678397
675.1 | 0.2368401
675.2 | 0.3207011
675.3 | 0.4017967
675.4 | 0.4487592
675.5 | 0.4534104
675.6 | 0.4139401
675.7 | 0.3587465
675.8 | 0.3025675
675.9 | 0.2609947
676 | 0.2312108
676.1 | 0.211877
676.2 | 0.1967371
676.3 | 0.1786841
676.4 | 0.1592437
676.5 | 0.1372012
676.6 | 0.1168523
676.7 | 0.09848526
676.8 | 0.08236405
676.9 | 0.07011386
677 | 0.0571381
677.1 | 0.04795201
677.2 | 0.03996061
677.3 | 0.03540156
677.4 | 0.03167367
677.5 | 0.02699305
677.6 | 0.02489063
677.7 | 0.02397902
677.8 | 0.02387121
677.9 | 0.02330401
678 | 0.02262197
678.1 | 0.02408489
678.2 | 0.02364784
678.3 | 0.02400417
678.4 | 0.02303973
678.5 | 0.02493603
678.6 | 0.0249737
678.7 | 0.02686571
678.8 | 0.02654276
678.9 | 0.02820028
679 | 0.03020368
679.1 | 0.03444318
679.2 | 0.04145604
679.3 | 0.05091048
679.4 | 0.06406425
679.5 | 0.07768692
679.6 | 0.09256992
679.7 | 0.1041986
679.8 | 0.1113199
679.9 | 0.1111248
680 | 0.1062269
680.1 | 0.0988845
680.2 | 0.08956815
680.3 | 0.07945206
680.4 | 0.07250738
680.5 | 0.07170427
680.6 | 0.07834775
680.7 | 0.09620576
680.8 | 0.1331106
680.9 | 0.1945871
681 | 0.2700515
681.1 | 0.338796
681.2 | 0.3685599
681.3 | 0.3486722
681.4 | 0.2825376
681.5 | 0.2051618
681.6 | 0.134142
681.7 | 0.08650509
681.8 | 0.05718983
681.9 | 0.04433339
682 | 0.04046722
682.1 | 0.04487692
682.2 | 0.05883055
682.3 | 0.09687498
682.4 | 0.1625548
682.5 | 0.2596709
682.6 | 0.3698183
682.7 | 0.4666945
682.8 | 0.5138343
682.9 | 0.492996
683 | 0.41585
683.1 | 0.3088988
683.2 | 0.20978
683.3 | 0.1366418
683.4 | 0.09570646
683.5 | 0.07243147
683.6 | 0.05747532
683.7 | 0.04841703
683.8 | 0.04244625
683.9 | 0.03890336
684 | 0.03672201
684.1 | 0.03360313
684.2 | 0.03254049
684.3 | 0.03117932
684.4 | 0.03057801
684.5 | 0.028128
684.6 | 0.02670502
684.7 | 0.02509926
684.8 | 0.02301283
684.9 | 0.02068165
685 | 0.0189367
685.1 | 0.02007597
685.2 | 0.02006042
685.3 | 0.02074515
685.4 | 0.02004471
685.5 | 0.02065088
685.6 | 0.02092772
685.7 | 0.02230785
685.8 | 0.02084857
685.9 | 0.02201937
686 | 0.02468179
686.1 | 0.02860849
686.2 | 0.03207783
686.3 | 0.03475792
686.4 | 0.03760797
686.5 | 0.03886281
686.6 | 0.03773283
686.7 | 0.03593622
686.8 | 0.03359452
686.9 | 0.03159485
687 | 0.02999964
687.1 | 0.02690642
687.2 | 0.02453779
687.3 | 0.02121295
687.4 | 0.02045783
687.5 | 0.02025182
687.6 | 0.02155747
687.7 | 0.02303627
687.8 | 0.02281944
687.9 | 0.02277523
688 | 0.02350567
688.1 | 0.02453468
688.2 | 0.02410795
688.3 | 0.02270213
688.4 | 0.02303959
688.5 | 0.0237226
688.6 | 0.02388197
688.7 | 0.02299397
688.8 | 0.02324735
688.9 | 0.02445388
689 | 0.02308885
689.1 | 0.02197016
689.2 | 0.02141167
689.3 | 0.02108343
689.4 | 0.02152456
689.5 | 0.02148401
689.6 | 0.02300376
689.7 | 0.02361254
689.8 | 0.02459336
689.9 | 0.02788122
690 | 0.03517898
690.1 | 0.04033829
690.2 | 0.04394547
690.3 | 0.04225125
690.4 | 0.03921592
690.5 | 0.03442736
690.6 | 0.02958131
690.7 | 0.02550622
690.8 | 0.02211592
690.9 | 0.0192569
691 | 0.01742505
691.1 | 0.01708986
691.2 | 0.01717314
691.3 | 0.01732957
691.4 | 0.01850124
691.5 | 0.01944286
691.6 | 0.02292026
691.7 | 0.02474371
691.8 | 0.02778525
691.9 | 0.02844573
692 | 0.02844488
692.1 | 0.0267227
692.2 | 0.02437705
692.3 | 0.02162382
692.4 | 0.01950592
692.5 | 0.01800144
692.6 | 0.01668576
692.7 | 0.01652683
692.8 | 0.01589156
692.9 | 0.01559638
693 | 0.0158087
693.1 | 0.01590058
693.2 | 0.01757858
693.3 | 0.01729337
693.4 | 0.01725938
693.5 | 0.01710486
693.6 | 0.01718587
693.7 | 0.01784284
693.8 | 0.01744187
693.9 | 0.01743881
694 | 0.01570251
694.1 | 0.01553169
694.2 | 0.01524559
694.3 | 0.01588601
694.4 | 0.01672548
694.5 | 0.01730842
694.6 | 0.01885547
694.7 | 0.01955395
694.8 | 0.01970208
694.9 | 0.0201804
695 | 0.02050666
695.1 | 0.02141496
695.2 | 0.02322585
695.3 | 0.02168444
695.4 | 0.0208094
695.5 | 0.01791628
695.6 | 0.01771766
695.7 | 0.01773905
695.8 | 0.01814818
695.9 | 0.01843147
696 | 0.01871994
696.1 | 0.01816956
696.2 | 0.01841065
696.3 | 0.01747219
696.4 | 0.01780738
696.5 | 0.01777556
696.6 | 0.0180844
696.7 | 0.01921123
696.8 | 0.01907425
696.9 | 0.01948263
697 | 0.0187895
697.1 | 0.0192134
697.2 | 0.01959007
697.3 | 0.01902769
697.4 | 0.01829743
697.5 | 0.01700088
697.6 | 0.01590376
697.7 | 0.01552999
697.8 | 0.01627785
697.9 | 0.01762885
698 | 0.01931086
698.1 | 0.01986518
698.2 | 0.01876127
698.3 | 0.01750015
698.4 | 0.01621304
698.5 | 0.01825091
698.6 | 0.01990146
698.7 | 0.02082288
698.8 | 0.0200486
698.9 | 0.02041865
699 | 0.02067839
699.1 | 0.02247692
699.2 | 0.02057279
699.3 | 0.01973492
699.4 | 0.01800487
699.5 | 0.01838987
699.6 | 0.01788784
699.7 | 0.01753268
699.8 | 0.01643764
699.9 | 0.01637611
700 | 0.01668175
700.1 | 0.006418203
700.2 | 0.006561054
700.3 | 0.005019414
700.4 | 0.00377187
700.5 | 0.004087337
700.6 | 0.0033065
700.7 | 0.003443404
700.8 | 0.002311087
700.9 | 0.003014106
701 | 0.00308776
701.1 | 0.002925293
701.2 | 0.003659691
701.3 | 0.00338684
701.4 | 0.004698408
701.5 | 0.003360174
701.6 | 0.004230801
701.7 | 0.004361554
701.8 | 0.005195553
701.9 | 0.005415423
702 | 0.005425217
702.1 | 0.005550414
702.2 | 0.005859298
702.3 | 0.004446025
702.4 | 0.004387136
702.5 | 0.004553869
702.6 | 0.004227044
702.7 | 0.004908089
702.8 | 0.004203019
702.9 | 0.003959863
703 | 0.003874089
703.1 | 0.002460249
703.2 | 0.003130033
703.3 | 0.002015241
703.4 | 0.002800251
703.5 | 0.003538122
703.6 | 0.002669504
703.7 | 0.002708957
703.8 | 0.001320668
703.9 | 0.002288858
704 | 0.00109981
704.1 | 0.003338339
704.2 | 0.004889973
704.3 | 0.007120264
704.4 | 0.005818973
704.5 | 0.006120528
704.6 | 0.005202794
704.7 | 0.005619707
704.8 | 0.004554687
704.9 | 0.005333924
705 | 0.005729568
705.1 | 0.005184346
705.2 | 0.004796707
705.3 | 0.004351174
705.4 | 0.003616583
705.5 | 0.004090364
705.6 | 0.004049126
705.7 | 0.005663446
705.8 | 0.004838776
705.9 | 0.00541229
706 | 0.00519192
706.1 | 0.005444603
706.2 | 0.005397511
706.3 | 0.005376603
706.4 | 0.004598494
706.5 | 0.003568089
706.6 | 0.003636163
706.7 | 0.00428765
706.8 | 0.004481743
706.9 | 0.004323474
707 | 0.004449021
707.1 | 0.004684904
707.2 | 0.003800695
707.3 | 0.004099421
707.4 | 0.003057338
707.5 | 0.004039332
707.6 | 0.003832969
707.7 | 0.004515248
707.8 | 0.003677575
707.9 | 0.003560276
708 | 0.003211494
708.1 | 0.002894162
708.2 | 0.00280282
708.3 | 0.004262852
708.4 | 0.005923414733
708.5 | 0.007437282
708.6 | 0.006571681
708.7 | 0.004558928
708.8 | 0.002042134
708.9 | 0.002512707
709 | 0.002820212
709.1 | 0.004979739
709.2 | 0.003703365
709.3 | 0.005615946
709.4 | 0.003865478
709.5 | 0.004825281
709.6 | 0.003864066
709.7 | 0.003802682
709.8 | 0.003825392
709.9 | 0.004632247
710 | 0.004633726
710.1 | 0.003656053
710.2 | 0.002878405
710.3 | 0.003116314
710.4 | 0.002054354
710.5 | 0.002612981
710.6 | 0.002829522
710.7 | 0.00407248
710.8 | 0.002972867
710.9 | 0.003605024
711 | 0.004447855
711.1 | 0.004600881
711.2 | 0.004121866
711.3 | 0.004722323
711.4 | 0.00617103
711.5 | 0.00588645
711.6 | 0.004885293
711.7 | 0.006028274
711.8 | 0.007018711
711.9 | 0.007882831
712 | 0.0062956
712.1 | 0.006379243
712.2 | 0.006241411
712.3 | 0.005750343
712.4 | 0.005264463
712.5 | 0.004551925
712.6 | 0.004239765
712.7 | 0.00433847
712.8 | 0.005427866
712.9 | 0.004920305
713 | 0.005229576
713.1 | 0.004300165
713.2 | 0.005505264
713.3 | 0.006083218
713.4 | 0.006281506
713.5 | 0.006579914
713.6 | 0.005190815
713.7 | 0.005589088
713.8 | 0.00657274
713.9 | 0.009335006
714 | 0.01014538
714.1 | 0.009926224
714.2 | 0.008371481
714.3 | 0.007656066
714.4 | 0.008655738
714.5 | 0.008821484
714.6 | 0.01058182
714.7 | 0.01023521
714.8 | 0.0108339
714.9 | 0.009209006
715 | 0.008239114
715.1 | 0.008330303
715.2 | 0.009049739
715.3 | 0.008596869
715.4 | 0.007869367
715.5 | 0.007242133
715.6 | 0.007274667
715.7 | 0.008827831
715.8 | 0.008923606
715.9 | 0.009959598
716 | 0.007667759
716.1 | 0.007599446
716.2 | 0.007018832
716.3 | 0.00629561
716.4 | 0.007652601
716.5 | 0.006385164
716.6 | 0.007689262
716.7 | 0.006743601
716.8 | 0.008364686
716.9 | 0.007038314
717 | 0.007090461
717.1 | 0.006630184
717.2 | 0.009514048
717.3 | 0.01113617
717.4 | 0.01179629
717.5 | 0.01114475
717.6 | 0.01207447
717.7 | 0.01284035
717.8 | 0.01346345
717.9 | 0.01023511
718 | 0.009937354
718.1 | 0.008597992
718.2 | 0.01114489
718.3 | 0.01256622
718.4 | 0.01313053
718.5 | 0.01292203
718.6 | 0.01218948
718.7 | 0.01334632
718.8 | 0.0141487
718.9 | 0.01513128
719 | 0.01559489
719.1 | 0.01542273
719.2 | 0.01517629
719.3 | 0.01530057
719.4 | 0.01438116
719.5 | 0.01326055
719.6 | 0.01214006
719.7 | 0.01290438
719.8 | 0.01485011
719.9 | 0.01482537
720 | 0.01506015
720.1 | 0.007420034
720.2 | 0.01043595
720.3 | 0.01089755
720.4 | 0.0102033
720.5 | 0.009254753
720.6 | 0.009907045
720.7 | 0.01164651
720.8 | 0.01123846
720.9 | 0.01142967
721 | 0.01289922
721.1 | 0.01448078
721.2 | 0.01688071
721.3 | 0.0172262
721.4 | 0.0187723
721.5 | 0.01839537
721.6 | 0.01933078
721.7 | 0.0197243
721.8 | 0.02314325
721.9 | 0.02445223
722 | 0.02639509
722.1 | 0.02359086
722.2 | 0.02365495
722.3 | 0.02303284
722.4 | 0.02228852
722.5 | 0.02082663
722.6 | 0.01991266
722.7 | 0.01970564
722.8 | 0.02015232
722.9 | 0.0203386
723 | 0.02122126
723.1 | 0.0223381
723.2 | 0.02227984
723.3 | 0.02327463
723.4 | 0.0226313
723.5 | 0.0220572
723.6 | 0.02157889
723.7 | 0.02056905
723.8 | 0.02036729
723.9 | 0.01900708
724 | 0.0196237
724.1 | 0.02081446
724.2 | 0.02235123
724.3 | 0.02237272
724.4 | 0.02363347
724.5 | 0.02347409
724.6 | 0.02558665
724.7 | 0.02675259
724.8 | 0.02953282
724.9 | 0.0294158
725 | 0.03118511
725.1 | 0.03236337
725.2 | 0.03592661
725.3 | 0.03529715
725.4 | 0.03656203
725.5 | 0.03719205
725.6 | 0.03751251
725.7 | 0.03751801
725.8 | 0.037326
725.9 | 0.04015645
726 | 0.04182904
726.1 | 0.04269508
726.2 | 0.04273799
726.3 | 0.0431765
726.4 | 0.04349209
726.5 | 0.04383978
726.6 | 0.04293101
726.7 | 0.04336953
726.8 | 0.04308097
726.9 | 0.0427657
727 | 0.04250391
727.1 | 0.04217264
727.2 | 0.0447819
727.3 | 0.04341843
727.4 | 0.04437569
727.5 | 0.04392662
727.6 | 0.04533865
727.7 | 0.04448835
727.8 | 0.04433872
727.9 | 0.04450462
728 | 0.04503421
728.1 | 0.04464923
728.2 | 0.0469283
728.3 | 0.04931578
728.4 | 0.05083686
728.5 | 0.05144229
728.6 | 0.05358058
728.7 | 0.05783376
728.8 | 0.06135031
728.9 | 0.06609055
729 | 0.06951228
729.1 | 0.07441335
729.2 | 0.0781013
729.3 | 0.08493102
729.4 | 0.09152915
729.5 | 0.09836621
729.6 | 0.1032277
729.7 | 0.1091989
729.8 | 0.1130288
729.9 | 0.1162904
730 | 0.1179685
730.1 | 0.1222707
730.2 | 0.1248248
730.3 | 0.127173
730.4 | 0.126512
730.5 | 0.1282601
730.6 | 0.1307033
730.7 | 0.1355943
730.8 | 0.1426298
730.9 | 0.1509034
731 | 0.1598611
731.1 | 0.1697948
731.2 | 0.1822075
731.3 | 0.197924
731.4 | 0.2147153
731.5 | 0.2352564
731.6 | 0.2624505
731.7 | 0.3018386
731.8 | 0.3543027
731.9 | 0.4223951
732 | 0.5096196
732.1 | 0.6284843
732.2 | 0.7734133
732.3 | 0.9419144
732.4 | 1.102552
732.5 | 1.251316
732.6 | 1.370625
732.7 | 1.454784
732.8 | 1.485798
732.9 | 1.458339
733 | 1.370834
733.1 | 1.228377
733.2 | 1.051646
733.3 | 0.8677949
733.4 | 0.714682
733.5 | 0.5880324
733.6 | 0.4950694
733.7 | 0.4213956
733.8 | 0.3737886
733.9 | 0.3449412
734 | 0.3378589
734.1 | 0.3551731
734.2 | 0.3985242
734.3 | 0.4760418
734.4 | 0.5836921
734.5 | 0.7228939
734.6 | 0.8688226
734.7 | 1.002004
734.8 | 1.086115
734.9 | 1.101963
735 | 1.035088
735.1 | 0.9117249
735.2 | 0.7638014
735.3 | 0.6379439
735.4 | 0.5490229
735.5 | 0.5119226
735.6 | 0.5297398
735.7 | 0.6155376
735.8 | 0.7610677
735.9 | 0.9562092
736 | 1.160927
736.1 | 1.328612
736.2 | 1.419971
736.3 | 1.427653
736.4 | 1.361056
736.5 | 1.236054
736.6 | 1.06108
736.7 | 0.867837
736.8 | 0.6699523
736.9 | 0.4879563
737 | 0.3403543
737.1 | 0.2379821
737.2 | 0.1795314
737.3 | 0.1463126
737.4 | 0.123501
737.5 | 0.1069362
737.6 | 0.09277971
737.7 | 0.08213939
737.8 | 0.07438834
737.9 | 0.06972462
738 | 0.06907334
738.1 | 0.06946606
738.2 | 0.07265854
738.3 | 0.07548709
738.4 | 0.08171191
738.5 | 0.0879521
738.6 | 0.09835852
738.7 | 0.1119254
738.8 | 0.1305932
738.9 | 0.1523515
739 | 0.1753324
739.1 | 0.1950246
739.2 | 0.2090336
739.3 | 0.2137441
739.4 | 0.2112258
739.5 | 0.2014259
739.6 | 0.1895577
739.7 | 0.1731577
739.8 | 0.1552143
739.9 | 0.1372329
740 | 0.1259574
740.1 | 0.1168493
740.2 | 0.1130813
740.3 | 0.1112693
740.4 | 0.1147846
740.5 | 0.1225342
740.6 | 0.1369738
740.7 | 0.1611578
740.8 | 0.1905751
740.9 | 0.223104
741 | 0.2524029
741.1 | 0.2730452
741.2 | 0.2853808
741.3 | 0.2882655
741.4 | 0.2853457
741.5 | 0.2772816
741.6 | 0.2662329
741.7 | 0.2574853
741.8 | 0.2519538
741.9 | 0.2549606
742 | 0.2690396
742.1 | 0.2963878
742.2 | 0.3385036
742.3 | 0.3917291
742.4 | 0.4574183
742.5 | 0.5353511
742.6 | 0.6157195
742.7 | 0.6905673
742.8 | 0.7419259
742.9 | 0.7719009
743 | 0.7709199
743.1 | 0.7485551
743.2 | 0.7076125
743.3 | 0.6611711
743.4 | 0.6133898
743.5 | 0.5754688
743.6 | 0.5542158
743.7 | 0.5566051
743.8 | 0.5821583
743.9 | 0.6297578
744 | 0.6801185
744.1 | 0.7094157
744.2 | 0.6914339
744.3 | 0.6251261
744.4 | 0.5270264
744.5 | 0.4209013
744.6 | 0.3310515
744.7 | 0.26068
744.8 | 0.2127952
744.9 | 0.180519
745 | 0.1620855
745.1 | 0.1516122
745.2 | 0.1480521
745.3 | 0.1510894
745.4 | 0.1587624
745.5 | 0.1687904
745.6 | 0.1825321
745.7 | 0.2001883
745.8 | 0.2164381
745.9 | 0.230355
746 | 0.2413286
746.1 | 0.2551825
746.2 | 0.2718228
746.3 | 0.294642
746.4 | 0.3265133
746.5 | 0.3710544
746.6 | 0.4303322
746.7 | 0.5043611
746.8 | 0.5937544
746.9 | 0.7067626
747 | 0.8498933
747.1 | 1.012224
747.2 | 1.184556
747.3 | 1.334218
747.4 | 1.458704
747.5 | 1.538039
747.6 | 1.582236
747.7 | 1.587572
747.8 | 1.554959
747.9 | 1.481601
748 | 1.364419
748.1 | 1.222494
748.2 | 1.067262
748.3 | 0.9126377
748.4 | 0.7626149
748.5 | 0.6263525
748.6 | 0.5132896
748.7 | 0.4177656
748.8 | 0.342563
748.9 | 0.2833135
749 | 0.2437822
749.1 | 0.2183276
749.2 | 0.1975348
749.3 | 0.1804387
749.4 | 0.1649667
749.5 | 0.1545521
749.6 | 0.1460637
749.7 | 0.1389138
749.8 | 0.1349386
749.9 | 0.1316453
750 | 0.1328425
750.1 | 0.1380576
750.2 | 0.154175
750.3 | 0.1748736
750.4 | 0.2040514
750.5 | 0.233736
750.6 | 0.2654365
750.7 | 0.2907848
750.8 | 0.3080063
750.9 | 0.3129861
751 | 0.3089891
751.1 | 0.2983819
751.2 | 0.2851296
751.3 | 0.2661168
751.4 | 0.2449443
751.5 | 0.2219499
751.6 | 0.1996859
751.7 | 0.1806204
751.8 | 0.1625075
751.9 | 0.1478206
752 | 0.1352735
752.1 | 0.1239943
752.2 | 0.1139994
752.3 | 0.103954
752.4 | 0.09902763
752.5 | 0.09807312
752.6 | 0.09884246
752.7 | 0.1015862
752.8 | 0.1067757
752.9 | 0.1155912
753 | 0.1236901
753.1 | 0.1290403
753.2 | 0.1315867
753.3 | 0.1356395
753.4 | 0.1375276
753.5 | 0.1418387
753.6 | 0.1451175
753.7 | 0.1546527
753.8 | 0.1678076
753.9 | 0.1868808
754 | 0.2078985
754.1 | 0.2273041
754.2 | 0.2414833
754.3 | 0.2505587
754.4 | 0.2537047
754.5 | 0.2527338
754.6 | 0.2477843
754.7 | 0.240704
754.8 | 0.2364381
754.9 | 0.2356119
755 | 0.2406233
755.1 | 0.246953
755.2 | 0.2525373
755.3 | 0.2516513
755.4 | 0.2390803
755.5 | 0.215859
755.6 | 0.1833567
755.7 | 0.1479329
755.8 | 0.1164377
755.9 | 0.09369709
756 | 0.07837282
756.1 | 0.06827959
756.2 | 0.06061132
756.3 | 0.05442639
756.4 | 0.04983553
756.5 | 0.04456576
756.6 | 0.0421604
756.7 | 0.04014632
756.8 | 0.04040223
756.9 | 0.04025229
757 | 0.03919469
757.1 | 0.04031553
757.2 | 0.04134054
757.3 | 0.04503819
757.4 | 0.04652974
757.5 | 0.05162987
757.6 | 0.05598063
757.7 | 0.06302635
757.8 | 0.07109661
757.9 | 0.08175187
758 | 0.09371925
758.1 | 0.1094888
758.2 | 0.1296585
758.3 | 0.159161
758.4 | 0.19955
758.5 | 0.2518314
758.6 | 0.3087823
758.7 | 0.3615188
758.8 | 0.4009171
758.9 | 0.4201981
759 | 0.4114164
759.1 | 0.3797223
759.2 | 0.330028
759.3 | 0.2713833
759.4 | 0.2143805
759.5 | 0.1655564
759.6 | 0.1323561
759.7 | 0.10754
759.8 | 0.09144213
759.9 | 0.07735097
760 | 0.06773403
760.1 | 0.05749179
760.2 | 0.05008596
760.3 | 0.04484276
760.4 | 0.04381062
760.5 | 0.04453708
760.6 | 0.04350502
760.7 | 0.04136743
760.8 | 0.04192248
760.9 | 0.04238144
761 | 0.04645955
761.1 | 0.04848123
761.2 | 0.05199796
761.3 | 0.05301521
761.4 | 0.05308434
761.5 | 0.05412866
761.6 | 0.05454615
761.7 | 0.05304531
761.8 | 0.05072578
761.9 | 0.04845579
762 | 0.04662568
762.1 | 0.0426266
762.2 | 0.03798585
762.3 | 0.03593665
762.4 | 0.03451764
762.5 | 0.03186281
762.6 | 0.0302216
762.7 | 0.0292732
762.8 | 0.03014071
762.9 | 0.02871849
763 | 0.02687639
763.1 | 0.02570538
763.2 | 0.0239232
763.3 | 0.02612466
763.4 | 0.02678392
763.5 | 0.02752844
763.6 | 0.02791646
763.7 | 0.02574491
763.8 | 0.02617532
763.9 | 0.02504176
764 | 0.02569018
764.1 | 0.02553008
764.2 | 0.02640204
764.3 | 0.02801398
764.4 | 0.02944022
764.5 | 0.02913619
764.6 | 0.03235286
764.7 | 0.03431377
764.8 | 0.03716655
764.9 | 0.03783831
765 | 0.0393909
765.1 | 0.04077321
765.2 | 0.04165923
765.3 | 0.0402488
765.4 | 0.0399012
765.5 | 0.03897711
765.6 | 0.03786647
765.7 | 0.03438295
765.8 | 0.03197336
765.9 | 0.03089136
766 | 0.03168988
766.1 | 0.03143893
766.2 | 0.03299426
766.3 | 0.0327379
766.4 | 0.03361673
766.5 | 0.03248099
766.6 | 0.03074365
766.7 | 0.02845343
766.8 | 0.02849013
766.9 | 0.02878236
767 | 0.02884035
767.1 | 0.02905274
767.2 | 0.02993605
767.3 | 0.03106991
767.4 | 0.02963138
767.5 | 0.02758131
767.6 | 0.02634624
767.7 | 0.02539346
767.8 | 0.02480253
767.9 | 0.0220322
768 | 0.02272255
768.1 | 0.02086739
768.2 | 0.02378991
768.3 | 0.02249759
768.4 | 0.02392699
768.5 | 0.02224132
768.6 | 0.02050857
768.7 | 0.01782625
768.8 | 0.01656244
768.9 | 0.01645573
769 | 0.02026188
769.1 | 0.01958144
769.2 | 0.0213179
769.3 | 0.02120042
769.4 | 0.02313428
769.5 | 0.02284133
769.6 | 0.02210728
769.7 | 0.02420641
769.8 | 0.02583321
769.9 | 0.02818449
770 | 0.02732703
770.1 | 0.02885929
770.2 | 0.02803894
770.3 | 0.02929461
770.4 | 0.02892664
770.5 | 0.03051811
770.6 | 0.03101281
770.7 | 0.03225877
770.8 | 0.03270573
770.9 | 0.0350238
771 | 0.03427676
771.1 | 0.03494254
771.2 | 0.03400362
771.3 | 0.03579977
771.4 | 0.03779417
771.5 | 0.03923976
771.6 | 0.03876408
771.7 | 0.03744541
771.8 | 0.0388535
771.9 | 0.04223805
772 | 0.0436639
772.1 | 0.04336934
772.2 | 0.0414509
772.3 | 0.0428444
772.4 | 0.04293455
772.5 | 0.04537625
772.6 | 0.04441876
772.7 | 0.04459446
772.8 | 0.04463654
772.9 | 0.04717021
773 | 0.0487423
773.1 | 0.04924995
773.2 | 0.04786887
773.3 | 0.04819985
773.4 | 0.0470812
773.5 | 0.04535339
773.6 | 0.04413936
773.7 | 0.04650154
773.8 | 0.04706772
773.9 | 0.04801914
774 | 0.04736049
774.1 | 0.04848852
774.2 | 0.04793678
774.3 | 0.04875998
774.4 | 0.05185313
774.5 | 0.05544716
774.6 | 0.05581092
774.7 | 0.05648029
774.8 | 0.05449107
774.9 | 0.05662895
775 | 0.05590986
775.1 | 0.06053252
775.2 | 0.06173412
775.3 | 0.06312404
775.4 | 0.06427271
775.5 | 0.06567965
775.6 | 0.07140085
775.7 | 0.07305802
775.8 | 0.07890329
775.9 | 0.08383943
776 | 0.09087984
776.1 | 0.09786798
776.2 | 0.1078988
776.3 | 0.1199059
776.4 | 0.1336941
776.5 | 0.1523804
776.6 | 0.1757369
776.7 | 0.2077584
776.8 | 0.2477134
776.9 | 0.300216
777 | 0.3571651
777.1 | 0.4088513
777.2 | 0.4471125
777.3 | 0.4697665
777.4 | 0.4759467
777.5 | 0.4665336
777.6 | 0.4461708
777.7 | 0.4149526
777.8 | 0.383155
777.9 | 0.3518005
778 | 0.3274043
778.1 | 0.3075953
778.2 | 0.291359
778.3 | 0.2811891
778.4 | 0.2725019
778.5 | 0.2629182
778.6 | 0.2502295
778.7 | 0.2364478
778.8 | 0.2217357
778.9 | 0.2052629
779 | 0.1915117
779.1 | 0.1777703
779.2 | 0.1661942
779.3 | 0.1533607
779.4 | 0.1434794
779.5 | 0.1349904
779.6 | 0.1261815
779.7 | 0.1194679
779.8 | 0.1140551
779.9 | 0.1076937
780 | 0.1011745
780.1 | 0.09529979
780.2 | 0.09134827
780.3 | 0.08786011
780.4 | 0.08456946
780.5 | 0.08143267
780.6 | 0.07894538
780.7 | 0.07828139
780.8 | 0.07816195
780.9 | 0.07854387
781 | 0.07715232
781.1 | 0.07759881
781.2 | 0.07664944
781.3 | 0.07580267
781.4 | 0.07514999
781.5 | 0.07529997
781.6 | 0.07462583
781.7 | 0.07437724
781.8 | 0.07383787
781.9 | 0.07351933
782 | 0.07122546
782.1 | 0.0709448
782.2 | 0.0717296
782.3 | 0.07323055
782.4 | 0.0730251
782.5 | 0.07074229
782.6 | 0.06925673
782.7 | 0.069272
782.8 | 0.07116477
782.9 | 0.07197651
783 | 0.07193259
783.1 | 0.07048961
783.2 | 0.07068781
783.3 | 0.07039641
783.4 | 0.07112727
783.5 | 0.0719067
783.6 | 0.07392457
783.7 | 0.07514082
783.8 | 0.07816287
783.9 | 0.07822128
784 | 0.08090046
784.1 | 0.08012285
784.2 | 0.08173488
784.3 | 0.08328279
784.4 | 0.08467473
784.5 | 0.08719083
784.6 | 0.08978425
784.7 | 0.09377549
784.8 | 0.0979767
784.9 | 0.1014394
785 | 0.1059258
785.1 | 0.1105532
785.2 | 0.1160025
785.3 | 0.1206746
785.4 | 0.1238521
785.5 | 0.1262299
785.6 | 0.1275717
785.7 | 0.1279146
785.8 | 0.1260305
785.9 | 0.125713
786 | 0.1228919
786.1 | 0.1189995
786.2 | 0.114839
786.3 | 0.1128361
786.4 | 0.1114757
786.5 | 0.109681
786.6 | 0.1067086
786.7 | 0.1049487
786.8 | 0.1006026
786.9 | 0.09683548
787 | 0.09430592
787.1 | 0.09144265
787.2 | 0.08773843
787.3 | 0.08125311
787.4 | 0.0758451
787.5 | 0.07309231
787.6 | 0.07379665
787.7 | 0.07361265
787.8 | 0.07086683
787.9 | 0.06839178
788 | 0.06455908
788.1 | 0.06416605
788.2 | 0.06425642
788.3 | 0.0673397
788.4 | 0.070065
788.5 | 0.07162968
788.6 | 0.07497191
788.7 | 0.07610754
788.8 | 0.07692017
788.9 | 0.0795497
789 | 0.08120449
789.1 | 0.08481949
789.2 | 0.08568253
789.3 | 0.08876115
789.4 | 0.08848993
789.5 | 0.08794853
789.6 | 0.08734236
789.7 | 0.08781146
789.8 | 0.08896701
789.9 | 0.09331423
790 | 0.09832726
790.1 | 0.1028043
790.2 | 0.1073679
790.3 | 0.1137805
790.4 | 0.1259727
790.5 | 0.1414672
790.6 | 0.1616963
790.7 | 0.1849941
790.8 | 0.2160255
790.9 | 0.2636896
791 | 0.3351219
791.1 | 0.4347721
791.2 | 0.5672364
791.3 | 0.715417
791.4 | 0.8390784
791.5 | 0.8878607
791.6 | 0.85314
791.7 | 0.7550934
791.8 | 0.6247755
791.9 | 0.5017413
792 | 0.4105419
792.1 | 0.3710248
792.2 | 0.3752158
792.3 | 0.4202012
792.4 | 0.5034765
792.5 | 0.6232432
792.6 | 0.7750956
792.7 | 0.9394692
792.8 | 1.085244
792.9 | 1.172067
793 | 1.164075
793.1 | 1.051473
793.2 | 0.8637237
793.3 | 0.672087
793.4 | 0.5150098
793.5 | 0.4105664
793.6 | 0.344385
793.7 | 0.3146456
793.8 | 0.3122737
793.9 | 0.3291557
794 | 0.3581753
794.1 | 0.4027218
794.2 | 0.460876
794.3 | 0.5425009
794.4 | 0.6653593
794.5 | 0.8297863
794.6 | 1.020538
794.7 | 1.203346
794.8 | 1.345676
794.9 | 1.403336
795 | 1.354363
795.1 | 1.214075
795.2 | 1.015548
795.3 | 0.8004674
795.4 | 0.6039904
795.5 | 0.4493051
795.6 | 0.3307017
795.7 | 0.2460188
795.8 | 0.1892744
795.9 | 0.15753
796 | 0.1347612
796.1 | 0.1155246
796.2 | 0.09851148
796.3 | 0.08729489
796.4 | 0.07753299
796.5 | 0.07388533
796.6 | 0.07139772
796.7 | 0.07336101
796.8 | 0.079604
796.9 | 0.08692105
797 | 0.09821556
797.1 | 0.1011411
797.2 | 0.100999
797.3 | 0.09717763
797.4 | 0.09267288
797.5 | 0.08985966
797.6 | 0.08753469
797.7 | 0.09041973
797.8 | 0.09815795
797.9 | 0.1180683
798 | 0.1578132
798.1 | 0.2278869
798.2 | 0.3504759
798.3 | 0.5189206
798.4 | 0.7208786
798.5 | 0.8923553
798.6 | 0.9868027
798.7 | 0.9654272
798.8 | 0.8390458
798.9 | 0.6664063
799 | 0.4869926
799.1 | 0.33874
799.2 | 0.2307358
799.3 | 0.1659147
799.4 | 0.1367073
799.5 | 0.1186706
799.6 | 0.1066089
799.7 | 0.09762738
799.8 | 0.08995302
799.9 | 0.08439853
800 | 0.07922394
800.1 | 0.08006931
800.2 | 0.08299188
800.3 | 0.08618666
800.4 | 0.08521892
800.5 | 0.08381422
800.6 | 0.07936279
800.7 | 0.07711418
800.8 | 0.07561007
800.9 | 0.07536658
801 | 0.07703537
801.1 | 0.07585446
801.2 | 0.07633275
801.3 | 0.07607305
801.4 | 0.08189382
801.5 | 0.09026884
801.6 | 0.1068408
801.7 | 0.1290603
801.8 | 0.1611953
801.9 | 0.1940755
802 | 0.230575
802.1 | 0.2635915
802.2 | 0.2910228
802.3 | 0.3063019
802.4 | 0.3070435
802.5 | 0.2975078
802.6 | 0.282016
802.7 | 0.2635096
802.8 | 0.2479329
802.9 | 0.2317344
803 | 0.2173398
803.1 | 0.2032599
803.2 | 0.1919214
803.3 | 0.1847237
803.4 | 0.1827288
803.5 | 0.1931718
803.6 | 0.2134627
803.7 | 0.2476107
803.8 | 0.2945476
803.9 | 0.3647563
804 | 0.4630451
804.1 | 0.6010939
804.2 | 0.7766194
804.3 | 0.9653812
804.4 | 1.120223
804.5 | 1.197925
804.6 | 1.177278
804.7 | 1.066091
804.8 | 0.8987679
804.9 | 0.7108938
805 | 0.5494873
805.1 | 0.4330357
805.2 | 0.3737906
805.3 | 0.3587865
805.4 | 0.3752879
805.5 | 0.4139405
805.6 | 0.4714633
805.7 | 0.5405174
805.8 | 0.6149377
805.9 | 0.6827241
806 | 0.744395
806.1 | 0.7881577
806.2 | 0.8079413
806.3 | 0.8027996
806.4 | 0.7794411
806.5 | 0.7470969
806.6 | 0.709469
806.7 | 0.6763791
806.8 | 0.644597
806.9 | 0.6194223
807 | 0.6036826
807.1 | 0.6118073
807.2 | 0.6517646
807.3 | 0.7327556
807.4 | 0.8515346
807.5 | 1.004873
807.6 | 1.169725
807.7 | 1.330221
807.8 | 1.460463
807.9 | 1.545297
808 | 1.573093
808.1 | 1.545871
808.2 | 1.469348
808.3 | 1.352154
808.4 | 1.198161
808.5 | 1.02916
808.6 | 0.8546234
808.7 | 0.6861981
808.8 | 0.5303121
808.9 | 0.4052154
809 | 0.3156409
809.1 | 0.2551735
809.2 | 0.2088346
809.3 | 0.1726151
809.4 | 0.1465074
809.5 | 0.1267625
809.6 | 0.1085564
809.7 | 0.09509789
809.8 | 0.08773173
809.9 | 0.08423137
810 | 0.08207175
810.1 | 0.07918017
810.2 | 0.08267887
810.3 | 0.08419937
810.4 | 0.09041004
810.5 | 0.09710713
810.6 | 0.1072402
810.7 | 0.119714
810.8 | 0.1303485
810.9 | 0.1436255
811 | 0.1529136
811.1 | 0.165138
811.2 | 0.1753064
811.3 | 0.1864432
811.4 | 0.1934409
811.5 | 0.2034275
811.6 | 0.2217903
811.7 | 0.2532231
811.8 | 0.3038772
811.9 | 0.3717851
812 | 0.4683503
812.1 | 0.5737104
812.2 | 0.6890534
812.3 | 0.7884672
812.4 | 0.8640167
812.5 | 0.8910639
812.6 | 0.8819599
812.7 | 0.8410195
812.8 | 0.787841
812.9 | 0.7208713
813 | 0.6555354
813.1 | 0.5809812
813.2 | 0.4945938
813.3 | 0.4015772
813.4 | 0.3153416
813.5 | 0.245869
813.6 | 0.1898528
813.7 | 0.1483361
813.8 | 0.1133653
813.9 | 0.08809529
814 | 0.07031166
814.1 | 0.06071191
814.2 | 0.05559614
814.3 | 0.05236024
814.4 | 0.05287827
814.5 | 0.05154948
814.6 | 0.05075621
814.7 | 0.050359
814.8 | 0.05434043
814.9 | 0.057018
815 | 0.06630511
815.1 | 0.07918644
815.2 | 0.1016675
815.3 | 0.1244047
815.4 | 0.1485922
815.5 | 0.1748641
815.6 | 0.2012923
815.7 | 0.2212037
815.8 | 0.2311157
815.9 | 0.2286936
816 | 0.2126271
816.1 | 0.1928454
816.2 | 0.1688426
816.3 | 0.1498637
816.4 | 0.1290056
816.5 | 0.1107902
816.6 | 0.09311953
816.7 | 0.07996319
816.8 | 0.07199118
816.9 | 0.07044609
817 | 0.0740658
817.1 | 0.08361475
817.2 | 0.100318
817.3 | 0.1283488
817.4 | 0.1590527
817.5 | 0.1879882
817.6 | 0.2009954
817.7 | 0.1978641
817.8 | 0.1764273
817.9 | 0.1387747
818 | 0.101738
818.1 | 0.07117242
818.2 | 0.05402347
818.3 | 0.04249347
818.4 | 0.03686858
818.5 | 0.03288128
818.6 | 0.0317457
818.7 | 0.0301793
818.8 | 0.02879975
818.9 | 0.02537886
819 | 0.02376721
819.1 | 0.02401568
819.2 | 0.02404629
819.3 | 0.02197309
819.4 | 0.02254015
819.5 | 0.02283104
819.6 | 0.02678947
819.7 | 0.02764975
819.8 | 0.03240648
819.9 | 0.04033216
820 | 0.04955754
820.1 | 0.06093401
820.2 | 0.07703296
820.3 | 0.1007087
820.4 | 0.1403153
820.5 | 0.188209
820.6 | 0.249512
820.7 | 0.3108411
820.8 | 0.3612311
820.9 | 0.3791836
821 | 0.36048
821.1 | 0.3089012
821.2 | 0.2494741
821.3 | 0.191807
821.4 | 0.1468654
821.5 | 0.1075484
821.6 | 0.07756861
821.7 | 0.05671962
821.8 | 0.04628278
821.9 | 0.03796918
822 | 0.0323936
822.1 | 0.02450288
822.2 | 0.02034786
822.3 | 0.01734292
822.4 | 0.01680587
822.5 | 0.01468886
822.6 | 0.01285381
822.7 | 0.01069129
822.8 | 0.008265355
822.9 | 0.007322137
823 | 0.009993718
823.1 | 0.01503089
823.2 | 0.01676885
823.3 | 0.01565919
823.4 | 0.0135905
823.5 | 0.01328182
823.6 | 0.01061597
823.7 | 0.01185399
823.8 | 0.01060805
823.9 | 0.0126937
824 | 0.01253873
824.1 | 0.01390985
824.2 | 0.01784305
824.3 | 0.0166164
824.4 | 0.01738416
824.5 | 0.015866
824.6 | 0.02051249
824.7 | 0.01881798
824.8 | 0.01962864
824.9 | 0.01340106
825 | 0.01394028
825.1 | 0.0105273
825.2 | 0.008990646
825.3 | 0.006274869
825.4 | 0.004010309
825.5 | 0.005351955
825.6 | 0.004049947
825.7 | 0.00269553
825.8 | 0.001103869
825.9 | 0.001968954
826 | 0.01368811
826.1 | 0.01728685
826.2 | 0.0180523
826.3 | 0.01832508
826.4 | 0.01212307
826.5 | 0.009929326
826.6 | 0.008757754
826.7 | 0.01091397
826.8 | 0.01157504
826.9 | 0.01236969
827 | 0.01104257
827.1 | 0.01035368
827.2 | 0.007256071
827.3 | 0.005810638
827.4 | 0.009313202
827.5 | 0.01059724
827.6 | 0.01188356
827.7 | 0.009524512
827.8 | 0.006974547
827.9 | 0.005362128
828 | 0.004985099
828.1 | 0.007291758
828.2 | 0.01221309
828.3 | 0.01245554
828.4 | 0.01289422
828.5 | 0.01237258
828.6 | 0.01114853
828.7 | 0.009742748
828.8 | 0.00648099
828.9 | 0.01076582
829 | 0.00958049
829.1 | 0.008633444
829.2 | 0.007357601
829.3 | 0.007122743
829.4 | 0.005619815
829.5 | 0.006332391
829.6 | 0.008893883
829.7 | 0.0109593
829.8 | 0.009917627
829.9 | 0.01245897
830 | 0.01273816
830.1 | 0.009027988
830.2 | 0.003766288
830.3 | 0.004007456
830.4 | 0.00652515
830.5 | 0.008122107
830.6 | 0.009269537
830.7 | 0.01106925
830.8 | 0.01425211
830.9 | 0.01441678
831 | 0.01459315
831.1 | 0.01355752
831.2 | 0.01458171
831.3 | 0.01726219
831.4 | 0.01976119
831.5 | 0.0203532
831.6 | 0.01775019
831.7 | 0.01174425
831.8 | 0.003848866
831.9 | 0.0003833535
832 | 0.001135983
832.1 | 0.009350902
832.2 | 0.005449407
832.3 | 0.007614041
832.4 | 0.001943863
832.5 | 0.004736258
832.6 | 0.005892496
832.7 | 0.003742687
832.8 | 0.002776877
832.9 | -0.0004345155
833 | 0.004738504
833.1 | 0.01497868
833.2 | 0.009014022
833.3 | 0.009000923
833.4 | 0.007220679
833.5 | 0.00973285
833.6 | 0.008429419
833.7 | 0.01063709
833.8 | 0.01143957
833.9 | 0.01420057
834 | 0.01368811
834.1 | 0.01728685
834.2 | 0.0180523
834.3 | 0.01832508
834.4 | 0.01212307
834.5 | 0.009929326
834.6 | 0.008757754
834.7 | 0.01091397
834.8 | 0.01157504
834.9 | 0.01236969
835 | 0.01104257
835.1 | 0.01035368
835.2 | 0.007256071
835.3 | 0.005810638
835.4 | 0.009313202
835.5 | 0.01059724
835.6 | 0.01188356
835.7 | 0.009524512
835.8 | 0.006974547
835.9 | 0.005362128
836 | 0.004985099
836.1 | 0.007291758
836.2 | 0.01221309
836.3 | 0.01245554
836.4 | 0.01289422
836.5 | 0.01237258
836.6 | 0.01114853
836.7 | 0.009742748
836.8 | 0.00648099
836.9 | 0.01076582
837 | 0.00958049
837.1 | 0.008633444
837.2 | 0.007357601
837.3 | 0.007122743
837.4 | 0.005619815
837.5 | 0.006332391
837.6 | 0.008893883
837.7 | 0.0109593
837.8 | 0.009917627
837.9 | 0.01245897
838 | 0.01273816
838.1 | 0.009027988
838.2 | 0.003766288
838.3 | 0.004007456
838.4 | 0.00652515
838.5 | 0.008122107
838.6 | 0.009269537
838.7 | 0.01106925
838.8 | 0.01425211
838.9 | 0.01441678
839 | 0.01459315
839.1 | 0.01355752
839.2 | 0.01458171
839.3 | 0.01726219
839.4 | 0.01976119
839.5 | 0.0203532
839.6 | 0.01775019
839.7 | 0.01174425
839.8 | 0.003848866
839.9 | 0.0003833535
840 | 0.001135983
840.1 | 0.009350902
840.2 | 0.005449407
840.3 | 0.007614041
840.4 | 0.001943863
840.5 | 0.004736258
840.6 | 0.005892496
840.7 | 0.003742687
840.8 | 0.002776877
840.9 | -0.0004345155
841 | 0.004738504
841.1 | 0.004496784
841.2 | 0.003550167
841.3 | 0.003702333
841.4 | 0.006725828
841.5 | 0.009688962
841.6 | 0.00703345
841.7 | 0.005170242
841.8 | 0.00371131
841.9 | 0.007777194
842 | 0.01026671
842.1 | 0.01300916
842.2 | 0.01076493
842.3 | 0.01170283
842.4 | 0.01027174
842.5 | 0.01077648
842.6 | 0.007309465
842.7 | 0.009544707
842.8 | 0.005527539
842.9 | 0.009021298
843 | 0.006113222
843.1 | 0.01199019
843.2 | 0.0127594
843.3 | 0.01586638
843.4 | 0.01206734
843.5 | 0.007459408
843.6 | 0.005245973
843.7 | 0.01271744
843.8 | 0.02036895
843.9 | 0.02005747
844 | 0.01543881
844.1 | 0.01182402
844.2 | 0.008578937
844.3 | 0.009773121
844.4 | 0.006088785
844.5 | 0.01049858
844.6 | 0.007684983
844.7 | 0.01156356
844.8 | 0.01165826
844.9 | 0.01237347
845 | 0.01050889
845.1 | 0.01236015
845.2 | 0.01275236
845.3 | 0.01558414
845.4 | 0.01515249
845.5 | 0.018736
845.6 | 0.02591521
845.7 | 0.0285436
845.8 | 0.02448314
845.9 | 0.01461213
846 | 0.01164684
846.1 | 0.01014053
846.2 | 0.0139815
846.3 | 0.01394657
846.4 | 0.01403644
846.5 | 0.01331485
846.6 | 0.0145071
846.7 | 0.01806668
846.8 | 0.01408278
846.9 | 0.01351716
847 | 0.01374661
847.1 | 0.02107423
847.2 | 0.01770251
847.3 | 0.01644415
847.4 | 0.01141211
847.5 | 0.01670788
847.6 | 0.01747567
847.7 | 0.0183002
847.8 | 0.0205429
847.9 | 0.0229105
848 | 0.02651644
848.1 | 0.02502964
848.2 | 0.02583107
848.3 | 0.02089
848.4 | 0.02446416
848.5 | 0.02385604
848.6 | 0.0284282
848.7 | 0.02682546
848.8 | 0.03285954
848.9 | 0.03035952
849 | 0.03029338
849.1 | 0.02118009
849.2 | 0.02312147
849.3 | 0.02297776
849.4 | 0.02569056
849.5 | 0.03008526
849.6 | 0.03042618
849.7 | 0.02683932
849.8 | 0.02162567
849.9 | 0.01968883
850 | 0.02969244
850.1 | 0.03033591
850.2 | 0.03226979
850.3 | 0.03264183
850.4 | 0.03447036
850.5 | 0.02983371
850.6 | 0.02854163
850.7 | 0.03177448
850.8 | 0.03859093
850.9 | 0.04030098
851 | 0.03355457
851.1 | 0.03327789
851.2 | 0.03142236
851.3 | 0.03132588
851.4 | 0.02743003
851.5 | 0.0307636
851.6 | 0.03836685
851.7 | 0.0422686
851.8 | 0.02954574
851.9 | 0.029579
852 | 0.02965779
852.1 | 0.03531236
852.2 | 0.03844755
852.3 | 0.03649572
852.4 | 0.04442294
852.5 | 0.0396274
852.6 | 0.04316131
852.7 | 0.0442229
852.8 | 0.0449781
852.9 | 0.0395216
853 | 0.03589944
853.1 | 0.03164799
853.2 | 0.03212091
853.3 | 0.03804827
853.4 | 0.05149316
853.5 | 0.05799909
853.6 | 0.04760898
853.7 | 0.04238769
853.8 | 0.04083141
853.9 | 0.04350496
854 | 0.03436107
854.1 | 0.0384273
854.2 | 0.04316385
854.3 | 0.05961645
854.4 | 0.05452674
854.5 | 0.05502594
854.6 | 0.05219634
854.7 | 0.06020693
854.8 | 0.06621585
854.9 | 0.06793341
855 | 0.06121985
855.1 | 0.05761287
855.2 | 0.05853451
855.3 | 0.06093972
855.4 | 0.06079039
855.5 | 0.05496323
855.6 | 0.05958604
855.7 | 0.05995838
855.8 | 0.06243091
855.9 | 0.0626708
856 | 0.06785169
856.1 | 0.07301957
856.2 | 0.07194163
856.3 | 0.07323077
856.4 | 0.07560183
856.5 | 0.08844111
856.6 | 0.09020153
856.7 | 0.09074846
856.8 | 0.08939422
856.9 | 0.08882047
857 | 0.08175809
857.1 | 0.08078755
857.2 | 0.08511935
857.3 | 0.1021044
857.4 | 0.1033676
857.5 | 0.1028978
857.6 | 0.09649577
857.7 | 0.08814036
857.8 | 0.08965271
857.9 | 0.09044587
858 | 0.1015359
858.1 | 0.1004214
858.2 | 0.1005873
858.3 | 0.104633
858.4 | 0.09910612
858.5 | 0.0996332
858.6 | 0.09449076
858.7 | 0.1031327
858.8 | 0.112242
858.9 | 0.1183078
859 | 0.1189716
859.1 | 0.1151199
859.2 | 0.1222398
859.3 | 0.1280435
859.4 | 0.1327288
859.5 | 0.1302822
859.6 | 0.1340698
859.7 | 0.1391033
859.8 | 0.1442578
859.9 | 0.1385599
860 | 0.1445327
860.1 | 0.1411327
860.2 | 0.141725
860.3 | 0.1385492
860.4 | 0.1354847
860.5 | 0.1409931
860.6 | 0.1382032
860.7 | 0.1447179
860.8 | 0.1410306
860.9 | 0.1485885
861 | 0.1546474
861.1 | 0.1667785
861.2 | 0.1605887
861.3 | 0.1581172
861.4 | 0.1703176
861.5 | 0.175522
861.6 | 0.1780302
861.7 | 0.1660072
861.8 | 0.1605125
861.9 | 0.1494108
862 | 0.1445634
862.1 | 0.1542798
862.2 | 0.1547232
862.3 | 0.1636677
862.4 | 0.174417
862.5 | 0.1978199
862.6 | 0.1960548
862.7 | 0.1948789
862.8 | 0.1932062
862.9 | 0.2081614
863 | 0.2060458
863.1 | 0.2080965
863.2 | 0.1902542
863.3 | 0.1768296
863.4 | 0.1819778
863.5 | 0.1888987
863.6 | 0.2060763
863.7 | 0.2015155
863.8 | 0.2100732
863.9 | 0.2156978
864 | 0.2174752
864.1 | 0.2332845
864.2 | 0.2248915
864.3 | 0.2273197
864.4 | 0.2113308
864.5 | 0.2269909
864.6 | 0.2345401
864.7 | 0.2521265
864.8 | 0.2569609
864.9 | 0.259008
865 | 0.2559929
865.1 | 0.262155
865.2 | 0.268536
865.3 | 0.2783334
865.4 | 0.2735106
865.5 | 0.2780843
865.6 | 0.2684478
865.7 | 0.2709427
865.8 | 0.259825
865.9 | 0.2618265
866 | 0.2554968
866.1 | 0.2619074
866.2 | 0.2712076
866.3 | 0.2810424
866.4 | 0.2849223
866.5 | 0.2853079
866.6 | 0.2912401
866.7 | 0.2990775
866.8 | 0.3002589
866.9 | 0.3019339
867 | 0.3019451
867.1 | 0.3086439
867.2 | 0.3130941
867.3 | 0.314358
867.4 | 0.3182414
867.5 | 0.320765
867.6 | 0.3414574
867.7 | 0.3572701
867.8 | 0.375297
867.9 | 0.3875856
868 | 0.3979461
868.1 | 0.4272075
868.2 | 0.4880301
868.3 | 0.5851901
868.4 | 0.6975185
868.5 | 0.7994928
868.6 | 0.8921909
868.7 | 0.9432544
868.8 | 0.9384115
868.9 | 0.8823335
869 | 0.7927695
869.1 | 0.6857969
869.2 | 0.5845157
869.3 | 0.4902117
869.4 | 0.4394443
869.5 | 0.4037397
869.6 | 0.4034776
869.7 | 0.4037765
869.8 | 0.4449082
869.9 | 0.5024692
870 | 0.5875798
870.1 | 0.6963639
870.2 | 0.8705322
870.3 | 1.087739
870.4 | 1.318513
870.5 | 1.58472
870.6 | 1.819936
870.7 | 2.023698
870.8 | 2.074641
870.9 | 1.998346
871 | 1.819546
871.1 | 1.57615
871.2 | 1.355223
871.3 | 1.114523
871.4 | 0.9144527
871.5 | 0.7451278
871.6 | 0.6244167
871.7 | 0.5089118
871.8 | 0.4239
871.9 | 0.3659386
872 | 0.3362969
872.1 | 0.3111864
872.2 | 0.2977644
872.3 | 0.2927612
872.4 | 0.2851625
872.5 | 0.2855597
872.6 | 0.2737058
872.7 | 0.2701218
872.8 | 0.2598988
872.9 | 0.2558883
873 | 0.2558505
873.1 | 0.2609879
873.2 | 0.2690496
873.3 | 0.2819105
873.4 | 0.3020704
873.5 | 0.3448826
873.6 | 0.3885621
873.7 | 0.4312018
873.8 | 0.4510782
873.9 | 0.4531412
874 | 0.4306076
874.1 | 0.3903348
874.2 | 0.3458377
874.3 | 0.3198918
874.4 | 0.30404
874.5 | 0.2992944
874.6 | 0.2926051
874.7 | 0.3002077
874.8 | 0.3365208
874.9 | 0.3862097
875 | 0.456787
875.1 | 0.5450268
875.2 | 0.6808163
875.3 | 0.8554893
875.4 | 1.056731
875.5 | 1.3209
875.6 | 1.575862
875.7 | 1.805934
875.8 | 1.885852
875.9 | 1.781177
876 | 1.550656
876.1 | 1.2709
876.2 | 1.056635
876.3 | 0.8271721
876.4 | 0.6293307
876.5 | 0.4700508
876.6 | 0.3957294
876.7 | 0.3525672
876.8 | 0.3249757
876.9 | 0.298522
877 | 0.2809174
877.1 | 0.2651616
877.2 | 0.257204
877.3 | 0.2497566
877.4 | 0.246169
877.5 | 0.2418174
877.6 | 0.2415512
877.7 | 0.2431374
877.8 | 0.2440885
877.9 | 0.2478077
878 | 0.2526658
878.1 | 0.2583147
878.2 | 0.2685408
878.3 | 0.2754928
878.4 | 0.2851965
878.5 | 0.2923201
878.6 | 0.318702
878.7 | 0.3503864
878.8 | 0.3831958
878.9 | 0.4012681
879 | 0.4150739
879.1 | 0.4252659
879.2 | 0.4318093
879.3 | 0.4377529
879.4 | 0.4296815
879.5 | 0.4155609
879.6 | 0.3920346
879.7 | 0.3734003
879.8 | 0.3400361
879.9 | 0.3074458
880 | 0.2736415
880.1 | 0.2507129
880.2 | 0.2223222
880.3 | 0.2026528
880.4 | 0.1813476
880.5 | 0.1630989
880.6 | 0.1455822
880.7 | 0.1314014
880.8 | 0.125489
880.9 | 0.1204145
881 | 0.119705
881.1 | 0.1147122
881.2 | 0.1078843
881.3 | 0.1054546
881.4 | 0.1049617
881.5 | 0.1086507
881.6 | 0.1079291
881.7 | 0.1078655
881.8 | 0.1074457
881.9 | 0.1073739
882 | 0.1113358
882.1 | 0.1106594
882.2 | 0.1143406
882.3 | 0.1192849
882.4 | 0.127351
882.5 | 0.1343195
882.6 | 0.1404059
882.7 | 0.1443958
882.8 | 0.1513578
882.9 | 0.1652354
883 | 0.1802042
883.1 | 0.196968
883.2 | 0.2195832
883.3 | 0.2596189
883.4 | 0.3110408
883.5 | 0.3746932
883.6 | 0.4751214
883.7 | 0.5912243
883.8 | 0.7045876
883.9 | 0.7862571
884 | 0.8659315
884.1 | 0.9302172
884.2 | 0.9711301
884.3 | 0.977914
884.4 | 0.9637972
884.5 | 0.9335334
884.6 | 0.8991393
884.7 | 0.8697806
884.8 | 0.8284684
884.9 | 0.7773599
885 | 0.7129748
885.1 | 0.6487846
885.2 | 0.5568562
885.3 | 0.4668919
885.4 | 0.3786157
885.5 | 0.3094157
885.6 | 0.2424429
885.7 | 0.1934842
885.8 | 0.1624055
885.9 | 0.1399183
886 | 0.1210948
886.1 | 0.1063696
886.2 | 0.09684428
886.3 | 0.08151088
886.4 | 0.06921522
886.5 | 0.0624141
886.6 | 0.0613818
886.7 | 0.06061816
886.8 | 0.05446929
886.9 | 0.0497228
887 | 0.04816751
887.1 | 0.0464121
887.2 | 0.04537422
887.3 | 0.04091505
887.4 | 0.04188192
887.5 | 0.0406559
887.6 | 0.04025887
887.7 | 0.03730306
887.8 | 0.03531461
887.9 | 0.03607477
888 | 0.03617293
888.1 | 0.03546843
888.2 | 0.03414939
888.3 | 0.03371501
888.4 | 0.031115
888.5 | 0.03253315
888.6 | 0.03581152
888.7 | 0.04260209
888.8 | 0.04269215
888.9 | 0.04364735
889 | 0.04719422
889.1 | 0.05302666
889.2 | 0.05822385
889.3 | 0.06250971
889.4 | 0.06866335
889.5 | 0.07853455
889.6 | 0.09251548
889.7 | 0.1067484
889.8 | 0.1304485
889.9 | 0.1609627
890 | 0.2001578
890.1 | 0.2318132
890.2 | 0.2641216
890.3 | 0.2861385
890.4 | 0.2977571
890.5 | 0.2926782
890.6 | 0.2735246
890.7 | 0.2499724
890.8 | 0.216372
890.9 | 0.1868437
891 | 0.1515282
891.1 | 0.1245646
891.2 | 0.1001652
891.3 | 0.08539217
891.4 | 0.06934534
891.5 | 0.05783285
891.6 | 0.05016827
891.7 | 0.04457492
891.8 | 0.03907884
891.9 | 0.0316134
892 | 0.028058
892.1 | 0.02577127
892.2 | 0.02505851
892.3 | 0.02550971
892.4 | 0.02569164
892.5 | 0.0257969
892.6 | 0.02300024
892.7 | 0.02243979
892.8 | 0.02212041
892.9 | 0.02257287
893 | 0.02194926
893.1 | 0.02225766
893.2 | 0.02386742
893.3 | 0.0243434
893.4 | 0.02280857
893.5 | 0.0224549
893.6 | 0.02144664
893.7 | 0.02194248
893.8 | 0.01924022
893.9 | 0.02056614
894 | 0.01833678
894.1 | 0.01730332
894.2 | 0.01257318
894.3 | 0.01033859
894.4 | 0.01196464
894.5 | 0.01187217
894.6 | 0.01435445
894.7 | 0.0126009
894.8 | 0.01331987
894.9 | 0.0122299
895 | 0.01448497
895.1 | 0.01577533
895.2 | 0.0172899
895.3 | 0.0150964
895.4 | 0.01415379
895.5 | 0.01432745
895.6 | 0.0156516
895.7 | 0.01640982
895.8 | 0.0158087
895.9 | 0.01619016
896 | 0.01627098
896.1 | 0.01540404
896.2 | 0.01561117
896.3 | 0.01613867
896.4 | 0.01743081
896.5 | 0.01608182
896.6 | 0.01595548
896.7 | 0.01330661
896.8 | 0.01380325
896.9 | 0.01302589
897 | 0.01480632
897.1 | 0.01331669
897.2 | 0.01594957
897.3 | 0.0146031
897.4 | 0.01427369
897.5 | 0.009767153
897.6 | 0.01016879
897.7 | 0.01076171
897.8 | 0.01364975
897.9 | 0.01425286
898 | 0.0174491
898.1 | 0.01884126
898.2 | 0.01903738
898.3 | 0.01907497
898.4 | 0.0182591
898.5 | 0.02267599
898.6 | 0.02484413
898.7 | 0.02830666
898.8 | 0.0304725
898.9 | 0.03086364
899 | 0.03271564
899.1 | 0.03205792
899.2 | 0.0349792
899.3 | 0.03328185
899.4 | 0.03280072
899.5 | 0.02930459
899.6 | 0.0301682
899.7 | 0.02965973
899.8 | 0.02949961
899.9 | 0.02671412
900 | 0.008439199
900.1 | 0.006777325
900.2 | 0.001877399
900.3 | 0.0001366889
900.4 | 3.93178e-10
900.5 | 0.001103414
900.6 | 0.0004399763
900.7 | 0.002587693
900.8 | 0.001834566
900.9 | 0.001242972
901 | 0.001175922
901.1 | 0.0001933099
901.2 | 0.002989449
901.3 | 0.002790176
901.4 | 0.002509764
901.5 | 0.0005768601
901.6 | 0.0004070451
901.7 | 0.001955069
901.8 | 0.001510403
901.9 | -4.080362e-05
902 | -0.0001552215
902.1 | -0.0004366822
902.2 | -0.0005621498
902.3 | -0.0004156156
902.4 | -0.0006769994
902.5 | 0.0003441296
902.6 | -0.0003284224
902.7 | 0.001544831
902.8 | 0.0008265391
902.9 | 0.001849517
903 | 0.0008369502
903.1 | 0.0006030506
903.2 | 0.0003315695
903.3 | 0.001064903
903.4 | 0.003227395
903.5 | 0.003468195
903.6 | 0.003173684
903.7 | 0.002644539
903.8 | 0.003367853
903.9 | 0.00341906
904 | 0.003201333
904.1 | 0.001615062
904.2 | 0.0008524868
904.3 | 0.001421154
904.4 | 0.003688177
904.5 | 0.004381821
904.6 | 0.003344639
904.7 | 0.002839057
904.8 | 0.004483357
904.9 | 0.006000042
905 | 0.006367957
905.1 | 0.005391483
905.2 | 0.005270349
905.3 | 0.004279974
905.4 | 0.006200013
905.5 | 0.005207401
905.6 | 0.006156106
905.7 | 0.006755846
905.8 | 0.009082886
905.9 | 0.009261698
906 | 0.00876382
906.1 | 0.007662544
906.2 | 0.007882877
906.3 | 0.006967783
906.4 | 0.007100837
906.5 | 0.006677739
906.6 | 0.006885094
906.7 | 0.006664117
906.8 | 0.005569295
906.9 | 0.004107205
907 | 0.006199287
907.1 | 0.009005722
907.2 | 0.009621735
907.3 | 0.00800583
907.4 | 0.007308661
907.5 | 0.008330435
907.6 | 0.007449131
907.7 | 0.00588331
907.8 | 0.00485353
907.9 | 0.005421262
908 | 0.006891451
908.1 | 0.007549613
908.2 | 0.007247954
908.3 | 0.00660922
908.4 | 0.006783838
908.5 | 0.00773739
908.6 | 0.008687512
908.7 | 0.008450586
908.8 | 0.00834169
908.9 | 0.007313276
909 | 0.007945912
909.1 | 0.008300793
909.2 | 0.01013843
909.3 | 0.008650578
909.4 | 0.007726156
909.5 | 0.00722939
909.6 | 0.007678176
909.7 | 0.007070275
909.8 | 0.004005316
909.9 | 0.003368028
910 | 0.003308498
910.1 | 0.003704286
910.2 | 0.004365953
910.3 | 0.004923463
910.4 | 0.007445419
910.5 | 0.008938243
910.6 | 0.008476534
910.7 | 0.00704564
910.8 | 0.004781752
910.9 | 0.005685568
911 | 0.006447614
911.1 | 0.006434205
911.2 | 0.005968966
911.3 | 0.005002109
911.4 | 0.00534493
911.5 | 0.004561564
911.6 | 0.00571122
911.7 | 0.005156781
911.8 | 0.007179716
911.9 | 0.00622968
912 | 0.007994709
912.1 | 0.005959055
912.2 | 0.00526519
912.3 | 0.004389117
912.4 | 0.004994692
912.5 | 0.006792933
912.6 | 0.006769252
912.7 | 0.00697259
912.8 | 0.006170176
912.9 | 0.00631769
913 | 0.005243083
913.1 | 0.004942627
913.2 | 0.005511543
913.3 | 0.006603192
913.4 | 0.006732067
913.5 | 0.005786202
913.6 | 0.005784479
913.7 | 0.004488073
913.8 | 0.004876813
913.9 | 0.004354645
914 | 0.005974493
914.1 | 0.005792184
914.2 | 0.004999472
914.3 | 0.004454157
914.4 | 0.004921333
914.5 | 0.006221741
914.6 | 0.006208761
914.7 | 0.004712914
914.8 | 0.004009157
914.9 | 0.002634485
915 | 0.001938913
915.1 | 0.001606216
915.2 | 0.003241924
915.3 | 0.003438801
915.4 | 0.004105891
915.5 | 0.00420999
915.6 | 0.004427485
915.7 | 0.003920676
915.8 | 0.002885126
915.9 | 0.002891626
916 | 0.002990727
916.1 | 0.003298351
916.2 | 0.002948935
916.3 | 0.003019282
916.4 | 0.002093755
916.5 | 0.003631984
916.6 | 0.002966063
916.7 | 0.003439415
916.8 | 0.003562579
916.9 | 0.004584581
917 | 0.005880909
917.1 | 0.005028105
917.2 | 0.003664978
917.3 | 0.002651378
917.4 | 0.003626184
917.5 | 0.004110869
917.6 | 0.004002352
917.7 | 0.003346472
917.8 | 0.004293659
917.9 | 0.00456538
918 | 0.003774153
918.1 | 0.002560317
918.2 | 0.002053674
918.3 | 0.001738428
918.4 | 0.002463091
918.5 | 0.002497061
918.6 | 0.002932142
918.7 | 0.002059203
918.8 | 0.001937516
918.9 | 0.001669355
919 | 0.002353385
919.1 | 0.003734353
919.2 | 0.004746438
919.3 | 0.005397817
919.4 | 0.005190641
919.5 | 0.00438468
919.6 | 0.003687762
919.7 | 0.002881946
919.8 | 0.00226315
919.9 | 0.002217242
920 | 0.0008222424
920.1 | 0.001485985
920.2 | 0.001404261
920.3 | 0.002715458
920.4 | 0.002837965
920.5 | 0.003130363
920.6 | 0.00266131
920.7 | 0.003855383
920.8 | 0.002594147
920.9 | 0.002253656
921 | 0.001320869
921.1 | 0.002151953
921.2 | 0.002402805
921.3 | 0.0008573539
921.4 | 0.001111757
921.5 | 0.001093566
921.6 | 0.002464756
921.7 | 0.002376147
921.8 | 0.002060179
921.9 | 0.002179789
922 | 0.001810275
922.1 | 0.002330147
922.2 | 0.001436864
922.3 | 0.003268557
922.4 | 0.002816223
922.5 | 0.00339598
922.6 | 0.00239569
922.7 | 0.002897146
922.8 | 0.002329945
922.9 | 0.001687271
923 | 0.002034716
923.1 | 0.002902425
923.2 | 0.002632771
923.3 | 0.002430374
923.4 | 0.002756296
923.5 | 0.003998106
923.6 | 0.003633768
923.7 | 0.003736512
923.8 | 0.003188497
923.9 | 0.003731362
924 | 0.003256602
924.1 | 0.003411677
924.2 | 0.00309989
924.3 | 0.00249271
924.4 | 0.001830714
924.5 | 0.002201141
924.6 | 0.002406433
924.7 | 0.002389658
924.8 | 0.002472502
924.9 | 0.002508403
925 | 0.002721207
925.1 | 0.002606309
925.2 | 0.001525358
925.3 | 0.002374328
925.4 | 0.001053826
925.5 | 0.00212592
925.6 | 0.0002573092
925.7 | 0.001759554
925.8 | 0.002166556
925.9 | 0.002286963
926 | 0.001917792
926.1 | 0.001579188
926.2 | 0.001660904
926.3 | 0.001172207
926.4 | 0.0009413907
926.5 | 0.002092418
926.6 | 0.002307828
926.7 | 0.002196516
926.8 | 0.000894727
926.9 | 0.001631265
927 | 0.00193173
927.1 | 0.002960092
927.2 | 0.002360154
927.3 | 0.002504376
927.4 | 0.002703308
927.5 | 0.00332581
927.6 | 0.004854373
927.7 | 0.005695735
927.8 | 0.005695706
927.9 | 0.004639886
928 | 0.00318169
928.1 | 0.00165775
928.2 | 0.0003230823
928.3 | 0.0008724097
928.4 | 0.001528953
928.5 | 0.001224598
928.6 | 0.0006474552
928.7 | 0.0004042235
928.8 | 0.001752217
928.9 | 0.000926841
929 | 0.0004515748
929.1 | -0.0003526653
929.2 | 6.956464e-05
929.3 | 0.0001020166
929.4 | -0.0005984006
929.5 | 8.046859e-05
929.6 | 0.0007371913
929.7 | 0.001202161
929.8 | 0.0003812624
929.9 | -0.0004491599
930 | -0.0006920198
930.1 | -0.001005218
930.2 | -0.0006748464
930.3 | -0.001217457
930.4 | -0.001152914
930.5 | -4.59607e-05
930.6 | 0.0006921928
930.7 | 0.001779337
930.8 | 0.0002476482
930.9 | 0.0003835023
931 | 0.0006182815
931.1 | 0.001741951
931.2 | 0.00156994
931.3 | 0.0009610412
931.4 | 0.0005681363
931.5 | 0.001281223
931.6 | 0.001134514
931.7 | 0.001102871
931.8 | 0.001584901
931.9 | 0.001968467
932 | 0.002366333
932.1 | 0.001494226
932.2 | 0.001337122
932.3 | 0.001146148
932.4 | 0.0009414428
932.5 | 0.0007833541
932.6 | 0.0009574221
932.7 | 0.0001847493
932.8 | 0.0002267663
932.9 | 0.0003715956
933 | 0.001833349
933.1 | 0.003100546
933.2 | 0.00290625
933.3 | 0.00282291
933.4 | 0.001311145
933.5 | 0.001626532
933.6 | 0.001711188
933.7 | 0.003855624
933.8 | 0.004326602
933.9 | 0.005567693
934 | 0.004383305
934.1 | 0.004367011
934.2 | 0.00369028
934.3 | 0.003381671
934.4 | 0.002931018
934.5 | 0.003835929
934.6 | 0.00428545
934.7 | 0.004564672
934.8 | 0.003184367
934.9 | 0.003243691
935 | 0.00314092
935.1 | 0.003987518
935.2 | 0.004086146
935.3 | 0.00384218
935.4 | 0.003456345
935.5 | 0.003225476
935.6 | 0.003783061
935.7 | 0.003557115
935.8 | 0.004745072
935.9 | 0.00422726
936 | 0.00461008
936.1 | 0.004125445
936.2 | 0.004296718
936.3 | 0.004442402
936.4 | 0.005708779
936.5 | 0.007615335
936.6 | 0.009352418
936.7 | 0.008950198
936.8 | 0.008169734
936.9 | 0.007508363
937 | 0.006581323
937.1 | 0.006206016
937.2 | 0.004275701
937.3 | 0.003529802
937.4 | 0.003691106
937.5 | 0.004615338
937.6 | 0.005169882
937.7 | 0.00520662
937.8 | 0.005746185
937.9 | 0.006652528
938 | 0.006576758
938.1 | 0.006643657
938.2 | 0.006232962
938.3 | 0.007197345
938.4 | 0.005511733
938.5 | 0.004849287
938.6 | 0.002698959
938.7 | 0.003924625
938.8 | 0.003354559
938.9 | 0.004697247
939 | 0.004044444
939.1 | 0.004237444
939.2 | 0.003969638
939.3 | 0.004946873
939.4 | 0.006094629
939.5 | 0.005842509
939.6 | 0.005177682
939.7 | 0.003912832
939.8 | 0.003960542
939.9 | 0.004046836
940 | 0.004367306
940.1 | 0.004490829
940.2 | 0.004329648
940.3 | 0.005592057
940.4 | 0.005543898
940.5 | 0.006504317
940.6 | 0.005954558
940.7 | 0.006369439
940.8 | 0.005968883
940.9 | 0.005331794
941 | 0.004881115
941.1 | 0.004644647
941.2 | 0.004642232
941.3 | 0.005001403
941.4 | 0.004876837
941.5 | 0.005177625
941.6 | 0.004349035
941.7 | 0.003830341
941.8 | 0.003533683
941.9 | 0.004849484
942 | 0.004406827
942.1 | 0.005158288
942.2 | 0.003844851
942.3 | 0.005235063
942.4 | 0.00428183
942.5 | 0.004904713
942.6 | 0.00400512
942.7 | 0.00413177
942.8 | 0.003875048
942.9 | 0.004098838
943 | 0.004655804
943.1 | 0.004733886
943.2 | 0.004568003
943.3 | 0.004038882
943.4 | 0.003433187
943.5 | 0.00408752
943.6 | 0.004569619
943.7 | 0.00444583
943.8 | 0.003350502
943.9 | 0.003045693
944 | 0.003185102
944.1 | 0.003848189
944.2 | 0.003551946
944.3 | 0.003520991
944.4 | 0.003699605
944.5 | 0.004218944
944.6 | 0.004856431
944.7 | 0.004077701
944.8 | 0.002964438
944.9 | 0.00229145
945 | 0.002836849
945.1 | 0.003710875
945.2 | 0.004500448
945.3 | 0.005535356
945.4 | 0.005786402
945.5 | 0.006362225
945.6 | 0.005776674
945.7 | 0.005845727
945.8 | 0.005166957
945.9 | 0.004558858
946 | 0.004577222
946.1 | 0.004034792
946.2 | 0.004067026
946.3 | 0.003598163
946.4 | 0.004438018
946.5 | 0.005014923
946.6 | 0.006154555
946.7 | 0.006618313
946.8 | 0.007351069
946.9 | 0.007856502
947 | 0.007797059
947.1 | 0.006648935
947.2 | 0.005766202
947.3 | 0.005144653
947.4 | 0.004899133
947.5 | 0.003562229
947.6 | 0.003556881
947.7 | 0.00309869
947.8 | 0.004447209
947.9 | 0.003539116
948 | 0.004005615
948.1 | 0.003179139
948.2 | 0.004004319
948.3 | 0.005106093
948.4 | 0.005981106
948.5 | 0.006228824
948.6 | 0.006102967
948.7 | 0.005821645
948.8 | 0.006019029
948.9 | 0.005969777
949 | 0.006327824
949.1 | 0.006344139
949.2 | 0.005781071
949.3 | 0.005237093
949.4 | 0.004597348
949.5 | 0.004562749
949.6 | 0.004222413
949.7 | 0.003821915
949.8 | 0.0034919
949.9 | 0.004202029
950 | 0.005026144
950.1 | 0.005322892
950.2 | 0.004154226
950.3 | 0.003614302
950.4 | 0.00295898
950.5 | 0.003086161
950.6 | 0.003489396
950.7 | 0.003970915
950.8 | 0.004582167
950.9 | 0.004425111
951 | 0.005505517
951.1 | 0.006862307
951.2 | 0.007490219
951.3 | 0.007571119
951.4 | 0.006329552
951.5 | 0.005768067
951.6 | 0.004407185
951.7 | 0.004164842
951.8 | 0.003309125
951.9 | 0.002863885
952 | 0.002200703
952.1 | 0.00232698
952.2 | 0.003104351
952.3 | 0.00382175
952.4 | 0.004751851
952.5 | 0.004973815
952.6 | 0.004851209
952.7 | 0.004731841
952.8 | 0.005307196
952.9 | 0.006703938
953 | 0.007096092
953.1 | 0.007005268
953.2 | 0.006024584
953.3 | 0.006343373
953.4 | 0.005902826
953.5 | 0.005667093
953.6 | 0.004553963
953.7 | 0.004024872
953.8 | 0.004008414
953.9 | 0.003786007
954 | 0.002939409
954.1 | 0.002187111
954.2 | 0.00225486
954.3 | 0.003032071
954.4 | 0.003149733
954.5 | 0.00228841
954.6 | 0.002101075
954.7 | 0.002761054
954.8 | 0.003996389
954.9 | 0.004304044
955 | 0.003881207
955.1 | 0.003915367
955.2 | 0.004343341
955.3 | 0.005279606
955.4 | 0.005355202
955.5 | 0.005189528
955.6 | 0.004266012
955.7 | 0.004000664
955.8 | 0.003683505
955.9 | 0.003787626
956 | 0.003678258
956.1 | 0.003903374
956.2 | 0.00389925
956.3 | 0.004174404
956.4 | 0.003676416
956.5 | 0.003725727
956.6 | 0.003045479
956.7 | 0.002955772
956.8 | 0.001951674
956.9 | 0.001616777
957 | 0.0008916086
957.1 | 0.001583317
957.2 | 0.002132753
957.3 | 0.003158189
957.4 | 0.003671148
957.5 | 0.00510544
957.6 | 0.005909002
957.7 | 0.005939695
957.8 | 0.004508289
957.9 | 0.003187289
958 | 0.00204741
958.1 | 0.001418992
958.2 | 0.001262355
958.3 | 0.002254193
958.4 | 0.002958335
958.5 | 0.003595104
958.6 | 0.003503179
958.7 | 0.00330451
958.8 | 0.002947977
958.9 | 0.002221213
959 | 0.001789172
959.1 | 0.001687107
959.2 | 0.002068333
959.3 | 0.002771631
959.4 | 0.003525652
959.5 | 0.004192705
959.6 | 0.005284356
959.7 | 0.006297005
959.8 | 0.007360535
959.9 | 0.007510249
960 | 0.006557262
960.1 | 0.005324803
960.2 | 0.00447789
960.3 | 0.004901195
960.4 | 0.005571911
960.5 | 0.005608814
960.6 | 0.005291259
960.7 | 0.005405987
960.8 | 0.005559619
960.9 | 0.006133706
961 | 0.006463499
961.1 | 0.007005314
961.2 | 0.006995953
961.3 | 0.006234925
961.4 | 0.005760773
961.5 | 0.005140868
961.6 | 0.004866643
961.7 | 0.005051969
961.8 | 0.005724361
961.9 | 0.006569423
962 | 0.007575446
962.1 | 0.008612719
962.2 | 0.008921968
962.3 | 0.008448073
962.4 | 0.008056504
962.5 | 0.00814831
962.6 | 0.00855828
962.7 | 0.008405544
962.8 | 0.008445148
962.9 | 0.007843549
963 | 0.007851032
963.1 | 0.007508341
963.2 | 0.007857119
963.3 | 0.007722096
963.4 | 0.008026948
963.5 | 0.007985592
963.6 | 0.00854525
963.7 | 0.008853039
963.8 | 0.009081889
963.9 | 0.008826964
964 | 0.008391003
964.1 | 0.008559941
964.2 | 0.008539951
964.3 | 0.009014769
964.4 | 0.008719107
964.5 | 0.009216878
964.6 | 0.009325342
964.7 | 0.009830392
964.8 | 0.009761434
964.9 | 0.009920101
965 | 0.0103732
965.1 | 0.0106649
965.2 | 0.01077556
965.3 | 0.01032012
965.4 | 0.009723097
965.5 | 0.008984579
965.6 | 0.008658305
965.7 | 0.008720552
965.8 | 0.0089828
965.9 | 0.008628337
966 | 0.008450351
966.1 | 0.008327105
966.2 | 0.008486258
966.3 | 0.008543106
966.4 | 0.009345569
966.5 | 0.01044632
966.6 | 0.01142136
966.7 | 0.0109745
966.8 | 0.01026053
966.9 | 0.009511214
967 | 0.00923676
967.1 | 0.009385976
967.2 | 0.009605619
967.3 | 0.01037847
967.4 | 0.01014631
967.5 | 0.01018871
967.6 | 0.009685435
967.7 | 0.009656829
967.8 | 0.009318089
967.9 | 0.009018452
968 | 0.00873045
968.1 | 0.008732538
968.2 | 0.008734448
968.3 | 0.008587162
968.4 | 0.008745591
968.5 | 0.008425449
968.6 | 0.008438455
968.7 | 0.008145497
968.8 | 0.008773709
968.9 | 0.008919521
969 | 0.009080854
969.1 | 0.008677486
969.2 | 0.008626825
969.3 | 0.00811353
969.4 | 0.007905865
969.5 | 0.007976308
969.6 | 0.008113225
969.7 | 0.007936525
969.8 | 0.007606923
969.9 | 0.007465284
970 | 0.007256949
970.1 | 0.007365783
970.2 | 0.007145485
970.3 | 0.007481237
970.4 | 0.007378208
970.5 | 0.007478725
970.6 | 0.007837609
970.7 | 0.007467948
970.8 | 0.007290114
970.9 | 0.006309663
971 | 0.006542755
971.1 | 0.00620035
971.2 | 0.006041851
971.3 | 0.005507628
971.4 | 0.005810738
971.5 | 0.006121586
971.6 | 0.006436261
971.7 | 0.006390838
971.8 | 0.006286651
971.9 | 0.00614328
972 | 0.006027242
972.1 | 0.005918974
972.2 | 0.006233126
972.3 | 0.00598782
972.4 | 0.006114067
972.5 | 0.006009481
972.6 | 0.006374193
972.7 | 0.006163893
972.8 | 0.005296649
972.9 | 0.004754084
973 | 0.004457844
973.1 | 0.004259321
973.2 | 0.003697363
973.3 | 0.003514487
973.4 | 0.003593373
973.5 | 0.003683944
973.6 | 0.003836992
973.7 | 0.0039861
973.8 | 0.004717358
973.9 | 0.004588976
974 | 0.004562174
974.1 | 0.003754072
974.2 | 0.003414834
974.3 | 0.003169367
974.4 | 0.003595592
974.5 | 0.004084307
974.6 | 0.0045496
974.7 | 0.004276698
974.8 | 0.003964793
974.9 | 0.003797414
975 | 0.004407097
975.1 | 0.004856705
975.2 | 0.004810354
975.3 | 0.004108056
975.4 | 0.003675306
975.5 | 0.003886711
975.6 | 0.004363588
975.7 | 0.004270526
975.8 | 0.004126757
975.9 | 0.004240642
976 | 0.004491165
976.1 | 0.004804169
976.2 | 0.004184353
976.3 | 0.004548128
976.4 | 0.004170435
976.5 | 0.004733289
976.6 | 0.003945991
976.7 | 0.003787041
976.8 | 0.003323894
976.9 | 0.003777523
977 | 0.003923028
977.1 | 0.003713613
977.2 | 0.003371683
977.3 | 0.003618749
977.4 | 0.003861969
977.5 | 0.003574851
977.6 | 0.003295647
977.7 | 0.003032153
977.8 | 0.003111844
977.9 | 0.002883626
978 | 0.002752967
978.1 | 0.00287576
978.2 | 0.002589371
978.3 | 0.002478482
978.4 | 0.002055954
978.5 | 0.001789439
978.6 | 0.001764595
978.7 | 0.001883988
978.8 | 0.002174884
978.9 | 0.002403535
979 | 0.002332292
979.1 | 0.002354649
979.2 | 0.002345944
979.3 | 0.002980103
979.4 | 0.002843024
979.5 | 0.002421731
979.6 | 0.001864335
979.7 | 0.001988595
979.8 | 0.002849007
979.9 | 0.003744704
980 | 0.004075731
980.1 | 0.003608318
980.2 | 0.002884109
980.3 | 0.002977883
980.4 | 0.003161338
980.5 | 0.003134642
980.6 | 0.002800499
980.7 | 0.00280134
980.8 | 0.002631031
980.9 | 0.002966925
981 | 0.002882529
981.1 | 0.003658588
981.2 | 0.003227979
981.3 | 0.003369766
981.4 | 0.003071861
981.5 | 0.003256743
981.6 | 0.002978638
981.7 | 0.00263069
981.8 | 0.00240746
981.9 | 0.002207762
982 | 0.00267348
982.1 | 0.00261414
982.2 | 0.00289731
982.3 | 0.002449289
982.4 | 0.002853344
982.5 | 0.002989153
982.6 | 0.003249602
982.7 | 0.003074548
982.8 | 0.002814127
982.9 | 0.002798922
983 | 0.002690565
983.1 | 0.002998482
983.2 | 0.002661061
983.3 | 0.003124849
983.4 | 0.003359394
983.5 | 0.003458015
983.6 | 0.003039685
983.7 | 0.002866538
983.8 | 0.00340892
983.9 | 0.003259463
984 | 0.002927524
984.1 | 0.002591954
984.2 | 0.002660809
984.3 | 0.002741517
984.4 | 0.002795216
984.5 | 0.002658701
984.6 | 0.002732232
984.7 | 0.002296979
984.8 | 0.002394236
984.9 | 0.002017762
985 | 0.001804699
985.1 | 0.001510324
985.2 | 0.001604542
985.3 | 0.001629068
985.4 | 0.001649925
985.5 | 0.001298252
985.6 | 0.001175913
985.7 | 0.0009257097
985.8 | 0.0007107025
985.9 | 0.0006123856
986 | 0.0009140547
986.1 | 0.0009985954
986.2 | 0.000959168
986.3 | 0.0008889306
986.4 | 0.001230276
986.5 | 0.001463186
986.6 | 0.001467358
986.7 | 0.001425201
986.8 | 0.001782965
986.9 | 0.00151234
987 | 0.0008734538
987.1 | 0.0001302635
987.2 | 0.0003065851
987.3 | 0.0004559948
987.4 | 0.0005203226
987.5 | -3.165969e-05
987.6 | 0.0005992972
987.7 | 0.0007496707
987.8 | 0.001590584
987.9 | 0.001132582
988 | 0.001508603
988.1 | 0.001531987
988.2 | 0.002013209
988.3 | 0.001940141
988.4 | 0.002034079
988.5 | 0.002167048
988.6 | 0.002172315
988.7 | 0.002216619
988.8 | 0.002109982
988.9 | 0.002387434
989 | 0.001975082
989.1 | 0.001725874
989.2 | 0.001108823
989.3 | 0.001236151
989.4 | 0.001394745
989.5 | 0.001530354
989.6 | 0.001271011
989.7 | 0.001228943
989.8 | 0.001404111
989.9 | 0.001653161
990 | 0.001875362
990.1 | 0.001621323
990.2 | 0.001650379
990.3 | 0.001679718
990.4 | 0.001988232
990.5 | 0.002572069
990.6 | 0.002416288
990.7 | 0.002202721
990.8 | 0.001548006
990.9 | 0.00135837
991 | 0.001099371
991.1 | 0.001204606
991.2 | 0.0007952791
991.3 | 0.0009940018
991.4 | 0.000438284
991.5 | 0.0005369651
991.6 | 0.0007133358
991.7 | 0.0009828751
991.8 | 0.0008347686
991.9 | 0.0005979959
992 | 0.0009651333
992.1 | 0.001572486
992.2 | 0.001851231
992.3 | 0.001871004
992.4 | 0.001720833
992.5 | 0.002124283
992.6 | 0.002733137
992.7 | 0.002750236
992.8 | 0.002535486
992.9 | 0.001767891
993 | 0.002145721
993.1 | 0.002543206
993.2 | 0.002523201
993.3 | 0.002546067
993.4 | 0.002364252
993.5 | 0.002774539
993.6 | 0.002558555
993.7 | 0.00219598
993.8 | 0.002116059
993.9 | 0.002376728
994 | 0.002780784
994.1 | 0.003084619
994.2 | 0.003168354
994.3 | 0.003182808
994.4 | 0.00274524
994.5 | 0.002540027
994.6 | 0.002512979
994.7 | 0.002598356
994.8 | 0.003232938
994.9 | 0.003059965
995 | 0.003196554
995.1 | 0.002695779
995.2 | 0.002655272
995.3 | 0.002738754
995.4 | 0.002791653
995.5 | 0.002895114
995.6 | 0.003080042
995.7 | 0.003072116
995.8 | 0.003045214
995.9 | 0.002512632
996 | 0.002583009
996.1 | 0.00241427
996.2 | 0.002802012
996.3 | 0.002614648
996.4 | 0.002597561
996.5 | 0.002723691
996.6 | 0.002718874
996.7 | 0.003000126
996.8 | 0.002459342
996.9 | 0.002478743
997 | 0.002328651
997.1 | 0.002588064
997.2 | 0.002546747
997.3 | 0.002525083
997.4 | 0.002611831
997.5 | 0.002772248
997.6 | 0.002828808
997.7 | 0.003028497
997.8 | 0.003182219
997.9 | 0.003490642
998 | 0.003502266
998.1 | 0.0034718
998.2 | 0.003480276
998.3 | 0.003782338
998.4 | 0.004046159
998.5 | 0.004622875
998.6 | 0.004964566
998.7 | 0.005217848
998.8 | 0.005741613
998.9 | 0.0059377
999 | 0.006400425
999.1 | 0.00622286
999.2 | 0.006481733
999.3 | 0.006656056
999.4 | 0.006904048
999.5 | 0.006893842
999.6 | 0.00645187
999.7 | 0.005832927
999.8 | 0.00562332
999.9 | 0.005876907
1000 | 0.006385405