## All Data
Nd:LuAG
2014
Instrument: Shimadzu SolidSpec-3700 DUV High-Resolution Spectrophotometer
Moore, Brown
Crystal Source: Clemson, SCL #62
Crystal Thickness: 1.44 mm
Crystal Doping: 2.6 at-% Nd = 3.71 x 1020 ions/cm3
Sampling Interval: 0.1 nm
Slit Width: 0.2 nm
Scanning Speed: 0.83 nm/sec
Sellmeier Equation: Y. Kuwano, K. Suda, N. Ishizawa, and T. Yamada, “Crystal growth and properties of (Lu,Y)3Al5O12”, J. of Crys. Growth 260, 159-165 (2004
Wavelength (nm) | NdLuAG Cross Section (cm2) (1020) (175K)
250 | 1.189135
250.1 | 1.188559
250.2 | 1.188553
250.3 | 1.188987
250.4 | 1.189841
250.5 | 1.190351
250.6 | 1.190757
250.7 | 1.191011
250.8 | 1.191285
250.9 | 1.192254
251 | 1.193389
251.1 | 1.194089
251.2 | 1.193322
251.3 | 1.192893
251.4 | 1.192883
251.5 | 1.19279
251.6 | 1.192518
251.7 | 1.192707
251.8 | 1.193391
251.9 | 1.194329
252 | 1.194469
252.1 | 1.195021
252.2 | 1.195428
252.3 | 1.196372
252.4 | 1.196373
252.5 | 1.196435
252.6 | 1.196868
252.7 | 1.199072
252.8 | 1.2016
252.9 | 1.204585
253 | 1.207571
253.1 | 1.20944
253.2 | 1.209182
253.3 | 1.207059
253.4 | 1.204668
253.5 | 1.201859
253.6 | 1.200484
253.7 | 1.199681
253.8 | 1.199911
253.9 | 1.199707
254 | 1.200039
254.1 | 1.200675
254.2 | 1.201262
254.3 | 1.201814
254.4 | 1.202779
254.5 | 1.20382
254.6 | 1.203062
254.7 | 1.200926
254.8 | 1.197856
254.9 | 1.195778
255 | 1.195234
255.1 | 1.195618
255.2 | 1.195609
255.3 | 1.194817
255.4 | 1.193729
255.5 | 1.193102
255.6 | 1.192708
255.7 | 1.192093
255.8 | 1.191987
255.9 | 1.191146
256 | 1.190868
256.1 | 1.190006
256.2 | 1.189563
256.3 | 1.188708
256.4 | 1.188182
256.5 | 1.187491
256.6 | 1.186389
256.7 | 1.185828
256.8 | 1.185041
256.9 | 1.184186
257 | 1.182461
257.1 | 1.181879
257.2 | 1.182023
257.3 | 1.182187
257.4 | 1.181564
257.5 | 1.180557
257.6 | 1.179435
257.7 | 1.178483
257.8 | 1.177839
257.9 | 1.176785
258 | 1.176844
258.1 | 1.175626
258.2 | 1.17576
258.3 | 1.174972
258.4 | 1.174798
258.5 | 1.173463
258.6 | 1.172388
258.7 | 1.17085
258.8 | 1.169673
258.9 | 1.168387
259 | 1.167551
259.1 | 1.16647
259.2 | 1.165335
259.3 | 1.163873
259.4 | 1.163146
259.5 | 1.162202
259.6 | 1.161319
259.7 | 1.160735
259.8 | 1.159491
259.9 | 1.158465
260 | 1.153271
260.1 | 1.147277
260.2 | 1.141651
260.3 | 1.139804
260.4 | 1.139426
260.5 | 1.13902
260.6 | 1.137884
260.7 | 1.136356
260.8 | 1.134322
260.9 | 1.132769
261 | 1.131465
261.1 | 1.13083
261.2 | 1.130464
261.3 | 1.130131
261.4 | 1.12928
261.5 | 1.129176
261.6 | 1.130218
261.7 | 1.132514
261.8 | 1.13498
261.9 | 1.136785
262 | 1.138057
262.1 | 1.137262
262.2 | 1.134005
262.3 | 1.127691
262.4 | 1.120648
262.5 | 1.11398
262.6 | 1.108082
262.7 | 1.103624
262.8 | 1.09996
262.9 | 1.096347
263 | 1.092317
263.1 | 1.088584
263.2 | 1.086087
263.3 | 1.083718
263.4 | 1.08008
263.5 | 1.07687
263.6 | 1.073345
263.7 | 1.070062
263.8 | 1.066973
263.9 | 1.065887
264 | 1.067723
264.1 | 1.070673
264.2 | 1.071807
264.3 | 1.070566
264.4 | 1.06594
264.5 | 1.060638
264.6 | 1.052689
264.7 | 1.045574
264.8 | 1.039833
264.9 | 1.037064
265 | 1.035092
265.1 | 1.032845
265.2 | 1.02953
265.3 | 1.02456
265.4 | 1.018119
265.5 | 1.012478
265.6 | 1.008574
265.7 | 1.004296
265.8 | 1.0007
265.9 | 0.9970357
266 | 0.9949343
266.1 | 0.9917169
266.2 | 0.9883271
266.3 | 0.9844865
266.4 | 0.9812843
266.5 | 0.9776319
266.6 | 0.9725486
266.7 | 0.9677173
266.8 | 0.9627696
266.9 | 0.9593731
267 | 0.9565585
267.1 | 0.9541381
267.2 | 0.9511731
267.3 | 0.9464521
267.4 | 0.9417371
267.5 | 0.9374566
267.6 | 0.933539
267.7 | 0.9292997
267.8 | 0.9256328
267.9 | 0.9220842
268 | 0.9197681
268.1 | 0.9173323
268.2 | 0.9136005
268.3 | 0.9096564
268.4 | 0.9056021
268.5 | 0.9020086
268.6 | 0.8977661
268.7 | 0.8926176
268.8 | 0.887994
268.9 | 0.88313
269 | 0.8786188
269.1 | 0.8746729
269.2 | 0.8703791
269.3 | 0.8657008
269.4 | 0.8613293
269.5 | 0.8571006
269.6 | 0.8537089
269.7 | 0.8495012
269.8 | 0.8459476
269.9 | 0.8416548
270 | 0.8386258
270.1 | 0.8345841
270.2 | 0.8319652
270.3 | 0.8279802
270.4 | 0.8245086
270.5 | 0.820153
270.6 | 0.8159326
270.7 | 0.8126947
270.8 | 0.8094534
270.9 | 0.808063
271 | 0.8056348
271.1 | 0.8032514
271.2 | 0.7993825
271.3 | 0.7965591
271.4 | 0.7944337
271.5 | 0.793042
271.6 | 0.7903092
271.7 | 0.7870558
271.8 | 0.7843702
271.9 | 0.7827179
272 | 0.7812809
272.1 | 0.7784888
272.2 | 0.7756742
272.3 | 0.7738537
272.4 | 0.7712688
272.5 | 0.7689304
272.6 | 0.7672291
272.7 | 0.7662068
272.8 | 0.7653559
272.9 | 0.7632344
273 | 0.7610347
273.1 | 0.7583787
273.2 | 0.7576266
273.3 | 0.75646
273.4 | 0.756738
273.5 | 0.7539811
273.6 | 0.7525473
273.7 | 0.7508339
273.8 | 0.7495471
273.9 | 0.7489721
274 | 0.7464515
274.1 | 0.7450929
274.2 | 0.7422771
274.3 | 0.7399306
274.4 | 0.7373672
274.5 | 0.734757
274.6 | 0.7329176
274.7 | 0.7305584
274.8 | 0.7280313
274.9 | 0.7273497
275 | 0.7259245
275.1 | 0.7242943
275.2 | 0.7203344
275.3 | 0.7173795
275.4 | 0.7136617
275.5 | 0.7109105
275.6 | 0.7091721
275.7 | 0.709173
275.8 | 0.7096009
275.9 | 0.7085605
276 | 0.7072015
276.1 | 0.7044005
276.2 | 0.7025864
276.3 | 0.700845
276.4 | 0.6991404
276.5 | 0.6979103
276.6 | 0.6979458
276.7 | 0.698263
276.8 | 0.6986401
276.9 | 0.6977274
277 | 0.6978341
277.1 | 0.697281
277.2 | 0.6976812
277.3 | 0.698357
277.4 | 0.6977554
277.5 | 0.6972137
277.6 | 0.6963123
277.7 | 0.697059
277.8 | 0.6978536
277.9 | 0.6994878
278 | 0.7014643
278.1 | 0.7028473
278.2 | 0.7028977
278.3 | 0.7020057
278.4 | 0.700196
278.5 | 0.7003119
278.6 | 0.7011654
278.7 | 0.701077
278.8 | 0.699753
278.9 | 0.6980157
279 | 0.6983525
279.1 | 0.6980118
279.2 | 0.6969819
279.3 | 0.6964434
279.4 | 0.6971747
279.5 | 0.697846
279.6 | 0.6982235
279.7 | 0.6977141
279.8 | 0.6975101
279.9 | 0.6982046
280 | 0.6995403
280.1 | 0.7001748
280.2 | 0.7000119
280.3 | 0.6997349
280.4 | 0.7004348
280.5 | 0.7006849
280.6 | 0.700875
280.7 | 0.7012866
280.8 | 0.701896
280.9 | 0.7023793
281 | 0.7023168
281.1 | 0.7032975
281.2 | 0.7044883
281.3 | 0.7060331
281.4 | 0.7055617
281.5 | 0.7045684
281.6 | 0.7036171
281.7 | 0.7042071
281.8 | 0.7043171
281.9 | 0.7049967
282 | 0.7060002
282.1 | 0.7073398
282.2 | 0.7081274
282.3 | 0.7084946
282.4 | 0.7093721
282.5 | 0.7099492
282.6 | 0.7107304
282.7 | 0.7106046
282.8 | 0.7103165
282.9 | 0.7084015
283 | 0.7083114
283.1 | 0.7083951
283.2 | 0.7095651
283.3 | 0.7091623
283.4 | 0.7082974
283.5 | 0.7071565
283.6 | 0.7056921
283.7 | 0.7050134
283.8 | 0.704095
283.9 | 0.703674
284 | 0.7034268
284.1 | 0.7028498
284.2 | 0.7006379
284.3 | 0.6987025
284.4 | 0.6981978
284.5 | 0.6985666
284.6 | 0.6982411
284.7 | 0.6962946
284.8 | 0.6949946
284.9 | 0.6932408
285 | 0.6907114
285.1 | 0.686752
285.2 | 0.6833449
285.3 | 0.6818821
285.4 | 0.6802651
285.5 | 0.6769113
285.6 | 0.6725441
285.7 | 0.6694108
285.8 | 0.6672351
285.9 | 0.6645923
286 | 0.661027
286.1 | 0.6571158
286.2 | 0.6531496
286.3 | 0.6499552
286.4 | 0.6475367
286.5 | 0.6436688
286.6 | 0.6391923
286.7 | 0.6353976
286.8 | 0.6320828
286.9 | 0.6285829
287 | 0.6214032
287.1 | 0.6160395
287.2 | 0.6097073
287.3 | 0.6056208
287.4 | 0.6003201
287.5 | 0.5959524
287.6 | 0.5902
287.7 | 0.584851
287.8 | 0.5798226
287.9 | 0.5745751
288 | 0.5701327
288.1 | 0.5640785
288.2 | 0.558201
288.3 | 0.5500652
288.4 | 0.5439106
288.5 | 0.5372383
288.6 | 0.5306693
288.7 | 0.5223235
288.8 | 0.5142124
288.9 | 0.5064143
289 | 0.4996029
289.1 | 0.4929623
289.2 | 0.486769
289.3 | 0.4781854
289.4 | 0.4705675
289.5 | 0.4618065
289.6 | 0.4534302
289.7 | 0.4454809
289.8 | 0.4375759
289.9 | 0.4312042
290 | 0.4249265
290.1 | 0.4204385
290.2 | 0.4143285
290.3 | 0.4096756
290.4 | 0.4054659
290.5 | 0.4048705
290.6 | 0.4052112
290.7 | 0.4071585
290.8 | 0.4105152
290.9 | 0.4105007
291 | 0.4051544
291.1 | 0.3924997
291.2 | 0.3776753
291.3 | 0.3626832
291.4 | 0.3505716
291.5 | 0.339674
291.6 | 0.3329582
291.7 | 0.3278986
291.8 | 0.3253621
291.9 | 0.3221659
292 | 0.3194869
292.1 | 0.3173726
292.2 | 0.3121283
292.3 | 0.304959
292.4 | 0.2929913
292.5 | 0.2824285
292.6 | 0.2710816
292.7 | 0.2625316
292.8 | 0.2551937
292.9 | 0.2499331
293 | 0.24108
293.1 | 0.2340003
293.2 | 0.2265901
293.3 | 0.2223931
293.4 | 0.2152531
293.5 | 0.2086368
293.6 | 0.2047855
293.7 | 0.2014055
293.8 | 0.1984483
293.9 | 0.1944605
294 | 0.1928236
294.1 | 0.1898259
294.2 | 0.184822
294.3 | 0.1826613
294.4 | 0.1843896
294.5 | 0.1906296
294.6 | 0.1956521
294.7 | 0.1976581
294.8 | 0.1932569
294.9 | 0.1832702
295 | 0.1694959
295.1 | 0.1594047
295.2 | 0.1501999
295.3 | 0.1475926
295.4 | 0.1438281
295.5 | 0.1447363
295.6 | 0.1414347
295.7 | 0.1404451
295.8 | 0.1372658
295.9 | 0.1373975
296 | 0.1362591
296.1 | 0.134218
296.2 | 0.1327709
296.3 | 0.1297834
296.4 | 0.1264327
296.5 | 0.1226631
296.6 | 0.1215442
296.7 | 0.1197163
296.8 | 0.117843
296.9 | 0.1141896
297 | 0.1123754
297.1 | 0.1105978
297.2 | 0.107694
297.3 | 0.106958
297.4 | 0.1051982
297.5 | 0.1063207
297.6 | 0.1056461
297.7 | 0.1054117
297.8 | 0.1029157
297.9 | 0.1007126
298 | 0.09573741
298.1 | 0.09109508
298.2 | 0.08570977
298.3 | 0.08317561
298.4 | 0.08267266
298.5 | 0.08139142
298.6 | 0.08112754
298.7 | 0.08004494
298.8 | 0.07950136
298.9 | 0.07927797
299 | 0.07791618
299.1 | 0.07830749
299.2 | 0.07610787
299.3 | 0.07398562
299.4 | 0.07180871
299.5 | 0.07071296
299.6 | 0.07226456
299.7 | 0.07262421
299.8 | 0.07331862
299.9 | 0.07345482
300 | 0.07440791
300.1 | 0.07472151
300.2 | 0.07630413
300.3 | 0.0771914
300.4 | 0.07630639
300.5 | 0.07328011
300.6 | 0.07113324
300.7 | 0.07038126
300.8 | 0.07014124
300.9 | 0.0684975
301 | 0.06692533
301.1 | 0.06785515
301.2 | 0.07068537
301.3 | 0.07390291
301.4 | 0.07430617
301.5 | 0.07613529
301.6 | 0.08117555
301.7 | 0.08708713
301.8 | 0.09510793
301.9 | 0.09985509
302 | 0.106065
302.1 | 0.102968
302.2 | 0.09632163
302.3 | 0.08551335
302.4 | 0.079918
302.5 | 0.07637538
302.6 | 0.07263831
302.7 | 0.06860609
302.8 | 0.06454271
302.9 | 0.06221231
303 | 0.05868604
303.1 | 0.05875259
303.2 | 0.05878367
303.3 | 0.06191706
303.4 | 0.06123015
303.5 | 0.0613872
303.6 | 0.06099834
303.7 | 0.06149879
303.8 | 0.06494697
303.9 | 0.06972456
304 | 0.07834279
304.1 | 0.08500148
304.2 | 0.0898739
304.3 | 0.09104871
304.4 | 0.08975944
304.5 | 0.08456997
304.6 | 0.08073802
304.7 | 0.07675772
304.8 | 0.07325792
304.9 | 0.06723562
305 | 0.06040447
305.1 | 0.0564655
305.2 | 0.05059554
305.3 | 0.04786968
305.4 | 0.04710315
305.5 | 0.05099414
305.6 | 0.05525185
305.7 | 0.05986231
305.8 | 0.06346701
305.9 | 0.06555753
306 | 0.06296198
306.1 | 0.05866685
306.2 | 0.05120662
306.3 | 0.04316768
306.4 | 0.03629453
306.5 | 0.03164837
306.6 | 0.02978209
306.7 | 0.02991495
306.8 | 0.02921621
306.9 | 0.0280919
307 | 0.02713305
307.1 | 0.02760584
307.2 | 0.03027707
307.3 | 0.03033915
307.4 | 0.02887358
307.5 | 0.02577712
307.6 | 0.02105376
307.7 | 0.02206004
307.8 | 0.02281646
307.9 | 0.024528
308 | 0.02336428
308.1 | 0.02230582
308.2 | 0.02308179
308.3 | 0.02279795
308.4 | 0.02272896
308.5 | 0.02362963
308.6 | 0.02290056
308.7 | 0.02123218
308.8 | 0.02181237
308.9 | 0.02247747
309 | 0.02338247
309.1 | 0.02104417
309.2 | 0.02098443
309.3 | 0.01960113
309.4 | 0.0174397
309.5 | 0.01761434
309.6 | 0.01961091
309.7 | 0.01891668
309.8 | 0.0188115
309.9 | 0.0176232
310 | 0.0200386
310.1 | 0.01875492
310.2 | 0.01628426
310.3 | 0.01352607
310.4 | 0.01205014
310.5 | 0.01455118
310.6 | 0.01721824
310.7 | 0.01795044
310.8 | 0.0155648
310.9 | 0.01414753
311 | 0.012656
311.1 | 0.01289364
311.2 | 0.01166647
311.3 | 0.01546715
311.4 | 0.0154902
311.5 | 0.01812655
311.6 | 0.01324827
311.7 | 0.0120256
311.8 | 0.009339607
311.9 | 0.009083537
312 | 0.007737667
312.1 | 0.007914386
312.2 | 0.008553755
312.3 | 0.00745162
312.4 | 0.006707823
312.5 | 0.006759776
312.6 | 0.007279161
312.7 | 0.007226463
312.8 | 0.007775534
312.9 | 0.009916906
313 | 0.009495558
313.1 | 0.009616578
313.2 | 0.008996066
313.3 | 0.01034607
313.4 | 0.009098292
313.5 | 0.009069653
313.6 | 0.006573983
313.7 | 0.00513345
313.8 | 0.005626526
313.9 | 0.007949382
314 | 0.007656725
314.1 | 0.007373954
314.2 | 0.007488912
314.3 | 0.01140974
314.4 | 0.009932038
314.5 | 0.008927381
314.6 | 0.007137312
314.7 | 0.009345492
314.8 | 0.01008176
314.9 | 0.008947454
315 | 0.008091886
315.1 | 0.006724428
315.2 | 0.008225526
315.3 | 0.009179906
315.4 | 0.009905556
315.5 | 0.01062624
315.6 | 0.01016778
315.7 | 0.01123659
315.8 | 0.01370441
315.9 | 0.0167117
316 | 0.01622217
316.1 | 0.01431323
316.2 | 0.0121514
316.3 | 0.01280691
316.4 | 0.009034458
316.5 | 0.009918068
316.6 | 0.01226452
316.7 | 0.0150504
316.8 | 0.01747431
316.9 | 0.02025355
317 | 0.02580986
317.1 | 0.02574751
317.2 | 0.02381316
317.3 | 0.01956107
317.4 | 0.0169174
317.5 | 0.01322036
317.6 | 0.01340187
317.7 | 0.01381223
317.8 | 0.01348592
317.9 | 0.01011532
318 | 0.006236031
318.1 | 0.008568361
318.2 | 0.01162306
318.3 | 0.01290331
318.4 | 0.0118354
318.5 | 0.009340888
318.6 | 0.009168465
318.7 | 0.005364537
318.8 | 0.002804709
318.9 | 0.0005639485
319 | 0.0006496184
319.1 | 0.002778906
319.2 | 0.005941918
319.3 | 0.008019097
319.4 | 0.008238579
319.5 | 0.00674915
319.6 | 0.005865972
319.7 | 0.006487322
319.8 | 0.007203029
319.9 | 0.009960953
320 | 0.01290467
320.1 | 0.01362611
320.2 | 0.01319841
320.3 | 0.01210929
320.4 | 0.01244737
320.5 | 0.00902747
320.6 | 0.009792498
320.7 | 0.009812112
320.8 | 0.01260541
320.9 | 0.0104673
321 | 0.009969826
321.1 | 0.01152484
321.2 | 0.01298585
321.3 | 0.0159449
321.4 | 0.01574986
321.5 | 0.01631612
321.6 | 0.01743987
321.7 | 0.0176029
321.8 | 0.01861226
321.9 | 0.01825234
322 | 0.02005854
322.1 | 0.02204484
322.2 | 0.0229452
322.3 | 0.02313277
322.4 | 0.0220543
322.5 | 0.02252076
322.6 | 0.02394427
322.7 | 0.02620112
322.8 | 0.02694212
322.9 | 0.0275584
323 | 0.027037
323.1 | 0.02487977
323.2 | 0.0257997
323.3 | 0.02536811
323.4 | 0.02654732
323.5 | 0.02553698
323.6 | 0.02557393
323.7 | 0.02672296
323.8 | 0.02608641
323.9 | 0.02730024
324 | 0.02897343
324.1 | 0.03053238
324.2 | 0.03116295
324.3 | 0.03086973
324.4 | 0.03163
324.5 | 0.03093716
324.6 | 0.0312878
324.7 | 0.03362628
324.8 | 0.0352962
324.9 | 0.03805188
325 | 0.03844271
325.1 | 0.04301266
325.2 | 0.04562797
325.3 | 0.04902716
325.4 | 0.05186195
325.5 | 0.05352357
325.6 | 0.05932184
325.7 | 0.0670929
325.8 | 0.07646969
325.9 | 0.08223558
326 | 0.08767546
326.1 | 0.09537011
326.2 | 0.1063504
326.3 | 0.1153869
326.4 | 0.1179669
326.5 | 0.1166586
326.6 | 0.1127759
326.7 | 0.1125701
326.8 | 0.1081875
326.9 | 0.106857
327 | 0.1055676
327.1 | 0.1100396
327.2 | 0.1132165
327.3 | 0.116151
327.4 | 0.1160107
327.5 | 0.1192941
327.6 | 0.1213949
327.7 | 0.1258686
327.8 | 0.1284843
327.9 | 0.1332064
328 | 0.1386265
328.1 | 0.1442748
328.2 | 0.02298796
328.3 | 0.02959502
328.4 | 0.03458095
328.5 | 0.03820834
328.6 | 0.04239765
328.7 | 0.04843036
328.8 | 0.05104842
328.9 | 0.05111093
329 | 0.0462609
329.1 | 0.04368306
329.2 | 0.03986595
329.3 | 0.03635221
329.4 | 0.03196967
329.5 | 0.03006656
329.6 | 0.02997388
329.7 | 0.0283191
329.8 | 0.02898921
329.9 | 0.03192339
330 | 0.04010835
330.1 | 0.05047104
330.2 | 0.06710767
330.3 | 0.08406605
330.4 | 0.09996401
330.5 | 0.1104435
330.6 | 0.1155925
330.7 | 0.1201412
330.8 | 0.1161468
330.9 | 0.1100719
331 | 0.09846739
331.1 | 0.08811149
331.2 | 0.07944853
331.3 | 0.07341583
331.4 | 0.06927195
331.5 | 0.06466964
331.6 | 0.06078461
331.7 | 0.06062164
331.8 | 0.06244365
331.9 | 0.0637412
332 | 0.06508588
332.1 | 0.06714897
332.2 | 0.07341168
332.3 | 0.08256172
332.4 | 0.09719324
332.5 | 0.1184382
332.6 | 0.1403928
332.7 | 0.1580373
332.8 | 0.1634854
332.9 | 0.1622864
333 | 0.1531377
333.1 | 0.1417508
333.2 | 0.1301383
333.3 | 0.122617
333.4 | 0.1190891
333.5 | 0.1180358
333.6 | 0.1197978
333.7 | 0.1270193
333.8 | 0.1345186
333.9 | 0.1446528
334 | 0.1538501
334.1 | 0.1615443
334.2 | 0.1622158
334.3 | 0.1542758
334.4 | 0.1389905
334.5 | 0.1179693
334.6 | 0.094007
334.7 | 0.07368664
334.8 | 0.06006592
334.9 | 0.05293986
335 | 0.05119494
335.1 | 0.0527555
335.2 | 0.05308297
335.3 | 0.05301653
335.4 | 0.05248886
335.5 | 0.052899
335.6 | 0.05222616
335.7 | 0.04964248
335.8 | 0.04743307
335.9 | 0.04545763
336 | 0.04468256
336.1 | 0.04485372
336.2 | 0.04670051
336.3 | 0.04967644
336.4 | 0.04961457
336.5 | 0.04840878
336.6 | 0.04581196
336.7 | 0.04279831
336.8 | 0.0410884
336.9 | 0.03756238
337 | 0.03652021
337.1 | 0.03336434
337.2 | 0.03353958
337.3 | 0.03605577
337.4 | 0.03967294
337.5 | 0.04182603
337.6 | 0.04218205
337.7 | 0.0398525
337.8 | 0.03820548
337.9 | 0.03491919
338 | 0.03251158
338.1 | 0.0299201
338.2 | 0.02979591
338.3 | 0.02989307
338.4 | 0.02926937
338.5 | 0.02785829
338.6 | 0.02558357
338.7 | 0.02156299
338.8 | 0.01890692
338.9 | 0.01873149
339 | 0.01847387
339.1 | 0.01589684
339.2 | 0.01421362
339.3 | 0.01524332
339.4 | 0.01493446
339.5 | 0.0145538
339.6 | 0.01260451
339.7 | 0.01256735
339.8 | 0.009743211
339.9 | 0.008175104
340 | 0.004893833
340.1 | 0.005342527
340.2 | 0.004195436
340.3 | 0.005564564
340.4 | 0.001677337
340.5 | 0.004195436
340.6 | 0.005564564
340.7 | 0.001677337
340.8 | 0.000515878
340.9 | 0.001781071
341 | 0.003465736
341.1 | 0.003893148
341.2 | 0.006350902
341.3 | 0.012359
341.4 | 0.02002365
341.5 | 0.02560514
341.6 | 0.03004657
341.7 | 0.03476081
341.8 | 0.03822715
341.9 | 0.03711547
342 | 0.03519496
342.1 | 0.02860674
342.2 | 0.02624319
342.3 | 0.0199834
342.4 | 0.02032424
342.5 | 0.01667324
342.6 | 0.01353297
342.7 | 0.01041062
342.8 | 0.009434837
342.9 | 0.01013292
343 | 0.007698789
343.1 | 0.008145725
343.2 | 0.00552875
343.3 | 0.007796171
343.4 | 0.007071437
343.5 | 0.01109534
343.6 | 0.01012926
343.7 | 0.01381276
343.8 | 0.01373722
343.9 | 0.01685981
344 | 0.01535896
344.1 | 0.01865188
344.2 | 0.01953014
344.3 | 0.022318
344.4 | 0.0228631
344.5 | 0.02561199
344.6 | 0.02716992
344.7 | 0.02858438
344.8 | 0.03397764
344.9 | 0.04370679
345 | 0.05914632
345.1 | 0.07612486
345.2 | 0.09484015
345.3 | 0.1103515
345.4 | 0.1194874
345.5 | 0.1174603
345.6 | 0.106302
345.7 | 0.09075349
345.8 | 0.07172533
345.9 | 0.05593186
346 | 0.03888278
346.1 | 0.02952732
346.2 | 0.02401829
346.3 | 0.02313489
346.4 | 0.0221644
346.5 | 0.02035784
346.6 | 0.02108597
346.7 | 0.02221445
346.8 | 0.02298896
346.9 | 0.0239792
347 | 0.02857657
347.1 | 0.03549583
347.2 | 0.04348484
347.3 | 0.05189852
347.4 | 0.06201478
347.5 | 0.06920568
347.6 | 0.07305991
347.7 | 0.07082314
347.8 | 0.06599717
347.9 | 0.05718312
348 | 0.04977911
348.1 | 0.04588802
348.2 | 0.04661951
348.3 | 0.04866821
348.4 | 0.05172594
348.5 | 0.05886532
348.6 | 0.07076847
348.7 | 0.08709817
348.8 | 0.101155
348.9 | 0.1132397
349 | 0.1177246
349.1 | 0.1214827
349.2 | 0.1175761
349.3 | 0.1101243
349.4 | 0.09496915
349.5 | 0.08341548
349.6 | 0.07226004
349.7 | 0.06779065
349.8 | 0.06548904
349.9 | 0.06840258
350 | 0.07294457
350.1 | 0.05656042
350.2 | 0.06445664
350.3 | 0.07279696
350.4 | 0.08759388
350.5 | 0.1030838
350.6 | 0.117668
350.7 | 0.1241472
350.8 | 0.1230472
350.9 | 0.116334
351 | 0.1071971
351.1 | 0.09694642
351.2 | 0.08982206
351.3 | 0.08746309
351.4 | 0.08933084
351.5 | 0.095447
351.6 | 0.1063003
351.7 | 0.1207563
351.8 | 0.1384886
351.9 | 0.1606741
352 | 0.190908
352.1 | 0.2305093
352.2 | 0.2774132
352.3 | 0.3244705
352.4 | 0.365459
352.5 | 0.3955468
352.6 | 0.4238732
352.7 | 0.4542378
352.8 | 0.5015147
352.9 | 0.5620002
353 | 0.6464039
353.1 | 0.7446807
353.2 | 0.8486821
353.3 | 0.9451606
353.4 | 1.025935
353.5 | 1.091293
353.6 | 1.13359
353.7 | 1.150069
353.8 | 1.137345
353.9 | 1.095826
354 | 1.028443
354.1 | 0.933488
354.2 | 0.8214652
354.3 | 0.7021701
354.4 | 0.6009869
354.5 | 0.5234709
354.6 | 0.4738665
354.7 | 0.4458795
354.8 | 0.4308652
354.9 | 0.4222889
355 | 0.4104733
355.1 | 0.3916046
355.2 | 0.3654644
355.3 | 0.3378952
355.4 | 0.318553
355.5 | 0.3093346
355.6 | 0.3067794
355.7 | 0.3076677
355.8 | 0.3080792
355.9 | 0.3102602
356 | 0.3088522
356.1 | 0.3039258
356.2 | 0.292058
356.3 | 0.2759457
356.4 | 0.2566704
356.5 | 0.2400506
356.6 | 0.2254936
356.7 | 0.2149573
356.8 | 0.2057671
356.9 | 0.2006635
357 | 0.1983361
357.1 | 0.1968883
357.2 | 0.1931042
357.3 | 0.1856259
357.4 | 0.1738534
357.5 | 0.1585886
357.6 | 0.1413012
357.7 | 0.1261747
357.8 | 0.1124776
357.9 | 0.1031022
358 | 0.09284725
358.1 | 0.08806926
358.2 | 0.08293096
358.3 | 0.0784161
358.4 | 0.07188189
358.5 | 0.06535355
358.6 | 0.06098934
358.7 | 0.0563495
358.8 | 0.05241072
358.9 | 0.05098642
359 | 0.05464361
359.1 | 0.06177282
359.2 | 0.07574903
359.3 | 0.09292067
359.4 | 0.1130663
359.5 | 0.1321136
359.6 | 0.1426076
359.7 | 0.1426036
359.8 | 0.1271047
359.9 | 0.1059018
360 | 0.08940136
360.1 | 0.07613908
360.2 | 0.07048516
360.3 | 0.06674025
360.4 | 0.07451598
360.5 | 0.09389179
360.6 | 0.136659
360.7 | 0.2085919
360.8 | 0.3126715
360.9 | 0.4395302
361 | 0.5722762
361.1 | 0.6749471
361.2 | 0.7126043
361.3 | 0.6693359
361.4 | 0.559183
361.5 | 0.4197125
361.6 | 0.3005397
361.7 | 0.2461633
361.8 | 0.2645571
361.9 | 0.3451984
362 | 0.4503988
362.1 | 0.5374287
362.2 | 0.5601237
362.3 | 0.5093097
362.4 | 0.4023763
362.5 | 0.2845147
362.6 | 0.1842067
362.7 | 0.1224285
362.8 | 0.08286649
362.9 | 0.05869717
363 | 0.04649058
363.1 | 0.05243212
363.2 | 0.08167664
363.3 | 0.1315452
363.4 | 0.1963208
363.5 | 0.2547201
363.6 | 0.2891482
363.7 | 0.2868312
363.8 | 0.2505256
363.9 | 0.1955345
364 | 0.1390299
364.1 | 0.1053367
364.2 | 0.1056256
364.3 | 0.1392135
364.4 | 0.1918753
364.5 | 0.2390446
364.6 | 0.2677335
364.7 | 0.2625376
364.8 | 0.229717
364.9 | 0.1750771
365 | 0.1194221
365.1 | 0.07388801
365.2 | 0.04459541
365.3 | 0.02657321
365.4 | 0.3346135
365.5 | 0.3299838
365.6 | 0.328712
365.7 | 0.3331044
365.8 | 0.3382315
365.9 | 0.3397689
366 | 0.06953729
366.1 | 0.06270555
366.2 | 0.05840692
366.3 | 0.05256167
366.4 | 0.04588693
366.5 | 0.04166262
366.6 | 0.03872287
366.7 | 0.03777357
366.8 | 0.03526472
366.9 | 0.03294589
367 | 0.03195721
367.1 | 0.02971153
367.2 | 0.0295887
367.3 | 0.02661197
367.4 | 0.02457765
367.5 | 0.0222294
367.6 | 0.02278753
367.7 | 0.02322383
367.8 | 0.02296406
367.9 | 0.02201848
368 | 0.02180961
368.1 | 0.02134172
368.2 | 0.02086882
368.3 | 0.02316447
368.4 | 0.02210713
368.5 | 0.02395125
368.6 | 0.02117657
368.7 | 0.0227815
368.8 | 0.0222679
368.9 | 0.02315168
369 | 0.02265839
369.1 | 0.02125073
369.2 | 0.02005683
369.3 | 0.02011236
369.4 | 0.02149363
369.5 | 0.02154925
369.6 | 0.01991853
369.7 | 0.01814635
369.8 | 0.01825271
369.9 | 0.01848093
370 | 0.02802387
370.1 | 0.01246027
370.2 | 0.01391765
370.3 | 0.01743416
370.4 | 0.01861893
370.5 | 0.01990587
370.6 | 0.01867495
370.7 | 0.01806475
370.8 | 0.01713943
370.9 | 0.01650915
371 | 0.01578241
371.1 | 0.01400915
371.2 | 0.01425313
371.3 | 0.01405515
371.4 | 0.01586439
371.5 | 0.01498537
371.6 | 0.01696802
371.7 | 0.01668359
371.8 | 0.01710082
371.9 | 0.01582508
372 | 0.0141026
372.1 | 0.01258401
372.2 | 0.01189365
372.3 | 0.01066526
372.4 | 0.01173697
372.5 | 0.01116865
372.6 | 0.01153467
372.7 | 0.01067194
372.8 | 0.007728815
372.9 | 0.007658233
373 | 0.008409617
373.1 | 0.01049623
373.2 | 0.009801278
373.3 | 0.007974812
373.4 | 0.006488988
373.5 | 0.006256248
373.6 | 0.005820682
373.7 | 0.007160367
373.8 | 0.007140727
373.9 | 0.007892317
374 | 0.005863837
374.1 | 0.006295664
374.2 | 0.005905849
374.3 | 0.006474702
374.4 | 0.0070589
374.5 | 0.007465628
374.6 | 0.00798408
374.7 | 0.00665556
374.8 | 0.007990945
374.9 | 0.007981727
375 | 0.008886162
375.1 | 0.005974399
375.2 | 0.005731895
375.3 | 0.005377839
375.4 | 0.006946428
375.5 | 0.00815025
375.6 | 0.00887726
375.7 | 0.008512887
375.8 | 0.007341574
375.9 | 0.007474692
376 | 0.008135716
376.1 | 0.009380793
376.2 | 0.009767997
376.3 | 0.01024162
376.4 | 0.01026326
376.5 | 0.009843071
376.6 | 0.00777796
376.7 | 0.008297125
376.8 | 0.009268323
376.9 | 0.01072239
377 | 0.01008383
377.1 | 0.009221936
377.2 | 0.009726236
377.3 | 0.009219909
377.4 | 0.00987665
377.5 | 0.01013222
377.6 | 0.00978844
377.7 | 0.008408728
377.8 | 0.007009189
377.9 | 0.008056627
378 | 0.008870786
378.1 | 0.009507382
378.2 | 0.009803764
378.3 | 0.009556653
378.4 | 0.01006646
378.5 | 0.008016391
378.6 | 0.008043623
378.7 | 0.006989442
378.8 | 0.00900723
378.9 | 0.009354566
379 | 0.008193434
379.1 | 0.007743459
379.2 | 0.007303703
379.3 | 0.009540365
379.4 | 0.009125868
379.5 | 0.009585161
379.6 | 0.008693212
379.7 | 0.009376037
379.8 | 0.007636025
379.9 | 0.006876537
380 | 0.006284721
380.1 | 0.007241418
380.2 | 0.006106376
380.3 | 0.005672065
380.4 | 0.003730722
380.5 | 0.00553448
380.6 | 0.004739951
380.7 | 0.005254873
380.8 | 0.003557244
380.9 | 0.00433085
381 | 0.005358446
381.1 | 0.005437016
381.2 | 0.006165435
381.3 | 0.00637102
381.4 | 0.008506696
381.5 | 0.009017345
381.6 | 0.009365486
381.7 | 0.010654
381.8 | 0.009762099
381.9 | 0.009795286
382 | 0.00710524
382.1 | 0.00785463
382.2 | 0.008075819
382.3 | 0.008591744
382.4 | 0.006913048
382.5 | 0.006687301
382.6 | 0.007751741
382.7 | 0.008501476
382.8 | 0.009022706
382.9 | 0.01020486
383 | 0.01075182
383.1 | 0.01018542
383.2 | 0.008907538
383.3 | 0.009251093
383.4 | 0.009879379
383.5 | 0.01106714
383.6 | 0.01013979
383.7 | 0.0119126
383.8 | 0.01327413
383.9 | 0.01956143
384 | 0.02556813
384.1 | 0.03263763
384.2 | 0.03844986
384.3 | 0.03999037
384.4 | 0.03608668
384.5 | 0.0295747
384.6 | 0.02160956
384.7 | 0.01760677
384.8 | 0.01331284
384.9 | 0.01201885
385 | 0.01144752
385.1 | 0.01142052
385.2 | 0.01230418
385.3 | 0.01441987
385.4 | 0.01569134
385.5 | 0.01576632
385.6 | 0.01229325
385.7 | 0.0119713
385.8 | 0.01134925
385.9 | 0.0121263
386 | 0.01165689
386.1 | 0.01329417
386.2 | 0.01511043
386.3 | 0.01427416
386.4 | 0.01226241
386.5 | 0.01025168
386.6 | 0.008968967
386.7 | 0.008388179
386.8 | 0.009358154
386.9 | 0.01128989
387 | 0.0113753
387.1 | 0.01135898
387.2 | 0.01084409
387.3 | 0.01238489
387.4 | 0.01081666
387.5 | 0.01041889
387.6 | 0.009044673
387.7 | 0.009592998
387.8 | 0.008747887
387.9 | 0.009082633
388 | 0.007683481
388.1 | 0.008638515
388.2 | 0.008266503
388.3 | 0.00859115
388.4 | 0.008788718
388.5 | 0.007166024
388.6 | 0.007866885
388.7 | 0.006615603
388.8 | 0.007382517
388.9 | 0.007285272
389 | 0.007137214
389.1 | 0.008265384
389.2 | 0.007130951
389.3 | 0.007994767
389.4 | 0.006255522
389.5 | 0.00614827
389.6 | 0.004912842
389.7 | 0.004231527
389.8 | 0.005165988
389.9 | 0.005053766
390 | 0.006303666
390.1 | 0.004666796
390.2 | 0.005011988
390.3 | 0.003395972
390.4 | 0.004493045
390.5 | 0.003908459
390.6 | 0.004472185
390.7 | 0.004461793
390.8 | 0.004614036
390.9 | 0.005360946
391 | 0.004115725
391.1 | 0.002286787
391.2 | 0.002362841
391.3 | 0.004582918
391.4 | 0.006107774
391.5 | 0.005645147
391.6 | 0.003576711
391.7 | 0.003825698
391.8 | 0.002514987
391.9 | 0.003993498
392 | 0.003714114
392.1 | 0.004781463
392.2 | 0.003262157
392.3 | 0.003673894
392.4 | 0.004095876
392.5 | 0.005595614
392.6 | 0.005916199
392.7 | 0.006160569
392.8 | 0.00447304
392.9 | 0.003411198
393 | 0.001211853
393.1 | 0.00158296
393.2 | 0.002152254
393.3 | 0.002869019
393.4 | 0.003321703
393.5 | 0.003296766
393.6 | 0.001930499
393.7 | 0.0008897265
393.8 | 0.0003773191
393.9 | 0.002191186
394 | 0.002623646
394.1 | 0.002654749
394.2 | 0.002284469
394.3 | 0.003728383
394.4 | 0.003408881
394.5 | 0.003800983
394.6 | 0.004116907
394.7 | 0.004122779
394.8 | 0.004438792
394.9 | 0.00186283
395 | 0.00261062
395.1 | 0.002138904
395.2 | 0.002251585
395.3 | 0.001952703
395.4 | 0.002614256
395.5 | 0.003916476
395.6 | 0.003053321
395.7 | 0.002708733
395.8 | 0.00376708
395.9 | 0.005705624
396 | 0.006841223
396.1 | 0.005845271
396.2 | 0.006049943
396.3 | 0.006142735
396.4 | 0.006922426
396.5 | 0.007320628
396.6 | 0.007230342
396.7 | 0.006478588
396.8 | 0.005533683
396.9 | 0.005143382
397 | 0.00472262
397.1 | 0.005466648
397.2 | 0.005910684
397.3 | 0.00604444
397.4 | 0.006829553
397.5 | 0.006189936
397.6 | 0.006588391
397.7 | 0.006284663
397.8 | 0.007085238
397.9 | 0.007931839
398 | 0.006131822
398.1 | 0.006270895
398.2 | 0.004959948
398.3 | 0.005399175
398.4 | 0.005141463
398.5 | 0.006532341
398.6 | 0.006961679
398.7 | 0.007156947
398.8 | 0.006563311
398.9 | 0.006066464
399 | 0.006862328
399.1 | 0.005301951
399.2 | 0.006240217
399.3 | 0.004425736
399.4 | 0.006519061
399.5 | 0.005584689
399.6 | 0.006065112
399.7 | 0.005252988
399.8 | 0.005077004
399.9 | 0.005012986
400 | 0.003611053
400.1 | 0.003969278
400.2 | 0.003610311
400.3 | 0.00473681
400.4 | 0.004118365
400.5 | 0.005112789
400.6 | 0.005517124
400.7 | 0.005483836
400.8 | 0.005079075
400.9 | 0.005590375
401 | 0.006376664
401.1 | 0.006430021
401.2 | 0.003699698
401.3 | 0.004149871
401.4 | 0.002997577
401.5 | 0.004465273
401.6 | 0.003033138
401.7 | 0.002384657
401.8 | 0.002066836
401.9 | 0.002471211
402 | 0.003109657
402.1 | 0.004241803
402.2 | 0.004000261
402.3 | 0.004898632
402.4 | 0.004667281
402.5 | 0.004461409
402.6 | 0.003365123
402.7 | 0.001084216
402.8 | 0.0004667311
402.9 | 0.0007695334
403 | 0.002959357
403.1 | 0.002407777
403.2 | 0.002654883
403.3 | 0.0009946889
403.4 | 0.00144008
403.5 | 0.001361704
403.6 | 0.002214125
403.7 | 0.00143897
403.8 | 3.858324e-05
403.9 | 0.003365123
404 | 0.001656792
404.1 | 0.003277748
404.2 | 0.00204462
404.3 | 0.00202239
404.4 | 1.167229e-05
404.5 | 0.001535458
404.6 | 3.858324e-05
404.7 | 0.0003316107
404.8 | 0.00204462
404.9 | 0.001355418
405 | 0.001638562
405.1 | 0.002140521
405.2 | 0.001441916
405.3 | 0.001613236
405.4 | 0.00167776
405.5 | 0.001564258
405.6 | 0.001984958
405.7 | 0.002410827
405.8 | 0.002495832
405.9 | 0.002280644
406 | 0.0008903164
406.1 | 0.0009499146
406.2 | 0.0001397891
406.3 | 0.0002604489
406.4 | 0.00167776
406.5 | 0.001564258
406.6 | 0.001984958
406.7 | 0.002280644
406.8 | 0.0008903164
406.9 | 0.0009499146
407 | 0.002280644
407.1 | 0.00051779
407.2 | 0.0002171705
407.3 | 0.0002815231
407.4 | 0.001165333
407.5 | 0.0006149284
407.6 | 0.0002171705
407.7 | 0.0002008543
407.8 | 0.0009220201
407.9 | 0.0007451113
408 | 0.0008916874
408.1 | 0.001211295
408.2 | 0.001403744
408.3 | 0.0008329746
408.4 | 0.0003640454
408.5 | 0.0020763
408.6 | 0.001577089
408.7 | 0.0005797035
408.8 | 0.001577089
408.9 | 0.0004662735
409 | 0.001731618
409.1 | 0.002061483
409.2 | 0.001731618
409.3 | 0.002061483
409.4 | 0.0003508944
409.5 | 0.0006563103
409.6 | 0.002742566
409.7 | 0.001779921
409.8 | 0.0007768067
409.9 | 0.0005473254
410 | 0.00179375
410.1 | 0.001050215
410.2 | 0.0009887283
410.3 | 0.001008695
410.4 | 0.001186462
410.5 | 0.00127265
410.6 | 0.0003410036
410.7 | 0.000691841
410.8 | 0.000452385
410.9 | 0.00155151
411 | 0.001362957
411.1 | 0.002472609
411.2 | 0.0008790539
411.3 | 0.0008025643
411.4 | 0.001362957
411.5 | 0.002472609
411.6 | 0.001479288
411.7 | 0.0009498432
411.8 | 0.001362957
411.9 | 0.002472609
412 | 0.0002678685
412.1 | 0.0002678685
412.2 | 0.001326702
412.3 | 0.0005021636
412.4 | 0.001812285
412.5 | 0.0009776017
412.6 | 0.0009830438
412.7 | 0.0007471396
412.8 | 0.001113898
412.9 | 0.001383986
413 | 0.001363902
413.1 | 0.001812285
413.2 | 0.0009776017
413.3 | 0.0009830438
413.4 | 0.001812285
413.5 | 0.0009776017
413.6 | 0.0009830438
413.7 | 0.0009643287
413.8 | 0.001812285
413.9 | 0.0009776017
414 | 0.0009830438
414.1 | 0.001236233
414.2 | 0.001868263
414.3 | 0.002811162
414.4 | 0.002022292
414.5 | 0.002053509
414.6 | 0.001860652
414.7 | 0.00234523
414.8 | 0.002702545
414.9 | 0.001893399
415 | 0.001659893
415.1 | 0.0009171783
415.2 | 0.001508727
415.3 | 0.00158597
415.4 | 0.002748251
415.5 | 0.002418019
415.6 | 0.002505555
415.7 | 0.003015997
415.8 | 0.003159653
415.9 | 0.003950548
416 | 0.003467449
416.1 | 0.003804865
416.2 | 0.003362588
416.3 | 0.003017189
416.4 | 0.00374706
416.5 | 0.002153314
416.6 | 0.001955801
416.7 | 0.0007650918
416.8 | 0.002218037
416.9 | 0.002275326
417 | 0.003035822
417.1 | 0.003475408
417.2 | 0.004536991
417.3 | 0.00562951
417.4 | 0.004126824
417.5 | 0.004240387
417.6 | 0.003828917
417.7 | 0.004885684
417.8 | 0.004137717
417.9 | 0.004154521
418 | 0.003804307
418.1 | 0.004330951
418.2 | 0.004623153
418.3 | 0.005761966
418.4 | 0.005661609
418.5 | 0.00654063
418.6 | 0.006705588
418.7 | 0.006952213
418.8 | 0.006622347
418.9 | 0.007139441
419 | 0.008345631
419.1 | 0.007740131
419.2 | 0.008400393
419.3 | 0.008259371
419.4 | 0.008388898
419.5 | 0.007946781
419.6 | 0.006193391
419.7 | 0.005409778
419.8 | 0.00461103
419.9 | 0.00477112
420 | 0.004773142
420.1 | 0.004821088
420.2 | 0.005960662
420.3 | 0.006692383
420.4 | 0.007577397
420.5 | 0.007793943
420.6 | 0.006816241
420.7 | 0.005073595
420.8 | 0.004331159
420.9 | 0.004578194
421 | 0.005814922
421.1 | 0.007654368
421.2 | 0.01103222
421.3 | 0.01377399
421.4 | 0.01644103
421.5 | 0.0166482
421.6 | 0.01533091
421.7 | 0.01277689
421.8 | 0.008993631
421.9 | 0.00767887
422 | 0.005910388
422.1 | 0.006336469
422.2 | 0.00589507
422.3 | 0.007219495
422.4 | 0.008278906
422.5 | 0.01004354
422.6 | 0.008748924
422.7 | 0.007628311
422.8 | 0.00679895
422.9 | 0.007909476
423 | 0.007963305
423.1 | 0.007726127
423.2 | 0.007728942
423.3 | 0.00933021
423.4 | 0.01069203
423.5 | 0.01031685
423.6 | 0.009522818
423.7 | 0.007835281
423.8 | 0.008645097
423.9 | 0.008607229
424 | 0.00926914
424.1 | 0.008495812
424.2 | 0.008422263
424.3 | 0.0089361
424.4 | 0.008203735
424.5 | 0.007936196
424.6 | 0.007357215
424.7 | 0.008310219
424.8 | 0.009963444
424.9 | 0.01120851
425 | 0.0113089
425.1 | 0.009998781
425.2 | 0.008602257
425.3 | 0.009770378
425.4 | 0.01111779
425.5 | 0.01113652
425.6 | 0.009565906
425.7 | 0.007582233
425.8 | 0.007881869
425.9 | 0.008028327
426 | 0.007996045
426.1 | 0.007933141
426.2 | 0.008008166
426.3 | 0.007975953
426.4 | 0.007795641
426.5 | 0.006828896
426.6 | 0.007894773
426.7 | 0.006463357
426.8 | 0.006645712
426.9 | 0.005924342
427 | 0.006709233
427.1 | 0.007141917
427.2 | 0.007477635
427.3 | 0.008354909
427.4 | 0.008404688
427.5 | 0.008122418
427.6 | 0.007799318
427.7 | 0.00833448
427.8 | 0.009283662
427.9 | 0.009538003
428 | 0.009204658
428.1 | 0.008932677
428.2 | 0.009248392
428.3 | 0.008945787
428.4 | 0.008622783
428.5 | 0.006471086
428.6 | 0.007134004
428.7 | 0.007878814
428.8 | 0.01043316
428.9 | 0.01026351
429 | 0.01081986
429.1 | 0.01020545
429.2 | 0.01061868
429.3 | 0.01000433
429.4 | 0.01006484
429.5 | 0.01061619
429.6 | 0.01044157
429.7 | 0.01003179
429.8 | 0.009361381
429.9 | 0.009871839
430 | 0.01067896
430.1 | 0.0008879442
430.2 | 0.001117421
430.3 | 0.001188397
430.4 | 0.00154581
430.5 | 0.002558092
430.6 | 0.004097817
430.7 | 0.005699651
430.8 | 0.01135621
430.9 | 0.02898957
431 | 0.06361528
431.1 | 0.1154445
431.2 | 0.1780676
431.3 | 0.2361983
431.4 | 0.265307
431.5 | 0.2545729
431.6 | 0.2096984
431.7 | 0.1490851
431.8 | 0.09036356
431.9 | 0.04579922
432 | 0.02057996
432.1 | 0.008092622
432.2 | 0.003478237
432.3 | 0.001011856
432.4 | 0.0008531362
432.5 | 0.0005614611
432.6 | 0.001067725
432.7 | 0.001236446
432.8 | 0.001625187
432.9 | 0.00385132
433 | 0.008261416
433.1 | 0.01528911
433.2 | 0.02757974
433.3 | 0.04487828
433.4 | 0.06757447
433.5 | 0.09036251
433.6 | 0.1083389
433.7 | 0.116616
433.8 | 0.1112823
433.9 | 0.09455698
434 | 0.0707763
434.1 | 0.04680318
434.2 | 0.02569912
434.3 | 0.01144333
434.4 | 0.003725748
434.5 | 0.001729877
434.6 | 0.002533699
434.7 | 0.00473045
434.8 | 0.008778774
434.9 | 0.0123747
435 | 0.01647743
435.1 | 0.0192067
435.2 | 0.01867791
435.3 | 0.01416319
435.4 | 0.01031521
435.5 | 0.007111524
435.6 | 0.004724693
435.7 | 0.001858179
435.8 | 0.001300952
435.9 | 0.001675151
436 | 0.001609258
436.1 | 0.001226098
436.2 | 0.001416125
436.3 | 0.001928631
436.4 | 0.002139221
436.5 | 0.004715567
436.6 | 0.006981045
436.7 | 0.01213618
436.8 | 0.01870146
436.9 | 0.0270653
437 | 0.0340381
437.1 | 0.03769003
437.2 | 0.03733486
437.3 | 0.03371667
437.4 | 0.02614385
437.5 | 0.01867302
437.6 | 0.01199128
437.7 | 0.007534904
437.8 | 0.005198981
437.9 | 0.00244458
438 | 0.001232415
438.1 | 0.0001587801
438.2 | 0.001868213
438.3 | 0.0009075003
438.4 | 0.0009140845
438.5 | 0.0003630494
438.6 | 0.001330529
438.7 | 0.0001959938
438.8 | 0.001384007
438.9 | 0.001016878
439 | 0.002194982
439.1 | 0.001290561
439.2 | 0.000780248
439.3 | 0.000832719
439.4 | 0.0001383475
439.5 | 0.00152082
439.6 | 0.0003205029
439.7 | 0.001017275
439.8 | 0.0003535948
439.9 | 0.001235006
440 | 0.001778887
440.1 | 0.002031145
440.2 | 0.00159766
440.3 | 0.00161966
440.4 | 0.0007718
440.5 | 0.001592079
440.6 | 9.010672e-05
440.7 | 0.000895377
440.8 | 0.00119908
440.9 | 0.001251951
441 | 0.0007058481
441.1 | 0.0009072139
441.2 | 0.0005249938
441.3 | 0.0007622298
441.4 | 0.002553366
441.5 | 0.002949683
441.6 | 5.092374e-05
441.7 | 0.00140945
441.8 | 0.002553366
441.9 | 0.002949683
442 | 0.001773557
442.1 | 0.0009561764
442.2 | 0.0008352318
442.3 | 0.0007655084
442.4 | 0.001069579
442.5 | 0.001983133
442.6 | 0.002010772
442.7 | 0.001131969
442.8 | 8.442475e-05
442.9 | 4.55416e-05
443 | 0.0006312881
443.1 | 0.0007306917
443.2 | 0.001132243
443.3 | 0.001841166
443.4 | 0.001090503
443.5 | 0.0009185961
443.6 | 0.001841166
443.7 | 0.0002574015
443.8 | 0.001104563
443.9 | 0.001567788
444 | 0.001908159
444.1 | 0.0007786063
444.2 | 0.001021642
444.3 | 0.0008089168
444.4 | 0.002004702
444.5 | 0.001402682
444.6 | 0.0006778562
444.7 | 0.0002655118
444.8 | 0.0005571553
444.9 | 0.0008004886
445 | 0.0009311776
445.1 | 0.0009514623
445.2 | 0.002188534
445.3 | 0.001601968
445.4 | 0.001655786
445.5 | 0.0005571553
445.6 | 0.0008004886
445.7 | 0.0009311776
445.8 | 0.002322147
445.9 | 0.002985881
446 | 0.002312192
446.1 | 0.001264662
446.2 | 0.001497934
446.3 | 0.002453694
446.4 | 0.003153459
446.5 | 0.002244095
446.6 | 0.002082963
446.7 | 0.002352272
446.8 | 0.002754869
446.9 | 0.00286027
447 | 0.003273223
447.1 | 0.004157893
447.2 | 0.003955795
447.3 | 0.00374347
447.4 | 0.003720846
447.5 | 0.003826406
447.6 | 0.003578255
447.7 | 0.004616996
447.8 | 0.004968802
447.9 | 0.005464275
448 | 0.005318679
448.1 | 0.006101514
448.2 | 0.007017952
448.3 | 0.007898715
448.4 | 0.007824976
448.5 | 0.00649404
448.6 | 0.005840634
448.7 | 0.006156854
448.8 | 0.007386513
448.9 | 0.006917732
449 | 0.006854376
449.1 | 0.007104064
449.2 | 0.007985098
449.3 | 0.009266855
449.4 | 0.009588679
449.5 | 0.009720539
449.6 | 0.01008354
449.7 | 0.01182855
449.8 | 0.01326598
449.9 | 0.01339294
450 | 0.01325776
450.1 | 0.01379603
450.2 | 0.0149309
450.3 | 0.01565977
450.4 | 0.01669237
450.5 | 0.01756573
450.6 | 0.0190159
450.7 | 0.02004435
450.8 | 0.02074861
450.9 | 0.02129333
451 | 0.02146722
451.1 | 0.02221305
451.2 | 0.02287144
451.3 | 0.02370008
451.4 | 0.02442581
451.5 | 0.02518781
451.6 | 0.02578494
451.7 | 0.02600048
451.8 | 0.02670613
451.9 | 0.02796927
452 | 0.03062698
452.1 | 0.03408768
452.2 | 0.03715321
452.3 | 0.03946024
452.4 | 0.04191374
452.5 | 0.04494937
452.6 | 0.04965307
452.7 | 0.05402483
452.8 | 0.0605141
452.9 | 0.06742101
453 | 0.07616892
453.1 | 0.08426115
453.2 | 0.09199787
453.3 | 0.09810489
453.4 | 0.1023482
453.5 | 0.1034216
453.6 | 0.1003967
453.7 | 0.09343519
453.8 | 0.08386166
453.9 | 0.07248364
454 | 0.06209664
454.1 | 0.05491683
454.2 | 0.04945225
454.3 | 0.04592389
454.4 | 0.04188578
454.5 | 0.04026418
454.6 | 0.04009287
454.7 | 0.04176539
454.8 | 0.04513382
454.9 | 0.04811086
455 | 0.05145378
455.1 | 0.05430588
455.2 | 0.05842425
455.3 | 0.06252105
455.4 | 0.06599662
455.5 | 0.06711761
455.6 | 0.06740965
455.7 | 0.06596532
455.8 | 0.06525119
455.9 | 0.06295843
456 | 0.06125015
456.1 | 0.05988614
456.2 | 0.05822602
456.3 | 0.05586451
456.4 | 0.05271455
456.5 | 0.04968652
456.6 | 0.04719
456.7 | 0.04492322
456.8 | 0.04405731
456.9 | 0.04470546
457 | 0.04762604
457.1 | 0.05309967
457.2 | 0.06135071
457.3 | 0.0725641
457.4 | 0.08780886
457.5 | 0.109531
457.6 | 0.1394281
457.7 | 0.1791386
457.8 | 0.2272082
457.9 | 0.2763427
458 | 0.315901
458.1 | 0.3376899
458.2 | 0.339673
458.3 | 0.3248503
458.4 | 0.2964044
458.5 | 0.2593309
458.6 | 0.2202242
458.7 | 0.1812161
458.8 | 0.144845
458.9 | 0.1134212
459 | 0.08870062
459.1 | 0.07218692
459.2 | 0.05984874
459.3 | 0.05191177
459.4 | 0.04568174
459.5 | 0.04142001
459.6 | 0.0397262
459.7 | 0.03884095
459.8 | 0.03919879
459.9 | 0.03771821
460 | 0.03815365
460.1 | 0.03854773
460.2 | 0.04161535
460.3 | 0.0437519
460.4 | 0.0481059
460.5 | 0.05195036
460.6 | 0.05682884
460.7 | 0.05944266
460.8 | 0.05990174
460.9 | 0.05864774
461 | 0.05592678
461.1 | 0.05226681
461.2 | 0.04775872
461.3 | 0.04367066
461.4 | 0.03934334
461.5 | 0.03517602
461.6 | 0.03164382
461.7 | 0.02998004
461.8 | 0.0303839
461.9 | 0.03148575
462 | 0.03391732
462.1 | 0.0373083
462.2 | 0.04334637
462.3 | 0.04979914
462.4 | 0.0569653
462.5 | 0.06186172
462.6 | 0.0680273
462.7 | 0.07193985
462.8 | 0.0753753
462.9 | 0.07487986
463 | 0.07187058
463.1 | 0.06665585
463.2 | 0.05951006
463.3 | 0.05248644
463.4 | 0.04511211
463.5 | 0.03978246
463.6 | 0.03512765
463.7 | 0.03130559
463.8 | 0.02855153
463.9 | 0.02725581
464 | 0.02664737
464.1 | 0.0259564
464.2 | 0.02467186
464.3 | 0.0250498
464.4 | 0.02376556
464.5 | 0.02386988
464.6 | 0.02196691
464.7 | 0.021153
464.8 | 0.0184111
464.9 | 0.01613468
465 | 0.01430235
465.1 | 0.01318629
465.2 | 0.01291975
465.3 | 0.01134614
465.4 | 0.01035438
465.5 | 0.008992616
465.6 | 0.008906338
465.7 | 0.008305913
465.8 | 0.007582214
465.9 | 0.006488628
466 | 0.006248278
466.1 | 0.00518589
466.2 | 0.005731689
466.3 | 0.006580795
466.4 | 0.00879772
466.5 | 0.01040887
466.6 | 0.01164505
466.7 | 0.01289711
466.8 | 0.01427834
466.9 | 0.01576314
467 | 0.01660954
467.1 | 0.01589479
467.2 | 0.01370209
467.3 | 0.01099601
467.4 | 0.008626035
467.5 | 0.006951354
467.6 | 0.005030755
467.7 | 0.002941622
467.8 | 0.000155644
467.9 | 0.0002101382
468 | 0.0002577084
468.1 | 0.00109016
468.2 | 0.001892031
468.3 | 0.001380383
468.4 | 0.0004686727
468.5 | 0.006951354
468.6 | 0.005030755
468.7 | 0.0002885041
468.8 | 0.0008338098
468.9 | 0.0008199669
469 | 0.001119105
469.1 | 0.0008641515
469.2 | 0.0006913095
469.3 | 0.001231642
469.4 | 0.001397468
469.5 | 0.002322871
469.6 | 0.001529055
469.7 | 0.0002209141
469.8 | 0.0001969448
469.9 | 0.001055874
470 | 0.001817463
470.1 | 0.002384076
470.2 | 0.002159891
470.3 | 0.0009653406
470.4 | 0.0004691871
470.5 | 0.000291329
470.6 | 0.0008629374
470.7 | 0.0006440228
470.8 | 0.001297874
470.9 | 0.001756726
471 | 0.003494643
471.1 | 0.004750282
471.2 | 0.008032348
471.3 | 0.01330483
471.4 | 0.02078744
471.5 | 0.03065341
471.6 | 0.04418229
471.7 | 0.06160542
471.8 | 0.0798617
471.9 | 0.09357975
472 | 0.1009195
472.1 | 0.09950029
472.2 | 0.09032441
472.3 | 0.0777854
472.4 | 0.06467576
472.5 | 0.05491461
472.6 | 0.04686077
472.7 | 0.04245983
472.8 | 0.03938077
472.9 | 0.03708663
473 | 0.03395995
473.1 | 0.02960441
473.2 | 0.02636477
473.3 | 0.02373724
473.4 | 0.02377582
473.5 | 0.02463579
473.6 | 0.02719652
473.7 | 0.03006424
473.8 | 0.0318418
473.9 | 0.03133713
474 | 0.02811664
474.1 | 0.02577211
474.2 | 0.02538189
474.3 | 0.02771067
474.4 | 0.02997363
474.5 | 0.03366709
474.6 | 0.03755595
474.7 | 0.04135537
474.8 | 0.0425986
474.9 | 0.04200967
475 | 0.04025337
475.1 | 0.038809
475.2 | 0.03813768
475.3 | 0.03884575
475.4 | 0.03986522
475.5 | 0.04216688
475.6 | 0.04400774
475.7 | 0.04775681
475.8 | 0.05255558
475.9 | 0.06157853
476 | 0.07275667
476.1 | 0.08633964
476.2 | 0.09945942
476.3 | 0.1089624
476.4 | 0.1105242
476.5 | 0.1020576
476.6 | 0.08665075
476.7 | 0.06779129
476.8 | 0.05125937
476.9 | 0.03794879
477 | 0.03063643
477.1 | 0.02642321
477.2 | 0.02484431
477.3 | 0.02490412
477.4 | 0.02646831
477.5 | 0.02788316
477.6 | 0.02997648
477.7 | 0.03158425
477.8 | 0.03445679
477.9 | 0.03477082
478 | 0.03465995
478.1 | 0.03419158
478.2 | 0.03404448
478.3 | 0.03385595
478.4 | 0.0324191
478.5 | 0.03288842
478.6 | 0.03366346
478.7 | 0.03689565
478.8 | 0.04099214
478.9 | 0.04699009
479 | 0.05326296
479.1 | 0.05947828
479.2 | 0.06472693
479.3 | 0.06887424
479.4 | 0.07020084
479.5 | 0.06869853
479.6 | 0.06300253
479.7 | 0.0566945
479.8 | 0.05072443
479.9 | 0.047014
480 | 0.04770905
480.1 | 0.05601046
480.2 | 0.07967228
480.3 | 0.1244419
480.4 | 0.1942963
480.5 | 0.289217
480.6 | 0.3921691
480.7 | 0.4884347
480.8 | 0.5548578
480.9 | 0.5882417
481 | 0.5861359
481.1 | 0.5485198
481.2 | 0.4768543
481.3 | 0.3859385
481.4 | 0.2862723
481.5 | 0.1963557
481.6 | 0.1259787
481.7 | 0.08867172
481.8 | 0.07890675
481.9 | 0.08357445
482 | 0.09316482
482.1 | 0.09949929
482.2 | 0.09921366
482.3 | 0.08955339
482.4 | 0.07312084
482.5 | 0.05396904
482.6 | 0.03769567
482.7 | 0.02674757
482.8 | 0.02350886
482.9 | 0.02587548
483 | 0.03385784
483.1 | 0.04491703
483.2 | 0.0595437
483.3 | 0.07654136
483.4 | 0.09330339
483.5 | 0.1041857
483.6 | 0.106962
483.7 | 0.102274
483.8 | 0.09207894
483.9 | 0.079408
484 | 0.06575356
484.1 | 0.05358952
484.2 | 0.04334894
484.3 | 0.03664006
484.4 | 0.03590746
484.5 | 0.04191658
484.6 | 0.05362551
484.7 | 0.06900889
484.8 | 0.08501033
484.9 | 0.09904815
485 | 0.1102971
485.1 | 0.1162751
485.2 | 0.1182341
485.3 | 0.1168194
485.4 | 0.1146535
485.5 | 0.1120075
485.6 | 0.1074978
485.7 | 0.09983892
485.8 | 0.08781902
485.9 | 0.07283959
486 | 0.05692118
486.1 | 0.0428909
486.2 | 0.03196688
486.3 | 0.0265804
486.4 | 0.02765574
486.5 | 0.03279278
486.6 | 0.04041829
486.7 | 0.04528124
486.8 | 0.04734516
486.9 | 0.04558096
487 | 0.04058575
487.1 | 0.03409293
487.2 | 0.02759531
487.3 | 0.02249366
487.4 | 0.01896329
487.5 | 0.01790351
487.6 | 0.02175644
487.7 | 0.02874479
487.8 | 0.03707406
487.9 | 0.04404868
488 | 0.04994762
488.1 | 0.05211861
488.2 | 0.05160736
488.3 | 0.04636476
488.4 | 0.0390673
488.5 | 0.02983006
488.6 | 0.02164826
488.7 | 0.01701853
488.8 | 0.01444207
488.9 | 0.01374976
489 | 0.01256761
489.1 | 0.01141674
489.2 | 0.009529212
489.3 | 0.007117236
489.4 | 0.005195716
489.5 | 0.003203093
489.6 | 0.001957189
489.7 | 0.001488162
489.8 | 0.0005512777
489.9 | 0.0009912446
490 | 0.009529212
490.1 | 0.007117236
490.2 | 0.005195716
490.3 | 6.120192e-05
490.4 | 6.120192e-05
490.5 | 0.0005512777
490.6 | 0.0009912446
490.7 | 0.009529212
490.8 | 0.0005512777
490.9 | 0.0009912446
491 | 0.009529212
491.1 | 0.007117236
491.2 | 0.0007263144
491.3 | 0.0007263144
491.4 | 0.0003450693
491.5 | 0.0005138386
491.6 | 0.0008419882
491.7 | 0.000332245
491.8 | 0.0002080525
491.9 | 0.0004017472
492 | 0.0004017472
492.1 | 0.00108468
492.2 | 0.001289552
492.3 | 0.0008003468
492.4 | 0.0007070367
492.5 | 0.00120498
492.6 | 0.002294418
492.7 | 0.002036535
492.8 | 0.002040951
492.9 | 0.001058061
493 | 0.001478983
493.1 | 0.0003125389
493.2 | 3.929013e-05
493.3 | 5.917303e-05
493.4 | 0.0006190661
493.5 | 0.000988734
493.6 | 0.001240135
493.7 | 0.0008999917
493.8 | 0.0008376302
493.9 | 0.001804141
494 | 0.001741789
494.1 | 0.002996767
494.2 | 0.002141922
494.3 | 0.003258096
494.4 | 0.002881806
494.5 | 0.00334962
494.6 | 0.002232259
494.7 | 0.003456625
494.8 | 0.003039163
494.9 | 0.004413141
495 | 0.003964703
495.1 | 0.004618096
495.2 | 0.00484418
495.3 | 0.006285857
495.4 | 0.007460129
495.5 | 0.006650725
495.6 | 0.0059136
495.7 | 0.005398076
495.8 | 0.006603055
495.9 | 0.006978765
496 | 0.00781319
496.1 | 0.008364301
496.2 | 0.01085441
496.3 | 0.01122029
496.4 | 0.01144693
496.5 | 0.01113708
496.6 | 0.01348974
496.7 | 0.01566826
496.8 | 0.01757935
496.9 | 0.01982746
497 | 0.02273915
497.1 | 0.02512494
497.2 | 0.02783864
497.3 | 0.03137353
497.4 | 0.03622511
497.5 | 0.04153515
497.6 | 0.04720139
497.7 | 0.05325668
497.8 | 0.05934241
497.9 | 0.06617027
498 | 0.07308365
498.1 | 0.08047159
498.2 | 0.08594306
498.3 | 0.0913802
498.4 | 0.0952484
498.5 | 0.09850312
498.6 | 0.09975966
498.7 | 0.09978659
498.8 | 0.09898492
498.9 | 0.09643737
499 | 0.09157843
499.1 | 0.08691487
499.2 | 0.08183121
499.3 | 0.07748357
499.4 | 0.07123814
499.5 | 0.06548397
499.6 | 0.06024504
499.7 | 0.0569861
499.8 | 0.0534012
499.9 | 0.04956942
500 | 0.04617348
500.1 | 0.04464845
500.2 | 0.04369112
500.3 | 0.04302535
500.4 | 0.04159512
500.5 | 0.04182416
500.6 | 0.04185037
500.7 | 0.04211585
500.8 | 0.04215769
500.9 | 0.0423764
501 | 0.04335992
501.1 | 0.04302718
501.2 | 0.04343329
501.3 | 0.04445357
501.4 | 0.04655718
501.5 | 0.04807323
501.6 | 0.04944919
501.7 | 0.04972055
501.8 | 0.05002321
501.9 | 0.05140514
502 | 0.05293886
502.1 | 0.05440537
502.2 | 0.05431707
502.3 | 0.05562754
502.4 | 0.0567505
502.5 | 0.05836482
502.6 | 0.06002688
502.7 | 0.06279306
502.8 | 0.06657674
502.9 | 0.06992925
503 | 0.07347876
503.1 | 0.07695808
503.2 | 0.08111841
503.3 | 0.08504128
503.4 | 0.0877678
503.5 | 0.08819497
503.6 | 0.0885327
503.7 | 0.0868069
503.8 | 0.08472414
503.9 | 0.08027742
504 | 0.07533718
504.1 | 0.07242661
504.2 | 0.06907808
504.3 | 0.06704649
504.4 | 0.06383853
504.5 | 0.06172071
504.6 | 0.05983399
504.7 | 0.05914472
504.8 | 0.05825701
504.9 | 0.05750531
505 | 0.05618451
505.1 | 0.05580391
505.2 | 0.05543902
505.3 | 0.05569025
505.4 | 0.05495469
505.5 | 0.05462119
505.6 | 0.05450174
505.7 | 0.05555697
505.8 | 0.05574558
505.9 | 0.05632589
506 | 0.0566608
506.1 | 0.0580563
506.2 | 0.05880945
506.3 | 0.05989733
506.4 | 0.06046788
506.5 | 0.06143597
506.6 | 0.06191263
506.7 | 0.06276602
506.8 | 0.06264644
506.9 | 0.06332211
507 | 0.06366823
507.1 | 0.06383645
507.2 | 0.06405179
507.3 | 0.06468065
507.4 | 0.06549811
507.5 | 0.06690754
507.6 | 0.0677255
507.7 | 0.07008446
507.8 | 0.07210398
507.9 | 0.07572012
508 | 0.08006488
508.1 | 0.08670922
508.2 | 0.09376058
508.3 | 0.1021354
508.4 | 0.1102213
508.5 | 0.11963
508.6 | 0.1285668
508.7 | 0.136447
508.8 | 0.1450487
508.9 | 0.1545159
509 | 0.1669668
509.1 | 0.179474
509.2 | 0.192936
509.3 | 0.2055547
509.4 | 0.2154164
509.5 | 0.2221346
509.6 | 0.2261513
509.7 | 0.2328664
509.8 | 0.2446292
509.9 | 0.2672562
510 | 0.3014947
510.1 | 0.3464262
510.2 | 0.396602
510.3 | 0.4449049
510.4 | 0.4820298
510.5 | 0.4976812
510.6 | 0.4876794
510.7 | 0.4511504
510.8 | 0.4005953
510.9 | 0.3455181
511 | 0.3003942
511.1 | 0.2640895
511.2 | 0.2383779
511.3 | 0.2211823
511.4 | 0.2129457
511.5 | 0.2105987
511.6 | 0.2100953
511.7 | 0.2098094
511.8 | 0.2118884
511.9 | 0.2155142
512 | 0.2216561
512.1 | 0.2265137
512.2 | 0.23123
512.3 | 0.2344474
512.4 | 0.2367425
512.5 | 0.2348735
512.6 | 0.2291193
512.7 | 0.2203256
512.8 | 0.2119268
512.9 | 0.2047293
513 | 0.1992793
513.1 | 0.1963767
513.2 | 0.1965522
513.3 | 0.1998279
513.4 | 0.2040236
513.5 | 0.2079902
513.6 | 0.2093511
513.7 | 0.207071
513.8 | 0.2029034
513.9 | 0.1979542
514 | 0.1957295
514.1 | 0.1948704
514.2 | 0.1972344
514.3 | 0.2018128
514.4 | 0.2100159
514.5 | 0.2183781
514.6 | 0.2262997
514.7 | 0.2310058
514.8 | 0.2355261
514.9 | 0.2375157
515 | 0.2395228
515.1 | 0.2410486
515.2 | 0.244714
515.3 | 0.2487892
515.4 | 0.2530612
515.5 | 0.256617
515.6 | 0.2554312
515.7 | 0.2481461
515.8 | 0.2321974
515.9 | 0.2120243
516 | 0.1898123
516.1 | 0.169028
516.2 | 0.1506772
516.3 | 0.1362414
516.4 | 0.1256932
516.5 | 0.1191926
516.6 | 0.1149733
516.7 | 0.1128793
516.8 | 0.1110409
516.9 | 0.1101996
517 | 0.109422
517.1 | 0.1102979
517.2 | 0.112102
517.3 | 0.1164701
517.4 | 0.1215555
517.5 | 0.1272119
517.6 | 0.1319011
517.7 | 0.1352942
517.8 | 0.1378574
517.9 | 0.1378431
518 | 0.1336832
518.1 | 0.1241671
518.2 | 0.1133053
518.3 | 0.1027327
518.4 | 0.09493848
518.5 | 0.087165
518.6 | 0.08205306
518.7 | 0.07643799
518.8 | 0.07293047
518.9 | 0.07101579
519 | 0.07158905
519.1 | 0.07403163
519.2 | 0.07741658
519.3 | 0.08172007
519.4 | 0.08833657
519.5 | 0.0961316
519.6 | 0.1072252
519.7 | 0.1217043
519.8 | 0.1431176
519.9 | 0.1724367
520 | 0.2052534
520.1 | 0.2365806
520.2 | 0.2589312
520.3 | 0.269651
520.4 | 0.2664295
520.5 | 0.2523848
520.6 | 0.2287534
520.7 | 0.2025271
520.8 | 0.1757213
520.9 | 0.1545912
521 | 0.1388856
521.1 | 0.1297703
521.2 | 0.1243832
521.3 | 0.1210606
521.4 | 0.1192549
521.5 | 0.1166853
521.6 | 0.1113585
521.7 | 0.1036403
521.8 | 0.09607474
521.9 | 0.08964694
522 | 0.08461999
522.1 | 0.08169901
522.2 | 0.0812898
522.3 | 0.08177536
522.4 | 0.08243997
522.5 | 0.08103063
522.6 | 0.07916412
522.7 | 0.0763995
522.8 | 0.07471904
522.9 | 0.07206776
523 | 0.06958616
523.1 | 0.06688061
523.2 | 0.06520414
523.3 | 0.06394753
523.4 | 0.0621937
523.5 | 0.06048775
523.6 | 0.05768372
523.7 | 0.05642421
523.8 | 0.05476253
523.9 | 0.05454408
524 | 0.05515688
524.1 | 0.05717672
524.2 | 0.0600404
524.3 | 0.0621519
524.4 | 0.06471007
524.5 | 0.06647282
524.6 | 0.06967939
524.7 | 0.07161248
524.8 | 0.07484967
524.9 | 0.07792655
525 | 0.08391785
525.1 | 0.09219831
525.2 | 0.1038415
525.3 | 0.1186172
525.4 | 0.139638
525.5 | 0.1746174
525.6 | 0.2346153
525.7 | 0.3302857
525.8 | 0.4581962
525.9 | 0.6238343
526 | 0.8103082
526.1 | 0.9916008
526.2 | 1.108047
526.3 | 1.123471
526.4 | 1.035824
526.5 | 0.8759293
526.6 | 0.688493
526.7 | 0.5199672
526.8 | 0.3862983
526.9 | 0.2903936
527 | 0.2227253
527.1 | 0.1777422
527.2 | 0.1487884
527.3 | 0.1249594
527.4 | 0.1063538
527.5 | 0.09132941
527.6 | 0.07857707
527.7 | 0.06870445
527.8 | 0.06110837
527.9 | 0.05714633
528 | 0.05435938
528.1 | 0.05063917
528.2 | 0.04750703
528.3 | 0.04663121
528.4 | 0.04778054
528.5 | 0.04835063
528.6 | 0.04918715
528.7 | 0.05077611
528.8 | 0.05487011
528.9 | 0.05947638
529 | 0.06558782
529.1 | 0.07414706
529.2 | 0.08552351
529.3 | 0.1048087
529.4 | 0.1275247
529.5 | 0.1563505
529.6 | 0.1847971
529.7 | 0.2148814
529.8 | 0.2468929
529.9 | 0.2837223
530 | 0.3408889
530.1 | 0.4188805
530.2 | 0.5338756
530.3 | 0.6856555
530.4 | 0.854053
530.5 | 0.9995399
530.6 | 1.081664
530.7 | 1.106581
530.8 | 1.092291
530.9 | 1.069169
531 | 1.054197
531.1 | 1.044088
531.2 | 1.011939
531.3 | 0.9317587
531.4 | 0.8099677
531.5 | 0.6722841
531.6 | 0.5571223
531.7 | 0.4722752
531.8 | 0.4159187
531.9 | 0.3697655
532 | 0.3221183
532.1 | 0.2678788
532.2 | 0.2082414
532.3 | 0.1527963
532.4 | 0.1072921
532.5 | 0.07731754
532.6 | 0.05920757
532.7 | 0.04984485
532.8 | 0.04438441
532.9 | 0.04469318
533 | 0.04957605
533.1 | 0.06148131
533.2 | 0.08446254
533.3 | 0.1223678
533.4 | 0.1731285
533.5 | 0.2262068
533.6 | 0.2717411
533.7 | 0.3016543
533.8 | 0.3075711
533.9 | 0.2916163
534 | 0.2583763
534.1 | 0.2233679
534.2 | 0.1913475
534.3 | 0.1679391
534.4 | 0.1533705
534.5 | 0.1470823
534.6 | 0.1437261
534.7 | 0.13748
534.8 | 0.128838
534.9 | 0.1159286
535 | 0.101785
535.1 | 0.08598844
535.2 | 0.0740871
535.3 | 0.06822926
535.4 | 0.06878167
535.5 | 0.07752579
535.6 | 0.09189081
535.7 | 0.1154616
535.8 | 0.1437942
535.9 | 0.1739318
536 | 0.1999629
536.1 | 0.2203609
536.2 | 0.2411522
536.3 | 0.2675624
536.4 | 0.3041001
536.5 | 0.3470109
536.6 | 0.3846436
536.7 | 0.4076428
536.8 | 0.407492
536.9 | 0.3829972
537 | 0.3414801
537.1 | 0.2886676
537.2 | 0.2334209
537.3 | 0.1787743
537.4 | 0.1321163
537.5 | 0.09650757
537.6 | 0.07192485
537.7 | 0.05561186
537.8 | 0.04474496
537.9 | 0.03633994
538 | 0.03050061
538.1 | 0.02786515
538.2 | 0.02625482
538.3 | 0.02736222
538.4 | 0.03028466
538.5 | 0.03845423
538.6 | 0.04949391
538.7 | 0.0638584
538.8 | 0.07916637
538.9 | 0.0945192
539 | 0.1074812
539.1 | 0.1147525
539.2 | 0.1115233
539.3 | 0.09853924
539.4 | 0.08124805
539.5 | 0.06405936
539.6 | 0.04984108
539.7 | 0.0382431
539.8 | 0.02906545
539.9 | 0.02281547
540 | 0.01809961
540.1 | 0.01497451
540.2 | 0.01279422
540.3 | 0.01053748
540.4 | 0.008902747
540.5 | 0.006141528
540.6 | 0.004766957
540.7 | 0.004188502
540.8 | 0.004622865
540.9 | 0.005677531
541 | 0.004871513
541.1 | 0.005331797
541.2 | 0.004267445
541.3 | 0.004810339
541.4 | 0.005089705
541.5 | 0.006041121
541.6 | 0.008394432
541.7 | 0.01085273
541.8 | 0.0138099
541.9 | 0.01708561
542 | 0.02125678
542.1 | 0.0250584
542.2 | 0.02688285
542.3 | 0.02624914
542.4 | 0.02450885
542.5 | 0.02110284
542.6 | 0.01785014
542.7 | 0.01484365
542.8 | 0.01282341
542.9 | 0.01076794
543 | 0.009287883
543.1 | 0.008025629
543.2 | 0.00683099
543.3 | 0.005207597
543.4 | 0.004597798
543.5 | 0.003517819
543.6 | 0.003311267
543.7 | 0.003233891
543.8 | 0.003048004
543.9 | 0.003347814
544 | 0.002211275
544.1 | 0.002278531
544.2 | 0.001715569
544.3 | 0.002309708
544.4 | 0.001803541
544.5 | 0.002185879
544.6 | 0.001607391
544.7 | 0.002377159
544.8 | 0.001839948
544.9 | 0.001783173
545 | 0.001080742
545.1 | 0.0006004733
545.2 | 0.0005746703
545.3 | 0.0007037891
545.4 | 0.0007089596
545.5 | 0.0003061248
545.6 | 4.278738e-05
545.7 | 0.0003061248
545.8 | 0.001204752
545.9 | 0.0002492674
546 | 0.0003989916
546.1 | 0.0004092782
546.2 | 0.0002956152
546.3 | 0.0008998234
546.4 | 0.0007861348
546.5 | 0.001736543
546.6 | 0.001447176
546.7 | 0.0018449
546.8 | 0.001767326
546.9 | 0.001720743
547 | 0.001767148
547.1 | 0.001405409
547.2 | 0.001017862
547.3 | 0.0008111233
547.4 | 0.0006095507
547.5 | 0.0004647925
547.6 | 0.0003904737
547.7 | 0.000813754
547.8 | 0.000942698
547.9 | 0.001546815
548 | 0.001329706
548.1 | 0.0002140361
548.2 | 0.002625233
548.3 | 0.002093285
548.4 | 0.000476778
548.5 | 0.0008277334
548.6 | 0.0008739928
548.7 | 0.002510526
548.8 | 0.002133404
548.9 | 0.002437743
549 | 0.003201664
549.1 | 0.0004461126
549.2 | 0.001220775
549.3 | 0.001034514
549.4 | 0.0009257461
549.5 | 0.0003830294
549.6 | 0.0008528462
549.7 | 0.0004289273
549.8 | 0.001012407
549.9 | 0.000412805
550 | 0.0006191239
550.1 | 0.0009369077
550.2 | 0.0009417294
550.3 | 0.0007037749
550.4 | 0.001865749
550.5 | 0.001304587
550.6 | 0.0009735248
550.7 | 0.0004254886
550.8 | 0.0007815911
550.9 | 0.001700998
551 | 0.001855649
551.1 | 0.001539994
551.2 | 0.001679119
551.3 | 0.002118019
551.4 | 0.00313598
551.5 | 0.003238962
551.6 | 0.004526164
551.7 | 0.004980908
551.8 | 0.005704728
551.9 | 0.004628297
552 | 0.004886471
552.1 | 0.003929167
552.2 | 0.00377872
552.3 | 0.003318009
552.4 | 0.003555375
552.5 | 0.002567304
552.6 | 0.001874079
552.7 | 0.001475551
552.8 | 0.002617414
552.9 | 0.002580677
553 | 0.002895508
553.1 | 0.002346907
553.2 | 0.003132228
553.3 | 0.003209214
553.4 | 0.003632679
553.5 | 0.003963089
553.6 | 0.004469396
553.7 | 0.003889473
553.8 | 0.002885589
553.9 | 0.00197499
554 | 0.002455151
554.1 | 0.003023278
554.2 | 0.002681335
554.3 | 0.002029203
554.4 | 0.001956138
554.5 | 0.00252934
554.6 | 0.002688934
554.7 | 0.003443254
554.8 | 0.003561499
554.9 | 0.004279777
555 | 0.00374108
555.1 | 0.005323449
555.2 | 0.00602653
555.3 | 0.00686951
555.4 | 0.006936067
555.5 | 0.008172797
555.6 | 0.008860863
555.7 | 0.008932624
555.8 | 0.009118334
555.9 | 0.009500901
556 | 0.01040682
556.1 | 0.01070142
556.2 | 0.009736853
556.3 | 0.01049773
556.4 | 0.009833673
556.5 | 0.01138234
556.6 | 0.01152147
556.7 | 0.01277007
556.8 | 0.01253591
556.9 | 0.01212548
557 | 0.01175654
557.1 | 0.01176604
557.2 | 0.01208659
557.3 | 0.01268715
557.4 | 0.01349527
557.5 | 0.01393525
557.6 | 0.01463986
557.7 | 0.01497101
557.8 | 0.01587302
557.9 | 0.0160797
558 | 0.01712733
558.1 | 0.01760925
558.2 | 0.0183353
558.3 | 0.02041744
558.4 | 0.02213681
558.5 | 0.02335771
558.6 | 0.02405886
558.7 | 0.02531681
558.8 | 0.02648669
558.9 | 0.02764132
559 | 0.02747379
559.1 | 0.02836835
559.2 | 0.02763326
559.3 | 0.02842892
559.4 | 0.02702223
559.5 | 0.02739604
559.6 | 0.02657778
559.7 | 0.0278678
559.8 | 0.02714311
559.9 | 0.02781888
560 | 0.02867704
560.1 | 0.0299834
560.2 | 0.03107654
560.3 | 0.0311276
560.4 | 0.03129851
560.5 | 0.03114631
560.6 | 0.03259427
560.7 | 0.03331271
560.8 | 0.03443288
560.9 | 0.03349824
561 | 0.03399257
561.1 | 0.03386106
561.2 | 0.03394338
561.3 | 0.03371798
561.4 | 0.0338785
561.5 | 0.03444586
561.6 | 0.03501853
561.7 | 0.03428702
561.8 | 0.03418151
561.9 | 0.03329367
562 | 0.03313599
562.1 | 0.03313997
562.2 | 0.03342554
562.3 | 0.03404494
562.4 | 0.03406454
562.5 | 0.0340424
562.6 | 0.03447407
562.7 | 0.03509362
562.8 | 0.03553063
562.9 | 0.03539364
563 | 0.03580457
563.1 | 0.03713425
563.2 | 0.03803618
563.3 | 0.03821238
563.4 | 0.03814837
563.5 | 0.03941095
563.6 | 0.04130107
563.7 | 0.04301435
563.8 | 0.04404842
563.9 | 0.04587806
564 | 0.04759863
564.1 | 0.04910002
564.2 | 0.0506282
564.3 | 0.05133944
564.4 | 0.0519093
564.5 | 0.05036736
564.6 | 0.0493602
564.7 | 0.04833756
564.8 | 0.04761356
564.9 | 0.04809903
565 | 0.04817087
565.1 | 0.04992917
565.2 | 0.05055114
565.3 | 0.05209564
565.4 | 0.05321079
565.5 | 0.05340855
565.6 | 0.05411499
565.7 | 0.05573438
565.8 | 0.05672464
565.9 | 0.05822964
566 | 0.05746691
566.1 | 0.05717668
566.2 | 0.05597332
566.3 | 0.05528441
566.4 | 0.05559237
566.5 | 0.05554354
566.6 | 0.0555839
566.7 | 0.05562425
566.8 | 0.0557433
566.9 | 0.05622967
567 | 0.05680533
567.1 | 0.05789032
567.2 | 0.05890734
567.3 | 0.06067064
567.4 | 0.06180402
567.5 | 0.06382632
567.6 | 0.06577078
567.7 | 0.06806892
567.8 | 0.07054755
567.9 | 0.07456197
568 | 0.07884983
568.1 | 0.08310548
568.2 | 0.08686326
568.3 | 0.0924679
568.4 | 0.09978411
568.5 | 0.1098538
568.6 | 0.1222768
568.7 | 0.1389731
568.8 | 0.1618961
568.9 | 0.1923736
569 | 0.2327198
569.1 | 0.2805674
569.2 | 0.3444187
569.3 | 0.429784
569.4 | 0.5466251
569.5 | 0.6911391
569.6 | 0.8499336
569.7 | 1.00652
569.8 | 1.133975
569.9 | 1.205413
570 | 1.200783
570.1 | 1.132635
570.2 | 1.020446
570.3 | 0.8863002
570.4 | 0.7498244
570.5 | 0.6291251
570.6 | 0.5309848
570.7 | 0.4490967
570.8 | 0.3798286
570.9 | 0.3227359
571 | 0.2769555
571.1 | 0.2395136
571.2 | 0.2071351
571.3 | 0.1795727
571.4 | 0.156328
571.5 | 0.1391533
571.6 | 0.1264563
571.7 | 0.1184228
571.8 | 0.1125199
571.9 | 0.1098555
572 | 0.1081506
572.1 | 0.1090693
572.2 | 0.1092163
572.3 | 0.1120149
572.4 | 0.1136964
572.5 | 0.117565
572.6 | 0.1208288
572.7 | 0.1276822
572.8 | 0.1345156
572.9 | 0.14411
573 | 0.1547137
573.1 | 0.1683502
573.2 | 0.1868158
573.3 | 0.2119773
573.4 | 0.2466939
573.5 | 0.2865733
573.6 | 0.335066
573.7 | 0.3904211
573.8 | 0.4511364
573.9 | 0.5057122
574 | 0.5459444
574.1 | 0.5683986
574.2 | 0.5711929
574.3 | 0.5553767
574.4 | 0.5209621
574.5 | 0.4759645
574.6 | 0.4232077
574.7 | 0.3691123
574.8 | 0.3175157
574.9 | 0.2718524
575 | 0.237526
575.1 | 0.2095202
575.2 | 0.1875057
575.3 | 0.1685542
575.4 | 0.1534457
575.5 | 0.1431991
575.6 | 0.1356155
575.7 | 0.1303584
575.8 | 0.1261187
575.9 | 0.1227971
576 | 0.1208183
576.1 | 0.1199669
576.2 | 0.1188434
576.3 | 0.1191344
576.4 | 0.1202157
576.5 | 0.1216337
576.6 | 0.1237416
576.7 | 0.1252946
576.8 | 0.1280037
576.9 | 0.128579
577 | 0.1284052
577.1 | 0.127659
577.2 | 0.12618
577.3 | 0.1242366
577.4 | 0.1212523
577.5 | 0.1180141
577.6 | 0.1162079
577.7 | 0.1140346
577.8 | 0.1134294
577.9 | 0.1122753
578 | 0.1114625
578.1 | 0.1122749
578.2 | 0.1136472
578.3 | 0.1178583
578.4 | 0.1237628
578.5 | 0.1326486
578.6 | 0.145407
578.7 | 0.1604895
578.8 | 0.1784272
578.9 | 0.1936064
579 | 0.2036091
579.1 | 0.2051076
579.2 | 0.2000758
579.3 | 0.188006
579.4 | 0.1738014
579.5 | 0.1606302
579.6 | 0.1526701
579.7 | 0.1510734
579.8 | 0.1535909
579.9 | 0.162568
580 | 0.1748091
580.1 | 0.1936805
580.2 | 0.2197668
580.3 | 0.2565481
580.4 | 0.309457
580.5 | 0.3786722
580.6 | 0.4744173
580.7 | 0.5893819
580.8 | 0.7115429
580.9 | 0.814241
581 | 0.8759386
581.1 | 0.8888863
581.2 | 0.8514747
581.3 | 0.7768744
581.4 | 0.6847809
581.5 | 0.5875987
581.6 | 0.4919022
581.7 | 0.4022051
581.8 | 0.326452
581.9 | 0.268826
582 | 0.2256673
582.1 | 0.1922927
582.2 | 0.168618
582.3 | 0.1517964
582.4 | 0.1432659
582.5 | 0.1393146
582.6 | 0.1408898
582.7 | 0.1448199
582.8 | 0.1490446
582.9 | 0.1506939
583 | 0.1497053
583.1 | 0.1468874
583.2 | 0.1425236
583.3 | 0.1362919
583.4 | 0.1301128
583.5 | 0.1243071
583.6 | 0.119498
583.7 | 0.116664
583.8 | 0.1162598
583.9 | 0.1171902
584 | 0.1193491
584.1 | 0.1227763
584.2 | 0.1295312
584.3 | 0.1383212
584.4 | 0.1498762
584.5 | 0.1655128
584.6 | 0.184422
584.7 | 0.2084329
584.8 | 0.232885
584.9 | 0.2600172
585 | 0.2869445
585.1 | 0.3163692
585.2 | 0.3445692
585.3 | 0.3675848
585.4 | 0.3847503
585.5 | 0.3913777
585.6 | 0.3863427
585.7 | 0.3662386
585.8 | 0.3374687
585.9 | 0.3033374
586 | 0.26792
586.1 | 0.2333717
586.2 | 0.2022259
586.3 | 0.1791757
586.4 | 0.1624797
586.5 | 0.1534313
586.6 | 0.1486437
586.7 | 0.1481658
586.8 | 0.1501324
586.9 | 0.1542829
587 | 0.1630661
587.1 | 0.1768663
587.2 | 0.1945819
587.3 | 0.2156311
587.4 | 0.237357
587.5 | 0.2566194
587.6 | 0.2722079
587.7 | 0.2907958
587.8 | 0.325206
587.9 | 0.391059
588 | 0.4938572
588.1 | 0.6192086
588.2 | 0.7272161
588.3 | 0.7760952
588.4 | 0.7357869
588.5 | 0.6334294
588.6 | 0.5056115
588.7 | 0.4068033
588.8 | 0.3431703
588.9 | 0.3226217
589 | 0.3363659
589.1 | 0.3885492
589.2 | 0.480017
589.3 | 0.6363866
589.4 | 0.8427817
589.5 | 1.088868
589.6 | 1.30608
589.7 | 1.47737
589.8 | 1.574974
589.9 | 1.600587
590 | 1.549008
590.1 | 1.428991
590.2 | 1.253957
590.3 | 1.038586
590.4 | 0.8250563
590.5 | 0.6382497
590.6 | 0.5067896
590.7 | 0.4151876
590.8 | 0.3555787
590.9 | 0.3150779
591 | 0.2887882
591.1 | 0.2763642
591.2 | 0.2720603
591.3 | 0.2772246
591.4 | 0.2938851
591.5 | 0.3267834
591.6 | 0.378375
591.7 | 0.4473294
591.8 | 0.5287565
591.9 | 0.6048277
592 | 0.6591078
592.1 | 0.6746524
592.2 | 0.6480177
592.3 | 0.5756658
592.4 | 0.4854675
592.5 | 0.3961694
592.6 | 0.3290721
592.7 | 0.2751796
592.8 | 0.2369604
592.9 | 0.2150635
593 | 0.2115861
593.1 | 0.2304547
593.2 | 0.2719537
593.3 | 0.3340646
593.4 | 0.4047205
593.5 | 0.4660149
593.6 | 0.5089711
593.7 | 0.526906
593.8 | 0.5207039
593.9 | 0.4948107
594 | 0.4578665
594.1 | 0.422558
594.2 | 0.404981
594.3 | 0.4157073
594.4 | 0.4591905
594.5 | 0.518245
594.6 | 0.5690523
594.7 | 0.5833993
594.8 | 0.5472052
594.9 | 0.4678389
595 | 0.3660029
595.1 | 0.2626944
595.2 | 0.1804127
595.3 | 0.1239485
595.4 | 0.09583921
595.5 | 0.08021004
595.6 | 0.07461677
595.7 | 0.07142886
595.8 | 0.07283284
595.9 | 0.0766116
596 | 0.08633931
596.1 | 0.09796332
596.2 | 0.1086196
596.3 | 0.1146392
596.4 | 0.1127582
596.5 | 0.1041438
596.6 | 0.09036882
596.7 | 0.07647819
596.8 | 0.06509905
596.9 | 0.05589912
597 | 0.05128528
597.1 | 0.0481312
597.2 | 0.04707384
597.3 | 0.04638415
597.4 | 0.04685463
597.5 | 0.04814434
597.6 | 0.05011225
597.7 | 0.05396896
597.8 | 0.05930404
597.9 | 0.06556438
598 | 0.07435625
598.1 | 0.0856439
598.2 | 0.09816676
598.3 | 0.1116218
598.4 | 0.1249737
598.5 | 0.1394418
598.6 | 0.1512988
598.7 | 0.1594504
598.8 | 0.1606114
598.9 | 0.1545217
599 | 0.1421458
599.1 | 0.1267418
599.2 | 0.1118361
599.3 | 0.09883842
599.4 | 0.08943377
599.5 | 0.08290723
599.6 | 0.08200417
599.7 | 0.08289229
599.8 | 0.08570546
599.9 | 0.08517289
600 | 0.08386095
600.1 | 0.07952438
600.2 | 0.07530362
600.3 | 0.06915902
600.4 | 0.06392055
600.5 | 0.05634561
600.6 | 0.05096636
600.7 | 0.04537391
600.8 | 0.04286777
600.9 | 0.04266556
601 | 0.04732412
601.1 | 0.05399775
601.2 | 0.06321372
601.3 | 0.06920705
601.4 | 0.07319985
601.5 | 0.06920158
601.6 | 0.06153094
601.7 | 0.0515029
601.8 | 0.04171547
601.9 | 0.03378935
602 | 0.02787532
602.1 | 0.02449691
602.2 | 0.02356931
602.3 | 0.02249573
602.4 | 0.02146937
602.5 | 0.01977549
602.6 | 0.01983982
602.7 | 0.01961201
602.8 | 0.01957196
602.9 | 0.01899466
603 | 0.01952308
603.1 | 0.01943601
603.2 | 0.01911941
603.3 | 0.01896449
603.4 | 0.01820982
603.5 | 0.0175491
603.6 | 0.01668516
603.7 | 0.01694723
603.8 | 0.01824171
603.9 | 0.0186551
604 | 0.01944931
604.1 | 0.01901771
604.2 | 0.02042765
604.3 | 0.02186942
604.4 | 0.02404289
604.5 | 0.02747725
604.6 | 0.0329192
604.7 | 0.04028282
604.8 | 0.04715084
604.9 | 0.05379952
605 | 0.0589837
605.1 | 0.06110455
605.2 | 0.06004626
605.3 | 0.05521626
605.4 | 0.04924056
605.5 | 0.04126909
605.6 | 0.03522015
605.7 | 0.02936876
605.8 | 0.025898
605.9 | 0.02186634
606 | 0.01972724
606.1 | 0.01752665
606.2 | 0.01683388
606.3 | 0.01543224
606.4 | 0.01444791
606.5 | 0.01307827
606.6 | 0.01273511
606.7 | 0.01206902
606.8 | 0.01215814
606.9 | 0.01163789
607 | 0.01188319
607.1 | 0.01225349
607.2 | 0.01197792
607.3 | 0.01244194
607.4 | 0.011984
607.5 | 0.01345869
607.6 | 0.01416257
607.7 | 0.01354802
607.8 | 0.01305857
607.9 | 0.01229827
608 | 0.01247044
608.1 | 0.01181435
608.2 | 0.01220002
608.3 | 0.01324741
608.4 | 0.01384686
608.5 | 0.01253392
608.6 | 0.01166929
608.7 | 0.01227363
608.8 | 0.01334181
608.9 | 0.01410275
609 | 0.01519749
609.1 | 0.01562505
609.2 | 0.01661589
609.3 | 0.01521829
609.4 | 0.0156875
609.5 | 0.01378454
609.6 | 0.01349774
609.7 | 0.01193435
609.8 | 0.01393519
609.9 | 0.01477948
610 | 0.01518071
610.1 | 0.01375722
610.2 | 0.01331389
610.3 | 0.01412669
610.4 | 0.01349561
610.5 | 0.01274473
610.6 | 0.01141045
610.7 | 0.01129537
610.8 | 0.01155536
610.9 | 0.01142459
611 | 0.01115836
611.1 | 0.01089211
611.2 | 0.01058417
611.3 | 0.010969
611.4 | 0.009983896
611.5 | 0.01124376
611.6 | 0.01070126
611.7 | 0.01111726
611.8 | 0.0107414
611.9 | 0.01130325
612 | 0.01192769
612.1 | 0.01149435
612.2 | 0.01191033
612.3 | 0.01193549
612.4 | 0.01164274
612.5 | 0.01004237
612.6 | 0.01010908
612.7 | 0.0106446
612.8 | 0.01163873
612.9 | 0.01126247
613 | 0.01044338
613.1 | 0.01035888
613.2 | 0.01064946
613.3 | 0.01059616
613.4 | 0.01052721
613.5 | 0.01019774
613.6 | 0.01032148
613.7 | 0.01020035
613.8 | 0.01022505
613.9 | 0.01057275
614 | 0.01062346
614.1 | 0.009835339
614.2 | 0.009161919
614.3 | 0.009285431
614.4 | 0.009705844
614.5 | 0.009167761
614.6 | 0.01003093
614.7 | 0.009852194
614.8 | 0.01147636
614.9 | 0.01007814
615 | 0.01042555
615.1 | 0.008970315
615.2 | 0.007843608
615.3 | 0.007800151
615.4 | 0.008480553
615.5 | 0.009447583
615.6 | 0.008263287
615.7 | 0.007063676
615.8 | 0.006983626
615.9 | 0.008773129
616 | 0.009542155
616.1 | 0.009639137
616.2 | 0.00778266
616.3 | 0.007442072
616.4 | 0.007939903
616.5 | 0.009318184
616.6 | 0.009685961
616.7 | 0.00943367
616.8 | 0.009280353
616.9 | 0.009314576
617 | 0.009510297
617.1 | 0.009518413
617.2 | 0.01004761
617.3 | 0.009883699
617.4 | 0.009969903
617.5 | 0.00991537
617.6 | 0.009866017
617.7 | 0.01027006
617.8 | 0.01021543
617.9 | 0.01129195
618 | 0.01092968
618.1 | 0.01084889
618.2 | 0.01008523
618.3 | 0.01009821
618.4 | 0.009141805
618.5 | 0.009821784
618.6 | 0.009735645
618.7 | 0.01034271
618.8 | 0.009208892
618.9 | 0.009091399
619 | 0.009651379
619.1 | 0.01004462
619.2 | 0.01024499
619.3 | 0.009861505
619.4 | 0.01010351
619.5 | 0.009115381
619.6 | 0.009550127
619.7 | 0.009223896
619.8 | 0.009121754
619.9 | 0.008988312
620 | 0.009641863
620.1 | 0.01153131
620.2 | 0.0120966
620.3 | 0.01447262
620.4 | 0.0151114
620.5 | 0.01627764
620.6 | 0.01682269
620.7 | 0.01879927
620.8 | 0.02198996
620.9 | 0.0240006
621 | 0.02806504
621.1 | 0.0324222
621.2 | 0.03860643
621.3 | 0.04188201
621.4 | 0.04276201
621.5 | 0.03962092
621.6 | 0.03365896
621.7 | 0.02751741
621.8 | 0.02107683
621.9 | 0.01737276
622 | 0.01381823
622.1 | 0.0124785
622.2 | 0.01129565
622.3 | 0.01202213
622.4 | 0.01252434
622.5 | 0.01303704
622.6 | 0.01182255
622.7 | 0.01100999
622.8 | 0.01037486
622.9 | 0.01106972
623 | 0.01132124
623.1 | 0.01246497
623.2 | 0.01211123
623.3 | 0.01215402
623.4 | 0.01178457
623.5 | 0.01079434
623.6 | 0.01055011
623.7 | 0.01008681
623.8 | 0.01061448
623.9 | 0.01126741
624 | 0.01161258
624.1 | 0.01243264
624.2 | 0.01331028
624.3 | 0.01374955
624.4 | 0.01457002
624.5 | 0.01536976
624.6 | 0.01905446
624.7 | 0.02160207
624.8 | 0.02476393
624.9 | 0.02805417
625 | 0.0356819
625.1 | 0.04434555
625.2 | 0.05355091
625.3 | 0.06112364
625.4 | 0.06654594
625.5 | 0.06989346
625.6 | 0.07136746
625.7 | 0.07111409
625.8 | 0.06929784
625.9 | 0.06565623
626 | 0.06070166
626.1 | 0.05575324
626.2 | 0.05067917
626.3 | 0.04694381
626.4 | 0.04290148
626.5 | 0.04057178
626.6 | 0.03926301
626.7 | 0.04132969
626.8 | 0.04361325
626.9 | 0.04588764
627 | 0.04571415
627.1 | 0.04388239
627.2 | 0.03918539
627.3 | 0.03298205
627.4 | 0.02631157
627.5 | 0.02163002
627.6 | 0.01842304
627.7 | 0.01669751
627.8 | 0.01418906
627.9 | 0.01212588
628 | 0.01079432
628.1 | 0.01166549
628.2 | 0.0130486
628.3 | 0.01380013
628.4 | 0.01421744
628.5 | 0.01398176
628.6 | 0.01501556
628.7 | 0.01572036
628.8 | 0.01770614
628.9 | 0.01843233
629 | 0.02011603
629.1 | 0.0200525
629.2 | 0.02002033
629.3 | 0.01864367
629.4 | 0.01742952
629.5 | 0.01523829
629.6 | 0.01326759
629.7 | 0.01143877
629.8 | 0.01197028
629.9 | 0.0146228
630 | 0.01721965
630.1 | 0.01939967
630.2 | 0.02216731
630.3 | 0.02518321
630.4 | 0.02804419
630.5 | 0.02736667
630.6 | 0.02469247
630.7 | 0.01951281
630.8 | 0.01521266
630.9 | 0.01245766
631 | 0.01243529
631.1 | 0.0135883
631.2 | 0.01575049
631.3 | 0.02000155
631.4 | 0.02531582
631.5 | 0.03301032
631.6 | 0.03974693
631.7 | 0.04291366
631.8 | 0.04147524
631.9 | 0.03500575
632 | 0.02817962
632.1 | 0.02199886
632.2 | 0.01893996
632.3 | 0.01800155
632.4 | 0.01687503
632.5 | 0.01633966
632.6 | 0.01531806
632.7 | 0.0156768
632.8 | 0.01593096
632.9 | 0.01631063
633 | 0.01641311
633.1 | 0.0164528
633.2 | 0.01694751
633.3 | 0.01667854
633.4 | 0.01523294
633.5 | 0.01376689
633.6 | 0.01377499
633.7 | 0.01495927
633.8 | 0.01547451
633.9 | 0.01550868
634 | 0.0161547
634.1 | 0.01897757
634.2 | 0.02258306
634.3 | 0.02669015
634.4 | 0.03069141
634.5 | 0.03520142
634.6 | 0.03868545
634.7 | 0.04180933
634.8 | 0.04242299
634.9 | 0.04252586
635 | 0.03952264
635.1 | 0.03632706
635.2 | 0.03156865
635.3 | 0.02657986
635.4 | 0.02177017
635.5 | 0.01774071
635.6 | 0.015352
635.7 | 0.01323647
635.8 | 0.0108869
635.9 | 0.009943422
636 | 0.009151551
636.1 | 0.009895103
636.2 | 0.009244150963
636.3 | 0.009982446
636.4 | 0.009764896
636.5 | 0.00927573
636.6 | 0.008525483
636.7 | 0.008203451
636.8 | 0.008628072
636.9 | 0.007867363
637 | 0.008270995
637.1 | 0.008423985
637.2 | 0.00826363
637.3 | 0.008620216
637.4 | 0.007467696
637.5 | 0.008388084
637.6 | 0.008023925
637.7 | 0.009210787
637.8 | 0.00989121
637.9 | 0.01090617
638 | 0.01249642
638.1 | 0.01314601
638.2 | 0.01324135
638.3 | 0.0124687
638.4 | 0.01235482
638.5 | 0.01314023
638.6 | 0.01354398
638.7 | 0.01340905
638.8 | 0.0121342
638.9 | 0.01208811
639 | 0.01156102
639.1 | 0.01255524
639.2 | 0.01302672
639.3 | 0.01401083
639.4 | 0.01310677
639.5 | 0.01243815
639.6 | 0.01291995
639.7 | 0.01329195
639.8 | 0.01367442
639.9 | 0.01384242
640 | 0.01380638
640.1 | 0.0137389
640.2 | 0.0130751
640.3 | 0.01232245
640.4 | 0.01140258
640.5 | 0.009714579
640.6 | 0.01061908
640.7 | 0.01044686
640.8 | 0.01087574
640.9 | 0.009004824
641 | 0.008409311
641.1 | 0.008540019
641.2 | 0.008414677
641.3 | 0.007928817
641.4 | 0.00626262
641.5 | 0.005625494
641.6 | 0.005891652
641.7 | 0.006257018
641.8 | 0.006517937
641.9 | 0.006601265
642 | 0.007389722
642.1 | 0.008460486
642.2 | 0.0082825
642.3 | 0.007916381
642.4 | 0.007017396
642.5 | 0.007680414
642.6 | 0.008536879
642.7 | 0.01041816
642.8 | 0.01040195
642.9 | 0.0112642
643 | 0.01113287
643.1 | 0.01185401
643.2 | 0.01062955
643.3 | 0.009713837
643.4 | 0.00934713
643.5 | 0.00777836
643.6 | 0.007004188
643.7 | 0.006277123
643.8 | 0.006385861
643.9 | 0.006442326
644 | 0.005986823
644.1 | 0.007182112
644.2 | 0.007447504
644.3 | 0.007718108
644.4 | 0.007183914
644.5 | 0.007151343
644.6 | 0.006277535
644.7 | 0.00625533
644.8 | 0.005919637
644.9 | 0.006816879
645 | 0.00735893
645.1 | 0.007906259
645.2 | 0.007324638
645.3 | 0.006560165
645.4 | 0.006281663
645.5 | 0.006238246
645.6 | 0.006759117
645.7 | 0.006422997
645.8 | 0.00690725
645.9 | 0.006832321
646 | 0.00679916
646.1 | 0.006034386
646.2 | 0.006298981
646.3 | 0.006877128
646.4 | 0.008040823
646.5 | 0.007693805
646.6 | 0.007315406
646.7 | 0.007224471
646.8 | 0.006657868
646.9 | 0.006258518
647 | 0.006141343
647.1 | 0.006301103
647.2 | 0.00658627
647.3 | 0.006150163
647.4 | 0.007485918
647.5 | 0.007682201
647.6 | 0.007831402
647.7 | 0.006668363
647.8 | 0.006310419
647.9 | 0.00661102
648 | 0.006472519
648.1 | 0.007274934
648.2 | 0.00717816
648.3 | 0.007588499
648.4 | 0.007115194
648.5 | 0.007154231
648.6 | 0.006921362
648.7 | 0.007326306
648.8 | 0.006439843
648.9 | 0.007493009
649 | 0.006287514
649.1 | 0.007685715
649.2 | 0.006819879
649.3 | 0.007423311
649.4 | 0.007048902
649.5 | 0.007003881
649.6 | 0.005913189
649.7 | 0.004754794
649.8 | 0.00490301
649.9 | 0.006797241
650 | 0.006971633
650.1 | 0.00703618
650.2 | 0.006400001
650.3 | 0.008075227
650.4 | 0.008155383
650.5 | 0.008465684
650.6 | 0.007415884
650.7 | 0.00557159
650.8 | 0.004867381
650.9 | 0.004455909
651 | 0.006637379
651.1 | 0.006006041
651.2 | 0.00594986
651.3 | 0.005642669
651.4 | 0.006051756
651.5 | 0.006267367
651.6 | 0.005986164
651.7 | 0.00719541
651.8 | 0.006887911
651.9 | 0.00754807
652 | 0.007005069
652.1 | 0.007769822
652.2 | 0.006834376
652.3 | 0.006950351
652.4 | 0.005784881
652.5 | 0.006015784
652.6 | 0.006586641
652.7 | 0.006906455
652.8 | 0.006812986
652.9 | 0.004679913
653 | 0.005177215
653.1 | 0.005601338
653.2 | 0.008149567
653.3 | 0.008003543
653.4 | 0.00721388
653.5 | 0.00676958
653.6 | 0.007282672
653.7 | 0.00655053
653.8 | 0.005473266
653.9 | 0.003523137
654 | 0.004187239
654.1 | 0.003492018
654.2 | 0.004475007
654.3 | 0.003716897
654.4 | 0.004093321
654.5 | 0.003497237
654.6 | 0.004637
654.7 | 0.003068302
654.8 | 0.003104698
654.9 | 0.002477186
655 | 0.005177215
655.1 | 0.005601338
655.2 | 0.008149567
655.3 | 0.008003543
655.4 | 0.00721388
655.5 | 0.00676958
655.6 | 0.007282672
655.7 | 0.00655053
655.8 | 0.005473266
655.9 | 0.003523137
656 | 0.004187239
656.1 | 0.003492018
656.2 | 0.004475007
656.3 | 0.003716897
656.4 | 0.004093321
656.5 | 0.003497237
656.6 | 0.004637
656.7 | 0.003068302
656.8 | 0.003104698
656.9 | 0.002477186
657 | 0.00735893
657.1 | 0.005177215
657.2 | 0.005601338
657.3 | 0.008149567
657.4 | 0.008003543
657.5 | 0.00721388
657.6 | 0.00676958
657.7 | 0.007282672
657.8 | 0.00655053
657.9 | 0.005473266
658 | 0.003523137
658.1 | 0.004187239
658.2 | 0.003492018
658.3 | 0.004475007
658.4 | 0.003716897
658.5 | 0.004093321
658.6 | 0.003497237
658.7 | 0.004637
658.8 | 0.003068302
658.9 | 0.003104698
659 | 0.002477186
659.1 | 0.00735893
659.2 | 0.006819879
659.3 | 0.007423311
659.4 | 0.007048902
659.5 | 0.007003881
659.6 | 0.005913189
659.7 | 0.004754794
659.8 | 0.00490301
659.9 | 0.006797241
660 | 0.006971633
660.1 | 0.00703618
660.2 | 0.006400001
660.3 | 0.008075227
660.4 | 0.008155383
660.5 | 0.008465684
660.6 | 0.007415884
660.7 | 0.00557159
660.8 | 0.004867381
660.9 | 0.004455909
661 | 0.006637379
661.1 | 0.006006041
661.2 | 0.00594986
661.3 | 0.005642669
661.4 | 0.006051756
661.5 | 0.006267367
661.6 | 0.005986164
661.7 | 0.00719541
661.8 | 0.006887911
661.9 | 0.00754807
662 | 0.007005069
662.1 | 0.007769822
662.2 | 0.006834376
662.3 | 0.006950351
662.4 | 0.005784881
662.5 | 0.006015784
662.6 | 0.006586641
662.7 | 0.006906455
662.8 | 0.006812986
662.9 | 0.004679913
663 | 0.005177215
663.1 | 0.005601338
663.2 | 0.008149567
663.3 | 0.008003543
663.4 | 0.004867381
663.5 | 0.004455909
663.6 | 0.006637379
663.7 | 0.006006041
663.8 | 0.00594986
663.9 | 0.005642669
664 | 0.006051756
664.1 | 0.006267367
664.2 | 0.005986164
664.3 | 0.00719541
664.4 | 0.006887911
664.5 | 0.00754807
664.6 | 0.007005069
664.7 | 0.007769822
664.8 | 0.006834376
664.9 | 0.006950351
665 | 0.005784881
665.1 | 0.006015784
665.2 | 0.006586641
665.3 | 0.006906455
665.4 | 0.006812986
665.5 | 0.004679913
665.6 | 0.005177215
665.7 | 0.005601338
665.8 | 0.008149567
665.9 | 0.008003543
666 | 0.00721388
666.1 | 0.00676958
666.2 | 0.007282672
666.3 | 0.00655053
666.4 | 0.005473266
666.5 | 0.00676958
666.6 | 0.0001126575
666.7 | 0.0007456918
666.8 | 0.0009233811
666.9 | 0.001080099
667 | 0.001278663
667.1 | 0.002932922
667.2 | 0.003194378
667.3 | 0.003146769
667.4 | 0.003465782
667.5 | 0.003994346
667.6 | 0.004732557
667.7 | 0.005025399
667.8 | 0.005716578
667.9 | 0.005899342
668 | 0.006365174
668.1 | 0.006731406
668.2 | 0.007443753
668.3 | 0.007773309
668.4 | 0.00776716
668.5 | 0.008888826
668.6 | 0.00832649
668.7 | 0.01011477
668.8 | 0.009977255
668.9 | 0.01160351
669 | 0.01218001
669.1 | 0.01328709
669.2 | 0.01433668
669.3 | 0.01444581
669.4 | 0.01637884
669.5 | 0.0180551
669.6 | 0.02075836
669.7 | 0.02365844
669.8 | 0.0278736
669.9 | 0.03328143
670 | 0.03831619
670.1 | 0.04394005
670.2 | 0.05080276
670.3 | 0.05826241
670.4 | 0.06630115
670.5 | 0.07300662
670.6 | 0.07741553
670.7 | 0.07826413
670.8 | 0.07471706
670.9 | 0.06767056
671 | 0.05863706
671.1 | 0.04948093
671.2 | 0.04093866
671.3 | 0.0319712
671.4 | 0.02504757
671.5 | 0.02150492
671.6 | 0.01978628
671.7 | 0.01834717
671.8 | 0.01560941
671.9 | 0.01400342
672 | 0.01257665
672.1 | 0.0119961
672.2 | 0.01149437
672.3 | 0.01079304
672.4 | 0.0113944
672.5 | 0.01239517
672.6 | 0.01276022
672.7 | 0.012647
672.8 | 0.01310661
672.9 | 0.01449154
673 | 0.01687124
673.1 | 0.01822069
673.2 | 0.01838085
673.3 | 0.01833043
673.4 | 0.0191117
673.5 | 0.02165757
673.6 | 0.02297702
673.7 | 0.02443926
673.8 | 0.02633984
673.9 | 0.03063284
674 | 0.03466635
674.1 | 0.03976268
674.2 | 0.04692295
674.3 | 0.05756232
674.4 | 0.0715388
674.5 | 0.0836811
674.6 | 0.09395026
674.7 | 0.1014329
674.8 | 0.1136377
674.9 | 0.1347519
675 | 0.1680668
675.1 | 0.2135168
675.2 | 0.2634235
675.3 | 0.3093192
675.4 | 0.3379226
675.5 | 0.3463249
675.6 | 0.3333031
675.7 | 0.3109115
675.8 | 0.2852393
675.9 | 0.2650219
676 | 0.2495719
676.1 | 0.2376689
676.2 | 0.2281409
676.3 | 0.21433
676.4 | 0.1999218
676.5 | 0.1809453
676.6 | 0.1616066
676.7 | 0.1419769
676.8 | 0.1222232
676.9 | 0.1054383
677 | 0.08606042
677.1 | 0.07174077
677.2 | 0.05770189
677.3 | 0.0483282
677.4 | 0.03927323
677.5 | 0.03231593
677.6 | 0.02779896
677.7 | 0.02619426
677.8 | 0.02474841
677.9 | 0.02371971
678 | 0.02254353
678.1 | 0.02246437
678.2 | 0.02172074
678.3 | 0.02136731
678.4 | 0.02105075
678.5 | 0.02326008
678.6 | 0.02370819
678.7 | 0.0251537
678.8 | 0.02600317
678.9 | 0.02859569
679 | 0.0321575
679.1 | 0.03617782
679.2 | 0.04355794
679.3 | 0.05318461
679.4 | 0.06573597
679.5 | 0.07916325
679.6 | 0.09448017
679.7 | 0.1098636
679.8 | 0.1228773
679.9 | 0.1302959
680 | 0.1311267
680.1 | 0.1286709
680.2 | 0.1219114
680.3 | 0.1135968
680.4 | 0.1041249
680.5 | 0.09901007
680.6 | 0.09928455
680.7 | 0.1084381
680.8 | 0.1299769
680.9 | 0.1649624
681 | 0.2065184
681.1 | 0.2429756
681.2 | 0.2605187
681.3 | 0.2527485
681.4 | 0.2188709
681.5 | 0.1759912
681.6 | 0.1321171
681.7 | 0.09884049
681.8 | 0.07399665
681.9 | 0.06010074
682 | 0.0540987
682.1 | 0.05708844
682.2 | 0.06766007
682.3 | 0.09415664
682.4 | 0.1347501
682.5 | 0.1921677
682.6 | 0.2581057
682.7 | 0.3202401
682.8 | 0.3635028
682.9 | 0.3710966
683 | 0.3437338
683.1 | 0.285669
683.2 | 0.2202279
683.3 | 0.1602728
683.4 | 0.1198323
683.5 | 0.09217975
683.6 | 0.07448867
683.7 | 0.06263314
683.8 | 0.05484068
683.9 | 0.0510606
684 | 0.04854338
684.1 | 0.04590017
684.2 | 0.04430967
684.3 | 0.04228987
684.4 | 0.03963989
684.5 | 0.03579406
684.6 | 0.03311112
684.7 | 0.02994845
684.8 | 0.02552506
684.9 | 0.02211476
685 | 0.01969383
685.1 | 0.01999621
685.2 | 0.01800356
685.3 | 0.0180525
685.4 | 0.01654041
685.5 | 0.0163203
685.6 | 0.01641649
685.7 | 0.01807369
685.8 | 0.0180327
685.9 | 0.01855612
686 | 0.02197222
686.1 | 0.02533325
686.2 | 0.02815774
686.3 | 0.02962956
686.4 | 0.0326267
686.5 | 0.03467242
686.6 | 0.03522459
686.7 | 0.03383751
686.8 | 0.03282682
686.9 | 0.03065692
687 | 0.03038779
687.1 | 0.02795981
687.2 | 0.02504687
687.3 | 0.02116419
687.4 | 0.01868344
687.5 | 0.01884209
687.6 | 0.01982417
687.7 | 0.02194726
687.8 | 0.02224331
687.9 | 0.02288805
688 | 0.02447364
688.1 | 0.02628727
688.2 | 0.0261869
688.3 | 0.02454256
688.4 | 0.02505005
688.5 | 0.02540423
688.6 | 0.02651998
688.7 | 0.02595919
688.8 | 0.02623399
688.9 | 0.02695312
689 | 0.02597423
689.1 | 0.02569883
689.2 | 0.0254181
689.3 | 0.0248835
689.4 | 0.02536945
689.5 | 0.02583956
689.6 | 0.02815104
689.7 | 0.03017798
689.8 | 0.03288953
689.9 | 0.03913639
690 | 0.04725469
690.1 | 0.05423374
690.2 | 0.05825859
690.3 | 0.05821017
690.4 | 0.05464264
690.5 | 0.04790595
690.6 | 0.04050081
690.7 | 0.03229324
690.8 | 0.02507044
690.9 | 0.01961399
691 | 0.01662382
691.1 | 0.01617356
691.2 | 0.01523252
691.3 | 0.01523075
691.4 | 0.0149651
691.5 | 0.01629841
691.6 | 0.01903169
691.7 | 0.02295648
691.8 | 0.02703353
691.9 | 0.02949384
692 | 0.02980449
692.1 | 0.02917754
692.2 | 0.02774044
692.3 | 0.02428775
692.4 | 0.01982854
692.5 | 0.01670452
692.6 | 0.01534535
692.7 | 0.0143823
692.8 | 0.01253843
692.9 | 0.01005744
693 | 0.008705398
693.1 | 0.008718338
693.2 | 0.01054974
693.3 | 0.01102661
693.4 | 0.01015365
693.5 | 0.01010842
693.6 | 0.009857517
693.7 | 0.01058193
693.8 | 0.009613877
693.9 | 0.01068617
694 | 0.00989193
694.1 | 0.01023652
694.2 | 0.01009071
694.3 | 0.01095733
694.4 | 0.0116553
694.5 | 0.01229534
694.6 | 0.01591282
694.7 | 0.01886249
694.8 | 0.02210538
694.9 | 0.02398539
695 | 0.02643293
695.1 | 0.02822501
695.2 | 0.0297476
695.3 | 0.02751831
695.4 | 0.02482424
695.5 | 0.02076719
695.6 | 0.01948352
695.7 | 0.01793062
695.8 | 0.01639936
695.9 | 0.01474713
696 | 0.01453682
696.1 | 0.01496545
696.2 | 0.01534655
696.3 | 0.01488781
696.4 | 0.01492549
696.5 | 0.01431351
696.6 | 0.01406061
696.7 | 0.01504348
696.8 | 0.01624321
696.9 | 0.01748559
697 | 0.01526664
697.1 | 0.01572659
697.2 | 0.01525666
697.3 | 0.01537838
697.4 | 0.0126586
697.5 | 0.01100117
697.6 | 0.01003017
697.7 | 0.009940357
697.8 | 0.01001933
697.9 | 0.01068927
698 | 0.01232011
698.1 | 0.01315941
698.2 | 0.01202907
698.3 | 0.01010203
698.4 | 0.007685312
698.5 | 0.00860776
698.6 | 0.01000006
698.7 | 0.01087552
698.8 | 0.009697829
698.9 | 0.01031451
699 | 0.01121105
699.1 | 0.01373457
699.2 | 0.01070242
699.3 | 0.009740748
699.4 | 0.008462645
699.5 | 0.01062003
699.6 | 0.01107817
699.7 | 0.01044868
699.8 | 0.009265021
699.9 | 0.008725354
700 | 0.009151375
700.1 | 0.008527153
700.2 | 0.008525589
700.3 | 0.006893674
700.4 | 0.006264285
700.5 | 0.005376524
700.6 | 0.004509959
700.7 | 0.005699711
700.8 | 0.005449883
700.9 | 0.006966956
701 | 0.00632131
701.1 | 0.006018521
701.2 | 0.006976452
701.3 | 0.006810671
701.4 | 0.008206781
701.5 | 0.006209885
701.6 | 0.006713946
701.7 | 0.008025486
701.8 | 0.009062922
701.9 | 0.01042806
702 | 0.009886816
702.1 | 0.01041232
702.2 | 0.01002938
702.3 | 0.008917709
702.4 | 0.007394552
702.5 | 0.007296641
702.6 | 0.006538992
702.7 | 0.008040214
702.8 | 0.007118666
702.9 | 0.006904404
703 | 0.006494818
703.1 | 0.006866265
703.2 | 0.006984339
703.3 | 0.005872661
703.4 | 0.00460821
703.5 | 0.005870961
703.6 | 0.006125976
703.7 | 0.006702932
703.8 | 0.006013106
703.9 | 0.006035748
704 | 0.006174447
704.1 | 0.006756507
704.2 | 0.00841058
704.3 | 0.008686574
704.4 | 0.008645616
704.5 | 0.007632846
704.6 | 0.008368093
704.7 | 0.008289981
704.8 | 0.009294715
704.9 | 0.008619528
705 | 0.00969297
705.1 | 0.009017577
705.2 | 0.009372409
705.3 | 0.008253175
705.4 | 0.007107752
705.5 | 0.006912978
705.6 | 0.006554452
705.7 | 0.007880574
705.8 | 0.007669743
705.9 | 0.008462557
706 | 0.008235731
706.1 | 0.008611151
706.2 | 0.007628716
706.3 | 0.007570768
706.4 | 0.008152006
706.5 | 0.008025256
706.6 | 0.007850895
706.7 | 0.006672803
706.8 | 0.006926188
706.9 | 0.007079171
707 | 0.00637637
707.1 | 0.00658731
707.2 | 0.005308818
707.3 | 0.006343481
707.4 | 0.006057736
707.5 | 0.007774147
707.6 | 0.008296726
707.7 | 0.008200941
707.8 | 0.007745729
707.9 | 0.007665675
708 | 0.007818087
708.1 | 0.007457823
708.2 | 0.007240191
708.3 | 0.008216899
708.4 | 0.009717304
708.5 | 0.009568143
708.6 | 0.01020159
708.7 | 0.008624599
708.8 | 0.007835629
708.9 | 0.008151419
709 | 0.008832003
709.1 | 0.01048058
709.2 | 0.008770825
709.3 | 0.009419665
709.4 | 0.008180668
709.5 | 0.008998524
709.6 | 0.008806375
709.7 | 0.008043112
709.8 | 0.008046485
709.9 | 0.008409358
710 | 0.009253504
710.1 | 0.008024518
710.2 | 0.007821434
710.3 | 0.008131192
710.4 | 0.008440929
710.5 | 0.008528509
710.6 | 0.009092074
710.7 | 0.009417619
710.8 | 0.007035215
710.9 | 0.006324195
711 | 0.006511832
711.1 | 0.008539733
711.2 | 0.008981336
711.3 | 0.01002087
711.4 | 0.01046786
711.5 | 0.01093604
711.6 | 0.01039322
711.7 | 0.01161302
711.8 | 0.01166292
711.9 | 0.01191397
712 | 0.01080957
712.1 | 0.01039343
712.2 | 0.009236345
712.3 | 0.008650882
712.4 | 0.008679153
712.5 | 0.009056612
712.6 | 0.008894266
712.7 | 0.009372203
712.8 | 0.01059659
712.9 | 0.009952273
713 | 0.01020786
713.1 | 0.009161181
713.2 | 0.01082483
713.3 | 0.01097971
713.4 | 0.01099156
713.5 | 0.01079153
713.6 | 0.009998406
713.7 | 0.01084668
713.8 | 0.01066234
713.9 | 0.01302061
714 | 0.0140603
714.1 | 0.01556156
714.2 | 0.0135797
714.3 | 0.01323597
714.4 | 0.01315717
714.5 | 0.01349171
714.6 | 0.01470628
714.7 | 0.01518936
714.8 | 0.01603843
714.9 | 0.01508423
715 | 0.01314945
715.1 | 0.01345716
715.2 | 0.01285838
715.3 | 0.01306524
715.4 | 0.01217487
715.5 | 0.01233916
715.6 | 0.01319251
715.7 | 0.01469298
715.8 | 0.01536115
715.9 | 0.01501088
716 | 0.0131917
716.1 | 0.01271951
716.2 | 0.01322274
716.3 | 0.01280342
716.4 | 0.01386335
716.5 | 0.01303554
716.6 | 0.01345377
716.7 | 0.01249863
716.8 | 0.01435389
716.9 | 0.01352036
717 | 0.0141453
717.1 | 0.0134071
717.2 | 0.01576155
717.3 | 0.01749624
717.4 | 0.01873776
717.5 | 0.01923594
717.6 | 0.01971821
717.7 | 0.01914327
717.8 | 0.01854177
717.9 | 0.01503646
718 | 0.01554975
718.1 | 0.01485828
718.2 | 0.01796234
718.3 | 0.01968722
718.4 | 0.0205199
718.5 | 0.02015682
718.6 | 0.01861417
718.7 | 0.01934019
718.8 | 0.01982717
718.9 | 0.02091483
719 | 0.02217294
719.1 | 0.0220486
719.2 | 0.02107347
719.3 | 0.02097028
719.4 | 0.0213668
719.5 | 0.02035966
719.6 | 0.0188425
719.7 | 0.01891973
719.8 | 0.02115516
719.9 | 0.02217902
720 | 0.02201154
720.1 | 0.01218111
720.2 | 0.01323982
720.3 | 0.01399022
720.4 | 0.01409692
720.5 | 0.01481023
720.6 | 0.01510321
720.7 | 0.01667376
720.8 | 0.01676455
720.9 | 0.01791501
721 | 0.01932152
721.1 | 0.02117091
721.2 | 0.02262658
721.3 | 0.02284013
721.4 | 0.02283506
721.5 | 0.02177965
721.6 | 0.02104964
721.7 | 0.02141768
721.8 | 0.02542848
721.9 | 0.02805489
722 | 0.0294757
722.1 | 0.02621367
722.2 | 0.02692379
722.3 | 0.02743117
722.4 | 0.0269723
722.5 | 0.02493929
722.6 | 0.02284335
722.7 | 0.02304622
722.8 | 0.02267319
722.9 | 0.02421469
723 | 0.02575146
723.1 | 0.02800958
723.2 | 0.02859717
723.3 | 0.0293344
723.4 | 0.02956963
723.5 | 0.02776483
723.6 | 0.02682015
723.7 | 0.02614787
723.8 | 0.02671915
723.9 | 0.02619097
724 | 0.02546543
724.1 | 0.02746708
724.2 | 0.02814533
724.3 | 0.02829503
724.4 | 0.02877582
724.5 | 0.02975341
724.6 | 0.03147399
724.7 | 0.0323881
724.8 | 0.03456441
724.9 | 0.03562367
725 | 0.03725049
725.1 | 0.0381017
725.2 | 0.03990092
725.3 | 0.03908711
725.4 | 0.04041004
725.5 | 0.04238179
725.6 | 0.04341635
725.7 | 0.04243031
725.8 | 0.0414981
725.9 | 0.04305764
726 | 0.04499317
726.1 | 0.04527216
726.2 | 0.04555654
726.3 | 0.04626468
726.4 | 0.04737
726.5 | 0.04725744
726.6 | 0.04675859
726.7 | 0.048127
726.8 | 0.04985561
726.9 | 0.05170315
727 | 0.05211689
727.1 | 0.05144552
727.2 | 0.05191296
727.3 | 0.04943737
727.4 | 0.05070465
727.5 | 0.0499852
727.6 | 0.05271922
727.7 | 0.05158039
727.8 | 0.05296657
727.9 | 0.05292904
728 | 0.05391794
728.1 | 0.05453078
728.2 | 0.05710121
728.3 | 0.05964641
728.4 | 0.05998559
728.5 | 0.06023329
728.6 | 0.06168175
728.7 | 0.06461794
728.8 | 0.0679393
728.9 | 0.0717224
729 | 0.07482826
729.1 | 0.07792578
729.2 | 0.08132343
729.3 | 0.08813846
729.4 | 0.09397701
729.5 | 0.09867698
729.6 | 0.1010536
729.7 | 0.1050486
729.8 | 0.1085463
729.9 | 0.1119435
730 | 0.1137113
730.1 | 0.1179871
730.2 | 0.121223
730.3 | 0.1250034
730.4 | 0.1255069
730.5 | 0.1278451
730.6 | 0.1307986
730.7 | 0.1360316
730.8 | 0.1420193
730.9 | 0.147763
731 | 0.1541768
731.1 | 0.1626677
731.2 | 0.1753558
731.3 | 0.1911351
731.4 | 0.2079067
731.5 | 0.2263012
731.6 | 0.2500871
731.7 | 0.2822233
731.8 | 0.3243575
731.9 | 0.3763074
732 | 0.4408332
732.1 | 0.5270415
732.2 | 0.6325837
732.3 | 0.7592671
732.4 | 0.8846291
732.5 | 1.010488
732.6 | 1.126092
732.7 | 1.224494
732.8 | 1.289324
732.9 | 1.30787
733 | 1.280005
733.1 | 1.204127
733.2 | 1.091416
733.3 | 0.957105
733.4 | 0.832146
733.5 | 0.7158467
733.6 | 0.6192483
733.7 | 0.5335482
733.8 | 0.4690277
733.9 | 0.4235147
734 | 0.3956892
734.1 | 0.3885774
734.2 | 0.3986995
734.3 | 0.4341176
734.4 | 0.4897983
734.5 | 0.56913
734.6 | 0.6594148
734.7 | 0.7542959
734.8 | 0.8336981
734.9 | 0.8839444
735 | 0.8905548
735.1 | 0.85616
735.2 | 0.7917453
735.3 | 0.7221278
735.4 | 0.6631766
735.5 | 0.6316562
735.6 | 0.635529
735.7 | 0.6908273
735.8 | 0.7951505
735.9 | 0.9468109
736 | 1.120062
736.1 | 1.275334
736.2 | 1.373298
736.3 | 1.397096
736.4 | 1.352024
736.5 | 1.255952
736.6 | 1.119811
736.7 | 0.9687255
736.8 | 0.807682
736.9 | 0.6472922
737 | 0.5028102
737.1 | 0.384826
737.2 | 0.3046987
737.3 | 0.2502439
737.4 | 0.2129654
737.5 | 0.1847293
737.6 | 0.1627213
737.7 | 0.1471182
737.8 | 0.1356145
737.9 | 0.1281851
738 | 0.1253978
738.1 | 0.1242756
738.2 | 0.1254959
738.3 | 0.1288799
738.4 | 0.1353058
738.5 | 0.1419567
738.6 | 0.1511802
738.7 | 0.1632379
738.8 | 0.1831251
738.9 | 0.2039689
739 | 0.229105
739.1 | 0.2517858
739.2 | 0.2735133
739.3 | 0.2872061
739.4 | 0.2940246
739.5 | 0.2952418
739.6 | 0.2920807
739.7 | 0.2850764
739.8 | 0.2716631
739.9 | 0.2567557
740 | 0.2423339
740.1 | 0.2305007
740.2 | 0.2206381
740.3 | 0.2131847
740.4 | 0.20981
740.5 | 0.2121652
740.6 | 0.2197897
740.7 | 0.2357709
740.8 | 0.2574594
740.9 | 0.2854584
741 | 0.3153095
741.1 | 0.3430869
741.2 | 0.3664666
741.3 | 0.3848647
741.4 | 0.3968536
741.5 | 0.4042432
741.6 | 0.4059775
741.7 | 0.407848
741.8 | 0.4088834
741.9 | 0.4128644
742 | 0.4224874
742.1 | 0.4406779
742.2 | 0.4707076
742.3 | 0.5097458
742.4 | 0.5617363
742.5 | 0.6263039
742.6 | 0.7005755
742.7 | 0.7790307
742.8 | 0.8476107
742.9 | 0.9078655
743 | 0.9488934
743.1 | 0.9713724
743.2 | 0.9711939
743.3 | 0.9544932
743.4 | 0.9264147
743.5 | 0.8931264
743.6 | 0.8581576
743.7 | 0.8279828
743.8 | 0.8002728
743.9 | 0.7756366
744 | 0.75005
744.1 | 0.7202467
744.2 | 0.6761839
744.3 | 0.6145302
744.4 | 0.5383611
744.5 | 0.4612498
744.6 | 0.3933526
744.7 | 0.3387837
744.8 | 0.2963114
744.9 | 0.2666284
745 | 0.2478872
745.1 | 0.2394348
745.2 | 0.23944
745.3 | 0.2472983
745.4 | 0.2605974
745.5 | 0.2742434
745.6 | 0.2926255
745.7 | 0.3137421
745.8 | 0.3332358
745.9 | 0.3489766
746 | 0.3606975
746.1 | 0.3740287
746.2 | 0.389549
746.3 | 0.4119184
746.4 | 0.4452107
746.5 | 0.494044
746.6 | 0.5593569
746.7 | 0.6417025
746.8 | 0.7374829
746.9 | 0.8518894
747 | 0.9841446
747.1 | 1.123969
747.2 | 1.262368
747.3 | 1.37897
747.4 | 1.472434
747.5 | 1.53151
747.6 | 1.563267
747.7 | 1.565498
747.8 | 1.538264
747.9 | 1.478516
748 | 1.383322
748.1 | 1.267733
748.2 | 1.139856
748.3 | 1.008681
748.4 | 0.876883
748.5 | 0.7533402
748.6 | 0.6462954
748.7 | 0.5487823
748.8 | 0.4649494
748.9 | 0.3957948
749 | 0.3480215
749.1 | 0.315478
749.2 | 0.2893307
749.3 | 0.2685329
749.4 | 0.2521179
749.5 | 0.2408989
749.6 | 0.2324621
749.7 | 0.2255876
749.8 | 0.2234313
749.9 | 0.2219886
750 | 0.2247661
750.1 | 0.2307438
750.2 | 0.2471181
750.3 | 0.2675274
750.4 | 0.2956927
750.5 | 0.3265408
750.6 | 0.3617972
750.7 | 0.3942139
750.8 | 0.4230136
750.9 | 0.4456051
751 | 0.4633886
751.1 | 0.4750337
751.2 | 0.4832682
751.3 | 0.4872954
751.4 | 0.487811
751.5 | 0.4831212
751.6 | 0.4728082
751.7 | 0.4603327
751.8 | 0.4443194
751.9 | 0.4261067
752 | 0.4061962
752.1 | 0.3855034
752.2 | 0.3664106
752.3 | 0.3495554
752.4 | 0.3400414
752.5 | 0.338439
752.6 | 0.343679
752.7 | 0.3553189
752.8 | 0.3723723
752.9 | 0.3923367
753 | 0.4126985
753.1 | 0.4307338
753.2 | 0.4443716
753.3 | 0.4524221
753.4 | 0.4525044
753.5 | 0.4489989
753.6 | 0.4404729
753.7 | 0.431936
753.8 | 0.4248715
753.9 | 0.4224125
754 | 0.425443
754.1 | 0.4298781
754.2 | 0.4358294
754.3 | 0.440395
754.4 | 0.4454591
754.5 | 0.4506964
754.6 | 0.4552676
754.7 | 0.46087
754.8 | 0.4687932
754.9 | 0.4818511
755 | 0.498457
755.1 | 0.5135676
755.2 | 0.5224956
755.3 | 0.5164628
755.4 | 0.4959538
755.5 | 0.4605935
755.6 | 0.4147844
755.7 | 0.3579421
755.8 | 0.3011286
755.9 | 0.2523522
756 | 0.2176896
756.1 | 0.1926872
756.2 | 0.1729985
756.3 | 0.1555207
756.4 | 0.1413013
756.5 | 0.1296803
756.6 | 0.1220778
756.7 | 0.1167172
756.8 | 0.115139
756.9 | 0.1138943
757 | 0.1145868
757.1 | 0.1171464
757.2 | 0.1222878
757.3 | 0.1293088
757.4 | 0.1360133
757.5 | 0.1485437
757.6 | 0.1621861
757.7 | 0.1804749
757.8 | 0.1999377
757.9 | 0.2258385
758 | 0.2555608
758.1 | 0.2932918
758.2 | 0.3369295
758.3 | 0.3943391
758.4 | 0.465756
758.5 | 0.5507169
758.6 | 0.6354032
758.7 | 0.7075903
758.8 | 0.7561177
758.9 | 0.7770105
759 | 0.7610603
759.1 | 0.7168621
759.2 | 0.6473108
759.3 | 0.5624025
759.4 | 0.4735292
759.5 | 0.3938876
759.6 | 0.3339079
759.7 | 0.2847521
759.8 | 0.2456124
759.9 | 0.212382
760 | 0.1885991
760.1 | 0.1671506
760.2 | 0.1496282
760.3 | 0.1380981
760.4 | 0.1333516
760.5 | 0.1321777
760.6 | 0.1302645
760.7 | 0.1298749
760.8 | 0.1328337
760.9 | 0.1378692
761 | 0.1461942
761.1 | 0.1557115
761.2 | 0.1630414
761.3 | 0.1673638
761.4 | 0.1668653
761.5 | 0.1681424
761.6 | 0.1662114
761.7 | 0.1604365
761.8 | 0.1511983
761.9 | 0.1422239
762 | 0.1343505
762.1 | 0.1244081
762.2 | 0.1150314
762.3 | 0.1073544
762.4 | 0.102727
762.5 | 0.09466711
762.6 | 0.08903005
762.7 | 0.08276248
762.8 | 0.07994315
762.9 | 0.07562915
763 | 0.07178944
763.1 | 0.06829322
763.2 | 0.06498331
763.3 | 0.06489655
763.4 | 0.06347936
763.5 | 0.06101305
763.6 | 0.05806428
763.7 | 0.05594003
763.8 | 0.05728881
763.9 | 0.05712694
764 | 0.05702421
764.1 | 0.0565613
764.2 | 0.05820068
764.3 | 0.06177276
764.4 | 0.06670611
764.5 | 0.07031297
764.6 | 0.07538679
764.7 | 0.07895843
764.8 | 0.08709814
764.9 | 0.09206909
765 | 0.09848613
765.1 | 0.1023564
765.2 | 0.105991
765.3 | 0.1064041
765.4 | 0.1053146
765.5 | 0.102517
765.6 | 0.09762376
765.7 | 0.08876156
765.8 | 0.08213745
765.9 | 0.07679428
766 | 0.07428715
766.1 | 0.06953724
766.2 | 0.06673833
766.3 | 0.06364524
766.4 | 0.06280459
766.5 | 0.05984913
766.6 | 0.0567454
766.7 | 0.0526559
766.8 | 0.05026628
766.9 | 0.04821605
767 | 0.04710524
767.1 | 0.0459733
767.2 | 0.04559745
767.3 | 0.04398904
767.4 | 0.04123528
767.5 | 0.03790566
767.6 | 0.03608654
767.7 | 0.0345088
767.8 | 0.03230662
767.9 | 0.02968926
768 | 0.02973137
768.1 | 0.02815088
768.2 | 0.02976221
768.3 | 0.02747736
768.4 | 0.02785559
768.5 | 0.02546521
768.6 | 0.02544861
768.7 | 0.02309169
768.8 | 0.0225422
768.9 | 0.02024563
769 | 0.0226902
769.1 | 0.02130967
769.2 | 0.02318994
769.3 | 0.02342383
769.4 | 0.02483055
769.5 | 0.02568845
769.6 | 0.02413626
769.7 | 0.02570855
769.8 | 0.0271801
769.9 | 0.02962899
770 | 0.03041317
770.1 | 0.03039652
770.2 | 0.03170425
770.3 | 0.03108409
770.4 | 0.03048005
770.5 | 0.03192667
770.6 | 0.03265253
770.7 | 0.0354042
770.8 | 0.03462843
770.9 | 0.03704453
771 | 0.03750921
771.1 | 0.03782416
771.2 | 0.0374865
771.3 | 0.03720771
771.4 | 0.03975382
771.5 | 0.04049182
771.6 | 0.0412835
771.7 | 0.04022819
771.8 | 0.04229959
771.9 | 0.04435601
772 | 0.04581845
772.1 | 0.04617694
772.2 | 0.04549011
772.3 | 0.04661519
772.4 | 0.04634107
772.5 | 0.04757363
772.6 | 0.04534801
772.7 | 0.04607095
772.8 | 0.04655811
772.9 | 0.04962535
773 | 0.04958172
773.1 | 0.04987613
773.2 | 0.04903843
773.3 | 0.05079778
773.4 | 0.05029258
773.5 | 0.04767925
773.6 | 0.04514272
773.7 | 0.04656251
773.8 | 0.04829927
773.9 | 0.04858821
774 | 0.04752554
774.1 | 0.04905885
774.2 | 0.04914396
774.3 | 0.04981391
774.4 | 0.05119244
774.5 | 0.05437606
774.6 | 0.05453112
774.7 | 0.05467544
774.8 | 0.05339626
774.9 | 0.05632366
775 | 0.05575861
775.1 | 0.05920948
775.2 | 0.05860099
775.3 | 0.06064437
775.4 | 0.06148847
775.5 | 0.06400186
775.6 | 0.06854358
775.7 | 0.07017681
775.8 | 0.07392119
775.9 | 0.07709095
776 | 0.08038767
776.1 | 0.08464534
776.2 | 0.09128771
776.3 | 0.1023279
776.4 | 0.1129087
776.5 | 0.1270743
776.6 | 0.1427477
776.7 | 0.1614265
776.8 | 0.1833094
776.9 | 0.2125436
777 | 0.2475277
777.1 | 0.279054
777.2 | 0.3052072
777.3 | 0.3233487
777.4 | 0.3352819
777.5 | 0.3371462
777.6 | 0.3317127
777.7 | 0.3171204
777.8 | 0.3013576
777.9 | 0.2840511
778 | 0.2686486
778.1 | 0.2545962
778.2 | 0.2411749
778.3 | 0.2310138
778.4 | 0.221283
778.5 | 0.2134508
778.6 | 0.2048748
778.7 | 0.194797
778.8 | 0.1853119
778.9 | 0.1755784
779 | 0.1673565
779.1 | 0.1581863
779.2 | 0.1491423
779.3 | 0.1391694
779.4 | 0.1301148
779.5 | 0.1240879
779.6 | 0.1183434
779.7 | 0.1143309
779.8 | 0.1098103
779.9 | 0.1049248
780 | 0.1000836
780.1 | 0.09404881
780.2 | 0.09083118
780.3 | 0.08755119
780.4 | 0.08547048
780.5 | 0.08316358
780.6 | 0.08129075
780.7 | 0.08117089
780.8 | 0.08124575
780.9 | 0.08069863
781 | 0.07896213
781.1 | 0.07809104
781.2 | 0.07577773
781.3 | 0.07486416
781.4 | 0.07444751
781.5 | 0.07543487
781.6 | 0.07357657
781.7 | 0.07347854
781.8 | 0.07347227
781.9 | 0.07488055
782 | 0.07348673
782.1 | 0.07275179
782.2 | 0.07270235
782.3 | 0.07291736
782.4 | 0.07423364
782.5 | 0.07321247
782.6 | 0.07402672
782.7 | 0.07450096
782.8 | 0.07561792
782.9 | 0.07505537
783 | 0.07481148
783.1 | 0.07549104
783.2 | 0.07685678
783.3 | 0.07789874
783.4 | 0.07981678
783.5 | 0.0811029
783.6 | 0.08269785
783.7 | 0.08269153
783.8 | 0.08481763
783.9 | 0.08490334
784 | 0.08946895
784.1 | 0.09088295
784.2 | 0.09573243
784.3 | 0.09804489
784.4 | 0.1022833
784.5 | 0.1061725
784.6 | 0.1093682
784.7 | 0.1136298
784.8 | 0.1189774
784.9 | 0.1255247
785 | 0.1316994
785.1 | 0.1373516
785.2 | 0.1441113
785.3 | 0.1506404
785.4 | 0.1563203
785.5 | 0.1619697
785.6 | 0.1668201
785.7 | 0.1689648
785.8 | 0.1669064
785.9 | 0.1659655
786 | 0.1635275
786.1 | 0.1620683
786.2 | 0.1579941
786.3 | 0.155335
786.4 | 0.1508383
786.5 | 0.1468693
786.6 | 0.1417176
786.7 | 0.1371708
786.8 | 0.1319662
786.9 | 0.1254281
787 | 0.1217035
787.1 | 0.1166888
787.2 | 0.1136543
787.3 | 0.1089441
787.4 | 0.1036793
787.5 | 0.09986684
787.6 | 0.09874108
787.7 | 0.09810993
787.8 | 0.09519306
787.9 | 0.09139981
788 | 0.08649446
788.1 | 0.08612523
788.2 | 0.08501969
788.3 | 0.08818703
788.4 | 0.0890693
788.5 | 0.09046133
788.6 | 0.09434934
788.7 | 0.09654134
788.8 | 0.09694217
788.9 | 0.09989093
789 | 0.1027712
789.1 | 0.110762
789.2 | 0.1136613
789.3 | 0.1187082
789.4 | 0.1192532
789.5 | 0.1207762
789.6 | 0.1231307
789.7 | 0.1256945
789.8 | 0.1269683
789.9 | 0.1294032
790 | 0.1348872
790.1 | 0.1409721
790.2 | 0.1481007
790.3 | 0.1544762
790.4 | 0.1651041
790.5 | 0.1771521
790.6 | 0.1919132
790.7 | 0.2082612
790.8 | 0.2297037
790.9 | 0.2612217
791 | 0.3017618
791.1 | 0.352337
791.2 | 0.4181891
791.3 | 0.5022471
791.4 | 0.5893327
791.5 | 0.6558468
791.6 | 0.6865159
791.7 | 0.6782134
791.8 | 0.637347
791.9 | 0.576182
792 | 0.5135035
792.1 | 0.4651795
792.2 | 0.4409286
792.3 | 0.4450937
792.4 | 0.4786649
792.5 | 0.5398208
792.6 | 0.6222805
792.7 | 0.7202314
792.8 | 0.8185811
792.9 | 0.9010897
793 | 0.9458478
793.1 | 0.9338005
793.2 | 0.8637565
793.3 | 0.7619422
793.4 | 0.6547453
793.5 | 0.5592997
793.6 | 0.4800174
793.7 | 0.4219628
793.8 | 0.3910744
793.9 | 0.3845366
794 | 0.3987099
794.1 | 0.4330824
794.2 | 0.4821653
794.3 | 0.551179
794.4 | 0.649797
794.5 | 0.7775716
794.6 | 0.9263383
794.7 | 1.075948
794.8 | 1.208959
794.9 | 1.295769
795 | 1.310233
795.1 | 1.249364
795.2 | 1.12478
795.3 | 0.9641874
795.4 | 0.7984949
795.5 | 0.64915
795.6 | 0.5179056
795.7 | 0.4114501
795.8 | 0.331838
795.9 | 0.2827399
796 | 0.2469195
796.1 | 0.219218
796.2 | 0.1964502
796.3 | 0.1818037
796.4 | 0.1712614
796.5 | 0.1648619
796.6 | 0.1579159
796.7 | 0.1539179
796.8 | 0.1547047
796.9 | 0.1554256
797 | 0.1599469
797.1 | 0.1591401
797.2 | 0.15979
797.3 | 0.1594632
797.4 | 0.161057
797.5 | 0.1659109
797.6 | 0.170295
797.7 | 0.1783861
797.8 | 0.1923046
797.9 | 0.2183265
798 | 0.2593787
798.1 | 0.3162571
798.2 | 0.3998836
798.3 | 0.5019006
798.4 | 0.6171594
798.5 | 0.7174373
798.6 | 0.7880731
798.7 | 0.8089522
798.8 | 0.7730448
798.9 | 0.6988319
799 | 0.5989614
799.1 | 0.4957095
799.2 | 0.3995039
799.3 | 0.3283279
799.4 | 0.2807611
799.5 | 0.2467542
799.6 | 0.217128
799.7 | 0.1956205
799.8 | 0.1791028
799.9 | 0.1664174
800 | 0.155658
800.1 | 0.1493394
800.2 | 0.1477535
800.3 | 0.1461409
800.4 | 0.1447267
800.5 | 0.1439011
800.6 | 0.1416968
800.7 | 0.1414429
800.8 | 0.1425567
800.9 | 0.1445941
801 | 0.1469956
801.1 | 0.1477204
801.2 | 0.1507679
801.3 | 0.1532117
801.4 | 0.1586127
801.5 | 0.1690347
801.6 | 0.1880626
801.7 | 0.2144578
801.8 | 0.2475747
801.9 | 0.2799343
802 | 0.3132426
802.1 | 0.3459586
802.2 | 0.3796585
802.3 | 0.4069792
802.4 | 0.4217881
802.5 | 0.4261981
802.6 | 0.4244831
802.7 | 0.4229106
802.8 | 0.4197811
802.9 | 0.4173909
803 | 0.4137297
803.1 | 0.4113609
803.2 | 0.4095113
803.3 | 0.4097333
803.4 | 0.4192461
803.5 | 0.4416109
803.6 | 0.4768293
803.7 | 0.5232533
803.8 | 0.5811683
803.9 | 0.654275
804 | 0.7387587
804.1 | 0.8355554
804.2 | 0.9351931
804.3 | 1.026472
804.4 | 1.091353
804.5 | 1.122279
804.6 | 1.116309
804.7 | 1.076188
804.8 | 1.009313
804.9 | 0.924347
805 | 0.8387852
805.1 | 0.7672895
805.2 | 0.7245939
805.3 | 0.7128127
805.4 | 0.7242705
805.5 | 0.7534429
805.6 | 0.794972
805.7 | 0.8449232
805.8 | 0.895191
805.9 | 0.9374003
806 | 0.9740136
806.1 | 1.00205
806.2 | 1.017612
806.3 | 1.020087
806.4 | 1.01276
806.5 | 1.001889
806.6 | 0.986296
806.7 | 0.9712481
806.8 | 0.9581682
806.9 | 0.9481043
807 | 0.9420653
807.1 | 0.9470046
807.2 | 0.9698078
807.3 | 1.01964
807.4 | 1.094284
807.5 | 1.194244
807.6 | 1.301242
807.7 | 1.405547
807.8 | 1.491733
807.9 | 1.552166
808 | 1.579504
808.1 | 1.573567
808.2 | 1.535356
808.3 | 1.468325
808.4 | 1.370347
808.5 | 1.253769
808.6 | 1.120247
808.7 | 0.9791841
808.8 | 0.8342625
808.9 | 0.7067156
809 | 0.6037477
809.1 | 0.523504
809.2 | 0.4575553
809.3 | 0.4014447
809.4 | 0.3592241
809.5 | 0.3249626
809.6 | 0.2984662
809.7 | 0.2784014
809.8 | 0.267936
809.9 | 0.2621693
810 | 0.2601856
810.1 | 0.2591595
810.2 | 0.2677881
810.3 | 0.2784035
810.4 | 0.2955844
810.5 | 0.3168896
810.6 | 0.3441623
810.7 | 0.3771957
810.8 | 0.4070532
810.9 | 0.4409179
811 | 0.4690713
811.1 | 0.4999041
811.2 | 0.5255059
811.3 | 0.5484472
811.4 | 0.5635652
811.5 | 0.5764078
811.6 | 0.5920359
811.7 | 0.6149521
811.8 | 0.6488756
811.9 | 0.6955901
812 | 0.7585437
812.1 | 0.8302474
812.2 | 0.9077758
812.3 | 0.9802665
812.4 | 1.039614
812.5 | 1.073629
812.6 | 1.086572
812.7 | 1.077268
812.8 | 1.057888
812.9 | 1.025375
813 | 0.9896883
813.1 | 0.9392563
813.2 | 0.8742314
813.3 | 0.793707
813.4 | 0.7042542
813.5 | 0.6149704
813.6 | 0.5292979
813.7 | 0.4499161
813.8 | 0.3734802
813.9 | 0.3091786
814 | 0.2592919
814.1 | 0.2236309
814.2 | 0.1978484
814.3 | 0.1802642
814.4 | 0.1708122
814.5 | 0.1650774
814.6 | 0.1605649
814.7 | 0.1586049
814.8 | 0.1578369
814.9 | 0.1582215
815 | 0.1654569
815.1 | 0.1776744
815.2 | 0.1982626
815.3 | 0.2193582
815.4 | 0.2429747
815.5 | 0.2695833
815.6 | 0.2964838
815.7 | 0.3166321
815.8 | 0.3285506
815.9 | 0.3306064
816 | 0.3222777
816.1 | 0.3078984
816.2 | 0.2895428
816.3 | 0.2726022
816.4 | 0.2556672
816.5 | 0.2382259
816.6 | 0.2224263
816.7 | 0.209819
816.8 | 0.2037699
816.9 | 0.2051077
817 | 0.2145508
817.1 | 0.237344
817.2 | 0.2692666
817.3 | 0.3102346
817.4 | 0.3518474
817.5 | 0.3885407
817.6 | 0.4096254
817.7 | 0.4068066
817.8 | 0.3789803
817.9 | 0.326902
818 | 0.2673191
818.1 | 0.2146625
818.2 | 0.1784046
818.3 | 0.1518741
818.4 | 0.1322336
818.5 | 0.1170985
818.6 | 0.1065472
818.7 | 0.09866834
818.8 | 0.09247518
818.9 | 0.08748848
819 | 0.0864475
819.1 | 0.08761028
819.2 | 0.09000328
819.3 | 0.09278275
819.4 | 0.09875633
819.5 | 0.1066379
819.6 | 0.1179015
819.7 | 0.1291375
819.8 | 0.1455037
819.9 | 0.1689169
820 | 0.1959617
820.1 | 0.2295263
820.2 | 0.2689055
820.3 | 0.3211691
820.4 | 0.3885466
820.5 | 0.4647837
820.6 | 0.5481005
820.7 | 0.6276124
820.8 | 0.690662
820.9 | 0.719412
821 | 0.7060289
821.1 | 0.657114
821.2 | 0.5858283
821.3 | 0.5002832
821.4 | 0.4182888
821.5 | 0.3425298
821.6 | 0.2783007
821.7 | 0.2243201
821.8 | 0.1853406
821.9 | 0.1562221
822 | 0.1334304
822.1 | 0.111349
822.2 | 0.09358252
822.3 | 0.08194311
822.4 | 0.07422754
822.5 | 0.06800331
822.6 | 0.06094994
822.7 | 0.05817971
822.8 | 0.05641053
822.9 | 0.05342345
823 | 0.05276724
823.1 | 0.05591219
823.2 | 0.05865652
823.3 | 0.05680116
823.4 | 0.05440973
823.5 | 0.0543976
823.6 | 0.05414387
823.7 | 0.05863881
823.8 | 0.06006744
823.9 | 0.06487607
824 | 0.06751895
824.1 | 0.07212642
824.2 | 0.07954302
824.3 | 0.08175245
824.4 | 0.08721057
824.5 | 0.08491941
824.6 | 0.08749467
824.7 | 0.08410489
824.8 | 0.08602458
824.9 | 0.07711818
825 | 0.07312776
825.1 | 0.06157115
825.2 | 0.0555284
825.3 | 0.04861571
825.4 | 0.04549002
825.5 | 0.04390333
825.6 | 0.03993083
825.7 | 0.03539066
825.8 | 0.03000201
825.9 | 0.02899768
826 | 0.02901231
826.1 | 0.0287709
826.2 | 0.02650331
826.3 | 0.02358714
826.4 | 0.02329813
826.5 | 0.0226683
826.6 | 0.02248587
826.7 | 0.02277738
826.8 | 0.02304761
826.9 | 0.02427671
827 | 0.02727593
827.1 | 0.03279143
827.2 | 0.03602163
827.3 | 0.03761831
827.4 | 0.04194413
827.5 | 0.04969989
827.6 | 0.05792251
827.7 | 0.06064657
827.8 | 0.06706591
827.9 | 0.0761081
828 | 0.08076337
828.1 | 0.08001601
828.2 | 0.07418752
828.3 | 0.07323102
828.4 | 0.06835013
828.5 | 0.06442802
828.6 | 0.05783284
828.7 | 0.05332013
828.8 | 0.04640085
828.9 | 0.03990572
829 | 0.03151017
829.1 | 0.0260311
829.2 | 0.01938899
829.3 | 0.01795124
829.4 | 0.01111586
829.5 | 0.01134809
829.6 | 0.006570822
829.7 | 0.01071348
829.8 | 0.007522741
829.9 | 0.007786583
830 | 0.001869423
830.1 | 0.01020205
830.2 | 0.009172355
830.3 | 0.0089286
830.4 | 0.006402956
830.5 | 0.005118328
830.6 | 0.005125951
830.7 | 0.005151949
830.8 | 0.00376493
830.9 | 0.005118328
831 | 0.005125951
831.1 | 0.005151949
831.2 | 0.005125951
831.3 | 0.001777025
831.4 | 0.0004813114
831.5 | 0.0004813114
831.6 | 0.005708183
831.7 | 0.005708183
831.8 | 0.006194483
831.9 | 0.004007853
832 | 0.001704171
832.1 | 0.002108084
832.2 | 0.002435359
832.3 | 0.0009838636
832.4 | 0.002435359
832.5 | 0.000270582
832.6 | 0.000270582
832.7 | 0.004055386
832.8 | 0.001673418
832.9 | 0.004398836
833 | 0.0002005308
833.1 | 0.0002005308
833.2 | 0.0001476657
833.3 | 0.001989577
833.4 | 0.001841002
833.5 | 0.001989577
833.6 | 0.001841002
833.7 | 0.004675187
833.8 | 0.003232709
833.9 | 0.001177081
834 | 0.0003909055
834.1 | 0.006272048
834.2 | 0.007105286
834.3 | 0.009505094
834.4 | 0.002485806
834.5 | 0.00404602
834.6 | 0.001854731
834.7 | 0.005285788
834.8 | 0.003782288
834.9 | 0.006676908
835 | 0.003658826
835.1 | 0.003781976
835.2 | 0.001854731
835.3 | 0.01002512
835.4 | 0.004333621
835.5 | 0.008118541
835.6 | 0.01002512
835.7 | 0.01044052
835.8 | 0.00619598
835.9 | 0.003712315
836 | 0.001028704
836.1 | 0.004354836
836.2 | 0.01179467
836.3 | 0.01207659
836.4 | 0.01119914
836.5 | 0.008060817
836.6 | 0.005751866
836.7 | 0.00897195
836.8 | 0.008530589
836.9 | 0.01405769
837 | 0.008400412
837.1 | 0.004589343
837.2 | 0.002812115
837.3 | 0.00341604
837.4 | 0.004535606
837.5 | 0.005489804
837.6 | 0.006965089
837.7 | 0.01095464
837.8 | 0.008591352
837.9 | 0.0144539
838 | 0.01376671
838.1 | 0.01254714
838.2 | 0.005065855
838.3 | 0.001078287
838.4 | 0.004148573
838.5 | 0.005077125
838.6 | 0.008755671
838.7 | 0.009851224
838.8 | 0.01372567
838.9 | 0.01350544
839 | 0.01108269
839.1 | 0.01154814
839.2 | 0.01360239
839.3 | 0.01797063
839.4 | 0.01974796
839.5 | 0.01538988
839.6 | 0.009926239
839.7 | 0.004938904
839.8 | 0.003623907
839.9 | 0.006210786
840 | 0.007097975
840.1 | 0.01054724
840.2 | 0.00374275
840.3 | 0.006331727
840.4 | 0.005823543
840.5 | 0.00940386
840.6 | 0.01147353
840.7 | 0.005064309
840.8 | 0.004164318
840.9 | 0.002730468
841 | 0.0114755
841.1 | 0.01258935
841.2 | 0.008284436
841.3 | 0.007009213
841.4 | 0.008482947
841.5 | 0.009343793
841.6 | 0.009336257
841.7 | 0.009544549
841.8 | 0.01236634
841.9 | 0.01302173
842 | 0.01388253
842.1 | 0.01554853
842.2 | 0.01340501
842.3 | 0.01547087
842.4 | 0.01390038
842.5 | 0.01713264
842.6 | 0.0125342
842.7 | 0.01566453
842.8 | 0.01353598
842.9 | 0.01643047
843 | 0.01212564
843.1 | 0.01463215
843.2 | 0.0184073
843.3 | 0.02131108
843.4 | 0.01894341
843.5 | 0.01470694
843.6 | 0.01867019
843.7 | 0.02515064
843.8 | 0.02961089
843.9 | 0.02471559
844 | 0.0197262
844.1 | 0.01588009
844.2 | 0.01315769
844.3 | 0.01228798
844.4 | 0.01132745
844.5 | 0.01664574
844.6 | 0.01724613
844.7 | 0.02110196
844.8 | 0.02118626
844.9 | 0.01958889
845 | 0.01645816
845.1 | 0.01709431
845.2 | 0.01946631
845.3 | 0.02386221
845.4 | 0.02071184
845.5 | 0.02443583
845.6 | 0.029017
845.7 | 0.03114197
845.8 | 0.02841596
845.9 | 0.01920256
846 | 0.01640933
846.1 | 0.01322783
846.2 | 0.01941131
846.3 | 0.01997203
846.4 | 0.02079894
846.5 | 0.01644327
846.6 | 0.01992483
846.7 | 0.02014618
846.8 | 0.01674649
846.9 | 0.01223184
847 | 0.01289923
847.1 | 0.01980891
847.2 | 0.01915033
847.3 | 0.01841655
847.4 | 0.01226202
847.5 | 0.01783465
847.6 | 0.01851827
847.7 | 0.01374551
847.8 | 0.01765935
847.9 | 0.0210194
848 | 0.02905034
848.1 | 0.02216023
848.2 | 0.02506185
848.3 | 0.02212017
848.4 | 0.0220747
848.5 | 0.01649002
848.6 | 0.02250592
848.7 | 0.02990086
848.8 | 0.03660959
848.9 | 0.03226496
849 | 0.02949956
849.1 | 0.02465385
849.2 | 0.0276583
849.3 | 0.02756731
849.4 | 0.02686935
849.5 | 0.03209975
849.6 | 0.03485527
849.7 | 0.03288994
849.8 | 0.02925129
849.9 | 0.02654197
850 | 0.03808197
850.1 | 0.0378646
850.2 | 0.03724632
850.3 | 0.03559773
850.4 | 0.03872729
850.5 | 0.03635965
850.6 | 0.04152214
850.7 | 0.04897295
850.8 | 0.05642127
850.9 | 0.05158891
851 | 0.04164702
851.1 | 0.03855373
851.2 | 0.03460061
851.3 | 0.03750867
851.4 | 0.03887805
851.5 | 0.04845977
851.6 | 0.05319887
851.7 | 0.05153519
851.8 | 0.03846217
851.9 | 0.0414261
852 | 0.04519201
852.1 | 0.05015911
852.2 | 0.042725
852.3 | 0.03478076
852.4 | 0.04176661
852.5 | 0.03989125
852.6 | 0.04881819
852.7 | 0.05058047
852.8 | 0.05392804
852.9 | 0.05196032
853 | 0.04464255
853.1 | 0.03748215
853.2 | 0.03231789
853.3 | 0.03747528
853.4 | 0.04881357
853.5 | 0.0544284
853.6 | 0.04499316
853.7 | 0.03702693
853.8 | 0.0330226
853.9 | 0.03627334
854 | 0.03768217
854.1 | 0.04101991
854.2 | 0.04102249
854.3 | 0.05221976
854.4 | 0.05021998
854.5 | 0.05096524
854.6 | 0.04680588
854.7 | 0.0560156
854.8 | 0.06956352
854.9 | 0.06858751
855 | 0.06540454
855.1 | 0.05953321
855.2 | 0.06071075
855.3 | 0.05279155
855.4 | 0.0501934
855.5 | 0.0475129
855.6 | 0.06052423
855.7 | 0.05949642
855.8 | 0.06435972
855.9 | 0.06325178
856 | 0.07263604
856.1 | 0.0689619
856.2 | 0.0719647
856.3 | 0.07660173
856.4 | 0.08214573
856.5 | 0.08781029
856.6 | 0.08142084
856.7 | 0.08868431
856.8 | 0.08800438
856.9 | 0.08884246
857 | 0.07850241
857.1 | 0.08139073
857.2 | 0.08885504
857.3 | 0.1006601
857.4 | 0.1021204
857.5 | 0.1010759
857.6 | 0.09741696
857.7 | 0.09161634
857.8 | 0.08776267
857.9 | 0.08567916
858 | 0.09063783
858.1 | 0.08284789
858.2 | 0.09059644
858.3 | 0.09066309
858.4 | 0.09816222
858.5 | 0.09703588
858.6 | 0.101164
858.7 | 0.1025486
858.8 | 0.1099536
858.9 | 0.1095715
859 | 0.1136453
859.1 | 0.1162711
859.2 | 0.1284309
859.3 | 0.138261
859.4 | 0.1363208
859.5 | 0.1274059
859.6 | 0.1290277
859.7 | 0.1281095
859.8 | 0.136172
859.9 | 0.1361298
860 | 0.1522724
860.1 | 0.1433243
860.2 | 0.1450702
860.3 | 0.1427443
860.4 | 0.1445754
860.5 | 0.146901
860.6 | 0.1413875
860.7 | 0.150161
860.8 | 0.1409703
860.9 | 0.1459202
861 | 0.1502789
861.1 | 0.1585427
861.2 | 0.1551449
861.3 | 0.1548087
861.4 | 0.1654926
861.5 | 0.167393
861.6 | 0.1717993
861.7 | 0.1716982
861.8 | 0.1648639
861.9 | 0.1487595
862 | 0.1385611
862.1 | 0.1473042
862.2 | 0.154257
862.3 | 0.1686155
862.4 | 0.1761729
862.5 | 0.1890732
862.6 | 0.1785752
862.7 | 0.1822198
862.8 | 0.1850389
862.9 | 0.2022312
863 | 0.2001235
863.1 | 0.2068517
863.2 | 0.1845944
863.3 | 0.1751456
863.4 | 0.1778778
863.5 | 0.1991647
863.6 | 0.2101528
863.7 | 0.2062076
863.8 | 0.207744
863.9 | 0.2198034
864 | 0.2187287
864.1 | 0.2349636
864.2 | 0.2249685
864.3 | 0.2314833
864.4 | 0.2188937
864.5 | 0.2424285
864.6 | 0.2431412
864.7 | 0.2514735
864.8 | 0.2447546
864.9 | 0.2542064
865 | 0.245936
865.1 | 0.2560422
865.2 | 0.259964
865.3 | 0.278649
865.4 | 0.2723874
865.5 | 0.2736648
865.6 | 0.2641183
865.7 | 0.2691575
865.8 | 0.2595626
865.9 | 0.2649718
866 | 0.2663542
866.1 | 0.2666459
866.2 | 0.2672763
866.3 | 0.2694745
866.4 | 0.2815393
866.5 | 0.2887902
866.6 | 0.2844087
866.7 | 0.2887808
866.8 | 0.3006329
866.9 | 0.3079493
867 | 0.3127362
867.1 | 0.3050121
867.2 | 0.3111048
867.3 | 0.3122333
867.4 | 0.3202369
867.5 | 0.3275494
867.6 | 0.3425742
867.7 | 0.3551136
867.8 | 0.3770383
867.9 | 0.4033912
868 | 0.4203944
868.1 | 0.4341052
868.2 | 0.4702716
868.3 | 0.5304681
868.4 | 0.6070134
868.5 | 0.6726606
868.6 | 0.740441
868.7 | 0.7934307
868.8 | 0.8169124
868.9 | 0.8184485
869 | 0.7957517
869.1 | 0.7453306
869.2 | 0.6822838
869.3 | 0.6091606
869.4 | 0.5597361
869.5 | 0.5217098
869.6 | 0.5010012
869.7 | 0.4843406
869.8 | 0.4968558
869.9 | 0.52758
870 | 0.5765718
870.1 | 0.65256
870.2 | 0.7629605
870.3 | 0.9019896
870.4 | 1.040911
870.5 | 1.224234
870.6 | 1.40235
870.7 | 1.563425
870.8 | 1.639108
870.9 | 1.687263
871 | 1.68697
871.1 | 1.628835
871.2 | 1.520518
871.3 | 1.372207
871.4 | 1.239332
871.5 | 1.105706
871.6 | 0.985881
871.7 | 0.8437325
871.8 | 0.7295177
871.9 | 0.6413325
872 | 0.5736413
872.1 | 0.5035771
872.2 | 0.452582
872.3 | 0.4178635
872.4 | 0.397709
872.5 | 0.3829807
872.6 | 0.3666
872.7 | 0.3570573
872.8 | 0.3364362
872.9 | 0.3321236
873 | 0.3226285
873.1 | 0.3295132
873.2 | 0.3266984
873.3 | 0.3372561
873.4 | 0.344176
873.5 | 0.3651902
873.6 | 0.3861851
873.7 | 0.4121218
873.8 | 0.4293949
873.9 | 0.4429965
874 | 0.4461136
874.1 | 0.4360076
874.2 | 0.4124442
874.3 | 0.3937493
874.4 | 0.3764703
874.5 | 0.361781
874.6 | 0.3461941
874.7 | 0.3358191
874.8 | 0.343954
874.9 | 0.3480109
875 | 0.3687389
875.1 | 0.3905653
875.2 | 0.437524
875.3 | 0.4871298
875.4 | 0.5494957
875.5 | 0.6352105
875.6 | 0.7477589
875.7 | 0.8814117
875.8 | 1.032898
875.9 | 1.232409
876 | 1.411368
876.1 | 1.533531
876.2 | 1.569838
876.3 | 1.53168
876.4 | 1.423754
876.5 | 1.263669
876.6 | 1.122128
876.7 | 0.9499178
876.8 | 0.7963696
876.9 | 0.6509645
877 | 0.5702871
877.1 | 0.504627
877.2 | 0.4584496
877.3 | 0.4279438
877.4 | 0.4018769
877.5 | 0.3827993
877.6 | 0.3623349
877.7 | 0.3507977
877.8 | 0.3339237
877.9 | 0.3261125
878 | 0.3201529
878.1 | 0.3198379
878.2 | 0.3215711
878.3 | 0.3240757
878.4 | 0.3278959
878.5 | 0.33147
878.6 | 0.3454977
878.7 | 0.3654543
878.8 | 0.3886577
878.9 | 0.4076382
879 | 0.4347707
879.1 | 0.4607796
879.2 | 0.4903179
879.3 | 0.5118141
879.4 | 0.537555
879.5 | 0.5522599
879.6 | 0.5622714
879.7 | 0.5654467
879.8 | 0.561452
879.9 | 0.5543666
880 | 0.5408349
880.1 | 0.5201666
880.2 | 0.4909671
880.3 | 0.4587389
880.4 | 0.4248906
880.5 | 0.3856811
880.6 | 0.3412532
880.7 | 0.3009924
880.8 | 0.2710019
880.9 | 0.245266
881 | 0.2251892
881.1 | 0.2054969
881.2 | 0.1916071
881.3 | 0.1817672
881.4 | 0.17258
881.5 | 0.166288
881.6 | 0.1593184
881.7 | 0.1565967
881.8 | 0.1562566
881.9 | 0.1566772
882 | 0.1569907
882.1 | 0.1571432
882.2 | 0.1628255
882.3 | 0.1725769
882.4 | 0.1817024
882.5 | 0.1876081
882.6 | 0.1930459
882.7 | 0.2005507
882.8 | 0.2102267
882.9 | 0.2259118
883 | 0.2406782
883.1 | 0.2563094
883.2 | 0.2742087
883.3 | 0.3061606
883.4 | 0.3421286
883.5 | 0.3872835
883.6 | 0.4594411
883.7 | 0.5500993
883.8 | 0.6457935
883.9 | 0.7260119
884 | 0.8414846
884.1 | 0.9792761
884.2 | 1.121718
884.3 | 1.233566
884.4 | 1.345385
884.5 | 1.441234
884.6 | 1.516535
884.7 | 1.554149
884.8 | 1.587858
884.9 | 1.615871
885 | 1.629959
885.1 | 1.622652
885.2 | 1.57969
885.3 | 1.518518
885.4 | 1.431237
885.5 | 1.294315
885.6 | 1.114234
885.7 | 0.934478
885.8 | 0.7957075
885.9 | 0.6817408
886 | 0.5701005
886.1 | 0.4803165
886.2 | 0.4064713
886.3 | 0.3405574
886.4 | 0.2797976
886.5 | 0.2355913
886.6 | 0.2110918
886.7 | 0.1861478
886.8 | 0.1658829
886.9 | 0.1468097
887 | 0.1352751
887.1 | 0.1201238
887.2 | 0.1071934
887.3 | 0.09446614
887.4 | 0.08766175
887.5 | 0.08015102
887.6 | 0.0741549
887.7 | 0.06627549
887.8 | 0.06054477
887.9 | 0.06041054
888 | 0.05934772
888.1 | 0.06016306
888.2 | 0.05841768
888.3 | 0.05968872
888.4 | 0.06069275
888.5 | 0.06332906
888.6 | 0.06556266
888.7 | 0.07003606
888.8 | 0.07228542
888.9 | 0.07612371
889 | 0.08103659
889.1 | 0.09170761
889.2 | 0.1027519
889.3 | 0.1134991
889.4 | 0.1248546
889.5 | 0.1461649
889.6 | 0.1699434
889.7 | 0.1985107
889.8 | 0.2315289
889.9 | 0.2837985
890 | 0.3431549
890.1 | 0.4035371
890.2 | 0.4740697
890.3 | 0.5423191
890.4 | 0.6050015
890.5 | 0.6399417
890.6 | 0.6574093
890.7 | 0.6588994
890.8 | 0.6382479
890.9 | 0.6081405
891 | 0.5999013
891.1 | 0.5365181
891.2 | 0.4627051
891.3 | 0.4127223
891.4 | 0.3498199
891.5 | 0.2970424
891.6 | 0.2482841
891.7 | 0.2168138
891.8 | 0.1867877
891.9 | 0.1615943
892 | 0.1431918
892.1 | 0.1316231
892.2 | 0.1187879
892.3 | 0.1085371
892.4 | 0.09986979
892.5 | 0.09679507
892.6 | 0.09141959
892.7 | 0.08770449
892.8 | 0.08280275
892.9 | 0.08182426
893 | 0.08136494
893.1 | 0.08277594
893.2 | 0.08385246
893.3 | 0.08485116
893.4 | 0.08336238
893.5 | 0.08203571
893.6 | 0.080601
893.7 | 0.07850546
893.8 | 0.07526692
893.9 | 0.07114909
894 | 0.06558673
894.1 | 0.06076304
894.2 | 0.05337747
894.3 | 0.04811932
894.4 | 0.04694053
894.5 | 0.04537903
894.6 | 0.04694628
894.7 | 0.04130529
894.8 | 0.03743345
894.9 | 0.03262774
895 | 0.03372099
895.1 | 0.03682144
895.2 | 0.03750056
895.3 | 0.0338079
895.4 | 0.0313293
895.5 | 0.03048322
895.6 | 0.03171144
895.7 | 0.03104587
895.8 | 0.03143965
895.9 | 0.03195468
896 | 0.03256397
896.1 | 0.03002722
896.2 | 0.02706888
896.3 | 0.0249957
896.4 | 0.02648301
896.5 | 0.02650379
896.6 | 0.02740983
896.7 | 0.02271504
896.8 | 0.0236884
896.9 | 0.0226942
897 | 0.02449726
897.1 | 0.02307585
897.2 | 0.02522627
897.3 | 0.02607915
897.4 | 0.02849272
897.5 | 0.02897524
897.6 | 0.0352001
897.7 | 0.04154316
897.8 | 0.04922728
897.9 | 0.05498022
898 | 0.05953555
898.1 | 0.06850227
898.2 | 0.07736278
898.3 | 0.08950802
898.4 | 0.09731875
898.5 | 0.1080341
898.6 | 0.1164538
898.7 | 0.1241401
898.8 | 0.1293206
898.9 | 0.1336793
899 | 0.1385701
899.1 | 0.138897
899.2 | 0.1396575
899.3 | 0.1326722
899.4 | 0.1262403
899.5 | 0.1145099
899.6 | 0.1081404
899.7 | 0.09933134
899.8 | 0.09192003
899.9 | 0.08248959
900 | 0.07555475
900.1 | 0.0693831
900.2 | 0.06029068
900.3 | 0.05451692
900.4 | 0.04712995
900.5 | 0.04608033
900.6 | 0.04074979
900.7 | 0.03964284
900.8 | 0.03416757
900.9 | 0.03071615
901 | 0.02731415
901.1 | 0.02360908
901.2 | 0.02414361
901.3 | 0.02169866
901.4 | 0.02058882
901.5 | 0.01747259
901.6 | 0.01548409
901.7 | 0.01440128
901.8 | 0.01217577
901.9 | 0.009979292
902 | 0.009237972
902.1 | 0.006958193
902.2 | 0.00548503
902.3 | 0.004201168
902.4 | 0.0055418
902.5 | 0.005589951
902.6 | 0.006205478
902.7 | 0.005415995
902.8 | 0.005189696
902.9 | 0.002183689
903 | 1.664268e-10
903.1 | 3.479233e-10
903.2 | 0.0002594528
903.3 | 0.001736055
903.4 | 0.003429796
903.5 | 0.00448839
903.6 | 0.003455766
903.7 | 0.001225514
903.8 | 0.004868955
903.9 | 0.002387805
904 | 0.003923139
904.1 | 0.003821521
904.2 | 0.004180776
904.3 | 0.003861569
904.4 | 0.005280358
904.5 | 0.007609951
904.6 | 0.006956896
904.7 | 0.007344747
904.8 | 0.00930964
904.9 | 0.01005067
905 | 0.009602915
905.1 | 0.007600394
905.2 | 0.008125444
905.3 | 0.008262943
905.4 | 0.009927388
905.5 | 0.009229481
905.6 | 0.0105032
905.7 | 0.01038741
905.8 | 0.01143913
905.9 | 0.01093794
906 | 0.01158231
906.1 | 0.0126812
906.2 | 0.01332397
906.3 | 0.01290258
906.4 | 0.01277207
906.5 | 0.01289764
906.6 | 0.01446879
906.7 | 0.01360171
906.8 | 0.01377076
906.9 | 0.01155192
907 | 0.01434184
907.1 | 0.0164834
907.2 | 0.01708457
907.3 | 0.01535848
907.4 | 0.01375626
907.5 | 0.01554922
907.6 | 0.01703394
907.7 | 0.01774155
907.8 | 0.01757773
907.9 | 0.01629844
908 | 0.01693329
908.1 | 0.01725602
908.2 | 0.01752448
908.3 | 0.01782456
908.4 | 0.0180189
908.5 | 0.01918479
908.6 | 0.01901309
908.7 | 0.01946094
908.8 | 0.0190225
908.9 | 0.01838032
909 | 0.01797171
909.1 | 0.01801914
909.2 | 0.01799119
909.3 | 0.01768243
909.4 | 0.01640429
909.5 | 0.01679263
909.6 | 0.01634008
909.7 | 0.01644098
909.8 | 0.0141553
909.9 | 0.01255253
910 | 0.01265949
910.1 | 0.01363849
910.2 | 0.01560043
910.3 | 0.01567763
910.4 | 0.01749308
910.5 | 0.01739405
910.6 | 0.01613261
910.7 | 0.01254377
910.8 | 0.009642576
910.9 | 0.01061214
911 | 0.01258731
911.1 | 0.01310025
911.2 | 0.01270445
911.3 | 0.01175797
911.4 | 0.01231838
911.5 | 0.01149083
911.6 | 0.01232212
911.7 | 0.0105772
911.8 | 0.01141587
911.9 | 0.009519085
912 | 0.0111881
912.1 | 0.01025424
912.2 | 0.01135777
912.3 | 0.01127138
912.4 | 0.01099187
912.5 | 0.01127355
912.6 | 0.01074359
912.7 | 0.01182071
912.8 | 0.0102826
912.9 | 0.01006343
913 | 0.008205226
913.1 | 0.007521213
913.2 | 0.007561951
913.3 | 0.009104443
913.4 | 0.009144131
913.5 | 0.008725194
913.6 | 0.006894172
913.7 | 0.006758308
913.8 | 0.006333273
913.9 | 0.005421235
914 | 0.00583922
914.1 | 0.005517146
914.2 | 0.005357138
914.3 | 0.003843197
914.4 | 0.004280831
914.5 | 0.005587217
914.6 | 0.005994355
914.7 | 0.005729843
914.8 | 0.005601906
914.9 | 0.006523166
915 | 0.006289373
915.1 | 0.00711711
915.2 | 0.007597442
915.3 | 0.007844001
915.4 | 0.007024801
915.5 | 0.006611243
915.6 | 0.006510518
915.7 | 0.006562829
915.8 | 0.006360904
915.9 | 0.004965186
916 | 0.004775886
916.1 | 0.0049533
916.2 | 0.005849412
916.3 | 0.005791292
916.4 | 0.005940412
916.5 | 0.006807926
916.6 | 0.008041728
916.7 | 0.008715557
916.8 | 0.009726347
916.9 | 0.009209234
917 | 0.008664977
917.1 | 0.00653648
917.2 | 0.005465932
917.3 | 0.004410579
917.4 | 0.004745452
917.5 | 0.004513689
917.6 | 0.005219875
917.7 | 0.005075397
917.8 | 0.005521831
917.9 | 0.005205714
918 | 0.004269659
918.1 | 0.003861867
918.2 | 0.003577163
918.3 | 0.004262131
918.4 | 0.004235614
918.5 | 0.004261044
918.6 | 0.00440092
918.7 | 0.005584787
918.8 | 0.005273853
918.9 | 0.004281721
919 | 0.003267199
919.1 | 0.003949575
919.2 | 0.004887685
919.3 | 0.005202993
919.4 | 0.004958182
919.5 | 0.004665485
919.6 | 0.004108646
919.7 | 0.003682953
919.8 | 0.003026644
919.9 | 0.002497309
920 | 0.001052341
920.1 | 0.001200352
920.2 | 0.0009351369
920.3 | 0.002469243
920.4 | 0.004217046
920.5 | 0.004833078
920.6 | 0.003910723
920.7 | 0.003588394
920.8 | 0.003069071
920.9 | 0.003584637
921 | 0.003363852
921.1 | 0.004289482
921.2 | 0.0036497
921.3 | 0.002088304
921.4 | 0.001933945
921.5 | 0.002150176
921.6 | 0.00249253
921.7 | 0.003275651
921.8 | 0.003758343
921.9 | 0.004652783
922 | 0.003495832
922.1 | 0.003889015
922.2 | 0.002298487
922.3 | 0.003799881
922.4 | 0.002867237
922.5 | 0.004070288
922.6 | 0.002782323
922.7 | 0.003501208
922.8 | 0.003217815
922.9 | 0.003048097
923 | 0.002467509
923.1 | 0.00227317
923.2 | 0.000748019
923.3 | 0.001057368
923.4 | 0.002041096
923.5 | 0.005119202
923.6 | 0.005079018
923.7 | 0.004875827
923.8 | 0.003400202
923.9 | 0.003589168
924 | 0.003231801
924.1 | 0.003161025
924.2 | 0.002297108
924.3 | 0.0006163139
924.4 | 0.001057369
924.5 | 0.001057369
924.6 | 0.001057369
924.7 | 0.001057369
924.8 | 0.001057369
924.9 | 0.0008185131
925 | 0.001774517
925.1 | 0.001136733
925.2 | 0.001233102
925.3 | 0.001249309
925.4 | 0.0003224399
925.5 | 0.001497899
925.6 | 0.0003224399
925.7 | 5.088599e-05
925.8 | 0.0001641683
925.9 | 0.0002302679
926 | 0.0004666687
926.1 | 0.0008117747
926.2 | 0.001175307
926.3 | 0.000585188
926.4 | 0.0003213683
926.5 | 0.001060086
926.6 | 0.001645003
926.7 | 0.001412015
926.8 | 0.0006116386
926.9 | 0.0008912394
927 | 0.001287608
927.1 | 0.000968557
927.2 | 0.000709366
927.3 | 0.0006572035
927.4 | 0.0004229314
927.5 | 0.001509361
927.6 | 0.00318772
927.7 | 0.004401319
927.8 | 0.003904641
927.9 | 0.002890374
928 | 0.001154599
928.1 | 0.000133892
928.2 | 0.0002920335
928.3 | 0.000133892
928.4 | 0.0002920335
928.5 | 0.0002128226
928.6 | 0.0003891909
928.7 | 0.0007352367
928.8 | 0.002632362
928.9 | 0.002222314
929 | 0.002660458
929.1 | 0.002009808
929.2 | 0.00256252
929.3 | 0.002251402
929.4 | 0.00203653
929.5 | 0.002530276
929.6 | 0.002630108
929.7 | 0.002017823
929.8 | 0.0007471237
929.9 | 0.0001033552
930 | 0.0005630111
930.1 | 0.001824145
930.2 | 0.004083028
930.3 | 0.00528764
930.4 | 0.006784313
930.5 | 0.008377268
930.6 | 0.009915471
930.7 | 0.01150918
930.8 | 0.01039714
930.9 | 0.009990112
931 | 0.009320238
931.1 | 0.01006885
931.2 | 0.009893314
931.3 | 0.009642599
931.4 | 0.009585957
931.5 | 0.01002919
931.6 | 0.01024623
931.7 | 0.009980271
931.8 | 0.009920533
931.9 | 0.01000578
932 | 0.01032971
932.1 | 0.01016681
932.2 | 0.01053193
932.3 | 0.01114787
932.4 | 0.01112628
932.5 | 0.01109887
932.6 | 0.01075201
932.7 | 0.01039132
932.8 | 0.01059494
932.9 | 0.01093114
933 | 0.01239345
933.1 | 0.0127545
933.2 | 0.01267399
933.3 | 0.01263656
933.4 | 0.01102248
933.5 | 0.01089238
933.6 | 0.01025627
933.7 | 0.0123681
933.8 | 0.01283885
933.9 | 0.01509427
934 | 0.01497539
934.1 | 0.01618562
934.2 | 0.01500932
934.3 | 0.01470646
934.4 | 0.01375544
934.5 | 0.01467342
934.6 | 0.01482924
934.7 | 0.01572341
934.8 | 0.01555861
934.9 | 0.01587599
935 | 0.01492749
935.1 | 0.01335628
935.2 | 0.01217829
935.3 | 0.01133213
935.4 | 0.009803137
935.5 | 0.008829027
935.6 | 0.007590299
935.7 | 0.007027326
935.8 | 0.007573136
935.9 | 0.007221789
936 | 0.007156549
936.1 | 0.005567098
936.2 | 0.00527625
936.3 | 0.0059958
936.4 | 0.007989158
936.5 | 0.01034608
936.6 | 0.01271037
936.7 | 0.01434398
936.8 | 0.01527871
936.9 | 0.01675943
937 | 0.01599161
937.1 | 0.01462265
937.2 | 0.01028855
937.3 | 0.007871649
937.4 | 0.006494242
937.5 | 0.007068548
937.6 | 0.00790004
937.7 | 0.009474154
937.8 | 0.0113019
937.9 | 0.01312043
938 | 0.01460179
938.1 | 0.01562018
938.2 | 0.01577857
938.3 | 0.01599209
938.4 | 0.01398606
938.5 | 0.01301131
938.6 | 0.009598161
938.7 | 0.00929684
938.8 | 0.008238848
938.9 | 0.008968635
939 | 0.008735728
939.1 | 0.008618483
939.2 | 0.009597967
939.3 | 0.01102026
939.4 | 0.01274026
939.5 | 0.01351756
939.6 | 0.01402666
939.7 | 0.01312828
939.8 | 0.01311327
939.9 | 0.01240225
940 | 0.01229561
940.1 | 0.01177178
940.2 | 0.01175921
940.3 | 0.01310131
940.4 | 0.01368313
940.5 | 0.01528096
940.6 | 0.0152017
940.7 | 0.01540363
940.8 | 0.01500263
940.9 | 0.01566591
941 | 0.01560114
941.1 | 0.01577714
941.2 | 0.01492673
941.3 | 0.01530166
941.4 | 0.01469485
941.5 | 0.01476843
941.6 | 0.01378815
941.7 | 0.01319791
941.8 | 0.01267904
941.9 | 0.01328322
942 | 0.0127214
942.1 | 0.01287549
942.2 | 0.01130834
942.3 | 0.012531
942.4 | 0.0120769
942.5 | 0.01313567
942.6 | 0.01254999
942.7 | 0.01274823
942.8 | 0.01275185
942.9 | 0.01281453
943 | 0.01355217
943.1 | 0.01389392
943.2 | 0.01392836
943.3 | 0.01382462
943.4 | 0.01288256
943.5 | 0.01322296
943.6 | 0.01330048
943.7 | 0.01346922
943.8 | 0.01353608
943.9 | 0.01358553
944 | 0.01400376
944.1 | 0.01338699
944.2 | 0.01235908
944.3 | 0.01165188
944.4 | 0.01096375
944.5 | 0.01057186
944.6 | 0.01062065
944.7 | 0.0100778
944.8 | 0.008835333
944.9 | 0.007231132
945 | 0.006593212
945.1 | 0.007053203
945.2 | 0.008583113
945.3 | 0.01051752
945.4 | 0.01225454
945.5 | 0.01440858
945.6 | 0.01586695
945.7 | 0.01607043
945.8 | 0.01451309
945.9 | 0.01201617
946 | 0.0107395
946.1 | 0.008740515
946.2 | 0.007559227
946.3 | 0.006337253
946.4 | 0.006440446
946.5 | 0.007147356
946.6 | 0.00867857
946.7 | 0.01057778
946.8 | 0.01262883
946.9 | 0.01440258
947 | 0.01471487
947.1 | 0.0139147
947.2 | 0.01264853
947.3 | 0.01167443
947.4 | 0.01075971
947.5 | 0.009119243
947.6 | 0.008411411
947.7 | 0.007622639
947.8 | 0.007833567
947.9 | 0.006554691
948 | 0.00597928
948.1 | 0.005434928
948.2 | 0.006645287
948.3 | 0.007742691
948.4 | 0.008370953
948.5 | 0.008557972
948.6 | 0.009135992
948.7 | 0.009288765
948.8 | 0.009912589
948.9 | 0.009671029
949 | 0.01043268
949.1 | 0.01064506
949.2 | 0.01063629
949.3 | 0.01042244
949.4 | 0.009999577
949.5 | 0.01057565
949.6 | 0.01106266
949.7 | 0.01106859
949.8 | 0.01107749
949.9 | 0.01105335
950 | 0.01154408
950.1 | 0.01079007
950.2 | 0.009427762
950.3 | 0.008636441
950.4 | 0.008387666
950.5 | 0.008421549
950.6 | 0.008226743
950.7 | 0.007695516
950.8 | 0.007946058
950.9 | 0.007452904
951 | 0.008835461
951.1 | 0.009170828
951.2 | 0.009617021
951.3 | 0.009091793
951.4 | 0.00809469
951.5 | 0.007316499
951.6 | 0.006003051
951.7 | 0.00562642
951.8 | 0.00524095
951.9 | 0.004918415
952 | 0.004595007
952.1 | 0.004485968
952.2 | 0.005348621
952.3 | 0.005827655
952.4 | 0.006537006
952.5 | 0.006436041
952.6 | 0.006083031
952.7 | 0.005669404
952.8 | 0.005653469
952.9 | 0.006700755
953 | 0.0071772
953.1 | 0.007477337
953.2 | 0.006740259
953.3 | 0.006879159
953.4 | 0.006172433
953.5 | 0.00611037
953.6 | 0.004924268
953.7 | 0.004466373
953.8 | 0.00431028
953.9 | 0.004105582
954 | 0.00331502
954.1 | 0.002488061
954.2 | 0.002177629
954.3 | 0.002514771
954.4 | 0.001972005
954.5 | 0.002351167
954.6 | 0.002299946
954.7 | 0.004188996
954.8 | 0.004816336
954.9 | 0.005494607
955 | 0.004385528
955.1 | 0.002608073
955.2 | 0.003661313
955.3 | 0.005207157
955.4 | 0.008535829
955.5 | 0.008994404
955.6 | 0.008914688
955.7 | 0.007608292
955.8 | 0.006982014
955.9 | 0.006927985
956 | 0.007748467
956.1 | 0.008516517
956.2 | 0.00858741
956.3 | 0.008355131
956.4 | 0.007533385
956.5 | 0.00757022
956.6 | 0.006906353
956.7 | 0.006126643
956.8 | 0.004766205
956.9 | 0.004343258
957 | 0.004535483
957.1 | 0.005636939
957.2 | 0.006241008
957.3 | 0.00687618
957.4 | 0.007339731
957.5 | 0.008482426
957.6 | 0.008662297
957.7 | 0.00773629
957.8 | 0.005455133
957.9 | 0.004878277
958 | 0.004586784
958.1 | 0.004862475
958.2 | 0.002902429
958.3 | 0.0013753
958.4 | 0.00135137
958.5 | 0.002790673
958.6 | 0.00424159
958.7 | 0.004465552
958.8 | 0.004037956
958.9 | 0.003292393
959 | 0.002689214
959.1 | 0.002787579
959.2 | 0.003194698
959.3 | 0.003676557
959.4 | 0.004376003
959.5 | 0.005269313
959.6 | 0.006154173
959.7 | 0.006466948
959.8 | 0.00664019
959.9 | 0.006535004
960 | 0.006278442
960.1 | 0.005005746
960.2 | 0.004185063
960.3 | 0.004597215
960.4 | 0.004798594
960.5 | 0.004682138
960.6 | 0.004208286
960.7 | 0.004586331
960.8 | 0.004848823
960.9 | 0.005372444
961 | 0.005546568
961.1 | 0.006184085
961.2 | 0.006222258
961.3 | 0.004840564
961.4 | 0.005472311
961.5 | 0.005013413
961.6 | 0.005739188
961.7 | 0.004974066
961.8 | 0.005203286
961.9 | 0.006744022
962 | 0.008181582
962.1 | 0.009178698
962.2 | 0.01008421
962.3 | 0.009136715
962.4 | 0.008672809
962.5 | 0.008371077
962.6 | 0.008124418
962.7 | 0.008920003
962.8 | 0.009326573
962.9 | 0.01008165
963 | 0.009388851
963.1 | 0.008711637
963.2 | 0.009187611
963.3 | 0.00838277
963.4 | 0.009373073
963.5 | 0.009486926
963.6 | 0.01036149
963.7 | 0.0101652
963.8 | 0.01049179
963.9 | 0.01153957
964 | 0.010549
964.1 | 0.0105294
964.2 | 0.01066398
964.3 | 0.01178525
964.4 | 0.01129657
964.5 | 0.01072436
964.6 | 0.01065517
964.7 | 0.01167553
964.8 | 0.01340938
964.9 | 0.01475074
965 | 0.01490584
965.1 | 0.01457667
965.2 | 0.01536961
965.3 | 0.01657885
965.4 | 0.01648645
965.5 | 0.01488646
965.6 | 0.01389345
965.7 | 0.01339587
965.8 | 0.01307244
965.9 | 0.01210287
966 | 0.01128776
966.1 | 0.01091613
966.2 | 0.01099965
966.3 | 0.01136007
966.4 | 0.0122549
966.5 | 0.01275732
966.6 | 0.01352095
966.7 | 0.01317098
966.8 | 0.01320105
966.9 | 0.0129377
967 | 0.01329596
967.1 | 0.01288154
967.2 | 0.01308077
967.3 | 0.01337872
967.4 | 0.01382692
967.5 | 0.01367279
967.6 | 0.0128571
967.7 | 0.01244917
967.8 | 0.01183918
967.9 | 0.01166047
968 | 0.01124015
968.1 | 0.0114686
968.2 | 0.01151478
968.3 | 0.01122439
968.4 | 0.01051449
968.5 | 0.009974618
968.6 | 0.009841966
968.7 | 0.009819839
968.8 | 0.010015
968.9 | 0.01021785
969 | 0.01076059
969.1 | 0.01095907
969.2 | 0.01189304
969.3 | 0.01244716
969.4 | 0.01234836
969.5 | 0.01236015
969.6 | 0.01203556
969.7 | 0.01203119
969.8 | 0.0119792
969.9 | 0.01216432
970 | 0.01122631
970.1 | 0.0108023
970.2 | 0.0098447
970.3 | 0.0108552
970.4 | 0.01114626
970.5 | 0.01198272
970.6 | 0.01217072
970.7 | 0.01123202
970.8 | 0.01076373
970.9 | 0.01037444
971 | 0.01134432
971.1 | 0.01150798
971.2 | 0.01145418
971.3 | 0.01084713
971.4 | 0.01097096
971.5 | 0.01081025
971.6 | 0.01066132
971.7 | 0.009746145
971.8 | 0.009585313
971.9 | 0.009388892
972 | 0.009982098
972.1 | 0.009674971
972.2 | 0.009391521
972.3 | 0.008291053
972.4 | 0.008449664
972.5 | 0.008541131
972.6 | 0.009228488
972.7 | 0.008822581
972.8 | 0.007986657
972.9 | 0.007833378
973 | 0.008196875
973.1 | 0.008962799
973.2 | 0.008722599
973.3 | 0.00841536
973.4 | 0.008025334
973.5 | 0.008144152
973.6 | 0.007458437
973.7 | 0.007076494
973.8 | 0.006674922
973.9 | 0.006821365
974 | 0.00717676
974.1 | 0.007599204
974.2 | 0.007170119
974.3 | 0.007320579
974.4 | 0.006899529
974.5 | 0.007601884
974.6 | 0.007149386
974.7 | 0.007481297
974.8 | 0.007462476
974.9 | 0.007404306
975 | 0.006979732
975.1 | 0.007430042
975.2 | 0.007470599
975.3 | 0.00684536
975.4 | 0.005980093
975.5 | 0.006009124
975.6 | 0.006542389
975.7 | 0.006756708
975.8 | 0.006919912
975.9 | 0.007051702
976 | 0.00719147
976.1 | 0.007075331
976.2 | 0.007136547
976.3 | 0.007166375
976.4 | 0.007286905
976.5 | 0.007328795
976.6 | 0.006878605
976.7 | 0.00675148
976.8 | 0.006561526
976.9 | 0.006785091
977 | 0.007331639
977.1 | 0.007126368
977.2 | 0.006964589
977.3 | 0.005905665
977.4 | 0.004878768
977.5 | 0.004654782
977.6 | 0.005028899
977.7 | 0.005021624
977.8 | 0.00560853
977.9 | 0.005542603
978 | 0.00629514
978.1 | 0.005962065
978.2 | 0.006919599
978.3 | 0.007602023
978.4 | 0.007733768
978.5 | 0.007110272
978.6 | 0.006935598
978.7 | 0.007319782
978.8 | 0.007476018
978.9 | 0.007903944
979 | 0.008025233
979.1 | 0.007839903
979.2 | 0.00774139
979.3 | 0.00809944
979.4 | 0.00860331
979.5 | 0.008714037
979.6 | 0.008050105
979.7 | 0.007650099
979.8 | 0.00812346
979.9 | 0.009293358
980 | 0.009971952
980.1 | 0.009836448
980.2 | 0.0093433
980.3 | 0.009460183
980.4 | 0.009282378
980.5 | 0.009073447
980.6 | 0.008864861
980.7 | 0.008986908
980.8 | 0.009066018
980.9 | 0.009279137
981 | 0.009170162
981.1 | 0.009533339
981.2 | 0.009079065
981.3 | 0.009474341
981.4 | 0.009657663
981.5 | 0.01004184
981.6 | 0.009899541
981.7 | 0.009840176
981.8 | 0.009895182
981.9 | 0.009856216
982 | 0.009471763
982.1 | 0.008651608
982.2 | 0.008279922
982.3 | 0.007834066
982.4 | 0.008154594
982.5 | 0.007737089
982.6 | 0.007375048
982.7 | 0.006809321
982.8 | 0.007025368
982.9 | 0.007567707
983 | 0.007910226
983.1 | 0.008292434
983.2 | 0.008023242
983.3 | 0.007997943
983.4 | 0.007713984
983.5 | 0.007520799
983.6 | 0.007496864
983.7 | 0.007080922
983.8 | 0.00748961
983.9 | 0.007580862
984 | 0.007594085
984.1 | 0.00728601
984.2 | 0.006735228
984.3 | 0.006753838
984.4 | 0.006580722
984.5 | 0.006525787
984.6 | 0.006334083
984.7 | 0.005821359
984.8 | 0.00540727
984.9 | 0.004958495
985 | 0.00492187
985.1 | 0.004693719
985.2 | 0.004591528
985.3 | 0.004352727
985.4 | 0.004263382
985.5 | 0.003892506
985.6 | 0.00413726
985.7 | 0.00424543
985.8 | 0.004173942
985.9 | 0.00372309
986 | 0.004134488
986.1 | 0.004244851
986.2 | 0.004406687
986.3 | 0.00407954
986.4 | 0.004594963
986.5 | 0.004253315
986.6 | 0.003955386
986.7 | 0.003372329
986.8 | 0.003729422
986.9 | 0.00376219
987 | 0.003321954
987.1 | 0.003019385
987.2 | 0.003034432
987.3 | 0.003222264
987.4 | 0.003363748
987.5 | 0.002946335
987.6 | 0.003343368
987.7 | 0.002856853
987.8 | 0.003239459
987.9 | 0.002855992
988 | 0.003271136
988.1 | 0.003135405
988.2 | 0.003348434
988.3 | 0.003280512
988.4 | 0.00371777
988.5 | 0.00416743
988.6 | 0.004351784
988.7 | 0.004149603
988.8 | 0.003905124
988.9 | 0.003802137
989 | 0.003281532
989.1 | 0.002851653
989.2 | 0.002192004
989.3 | 0.002525734
989.4 | 0.002590518
989.5 | 0.002816225
989.6 | 0.002718308
989.7 | 0.002718807
989.8 | 0.003099027
989.9 | 0.0032299
990 | 0.003396664
990.1 | 0.002880473
990.2 | 0.002919802
990.3 | 0.003100497
990.4 | 0.003508494
990.5 | 0.003800051
990.6 | 0.003658766
990.7 | 0.003545613
990.8 | 0.003195033
990.9 | 0.003005393
991 | 0.002824376
991.1 | 0.003495295
991.2 | 0.003448571
991.3 | 0.003859452
991.4 | 0.002943757
991.5 | 0.002887775
991.6 | 0.003144844
991.7 | 0.003398808
991.8 | 0.003532581
991.9 | 0.003038857
992 | 0.00320159
992.1 | 0.003232473
992.2 | 0.003330519
992.3 | 0.002992441
992.4 | 0.002865919
992.5 | 0.003356581
992.6 | 0.004230439
992.7 | 0.004387288
992.8 | 0.003963713
992.9 | 0.003728323
993 | 0.003996969
993.1 | 0.004504407
993.2 | 0.004142925
993.3 | 0.004000785
993.4 | 0.003551534
993.5 | 0.003438551
993.6 | 0.002971771
993.7 | 0.002583957
993.8 | 0.0023608
993.9 | 0.002473686
994 | 0.003008308
994.1 | 0.003652972
994.2 | 0.004099814
994.3 | 0.00376036
994.4 | 0.00306739
994.5 | 0.002959844
994.6 | 0.003028542
994.7 | 0.003304621
994.8 | 0.003542685
994.9 | 0.003462304
995 | 0.003523104
995.1 | 0.003133144
995.2 | 0.00348404
995.3 | 0.003684031
995.4 | 0.004025167
995.5 | 0.003973994
995.6 | 0.004153533
995.7 | 0.004337945
995.8 | 0.004445473
995.9 | 0.004359346
996 | 0.004616801
996.1 | 0.004544373
996.2 | 0.004652019
996.3 | 0.004414292
996.4 | 0.004625165
996.5 | 0.005031639
996.6 | 0.005256216
996.7 | 0.005629702
996.8 | 0.005128627
996.9 | 0.005002229
997 | 0.004620163
997.1 | 0.005254491
997.2 | 0.005053494
997.3 | 0.00495862
997.4 | 0.004604283
997.5 | 0.004904368
997.6 | 0.005442736
997.7 | 0.005865509
997.8 | 0.006293245
997.9 | 0.006574266
998 | 0.006759137
998.1 | 0.006847871
998.2 | 0.006875488
998.3 | 0.007258069
998.4 | 0.007443428
998.5 | 0.008182087
998.6 | 0.008509644
998.7 | 0.008441652
998.8 | 0.008417582
998.9 | 0.008134177
999 | 0.008773335
999.1 | 0.009195906
999.2 | 0.01009789
999.3 | 0.01056942
999.4 | 0.01069598
999.5 | 0.01085093
999.6 | 0.0109487
999.7 | 0.01087657
999.8 | 0.01075511
999.9 | 0.01100802
1000 | 0.01164696