## All Data
Nd:LuAG
2014
Instrument: Shimadzu SolidSpec-3700 DUV High-Resolution Spectrophotometer
Moore, Brown
Crystal Source: Clemson, SCL #62
Crystal Thickness: 1.44 mm
Crystal Doping: 2.6 at-% Nd = 3.71 x 1020 ions/cm3
Sampling Interval: 0.1 nm
Slit Width: 0.2 nm
Scanning Speed: 0.83 nm/sec
Sellmeier Equation: Y. Kuwano, K. Suda, N. Ishizawa, and T. Yamada, “Crystal growth and properties of (Lu,Y)3Al5O12”, J. of Crys. Growth 260, 159-165 (2004
Wavelength (nm) | NdLuAG Cross Section (cm2) (1020) (295K)
250 | 1.049342
250.1 | 1.048673
250.2 | 1.047966
250.3 | 1.046757
250.4 | 1.048257
250.5 | 1.049848
250.6 | 1.05238
250.7 | 1.053513
250.8 | 1.056388
250.9 | 1.055541
251 | 1.056268
251.1 | 1.053049
251.2 | 1.053375
251.3 | 1.052496
251.4 | 1.054555
251.5 | 1.054945
251.6 | 1.055128
251.7 | 1.055523
251.8 | 1.056473
251.9 | 1.0569
252 | 1.055902
252.1 | 1.055606
252.2 | 1.055626
252.3 | 1.056664
252.4 | 1.057225
252.5 | 1.057966
252.6 | 1.059467
252.7 | 1.061621
252.8 | 1.06453
252.9 | 1.06684
253 | 1.069209
253.1 | 1.071256
253.2 | 1.072714
253.3 | 1.071042
253.4 | 1.068355
253.5 | 1.06538
253.6 | 1.064033
253.7 | 1.062654
253.8 | 1.0627
253.9 | 1.062134
254 | 1.062677
254.1 | 1.063787
254.2 | 1.065504
254.3 | 1.06571
254.4 | 1.064419
254.5 | 1.065618
254.6 | 1.06463
254.7 | 1.0645
254.8 | 1.061409
254.9 | 1.061826
255 | 1.060555
255.1 | 1.061171
255.2 | 1.060273
255.3 | 1.060618
255.4 | 1.059526
255.5 | 1.059902
255.6 | 1.059544
255.7 | 1.058625
255.8 | 1.058885
255.9 | 1.057863
256 | 1.057935
256.1 | 1.054868
256.2 | 1.054014
256.3 | 1.052754
256.4 | 1.053552
256.5 | 1.054279
256.6 | 1.055037
256.7 | 1.054137
256.8 | 1.051373
256.9 | 1.049337
257 | 1.049708
257.1 | 1.051023
257.2 | 1.049737
257.3 | 1.048862
257.4 | 1.046659
257.5 | 1.046862
257.6 | 1.046584
257.7 | 1.0466
257.8 | 1.046193
257.9 | 1.043689
258 | 1.043237
258.1 | 1.041594
258.2 | 1.042371
258.3 | 1.042245
258.4 | 1.041753
258.5 | 1.039163
258.6 | 1.038799
258.7 | 1.039523
258.8 | 1.039716
258.9 | 1.037695
259 | 1.036691
259.1 | 1.035585
259.2 | 1.035138
259.3 | 1.034237
259.4 | 1.033999
259.5 | 1.032721
259.6 | 1.031571
259.7 | 1.030261
259.8 | 1.030381
259.9 | 1.028867
260 | 1.023525
260.1 | 1.015628
260.2 | 1.011497
260.3 | 1.01074
260.4 | 1.011816
260.5 | 1.009643
260.6 | 1.008448
260.7 | 1.006023
260.8 | 1.004493
260.9 | 1.004109
261 | 1.001528
261.1 | 0.9996894
261.2 | 0.9999383
261.3 | 1.002085
261.4 | 1.002562
261.5 | 0.9995892
261.6 | 0.9991603
261.7 | 1.000939
261.8 | 1.003806
261.9 | 1.005421
262 | 1.006004
262.1 | 1.004426
262.2 | 1.002407
262.3 | 0.9968229
262.4 | 0.9929132
262.5 | 0.9899407
262.6 | 0.9872352
262.7 | 0.9814785
262.8 | 0.9737267
262.9 | 0.9685799
263 | 0.9661277
263.1 | 0.96508
263.2 | 0.9632497
263.3 | 0.9598996
263.4 | 0.9561649
263.5 | 0.9525025
263.6 | 0.949848
263.7 | 0.9463786
263.8 | 0.9436224
263.9 | 0.9419014
264 | 0.9419238
264.1 | 0.9441565
264.2 | 0.9455925
264.3 | 0.9468417
264.4 | 0.9425276
264.5 | 0.9364404
264.6 | 0.9287499
264.7 | 0.9239484
264.8 | 0.92187
264.9 | 0.9195513
265 | 0.9185513
265.1 | 0.9159068
265.2 | 0.9143946
265.3 | 0.9091174
265.4 | 0.9042727
265.5 | 0.9004066
265.6 | 0.8976822
265.7 | 0.8931039
265.8 | 0.8871875
265.9 | 0.8848832
266 | 0.8846882
266.1 | 0.8822259
266.2 | 0.8775927
266.3 | 0.8712057
266.4 | 0.8707057
266.5 | 0.8676542
266.6 | 0.8648612
266.7 | 0.8597558
266.8 | 0.8545843
266.9 | 0.852372
267 | 0.8471559
267.1 | 0.8448569
267.2 | 0.8395179
267.3 | 0.8387427
267.4 | 0.8337448
267.5 | 0.8297922
267.6 | 0.8251922
267.7 | 0.8216462
267.8 | 0.819814
267.9 | 0.8158818
268 | 0.8157667
268.1 | 0.8142557
268.2 | 0.8092057
268.3 | 0.8060525
268.4 | 0.8026439
268.5 | 0.8018752
268.6 | 0.7965063
268.7 | 0.7922391
268.8 | 0.7879588
268.9 | 0.7850855
269 | 0.7792934
269.1 | 0.7769208
269.2 | 0.7748591
269.3 | 0.7737026
269.4 | 0.7683674
269.5 | 0.7629745
269.6 | 0.7600901
269.7 | 0.7557391
269.8 | 0.7546829
269.9 | 0.7492088
270 | 0.748497
270.1 | 0.7437578
270.2 | 0.7423564
270.3 | 0.738385
270.4 | 0.7332816
270.5 | 0.7282086
270.6 | 0.7252091
270.7 | 0.7229044
270.8 | 0.7206422
270.9 | 0.7181584
271 | 0.7174808
271.1 | 0.7167973
271.2 | 0.7130922
271.3 | 0.7098176
271.4 | 0.7046939
271.5 | 0.703195
271.6 | 0.7004246
271.7 | 0.6985948
271.8 | 0.696521
271.9 | 0.6944599
272 | 0.6945017
272.1 | 0.6899395
272.2 | 0.6875388
272.3 | 0.6844541
272.4 | 0.6849367
272.5 | 0.6827537
272.6 | 0.6802991
272.7 | 0.6773766
272.8 | 0.6753657
272.9 | 0.6729099
273 | 0.6734018
273.1 | 0.6693446
273.2 | 0.6681875
273.3 | 0.6650312
273.4 | 0.6642333
273.5 | 0.6602319
273.6 | 0.6559812
273.7 | 0.6559109
273.8 | 0.6561344
273.9 | 0.6556662
274 | 0.653516
274.1 | 0.6507684
274.2 | 0.6497251
274.3 | 0.6468824
274.4 | 0.6472482
274.5 | 0.6451598
274.6 | 0.6449505
274.7 | 0.6417839
274.8 | 0.6408858
274.9 | 0.6399018
275 | 0.6395603
275.1 | 0.6379055
275.2 | 0.6381601
275.3 | 0.6363968
275.4 | 0.6345941
275.5 | 0.6310922
275.6 | 0.6307736
275.7 | 0.6290477
275.8 | 0.6290835
275.9 | 0.627764
276 | 0.6281767
276.1 | 0.6259715
276.2 | 0.6247555
276.3 | 0.6240423
276.4 | 0.6250138
276.5 | 0.6261623
276.6 | 0.6256539
276.7 | 0.6244373
276.8 | 0.6254137
276.9 | 0.6267556
277 | 0.6303331
277.1 | 0.6291714
277.2 | 0.6304681
277.3 | 0.6287803
277.4 | 0.6287788
277.5 | 0.6241619
277.6 | 0.6216037
277.7 | 0.6208661
277.8 | 0.6218109
277.9 | 0.6224876
278 | 0.6226621
278.1 | 0.6268436
278.2 | 0.628086
278.3 | 0.6289284
278.4 | 0.6240371
278.5 | 0.6244675
278.6 | 0.6267816
278.7 | 0.6298968
278.8 | 0.6290185
278.9 | 0.6243381
279 | 0.6238603
279.1 | 0.6249514
279.2 | 0.6268075
279.3 | 0.6277675
279.4 | 0.627751
279.5 | 0.6273175
279.6 | 0.6281286
279.7 | 0.6300478
279.8 | 0.629642
279.9 | 0.6307728
280 | 0.6303952
280.1 | 0.6321773
280.2 | 0.6310164
280.3 | 0.6277544
280.4 | 0.6278731
280.5 | 0.6269072
280.6 | 0.6277105
280.7 | 0.6280684
280.8 | 0.6286317
280.9 | 0.6288067
281 | 0.6280224
281.1 | 0.6285794
281.2 | 0.6295931
281.3 | 0.6304525
281.4 | 0.627002
281.5 | 0.6265254
281.6 | 0.6247087
281.7 | 0.6270666
281.8 | 0.6255345
281.9 | 0.6243962
282 | 0.6234292
282.1 | 0.6236476
282.2 | 0.6229084
282.3 | 0.6219413
282.4 | 0.6209972
282.5 | 0.6230547
282.6 | 0.6223549
282.7 | 0.6232046
282.8 | 0.6202608
282.9 | 0.6182409
283 | 0.6163073
283.1 | 0.6137267
283.2 | 0.6131587
283.3 | 0.6113922
283.4 | 0.6136872
283.5 | 0.6109775
283.6 | 0.611352
283.7 | 0.6077019
283.8 | 0.608246
283.9 | 0.6054096
284 | 0.6035667
284.1 | 0.6014301
284.2 | 0.5988929
284.3 | 0.6003238
284.4 | 0.5978777
284.5 | 0.5964566
284.6 | 0.5915155
284.7 | 0.590012
284.8 | 0.5886726
284.9 | 0.5865496
285 | 0.5839203
285.1 | 0.5796035
285.2 | 0.5762027
285.3 | 0.5753346
285.4 | 0.5739157
285.5 | 0.5714466
285.6 | 0.5675142
285.7 | 0.5623191
285.8 | 0.5589783
285.9 | 0.5537277
286 | 0.5495175
286.1 | 0.5441963
286.2 | 0.5390552
286.3 | 0.5359351
286.4 | 0.5342579
286.5 | 0.5348339
286.6 | 0.5306333
286.7 | 0.5260932
286.8 | 0.5192918
286.9 | 0.5177713
287 | 0.5138605
287.1 | 0.5080144
287.2 | 0.502795
287.3 | 0.499346
287.4 | 0.4977947
287.5 | 0.4931725
287.6 | 0.4856278
287.7 | 0.4784927
287.8 | 0.4718633
287.9 | 0.4680486
288 | 0.4667122
288.1 | 0.4626515
288.2 | 0.4576738
288.3 | 0.4505418
288.4 | 0.4462157
288.5 | 0.4397942
288.6 | 0.4345645
288.7 | 0.4278272
288.8 | 0.423462
288.9 | 0.4177475
289 | 0.4139758
289.1 | 0.4084047
289.2 | 0.4014664
289.3 | 0.3927556
289.4 | 0.3866054
289.5 | 0.3805452
289.6 | 0.3758763
289.7 | 0.3684377
289.8 | 0.3625233
289.9 | 0.3601235
290 | 0.3580332
290.1 | 0.3559386
290.2 | 0.3474902
290.3 | 0.3439408
290.4 | 0.3402785
290.5 | 0.3410104
290.6 | 0.3404682
290.7 | 0.3396988
290.8 | 0.341683
290.9 | 0.3416267
291 | 0.3396992
291.1 | 0.3321467
291.2 | 0.3232934
291.3 | 0.3141404
291.4 | 0.308488
291.5 | 0.2998723
291.6 | 0.2934996
291.7 | 0.2848603
291.8 | 0.2796569
291.9 | 0.2780883
292 | 0.2739431
292.1 | 0.2715826
292.2 | 0.2666149
292.3 | 0.2638755
292.4 | 0.2569834
292.5 | 0.2472658
292.6 | 0.2385608
292.7 | 0.2323719
292.8 | 0.2286714
292.9 | 0.2206847
293 | 0.2100882
293.1 | 0.2010394
293.2 | 0.1942088
293.3 | 0.1938908
293.4 | 0.1882106
293.5 | 0.1846695
293.6 | 0.1794541
293.7 | 0.1761944
293.8 | 0.1720221
293.9 | 0.1672128
294 | 0.1649175
294.1 | 0.1603642
294.2 | 0.1553128
294.3 | 0.1530498
294.4 | 0.1544661
294.5 | 0.1591118
294.6 | 0.160792
294.7 | 0.1579057
294.8 | 0.1526059
294.9 | 0.1434621
295 | 0.1362032
295.1 | 0.1292331
295.2 | 0.12261
295.3 | 0.1188798
295.4 | 0.1137186
295.5 | 0.1127244
295.6 | 0.1077754
295.7 | 0.1077819
295.8 | 0.1068487
295.9 | 0.1065418
296 | 0.1021022
296.1 | 0.09830258
296.2 | 0.09893357
296.3 | 0.09922718
296.4 | 0.0955889
296.5 | 0.08960808
296.6 | 0.08908447
296.7 | 0.08622689
296.8 | 0.08688009
296.9 | 0.07953598
297 | 0.07712436
297.1 | 0.07309812
297.2 | 0.06915485
297.3 | 0.07054324
297.4 | 0.06797481
297.5 | 0.06996781
297.6 | 0.06334417
297.7 | 0.06036318
297.8 | 0.05794867
297.9 | 0.05923914
298 | 0.0550159
298.1 | 0.04809037
298.2 | 0.0428287
298.3 | 0.04386463
298.4 | 0.04234459
298.5 | 0.04085439
298.6 | 0.04081975
298.7 | 0.04093638
298.8 | 0.04079894
298.9 | 0.03897224
299 | 0.03880052
299.1 | 0.03624787
299.2 | 0.03312183
299.3 | 0.02910737
299.4 | 0.02741743
299.5 | 0.0243569
299.6 | 0.02282935
299.7 | 0.02084576
299.8 | 0.02374998
299.9 | 0.0253673
300 | 0.02897034
300.1 | 0.02982017
300.2 | 0.03168776
300.3 | 0.03321498
300.4 | 0.03326614
300.5 | 0.03366309
300.6 | 0.02875719
300.7 | 0.02975702
300.8 | 0.02838193
300.9 | 0.02965878
301 | 0.02618245
301.1 | 0.02659267
301.2 | 0.02855932
301.3 | 0.02671255
301.4 | 0.0274045
301.5 | 0.02666662
301.6 | 0.03186417
301.7 | 0.03605927
301.8 | 0.04298205
301.9 | 0.04647494
302 | 0.05137466
302.1 | 0.05034735
302.2 | 0.04747227
302.3 | 0.04548831
302.4 | 0.04614764
302.5 | 0.0432268
302.6 | 0.03391814
302.7 | 0.02857909
302.8 | 0.02986295
302.9 | 0.03112273
303 | 0.02568071
303.1 | 0.02898591
303.2 | 0.02970017
303.3 | 0.03492199
303.4 | 0.02931899
303.5 | 0.03027127
303.6 | 0.03095602
303.7 | 0.03445435
303.8 | 0.03914496
303.9 | 0.04534457
304 | 0.05375512
304.1 | 0.06371863
304.2 | 0.07209917
304.3 | 0.07911309
304.4 | 0.07888822
304.5 | 0.07356007
304.6 | 0.06862243
304.7 | 0.06142564
304.8 | 0.05868789
304.9 | 0.05037067
305 | 0.04502356
305.1 | 0.04181957
305.2 | 0.03708841
305.3 | 0.03547805
305.4 | 0.03072069
305.5 | 0.0319868
305.6 | 0.02934777
305.7 | 0.03558101
305.8 | 0.03982015
305.9 | 0.04680178
306 | 0.04369354
306.1 | 0.0407828
306.2 | 0.03481158
306.3 | 0.03084751
306.4 | 0.02290191
306.5 | 0.01864483
306.6 | 0.0143005
306.7 | 0.01407846
306.8 | 0.01261254
306.9 | 0.009033966
307 | 0.009237443
307.1 | 0.009692222
307.2 | 0.01476745
307.3 | 0.01610863
307.4 | 0.01675744
307.5 | 0.01523184
307.6 | 0.008532142
307.7 | 0.008971663
307.8 | 0.01092922
307.9 | 0.01434409
308 | 0.001594472
308.1 | 0.001215947
308.2 | 0.002634101
308.3 | 0.00772458
308.4 | 0.01025204
308.5 | 0.01178299
308.6 | 0.01022093
308.7 | 0.0102552
308.8 | 0.01042408
308.9 | 0.009924612
309 | 0.009679487
309.1 | 0.006628075
309.2 | 0.007589029
309.3 | 0.007378849
309.4 | 0.008489421
309.5 | 0.004094308
309.6 | 0.003167347
309.7 | 0.0007379025
309.8 | 0.003035932
309.9 | 0.003687002
310 | 0.003531571
310.1 | 0.001703872
310.2 | 0.003608899
310.3 | 0.00463829
310.4 | 0.006151052
310.5 | 0.003963546
310.6 | 0.002180326
310.7 | 0.00179582
310.8 | 0.005966564
310.9 | 0.0001265428
311 | 0.004927287
311.1 | 0.005966564
311.2 | 0.007250181
311.3 | 0.004613796
311.4 | 0.004851115
311.5 | 0.005178035
311.6 | 0.004026197
311.7 | 0.006554015
311.8 | 0.007488722
311.9 | 0.008847208
312 | 0.006344129
312.1 | 0.005022512
312.2 | 0.004696905
312.3 | 0.00331112
312.4 | 0.005534252
312.5 | 0.004471671
312.6 | 0.00866824
312.7 | 0.006762855
312.8 | 0.006571345
312.9 | 0.004940778
313 | 0.004067361
313.1 | 0.002741322
313.2 | 0.00283848
313.3 | 0.00346803
313.4 | 0.006726414
313.5 | 0.006215934
313.6 | 0.007378807
313.7 | 0.006624134
313.8 | 0.005680383
313.9 | 0.004154505
314 | 0.006182903
314.1 | 0.006618374
314.2 | 0.01167843
314.3 | 0.009492171
314.4 | 0.01016709
314.5 | 0.00634809
314.6 | 0.005687948
314.7 | 0.007771501
314.8 | 0.007972707
314.9 | 0.01096452
315 | 0.009869819
315.1 | 0.01074885
315.2 | 0.01020734
315.3 | 0.01073741
315.4 | 0.01115285
315.5 | 0.009205874
315.6 | 0.007852531
315.7 | 0.006723708
315.8 | 0.003226533
315.9 | 0.005352871
316 | 0.004866661
316.1 | 0.007840339
316.2 | 0.007493163
316.3 | 0.006916941
316.4 | 0.007744926
316.5 | 0.006476535
316.6 | 0.007717657
316.7 | 0.005612959
316.8 | 0.006978187
316.9 | 0.007736237
317 | 0.01065166
317.1 | 0.01121093
317.2 | 0.01075842
317.3 | 0.01191577
317.4 | 0.01152293
317.5 | 0.01337849
317.6 | 0.01052799
317.7 | 0.009796405
317.8 | 0.006137156
317.9 | 0.004674932
318 | 0.005959597
318.1 | 0.001215947
318.2 | 0.002634101
318.3 | 0.00772458
318.4 | 0.01025204
318.5 | 0.01178299
318.6 | 0.01022093
318.7 | 0.0102552
318.8 | 0.01042408
318.9 | 0.009924612
319 | 0.009679487
319.1 | 0.006628075
319.2 | 0.007589029
319.3 | 0.007378849
319.4 | 0.008489421
319.5 | 0.004094308
319.6 | 0.003167347
319.7 | 0.0007379025
319.8 | 0.003035932
319.9 | 0.003687002
320 | 0.003531571
320.1 | 0.001703872
320.2 | 0.003608899
320.3 | 0.00463829
320.4 | 0.006151052
320.5 | 0.003963546
320.6 | 0.002180326
320.7 | 0.00179582
320.8 | 0.003035932
320.9 | 0.0001265428
321 | 0.004927287
321.1 | 0.005966564
321.2 | 0.007250181
321.3 | 0.004613796
321.4 | 0.004851115
321.5 | 0.005178035
321.6 | 0.004026197
321.7 | 0.006554015
321.8 | 0.007488722
321.9 | 0.008847208
322 | 0.006344129
322.1 | 0.005022512
322.2 | 0.004696905
322.3 | 0.00331112
322.4 | 0.005534252
322.5 | 0.004471671
322.6 | 0.00866824
322.7 | 0.006762855
322.8 | 0.006571345
322.9 | 0.004940778
323 | 0.004067361
323.1 | 0.002741322
323.2 | 0.00283848
323.3 | 0.00346803
323.4 | 0.006726414
323.5 | 0.006215934
323.6 | 0.007378807
323.7 | 0.006624134
323.8 | 0.005680383
323.9 | 0.004154505
324 | 0.006182903
324.1 | 0.006618374
324.2 | 0.01167843
324.3 | 0.009492171
324.4 | 0.01016709
324.5 | 0.00634809
324.6 | 0.005687948
324.7 | 0.007771501
324.8 | 0.007972707
324.9 | 0.01096452
325 | 0.009869819
325.1 | 0.01074885
325.2 | 0.01020734
325.3 | 0.01073741
325.4 | 0.01115285
325.5 | 0.009205874
325.6 | 0.007852531
325.7 | 0.006723708
325.8 | 0.003226533
325.9 | 0.005352871
326 | 0.004866661
326.1 | 0.007840339
326.2 | 0.007493163
326.3 | 0.006916941
326.4 | 0.007744926
326.5 | 0.006476535
326.6 | 0.007717657
326.7 | 0.005612959
326.8 | 0.006978187
326.9 | 0.007736237
327 | 0.01065166
327.1 | 0.01121093
327.2 | 0.01075842
327.3 | 0.01191577
327.4 | 0.01152293
327.5 | 0.01337849
327.6 | 0.01052799
327.7 | 0.009796405
327.8 | 0.006137156
327.9 | 0.004674932
328 | 0.005959597
328.1 | 0.008401092
328.2 | 0.01455265
328.3 | 0.0179727
328.4 | 0.0205
328.5 | 0.0224147
328.6 | 0.01974559
328.7 | 0.02489155
328.8 | 0.02525646
328.9 | 0.02808514
329 | 0.02584509
329.1 | 0.02840679
329.2 | 0.03026902
329.3 | 0.03016497
329.4 | 0.02919874
329.5 | 0.02753728
329.6 | 0.02893997
329.7 | 0.02823594
329.8 | 0.03551623
329.9 | 0.04202083
330 | 0.05168309
330.1 | 0.06187727
330.2 | 0.07353524
330.3 | 0.08441483
330.4 | 0.09152752
330.5 | 0.09702675
330.6 | 0.09500632
330.7 | 0.09311503
330.8 | 0.0864498
330.9 | 0.08453716
331 | 0.08022989
331.1 | 0.07606008
331.2 | 0.07500918
331.3 | 0.07082977
331.4 | 0.07104334
331.5 | 0.06934704
331.6 | 0.07412019
331.7 | 0.07684775
331.8 | 0.08193615
331.9 | 0.08153175
332 | 0.08276689
332.1 | 0.0847996
332.2 | 0.09356894
332.3 | 0.1016133
332.4 | 0.1103017
332.5 | 0.1201333
332.6 | 0.133859
332.7 | 0.140596
332.8 | 0.143529
332.9 | 0.1399998
333 | 0.1369763
333.1 | 0.1297601
333.2 | 0.1256961
333.3 | 0.1253062
333.4 | 0.1284391
333.5 | 0.130716
333.6 | 0.1315766
333.7 | 0.1364329
333.8 | 0.1377815
333.9 | 0.1408874
334 | 0.1452254
334.1 | 0.1478643
334.2 | 0.1477879
334.3 | 0.1399923
334.4 | 0.1302735
334.5 | 0.1180276
334.6 | 0.1022929
334.7 | 0.08970559
334.8 | 0.07982689
334.9 | 0.07489814
335 | 0.07345335
335.1 | 0.07155592
335.2 | 0.06441126
335.3 | 0.05995404
335.4 | 0.05698785
335.5 | 0.0596537
335.6 | 0.0587676
335.7 | 0.05764325
335.8 | 0.05419727
335.9 | 0.05241561
336 | 0.05142978
336.1 | 0.05259655
336.2 | 0.05238044
336.3 | 0.05317238
336.4 | 0.05283959
336.5 | 0.0511748
336.6 | 0.05058895
336.7 | 0.04857592
336.8 | 0.04471842
336.9 | 0.03962271
337 | 0.03564813
337.1 | 0.03212606
337.2 | 0.02707222
337.3 | 0.02811029
337.4 | 0.03135923
337.5 | 0.03384452
337.6 | 0.03286793
337.7 | 0.0295296
337.8 | 0.02280531
337.9 | 0.01501425
338 | 0.009679487
338.1 | 0.006628075
338.2 | 0.007589029
338.3 | 0.007378849
338.4 | 0.008489421
338.5 | 0.004094308
338.6 | 0.003167347
338.7 | 0.0007379025
338.8 | 0.003035932
338.9 | 0.003687002
339 | 0.003531571
339.1 | 0.001703872
339.2 | 0.003608899
339.3 | 0.00463829
339.4 | 0.006151052
339.5 | 0.003963546
339.6 | 0.002180326
339.7 | 0.00179582
339.8 | 0.003687002
339.9 | 0.0001265428
340 | 0.009679487
340.1 | 0.006628075
340.2 | 0.007589029
340.3 | 0.007378849
340.4 | 0.008489421
340.5 | 0.004094308
340.6 | 0.003167347
340.7 | 0.0007379025
340.8 | 0.003035932
340.9 | 0.003687002
341 | 0.003531571
341.1 | 0.00407964
341.2 | 0.00407964
341.3 | 0.008340307
341.4 | 0.01325679
341.5 | 0.01487953
341.6 | 0.01606657
341.7 | 0.01750467
341.8 | 0.02020285
341.9 | 0.01946369
342 | 0.02249444
342.1 | 0.0199124
342.2 | 0.01848076
342.3 | 0.01248876
342.4 | 0.01459652
342.5 | 0.0155221
342.6 | 0.01318012
342.7 | 0.008762383
342.8 | 0.008725593
342.9 | 0.01280395
343 | 0.01492635
343.1 | 0.01341613
343.2 | 0.01305839
343.3 | 0.01384276
343.4 | 0.017314
343.5 | 0.01887146
343.6 | 0.02151353
343.7 | 0.02071802
343.8 | 0.02407431
343.9 | 0.02609133
344 | 0.02746073
344.1 | 0.03001245
344.2 | 0.02966749
344.3 | 0.03395721
344.4 | 0.0352534
344.5 | 0.0409409
344.6 | 0.04291535
344.7 | 0.04346709
344.8 | 0.04686186
344.9 | 0.05098755
345 | 0.06579308
345.1 | 0.07532338
345.2 | 0.08868903
345.3 | 0.09192811
345.4 | 0.09619785
345.5 | 0.09385602
345.6 | 0.08707302
345.7 | 0.0825799
345.8 | 0.07247498
345.9 | 0.06560268
346 | 0.05182839
346.1 | 0.04609855
346.2 | 0.03848689
346.3 | 0.03734382
346.4 | 0.03716822
346.5 | 0.03960795
346.6 | 0.03925065
346.7 | 0.04122749
346.8 | 0.03975571
346.9 | 0.04157125
347 | 0.04133456
347.1 | 0.04872444
347.2 | 0.05231332
347.3 | 0.05766211
347.4 | 0.05800633
347.5 | 0.06480308
347.6 | 0.0703463
347.7 | 0.07580566
347.8 | 0.07430463
347.9 | 0.06824218
348 | 0.06735317
348.1 | 0.06872832
348.2 | 0.06909319
348.3 | 0.06729012
348.4 | 0.06641639
348.5 | 0.07533126
348.6 | 0.08437844
348.7 | 0.09601228
348.8 | 0.1012807
348.9 | 0.1098437
349 | 0.1143957
349.1 | 0.1223076
349.2 | 0.1265338
349.3 | 0.1251612
349.4 | 0.120351
349.5 | 0.1119107
349.6 | 0.1037245
349.7 | 0.09864428
349.8 | 0.09533892
349.9 | 0.09562822
350 | 0.09899609
350.1 | 0.1009179
350.2 | 0.1080828
350.3 | 0.1148395
350.4 | 0.1243769
350.5 | 0.1347996
350.6 | 0.1423779
350.7 | 0.1539896
350.8 | 0.159843
350.9 | 0.1640245
351 | 0.161686
351.1 | 0.158814
351.2 | 0.155944
351.3 | 0.1553435
351.4 | 0.1549246
351.5 | 0.1598483
351.6 | 0.1668907
351.7 | 0.1822243
351.8 | 0.1980063
351.9 | 0.2163553
352 | 0.2373973
352.1 | 0.2682741
352.2 | 0.2976475
352.3 | 0.3310852
352.4 | 0.3593999
352.5 | 0.3907373
352.6 | 0.4210559
352.7 | 0.4557016
352.8 | 0.5005906
352.9 | 0.554577
353 | 0.6236045
353.1 | 0.7061603
353.2 | 0.7913289
353.3 | 0.8692652
353.4 | 0.9371609
353.5 | 0.9960337
353.6 | 1.039462
353.7 | 1.058007
353.8 | 1.055044
353.9 | 1.024033
354 | 0.9753369
354.1 | 0.9041193
354.2 | 0.8237345
354.3 | 0.7410456
354.4 | 0.6725153
354.5 | 0.6180821
354.6 | 0.5800674
354.7 | 0.5546748
354.8 | 0.5379261
354.9 | 0.52685
355 | 0.50775
355.1 | 0.4868793
355.2 | 0.4626835
355.3 | 0.4421653
355.4 | 0.4295395
355.5 | 0.4259358
355.6 | 0.4325372
355.7 | 0.4454704
355.8 | 0.4557896
355.9 | 0.4698006
356 | 0.476059
356.1 | 0.478741
356.2 | 0.4694304
356.3 | 0.4547164
356.4 | 0.4326829
356.5 | 0.4135163
356.6 | 0.3945434
356.7 | 0.3794902
356.8 | 0.3636035
356.9 | 0.3520343
357 | 0.348181
357.1 | 0.3449741
357.2 | 0.3405568
357.3 | 0.3272838
357.4 | 0.3135107
357.5 | 0.2942151
357.6 | 0.2726898
357.7 | 0.2525539
357.8 | 0.2347284
357.9 | 0.2201309
358 | 0.206308
358.1 | 0.1989104
358.2 | 0.1926208
358.3 | 0.183254
358.4 | 0.1710873
358.5 | 0.1633257
358.6 | 0.1574467
358.7 | 0.1532242
358.8 | 0.1459484
358.9 | 0.1426117
359 | 0.1410234
359.1 | 0.1431912
359.2 | 0.1510472
359.3 | 0.1589656
359.4 | 0.1673211
359.5 | 0.1722511
359.6 | 0.1780892
359.7 | 0.1801256
359.8 | 0.1750965
359.9 | 0.1653989
360 | 0.1610743
360.1 | 0.1556812
360.2 | 0.1581
360.3 | 0.1606084
360.4 | 0.1791694
360.5 | 0.206932
360.6 | 0.2499741
360.7 | 0.3098636
360.8 | 0.3865034
360.9 | 0.4710175
361 | 0.5504641
361.1 | 0.6058861
361.2 | 0.6300325
361.3 | 0.6106064
361.4 | 0.5590894
361.5 | 0.4860866
361.6 | 0.4219387
361.7 | 0.3873349
361.8 | 0.396421
361.9 | 0.4367306
362 | 0.486728
362.1 | 0.5191
362.2 | 0.5184424
362.3 | 0.4778304
362.4 | 0.4058619
362.5 | 0.3240545
362.6 | 0.2479177
362.7 | 0.1994928
362.8 | 0.1649301
362.9 | 0.1530377
363 | 0.1525623
363.1 | 0.1763462
363.2 | 0.2172179
363.3 | 0.2759826
363.4 | 0.3358916
363.5 | 0.3841312
363.6 | 0.403604
363.7 | 0.3952378
363.8 | 0.3593377
363.9 | 0.313511
364 | 0.2705133
364.1 | 0.2530839
364.2 | 0.2577879
364.3 | 0.2858945
364.4 | 0.3243591
364.5 | 0.3619938
364.6 | 0.3860728
364.7 | 0.3829543
364.8 | 0.3550326
364.9 | 0.3014918
365 | 0.2436784
365.1 | 0.1872616
365.2 | 0.1490024
365.3 | 0.1201467
365.4 | 0.1041731
365.5 | 0.09495116
365.6 | 0.09105183
365.7 | 0.09271885
365.8 | 0.09499339
365.9 | 0.09339262
366 | 0.09290359
366.1 | 0.08867027
366.2 | 0.08290077
366.3 | 0.06997317
366.4 | 0.05501851
366.5 | 0.04831137
366.6 | 0.04458995
366.7 | 0.04171716
366.8 | 0.03815792
366.9 | 0.03134967
367 | 0.02789525
367.1 | 0.02130527
367.2 | 0.01967006
367.3 | 0.01662593
367.4 | 0.01640669
367.5 | 0.01340508
367.6 | 0.01437452
367.7 | 0.01259741
367.8 | 0.01291247
367.9 | 0.01246863
368 | 0.01080212
368.1 | 0.009485473
368.2 | 0.003400265
368.3 | 0.006061005
368.4 | 0.00665444
368.5 | 0.01181184
368.6 | 0.009856148
368.7 | 0.008509748
368.8 | 0.008883902
368.9 | 0.00979671
369 | 0.01125851
369.1 | 0.006850052
369.2 | 0.004114772
369.3 | 0.002650778
369.4 | 0.007228747
369.5 | 0.008270498
369.6 | 0.00615698
369.7 | 0.004428111
369.8 | 0.003287503
369.9 | 0.005025353
370 | 0.001594472
370.1 | 0.001215947
370.2 | 0.002634101
370.3 | 0.00772458
370.4 | 0.01025204
370.5 | 0.01178299
370.6 | 0.01022093
370.7 | 0.0102552
370.8 | 0.01042408
370.9 | 0.009924612
371 | 0.009679487
371.1 | 0.006628075
371.2 | 0.007589029
371.3 | 0.007378849
371.4 | 0.008489421
371.5 | 0.004094308
371.6 | 0.003167347
371.7 | 0.0007379025
371.8 | 0.003035932
371.9 | 0.003687002
372 | 0.003531571
372.1 | 0.001703872
372.2 | 0.003608899
372.3 | 0.00463829
372.4 | 0.006151052
372.5 | 0.003963546
372.6 | 0.002180326
372.7 | 0.00179582
372.8 | 0.002180326
372.9 | 0.0001265428
373 | 0.004927287
373.1 | 0.005966564
373.2 | 0.007250181
373.3 | 0.004613796
373.4 | 0.004851115
373.5 | 0.005178035
373.6 | 0.004026197
373.7 | 0.006554015
373.8 | 0.007488722
373.9 | 0.008847208
374 | 0.006344129
374.1 | 0.005022512
374.2 | 0.004696905
374.3 | 0.00331112
374.4 | 0.005534252
374.5 | 0.004471671
374.6 | 0.00866824
374.7 | 0.006762855
374.8 | 0.006571345
374.9 | 0.004940778
375 | 0.004067361
375.1 | 0.002741322
375.2 | 0.00283848
375.3 | 0.00346803
375.4 | 0.006726414
375.5 | 0.006215934
375.6 | 0.007378807
375.7 | 0.006624134
375.8 | 0.005680383
375.9 | 0.004154505
376 | 0.006182903
376.1 | 0.006618374
376.2 | 0.01167843
376.3 | 0.009492171
376.4 | 0.01016709
376.5 | 0.00634809
376.6 | 0.005687948
376.7 | 0.007771501
376.8 | 0.007972707
376.9 | 0.01096452
377 | 0.009869819
377.1 | 0.01074885
377.2 | 0.01020734
377.3 | 0.01073741
377.4 | 0.01115285
377.5 | 0.009205874
377.6 | 0.007852531
377.7 | 0.006723708
377.8 | 0.003226533
377.9 | 0.005352871
378 | 0.004866661
378.1 | 0.007840339
378.2 | 0.007493163
378.3 | 0.006916941
378.4 | 0.007744926
378.5 | 0.006476535
378.6 | 0.007717657
378.7 | 0.005612959
378.8 | 0.006978187
378.9 | 0.007736237
379 | 0.01065166
379.1 | 0.01121093
379.2 | 0.01075842
379.3 | 0.01191577
379.4 | 0.01152293
379.5 | 0.01337849
379.6 | 0.01052799
379.7 | 0.009796405
379.8 | 0.006137156
379.9 | 0.004674932
380 | 0.005959597
380.1 | 0.008399832
380.2 | 0.009182471
380.3 | 0.005777616
380.4 | 0.005987287
380.5 | 0.006440813
380.6 | 0.006461292
380.7 | 0.002412414
380.8 | 0.002582007
380.9 | 0.006303519
381 | 0.009699703
381.1 | 0.01099042
381.2 | 0.01092096
381.3 | 0.01306439
381.4 | 0.01520891
381.5 | 0.01630661
381.6 | 0.01208295
381.7 | 0.01231732
381.8 | 0.01115625
381.9 | 0.01286076
382 | 0.01161974
382.1 | 0.01152504
382.2 | 0.01551345
382.3 | 0.01619674
382.4 | 0.01657575
382.5 | 0.01430106
382.6 | 0.01229684
382.7 | 0.01171355
382.8 | 0.01183287
382.9 | 0.01313835
383 | 0.0133025
383.1 | 0.01375576
383.2 | 0.01592457
383.3 | 0.01551508
383.4 | 0.016163
383.5 | 0.01500533
383.6 | 0.01748895
383.7 | 0.0196745
383.8 | 0.02230083
383.9 | 0.02484385
384 | 0.02888448
384.1 | 0.03438725
384.2 | 0.03732905
384.3 | 0.03652566
384.4 | 0.03112822
384.5 | 0.02818415
384.6 | 0.02298326
384.7 | 0.02399663
384.8 | 0.02094814
384.9 | 0.02035784
385 | 0.01724737
385.1 | 0.01818428
385.2 | 0.01810827
385.3 | 0.02138182
385.4 | 0.02040684
385.5 | 0.0222633
385.6 | 0.01895163
385.7 | 0.02089718
385.8 | 0.01803573
385.9 | 0.01888264
386 | 0.01793311
386.1 | 0.02101624
386.2 | 0.02409672
386.3 | 0.02398519
386.4 | 0.02072696
386.5 | 0.01761116
386.6 | 0.01514095
386.7 | 0.01718387
386.8 | 0.0169278
386.9 | 0.01705576
387 | 0.01835601
387.1 | 0.02175342
387.2 | 0.02335484
387.3 | 0.02225903
387.4 | 0.01878268
387.5 | 0.019674
387.6 | 0.01712756
387.7 | 0.01466753
387.8 | 0.01458579
387.9 | 0.01617402
388 | 0.01802222
388.1 | 0.01767091
388.2 | 0.01948977
388.3 | 0.01922309
388.4 | 0.0201291
388.5 | 0.01981739
388.6 | 0.02025427
388.7 | 0.01933369
388.8 | 0.01802422
388.9 | 0.01859051
389 | 0.01784483
389.1 | 0.02022224
389.2 | 0.01732121
389.3 | 0.01639623
389.4 | 0.01250181
389.5 | 0.0136749
389.6 | 0.0149031
389.7 | 0.0145965
389.8 | 0.017176
389.9 | 0.0187244
390 | 0.0213015
390.1 | 0.01896828
390.2 | 0.01823221
390.3 | 0.01767079
390.4 | 0.01930395
390.5 | 0.01682733
390.6 | 0.01530407
390.7 | 0.01325836
390.8 | 0.01508885
390.9 | 0.01894983
391 | 0.02129192
391.1 | 0.01950236
391.2 | 0.0166317
391.3 | 0.0140571
391.4 | 0.01558365
391.5 | 0.0147682
391.6 | 0.01603574
391.7 | 0.01619696
391.8 | 0.01389658
391.9 | 0.01458075
392 | 0.01484147
392.1 | 0.01722042
392.2 | 0.01671349
392.3 | 0.01695429
392.4 | 0.01906002
392.5 | 0.02147125
392.6 | 0.02150757
392.7 | 0.01974262
392.8 | 0.01925514
392.9 | 0.01820917
393 | 0.0200758
393.1 | 0.01736415
393.2 | 0.02024788
393.3 | 0.0182391
393.4 | 0.01992097
393.5 | 0.01716953
393.6 | 0.01866137
393.7 | 0.01613008
393.8 | 0.01550829
393.9 | 0.01709407
394 | 0.0186954
394.1 | 0.02038713
394.2 | 0.01927574
394.3 | 0.02008961
394.4 | 0.01850456
394.5 | 0.01644173
394.6 | 0.01698079
394.7 | 0.01881611
394.8 | 0.02009853
394.9 | 0.01876769
395 | 0.0176965
395.1 | 0.0152604
395.2 | 0.01682058
395.3 | 0.01679128
395.4 | 0.0208804
395.5 | 0.02026736
395.6 | 0.01944495
395.7 | 0.01754595
395.8 | 0.01966526
395.9 | 0.02247927
396 | 0.02456617
396.1 | 0.02224039
396.2 | 0.02251015
396.3 | 0.02240561
396.4 | 0.02216132
396.5 | 0.02282023
396.6 | 0.02349418
396.7 | 0.02463751
396.8 | 0.02300528
396.9 | 0.02126399
397 | 0.01886037
397.1 | 0.01834199
397.2 | 0.02022664
397.3 | 0.0212391
397.4 | 0.0219175
397.5 | 0.02099953
397.6 | 0.02122387
397.7 | 0.02170261
397.8 | 0.01973242
397.9 | 0.02218614
398 | 0.0212231
398.1 | 0.02433153
398.2 | 0.02288385
398.3 | 0.02218998
398.4 | 0.02215968
398.5 | 0.02230397
398.6 | 0.02276756
398.7 | 0.02208858
398.8 | 0.02300613
398.9 | 0.02482234
399 | 0.02556567
399.1 | 0.02699334
399.2 | 0.02679791
399.3 | 0.02626787
399.4 | 0.02422028
399.5 | 0.02378538
399.6 | 0.02476791
399.7 | 0.02449761
399.8 | 0.02526557
399.9 | 0.02457089
400 | 0.02399398
400.1 | 0.02206312
400.2 | 0.02122048
400.3 | 0.02343643
400.4 | 0.02440057
400.5 | 0.02578462
400.6 | 0.02471696
400.7 | 0.02562695
400.8 | 0.02438474
400.9 | 0.02456582
401 | 0.02411289
401.1 | 0.02360519
401.2 | 0.02265838
401.3 | 0.01986092
401.4 | 0.01827683
401.5 | 0.01568178
401.6 | 0.01785188
401.7 | 0.0191106
401.8 | 0.02219141
401.9 | 0.02086628
402 | 0.02096362
402.1 | 0.02046225
402.2 | 0.02149305
402.3 | 0.01968948
402.4 | 0.01936815
402.5 | 0.01882246
402.6 | 0.02062683
402.7 | 0.01802583
402.8 | 0.01688721
402.9 | 0.01610789
403 | 0.01719841
403.1 | 0.0156764
403.2 | 0.01739543
403.3 | 0.01755896
403.4 | 0.01905466
403.5 | 0.01943312
403.6 | 0.01991657
403.7 | 0.02017061
403.8 | 0.01708655
403.9 | 0.01831339
404 | 0.02054915
404.1 | 0.02344588
404.2 | 0.02224207
404.3 | 0.02209245
404.4 | 0.01916184
404.5 | 0.01839861
404.6 | 0.01693214
404.7 | 0.0162842
404.8 | 0.01656418
404.9 | 0.01786717
405 | 0.01863169
405.1 | 0.02062484
405.2 | 0.01876867
405.3 | 0.01960369
405.4 | 0.01751854
405.5 | 0.01510532
405.6 | 0.01341143
405.7 | 0.01238612
405.8 | 0.01208377
405.9 | 0.01034149
406 | 0.01184821
406.1 | 0.01426326
406.2 | 0.01598645
406.3 | 0.01632811
406.4 | 0.01467916
406.5 | 0.01492612
406.6 | 0.01118905
406.7 | 0.01370449
406.8 | 0.01127923
406.9 | 0.01260322
407 | 0.01035314
407.1 | 0.01309812
407.2 | 0.01457788
407.3 | 0.01443663
407.4 | 0.01533832
407.5 | 0.0144588
407.6 | 0.01547556
407.7 | 0.0135036
407.8 | 0.01365224
407.9 | 0.01443964
408 | 0.01575642
408.1 | 0.01603535
408.2 | 0.01685365
408.3 | 0.01737762
408.4 | 0.01641362
408.5 | 0.01347365
408.6 | 0.01202188
408.7 | 0.01189216
408.8 | 0.01282003
408.9 | 0.01356865
409 | 0.01393826
409.1 | 0.01402854
409.2 | 0.01126512
409.3 | 0.009680027
409.4 | 0.01179516
409.5 | 0.01627818
409.6 | 0.0189871
409.7 | 0.01620551
409.8 | 0.01451404
409.9 | 0.01307285
410 | 0.01443697
410.1 | 0.01393433
410.2 | 0.01430543
410.3 | 0.01290953
410.4 | 0.01270677
410.5 | 0.01468562
410.6 | 0.01426332
410.7 | 0.01426056
410.8 | 0.01398828
410.9 | 0.01491954
411 | 0.01672048
411.1 | 0.01597378
411.2 | 0.0146579
411.3 | 0.01133099
411.4 | 0.009607687
411.5 | 0.01244996
411.6 | 0.01340171
411.7 | 0.01422899
411.8 | 0.01169109
411.9 | 0.01204398
412 | 0.01046049
412.1 | 0.01165695
412.2 | 0.01065757
412.3 | 0.01147499
412.4 | 0.009936906
412.5 | 0.009621666
412.6 | 0.009700703
412.7 | 0.01125712
412.8 | 0.01399807
412.9 | 0.01496195
413 | 0.01523656
413.1 | 0.01314313
413.2 | 0.01262865
413.3 | 0.01319807
413.4 | 0.01481197
413.5 | 0.01655171
413.6 | 0.01491264
413.7 | 0.01531299
413.8 | 0.01122221
413.9 | 0.00832792
414 | 0.006632535
414.1 | 0.01103974
414.2 | 0.01472748
414.3 | 0.01406395
414.4 | 0.01251633
414.5 | 0.01139383
414.6 | 0.01491774
414.7 | 0.01441949
414.8 | 0.01689615
414.9 | 0.01389319
415 | 0.01215122
415.1 | 0.008747559
415.2 | 0.01018238
415.3 | 0.01249218
415.4 | 0.01432364
415.5 | 0.01463604
415.6 | 0.01405869
415.7 | 0.01401635
415.8 | 0.01200003
415.9 | 0.01211277
416 | 0.0130502
416.1 | 0.01357309
416.2 | 0.0154663
416.3 | 0.01528958
416.4 | 0.01592822
416.5 | 0.01437137
416.6 | 0.01249529
416.7 | 0.01106976
416.8 | 0.01115845
416.9 | 0.01110234
417 | 0.01090643
417.1 | 0.01144016
417.2 | 0.01329379
417.3 | 0.01595893
417.4 | 0.01351255
417.5 | 0.01179235
417.6 | 0.01271674
417.7 | 0.01266148
417.8 | 0.01415148
417.9 | 0.01296625
418 | 0.0128463
418.1 | 0.01153663
418.2 | 0.01055725
418.3 | 0.01236207
418.4 | 0.01430298
418.5 | 0.01395842
418.6 | 0.0128838
418.7 | 0.01252954
418.8 | 0.01445111
418.9 | 0.01631376
419 | 0.0152839
419.1 | 0.01439446
419.2 | 0.01426071
419.3 | 0.01693988
419.4 | 0.01657599
419.5 | 0.01630734
419.6 | 0.0145423
419.7 | 0.01493951
419.8 | 0.01567225
419.9 | 0.01384262
420 | 0.01353956
420.1 | 0.01235119
420.2 | 0.01376432
420.3 | 0.0126961
420.4 | 0.01508061
420.5 | 0.01436754
420.6 | 0.01440035
420.7 | 0.01245673
420.8 | 0.01295497
420.9 | 0.01327326
421 | 0.01187555
421.1 | 0.0124491
421.2 | 0.01427905
421.3 | 0.01374698
421.4 | 0.01695013
421.5 | 0.01765526
421.6 | 0.02009493
421.7 | 0.01702685
421.8 | 0.01309024
421.9 | 0.01045269
422 | 0.009416635
422.1 | 0.00878085
422.2 | 0.01038033
422.3 | 0.01197063
422.4 | 0.01307621
422.5 | 0.01212498
422.6 | 0.01054871
422.7 | 0.01087871
422.8 | 0.01363624
422.9 | 0.01485815
423 | 0.01535423
423.1 | 0.01451815
423.2 | 0.01330681
423.3 | 0.01349256
423.4 | 0.01347814
423.5 | 0.01433514
423.6 | 0.01387523
423.7 | 0.01183851
423.8 | 0.01082354
423.9 | 0.01196067
424 | 0.0126627
424.1 | 0.01232855
424.2 | 0.0122248
424.3 | 0.01376852
424.4 | 0.01342456
424.5 | 0.01303565
424.6 | 0.01105492
424.7 | 0.013455
424.8 | 0.01498988
424.9 | 0.01674107
425 | 0.01575092
425.1 | 0.01400959
425.2 | 0.01434766
425.3 | 0.01625448
425.4 | 0.01657796
425.5 | 0.01436051
425.6 | 0.01185391
425.7 | 0.01090049
425.8 | 0.01189477
425.9 | 0.01315994
426 | 0.01359896
426.1 | 0.01353211
426.2 | 0.01105133
426.3 | 0.009903338
426.4 | 0.01062771
426.5 | 0.01035097
426.6 | 0.01247794
426.7 | 0.01135489
426.8 | 0.01264604
426.9 | 0.01106238
427 | 0.01041556
427.1 | 0.009934113
427.2 | 0.01167602
427.3 | 0.01200602
427.4 | 0.01215582
427.5 | 0.01095333
427.6 | 0.01195478
427.7 | 0.01325227
427.8 | 0.01519206
427.9 | 0.01498155
428 | 0.01454554
428.1 | 0.01224037
428.2 | 0.01211541
428.3 | 0.01371443
428.4 | 0.01520898
428.5 | 0.0144525
428.6 | 0.01288427
428.7 | 0.01154715
428.8 | 0.01116226
428.9 | 0.01087265
429 | 0.01160014
429.1 | 0.01235294
429.2 | 0.01306592
429.3 | 0.01169408
429.4 | 0.01184084
429.5 | 0.01132626
429.6 | 0.01316724
429.7 | 0.01337454
429.8 | 0.01535725
429.9 | 0.01476236
430 | 0.01536635
430.1 | 0.01312686
430.2 | 0.01467359
430.3 | 0.01530798
430.4 | 0.01583222
430.5 | 0.01808323
430.6 | 0.02099384
430.7 | 0.0294567
430.8 | 0.04185127
430.9 | 0.06652338
431 | 0.09784692
431.1 | 0.132181
431.2 | 0.1636727
431.3 | 0.1873852
431.4 | 0.1940376
431.5 | 0.1788651
431.6 | 0.1508495
431.7 | 0.1161059
431.8 | 0.08448226
431.9 | 0.05586492
432 | 0.0375768
432.1 | 0.02768142
432.2 | 0.02161408
432.3 | 0.01917126
432.4 | 0.01611754
432.5 | 0.01600656
432.6 | 0.01550416
432.7 | 0.01493164
432.8 | 0.01668319
432.9 | 0.01970674
433 | 0.02902894
433.1 | 0.03990417
433.2 | 0.05173243
433.3 | 0.06650541
433.4 | 0.08239747
433.5 | 0.1000994
433.6 | 0.1117598
433.7 | 0.1169837
433.8 | 0.1132728
433.9 | 0.1014631
434 | 0.08533657
434.1 | 0.06731681
434.2 | 0.04841236
434.3 | 0.0328048
434.4 | 0.02297451
434.5 | 0.02025538
434.6 | 0.01958829
434.7 | 0.02178194
434.8 | 0.0263126
434.9 | 0.02898908
435 | 0.03126424
435.1 | 0.03251696
435.2 | 0.03328591
435.3 | 0.02961246
435.4 | 0.02651648
435.5 | 0.02454525
435.6 | 0.0227612
435.7 | 0.0179416
435.8 | 0.01600987
435.9 | 0.01556543
436 | 0.01471939
436.1 | 0.01396898
436.2 | 0.01359024
436.3 | 0.01455711
436.4 | 0.01552936
436.5 | 0.02085021
436.6 | 0.02712061
436.7 | 0.0364808
436.8 | 0.04639054
436.9 | 0.05596566
437 | 0.06629255
437.1 | 0.07226648
437.2 | 0.07442296
437.3 | 0.0670295
437.4 | 0.05690714
437.5 | 0.04566642
437.6 | 0.03639681
437.7 | 0.02792002
437.8 | 0.02192144
437.9 | 0.01766585
438 | 0.0144293
438.1 | 0.01205371
438.2 | 0.009368539
438.3 | 0.009107263
438.4 | 0.007166115
438.5 | 0.007772547
438.6 | 0.006929976
438.7 | 0.006127746
438.8 | 0.005666554
438.9 | 0.005731751
439 | 0.007351232
439.1 | 0.006268467
439.2 | 0.00454959
439.3 | 0.004549957
439.4 | 0.003563315
439.5 | 0.00340352
439.6 | 0.003514351
439.7 | 0.003725485
439.8 | 0.004297523
439.9 | 0.003246158
440 | 0.005076245
440.1 | 0.005297881
440.2 | 0.005855527
440.3 | 0.005400565
440.4 | 0.005782935
440.5 | 0.006391096
440.6 | 0.007280338
440.7 | 0.008772001
440.8 | 0.009099933
440.9 | 0.008414304
441 | 0.007167017
441.1 | 0.006577135
441.2 | 0.007306506
441.3 | 0.005392822
441.4 | 0.005114247
441.5 | 0.00518673
441.6 | 0.006613357
441.7 | 0.008135984
441.8 | 0.006643498
441.9 | 0.007127741
442 | 0.006804409
442.1 | 0.004791101
442.2 | 0.005460911
442.3 | 0.004741795
442.4 | 0.006445024
442.5 | 0.006528456
442.6 | 0.006526694
442.7 | 0.008000215
442.8 | 0.006182295
442.9 | 0.005744374
443 | 0.00608404
443.1 | 0.006082694
443.2 | 0.005910872
443.3 | 0.003627876
443.4 | 0.004724874
443.5 | 0.005546406
443.6 | 0.005635766
443.7 | 0.005725215
443.8 | 0.006497093
443.9 | 0.007495083
444 | 0.006756781
444.1 | 0.005898266
444.2 | 0.005636957
444.3 | 0.003515021
444.4 | 0.004542791
444.5 | 0.003429268
444.6 | 0.004763185
444.7 | 0.004517375
444.8 | 0.00584186
444.9 | 0.005450656
445 | 0.005390685
445.1 | 0.005671982
445.2 | 0.007529399
445.3 | 0.005667857
445.4 | 0.004363989
445.5 | 0.003256172
445.6 | 0.004696431
445.7 | 0.007065937
445.8 | 0.008583213
445.9 | 0.009372794
446 | 0.007490678
446.1 | 0.006141482
446.2 | 0.00509385
446.3 | 0.006947206
446.4 | 0.007028949
446.5 | 0.006714163
446.6 | 0.007669704
446.7 | 0.007721593
446.8 | 0.008833308
446.9 | 0.007082446
447 | 0.00956555
447.1 | 0.008095723
447.2 | 0.008720654
447.3 | 0.006894736
447.4 | 0.008172546
447.5 | 0.006763704
447.6 | 0.007373698
447.7 | 0.00855653
447.8 | 0.009302677
447.9 | 0.009129491
448 | 0.007203305
448.1 | 0.008471883
448.2 | 0.01021342
448.3 | 0.01236319
448.4 | 0.01286926
448.5 | 0.01037851
448.6 | 0.01011034
448.7 | 0.009616091
448.8 | 0.01087112
448.9 | 0.01014067
449 | 0.009214428
449.1 | 0.00811763
449.2 | 0.009206699
449.3 | 0.01237292
449.4 | 0.01450505
449.5 | 0.01428263
449.6 | 0.01238494
449.7 | 0.01260037
449.8 | 0.01348001
449.9 | 0.01481294
450 | 0.01607092
450.1 | 0.01701715
450.2 | 0.01687069
450.3 | 0.01808432
450.4 | 0.01941436
450.5 | 0.02185931
450.6 | 0.02291345
450.7 | 0.02569405
450.8 | 0.02534594
450.9 | 0.02407438
451 | 0.02130027
451.1 | 0.02179486
451.2 | 0.02372239
451.3 | 0.0242175
451.4 | 0.02436451
451.5 | 0.02542525
451.6 | 0.02696617
451.7 | 0.02723983
451.8 | 0.02623582
451.9 | 0.02574205
452 | 0.02901644
452.1 | 0.03283499
452.2 | 0.0372297
452.3 | 0.03738825
452.4 | 0.03923891
452.5 | 0.04032516
452.6 | 0.04546997
452.7 | 0.04813238
452.8 | 0.0522252
452.9 | 0.05638361
453 | 0.06100018
453.1 | 0.06653073
453.2 | 0.07090436
453.3 | 0.07494043
453.4 | 0.07738382
453.5 | 0.07737668
453.6 | 0.0767811
453.7 | 0.07359251
453.8 | 0.06943595
453.9 | 0.06302924
454 | 0.05698424
454.1 | 0.05388796
454.2 | 0.05035189
454.3 | 0.04802277
454.4 | 0.04355822
454.5 | 0.04310488
454.6 | 0.04216974
454.7 | 0.043061
454.8 | 0.04285651
454.9 | 0.04467184
455 | 0.04569091
455.1 | 0.04818349
455.2 | 0.05058631
455.3 | 0.05544865
455.4 | 0.05904328
455.5 | 0.06060196
455.6 | 0.06138125
455.7 | 0.06025914
455.8 | 0.06151778
455.9 | 0.06043144
456 | 0.06191978
456.1 | 0.0617614
456.2 | 0.0629036
456.3 | 0.06163354
456.4 | 0.06054745
456.5 | 0.05898266
456.6 | 0.05783116
456.7 | 0.05751029
456.8 | 0.05756139
456.9 | 0.05857552
457 | 0.06060448
457.1 | 0.06512989
457.2 | 0.0713936
457.3 | 0.07916844
457.4 | 0.08863298
457.5 | 0.1010823
457.6 | 0.1177506
457.7 | 0.1406074
457.8 | 0.1695787
457.9 | 0.2002639
458 | 0.2286801
458.1 | 0.2511858
458.2 | 0.2649722
458.3 | 0.2696121
458.4 | 0.2636751
458.5 | 0.2485201
458.6 | 0.2267598
458.7 | 0.19972
458.8 | 0.1707671
458.9 | 0.1412724
459 | 0.1176513
459.1 | 0.1012828
459.2 | 0.08986109
459.3 | 0.07919502
459.4 | 0.07188632
459.5 | 0.06672076
459.6 | 0.06551768
459.7 | 0.06251328
459.8 | 0.06038832
459.9 | 0.05674578
460 | 0.05525043
460.1 | 0.05280365
460.2 | 0.05446093
460.3 | 0.0555892
460.4 | 0.05801244
460.5 | 0.05820386
460.6 | 0.06085342
460.7 | 0.06374487
460.8 | 0.06703203
460.9 | 0.0657325
461 | 0.06391264
461.1 | 0.05861986
461.2 | 0.05484677
461.3 | 0.05242104
461.4 | 0.04970175
461.5 | 0.04796566
461.6 | 0.04399962
461.7 | 0.04377446
461.8 | 0.04453493
461.9 | 0.04639855
462 | 0.04852257
462.1 | 0.05181342
462.2 | 0.05581548
462.3 | 0.06018403
462.4 | 0.06317381
462.5 | 0.06545588
462.6 | 0.06639014
462.7 | 0.06711517
462.8 | 0.06776885
462.9 | 0.06802395
463 | 0.06531489
463.1 | 0.06063245
463.2 | 0.05590462
463.3 | 0.05156937
463.4 | 0.05002161
463.5 | 0.04782849
463.6 | 0.04433546
463.7 | 0.04074908
463.8 | 0.03797767
463.9 | 0.03738387
464 | 0.03746995
464.1 | 0.03593807
464.2 | 0.03620173
464.3 | 0.03629304
464.4 | 0.03648586
464.5 | 0.03583684
464.6 | 0.03432103
464.7 | 0.03550771
464.8 | 0.03594418
464.9 | 0.03455521
465 | 0.03202662
465.1 | 0.02993007
465.2 | 0.03005721
465.3 | 0.02847303
465.4 | 0.02677313
465.5 | 0.02295027
465.6 | 0.0219148
465.7 | 0.02239066
465.8 | 0.0233722
465.9 | 0.02107839
466 | 0.01995268
466.1 | 0.0194839
466.2 | 0.02066709
466.3 | 0.02159297
466.4 | 0.02184689
466.5 | 0.02386537
466.6 | 0.02416006
466.7 | 0.02573469
466.8 | 0.02683429
466.9 | 0.02703328
467 | 0.02639727
467.1 | 0.02441573
467.2 | 0.02303687
467.3 | 0.02275048
467.4 | 0.02264618
467.5 | 0.02166737
467.6 | 0.01896597
467.7 | 0.01635226
467.8 | 0.0127416
467.9 | 0.0107117
468 | 0.008617375
468.1 | 0.0101111
468.2 | 0.009987311
468.3 | 0.008961548
468.4 | 0.006757501
468.5 | 0.004594976
468.6 | 0.005100735
468.7 | 0.00630148
468.8 | 0.007064479
468.9 | 0.00745494
469 | 0.005352631
469.1 | 0.005279835
469.2 | 0.00429094
469.3 | 0.004530347
469.4 | 0.003838657
469.5 | 0.004324794
469.6 | 0.003351428
469.7 | 0.004270494
469.8 | 0.003800508
469.9 | 0.004800381
470 | 0.005488396
470.1 | 0.005456494
470.2 | 0.005047021
470.3 | 0.003349055
470.4 | 0.003332426
470.5 | 0.004146358
470.6 | 0.004306049
470.7 | 0.002492826
470.8 | 0.002305355
470.9 | 0.002319214
471 | 0.00524765
471.1 | 0.00640998
471.2 | 0.01090477
471.3 | 0.0159452
471.4 | 0.0218419
471.5 | 0.0282239
471.6 | 0.03729667
471.7 | 0.04812176
471.8 | 0.05866082
471.9 | 0.06530914
472 | 0.06978713
472.1 | 0.06935219
472.2 | 0.06657848
472.3 | 0.06191546
472.4 | 0.05658939
472.5 | 0.05141833
472.6 | 0.04457477
472.7 | 0.04133554
472.8 | 0.0369309
472.9 | 0.03554017
473 | 0.03288666
473.1 | 0.03095486
473.2 | 0.02901896
473.3 | 0.02641042
473.4 | 0.02589948
473.5 | 0.02471024
473.6 | 0.02541462
473.7 | 0.02717272
473.8 | 0.02940813
473.9 | 0.03091977
474 | 0.03060634
474.1 | 0.03015104
474.2 | 0.03007605
474.3 | 0.02967667
474.4 | 0.03119386
474.5 | 0.03199139
474.6 | 0.0357786
474.7 | 0.03812651
474.8 | 0.04138603
474.9 | 0.04335598
475 | 0.04397329
475.1 | 0.0452677
475.2 | 0.04637423
475.3 | 0.0477613
475.4 | 0.04982668
475.5 | 0.05162813
475.6 | 0.05521119
475.7 | 0.05907355
475.8 | 0.06440268
475.9 | 0.07295256
476 | 0.08238999
476.1 | 0.09330378
476.2 | 0.1019286
476.3 | 0.1069196
476.4 | 0.1061419
476.5 | 0.09866963
476.6 | 0.08669122
476.7 | 0.07406204
476.8 | 0.06196434
476.9 | 0.05135691
477 | 0.04407483
477.1 | 0.03976404
477.2 | 0.03909078
477.3 | 0.03659354
477.4 | 0.03851722
477.5 | 0.03769695
477.6 | 0.04069425
477.7 | 0.04035669
477.8 | 0.04251663
477.9 | 0.04279469
478 | 0.04314916
478.1 | 0.04416542
478.2 | 0.04328836
478.3 | 0.04356162
478.4 | 0.04286797
478.5 | 0.04532521
478.6 | 0.04721347
478.7 | 0.05243261
478.8 | 0.05725539
478.9 | 0.06309707
479 | 0.068543
479.1 | 0.07478685
479.2 | 0.08014163
479.3 | 0.082202
479.4 | 0.08291612
479.5 | 0.08203127
479.6 | 0.07831565
479.7 | 0.07441884
479.8 | 0.06975708
479.9 | 0.0699924
480 | 0.07287865
480.1 | 0.08327884
480.2 | 0.1017136
480.3 | 0.1319312
480.4 | 0.1724874
480.5 | 0.2254082
480.6 | 0.2791306
480.7 | 0.3326524
480.8 | 0.3726789
480.9 | 0.3993856
481 | 0.4088292
481.1 | 0.3993821
481.2 | 0.3710698
481.3 | 0.3296062
481.4 | 0.2770682
481.5 | 0.2235652
481.6 | 0.1715607
481.7 | 0.1314898
481.8 | 0.1075508
481.9 | 0.0954225
482 | 0.09177186
482.1 | 0.0879289
482.2 | 0.08362154
482.3 | 0.07703791
482.4 | 0.06815363
482.5 | 0.05970873
482.6 | 0.05109832
482.7 | 0.04532806
482.8 | 0.04416244
482.9 | 0.04710303
483 | 0.05511425
483.1 | 0.06316269
483.2 | 0.0750559
483.3 | 0.08598185
483.4 | 0.0969337
483.5 | 0.104677
483.6 | 0.1071783
483.7 | 0.1041324
483.8 | 0.09698732
483.9 | 0.08900495
484 | 0.0801185
484.1 | 0.07195494
484.2 | 0.06654308
484.3 | 0.06399955
484.4 | 0.06573223
484.5 | 0.07172645
484.6 | 0.08298464
484.7 | 0.09679981
484.8 | 0.1108615
484.9 | 0.1246052
485 | 0.136817
485.1 | 0.1454531
485.2 | 0.1507824
485.3 | 0.1511364
485.4 | 0.1503647
485.5 | 0.1452199
485.6 | 0.1388862
485.7 | 0.1272143
485.8 | 0.1135488
485.9 | 0.09892842
486 | 0.08482072
486.1 | 0.07301118
486.2 | 0.06490272
486.3 | 0.06192565
486.4 | 0.06133988
486.5 | 0.06247889
486.6 | 0.0654006
486.7 | 0.06671519
486.8 | 0.06569341
486.9 | 0.06115477
487 | 0.05471019
487.1 | 0.04875567
487.2 | 0.04420601
487.3 | 0.04260944
487.4 | 0.0437535
487.5 | 0.04871183
487.6 | 0.05866503
487.7 | 0.06941835
487.8 | 0.07819139
487.9 | 0.08675267
488 | 0.09228806
488.1 | 0.09551765
488.2 | 0.09401936
488.3 | 0.08903547
488.4 | 0.08129427
488.5 | 0.06912447
488.6 | 0.059831
488.7 | 0.05175413
488.8 | 0.04768044
488.9 | 0.04280603
489 | 0.03845666
489.1 | 0.0347577
489.2 | 0.02988916
489.3 | 0.02608667
489.4 | 0.02087427
489.5 | 0.01782959
489.6 | 0.01344211
489.7 | 0.01289984
489.8 | 0.009982615
489.9 | 0.008526728
490 | 0.00533524
490.1 | 0.003891196
490.2 | 0.004747631
490.3 | 0.004383291
490.4 | 0.005053249
490.5 | 0.00386163
490.6 | 0.003194872
490.7 | 0.002195466
490.8 | 0.002940873
490.9 | 0.002854285
491 | 0.001240013
491.1 | 0.0006998735
491.2 | 0.0008251408
491.3 | 0.003163991
491.4 | 0.002971699
491.5 | 0.003561237
491.6 | 0.003374055
491.7 | 0.004468275
491.8 | 0.00466965
491.9 | 0.005517042
492 | 0.004668875
492.1 | 0.003432483
492.2 | 0.003033702
492.3 | 0.002241629
492.4 | 0.003053412
492.5 | 0.004243823
492.6 | 0.003951069
492.7 | 0.002195616
492.8 | 3.772063e-05
492.9 | 0.001318171
493 | 0.001318171
493.1 | 0.003058146
493.2 | 0.00491
493.3 | 0.006565896
493.4 | 0.005485789
493.5 | 0.00629377
493.6 | 0.006713157
493.7 | 0.00814275
493.8 | 0.006461458
493.9 | 0.005467348
494 | 0.004746041
494.1 | 0.006634579
494.2 | 0.005711197
494.3 | 0.006469117
494.4 | 0.00695958
494.5 | 0.00722793
494.6 | 0.00671355
494.7 | 0.005235002
494.8 | 0.005730525
494.9 | 0.006024194
495 | 0.005272837
495.1 | 0.005480729
495.2 | 0.006799549
495.3 | 0.009740879
495.4 | 0.01118262
495.5 | 0.009530796
495.6 | 0.008319204
495.7 | 0.009603889
495.8 | 0.01111657
495.9 | 0.01225058
496 | 0.01050743
496.1 | 0.01111042
496.2 | 0.01347378
496.3 | 0.01599053
496.4 | 0.01498471
496.5 | 0.01500651
496.6 | 0.01493217
496.7 | 0.01686773
496.8 | 0.01806975
496.9 | 0.02135028
497 | 0.02474531
497.1 | 0.02651345
497.2 | 0.0277035
497.3 | 0.03109925
497.4 | 0.03583624
497.5 | 0.04024285
497.6 | 0.04394565
497.7 | 0.04718759
497.8 | 0.05056005
497.9 | 0.05547993
498 | 0.0592796
498.1 | 0.06400571
498.2 | 0.06626971
498.3 | 0.07095319
498.4 | 0.07425954
498.5 | 0.07679208
498.6 | 0.07551449
498.7 | 0.0738313
498.8 | 0.07323811
498.9 | 0.0711707
499 | 0.06891446
499.1 | 0.06510026
499.2 | 0.06290903
499.3 | 0.06098028
499.4 | 0.0574041
499.5 | 0.05444485
499.6 | 0.05040457
499.7 | 0.04943702
499.8 | 0.04866379
499.9 | 0.04760482
500 | 0.04392352
500.1 | 0.04141281
500.2 | 0.04024881
500.3 | 0.04024689
500.4 | 0.03936349
500.5 | 0.04062538
500.6 | 0.04247409
500.7 | 0.04310466
500.8 | 0.04231763
500.9 | 0.04197432
501 | 0.04231427
501.1 | 0.04327648
501.2 | 0.04471857
501.3 | 0.04727922
501.4 | 0.04952999
501.5 | 0.05042268
501.6 | 0.05168875
501.7 | 0.05166185
501.8 | 0.0525654
501.9 | 0.05337203
502 | 0.05495645
502.1 | 0.05747318
502.2 | 0.05753348
502.3 | 0.05899172
502.4 | 0.05798698
502.5 | 0.0601729
502.6 | 0.0610942
502.7 | 0.06496923
502.8 | 0.06975204
502.9 | 0.07216586
503 | 0.0750698
503.1 | 0.0771886
503.2 | 0.08084838
503.3 | 0.08441374
503.4 | 0.08578482
503.5 | 0.08559352
503.6 | 0.08517536
503.7 | 0.08296336
503.8 | 0.08374125
503.9 | 0.08151978
504 | 0.08070035
504.1 | 0.08071032
504.2 | 0.0794328
504.3 | 0.07734762
504.4 | 0.07343279
504.5 | 0.07279504
504.6 | 0.07097544
504.7 | 0.07116534
504.8 | 0.06912568
504.9 | 0.06989597
505 | 0.06751815
505.1 | 0.06833953
505.2 | 0.06821106
505.3 | 0.06945898
505.4 | 0.06983395
505.5 | 0.07033229
505.6 | 0.0722235
505.7 | 0.07486148
505.8 | 0.07668297
505.9 | 0.07882976
506 | 0.07911322
506.1 | 0.08097809
506.2 | 0.08118964
506.3 | 0.08235977
506.4 | 0.08311271
506.5 | 0.0845104
506.6 | 0.08552692
506.7 | 0.08734357
506.8 | 0.08827833
506.9 | 0.08860413
507 | 0.08936371
507.1 | 0.08866734
507.2 | 0.08903457
507.3 | 0.09008355
507.4 | 0.09040968
507.5 | 0.09122146
507.6 | 0.09069534
507.7 | 0.09397771
507.8 | 0.09610922
507.9 | 0.09859392
508 | 0.09919538
508.1 | 0.1042991
508.2 | 0.1080552
508.3 | 0.1138619
508.4 | 0.1173101
508.5 | 0.1224068
508.6 | 0.1303328
508.7 | 0.136832
508.8 | 0.1453011
508.9 | 0.1516157
509 | 0.1595232
509.1 | 0.1666672
509.2 | 0.1741358
509.3 | 0.1832429
509.4 | 0.1914966
509.5 | 0.2007085
509.6 | 0.2057256
509.7 | 0.2146676
509.8 | 0.2239191
509.9 | 0.2397528
510 | 0.2569345
510.1 | 0.2784902
510.2 | 0.3028444
510.3 | 0.3270341
510.4 | 0.3505579
510.5 | 0.3637914
510.6 | 0.3684982
510.7 | 0.3608626
510.8 | 0.3449758
510.9 | 0.3211356
511 | 0.2958496
511.1 | 0.2711324
511.2 | 0.2489058
511.3 | 0.2308153
511.4 | 0.2187738
511.5 | 0.2135202
511.6 | 0.2086412
511.7 | 0.207121
511.8 | 0.204053
511.9 | 0.205929
512 | 0.210688
512.1 | 0.2143325
512.2 | 0.2180126
512.3 | 0.2193614
512.4 | 0.2237147
512.5 | 0.2254187
512.6 | 0.2265562
512.7 | 0.2274264
512.8 | 0.2252197
512.9 | 0.2226935
513 | 0.2196881
513.1 | 0.2190718
513.2 | 0.2184075
513.3 | 0.2204513
513.4 | 0.2227903
513.5 | 0.2280314
513.6 | 0.2300108
513.7 | 0.2319967
513.8 | 0.2307946
513.9 | 0.2327274
514 | 0.2326131
514.1 | 0.2355551
514.2 | 0.2386821
514.3 | 0.2439936
514.4 | 0.2486988
514.5 | 0.2542075
514.6 | 0.2616786
514.7 | 0.2671518
514.8 | 0.2719018
514.9 | 0.276056
515 | 0.2822393
515.1 | 0.2883238
515.2 | 0.2944506
515.3 | 0.3000962
515.4 | 0.3060233
515.5 | 0.3103295
515.6 | 0.3106841
515.7 | 0.3054197
515.8 | 0.2923971
515.9 | 0.2753832
516 | 0.2563983
516.1 | 0.2386435
516.2 | 0.2196492
516.3 | 0.2025712
516.4 | 0.1872735
516.5 | 0.1776504
516.6 | 0.168863
516.7 | 0.1652398
516.8 | 0.1603568
516.9 | 0.1583769
517 | 0.1554939
517.1 | 0.1569222
517.2 | 0.1602556
517.3 | 0.1660103
517.4 | 0.1707709
517.5 | 0.1732873
517.6 | 0.17223
517.7 | 0.170318
517.8 | 0.1684545
517.9 | 0.1656484
518 | 0.1620071
518.1 | 0.154799
518.2 | 0.1472946
518.3 | 0.1386007
518.4 | 0.1339648
518.5 | 0.1313504
518.6 | 0.1285916
518.7 | 0.1261894
518.8 | 0.124404
518.9 | 0.1251952
519 | 0.1255693
519.1 | 0.1272584
519.2 | 0.1327406
519.3 | 0.1388168
519.4 | 0.1488104
519.5 | 0.1577409
519.6 | 0.1706904
519.7 | 0.1835723
519.8 | 0.2034152
519.9 | 0.2256665
520 | 0.2500064
520.1 | 0.2704692
520.2 | 0.2862367
520.3 | 0.2954849
520.4 | 0.2988762
520.5 | 0.2944604
520.6 | 0.2807649
520.7 | 0.2626453
520.8 | 0.240631
520.9 | 0.2188417
521 | 0.1949158
521.1 | 0.1764445
521.2 | 0.1628087
521.3 | 0.1528912
521.4 | 0.1445557
521.5 | 0.137724
521.6 | 0.1308833
521.7 | 0.1250769
521.8 | 0.1171752
521.9 | 0.1132038
522 | 0.1103068
522.1 | 0.1114337
522.2 | 0.1114379
522.3 | 0.1102413
522.4 | 0.1101312
522.5 | 0.1088155
522.6 | 0.1076509
522.7 | 0.1039225
522.8 | 0.101022
522.9 | 0.09871435
523 | 0.09643392
523.1 | 0.09442397
523.2 | 0.09210463
523.3 | 0.09239852
523.4 | 0.08957367
523.5 | 0.08871972
523.6 | 0.08403848
523.7 | 0.08192648
523.8 | 0.07935664
523.9 | 0.07854097
524 | 0.08159844
524.1 | 0.0830373
524.2 | 0.08693017
524.3 | 0.08774571
524.4 | 0.09116751
524.5 | 0.09336561
524.6 | 0.09676658
524.7 | 0.09975065
524.8 | 0.1046883
524.9 | 0.1088683
525 | 0.1145253
525.1 | 0.1237205
525.2 | 0.1375938
525.3 | 0.1560957
525.4 | 0.1790859
525.5 | 0.2068095
525.6 | 0.2501676
525.7 | 0.3089383
525.8 | 0.3842148
525.9 | 0.4723273
526 | 0.5762366
526.1 | 0.690651
526.2 | 0.7926792
526.3 | 0.860293
526.4 | 0.8873812
526.5 | 0.8674716
526.6 | 0.8027226
526.7 | 0.7078155
526.8 | 0.6018896
526.9 | 0.4966115
527 | 0.4038891
527.1 | 0.3253666
527.2 | 0.2722912
527.3 | 0.2298461
527.4 | 0.1961255
527.5 | 0.1663004
527.6 | 0.1418299
527.7 | 0.1257455
527.8 | 0.1155797
527.9 | 0.1079441
528 | 0.1024761
528.1 | 0.09596916
528.2 | 0.09226667
528.3 | 0.08990186
528.4 | 0.08824669
528.5 | 0.08815839
528.6 | 0.08848887
528.7 | 0.09091418
528.8 | 0.09459923
528.9 | 0.1013422
529 | 0.1099006
529.1 | 0.1217203
529.2 | 0.1330584
529.3 | 0.1520749
529.4 | 0.1722627
529.5 | 0.2017443
529.6 | 0.2309259
529.7 | 0.265493
529.8 | 0.3073442
529.9 | 0.3582323
530 | 0.4279672
530.1 | 0.5062295
530.2 | 0.5980364
530.3 | 0.6972189
530.4 | 0.7942031
530.5 | 0.8782057
530.6 | 0.9302924
530.7 | 0.9609043
530.8 | 0.9700072
530.9 | 0.9638237
531 | 0.9437208
531.1 | 0.9086418
531.2 | 0.8622677
531.3 | 0.801521
531.4 | 0.7330983
531.5 | 0.658893
531.6 | 0.5951611
531.7 | 0.5377695
531.8 | 0.4899861
531.9 | 0.44157
532 | 0.3963506
532.1 | 0.3475963
532.2 | 0.2956085
532.3 | 0.2424006
532.4 | 0.1940741
532.5 | 0.1543851
532.6 | 0.1243399
532.7 | 0.1042336
532.8 | 0.093028
532.9 | 0.08812753
533 | 0.09211151
533.1 | 0.1009635
533.2 | 0.1175349
533.3 | 0.1376695
533.4 | 0.1619602
533.5 | 0.1889613
533.6 | 0.2099673
533.7 | 0.231549
533.8 | 0.241097
533.9 | 0.2479518
534 | 0.2412658
534.1 | 0.2321967
534.2 | 0.2180117
534.3 | 0.2030522
534.4 | 0.1904961
534.5 | 0.1815969
534.6 | 0.1759172
534.7 | 0.1712811
534.8 | 0.1662441
534.9 | 0.1601123
535 | 0.1534114
535.1 | 0.1461549
535.2 | 0.1409876
535.3 | 0.1385035
535.4 | 0.142955
535.5 | 0.1549762
535.6 | 0.1715505
535.7 | 0.1958351
535.8 | 0.2233026
535.9 | 0.2539011
536 | 0.2822843
536.1 | 0.3107286
536.2 | 0.3384614
536.3 | 0.3679388
536.4 | 0.3939243
536.5 | 0.4186093
536.6 | 0.4347001
536.7 | 0.44133
536.8 | 0.434117
536.9 | 0.4111921
537 | 0.3802513
537.1 | 0.3413969
537.2 | 0.297922
537.3 | 0.2510738
537.4 | 0.2079769
537.5 | 0.1724818
537.6 | 0.14362
537.7 | 0.1202037
537.8 | 0.1005998
537.9 | 0.08396088
538 | 0.07288696
538.1 | 0.06814394
538.2 | 0.06682654
538.3 | 0.06877178
538.4 | 0.07257253
538.5 | 0.08220967
538.6 | 0.0932123
538.7 | 0.1099597
538.8 | 0.1242255
538.9 | 0.1391624
539 | 0.1501128
539.1 | 0.1574796
539.2 | 0.1559004
539.3 | 0.1461212
539.4 | 0.1323664
539.5 | 0.1156783
539.6 | 0.0984492
539.7 | 0.08221525
539.8 | 0.06809661
539.9 | 0.05619889
540 | 0.04666062
540.1 | 0.04078821
540.2 | 0.03576676
540.3 | 0.03069055
540.4 | 0.02663931
540.5 | 0.02232769
540.6 | 0.0197896
540.7 | 0.01626761
540.8 | 0.01592689
540.9 | 0.01597218
541 | 0.01635778
541.1 | 0.01667231
541.2 | 0.01616391
541.3 | 0.01729637
541.4 | 0.01853081
541.5 | 0.02043684
541.6 | 0.02288315
541.7 | 0.02601845
541.8 | 0.03078758
541.9 | 0.03577704
542 | 0.04095701
542.1 | 0.0458573
542.2 | 0.04952375
542.3 | 0.05144019
542.4 | 0.04984607
542.5 | 0.04626065
542.6 | 0.04027536
542.7 | 0.03633607
542.8 | 0.03206404
542.9 | 0.0289993
543 | 0.0232743
543.1 | 0.01913334
543.2 | 0.0157535
543.3 | 0.01392986
543.4 | 0.01278714
543.5 | 0.009681479
543.6 | 0.008468969
543.7 | 0.005214693
543.8 | 0.005948748
543.9 | 0.005406031
544 | 0.006819199
544.1 | 0.004888105
544.2 | 0.004517718
544.3 | 0.005915369
544.4 | 0.005397946
544.5 | 0.006096565
544.6 | 0.003456711
544.7 | 0.002787675
544.8 | 0.00245793
544.9 | 0.003338295
545 | 0.004365757
545.1 | 0.002466059
545.2 | 0.00180726
545.3 | 0.00253558
545.4 | 0.003805928
545.5 | 0.001329367
545.6 | 7.865453e-05
545.7 | 7.865453e-05
545.8 | 7.865453e-05
545.9 | 0.001219465
546 | 0.001219465
546.1 | 0.00130477
546.2 | 0.00253558
546.3 | 0.003805928
546.4 | 0.001329367
546.5 | 2.130333e-05
546.6 | 0.0001166634
546.7 | 0.001310299
546.8 | 0.001329755
546.9 | 0.003141575
547 | 0.001292717
547.1 | 0.001803201
547.2 | 0.00153913
547.3 | 0.003351067
547.4 | 0.003294531
547.5 | 0.002665719
547.6 | 0.0001741963
547.7 | 0.000244179
547.8 | 0.0001741963
547.9 | 0.000244179
548 | 0.0003376838
548.1 | 0.003151782
548.2 | 0.002087425
548.3 | 0.002466296
548.4 | 0.001376777
548.5 | 0.001234097
548.6 | 0.0005194169
548.7 | 0.0005893262
548.8 | 0.001504637
548.9 | 0.002166969
549 | 0.00281422
549.1 | 0.003365334
549.2 | 0.002771741
549.3 | 0.003120226
549.4 | 0.00325092
549.5 | 0.003244843
549.6 | 0.003897315
549.7 | 0.002285538
549.8 | 0.001423666
549.9 | 0.00325092
550 | 0.002019029
550.1 | 0.003137251
550.2 | 0.002371355
550.3 | 0.001949923
550.4 | 0.00334166
550.5 | 0.004429856
550.6 | 0.005954295
550.7 | 0.006419581
550.8 | 0.007635435
550.9 | 0.007269168
551 | 0.006502357
551.1 | 0.0056495
551.2 | 0.006535516
551.3 | 0.009197145
551.4 | 0.01342474
551.5 | 0.0161928
551.6 | 0.02000577
551.7 | 0.02387853
551.8 | 0.02785207
551.9 | 0.03057954
552 | 0.03317109
552.1 | 0.03220519
552.2 | 0.02938758
552.3 | 0.02484452
552.4 | 0.02103443
552.5 | 0.01593163
552.6 | 0.01189146
552.7 | 0.009468802
552.8 | 0.008417147
552.9 | 0.007588919
553 | 0.006558002
553.1 | 0.004868339
553.2 | 0.005759115
553.3 | 0.00370488
553.4 | 0.003708483
553.5 | 0.0044165
553.6 | 0.006589932
553.7 | 0.006304469
553.8 | 0.003246441
553.9 | 0.001522538
554 | 0.001333587
554.1 | 0.001483947
554.2 | 0.001234193
554.3 | 0.001632697
554.4 | 0.003171137
554.5 | 0.005024486
554.6 | 0.004110463
554.7 | 0.002923013
554.8 | 0.001715633
554.9 | 0.001602508
555 | 0.00155015
555.1 | 0.00334696
555.2 | 0.005991366
555.3 | 0.006648925
555.4 | 0.007159483
555.5 | 0.008020169
555.6 | 0.009774318
555.7 | 0.007899945
555.8 | 0.007918451
555.9 | 0.007622383
556 | 0.009000757
556.1 | 0.009481101
556.2 | 0.008687507
556.3 | 0.01180793
556.4 | 0.01182638
556.5 | 0.01220545
556.6 | 0.01380903
556.7 | 0.01682174
556.8 | 0.01940421
556.9 | 0.01824727
557 | 0.0181894
557.1 | 0.01747018
557.2 | 0.01717321
557.3 | 0.01778673
557.4 | 0.01961654
557.5 | 0.02100424
557.6 | 0.02095133
557.7 | 0.02075584
557.8 | 0.0204178
557.9 | 0.01939264
558 | 0.01805226
558.1 | 0.01824858
558.2 | 0.01855174
558.3 | 0.0207077
558.4 | 0.02054264
558.5 | 0.01973107
558.6 | 0.01891455
558.7 | 0.02052591
558.8 | 0.02268806
558.9 | 0.02430099
559 | 0.02246455
559.1 | 0.02211592
559.2 | 0.02263829
559.3 | 0.02474555
559.4 | 0.02463621
559.5 | 0.02593379
559.6 | 0.02496794
559.7 | 0.02550594
559.8 | 0.0236432
559.9 | 0.02538901
560 | 0.02801296
560.1 | 0.02929633
560.2 | 0.03074859
560.3 | 0.03094015
560.4 | 0.03246962
560.5 | 0.03288088
560.6 | 0.03471773
560.7 | 0.03575281
560.8 | 0.03708985
560.9 | 0.03444444
561 | 0.0341455
561.1 | 0.03289629
561.2 | 0.03320019
561.3 | 0.03188484
561.4 | 0.03116726
561.5 | 0.03263031
561.6 | 0.03289325
561.7 | 0.03171576
561.8 | 0.03051305
561.9 | 0.02892791
562 | 0.02908332
562.1 | 0.02912132
562.2 | 0.02939919
562.3 | 0.03055513
562.4 | 0.03054203
562.5 | 0.03190259
562.6 | 0.0326199
562.7 | 0.03216234
562.8 | 0.03222578
562.9 | 0.03192144
563 | 0.03227088
563.1 | 0.03176728
563.2 | 0.0311054
563.3 | 0.03280835
563.4 | 0.03385786
563.5 | 0.03433005
563.6 | 0.03387207
563.7 | 0.0336645
563.8 | 0.03487776
563.9 | 0.03695568
564 | 0.0383388
564.1 | 0.03875005
564.2 | 0.03989834
564.3 | 0.040622
564.4 | 0.04250323
564.5 | 0.04268435
564.6 | 0.04333165
564.7 | 0.0433027
564.8 | 0.04228506
564.9 | 0.04294248
565 | 0.04304154
565.1 | 0.04546211
565.2 | 0.04585855
565.3 | 0.04691138
565.4 | 0.04569781
565.5 | 0.04650954
565.6 | 0.04811138
565.7 | 0.05103819
565.8 | 0.05317609
565.9 | 0.05333691
566 | 0.05311758
566.1 | 0.05183512
566.2 | 0.05287405
566.3 | 0.05239786
566.4 | 0.05377599
566.5 | 0.05217988
566.6 | 0.05341405
566.7 | 0.05380076
566.8 | 0.05528213
566.9 | 0.05622934
567 | 0.05689909
567.1 | 0.05798554
567.2 | 0.05836748
567.3 | 0.05870313
567.4 | 0.05793273
567.5 | 0.05923037
567.6 | 0.06235611
567.7 | 0.0655617
567.8 | 0.06747546
567.9 | 0.06995255
568 | 0.07344332
568.1 | 0.07704065
568.2 | 0.07984977
568.3 | 0.08453541
568.4 | 0.09069974
568.5 | 0.09822508
568.6 | 0.1086409
568.7 | 0.1210292
568.8 | 0.1390841
568.9 | 0.1622718
569 | 0.1948331
569.1 | 0.2331119
569.2 | 0.2834313
569.3 | 0.34917
569.4 | 0.4377776
569.5 | 0.5462948
569.6 | 0.6656979
569.7 | 0.7865079
569.8 | 0.8929131
569.9 | 0.9655235
570 | 0.9857314
570.1 | 0.9580569
570.2 | 0.8923644
570.3 | 0.8029333
570.4 | 0.7045901
570.5 | 0.6113926
570.6 | 0.5285189
570.7 | 0.454055
570.8 | 0.3867067
570.9 | 0.3327483
571 | 0.2876243
571.1 | 0.2533369
571.2 | 0.2212423
571.3 | 0.195759
571.4 | 0.1715006
571.5 | 0.1540054
571.6 | 0.1390777
571.7 | 0.1290407
571.8 | 0.1215338
571.9 | 0.1169499
572 | 0.1146158
572.1 | 0.1156866
572.2 | 0.1160316
572.3 | 0.1182367
572.4 | 0.1211123
572.5 | 0.12499
572.6 | 0.1287929
572.7 | 0.1347823
572.8 | 0.1426266
572.9 | 0.1506712
573 | 0.1588277
573.1 | 0.1677212
573.2 | 0.1800163
573.3 | 0.1936239
573.4 | 0.2129413
573.5 | 0.2360117
573.6 | 0.2669016
573.7 | 0.3046356
573.8 | 0.3492293
573.9 | 0.3965525
574 | 0.4410901
574.1 | 0.4802656
574.2 | 0.5113014
574.3 | 0.5329399
574.4 | 0.5406731
574.5 | 0.5347144
574.6 | 0.5146745
574.7 | 0.4821064
574.8 | 0.4410462
574.9 | 0.3942311
575 | 0.3529605
575.1 | 0.3132874
575.2 | 0.2783476
575.3 | 0.2470454
575.4 | 0.2208467
575.5 | 0.1994372
575.6 | 0.1819952
575.7 | 0.1691088
575.8 | 0.1601731
575.9 | 0.1526498
576 | 0.1470258
576.1 | 0.1433771
576.2 | 0.1402101
576.3 | 0.1397887
576.4 | 0.14075
576.5 | 0.1408227
576.6 | 0.1424153
576.7 | 0.1439718
576.8 | 0.1473562
576.9 | 0.14745
577 | 0.1456742
577.1 | 0.1435782
577.2 | 0.1402107
577.3 | 0.1375657
577.4 | 0.1342294
577.5 | 0.1306598
577.6 | 0.1282989
577.7 | 0.1278467
577.8 | 0.1267604
577.9 | 0.1262297
578 | 0.1237769
578.1 | 0.1243304
578.2 | 0.1250043
578.3 | 0.1289592
578.4 | 0.1344089
578.5 | 0.1404447
578.6 | 0.1484656
578.7 | 0.1564081
578.8 | 0.1663781
578.9 | 0.174156
579 | 0.1809982
579.1 | 0.1842927
579.2 | 0.1854881
579.3 | 0.1833005
579.4 | 0.1805933
579.5 | 0.1786686
579.6 | 0.1779499
579.7 | 0.1825654
579.8 | 0.1875377
579.9 | 0.198555
580 | 0.2113814
580.1 | 0.2303763
580.2 | 0.2572343
580.3 | 0.2915394
580.4 | 0.3368234
580.5 | 0.3883945
580.6 | 0.4517887
580.7 | 0.5224673
580.8 | 0.5945557
580.9 | 0.6567525
581 | 0.6969528
581.1 | 0.7164366
581.2 | 0.7096622
581.3 | 0.683473
581.4 | 0.6400688
581.5 | 0.5833783
581.6 | 0.5198274
581.7 | 0.4537549
581.8 | 0.393464
581.9 | 0.3422393
582 | 0.2991188
582.1 | 0.2633104
582.2 | 0.2343648
582.3 | 0.2119711
582.4 | 0.1976194
582.5 | 0.1874283
582.6 | 0.1815464
582.7 | 0.1783336
582.8 | 0.1773055
582.9 | 0.1767343
583 | 0.1779367
583.1 | 0.178178
583.2 | 0.1786582
583.3 | 0.1760526
583.4 | 0.1743667
583.5 | 0.1713607
583.6 | 0.1675941
583.7 | 0.1649531
583.8 | 0.1651508
583.9 | 0.1662646
584 | 0.1691485
584.1 | 0.17239
584.2 | 0.181149
584.3 | 0.191095
584.4 | 0.2047131
584.5 | 0.2198771
584.6 | 0.2401177
584.7 | 0.2624674
584.8 | 0.2879567
584.9 | 0.312817
585 | 0.3412102
585.1 | 0.3700416
585.2 | 0.3995332
585.3 | 0.4227724
585.4 | 0.4403045
585.5 | 0.4520457
585.6 | 0.452979
585.7 | 0.4426809
585.8 | 0.421851
585.9 | 0.396228
586 | 0.3659011
586.1 | 0.3333246
586.2 | 0.3014019
586.3 | 0.2752697
586.4 | 0.25509
586.5 | 0.2404691
586.6 | 0.2312858
586.7 | 0.2264956
586.8 | 0.2285686
586.9 | 0.2349325
587 | 0.2469603
587.1 | 0.2629884
587.2 | 0.2816253
587.3 | 0.3009227
587.4 | 0.3204874
587.5 | 0.336563
587.6 | 0.351783
587.7 | 0.3671468
587.8 | 0.3904829
587.9 | 0.4236903
588 | 0.470843
588.1 | 0.5248392
588.2 | 0.5753506
588.3 | 0.6080532
588.4 | 0.6189828
588.5 | 0.6035352
588.6 | 0.5713654
588.7 | 0.5360661
588.8 | 0.5111392
588.9 | 0.5058652
589 | 0.5243398
589.1 | 0.5757669
589.2 | 0.6589506
589.3 | 0.7894642
589.4 | 0.9525807
589.5 | 1.144983
589.6 | 1.320925
589.7 | 1.470129
589.8 | 1.571513
589.9 | 1.622914
590 | 1.615393
590.1 | 1.55281
590.2 | 1.444135
590.3 | 1.298701
590.4 | 1.136682
590.5 | 0.9730712
590.6 | 0.8362267
590.7 | 0.7216643
590.8 | 0.6304738
590.9 | 0.5575299
591 | 0.5038977
591.1 | 0.4716399
591.2 | 0.4505903
591.3 | 0.4402677
591.4 | 0.4425612
591.5 | 0.4565798
591.6 | 0.4857986
591.7 | 0.5231088
591.8 | 0.5707603
591.9 | 0.618337
592 | 0.6605167
592.1 | 0.6874739
592.2 | 0.6938885
592.3 | 0.6730708
592.4 | 0.6309027
592.5 | 0.5759124
592.6 | 0.5209443
592.7 | 0.4681729
592.8 | 0.42417
592.9 | 0.3891591
593 | 0.3697063
593.1 | 0.3648382
593.2 | 0.3748418
593.3 | 0.3976943
593.4 | 0.4293566
593.5 | 0.4640597
593.6 | 0.4947183
593.7 | 0.51919
593.8 | 0.530777
593.9 | 0.5344532
594 | 0.5286829
594.1 | 0.5231534
594.2 | 0.5153054
594.3 | 0.5127085
594.4 | 0.5177425
594.5 | 0.5259047
594.6 | 0.5268821
594.7 | 0.5137817
594.8 | 0.4829981
594.9 | 0.4356231
595 | 0.3787639
595.1 | 0.316193
595.2 | 0.2631418
595.3 | 0.2151177
595.4 | 0.1851787
595.5 | 0.1622841
595.6 | 0.1527734
595.7 | 0.1446459
595.8 | 0.1429284
595.9 | 0.143852
596 | 0.1507075
596.1 | 0.1574904
596.2 | 0.1644126
596.3 | 0.1695476
596.4 | 0.169018
596.5 | 0.164368
596.6 | 0.1534393
596.7 | 0.1434002
596.8 | 0.1309843
596.9 | 0.120169
597 | 0.1123634
597.1 | 0.1062595
597.2 | 0.1032476
597.3 | 0.1012808
597.4 | 0.1022612
597.5 | 0.1050321
597.6 | 0.1073609
597.7 | 0.1109876
597.8 | 0.116408
597.9 | 0.1227957
598 | 0.1319897
598.1 | 0.141991
598.2 | 0.1550367
598.3 | 0.1674792
598.4 | 0.1805048
598.5 | 0.1910007
598.6 | 0.1982831
598.7 | 0.2027514
598.8 | 0.2059975
598.9 | 0.2077663
599 | 0.2046047
599.1 | 0.2001878
599.2 | 0.1964867
599.3 | 0.1940122
599.4 | 0.191016
599.5 | 0.1863154
599.6 | 0.1831437
599.7 | 0.1813055
599.8 | 0.1791274
599.9 | 0.1732234
600 | 0.1673388
600.1 | 0.1607741
600.2 | 0.1552147
600.3 | 0.1453867
600.4 | 0.1359042
600.5 | 0.126077
600.6 | 0.1184064
600.7 | 0.1130579
600.8 | 0.1088612
600.9 | 0.1056193
601 | 0.104792
601.1 | 0.1053486
601.2 | 0.1093806
601.3 | 0.109049
601.4 | 0.1081213
601.5 | 0.1025875
601.6 | 0.09430508
601.7 | 0.08404468
601.8 | 0.07252107
601.9 | 0.06339198
602 | 0.05733205
602.1 | 0.05243545
602.2 | 0.05024774
602.3 | 0.04745381
602.4 | 0.04719804
602.5 | 0.04550676
602.6 | 0.04643937
602.7 | 0.04376603
602.8 | 0.04259511
602.9 | 0.04103906
603 | 0.04202689
603.1 | 0.04316917
603.2 | 0.04281032
603.3 | 0.04284727
603.4 | 0.04192288
603.5 | 0.04042827
603.6 | 0.03980737
603.7 | 0.03942792
603.8 | 0.04088253
603.9 | 0.04200867
604 | 0.04446706
604.1 | 0.04718437
604.2 | 0.05223248
604.3 | 0.05715304
604.4 | 0.06350113
604.5 | 0.06998395
604.6 | 0.07839197
604.7 | 0.08648033
604.8 | 0.09395001
604.9 | 0.1006565
605 | 0.1048921
605.1 | 0.1043493
605.2 | 0.1001258
605.3 | 0.09208757
605.4 | 0.08516757
605.5 | 0.07624148
605.6 | 0.0683655
605.7 | 0.06061367
605.8 | 0.05464071
605.9 | 0.04896513
606 | 0.0448615
606.1 | 0.04019153
606.2 | 0.03565532
606.3 | 0.03279098
606.4 | 0.03139489
606.5 | 0.03131683
606.6 | 0.02908053
606.7 | 0.02811585
606.8 | 0.0281196
606.9 | 0.02755458
607 | 0.02580648
607.1 | 0.02499587
607.2 | 0.02374515
607.3 | 0.02490544
607.4 | 0.02571779
607.5 | 0.02799546
607.6 | 0.02799358
607.7 | 0.02619859
607.8 | 0.02419442
607.9 | 0.02398241
608 | 0.02464064
608.1 | 0.02554985
608.2 | 0.02639265
608.3 | 0.02778896
608.4 | 0.02861679
608.5 | 0.0271231
608.6 | 0.02553257
608.7 | 0.02548897
608.8 | 0.02463619
608.9 | 0.02313341
609 | 0.02148784
609.1 | 0.02173562
609.2 | 0.02315537
609.3 | 0.02322398
609.4 | 0.02350242
609.5 | 0.02187674
609.6 | 0.02252343
609.7 | 0.02209532
609.8 | 0.02475918
609.9 | 0.02420781
610 | 0.02451157
610.1 | 0.02418539
610.2 | 0.02369019
610.3 | 0.02547896
610.4 | 0.02522933
610.5 | 0.02772088
610.6 | 0.02706099
610.7 | 0.02824108
610.8 | 0.028678
610.9 | 0.02691062
611 | 0.02645552
611.1 | 0.02424336
611.2 | 0.02401884
611.3 | 0.02288283
611.4 | 0.02070818
611.5 | 0.02056036
611.6 | 0.01890334
611.7 | 0.01844856
611.8 | 0.01701716
611.9 | 0.01665445
612 | 0.01700737
612.1 | 0.01627645
612.2 | 0.01631738
612.3 | 0.01626623
612.4 | 0.01671599
612.5 | 0.01663403
612.6 | 0.01745698
612.7 | 0.01681243
612.8 | 0.01705236
612.9 | 0.01497654
613 | 0.01510888
613.1 | 0.01338123
613.2 | 0.01433084
613.3 | 0.01282298
613.4 | 0.01370591
613.5 | 0.01404735
613.6 | 0.01567672
613.7 | 0.01518499
613.8 | 0.01525035
613.9 | 0.01434968
614 | 0.01384255
614.1 | 0.0132792
614.2 | 0.01206714
614.3 | 0.01261732
614.4 | 0.01117038
614.5 | 0.01238429
614.6 | 0.01316935
614.7 | 0.01472625
614.8 | 0.01615079
614.9 | 0.01358289
615 | 0.01207887
615.1 | 0.01056511
615.2 | 0.009526551
615.3 | 0.01000933
615.4 | 0.01113555
615.5 | 0.0130642
615.6 | 0.01169263
615.7 | 0.01028569
615.8 | 0.00981337
615.9 | 0.01222137
616 | 0.01265297
616.1 | 0.01234876
616.2 | 0.009245841
616.3 | 0.008033139
616.4 | 0.009566637
616.5 | 0.01310861
616.6 | 0.01386705
616.7 | 0.01274459
616.8 | 0.01240407
616.9 | 0.01420492
617 | 0.0148713
617.1 | 0.01301219
617.2 | 0.01263046
617.3 | 0.01345992
617.4 | 0.01550652
617.5 | 0.01432155
617.6 | 0.01285061
617.7 | 0.01117064
617.8 | 0.01198413
617.9 | 0.01485294
618 | 0.01726843
618.1 | 0.01671167
618.2 | 0.01677395
618.3 | 0.01670824
618.4 | 0.0202359
618.5 | 0.02094853
618.6 | 0.0214307
618.7 | 0.02111879
618.8 | 0.01885572
618.9 | 0.01774016
619 | 0.01560156
619.1 | 0.01516183
619.2 | 0.01535632
619.3 | 0.01552518
619.4 | 0.01613909
619.5 | 0.01409287
619.6 | 0.01314668
619.7 | 0.01224663
619.8 | 0.01356019
619.9 | 0.0149867
620 | 0.01789289
620.1 | 0.02081152
620.2 | 0.02405538
620.3 | 0.0252292
620.4 | 0.02553119
620.5 | 0.02635645
620.6 | 0.02817244
620.7 | 0.02956814
620.8 | 0.02979835
620.9 | 0.02935574
621 | 0.02948821
621.1 | 0.02886061
621.2 | 0.03154064
621.3 | 0.03302465
621.4 | 0.03438578
621.5 | 0.03023172
621.6 | 0.02609216
621.7 | 0.02473094
621.8 | 0.02091458884
621.9 | 0.01913997
622 | 0.01584052
622.1 | 0.0167803
622.2 | 0.01539099
622.3 | 0.01610018
622.4 | 0.01682479
622.5 | 0.017529
622.6 | 0.01571419
622.7 | 0.01398708
622.8 | 0.01321704
622.9 | 0.01303014
623 | 0.01463893
623.1 | 0.01699588
623.2 | 0.01670108
623.3 | 0.0166571
623.4 | 0.01566079
623.5 | 0.01645625
623.6 | 0.0170265
623.7 | 0.01832412
623.8 | 0.01820803
623.9 | 0.01803039
624 | 0.01687443
624.1 | 0.01656352
624.2 | 0.01704629
624.3 | 0.01723199
624.4 | 0.01904678
624.5 | 0.02050867
624.6 | 0.02470027
624.7 | 0.02592811
624.8 | 0.02811671
624.9 | 0.03009067
625 | 0.03683508
625.1 | 0.04207025
625.2 | 0.04878925
625.3 | 0.05531825
625.4 | 0.06320585
625.5 | 0.06813451
625.6 | 0.07185362
625.7 | 0.0738762
625.8 | 0.07529656
625.9 | 0.07455917
626 | 0.07087035
626.1 | 0.06871601
626.2 | 0.06679621
626.3 | 0.06367931
626.4 | 0.06063726
626.5 | 0.05704869
626.6 | 0.05361321
626.7 | 0.04989638
626.8 | 0.04661653
626.9 | 0.04604319
627 | 0.043019
627.1 | 0.03928062
627.2 | 0.03582364
627.3 | 0.03169572
627.4 | 0.02874358
627.5 | 0.02497701
627.6 | 0.02389764
627.7 | 0.02238227
627.8 | 0.02118539
627.9 | 0.02021953
628 | 0.01856679
628.1 | 0.01947768
628.2 | 0.02087089
628.3 | 0.02061765
628.4 | 0.02072339
628.5 | 0.01982885
628.6 | 0.02162215
628.7 | 0.02118895
628.8 | 0.02212054
628.9 | 0.02338084
629 | 0.02600775
629.1 | 0.0249985
629.2 | 0.02633152
629.3 | 0.02328845
629.4 | 0.02358345
629.5 | 0.02087057
629.6 | 0.02198629
629.7 | 0.01984359
629.8 | 0.02025595
629.9 | 0.02027323
630 | 0.0227487
630.1 | 0.02343845
630.2 | 0.02502198
630.3 | 0.02525478
630.4 | 0.02416735
630.5 | 0.0231982
630.6 | 0.02234211
630.7 | 0.02084456
630.8 | 0.01830109
630.9 | 0.01594875
631 | 0.01888259
631.1 | 0.02134641
631.2 | 0.02429461
631.3 | 0.02506084
631.4 | 0.02625373
631.5 | 0.0293548
631.6 | 0.03326668
631.7 | 0.03683207
631.8 | 0.04003452
631.9 | 0.03877145
632 | 0.0371633
632.1 | 0.03431411
632.2 | 0.0335623
632.3 | 0.03179628
632.4 | 0.02984569
632.5 | 0.02758737
632.6 | 0.02693402
632.7 | 0.02854841
632.8 | 0.0288823
632.9 | 0.03078048
633 | 0.0296477
633.1 | 0.03048579
633.2 | 0.02934773
633.3 | 0.0291153
633.4 | 0.0270825
633.5 | 0.02618669
633.6 | 0.02618033
633.7 | 0.02736175
633.8 | 0.02768955
633.9 | 0.0265515
634 | 0.02762482
634.1 | 0.02923352
634.2 | 0.03107453
634.3 | 0.03154647
634.4 | 0.03365124
634.5 | 0.03693265
634.6 | 0.04077943
634.7 | 0.04411342
634.8 | 0.04500015
634.9 | 0.04730868
635 | 0.04656723
635.1 | 0.04559839
635.2 | 0.04122587
635.3 | 0.03684255
635.4 | 0.03323155
635.5 | 0.02971633
635.6 | 0.02895671
635.7 | 0.02617012
635.8 | 0.02219309
635.9 | 0.01926204
636 | 0.01738491
636.1 | 0.01876722
636.2 | 0.01646418
636.3 | 0.01691706
636.4 | 0.01637438
636.5 | 0.01589322
636.6 | 0.01632525
636.7 | 0.01683937
636.8 | 0.01783599
636.9 | 0.01637916
637 | 0.01600012
637.1 | 0.01547736
637.2 | 0.01453905
637.3 | 0.01472409
637.4 | 0.01472438
637.5 | 0.01755731
637.6 | 0.01724945
637.7 | 0.01819931
637.8 | 0.01788608
637.9 | 0.01916979
638 | 0.02042819
638.1 | 0.02202105
638.2 | 0.02346025
638.3 | 0.02442672
638.4 | 0.02429254
638.5 | 0.02578903
638.6 | 0.02459482
638.7 | 0.02387912
638.8 | 0.0204287
638.9 | 0.01982651
639 | 0.01911128
639.1 | 0.01996809
639.2 | 0.0214778
639.3 | 0.02316291
639.4 | 0.02371182
639.5 | 0.02390065
639.6 | 0.02304524
639.7 | 0.02047289
639.8 | 0.0187188
639.9 | 0.01658537
640 | 0.01726625
640.1 | 0.01681215
640.2 | 0.01913169
640.3 | 0.01844087
640.4 | 0.01800175
640.5 | 0.01480009
640.6 | 0.01656354
640.7 | 0.0157546
640.8 | 0.01781119
640.9 | 0.01523534
641 | 0.01515012
641.1 | 0.01419215
641.2 | 0.01355246
641.3 | 0.01413416
641.4 | 0.01014446
641.5 | 0.009704982
641.6 | 0.009075757
641.7 | 0.01305726
641.8 | 0.01357173
641.9 | 0.01413754
642 | 0.01400515
642.1 | 0.0161371
642.2 | 0.01510062
642.3 | 0.01491657
642.4 | 0.01371076
642.5 | 0.01457387
642.6 | 0.01593531
642.7 | 0.01791385
642.8 | 0.0187983
642.9 | 0.01995026
643 | 0.01923065
643.1 | 0.0190971
643.2 | 0.01735976
643.3 | 0.01729798
643.4 | 0.01741083
643.5 | 0.01520123
643.6 | 0.01290029
643.7 | 0.0124839
643.8 | 0.01417238
643.9 | 0.01410486
644 | 0.01363156
644.1 | 0.01254213
644.2 | 0.01407117
644.3 | 0.01403921
644.4 | 0.01457725
644.5 | 0.01384144
644.6 | 0.01349077
644.7 | 0.01381275
644.8 | 0.01477164
644.9 | 0.0145336
645 | 0.01341717
645.1 | 0.01272196
645.2 | 0.01331558
645.3 | 0.01432017
645.4 | 0.01465187
645.5 | 0.01489103
645.6 | 0.01417446
645.7 | 0.01126013
645.8 | 0.009260968
645.9 | 0.009314577
646 | 0.01042529
646.1 | 0.009914159
646.2 | 0.009823791
646.3 | 0.01055455
646.4 | 0.01255889
646.5 | 0.01126144
646.6 | 0.01228498
646.7 | 0.01217868
646.8 | 0.01303793
646.9 | 0.01120065
647 | 0.01116594
647.1 | 0.010515
647.2 | 0.0128322
647.3 | 0.012602
647.4 | 0.01390276
647.5 | 0.01369286
647.6 | 0.01332357
647.7 | 0.0135451
647.8 | 0.01201452
647.9 | 0.01480518
648 | 0.01344859
648.1 | 0.01427622
648.2 | 0.01262152
648.3 | 0.0130942
648.4 | 0.01308378
648.5 | 0.01066899
648.6 | 0.01123871
648.7 | 0.01042158
648.8 | 0.01157668
648.9 | 0.01135509
649 | 0.0111745
649.1 | 0.0115589
649.2 | 0.01181994
649.3 | 0.01162874
649.4 | 0.01211568
649.5 | 0.01136934
649.6 | 0.0122723
649.7 | 0.0117004
649.8 | 0.01374446
649.9 | 0.01517749
650 | 0.01500087
650.1 | 0.01435103
650.2 | 0.01278093
650.3 | 0.0144447
650.4 | 0.01520888
650.5 | 0.01417797
650.6 | 0.01284385
650.7 | 0.009398366
650.8 | 0.009734699
650.9 | 0.008720018
651 | 0.01030956
651.1 | 0.008847613
651.2 | 0.00898317
651.3 | 0.01062914
651.4 | 0.01335556
651.5 | 0.0142317
651.6 | 0.01297336
651.7 | 0.01119096
651.8 | 0.01042145
651.9 | 0.01054611
652 | 0.01182726
652.1 | 0.01236826
652.2 | 0.01387109
652.3 | 0.01396979
652.4 | 0.01303962
652.5 | 0.01159021
652.6 | 0.01121035
652.7 | 0.01083041
652.8 | 0.009710257
652.9 | 0.009319922
653 | 0.0108055
653.1 | 0.01257448
653.2 | 0.01386056
653.3 | 0.01326366
653.4 | 0.01111356
653.5 | 0.008435164
653.6 | 0.008444906
653.7 | 0.007452632
653.8 | 0.008864918
653.9 | 0.006480104
654 | 0.006093886
654.1 | 0.005502167
654.2 | 0.007252471
654.3 | 0.007071342
654.4 | 0.005261886
654.5 | 0.00400235
654.6 | 0.005803037
654.7 | 0.006068361
654.8 | 0.005480935
654.9 | 0.004575082
655 | 0.004598631
655.1 | 0.005464346
655.2 | 0.005970568
655.3 | 0.008419394
655.4 | 0.007697302
655.5 | 0.008203577
655.6 | 0.005872902
655.7 | 0.006943955
655.8 | 0.005004041
655.9 | 0.003526996
656 | 0.004273524
656.1 | 0.003885018
656.2 | 0.005499617
656.3 | 0.005162154
656.4 | 0.006725774
656.5 | 0.006701506
656.6 | 0.00572639
656.7 | 0.005321648
656.8 | 0.003981876
656.9 | 0.004008486
657 | 0.003136161
657.1 | 0.002176595
657.2 | 0.003419905
657.3 | 0.001053267
657.4 | 0.003549155
657.5 | 0.00137719
657.6 | 0.003626611
657.7 | 0.001890711
657.8 | 0.0002169836
657.9 | 0.0009405108
658 | 0.0008939479
658.1 | 0.00160716
658.2 | 0.002176595
658.3 | 0.0008100582
658.4 | 0.0007681796
658.5 | 0.0007929335
658.6 | 0.0009767487
658.7 | 0.0006418668
658.8 | 0.0005533272
658.9 | 0.002176595
659 | 0.00137719
659.1 | 0.004008486
659.2 | 0.0007217716
659.3 | 0.0003964564
659.4 | 0.000979946
659.5 | 0.006701506
659.6 | 0.001283941
659.7 | 0.001168694
659.8 | 0.001864946
659.9 | 0.0001674984
660 | 0.001875329
660.1 | 0.001790444
660.2 | 0.0007929335
660.3 | 0.0008939479
660.4 | 0.0008100582
660.5 | 0.00137719
660.6 | 0.0001412567
660.7 | 0.0001993897
660.8 | 0.0001412567
660.9 | 0.0008939479
661 | 0.001209993
661.1 | 0.002330786
661.2 | 0.001659133
661.3 | 0.0007307194
661.4 | 0.001659133
661.5 | 0.001939225
661.6 | 0.002345716
661.7 | 0.003307056
661.8 | 0.002814294
661.9 | 0.003266833
662 | 0.00327738
662.1 | 0.0002930306
662.2 | 0.002034152
662.3 | 0.000960473
662.4 | 0.00393005
662.5 | 0.002064321
662.6 | 0.002803794
662.7 | 0.001015301
662.8 | 0.00102487
662.9 | 0.0006388041
663 | 0.001177229
663.1 | 0.001489572
663.2 | 0.001082547
663.3 | 0.001923904
663.4 | 0.00340276
663.5 | 0.004033677
663.6 | 0.004314931
663.7 | 0.0009568184
663.8 | 0.001345461
663.9 | 0.0005316775
664 | 0.003104392
664.1 | 0.002629274
664.2 | 0.00305369
664.3 | 0.002532053
664.4 | 0.002971669
664.5 | 0.004434659
664.6 | 0.005975343
664.7 | 0.005977704
664.8 | 0.004374751
664.9 | 0.00245862
665 | 0.0016534
665.1 | 0.001474284
665.2 | 0.003714208
665.3 | 0.006310779
665.4 | 0.005926129
665.5 | 0.006241787
665.6 | 0.006377086
665.7 | 0.004663457
665.8 | 0.005107385
665.9 | 0.004444145
666 | 0.006453562
666.1 | 0.005310868
666.2 | 0.006037767
666.3 | 0.004349046
666.4 | 0.005297005
666.5 | 0.004174624
666.6 | 0.006899687
666.7 | 0.007976914
666.8 | 0.009131719
666.9 | 0.008213935
667 | 0.006461349
667.1 | 0.007017521
667.2 | 0.005991546
667.3 | 0.006882414
667.4 | 0.005711907
667.5 | 0.008458294
667.6 | 0.008354237
667.7 | 0.01033371
667.8 | 0.0106731
667.9 | 0.01186394
668 | 0.01065504
668.1 | 0.01136054
668.2 | 0.01163767
668.3 | 0.01310729
668.4 | 0.0120781
668.5 | 0.01308814
668.6 | 0.01276082
668.7 | 0.01494865
668.8 | 0.01514278
668.9 | 0.01693383
669 | 0.01660577
669.1 | 0.01808193
669.2 | 0.01929478
669.3 | 0.02075635
669.4 | 0.02165934
669.5 | 0.0239607
669.6 | 0.02561563
669.7 | 0.0284275
669.8 | 0.0308211
669.9 | 0.03577691
670 | 0.03758766
670.1 | 0.03945643
670.2 | 0.04310618
670.3 | 0.04515993
670.4 | 0.05013975
670.5 | 0.05050678
670.6 | 0.05516458
670.7 | 0.05500446
670.8 | 0.05574263
670.9 | 0.05401018
671 | 0.05202775
671.1 | 0.04822588
671.2 | 0.04397941
671.3 | 0.03991413
671.4 | 0.03612305
671.5 | 0.03483946
671.6 | 0.03353532
671.7 | 0.03249112
671.8 | 0.03189363
671.9 | 0.03024726
672 | 0.027849
672.1 | 0.02520306
672.2 | 0.02365731
672.3 | 0.02253165
672.4 | 0.02227653
672.5 | 0.02243581
672.6 | 0.0240411
672.7 | 0.0234434
672.8 | 0.02487785
672.9 | 0.02675895
673 | 0.02749911
673.1 | 0.02741413
673.2 | 0.02635354
673.3 | 0.02733202
673.4 | 0.02802518
673.5 | 0.03024504
673.6 | 0.03239342
673.7 | 0.03239086
673.8 | 0.03590299
673.9 | 0.03956937
674 | 0.04561142
674.1 | 0.04856689
674.2 | 0.05268963
674.3 | 0.06031245
674.4 | 0.06855386
674.5 | 0.07945346
674.6 | 0.08768891
674.7 | 0.09740615
674.8 | 0.108521
674.9 | 0.1239558
675 | 0.1397415
675.1 | 0.1572348
675.2 | 0.1779589
675.3 | 0.2024543
675.4 | 0.2251827
675.5 | 0.2413134
675.6 | 0.2485363
675.7 | 0.2510779
675.8 | 0.2479888
675.9 | 0.2436717
676 | 0.2367492
676.1 | 0.2320441
676.2 | 0.224704
676.3 | 0.2144712
676.4 | 0.2020256
676.5 | 0.1921271
676.6 | 0.1821611
676.7 | 0.1740859
676.8 | 0.1633629
676.9 | 0.1524648
677 | 0.13664
677.1 | 0.1218043
677.2 | 0.1077718
677.3 | 0.09344
677.4 | 0.08102427
677.5 | 0.0685474
677.6 | 0.06196637
677.7 | 0.05453244
677.8 | 0.04949974
677.9 | 0.04448876
678 | 0.04243549
678.1 | 0.04325724
678.2 | 0.04205966
678.3 | 0.04013216
678.4 | 0.03771549
678.5 | 0.03926029
678.6 | 0.04089433
678.7 | 0.04300392
678.8 | 0.04267682
678.9 | 0.04681379
679 | 0.05049508
679.1 | 0.05330065
679.2 | 0.05825092
679.3 | 0.0649658
679.4 | 0.07514902
679.5 | 0.08187803
679.6 | 0.09121324
679.7 | 0.1018697
679.8 | 0.1132203
679.9 | 0.1231122
680 | 0.1291953
680.1 | 0.1333746
680.2 | 0.1352428
680.3 | 0.1353577
680.4 | 0.1345742
680.5 | 0.133593
680.6 | 0.1335096
680.7 | 0.1383358
680.8 | 0.1455213
680.9 | 0.1586392
681 | 0.1712516
681.1 | 0.1816752
681.2 | 0.1882002
681.3 | 0.1858455
681.4 | 0.1737889
681.5 | 0.1544408
681.6 | 0.1297833
681.7 | 0.1115639
681.8 | 0.09454492
681.9 | 0.08799078
682 | 0.083215
682.1 | 0.08613908
682.2 | 0.08976332
682.3 | 0.1018104
682.4 | 0.1203339
682.5 | 0.1469672
682.6 | 0.176294
682.7 | 0.2039604
682.8 | 0.2254798
682.9 | 0.2365221
683 | 0.2387879
683.1 | 0.2285649
683.2 | 0.2080977
683.3 | 0.1806528
683.4 | 0.1548504
683.5 | 0.1341892
683.6 | 0.116804
683.7 | 0.1034428
683.8 | 0.09238612
683.9 | 0.0833877
684 | 0.07764641
684.1 | 0.07122846
684.2 | 0.06656109
684.3 | 0.06332808
684.4 | 0.05963534
684.5 | 0.05790289
684.6 | 0.05267329
684.7 | 0.05028323
684.8 | 0.04575364
684.9 | 0.04243643
685 | 0.03910081
685.1 | 0.03778822
685.2 | 0.03586507
685.3 | 0.03161107
685.4 | 0.02939851
685.5 | 0.02814548
685.6 | 0.02798139
685.7 | 0.02820272
685.8 | 0.02806439
685.9 | 0.02992728
686 | 0.03152505
686.1 | 0.03309214
686.2 | 0.03460241
686.3 | 0.03437985
686.4 | 0.03433463
686.5 | 0.03578772
686.6 | 0.03655177
686.7 | 0.03920239
686.8 | 0.03783448
686.9 | 0.0394507
687 | 0.03959296
687.1 | 0.03981353
687.2 | 0.037551
687.3 | 0.03158307
687.4 | 0.03132769
687.5 | 0.03100435
687.6 | 0.03394296
687.7 | 0.03294571
687.8 | 0.03088915
687.9 | 0.03335762
688 | 0.03626136
688.1 | 0.04081495
688.2 | 0.03953811
688.3 | 0.03992449
688.4 | 0.04009109
688.5 | 0.0417384
688.6 | 0.04030883
688.7 | 0.0406268
688.8 | 0.04146278
688.9 | 0.04559835
689 | 0.04331833
689.1 | 0.04272496
689.2 | 0.03945716
689.3 | 0.04172643
689.4 | 0.04291811
689.5 | 0.04638955
689.6 | 0.0486367
689.7 | 0.05022922
689.8 | 0.05003268
689.9 | 0.05439308
690 | 0.06127852
690.1 | 0.0647195
690.2 | 0.06759953
690.3 | 0.06463017
690.4 | 0.06313163
690.5 | 0.0567094
690.6 | 0.04991927
690.7 | 0.04434038
690.8 | 0.03636741
690.9 | 0.03025316
691 | 0.02722569
691.1 | 0.02510768
691.2 | 0.02503468
691.3 | 0.02344395
691.4 | 0.02510212
691.5 | 0.02583212
691.6 | 0.02814378
691.7 | 0.03046729
691.8 | 0.03413069
691.9 | 0.03474194
692 | 0.03380503
692.1 | 0.03214671
692.2 | 0.03095914
692.3 | 0.02890456
692.4 | 0.02681422
692.5 | 0.02509522
692.6 | 0.02325152
692.7 | 0.02035015
692.8 | 0.0177475
692.9 | 0.01544822
693 | 0.01560157
693.1 | 0.01416175
693.2 | 0.01549131
693.3 | 0.01360873
693.4 | 0.01319409
693.5 | 0.01334659
693.6 | 0.0131086
693.7 | 0.0129121
693.8 | 0.01329839
693.9 | 0.01383556
694 | 0.01157241
694.1 | 0.01071981
694.2 | 0.01279138
694.3 | 0.01785988
694.4 | 0.0183451
694.5 | 0.018726
694.6 | 0.02184011
694.7 | 0.02722397
694.8 | 0.03201904
694.9 | 0.03527512
695 | 0.03413388
695.1 | 0.03493502
695.2 | 0.03578339
695.3 | 0.03787376
695.4 | 0.03649533
695.5 | 0.03072007
695.6 | 0.02818264
695.7 | 0.02637813
695.8 | 0.02645005
695.9 | 0.02551319
696 | 0.02334359
696.1 | 0.02127929
696.2 | 0.01886624
696.3 | 0.01893703
696.4 | 0.01949817
696.5 | 0.01999666
696.6 | 0.01941471
696.7 | 0.02025744
696.8 | 0.02046332
696.9 | 0.02250726
697 | 0.02311532
697.1 | 0.02299191
697.2 | 0.02034056
697.3 | 0.01704374
697.4 | 0.01603309
697.5 | 0.01708794
697.6 | 0.01586827
697.7 | 0.01510242
697.8 | 0.01139167
697.9 | 0.01212676
698 | 0.01271595
698.1 | 0.01551098
698.2 | 0.01184562
698.3 | 0.01025094
698.4 | 0.005528113
698.5 | 0.008968525
698.6 | 0.005297531
698.7 | 0.006691349
698.8 | 0.008616844
698.9 | 0.01206004
699 | 0.01516203
699.1 | 0.01273527
699.2 | 0.01107585
699.3 | 0.009349136
699.4 | 0.008216693
699.5 | 0.008068731
699.6 | 0.004832879
699.7 | 0.004871992
699.8 | 0.005874081
699.9 | 0.00716803
700 | 0.007774627
700.1 | 0.004834377
700.2 | 0.002385012
700.3 | 0.0004880648
700.4 | 0.00103565
700.5 | 0.004221694
700.6 | 0.005431016
700.7 | 0.007104334
700.8 | 0.004157532
700.9 | 0.002955867
701 | 0.002784778
701.1 | 0.003514094
701.2 | 0.003056365
701.3 | 0.00304619
701.4 | 0.004113679
701.5 | 0.003650196
701.6 | 0.005134382
701.7 | 0.006989136
701.8 | 0.01025299
701.9 | 0.008677463
702 | 0.006565419
702.1 | 0.004917873
702.2 | 0.004536508
702.3 | 0.004827076
702.4 | 0.003617081
702.5 | 0.004584562
702.6 | 0.004556861
702.7 | 0.00728126
702.8 | 0.005397385
702.9 | 0.004321727
703 | 0.001470046
703.1 | 0.0002699904
703.2 | 0.001470046
703.3 | 0.0001915165
703.4 | 0.0005425439
703.5 | 0.003023943
703.6 | 0.003536611
703.7 | 0.006802237
703.8 | 0.006110407
703.9 | 0.004912729
704 | 0.001813132
704.1 | 0.000590165
704.2 | 0.002425008
704.3 | 0.003296297
704.4 | 9.26548e-05
704.5 | 0.003536611
704.6 | 9.26548e-05
704.7 | 0.00237073
704.8 | 0.001875755
704.9 | 0.0004219279
705 | 0.001297081
705.1 | 0.002146287
705.2 | 0.004993027
705.3 | 0.004210087
705.4 | 0.001362541
705.5 | 0.001742107
705.6 | 0.002132016
705.7 | 0.003653512
705.8 | 0.001884359
705.9 | 0.002294735
706 | 0.001568289
706.1 | 0.002249506
706.2 | 0.003640173
706.3 | 0.006618183
706.4 | 0.003244575
706.5 | 0.002132016
706.6 | 0.002249506
706.7 | 0.000232835
706.8 | 0.001825528
706.9 | 0.0009201991
707 | 0.002429553
707.1 | 0.004899913
707.2 | 0.00571101
707.3 | 0.005080883
707.4 | 0.001512607
707.5 | 0.0007365826
707.6 | 0.000998405
707.7 | 0.001825528
707.8 | 0.005080883
707.9 | 0.00075015
708 | 0.003887142
708.1 | 0.003245352
708.2 | 0.0002500524
708.3 | 0.000998405
708.4 | 0.001749301
708.5 | 0.003245352
708.6 | 0.001749301
708.7 | 0.003298949
708.8 | 0.0006385686
708.9 | 0.001749301
709 | 0.003298949
709.1 | 0.004833515
709.2 | 0.00325983
709.3 | 0.001435896
709.4 | 0.004833515
709.5 | 0.00325983
709.6 | 0.001435896
709.7 | 0.002942497
709.8 | 0.003687254
709.9 | 0.00260863
710 | 0.0009138785
710.1 | 0.004833515
710.2 | 0.00325983
710.3 | 0.001435896
710.4 | 0.004833515
710.5 | 0.00325983
710.6 | 0.001435896
710.7 | 0.004833515
710.8 | 0.00325983
710.9 | 0.001435896
711 | 0.004833515
711.1 | 0.00325983
711.2 | 0.001435896
711.3 | 0.0007381951
711.4 | 0.0005033533
711.5 | 0.004833515
711.6 | 0.00325983
711.7 | 0.001435896
711.8 | 0.001457774
711.9 | 0.0005157514
712 | 0.0005157514
712.1 | 0.001001283
712.2 | 0.001424003
712.3 | 0.001260887
712.4 | 0.0001597244
712.5 | 0.0002714906
712.6 | 0.0001706044
712.7 | 0.0009008272
712.8 | 0.001594483
712.9 | 0.001751949
713 | 0.0003175679
713.1 | 3.137364e-05
713.2 | 0.001292696
713.3 | 0.002293083
713.4 | 0.0009498021
713.5 | 0.001524084
713.6 | 0.001463309
713.7 | 0.002254216
713.8 | 0.002312003
713.9 | 0.00239317
714 | 0.001379396
714.1 | 0.004920013
714.2 | 0.0002359844
714.3 | 0.004152578
714.4 | 0.0006773334
714.5 | 0.0003870517
714.6 | 0.0007647113
714.7 | 0.00292349
714.8 | 0.004800377
714.9 | 0.001451849
715 | 0.0006556652
715.1 | 0.00292349
715.2 | 0.001095197
715.3 | 0.0003718137
715.4 | 0.000748322
715.5 | 0.002214707
715.6 | 0.00292349
715.7 | 0.001095197
715.8 | 0.0003718137
715.9 | 0.003080379
716 | 0.003676652
716.1 | 0.004204722
716.2 | 0.003940685
716.3 | 0.002910813
716.4 | 0.00523769
716.5 | 0.003131836
716.6 | 0.003805996
716.7 | 0.002969374
716.8 | 0.004771279
716.9 | 0.003876382
717 | 0.003070623
717.1 | 0.00399072
717.2 | 0.007520392
717.3 | 0.009114025
717.4 | 0.009467858
717.5 | 0.006984409
717.6 | 0.00532109
717.7 | 0.002220448
717.8 | 0.002021871
717.9 | 0.002678335
718 | 0.005566017
718.1 | 0.004206523
718.2 | 0.002794735
718.3 | 0.005083702
718.4 | 0.006486101
718.5 | 0.009513339
718.6 | 0.005088271
718.7 | 0.0065797
718.8 | 0.00541268
718.9 | 0.006404829
719 | 0.004733126
719.1 | 0.004185633
719.2 | 0.005712982
719.3 | 0.007682506
719.4 | 0.00946368
719.5 | 0.005045863
719.6 | 0.005737499
719.7 | 0.004510936
719.8 | 0.009513913
719.9 | 0.008480505
720 | 0.005633244
720.1 | 0.005378109
720.2 | 0.006000681
720.3 | 0.007738193
720.4 | 0.007761271
720.5 | 0.008915357
720.6 | 0.009511802
720.7 | 0.01160353
720.8 | 0.01039401
720.9 | 0.01304982
721 | 0.01215025
721.1 | 0.01362663
721.2 | 0.01420211
721.3 | 0.0136548
721.4 | 0.01337086
721.5 | 0.01277582
721.6 | 0.01237562
721.7 | 0.01125344
721.8 | 0.009899585
721.9 | 0.01007305
722 | 0.01449962
722.1 | 0.01513732
722.2 | 0.01746356
722.3 | 0.01611724
722.4 | 0.01622717
722.5 | 0.01540829
722.6 | 0.01356086
722.7 | 0.01447184
722.8 | 0.01554653
722.9 | 0.0195838
723 | 0.01962434
723.1 | 0.02054183
723.2 | 0.01945664
723.3 | 0.02077019
723.4 | 0.02084186
723.5 | 0.02126754
723.6 | 0.02036101
723.7 | 0.01901586
723.8 | 0.01639808
723.9 | 0.01378164
724 | 0.0131078
724.1 | 0.01412248
724.2 | 0.01697515
724.3 | 0.01827085
724.4 | 0.0201802
724.5 | 0.0185954
724.6 | 0.01956889
724.7 | 0.01801024
724.8 | 0.02054845
724.9 | 0.02171791
725 | 0.02545001
725.1 | 0.0181752
725.2 | 0.01856222
725.3 | 0.01519377
725.4 | 0.0183083
725.5 | 0.02108595
725.6 | 0.02682223
725.7 | 0.02560658
725.8 | 0.02331948
725.9 | 0.02621749
726 | 0.02832074
726.1 | 0.03125435
726.2 | 0.02947402
726.3 | 0.02667486
726.4 | 0.02587332
726.5 | 0.02573017
726.6 | 0.03023465
726.7 | 0.03031986
726.8 | 0.02977263
726.9 | 0.02925736
727 | 0.03226608
727.1 | 0.03423953
727.2 | 0.03630979
727.3 | 0.03443136
727.4 | 0.03541592
727.5 | 0.03532027
727.6 | 0.03766265
727.7 | 0.03470862
727.8 | 0.03598596
727.9 | 0.03529423
728 | 0.03913312
728.1 | 0.03765267
728.2 | 0.04176571
728.3 | 0.04371192
728.4 | 0.04628343
728.5 | 0.04466155
728.6 | 0.04481636
728.7 | 0.04621438
728.8 | 0.0513676
728.9 | 0.05535603
729 | 0.05834737
729.1 | 0.05967525
729.2 | 0.06258416
729.3 | 0.06888073
729.4 | 0.07457464
729.5 | 0.07711275
729.6 | 0.07790359
729.7 | 0.08051384
729.8 | 0.08497412
729.9 | 0.08966075
730 | 0.09154454
730.1 | 0.09654179
730.2 | 0.09756364
730.3 | 0.1018756
730.4 | 0.1026336
730.5 | 0.1079595
730.6 | 0.1103946
730.7 | 0.1169808
730.8 | 0.1237579
730.9 | 0.1288783
731 | 0.131752
731.1 | 0.1352338
731.2 | 0.1456103
731.3 | 0.1576123
731.4 | 0.1685113
731.5 | 0.1785298
731.6 | 0.1898087
731.7 | 0.2092642
731.8 | 0.2329079
731.9 | 0.2604664
732 | 0.291835
732.1 | 0.3328564
732.2 | 0.3822715
732.3 | 0.4407114
732.4 | 0.4982381
732.5 | 0.5676875
732.6 | 0.6422289
732.7 | 0.7260869
732.8 | 0.8042049
732.9 | 0.8713358
733 | 0.927967
733.1 | 0.9594814
733.2 | 0.966498
733.3 | 0.9404473
733.4 | 0.9012042
733.5 | 0.8425851
733.6 | 0.7777199
733.7 | 0.705565
733.8 | 0.6428281
733.9 | 0.5855717
734 | 0.5367963
734.1 | 0.4940877
734.2 | 0.4646869
734.3 | 0.4485865
734.4 | 0.4519012
734.5 | 0.4681034
734.6 | 0.4975467
734.7 | 0.5357623
734.8 | 0.5763135
734.9 | 0.6175513
735 | 0.6502146
735.1 | 0.6767359
735.2 | 0.6872223
735.3 | 0.6848814
735.4 | 0.6775489
735.5 | 0.6712014
735.6 | 0.6751062
735.7 | 0.6970769
735.8 | 0.7471479
735.9 | 0.8272822
736 | 0.9306312
736.1 | 1.036113
736.2 | 1.126883
736.3 | 1.180717
736.4 | 1.19931
736.5 | 1.175224
736.6 | 1.120337
736.7 | 1.03706
736.8 | 0.9410095
736.9 | 0.8289204
737 | 0.7145631
737.1 | 0.603522
737.2 | 0.5106682
737.3 | 0.4369282
737.4 | 0.3747021
737.5 | 0.323935
737.6 | 0.2796594
737.7 | 0.2492953
737.8 | 0.2238831
737.9 | 0.2056508
738 | 0.1882672
738.1 | 0.1773852
738.2 | 0.1699747
738.3 | 0.1667424
738.4 | 0.1668082
738.5 | 0.1672703
738.6 | 0.1691145
738.7 | 0.1728774
738.8 | 0.1791884
738.9 | 0.1895599
739 | 0.2012028
739.1 | 0.2156718
739.2 | 0.2309333
739.3 | 0.2447497
739.4 | 0.2571561
739.5 | 0.2694552
739.6 | 0.2784558
739.7 | 0.2874034
739.8 | 0.2904641
739.9 | 0.2926289
740 | 0.289702
740.1 | 0.2848932
740.2 | 0.2814279
740.3 | 0.2780506
740.4 | 0.2772574
740.5 | 0.2735443
740.6 | 0.2731309
740.7 | 0.2740016
740.8 | 0.2830069
740.9 | 0.291908
741 | 0.3055036
741.1 | 0.3199481
741.2 | 0.3382751
741.3 | 0.3568912
741.4 | 0.3742381
741.5 | 0.3904091
741.6 | 0.4032073
741.7 | 0.4160359
741.8 | 0.4296311
741.9 | 0.4449525
742 | 0.4593493
742.1 | 0.4802489
742.2 | 0.5040693
742.3 | 0.5395701
742.4 | 0.5798754
742.5 | 0.6294752
742.6 | 0.6785729
742.7 | 0.7311668
742.8 | 0.7833207
742.9 | 0.8349022
743 | 0.8824242
743.1 | 0.9210083
743.2 | 0.9458934
743.3 | 0.9592687
743.4 | 0.9629326
743.5 | 0.960757
743.6 | 0.9492035
743.7 | 0.9332381
743.8 | 0.9129885
743.9 | 0.8873226
744 | 0.8539433
744.1 | 0.8133805
744.2 | 0.7619453
744.3 | 0.7066835
744.4 | 0.6464829
744.5 | 0.5887639
744.6 | 0.5371396
744.7 | 0.4899634
744.8 | 0.4475444
744.9 | 0.4086449
745 | 0.3778215
745.1 | 0.3587638
745.2 | 0.3468882
745.3 | 0.3441161
745.4 | 0.3467717
745.5 | 0.351962
745.6 | 0.3630413
745.7 | 0.378113
745.8 | 0.3969374
745.9 | 0.4161526
746 | 0.4332583
746.1 | 0.4566186
746.2 | 0.4774128
746.3 | 0.5087363
746.4 | 0.5369958
746.5 | 0.5796823
746.6 | 0.6281551
746.7 | 0.6926249
746.8 | 0.7621106
746.9 | 0.8428329
747 | 0.9352776
747.1 | 1.036244
747.2 | 1.139696
747.3 | 1.231361
747.4 | 1.317817
747.5 | 1.385233
747.6 | 1.437499
747.7 | 1.465084
747.8 | 1.472133
747.9 | 1.456359
748 | 1.414083
748.1 | 1.351879
748.2 | 1.275131
748.3 | 1.187501
748.4 | 1.089057
748.5 | 0.9870457
748.6 | 0.8874038
748.7 | 0.7893211
748.8 | 0.6927883
748.9 | 0.6078162
749 | 0.5416156
749.1 | 0.4909712
749.2 | 0.4475794
749.3 | 0.4129765
749.4 | 0.3865201
749.5 | 0.3632628
749.6 | 0.3436782
749.7 | 0.3286296
749.8 | 0.322776
749.9 | 0.3202157
750 | 0.3223565
750.1 | 0.3232265
750.2 | 0.3320467
750.3 | 0.3389135
750.4 | 0.3567154
750.5 | 0.3755105
750.6 | 0.3980978
750.7 | 0.4244666
750.8 | 0.4459805
750.9 | 0.4745348
751 | 0.4974064
751.1 | 0.5217273
751.2 | 0.5403573
751.3 | 0.5592533
751.4 | 0.5802974
751.5 | 0.5965486
751.6 | 0.609919
751.7 | 0.61701
751.8 | 0.6256989
751.9 | 0.6270416
752 | 0.623926
752.1 | 0.6136706
752.2 | 0.603042
752.3 | 0.5916383
752.4 | 0.5849832
752.5 | 0.5853804
752.6 | 0.5909966
752.7 | 0.5984467
752.8 | 0.6109042
752.9 | 0.6282314
753 | 0.6525133
753.1 | 0.674884
753.2 | 0.6921779
753.3 | 0.7039791
753.4 | 0.7076501
753.5 | 0.70567
753.6 | 0.6937098
753.7 | 0.6765948
753.8 | 0.6576877
753.9 | 0.6435283
754 | 0.6258768
754.1 | 0.6120609
754.2 | 0.5979496
754.3 | 0.5926159
754.4 | 0.5892518
754.5 | 0.5904101
754.6 | 0.5918327
754.7 | 0.5974089
754.8 | 0.6080501
754.9 | 0.6214039
755 | 0.6313917
755.1 | 0.6363728
755.2 | 0.6393343
755.3 | 0.637457
755.4 | 0.6238106
755.5 | 0.6006277
755.6 | 0.5619397
755.7 | 0.5116732
755.8 | 0.4554819
755.9 | 0.4055344
756 | 0.3645716
756.1 | 0.3303491
756.2 | 0.3002444
756.3 | 0.2738762
756.4 | 0.2510411
756.5 | 0.2333178
756.6 | 0.2222557
756.7 | 0.2168893
756.8 | 0.2161418
756.9 | 0.2158124
757 | 0.2204339
757.1 | 0.2245917
757.2 | 0.2313657
757.3 | 0.2407136
757.4 | 0.2530364
757.5 | 0.2743199
757.6 | 0.29269
757.7 | 0.3202719
757.8 | 0.3461948
757.9 | 0.3823635
758 | 0.4167
758.1 | 0.4599239
758.2 | 0.5051158
758.3 | 0.5586023
758.4 | 0.615946
758.5 | 0.6745489
758.6 | 0.7296134
758.7 | 0.7722792
758.8 | 0.8028073
758.9 | 0.8166713
759 | 0.8154343
759.1 | 0.7940063
759.2 | 0.7594792
759.3 | 0.7099463
759.4 | 0.651009
759.5 | 0.5897298
759.6 | 0.5363958
759.7 | 0.4838729
759.8 | 0.4389305
759.9 | 0.3927984
760 | 0.3621344
760.1 | 0.3272296
760.2 | 0.3004518
760.3 | 0.2766352
760.4 | 0.2629561
760.5 | 0.2535817
760.6 | 0.2456166
760.7 | 0.2449982
760.8 | 0.2448066
760.9 | 0.2483441
761 | 0.2494391
761.1 | 0.2545731
761.2 | 0.2597928
761.3 | 0.2642577
761.4 | 0.2648606
761.5 | 0.2640079
761.6 | 0.2623094
761.7 | 0.2558236
761.8 | 0.2463655
761.9 | 0.2315895
762 | 0.2218943
762.1 | 0.2113994
762.2 | 0.204748
762.3 | 0.1978028
762.4 | 0.1876991
762.5 | 0.1718437
762.6 | 0.1588739
762.7 | 0.1507388
762.8 | 0.1447483
762.9 | 0.1357911
763 | 0.1265931
763.1 | 0.1215424
763.2 | 0.1153578
763.3 | 0.1138643
763.4 | 0.1109068
763.5 | 0.1119259
763.6 | 0.1112852
763.7 | 0.1064602
763.8 | 0.1030049
763.9 | 0.09721726
764 | 0.0994277
764.1 | 0.0988972
764.2 | 0.1041609
764.3 | 0.1093992
764.4 | 0.1163604
764.5 | 0.118886
764.6 | 0.1246068
764.7 | 0.1304885
764.8 | 0.1378698
764.9 | 0.1421257
765 | 0.1440445
765.1 | 0.1475679
765.2 | 0.1521742
765.3 | 0.1545806
765.4 | 0.1535818
765.5 | 0.1467386
765.6 | 0.1415087
765.7 | 0.13329
765.8 | 0.1266676
765.9 | 0.1167038
766 | 0.1135433
766.1 | 0.1105861
766.2 | 0.1112471
766.3 | 0.1067635
766.4 | 0.1029345
766.5 | 0.0966662
766.6 | 0.09273381
766.7 | 0.08734969
766.8 | 0.08310902
766.9 | 0.07856102
767 | 0.07516276
767.1 | 0.07374375
767.2 | 0.0734477
767.3 | 0.06761289
767.4 | 0.06182967
767.5 | 0.0533556
767.6 | 0.0523826
767.7 | 0.04973316
767.8 | 0.04824338
767.9 | 0.04782656
768 | 0.04247235
768.1 | 0.0367424
768.2 | 0.03249285
768.3 | 0.03362984
768.4 | 0.03692688
768.5 | 0.03914046
768.6 | 0.03875655
768.7 | 0.03440379
768.8 | 0.02866451
768.9 | 0.02567572
769 | 0.02825452
769.1 | 0.02752665
769.2 | 0.02953305
769.3 | 0.02919258
769.4 | 0.02847516
769.5 | 0.02735445
769.6 | 0.02566633
769.7 | 0.02828225
769.8 | 0.03164908
769.9 | 0.03167504
770 | 0.02957609
770.1 | 0.02660786
770.2 | 0.02889515
770.3 | 0.03194894
770.4 | 0.03022164
770.5 | 0.02919601
770.6 | 0.02845734
770.7 | 0.02987988
770.8 | 0.03310983
770.9 | 0.0347574
771 | 0.03425693
771.1 | 0.02914985
771.2 | 0.02570444
771.3 | 0.02934509
771.4 | 0.03378654
771.5 | 0.03511526
771.6 | 0.03605077
771.7 | 0.03577352
771.8 | 0.04032347
771.9 | 0.03776746
772 | 0.03458029
772.1 | 0.03362261
772.2 | 0.03528631
772.3 | 0.03814807
772.4 | 0.03719483
772.5 | 0.03833306
772.6 | 0.03618797
772.7 | 0.03644267
772.8 | 0.0343518
772.9 | 0.03803771
773 | 0.03563746
773.1 | 0.03574319
773.2 | 0.03179778
773.3 | 0.0327537
773.4 | 0.03424152
773.5 | 0.03280022
773.6 | 0.03445288
773.7 | 0.03677656
773.8 | 0.042084
773.9 | 0.04071435
774 | 0.03865312
774.1 | 0.03559824
774.2 | 0.03930655
774.3 | 0.03949221
774.4 | 0.04387575
774.5 | 0.04296372
774.6 | 0.04455669
774.7 | 0.04388967
774.8 | 0.04310553
774.9 | 0.04471987
775 | 0.04527366
775.1 | 0.04896445
775.2 | 0.0481526
775.3 | 0.04955016
775.4 | 0.05145553
775.5 | 0.05327099
775.6 | 0.05558446
775.7 | 0.05708093
775.8 | 0.06062231
775.9 | 0.06070722
776 | 0.06102233
776.1 | 0.0640529
776.2 | 0.07095906
776.3 | 0.07817321
776.4 | 0.08500751
776.5 | 0.09300877
776.6 | 0.1031041
776.7 | 0.1119941
776.8 | 0.123515
776.9 | 0.1348791
777 | 0.151199
777.1 | 0.1683801
777.2 | 0.1837252
777.3 | 0.1954053
777.4 | 0.2058423
777.5 | 0.215377
777.6 | 0.222864
777.7 | 0.224532
777.8 | 0.2259551
777.9 | 0.2254012
778 | 0.2213479
778.1 | 0.2135612
778.2 | 0.2011199
778.3 | 0.1939386
778.4 | 0.1858307
778.5 | 0.1813988
778.6 | 0.1735539
778.7 | 0.1666763
778.8 | 0.1607006
778.9 | 0.1534017
779 | 0.1486672
779.1 | 0.1404946
779.2 | 0.134739
779.3 | 0.1264705
779.4 | 0.1205617
779.5 | 0.1174255
779.6 | 0.1125556
779.7 | 0.1136616
779.8 | 0.1097991
779.9 | 0.1044136
780 | 0.09371439
780.1 | 0.08912213
780.2 | 0.08705665
780.3 | 0.08580032
780.4 | 0.0793721
780.5 | 0.07756986
780.6 | 0.07668207
780.7 | 0.07917599
780.8 | 0.07603549
780.9 | 0.07450875
781 | 0.07143643
781.1 | 0.07337916
781.2 | 0.07418933
781.3 | 0.0742261
781.4 | 0.07310816
781.5 | 0.07280662
781.6 | 0.07529802
781.7 | 0.07789854
781.8 | 0.07722569
781.9 | 0.0763326
782 | 0.07454789
782.1 | 0.07367691
782.2 | 0.07274168
782.3 | 0.07382022
782.4 | 0.07329307
782.5 | 0.07397965
782.6 | 0.07633202
782.7 | 0.08018105
782.8 | 0.08257484
782.9 | 0.08437227
783 | 0.08672552
783.1 | 0.08390203
783.2 | 0.08171019
783.3 | 0.08060623
783.4 | 0.0857414
783.5 | 0.08591292
783.6 | 0.08736692
783.7 | 0.08736604
783.8 | 0.09044376
783.9 | 0.0894829
784 | 0.09482414
784.1 | 0.09536865
784.2 | 0.1039371
784.3 | 0.1039253
784.4 | 0.1087119
784.5 | 0.1068689
784.6 | 0.1104066
784.7 | 0.116944
784.8 | 0.1271224
784.9 | 0.1365632
785 | 0.1448016
785.1 | 0.153666
785.2 | 0.163732
785.3 | 0.1759629
785.4 | 0.1797074
785.5 | 0.1844002
785.6 | 0.1853773
785.7 | 0.1894793
785.8 | 0.1856736
785.9 | 0.1813526
786 | 0.1812467
786.1 | 0.1817204
786.2 | 0.17971
786.3 | 0.1743484
786.4 | 0.1722647
786.5 | 0.1735362
786.6 | 0.1745106
786.7 | 0.1732586
786.8 | 0.1647325
786.9 | 0.1593586
787 | 0.1578536
787.1 | 0.15743
787.2 | 0.1563756
787.3 | 0.1482368
787.4 | 0.1424647
787.5 | 0.1396223
787.6 | 0.1385891
787.7 | 0.1377418
787.8 | 0.1309169
787.9 | 0.1247624
788 | 0.119112
788.1 | 0.1149404
788.2 | 0.1152651
788.3 | 0.1143632
788.4 | 0.1146064
788.5 | 0.1143558
788.6 | 0.1186768
788.7 | 0.1182086
788.8 | 0.1170996
788.9 | 0.1174082
789 | 0.1209009
789.1 | 0.1242062
789.2 | 0.129644
789.3 | 0.1336439
789.4 | 0.1412253
789.5 | 0.1432302
789.6 | 0.1477476
789.7 | 0.147232
789.8 | 0.1463062
789.9 | 0.1497208
790 | 0.157597
790.1 | 0.1616092
790.2 | 0.1640972
790.3 | 0.1677585
790.4 | 0.1784672
790.5 | 0.1935949
790.6 | 0.201788
790.7 | 0.2121012
790.8 | 0.220127
790.9 | 0.2344439
791 | 0.255566
791.1 | 0.2754005
791.2 | 0.3078638
791.3 | 0.3451063
791.4 | 0.387136
791.5 | 0.4276832
791.6 | 0.4626112
791.7 | 0.4956642
791.8 | 0.5149297
791.9 | 0.5208033
792 | 0.5144332
792.1 | 0.5038966
792.2 | 0.48952
792.3 | 0.4820854
792.4 | 0.483265
792.5 | 0.4969924
792.6 | 0.5201412
792.7 | 0.5482731
792.8 | 0.5874725
792.9 | 0.6263404
793 | 0.654468
793.1 | 0.6650798
793.2 | 0.6598736
793.3 | 0.6404407
793.4 | 0.6076765
793.5 | 0.5682586
793.6 | 0.5317003
793.7 | 0.4970748
793.8 | 0.468831
793.9 | 0.4501147
794 | 0.4428437
794.1 | 0.451431
794.2 | 0.4706797
794.3 | 0.5041606
794.4 | 0.5537505
794.5 | 0.6135133
794.6 | 0.6886607
794.7 | 0.7651988
794.8 | 0.8564112
794.9 | 0.9398579
795 | 1.005904
795.1 | 1.034195
795.2 | 1.026261
795.3 | 0.9853277
795.4 | 0.9250065
795.5 | 0.8450841
795.6 | 0.7531903
795.7 | 0.6573735
795.8 | 0.5760804
795.9 | 0.5120659
796 | 0.4630938
796.1 | 0.4181381
796.2 | 0.3757791
796.3 | 0.3385355
796.4 | 0.3089746
796.5 | 0.2871799
796.6 | 0.2701522
796.7 | 0.2564166
796.8 | 0.2530793
796.9 | 0.2477452
797 | 0.2454759
797.1 | 0.2345797
797.2 | 0.2332523
797.3 | 0.2316736
797.4 | 0.2349117
797.5 | 0.2365562
797.6 | 0.2429883
797.7 | 0.2520105
797.8 | 0.2618088
797.9 | 0.2769861
798 | 0.3030925
798.1 | 0.3359527
798.2 | 0.3745018
798.3 | 0.4153182
798.4 | 0.4627344
798.5 | 0.5091739
798.6 | 0.5499791
798.7 | 0.5768777
798.8 | 0.5869236
798.9 | 0.5771307
799 | 0.5560094
799.1 | 0.5225315
799.2 | 0.4844607
799.3 | 0.4468181
799.4 | 0.4128804
799.5 | 0.3810142
799.6 | 0.3493263
799.7 | 0.3230151
799.8 | 0.303352
799.9 | 0.2813912
800 | 0.2646319
800.1 | 0.2495621
800.2 | 0.241883
800.3 | 0.2307623
800.4 | 0.2202477
800.5 | 0.2083826
800.6 | 0.2012171
800.7 | 0.2016986
800.8 | 0.2050116
800.9 | 0.2070158
801 | 0.2116294
801.1 | 0.2132696
801.2 | 0.2162582
801.3 | 0.211848
801.4 | 0.2140505
801.5 | 0.2258464
801.6 | 0.2428679
801.7 | 0.2629621
801.8 | 0.2773962
801.9 | 0.2933382
802 | 0.3094086
802.1 | 0.3281531
802.2 | 0.3509014
802.3 | 0.3768589
802.4 | 0.4003269
802.5 | 0.4218931
802.6 | 0.4393537
802.7 | 0.4553765
802.8 | 0.4633792
802.9 | 0.4730283
803 | 0.4842705
803.1 | 0.4990657
803.2 | 0.5148676
803.3 | 0.5324131
803.4 | 0.5508453
803.5 | 0.5708171
803.6 | 0.5960409
803.7 | 0.6242182
803.8 | 0.6532865
803.9 | 0.693345
804 | 0.740443
804.1 | 0.7935999
804.2 | 0.8455087
804.3 | 0.894093
804.4 | 0.9394931
804.5 | 0.9682806
804.6 | 0.9829297
804.7 | 0.9826219
804.8 | 0.971376
804.9 | 0.9552496
805 | 0.9333184
805.1 | 0.912889
805.2 | 0.8991001
805.3 | 0.8937771
805.4 | 0.893304
805.5 | 0.9036961
805.6 | 0.9225223
805.7 | 0.9488832
805.8 | 0.9701198
805.9 | 0.9878986
806 | 1.003269
806.1 | 1.014356
806.2 | 1.020178
806.3 | 1.018333
806.4 | 1.020693
806.5 | 1.017253
806.6 | 1.017791
806.7 | 1.012119
806.8 | 1.015802
806.9 | 1.021303
807 | 1.030731
807.1 | 1.041063
807.2 | 1.060131
807.3 | 1.088211
807.4 | 1.127476
807.5 | 1.174452
807.6 | 1.233503
807.7 | 1.298654
807.8 | 1.365013
807.9 | 1.420208
808 | 1.459676
808.1 | 1.477256
808.2 | 1.477568
808.3 | 1.457718
808.4 | 1.421565
808.5 | 1.369078
808.6 | 1.301297
808.7 | 1.222373
808.8 | 1.134284
808.9 | 1.042729
809 | 0.9603612
809.1 | 0.8814129
809.2 | 0.8161426
809.3 | 0.7517643
809.4 | 0.6982063
809.5 | 0.6478395
809.6 | 0.6026475
809.7 | 0.5643954
809.8 | 0.5373644
809.9 | 0.5169591
810 | 0.5019015
810.1 | 0.493266
810.2 | 0.4946161
810.3 | 0.4977743
810.4 | 0.5081267
810.5 | 0.5227286
810.6 | 0.5480641
810.7 | 0.575807
810.8 | 0.6064944
810.9 | 0.6411885
811 | 0.6714838
811.1 | 0.7022315
811.2 | 0.7335357
811.3 | 0.7652415
811.4 | 0.7918635
811.5 | 0.8138147
811.6 | 0.8333441
811.7 | 0.8505194
811.8 | 0.8675074
811.9 | 0.8820774
812 | 0.9028037
812.1 | 0.9255721
812.2 | 0.9540519
812.3 | 0.9839221
812.4 | 1.011522
812.5 | 1.03225
812.6 | 1.044508
812.7 | 1.049173
812.8 | 1.048881
812.9 | 1.039631
813 | 1.022419
813.1 | 0.9972687
813.2 | 0.9674399
813.3 | 0.9265506
813.4 | 0.882615
813.5 | 0.8288431
813.6 | 0.773278
813.7 | 0.7090651
813.8 | 0.646648
813.9 | 0.5846414
814 | 0.5280344
814.1 | 0.4706043
814.2 | 0.4220871
814.3 | 0.3826392
814.4 | 0.3581449
814.5 | 0.3416873
814.6 | 0.3304229
814.7 | 0.3173157
814.8 | 0.3107351
814.9 | 0.3016201
815 | 0.2997574
815.1 | 0.2974691
815.2 | 0.3016153
815.3 | 0.3056177
815.4 | 0.3088143
815.5 | 0.3169598
815.6 | 0.3322362
815.7 | 0.3494916
815.8 | 0.3656836
815.9 | 0.3782953
816 | 0.376999
816.1 | 0.3757438
816.2 | 0.3684729
816.3 | 0.36729
816.4 | 0.3610405
816.5 | 0.3551474
816.6 | 0.3512172
816.7 | 0.3491289
816.8 | 0.3514848
816.9 | 0.3568724
817 | 0.3712283
817.1 | 0.383294
817.2 | 0.4013265
817.3 | 0.4191672
817.4 | 0.4405811
817.5 | 0.4573704
817.6 | 0.460955
817.7 | 0.4600992
817.8 | 0.4460938
817.9 | 0.4248634
818 | 0.3901964
818.1 | 0.3521661
818.2 | 0.3216843
818.3 | 0.2951376
818.4 | 0.2743066
818.5 | 0.2492709
818.6 | 0.2319028
818.7 | 0.2165386
818.8 | 0.2046369
818.9 | 0.1990482
819 | 0.19852
819.1 | 0.2010861
819.2 | 0.2040257
819.3 | 0.2067731
819.4 | 0.2138388
819.5 | 0.222133
819.6 | 0.2395493
819.7 | 0.2555698
819.8 | 0.2738714
819.9 | 0.2989833
820 | 0.3290135
820.1 | 0.3637459
820.2 | 0.3964456
820.3 | 0.4377318
820.4 | 0.4831689
820.5 | 0.5341133
820.6 | 0.5850786
820.7 | 0.636038
820.8 | 0.6821897
820.9 | 0.7128293
821 | 0.7206743
821.1 | 0.7096434
821.2 | 0.6828775
821.3 | 0.6484081
821.4 | 0.5995996
821.5 | 0.5411637
821.6 | 0.4772989
821.7 | 0.4130306
821.8 | 0.3650521
821.9 | 0.3261786
822 | 0.2929287
822.1 | 0.260614
822.2 | 0.2292305
822.3 | 0.2116629
822.4 | 0.1954205
822.5 | 0.1797586
822.6 | 0.1631542
822.7 | 0.1481414
822.8 | 0.1375277
822.9 | 0.1320076
823 | 0.1300829
823.1 | 0.1326096
823.2 | 0.1311423
823.3 | 0.1295176
823.4 | 0.1301043
823.5 | 0.1313068
823.6 | 0.1337033
823.7 | 0.1365923
823.8 | 0.1404664
823.9 | 0.1445028
824 | 0.150503
824.1 | 0.1571597
824.2 | 0.1639926
824.3 | 0.1651835
824.4 | 0.165968
824.5 | 0.1600835
824.6 | 0.1658275
824.7 | 0.1608929
824.8 | 0.1639175
824.9 | 0.1466259
825 | 0.1339007
825.1 | 0.1190928
825.2 | 0.1171963
825.3 | 0.1186228
825.4 | 0.1201313
825.5 | 0.1163398
825.6 | 0.1069928
825.7 | 0.1043555
825.8 | 0.09617105
825.9 | 0.0972658
826 | 0.09254697
826.1 | 0.08998414
826.2 | 0.08757384
826.3 | 0.08541809
826.4 | 0.08649366
826.5 | 0.08641144
826.6 | 0.08719639
826.7 | 0.08996471
826.8 | 0.08856197
826.9 | 0.08735367
827 | 0.09093079
827.1 | 0.09967402
827.2 | 0.1059354
827.3 | 0.1102178
827.4 | 0.110135
827.5 | 0.1166033
827.6 | 0.1231855
827.7 | 0.1273073
827.8 | 0.1364
827.9 | 0.147565
828 | 0.162396
828.1 | 0.1644544
828.2 | 0.1540543
828.3 | 0.1484616
828.4 | 0.1413964
828.5 | 0.1425859
828.6 | 0.1355914
828.7 | 0.1223101
828.8 | 0.1131822
828.9 | 0.1029453
829 | 0.09858701
829.1 | 0.09254493
829.2 | 0.08593602
829.3 | 0.08441094
829.4 | 0.07401855
829.5 | 0.07307775
829.6 | 0.06808277
829.7 | 0.07364916
829.8 | 0.06864809
829.9 | 0.0684751
830 | 0.005867523
830.1 | 0.00415763
830.2 | 0.01199888
830.3 | 0.01483056
830.4 | 0.007760194
830.5 | 0.003572434
830.6 | 0.005090683
830.7 | 0.01049181
830.8 | 0.01444028
830.9 | 0.006908888
831 | 0.0009381513
831.1 | 0.0003344236
831.2 | 0.001958831
831.3 | 0.004741163
831.4 | 0.003758261
831.5 | 0.0009737744
831.6 | 0.003758261
831.7 | 0.0003550647
831.8 | 0.004365482
831.9 | 0.006548699
832 | 0.00672192
832.1 | 0.006361337
832.2 | 0.004337164
832.3 | 0.0003344236
832.4 | 0.008514295
832.5 | 0.009270242
832.6 | 0.01337287
832.7 | 0.01590167
832.8 | 0.008514295
832.9 | 0.004801252
833 | 0.0003344236
833.1 | 0.001958831
833.2 | 0.004741163
833.3 | 0.008271473
833.4 | 0.00120905
833.5 | 0.008271473
833.6 | 0.00120905
833.7 | 0.002838661
833.8 | 0.004402389
833.9 | 0.01136833
834 | 0.006956048
834.1 | 0.006643132
834.2 | 0.008646952
834.3 | 0.009377305
834.4 | 0.004721653
834.5 | 0.007806662
834.6 | 0.01165895
834.7 | 0.013264
834.8 | 0.01333519
834.9 | 0.01603272
835 | 0.01952481
835.1 | 0.01500161
835.2 | 0.00988971
835.3 | 0.006675475
835.4 | 0.01142424
835.5 | 0.01574615
835.6 | 0.01520464
835.7 | 0.01285064
835.8 | 0.01121032
835.9 | 0.01184263
836 | 0.01380057
836.1 | 0.01024999
836.2 | 0.01397426
836.3 | 0.01451796
836.4 | 0.0185264
836.5 | 0.01478382
836.6 | 0.008787843
836.7 | 0.0101463
836.8 | 0.009611698
836.9 | 0.009698184
837 | 0.0101463
837.1 | 0.0185264
837.2 | 0.004126358
837.3 | 0.01242514
837.4 | 0.01259053
837.5 | 0.01665318
837.6 | 0.01426184
837.7 | 0.01376067
837.8 | 0.003296539
837.9 | 0.01310121
838 | 0.01569383
838.1 | 0.01658421
838.2 | 0.005529335
838.3 | 0.005529335
838.4 | 0.005696194
838.5 | 0.006666739
838.6 | 0.01260615
838.7 | 0.01582689
838.8 | 0.01822381
838.9 | 0.01838544
839 | 0.01045872
839.1 | 0.01433362
839.2 | 0.0124126
839.3 | 0.02195509
839.4 | 0.01719184
839.5 | 0.01696797
839.6 | 0.01111303
839.7 | 0.01631999
839.8 | 0.01766269
839.9 | 0.01610302
840 | 0.01118725
840.1 | 0.01300772
840.2 | 0.01243561
840.3 | 0.008694106
840.4 | 0.006705467
840.5 | 0.003072504
840.6 | 0.005979008
840.7 | 0.00735562
840.8 | 0.007679467
840.9 | 0.007964913
841 | 0.004634268
841.1 | 0.008830649
841.2 | 0.01416064
841.3 | 0.01577672
841.4 | 0.01983609
841.5 | 0.01237328
841.6 | 0.01077606
841.7 | 0.008027907
841.8 | 0.01235647
841.9 | 0.01856176
842 | 0.02133756
842.1 | 0.01908701
842.2 | 0.003562707
842.3 | 0.002317492
842.4 | 0.002014801
842.5 | 0.006545181
842.6 | 0.008027907
842.7 | 0.01043461
842.8 | 0.01725095
842.9 | 0.02101177
843 | 0.006182716
843.1 | 0.002322705
843.2 | 0.004723794
843.3 | 0.007208633
843.4 | 0.009452088
843.5 | 0.00456848
843.6 | 0.003873533
843.7 | 0.00804549
843.8 | 0.01745091
843.9 | 0.02312762
844 | 0.02269179
844.1 | 0.01190024
844.2 | 0.01204679
844.3 | 0.01164146
844.4 | 0.02015556
844.5 | 0.02371128
844.6 | 0.02191766
844.7 | 0.01857423
844.8 | 0.02268204
844.9 | 0.0248246
845 | 0.02427855
845.1 | 0.01260025
845.2 | 0.006125656
845.3 | 0.00829265
845.4 | 0.01366721
845.5 | 0.03252175
845.6 | 0.03478778
845.7 | 0.03597822
845.8 | 0.02041871
845.9 | 0.006999492
846 | 0.008688563
846.1 | 0.01179652
846.2 | 0.02836866
846.3 | 0.01383243
846.4 | 0.006792164
846.5 | 0.007608258
846.6 | 0.01863292
846.7 | 0.02359538
846.8 | 0.01040834
846.9 | 0.008129848
847 | 0.005000586
847.1 | 0.008613966
847.2 | 0.0008934423
847.3 | 0.0003982085
847.4 | 0.0001476974
847.5 | 0.009145634
847.6 | 0.009666571
847.7 | 0.006632646
847.8 | 0.006420844
847.9 | 0.02026853
848 | 0.02973106
848.1 | 0.0328523
848.2 | 0.02563306
848.3 | 0.01290041
848.4 | 0.01101171
848.5 | 0.01635103
848.6 | 0.03527394
848.7 | 0.03894779
848.8 | 0.04001177
848.9 | 0.0329319
849 | 0.02575018
849.1 | 0.02253167
849.2 | 0.009709883
849.3 | 0.01137714
849.4 | 0.004148817
849.5 | 0.01575271
849.6 | 0.01803823
849.7 | 0.02848936
849.8 | 0.0265471
849.9 | 0.03071538
850 | 0.02525365
850.1 | 0.03024853
850.2 | 0.02354642
850.3 | 0.02475915
850.4 | 0.02294438
850.5 | 0.02055497
850.6 | 0.0130569
850.7 | 0.02671716
850.8 | 0.03750638
850.9 | 0.04049262
851 | 0.0167922
851.1 | 0.007979601
851.2 | 0.01235337
851.3 | 0.01547259
851.4 | 0.01756964
851.5 | 0.01566023
851.6 | 0.02682671
851.7 | 0.01746689
851.8 | 0.002127673
851.9 | 0.006264063
852 | 0.003607344
852.1 | 0.01147101
852.2 | 0.003607344
852.3 | 0.01034122
852.4 | 0.02030602
852.5 | 0.02796499
852.6 | 0.02691042
852.7 | 0.02504574
852.8 | 0.02566609
852.9 | 0.01573988
853 | 0.01773735
853.1 | 0.01573988
853.2 | 0.002710567
853.3 | 0.007980279
853.4 | 0.03648551
853.5 | 0.03829349
853.6 | 0.02894279
853.7 | 0.02129706
853.8 | 0.01712908
853.9 | 0.02438084
854 | 0.01395361
854.1 | 0.024839
854.2 | 0.01110078
854.3 | 0.03735373
854.4 | 0.03741373
854.5 | 0.05377233
854.6 | 0.03582744
854.7 | 0.04802052
854.8 | 0.05096141
854.9 | 0.06350071
855 | 0.06222828
855.1 | 0.06353969
855.2 | 0.05043337
855.3 | 0.03559364
855.4 | 0.009884833
855.5 | 0.005343656
855.6 | 0.00600397
855.7 | 0.02056196
855.8 | 0.025366
855.9 | 0.03106415
856 | 0.03685943
856.1 | 0.02364022
856.2 | 0.01137807
856.3 | 0.007601274
856.4 | 0.02695455
856.5 | 0.03889532
856.6 | 0.03004047
856.7 | 0.02028079
856.8 | 0.01656765
856.9 | 0.01044875
857 | 0.007593804
857.1 | 0.009650763
857.2 | 0.04121035
857.3 | 0.06266957
857.4 | 0.06735004
857.5 | 0.04679151
857.6 | 0.03671578
857.7 | 0.03067371
857.8 | 0.023294
857.9 | 0.01290694
858 | 0.02642493
858.1 | 0.02786736
858.2 | 0.0278724
858.3 | 0.01529269
858.4 | 0.006304728
858.5 | 0.001369319
858.6 | 7.174764e-05
858.7 | 0.01518629
858.8 | 0.04312384
858.9 | 0.04327117
859 | 0.04986204
859.1 | 0.03217646
859.2 | 0.02693042
859.3 | 0.02917123
859.4 | 0.04014239
859.5 | 0.04074082
859.6 | 0.04091215
859.7 | 0.02894478
859.8 | 0.03375033
859.9 | 0.02837847
860 | 0.03993914
860.1 | 0.02713084
860.2 | 0.01668645
860.3 | 0.02460519
860.4 | 0.04136762
860.5 | 0.05245971
860.6 | 0.02806258
860.7 | 0.01309115
860.8 | 0.004523593
860.9 | 0.01836254
861 | 0.04426083
861.1 | 0.04761206
861.2 | 0.03430067
861.3 | 0.02853304
861.4 | 0.03674847
861.5 | 0.039322
861.6 | 0.0254741
861.7 | 0.02119621
861.8 | 0.02330297
861.9 | 0.0278373
862 | 0.0167922
862.1 | 0.007979601
862.2 | 0.01235337
862.3 | 0.01547259
862.4 | 0.01756964
862.5 | 0.01566023
862.6 | 0.02682671
862.7 | 0.01746689
862.8 | 0.002127673
862.9 | 0.006264063
863 | 0.0167922
863.1 | 0.007979601
863.2 | 0.01235337
863.3 | 0.01547259
863.4 | 0.01756964
863.5 | 0.01566023
863.6 | 0.02682671
863.7 | 0.01746689
863.8 | 0.002127673
863.9 | 0.006264063
864 | 0.003607344
864.1 | 0.01147101
864.2 | 0.003607344
864.3 | 0.01034122
864.4 | 0.02030602
864.5 | 0.02796499
864.6 | 0.02691042
864.7 | 0.02504574
864.8 | 0.02566609
864.9 | 0.01573988
865 | 0.01773735
865.1 | 0.01573988
865.2 | 0.002710567
865.3 | 0.007980279
865.4 | 0.03648551
865.5 | 0.03829349
865.6 | 0.02894279
865.7 | 0.02129706
865.8 | 0.01712908
865.9 | 0.02438084
866 | 0.01395361
866.1 | 0.008632015
866.2 | 0.003272602
866.3 | 0.01143068
866.4 | 0.00671189
866.5 | 0.01013976
866.6 | 0.01297282
866.7 | 0.01110966
866.8 | 0.0192684
866.9 | 0.02127701
867 | 0.05133269
867.1 | 0.06615858
867.2 | 0.07400647
867.3 | 0.04896952
867.4 | 0.02824328
867.5 | 0.03149015
867.6 | 0.05311968
867.7 | 0.08133548
867.8 | 0.07653812
867.9 | 0.08744005
868 | 0.08746174
868.1 | 0.1064198
868.2 | 0.1227024
868.3 | 0.134453
868.4 | 0.172961
868.5 | 0.1973122
868.6 | 0.2541145
868.7 | 0.2854298
868.8 | 0.3162026
868.9 | 0.3274348
869 | 0.3516298
869.1 | 0.3585428
869.2 | 0.3586582
869.3 | 0.3434228
869.4 | 0.3241556
869.5 | 0.3160372
869.6 | 0.2994288
869.7 | 0.2940696
869.8 | 0.2821862
869.9 | 0.2781002
870 | 0.2884053
870.1 | 0.3334416
870.2 | 0.3848888
870.3 | 0.4401999
870.4 | 0.4943241
870.5 | 0.5915949
870.6 | 0.6897484
870.7 | 0.7953873
870.8 | 0.862986
870.9 | 0.9425924
871 | 0.9967559
871.1 | 1.053813
871.2 | 1.065173
871.3 | 1.02514
871.4 | 0.9614129
871.5 | 0.8779105
871.6 | 0.8253161
871.7 | 0.7367856
871.8 | 0.6556879
871.9 | 0.5623709
872 | 0.4929397
872.1 | 0.4166591
872.2 | 0.348394
872.3 | 0.2957415
872.4 | 0.2648532
872.5 | 0.2297423
872.6 | 0.1913662
872.7 | 0.1682999
872.8 | 0.130637
872.9 | 0.1123098
873 | 0.07744222
873.1 | 0.0766512
873.2 | 0.06308461
873.3 | 0.08083712
873.4 | 0.07582686
873.5 | 0.07882451
873.6 | 0.07521178
873.7 | 0.08410765
873.8 | 0.08344469
873.9 | 0.08209215
874 | 0.1030312
874.1 | 0.1137352
874.2 | 0.1143022
874.3 | 0.1238142
874.4 | 0.1225208
874.5 | 0.1277976
874.6 | 0.1081635
874.7 | 0.111941
874.8 | 0.116633
874.9 | 0.1314943
875 | 0.1455941
875.1 | 0.1651616
875.2 | 0.1968862
875.3 | 0.2335018
875.4 | 0.2766645
875.5 | 0.3288175
875.6 | 0.3908186
875.7 | 0.4611369
875.8 | 0.5252426
875.9 | 0.6343919
876 | 0.7139414
876.1 | 0.7800221
876.2 | 0.7796887
876.3 | 0.7732856
876.4 | 0.7302337
876.5 | 0.6751536
876.6 | 0.6191608
876.7 | 0.539983
876.8 | 0.4613201
876.9 | 0.3751929
877 | 0.3287313
877.1 | 0.2835557
877.2 | 0.2516302
877.3 | 0.2193721
877.4 | 0.1861653
877.5 | 0.1502369
877.6 | 0.1263279
877.7 | 0.1056376
877.8 | 0.09825918
877.9 | 0.08627024
878 | 0.09368731
878.1 | 0.09150527
878.2 | 0.09299298
878.3 | 0.09160718
878.4 | 0.1020183
878.5 | 0.1075469
878.6 | 0.1137017
878.7 | 0.1253903
878.8 | 0.1463561
878.9 | 0.16619
879 | 0.1935796
879.1 | 0.2084304
879.2 | 0.2226284
879.3 | 0.2330858
879.4 | 0.2538762
879.5 | 0.268944
879.6 | 0.2759719
879.7 | 0.2779649
879.8 | 0.2796184
879.9 | 0.2752272
880 | 0.2767864
880.1 | 0.2738219
880.2 | 0.2718803
880.3 | 0.2569205
880.4 | 0.2384009
880.5 | 0.2106542
880.6 | 0.1812673
880.7 | 0.1486882
880.8 | 0.1231688
880.9 | 0.1004877
881 | 0.08337982
881.1 | 0.06137762
881.2 | 0.03995052
881.3 | 0.02995245
881.4 | 0.01908577
881.5 | 0.01829133
881.6 | 0.01612351
881.7 | 0.01414844
881.8 | 0.01802142
881.9 | 0.0167727
882 | 0.02583874
882.1 | 0.02585282
882.2 | 0.0335981
882.3 | 0.03915698
882.4 | 0.04831302
882.5 | 0.06077958
882.6 | 0.08258637
882.7 | 0.09486542
882.8 | 0.115093
882.9 | 0.1301528
883 | 0.1594244
883.1 | 0.1796087
883.2 | 0.215205
883.3 | 0.2544591
883.4 | 0.3138284
883.5 | 0.3751636
883.6 | 0.4720916
883.7 | 0.5676329
883.8 | 0.6704498
883.9 | 0.7414245
884 | 0.8471562
884.1 | 0.9602923
884.2 | 1.087109
884.3 | 1.168995
884.4 | 1.268528
884.5 | 1.352042
884.6 | 1.43542
884.7 | 1.482188
884.8 | 1.523955
884.9 | 1.552484
885 | 1.564715
885.1 | 1.555564
885.2 | 1.512752
885.3 | 1.436314
885.4 | 1.343516
885.5 | 1.208395
885.6 | 1.057014
885.7 | 0.8984702
885.8 | 0.781567
885.9 | 0.6754419
886 | 0.5793407
886.1 | 0.4925296
886.2 | 0.4230005
886.3 | 0.3467262
886.4 | 0.2805492
886.5 | 0.2328935
886.6 | 0.2089556
886.7 | 0.1835914
886.8 | 0.1557381
886.9 | 0.1251935
887 | 0.1110567
887.1 | 0.09085551
887.2 | 0.07905507
887.3 | 0.06030007
887.4 | 0.05020328
887.5 | 0.04541898
887.6 | 0.0397229
887.7 | 0.03706538
887.8 | 0.03604611
887.9 | 0.03519755
888 | 0.0284
888.1 | 0.02180812
888.2 | 0.02254362
888.3 | 0.02496461
888.4 | 0.02954968
888.5 | 0.03399798
888.6 | 0.04902258
888.7 | 0.06333082
888.8 | 0.07561894
888.9 | 0.08265508
889 | 0.08764847
889.1 | 0.1032078
889.2 | 0.1233001
889.3 | 0.1455313
889.4 | 0.1660001
889.5 | 0.1948786
889.6 | 0.2288202
889.7 | 0.2662332
889.8 | 0.3090995
889.9 | 0.3612898
890 | 0.4099437
890.1 | 0.452958
890.2 | 0.5022521
890.3 | 0.5491345
890.4 | 0.5916766
890.5 | 0.6135024
890.6 | 0.6226495
890.7 | 0.6209169
890.8 | 0.6085543
890.9 | 0.5877213
891 | 0.5484574
891.1 | 0.5016889
891.2 | 0.4552228
891.3 | 0.4126238
891.4 | 0.3665692
891.5 | 0.317867
891.6 | 0.2817279
891.7 | 0.2479925
891.8 | 0.2168264
891.9 | 0.1795234
892 | 0.1527618
892.1 | 0.1334203
892.2 | 0.1173273
892.3 | 0.09875483
892.4 | 0.09037595
892.5 | 0.08397469
892.6 | 0.07956029
892.7 | 0.07065037
892.8 | 0.06769578
892.9 | 0.06663702
893 | 0.06511736
893.1 | 0.05918675
893.2 | 0.058659
893.3 | 0.05945436
893.4 | 0.05794507
893.5 | 0.05814948
893.6 | 0.05577093
893.7 | 0.0599869
893.8 | 0.05719278
893.9 | 0.05400077
894 | 0.04694928
894.1 | 0.04535844
894.2 | 0.04343786
894.3 | 0.04408523
894.4 | 0.03999755
894.5 | 0.03844697
894.6 | 0.03064995
894.7 | 0.02878361
894.8 | 0.02424841
894.9 | 0.02553455
895 | 0.02074021
895.1 | 0.01788473
895.2 | 0.01545619
895.3 | 0.01584712
895.4 | 0.0126021
895.5 | 0.01299838
895.6 | 0.0126462
895.7 | 0.01425824
895.8 | 0.00614664
895.9 | 0.003058162
896 | 0.001189348
896.1 | 0.001657532
896.2 | 0.00174501
896.3 | 0.004204267
896.4 | 0.008977348
896.5 | 0.009882969
896.6 | 0.006898286
896.7 | 0.004691282
896.8 | 0.002939009
896.9 | 0.005658937
897 | 0.00607505
897.1 | 0.008308678
897.2 | 0.01102281
897.3 | 0.0183227
897.4 | 0.01998524
897.5 | 0.02149094
897.6 | 0.02098561
897.7 | 0.03250221
897.8 | 0.04059851
897.9 | 0.05421345
898 | 0.06075462
898.1 | 0.07375408
898.2 | 0.08057561
898.3 | 0.09422302
898.4 | 0.1030259
898.5 | 0.1182669
898.6 | 0.1276691
898.7 | 0.1419523
898.8 | 0.1501872
898.9 | 0.1628554
899 | 0.1713902
899.1 | 0.1847786
899.2 | 0.1922459
899.3 | 0.2033668
899.4 | 0.2022463
899.5 | 0.1968478
899.6 | 0.1897034
899.7 | 0.187599
899.8 | 0.1820908
899.9 | 0.1699023
900 | 0.1592996
900.1 | 0.1528737
900.2 | 0.1431998
900.3 | 0.1353163
900.4 | 0.1258216
900.5 | 0.1175467
900.6 | 0.1065799
900.7 | 0.09951335
900.8 | 0.09785088
900.9 | 0.09616531
901 | 0.08798735
901.1 | 0.07814779
901.2 | 0.06929719
901.3 | 0.0692936
901.4 | 0.0675356
901.5 | 0.06480922
901.6 | 0.05927561
901.7 | 0.05805723
901.8 | 0.05749822
901.9 | 0.05224034
902 | 0.04506964
902.1 | 0.03953385
902.2 | 0.03507925
902.3 | 0.03309692
902.4 | 0.03010034
902.5 | 0.03195422
902.6 | 0.03220155
902.7 | 0.03010995
902.8 | 0.02380264
902.9 | 0.01585083
903 | 0.03656434
903.1 | 0.03841822
903.2 | 0.03866555
903.3 | 0.006648914
903.4 | 0.009636669
903.5 | 0.007909325
903.6 | 0.007675746
903.7 | 0.005266073
903.8 | 0.002951033
903.9 | 0.002669571
904 | 0.00144884
904.1 | 0.0002221885
904.2 | 0.002707522
904.3 | 0.001035882
904.4 | 0.004552311
904.5 | 0.001254469
904.6 | 0.002248743
904.7 | 0.001829614
904.8 | 0.003759852
904.9 | 0.005186699
905 | 0.004700341
905.1 | 0.0006375788
905.2 | 0.005434869
905.3 | 0.006290116
905.4 | 0.006863903
905.5 | 0.002208385
905.6 | 0.005434869
905.7 | 0.006290116
905.8 | 0.006863903
905.9 | 0.006101665
906 | 0.003013126
906.1 | 0.001688175
906.2 | 0.001560465
906.3 | 0.003713907
906.4 | 0.003342968
906.5 | 0.001021059
906.6 | 0.006101665
906.7 | 0.003013126
906.8 | 0.001688175
906.9 | 0.001560465
907 | 0.003713907
907.1 | 0.003342968
907.2 | 0.001021059
907.3 | 0.004677625
907.4 | 0.003658799
907.5 | 0.003649938
907.6 | 0.006101665
907.7 | 0.003013126
907.8 | 0.001688175
907.9 | 0.001560465
908 | 0.003713907
908.1 | 0.003342968
908.2 | 0.001021059
908.3 | 0.002459529
908.4 | 0.002484349
908.5 | 0.001687558
908.6 | 0.003578285
908.7 | 0.001649386
908.8 | 0.006608261
908.9 | 0.005206639
909 | 0.004949066
909.1 | 0.003478409
909.2 | 0.005461294
909.3 | 0.007161679
909.4 | 0.007316423
909.5 | 0.007285935
909.6 | 0.005517412
909.7 | 0.007632374
909.8 | 0.002251037
909.9 | 0.0005187737
910 | 0.005461294
910.1 | 0.007161679
910.2 | 0.007316423
910.3 | 0.007285935
910.4 | 0.005517412
910.5 | 0.002369772
910.6 | 0.001573866
910.7 | 0.0002721972
910.8 | 0.005206639
910.9 | 0.004949066
911 | 0.002569573
911.1 | 0.0008903825
911.2 | 0.005206639
911.3 | 0.004949066
911.4 | 0.007161679
911.5 | 0.007316423
911.6 | 0.007285935
911.7 | 0.0003381699
911.8 | 0.001649386
911.9 | 0.006608261
912 | 0.005206639
912.1 | 0.0009089406
912.2 | 0.001649386
912.3 | 0.006608261
912.4 | 0.005206639
912.5 | 0.00510366
912.6 | 0.005176217
912.7 | 0.00605193
912.8 | 0.006643581
912.9 | 0.006453988
913 | 0.005287454
913.1 | 0.005573107
913.2 | 0.006144083
913.3 | 0.007645422
913.4 | 0.004689401
913.5 | 0.004150332
913.6 | 0.002456676
913.7 | 0.002796225
913.8 | 0.0002192843
913.9 | 0.002796225
914 | 0.0005281045
914.1 | 0.002061542
914.2 | 1.837026e-05
914.3 | 1.837026e-05
914.4 | 1.837026e-05
914.5 | 0.0002591135
914.6 | 0.002449898
914.7 | 0.001558075
914.8 | 0.002047262
914.9 | 0.001508767
915 | 0.001421862
915.1 | 0.001343963
915.2 | 0.001346761
915.3 | 0.002433865
915.4 | 0.002685338
915.5 | 0.001803006
915.6 | 0.0004169632
915.7 | 0.002438215
915.8 | 0.002450777
915.9 | 0.003260033
916 | 0.002546539
916.1 | 0.001325659
916.2 | 0.0002855034
916.3 | 0.001300784
916.4 | 0.004288289
916.5 | 0.007822819
916.6 | 0.006915757
916.7 | 0.008626599
916.8 | 0.007423481
916.9 | 0.007581387
917 | 0.006480728
917.1 | 0.006851344
917.2 | 0.006023595
917.3 | 0.006479583
917.4 | 0.006221985
917.5 | 0.006374296
917.6 | 0.005638931
917.7 | 0.004671125
917.8 | 0.004886256
917.9 | 0.003956986
918 | 0.001892755
918.1 | 0.002459804
918.2 | 0.001381035
918.3 | 0.004341082
918.4 | 0.003141312
918.5 | 0.006170652
918.6 | 0.004679715
918.7 | 0.00569968
918.8 | 0.001463465
918.9 | 0.002769662
919 | 0.002242597
919.1 | 0.004934339
919.2 | 0.005820438
919.3 | 0.007110893
919.4 | 0.007484837
919.5 | 0.007286487
919.6 | 0.008354398
919.7 | 0.008707675
919.8 | 0.007765578
919.9 | 0.006449964
920 | 0.006281421
920.1 | 0.008325549
920.2 | 0.0102605
920.3 | 0.01265934
920.4 | 0.0130949
920.5 | 0.01121208
920.6 | 0.008562355
920.7 | 0.007936083
920.8 | 0.008025251
920.9 | 0.008545504
921 | 0.007375054
921.1 | 0.006123812
921.2 | 0.004252347
921.3 | 0.00229313
921.4 | 0.002496455
921.5 | 0.002578955
921.6 | 0.002973408
921.7 | 0.00356173
921.8 | 0.00443833
921.9 | 0.007145924
922 | 0.004983238
922.1 | 0.00433724
922.2 | 0.002305543
922.3 | 0.005883999
922.4 | 0.005485472
922.5 | 0.005469603
922.6 | 0.004543406
922.7 | 0.005936748
922.8 | 0.006105325
922.9 | 0.00653442
923 | 0.005652757
923.1 | 0.007085828
923.2 | 0.005135004
923.3 | 0.007119794
923.4 | 0.007229017
923.5 | 0.008493861
923.6 | 0.008114703
923.7 | 0.006673512
923.8 | 0.007239172
923.9 | 0.008123891
924 | 0.01029725
924.1 | 0.01072134
924.2 | 0.01031462
924.3 | 0.008387451
924.4 | 0.004946726
924.5 | 0.004079692
924.6 | 0.00357857
924.7 | 0.004578401
924.8 | 0.003954764
924.9 | 0.004076354
925 | 0.00330323
925.1 | 0.002465391
925.2 | 0.001551184
925.3 | 0.00349277
925.4 | 0.002866635
925.5 | 0.002332091
925.6 | 0.0007521364
925.7 | 0.001010131
925.8 | 0.0008672164
925.9 | 0.002866635
926 | 0.001010131
926.1 | 0.002866635
926.2 | 0.0001113413
926.3 | 0.000682151
926.4 | 0.000682151
926.5 | 0.0003608952
926.6 | 0.001251841
926.7 | 0.001196245
926.8 | 0.002952187
926.9 | 0.002193254
927 | 0.004088567
927.1 | 0.004881313
927.2 | 0.00690497
927.3 | 0.00745868
927.4 | 0.005894715
927.5 | 0.003725065
927.6 | 0.003994612
927.7 | 0.00527155
927.8 | 0.004974786
927.9 | 0.006203986
928 | 0.005165694
928.1 | 0.004873754
928.2 | 0.002051863
928.3 | 0.001635336
928.4 | 0.001539678
928.5 | 0.001309442
928.6 | 0.003532689
928.7 | 0.004157839
928.8 | 0.003768536
928.9 | 0.001486366
929 | 0.001635336
929.1 | 5.656748e-05
929.2 | 0.001136369
929.3 | 0.00283612
929.4 | 0.002741049
929.5 | 0.002647662
929.6 | 0.002657031
929.7 | 0.003884813
929.8 | 0.003446457
929.9 | 0.003771703
930 | 0.004397881
930.1 | 0.004835241
930.2 | 0.006094497
930.3 | 0.006298015
930.4 | 0.007393513
930.5 | 0.007273777
930.6 | 0.005787812
930.7 | 0.006398405
930.8 | 0.005907237
930.9 | 0.007298289
931 | 0.008046132
931.1 | 0.009153288
931.2 | 0.009212818
931.3 | 0.007545229
931.4 | 0.007324971
931.5 | 0.006962907
931.6 | 0.008544272
931.7 | 0.008333228
931.8 | 0.009549277
931.9 | 0.00866222
932 | 0.007234026
932.1 | 0.006735729
932.2 | 0.005475345
932.3 | 0.006257167
932.4 | 0.004733477
932.5 | 0.005468393
932.6 | 0.004883197
932.7 | 0.003571647
932.8 | 0.002254962
932.9 | 0.002485709
933 | 0.00367103
933.1 | 0.004842883
933.2 | 0.004502021
933.3 | 0.005174053
933.4 | 0.005146902
933.5 | 0.00613648
933.6 | 0.006597319
933.7 | 0.007246029
933.8 | 0.007303964
933.9 | 0.007797706
934 | 0.00728631
934.1 | 0.009391566
934.2 | 0.009619975
934.3 | 0.01009833
934.4 | 0.008955513
934.5 | 0.01060766
934.6 | 0.01123145
934.7 | 0.01183014
934.8 | 0.01085404
934.9 | 0.01163489
935 | 0.0109846
935.1 | 0.01068121
935.2 | 0.009617373
935.3 | 0.009945447
935.4 | 0.01009753
935.5 | 0.009729238
935.6 | 0.009072985
935.7 | 0.006408355
935.8 | 0.006932386
935.9 | 0.006059238
936 | 0.007546034
936.1 | 0.006646211
936.2 | 0.005845491
936.3 | 0.005298296
936.4 | 0.006340924
936.5 | 0.007254448
936.6 | 0.007285356
936.7 | 0.005479982
936.8 | 0.004442167
936.9 | 0.004256014
937 | 0.004732061
937.1 | 0.006758397
937.2 | 0.007551697
937.3 | 0.009343857
937.4 | 0.01007613
937.5 | 0.01160676
937.6 | 0.01006769
937.7 | 0.00940833
937.8 | 0.007037531
937.9 | 0.008768832
938 | 0.008730576
938.1 | 0.01162167
938.2 | 0.01130194
938.3 | 0.01346077
938.4 | 0.01217582
938.5 | 0.01359748
938.6 | 0.01163381
938.7 | 0.01139538
938.8 | 0.009993693
938.9 | 0.01102996
939 | 0.009147281
939.1 | 0.00800853
939.2 | 0.006753171
939.3 | 0.008627064
939.4 | 0.008448237
939.5 | 0.007500844
939.6 | 0.0065678
939.7 | 0.006049756
939.8 | 0.006505078
939.9 | 0.006720095
940 | 0.007392182
940.1 | 0.007534993
940.2 | 0.00605854
940.3 | 0.006972759
940.4 | 0.006772474
940.5 | 0.007614604
940.6 | 0.006106117
940.7 | 0.00596736
940.8 | 0.006612636
940.9 | 0.007965154
941 | 0.009794338
941.1 | 0.01042046
941.2 | 0.0103132
941.3 | 0.01008524
941.4 | 0.01123905
941.5 | 0.01350957
941.6 | 0.01434142
941.7 | 0.01493298
941.8 | 0.0149873
941.9 | 0.01762446
942 | 0.01937786
942.1 | 0.01998014
942.2 | 0.01804968
942.3 | 0.01868018
942.4 | 0.01942911
942.5 | 0.02221118
942.6 | 0.0226144
942.7 | 0.02432567
942.8 | 0.02566535
942.9 | 0.02683409
943 | 0.02860497
943.1 | 0.02872408
943.2 | 0.02880338
943.3 | 0.02763694
943.4 | 0.02548102
943.5 | 0.02383498
943.6 | 0.02038339
943.7 | 0.01760081
943.8 | 0.01535859
943.9 | 0.01398291
944 | 0.01314172
944.1 | 0.0125152
944.2 | 0.01249179
944.3 | 0.01075571
944.4 | 0.00918869
944.5 | 0.008547456
944.6 | 0.01038423
944.7 | 0.01015587
944.8 | 0.01006875
944.9 | 0.00911213
945 | 0.009234417
945.1 | 0.008130204
945.2 | 0.008058479
945.3 | 0.008258471
945.4 | 0.007877571
945.5 | 0.006616629
945.6 | 0.005950103
945.7 | 0.005620485
945.8 | 0.005543228
945.9 | 0.005472723
946 | 0.005765782
946.1 | 0.007186116
946.2 | 0.006395175
946.3 | 0.006125312
946.4 | 0.004949409
946.5 | 0.004965589
946.6 | 0.003723298
946.7 | 0.002936714
946.8 | 0.002172502
946.9 | 0.002763942
947 | 0.001940692
947.1 | 0.002986315
947.2 | 0.002352969
947.3 | 0.003251314
947.4 | 0.003010932
947.5 | 0.004509327
947.6 | 0.005861664
947.7 | 0.00599429
947.8 | 0.007326177
947.9 | 0.007932718
948 | 0.008964278
948.1 | 0.009492673
948.2 | 0.01040784
948.3 | 0.01246615
948.4 | 0.01255873
948.5 | 0.01417093
948.6 | 0.01392027
948.7 | 0.0151204
948.8 | 0.01650831
948.9 | 0.01882982
949 | 0.02091335
949.1 | 0.02265084
949.2 | 0.02502335
949.3 | 0.02752352
949.4 | 0.02793223
949.5 | 0.03015891
949.6 | 0.03080924
949.7 | 0.03179436
949.8 | 0.02968389
949.9 | 0.02877186
950 | 0.02701629
950.1 | 0.02488399
950.2 | 0.02055355
950.3 | 0.01781343
950.4 | 0.01699024
950.5 | 0.01676937
950.6 | 0.01510495
950.7 | 0.01322607
950.8 | 0.01257829
950.9 | 0.01138965
951 | 0.01136205
951.1 | 0.01025332
951.2 | 0.01043926
951.3 | 0.008843473
951.4 | 0.008710497
951.5 | 0.008622972
951.6 | 0.008343513
951.7 | 0.007010996
951.8 | 0.006814946
951.9 | 0.00625112
952 | 0.006100103
952.1 | 0.006124606
952.2 | 0.007311746
952.3 | 0.007729417
952.4 | 0.006872443
952.5 | 0.004630959
952.6 | 0.004339755
952.7 | 0.003222589
952.8 | 0.004260745
952.9 | 0.004125057
953 | 0.004409412
953.1 | 0.004016837
953.2 | 0.002611431
953.3 | 0.002787539
953.4 | 0.002565964
953.5 | 0.003188247
953.6 | 0.003240946
953.7 | 0.003736436
953.8 | 0.005542369
953.9 | 0.006354578
954 | 0.006768922
954.1 | 0.006666825
954.2 | 0.0076578
954.3 | 0.007765278
954.4 | 0.008713686
954.5 | 0.00772692
954.6 | 0.008043716
954.7 | 0.007186577
954.8 | 0.006776523
954.9 | 0.005197146
955 | 0.004382001
955.1 | 0.003253743
955.2 | 0.003213507
955.3 | 0.002340898
955.4 | 0.002147534
955.5 | 0.00161434
955.6 | 0.001668556
955.7 | 0.001390602
955.8 | 0.002543201
955.9 | 0.001913689
956 | 0.002897962
956.1 | 0.002424418
956.2 | 0.003946416
956.3 | 0.004750941
956.4 | 0.005395012
956.5 | 0.005855667
956.6 | 0.005793054
956.7 | 0.006092966
956.8 | 0.005235947
956.9 | 0.005287353
957 | 0.004380669
957.1 | 0.004557692
957.2 | 0.004642972
957.3 | 0.005621102
957.4 | 0.005473254
957.5 | 0.005218436
957.6 | 0.005245886
957.7 | 0.005769285
957.8 | 0.00430847
957.9 | 0.002985477
958 | 0.001487593
958.1 | 0.001484086
958.2 | 0.001110805
958.3 | 0.001572055
958.4 | 0.001804549
958.5 | 0.00231519
958.6 | 0.003908525
958.7 | 0.005437465
958.8 | 0.006585261
958.9 | 0.005352587
959 | 0.00505836
959.1 | 0.004981476
959.2 | 0.006357604
959.3 | 0.006646741
959.4 | 0.007443233
959.5 | 0.007171486
959.6 | 0.007357506
959.7 | 0.005994951
959.8 | 0.005715691
959.9 | 0.004929423
960 | 0.005069577
960.1 | 0.003570898
960.2 | 0.002876651
960.3 | 0.002990121
960.4 | 0.003290261
960.5 | 0.003792337
960.6 | 0.004004877
960.7 | 0.005292036
960.8 | 0.006289819
960.9 | 0.00737169
961 | 0.008194477
961.1 | 0.009005968
961.2 | 0.00859323
961.3 | 0.008577197
961.4 | 0.007886318
961.5 | 0.007946672
961.6 | 0.007160805
961.7 | 0.007068834
961.8 | 0.00604713
961.9 | 0.005536297
962 | 0.005749411
962.1 | 0.005467369
962.2 | 0.005067381
962.3 | 0.003906003
962.4 | 0.004168893
962.5 | 0.004572755
962.6 | 0.006149756
962.7 | 0.006782479
962.8 | 0.008402286
962.9 | 0.008109368
963 | 0.008997927
963.1 | 0.009688515
963.2 | 0.009998073
963.3 | 0.01014002
963.4 | 0.009325416
963.5 | 0.009970696
963.6 | 0.009632803
963.7 | 0.009138876
963.8 | 0.007829997
963.9 | 0.006925421
964 | 0.006341062
964.1 | 0.006781049
964.2 | 0.007049858
964.3 | 0.007832885
964.4 | 0.007804984
964.5 | 0.00905687
964.6 | 0.009680604
964.7 | 0.01089514
964.8 | 0.01093634
964.9 | 0.01164839
965 | 0.01171278
965.1 | 0.01133151
965.2 | 0.01084763
965.3 | 0.01002885
965.4 | 0.009934036
965.5 | 0.008956014
965.6 | 0.00936804
965.7 | 0.009468037
965.8 | 0.009929954
965.9 | 0.00860267
966 | 0.00783171
966.1 | 0.007411206
966.2 | 0.008646227
966.3 | 0.009462997
966.4 | 0.01015444
966.5 | 0.01017227
966.6 | 0.009817264
966.7 | 0.009907856
966.8 | 0.009857828
966.9 | 0.009598703
967 | 0.009389308
967.1 | 0.009260073
967.2 | 0.009621933
967.3 | 0.009584466
967.4 | 0.01007235
967.5 | 0.01010381
967.6 | 0.009492488
967.7 | 0.008565844
967.8 | 0.009020255
967.9 | 0.009292327
968 | 0.00908156
968.1 | 0.008912896
968.2 | 0.008588582
968.3 | 0.008732265
968.4 | 0.00844651
968.5 | 0.00801658
968.6 | 0.008168586
968.7 | 0.007917882
968.8 | 0.009203295
968.9 | 0.009743875
969 | 0.009999517
969.1 | 0.009171743
969.2 | 0.008694161
969.3 | 0.008300543
969.4 | 0.008804171
969.5 | 0.008996383
969.6 | 0.009078616
969.7 | 0.008469418
969.8 | 0.00822538
969.9 | 0.007746085
970 | 0.007282343
970.1 | 0.006496152
970.2 | 0.006617936
970.3 | 0.007670451
970.4 | 0.008153579
970.5 | 0.008747155
970.6 | 0.009215648
970.7 | 0.008362372
970.8 | 0.008314734
970.9 | 0.007595191
971 | 0.008710184
971.1 | 0.008226572
971.2 | 0.007405414
971.3 | 0.006421555
971.4 | 0.007058792
971.5 | 0.00691437
971.6 | 0.007673599
971.7 | 0.006273441
971.8 | 0.006448609
971.9 | 0.006593669
972 | 0.007790206
972.1 | 0.008121739
972.2 | 0.007720993
972.3 | 0.007039788
972.4 | 0.006958434
972.5 | 0.006972189
972.6 | 0.007172091
972.7 | 0.006541451
972.8 | 0.006017407
972.9 | 0.006062537
973 | 0.006308903
973.1 | 0.005736424
973.2 | 0.005418327
973.3 | 0.005274905
973.4 | 0.006341117
973.5 | 0.0056484
973.6 | 0.006055373
973.7 | 0.005871189
973.8 | 0.006964838
973.9 | 0.006284432
974 | 0.007219298
974.1 | 0.00586089
974.2 | 0.005905321
974.3 | 0.005165576
974.4 | 0.006646728
974.5 | 0.007131485
974.6 | 0.00735871
974.7 | 0.007282907
974.8 | 0.007351358
974.9 | 0.007230518
975 | 0.006609705
975.1 | 0.007304052
975.2 | 0.006820105
975.3 | 0.00667365
975.4 | 0.005713004
975.5 | 0.006021561
975.6 | 0.006550012
975.7 | 0.006930937
975.8 | 0.006906719
975.9 | 0.00653423
976 | 0.006559649
976.1 | 0.00664206
976.2 | 0.007110954
976.3 | 0.006606701
976.4 | 0.007261477
976.5 | 0.007473332
976.6 | 0.007810334
976.7 | 0.006628964
976.8 | 0.0057321
976.9 | 0.006065691
977 | 0.006721206
977.1 | 0.0074375
977.2 | 0.007120373
977.3 | 0.007216059
977.4 | 0.006816008
977.5 | 0.006870339
977.6 | 0.006516065
977.7 | 0.00718755
977.8 | 0.007844074
977.9 | 0.007978366
978 | 0.008078702
978.1 | 0.008243494
978.2 | 0.007992045
978.3 | 0.006881801
978.4 | 0.006063324
978.5 | 0.00574817
978.6 | 0.005996652
978.7 | 0.005643905
978.8 | 0.006248021
978.9 | 0.006644229
979 | 0.006817363
979.1 | 0.005916587
979.2 | 0.005692853
979.3 | 0.00601361
979.4 | 0.006217213
979.5 | 0.006031451
979.6 | 0.005441315
979.7 | 0.005319981
979.8 | 0.005769383
979.9 | 0.006536348
980 | 0.0069556
980.1 | 0.006701977
980.2 | 0.006115822
980.3 | 0.006625738
980.4 | 0.006897549
980.5 | 0.006674238
980.6 | 0.006492521
980.7 | 0.006284366
980.8 | 0.006197123
980.9 | 0.006740834
981 | 0.006729076
981.1 | 0.007612812
981.2 | 0.006750778
981.3 | 0.00648578
981.4 | 0.00672694
981.5 | 0.007039806
981.6 | 0.006967271
981.7 | 0.006660486
981.8 | 0.006115756
981.9 | 0.006443329
982 | 0.00634407
982.1 | 0.006256048
982.2 | 0.005733752
982.3 | 0.005237883
982.4 | 0.006066861
982.5 | 0.006084094
982.6 | 0.006018141
982.7 | 0.005865238
982.8 | 0.006157573
982.9 | 0.00642332
983 | 0.006462418
983.1 | 0.00693541
983.2 | 0.007340282
983.3 | 0.007220254
983.4 | 0.007983346
983.5 | 0.007836451
983.6 | 0.007349665
983.7 | 0.006757106
983.8 | 0.007005878
983.9 | 0.007695944
984 | 0.007257397
984.1 | 0.007645029
984.2 | 0.0073909
984.3 | 0.007906268
984.4 | 0.006866856
984.5 | 0.007125032
984.6 | 0.006858563
984.7 | 0.007055762
984.8 | 0.006656706
984.9 | 0.006215927
985 | 0.004685461
985.1 | 0.00438004
985.2 | 0.004730052
985.3 | 0.006655484
985.4 | 0.006657946
985.5 | 0.005728897
985.6 | 0.005297212
985.7 | 0.005438019
985.8 | 0.00553319
985.9 | 0.005111686
986 | 0.005255002
986.1 | 0.006072403
986.2 | 0.005984944
986.3 | 0.006319094
986.4 | 0.006208102
986.5 | 0.007080213
986.6 | 0.006327604
986.7 | 0.006467625
986.8 | 0.005522115
986.9 | 0.005310811
987 | 0.004477647
987.1 | 0.004856585
987.2 | 0.00522745
987.3 | 0.006015827
987.4 | 0.005967511
987.5 | 0.006193561
987.6 | 0.006166672
987.7 | 0.006331258
987.8 | 0.006348348
987.9 | 0.005924229
988 | 0.006007857
988.1 | 0.006373246
988.2 | 0.006681496
988.3 | 0.007090759
988.4 | 0.006693468
988.5 | 0.00704108
988.6 | 0.006815635
988.7 | 0.007146749
988.8 | 0.007145784
988.9 | 0.007708886
989 | 0.007559562
989.1 | 0.007187365
989.2 | 0.006524622
989.3 | 0.006738191
989.4 | 0.007214456
989.5 | 0.007166674
989.6 | 0.00709549
989.7 | 0.006722391
989.8 | 0.006261963
989.9 | 0.00613186
990 | 0.006934066
990.1 | 0.007404285
990.2 | 0.00803171
990.3 | 0.007574265
990.4 | 0.00741702
990.5 | 0.007574946
990.6 | 0.007126098
990.7 | 0.007492805
990.8 | 0.007369385
990.9 | 0.007673905
991 | 0.007604921
991.1 | 0.007978896
991.2 | 0.00869805
991.3 | 0.00868613
991.4 | 0.007837864
991.5 | 0.007229491
991.6 | 0.008380576
991.7 | 0.008725537
991.8 | 0.009201088
991.9 | 0.008294657
992 | 0.008707665
992.1 | 0.008792205
992.2 | 0.008758943
992.3 | 0.008765873
992.4 | 0.008075732
992.5 | 0.008211895
992.6 | 0.008094833
992.7 | 0.007780983
992.8 | 0.007981072
992.9 | 0.007153367
993 | 0.007798286
993.1 | 0.007674866
993.2 | 0.007625325
993.3 | 0.008025622
993.4 | 0.008176407
993.5 | 0.008476222
993.6 | 0.008109118
993.7 | 0.008067737
993.8 | 0.00849114
993.9 | 0.008228827
994 | 0.007807208
994.1 | 0.007647295
994.2 | 0.007921929
994.3 | 0.008364229
994.4 | 0.00792914
994.5 | 0.007605337
994.6 | 0.007426587
994.7 | 0.007452973
994.8 | 0.007838554
994.9 | 0.007903083
995 | 0.007883307
995.1 | 0.007715332
995.2 | 0.007470563
995.3 | 0.00816735
995.4 | 0.008122123
995.5 | 0.008777999
995.6 | 0.008612809
995.7 | 0.009020936
995.8 | 0.008656797
995.9 | 0.007979034
996 | 0.008137492
996.1 | 0.007711726
996.2 | 0.008336213
996.3 | 0.00770011
996.4 | 0.007821126
996.5 | 0.008075514
996.6 | 0.008467034
996.7 | 0.008777741
996.8 | 0.008308669
996.9 | 0.007822678
997 | 0.006887805
997.1 | 0.00719426
997.2 | 0.00707051
997.3 | 0.007895059
997.4 | 0.007038483
997.5 | 0.007513281
997.6 | 0.006964348
997.7 | 0.007724145
997.8 | 0.007328689
997.9 | 0.007456935
998 | 0.007068451
998.1 | 0.006854318
998.2 | 0.006401415
998.3 | 0.006182875
998.4 | 0.005721817
998.5 | 0.006399859
998.6 | 0.006538714
998.7 | 0.0065213
998.8 | 0.006520323
998.9 | 0.00636304
999 | 0.007025735
999.1 | 0.007047664
999.2 | 0.006916958
999.3 | 0.006539738
999.4 | 0.006058719
999.5 | 0.006228529
999.6 | 0.006253161
999.7 | 0.006365381
999.8 | 0.006261033
999.9 | 0.006510822
1000 | 0.00670922