## 300-1000
Wavelength | O.D | Stitched Original in %T | Index of Refraction | Reflection Coefficient | Loss Term | Absorption Coefficients (cm-1) | Original Cross-Section (cm2) | Corrected Cross Section
300 | 0.0776 | 84.9375 | 1.909028 | 0.09764699 | 0.814241 | -0.08448891 | -6.100282e-22 | -1.100282e-22
300.05 | 0.0738 | 84.403 | 1.908993 | 0.09764174 | 0.8142504 | -0.07184012 | -5.187012e-22 | -1.870122e-23
300.1 | 0.079 | 83.4142 | 1.908957 | 0.09763648 | 0.8142599 | -0.04824806 | -3.483615e-22 | 1.516385e-22
300.15 | 0.0833 | 83.9078 | 1.908922 | 0.09763124 | 0.8142694 | -0.06002483 | -4.333923e-22 | 6.660772e-23
300.2 | 0.0803 | 83.32 | 1.908886 | 0.09762599 | 0.8142789 | -0.04594165 | -3.317087e-22 | 1.682913e-22
300.25 | 0.0749 | 81.3738 | 1.908851 | 0.09762075 | 0.8142883 | 0.001352112 | 9.762538e-24 | 5.097625e-22
300.3 | 0.0795 | 85.5251 | 1.908815 | 0.09761551 | 0.8142978 | -0.09813775 | -7.085758e-22 | -2.085758e-22
300.35 | 0.0793 | 83.837 | 1.90878 | 0.09761027 | 0.8143072 | -0.05824361 | -4.205315e-22 | 7.946849e-23
300.4 | 0.0778 | 82.0908 | 1.908744 | 0.09760504 | 0.8143167 | -0.01612344 | -1.164147e-22 | 3.835853e-22
300.45 | 0.077 | 82.6838 | 1.908709 | 0.0975998 | 0.8143261 | -0.03049574 | -2.201859e-22 | 2.798141e-22
300.5 | 0.0788 | 83.4923 | 1.908673 | 0.09759458 | 0.8143355 | -0.049934 | -3.605343e-22 | 1.394657e-22
300.55 | 0.0752 | 82.5984 | 1.908638 | 0.09758935 | 0.814345 | -0.02838264 | -2.049288e-22 | 2.950712e-22
300.6 | 0.0776 | 83.2213 | 1.908603 | 0.09758413 | 0.8143544 | -0.04338552 | -3.132529e-22 | 1.867471e-22
300.65 | 0.075 | 83.2294 | 1.908567 | 0.09757891 | 0.8143638 | -0.04355705 | -3.144913e-22 | 1.855087e-22
300.7 | 0.0816 | 84.6821 | 1.908532 | 0.0975737 | 0.8143732 | -0.07814112 | -5.641958e-22 | -6.419578e-23
300.75 | 0.0811 | 84.5538 | 1.908497 | 0.09756848 | 0.8143826 | -0.07508556 | -5.42134e-22 | -4.213398e-23
300.8 | 0.0847 | 83.6908 | 1.908461 | 0.09756327 | 0.814392 | -0.05454454 | -3.938234e-22 | 1.061766e-22
300.85 | 0.088 | 83.0023 | 1.908426 | 0.09755807 | 0.8144014 | -0.03799999 | -2.743681e-22 | 2.256319e-22
300.9 | 0.0772 | 84.7748 | 1.908391 | 0.09755286 | 0.8144108 | -0.08023695 | -5.793281e-22 | -7.932813e-23
300.95 | 0.0692 | 83.4289 | 1.908356 | 0.09754766 | 0.8144202 | -0.04820678 | -3.480634e-22 | 1.519366e-22
301 | 0.0726 | 82.9761 | 1.908321 | 0.09754247 | 0.8144296 | -0.03729943 | -2.6931e-22 | 2.3069e-22
301.05 | 0.088 | 83.0723 | 1.908285 | 0.09753727 | 0.814439 | -0.0395938 | -2.858758e-22 | 2.141242e-22
301.1 | 0.0729 | 82.5845 | 1.90825 | 0.09753208 | 0.8144483 | -0.02779219 | -2.006656e-22 | 2.993344e-22
301.15 | 0.0835 | 82.8973 | 1.908215 | 0.09752689 | 0.8144577 | -0.03533016 | -2.550914e-22 | 2.449086e-22
301.2 | 0.0729 | 83.8692 | 1.90818 | 0.09752171 | 0.8144671 | -0.05861907 | -4.232424e-22 | 7.67576e-23
301.25 | 0.0785 | 82.9582 | 1.908145 | 0.09751652 | 0.8144764 | -0.03675295 | -2.653643e-22 | 2.346357e-22
301.3 | 0.0794 | 82.4672 | 1.90811 | 0.09751134 | 0.8144858 | -0.02485754 | -1.794768e-22 | 3.205232e-22
301.35 | 0.0865 | 83.7986 | 1.908075 | 0.09750617 | 0.8144951 | -0.05686592 | -4.105843e-22 | 8.941573e-23
301.4 | 0.0729 | 83.968 | 1.90804 | 0.09750099 | 0.8145045 | -0.06088194 | -4.395808e-22 | 6.041921e-23
301.45 | 0.0813 | 83.2104 | 1.908005 | 0.09749582 | 0.8145138 | -0.04273216 | -3.085354e-22 | 1.914646e-22
301.5 | 0.0694 | 82.3631 | 1.90797 | 0.09749066 | 0.8145231 | -0.02223962 | -1.605748e-22 | 3.394252e-22
301.55 | 0.0728 | 83.7615 | 1.907935 | 0.09748549 | 0.8145324 | -0.05588863 | -4.03528e-22 | 9.647195e-23
301.6 | 0.0732 | 83.5828 | 1.9079 | 0.09748033 | 0.8145418 | -0.05159432 | -3.725222e-22 | 1.274778e-22
301.65 | 0.0828 | 84.4461 | 1.907865 | 0.09747517 | 0.8145511 | -0.07212287 | -5.207427e-22 | -2.074274e-23
301.7 | 0.0791 | 83.0552 | 1.90783 | 0.09747002 | 0.8145604 | -0.03888399 | -2.807509e-22 | 2.192491e-22
301.75 | 0.0757 | 85.0541 | 1.907795 | 0.09746487 | 0.8145697 | -0.08642531 | -6.240095e-22 | -1.240095e-22
301.8 | 0.0827 | 84.7599 | 1.90776 | 0.09745972 | 0.814579 | -0.07947255 | -5.73809e-22 | -7.380902e-23
301.85 | 0.0714 | 82.0418 | 1.907725 | 0.09745457 | 0.8145883 | -0.01426238 | -1.029775e-22 | 3.970225e-22
301.9 | 0.082 | 82.7282 | 1.907691 | 0.09744943 | 0.8145975 | -0.03090291 | -2.231257e-22 | 2.768743e-22
301.95 | 0.0854 | 83.0316 | 1.907656 | 0.09744429 | 0.8146068 | -0.03820157 | -2.758236e-22 | 2.241764e-22
302 | 0.0893 | 83.5882 | 1.907621 | 0.09743915 | 0.8146161 | -0.05154101 | -3.721373e-22 | 1.278627e-22
302.05 | 0.1006 | 82.5098 | 1.907586 | 0.09743401 | 0.8146254 | -0.02554768 | -1.844598e-22 | 3.155402e-22
302.1 | 0.1073 | 79.8883 | 1.907551 | 0.09742888 | 0.8146346 | 0.03905039 | 2.819523e-22 | 7.819523e-22
302.15 | 0.0966 | 81.2094 | 1.907517 | 0.09742375 | 0.8146439 | 0.006269929 | 4.527024e-23 | 5.452702e-22
302.2 | 0.1025 | 78.2677 | 1.907482 | 0.09741863 | 0.8146531 | 0.08008465 | 5.782285e-22 | 1.078229e-21
302.25 | 0.084 | 78.9542 | 1.907447 | 0.09741351 | 0.8146624 | 0.06264148 | 4.52285e-22 | 9.52285e-22
302.3 | 0.0975 | 78.8784 | 1.907413 | 0.09740839 | 0.8146716 | 0.06458519 | 4.663191e-22 | 9.663191e-22
302.35 | 0.0837 | 81.2435 | 1.907378 | 0.09740327 | 0.8146809 | 0.005521082 | 3.986341e-23 | 5.398634e-22
302.4 | 0.082 | 80.3822 | 1.907343 | 0.09739816 | 0.8146901 | 0.02685986 | 1.93934e-22 | 6.93934e-22
302.45 | 0.093 | 82.7219 | 1.907309 | 0.09739304 | 0.8146993 | -0.03050073 | -2.202219e-22 | 2.797781e-22
302.5 | 0.099 | 82.9767 | 1.907274 | 0.09738794 | 0.8147085 | -0.03662903 | -2.644695e-22 | 2.355305e-22
302.55 | 0.0795 | 81.3103 | 1.90724 | 0.09738283 | 0.8147178 | 0.003967888 | 2.864901e-23 | 5.28649e-22
302.6 | 0.0937 | 82.2293 | 1.907205 | 0.09737773 | 0.814727 | -0.01848748 | -1.334836e-22 | 3.665164e-22
302.65 | 0.0881 | 82.7376 | 1.907171 | 0.09737263 | 0.8147362 | -0.03078982 | -2.223091e-22 | 2.776909e-22
302.7 | 0.0974 | 81.0028 | 1.907136 | 0.09736754 | 0.8147454 | 0.01161363 | 8.385294e-23 | 5.838529e-22
302.75 | 0.0955 | 80.1295 | 1.907102 | 0.09736244 | 0.8147546 | 0.03331549 | 2.405451e-22 | 7.405451e-22
302.8 | 0.0931 | 80.5214 | 1.907067 | 0.09735735 | 0.8147638 | 0.02358023 | 1.702543e-22 | 6.702543e-22
302.85 | 0.0877 | 81.2621 | 1.907033 | 0.09735226 | 0.8147729 | 0.00528928 | 3.818975e-23 | 5.381897e-22
302.9 | 0.0864 | 82.0648 | 1.906998 | 0.09734718 | 0.8147821 | -0.01434708 | -1.03589e-22 | 3.96411e-22
302.95 | 0.0736 | 82.9218 | 1.906964 | 0.0973421 | 0.8147913 | -0.0351022 | -2.534455e-22 | 2.465545e-22
303 | 0.08 | 80.7897 | 1.906929 | 0.09733702 | 0.8148005 | 0.01701733 | 1.228688e-22 | 6.228688e-22
303.05 | 0.0807 | 82.6934 | 1.906895 | 0.09733195 | 0.8148096 | -0.0295408 | -2.132909e-22 | 2.867091e-22
303.1 | 0.0827 | 83.3581 | 1.906861 | 0.09732687 | 0.8148188 | -0.0455303 | -3.287386e-22 | 1.712614e-22
303.15 | 0.0875 | 82.7355 | 1.906826 | 0.0973218 | 0.8148279 | -0.03051381 | -2.203163e-22 | 2.796837e-22
303.2 | 0.0777 | 82.7068 | 1.906792 | 0.09731674 | 0.8148371 | -0.02979746 | -2.151441e-22 | 2.848559e-22
303.25 | 0.0751 | 84.1214 | 1.906758 | 0.09731167 | 0.8148462 | -0.06369336 | -4.598799e-22 | 4.012011e-23
303.3 | 0.0682 | 83.6886 | 1.906724 | 0.09730661 | 0.8148554 | -0.05335449 | -3.852309e-22 | 1.147691e-22
303.35 | 0.0854 | 83.2432 | 1.906689 | 0.09730155 | 0.8148645 | -0.04265943 | -3.080103e-22 | 1.919897e-22
303.4 | 0.0694 | 83.321 | 1.906655 | 0.0972965 | 0.8148736 | -0.04450538 | -3.213384e-22 | 1.786616e-22
303.45 | 0.0784 | 83.7438 | 1.906621 | 0.09729145 | 0.8148827 | -0.05460603 | -3.942674e-22 | 1.057326e-22
303.5 | 0.083 | 82.7052 | 1.906587 | 0.0972864 | 0.8148918 | -0.02962433 | -2.138941e-22 | 2.861059e-22
303.55 | 0.0777 | 82.6522 | 1.906553 | 0.09728135 | 0.814901 | -0.0283199 | -2.044758e-22 | 2.955242e-22
303.6 | 0.0774 | 83.7335 | 1.906518 | 0.09727631 | 0.8149101 | -0.05429294 | -3.920068e-22 | 1.079932e-22
303.65 | 0.0896 | 82.8176 | 1.906484 | 0.09727127 | 0.8149192 | -0.03227353 | -2.330219e-22 | 2.669781e-22
303.7 | 0.0838 | 84.3631 | 1.90645 | 0.09726623 | 0.8149283 | -0.06923022 | -4.998572e-22 | 1.428325e-25
303.75 | 0.0749 | 82.9061 | 1.906416 | 0.09726119 | 0.8149374 | -0.03436499 | -2.481227e-22 | 2.518773e-22
303.8 | 0.0854 | 81.1334 | 1.906382 | 0.09725616 | 0.8149464 | 0.008885164 | 6.415281e-23 | 5.641528e-22
303.85 | 0.0902 | 83.05 | 1.906348 | 0.09725113 | 0.8149555 | -0.0377888 | -2.728433e-22 | 2.271567e-22
303.9 | 0.0846 | 82.5945 | 1.906314 | 0.09724611 | 0.8149646 | -0.02676704 | -1.932638e-22 | 3.067362e-22
303.95 | 0.0826 | 81.789 | 1.90628 | 0.09724108 | 0.8149737 | -0.007144119 | -5.158209e-23 | 4.484179e-22
304 | 0.0842 | 81.3144 | 1.906246 | 0.09723606 | 0.8149827 | 0.004517401 | 3.261661e-23 | 5.326166e-22
304.05 | 0.0882 | 81.2609 | 1.906212 | 0.09723105 | 0.8149918 | 0.005855945 | 4.228119e-23 | 5.422812e-22
304.1 | 0.0846 | 79.9597 | 1.906178 | 0.09722603 | 0.8150008 | 0.03816258 | 2.755421e-22 | 7.755421e-22
304.15 | 0.0788 | 81.476 | 1.906144 | 0.09722102 | 0.8150099 | 0.0006133047 | 4.428193e-24 | 5.044282e-22
304.2 | 0.0915 | 81.5545 | 1.90611 | 0.09721601 | 0.8150189 | -0.001290523 | -9.317853e-24 | 4.906821e-22
304.25 | 0.0843 | 82.264 | 1.906076 | 0.09721101 | 0.815028 | -0.0185925 | -1.342419e-22 | 3.657581e-22
304.3 | 0.0956 | 83.2895 | 1.906042 | 0.097206 | 0.815037 | -0.04334814 | -3.12983e-22 | 1.87017e-22
304.35 | 0.0936 | 81.5404 | 1.906008 | 0.097201 | 0.815046 | -0.0008782105 | -6.34087e-24 | 4.936591e-22
304.4 | 0.103 | 81.5646 | 1.905975 | 0.097196 | 0.8150551 | -0.001449552 | -1.046608e-23 | 4.895339e-22
304.45 | 0.0982 | 80.652 | 1.905941 | 0.09719101 | 0.8150641 | 0.02107606 | 1.521737e-22 | 6.521737e-22
304.5 | 0.1113 | 77.677 | 1.905907 | 0.09718602 | 0.8150731 | 0.09626697 | 6.950684e-22 | 1.195068e-21
304.55 | 0.112 | 75.628 | 1.905873 | 0.09718103 | 0.8150821 | 0.1497543 | 1.081259e-21 | 1.581259e-21
304.6 | 0.1118 | 75.7333 | 1.905839 | 0.09717604 | 0.8150911 | 0.1469937 | 1.061326e-21 | 1.561326e-21
304.65 | 0.0993 | 74.7955 | 1.905806 | 0.09717106 | 0.8151001 | 0.1719362 | 1.241417e-21 | 1.741417e-21
304.7 | 0.1029 | 77.3346 | 1.905772 | 0.09716608 | 0.8151091 | 0.1051908 | 7.595003e-22 | 1.2595e-21
304.75 | 0.1069 | 77.5524 | 1.905738 | 0.0971611 | 0.8151181 | 0.0995881 | 7.190476e-22 | 1.219048e-21
304.8 | 0.108 | 79.2555 | 1.905705 | 0.09715613 | 0.8151271 | 0.05616419 | 4.055176e-22 | 9.055176e-22
304.85 | 0.0989 | 79.3346 | 1.905671 | 0.09715116 | 0.815136 | 0.05419113 | 3.912717e-22 | 8.912717e-22
304.9 | 0.0967 | 78.9698 | 1.905637 | 0.09714619 | 0.815145 | 0.06343085 | 4.579845e-22 | 9.579845e-22
304.95 | 0.1055 | 77.6596 | 1.905604 | 0.09714122 | 0.815154 | 0.0969135 | 6.997365e-22 | 1.199736e-21
305 | 0.1032 | 79.3848 | 1.90557 | 0.09713626 | 0.8151629 | 0.05299201 | 3.826138e-22 | 8.826138e-22
305.05 | 0.0919 | 78.8009 | 1.905536 | 0.0971313 | 0.8151719 | 0.06777898 | 4.893789e-22 | 9.893789e-22
305.1 | 0.0948 | 79.0766 | 1.905503 | 0.09712634 | 0.8151808 | 0.06081577 | 4.39103e-22 | 9.39103e-22
305.15 | 0.0903 | 80.0533 | 1.905469 | 0.09712139 | 0.8151898 | 0.0362864 | 2.619957e-22 | 7.619957e-22
305.2 | 0.0866 | 78.9475 | 1.905436 | 0.09711644 | 0.8151987 | 0.06412752 | 4.630146e-22 | 9.630146e-22
305.25 | 0.0867 | 81.5096 | 1.905402 | 0.09711149 | 0.8152077 | 0.0002739808 | 1.9782e-24 | 5.019782e-22
305.3 | 0.0903 | 82.2739 | 1.905369 | 0.09710654 | 0.8152166 | -0.01837035 | -1.326379e-22 | 3.673621e-22
305.35 | 0.0834 | 82.4895 | 1.905335 | 0.0971016 | 0.8152255 | -0.02358262 | -1.702716e-22 | 3.297284e-22
305.4 | 0.083 | 81.6251 | 1.905302 | 0.09709666 | 0.8152344 | -0.002492336 | -1.79952e-23 | 4.820048e-22
305.45 | 0.0902 | 82.6427 | 1.905268 | 0.09709172 | 0.8152434 | -0.02724983 | -1.967497e-22 | 3.032503e-22
305.5 | 0.0849 | 82.0647 | 1.905235 | 0.09708678 | 0.8152523 | -0.01319089 | -9.524112e-23 | 4.047589e-22
305.55 | 0.0817 | 82.3466 | 1.905202 | 0.09708185 | 0.8152612 | -0.02002746 | -1.446026e-22 | 3.553974e-22
305.6 | 0.0887 | 80.764 | 1.905168 | 0.09707692 | 0.8152701 | 0.01880607 | 1.357839e-22 | 6.357839e-22
305.65 | 0.0877 | 80.7638 | 1.905135 | 0.097072 | 0.815279 | 0.01883285 | 1.359772e-22 | 6.359772e-22
305.7 | 0.0879 | 80.4466 | 1.905101 | 0.09706707 | 0.8152879 | 0.02672513 | 1.929612e-22 | 6.929612e-22
305.75 | 0.0933 | 81.536 | 1.905068 | 0.09706215 | 0.8152968 | -0.0001551328 | -1.120093e-24 | 4.988799e-22
305.8 | 0.085 | 81.9475 | 1.905035 | 0.09705723 | 0.8153056 | -0.01020166 | -7.365821e-23 | 4.263418e-22
305.85 | 0.0873 | 82.037 | 1.905002 | 0.09705232 | 0.8153145 | -0.01236302 | -8.926369e-23 | 4.107363e-22
305.9 | 0.0808 | 81.9587 | 1.904968 | 0.09704741 | 0.8153234 | -0.01043145 | -7.531735e-23 | 4.246826e-22
305.95 | 0.0813 | 82.6031 | 1.904935 | 0.0970425 | 0.8153323 | -0.0260732 | -1.882542e-22 | 3.117458e-22
306 | 0.0947 | 82.1952 | 1.904902 | 0.09703759 | 0.8153411 | -0.01615086 | -1.166127e-22 | 3.833873e-22
306.05 | 0.08 | 80.3004 | 1.904869 | 0.09703269 | 0.81535 | 0.03051548 | 2.203283e-22 | 7.203283e-22
306.1 | 0.0868 | 81.6494 | 1.904835 | 0.09702778 | 0.8153588 | -0.002782549 | -2.009061e-23 | 4.799094e-22
306.15 | 0.0812 | 81.6608 | 1.904802 | 0.09702289 | 0.8153677 | -0.003040073 | -2.194999e-23 | 4.7805e-22
306.2 | 0.0945 | 80.8708 | 1.904769 | 0.09701799 | 0.8153765 | 0.01642414 | 1.185858e-22 | 6.185858e-22
306.25 | 0.0926 | 80.9171 | 1.904736 | 0.0970131 | 0.8153853 | 0.01530111 | 1.104773e-22 | 6.104773e-22
306.3 | 0.0861 | 81.188 | 1.904703 | 0.09700821 | 0.8153942 | 0.008638209 | 6.236974e-23 | 5.623697e-22
306.35 | 0.0869 | 80.4781 | 1.90467 | 0.09700332 | 0.815403 | 0.02622457 | 1.893471e-22 | 6.893471e-22
306.4 | 0.0909 | 81.6961 | 1.904637 | 0.09699844 | 0.8154118 | -0.003796129 | -2.740887e-23 | 4.725911e-22
306.45 | 0.0924 | 81.1731 | 1.904604 | 0.09699355 | 0.8154206 | 0.009070203 | 6.548883e-23 | 5.654888e-22
306.5 | 0.0929 | 81.9243 | 1.904571 | 0.09698867 | 0.8154295 | -0.009331662 | -6.737662e-23 | 4.326234e-22
306.55 | 0.0896 | 81.4602 | 1.904538 | 0.0969838 | 0.8154383 | 0.002052123 | 1.481678e-23 | 5.148168e-22
306.6 | 0.089 | 81.748 | 1.904505 | 0.09697892 | 0.8154471 | -0.004979864 | -3.595569e-23 | 4.640443e-22
306.65 | 0.0899 | 82.3868 | 1.904472 | 0.09697405 | 0.8154559 | -0.02052606 | -1.482026e-22 | 3.517974e-22
306.7 | 0.0843 | 82.7304 | 1.904439 | 0.09696919 | 0.8154647 | -0.02882829 | -2.081465e-22 | 2.918535e-22
306.75 | 0.0795 | 81.6979 | 1.904406 | 0.09696432 | 0.8154734 | -0.003689081 | -2.663597e-23 | 4.73364e-22
306.8 | 0.075 | 82.4746 | 1.904373 | 0.09695946 | 0.8154822 | -0.02259168 | -1.631168e-22 | 3.368832e-22
306.85 | 0.0843 | 82.7292 | 1.90434 | 0.0969546 | 0.815491 | -0.02873467 | -2.074705e-22 | 2.925295e-22
306.9 | 0.084 | 82.1592 | 1.904307 | 0.09694974 | 0.8154998 | -0.01488557 | -1.07477e-22 | 3.92523e-22
306.95 | 0.0736 | 82.6196 | 1.904274 | 0.09694489 | 0.8155085 | -0.02604029 | -1.880165e-22 | 3.119835e-22
307 | 0.0793 | 83.01 | 1.904241 | 0.09694004 | 0.8155173 | -0.03544708 | -2.559356e-22 | 2.440644e-22
307.05 | 0.0794 | 82.7528 | 1.904208 | 0.09693519 | 0.8155261 | -0.02921914 | -2.109685e-22 | 2.890315e-22
307.1 | 0.0784 | 83.3697 | 1.904175 | 0.09693034 | 0.8155348 | -0.04405185 | -3.180639e-22 | 1.819361e-22
307.15 | 0.0764 | 83.335 | 1.904143 | 0.0969255 | 0.8155436 | -0.04319778 | -3.118974e-22 | 1.881026e-22
307.2 | 0.0836 | 82.7427 | 1.90411 | 0.09692066 | 0.8155523 | -0.02891067 | -2.087413e-22 | 2.912587e-22
307.25 | 0.0818 | 82.2645 | 1.904077 | 0.09691582 | 0.815561 | -0.01729699 | -1.24888e-22 | 3.75112e-22
307.3 | 0.0844 | 84.1717 | 1.904044 | 0.09691099 | 0.8155698 | -0.06311376 | -4.55695e-22 | 4.430496e-23
307.35 | 0.0824 | 82.4321 | 1.904012 | 0.09690615 | 0.8155785 | -0.02132469 | -1.539689e-22 | 3.460311e-22
307.4 | 0.077 | 82.8054 | 1.903979 | 0.09690132 | 0.8155872 | -0.03034 | -2.190614e-22 | 2.809386e-22
307.45 | 0.0793 | 83.1707 | 1.903946 | 0.0968965 | 0.8155959 | -0.03912232 | -2.824716e-22 | 2.175284e-22
307.5 | 0.0792 | 83.0424 | 1.903914 | 0.09689167 | 0.8156047 | -0.03601335 | -2.600242e-22 | 2.399758e-22
307.55 | 0.0761 | 81.9449 | 1.903881 | 0.09688685 | 0.8156134 | -0.00938349 | -6.775083e-23 | 4.322492e-22
307.6 | 0.0694 | 84.2583 | 1.903848 | 0.09688203 | 0.8156221 | -0.06504217 | -4.696185e-22 | 3.038145e-23
307.65 | 0.0795 | 83.34 | 1.903816 | 0.09687722 | 0.8156308 | -0.04310393 | -3.112197e-22 | 1.887803e-22
307.7 | 0.0802 | 82.5872 | 1.903783 | 0.0968724 | 0.8156395 | -0.02493477 | -1.800344e-22 | 3.199656e-22
307.75 | 0.0751 | 82.6049 | 1.903751 | 0.09686759 | 0.8156481 | -0.02534206 | -1.829751e-22 | 3.170249e-22
307.8 | 0.0766 | 83.5774 | 1.903718 | 0.09686279 | 0.8156568 | -0.04872906 | -3.518344e-22 | 1.481656e-22
307.85 | 0.0801 | 84.1205 | 1.903685 | 0.09685798 | 0.8156655 | -0.06166207 | -4.452135e-22 | 5.478651e-23
307.9 | 0.0829 | 82.5523 | 1.903653 | 0.09685318 | 0.8156742 | -0.02400427 | -1.733161e-22 | 3.266839e-22
307.95 | 0.0801 | 83.1142 | 1.90362 | 0.09684838 | 0.8156829 | -0.03755008 | -2.711197e-22 | 2.288803e-22
308 | 0.0772 | 83.4342 | 1.903588 | 0.09684358 | 0.8156915 | -0.0452143 | -3.264571e-22 | 1.735429e-22
308.05 | 0.0761 | 83.3939 | 1.903555 | 0.09683879 | 0.8157002 | -0.04422681 | -3.193271e-22 | 1.806729e-22
308.1 | 0.0801 | 84.4788 | 1.903523 | 0.096834 | 0.8157088 | -0.07005649 | -5.05823e-22 | -5.822998e-24
308.15 | 0.0739 | 83.0902 | 1.903491 | 0.09682921 | 0.8157175 | -0.03688758 | -2.663363e-22 | 2.336637e-22
308.2 | 0.0774 | 82.5521 | 1.903458 | 0.09682442 | 0.8157261 | -0.02387207 | -1.723615e-22 | 3.276385e-22
308.25 | 0.0857 | 83.7845 | 1.903426 | 0.09681964 | 0.8157348 | -0.05348772 | -3.861929e-22 | 1.138071e-22
308.3 | 0.0768 | 83.3073 | 1.903393 | 0.09681486 | 0.8157434 | -0.04204285 | -3.035585e-22 | 1.964415e-22
308.35 | 0.0777 | 83.9204 | 1.903361 | 0.09681008 | 0.815752 | -0.05668679 | -4.092909e-22 | 9.070908e-23
308.4 | 0.0755 | 82.6246 | 1.903329 | 0.0968053 | 0.8157607 | -0.0255431 | -1.844267e-22 | 3.155733e-22
308.45 | 0.0802 | 83.0861 | 1.903296 | 0.09680053 | 0.8157693 | -0.03666189 | -2.647068e-22 | 2.352932e-22
308.5 | 0.0835 | 82.6572 | 1.903264 | 0.09679576 | 0.8157779 | -0.02628979 | -1.89818e-22 | 3.10182e-22
308.55 | 0.0828 | 82.6172 | 1.903232 | 0.09679099 | 0.8157865 | -0.02530059 | -1.826758e-22 | 3.173242e-22
308.6 | 0.0819 | 83.5383 | 1.903199 | 0.09678623 | 0.8157951 | -0.04745413 | -3.426291e-22 | 1.573709e-22
308.65 | 0.0768 | 84.5678 | 1.903167 | 0.09678147 | 0.8158037 | -0.07192978 | -5.193486e-22 | -1.934859e-23
308.7 | 0.077 | 83.7503 | 1.903135 | 0.09677671 | 0.8158123 | -0.05248105 | -3.789245e-22 | 1.210755e-22
308.75 | 0.0839 | 82.9641 | 1.903103 | 0.09677195 | 0.8158209 | -0.03359645 | -2.425736e-22 | 2.574264e-22
308.8 | 0.0706 | 84.6092 | 1.903071 | 0.0967672 | 0.8158295 | -0.07284544 | -5.259599e-22 | -2.595987e-23
308.85 | 0.0755 | 81.4434 | 1.903038 | 0.09676245 | 0.8158381 | 0.003445013 | 2.487374e-23 | 5.248737e-22
308.9 | 0.0756 | 82.9183 | 1.903006 | 0.0967577 | 0.8158467 | -0.03242893 | -2.341439e-22 | 2.658561e-22
308.95 | 0.0795 | 83.6859 | 1.902974 | 0.09675295 | 0.8158552 | -0.05083735 | -3.670567e-22 | 1.329433e-22
309 | 0.079 | 83.1251 | 1.902942 | 0.09674821 | 0.8158638 | -0.03736874 | -2.698104e-22 | 2.301896e-22
309.05 | 0.0787 | 83.8582 | 1.90291 | 0.09674347 | 0.8158724 | -0.0549089 | -3.964541e-22 | 1.035459e-22
309.1 | 0.0793 | 83.8947 | 1.902878 | 0.09673873 | 0.8158809 | -0.05575824 | -4.025866e-22 | 9.74134e-23
309.15 | 0.081 | 83.8459 | 1.902846 | 0.096734 | 0.8158895 | -0.05457357 | -3.94033e-22 | 1.05967e-22
309.2 | 0.088 | 83.2914 | 1.902814 | 0.09672926 | 0.815898 | -0.04128204 | -2.980653e-22 | 2.019347e-22
309.25 | 0.0857 | 83.8978 | 1.902782 | 0.09672453 | 0.8159066 | -0.05576927 | -4.026662e-22 | 9.733377e-23
309.3 | 0.0789 | 82.2627 | 1.90275 | 0.09671981 | 0.8159151 | -0.01638513 | -1.183042e-22 | 3.816958e-22
309.35 | 0.079 | 82.1994 | 1.902718 | 0.09671508 | 0.8159236 | -0.01482464 | -1.070371e-22 | 3.929629e-22
309.4 | 0.0793 | 83.136 | 1.902686 | 0.09671036 | 0.8159322 | -0.03746337 | -2.704936e-22 | 2.295064e-22
309.45 | 0.0801 | 83.8649 | 1.902654 | 0.09670564 | 0.8159407 | -0.05490117 | -3.963983e-22 | 1.036017e-22
309.5 | 0.0873 | 83.4793 | 1.902622 | 0.09670092 | 0.8159492 | -0.04566333 | -3.296992e-22 | 1.703008e-22
309.55 | 0.074 | 83.6457 | 1.90259 | 0.09669621 | 0.8159577 | -0.04962511 | -3.58304e-22 | 1.41696e-22
309.6 | 0.0805 | 83.5248 | 1.902558 | 0.0966915 | 0.8159662 | -0.04671139 | -3.372664e-22 | 1.627336e-22
309.65 | 0.0826 | 83.7516 | 1.902526 | 0.09668679 | 0.8159748 | -0.0521139 | -3.762737e-22 | 1.237263e-22
309.7 | 0.0838 | 82.8855 | 1.902494 | 0.09668208 | 0.8159833 | -0.03130279 | -2.260129e-22 | 2.739871e-22
309.75 | 0.0768 | 82.6339 | 1.902462 | 0.09667738 | 0.8159918 | -0.0252017 | -1.819617e-22 | 3.180383e-22
309.8 | 0.0708 | 83.0268 | 1.90243 | 0.09667268 | 0.8160002 | -0.03466777 | -2.503088e-22 | 2.496912e-22
309.85 | 0.0717 | 82.8486 | 1.902399 | 0.09666798 | 0.8160087 | -0.03034976 | -2.191318e-22 | 2.808682e-22
309.9 | 0.0797 | 82.4164 | 1.902367 | 0.09666329 | 0.8160172 | -0.01986817 | -1.434525e-22 | 3.565475e-22
309.95 | 0.0731 | 83.9817 | 1.902335 | 0.09665859 | 0.8160257 | -0.05747633 | -4.149916e-22 | 8.500844e-23
310 | 0.078 | 83.693 | 1.902303 | 0.0966539 | 0.8160342 | -0.05056841 | -3.651149e-22 | 1.348851e-22
310.05 | 0.0731 | 84.1752 | 1.902271 | 0.09664922 | 0.8160426 | -0.06203765 | -4.479253e-22 | 5.207472e-23
310.1 | 0.0704 | 83.2168 | 1.90224 | 0.09664453 | 0.8160511 | -0.03911473 | -2.824168e-22 | 2.175832e-22
310.15 | 0.0724 | 81.7642 | 1.902208 | 0.09663985 | 0.8160596 | -0.003874481 | -2.797459e-23 | 4.720254e-22
310.2 | 0.0733 | 84.0244 | 1.902176 | 0.09663517 | 0.816068 | -0.05838923 | -4.215829e-22 | 7.841708e-23
310.25 | 0.0827 | 82.8455 | 1.902145 | 0.09663049 | 0.8160765 | -0.03010891 | -2.173929e-22 | 2.826071e-22
310.3 | 0.0773 | 83.3983 | 1.902113 | 0.09662582 | 0.8160849 | -0.04338921 | -3.132795e-22 | 1.867205e-22
310.35 | 0.0745 | 83.9968 | 1.902081 | 0.09662114 | 0.8160934 | -0.05767008 | -4.163905e-22 | 8.360953398e-23
310.4 | 0.0792 | 83.391 | 1.90205 | 0.09661648 | 0.8161018 | -0.04317278 | -3.117168e-22 | 1.882832e-22
310.45 | 0.07 | 82.6654 | 1.902018 | 0.09661181 | 0.8161102 | -0.0256736 | -1.85369e-22 | 3.14631e-22
310.5 | 0.0699 | 82.8156 | 1.901986 | 0.09660714 | 0.8161187 | -0.02928358 | -2.114338e-22 | 2.885662e-22
310.55 | 0.074 | 83.3876 | 1.901955 | 0.09660248 | 0.8161271 | -0.04302928 | -3.106807e-22 | 1.893193e-22
310.6 | 0.0737 | 83.5665 | 1.901923 | 0.09659782 | 0.8161355 | -0.04729486 | -3.414791e-22 | 1.585209e-22
310.65 | 0.0714 | 82.0862 | 1.901892 | 0.09659317 | 0.8161439 | -0.01152863 | -8.323919e-23 | 4.167608e-22
310.7 | 0.0796 | 83.5319 | 1.90186 | 0.09658851 | 0.8161523 | -0.04642538 | -3.352013e-22 | 1.647987e-22
310.75 | 0.0719 | 84.0519 | 1.901829 | 0.09658386 | 0.8161607 | -0.05881653 | -4.246681e-22 | 7.533192e-23
310.8 | 0.0738 | 82.9212 | 1.901797 | 0.09657921 | 0.8161691 | -0.03170854 | -2.289425e-22 | 2.710575e-22
310.85 | 0.0813 | 83.7114 | 1.901766 | 0.09657457 | 0.8161775 | -0.05065678 | -3.65753e-22 | 1.34247e-22
310.9 | 0.0839 | 84.2775 | 1.901734 | 0.09656992 | 0.8161859 | -0.06411574 | -4.629295e-22 | 3.707048e-23
310.95 | 0.0821 | 84.1093 | 1.901703 | 0.09656528 | 0.8161943 | -0.06009963 | -4.339323e-22 | 6.606767e-23
311 | 0.0784 | 83.021 | 1.901671 | 0.09656065 | 0.8162027 | -0.03403198 | -2.457183e-22 | 2.542817e-22
311.05 | 0.0801 | 84.2572 | 1.90164 | 0.09655601 | 0.816211 | -0.06357233 | -4.59006e-22 | 4.0994e-23
311.1 | 0.0809 | 82.8085 | 1.901609 | 0.09655138 | 0.8162194 | -0.02886519 | -2.084129e-22 | 2.915871e-22
311.15 | 0.0771 | 84.4783 | 1.901577 | 0.09654675 | 0.8162278 | -0.06877266 | -4.965535e-22 | 3.446504e-24
311.2 | 0.0764 | 84.0392 | 1.901546 | 0.09654212 | 0.8162361 | -0.05832949 | -4.211515e-22 | 7.884845e-23
311.25 | 0.0814 | 83.9811 | 1.901515 | 0.09653749 | 0.8162445 | -0.05692584 | -4.110169e-22 | 8.898307e-23
311.3 | 0.0748 | 81.3496 | 1.901483 | 0.09653287 | 0.8162529 | 0.006766336 | 4.885441e-23 | 5.488544e-22
311.35 | 0.071 | 83.0253 | 1.901452 | 0.09652825 | 0.8162612 | -0.03399214 | -2.454306e-22 | 2.545694e-22
311.4 | 0.0736 | 83.3323 | 1.901421 | 0.09652363 | 0.8162695 | -0.04135339 | -2.985804e-22 | 2.014196e-22
311.45 | 0.0767 | 84.0724 | 1.901389 | 0.09651902 | 0.8162779 | -0.05901716 | -4.261167e-22 | 7.388329e-23
311.5 | 0.0799 | 82.2979 | 1.901358 | 0.09651441 | 0.8162862 | -0.01633126 | -1.179152e-22 | 3.820848e-22
311.55 | 0.0738 | 83.8963 | 1.901327 | 0.0965098 | 0.8162946 | -0.05478269 | -3.955429e-22 | 1.044571e-22
311.6 | 0.0793 | 82.6124 | 1.901296 | 0.09650519 | 0.8163029 | -0.02391885 | -1.726993e-22 | 3.273007e-22
311.65 | 0.0707 | 83.0206 | 1.901265 | 0.09650058 | 0.8163112 | -0.03375642 | -2.437287e-22 | 2.562713e-22
311.7 | 0.08 | 84.4143 | 1.901233 | 0.09649598 | 0.8163195 | -0.06703215 | -4.839866e-22 | 1.601338e-23
311.75 | 0.0759 | 83.481 | 1.901202 | 0.09649138 | 0.8163278 | -0.04477627 | -3.232944e-22 | 1.767056e-22
311.8 | 0.0848 | 83.0282 | 1.901171 | 0.09648678 | 0.8163361 | -0.03387841 | -2.446095e-22 | 2.553905e-22
311.85 | 0.0801 | 83.7215 | 1.90114 | 0.09648219 | 0.8163444 | -0.05048908 | -3.645421e-22 | 1.354579e-22
311.9 | 0.0749 | 83.21 | 1.901109 | 0.0964776 | 0.8163527 | -0.03821219 | -2.759003e-22 | 2.240997e-22
311.95 | 0.0811 | 83.3502 | 1.901078 | 0.09647301 | 0.816361 | -0.04155882 | -3.000637e-22 | 1.999363e-22
312 | 0.0783 | 83.5591 | 1.901047 | 0.09646842 | 0.8163693 | -0.04654483 | -3.360638e-22 | 1.639362e-22
312.05 | 0.0811 | 83.41 | 1.901016 | 0.09646384 | 0.8163776 | -0.04295262 | -3.101272e-22 | 1.898728e-22
312.1 | 0.0773 | 84.7679 | 1.900985 | 0.09645925 | 0.8163859 | -0.07522979 | -5.431753e-22 | -4.317535e-23
312.15 | 0.0811 | 83.5739 | 1.900954 | 0.09645468 | 0.8163942 | -0.04683819 | -3.381819e-22 | 1.618181e-22
312.2 | 0.0861 | 83.6862 | 1.900923 | 0.0964501 | 0.8164024 | -0.04950356 | -3.574265e-22 | 1.425735e-22
312.25 | 0.0723 | 84.3635 | 1.900892 | 0.09644552 | 0.8164107 | -0.06560482 | -4.73681e-22 | 2.631898e-23
312.3 | 0.0757 | 84.2772 | 1.900861 | 0.09644095 | 0.816419 | -0.06353763 | -4.587554e-22 | 4.124457e-23
312.35 | 0.0747 | 83.5648 | 1.90083 | 0.09643638 | 0.8164272 | -0.04653943 | -3.360247e-22 | 1.639753e-22
312.4 | 0.0745 | 82.7074 | 1.900799 | 0.09643182 | 0.8164355 | -0.02589261 | -1.869502e-22 | 3.130498e-22
312.45 | 0.0741 | 82.9358 | 1.900768 | 0.09642725 | 0.8164437 | -0.03138788 | -2.266273e-22 | 2.733727e-22
312.5 | 0.084 | 83.3978 | 1.900737 | 0.09642269 | 0.816452 | -0.04247791 | -3.066997e-22 | 1.933003e-22
312.55 | 0.0806 | 82.5869 | 1.900706 | 0.09641813 | 0.8164602 | -0.02291602 | -1.654586e-22 | 3.345414e-22
312.6 | 0.0746 | 82.7434 | 1.900675 | 0.09641358 | 0.8164684 | -0.02668221 | -1.926513e-22 | 3.073487e-22
312.65 | 0.0796 | 83.5721 | 1.900644 | 0.09640902 | 0.8164767 | -0.04659301 | -3.364116e-22 | 1.635884e-22
312.7 | 0.0734 | 82.8482 | 1.900613 | 0.09640447 | 0.8164849 | -0.02917343 | -2.106385e-22 | 2.893615e-22
312.75 | 0.0751 | 83.5959 | 1.900583 | 0.09639992 | 0.8164931 | -0.04712221 | -3.402325e-22 | 1.597675e-22
312.8 | 0.0806 | 82.5429 | 1.900552 | 0.09639537 | 0.8165013 | -0.02174945 | -1.570357e-22 | 3.429643e-22
312.85 | 0.0827 | 83.0627 | 1.900521 | 0.09639083 | 0.8165095 | -0.0342845 | -2.475415e-22 | 2.524585e-22
312.9 | 0.0788 | 84.6197 | 1.90049 | 0.09638629 | 0.8165177 | -0.07140711 | -5.155748e-22 | -1.557481e-23
312.95 | 0.0753 | 83.2017 | 1.90046 | 0.09638175 | 0.8165259 | -0.03758838 | -2.713962e-22 | 2.286038e-22
313 | 0.0715 | 84.4173 | 1.900429 | 0.09637721 | 0.8165341 | -0.06657745 | -4.807036e-22 | 1.929638e-23
313.05 | 0.0798 | 83.169 | 1.900398 | 0.09637268 | 0.8165423 | -0.03676203 | -2.654298e-22 | 2.345702e-22
313.1 | 0.0887 | 82.9541 | 1.900367 | 0.09636815 | 0.8165505 | -0.03156749 | -2.279241e-22 | 2.720759e-22
313.15 | 0.0765 | 83.4232 | 1.900337 | 0.09636362 | 0.8165587 | -0.04282546 | -3.092091e-22 | 1.907909e-22
313.2 | 0.0854 | 83.1684 | 1.900306 | 0.09635909 | 0.8165669 | -0.03668746 | -2.648914e-22 | 2.351086e-22
313.25 | 0.0792 | 84.5352 | 1.900275 | 0.09635457 | 0.8165751 | -0.06926853 | -5.001338e-22 | -1.337918e-25
313.3 | 0.0866 | 82.4679 | 1.900245 | 0.09635005 | 0.8165832 | -0.01973074 | -1.424602e-22 | 3.575398e-22
313.35 | 0.0838 | 82.9042 | 1.900214 | 0.09634553 | 0.8165914 | -0.03026393 | -2.185121e-22 | 2.814879e-22
313.4 | 0.0845 | 83.5901 | 1.900184 | 0.09634101 | 0.8165996 | -0.04672267 | -3.373478e-22 | 1.626522e-22
313.45 | 0.0756 | 81.7073 | 1.900153 | 0.0963365 | 0.8166077 | -0.001139207 | -8.225322e-24 | 4.917747e-22
313.5 | 0.0839 | 83.3901 | 1.900122 | 0.09633199 | 0.8166159 | -0.04189173 | -3.024674e-22 | 1.975326e-22
313.55 | 0.0761 | 83.609 | 1.900092 | 0.09632748 | 0.816624 | -0.04711492 | -3.401799e-22 | 1.598201e-22
313.6 | 0.0689 | 84.2899 | 1.900061 | 0.09632297 | 0.8166322 | -0.06331673 | -4.571605e-22 | 4.283951e-23
313.65 | 0.0836 | 82.5231 | 1.900031 | 0.09631847 | 0.8166403 | -0.0209292 | -1.511134e-22 | 3.488866e-22
313.7 | 0.0776 | 83.3206 | 1.9 | 0.09631397 | 0.8166484 | -0.04014441 | -2.898513e-22 | 2.101487e-22
313.75 | 0.0843 | 82.5284 | 1.89997 | 0.09630947 | 0.8166566 | -0.02101781 | -1.517531e-22 | 3.482469e-22
313.8 | 0.0801 | 82.9987 | 1.899939 | 0.09630497 | 0.8166647 | -0.03236284 | -2.336667e-22 | 2.663333e-22
313.85 | 0.0791 | 82.0438 | 1.899909 | 0.09630048 | 0.8166728 | -0.009199563 | -6.642284e-23 | 4.335772e-22
313.9 | 0.0826 | 83.4979 | 1.899879 | 0.09629598 | 0.8166809 | -0.04431614 | -3.199722e-22 | 1.800278e-22
313.95 | 0.0835 | 81.9598 | 1.899848 | 0.09629149 | 0.8166891 | -0.007111076 | -5.134351e-23 | 4.486565e-22
314 | 0.0764 | 82.1999 | 1.899818 | 0.09628701 | 0.8166972 | -0.01294162 | -9.344131e-23 | 4.065587e-22
314.05 | 0.0814 | 82.3799 | 1.899787 | 0.09628252 | 0.8167053 | -0.01729655 | -1.248849e-22 | 3.751151e-22
314.1 | 0.0868 | 83.2153 | 1.899757 | 0.09627804 | 0.8167134 | -0.03745622 | -2.70442e-22 | 2.29558e-22
314.15 | 0.0838 | 82.8046 | 1.899727 | 0.09627356 | 0.8167215 | -0.02754117 | -1.988532e-22 | 3.011468e-22
314.2 | 0.0784 | 82.8967 | 1.899696 | 0.09626909 | 0.8167296 | -0.02974463 | -2.147627e-22 | 2.852373e-22
314.25 | 0.0918 | 83.1009 | 1.899666 | 0.09626461 | 0.8167377 | -0.03464538 | -2.501472e-22 | 2.498528e-22
314.3 | 0.0803 | 82.5901 | 1.899636 | 0.09626014 | 0.8167457 | -0.02229416 | -1.609687e-22 | 3.390313e-22
314.35 | 0.0802 | 82.2245 | 1.899605 | 0.09625567 | 0.8167538 | -0.01340137 | -9.676078e-23 | 4.032392e-22
314.4 | 0.0861 | 83.1756 | 1.899575 | 0.0962512 | 0.8167619 | -0.03638305 | -2.626935e-22 | 2.373065e-22
314.45 | 0.0735 | 82.9206 | 1.899545 | 0.09624674 | 0.81677 | -0.03022226 | -2.182113e-22 | 2.817887e-22
314.5 | 0.0885 | 82.6724 | 1.899515 | 0.09624228 | 0.816778 | -0.02420708 | -1.747804e-22 | 3.252196e-22
314.55 | 0.0893 | 83.8217 | 1.899484 | 0.09623782 | 0.8167861 | -0.05179957 | -3.740041e-22 | 1.259959e-22
314.6 | 0.0795 | 82.2285 | 1.899454 | 0.09623336 | 0.8167941 | -0.01339991 | -9.675028e-23 | 4.032497e-22
314.65 | 0.0851 | 83.4367 | 1.899424 | 0.0962289 | 0.8168022 | -0.0425528 | -3.072405e-22 | 1.927595e-22
314.7 | 0.0788 | 83.4219 | 1.899394 | 0.09622445 | 0.8168102 | -0.04217831 | -3.045365e-22 | 1.954635e-22
314.75 | 0.0864 | 83.0601 | 1.899364 | 0.09622 | 0.8168183 | -0.03346577 | -2.416301e-22 | 2.583699e-22
314.8 | 0.0811 | 82.3854 | 1.899334 | 0.09621555 | 0.8168263 | -0.01713367 | -1.237088e-22 | 3.762912e-22
314.85 | 0.0861 | 82.4438 | 1.899304 | 0.09621111 | 0.8168344 | -0.01853122 | -1.337994e-22 | 3.662006e-22
314.9 | 0.0869 | 82.1606 | 1.899273 | 0.09620667 | 0.8168424 | -0.0116296 | -8.396823e-23 | 4.160318e-22
314.95 | 0.0784 | 83.1087 | 1.899243 | 0.09620223 | 0.8168504 | -0.03455699 | -2.49509e-22 | 2.50491e-22
315 | 0.0813 | 83.917 | 1.899213 | 0.09619779 | 0.8168584 | -0.053895 | -3.891336e-22 | 1.108664e-22
315.05 | 0.0857 | 82.1541 | 1.899183 | 0.09619335 | 0.8168665 | -0.01141245 | -8.240033e-23 | 4.175997e-22
315.1 | 0.0792 | 83.173 | 1.899153 | 0.09618892 | 0.8168745 | -0.03604488 | -2.602518e-22 | 2.397482e-22
315.15 | 0.0803 | 83.4515 | 1.899123 | 0.09618449 | 0.8168825 | -0.04271097 | -3.083824e-22 | 1.916176e-22
315.2 | 0.077 | 82.7536 | 1.899093 | 0.09618006 | 0.8168905 | -0.02589515 | -1.869686e-22 | 3.130314e-22
315.25 | 0.0832 | 83.2892 | 1.899063 | 0.09617564 | 0.8168985 | -0.03877831 | -2.799878e-22 | 2.200122e-22
315.3 | 0.082 | 83.0917 | 1.899033 | 0.09617121 | 0.8169065 | -0.03401059 | -2.455638e-22 | 2.544362e-22
315.35 | 0.0881 | 82.4893 | 1.899003 | 0.09616679 | 0.8169145 | -0.01943857 | -1.403507e-22 | 3.596493e-22
315.4 | 0.0844 | 83.6157 | 1.898973 | 0.09616237 | 0.8169225 | -0.04654444 | -3.36061e-22 | 1.63939e-22
315.45 | 0.0853 | 82.0257 | 1.898943 | 0.09615796 | 0.8169304 | -0.008127521 | -5.868246e-23 | 4.413175e-22
315.5 | 0.0805 | 82.5437 | 1.898914 | 0.09615355 | 0.8169384 | -0.02069846 | -1.494474e-22 | 3.505526e-22
315.55 | 0.0775 | 83.7367 | 1.898884 | 0.09614913 | 0.8169464 | -0.04937795 | -3.565195e-22 | 1.434805e-22
315.6 | 0.0819 | 82.9101 | 1.898854 | 0.09614473 | 0.8169544 | -0.02951751 | -2.131228e-22 | 2.868772e-22
315.65 | 0.0932 | 82.7354 | 1.898824 | 0.09614032 | 0.8169623 | -0.02527936 | -1.825224e-22 | 3.174776e-22
315.7 | 0.0825 | 83.0671 | 1.898794 | 0.09613592 | 0.8169703 | -0.03326217 | -2.401601e-22 | 2.598399e-22
315.75 | 0.0757 | 82.6696 | 1.898764 | 0.09613151 | 0.8169782 | -0.02364915 | -1.70752e-22 | 3.29248e-22
315.8 | 0.0789 | 82.4711 | 1.898734 | 0.09612711 | 0.8169862 | -0.01882165 | -1.358964e-22 | 3.641036e-22
315.85 | 0.0848 | 82.9064 | 1.898705 | 0.09612272 | 0.8169941 | -0.02933086 | -2.117752e-22 | 2.882248e-22
315.9 | 0.0849 | 82.0947 | 1.898675 | 0.09611832 | 0.8170021 | -0.009633811 | -6.95582e-23 | 4.304418e-22
315.95 | 0.08 | 84.4038 | 1.898645 | 0.09611393 | 0.81701 | -0.06509231 | -4.699805e-22 | 3.001945e-23
316 | 0.0741 | 81.2114 | 1.898615 | 0.09610954 | 0.817018 | 0.01204071 | 8.69365e-23 | 5.869365e-22
316.05 | 0.0857 | 83.2758 | 1.898586 | 0.09610516 | 0.8170259 | -0.0381446 | -2.754123e-22 | 2.245877e-22
316.1 | 0.0813 | 83.6697 | 1.898556 | 0.09610077 | 0.8170338 | -0.04756302 | -3.434153e-22 | 1.565847e-22
316.15 | 0.0823 | 83.5429 | 1.898526 | 0.09609639 | 0.8170417 | -0.04451037 | -3.213745e-22 | 1.786255e-22
316.2 | 0.0815 | 82.5495 | 1.898497 | 0.09609201 | 0.8170497 | -0.02056667 | -1.484958e-22 | 3.515042e-22
316.25 | 0.0828 | 83.0481 | 1.898467 | 0.09608763 | 0.8170576 | -0.03259098 | -2.35314e-22 | 2.64686e-22
316.3 | 0.0778 | 82.3731 | 1.898437 | 0.09608326 | 0.8170655 | -0.01624956 | -1.173254e-22 | 3.826746e-22
316.35 | 0.0772 | 82.8963 | 1.898408 | 0.09607888 | 0.8170734 | -0.02889321 | -2.086153e-22 | 2.913847e-22
316.4 | 0.0782 | 81.5613 | 1.898378 | 0.09607451 | 0.8170813 | 0.003597214 | 2.597266e-23 | 5.259727e-22
316.45 | 0.0782 | 81.8041 | 1.898348 | 0.09607014 | 0.8170892 | -0.002328417 | -1.681167e-23 | 4.831883e-22
316.5 | 0.075 | 82.2767 | 1.898319 | 0.09606578 | 0.8170971 | -0.01383028 | -9.985764e-23 | 4.001424e-22
316.55 | 0.0788 | 82.0503 | 1.898289 | 0.09606142 | 0.817105 | -0.008300009 | -5.992786e-23 | 4.400721e-22
316.6 | 0.0866 | 81.5727 | 1.89826 | 0.09605705 | 0.8171128 | 0.003394942 | 2.451221e-23 | 5.245122e-22
316.65 | 0.0901 | 82.6094 | 1.89823 | 0.0960527 | 0.8171207 | -0.02184343 | -1.577143e-22 | 3.422857e-22
316.7 | 0.0872 | 83.1643 | 1.898201 | 0.09604834 | 0.8171286 | -0.03521354 | -2.542494e-22 | 2.457506e-22
316.75 | 0.0851 | 82.7753 | 1.898171 | 0.09604399 | 0.8171365 | -0.02581735 | -1.864069e-22 | 3.135931e-22
316.8 | 0.0834 | 83.3262 | 1.898142 | 0.09603963 | 0.8171443 | -0.03906473 | -2.820558e-22 | 2.179442e-22
316.85 | 0.0896 | 82.9559 | 1.898112 | 0.09603529 | 0.8171522 | -0.03013772 | -2.176009e-22 | 2.823991e-22
316.9 | 0.0878 | 81.9633 | 1.898083 | 0.09603094 | 0.8171601 | -0.006043375 | -4.363447e-23 | 4.563655e-22
316.95 | 0.094 | 82.1319 | 1.898053 | 0.09602659 | 0.8171679 | -0.01013396 | -7.31694e-23 | 4.268306e-22
317 | 0.0883 | 83.082 | 1.898024 | 0.09602225 | 0.8171758 | -0.03311791 | -2.391185e-22 | 2.608815e-22
317.05 | 0.092 | 82.0167 | 1.897995 | 0.09601791 | 0.8171836 | -0.007288334 | -5.262335e-23 | 4.473766e-22
317.1 | 0.0902 | 81.3786 | 1.897965 | 0.09601358 | 0.8171915 | 0.008351949 | 6.030288e-23 | 5.603029e-22
317.15 | 0.0845 | 82.5493 | 1.897936 | 0.09600924 | 0.8171993 | -0.02019557 | -1.458164e-22 | 3.541836e-22
317.2 | 0.0857 | 82.5815 | 1.897906 | 0.09600491 | 0.8172071 | -0.02095639 | -1.513097e-22 | 3.486903e-22
317.25 | 0.0781 | 81.7798 | 1.897877 | 0.09600058 | 0.817215 | -0.001426399 | -1.029891e-23 | 4.897011e-22
317.3 | 0.0848 | 80.7468 | 1.897848 | 0.09599625 | 0.8172228 | 0.02401662 | 1.734052e-22 | 6.734052e-22
317.35 | 0.083 | 82.2397 | 1.897818 | 0.09599192 | 0.8172306 | -0.01260388 | -9.100274e-23 | 4.089973e-22
317.4 | 0.0821 | 81.1471 | 1.897789 | 0.0959876 | 0.8172384 | 0.01416444 | 1.022703e-22 | 6.022703e-22
317.45 | 0.0866 | 81.8632 | 1.89776 | 0.09598328 | 0.8172462 | -0.003388447 | -2.446532e-23 | 4.755347e-22
317.5 | 0.0855 | 81.3511 | 1.897731 | 0.09597896 | 0.817254 | 0.009181073 | 6.628934e-23 | 5.662893e-22
317.55 | 0.085 | 82.408 | 1.897701 | 0.09597465 | 0.8172618 | -0.01661616 | -1.199723e-22 | 3.800277e-22
317.6 | 0.0789 | 82.7926 | 1.897672 | 0.09597033 | 0.8172696 | -0.0259094 | -1.870715e-22 | 3.129285e-22
317.65 | 0.0835 | 81.4894 | 1.897643 | 0.09596602 | 0.8172774 | 0.005841144 | 4.217432e-23 | 5.421743e-22
317.7 | 0.0869 | 82.9564 | 1.897614 | 0.09596171 | 0.8172852 | -0.02982423 | -2.153374e-22 | 2.846626e-22
317.75 | 0.0807 | 82.8143 | 1.897585 | 0.0959574 | 0.817293 | -0.02637634 | -1.904429e-22 | 3.095571e-22
317.8 | 0.0805 | 82.8893 | 1.897555 | 0.0959531 | 0.8173008 | -0.02816775 | -2.033773e-22 | 2.966227e-22
317.85 | 0.0834 | 82.455 | 1.897526 | 0.0959488 | 0.8173086 | -0.01764213 | -1.2738e-22 | 3.7262e-22
317.9 | 0.0823 | 81.9051 | 1.897497 | 0.0959445 | 0.8173163 | -0.004240248 | -3.061551e-23 | 4.693845e-22
317.95 | 0.0844 | 81.8292 | 1.897468 | 0.0959402 | 0.8173241 | -0.002367011 | -1.709033e-23 | 4.829097e-22
318 | 0.0836 | 82.2405 | 1.897439 | 0.09593591 | 0.8173319 | -0.01237547 | -8.93536e-23 | 4.106464e-22
318.05 | 0.0799 | 82.7951 | 1.89741 | 0.09593161 | 0.8173396 | -0.02579848 | -1.862706e-22 | 3.137294e-22
318.1 | 0.0777 | 82.3856 | 1.897381 | 0.09592732 | 0.8173474 | -0.01586306 | -1.145347e-22 | 3.854653e-22
318.15 | 0.0917 | 83.0349 | 1.897352 | 0.09592303 | 0.8173552 | -0.03154476 | -2.2776e-22 | 2.7224e-22
318.2 | 0.0798 | 82.6606 | 1.897323 | 0.09591875 | 0.8173629 | -0.02248993 | -1.623822e-22 | 3.376178e-22
318.25 | 0.0848 | 82.164 | 1.897294 | 0.09591447 | 0.8173707 | -0.01041935 | -7.522994e-23 | 4.247701e-22
318.3 | 0.0813 | 81.9929 | 1.897265 | 0.09591018 | 0.8173784 | -0.006231221 | -4.499077e-23 | 4.550092e-22
318.35 | 0.082 | 82.2987 | 1.897236 | 0.0959059 | 0.8173861 | -0.0136576 | -9.861081e-23 | 4.013892e-22
318.4 | 0.0842 | 82.6081 | 1.897207 | 0.09590163 | 0.8173939 | -0.02114353 | -1.526609e-22 | 3.473391e-22
318.45 | 0.0865 | 82.4787 | 1.897178 | 0.09589735 | 0.8174016 | -0.0179893 | -1.298866e-22 | 3.701134e-22
318.5 | 0.0801 | 82.275 | 1.897149 | 0.09589308 | 0.8174093 | -0.01302483 | -9.40421e-23 | 4.059579e-22
318.55 | 0.0879 | 82.8987 | 1.89712 | 0.09588881 | 0.817417 | -0.02811011 | -2.029611e-22 | 2.970389e-22
318.6 | 0.0821 | 82.5765 | 1.897091 | 0.09588454 | 0.8174248 | -0.02030274 | -1.465902e-22 | 3.534098e-22
318.65 | 0.0804 | 83.0007 | 1.897062 | 0.09588028 | 0.8174325 | -0.03053168 | -2.204454e-22 | 2.795546e-22
318.7 | 0.0891 | 83.1623 | 1.897033 | 0.09587602 | 0.8174402 | -0.03440298 | -2.48397e-22 | 2.51603e-22
318.75 | 0.0762 | 82.1581 | 1.897004 | 0.09587176 | 0.8174479 | -0.01008677 | -7.282868e-23 | 4.271713e-22
318.8 | 0.0824 | 81.3712 | 1.896975 | 0.0958675 | 0.8174556 | 0.009180142 | 6.628261e-23 | 5.662826e-22
318.85 | 0.0857 | 83.3665 | 1.896946 | 0.09586324 | 0.8174633 | -0.03925133 | -2.834031e-22 | 2.165969e-22
318.9 | 0.0782 | 81.7856 | 1.896918 | 0.09585899 | 0.817471 | -0.0009417851 | -6.799893e-24 | 4.932001e-22
318.95 | 0.082 | 82.3907 | 1.896889 | 0.09585474 | 0.8174787 | -0.01566573 | -1.1311e-22 | 3.8689e-22
319 | 0.0828 | 82.8242 | 1.89686 | 0.09585049 | 0.8174863 | -0.02614238 | -1.887536e-22 | 3.112464e-22
319.05 | 0.0787 | 82.9658 | 1.896831 | 0.09584624 | 0.817494 | -0.02953996 | -2.132849e-22 | 2.867151e-22
319.1 | 0.0786 | 83.1973 | 1.896803 | 0.095842 | 0.8175017 | -0.03509403 | -2.533865e-22 | 2.466135e-22
319.15 | 0.0789 | 82.0734 | 1.896774 | 0.09583775 | 0.8175094 | -0.007873406 | -5.68477e-23 | 4.431523e-22
319.2 | 0.0879 | 82.8516 | 1.896745 | 0.09583352 | 0.817517 | -0.02672882 | -1.929879e-22 | 3.070121e-22
319.25 | 0.0779 | 82.1096 | 1.896716 | 0.09582928 | 0.8175247 | -0.008717845 | -6.294473e-23 | 4.370553e-22
319.3 | 0.0825 | 82.4092 | 1.896688 | 0.09582504 | 0.8175324 | -0.01598339 | -1.154035e-22 | 3.845965e-22
319.35 | 0.0725 | 83.1843 | 1.896659 | 0.09582081 | 0.81754 | -0.03468776 | -2.504531e-22 | 2.495469e-22
319.4 | 0.0801 | 83.0608 | 1.89663 | 0.09581658 | 0.8175477 | -0.03169752 | -2.28863e-22 | 2.71137e-22
319.45 | 0.0769 | 82.1101 | 1.896602 | 0.09581235 | 0.8175553 | -0.008655137 | -6.249197e-23 | 4.37508e-22
319.5 | 0.0813 | 83.5547 | 1.896573 | 0.09580812 | 0.8175629 | -0.0435174 | -3.14205e-22 | 1.85795e-22
319.55 | 0.0791 | 82.7996 | 1.896544 | 0.0958039 | 0.8175706 | -0.02534216 | -1.829759e-22 | 3.170241e-22
319.6 | 0.074 | 82.131 | 1.896516 | 0.09579968 | 0.8175782 | -0.009108087 | -6.576236e-23 | 4.342376e-22
319.65 | 0.0789 | 83.6535 | 1.896487 | 0.09579546 | 0.8175859 | -0.04582489 | -3.308656e-22 | 1.691344e-22
319.7 | 0.0821 | 82.5867 | 1.896459 | 0.09579124 | 0.8175935 | -0.020137 | -1.453935e-22 | 3.546065e-22
319.75 | 0.0759 | 82.1176 | 1.89643 | 0.09578703 | 0.8176011 | -0.008725785 | -6.300206e-23 | 4.369979e-22
319.8 | 0.0772 | 83.0923 | 1.896401 | 0.09578281 | 0.8176087 | -0.03230649 | -2.332599e-22 | 2.667401e-22
319.85 | 0.0819 | 82.6876 | 1.896373 | 0.0957786 | 0.8176163 | -0.02252309 | -1.626216e-22 | 3.373784e-22
319.9 | 0.076 | 82.6156 | 1.896344 | 0.0957744 | 0.8176239 | -0.02076223 | -1.499078e-22 | 3.500922e-22
319.95 | 0.0815 | 83.8931 | 1.896316 | 0.09577019 | 0.8176316 | -0.05143331 | -3.713596e-22 | 1.286404e-22
320 | 0.0787 | 83.4659 | 1.896287 | 0.09576599 | 0.8176392 | -0.04120431 | -2.97504e-22 | 2.02496e-22
320.05 | 0.0772 | 82.3336 | 1.896259 | 0.09576178 | 0.8176468 | -0.01386796 | -1.001297e-22 | 3.998703e-22
320.1 | 0.0841 | 82.489 | 1.89623 | 0.09575759 | 0.8176543 | -0.01762072 | -1.272254e-22 | 3.727746e-22
320.15 | 0.079 | 83.374 | 1.896202 | 0.09575339 | 0.8176619 | -0.03894527 | -2.811933e-22 | 2.188067e-22
320.2 | 0.0779 | 82.9135 | 1.896174 | 0.09574919 | 0.8176695 | -0.02784949 | -2.010793e-22 | 2.989207e-22
320.25 | 0.0742 | 82.994 | 1.896145 | 0.095745 | 0.8176771 | -0.02977178 | -2.149587e-22 | 2.850413e-22
320.3 | 0.0829 | 82.2091 | 1.896117 | 0.09574081 | 0.8176847 | -0.01074862 | -7.760736e-23 | 4.223926e-22
320.35 | 0.0856 | 83.979 | 1.896088 | 0.09573662 | 0.8176923 | -0.05333163 | -3.850659e-22 | 1.149341e-22
320.4 | 0.076 | 83.513 | 1.89606 | 0.09573244 | 0.8176998 | -0.04218419 | -3.04579e-22 | 1.95421e-22
320.45 | 0.0723 | 83.3078 | 1.896032 | 0.09572825 | 0.8177074 | -0.03724544 | -2.689201e-22 | 2.310799e-22
320.5 | 0.0811 | 81.7022 | 1.896003 | 0.09572407 | 0.817715 | 0.001695565 | 1.224235e-23 | 5.122423e-22
320.55 | 0.0796 | 84.1738 | 1.895975 | 0.09571989 | 0.8177225 | -0.05789151 | -4.179892e-22 | 8.201076e-23
320.6 | 0.0732 | 83.8702 | 1.895947 | 0.09571572 | 0.8177301 | -0.05064635 | -3.656776e-22 | 1.343224e-22
320.65 | 0.0815 | 83.1549 | 1.895918 | 0.09571154 | 0.8177376 | -0.03349742 | -2.418586e-22 | 2.581414e-22
320.7 | 0.0781 | 82.9406 | 1.89589 | 0.09570737 | 0.8177452 | -0.02831807 | -2.044626e-22 | 2.955374e-22
320.75 | 0.0806 | 83.3694 | 1.895862 | 0.0957032 | 0.8177527 | -0.03861292 | -2.787937e-22 | 2.212063e-22
320.8 | 0.0775 | 83.3845 | 1.895834 | 0.09569903 | 0.8177602 | -0.0389567 | -2.812758e-22 | 2.187242e-22
320.85 | 0.0806 | 82.5601 | 1.895805 | 0.09569487 | 0.8177678 | -0.01906642 | -1.376637e-22 | 3.623363e-22
320.9 | 0.076 | 83.171 | 1.895777 | 0.09569071 | 0.8177753 | -0.03379243 | -2.439887e-22 | 2.560113e-22
320.95 | 0.0764 | 84.7896 | 1.895749 | 0.09568654 | 0.8177828 | -0.07232236 | -5.221831e-22 | -2.218309e-23
321 | 0.0767 | 83.5651 | 1.895721 | 0.09568239 | 0.8177903 | -0.04321011 | -3.119864e-22 | 1.880136e-22
321.05 | 0.0803 | 82.7834 | 1.895693 | 0.09567823 | 0.8177979 | -0.02439491 | -1.761365e-22 | 3.238635e-22
321.1 | 0.0835 | 82.5109 | 1.895665 | 0.09567407 | 0.8178054 | -0.01778223 | -1.283915e-22 | 3.716085e-22
321.15 | 0.0732 | 83.8372 | 1.895636 | 0.09566992 | 0.8178129 | -0.04965669 | -3.585321e-22 | 1.414679e-22
321.2 | 0.0778 | 82.8158 | 1.895608 | 0.09566577 | 0.8178204 | -0.02512242 | -1.813893e-22 | 3.186107e-22
321.25 | 0.0727 | 83.3541 | 1.89558 | 0.09566162 | 0.8178279 | -0.03806194 | -2.748155e-22 | 2.251845e-22
321.3 | 0.0781 | 83.0075 | 1.895552 | 0.09565748 | 0.8178354 | -0.02970994 | -2.145122e-22 | 2.854878e-22
321.35 | 0.074 | 82.9127 | 1.895524 | 0.09565334 | 0.8178429 | -0.02740618 | -1.978785e-22 | 3.021215e-22
321.4 | 0.0828 | 83.2125 | 1.895496 | 0.09564919 | 0.8178504 | -0.03460652 | -2.498666e-22 | 2.501334e-22
321.45 | 0.0812 | 82.6216 | 1.895468 | 0.09564506 | 0.8178579 | -0.02033536 | -1.468257e-22 | 3.531743e-22
321.5 | 0.0815 | 83.2004 | 1.89544 | 0.09564092 | 0.8178653 | -0.03427908 | -2.475023e-22 | 2.524977e-22
321.55 | 0.0786 | 84.3532 | 1.895412 | 0.09563678 | 0.8178728 | -0.06178197 | -4.460792e-22 | 5.392081e-23
321.6 | 0.0805 | 83.7253 | 1.895384 | 0.09563265 | 0.8178803 | -0.0468206 | -3.380549e-22 | 1.619451e-22
321.65 | 0.08 | 83.8356 | 1.895356 | 0.09562852 | 0.8178878 | -0.04943541 | -3.569344e-22 | 1.430656e-22
321.7 | 0.0785 | 83.3953 | 1.895328 | 0.09562439 | 0.8178952 | -0.03888558 | -2.807623e-22 | 2.192377e-22
321.75 | 0.0838 | 84.1393 | 1.8953 | 0.09562027 | 0.8179027 | -0.05663095 | -4.088877e-22 | 9.111231e-23
321.8 | 0.0832 | 84.155 | 1.895272 | 0.09561615 | 0.8179102 | -0.05698586 | -4.114503e-22 | 8.854972e-23
321.85 | 0.0736 | 83.2567 | 1.895244 | 0.09561202 | 0.8179176 | -0.03550417 | -2.563478e-22 | 2.436522e-22
321.9 | 0.0752 | 83.1454 | 1.895216 | 0.0956079 | 0.8179251 | -0.03281051 | -2.36899e-22 | 2.63101e-22
321.95 | 0.0762 | 83.5037 | 1.895188 | 0.09560379 | 0.8179325 | -0.04139242 | -2.988622e-22 | 2.011378e-22
322 | 0.0755 | 84.4225 | 1.89516 | 0.09559967 | 0.81794 | -0.06326025 | -4.567527e-22 | 4.324733e-23
322.05 | 0.0749 | 82.344 | 1.895132 | 0.09559556 | 0.8179474 | -0.01338534 | -9.664503e-23 | 4.03355e-22
322.1 | 0.0801 | 83.6545 | 1.895105 | 0.09559145 | 0.8179548 | -0.04494641 | -3.245228e-22 | 1.754772e-22
322.15 | 0.0805 | 83.9647 | 1.895077 | 0.09558734 | 0.8179623 | -0.05233075 | -3.778393e-22 | 1.221607e-22
322.2 | 0.0806 | 84.4492 | 1.895049 | 0.09558324 | 0.8179697 | -0.06381998 | -4.607941e-22 | 3.920591e-23
322.25 | 0.079 | 83.4848 | 1.895021 | 0.09557913 | 0.8179771 | -0.04083065 | -2.948061e-22 | 2.051939e-22
322.3 | 0.0807 | 83.4264 | 1.894993 | 0.09557503 | 0.8179845 | -0.03941296 | -2.845701e-22 | 2.154299e-22
322.35 | 0.0794 | 84.0243 | 1.894966 | 0.09557093 | 0.8179919 | -0.05367731 | -3.875618e-22 | 1.124382e-22
322.4 | 0.0806 | 82.7854 | 1.894938 | 0.09556683 | 0.8179994 | -0.02395053 | -1.72928e-22 | 3.27072e-22
322.45 | 0.0715 | 83.1272 | 1.89491 | 0.09556274 | 0.8180068 | -0.03217292 | -2.322954e-22 | 2.677046e-22
322.5 | 0.0794 | 84.1847 | 1.894882 | 0.09555865 | 0.8180142 | -0.05743728 | -4.147096e-22 | 8.529042e-23
322.55 | 0.0742 | 83.6069 | 1.894855 | 0.09555456 | 0.8180216 | -0.0436449 | -3.151256e-22 | 1.848744e-22
322.6 | 0.0805 | 83.5332 | 1.894827 | 0.09555047 | 0.818029 | -0.04186303 | -3.022601e-22 | 1.977399e-22
322.65 | 0.0791 | 84.0994 | 1.894799 | 0.09554638 | 0.8180363 | -0.05535551 | -3.996787e-22 | 1.003213e-22
322.7 | 0.0758 | 82.8912 | 1.894771 | 0.0955423 | 0.8180437 | -0.02639639 | -1.905876e-22 | 3.094124e-22
322.75 | 0.0823 | 84.0714 | 1.894744 | 0.09553821 | 0.8180511 | -0.0546534 | -3.946094e-22 | 1.053906e-22
322.8 | 0.0798 | 83.3486 | 1.894716 | 0.09553413 | 0.8180585 | -0.03736611 | -2.697914e-22 | 2.302086e-22
322.85 | 0.0755 | 82.7544 | 1.894688 | 0.09553006 | 0.8180659 | -0.02303882 | -1.663453e-22 | 3.336547e-22
322.9 | 0.0812 | 84.5092 | 1.894661 | 0.09552598 | 0.8180733 | -0.06498723 | -4.692219e-22 | 3.07781e-23
322.95 | 0.0738 | 84.5569 | 1.894633 | 0.09552191 | 0.8180806 | -0.06609777 | -4.772402e-22 | 2.275977e-23
323 | 0.0811 | 82.3503 | 1.894606 | 0.09551784 | 0.818088 | -0.01319461 | -9.526791e-23 | 4.047321e-22
323.05 | 0.0795 | 82.8223 | 1.894578 | 0.09551377 | 0.8180953 | -0.02460711 | -1.776687e-22 | 3.223313e-22
323.1 | 0.0734 | 82.5275 | 1.894551 | 0.0955097 | 0.8181027 | -0.01745757 | -1.260474e-22 | 3.739526e-22
323.15 | 0.0819 | 82.7489 | 1.894523 | 0.09550564 | 0.8181101 | -0.02279789 | -1.646057e-22 | 3.353943e-22
323.2 | 0.0736 | 83.0202 | 1.894495 | 0.09550157 | 0.8181174 | -0.02932639 | -2.117429e-22 | 2.882571e-22
323.25 | 0.0791 | 82.608 | 1.894468 | 0.09549751 | 0.8181247 | -0.01935358 | -1.397371e-22 | 3.602629e-22
323.3 | 0.0804 | 82.6605 | 1.89444 | 0.09549345 | 0.8181321 | -0.0206063 | -1.487819e-22 | 3.512181e-22
323.35 | 0.077 | 83.4509 | 1.894413 | 0.0954894 | 0.8181394 | -0.03962151 | -2.860759e-22 | 2.139241e-22
323.4 | 0.079 | 82.9385 | 1.894385 | 0.09548534 | 0.8181468 | -0.02728545 | -1.970069e-22 | 3.029931e-22
323.45 | 0.0785 | 83.703 | 1.894358 | 0.09548129 | 0.8181541 | -0.04561843 | -3.29375e-22 | 1.70625e-22
323.5 | 0.0808 | 82.2837 | 1.894331 | 0.09547724 | 0.8181614 | -0.01139695 | -8.228846e-23 | 4.177115e-22
323.55 | 0.0782 | 83.8342 | 1.894303 | 0.0954732 | 0.8181687 | -0.04871507 | -3.517333e-22 | 1.482667e-22
323.6 | 0.0842 | 83.2564 | 1.894276 | 0.09546915 | 0.8181761 | -0.0348651 | -2.517336e-22 | 2.482664e-22
323.65 | 0.0826 | 83.8476 | 1.894248 | 0.09546511 | 0.8181834 | -0.04899895 | -3.53783e-22 | 1.46217e-22
323.7 | 0.0796 | 83.1473 | 1.894221 | 0.09546107 | 0.8181907 | -0.03220681 | -2.325402e-22 | 2.674598e-22
323.75 | 0.0784 | 83.3323 | 1.894194 | 0.09545703 | 0.818198 | -0.03663394 | -2.64505e-22 | 2.35495e-22
323.8 | 0.0812 | 84.4099 | 1.894166 | 0.09545299 | 0.8182053 | -0.06231302 | -4.499135e-22 | 5.008649e-23
323.85 | 0.0813 | 82.871 | 1.894139 | 0.09544895 | 0.8182126 | -0.02549616 | -1.840878e-22 | 3.159122e-22
323.9 | 0.0816 | 84.325 | 1.894111 | 0.09544492 | 0.8182199 | -0.06026472 | -4.351243e-22 | 6.487566e-23
323.95 | 0.0794 | 83.6799 | 1.894084 | 0.09544089 | 0.8182272 | -0.04488775 | -3.240993e-22 | 1.759007e-22
324 | 0.0784 | 82.9614 | 1.894057 | 0.09543686 | 0.8182345 | -0.0276232 | -1.994455e-22 | 3.005545e-22
324.05 | 0.0831 | 83.1023 | 1.89403 | 0.09543284 | 0.8182418 | -0.03099928 | -2.238215e-22 | 2.761785e-22
324.1 | 0.0865 | 82.6645 | 1.894002 | 0.09542881 | 0.818249 | -0.02041722 | -1.474167e-22 | 3.525833e-22
324.15 | 0.0787 | 84.0766 | 1.893975 | 0.09542479 | 0.8182563 | -0.05427551 | -3.91881e-22 | 1.08119e-22
324.2 | 0.0813 | 82.865 | 1.893948 | 0.09542077 | 0.8182636 | -0.02522672 | -1.821423667e-22 | 3.178576333e-22
324.25 | 0.0844 | 82.9319 | 1.893921 | 0.09541675 | 0.8182709 | -0.02682297 | -1.936677e-22 | 3.063323e-22
324.3 | 0.0831 | 82.233 | 1.893893 | 0.09541274 | 0.8182781 | -0.009879002 | -7.132854e-23 | 4.286715e-22
324.35 | 0.0799 | 82.0406 | 1.893866 | 0.09540872 | 0.8182854 | -0.005176385 | -3.737462e-23 | 4.626254e-22
324.4 | 0.0834 | 82.6708 | 1.893839 | 0.09540471 | 0.8182926 | -0.02046307 | -1.477478e-22 | 3.522522e-22
324.45 | 0.0827 | 82.7682 | 1.893812 | 0.0954007 | 0.8182999 | -0.02280028 | -1.64623e-22 | 3.35377e-22
324.5 | 0.0862 | 82.9824 | 1.893785 | 0.0953967 | 0.8183071 | -0.02795178 | -2.018179e-22 | 2.981821e-22
324.55 | 0.0889 | 82.4362 | 1.893757 | 0.09539269 | 0.8183144 | -0.01472632 | -1.063272e-22 | 3.936728e-22
324.6 | 0.0845 | 82.341 | 1.89373 | 0.09538869 | 0.8183216 | -0.01239762 | -8.951349e-23 | 4.104865e-22
324.65 | 0.078 | 82.0233 | 1.893703 | 0.09538469 | 0.8183289 | -0.004648312 | -3.356182e-23 | 4.664382e-22
324.7 | 0.0801 | 81.8532 | 1.893676 | 0.09538069 | 0.8183361 | -0.0004787215 | -3.456473e-24 | 4.965435e-22
324.75 | 0.0893 | 82.6532 | 1.893649 | 0.09537669 | 0.8183433 | -0.01991333 | -1.437786e-22 | 3.562214e-22
324.8 | 0.0883 | 83.0909 | 1.893622 | 0.0953727 | 0.8183506 | -0.03045897 | -2.199203e-22 | 2.800797e-22
324.85 | 0.083 | 81.3495 | 1.893595 | 0.0953687 | 0.8183578 | 0.01191969 | 8.606274e-23 | 5.860627e-22
324.9 | 0.0884 | 82.8865 | 1.893568 | 0.09536471 | 0.818365 | -0.0254977 | -1.840989e-22 | 3.159011e-22
324.95 | 0.084 | 81.2785 | 1.893541 | 0.09536073 | 0.8183722 | 0.01370129 | 9.892625e-23 | 5.989263e-22
325 | 0.0814 | 81.9977 | 1.893514 | 0.09535674 | 0.8183794 | -0.003900427 | -2.816193e-23 | 4.718381e-22
325.05 | 0.0901 | 82.2778 | 1.893487 | 0.09535276 | 0.8183866 | -0.01070307 | -7.727847e-23 | 4.227215e-22
325.1 | 0.0814 | 82.2271 | 1.89346 | 0.09534877 | 0.8183938 | -0.009452671 | -6.825033e-23 | 4.317497e-22
325.15 | 0.0834 | 81.7501 | 1.893433 | 0.09534479 | 0.818401 | 0.002200723 | 1.58897e-23 | 5.158897e-22
325.2 | 0.0911 | 81.9975 | 1.893406 | 0.09534082 | 0.8184082 | -0.003825141 | -2.761835e-23 | 4.723817e-22
325.25 | 0.089 | 81.8057 | 1.893379 | 0.09533684 | 0.8184154 | 0.0008761093 | 6.325699e-24 | 5.063257e-22
325.3 | 0.0898 | 81.7674 | 1.893352 | 0.09533287 | 0.8184226 | 0.001830263 | 1.32149e-23 | 5.132149e-22
325.35 | 0.0871 | 81.2988 | 1.893325 | 0.0953289 | 0.8184298 | 0.01334257 | 9.633627e-23 | 5.963363e-22
325.4 | 0.0941 | 81.4706 | 1.893298 | 0.09532493 | 0.818437 | 0.009138198 | 6.597977e-23 | 5.659798e-22
325.45 | 0.0898 | 82.1526 | 1.893271 | 0.09532096 | 0.8184442 | -0.007516809 | -5.427299e-23 | 4.45727e-22
325.5 | 0.0907 | 80.5285 | 1.893244 | 0.09531699 | 0.8184513 | 0.03243539 | 2.341906e-22 | 7.341906e-22
325.55 | 0.0979 | 81.1734 | 1.893217 | 0.09531303 | 0.8184585 | 0.01650002 | 1.191337e-22 | 6.191337e-22
325.6 | 0.0908 | 80.3718 | 1.893191 | 0.09530907 | 0.8184657 | 0.03636601 | 2.625705e-22 | 7.625705e-22
325.65 | 0.0966 | 80.1127 | 1.893164 | 0.09530511 | 0.8184728 | 0.04284146 | 3.093247e-22 | 8.093247e-22
325.7 | 0.1008 | 80.5917 | 1.893137 | 0.09530115 | 0.81848 | 0.03093641 | 2.233676e-22 | 7.233676e-22
325.75 | 0.0946 | 79.7718 | 1.89311 | 0.0952972 | 0.8184872 | 0.05140512 | 3.711561e-22 | 8.711561e-22
325.8 | 0.0942 | 79.7342 | 1.893083 | 0.09529325 | 0.8184943 | 0.0523655 | 3.780903e-22 | 8.780903e-22
325.85 | 0.1039 | 80.2451 | 1.893057 | 0.09528929 | 0.8185015 | 0.03960877 | 2.859839e-22 | 7.859839e-22
325.9 | 0.0964 | 79.6457 | 1.89303 | 0.09528535 | 0.8185086 | 0.05462154 | 3.943793e-22 | 8.943793e-22
325.95 | 0.103 | 78.5251 | 1.893003 | 0.0952814 | 0.8185157 | 0.08297845 | 5.991224e-22 | 1.099122e-21
326 | 0.1063 | 79.9453 | 1.892976 | 0.09527745 | 0.8185229 | 0.04714722 | 3.404132e-22 | 8.404132e-22
326.05 | 0.1029 | 78.9816 | 1.89295 | 0.09527351 | 0.81853 | 0.07142013 | 5.156688e-22 | 1.015669e-21
326.1 | 0.1039 | 78.7715 | 1.892923 | 0.09526957 | 0.8185371 | 0.07676486 | 5.542589e-22 | 1.054259e-21
326.15 | 0.105 | 78.9459 | 1.892896 | 0.09526563 | 0.8185443 | 0.07235917 | 5.224489e-22 | 1.022449e-21
326.2 | 0.1101 | 78.5635 | 1.89287 | 0.0952617 | 0.8185514 | 0.08208776 | 5.926914e-22 | 1.092691e-21
326.25 | 0.1072 | 78.0171 | 1.892843 | 0.09525776 | 0.8185585 | 0.09606352 | 6.935994e-22 | 1.193599e-21
326.3 | 0.1046 | 79.1054 | 1.892816 | 0.09525383 | 0.8185656 | 0.06837469 | 4.936801e-22 | 9.936801e-22
326.35 | 0.1106 | 77.7594 | 1.89279 | 0.0952499 | 0.8185727 | 0.1027155 | 7.416279e-22 | 1.241628e-21
326.4 | 0.1157 | 77.4652 | 1.892763 | 0.09524597 | 0.8185799 | 0.1103141 | 7.964917e-22 | 1.296492e-21
326.45 | 0.1128 | 77.6905 | 1.892736 | 0.09524205 | 0.818587 | 0.1045231 | 7.546794e-22 | 1.254679e-21
326.5 | 0.1124 | 77.8719 | 1.89271 | 0.09523812 | 0.8185941 | 0.09987608 | 7.211269e-22 | 1.221127e-21
326.55 | 0.1155 | 76.419 | 1.892683 | 0.0952342 | 0.8186012 | 0.137561 | 9.932205e-22 | 1.493221e-21
326.6 | 0.1174 | 76.5612 | 1.892657 | 0.09523028 | 0.8186082 | 0.1338602 | 9.665e-22 | 1.4665e-21
326.65 | 0.1224 | 76.6806 | 1.89263 | 0.09522636 | 0.8186153 | 0.1307609 | 9.441222e-22 | 1.444122e-21
326.7 | 0.1162 | 76.7796 | 1.892603 | 0.09522245 | 0.8186224 | 0.1281978 | 9.256156e-22 | 1.425616e-21
326.75 | 0.113 | 76.9642 | 1.892577 | 0.09521853 | 0.8186295 | 0.1234123 | 8.910633e-22 | 1.391063e-21
326.8 | 0.1197 | 75.2818 | 1.89255 | 0.09521462 | 0.8186366 | 0.1676335 | 1.21035e-21 | 1.71035e-21
326.85 | 0.1159 | 75.8394 | 1.892524 | 0.09521071 | 0.8186437 | 0.1528917 | 1.103911e-21 | 1.603911e-21
326.9 | 0.1164 | 77.0299 | 1.892497 | 0.0952068 | 0.8186507 | 0.1217576 | 8.791159e-22 | 1.379116e-21
326.95 | 0.12 | 76.9278 | 1.892471 | 0.0952029 | 0.8186578 | 0.1244275 | 8.983935e-22 | 1.398394e-21
327 | 0.1182 | 76.3742 | 1.892444 | 0.095199 | 0.8186649 | 0.1388895 | 1.002812e-21 | 1.502812e-21
327.05 | 0.1129 | 76.9391 | 1.892418 | 0.09519509 | 0.8186719 | 0.1241682 | 8.965216e-22 | 1.396522e-21
327.1 | 0.1146 | 76.9418 | 1.892392 | 0.09519119 | 0.818679 | 0.1241153 | 8.961393e-22 | 1.396139e-21
327.15 | 0.1184 | 77.5335 | 1.892365 | 0.0951873 | 0.818686 | 0.1088109 | 7.856383e-22 | 1.285638e-21
327.2 | 0.118 | 76.7737 | 1.892339 | 0.0951834 | 0.8186931 | 0.1285241 | 9.279716e-22 | 1.427972e-21
327.25 | 0.1137 | 76.7728 | 1.892312 | 0.09517951 | 0.8187001 | 0.1285647 | 9.282652e-22 | 1.428265e-21
327.3 | 0.1084 | 75.9256 | 1.892286 | 0.09517562 | 0.8187072 | 0.1507749 | 1.088628e-21 | 1.588628e-21
327.35 | 0.1216 | 76.9006 | 1.89226 | 0.09517173 | 0.8187142 | 0.1252726 | 9.044952e-22 | 1.404495e-21
327.4 | 0.1215 | 76.6928 | 1.892233 | 0.09516784 | 0.8187212 | 0.1307015 | 9.436929e-22 | 1.443693e-21
327.45 | 0.1252 | 75.4414 | 1.892207 | 0.09516396 | 0.8187283 | 0.1636219 | 1.181386e-21 | 1.681386e-21
327.5 | 0.1204 | 76.2238 | 1.892181 | 0.09516007 | 0.8187353 | 0.143004 | 1.03252e-21 | 1.53252e-21
327.55 | 0.1247 | 75.6998 | 1.892154 | 0.09515619 | 0.8187423 | 0.1568176 | 1.132257e-21 | 1.632257e-21
327.6 | 0.125 | 75.6517 | 1.892128 | 0.09515231 | 0.8187493 | 0.158106 | 1.141559e-21 | 1.641559e-21
327.65 | 0.1225 | 75.8894 | 1.892102 | 0.09514843 | 0.8187564 | 0.1518489 | 1.096382e-21 | 1.596382e-21
327.7 | 0.1279 | 74.7968 | 1.892075 | 0.09514456 | 0.8187634 | 0.1808698 | 1.305919e-21 | 1.805919e-21
327.75 | 0.1172 | 76.3013 | 1.892049 | 0.09514069 | 0.8187704 | 0.1410572 | 1.018464e-21 | 1.518464e-21
327.8 | 0.1195 | 75.999 | 1.892023 | 0.09513681 | 0.8187774 | 0.1490139 | 1.075913e-21 | 1.575913e-21
327.85 | 0.1294 | 74.8995 | 1.891997 | 0.09513295 | 0.8187844 | 0.178177 | 1.286476e-21 | 1.786476e-21
327.9 | 0.1216 | 75.3542 | 1.891971 | 0.09512908 | 0.8187914 | 0.1660892 | 1.1992e-21 | 1.6992e-21
327.95 | 0.1174 | 74.8718 | 1.891944 | 0.09512521 | 0.8187984 | 0.1789509 | 1.292064e-21 | 1.792064e-21
328 | 0.1149 | 75.982 | 1.891918 | 0.09512135 | 0.8188054 | 0.1495297 | 1.079637e-21 | 1.579637e-21
328.05 | 0.1295 | 74.5911 | 1.891892 | 0.09511749 | 0.8188124 | 0.1864973 | 1.346551e-21 | 1.846551e-21
328.1 | 0.1213 | 74.6644 | 1.891866 | 0.09511363 | 0.8188193 | 0.18455 | 1.332491e-21 | 1.832491e-21
328.15 | 0.1247 | 75.245 | 1.89184 | 0.09510977 | 0.8188263 | 0.1690749 | 1.220757e-21 | 1.720757e-21
328.2 | 0.1183 | 75.0488 | 1.891814 | 0.09510592 | 0.8188333 | 0.1743137 | 1.258583e-21 | 1.758583e-21
328.25 | 0.118 | 75.4209 | 1.891787 | 0.09510206 | 0.8188403 | 0.164439 | 1.187285e-21 | 1.687285e-21
328.3 | 0.1156 | 75.3499 | 1.891761 | 0.09509821 | 0.8188472 | 0.1663397 | 1.201009e-21 | 1.701009e-21
328.35 | 0.1236 | 76.112 | 1.891735 | 0.09509436 | 0.8188542 | 0.14623 | 1.055813e-21 | 1.555813e-21
328.4 | 0.1191 | 75.2687 | 1.891709 | 0.09509052 | 0.8188612 | 0.1685302 | 1.216824e-21 | 1.716824e-21
328.45 | 0.1228 | 75.6824 | 1.891683 | 0.09508667 | 0.8188681 | 0.1575847 | 1.137795e-21 | 1.637795e-21
328.5 | 0.1156 | 76.045 | 1.891657 | 0.09508283 | 0.8188751 | 0.1480424 | 1.068898e-21 | 1.568898e-21
328.55 | 0.1182 | 76.3605 | 1.891631 | 0.09507899 | 0.818882 | 0.1397788 | 1.009233e-21 | 1.509233e-21
328.6 | 0.1119 | 76.4164 | 1.891605 | 0.09507515 | 0.818889 | 0.1383322 | 9.987884e-22 | 1.498788e-21
328.65 | 0.1163 | 77.5647 | 1.891579 | 0.09507131 | 0.8188959 | 0.108519 | 7.835305e-22 | 1.28353e-21
328.7 | 0.1153 | 77.7604 | 1.891553 | 0.09506748 | 0.8189029 | 0.1034962 | 7.472648e-22 | 1.247265e-21
328.75 | 0.111 | 76.2872 | 1.891527 | 0.09506364 | 0.8189098 | 0.1417674 | 1.023591e-21 | 1.523591e-21
328.8 | 0.1151 | 76.7252 | 1.891501 | 0.09505981 | 0.8189167 | 0.1303342 | 9.410415e-22 | 1.441041e-21
328.85 | 0.118 | 76.194 | 1.891475 | 0.09505598 | 0.8189237 | 0.1442461 | 1.041488e-21 | 1.541488e-21
328.9 | 0.1187 | 75.9872 | 1.891449 | 0.09505216 | 0.8189306 | 0.1496987 | 1.080857e-21 | 1.580857e-21
328.95 | 0.113 | 76.1141 | 1.891423 | 0.09504833 | 0.8189375 | 0.1463783 | 1.056883e-21 | 1.556883e-21
329 | 0.1079 | 77.5641 | 1.891397 | 0.09504451 | 0.8189444 | 0.1086529 | 7.844976e-22 | 1.284498e-21
329.05 | 0.1135 | 77.3956 | 1.891371 | 0.09504069 | 0.8189514 | 0.1130193 | 8.160241e-22 | 1.316024e-21
329.1 | 0.1112 | 76.2995 | 1.891345 | 0.09503687 | 0.8189583 | 0.1415633 | 1.022118e-21 | 1.522118e-21
329.15 | 0.1155 | 76.5529 | 1.89132 | 0.09503305 | 0.8189652 | 0.1349489 | 9.743606e-22 | 1.474361e-21
329.2 | 0.115 | 75.3502 | 1.891294 | 0.09502923 | 0.8189721 | 0.1666367 | 1.203153e-21 | 1.703153e-21
329.25 | 0.1158 | 77.1026 | 1.891268 | 0.09502542 | 0.818979 | 0.1206727 | 8.712828e-22 | 1.371283e-21
329.3 | 0.1133 | 77.4219 | 1.891242 | 0.09502161 | 0.8189859 | 0.1124241 | 8.117267e-22 | 1.311727e-21
329.35 | 0.1176 | 77.1129 | 1.891216 | 0.0950178 | 0.8189928 | 0.1204392 | 8.69597e-22 | 1.369597e-21
329.4 | 0.1162 | 76.8063 | 1.89119 | 0.09501399 | 0.8189997 | 0.1284238 | 9.27248e-22 | 1.427248e-21
329.45 | 0.1186 | 77.2781 | 1.891165 | 0.09501019 | 0.8190066 | 0.1161928 | 8.389372e-22 | 1.338937e-21
329.5 | 0.1139 | 76.1919 | 1.891139 | 0.09500638 | 0.8190134 | 0.1445205 | 1.043469e-21 | 1.543469e-21
329.55 | 0.1229 | 77.3486 | 1.891113 | 0.09500258 | 0.8190203 | 0.1144027 | 8.26012e-22 | 1.326012e-21
329.6 | 0.1289 | 75.4422 | 1.891087 | 0.09499878 | 0.8190272 | 0.1643308 | 1.186504e-21 | 1.686504e-21
329.65 | 0.1193 | 77.1264 | 1.891061 | 0.09499499 | 0.8190341 | 0.1201899 | 8.677973e-22 | 1.367797e-21
329.7 | 0.1235 | 75.4313 | 1.891036 | 0.09499119 | 0.8190409 | 0.1646534 | 1.188833e-21 | 1.688833e-21
329.75 | 0.1326 | 75.477 | 1.89101 | 0.0949874 | 0.8190478 | 0.1634588 | 1.180208e-21 | 1.680208e-21
329.8 | 0.1255 | 74.4678 | 1.890984 | 0.0949836 | 0.8190547 | 0.1903979 | 1.374714e-21 | 1.874714e-21
329.85 | 0.1386 | 74.477 | 1.890959 | 0.09497981 | 0.8190615 | 0.1901675 | 1.373051e-21 | 1.873051e-21
329.9 | 0.1407 | 74.5116 | 1.890933 | 0.09497603 | 0.8190684 | 0.1892554 | 1.366465e-21 | 1.866465e-21
329.95 | 0.1393 | 74.2654 | 1.890907 | 0.09497224 | 0.8190752 | 0.1958914 | 1.414378e-21 | 1.914378e-21
330 | 0.1464 | 72.7787 | 1.890882 | 0.09496846 | 0.8190821 | 0.2363518 | 1.706511e-21 | 2.206511e-21
330.05 | 0.1514 | 74.2117 | 1.890856 | 0.09496467 | 0.8190889 | 0.1973715 | 1.425065e-21 | 1.925065e-21
330.1 | 0.1546 | 72.2382 | 1.89083 | 0.09496089 | 0.8190958 | 0.2512939 | 1.814396e-21 | 2.314396e-21
330.15 | 0.1552 | 70.5044 | 1.890805 | 0.09495712 | 0.8191026 | 0.2998983 | 2.165331e-21 | 2.665331e-21
330.2 | 0.1445 | 70.9373 | 1.890779 | 0.09495334 | 0.8191095 | 0.2876725 | 2.077058e-21 | 2.577058e-21
330.25 | 0.1405 | 70.6252 | 1.890754 | 0.09494957 | 0.8191163 | 0.2965079 | 2.140851e-21 | 2.640851e-21
330.3 | 0.1404 | 69.8587 | 1.890728 | 0.09494579 | 0.8191231 | 0.3183493 | 2.298551e-21 | 2.798551e-21
330.35 | 0.1392 | 69.7919 | 1.890702 | 0.09494202 | 0.8191299 | 0.3202794 | 2.312486e-21 | 2.812486e-21
330.4 | 0.133 | 71.2717 | 1.890677 | 0.09493825 | 0.8191368 | 0.2783333 | 2.009626e-21 | 2.509626e-21
330.45 | 0.1341 | 71.6632 | 1.890651 | 0.09493449 | 0.8191436 | 0.2673938 | 1.930641e-21 | 2.430641e-21
330.5 | 0.1288 | 72.7375 | 1.890626 | 0.09493072 | 0.8191504 | 0.2376511 | 1.715892e-21 | 2.215892e-21
330.55 | 0.1317 | 72.3176 | 1.8906 | 0.09492696 | 0.8191572 | 0.2492468 | 1.799616e-21 | 2.299616e-21
330.6 | 0.1276 | 73.6327 | 1.890575 | 0.0949232 | 0.819164 | 0.21322 | 1.539495e-21 | 2.039495e-21
330.65 | 0.1259 | 73.6032 | 1.890549 | 0.09491944 | 0.8191708 | 0.2140381 | 1.545401e-21 | 2.045401e-21
330.7 | 0.1276 | 75.0555 | 1.890524 | 0.09491569 | 0.8191776 | 0.174976 | 1.263365e-21 | 1.763365e-21
330.75 | 0.1287 | 75.3591 | 1.890498 | 0.09491193 | 0.8191844 | 0.1669189 | 1.205191e-21 | 1.705191e-21
330.8 | 0.1225 | 75.0139 | 1.890473 | 0.09490818 | 0.8191912 | 0.176118 | 1.27161e-21 | 1.77161e-21
330.85 | 0.1274 | 74.3895 | 1.890448 | 0.09490443 | 0.819198 | 0.1928518 | 1.392432e-21 | 1.892432e-21
330.9 | 0.1295 | 74.6463 | 1.890422 | 0.09490068 | 0.8192048 | 0.1859761 | 1.342788e-21 | 1.842788e-21
330.95 | 0.1305 | 75.3181 | 1.890397 | 0.09489693 | 0.8192116 | 0.1680736 | 1.213528e-21 | 1.713528e-21
331 | 0.1315 | 75.4051 | 1.890371 | 0.09489318 | 0.8192183 | 0.1657813 | 1.196977e-21 | 1.696977e-21
331.05 | 0.1317 | 74.2007 | 1.890346 | 0.09488944 | 0.8192251 | 0.1980005 | 1.429606e-21 | 1.929606e-21
331.1 | 0.129 | 75.1675 | 1.890321 | 0.0948857 | 0.8192319 | 0.1721263 | 1.242789e-21 | 1.742789e-21
331.15 | 0.1288 | 74.1677 | 1.890295 | 0.09488196 | 0.8192387 | 0.1989232 | 1.436269e-21 | 1.936269e-21
331.2 | 0.128 | 75.0545 | 1.89027 | 0.09487822 | 0.8192454 | 0.1751682 | 1.264752e-21 | 1.764752e-21
331.25 | 0.1315 | 75.2747 | 1.890245 | 0.09487449 | 0.8192522 | 0.1693256 | 1.222567e-21 | 1.722567e-21
331.3 | 0.134 | 75.0109 | 1.890219 | 0.09487075 | 0.819259 | 0.1763634 | 1.273382e-21 | 1.773382e-21
331.35 | 0.1283 | 74.382 | 1.890194 | 0.09486702 | 0.8192657 | 0.1932188 | 1.395081e-21 | 1.895081e-21
331.4 | 0.1336 | 73.6039 | 1.890169 | 0.09486329 | 0.8192725 | 0.2142672 | 1.547056e-21 | 2.047056e-21
331.45 | 0.1403 | 74.4964 | 1.890143 | 0.09485956 | 0.8192792 | 0.1901781 | 1.373127e-21 | 1.873127e-21
331.5 | 0.1394 | 73.8275 | 1.890118 | 0.09485584 | 0.819286 | 0.2082336 | 1.503492e-21 | 2.003492e-21
331.55 | 0.1364 | 73.7848 | 1.890093 | 0.09485211 | 0.8192927 | 0.2094071 | 1.511965e-21 | 2.011965e-21
331.6 | 0.1443 | 73.7394 | 1.890068 | 0.09484839 | 0.8192994 | 0.2106546 | 1.520972e-21 | 2.020972e-21
331.65 | 0.1394 | 73.0302 | 1.890042 | 0.09484467 | 0.8193062 | 0.2299994 | 1.660645e-21 | 2.160645e-21
331.7 | 0.1397 | 73.3179 | 1.890017 | 0.09484095 | 0.8193129 | 0.2221524 | 1.603988e-21 | 2.103988e-21
331.75 | 0.1394 | 73.0271 | 1.889992 | 0.09483724 | 0.8193196 | 0.2301172 | 1.661496e-21 | 2.161496e-21
331.8 | 0.1315 | 72.6889 | 1.889967 | 0.09483352 | 0.8193264 | 0.2394174 | 1.728645e-21 | 2.228645e-21
331.85 | 0.1286 | 72.4189 | 1.889942 | 0.09482981 | 0.8193331 | 0.2468766 | 1.782502e-21 | 2.282502e-21
331.9 | 0.136 | 72.5446 | 1.889916 | 0.0948261 | 0.8193398 | 0.2434245 | 1.757578e-21 | 2.257578e-21
331.95 | 0.1296 | 71.8665 | 1.889891 | 0.09482239 | 0.8193465 | 0.2622235 | 1.893311e-21 | 2.393311e-21
332 | 0.1382 | 72.8335 | 1.889866 | 0.09481868 | 0.8193532 | 0.2355083 | 1.700421e-21 | 2.200421e-21
332.05 | 0.1335 | 72.83 | 1.889841 | 0.09481498 | 0.8193599 | 0.2356208 | 1.701233e-21 | 2.201233e-21
332.1 | 0.1279 | 73.3518 | 1.889816 | 0.09481127 | 0.8193666 | 0.221359 | 1.59826e-21 | 2.09826e-21
332.15 | 0.1341 | 73.5349 | 1.889791 | 0.09480757 | 0.8193733 | 0.2163892 | 1.562377e-21 | 2.062377e-21
332.2 | 0.1376 | 73.5681 | 1.889766 | 0.09480387 | 0.81938 | 0.2155028 | 1.555977e-21 | 2.055977e-21
332.25 | 0.1323 | 73.4706 | 1.889741 | 0.09480018 | 0.8193867 | 0.2181715 | 1.575245e-21 | 2.075245e-21
332.3 | 0.1377 | 74.2246 | 1.889716 | 0.09479648 | 0.8193934 | 0.1977672 | 1.427922e-21 | 1.927922e-21
332.35 | 0.134 | 74.0806 | 1.889691 | 0.09479279 | 0.8194001 | 0.2016674 | 1.456082e-21 | 1.956082e-21
332.4 | 0.1413 | 72.7346 | 1.889666 | 0.09478909 | 0.8194068 | 0.2383567 | 1.720987e-21 | 2.220987e-21
332.45 | 0.1465 | 73.8219 | 1.889641 | 0.0947854 | 0.8194135 | 0.2086965 | 1.506834e-21 | 2.006834e-21
332.5 | 0.1421 | 71.9389 | 1.889616 | 0.09478172 | 0.8194201 | 0.2603894 | 1.880068e-21 | 2.380068e-21
332.55 | 0.1435 | 72.8153 | 1.889591 | 0.09477803 | 0.8194268 | 0.2361878 | 1.705327e-21 | 2.205327e-21
332.6 | 0.1461 | 73.0175 | 1.889566 | 0.09477435 | 0.8194335 | 0.230658 | 1.665401e-21 | 2.165401e-21
332.65 | 0.1499 | 73.1295 | 1.889541 | 0.09477066 | 0.8194402 | 0.2276089 | 1.643385e-21 | 2.143385e-21
332.7 | 0.15 | 71.6919 | 1.889516 | 0.09476698 | 0.8194468 | 0.2673333 | 1.930204e-21 | 2.430204e-21
332.75 | 0.1515 | 72.0421 | 1.889491 | 0.0947633 | 0.8194535 | 0.2576037 | 1.859955e-21 | 2.359955e-21
332.8 | 0.1479 | 71.5705 | 1.889466 | 0.09475963 | 0.8194601 | 0.2707554 | 1.954912e-21 | 2.454912e-21
332.85 | 0.1524 | 71.5657 | 1.889441 | 0.09475595 | 0.8194668 | 0.2709057 | 1.955998e-21 | 2.455998e-21
332.9 | 0.1563 | 70.4338 | 1.889416 | 0.09475228 | 0.8194734 | 0.3028073 | 2.186334e-21 | 2.686334e-21
332.95 | 0.1516 | 71.3369 | 1.889391 | 0.09474861 | 0.8194801 | 0.2773426 | 2.002473e-21 | 2.502473e-21
333 | 0.1556 | 70.2669 | 1.889366 | 0.09474494 | 0.8194867 | 0.3075845 | 2.220827e-21 | 2.720827e-21
333.05 | 0.1541 | 70.6304 | 1.889341 | 0.09474127 | 0.8194934 | 0.2972811 | 2.146434e-21 | 2.646434e-21
333.1 | 0.1515 | 70.503 | 1.889316 | 0.09473761 | 0.8195 | 0.3009081 | 2.172622e-21 | 2.672622e-21
333.15 | 0.1593 | 70.5162 | 1.889292 | 0.09473394 | 0.8195066 | 0.3005499 | 2.170035e-21 | 2.670035e-21
333.2 | 0.1525 | 70.0165 | 1.889267 | 0.09473028 | 0.8195133 | 0.3147891 | 2.272846e-21 | 2.772846e-21
333.25 | 0.1497 | 70.6526 | 1.889242 | 0.09472662 | 0.8195199 | 0.2967173 | 2.142363e-21 | 2.642363e-21
333.3 | 0.15 | 69.7374 | 1.889217 | 0.09472296 | 0.8195265 | 0.3228098 | 2.330757e-21 | 2.830757e-21
333.35 | 0.1509 | 69.9062 | 1.889192 | 0.09471931 | 0.8195331 | 0.3179908 | 2.295962e-21 | 2.795962e-21
333.4 | 0.1469 | 70.1783 | 1.889168 | 0.09471565 | 0.8195398 | 0.3102373 | 2.239981e-21 | 2.739981e-21
333.45 | 0.1523 | 70.1672 | 1.889143 | 0.094712 | 0.8195464 | 0.3105698 | 2.242381e-21 | 2.742381e-21
333.5 | 0.1486 | 69.6638 | 1.889118 | 0.09470835 | 0.819553 | 0.3249863 | 2.346471e-21 | 2.846471e-21
333.55 | 0.1487 | 70.5364 | 1.889093 | 0.0947047 | 0.8195596 | 0.3001062 | 2.166832e-21 | 2.666832e-21
333.6 | 0.148 | 70.7851 | 1.889069 | 0.09470105 | 0.8195662 | 0.2930831 | 2.116123e-21 | 2.616123e-21
333.65 | 0.1462 | 70.9027 | 1.889044 | 0.09469741 | 0.8195728 | 0.2897792 | 2.092269e-21 | 2.592269e-21
333.7 | 0.1475 | 71.3364 | 1.889019 | 0.09469376 | 0.8195794 | 0.2775989 | 2.004324e-21 | 2.504324e-21
333.75 | 0.1463 | 70.1352 | 1.888994 | 0.09469012 | 0.819586 | 0.3115788 | 2.249666e-21 | 2.749666e-21
333.8 | 0.1448 | 71.2532 | 1.88897 | 0.09468648 | 0.8195926 | 0.279965 | 2.021408e-21 | 2.521408e-21
333.85 | 0.1513 | 71.6074 | 1.888945 | 0.09468284 | 0.8195992 | 0.2700637 | 1.949919e-21 | 2.449919e-21
333.9 | 0.1398 | 71.1531 | 1.88892 | 0.09467921 | 0.8196057 | 0.2828089 | 2.041941e-21 | 2.541941e-21
333.95 | 0.1369 | 71.6247 | 1.888896 | 0.09467557 | 0.8196123 | 0.2696127 | 1.946662e-21 | 2.446662e-21
334 | 0.1396 | 70.8618 | 1.888871 | 0.09467194 | 0.8196189 | 0.2910457 | 2.101413e-21 | 2.601413e-21
334.05 | 0.1406 | 71.7694 | 1.888847 | 0.09466831 | 0.8196255 | 0.2656084 | 1.91775e-21 | 2.41775e-21
334.1 | 0.1388 | 71.28 | 1.888822 | 0.09466468 | 0.819632 | 0.2793093 | 2.016673e-21 | 2.516673e-21
334.15 | 0.1418 | 71.7476 | 1.888797 | 0.09466106 | 0.8196386 | 0.266248 | 1.922368e-21 | 2.422368e-21
334.2 | 0.1347 | 71.0167 | 1.888773 | 0.09465743 | 0.8196452 | 0.2867427 | 2.070345e-21 | 2.570345e-21
334.25 | 0.1408 | 72.1145 | 1.888748 | 0.09465381 | 0.8196517 | 0.2560786 | 1.848943e-21 | 2.348943e-21
334.3 | 0.1397 | 72.1968 | 1.888724 | 0.09465019 | 0.8196583 | 0.2538134 | 1.832588e-21 | 2.332588e-21
334.35 | 0.135 | 72.8023 | 1.888699 | 0.09464657 | 0.8196648 | 0.2371258 | 1.712099e-21 | 2.212099e-21
334.4 | 0.1429 | 73.1944 | 1.888675 | 0.09464295 | 0.8196714 | 0.226399 | 1.63465e-21 | 2.13465e-21
334.45 | 0.146 | 72.4829 | 1.88865 | 0.09463933 | 0.8196779 | 0.2459515 | 1.775823e-21 | 2.275823e-21
334.5 | 0.148 | 72.2781 | 1.888626 | 0.09463572 | 0.8196845 | 0.2516264 | 1.816797e-21 | 2.316797e-21
334.55 | 0.1554 | 72.5235 | 1.888601 | 0.09463211 | 0.819691 | 0.2448634 | 1.767967e-21 | 2.267967e-21
334.6 | 0.1588 | 72.2226 | 1.888577 | 0.0946285 | 0.8196976 | 0.2531947 | 1.82812e-21 | 2.32812e-21
334.65 | 0.1572 | 71.6333 | 1.888552 | 0.09462489 | 0.8197041 | 0.2695965 | 1.946545e-21 | 2.446545e-21
334.7 | 0.159 | 70.6252 | 1.888528 | 0.09462128 | 0.8197106 | 0.2979585 | 2.151325e-21 | 2.651325e-21
334.75 | 0.1503 | 70.2727 | 1.888503 | 0.09461768 | 0.8197171 | 0.3079817 | 2.223695e-21 | 2.723695e-21
334.8 | 0.1534 | 70.497 | 1.888479 | 0.09461408 | 0.8197237 | 0.3016241 | 2.177791e-21 | 2.677791e-21
334.85 | 0.1404 | 69.9943 | 1.888454 | 0.09461047 | 0.8197302 | 0.3159527 | 2.281247e-21 | 2.781247e-21
334.9 | 0.1381 | 69.2993 | 1.88843 | 0.09460688 | 0.8197367 | 0.3359266 | 2.425463e-21 | 2.925463e-21
334.95 | 0.1358 | 69.1353 | 1.888406 | 0.09460328 | 0.8197432 | 0.3406812 | 2.459792e-21 | 2.959792e-21
335 | 0.1316 | 70.7517 | 1.888381 | 0.09459968 | 0.8197497 | 0.2944749 | 2.126172e-21 | 2.626172e-21
335.05 | 0.1222 | 71.1474 | 1.888357 | 0.09459609 | 0.8197562 | 0.2833363 | 2.04575e-21 | 2.54575e-21
335.1 | 0.1306 | 71.958 | 1.888332 | 0.0945925 | 0.8197627 | 0.2606945 | 1.882271e-21 | 2.382271e-21
335.15 | 0.1312 | 72.6624 | 1.888308 | 0.09458891 | 0.8197692 | 0.2412275 | 1.741715e-21 | 2.241715e-21
335.2 | 0.1258 | 72.4346 | 1.888284 | 0.09458532 | 0.8197757 | 0.2475233 | 1.787172e-21 | 2.287172e-21
335.25 | 0.1305 | 73.8091 | 1.888259 | 0.09458173 | 0.8197822 | 0.2099432 | 1.515836e-21 | 2.015836e-21
335.3 | 0.1283 | 74.0886 | 1.888235 | 0.09457815 | 0.8197887 | 0.2023998 | 1.46137e-21 | 1.96137e-21
335.35 | 0.1267 | 73.6311 | 1.888211 | 0.09457456 | 0.8197952 | 0.214804 | 1.550931e-21 | 2.050931e-21
335.4 | 0.1316 | 75.0393 | 1.888187 | 0.09457098 | 0.8198017 | 0.1769308 | 1.277479e-21 | 1.777479e-21
335.45 | 0.1395 | 73.5661 | 1.888162 | 0.0945674 | 0.8198082 | 0.216602 | 1.563913e-21 | 2.063913e-21
335.5 | 0.1345 | 73.3351 | 1.888138 | 0.09456383 | 0.8198147 | 0.2229077 | 1.609442e-21 | 2.109442e-21
335.55 | 0.1319 | 73.2715 | 1.888114 | 0.09456025 | 0.8198211 | 0.2246588 | 1.622085e-21 | 2.122085e-21
335.6 | 0.1336 | 72.8431 | 1.88809 | 0.09455668 | 0.8198276 | 0.2364024 | 1.706876e-21 | 2.206876e-21
335.65 | 0.1244 | 72.8785 | 1.888065 | 0.0945531 | 0.8198341 | 0.2354464 | 1.699974e-21 | 2.199974e-21
335.7 | 0.1295 | 73.143 | 1.888041 | 0.09454953 | 0.8198405 | 0.2282167 | 1.647774e-21 | 2.147774e-21
335.75 | 0.1302 | 73.9283 | 1.888017 | 0.09454597 | 0.819847 | 0.2068739 | 1.493674e-21 | 1.993674e-21
335.8 | 0.1294 | 74.2518 | 1.887993 | 0.0945424 | 0.8198535 | 0.198157 | 1.430737e-21 | 1.930737e-21
335.85 | 0.1353 | 74.117 | 1.887969 | 0.09453883 | 0.8198599 | 0.201807 | 1.45709e-21 | 1.95709e-21
335.9 | 0.1306 | 73.4899 | 1.887944 | 0.09453527 | 0.8198664 | 0.2188166 | 1.579903e-21 | 2.079903e-21
335.95 | 0.1346 | 74.3745 | 1.88792 | 0.09453171 | 0.8198728 | 0.194902 | 1.407235e-21 | 1.907235e-21
336 | 0.1295 | 73.7934 | 1.887896 | 0.09452815 | 0.8198793 | 0.2106054 | 1.520617e-21 | 2.020617e-21
336.05 | 0.1267 | 74.1704 | 1.887872 | 0.09452459 | 0.8198857 | 0.2004294 | 1.447144e-21 | 1.947144e-21
336.1 | 0.1252 | 73.6739 | 1.887848 | 0.09452104 | 0.8198922 | 0.2138782 | 1.544247e-21 | 2.044247e-21
336.15 | 0.1304 | 73.4081 | 1.887824 | 0.09451748 | 0.8198986 | 0.2211226 | 1.596553e-21 | 2.096553e-21
336.2 | 0.1232 | 74.1747 | 1.8878 | 0.09451393 | 0.819905 | 0.2003606 | 1.446647e-21 | 1.946647e-21
336.25 | 0.1255 | 73.94 | 1.887776 | 0.09451038 | 0.8199115 | 0.2067146 | 1.492524e-21 | 1.992524e-21
336.3 | 0.1244 | 73.64 | 1.887752 | 0.09450683 | 0.8199179 | 0.2148615 | 1.551346e-21 | 2.051346e-21
336.35 | 0.123 | 74.2521 | 1.887727 | 0.09450328 | 0.8199243 | 0.1983217 | 1.431926e-21 | 1.931926e-21
336.4 | 0.1221 | 74.8961 | 1.887703 | 0.09449974 | 0.8199307 | 0.1810659 | 1.307335e-21 | 1.807335e-21
336.45 | 0.1189 | 75.1639 | 1.887679 | 0.09449619 | 0.8199371 | 0.1739431 | 1.255907e-21 | 1.755907e-21
336.5 | 0.1245 | 75.213 | 1.887655 | 0.09449265 | 0.8199436 | 0.1726526 | 1.246589e-21 | 1.746589e-21
336.55 | 0.1208 | 76.0616 | 1.887631 | 0.09448911 | 0.81995 | 0.1502294 | 1.084689e-21 | 1.584689e-21
336.6 | 0.1169 | 75.4043 | 1.887607 | 0.09448557 | 0.8199564 | 0.1676035 | 1.210133e-21 | 1.710133e-21
336.65 | 0.119 | 75.4268 | 1.887583 | 0.09448204 | 0.8199628 | 0.1670224 | 1.205938e-21 | 1.705938e-21
336.7 | 0.1228 | 74.9295 | 1.887559 | 0.0944785 | 0.8199692 | 0.180268 | 1.301574e-21 | 1.801574e-21
336.75 | 0.1168 | 75.6016 | 1.887535 | 0.09447497 | 0.8199756 | 0.162424 | 1.172737e-21 | 1.672737e-21
336.8 | 0.1167 | 76.2703 | 1.887512 | 0.09447144 | 0.819982 | 0.1448273 | 1.045685e-21 | 1.545685e-21
336.85 | 0.1117 | 76.1427 | 1.887488 | 0.09446791 | 0.8199884 | 0.1481917 | 1.069976e-21 | 1.569976e-21
336.9 | 0.1121 | 75.0467 | 1.887464 | 0.09446438 | 0.8199948 | 0.1772045 | 1.279455e-21 | 1.779455e-21
336.95 | 0.1114 | 75.8394 | 1.88744 | 0.09446086 | 0.8200011 | 0.1562054 | 1.127837e-21 | 1.627837e-21
337 | 0.1108 | 76.3207 | 1.887416 | 0.09445733 | 0.8200075 | 0.1435684 | 1.036595e-21 | 1.536595e-21
337.05 | 0.107 | 75.9777 | 1.887392 | 0.09445381 | 0.8200139 | 0.1525926 | 1.101752e-21 | 1.601752e-21
337.1 | 0.108 | 76.9383 | 1.887368 | 0.09445029 | 0.8200203 | 0.1274803 | 9.204357e-22 | 1.420436e-21
337.15 | 0.1049 | 78.2241 | 1.887344 | 0.09444677 | 0.8200266 | 0.09434792 | 6.812124e-22 | 1.181212e-21
337.2 | 0.0982 | 78.308 | 1.88732 | 0.09444326 | 0.820033 | 0.09221948 | 6.658446e-22 | 1.165845e-21
337.25 | 0.0983 | 77.9005 | 1.887297 | 0.09443974 | 0.8200394 | 0.1026698 | 7.412982e-22 | 1.241298e-21
337.3 | 0.103 | 78.4168 | 1.887273 | 0.09443623 | 0.8200457 | 0.08947369 | 6.460194e-22 | 1.146019e-21
337.35 | 0.1022 | 79.6612 | 1.887249 | 0.09443272 | 0.8200521 | 0.05800029 | 4.187747e-22 | 9.187747e-22
337.4 | 0.0947 | 79.1486 | 1.887225 | 0.09442921 | 0.8200585 | 0.07092688 | 5.121075e-22 | 1.012107e-21
337.45 | 0.0999 | 79.8432 | 1.887201 | 0.0944257 | 0.8200648 | 0.05346715 | 3.860444e-22 | 8.860444e-22
337.5 | 0.0938 | 78.741 | 1.887178 | 0.09442219 | 0.8200712 | 0.08128409 | 5.868888e-22 | 1.086889e-21
337.55 | 0.0952 | 79.3631 | 1.887154 | 0.09441869 | 0.8200775 | 0.06556049 | 4.73361e-22 | 9.73361e-22
337.6 | 0.0975 | 79.6068 | 1.88713 | 0.09441518 | 0.8200839 | 0.05944398 | 4.291984e-22 | 9.291984e-22
337.65 | 0.0988 | 79.0823 | 1.887106 | 0.09441168 | 0.8200902 | 0.07268031 | 5.247676e-22 | 1.024768e-21
337.7 | 0.0959 | 79.8873 | 1.887083 | 0.09440818 | 0.8200965 | 0.05244015 | 3.786293e-22 | 8.786293e-22
337.75 | 0.0922 | 79.4115 | 1.887059 | 0.09440469 | 0.8201029 | 0.064403 | 4.650036e-22 | 9.650036e-22
337.8 | 0.0988 | 79.5442 | 1.887035 | 0.09440119 | 0.8201092 | 0.06107914 | 4.410046e-22 | 9.410046e-22
337.85 | 0.0983 | 79.9032 | 1.887011 | 0.0943977 | 0.8201155 | 0.05208845 | 3.760899e-22 | 8.760899e-22
337.9 | 0.1028 | 79.9557 | 1.886988 | 0.0943942 | 0.8201219 | 0.05079022 | 3.667164e-22 | 8.667164e-22
337.95 | 0.0938 | 80.0234 | 1.886964 | 0.09439071 | 0.8201282 | 0.04911292 | 3.546059e-22 | 8.546059e-22
338 | 0.0945 | 80.3389 | 1.88694 | 0.09438723 | 0.8201345 | 0.04125864 | 2.978963e-22 | 7.978963e-22
338.05 | 0.0938 | 79.5258 | 1.886917 | 0.09438374 | 0.8201408 | 0.06161892 | 4.449019e-22 | 9.449019e-22
338.1 | 0.0945 | 79.8733 | 1.886893 | 0.09438025 | 0.8201471 | 0.05291405 | 3.820509e-22 | 8.820509e-22
338.15 | 0.0917 | 79.6249 | 1.886869 | 0.09437677 | 0.8201534 | 0.05915898 | 4.271406e-22 | 9.271406e-22
338.2 | 0.0881 | 81.4212 | 1.886846 | 0.09437329 | 0.8201597 | 0.01455671 | 1.051026e-22 | 6.051026e-22
338.25 | 0.094 | 81.5284 | 1.886822 | 0.09436981 | 0.820166 | 0.01194059 | 8.621365e-23 | 5.862137e-22
338.3 | 0.0928 | 81.2201 | 1.886799 | 0.09436633 | 0.8201723 | 0.0195333 | 1.410346e-22 | 6.410346e-22
338.35 | 0.089 | 79.627 | 1.886775 | 0.09436285 | 0.8201786 | 0.0591677 | 4.272036e-22 | 9.272036e-22
338.4 | 0.0888 | 82.0322 | 1.886752 | 0.09435938 | 0.8201849 | -0.0003341973 | -2.412977e-24 | 4.97587e-22
338.45 | 0.0873 | 81.1512 | 1.886728 | 0.0943559 | 0.8201912 | 0.02127669 | 1.536223e-22 | 6.536223e-22
338.5 | 0.0861 | 80.7395 | 1.886704 | 0.09435243 | 0.8201975 | 0.03146434 | 2.271793e-22 | 7.271793e-22
338.55 | 0.087 | 80.7036 | 1.886681 | 0.09434896 | 0.8202038 | 0.03236914 | 2.337122e-22 | 7.337122e-22
338.6 | 0.0964 | 81.6919 | 1.886657 | 0.0943455 | 0.8202101 | 0.008041115 | 5.805859e-23 | 5.580586e-22
338.65 | 0.09 | 81.6593 | 1.886634 | 0.09434203 | 0.8202164 | 0.008854705 | 6.393289e-23 | 5.639329e-22
338.7 | 0.0864 | 80.7876 | 1.88661 | 0.09433856 | 0.8202226 | 0.03033446 | 2.190213e-22 | 7.190213e-22
338.75 | 0.0834 | 81.4043 | 1.886587 | 0.0943351 | 0.8202289 | 0.01514053 | 1.093179e-22 | 6.093179e-22
338.8 | 0.0901 | 81.8502 | 1.886563 | 0.09433164 | 0.8202352 | 0.004230519 | 3.054526e-23 | 5.305453e-22
338.85 | 0.0904 | 81.5036 | 1.88654 | 0.09432818 | 0.8202414 | 0.01273291 | 9.193437e-23 | 5.919344e-22
338.9 | 0.0837 | 81.4668 | 1.886516 | 0.09432472 | 0.8202477 | 0.01365141 | 9.856615e-23 | 5.985662e-22
338.95 | 0.0841 | 81.3573 | 1.886493 | 0.09432127 | 0.820254 | 0.0163567 | 1.180989e-22 | 6.180989e-22
339 | 0.0873 | 82.2487 | 1.88647 | 0.09431781 | 0.8202602 | -0.005422087 | -3.914864e-23 | 4.608514e-22
339.05 | 0.0846 | 82.4124 | 1.886446 | 0.09431436 | 0.8202665 | -0.009383493 | -6.775085e-23 | 4.322492e-22
339.1 | 0.0813 | 82.2213 | 1.886423 | 0.09431091 | 0.8202727 | -0.004725216 | -3.411708e-23 | 4.658829e-22
339.15 | 0.0833 | 81.8593 | 1.886399 | 0.09430746 | 0.820279 | 0.004114962 | 2.971092e-23 | 5.297109e-22
339.2 | 0.0869 | 82.292 | 1.886376 | 0.09430401 | 0.8202852 | -0.006413768 | -4.63088e-23 | 4.536912e-22
339.25 | 0.0856 | 81.1483 | 1.886353 | 0.09430057 | 0.8202915 | 0.02159255 | 1.559029e-22 | 6.559029e-22
339.3 | 0.0822 | 82.09 | 1.886329 | 0.09429713 | 0.8202977 | -0.001467959 | -1.059898e-23 | 4.89401e-22
339.35 | 0.082 | 82.4716 | 1.886306 | 0.09429368 | 0.8203039 | -0.01072833 | -7.746085e-23 | 4.225392e-22
339.4 | 0.0858 | 81.6237 | 1.886283 | 0.09429024 | 0.8203102 | 0.009955529 | 7.188107e-23 | 5.718811e-22
339.45 | 0.087 | 81.7268 | 1.886259 | 0.0942868 | 0.8203164 | 0.007446082 | 5.376233e-23 | 5.537623e-22
339.5 | 0.0863 | 81.1748 | 1.886236 | 0.09428337 | 0.8203226 | 0.02101551 | 1.517365e-22 | 6.517365e-22
339.55 | 0.0864 | 82.443 | 1.886213 | 0.09427993 | 0.8203288 | -0.009973903 | -7.201374e-23 | 4.279863e-22
339.6 | 0.0861 | 82.2006 | 1.886189 | 0.0942765 | 0.8203351 | -0.00406965 | -2.938376e-23 | 4.706162e-22
339.65 | 0.0907 | 82.4279 | 1.886166 | 0.09427307 | 0.8203413 | -0.009577235 | -6.914971e-23 | 4.308503e-22
339.7 | 0.0804 | 82.0424 | 1.886143 | 0.09426964 | 0.8203475 | -0.0001865161 | -1.346687e-24 | 4.986533e-22
339.75 | 0.0835 | 82.1326 | 1.88612 | 0.09426621 | 0.8203537 | -0.00236903 | -1.710491e-23 | 4.828951e-22
339.8 | 0.0841 | 82.7204 | 1.886096 | 0.09426278 | 0.8203599 | -0.01661636 | -1.199737e-22 | 3.800263e-22
339.85 | 0.0812 | 82.4937 | 1.886073 | 0.09425936 | 0.8203661 | -0.0111126 | -8.023534e-23 | 4.197647e-22
339.9 | 0.0864 | 82.9423 | 1.88605 | 0.09425593 | 0.8203723 | -0.02194399 | -1.584404e-22 | 3.415596e-22
339.95 | 0.0859 | 82.0077 | 1.886027 | 0.09425251 | 0.8203785 | 0.0007351976 | 5.308286e-24 | 5.053083e-22
340 | 0.0819 | 82.425 | 1.886003 | 0.09424909 | 0.8203847 | -0.009400986 | -6.787716e-23 | 4.321228e-22
340.05 | 0.0822 | 82.3539 | 1.88598 | 0.09424567 | 0.8203909 | -0.007659941 | -5.530643e-23 | 4.446936e-22
340.1 | 0.0867 | 82.7924 | 1.885957 | 0.09424226 | 0.8203971 | -0.01826576 | -1.318828e-22 | 3.681172e-22
340.15 | 0.0776 | 82.8384 | 1.885934 | 0.09423884 | 0.8204033 | -0.01936159 | -1.397949e-22 | 3.602051e-22
340.2 | 0.0848 | 82.4307 | 1.885911 | 0.09423543 | 0.8204095 | -0.009478951 | -6.844008e-23 | 4.315599e-22
340.25 | 0.0863 | 82.3774 | 1.885888 | 0.09423202 | 0.8204156 | -0.008170259 | -5.899104e-23 | 4.41009e-22
340.3 | 0.0837 | 83.2464 | 1.885865 | 0.09422861 | 0.8204218 | -0.02914272 | -2.104167e-22 | 2.895833e-22
340.35 | 0.0823 | 82.3853 | 1.885841 | 0.0942252 | 0.820428 | -0.008331941 | -6.015842e-23 | 4.398416e-22
340.4 | 0.0844 | 83.1663 | 1.885818 | 0.09422179 | 0.8204342 | -0.02718729 | -1.962981e-22 | 3.037019e-22
340.45 | 0.081 | 83.3355 | 1.885795 | 0.09421839 | 0.8204403 | -0.03123707 | -2.255384e-22 | 2.744616e-22
340.5 | 0.0805 | 83.091 | 1.885772 | 0.09421498 | 0.8204465 | -0.02534557 | -1.830005e-22 | 3.169995e-22
340.55 | 0.0881 | 82.5321 | 1.885749 | 0.09421158 | 0.8204527 | -0.01183238 | -8.543238e-23 | 4.145676e-22
340.6 | 0.0825 | 83.616 | 1.885726 | 0.09420818 | 0.8204588 | -0.03791253 | -2.737367e-22 | 2.262633e-22
340.65 | 0.0828 | 82.5701 | 1.885703 | 0.09420478 | 0.820465 | -0.01272301 | -9.186287e-23 | 4.081371e-22
340.7 | 0.0859 | 82.5088 | 1.88568 | 0.09420139 | 0.8204711 | -0.01122266 | -8.103003e-23 | 4.1897e-22
340.75 | 0.0809 | 82.6565 | 1.885657 | 0.09419799 | 0.8204773 | -0.01478469 | -1.067487e-22 | 3.932513e-22
340.8 | 0.084 | 82.3122 | 1.885634 | 0.0941946 | 0.8204834 | -0.006421446 | -4.636423e-23 | 4.536358e-22
340.85 | 0.0894 | 82.407 | 1.885611 | 0.09419121 | 0.8204896 | -0.00870857 | -6.287776e-23 | 4.371222e-22
340.9 | 0.0815 | 83.0969 | 1.885588 | 0.09418782 | 0.8204957 | -0.02536763 | -1.831597e-22 | 3.168403e-22
340.95 | 0.0842 | 81.8816 | 1.885565 | 0.09418443 | 0.8205018 | 0.004113526 | 2.970055e-23 | 5.297006e-22
341 | 0.0827 | 82.7441 | 1.885542 | 0.09418105 | 0.820508 | -0.01682834 | -1.215043e-22 | 3.784957e-22
341.05 | 0.0869 | 82.5554 | 1.885519 | 0.09417766 | 0.8205141 | -0.01224714 | -8.842699e-23 | 4.11573e-22
341.1 | 0.0864 | 82.2997 | 1.885496 | 0.09417428 | 0.8205202 | -0.006027958 | -4.352316e-23 | 4.564768e-22
341.15 | 0.0837 | 82.9349 | 1.885473 | 0.0941709 | 0.8205264 | -0.02139003 | -1.544406e-22 | 3.455594e-22
341.2 | 0.0881 | 82.2463 | 1.88545 | 0.09416752 | 0.8205325 | -0.004699985 | -3.393491e-23 | 4.660651e-22
341.25 | 0.0879 | 82.3171 | 1.885427 | 0.09416414 | 0.8205386 | -0.006405986 | -4.625261e-23 | 4.537474e-22
341.3 | 0.0892 | 81.5043 | 1.885404 | 0.09416076 | 0.8205447 | 0.01345509 | 9.714865e-23 | 5.971487e-22
341.35 | 0.0864 | 82.3259 | 1.885382 | 0.09415739 | 0.8205508 | -0.006589972 | -4.758102e-23 | 4.52419e-22
341.4 | 0.0942 | 82.2274 | 1.885359 | 0.09415402 | 0.8205569 | -0.004180716 | -3.018568e-23 | 4.698143e-22
341.45 | 0.0865 | 82.0198 | 1.885336 | 0.09415064 | 0.8205631 | 0.0008899668 | 6.425753e-24 | 5.064258e-22
341.5 | 0.0921 | 80.8607 | 1.885313 | 0.09414727 | 0.8205692 | 0.02937037 | 2.120604e-22 | 7.120604e-22
341.55 | 0.0933 | 81.5862 | 1.88529 | 0.09414391 | 0.8205753 | 0.01152082 | 8.318282e-23 | 5.831828e-22
341.6 | 0.0879 | 81.5447 | 1.885267 | 0.09414054 | 0.8205814 | 0.01255327 | 9.063735e-23 | 5.906374e-22
341.65 | 0.0891 | 81.2163 | 1.885244 | 0.09413718 | 0.8205875 | 0.02063887 | 1.490171e-22 | 6.490171e-22
341.7 | 0.0898 | 81.1839 | 1.885222 | 0.09413381 | 0.8205935 | 0.02145175 | 1.548863e-22 | 6.548863e-22
341.75 | 0.0865 | 81.0091 | 1.885199 | 0.09413045 | 0.8205996 | 0.02577751 | 1.861192e-22 | 6.861192e-22
341.8 | 0.0959 | 80.7103 | 1.885176 | 0.09412709 | 0.8206057 | 0.03318293 | 2.395879e-22 | 7.395879e-22
341.85 | 0.0883 | 81.0006 | 1.885153 | 0.09412373 | 0.8206118 | 0.02601703 | 1.878486e-22 | 6.878486e-22
341.9 | 0.0897 | 80.9128 | 1.88513 | 0.09412038 | 0.8206179 | 0.02820091 | 2.036167e-22 | 7.036167e-22
341.95 | 0.0885 | 81.5492 | 1.885108 | 0.09411702 | 0.820624 | 0.01254675 | 9.059027e-23 | 5.905903e-22
342 | 0.0901 | 81.5923 | 1.885085 | 0.09411367 | 0.82063 | 0.01150481 | 8.30672e-23 | 5.830672e-22
342.05 | 0.0859 | 81.0833 | 1.885062 | 0.09411032 | 0.8206361 | 0.02403535 | 1.735404e-22 | 6.735404e-22
342.1 | 0.0849 | 82.5134 | 1.88504 | 0.09410697 | 0.8206422 | -0.01091722 | -7.882472e-23 | 4.211753e-22
342.15 | 0.0822 | 81.2864 | 1.885017 | 0.09410362 | 0.8206483 | 0.01906153 | 1.376284e-22 | 6.376284e-22
342.2 | 0.0842 | 82.2746 | 1.884994 | 0.09410027 | 0.8206543 | -0.005091121 | -3.6759e-23 | 4.63241e-22
342.25 | 0.0894 | 81.9329 | 1.884971 | 0.09409693 | 0.8206604 | 0.003247275 | 2.344603e-23 | 5.23446e-22
342.3 | 0.0806 | 81.988 | 1.884949 | 0.09409359 | 0.8206664 | 0.001917486 | 1.384466e-23 | 5.138447e-22
342.35 | 0.0843 | 82.3635 | 1.884926 | 0.09409024 | 0.8206725 | -0.007206725 | -5.203412e-23 | 4.479659e-22
342.4 | 0.0823 | 81.6285 | 1.884903 | 0.0940869 | 0.8206785 | 0.01073585 | 7.751513e-23 | 5.775151e-22
342.45 | 0.0834 | 82.4492 | 1.884881 | 0.09408357 | 0.8206846 | -0.009257175 | -6.683881e-23 | 4.331612e-22
342.5 | 0.0831 | 82.3583 | 1.884858 | 0.09408023 | 0.8206906 | -0.007036233 | -5.080312e-23 | 4.491969e-22
342.55 | 0.0835 | 81.7501 | 1.884836 | 0.09407689 | 0.8206967 | 0.007802908 | 5.633869e-23 | 5.563387e-22
342.6 | 0.0848 | 81.7689 | 1.884813 | 0.09407356 | 0.8207027 | 0.007357741 | 5.312448e-23 | 5.531245e-22
342.65 | 0.0897 | 82.1891 | 1.88479 | 0.09407023 | 0.8207087 | -0.002878977 | -2.078684e-23 | 4.792132e-22
342.7 | 0.0871 | 82.0676 | 1.884768 | 0.0940669 | 0.8207148 | 9.451014e-05 | 6.823836e-25 | 5.006824e-22
342.75 | 0.0869 | 82.3566 | 1.884745 | 0.09406357 | 0.8207208 | -0.006921396 | -4.997398e-23 | 4.50026e-22
342.8 | 0.0895 | 82.0715 | 1.884723 | 0.09406024 | 0.8207268 | 2.885349e-05 | 2.083284e-25 | 5.002083e-22
342.85 | 0.0884 | 82.5121 | 1.8847 | 0.09405692 | 0.8207329 | -0.01066473 | -7.700164e-23 | 4.229984e-22
342.9 | 0.0845 | 81.1709 | 1.884677 | 0.0940536 | 0.8207389 | 0.02212623 | 1.597562e-22 | 6.597562e-22
342.95 | 0.084 | 82.5076 | 1.884655 | 0.09405027414 | 0.8207449 | -0.01052631 | -7.600222e-23 | 4.239978e-22
343 | 0.0846 | 82.3629 | 1.884632 | 0.09404695 | 0.8207509 | -0.007001013 | -5.054883e-23 | 4.494512e-22
343.05 | 0.0917 | 81.3478 | 1.88461 | 0.09404364 | 0.8207569 | 0.01781625 | 1.286372e-22 | 6.286372e-22
343.1 | 0.087 | 81.7011 | 1.884587 | 0.09404032 | 0.8207629 | 0.009163539 | 6.616274e-23 | 5.661627e-22
343.15 | 0.0933 | 82.6682 | 1.884565 | 0.094037 | 0.820769 | -0.0143569 | -1.036599e-22 | 3.963401e-22
343.2 | 0.089 | 82.1852 | 1.884542 | 0.09403369 | 0.820775 | -0.002622735 | -1.893672e-23 | 4.810633e-22
343.25 | 0.0897 | 82.0018 | 1.88452 | 0.09403038 | 0.820781 | 0.001859966 | 1.342936e-23 | 5.134294e-22
343.3 | 0.0902 | 81.3822 | 1.884498 | 0.09402707 | 0.820787 | 0.01704383 | 1.230601e-22 | 6.230601e-22
343.35 | 0.0863 | 81.7722 | 1.884475 | 0.09402376 | 0.820793 | 0.007496923 | 5.412941e-23 | 5.541294e-22
343.4 | 0.0905 | 81.4106 | 1.884453 | 0.09402045 | 0.8207989 | 0.01637522 | 1.182326e-22 | 6.182326e-22
343.45 | 0.0867 | 81.871 | 1.88443 | 0.09401714 | 0.8208049 | 0.005111109 | 3.690332e-23 | 5.369033e-22
343.5 | 0.0879 | 81.8812 | 1.884408 | 0.09401384 | 0.8208109 | 0.00487654 | 3.520967e-23 | 5.352097e-22
343.55 | 0.0942 | 81.7749 | 1.884385 | 0.09401054 | 0.8208169 | 0.007489251 | 5.407402e-23 | 5.54074e-22
343.6 | 0.0913 | 81.0228 | 1.884363 | 0.09400724 | 0.8208229 | 0.02598333 | 1.876053e-22 | 6.876053e-22
343.65 | 0.0967 | 81.9331 | 1.884341 | 0.09400394 | 0.8208289 | 0.00365297 | 2.637524e-23 | 5.263752e-22
343.7 | 0.0928 | 81.8651 | 1.884318 | 0.09400064 | 0.8208348 | 0.005328109 | 3.84701e-23 | 5.384701e-22
343.75 | 0.0985 | 81.4493 | 1.884296 | 0.09399735 | 0.8208408 | 0.01552672 | 1.121063e-22 | 6.121063e-22
343.8 | 0.0906 | 81.3131 | 1.884274 | 0.09399405 | 0.8208468 | 0.01888848 | 1.363789e-22 | 6.363789e-22
343.85 | 0.0912 | 80.8714 | 1.884251 | 0.09399076 | 0.8208527 | 0.02979681 | 2.151394e-22 | 7.151394e-22
343.9 | 0.0928 | 80.4239 | 1.884229 | 0.09398747 | 0.8208587 | 0.04090902 | 2.95372e-22 | 7.95372e-22
343.95 | 0.0888 | 80.8584 | 1.884207 | 0.09398418 | 0.8208647 | 0.03014738 | 2.176706e-22 | 7.176706e-22
344 | 0.0945 | 81.0306 | 1.884184 | 0.09398089 | 0.8208706 | 0.02590713 | 1.870551e-22 | 6.870551e-22
344.05 | 0.0964 | 80.5264 | 1.884162 | 0.0939776 | 0.8208766 | 0.0384052 | 2.772939e-22 | 7.772939e-22
344.1 | 0.0939 | 80.6308 | 1.88414 | 0.09397432 | 0.8208825 | 0.03582844 | 2.586891e-22 | 7.586891e-22
344.15 | 0.101 | 80.0886 | 1.884117 | 0.09397104 | 0.8208885 | 0.04933731 | 3.562261e-22 | 8.562261e-22
344.2 | 0.0914 | 80.663 | 1.884095 | 0.09396775 | 0.8208944 | 0.03505888 | 2.531327e-22 | 7.531327e-22
344.25 | 0.0932 | 80.1949 | 1.884073 | 0.09396447 | 0.8209004 | 0.04671348 | 3.372814e-22 | 8.372814e-22
344.3 | 0.0915 | 80.9676 | 1.884051 | 0.0939612 | 0.8209063 | 0.02754965 | 1.989144e-22 | 6.989144e-22
344.35 | 0.0956 | 80.5154 | 1.884028 | 0.09395792 | 0.8209123 | 0.03876532 | 2.79894e-22 | 7.79894e-22
344.4 | 0.0965 | 80.411 | 1.884006 | 0.09395464 | 0.8209182 | 0.04137476 | 2.987347e-22 | 7.987347e-22
344.45 | 0.0985 | 80.4701 | 1.883984 | 0.09395137 | 0.8209241 | 0.0399198 | 2.882296e-22 | 7.882296e-22
344.5 | 0.0947 | 80.5907 | 1.883962 | 0.0939481 | 0.82093 | 0.0369391 | 2.667083e-22 | 7.667083e-22
344.55 | 0.0935 | 80.5141 | 1.88394 | 0.09394483 | 0.820936 | 0.03885541 | 2.805445e-22 | 7.805445e-22
344.6 | 0.0993 | 80.6912 | 1.883917 | 0.09394156 | 0.8209419 | 0.03447544 | 2.489201e-22 | 7.489201e-22
344.65 | 0.0984 | 79.6114 | 1.883895 | 0.09393829 | 0.8209478 | 0.06143431 | 4.43569e-22 | 9.43569e-22
344.7 | 0.1031 | 80.3767 | 1.883873 | 0.09393503 | 0.8209537 | 0.04231466 | 3.05521e-22 | 8.05521e-22
344.75 | 0.1078 | 81.4334 | 1.883851 | 0.09393176 | 0.8209596 | 0.01620672 | 1.17016e-22 | 6.17016e-22
344.8 | 0.1057 | 80.0507 | 1.883829 | 0.0939285 | 0.8209656 | 0.05047177 | 3.644171e-22 | 8.644171e-22
344.85 | 0.1101 | 79.214 | 1.883807 | 0.09392524 | 0.8209715 | 0.07150043 | 5.162486e-22 | 1.016249e-21
344.9 | 0.1121 | 79.0779 | 1.883785 | 0.09392198 | 0.8209774 | 0.07495403 | 5.411844e-22 | 1.041184e-21
344.95 | 0.1143 | 79.5706 | 1.883763 | 0.09391872 | 0.8209833 | 0.06254594 | 4.515953e-22 | 9.515953e-22
345 | 0.117 | 78.8086 | 1.88374 | 0.09391547 | 0.8209892 | 0.08180542 | 5.906528e-22 | 1.090653e-21
345.05 | 0.1247 | 78.3172 | 1.883718 | 0.09391221 | 0.8209951 | 0.09432955 | 6.810798e-22 | 1.18108e-21
345.1 | 0.1246 | 77.4973 | 1.883696 | 0.09390896 | 0.821001 | 0.1153922 | 8.331567e-22 | 1.333157e-21
345.15 | 0.1335 | 77.098 | 1.883674 | 0.09390571 | 0.8210069 | 0.1257381 | 9.078561e-22 | 1.407856e-21
345.2 | 0.1317 | 76.0977 | 1.883652 | 0.09390246 | 0.8210128 | 0.151871 | 1.096542e-21 | 1.596542e-21
345.25 | 0.1359 | 76.0143 | 1.88363 | 0.09389921 | 0.8210186 | 0.1540785 | 1.11248e-21 | 1.61248e-21
345.3 | 0.1329 | 73.6622 | 1.883608 | 0.09389597 | 0.8210245 | 0.2169562 | 1.566471e-21 | 2.066471e-21
345.35 | 0.135 | 74.0189 | 1.883586 | 0.09389272 | 0.8210304 | 0.2073092 | 1.496817e-21 | 1.996817e-21
345.4 | 0.1269 | 73.8338 | 1.883564 | 0.09388948 | 0.8210363 | 0.2123312 | 1.533077e-21 | 2.033077e-21
345.45 | 0.1216 | 73.8795 | 1.883542 | 0.09388624 | 0.8210422 | 0.2111079 | 1.524245e-21 | 2.024245e-21
345.5 | 0.1222 | 73.3278 | 1.88352 | 0.093883 | 0.821048 | 0.2261134 | 1.632588e-21 | 2.132588e-21
345.55 | 0.1183 | 73.411 | 1.883498 | 0.09387976 | 0.8210539 | 0.2238597 | 1.616316e-21 | 2.116316e-21
345.6 | 0.1127 | 73.8674 | 1.883476 | 0.09387652 | 0.8210598 | 0.2114784 | 1.52692e-21 | 2.02692e-21
345.65 | 0.1116 | 75.512 | 1.883454 | 0.09387328 | 0.8210656 | 0.1674527 | 1.209045e-21 | 1.709045e-21
345.7 | 0.1095 | 75.3088 | 1.883432 | 0.09387005 | 0.8210715 | 0.1728562 | 1.248059e-21 | 1.748059e-21
345.75 | 0.1059 | 77.0539 | 1.88341 | 0.09386682 | 0.8210773 | 0.1270541 | 9.17358e-22 | 1.417358e-21
345.8 | 0.1026 | 76.5156 | 1.883388 | 0.09386359 | 0.8210832 | 0.1410894 | 1.018696e-21 | 1.518696e-21
345.85 | 0.1049 | 77.4265 | 1.883367 | 0.09386036 | 0.8210891 | 0.1174348 | 8.479044e-22 | 1.347904e-21
345.9 | 0.1002 | 78.2659 | 1.883345 | 0.09385713 | 0.8210949 | 0.09588319 | 6.922974e-22 | 1.192297e-21
345.95 | 0.1046 | 78.2399 | 1.883323 | 0.0938539 | 0.8211007 | 0.09656195 | 6.971982e-22 | 1.197198e-21
346 | 0.0962 | 79.0903 | 1.883301 | 0.09385068 | 0.8211066 | 0.0749552 | 5.411928e-22 | 1.041193e-21
346.05 | 0.0984 | 79.0111 | 1.883279 | 0.09384746 | 0.8211124 | 0.0769732 | 5.557632e-22 | 1.055763e-21
346.1 | 0.0958 | 79.0309 | 1.883257 | 0.09384424 | 0.8211183 | 0.07648629 | 5.522476e-22 | 1.052248e-21
346.15 | 0.0962 | 79.482 | 1.883235 | 0.09384102 | 0.8211241 | 0.06511717 | 4.701601e-22 | 9.701601e-22
346.2 | 0.0933 | 79.6516 | 1.883214 | 0.0938378 | 0.8211299 | 0.06086829 | 4.394823e-22 | 9.394823e-22
346.25 | 0.0952 | 80.6011 | 1.883192 | 0.09383458 | 0.8211358 | 0.03718215 | 2.684631e-22 | 7.684631e-22
346.3 | 0.0915 | 80.5798 | 1.88317 | 0.09383137 | 0.8211416 | 0.03772494 | 2.723822e-22 | 7.723822e-22
346.35 | 0.096 | 79.702 | 1.883148 | 0.09382815 | 0.8211474 | 0.05964576 | 4.306553e-22 | 9.306553e-22
346.4 | 0.0937 | 80.4249 | 1.883126 | 0.09382494 | 0.8211532 | 0.04160164 | 3.003728e-22 | 8.003728e-22
346.45 | 0.0902 | 80.7241 | 1.883105 | 0.09382173 | 0.8211591 | 0.03418913 | 2.468529e-22 | 7.468529e-22
346.5 | 0.0994 | 81.2132 | 1.883083 | 0.09381852 | 0.8211649 | 0.02212204 | 1.597259e-22 | 6.597259e-22
346.55 | 0.0928 | 80.5469 | 1.883061 | 0.09381531 | 0.8211707 | 0.03861254 | 2.787909e-22 | 7.787909e-22
346.6 | 0.0909 | 81.6426 | 1.883039 | 0.09381211 | 0.8211765 | 0.01160357 | 8.378029e-23 | 5.837803e-22
346.65 | 0.089 | 80.3777 | 1.883017 | 0.0938089 | 0.8211823 | 0.04284653 | 3.093613e-22 | 8.093613e-22
346.7 | 0.0921 | 80.6779 | 1.882996 | 0.0938057 | 0.8211881 | 0.03540485 | 2.556307e-22 | 7.556307e-22
346.75 | 0.0928 | 80.8303 | 1.882974 | 0.0938025 | 0.8211939 | 0.03164456 | 2.284806e-22 | 7.284806e-22
346.8 | 0.0986 | 80.3279 | 1.882952 | 0.0937993 | 0.8211997 | 0.04412846 | 3.18617e-22 | 8.18617e-22
346.85 | 0.0988 | 80.992 | 1.882931 | 0.0937961 | 0.8212055 | 0.02767582 | 1.998254e-22 | 6.998254e-22
346.9 | 0.0933 | 80.6185 | 1.882909 | 0.09379291 | 0.8212113 | 0.03693439 | 2.666743e-22 | 7.666743e-22
346.95 | 0.0977 | 80.5431 | 1.882887 | 0.09378971 | 0.8212171 | 0.03881991 | 2.802882e-22 | 7.802882e-22
347 | 0.0957 | 79.3326 | 1.882866 | 0.09378652 | 0.8212229 | 0.06912061 | 4.990658e-22 | 9.990658e-22
347.05 | 0.096 | 80.1549 | 1.882844 | 0.09378333 | 0.8212287 | 0.04851096 | 3.502596e-22 | 8.502596e-22
347.1 | 0.0964 | 79.1901 | 1.882822 | 0.09378014 | 0.8212344 | 0.07274448 | 5.252309e-22 | 1.025231e-21
347.15 | 0.099 | 79.8064 | 1.882801 | 0.09377695 | 0.8212402 | 0.05725374 | 4.133844e-22 | 9.133844e-22
347.2 | 0.0945 | 80.3646 | 1.882779 | 0.09377376 | 0.821246 | 0.04332765 | 3.12835e-22 | 8.12835e-22
347.25 | 0.0996 | 79.0923 | 1.882757 | 0.09377057 | 0.8212518 | 0.07525822 | 5.433807e-22 | 1.043381e-21
347.3 | 0.1007 | 80.2416 | 1.882736 | 0.09376739 | 0.8212575 | 0.04641916 | 3.351564e-22 | 8.351564e-22
347.35 | 0.0996 | 80.1614 | 1.882714 | 0.09376421 | 0.8212633 | 0.04843317 | 3.49698e-22 | 8.49698e-22
347.4 | 0.1069 | 79.0703 | 1.882693 | 0.09376103 | 0.8212691 | 0.07585675 | 5.477022e-22 | 1.047702e-21
347.45 | 0.1016 | 79.5132 | 1.882671 | 0.09375785 | 0.8212748 | 0.06469936 | 4.671434e-22 | 9.671434e-22
347.5 | 0.1095 | 79.293 | 1.88265 | 0.09375467 | 0.8212806 | 0.07025977 | 5.072908e-22 | 1.007291e-21
347.55 | 0.101 | 79.3857 | 1.882628 | 0.09375149 | 0.8212864 | 0.06793699 | 4.905198e-22 | 9.905198e-22
347.6 | 0.1067 | 78.6967 | 1.882606 | 0.09374832 | 0.8212921 | 0.08538506 | 6.164986e-22 | 1.116499e-21
347.65 | 0.0981 | 79.0076 | 1.882585 | 0.09374514 | 0.8212979 | 0.07751341 | 5.596636e-22 | 1.059664e-21
347.7 | 0.1086 | 78.7554 | 1.882563 | 0.09374197 | 0.8213036 | 0.08392182 | 6.059337e-22 | 1.105934e-21
347.75 | 0.1042 | 78.0697 | 1.882542 | 0.0937388 | 0.8213094 | 0.1014255 | 7.323139e-22 | 1.232314e-21
347.8 | 0.1055 | 78.9555 | 1.88252 | 0.09373563 | 0.8213151 | 0.07887469 | 5.694923e-22 | 1.069492e-21
347.85 | 0.1014 | 78.5652 | 1.882499 | 0.09373247 | 0.8213208 | 0.08879977 | 6.411536e-22 | 1.141154e-21
347.9 | 0.1033 | 78.59 | 1.882477 | 0.0937293 | 0.8213266 | 0.08818252 | 6.366969e-22 | 1.136697e-21
347.95 | 0.1035 | 78.7807 | 1.882456 | 0.09372614 | 0.8213323 | 0.08334933 | 6.018002e-22 | 1.1018e-21
348 | 0.1064 | 78.9066 | 1.882434 | 0.09372297 | 0.8213381 | 0.08016962 | 5.78842e-22 | 1.078842e-21
348.05 | 0.1024 | 78.8311 | 1.882413 | 0.09371981 | 0.8213438 | 0.08209815 | 5.927664e-22 | 1.092766e-21
348.1 | 0.1018 | 79.4629 | 1.882392 | 0.09371665 | 0.8213495 | 0.06614678 | 4.775941e-22 | 9.775941e-22
348.15 | 0.1079 | 79.2666 | 1.88237 | 0.09371349 | 0.8213552 | 0.0711075 | 5.134116e-22 | 1.013412e-21
348.2 | 0.0996 | 79.0413 | 1.882349 | 0.09371034 | 0.821361 | 0.07681414 | 5.546147e-22 | 1.054615e-21
348.25 | 0.1064 | 79.6057 | 1.882327 | 0.09370718 | 0.8213667 | 0.06259767 | 4.519687e-22 | 9.519687e-22
348.3 | 0.1069 | 79.1149 | 1.882306 | 0.09370403 | 0.8213724 | 0.07498053 | 5.413757e-22 | 1.041376e-21
348.35 | 0.1133 | 78.7874 | 1.882285 | 0.09370088 | 0.8213781 | 0.08329073 | 6.013771e-22 | 1.101377e-21
348.4 | 0.1126 | 79.1972 | 1.882263 | 0.09369773 | 0.8213838 | 0.07292891 | 5.265626e-22 | 1.026563e-21
348.45 | 0.1095 | 78.8413 | 1.882242 | 0.09369458 | 0.8213895 | 0.08195076 | 5.917022e-22 | 1.091702e-21
348.5 | 0.1143 | 78.5509 | 1.88222 | 0.09369143 | 0.8213952 | 0.08934495 | 6.450899e-22 | 1.14509e-21
348.55 | 0.1151 | 77.7508 | 1.882199 | 0.09368828 | 0.8214009 | 0.1098348 | 7.93031e-22 | 1.293031e-21
348.6 | 0.1159 | 78.0084 | 1.882178 | 0.09368514 | 0.8214066 | 0.1032333 | 7.45367e-22 | 1.245367e-21
348.65 | 0.1171 | 77.6994 | 1.882156 | 0.093682 | 0.8214123 | 0.1111852 | 8.027809e-22 | 1.302781e-21
348.7 | 0.1207 | 77.799 | 1.882135 | 0.09367885 | 0.821418 | 0.1086369 | 7.843822e-22 | 1.284382e-21
348.75 | 0.1215 | 76.7246 | 1.882114 | 0.09367571 | 0.8214237 | 0.1364632 | 9.852937e-22 | 1.485294e-21
348.8 | 0.1203 | 77.1751 | 1.882093 | 0.09367258 | 0.8214294 | 0.1247681 | 9.008525e-22 | 1.400852e-21
348.85 | 0.1258 | 76.5569 | 1.882071 | 0.09366944 | 0.8214351 | 0.1408671 | 1.017091e-21 | 1.517091e-21
348.9 | 0.1307 | 76.2988 | 1.88205 | 0.0936663 | 0.8214408 | 0.1476351 | 1.065957e-21 | 1.565957e-21
348.95 | 0.1371 | 75.772 | 1.882029 | 0.09366317 | 0.8214465 | 0.1615057 | 1.166106e-21 | 1.666106e-21
349 | 0.1333 | 75.7594 | 1.882007 | 0.09366004 | 0.8214521 | 0.1618521 | 1.168607e-21 | 1.668607e-21
349.05 | 0.1436 | 74.9086 | 1.881986 | 0.09365691 | 0.8214578 | 0.1844536 | 1.331795e-21 | 1.831795e-21
349.1 | 0.1394 | 73.3129 | 1.881965 | 0.09365378 | 0.8214635 | 0.2275316 | 1.642827e-21 | 2.142827e-21
349.15 | 0.1462 | 73.865 | 1.881944 | 0.09365065 | 0.8214691 | 0.2125404 | 1.534588e-21 | 2.034588e-21
349.2 | 0.1413 | 73.1527 | 1.881923 | 0.09364752 | 0.8214748 | 0.2319343 | 1.674616e-21 | 2.174616e-21
349.25 | 0.1374 | 72.3123 | 1.881901 | 0.0936444 | 0.8214805 | 0.2550577 | 1.841572e-21 | 2.341572e-21
349.3 | 0.1393 | 72.5686 | 1.88188 | 0.09364127 | 0.8214861 | 0.2479953 | 1.79058e-21 | 2.29058e-21
349.35 | 0.1311 | 71.8083 | 1.881859 | 0.09363815 | 0.8214918 | 0.2690736 | 1.94277e-21 | 2.44277e-21
349.4 | 0.1292 | 72.9083 | 1.881838 | 0.09363503 | 0.8214975 | 0.2386825 | 1.72334e-21 | 2.22334e-21
349.45 | 0.1308 | 72.9049 | 1.881817 | 0.09363191 | 0.8215031 | 0.2387896 | 1.724112e-21 | 2.224112e-21
349.5 | 0.128 | 73.0069 | 1.881795 | 0.09362879 | 0.8215088 | 0.2360071 | 1.704022e-21 | 2.204022e-21
349.55 | 0.1263 | 73.8316 | 1.881774 | 0.09362568 | 0.8215144 | 0.2135551 | 1.541914e-21 | 2.041914e-21
349.6 | 0.1264 | 74.2572 | 1.881753 | 0.09362256 | 0.8215201 | 0.202073 | 1.459011e-21 | 1.959011e-21
349.65 | 0.1264 | 74.1769 | 1.881732 | 0.09361945 | 0.8215257 | 0.2042507 | 1.474734e-21 | 1.974734e-21
349.7 | 0.1224 | 74.7204 | 1.881711 | 0.09361634 | 0.8215313 | 0.1896637 | 1.369413e-21 | 1.869413e-21
349.75 | 0.1275 | 74.0717 | 1.88169 | 0.09361323 | 0.821537 | 0.2071166 | 1.495427e-21 | 1.995427e-21
349.8 | 0.1281 | 74.6428 | 1.881669 | 0.09361012 | 0.8215426 | 0.1917693 | 1.384616e-21 | 1.884616e-21
349.85 | 0.1295 | 75.1195 | 1.881648 | 0.09360701 | 0.8215482 | 0.1790508 | 1.292785e-21 | 1.792785e-21
349.9 | 0.1301 | 75.118 | 1.881627 | 0.09360391 | 0.8215539 | 0.1791044 | 1.293173e-21 | 1.793173e-21
349.95 | 0.1237 | 74.9248 | 1.881606 | 0.0936008 | 0.8215595 | 0.1842687 | 1.33046e-21 | 1.83046e-21
350 | 0.1205 | 75.6273 | 1.881585 | 0.0935977 | 0.8215651 | 0.1656176 | 1.195795e-21 | 1.695795e-21
350.05 | 0.1179 | 74.4301 | 1.881563 | 0.0935946 | 0.8215707 | 0.1975451 | 1.426318e-21 | 1.926318e-21
350.1 | 0.1209 | 74.8035 | 1.881542 | 0.0935915 | 0.8215764 | 0.1875503 | 1.354153e-21 | 1.854153e-21
350.15 | 0.1193 | 75.3791 | 1.881521 | 0.0935884 | 0.821582 | 0.1722332 | 1.243561e-21 | 1.743561e-21
350.2 | 0.1185 | 76.2168 | 1.8815 | 0.09358531 | 0.8215876 | 0.1501431 | 1.084066e-21 | 1.584066e-21
350.25 | 0.1145 | 76.0528 | 1.881479 | 0.09358221 | 0.8215932 | 0.1544649 | 1.11527e-21 | 1.61527e-21
350.3 | 0.1107 | 75.9897 | 1.881458 | 0.09357912 | 0.8215988 | 0.1561386 | 1.127355e-21 | 1.627355e-21
350.35 | 0.1196 | 76.845 | 1.881437 | 0.09357603 | 0.8216044 | 0.1337671 | 9.658273e-22 | 1.465827e-21
350.4 | 0.1128 | 76.673 | 1.881416 | 0.09357293 | 0.82161 | 0.1382623 | 9.982836e-22 | 1.498284e-21
350.45 | 0.1178 | 76.933 | 1.881395 | 0.09356985 | 0.8216156 | 0.1315053 | 9.494971e-22 | 1.449497e-21
350.5 | 0.1208 | 76.0151 | 1.881375 | 0.09356676 | 0.8216212 | 0.1555248 | 1.122923e-21 | 1.622923e-21
350.55 | 0.1214 | 76.1626 | 1.881354 | 0.09356367 | 0.8216268 | 0.1516614 | 1.095028e-21 | 1.595028e-21
350.6 | 0.1206 | 76.4182 | 1.881333 | 0.09356059 | 0.8216324 | 0.1449743 | 1.046746e-21 | 1.546746e-21
350.65 | 0.1253 | 76.1809 | 1.881312 | 0.0935575 | 0.821638 | 0.1512081 | 1.091755e-21 | 1.591755e-21
350.7 | 0.1234 | 75.451 | 1.881291 | 0.09355442 | 0.8216436 | 0.1704764 | 1.230876e-21 | 1.730876e-21
350.75 | 0.1275 | 76.933 | 1.88127 | 0.09355134 | 0.8216492 | 0.131587 | 9.500867e-22 | 1.450087e-21
350.8 | 0.1233 | 74.672 | 1.881249 | 0.09354826 | 0.8216548 | 0.19126 | 1.380939e-21 | 1.880939e-21
350.85 | 0.1263 | 75.5972 | 1.881228 | 0.09354518 | 0.8216603 | 0.1666455 | 1.203217e-21 | 1.703217e-21
350.9 | 0.1239 | 75.4822 | 1.881207 | 0.09354211 | 0.8216659 | 0.1697038 | 1.225298e-21 | 1.725298e-21
350.95 | 0.1246 | 75.9553 | 1.881186 | 0.09353903 | 0.8216715 | 0.1572211 | 1.135171e-21 | 1.635171e-21
351 | 0.1283 | 74.9962 | 1.881166 | 0.09353596 | 0.8216771 | 0.1826498 | 1.318771e-21 | 1.818771e-21
351.05 | 0.1296 | 74.6372 | 1.881145 | 0.09353289 | 0.8216826 | 0.1922602 | 1.38816e-21 | 1.88816e-21
351.1 | 0.1286 | 74.5345 | 1.881124 | 0.09352982 | 0.8216882 | 0.1950276 | 1.408141e-21 | 1.908141e-21
351.15 | 0.1322 | 74.8052 | 1.881103 | 0.09352675 | 0.8216938 | 0.1877905 | 1.355888e-21 | 1.855888e-21
351.2 | 0.1389 | 73.4941 | 1.881082 | 0.09352368 | 0.8216993 | 0.2231686 | 1.611326e-21 | 2.111326e-21
351.25 | 0.1435 | 73.1283 | 1.881061 | 0.09352062 | 0.8217049 | 0.2331615 | 1.683477e-21 | 2.183477e-21
351.3 | 0.1499 | 72.9016 | 1.881041 | 0.09351755 | 0.8217104 | 0.2393848 | 1.72841e-21 | 2.22841e-21
351.35 | 0.1491 | 73.8042 | 1.88102 | 0.09351449 | 0.821716 | 0.2147882 | 1.550817e-21 | 2.050817e-21
351.4 | 0.166 | 71.0889 | 1.880999 | 0.09351143 | 0.8217215 | 0.2897705 | 2.092206e-21 | 2.592206e-21
351.45 | 0.1586 | 71.09 | 1.880978 | 0.09350837 | 0.8217271 | 0.2897531 | 2.09208e-21 | 2.59208e-21
351.5 | 0.1656 | 70.833 | 1.880958 | 0.09350531 | 0.8217326 | 0.29701 | 2.144476e-21 | 2.644476e-21
351.55 | 0.1655 | 69.1369 | 1.880937 | 0.09350225 | 0.8217382 | 0.3454962 | 2.494558e-21 | 2.994558e-21
351.6 | 0.1627 | 68.4465 | 1.880916 | 0.0934992 | 0.8217437 | 0.3655821 | 2.639582e-21 | 3.139582e-21
351.65 | 0.1593 | 68.9337 | 1.880895 | 0.09349614 | 0.8217492 | 0.3514101 | 2.537257e-21 | 3.037257e-21
351.7 | 0.1626 | 67.9316 | 1.880875 | 0.09349309 | 0.8217548 | 0.3807112 | 2.748818e-21 | 3.248818e-21
351.75 | 0.162 | 68.162 | 1.880854 | 0.09349004 | 0.8217603 | 0.3739529 | 2.700021e-21 | 3.200021e-21
351.8 | 0.1688 | 68.9415 | 1.880833 | 0.09348699 | 0.8217658 | 0.3512242 | 2.535914e-21 | 3.035914e-21
351.85 | 0.1698 | 68.8048 | 1.880813 | 0.09348394 | 0.8217714 | 0.3552072 | 2.564673e-21 | 3.064673e-21
351.9 | 0.1798 | 69.5119 | 1.880792 | 0.09348089 | 0.8217769 | 0.3347718 | 2.417125e-21 | 2.917125e-21
351.95 | 0.1848 | 68.7683 | 1.880771 | 0.09347785 | 0.8217824 | 0.3562954 | 2.57253e-21 | 3.07253e-21
352 | 0.2012 | 68.1658 | 1.880751 | 0.0934748 | 0.8217879 | 0.3739086 | 2.699701e-21 | 3.199701e-21
352.05 | 0.214 | 68.167 | 1.88073 | 0.09347176 | 0.8217934 | 0.3738868 | 2.699544e-21 | 3.199544e-21
352.1 | 0.226 | 66.3282 | 1.880709 | 0.09346872 | 0.821799 | 0.4285911 | 3.094521e-21 | 3.594521e-21
352.15 | 0.2342 | 64.6372 | 1.880689 | 0.09346568 | 0.8218045 | 0.4802546 | 3.467542e-21 | 3.967542e-21
352.2 | 0.2438 | 61.9508 | 1.880668 | 0.09346264 | 0.82181 | 0.5651672 | 4.080629e-21 | 4.580629e-21
352.25 | 0.2475 | 60.9025 | 1.880647 | 0.09345961 | 0.8218155 | 0.5993132 | 4.327171e-21 | 4.827171e-21
352.3 | 0.2539 | 58.4448 | 1.880627 | 0.09345657 | 0.821821 | 0.6817096 | 4.922091e-21 | 5.422091e-21
352.35 | 0.249 | 56.7871 | 1.880606 | 0.09345354 | 0.8218265 | 0.73927 | 5.33769e-21 | 5.83769e-21
352.4 | 0.239 | 55.8021 | 1.880586 | 0.0934505 | 0.821832 | 0.7742788 | 5.59046e-21 | 6.09046e-21
352.45 | 0.2278 | 55.9557 | 1.880565 | 0.09344747 | 0.8218375 | 0.7687945 | 5.550863e-21 | 6.050863e-21
352.5 | 0.2181 | 56.5612 | 1.880545 | 0.09344444 | 0.821843 | 0.747282 | 5.395538e-21 | 5.895538e-21
352.55 | 0.2084 | 57.7045 | 1.880524 | 0.09344141 | 0.8218485 | 0.7072716 | 5.106654e-21 | 5.606654e-21
352.6 | 0.2095 | 59.3776 | 1.880503 | 0.09343839 | 0.821854 | 0.6501211 | 4.694015e-21 | 5.194015e-21
352.65 | 0.2133 | 59.6118 | 1.880483 | 0.09343536 | 0.8218594 | 0.6422615 | 4.637267e-21 | 5.137267e-21
352.7 | 0.2208 | 61.0859 | 1.880462 | 0.09343234 | 0.8218649 | 0.5934198 | 4.284619e-21 | 4.784619e-21
352.75 | 0.2238 | 61.8068 | 1.880442 | 0.09342932 | 0.8218704 | 0.5699685 | 4.115296e-21 | 4.615296e-21
352.8 | 0.2415 | 61.829 | 1.880421 | 0.0934263 | 0.8218759 | 0.5692636 | 4.110206e-21 | 4.610206e-21
352.85 | 0.2547 | 61.2441 | 1.880401 | 0.09342328 | 0.8218814 | 0.5882869 | 4.247559e-21 | 4.747559e-21
352.9 | 0.2784 | 60.6454 | 1.88038 | 0.09342026 | 0.8218868 | 0.6079477 | 4.389514e-21 | 4.889514e-21
352.95 | 0.2992 | 59.6869 | 1.88036 | 0.09341724 | 0.8218923 | 0.6398234 | 4.619664e-21 | 5.119664e-21
353 | 0.3408 | 57.1343 | 1.880339 | 0.09341423 | 0.8218978 | 0.7272526 | 5.250921e-21 | 5.750921e-21
353.05 | 0.3896 | 55.167 | 1.880319 | 0.09341121 | 0.8219032 | 0.7973452 | 5.757005e-21 | 6.257005e-21
353.1 | 0.433 | 51.4745 | 1.880299 | 0.0934082 | 0.8219087 | 0.9359154 | 6.757512e-21 | 7.257512e-21
353.15 | 0.4878 | 48.5033 | 1.880278 | 0.09340519 | 0.8219142 | 1.054838 | 7.616159e-21 | 8.116159e-21
353.2 | 0.5249 | 43.6118 | 1.880258 | 0.09340218 | 0.8219196 | 1.267459 | 9.151332e-21 | 9.651332e-21
353.25 | 0.5473 | 39.292 | 1.880237 | 0.09339917 | 0.8219251 | 1.476086 | 1.065766e-20 | 1.115766e-20
353.3 | 0.5602 | 34.3696 | 1.880217 | 0.09339616 | 0.8219305 | 1.743797 | 1.259059e-20 | 1.309059e-20
353.35 | 0.5653 | 31.4306 | 1.880197 | 0.09339316 | 0.821936 | 1.922591 | 1.388152e-20 | 1.438152e-20
353.4 | 0.5786 | 28.7822 | 1.880176 | 0.09339015 | 0.8219414 | 2.098654 | 1.515273e-20 | 1.565273e-20
353.45 | 0.5948 | 27.7536 | 1.880156 | 0.09338715 | 0.8219469 | 2.17145 | 1.567834e-20 | 1.617834e-20
353.5 | 0.6084 | 26.7444 | 1.880135 | 0.09338415 | 0.8219523 | 2.245544 | 1.621332e-20 | 1.671332e-20
353.55 | 0.6183 | 26.2823 | 1.880115 | 0.09338115 | 0.8219577 | 2.280416 | 1.64651e-20 | 1.69651e-20
353.6 | 0.6249 | 25.3644 | 1.880095 | 0.09337815 | 0.8219632 | 2.351528 | 1.697854e-20 | 1.747854e-20
353.65 | 0.6239 | 24.6266 | 1.880074 | 0.09337516 | 0.8219686 | 2.41058 | 1.740491e-20 | 1.790491e-20
353.7 | 0.6186 | 24.0004 | 1.880054 | 0.09337216 | 0.821974 | 2.462106 | 1.777694e-20 | 1.827694e-20
353.75 | 0.5985 | 23.4282 | 1.880034 | 0.09336917 | 0.8219795 | 2.51038 | 1.812549e-20 | 1.862549e-20
353.8 | 0.5718 | 23.3927 | 1.880013 | 0.09336617 | 0.8219849 | 2.513426 | 1.814748e-20 | 1.864748e-20
353.85 | 0.5608 | 23.897 | 1.879993 | 0.09336318 | 0.8219903 | 2.470781 | 1.783958e-20 | 1.833958e-20
353.9 | 0.5389 | 24.4393 | 1.879973 | 0.09336019 | 0.8219957 | 2.425915 | 1.751563e-20 | 1.801563e-20
353.95 | 0.5169 | 25.0503 | 1.879953 | 0.0933572 | 0.8220012 | 2.376542 | 1.715915e-20 | 1.765915e-20
354 | 0.4865 | 26.3998 | 1.879932 | 0.09335422 | 0.8220066 | 2.271614 | 1.640154e-20 | 1.690154e-20
354.05 | 0.4572 | 27.5816 | 1.879912 | 0.09335123 | 0.822012 | 2.184042 | 1.576926e-20 | 1.626926e-20
354.1 | 0.441 | 28.7388 | 1.879892 | 0.09334825 | 0.8220174 | 2.101857 | 1.517586e-20 | 1.567586e-20
354.15 | 0.4054 | 30.5669 | 1.879872 | 0.09334526 | 0.8220228 | 1.978531 | 1.428542e-20 | 1.478542e-20
354.2 | 0.4004 | 33.1281 | 1.879851 | 0.09334228 | 0.8220282 | 1.817616 | 1.312358e-20 | 1.362358e-20
354.25 | 0.3887 | 34.9893 | 1.879831 | 0.0933393 | 0.8220336 | 1.708308 | 1.233435e-20 | 1.283435e-20
354.3 | 0.3856 | 37.0417 | 1.879811 | 0.09333632 | 0.822039 | 1.594317 | 1.151131e-20 | 1.201131e-20
354.35 | 0.3848 | 38.3882 | 1.879791 | 0.09333335 | 0.8220444 | 1.522918 | 1.09958e-20 | 1.14958e-20
354.4 | 0.3843 | 40.4977 | 1.87977 | 0.09333037 | 0.8220498 | 1.415941 | 1.02234e-20 | 1.07234e-20
354.45 | 0.404 | 41.3895 | 1.87975 | 0.0933274 | 0.8220552 | 1.37239 | 9.908956e-21 | 1.040896e-20
354.5 | 0.4177 | 41.4968 | 1.87973 | 0.09332442 | 0.8220606 | 1.367225 | 9.871664e-21 | 1.037166e-20
354.55 | 0.4358 | 40.6564 | 1.87971 | 0.09332145 | 0.822066 | 1.408159 | 1.016721e-20 | 1.066721e-20
354.6 | 0.4417 | 39.66 | 1.87969 | 0.09331848 | 0.8220714 | 1.457798 | 1.052562e-20 | 1.102562e-20
354.65 | 0.4534 | 38.4811 | 1.87967 | 0.09331551 | 0.8220768 | 1.518163 | 1.096147e-20 | 1.146147e-20
354.7 | 0.4618 | 37.3374 | 1.879649 | 0.09331255 | 0.8220821 | 1.578519 | 1.139725e-20 | 1.189725e-20
354.75 | 0.4479 | 36.1708 | 1.879629 | 0.09330958 | 0.8220875 | 1.642019 | 1.185573e-20 | 1.235573e-20
354.8 | 0.4474 | 35.0731 | 1.879609 | 0.09330662 | 0.8220929 | 1.703668 | 1.230085e-20 | 1.280085e-20
354.85 | 0.4292 | 35.1003 | 1.879589 | 0.09330365 | 0.8220983 | 1.70213 | 1.228975e-20 | 1.278975e-20
354.9 | 0.4264 | 34.7938 | 1.879569 | 0.09330069 | 0.8221036 | 1.719684 | 1.241649e-20 | 1.291649e-20
354.95 | 0.4053 | 35.0039 | 1.879549 | 0.09329773 | 0.822109 | 1.707657 | 1.232965e-20 | 1.282965e-20
355 | 0.3922 | 35.9533 | 1.879529 | 0.09329477 | 0.8221144 | 1.654147 | 1.19433e-20 | 1.24433e-20
355.05 | 0.3685 | 37.4752 | 1.879509 | 0.09329181 | 0.8221197 | 1.571243 | 1.134472e-20 | 1.184472e-20
355.1 | 0.3618 | 39.5628 | 1.879489 | 0.09328886 | 0.8221251 | 1.462836 | 1.0562e-20 | 1.1062e-20
355.15 | 0.3506 | 40.2605 | 1.879469 | 0.0932859 | 0.8221305 | 1.427886 | 1.030965e-20 | 1.080965e-20
355.2 | 0.3375 | 42.5545 | 1.879449 | 0.09328295 | 0.8221358 | 1.31707 | 9.509529e-21 | 1.000953e-20
355.25 | 0.32 | 43.5683 | 1.879429 | 0.09328 | 0.8221412 | 1.269994 | 9.169635e-21 | 9.669635e-21
355.3 | 0.3076 | 45.2346 | 1.879409 | 0.09327705 | 0.8221465 | 1.194942 | 8.627744e-21 | 9.127744e-21
355.35 | 0.3004 | 46.1777 | 1.879389 | 0.0932741 | 0.8221519 | 1.153686 | 8.329863e-21 | 8.829863e-21
355.4 | 0.2875 | 47.5807 | 1.879369 | 0.09327115 | 0.8221572 | 1.093839 | 7.897752e-21 | 8.397752e-21
355.45 | 0.2785 | 48.6647 | 1.879349 | 0.0932682 | 0.8221626 | 1.048798 | 7.57255e-21 | 8.07255e-21
355.5 | 0.2766 | 50.9696 | 1.879329 | 0.09326526 | 0.8221679 | 0.9562603 | 6.904407e-21 | 7.404407e-21
355.55 | 0.27 | 51.414 | 1.879309 | 0.09326231 | 0.8221732 | 0.938911 | 6.779141e-21 | 7.279141e-21
355.6 | 0.2726 | 52.7211 | 1.879289 | 0.09325937 | 0.8221786 | 0.8887135 | 6.416704e-21 | 6.916704e-21
355.65 | 0.2765 | 53.3306 | 1.879269 | 0.09325643 | 0.8221839 | 0.8657374 | 6.250812e-21 | 6.750812e-21
355.7 | 0.2751 | 53.2946 | 1.879249 | 0.09325349 | 0.8221892 | 0.8671009 | 6.260657e-21 | 6.760657e-21
355.75 | 0.2892 | 53.888 | 1.879229 | 0.09325055 | 0.8221946 | 0.8449683 | 6.100854e-21 | 6.600854e-21
355.8 | 0.2958 | 52.8512 | 1.879209 | 0.09324762 | 0.8221999 | 0.883836 | 6.381488e-21 | 6.881488e-21
355.85 | 0.2974 | 52.9446 | 1.879189 | 0.09324468 | 0.8222052 | 0.8803177 | 6.356084e-21 | 6.856084e-21
355.9 | 0.3024 | 51.8417 | 1.879169 | 0.09324175 | 0.8222105 | 0.9224331 | 6.660167e-21 | 7.160167e-21
355.95 | 0.3069 | 51.6474 | 1.879149 | 0.09323881 | 0.8222158 | 0.929956 | 6.714484e-21 | 7.214484e-21
356 | 0.3111 | 50.1236 | 1.879129 | 0.09323588 | 0.8222212 | 0.9898647 | 7.147038e-21 | 7.647038e-21
356.05 | 0.3094 | 49.069 | 1.879109 | 0.09323295 | 0.8222265 | 1.032407 | 7.454199e-21 | 7.954199e-21
356.1 | 0.3053 | 49.2911 | 1.879089 | 0.09323002 | 0.8222318 | 1.023387 | 7.389079e-21 | 7.889079e-21
356.15 | 0.303 | 48.996 | 1.87907 | 0.0932271 | 0.8222371 | 1.03541 | 7.475885e-21 | 7.975885e-21
356.2 | 0.2946 | 48.8465 | 1.87905 | 0.09322417 | 0.8222424 | 1.041535 | 7.520107e-21 | 8.020107e-21
356.25 | 0.2835 | 49.8919 | 1.87903 | 0.09322125 | 0.8222477 | 0.9991959 | 7.214411e-21 | 7.714411e-21
356.3 | 0.27 | 50.5298 | 1.87901 | 0.09321832 | 0.822253 | 0.9737996 | 7.031044e-21 | 7.531044e-21
356.35 | 0.265 | 50.9084 | 1.87899 | 0.0932154 | 0.8222583 | 0.9588831 | 6.923344e-21 | 7.423344e-21
356.4 | 0.2471 | 53.0856 | 1.87897 | 0.09321248 | 0.8222636 | 0.8751405 | 6.318704e-21 | 6.818704e-21
356.45 | 0.2386 | 54.1003 | 1.878951 | 0.09320956 | 0.8222689 | 0.8372853 | 6.045381e-21 | 6.545381e-21
356.5 | 0.2225 | 57.036 | 1.878931 | 0.09320664 | 0.8222742 | 0.7316123 | 5.282399e-21 | 5.782399e-21
356.55 | 0.223 | 57.2196 | 1.878911 | 0.09320373 | 0.8222795 | 0.7251975 | 5.236083e-21 | 5.736083e-21
356.6 | 0.2241 | 58.3068 | 1.878891 | 0.09320081 | 0.8222848 | 0.6875659 | 4.964375e-21 | 5.464375e-21
356.65 | 0.2213 | 59.9039 | 1.878871 | 0.0931979 | 0.8222901 | 0.633533 | 4.574245e-21 | 5.074245e-21
356.7 | 0.2226 | 60.0936 | 1.878852 | 0.09319499 | 0.8222953 | 0.6272224 | 4.528681e-21 | 5.028681e-21
356.75 | 0.2343 | 60.3544 | 1.878832 | 0.09319208 | 0.8223006 | 0.6185742 | 4.46624e-21 | 4.96624e-21
356.8 | 0.23 | 60.2159 | 1.878812 | 0.09318917 | 0.8223059 | 0.6231818 | 4.499508e-21 | 4.999508e-21
356.85 | 0.2355 | 59.473 | 1.878792 | 0.09318626 | 0.8223112 | 0.6480227 | 4.678864e-21 | 5.178864e-21
356.9 | 0.236 | 59.3085 | 1.878773 | 0.09318335 | 0.8223164 | 0.6535751 | 4.718954e-21 | 5.218954e-21
356.95 | 0.2381 | 59.3556 | 1.878753 | 0.09318045 | 0.8223217 | 0.6520002 | 4.707583e-21 | 5.207583e-21
357 | 0.2369 | 58.5649 | 1.878733 | 0.09317754 | 0.822327 | 0.6788349 | 4.901335e-21 | 5.401335e-21
357.05 | 0.2391 | 58.8775 | 1.878714 | 0.09317464 | 0.8223322 | 0.6682008 | 4.824554e-21 | 5.324554e-21
357.1 | 0.2328 | 57.7104 | 1.878694 | 0.09317174 | 0.8223375 | 0.7082568 | 5.113768e-21 | 5.613768e-21
357.15 | 0.2329 | 57.4709 | 1.878674 | 0.09316884 | 0.8223428 | 0.7165869 | 5.173913e-21 | 5.673913e-21
357.2 | 0.2251 | 58.2126 | 1.878654 | 0.09316594 | 0.822348 | 0.6909535 | 4.988834e-21 | 5.488834e-21
357.25 | 0.2257 | 58.1168 | 1.878635 | 0.09316304 | 0.8223533 | 0.6942604 | 5.01271e-21 | 5.51271e-21
357.3 | 0.219 | 59.194 | 1.878615 | 0.09316015 | 0.8223585 | 0.6575424 | 4.747598e-21 | 5.247598e-21
357.35 | 0.2109 | 59.684 | 1.878595 | 0.09315725 | 0.8223638 | 0.6410675 | 4.628647e-21 | 5.128647e-21
357.4 | 0.2114 | 60.3744 | 1.878576 | 0.09315436 | 0.822369 | 0.6180779 | 4.462656e-21 | 4.962656e-21
357.45 | 0.2058 | 60.4367 | 1.878556 | 0.09315147 | 0.8223743 | 0.6160279 | 4.447855e-21 | 4.947855e-21
357.5 | 0.1967 | 60.9674 | 1.878537 | 0.09314857 | 0.8223795 | 0.5985552 | 4.321698e-21 | 4.821698e-21
357.55 | 0.2007 | 61.8139 | 1.878517 | 0.09314569 | 0.8223847 | 0.57099 | 4.122671e-21 | 4.622671e-21
357.6 | 0.186 | 61.9161 | 1.878497 | 0.0931428 | 0.82239 | 0.5676988 | 4.098908e-21 | 4.598908e-21
357.65 | 0.1871 | 62.6915 | 1.878478 | 0.09313991 | 0.8223952 | 0.5428202 | 3.91928e-21 | 4.41928e-21
357.7 | 0.1792 | 63.8455 | 1.878458 | 0.09313703 | 0.8224005 | 0.5063525 | 3.655975e-21 | 4.155975e-21
357.75 | 0.1787 | 64.3015 | 1.878439 | 0.09313414 | 0.8224057 | 0.4921315 | 3.553296e-21 | 4.053296e-21
357.8 | 0.1721 | 64.9347 | 1.878419 | 0.09313126 | 0.8224109 | 0.4725458 | 3.411883e-21 | 3.911883e-21
357.85 | 0.1674 | 65.6529 | 1.8784 | 0.09312838 | 0.8224161 | 0.4505593 | 3.253136e-21 | 3.753136e-21
357.9 | 0.171 | 66.4329 | 1.87838 | 0.0931255 | 0.8224214 | 0.4269507 | 3.082677e-21 | 3.582677e-21
357.95 | 0.166 | 66.7905 | 1.87836 | 0.09312262 | 0.8224266 | 0.4162265 | 3.005246e-21 | 3.505246e-21
358 | 0.1663 | 67.2352 | 1.878341 | 0.09311974 | 0.8224318 | 0.4029671 | 2.90951e-21 | 3.40951e-21
358.05 | 0.1708 | 67.6605 | 1.878321 | 0.09311687 | 0.822437 | 0.3903685 | 2.818545e-21 | 3.318545e-21
358.1 | 0.1608 | 67.9979 | 1.878302 | 0.09311399 | 0.8224422 | 0.3804327 | 2.746806e-21 | 3.246806e-21
358.15 | 0.164 | 68.1791 | 1.878282 | 0.09311112 | 0.8224474 | 0.3751228 | 2.708468e-21 | 3.208468e-21
358.2 | 0.1639 | 68.405 | 1.878263 | 0.09310825 | 0.8224527 | 0.3685198 | 2.660793e-21 | 3.160793e-21
358.25 | 0.1649 | 68.2486 | 1.878243 | 0.09310538 | 0.8224579 | 0.3731105 | 2.693938e-21 | 3.193938e-21
358.3 | 0.1644 | 68.4861 | 1.878224 | 0.09310251 | 0.8224631 | 0.3661754 | 2.643865e-21 | 3.143865e-21
358.35 | 0.1664 | 68.4008 | 1.878204 | 0.09309964 | 0.8224683 | 0.3686806 | 2.661954e-21 | 3.161954e-21
358.4 | 0.1654 | 68.0392 | 1.878185 | 0.09309677 | 0.8224735 | 0.3792942 | 2.738587e-21 | 3.238587e-21
358.45 | 0.1596 | 67.8031 | 1.878166 | 0.09309391 | 0.8224787 | 0.3862591 | 2.788874e-21 | 3.288874e-21
358.5 | 0.1614 | 68.9343 | 1.878146 | 0.09309104 | 0.8224839 | 0.3531798 | 2.550034e-21 | 3.050034e-21
358.55 | 0.156 | 69.0254 | 1.878127 | 0.09308818 | 0.822489 | 0.350551 | 2.531054e-21 | 3.031054e-21
358.6 | 0.1564 | 68.977 | 1.878107 | 0.09308532 | 0.8224942 | 0.3519665 | 2.541275e-21 | 3.041275e-21
358.65 | 0.1544 | 69.0299 | 1.878088 | 0.09308246 | 0.8224994 | 0.3504459 | 2.530295e-21 | 3.030295e-21
358.7 | 0.1562 | 69.4721 | 1.878068 | 0.0930796 | 0.8225046 | 0.3376875 | 2.438177e-21 | 2.938177e-21
358.75 | 0.1548 | 69.8233 | 1.878049 | 0.09307674 | 0.8225098 | 0.3276151 | 2.365452e-21 | 2.865452e-21
358.8 | 0.1489 | 69.8844 | 1.87803 | 0.09307389 | 0.822515 | 0.3258783 | 2.352912e-21 | 2.852912e-21
358.85 | 0.1541 | 70.1825 | 1.87801 | 0.09307103 | 0.8225202 | 0.3173778 | 2.291536e-21 | 2.791536e-21
358.9 | 0.1546 | 70.8137 | 1.877991 | 0.09306818 | 0.8225253 | 0.2994834 | 2.162335e-21 | 2.662335e-21
358.95 | 0.1687 | 69.7698 | 1.877972 | 0.09306533 | 0.8225305 | 0.3291984 | 2.376884e-21 | 2.876884e-21
359 | 0.1696 | 70.1866 | 1.877952 | 0.09306248 | 0.8225357 | 0.3172987 | 2.290965e-21 | 2.790965e-21
359.05 | 0.1811 | 69.459 | 1.877933 | 0.09305963 | 0.8225408 | 0.3381528 | 2.441536e-21 | 2.941536e-21
359.1 | 0.1875 | 68.9507 | 1.877914 | 0.09305678 | 0.822546 | 0.3528551 | 2.54769e-21 | 3.04769e-21
359.15 | 0.2031 | 67.8044 | 1.877894 | 0.09305393 | 0.8225512 | 0.386397 | 2.78987e-21 | 3.28987e-21
359.2 | 0.2093 | 67.0135 | 1.877875 | 0.09305109 | 0.8225563 | 0.4098756 | 2.95939e-21 | 3.45939e-21
359.25 | 0.2023 | 65.4972 | 1.877856 | 0.09304824 | 0.8225615 | 0.4556615 | 3.289975e-21 | 3.789975e-21
359.3 | 0.1919 | 63.5272 | 1.877836 | 0.0930454 | 0.8225666 | 0.5167525 | 3.731065e-21 | 4.231065e-21
359.35 | 0.1808 | 61.5499 | 1.877817 | 0.09304256 | 0.8225718 | 0.5800049 | 4.187761e-21 | 4.687761e-21
359.4 | 0.1712 | 62.109 | 1.877798 | 0.09303972 | 0.822577 | 0.5619321 | 4.057271e-21 | 4.557271e-21
359.45 | 0.1636 | 63.5102 | 1.877778 | 0.09303688 | 0.8225821 | 0.5173254 | 3.735201e-21 | 4.235201e-21
359.5 | 0.1566 | 65.633 | 1.877759 | 0.09303404 | 0.8225872 | 0.4515817 | 3.260518e-21 | 3.760518e-21
359.55 | 0.1479 | 66.7905 | 1.87774 | 0.09303121 | 0.8225924 | 0.4166297 | 3.008157e-21 | 3.508157e-21
359.6 | 0.1451 | 68.848 | 1.877721 | 0.09302837 | 0.8225975 | 0.3559616 | 2.57012e-21 | 3.07012e-21
359.65 | 0.1437 | 69.6915 | 1.877701 | 0.09302554 | 0.8226027 | 0.3316197 | 2.394366e-21 | 2.894366e-21
359.7 | 0.1367 | 70.9249 | 1.877682 | 0.09302271 | 0.8226078 | 0.2965458 | 2.141125e-21 | 2.641125e-21
359.75 | 0.1385 | 71.1919 | 1.877663 | 0.09301988 | 0.8226129 | 0.2890433 | 2.086955e-21 | 2.586955e-21
359.8 | 0.1286 | 72.3306 | 1.877644 | 0.09301705 | 0.8226181 | 0.2573193 | 1.857901e-21 | 2.357901e-21
359.85 | 0.1338 | 72.7156 | 1.877625 | 0.09301422 | 0.8226232 | 0.2467145 | 1.781332e-21 | 2.281332e-21
359.9 | 0.1358 | 73.9548 | 1.877605 | 0.09301139 | 0.8226283 | 0.2129306 | 1.537405e-21 | 2.037405e-21
359.95 | 0.1337 | 73.7039 | 1.877586 | 0.09300856 | 0.8226335 | 0.2197399 | 1.586569e-21 | 2.086569e-21
360 | 0.1289 | 73.8933 | 1.877567 | 0.09300574 | 0.8226386 | 0.2146194 | 1.549599e-21 | 2.049599e-21
360.05 | 0.1314 | 74.2566 | 1.877548 | 0.09300292 | 0.8226437 | 0.2048229 | 1.478865e-21 | 1.978865e-21
360.1 | 0.1295 | 74.0915 | 1.877529 | 0.0930001 | 0.8226488 | 0.209287 | 1.511098e-21 | 2.011098e-21
360.15 | 0.1254 | 74.522 | 1.87751 | 0.09299727 | 0.8226539 | 0.1977123 | 1.427526e-21 | 1.927526e-21
360.2 | 0.1314 | 74.3314 | 1.877491 | 0.09299446 | 0.8226591 | 0.2028466 | 1.464596e-21 | 1.964596e-21
360.25 | 0.1308 | 74.7151 | 1.877471 | 0.09299164 | 0.8226642 | 0.1925615 | 1.390336e-21 | 1.890336e-21
360.3 | 0.133 | 74.0012 | 1.877452 | 0.09298882 | 0.8226693 | 0.2117757 | 1.529067e-21 | 2.029067e-21
360.35 | 0.1321 | 73.7687 | 1.877433 | 0.09298601 | 0.8226744 | 0.2180817 | 1.574597e-21 | 2.074597e-21
360.4 | 0.1423 | 74.2032 | 1.877414 | 0.09298319 | 0.8226795 | 0.2063486 | 1.489882e-21 | 1.989882e-21
360.45 | 0.1449 | 73.5545 | 1.877395 | 0.09298038 | 0.8226846 | 0.2239223 | 1.616768e-21 | 2.116768e-21
360.5 | 0.1611 | 72.7492 | 1.877376 | 0.09297757 | 0.8226897 | 0.2459522 | 1.775828e-21 | 2.275828e-21
360.55 | 0.166 | 72.7455 | 1.877357 | 0.09297476 | 0.8226948 | 0.2460663 | 1.776652e-21 | 2.276652e-21
360.6 | 0.1794 | 70.7974 | 1.877338 | 0.09297195 | 0.8226999 | 0.3003682 | 2.168724e-21 | 2.668724e-21
360.65 | 0.1953 | 70.5934 | 1.877319 | 0.09296914 | 0.822705 | 0.3061518 | 2.210483e-21 | 2.710483e-21
360.7 | 0.2203 | 69.5152 | 1.8773 | 0.09296633 | 0.8227101 | 0.3369467 | 2.432828e-21 | 2.932828e-21
360.75 | 0.2332 | 66.8883 | 1.877281 | 0.09296353 | 0.8227152 | 0.4140018 | 2.989182e-21 | 3.489182e-21
360.8 | 0.2685 | 65.7647 | 1.877262 | 0.09296073 | 0.8227202 | 0.4478958 | 3.233905e-21 | 3.733905e-21
360.85 | 0.3222 | 63.3183 | 1.877243 | 0.09295792 | 0.8227253 | 0.5237258 | 3.781414e-21 | 4.281414e-21
360.9 | 0.4577 | 58.7782 | 1.877224 | 0.09295512 | 0.8227304 | 0.6725449 | 4.85592e-21 | 5.35592e-21
360.95 | 0.5244 | 54.802 | 1.877205 | 0.09295232 | 0.8227355 | 0.8126459 | 5.86748e-21 | 6.36748e-21
361 | 0.6345 | 48.3776 | 1.877186 | 0.09294952 | 0.8227406 | 1.062038 | 7.668143e-21 | 8.168143e-21
361.05 | 0.6773 | 37.4883 | 1.877167 | 0.09294673 | 0.8227456 | 1.572066 | 1.135066e-20 | 1.185066e-20
361.1 | 0.6152 | 31.0473 | 1.877148 | 0.09294393 | 0.8227507 | 1.949113 | 1.407302e-20 | 1.457302e-20
361.15 | 0.5423 | 23.3383 | 1.877129 | 0.09294114 | 0.8227558 | 2.519957 | 1.819464e-20 | 1.869464e-20
361.2 | 0.4409 | 20.8736 | 1.87711 | 0.09293834 | 0.8227608 | 2.743191 | 1.980643e-20 | 2.030643e-20
361.25 | 0.3566 | 22.1601 | 1.877091 | 0.09293555 | 0.8227659 | 2.623587 | 1.894286e-20 | 1.944286e-20
361.3 | 0.3074 | 26.391 | 1.877072 | 0.09293276 | 0.822771 | 2.274139 | 1.641978e-20 | 1.691978e-20
361.35 | 0.2656 | 36.47 | 1.877053 | 0.09292997 | 0.822776 | 1.627218 | 1.174887e-20 | 1.224887e-20
361.4 | 0.2339 | 43.0192 | 1.877034 | 0.09292718 | 0.8227811 | 1.296917 | 9.364023e-21 | 9.864023e-21
361.45 | 0.2119 | 49.109 | 1.877015 | 0.0929244 | 0.8227862 | 1.032138 | 7.452259e-21 | 7.952259e-21
361.5 | 0.207 | 53.4746 | 1.876996 | 0.09292161 | 0.8227912 | 0.8618212 | 6.222536e-21 | 6.722536e-21
361.55 | 0.2014 | 58.5401 | 1.876977 | 0.09291883 | 0.8227963 | 0.6808231 | 4.91569e-21 | 5.41569e-21
361.6 | 0.1972 | 60.4884 | 1.876958 | 0.09291604 | 0.8228013 | 0.6153561 | 4.443004e-21 | 4.943004e-21
361.65 | 0.2074 | 62.2759 | 1.876939 | 0.09291326 | 0.8228064 | 0.5571225 | 4.022545e-21 | 4.522545e-21
361.7 | 0.2107 | 62.8989 | 1.87692 | 0.09291048 | 0.8228114 | 0.5372265 | 3.878892e-21 | 4.378892e-21
361.75 | 0.2187 | 62.8863 | 1.876902 | 0.0929077 | 0.8228164 | 0.5376394 | 3.881873e-21 | 4.381873e-21
361.8 | 0.2167 | 62.4953 | 1.876883 | 0.09290492 | 0.8228215 | 0.5501256 | 3.972026e-21 | 4.472026e-21
361.85 | 0.211 | 61.465 | 1.876864 | 0.09290215 | 0.8228265 | 0.5833848 | 4.212164e-21 | 4.712164e-21
361.9 | 0.2077 | 60.7886 | 1.876845 | 0.09289937 | 0.8228316 | 0.6055283 | 4.372045e-21 | 4.872045e-21
361.95 | 0.1979 | 60.3562 | 1.876826 | 0.0928966 | 0.8228366 | 0.6198177 | 4.475218e-21 | 4.975218e-21
362 | 0.1831 | 61.6144 | 1.876807 | 0.09289382 | 0.8228416 | 0.5785661 | 4.177372e-21 | 4.677372e-21
362.05 | 0.1829 | 61.6538 | 1.876789 | 0.09289105 | 0.8228466 | 0.5772998 | 4.168229e-21 | 4.668229e-21
362.1 | 0.192 | 63.3006 | 1.87677 | 0.09288828 | 0.8228517 | 0.5245921 | 3.787669e-21 | 4.287669e-21
362.15 | 0.2086 | 65.6158 | 1.876751 | 0.09288551 | 0.8228567 | 0.4527609 | 3.269032e-21 | 3.769032e-21
362.2 | 0.256 | 65.8903 | 1.876732 | 0.09288274 | 0.8228617 | 0.4444237 | 3.208835e-21 | 3.708835e-21
362.25 | 0.3001 | 64.6305 | 1.876713 | 0.09287998 | 0.8228667 | 0.4830455 | 3.487693e-21 | 3.987693e-21
362.3 | 0.4066 | 61.2712 | 1.876695 | 0.09287721 | 0.8228718 | 0.5898107 | 4.258561e-21 | 4.758561e-21
362.35 | 0.4189 | 54.5786 | 1.876676 | 0.09287445 | 0.8228768 | 0.821159 | 5.928946e-21 | 6.428946e-21
362.4 | 0.3489 | 44.4613 | 1.876657 | 0.09287168 | 0.8228818 | 1.231217 | 8.889651e-21 | 9.389651e-21
362.45 | 0.3022 | 39.3116 | 1.876638 | 0.09286892 | 0.8228868 | 1.477428 | 1.066735e-20 | 1.116735e-20
362.5 | 0.2346 | 37.7927 | 1.87662 | 0.09286616 | 0.8228918 | 1.556247 | 1.123644e-20 | 1.173644e-20
362.55 | 0.2129 | 43.1465 | 1.876601 | 0.0928634 | 0.8228968 | 1.291289 | 9.323385e-21 | 9.823385e-21
362.6 | 0.1994 | 48.1651 | 1.876582 | 0.09286065 | 0.8229018 | 1.071234 | 7.734543e-21 | 8.234543e-21
362.65 | 0.1803 | 55.3075 | 1.876563 | 0.09285789 | 0.8229068 | 0.7946987 | 5.737897e-21 | 6.237897e-21
362.7 | 0.1688 | 60.4374 | 1.876545 | 0.09285513 | 0.8229118 | 0.6173116 | 4.457124e-21 | 4.957124e-21
362.75 | 0.1604 | 64.8444 | 1.876526 | 0.09285238 | 0.8229168 | 0.4765589 | 3.440859e-21 | 3.940859e-21
362.8 | 0.1558 | 65.6047 | 1.876507 | 0.09284963 | 0.8229218 | 0.4532575 | 3.272617e-21 | 3.772617e-21
362.85 | 0.1495 | 67.5294 | 1.876489 | 0.09284688 | 0.8229268 | 0.3954382 | 2.855149e-21 | 3.355149e-21
362.9 | 0.1463 | 68.7014 | 1.87647 | 0.09284413 | 0.8229318 | 0.3610373 | 2.606767e-21 | 3.106767e-21
362.95 | 0.1386 | 70.3083 | 1.876451 | 0.09284138 | 0.8229368 | 0.3148088 | 2.272988e-21 | 2.772988e-21
363 | 0.1374 | 70.6223 | 1.876433 | 0.09283863 | 0.8229418 | 0.3059087 | 2.208727e-21 | 2.708727e-21
363.05 | 0.142 | 70.9101 | 1.876414 | 0.09283588 | 0.8229467 | 0.297787 | 2.150087e-21 | 2.650087e-21
363.1 | 0.1395 | 72.5065 | 1.876395 | 0.09283314 | 0.8229517 | 0.2532724 | 1.828682e-21 | 2.328682e-21
363.15 | 0.1478 | 73.1273 | 1.876377 | 0.09283039 | 0.8229567 | 0.2362335 | 1.705657e-21 | 2.205657e-21
363.2 | 0.1559 | 72.3047 | 1.876358 | 0.09282765 | 0.8229617 | 0.2588708 | 1.869103e-21 | 2.369103e-21
363.25 | 0.1636 | 72.3956 | 1.87634 | 0.09282491 | 0.8229666 | 0.2563701 | 1.851048e-21 | 2.351048e-21
363.3 | 0.1723 | 69.9449 | 1.876321 | 0.09282217 | 0.8229716 | 0.3252577 | 2.348431e-21 | 2.848431e-21
363.35 | 0.1825 | 69.7723 | 1.876302 | 0.09281943 | 0.8229766 | 0.3302111 | 2.384196e-21 | 2.884196e-21
363.4 | 0.2045 | 68.479 | 1.876284 | 0.09281669 | 0.8229816 | 0.3676431 | 2.654463e-21 | 3.154463e-21
363.45 | 0.207 | 67.7292 | 1.876265 | 0.09281396 | 0.8229865 | 0.3896746 | 2.813535e-21 | 3.313535e-21
363.5 | 0.2401 | 66.4263 | 1.876247 | 0.09281122 | 0.8229915 | 0.4285354 | 3.094118e-21 | 3.594118e-21
363.55 | 0.2585 | 64.5314 | 1.876228 | 0.09280849 | 0.8229964 | 0.4864297 | 3.512128e-21 | 4.012128e-21
363.6 | 0.2829 | 62.4679 | 1.87621 | 0.09280575 | 0.8230014 | 0.55144 | 3.981516e-21 | 4.481516e-21
363.65 | 0.295 | 60.5965 | 1.876191 | 0.09280302 | 0.8230064 | 0.6122834 | 4.420819e-21 | 4.920819e-21
363.7 | 0.2673 | 55.3601 | 1.876172 | 0.09280029 | 0.8230113 | 0.7930515 | 5.726003e-21 | 6.226003e-21
363.75 | 0.2509 | 52.0089 | 1.876154 | 0.09279756 | 0.8230163 | 0.917952 | 6.627812e-21 | 7.127812e-21
363.8 | 0.2226 | 50.3985 | 1.876135 | 0.09279484 | 0.8230212 | 0.9808709 | 7.082101e-21 | 7.582101e-21
363.85 | 0.1997 | 51.441 | 1.876117 | 0.09279211 | 0.8230262 | 0.9399347 | 6.786532e-21 | 7.286532e-21
363.9 | 0.179 | 54.2275 | 1.876098 | 0.09278938 | 0.8230311 | 0.8344415 | 6.024848e-21 | 6.524848e-21
363.95 | 0.1714 | 58.4541 | 1.87608 | 0.09278666 | 0.823036 | 0.6843461 | 4.941127e-21 | 5.441127e-21
364 | 0.1699 | 62.6099 | 1.876061 | 0.09278394 | 0.823041 | 0.546995 | 3.949422e-21 | 4.449422e-21
364.05 | 0.1719 | 64.6787 | 1.876043 | 0.09278122 | 0.8230459 | 0.4819899 | 3.480072e-21 | 3.980072e-21
364.1 | 0.1638 | 66.4793 | 1.876024 | 0.0927785 | 0.8230509 | 0.4270846 | 3.083643e-21 | 3.583643e-21
364.15 | 0.1472 | 66.9833 | 1.876006 | 0.09277578 | 0.8230558 | 0.4119911 | 2.974665e-21 | 3.474665e-21
364.2 | 0.1409 | 68.1516 | 1.875988 | 0.09277306 | 0.8230607 | 0.3774205 | 2.725058e-21 | 3.225058e-21
364.25 | 0.1276 | 68.258 | 1.875969 | 0.09277034 | 0.8230657 | 0.3743125 | 2.702617e-21 | 3.202617e-21
364.3 | 0.1212 | 69.9643 | 1.875951 | 0.09276763 | 0.8230706 | 0.3249435 | 2.346162e-21 | 2.846162e-21
364.35 | 0.1193 | 72.7421 | 1.875932 | 0.09276491 | 0.8230755 | 0.2470851 | 1.784008e-21 | 2.284008e-21
364.4 | 0.1159 | 73.9833 | 1.875914 | 0.0927622 | 0.8230804 | 0.2132589 | 1.539775e-21 | 2.039775e-21
364.45 | 0.1164 | 74.6543 | 1.875895 | 0.09275949 | 0.8230853 | 0.1952134 | 1.409483e-21 | 1.909483e-21
364.5 | 0.1219 | 75.745 | 1.875877 | 0.09275678 | 0.8230903 | 0.1662167 | 1.20012e-21 | 1.70012e-21
364.55 | 0.1223 | 76.438 | 1.875859 | 0.09275407 | 0.8230952 | 0.1480136 | 1.06869e-21 | 1.56869e-21
364.6 | 0.1328 | 76.5809 | 1.87584 | 0.09275136 | 0.8231001 | 0.14429 | 1.041805e-21 | 1.541805e-21
364.65 | 0.1424 | 75.9901 | 1.875822 | 0.09274865 | 0.823105 | 0.1597912 | 1.153727e-21 | 1.653727e-21
364.7 | 0.1604 | 75.9964 | 1.875804 | 0.09274595 | 0.8231099 | 0.1596374 | 1.152616e-21 | 1.652616e-21
364.75 | 0.1844 | 74.6334 | 1.875785 | 0.09274324 | 0.8231148 | 0.195845 | 1.414043e-21 | 1.914043e-21
364.8 | 0.2479 | 72.5156 | 1.875767 | 0.09274054 | 0.8231197 | 0.2534297 | 1.829817e-21 | 2.329817e-21
364.85 | 0.2992 | 70.4912 | 1.875748 | 0.09273784 | 0.8231246 | 0.3100693 | 2.238767e-21 | 2.738767e-21
364.9 | 0.3596 | 67.3341 | 1.87573 | 0.09273514 | 0.8231295 | 0.4017234 | 2.90053e-21 | 3.40053e-21
364.95 | 0.3992 | 59.1117 | 1.875712 | 0.09273244 | 0.8231344 | 0.6622111 | 4.781308e-21 | 5.281308e-21
365 | 0.3803 | 52.6828 | 1.875693 | 0.09272974 | 0.8231393 | 0.8925027 | 6.444063e-21 | 6.944063e-21
365.05 | 0.3229 | 41.9007 | 1.875675 | 0.09272705 | 0.8231442 | 1.350488 | 9.750813e-21 | 1.025081e-20
365.1 | 0.2667 | 39.0888 | 1.875657 | 0.09272435 | 0.8231491 | 1.489433 | 1.075403e-20 | 1.125403e-20
365.15 | 0.2214 | 41.082 | 1.875639 | 0.09272165 | 0.823154 | 1.389976 | 1.003593e-20 | 1.053593e-20
365.2 | 0.1945 | 45.7859 | 1.87562 | 0.09271896 | 0.8231589 | 1.173176 | 8.470584e-21 | 8.970584e-21
365.25 | 0.1689 | 53.426 | 1.875602 | 0.09271627 | 0.8231638 | 0.8645451 | 6.242203e-21 | 6.742203e-21
365.3 | 0.1524 | 58.6771 | 1.875584 | 0.09271358 | 0.8231687 | 0.677053 | 4.888469e-21 | 5.388469e-21
365.35 | 0.1395 | 62.2179 | 1.875565 | 0.09271089 | 0.8231735 | 0.5598784 | 4.042443e-21 | 4.542443e-21
365.4 | 0.1365 | 65.6135 | 1.875547 | 0.0927082 | 0.8231784 | 0.4536128 | 3.275183e-21 | 3.775183e-21
365.45 | 0.1218 | 67.6614 | 1.875529 | 0.09270551 | 0.8231833 | 0.3921559 | 2.83145e-21 | 3.33145e-21
365.5 | 0.1193 | 70.6239 | 1.875511 | 0.09270283 | 0.8231882 | 0.3064622 | 2.212723e-21 | 2.712723e-21
365.55 | 0.1099 | 72.8662 | 1.875493 | 0.09270014 | 0.823193 | 0.2439615 | 1.761455e-21 | 2.261455e-21
365.6 | 0.1025 | 74.93 | 1.875474 | 0.09269746 | 0.8231979 | 0.1881144 | 1.358227e-21 | 1.858227e-21
365.65 | 0.1016 | 76.604 | 1.875456 | 0.09269478 | 0.8232028 | 0.1439363 | 1.039251e-21 | 1.539251e-21
365.7 | 0.0974 | 76.7027 | 1.875438 | 0.0926921 | 0.8232076 | 0.1413729 | 1.020743e-21 | 1.520743e-21
365.75 | 0.0895 | 77.2648 | 1.87542 | 0.09268942 | 0.8232125 | 0.1267816 | 9.153904e-22 | 1.41539e-21
365.8 | 0.0942 | 78.4772 | 1.875402 | 0.09268674 | 0.8232174 | 0.09565408 | 6.906431e-22 | 1.190643e-21
365.85 | 0.0896 | 79.0375 | 1.875383 | 0.09268406 | 0.8232222 | 0.08143731 | 5.87995e-22 | 1.087995e-21
365.9 | 0.0943 | 79.2223 | 1.875365 | 0.09268138 | 0.8232271 | 0.0767783 | 5.54356e-22 | 1.054356e-21
365.95 | 0.0929 | 79.9455 | 1.875347 | 0.09267871 | 0.8232319 | 0.05861544 | 4.232162e-22 | 9.232162e-22
366 | 0.0932 | 80.6763 | 1.875329 | 0.09267604 | 0.8232368 | 0.04042783 | 2.918977e-22 | 7.918977e-22
366.05 | 0.0966 | 79.6771 | 1.875311 | 0.09267336 | 0.8232416 | 0.06536488 | 4.719486e-22 | 9.719486e-22
366.1 | 0.1042 | 80.4855 | 1.875293 | 0.09267069 | 0.8232465 | 0.045187 | 3.2626e-22 | 8.2626e-22
366.15 | 0.1062 | 80.3079 | 1.875274 | 0.09266802 | 0.8232513 | 0.04961687 | 3.582445e-22 | 8.582445e-22
366.2 | 0.118 | 80.5602 | 1.875256 | 0.09266535 | 0.8232562 | 0.04335517 | 3.130337e-22 | 8.130337e-22
366.25 | 0.1193 | 80.6216 | 1.875238 | 0.09266268 | 0.823261 | 0.04184318 | 3.021168e-22 | 8.021168e-22
366.3 | 0.1197 | 79.3622 | 1.87522 | 0.09266002 | 0.8232658 | 0.07334378 | 5.29558e-22 | 1.029558e-21
366.35 | 0.1258 | 79.4001 | 1.875202 | 0.09265735 | 0.8232707 | 0.07240064 | 5.227483e-22 | 1.022748e-21
366.4 | 0.1273 | 78.5532 | 1.875184 | 0.09265469 | 0.8232755 | 0.09385944 | 6.776855e-22 | 1.177685e-21
366.45 | 0.1265 | 76.914 | 1.875166 | 0.09265203 | 0.8232803 | 0.1360476 | 9.822928e-22 | 1.482293e-21
366.5 | 0.1147 | 75.5825 | 1.875148 | 0.09264936 | 0.8232852 | 0.1709856 | 1.234553e-21 | 1.734553e-21
366.55 | 0.1115 | 74.3984 | 1.87513 | 0.0926467 | 0.82329 | 0.202578 | 1.462657e-21 | 1.962657e-21
366.6 | 0.1049 | 74.785 | 1.875112 | 0.09264404 | 0.8232948 | 0.1922239 | 1.387898e-21 | 1.887898e-21
366.65 | 0.0999 | 74.8651 | 1.875094 | 0.09264139 | 0.8232997 | 0.1900946 | 1.372524e-21 | 1.872524e-21
366.7 | 0.0957 | 75.8349 | 1.875076 | 0.09263873 | 0.8233045 | 0.1643648 | 1.186749e-21 | 1.686749e-21
366.75 | 0.095 | 76.6367 | 1.875058 | 0.09263607 | 0.8233093 | 0.1433416 | 1.034957e-21 | 1.534957e-21
366.8 | 0.0902 | 77.7428 | 1.87504 | 0.09263342 | 0.8233141 | 0.1146935 | 8.281121e-22 | 1.328112e-21
366.85 | 0.0843 | 79.1985 | 1.875021 | 0.09263076 | 0.8233189 | 0.07760239 | 5.60306e-22 | 1.060306e-21
366.9 | 0.079 | 80.5163 | 1.875003 | 0.09262811 | 0.8233237 | 0.0446095 | 3.220903e-22 | 8.220903e-22
366.95 | 0.0853 | 81.3082 | 1.874985 | 0.09262546 | 0.8233286 | 0.02504674 | 1.808429e-22 | 6.808429e-22
367 | 0.0806 | 81.5852 | 1.874967 | 0.09262281 | 0.8233334 | 0.01825642 | 1.318153e-22 | 6.318153e-22
367.05 | 0.0789 | 82.2116 | 1.87495 | 0.09262016 | 0.8233382 | 0.002971018 | 2.14514e-23 | 5.214514e-22
367.1 | 0.0853 | 82.6483 | 1.874932 | 0.09261752 | 0.823343 | -0.007612999 | -5.49675e-23 | 4.450325e-22
367.15 | 0.077 | 82.4885 | 1.874914 | 0.09261487 | 0.8233478 | -0.003730603 | -2.693576e-23 | 4.730642e-22
367.2 | 0.0797 | 82.6381 | 1.874896 | 0.09261222 | 0.8233526 | -0.00734283 | -5.301682e-23 | 4.469832e-22
367.25 | 0.0839 | 83.1483 | 1.874878 | 0.09260958 | 0.8233574 | -0.01964103 | -1.418125e-22 | 3.581875e-22
367.3 | 0.0763 | 83.1658 | 1.87486 | 0.09260694 | 0.8233622 | -0.02005027 | -1.447673e-22 | 3.552327e-22
367.35 | 0.0776 | 83.0413 | 1.874842 | 0.0926043 | 0.823367 | -0.01704236 | -1.230496e-22 | 3.769504e-22
367.4 | 0.0748 | 83.5367 | 1.874824 | 0.09260166 | 0.8233718 | -0.02892669 | -2.08857e-22 | 2.91143e-22
367.45 | 0.0752 | 83.9252 | 1.874806 | 0.09259902 | 0.8233765 | -0.03819479 | -2.757747e-22 | 2.242253e-22
367.5 | 0.078 | 83.4611 | 1.874788 | 0.09259638 | 0.8233813 | -0.02709262 | -1.956146e-22 | 3.043854e-22
367.55 | 0.0777 | 84.0376 | 1.87477 | 0.09259374 | 0.8233861 | -0.04084833 | -2.949338e-22 | 2.050662e-22
367.6 | 0.0769 | 83.493 | 1.874752 | 0.09259111 | 0.8233909 | -0.02783367 | -2.009651e-22 | 2.990349e-22
367.65 | 0.0765 | 83.1759 | 1.874734 | 0.09258847 | 0.8233957 | -0.02021175 | -1.459332e-22 | 3.540668e-22
367.7 | 0.0754 | 84.1013 | 1.874716 | 0.09258584 | 0.8234005 | -0.0423289 | -3.056238e-22 | 1.943762e-22
367.75 | 0.0762 | 82.6006 | 1.874699 | 0.09258321 | 0.8234052 | -0.00630714 | -4.553892e-23 | 4.544611e-22
367.8 | 0.0728 | 84.1954 | 1.874681 | 0.09258058 | 0.82341 | -0.04454223 | -3.216046e-22 | 1.783954e-22
367.85 | 0.0731 | 83.6968 | 1.874663 | 0.09257795 | 0.8234148 | -0.03265155 | -2.357513e-22 | 2.642487e-22
367.9 | 0.0741 | 83.827 | 1.874645 | 0.09257532 | 0.8234196 | -0.03574878 | -2.581139e-22 | 2.418861e-22
367.95 | 0.0751 | 83.7426 | 1.874627 | 0.09257269 | 0.8234243 | -0.03372251 | -2.434838e-22 | 2.565162e-22
368 | 0.0768 | 83.4173 | 1.874609 | 0.09257007 | 0.8234291 | -0.02592676 | -1.871968e-22 | 3.128032e-22
368.05 | 0.0751 | 83.1004 | 1.874592 | 0.09256744 | 0.8234339 | -0.01830278 | -1.3215e-22 | 3.6785e-22
368.1 | 0.0745 | 83.6714 | 1.874574 | 0.09256482 | 0.8234386 | -0.03198663 | -2.309504e-22 | 2.690496e-22
368.15 | 0.0772 | 84.0748 | 1.874556 | 0.09256219 | 0.8234434 | -0.04159438 | -3.003204e-22 | 1.996796e-22
368.2 | 0.0727 | 83.8422 | 1.874538 | 0.09255957 | 0.8234481 | -0.03604199 | -2.60231e-22 | 2.39769e-22
368.25 | 0.0737 | 84.0586 | 1.87452 | 0.09255695 | 0.8234529 | -0.04118587 | -2.973709e-22 | 2.026291e-22
368.3 | 0.0742 | 84.306 | 1.874503 | 0.09255433 | 0.8234576 | -0.04705205 | -3.39726e-22 | 1.60274e-22
368.35 | 0.0752 | 83.5098 | 1.874485 | 0.09255172 | 0.8234624 | -0.02806242 | -2.026167e-22 | 2.973833e-22
368.4 | 0.0749 | 84.0834 | 1.874467 | 0.0925491 | 0.8234671 | -0.04174123 | -3.013807e-22 | 1.986193e-22
368.45 | 0.0722 | 83.7797 | 1.874449 | 0.09254648 | 0.8234719 | -0.03449284 | -2.490458e-22 | 2.509542e-22
368.5 | 0.0797 | 84.1515 | 1.874431 | 0.09254387 | 0.8234766 | -0.04333734 | -3.12905e-22 | 1.87095e-22
368.55 | 0.0728 | 83.5334 | 1.874414 | 0.09254126 | 0.8234814 | -0.02858143 | -2.063641e-22 | 2.936359e-22
368.6 | 0.0723 | 83.9336 | 1.874396 | 0.09253864 | 0.8234861 | -0.03812884 | -2.752985e-22 | 2.247015e-22
368.65 | 0.0746 | 84.6758 | 1.874378 | 0.09253603 | 0.8234909 | -0.055725 | -4.023466e-22 | 9.765342e-23
368.7 | 0.0723 | 84.1437 | 1.874361 | 0.09253342 | 0.8234956 | -0.04310591 | -3.11234e-22 | 1.88766e-22
368.75 | 0.0748 | 84.4872 | 1.874343 | 0.09253082 | 0.8235003 | -0.05124239 | -3.699812e-22 | 1.300188e-22
368.8 | 0.0736 | 83.4983 | 1.874325 | 0.09252821 | 0.8235051 | -0.02768336 | -1.998798e-22 | 3.001202e-22
368.85 | 0.0737 | 84.0238 | 1.874307 | 0.0925256 | 0.8235098 | -0.04021951 | -2.903936e-22 | 2.096064e-22
368.9 | 0.0741 | 83.8985 | 1.87429 | 0.092523 | 0.8235145 | -0.03722331 | -2.687604e-22 | 2.312396e-22
368.95 | 0.0737 | 83.9897 | 1.874272 | 0.09252039 | 0.8235192 | -0.03938471 | -2.843662e-22 | 2.156338e-22
369 | 0.0727 | 83.8446 | 1.874254 | 0.09251779 | 0.823524 | -0.03591507 | -2.593146e-22 | 2.406854e-22
369.05 | 0.0752 | 83.7423 | 1.874237 | 0.09251519 | 0.8235287 | -0.03346188 | -2.41602e-22 | 2.58398e-22
369.1 | 0.0725 | 84.8506 | 1.874219 | 0.09251259 | 0.8235334 | -0.05974609 | -4.313797e-22 | 6.862027e-23
369.15 | 0.0723 | 83.3959 | 1.874201 | 0.09250999 | 0.8235381 | -0.02514881 | -1.815798e-22 | 3.184202e-22
369.2 | 0.0717 | 83.9337 | 1.874184 | 0.09250739 | 0.8235428 | -0.03799346 | -2.74321e-22 | 2.25679e-22
369.25 | 0.0721 | 84.969 | 1.874166 | 0.09250479 | 0.8235475 | -0.06250058 | -4.512677e-22 | 4.873226e-23
369.3 | 0.0734 | 84.4565 | 1.874149 | 0.0925022 | 0.8235523 | -0.05038939 | -3.638223e-22 | 1.361777e-22
369.35 | 0.0751 | 84.764 | 1.874131 | 0.0924996 | 0.823557 | -0.05764659 | -4.162208e-22 | 8.377917e-23
369.4 | 0.0733 | 84.092 | 1.874113 | 0.09249701 | 0.8235617 | -0.04171618 | -3.011999e-22 | 1.988001e-22
369.45 | 0.0698 | 83.9817 | 1.874096 | 0.09249442 | 0.8235664 | -0.03907972 | -2.82164e-22 | 2.17836e-22
369.5 | 0.0707 | 85.0944 | 1.874078 | 0.09249183 | 0.8235711 | -0.06539292 | -4.72151e-22 | 2.784898e-23
369.55 | 0.0711 | 84.3555 | 1.874061 | 0.09248924 | 0.8235758 | -0.04793907 | -3.461304e-22 | 1.538696e-22
369.6 | 0.0718 | 84.3933 | 1.874043 | 0.09248665 | 0.8235805 | -0.04882366 | -3.525174e-22 | 1.474826e-22
369.65 | 0.0717 | 84.8298 | 1.874025 | 0.09248406 | 0.8235852 | -0.05913002 | -4.269316e-22 | 7.306844e-23
369.7 | 0.0711 | 84.8502 | 1.874008 | 0.09248148 | 0.8235899 | -0.05959953 | -4.303215e-22 | 6.967851e-23
369.75 | 0.0698 | 84.6411 | 1.87399 | 0.09247889 | 0.8235946 | -0.05465336 | -3.946091e-22 | 1.053909e-22
369.8 | 0.0689 | 85.0631 | 1.873973 | 0.09247631 | 0.8235993 | -0.06458871 | -4.663445e-22 | 3.36555e-23
369.85 | 0.0733 | 85.0596 | 1.873955 | 0.09247372 | 0.8236039 | -0.06449503 | -4.656681e-22 | 3.433188e-23
369.9 | 0.0737 | 84.5766 | 1.873938 | 0.09247114 | 0.8236086 | -0.05309455 | -3.833541e-22 | 1.166459e-22
369.95 | 0.0702 | 84.3857 | 1.87392 | 0.09246856 | 0.8236133 | -0.04856382 | -3.506413e-22 | 1.493587e-22
370 | 0.0727 | 84.67 | 1.873903 | 0.09246598 | 0.823618 | -0.05527923 | -3.99128e-22 | 1.00872e-22
370.05 | 0.0732 | 84.8657 | 1.873885 | 0.0924634 | 0.8236227 | -0.05988519 | -4.32384e-22 | 6.761598e-23
370.1 | 0.0724 | 84.335 | 1.873868 | 0.09246083 | 0.8236274 | -0.04732774 | -3.417165e-22 | 1.582835e-22
370.15 | 0.0762 | 84.7165 | 1.87385 | 0.09245825 | 0.823632 | -0.05634324 | -4.068104e-22 | 9.318963e-23
370.2 | 0.0795 | 84.4096 | 1.873833 | 0.09245567 | 0.8236367 | -0.04907339 | -3.543205e-22 | 1.456795e-22
370.25 | 0.0716 | 83.938 | 1.873815 | 0.0924531 | 0.8236414 | -0.03785663 | -2.733331e-22 | 2.266669e-22
370.3 | 0.0736 | 84.596 | 1.873798 | 0.09245053 | 0.823646 | -0.0534624 | -3.860101e-22 | 1.139899e-22
370.35 | 0.0729 | 83.7597 | 1.87378 | 0.09244796 | 0.8236507 | -0.03358106 | -2.424626e-22 | 2.575374e-22
370.4 | 0.0722 | 84.4321 | 1.873763 | 0.09244539 | 0.8236554 | -0.04956109 | -3.578418e-22 | 1.421582e-22
370.45 | 0.0733 | 84.0944 | 1.873745 | 0.09244282 | 0.82366 | -0.0415344 | -2.998873e-22 | 2.001127e-22
370.5 | 0.0722 | 83.6152 | 1.873728 | 0.09244025 | 0.8236647 | -0.03009377 | -2.172835e-22 | 2.827165e-22
370.55 | 0.0747 | 84.2694 | 1.87371 | 0.09243768 | 0.8236694 | -0.04566943 | -3.297432e-22 | 1.702568e-22
370.6 | 0.0746 | 83.6701 | 1.873693 | 0.09243512 | 0.823674 | -0.03138387 | -2.265984e-22 | 2.734016e-22
370.65 | 0.0732 | 84.2884 | 1.873676 | 0.09243255 | 0.8236787 | -0.0460977 | -3.328354e-22 | 1.671646e-22
370.7 | 0.0729 | 84.8873 | 1.873658 | 0.09242999 | 0.8236833 | -0.06024689 | -4.349956e-22 | 6.50044e-23
370.75 | 0.0666 | 84.6325 | 1.873641 | 0.09242743 | 0.823688 | -0.05422332 | -3.915041e-22 | 1.084959e-22
370.8 | 0.072 | 84.4326 | 1.873623 | 0.09242487 | 0.8236926 | -0.04948249 | -3.572743e-22 | 1.427257e-22
370.85 | 0.0714 | 84.7819 | 1.873606 | 0.09242231 | 0.8236973 | -0.05772819 | -4.1681e-22 | 8.318996e-23
370.9 | 0.0696 | 84.8406 | 1.873589 | 0.09241975 | 0.8237019 | -0.05910116 | -4.267232e-22 | 7.32768e-23
370.95 | 0.0701 | 84.3266 | 1.873571 | 0.09241719 | 0.8237066 | -0.0469362 | -3.388895e-22 | 1.611105e-22
371 | 0.068 | 84.6599 | 1.873554 | 0.09241463 | 0.8237112 | -0.05481433 | -3.957713e-22 | 1.042287e-22
371.05 | 0.0716 | 84.5428 | 1.873537 | 0.09241208 | 0.8237158 | -0.05203479 | -3.757024e-22 | 1.242976e-22
371.1 | 0.0719 | 84.979 | 1.873519 | 0.09240952 | 0.8237205 | -0.06231603 | -4.499352e-22 | 5.006475e-23
371.15 | 0.0726 | 84.3667 | 1.873502 | 0.09240697 | 0.8237251 | -0.04784199 | -3.454296e-22 | 1.545704e-22
371.2 | 0.0721 | 85.06 | 1.873485 | 0.09240442 | 0.8237297 | -0.06419898 | -4.635305e-22 | 3.646948e-23
371.25 | 0.0713 | 84.7537 | 1.873467 | 0.09240187 | 0.8237344 | -0.05697276 | -4.113557e-22 | 8.864433e-23
371.3 | 0.0715 | 84.6218 | 1.87345 | 0.09239932 | 0.823739 | -0.05384655 | -3.887838e-22 | 1.112162e-22
371.35 | 0.0744 | 85.1801 | 1.873433 | 0.09239677 | 0.8237436 | -0.06698716 | -4.836618e-22 | 1.633819e-23
371.4 | 0.0683 | 85.4702 | 1.873415 | 0.09239422 | 0.8237483 | -0.07377581 | -5.326773e-22 | -3.267733e-23
371.45 | 0.0709 | 85.3271 | 1.873398 | 0.09239167 | 0.8237529 | -0.07041325 | -5.083989e-22 | -8.39889e-24
371.5 | 0.0704 | 84.4838 | 1.873381 | 0.09238913 | 0.8237575 | -0.05053742 | -3.648911e-22 | 1.351089e-22
371.55 | 0.0691 | 84.743 | 1.873363 | 0.09238658 | 0.8237621 | -0.0566529 | -4.090462e-22 | 9.095381e-23
371.6 | 0.067 | 84.7135 | 1.873346 | 0.09238404 | 0.8237667 | -0.05594535 | -4.039375e-22 | 9.606248e-23
371.65 | 0.0682 | 84.7778 | 1.873329 | 0.0923815 | 0.8237713 | -0.05745163 | -4.148132e-22 | 8.518682e-23
371.7 | 0.0697 | 84.8244 | 1.873312 | 0.09237896 | 0.823776 | -0.05853947 | -4.226677e-22 | 7.733235e-23
371.75 | 0.0693 | 85.1416 | 1.873294 | 0.09237642 | 0.8237806 | -0.06599331 | -4.76486e-22 | 2.351402e-23
371.8 | 0.0736 | 84.8057 | 1.873277 | 0.09237388 | 0.8237852 | -0.05807613 | -4.193222e-22 | 8.067776e-23
371.85 | 0.0691 | 85.1283 | 1.87326 | 0.09237134 | 0.8237898 | -0.06565849 | -4.740685e-22 | 2.593146e-23
371.9 | 0.0684 | 85.2193 | 1.873243 | 0.09236881 | 0.8237944 | -0.06778412 | -4.894161e-22 | 1.058395e-23
371.95 | 0.0717 | 85.3454 | 1.873226 | 0.09236627 | 0.823799 | -0.07073019 | -5.106873e-22 | -1.068727e-23
372 | 0.0727 | 84.9811 | 1.873208 | 0.09236374 | 0.8238036 | -0.06216367 | -4.488352e-22 | 5.116482e-23
372.05 | 0.0696 | 84.8133 | 1.873191 | 0.0923612 | 0.8238082 | -0.05819949 | -4.202129e-22 | 7.978706e-23
372.1 | 0.0745 | 84.2081 | 1.873174 | 0.09235867 | 0.8238128 | -0.04386583 | -3.167208e-22 | 1.832792e-22
372.15 | 0.0721 | 84.4819 | 1.873157 | 0.09235614 | 0.8238174 | -0.05034706 | -3.635167e-22 | 1.364833e-22
372.2 | 0.0684 | 84.8546 | 1.87314 | 0.09235361 | 0.823822 | -0.0591397 | -4.270014e-22 | 7.299855e-23
372.25 | 0.0733 | 84.8823 | 1.873122 | 0.09235108 | 0.8238266 | -0.05978133 | -4.316342e-22 | 6.836583e-23
372.3 | 0.0705 | 84.7092 | 1.873105 | 0.09234856 | 0.8238311 | -0.05568744 | -4.020754e-22 | 9.792461e-23
372.35 | 0.0701 | 85.384 | 1.873088 | 0.09234603 | 0.8238357 | -0.07154534 | -5.165728e-22 | -1.657284e-23
372.4 | 0.0721 | 84.8234 | 1.873071 | 0.0923435 | 0.8238403 | -0.05835965 | -4.213693e-22 | 7.86307e-23
372.45 | 0.0743 | 85.0338 | 1.873054 | 0.09234098 | 0.8238449 | -0.06330328 | -4.570634e-22 | 4.293662e-23
372.5 | 0.0656 | 84.0484 | 1.873037 | 0.09233846 | 0.8238495 | -0.03998016 | -2.886654e-22 | 2.113346e-22
372.55 | 0.0696 | 84.3341 | 1.87302 | 0.09233594 | 0.8238541 | -0.04675598 | -3.375883e-22 | 1.624117e-22
372.6 | 0.069 | 85.2816 | 1.873002 | 0.09233342 | 0.8238586 | -0.06908973 | -4.988428e-22 | 1.157163e-24
372.65 | 0.0719 | 84.7133 | 1.872985 | 0.0923309 | 0.8238632 | -0.05570641 | -4.022124e-22 | 9.778762e-23
372.7 | 0.0718 | 84.744 | 1.872968 | 0.09232838 | 0.8238678 | -0.05641998 | -4.073645e-22 | 9.263551e-23
372.75 | 0.0709 | 85.8152 | 1.872951 | 0.09232586 | 0.8238723 | -0.08153129 | -5.886736e-22 | -8.867356e-23
372.8 | 0.0665 | 85.0592 | 1.872934 | 0.09232334 | 0.8238769 | -0.06382287 | -4.60815e-22 | 3.918502e-23
372.85 | 0.0715 | 84.7201 | 1.872917 | 0.09232083 | 0.8238815 | -0.05582259 | -4.030512e-22 | 9.694884e-23
372.9 | 0.0672 | 84.5091 | 1.8729 | 0.09231831 | 0.823886 | -0.05082419 | -3.669616e-22 | 1.330384e-22
372.95 | 0.0689 | 84.5998 | 1.872883 | 0.0923158 | 0.8238906 | -0.05295847 | -3.823717e-22 | 1.176283e-22
373 | 0.0659 | 85.0747 | 1.872866 | 0.09231329 | 0.8238952 | -0.06414299 | -4.631263e-22 | 3.687373e-23
373.05 | 0.0682 | 84.981 | 1.872849 | 0.09231078 | 0.8238997 | -0.06192794 | -4.471331e-22 | 5.286685e-23
373.1 | 0.0696 | 84.5811 | 1.872832 | 0.09230827 | 0.8239043 | -0.05248315 | -3.789397e-22 | 1.210603e-22
373.15 | 0.0699 | 85.0247 | 1.872815 | 0.09230576 | 0.8239088 | -0.06293403 | -4.543973e-22 | 4.560268e-23
373.2 | 0.0677 | 84.6665 | 1.872798 | 0.09230325 | 0.8239134 | -0.05447939 | -3.93353e-22 | 1.06647e-22
373.25 | 0.0732 | 84.8662 | 1.872781 | 0.09230075 | 0.8239179 | -0.05918013 | -4.272933e-22 | 7.270666e-23
373.3 | 0.0728 | 84.5613 | 1.872764 | 0.09229824 | 0.8239225 | -0.05197072 | -3.752399e-22 | 1.247601e-22
373.35 | 0.0726 | 85.6373 | 1.872747 | 0.09229574 | 0.823927 | -0.07724813 | -5.577482e-22 | -5.774822e-23
373.4 | 0.0686 | 85.0584 | 1.87273 | 0.09229324 | 0.8239316 | -0.06367139 | -4.597212e-22 | 4.02788e-23
373.45 | 0.0719 | 85.0189 | 1.872713 | 0.09229073 | 0.8239361 | -0.06273137 | -4.529341e-22 | 4.706591e-23
373.5 | 0.0719 | 85.386 | 1.872696 | 0.09228823 | 0.8239407 | -0.07133749 | -5.150721e-22 | -1.507212e-23
373.55 | 0.0718 | 84.9827 | 1.872679 | 0.09228573 | 0.8239452 | -0.06185758 | -4.466251e-22 | 5.337487e-23
373.6 | 0.0704 | 84.8419 | 1.872662 | 0.09228324 | 0.8239497 | -0.05853021 | -4.226008e-22 | 7.739923e-23
373.65 | 0.0737 | 85.1375 | 1.872645 | 0.09228074 | 0.8239543 | -0.06547535 | -4.727462e-22 | 2.725382e-23
373.7 | 0.0676 | 84.5831 | 1.872628 | 0.09227824 | 0.8239588 | -0.05239812 | -3.783258e-22 | 1.216742e-22
373.75 | 0.0725 | 84.2303 | 1.872611 | 0.09227575 | 0.8239633 | -0.04402758 | -3.178887e-22 | 1.821113e-22
373.8 | 0.076 | 83.7789 | 1.872594 | 0.09227325 | 0.8239678 | -0.03326954 | -2.402133e-22 | 2.597867e-22
373.85 | 0.0719 | 83.9485 | 1.872577 | 0.09227076 | 0.8239724 | -0.03730321 | -2.693373e-22 | 2.306627e-22
373.9 | 0.0652 | 84.8012 | 1.87256 | 0.09226827 | 0.8239769 | -0.05750459 | -4.151956e-22 | 8.480442e-23
373.95 | 0.0693 | 84.4203 | 1.872543 | 0.09226578 | 0.8239814 | -0.04849001 | -3.501084e-22 | 1.498916e-22
374 | 0.0712 | 84.7226 | 1.872526 | 0.09226329 | 0.8239859 | -0.05562803 | -4.016464e-22 | 9.835355e-23
374.05 | 0.0691 | 84.7571 | 1.872509 | 0.0922608 | 0.8239905 | -0.05643132 | -4.074464e-22 | 9.255362e-23
374.1 | 0.0684 | 85.2262 | 1.872492 | 0.09225831 | 0.823995 | -0.06745912 | -4.870695e-22 | 1.293053e-23
374.15 | 0.0691 | 84.6159 | 1.872475 | 0.09225582 | 0.8239995 | -0.05307475 | -3.832112e-22 | 1.167888e-22
374.2 | 0.0683 | 84.442 | 1.872459 | 0.09225334 | 0.824004 | -0.04894923 | -3.534241e-22 | 1.465759e-22
374.25 | 0.0697 | 84.2234 | 1.872442 | 0.09225086 | 0.8240085 | -0.04375406 | -3.159138e-22 | 1.840862e-22
374.3 | 0.0695 | 85.2697 | 1.872425 | 0.09224837 | 0.824013 | -0.06843588 | -4.941219e-22 | 5.878141e-24
374.35 | 0.0675 | 84.8691 | 1.872408 | 0.09224589 | 0.8240175 | -0.05900673 | -4.260414e-22 | 7.395863e-23
374.4 | 0.0696 | 85.1002 | 1.872391 | 0.09224341 | 0.824022 | -0.06443443 | -4.652305e-22 | 3.476946e-23
374.45 | 0.0711 | 84.6218 | 1.872374 | 0.09224093 | 0.8240265 | -0.05314856 | -3.837441e-22 | 1.162559e-22
374.5 | 0.0696 | 85.0681 | 1.872357 | 0.09223845 | 0.824031 | -0.06365803 | -4.596248e-22 | 4.037521e-23
374.55 | 0.0692 | 84.6684 | 1.872341 | 0.09223597 | 0.8240355 | -0.05422779 | -3.915364e-22 | 1.084636e-22
374.6 | 0.0707 | 85.0749 | 1.872324 | 0.0922335 | 0.82404 | -0.06379607 | -4.606214e-22 | 3.937857e-23
374.65 | 0.0711 | 85.1966 | 1.872307 | 0.09223102 | 0.8240445 | -0.06664412 | -4.81185e-22 | 1.881499e-23
374.7 | 0.0727 | 85.3675 | 1.87229 | 0.09222855 | 0.824049 | -0.0706411 | -5.10044e-22 | -1.004404e-23
374.75 | 0.0664 | 84.474 | 1.872273 | 0.09222607 | 0.8240535 | -0.04958686 | -3.580279e-22 | 1.419721e-22
374.8 | 0.0732 | 84.781 | 1.872257 | 0.0922236 | 0.824058 | -0.0568313 | -4.103343e-22 | 8.966573e-23
374.85 | 0.0721 | 84.8272 | 1.87224 | 0.09222113 | 0.8240625 | -0.05790998 | -4.181226e-22 | 8.187742e-23
374.9 | 0.0717 | 85.4896 | 1.872223 | 0.09221866 | 0.824067 | -0.07345606 | -5.303687e-22 | -3.036869e-23
374.95 | 0.0665 | 84.7194 | 1.872206 | 0.09221619 | 0.8240714 | -0.05534496 | -3.996026e-22 | 1.003974e-22
375 | 0.0683 | 84.8068 | 1.87219 | 0.09221372 | 0.8240759 | -0.0573963 | -4.144137e-22 | 8.558626e-23
375.05 | 0.0693 | 84.5375 | 1.872173 | 0.09221126 | 0.8240804 | -0.05102442 | -3.684074e-22 | 1.315926e-22
375.1 | 0.0668 | 84.7954 | 1.872156 | 0.09220879 | 0.8240849 | -0.0571057 | -4.123156e-22 | 8.768444e-23
375.15 | 0.0694 | 85.4318 | 1.872139 | 0.09220632 | 0.8240894 | -0.07204905 | -5.202097e-22 | -2.020972e-23
375.2 | 0.07 | 85.4535 | 1.872123 | 0.09220386 | 0.8240938 | -0.07254613 | -5.237988e-22 | -2.37988e-23
375.25 | 0.071 | 84.8437 | 1.872106 | 0.0922014 | 0.8240983 | -0.05821203 | -4.203034e-22 | 7.969656e-23
375.3 | 0.0708 | 85.0326 | 1.872089 | 0.09219894 | 0.8241028 | -0.06264913 | -4.523403e-22 | 4.765975e-23
375.35 | 0.0677 | 84.8014 | 1.872072 | 0.09219648 | 0.8241072 | -0.05719296 | -4.129456e-22 | 8.705441e-23
375.4 | 0.0731 | 84.9164 | 1.872056 | 0.09219402 | 0.8241117 | -0.05989251 | -4.324369e-22 | 6.756311e-23
375.45 | 0.0659 | 85.6938 | 1.872039 | 0.09219156 | 0.8241162 | -0.07810815 | -5.639577e-22 | -6.395774e-23
375.5 | 0.0704 | 84.6635 | 1.872022 | 0.0921891 | 0.8241206 | -0.05390552 | -3.892095e-22 | 1.107905e-22
375.55 | 0.0754 | 84.8468 | 1.872006 | 0.09218665 | 0.8241251 | -0.0582201 | -4.203617e-22 | 7.963828e-23
375.6 | 0.0734 | 84.8626 | 1.871989 | 0.09218419 | 0.8241295 | -0.05858168 | -4.229724e-22 | 7.702757e-23
375.65 | 0.0712 | 85.1113 | 1.871972 | 0.09218174 | 0.824134 | -0.06442354 | -4.651519e-22 | 3.484811e-23
375.7 | 0.0729 | 84.6638 | 1.871956 | 0.09217928 | 0.8241385 | -0.05386934 | -3.889483e-22 | 1.110517e-22
375.75 | 0.0646 | 84.8634 | 1.871939 | 0.09217683 | 0.8241429 | -0.05856811 | -4.228745e-22 | 7.712554e-23
375.8 | 0.0677 | 85.1954 | 1.871922 | 0.09217438 | 0.8241474 | -0.06636639 | -4.791797e-22 | 2.08203e-23
375.85 | 0.0682 | 85.3639 | 1.871906 | 0.09217193 | 0.8241518 | -0.0703073 | -5.076339e-22 | -7.633942e-24
375.9 | 0.0715 | 84.7634 | 1.871889 | 0.09216948 | 0.8241562 | -0.05617761 | -4.056145e-22 | 9.438546e-23
375.95 | 0.0672 | 84.9239 | 1.871872 | 0.09216704 | 0.8241607 | -0.05995026 | -4.328539e-22 | 6.714613e-23
376 | 0.0684 | 84.5472 | 1.871856 | 0.09216459 | 0.8241651 | -0.05104828 | -3.685796e-22 | 1.314204e-22
376.05 | 0.0685 | 85.3432 | 1.871839 | 0.09216214 | 0.8241696 | -0.06977913 | -5.038205e-22 | -3.820458e-24
376.1 | 0.0726 | 85.588 | 1.871823 | 0.0921597 | 0.824174 | -0.07549699 | -5.451046e-22 | -4.510461e-23
376.15 | 0.0697 | 84.1838 | 1.871806 | 0.09215726 | 0.8241784 | -0.04240106 | -3.061448e-22 | 1.938552e-22
376.2 | 0.0659 | 85.2988 | 1.871789 | 0.09215481 | 0.8241829 | -0.06870606 | -4.960727e-22 | 3.927342e-24
376.25 | 0.0684 | 85.0473 | 1.871773 | 0.09215237 | 0.8241873 | -0.06278968 | -4.533551e-22 | 4.664491e-23
376.3 | 0.0652 | 85.2355 | 1.871756 | 0.09214993 | 0.8241917 | -0.06719981 | -4.851972e-22 | 1.480281e-23
376.35 | 0.0692 | 85.6399 | 1.87174 | 0.09214749 | 0.8241962 | -0.07665563 | -5.534703e-22 | -5.347025e-23
376.4 | 0.0697 | 84.8054 | 1.871723 | 0.09214506 | 0.8242006 | -0.05706074 | -4.119909e-22 | 8.800912e-23
376.45 | 0.0701 | 85.0182 | 1.871707 | 0.09214262 | 0.824205 | -0.06206226 | -4.48103e-22 | 5.189702e-23
376.5 | 0.0687 | 85.0553 | 1.87169 | 0.09214018 | 0.8242094 | -0.06292409 | -4.543256e-22 | 4.567441e-23
376.55 | 0.0663 | 84.4653 | 1.871674 | 0.09213775 | 0.8242139 | -0.0489917 | -3.537307e-22 | 1.462693e-22
376.6 | 0.0694 | 85.1994 | 1.871657 | 0.09213532 | 0.8242183 | -0.06628816 | -4.786149e-22 | 2.138512e-23
376.65 | 0.071 | 85.0002 | 1.87164 | 0.09213288 | 0.8242227 | -0.06159588 | -4.447356e-22 | 5.526441e-23
376.7 | 0.0699 | 84.5533 | 1.871624 | 0.09213045 | 0.8242271 | -0.05104216 | -3.685354e-22 | 1.314646e-22
376.75 | 0.0698 | 84.9068 | 1.871607 | 0.09212802 | 0.8242315 | -0.05937561 | -4.287047e-22 | 7.129525e-23
376.8 | 0.0671 | 85.1805 | 1.871591 | 0.09212559 | 0.8242359 | -0.0658016 | -4.751018e-22 | 2.489817e-23
376.85 | 0.0689 | 84.8603 | 1.871574 | 0.09212316 | 0.8242404 | -0.05825859 | -4.206396e-22 | 7.936039e-23
376.9 | 0.0672 | 84.8537 | 1.871558 | 0.09212074 | 0.8242448 | -0.05809234 | -4.194393e-22 | 8.056075e-23
376.95 | 0.0719 | 85.2426 | 1.871542 | 0.09211831 | 0.8242492 | -0.06722707 | -4.85394e-22 | 1.460599e-23
377 | 0.0701 | 84.2889 | 1.871525 | 0.09211588 | 0.8242536 | -0.04471413 | -3.228457e-22 | 1.771543e-22
377.05 | 0.068 | 85.0012 | 1.871509 | 0.09211346 | 0.824258 | -0.06153384 | -4.442876e-22 | 5.571238e-23
377.1 | 0.0731 | 85.3502 | 1.871492 | 0.09211104 | 0.8242624 | -0.069718 | -5.03379e-22 | -3.379037e-24
377.15 | 0.0723 | 85.1503 | 1.871476 | 0.09210862 | 0.8242668 | -0.0650176 | -4.694412e-22 | 3.055884e-23
377.2 | 0.0671 | 84.9224 | 1.871459 | 0.09210619 | 0.8242712 | -0.05964687 | -4.306633e-22 | 6.933667e-23
377.25 | 0.0678 | 84.2158 | 1.871443 | 0.09210377 | 0.8242756 | -0.04292552 | -3.099315e-22 | 1.900685e-22
377.3 | 0.0688 | 84.8588 | 1.871426 | 0.09210136 | 0.8242799 | -0.05812715 | -4.196906e-22 | 8.030936e-23
377.35 | 0.0712 | 84.8781 | 1.87141 | 0.09209894 | 0.8242843 | -0.05857132 | -4.228976e-22 | 7.710236e-23
377.4 | 0.0677 | 85.3071 | 1.871394 | 0.09209652 | 0.8242887 | -0.06864383 | -4.956233e-22 | 4.376683e-24
377.45 | 0.0705 | 85.4284 | 1.871377 | 0.09209411 | 0.8242931 | -0.07147501 | -5.160651e-22 | -1.606505e-23
377.5 | 0.0693 | 85.1446 | 1.871361 | 0.09209169 | 0.8242975 | -0.06480915 | -4.679361e-22 | 3.20639e-23
377.55 | 0.0694 | 84.9472 | 1.871344 | 0.09208928 | 0.8243019 | -0.06015632 | -4.343416e-22 | 6.565837e-23
377.6 | 0.0698 | 84.6497 | 1.871328 | 0.09208686 | 0.8243063 | -0.05312904 | -3.836032e-22 | 1.163968e-22
377.65 | 0.068 | 85.6373 | 1.871312 | 0.09208445 | 0.8243106 | -0.07631716 | -5.510264e-22 | -5.102642e-23
377.7 | 0.0714 | 84.4565 | 1.871295 | 0.09208204 | 0.824315 | -0.04853789 | -3.504541e-22 | 1.495459e-22
377.75 | 0.0699 | 84.894 | 1.871279 | 0.09207963 | 0.8243194 | -0.05886089 | -4.249884e-22 | 7.501161e-23
377.8 | 0.0706 | 84.8056 | 1.871262 | 0.09207723 | 0.8243238 | -0.0567666 | -4.098671e-22 | 9.013286e-23
377.85 | 0.0652 | 84.6628 | 1.871246 | 0.09207482 | 0.8243281 | -0.05338545 | -3.854545e-22 | 1.145455e-22
377.9 | 0.0689 | 85.0705 | 1.87123 | 0.09207241 | 0.8243325 | -0.06298288 | -4.547501e-22 | 4.524993e-23
377.95 | 0.0676 | 84.5311 | 1.871213 | 0.09207001 | 0.8243369 | -0.05025067 | -3.628207e-22 | 1.371793e-22
378 | 0.0719 | 84.8956 | 1.871197 | 0.0920676 | 0.8243412 | -0.05884558 | -4.248778e-22 | 7.512217e-23
378.05 | 0.0716 | 84.4517 | 1.871181 | 0.0920652 | 0.8243456 | -0.04835001 | -3.490975e-22 | 1.509025e-22
378.1 | 0.0676 | 84.6187 | 1.871164 | 0.0920628 | 0.82435 | -0.05229044 | -3.775483e-22 | 1.224517e-22
378.15 | 0.0714 | 84.8064 | 1.871148 | 0.0920604 | 0.8243543 | -0.05671132 | -4.09468e-22 | 9.053196e-23
378.2 | 0.0683 | 84.8425 | 1.871132 | 0.092058 | 0.8243587 | -0.05755192 | -4.155373e-22 | 8.446268e-23
378.25 | 0.0726 | 85.2697 | 1.871116 | 0.0920556 | 0.824363 | -0.06758651 | -4.879892e-22 | 1.201078e-23
378.3 | 0.0707 | 84.4523 | 1.871099 | 0.0920532 | 0.8243674 | -0.04831135 | -3.488184e-22 | 1.511816e-22
378.35 | 0.0682 | 85.0938 | 1.871083 | 0.0920508 | 0.8243717 | -0.06343539 | -4.580172e-22 | 4.198275e-23
378.4 | 0.07 | 84.9024 | 1.871067 | 0.09204841 | 0.8243761 | -0.0589212 | -4.254238e-22 | 7.457616e-23
378.45 | 0.0676 | 85.4129 | 1.87105 | 0.09204601 | 0.8243804 | -0.07090021 | -5.119149e-22 | -1.191491e-23
378.5 | 0.0721 | 85.1825 | 1.871034 | 0.09204362 | 0.8243848 | -0.06548741 | -4.728333e-22 | 2.716671e-23
378.55 | 0.0663 | 84.3847 | 1.871018 | 0.09204122 | 0.8243891 | -0.04665705 | -3.36874e-22 | 1.63126e-22
378.6 | 0.0706 | 85.0464 | 1.871002 | 0.09203883 | 0.8243935 | -0.06226828 | -4.495905e-22 | 5.04095e-23
378.65 | 0.069 | 85.0214 | 1.870985 | 0.09203644 | 0.8243978 | -0.06166975 | -4.45269e-22 | 5.473103e-23
378.7 | 0.07 | 84.9293 | 1.870969 | 0.09203405 | 0.8244022 | -0.05949154 | -4.295418e-22 | 7.045822e-23
378.75 | 0.0732 | 85.4582 | 1.870953 | 0.09203166 | 0.8244065 | -0.07189746 | -5.191152e-22 | -1.911522e-23
378.8 | 0.0753 | 85.2169 | 1.870937 | 0.09202928 | 0.8244108 | -0.06623175 | -4.782076e-22 | 2.179244e-23
378.85 | 0.0702 | 85.0017 | 1.870921 | 0.09202689 | 0.8244152 | -0.0611642 | -4.416188e-22 | 5.83812e-23
378.9 | 0.0696 | 84.7841 | 1.870904 | 0.0920245 | 0.8244195 | -0.05602723 | -4.045288e-22 | 9.547125e-23
378.95 | 0.0676 | 85.0176 | 1.870888 | 0.09202212 | 0.8244238 | -0.06151727 | -4.44168e-22 | 5.583202e-23
379 | 0.0707 | 85.0815 | 1.870872 | 0.09201974 | 0.8244282 | -0.06300942 | -4.549417e-22 | 4.505835e-23
379.05 | 0.0671 | 85.0061 | 1.870856 | 0.09201735 | 0.8244325 | -0.06122572 | -4.42063e-22 | 5.793704e-23
379.1 | 0.072 | 85.052 | 1.87084 | 0.09201497 | 0.8244368 | -0.06229486 | -4.497824e-22 | 5.021762e-23
379.15 | 0.0717 | 84.7569 | 1.870823 | 0.09201259 | 0.8244411 | -0.05533302 | -3.995164e-22 | 1.004836e-22
379.2 | 0.0708 | 84.7 | 1.870807 | 0.09201021 | 0.8244455 | -0.05397943 | -3.897432e-22 | 1.102568e-22
379.25 | 0.0653 | 85.0014 | 1.870791 | 0.09200784 | 0.8244498 | -0.0610732 | -4.409617e-22 | 5.903826e-23
379.3 | 0.0677 | 84.4981 | 1.870775 | 0.09200546 | 0.8244541 | -0.04918537 | -3.55129e-22 | 1.44871e-22
379.35 | 0.0738 | 84.3507 | 1.870759 | 0.09200308 | 0.8244584 | -0.04568302 | -3.298413e-22 | 1.701587e-22
379.4 | 0.0709 | 85.4468 | 1.870743 | 0.09200071 | 0.8244627 | -0.07149426 | -5.162041e-22 | -1.620406e-23
379.45 | 0.0706 | 85.6066 | 1.870727 | 0.09199833 | 0.824467 | -0.07522065 | -5.431094e-22 | -4.310938e-23
379.5 | 0.0695 | 84.8501 | 1.87071 | 0.09199596 | 0.8244713 | -0.05745777 | -4.148575e-22 | 8.514246e-23
379.55 | 0.0731 | 84.8864 | 1.870694 | 0.09199359 | 0.8244756 | -0.05830276 | -4.209586e-22 | 7.904142e-23
379.6 | 0.0691 | 85.2935 | 1.870678 | 0.09199122 | 0.82448 | -0.06786103 | -4.899714e-22 | 1.002863e-23
379.65 | 0.0673 | 85.4997 | 1.870662 | 0.09198885 | 0.8244843 | -0.07267983 | -5.247641e-22 | -2.47641e-23
379.7 | 0.0721 | 84.4988 | 1.870646 | 0.09198648 | 0.8244886 | -0.04911832 | -3.546449e-22 | 1.453551e-22
379.75 | 0.0668 | 84.6885 | 1.87063 | 0.09198411 | 0.8244929 | -0.05359286 | -3.869521e-22 | 1.130479e-22
379.8 | 0.0717 | 84.5923 | 1.870614 | 0.09198174 | 0.8244972 | -0.05130929 | -3.704642e-22 | 1.295358e-22
379.85 | 0.0697 | 84.5764 | 1.870598 | 0.09197938 | 0.8245015 | -0.05092291 | -3.676745e-22 | 1.323255e-22
379.9 | 0.071 | 85.0537 | 1.870582 | 0.09197701 | 0.8245057 | -0.0621676 | -4.488635e-22 | 5.113645e-23
379.95 | 0.0621 | 84.9215 | 1.870566 | 0.09197465 | 0.82451 | -0.05904615 | -4.26326e-22 | 7.367404e-23
380 | 0.0666 | 85.5417 | 1.87055 | 0.09197228 | 0.8245143 | -0.07358909 | -5.313292e-22 | -3.132916e-23
380.05 | 0.0701 | 85.3453 | 1.870534 | 0.09196992 | 0.8245186 | -0.06898149 | -4.980613e-22 | 1.938689e-24
380.1 | 0.0701 | 85.1269 | 1.870518 | 0.09196756 | 0.8245229 | -0.0638465 | -4.609856e-22 | 3.901444e-23
380.15 | 0.071 | 85.2889 | 1.870502 | 0.0919652 | 0.8245272 | -0.06763857 | -4.883651e-22 | 1.163488e-23
380.2 | 0.0717 | 84.764 | 1.870486 | 0.09196284 | 0.8245315 | -0.05528139 | -3.991436e-22 | 1.008564e-22
380.25 | 0.0722 | 85.0702 | 1.87047 | 0.09196048 | 0.8245358 | -0.06248275 | -4.51139e-22 | 4.886098e-23
380.3 | 0.0693 | 85.0224 | 1.870454 | 0.09195813 | 0.82454 | -0.06134828 | -4.429479e-22 | 5.705214e-23
380.35 | 0.0689 | 85.3065 | 1.870438 | 0.09195577 | 0.8245443 | -0.0680097 | -4.910448e-22 | 8.955199e-24
380.4 | 0.0719 | 84.963 | 1.870422 | 0.09195342 | 0.8245486 | -0.05992976 | -4.327059e-22 | 6.729415e-23
380.45 | 0.071 | 85.4012 | 1.870406 | 0.09195106 | 0.8245529 | -0.07020796 | -5.069167e-22 | -6.916689e-24
380.5 | 0.0689 | 84.8127 | 1.87039 | 0.09194871 | 0.8245571 | -0.05636788 | -4.069883e-22 | 9.301167e-23
380.55 | 0.0701 | 85.1369 | 1.870374 | 0.09194636 | 0.8245614 | -0.06398803 | -4.620074e-22 | 3.799255e-23
380.6 | 0.0697 | 84.7266 | 1.870358 | 0.09194401 | 0.8245657 | -0.05431578 | -3.921717e-22 | 1.078283e-22
380.65 | 0.069 | 84.9695 | 1.870342 | 0.09194166 | 0.82457 | -0.06003096 | -4.334366e-22 | 6.656343e-23
380.7 | 0.0693 | 85.0631 | 1.870326 | 0.09193931 | 0.8245742 | -0.06222255 | -4.492603e-22 | 5.073971e-23
380.75 | 0.0682 | 84.7751 | 1.87031 | 0.09193696 | 0.8245785 | -0.05542928 | -4.002114e-22 | 9.978863e-23
380.8 | 0.0687 | 85.0321 | 1.870294 | 0.09193462 | 0.8245827 | -0.06147287 | -4.438474e-22 | 5.615258e-23
380.85 | 0.0666 | 85.2639 | 1.870278 | 0.09193227 | 0.824587 | -0.06690718 | -4.830843e-22 | 1.69157e-23
380.9 | 0.0723 | 85.2487 | 1.870262 | 0.09192993 | 0.8245913 | -0.06654028 | -4.804352e-22 | 1.95648e-23
380.95 | 0.0722 | 85.2197 | 1.870246 | 0.09192758 | 0.8245955 | -0.06584947 | -4.754475e-22 | 2.455253e-23
381 | 0.0703 | 84.5498 | 1.87023 | 0.09192524 | 0.8245998 | -0.05005532 | -3.614102e-22 | 1.385898e-22
381.05 | 0.07 | 84.295 | 1.870214 | 0.0919229 | 0.824604 | -0.04400869 | -3.177523e-22 | 1.822477e-22
381.1 | 0.07 | 85.0237 | 1.870198 | 0.09192056 | 0.8246083 | -0.06121336 | -4.419737e-22 | 5.802631e-23
381.15 | 0.0697 | 84.9467 | 1.870182 | 0.09191822 | 0.8246125 | -0.05939097 | -4.288157e-22 | 7.118433e-23
381.2 | 0.0747 | 85.2823 | 1.870167 | 0.09191588 | 0.8246168 | -0.06726653 | -4.856789e-22 | 1.432111e-23
381.25 | 0.0704 | 85.352 | 1.870151 | 0.09191354 | 0.824621 | -0.06889013 | -4.974017e-22 | 2.598313e-24
381.3 | 0.0693 | 84.7514 | 1.870135 | 0.0919112 | 0.8246253 | -0.05475661 | -3.953546e-22 | 1.046454e-22
381.35 | 0.0693 | 85.3329 | 1.870119 | 0.09190887 | 0.8246295 | -0.06842194 | -4.940213e-22 | 5.97874e-24
381.4 | 0.0695 | 84.5226 | 1.870103 | 0.09190653 | 0.8246337 | -0.04932941 | -3.561691e-22 | 1.438309e-22
381.45 | 0.0716 | 84.7978 | 1.870087 | 0.0919042 | 0.824638 | -0.05582042 | -4.030356e-22 | 9.696444e-23
381.5 | 0.0677 | 84.7517 | 1.870071 | 0.09190187 | 0.8246422 | -0.05472256 | -3.951087e-22 | 1.048913e-22
381.55 | 0.0694 | 84.9087 | 1.870055 | 0.09189954 | 0.8246465 | -0.0584138 | -4.217603e-22 | 7.823968e-23
381.6 | 0.0717 | 84.7257 | 1.87004 | 0.09189721 | 0.8246507 | -0.05408837 | -3.905298e-22 | 1.094702e-22
381.65 | 0.0662 | 84.4958 | 1.870024 | 0.09189488 | 0.8246549 | -0.04864381 | -3.512189e-22 | 1.487811e-22
381.7 | 0.0691 | 85.0624 | 1.870008 | 0.09189255 | 0.8246591 | -0.06200011 | -4.476542e-22 | 5.23458e-23
381.75 | 0.0679 | 85.6369 | 1.869992 | 0.09189022 | 0.8246634 | -0.07545217 | -5.44781e-22 | -4.478104e-23
381.8 | 0.0657 | 85.253 | 1.869976 | 0.09188789 | 0.8246676 | -0.06645601 | -4.798268e-22 | 2.017322e-23
381.85 | 0.0716 | 84.8179 | 1.869961 | 0.09188557 | 0.8246718 | -0.05621236 | -4.058654e-22 | 9.413456e-23
381.9 | 0.0691 | 84.8831 | 1.869945 | 0.09188324 | 0.824676 | -0.05773894 | -4.168877e-22 | 8.311231e-23
381.95 | 0.0691 | 85.04 | 1.869929 | 0.09188092 | 0.8246803 | -0.06142215 | -4.434812e-22 | 5.65188e-23
382 | 0.0701 | 84.6351 | 1.869913 | 0.0918786 | 0.8246845 | -0.0518666 | -3.744881e-22 | 1.255119e-22
382.05 | 0.0694 | 84.4248 | 1.869897 | 0.09187627 | 0.8246887 | -0.04688062 | -3.384882e-22 | 1.615118e-22
382.1 | 0.0694 | 85.458 | 1.869882 | 0.09187395 | 0.8246929 | -0.07119805 | -5.140654e-22 | -1.406537e-23
382.15 | 0.0688 | 84.8976 | 1.869866 | 0.09187163 | 0.8246971 | -0.05802943 | -4.189851e-22 | 8.101494e-23
382.2 | 0.0706 | 85.1717 | 1.86985 | 0.09186932 | 0.8247013 | -0.06446601 | -4.654585e-22 | 3.454146e-23
382.25 | 0.0717 | 84.3511 | 1.869834 | 0.091867 | 0.8247055 | -0.04509306 | -3.255817e-22 | 1.744183e-22
382.3 | 0.0667 | 85.1574 | 1.869819 | 0.09186468 | 0.8247098 | -0.06410977 | -4.628865e-22 | 3.711354e-23
382.35 | 0.0717 | 84.681 | 1.869803 | 0.09186237 | 0.824714 | -0.05287947 | -3.818012e-22 | 1.181988e-22
382.4 | 0.068 | 85.3261 | 1.869787 | 0.09186005 | 0.8247182 | -0.06804753 | -4.913179e-22 | 8.682058e-24
382.45 | 0.0684 | 85.3971 | 1.869772 | 0.09185774 | 0.8247224 | -0.06970086 | -5.032553e-22 | -3.255275e-24
382.5 | 0.0684 | 84.8361 | 1.869756 | 0.09185542 | 0.8247266 | -0.0565087 | -4.080051e-22 | 9.199492e-23
382.55 | 0.072 | 85.093 | 1.86974 | 0.09185311 | 0.8247308 | -0.06254575 | -4.515939e-22 | 4.840611e-23
382.6 | 0.0668 | 84.7983 | 1.869724 | 0.0918508 | 0.824735 | -0.05559702 | -4.014225e-22 | 9.857751e-23
382.65 | 0.0706 | 85.1014 | 1.869709 | 0.09184849 | 0.8247392 | -0.06272282 | -4.528724e-22 | 4.712762e-23
382.7 | 0.0692 | 84.7184 | 1.869693 | 0.09184618 | 0.8247434 | -0.05369131 | -3.876629e-22 | 1.123371e-22
382.75 | 0.0693 | 84.8017 | 1.869677 | 0.09184388 | 0.8247475 | -0.0556467 | -4.017812e-22 | 9.82188e-23
382.8 | 0.0655 | 85.0309 | 1.869662 | 0.09184157 | 0.8247517 | -0.0610348 | -4.406845e-22 | 5.931555e-23
382.85 | 0.0699 | 84.9272 | 1.869646 | 0.09183926 | 0.8247559 | -0.05858404 | -4.229894e-22 | 7.701055e-23
382.9 | 0.0674 | 84.4163 | 1.86963 | 0.09183696 | 0.8247601 | -0.04650607 | -3.357839e-22 | 1.642161e-22
382.95 | 0.0701 | 84.965 | 1.869615 | 0.09183465 | 0.8247643 | -0.05945372 | -4.292687e-22 | 7.073129e-23
383 | 0.0723 | 84.7309 | 1.869599 | 0.09183235 | 0.8247685 | -0.05392546 | -3.893535e-22 | 1.106465e-22
383.05 | 0.0682 | 84.858 | 1.869583 | 0.09183005 | 0.8247727 | -0.05691316 | -4.109254e-22 | 8.907463e-23
383.1 | 0.0695 | 84.331 | 1.869568 | 0.09182775 | 0.8247768 | -0.04444355 | -3.208921e-22 | 1.791079e-22
383.15 | 0.0718 | 84.8028 | 1.869552 | 0.09182545 | 0.824781 | -0.05559148 | -4.013825e-22 | 9.861748e-23
383.2 | 0.0705 | 85.0944 | 1.869537 | 0.09182315 | 0.8247852 | -0.06244669 | -4.508786e-22 | 4.912138e-23
383.25 | 0.0706 | 84.7389 | 1.869521 | 0.09182085 | 0.8247894 | -0.05406364 | -3.903512e-22 | 1.096488e-22
383.3 | 0.0716 | 84.8477 | 1.869505 | 0.09181856 | 0.8247935 | -0.05661976 | -4.08807e-22 | 9.119305e-23
383.35 | 0.0694 | 84.8466 | 1.86949 | 0.09181626 | 0.8247977 | -0.05658372 | -4.085467e-22 | 9.145328e-23
383.4 | 0.072 | 84.7751 | 1.869474 | 0.09181396 | 0.8248019 | -0.05488751 | -3.962997e-22 | 1.037003e-22
383.45 | 0.0685 | 85.0463 | 1.869459 | 0.09181167 | 0.824806 | -0.0612653 | -4.423487e-22 | 5.765128e-23
383.5 | 0.0706 | 85.3453 | 1.869443 | 0.09180938 | 0.8248102 | -0.06827433 | -4.929555e-22 | 7.044545e-24
383.55 | 0.07 | 85.5179 | 1.869427 | 0.09180709 | 0.8248144 | -0.0723049 | -5.22057e-22 | -2.205701e-23
383.6 | 0.0702 | 84.8278 | 1.869412 | 0.09180479 | 0.8248185 | -0.05609002 | -4.049821e-22 | 9.501789e-23
383.65 | 0.071 | 85.3482 | 1.869396 | 0.0918025 | 0.8248227 | -0.06831202 | -4.932276e-22 | 6.772445e-24
383.7 | 0.0705 | 85.0938 | 1.869381 | 0.09180021 | 0.8248268 | -0.06233157 | -4.500474e-22 | 4.995256e-23
383.75 | 0.0718 | 84.1981 | 1.869365 | 0.09179793 | 0.824831 | -0.04115785 | -2.971686e-22 | 2.028314e-22
383.8 | 0.0692 | 85.497 | 1.86935 | 0.09179564 | 0.8248352 | -0.07176564 | -5.181635e-22 | -1.816346e-23
383.85 | 0.0703 | 84.675 | 1.869334 | 0.09179335 | 0.8248393 | -0.05243379 | -3.785833e-22 | 1.214167e-22
383.9 | 0.0708 | 85.0748 | 1.869319 | 0.09179107 | 0.8248435 | -0.06184467 | -4.465319e-22 | 5.346809e-23
383.95 | 0.07 | 85.0207 | 1.869303 | 0.09178878 | 0.8248476 | -0.06056238 | -4.372735e-22 | 6.272648e-23
384 | 0.0699 | 84.67 | 1.869288 | 0.0917865 | 0.8248518 | -0.05228551 | -3.775127e-22 | 1.224873e-22
384.05 | 0.0701 | 84.3028 | 1.869272 | 0.09178422 | 0.8248559 | -0.04358292 | -3.146781e-22 | 1.853219e-22
384.1 | 0.0676 | 85.52 | 1.869257 | 0.09178194 | 0.8248601 | -0.07224325 | -5.216119e-22 | -2.161189e-23
384.15 | 0.0764 | 84.7557 | 1.869241 | 0.09177966 | 0.8248642 | -0.05427867 | -3.919038e-22 | 1.080962e-22
384.2 | 0.0712 | 85.0744 | 1.869226 | 0.09177738 | 0.8248683 | -0.06177497 | -4.460286e-22 | 5.397136e-23
384.25 | 0.0752 | 85.0745 | 1.86921 | 0.0917751 | 0.8248725 | -0.06176728 | -4.459732e-22 | 5.402684e-23
384.3 | 0.0788 | 84.8505 | 1.869195 | 0.09177282 | 0.8248766 | -0.05648434 | -4.078291e-22 | 9.217086e-23
384.35 | 0.0835 | 84.413 | 1.869179 | 0.09177054 | 0.8248807 | -0.04613538 | -3.331074e-22 | 1.668926e-22
384.4 | 0.0865 | 83.7183 | 1.869164 | 0.09176827 | 0.8248849 | -0.0295977 | -2.137018e-22 | 2.862982e-22
384.45 | 0.0828 | 83.4618 | 1.869148 | 0.09176599 | 0.824889 | -0.02345059 | -1.693183e-22 | 3.306817e-22
384.5 | 0.0821 | 82.5502 | 1.869133 | 0.09176372 | 0.8248931 | -0.001475674 | -1.065468e-23 | 4.893453e-22
384.55 | 0.0775 | 81.8151 | 1.869117 | 0.09176145 | 0.8248973 | 0.01642388 | 1.185839e-22 | 6.185839e-22
384.6 | 0.0746 | 81.955 | 1.869102 | 0.09175918 | 0.8249014 | 0.01301689 | 9.398479e-23 | 5.939848e-22
384.65 | 0.0736 | 82.1578 | 1.869087 | 0.09175691 | 0.8249055 | 0.00808395 | 5.836787e-23 | 5.583679e-22
384.7 | 0.0744 | 83.0134 | 1.869071 | 0.09175464 | 0.8249096 | -0.01262656 | -9.116649e-23 | 4.088335e-22
384.75 | 0.074 | 83.4993 | 1.869056 | 0.09175237 | 0.8249138 | -0.02428898 | -1.753717e-22 | 3.246283e-22
384.8 | 0.073 | 84.1014 | 1.86904 | 0.0917501 | 0.8249179 | -0.03864893 | -2.790536e-22 | 2.209464e-22
384.85 | 0.0697 | 84.925 | 1.869025 | 0.09174783 | 0.824922 | -0.05812954 | -4.197079e-22 | 8.029211e-23
384.9 | 0.0689 | 83.9159 | 1.86901 | 0.09174557 | 0.8249261 | -0.03421275 | -2.470235e-22 | 2.529765e-22
384.95 | 0.0719 | 84.3948 | 1.868994 | 0.0917433 | 0.8249302 | -0.04558414 | -3.291273e-22 | 1.708727e-22
385 | 0.0686 | 84.6766 | 1.868979 | 0.09174104 | 0.8249343 | -0.05224118 | -3.771926e-22 | 1.228074e-22
385.05 | 0.0753 | 84.4978 | 1.868963 | 0.09173877 | 0.8249385 | -0.04800362 | -3.465965e-22 | 1.534035e-22
385.1 | 0.0755 | 84.9153 | 1.868948 | 0.09173651 | 0.8249426 | -0.05785124 | -4.176985e-22 | 8.230152e-23
385.15 | 0.0757 | 84.4747 | 1.868933 | 0.09173425 | 0.8249467 | -0.04743687 | -3.425044e-22 | 1.574956e-22
385.2 | 0.0718 | 84.8517 | 1.868917 | 0.09173199 | 0.8249508 | -0.0563328 | -4.06735e-22 | 9.326496e-23
385.25 | 0.0719 | 84.3789 | 1.868902 | 0.09172973 | 0.8249549 | -0.04514754 | -3.25975e-22 | 1.74025e-22
385.3 | 0.0775 | 84.4532 | 1.868887 | 0.09172747 | 0.824959 | -0.04689792 | -3.386132e-22 | 1.613868e-22
385.35 | 0.0743 | 84.3686 | 1.868871 | 0.09172522 | 0.8249631 | -0.0448835 | -3.240686e-22 | 1.759314e-22
385.4 | 0.0678 | 83.6732 | 1.868856 | 0.09172296 | 0.8249672 | -0.02832045 | -2.044798e-22 | 2.955202e-22
385.45 | 0.0671 | 84.7631 | 1.868841 | 0.09172071 | 0.8249713 | -0.05419366 | -3.9129e-22 | 1.0871e-22
385.5 | 0.0696 | 83.6894 | 1.868825 | 0.09171845 | 0.8249754 | -0.02868777 | -2.071319e-22 | 2.928681e-22
385.55 | 0.0681 | 84.835 | 1.86881 | 0.0917162 | 0.8249795 | -0.05586958 | -4.033905e-22 | 9.660953e-23
385.6 | 0.0693 | 84.6225 | 1.868795 | 0.09171394 | 0.8249836 | -0.05084365 | -3.671022e-22 | 1.328978e-22
385.65 | 0.0659 | 84.9344 | 1.868779 | 0.09171169 | 0.8249876 | -0.05819175 | -4.20157e-22 | 7.984299e-23
385.7 | 0.068 | 85.1495 | 1.868764 | 0.09170944 | 0.8249917 | -0.06324052 | -4.566102e-22 | 4.338977e-23
385.75 | 0.0691 | 84.9119 | 1.868749 | 0.09170719 | 0.8249958 | -0.05764204 | -4.16188e-22 | 8.381201e-23
385.8 | 0.0704 | 84.9609 | 1.868734 | 0.09170494 | 0.8249999 | -0.05878594 | -4.244472e-22 | 7.555279e-23
385.85 | 0.0707 | 85.0001 | 1.868718 | 0.0917027 | 0.825004 | -0.0596986 | -4.310369e-22 | 6.896315e-23
385.9 | 0.0682 | 84.8519 | 1.868703 | 0.09170045 | 0.8250081 | -0.05619861 | -4.057661e-22 | 9.423385e-23
385.95 | 0.0724 | 85.5038 | 1.868688 | 0.0916982 | 0.8250122 | -0.07149559 | -5.162137e-22 | -1.621366e-23
386 | 0.0718 | 85.4273 | 1.868672 | 0.09169596 | 0.8250162 | -0.06969551 | -5.032167e-22 | -3.216689e-24
386.05 | 0.0682 | 84.7214 | 1.868657 | 0.09169372 | 0.8250203 | -0.05309064 | -3.833259e-22 | 1.166741e-22
386.1 | 0.0742 | 84.6337 | 1.868642 | 0.09169147 | 0.8250244 | -0.05100937 | -3.682987e-22 | 1.317013e-22
386.15 | 0.0731 | 84.5638 | 1.868627 | 0.09168923 | 0.8250285 | -0.04934699 | -3.56296e-22 | 1.43704e-22
386.2 | 0.0706 | 85.158 | 1.868612 | 0.09168699 | 0.8250325 | -0.06334127 | -4.573377e-22 | 4.266228e-23
386.25 | 0.0707 | 84.8589 | 1.868596 | 0.09168475 | 0.8250366 | -0.05629446 | -4.064582e-22 | 9.354184e-23
386.3 | 0.0713 | 84.1577 | 1.868581 | 0.09168251 | 0.8250407 | -0.03968968 | -2.865681e-22 | 2.134319e-22
386.35 | 0.0694 | 84.4644 | 1.868566 | 0.09168027 | 0.8250447 | -0.04695527 | -3.390272e-22 | 1.609728e-22
386.4 | 0.0716 | 84.8218 | 1.868551 | 0.09167803 | 0.8250488 | -0.0553903 | -3.9993e-22 | 1.0007e-22
386.45 | 0.0726 | 84.7076 | 1.868536 | 0.0916758 | 0.8250529 | -0.05268593 | -3.804039e-22 | 1.195961e-22
386.5 | 0.0689 | 84.6168 | 1.86852 | 0.09167356 | 0.8250569 | -0.0505311 | -3.648455e-22 | 1.351545e-22
386.55 | 0.0707 | 84.9562 | 1.868505 | 0.09167133 | 0.825061 | -0.05852726 | -4.225795e-22 | 7.742052e-23
386.6 | 0.069 | 84.895 | 1.86849 | 0.09166909 | 0.825065 | -0.05707616 | -4.121022e-22 | 8.789776e-23
386.65 | 0.0686 | 84.4207 | 1.868475 | 0.09166686 | 0.8250691 | -0.0458612 | -3.311278e-22 | 1.688722e-22
386.7 | 0.0693 | 84.5595 | 1.86846 | 0.09166463 | 0.8250731 | -0.04913696 | -3.547795e-22 | 1.452205e-22
386.75 | 0.0745 | 84.8231 | 1.868444 | 0.0916624 | 0.8250772 | -0.0553521 | -3.996542e-22 | 1.003458e-22
386.8 | 0.0705 | 84.8515 | 1.868429 | 0.09166017 | 0.8250812 | -0.0560118 | -4.044173e-22 | 9.558266e-23
386.85 | 0.0657 | 84.9798 | 1.868414 | 0.09165794 | 0.8250853 | -0.05902381 | -4.261647e-22 | 7.383531e-23
386.9 | 0.0676 | 84.6172 | 1.868399 | 0.09165571 | 0.8250893 | -0.05046195 | -3.643462e-22 | 1.356538e-22
386.95 | 0.0679 | 85.0874 | 1.868384 | 0.09165349 | 0.8250934 | -0.06153496 | -4.442957e-22 | 5.570428e-23
387 | 0.0697 | 85.0464 | 1.868369 | 0.09165126 | 0.8250974 | -0.06056121 | -4.37265e-22 | 6.273496e-23
387.05 | 0.0688 | 85.0244 | 1.868354 | 0.09164904 | 0.8251015 | -0.06003398 | -4.334583e-22 | 6.654168e-23
387.1 | 0.0703 | 85.1406 | 1.868339 | 0.09164681 | 0.8251055 | -0.06275565 | -4.531094e-22 | 4.689061e-23
387.15 | 0.0722 | 85.1288 | 1.868323 | 0.09164459 | 0.8251096 | -0.06246865 | -4.510372e-22 | 4.896279e-23
387.2 | 0.0694 | 85.1279 | 1.868308 | 0.09164237 | 0.8251136 | -0.06243772 | -4.508139e-22 | 4.918612e-23
387.25 | 0.0691 | 84.8225 | 1.868293 | 0.09164014 | 0.8251176 | -0.05523995 | -3.988444e-22 | 1.011556e-22
387.3 | 0.0698 | 85.3305 | 1.868278 | 0.09163792 | 0.8251217 | -0.0671724 | -4.849993e-22 | 1.500069e-23
387.35 | 0.0684 | 84.4988 | 1.868263 | 0.0916357 | 0.8251257 | -0.04757339 | -3.434902e-22 | 1.565098e-22
387.4 | 0.0704 | 85.038 | 1.868248 | 0.09163349 | 0.8251297 | -0.06028539 | -4.352736e-22 | 6.472643e-23
387.45 | 0.0703 | 85.0376 | 1.868233 | 0.09163127 | 0.8251338 | -0.06026622 | -4.351351e-22 | 6.486486e-23
387.5 | 0.073 | 84.5567 | 1.868218 | 0.09162905 | 0.8251378 | -0.04891406 | -3.531701e-22 | 1.468299e-22
387.55 | 0.0738 | 85.1778 | 1.868203 | 0.09162684 | 0.8251418 | -0.06354135 | -4.587823e-22 | 4.12177e-23
387.6 | 0.0697 | 84.8019 | 1.868188 | 0.09162462 | 0.8251458 | -0.05468582 | -3.948435e-22 | 1.051565e-22
387.65 | 0.0723 | 84.7647 | 1.868173 | 0.09162241 | 0.8251498 | -0.05379854 | -3.884371e-22 | 1.115629e-22
387.7 | 0.0706 | 84.8205 | 1.868158 | 0.0916202 | 0.8251539 | -0.05510495 | -3.978697e-22 | 1.021303e-22
387.75 | 0.0723 | 85.0777 | 1.868143 | 0.09161798 | 0.8251579 | -0.0611506 | -4.415206e-22 | 5.84794e-23
387.8 | 0.069 | 84.8803 | 1.868128 | 0.09161577 | 0.8251619 | -0.05649501 | -4.079062e-22 | 9.209379e-23
387.85 | 0.0679 | 84.9321 | 1.868113 | 0.09161356 | 0.8251659 | -0.05770545 | -4.166458e-22 | 8.335416e-23
387.9 | 0.0689 | 84.8374 | 1.868098 | 0.09161135 | 0.8251699 | -0.05546446 | -4.004654e-22 | 9.953458e-23
387.95 | 0.0687 | 84.4983 | 1.868083 | 0.09160914 | 0.8251739 | -0.0474446 | -3.425603e-22 | 1.574397e-22
388 | 0.0702 | 84.7846 | 1.868068 | 0.09160694 | 0.825178 | -0.05419989 | -3.91335e-22 | 1.08665e-22
388.05 | 0.0694 | 85.1204 | 1.868053 | 0.09160473 | 0.825182 | -0.06209578 | -4.48345e-22 | 5.165499e-23
388.1 | 0.0763 | 84.933 | 1.868038 | 0.09160253 | 0.825186 | -0.05767804 | -4.16448e-22 | 8.355203e-23
388.15 | 0.072 | 84.8204 | 1.868023 | 0.09160032 | 0.82519 | -0.05501508 | -3.972208e-22 | 1.027792e-22
388.2 | 0.0663 | 85.1534 | 1.868008 | 0.09159812 | 0.825194 | -0.06284188 | -4.53732e-22 | 4.626799e-23
388.25 | 0.067 | 84.6947 | 1.867993 | 0.09159591 | 0.825198 | -0.05202956 | -3.756647e-22 | 1.243353e-22
388.3 | 0.0694 | 85.2218 | 1.867978 | 0.09159371 | 0.825202 | -0.06442836 | -4.651867e-22 | 3.481331e-23
388.35 | 0.0705 | 85.1249 | 1.867963 | 0.09159151 | 0.825206 | -0.06214331 | -4.486881e-22 | 5.131187e-23
388.4 | 0.0653 | 84.3859 | 1.867948 | 0.09158931 | 0.82521 | -0.04469509 | -3.227082e-22 | 1.772918e-22
388.45 | 0.0679 | 85.1997 | 1.867933 | 0.09158711 | 0.825214 | -0.06388058 | -4.612316e-22 | 3.876836e-23
388.5 | 0.0713 | 84.7632 | 1.867918 | 0.09158491 | 0.825218 | -0.05359805 | -3.869895e-22 | 1.130105e-22
388.55 | 0.0682 | 85.5139 | 1.867903 | 0.09158272 | 0.825222 | -0.07122328 | -5.142475e-22 | -1.424747e-23
388.6 | 0.0731 | 84.8171 | 1.867888 | 0.09158052 | 0.8252259 | -0.05485008 | -3.960295e-22 | 1.039705e-22
388.65 | 0.0707 | 85.3624 | 1.867873 | 0.09157833 | 0.8252299 | -0.06765751 | -4.885019e-22 | 1.149811e-23
388.7 | 0.0683 | 84.6776 | 1.867858 | 0.09157613 | 0.8252339 | -0.05153861 | -3.721199e-22 | 1.278801e-22
388.75 | 0.0709 | 85.1016 | 1.867843 | 0.09157394 | 0.8252379 | -0.06151842 | -4.441763e-22 | 5.582369e-23
388.8 | 0.0724 | 85.1244 | 1.867829 | 0.09157175 | 0.8252419 | -0.06204452 | -4.479749e-22 | 5.20251e-23
388.85 | 0.0682 | 85.2146 | 1.867814 | 0.09156955 | 0.8252459 | -0.064153 | -4.631986e-22 | 3.680143e-23
388.9 | 0.0681 | 85.3359 | 1.867799 | 0.09156736 | 0.8252499 | -0.06698826 | -4.836698e-22 | 1.633024e-23
388.95 | 0.0708 | 85.404 | 1.867784 | 0.09156517 | 0.8252538 | -0.06857403 | -4.951193e-22 | 4.880655e-24
389 | 0.0704 | 84.589 | 1.867769 | 0.09156298 | 0.8252578 | -0.04938698 | -3.565847e-22 | 1.434153e-22
389.05 | 0.0677 | 84.8359 | 1.867754 | 0.0915608 | 0.8252618 | -0.05520649 | -3.986028e-22 | 1.013972e-22
389.1 | 0.0705 | 84.953 | 1.867739 | 0.09155861 | 0.8252658 | -0.05795558 | -4.184518e-22 | 8.154819e-23
389.15 | 0.0715 | 84.8622 | 1.867724 | 0.09155642 | 0.8252697 | -0.05580715 | -4.029397e-22 | 9.706026e-23
389.2 | 0.0699 | 84.9596 | 1.86771 | 0.09155424 | 0.8252737 | -0.0580917 | -4.194347e-22 | 8.056533e-23
389.25 | 0.0722 | 84.5163 | 1.867695 | 0.09155205 | 0.8252777 | -0.04761922 | -3.438211e-22 | 1.561789e-22
389.3 | 0.0714 | 84.9686 | 1.86768 | 0.09154987 | 0.8252816 | -0.05828433 | -4.208255e-22 | 7.917455e-23
389.35 | 0.0737 | 84.7573 | 1.867665 | 0.09154769 | 0.8252856 | -0.05329492 | -3.848009e-22 | 1.151991e-22
389.4 | 0.0689 | 84.9264 | 1.86765 | 0.09154551 | 0.8252896 | -0.05727155 | -4.13513e-22 | 8.648697e-23
389.45 | 0.0693 | 84.7878 | 1.867635 | 0.09154333 | 0.8252935 | -0.05399528 | -3.898576e-22 | 1.101424e-22
389.5 | 0.0722 | 84.9047 | 1.867621 | 0.09154115 | 0.8252975 | -0.05674126 | -4.096842e-22 | 9.031581e-23
389.55 | 0.0711 | 85.0205 | 1.867606 | 0.09153897 | 0.8253014 | -0.05945757 | -4.292965e-22 | 7.070345e-23
389.6 | 0.0709 | 85.2413 | 1.867591 | 0.09153679 | 0.8253054 | -0.06463529 | -4.666808e-22 | 3.33192e-23
389.65 | 0.0697 | 85.2316 | 1.867576 | 0.09153461 | 0.8253094 | -0.0643981 | -4.649683e-22 | 3.503174e-23
389.7 | 0.0702 | 84.8529 | 1.867561 | 0.09153244 | 0.8253133 | -0.05548235 | -4.005946e-22 | 9.940544e-23
389.75 | 0.0682 | 85.5074 | 1.867547 | 0.09153026 | 0.8253173 | -0.07084027 | -5.114821e-22 | -1.148213e-23
389.8 | 0.0672 | 84.8767 | 1.867532 | 0.09152809 | 0.8253212 | -0.05602409 | -4.04506e-22 | 9.549395e-23
389.85 | 0.0725 | 84.8398 | 1.867517 | 0.09152591 | 0.8253252 | -0.05514483 | -3.981576e-22 | 1.018424e-22
389.9 | 0.069 | 85.359 | 1.867502 | 0.09152374 | 0.8253291 | -0.06733751 | -4.861914e-22 | 1.380862e-23
389.95 | 0.0694 | 84.9698 | 1.867488 | 0.09152157 | 0.8253331 | -0.05818796 | -4.201297e-22 | 7.987033e-23
390 | 0.067 | 84.2926 | 1.867473 | 0.0915194 | 0.825337 | -0.04217476 | -3.045109e-22 | 1.954891e-22
390.05 | 0.0691 | 84.766 | 1.867458 | 0.09151723 | 0.8253409 | -0.05336609 | -3.853147e-22 | 1.146853e-22
390.1 | 0.068 | 85.0208 | 1.867443 | 0.09151506 | 0.8253449 | -0.05935937 | -4.285875e-22 | 7.141252e-23
390.15 | 0.069 | 84.9012 | 1.867429 | 0.09151289 | 0.8253488 | -0.05653441 | -4.081907e-22 | 9.18093e-23
390.2 | 0.0686 | 85.02 | 1.867414 | 0.09151073 | 0.8253528 | -0.05932146 | -4.283138e-22 | 7.16862e-23
390.25 | 0.0697 | 85.3653 | 1.867399 | 0.09150856 | 0.8253567 | -0.06741827 | -4.867745e-22 | 1.32255e-23
390.3 | 0.0665 | 84.7459 | 1.867384 | 0.09150639 | 0.8253606 | -0.05284408 | -3.815457e-22 | 1.184543e-22
390.35 | 0.066 | 84.9433 | 1.86737 | 0.09150423 | 0.8253646 | -0.05748777 | -4.150741e-22 | 8.492588e-23
390.4 | 0.068 | 85.1417 | 1.867355 | 0.09150207 | 0.8253685 | -0.06214414 | -4.486942e-22 | 5.130581e-23
390.45 | 0.0661 | 85.0611 | 1.86734 | 0.0914999 | 0.8253724 | -0.06024041 | -4.349488e-22 | 6.505117e-23
390.5 | 0.068 | 85.2516 | 1.867326 | 0.09149774 | 0.8253764 | -0.06470502 | -4.671843e-22 | 3.281574e-23
390.55 | 0.0676 | 85.7042 | 1.867311 | 0.09149558 | 0.8253803 | -0.0752854 | -5.435769e-22 | -4.357692e-23
390.6 | 0.0657 | 84.3612 | 1.867296 | 0.09149342 | 0.8253842 | -0.04368739 | -3.154324e-22 | 1.845676e-22
390.65 | 0.071 | 85.3111 | 1.867282 | 0.09149126 | 0.8253881 | -0.06607187 | -4.770532e-22 | 2.294676e-23
390.7 | 0.0716 | 85.5515 | 1.867267 | 0.0914891 | 0.825392 | -0.07169029 | -5.176194e-22 | -1.761942e-23
390.75 | 0.0715 | 85.2094 | 1.867252 | 0.09148695 | 0.825396 | -0.06366724 | -4.596913e-22 | 4.030875e-23
390.8 | 0.0678 | 85.2114 | 1.867238 | 0.09148479 | 0.8253999 | -0.06370469 | -4.599616e-22 | 4.003836e-23
390.85 | 0.0658 | 84.686 | 1.867223 | 0.09148264 | 0.8254038 | -0.05132534 | -3.705801e-22 | 1.294199e-22
390.9 | 0.0678 | 84.623 | 1.867208 | 0.09148048 | 0.8254077 | -0.04982745 | -3.59765e-22 | 1.40235e-22
390.95 | 0.067 | 85.5773 | 1.867194 | 0.09147833 | 0.8254116 | -0.0722459 | -5.21631e-22 | -2.163103e-23
391 | 0.068 | 84.9765 | 1.867179 | 0.09147618 | 0.8254155 | -0.05814579 | -4.198252e-22 | 8.017477e-23
391.05 | 0.0683 | 84.9331 | 1.867165 | 0.09147402 | 0.8254194 | -0.0571146 | -4.123798e-22 | 8.762021e-23
391.1 | 0.068 | 85.6012 | 1.86715 | 0.09147187 | 0.8254234 | -0.07277596 | -5.254582e-22 | -2.545819e-23
391.15 | 0.068 | 85.0128 | 1.867135 | 0.09146972 | 0.8254273 | -0.05897156 | -4.257874e-22 | 7.421259e-23
391.2 | 0.0701 | 85.0729 | 1.867121 | 0.09146757 | 0.8254312 | -0.0603755 | -4.359242e-22 | 6.407581e-23
391.25 | 0.0703 | 85.5703 | 1.867106 | 0.09146543 | 0.8254351 | -0.07202549 | -5.200396e-22 | -2.003965e-23
391.3 | 0.0699 | 84.9372 | 1.867092 | 0.09146328 | 0.825439 | -0.05716384 | -4.127353e-22 | 8.726472e-23
391.35 | 0.0682 | 85.4788 | 1.867077 | 0.09146113 | 0.8254429 | -0.06986685 | -5.044538e-22 | -4.453799e-24
391.4 | 0.0707 | 85.5381 | 1.867062 | 0.09145899 | 0.8254468 | -0.0712444 | -5.144e-22 | -1.440002e-23
391.45 | 0.066 | 84.9848 | 1.867048 | 0.09145684 | 0.8254507 | -0.05825601 | -4.20621e-22 | 7.937896e-23
391.5 | 0.0683 | 85.3477 | 1.867033 | 0.0914547 | 0.8254546 | -0.06676874 | -4.820848e-22 | 1.791521e-23
391.55 | 0.0658 | 85.105 | 1.867019 | 0.09145256 | 0.8254585 | -0.06106388 | -4.408945e-22 | 5.910553e-23
391.6 | 0.071 | 84.7712 | 1.867004 | 0.09145041 | 0.8254624 | -0.0531946 | -3.840766e-22 | 1.159234e-22
391.65 | 0.072 | 85.1499 | 1.86699 | 0.09144827 | 0.8254662 | -0.06209992 | -4.483749e-22 | 5.162515e-23
391.7 | 0.0705 | 84.9805 | 1.866975 | 0.09144613 | 0.8254701 | -0.05810767 | -4.195499e-22 | 8.045006e-23
391.75 | 0.0704 | 85.603 | 1.86696 | 0.09144399 | 0.825474 | -0.07269527 | -5.248756e-22 | -2.487559e-23
391.8 | 0.0705 | 85.3516 | 1.866946 | 0.09144186 | 0.8254779 | -0.06680359 | -4.823364e-22 | 1.766363e-23
391.85 | 0.0681 | 84.7756 | 1.866931 | 0.09143972 | 0.8254818 | -0.05325132 | -3.84486e-22 | 1.15514e-22
391.9 | 0.0691 | 85.1368 | 1.866917 | 0.09143758 | 0.8254857 | -0.06174513 | -4.458132e-22 | 5.418679e-23
391.95 | 0.0684 | 85.2221 | 1.866902 | 0.09143545 | 0.8254895 | -0.06373856 | -4.602062e-22 | 3.979381e-23
392 | 0.0691 | 84.4541 | 1.866888 | 0.09143331 | 0.8254934 | -0.04562396 | -3.294149e-22 | 1.705851e-22
392.05 | 0.069 | 85.2651 | 1.866873 | 0.09143118 | 0.8254973 | -0.06472864 | -4.673548e-22 | 3.264521e-23
392.1 | 0.0689 | 85.001 | 1.866859 | 0.09142904 | 0.8255012 | -0.05851484 | -4.224898e-22 | 7.751021e-23
392.15 | 0.0703 | 85.4772 | 1.866844 | 0.09142691 | 0.8255051 | -0.06967875 | -5.030957e-22 | -3.095701e-24
392.2 | 0.0713 | 85.7697 | 1.86683 | 0.09142478 | 0.8255089 | -0.07650162 | -5.523583e-22 | -5.235826e-23
392.25 | 0.0682 | 85.1512 | 1.866815 | 0.09142265 | 0.8255128 | -0.06201764 | -4.477808e-22 | 5.221917e-23
392.3 | 0.0691 | 85.5769 | 1.866801 | 0.09142052 | 0.8255167 | -0.07198204 | -5.19726e-22 | -1.972595e-23
392.35 | 0.071 | 85.1721 | 1.866787 | 0.09141839 | 0.8255205 | -0.06248973 | -4.511894e-22 | 4.881061e-23
392.4 | 0.0687 | 85.2049 | 1.866772 | 0.09141626 | 0.8255244 | -0.06325042 | -4.566817e-22 | 4.331827e-23
392.45 | 0.0722 | 85.2317 | 1.866758 | 0.09141414 | 0.8255283 | -0.06387003 | -4.611554e-22 | 3.884455e-23
392.5 | 0.0702 | 85.0199 | 1.866743 | 0.09141201 | 0.8255321 | -0.0588845 | -4.251589e-22 | 7.484114e-23
392.55 | 0.0682 | 85.0902 | 1.866729 | 0.09140989 | 0.825536 | -0.06052819 | -4.370267e-22 | 6.297333e-23
392.6 | 0.0676 | 84.7953 | 1.866714 | 0.09140776 | 0.8255399 | -0.05357534 | -3.868255e-22 | 1.131745e-22
392.65 | 0.069 | 84.8528 | 1.8667 | 0.09140564 | 0.8255437 | -0.05492174 | -3.965468e-22 | 1.034532e-22
392.7 | 0.0701 | 85.4747 | 1.866685 | 0.09140352 | 0.8255476 | -0.06951726 | -5.019297e-22 | -1.929688e-24
392.75 | 0.0667 | 85.0711 | 1.866671 | 0.09140139 | 0.8255514 | -0.06004183 | -4.33515e-22 | 6.648502e-23
392.8 | 0.0705 | 85.3066 | 1.866657 | 0.09139927 | 0.8255553 | -0.06556139 | -4.733674e-22 | 2.66326e-23
392.85 | 0.0707 | 85.0889 | 1.866642 | 0.09139715 | 0.8255591 | -0.06044159 | -4.364013e-22 | 6.359865e-23
392.9 | 0.0671 | 85.6372 | 1.866628 | 0.09139504 | 0.825563 | -0.07327861 | -5.290874e-22 | -2.908744e-23
392.95 | 0.0672 | 85.1084 | 1.866613 | 0.09139292 | 0.8255668 | -0.06088123 | -4.395756e-22 | 6.042436e-23
393 | 0.0733 | 85.3192 | 1.866599 | 0.0913908 | 0.8255707 | -0.06581946 | -4.752308e-22 | 2.476922e-23
393.05 | 0.0661 | 85.0932 | 1.866585 | 0.09138868 | 0.8255745 | -0.06050536 | -4.368618e-22 | 6.313816e-23
393.1 | 0.0662 | 84.9576 | 1.86657 | 0.09138657 | 0.8255784 | -0.05730642 | -4.137647e-22 | 8.623526e-23
393.15 | 0.0668 | 84.8873 | 1.866556 | 0.09138445 | 0.8255822 | -0.05564148 | -4.017435e-22 | 9.825647e-23
393.2 | 0.0674 | 85.1018 | 1.866542 | 0.09138234 | 0.8255861 | -0.06067956 | -4.381196e-22 | 6.188044e-23
393.25 | 0.0718 | 85.1632 | 1.866527 | 0.09138023 | 0.8255899 | -0.06211272 | -4.484673e-22 | 5.153274e-23
393.3 | 0.0662 | 84.8793 | 1.866513 | 0.09137812 | 0.8255937 | -0.05542508 | -4.001811e-22 | 9.981891e-23
393.35 | 0.0682 | 84.7898 | 1.866498 | 0.091376 | 0.8255976 | -0.0533058 | -3.848794e-22 | 1.151206e-22
393.4 | 0.0677 | 84.9594 | 1.866484 | 0.09137389 | 0.8256014 | -0.05729299 | -4.136678e-22 | 8.633217e-23
393.45 | 0.0717 | 84.9669 | 1.86647 | 0.09137178 | 0.8256052 | -0.05746026 | -4.148755e-22 | 8.512451e-23
393.5 | 0.0668 | 85.3996 | 1.866455 | 0.09136968 | 0.8256091 | -0.06761027 | -4.881608e-22 | 1.183921e-23
393.55 | 0.0682 | 84.8592 | 1.866441 | 0.09136757 | 0.8256129 | -0.05490498 | -3.964259e-22 | 1.035741e-22
393.6 | 0.0729 | 85.2546 | 1.866427 | 0.09136546 | 0.8256167 | -0.06419303 | -4.634876e-22 | 3.651241e-23
393.65 | 0.07 | 84.7318 | 1.866413 | 0.09136336 | 0.8256206 | -0.05188156 | -3.745961e-22 | 1.254039e-22
393.7 | 0.0689 | 85.1283 | 1.866398 | 0.09136125 | 0.8256244 | -0.06120941 | -4.419452e-22 | 5.805482e-23
393.75 | 0.0688 | 85.3981 | 1.866384 | 0.09135915 | 0.8256282 | -0.06752879 | -4.875725e-22 | 1.242752e-23
393.8 | 0.0696 | 85.1228 | 1.86637 | 0.09135704 | 0.825632 | -0.06106167 | -4.408784e-22 | 5.912155e-23
393.85 | 0.0697 | 84.9831 | 1.866355 | 0.09135494 | 0.8256358 | -0.0577674 | -4.170931e-22 | 8.290688e-23
393.9 | 0.0673 | 84.8637 | 1.866341 | 0.09135284 | 0.8256397 | -0.0549462 | -3.967235e-22 | 1.032765e-22
393.95 | 0.0673 | 85.3099 | 1.866327 | 0.09135074 | 0.8256435 | -0.06542509 | -4.723833e-22 | 2.761668e-23
394 | 0.0664 | 85.1787 | 1.866312 | 0.09134864 | 0.8256473 | -0.06233763 | -4.500912e-22 | 4.990878e-23
394.05 | 0.0706 | 85.2622 | 1.866298 | 0.09134654 | 0.8256511 | -0.06428802 | -4.641734e-22 | 3.582659e-23
394.1 | 0.0681 | 85.3099 | 1.866284 | 0.09134444 | 0.8256549 | -0.06539737 | -4.721832e-22 | 2.781682e-23
394.15 | 0.0695 | 85.0001 | 1.86627 | 0.09134235 | 0.8256587 | -0.05811199 | -4.195811e-22 | 8.041886e-23
394.2 | 0.0681 | 85.5346 | 1.866255 | 0.09134025 | 0.8256625 | -0.07063984 | -5.100349e-22 | -1.003493e-23
394.25 | 0.0685 | 85.4868 | 1.866241 | 0.09133815 | 0.8256664 | -0.06951262 | -5.018962e-22 | -1.896209e-24
394.3 | 0.0711 | 84.9645 | 1.866227 | 0.09133606 | 0.8256702 | -0.05724649 | -4.133321e-22 | 8.666792e-23
394.35 | 0.069 | 85.2671 | 1.866213 | 0.09133397 | 0.825674 | -0.0643476 | -4.646036e-22 | 3.539641e-23
394.4 | 0.0673 | 85.1399 | 1.866199 | 0.09133187 | 0.8256778 | -0.06135259 | -4.42979e-22 | 5.702101e-23
394.45 | 0.0682 | 85.0511 | 1.866184 | 0.09132978 | 0.8256816 | -0.05925631 | -4.278434e-22 | 7.215657e-23
394.5 | 0.0733 | 85.0029 | 1.86617 | 0.09132769 | 0.8256854 | -0.05811335 | -4.19591e-22 | 8.040901e-23
394.55 | 0.071 | 85.6262 | 1.866156 | 0.0913256 | 0.8256892 | -0.07271603 | -5.250255e-22 | -2.502545e-23
394.6 | 0.0689 | 85.1369 | 1.866142 | 0.09132351 | 0.825693 | -0.0612453 | -4.422044e-22 | 5.779564e-23
394.65 | 0.0675 | 84.9372 | 1.866128 | 0.09132142 | 0.8256968 | -0.05653933 | -4.082262e-22 | 9.177378e-23
394.7 | 0.0687 | 85.3438 | 1.866113 | 0.09131933 | 0.8257006 | -0.06608143 | -4.771222e-22 | 2.287776e-23
394.75 | 0.0698 | 85.0442 | 1.866099 | 0.09131725 | 0.8257043 | -0.05903888 | -4.262735e-22 | 7.372651e-23
394.8 | 0.0683 | 85.0356 | 1.866085 | 0.09131516 | 0.8257081 | -0.05882744 | -4.247468e-22 | 7.525316e-23
394.85 | 0.0673 | 84.9078 | 1.866071 | 0.09131308 | 0.8257119 | -0.0558102 | -4.029617e-22 | 9.703828e-23
394.9 | 0.0691 | 84.6879 | 1.866057 | 0.09131099 | 0.8257157 | -0.05061457 | -3.654481e-22 | 1.345519e-22
394.95 | 0.0703 | 85.2472 | 1.866042 | 0.09130891 | 0.8257195 | -0.06377047 | -4.604366e-22 | 3.956339e-23
395 | 0.0681 | 84.8006 | 1.866028 | 0.09130683 | 0.8257233 | -0.053256 | -3.845198e-22 | 1.154802e-22
395.05 | 0.0683 | 84.9441 | 1.866014 | 0.09130474 | 0.8257271 | -0.05662838 | -4.088692e-22 | 9.11308e-23
395.1 | 0.0674 | 85.0705 | 1.866 | 0.09130266 | 0.8257309 | -0.05959309 | -4.30275e-22 | 6.9725e-23
395.15 | 0.0687 | 85.064 | 1.865986 | 0.09130058 | 0.8257346 | -0.05943111 | -4.291055e-22 | 7.08945e-23
395.2 | 0.0651 | 85.1136 | 1.865972 | 0.0912985 | 0.8257384 | -0.0605878 | -4.37457e-22 | 6.254296e-23
395.25 | 0.0695 | 85.7087 | 1.865958 | 0.09129643 | 0.8257422 | -0.07451366 | -5.380047e-22 | -3.800474e-23
395.3 | 0.0679 | 85.0681 | 1.865944 | 0.09129435 | 0.825746 | -0.05950006 | -4.296033e-22 | 7.039667e-23
395.35 | 0.0693 | 84.9595 | 1.865929 | 0.09129227 | 0.8257497 | -0.05693604 | -4.110906e-22 | 8.890945e-23
395.4 | 0.0711 | 84.5878 | 1.865915 | 0.0912902 | 0.8257535 | -0.04815766 | -3.477087e-22 | 1.522913e-22
395.45 | 0.0694 | 84.5063 | 1.865901 | 0.09128812 | 0.8257573 | -0.0462206 | -3.337228e-22 | 1.662772e-22
395.5 | 0.0686 | 85.1098 | 1.865887 | 0.09128605 | 0.825761 | -0.06044367 | -4.364164e-22 | 6.358359e-23
395.55 | 0.0679 | 85.1397 | 1.865873 | 0.09128397 | 0.8257648 | -0.06113705 | -4.414227e-22 | 5.857729e-23
395.6 | 0.07 | 85.5659 | 1.865859 | 0.0912819 | 0.8257686 | -0.07111473 | -5.134637e-22 | -1.346374e-23
395.65 | 0.0672 | 84.9793 | 1.865845 | 0.09127983 | 0.8257723 | -0.05734733 | -4.140601e-22 | 8.593988e-23
395.7 | 0.0714 | 84.7569 | 1.865831 | 0.09127776 | 0.8257761 | -0.05209713 | -3.761526e-22 | 1.238474e-22
395.75 | 0.0675 | 84.8773 | 1.865817 | 0.09127569 | 0.8257799 | -0.05492707 | -3.965854e-22 | 1.034146e-22
395.8 | 0.0674 | 84.745 | 1.865803 | 0.09127362 | 0.8257836 | -0.05179809 | -3.739935e-22 | 1.260065e-22
395.85 | 0.068 | 85.1421 | 1.865789 | 0.09127155 | 0.8257874 | -0.06113875 | -4.41435e-22 | 5.8565e-23
395.9 | 0.0721 | 85.7198 | 1.865775 | 0.09126949 | 0.8257911 | -0.07465407 | -5.390186e-22 | -3.901857e-23
395.95 | 0.0662 | 85.0483 | 1.865761 | 0.09126742 | 0.8257949 | -0.05891596 | -4.25386e-22 | 7.461399e-23
396 | 0.0705 | 85.6733 | 1.865746 | 0.09126535 | 0.8257987 | -0.07355066 | -5.310517e-22 | -3.10517e-23
396.05 | 0.0713 | 85.0885 | 1.865732 | 0.09126329 | 0.8258024 | -0.0598429 | -4.320787e-22 | 6.792127e-23
396.1 | 0.068 | 84.9694 | 1.865718 | 0.09126122 | 0.8258062 | -0.05703242 | -4.117864e-22 | 8.821357e-23
396.15 | 0.0676 | 84.559 | 1.865704 | 0.09125916 | 0.8258099 | -0.04733999 | -3.41805e-22 | 1.58195e-22
396.2 | 0.0719 | 84.7931 | 1.86569 | 0.0912571 | 0.8258137 | -0.05286022 | -3.816623e-22 | 1.183377e-22
396.25 | 0.069 | 85.4092 | 1.865676 | 0.09125504 | 0.8258174 | -0.06733045 | -4.861405e-22 | 1.385955e-23
396.3 | 0.0691 | 84.9457 | 1.865662 | 0.09125298 | 0.8258211 | -0.05643819 | -4.07496e-22 | 9.250401e-23
396.35 | 0.0707 | 84.6782 | 1.865648 | 0.09125092 | 0.8258249 | -0.05012105 | -3.618848e-22 | 1.381152e-22
396.4 | 0.0659 | 84.7425 | 1.865634 | 0.09124886 | 0.8258286 | -0.0516301 | -3.727805e-22 | 1.272195e-22
396.45 | 0.0707 | 85.6381 | 1.86562 | 0.0912468 | 0.8258324 | -0.07264711 | -5.245278e-22 | -2.452784e-23
396.5 | 0.0692 | 85.0418 | 1.865606 | 0.09124474 | 0.8258361 | -0.0586633 | -4.235617e-22 | 7.643829e-23
396.55 | 0.0682 | 85.28 | 1.865592 | 0.09124269 | 0.8258399 | -0.06424837 | -4.638871e-22 | 3.611288e-23
396.6 | 0.0701 | 85.3499 | 1.865578 | 0.09124063 | 0.8258436 | -0.06587795 | -4.756531e-22 | 2.43469e-23
396.65 | 0.0707 | 85.2223 | 1.865565 | 0.09123858 | 0.8258473 | -0.06287663 | -4.539829e-22 | 4.601712e-23
396.7 | 0.0688 | 85.1552 | 1.865551 | 0.09123652 | 0.8258511 | -0.06129226 | -4.425434e-22 | 5.745658e-23
396.75 | 0.067 | 85.1119 | 1.865537 | 0.09123447 | 0.8258548 | -0.060266 | -4.351336e-22 | 6.486641e-23
396.8 | 0.0723 | 84.4071 | 1.865523 | 0.09123242 | 0.8258585 | -0.04362629 | -3.149913e-22 | 1.850087e-22
396.85 | 0.0669 | 85.1927 | 1.865509 | 0.09123037 | 0.8258622 | -0.06214572 | -4.487055e-22 | 5.129446e-23
396.9 | 0.0687 | 84.9536 | 1.865495 | 0.09122832 | 0.825866 | -0.05651564 | -4.080552e-22 | 9.194481e-23
396.95 | 0.069 | 85.0953 | 1.865481 | 0.09122627 | 0.8258697 | -0.05983978 | -4.320562e-22 | 6.79438e-23
397 | 0.0678 | 84.388 | 1.865467 | 0.09122422 | 0.8258734 | -0.04313758 | -3.114627e-22 | 1.885373e-22
397.05 | 0.0642 | 85.3789 | 1.865453 | 0.09122217 | 0.8258771 | -0.06647614 | -4.799721e-22 | 2.002789e-23
397.1 | 0.0713 | 85.1113 | 1.865439 | 0.09122013 | 0.8258809 | -0.06018876 | -4.345759e-22 | 6.542415e-23
397.15 | 0.0673 | 85.0933 | 1.865425 | 0.09121808 | 0.8258846 | -0.05975673 | -4.314565e-22 | 6.854347e-23
397.2 | 0.0709 | 85.0315 | 1.865411 | 0.09121603 | 0.8258883 | -0.05829468 | -4.209002e-22 | 7.909982e-23
397.25 | 0.0692 | 85.2057 | 1.865397 | 0.09121399 | 0.825892 | -0.06237879 | -4.503884e-22 | 4.961162e-23
397.3 | 0.0699 | 84.6815 | 1.865384 | 0.09121195 | 0.8258957 | -0.05002745 | -3.61209e-22 | 1.38791e-22
397.35 | 0.0679 | 84.5428 | 1.86537 | 0.0912099 | 0.8258994 | -0.04673997 | -3.374727e-22 | 1.625273e-22
397.4 | 0.0716 | 85.2985 | 1.865356 | 0.09120786 | 0.8259032 | -0.06452889 | -4.659126e-22 | 3.408745e-23
397.45 | 0.0696 | 85.5719 | 1.865342 | 0.09120582 | 0.8259069 | -0.07092008 | -5.120584e-22 | -1.205836e-23
397.5 | 0.0695 | 84.6459 | 1.865328 | 0.09120378 | 0.8259106 | -0.04915053 | -3.548775e-22 | 1.451225e-22
397.55 | 0.0704 | 85.2289 | 1.865314 | 0.09120174 | 0.8259143 | -0.06286937 | -4.539304e-22 | 4.606957e-23
397.6 | 0.0698 | 84.9065 | 1.8653 | 0.0911997 | 0.825918 | -0.05528054 | -3.991375e-22 | 1.008625e-22
397.65 | 0.0738 | 84.92 | 1.865286 | 0.09119766 | 0.8259217 | -0.05558954 | -4.013685e-22 | 9.863148e-23
397.7 | 0.066 | 84.996 | 1.865273 | 0.09119563 | 0.8259254 | -0.05736969 | -4.142216e-22 | 8.577838e-23
397.75 | 0.0695 | 85.0019 | 1.865259 | 0.09119359 | 0.8259291 | -0.05749956 | -4.151593e-22 | 8.484074e-23
397.8 | 0.0683 | 85.4071 | 1.865245 | 0.09119155 | 0.8259328 | -0.06700185 | -4.837679e-22 | 1.623212e-23
397.85 | 0.0688 | 85.4512 | 1.865231 | 0.09118952 | 0.8259365 | -0.06802533 | -4.911576e-22 | 8.842375e-24
397.9 | 0.0701 | 85.618 | 1.865217 | 0.09118749 | 0.8259402 | -0.07191656 | -5.192531e-22 | -1.925312e-23
397.95 | 0.0667 | 85.3088 | 1.865203 | 0.09118545 | 0.8259439 | -0.06467176 | -4.669441e-22 | 3.305591e-23
398 | 0.0678 | 84.9502 | 1.86519 | 0.09118342 | 0.8259476 | -0.05623799 | -4.060505e-22 | 9.394954e-23
398.05 | 0.0733 | 85.4518 | 1.865176 | 0.09118139 | 0.8259513 | -0.06800359 | -4.910007e-22 | 8.999336e-24
398.1 | 0.0688 | 85.5049 | 1.865162 | 0.09117936 | 0.825955 | -0.06923708 | -4.999067e-22 | 9.331775e-26
398.15 | 0.0678 | 85.1314 | 1.865148 | 0.09117733 | 0.8259586 | -0.06047266 | -4.366257e-22 | 6.337426e-23
398.2 | 0.0678 | 85.071 | 1.865134 | 0.0911753 | 0.8259623 | -0.05904425 | -4.263123e-22 | 7.368773e-23
398.25 | 0.0689 | 84.7264 | 1.865121 | 0.09117327 | 0.825966 | -0.0509174 | -3.676347e-22 | 1.323653e-22
398.3 | 0.0672 | 84.6823 | 1.865107 | 0.09117125 | 0.8259697 | -0.04986721 | -3.600521e-22 | 1.399479e-22
398.35 | 0.0679 | 85.3503 | 1.865093 | 0.09116922 | 0.8259734 | -0.06557301 | -4.734513e-22 | 2.654868e-23
398.4 | 0.0705 | 85.0333 | 1.865079 | 0.09116719 | 0.8259771 | -0.05812205 | -4.196538e-22 | 8.034618e-23
398.45 | 0.0714 | 84.9536 | 1.865066 | 0.09116517 | 0.8259807 | -0.0562377 | -4.060484e-22 | 9.395159e-23
398.5 | 0.0704 | 84.9744 | 1.865052 | 0.09116315 | 0.8259844 | -0.05671842 | -4.095193e-22 | 9.048075e-23
398.55 | 0.0688 | 85.1755 | 1.865038 | 0.09116112 | 0.8259881 | -0.06143711 | -4.435893e-22 | 5.641075e-23
398.6 | 0.0672 | 84.8925 | 1.865024 | 0.0911591 | 0.8259918 | -0.05477204 | -3.95466e-22 | 1.04534e-22
398.65 | 0.0679 | 85.7933 | 1.865011 | 0.09115708 | 0.8259955 | -0.07587348 | -5.478229e-22 | -4.782294e-23
398.7 | 0.0686 | 84.7279 | 1.864997 | 0.09115506 | 0.8259991 | -0.05087265 | -3.673115e-22 | 1.326885e-22
398.75 | 0.0671 | 85.3431 | 1.864983 | 0.09115304 | 0.8260028 | -0.06533307 | -4.717189e-22 | 2.828108e-23
398.8 | 0.0665 | 85.5308 | 1.864969 | 0.09115102 | 0.8260065 | -0.06971807 | -5.033796e-22 | -3.379572e-24
398.85 | 0.0675 | 84.877 | 1.864956 | 0.091149 | 0.8260101 | -0.0543624 | -3.925083e-22 | 1.074917e-22
398.9 | 0.0683 | 85.068 | 1.864942 | 0.09114699 | 0.8260138 | -0.05884909 | -4.249032e-22 | 7.509679e-23
398.95 | 0.0654 | 84.9267 | 1.864928 | 0.09114497 | 0.8260175 | -0.05551541 | -4.008333e-22 | 9.916672e-23
399 | 0.0696 | 85.3471 | 1.864915 | 0.09114295 | 0.8260211 | -0.06538242 | -4.720752e-22 | 2.792478e-23
399.05 | 0.069 | 85.8654 | 1.864901 | 0.09114094 | 0.8260248 | -0.07748252 | -5.594405e-22 | -5.944055e-23
399.1 | 0.0717 | 84.929 | 1.864887 | 0.09113892 | 0.8260285 | -0.05554297 | -4.010323e-22 | 9.896772e-23
399.15 | 0.0699 | 84.8982 | 1.864874 | 0.09113691 | 0.8260321 | -0.05480867 | -3.957305e-22 | 1.042695e-22
399.2 | 0.0685 | 85.453 | 1.86486 | 0.0911349 | 0.8260358 | -0.06782706 | -4.897261e-22 | 1.027392e-23
399.25 | 0.0681 | 85.6142 | 1.864846 | 0.09113289 | 0.8260394 | -0.07158749 | -5.168772e-22 | -1.687718e-23
399.3 | 0.0704 | 84.8444 | 1.864833 | 0.09113088 | 0.8260431 | -0.05351431 | -3.863849e-22 | 1.136151e-22
399.35 | 0.0667 | 85.1152 | 1.864819 | 0.09112887 | 0.8260467 | -0.05987875 | -4.323375e-22 | 6.766248e-23
399.4 | 0.0703 | 85.7282 | 1.864805 | 0.09112686 | 0.8260504 | -0.07422229 | -5.35901e-22 | -3.590102e-23
399.45 | 0.0686 | 85.1443 | 1.864792 | 0.09112485 | 0.826054 | -0.06054473 | -4.371461e-22 | 6.285394e-23
399.5 | 0.0688 | 84.8717 | 1.864778 | 0.09112284 | 0.8260577 | -0.05412237 | -3.907753e-22 | 1.092247e-22
399.55 | 0.0673 | 85.2329 | 1.864764 | 0.09112084 | 0.8260613 | -0.06260715 | -4.520372e-22 | 4.796279e-23
399.6 | 0.0696 | 84.7889 | 1.864751 | 0.09111883 | 0.826065 | -0.05215258 | -3.765529e-22 | 1.234471e-22
399.65 | 0.0672 | 84.8479 | 1.864737 | 0.09111683 | 0.8260686 | -0.05353497 | -3.865341e-22 | 1.134659e-22
399.7 | 0.0703 | 85.1808 | 1.864723 | 0.09111482 | 0.8260723 | -0.06135778 | -4.430164e-22 | 5.698357e-23
399.75 | 0.071 | 84.9681 | 1.86471 | 0.09111282 | 0.8260759 | -0.05634863 | -4.068493e-22 | 9.315069e-23
399.8 | 0.07 | 85.2536 | 1.864696 | 0.09111082 | 0.8260796 | -0.06304872 | -4.552254e-22 | 4.477458e-23
399.85 | 0.0697 | 84.9566 | 1.864683 | 0.09110881 | 0.8260832 | -0.0560603 | -4.047675e-22 | 9.52325e-23
399.9 | 0.0683 | 85.0013 | 1.864669 | 0.09110681 | 0.8260868 | -0.05710352 | -4.122998e-22 | 8.770023e-23
399.95 | 0.0676 | 85.278 | 1.864655 | 0.09110481 | 0.8260905 | -0.06359463 | -4.59167e-22 | 4.083299e-23
400 | 0.07 | 85.1898 | 1.864642 | 0.09110281 | 0.8260941 | -0.06151623 | -4.441605e-22 | 5.583948e-23
400.05 | 0.0741 | 85.7288 | 1.864628 | 0.09110081 | 0.8260977 | -0.07412167 | -5.351745e-22 | -3.517452e-23
400.1 | 0.0681 | 85.3287 | 1.864615 | 0.09109882 | 0.8261014 | -0.06475694 | -4.675592e-22 | 3.244084e-23
400.15 | 0.0698 | 84.7836 | 1.864601 | 0.09109682 | 0.826105 | -0.0519307 | -3.749509e-22 | 1.250491e-22
400.2 | 0.0693 | 85.2072 | 1.864587 | 0.09109482 | 0.8261086 | -0.06188953 | -4.468558e-22 | 5.314418e-23
400.25 | 0.0707 | 85.3096 | 1.864574 | 0.09109283 | 0.8261122 | -0.06428286 | -4.641362e-22 | 3.586383e-23
400.3 | 0.0723 | 85.7044 | 1.86456 | 0.09109083 | 0.8261159 | -0.07350843 | -5.307468e-22 | -3.074679e-23
400.35 | 0.0686 | 85.566 | 1.864547 | 0.09108884 | 0.8261195 | -0.07026734 | -5.073454e-22 | -7.345415e-24
400.4 | 0.0691 | 84.6749 | 1.864533 | 0.09108685 | 0.8261231 | -0.04932099 | -3.561082e-22 | 1.438918e-22
400.45 | 0.0666 | 85.1141 | 1.86452 | 0.09108486 | 0.8261267 | -0.05965921 | -4.307524e-22 | 6.924761e-23
400.5 | 0.0705 | 85.64 | 1.864506 | 0.09108286 | 0.8261304 | -0.07196995 | -5.196386e-22 | -1.963864e-23
400.55 | 0.0677 | 84.765 | 1.864493 | 0.09108087 | 0.826134 | -0.05142171 | -3.712759e-22 | 1.287241e-22
400.6 | 0.0711 | 85.2881 | 1.864479 | 0.09107888 | 0.8261376 | -0.06371738 | -4.600533e-22 | 3.99467e-23
400.65 | 0.069 | 85.4541 | 1.864466 | 0.0910769 | 0.8261412 | -0.06759754 | -4.880688e-22 | 1.193115e-23
400.7 | 0.0707 | 84.8419 | 1.864452 | 0.09107491 | 0.8261448 | -0.05320906 | -3.841809e-22 | 1.158191e-22
400.75 | 0.0687 | 84.8924 | 1.864439 | 0.09107292 | 0.8261484 | -0.05439041 | -3.927105e-22 | 1.072895e-22
400.8 | 0.0689 | 85.5885 | 1.864425 | 0.09107093 | 0.826152 | -0.07071438 | -5.105731e-22 | -1.057312e-23
400.85 | 0.0671 | 84.8383 | 1.864412 | 0.09106895 | 0.8261557 | -0.05309797 | -3.833788e-22 | 1.166212e-22
400.9 | 0.0681 | 84.9333 | 1.864398 | 0.09106696 | 0.8261593 | -0.05532753 | -3.994768e-22 | 1.005232e-22
400.95 | 0.0679 | 85.6004 | 1.864385 | 0.09106498 | 0.8261629 | -0.07096623 | -5.123915e-22 | -1.239154e-23
401 | 0.0669 | 84.4764 | 1.864371 | 0.091063 | 0.8261665 | -0.044522 | -3.214585e-22 | 1.785415e-22
401.05 | 0.0688 | 85.7055 | 1.864358 | 0.09106101 | 0.8261701 | -0.07340287 | -5.299846e-22 | -2.998459e-23
401.1 | 0.0672 | 84.475 | 1.864344 | 0.09105903 | 0.8261737 | -0.04447141 | -3.210932e-22 | 1.789068e-22
401.15 | 0.0698 | 85.3683 | 1.864331 | 0.09105705 | 0.8261773 | -0.0655011 | -4.729321e-22 | 2.706786e-23
401.2 | 0.0702 | 85.3172 | 1.864317 | 0.09105507 | 0.8261809 | -0.06429486 | -4.642228e-22 | 3.577716e-23
401.25 | 0.0688 | 85.0636 | 1.864304 | 0.09105309 | 0.8261845 | -0.05833243 | -4.211728e-22 | 7.882724e-23
401.3 | 0.0682 | 85.0229 | 1.86429 | 0.09105111 | 0.8261881 | -0.05736656 | -4.14199e-22 | 8.580101e-23
401.35 | 0.068 | 84.8334 | 1.864277 | 0.09104914 | 0.8261917 | -0.05289526 | -3.819152e-22 | 1.180848e-22
401.4 | 0.0664 | 84.9815 | 1.864263 | 0.09104716 | 0.8261953 | -0.05637507 | -4.070402e-22 | 9.295981e-23
401.45 | 0.0696 | 84.9015 | 1.86425 | 0.09104518 | 0.8261989 | -0.05448272 | -3.93377e-22 | 1.06623e-22
401.5 | 0.0701 | 85.2005 | 1.864237 | 0.09104321 | 0.8262024 | -0.06150511 | -4.440802e-22 | 5.591978e-23
401.55 | 0.0663 | 85.2845 | 1.864223 | 0.09104123 | 0.826206 | -0.06346727 | -4.582474e-22 | 4.175256e-23
401.6 | 0.0677 | 85.1999 | 1.86421 | 0.09103926 | 0.8262096 | -0.06147365 | -4.438531e-22 | 5.614692e-23
401.65 | 0.0705 | 85.0987 | 1.864196 | 0.09103729 | 0.8262132 | -0.05908797 | -4.266279e-22 | 7.337207e-23
401.7 | 0.0691 | 85.2292 | 1.864183 | 0.09103532 | 0.8262168 | -0.06214397 | -4.486929e-22 | 5.130709e-23
401.75 | 0.0676 | 85.303 | 1.86417 | 0.09103334 | 0.8262204 | -0.06386634 | -4.611288e-22 | 3.887116e-23
401.8 | 0.0658 | 85.8038 | 1.864156 | 0.09103137 | 0.826224 | -0.07556502 | -5.455958e-22 | -4.559578e-23
401.85 | 0.068 | 85.654 | 1.864143 | 0.0910294 | 0.8262275 | -0.07206161 | -5.203004e-22 | -2.030043e-23
401.9 | 0.0678 | 85.0391 | 1.864129 | 0.09102743 | 0.8262311 | -0.0576434 | -4.161978e-22 | 8.38022e-23
401.95 | 0.0681 | 84.7792 | 1.864116 | 0.09102547 | 0.8262347 | -0.05151289 | -3.719342e-22 | 1.280658e-22
402 | 0.0675 | 85.3834 | 1.864103 | 0.0910235 | 0.8262383 | -0.06570718 | -4.744201e-22 | 2.557992e-23
402.05 | 0.0665 | 85.4905 | 1.864089 | 0.09102153 | 0.8262419 | -0.06820564 | -4.924595e-22 | 7.540507e-24
402.1 | 0.0696 | 85.0389 | 1.864076 | 0.09101957 | 0.8262454 | -0.05760407 | -4.159139e-22 | 8.408614e-23
402.15 | 0.0675 | 85.9157 | 1.864063 | 0.0910176 | 0.826249 | -0.07811099 | -5.639783e-22 | -6.397828e-23
402.2 | 0.0644 | 85.1499 | 1.864049 | 0.09101564 | 0.8262526 | -0.06019565 | -4.346256e-22 | 6.537438e-23
402.25 | 0.0706 | 84.8955 | 1.864036 | 0.09101367 | 0.8262561 | -0.05420272 | -3.913554e-22 | 1.086446e-22
402.3 | 0.0695 | 85.3351 | 1.864023 | 0.09101171 | 0.8262597 | -0.06452362 | -4.658745e-22 | 3.412546e-23
402.35 | 0.0694 | 84.8556 | 1.864009 | 0.09100975 | 0.8262633 | -0.05324525 | -3.844422e-22 | 1.155578e-22
402.4 | 0.0662 | 85.4746 | 1.863996 | 0.09100779 | 0.8262668 | -0.06777316 | -4.893369e-22 | 1.066313e-23
402.45 | 0.0658 | 85.2472 | 1.863983 | 0.09100583 | 0.8262704 | -0.06243656 | -4.508055e-22 | 4.919451e-23
402.5 | 0.0694 | 84.8158 | 1.863969 | 0.09100387 | 0.826274 | -0.05228109 | -3.774808e-22 | 1.225192e-22
402.55 | 0.0708 | 85.1438 | 1.863956 | 0.09100191 | 0.8262775 | -0.05999196 | -4.33155e-22 | 6.684505e-23
402.6 | 0.0677 | 85.7274 | 1.863943 | 0.09099995 | 0.8262811 | -0.07364515 | -5.317339e-22 | -3.173394e-23
402.65 | 0.0718 | 85.4595 | 1.863929 | 0.090998 | 0.8262846 | -0.06737671 | -4.864744e-22 | 1.352557e-23
402.7 | 0.0667 | 85.353 | 1.863916 | 0.09099604 | 0.8262882 | -0.06487414 | -4.684053e-22 | 3.159467e-23
402.75 | 0.0677 | 84.6961 | 1.863903 | 0.09099408 | 0.8262918 | -0.04941345 | -3.567758e-22 | 1.432242e-22
402.8 | 0.068 | 84.7977 | 1.863889 | 0.09099213 | 0.8262953 | -0.05180258 | -3.740258e-22 | 1.259742e-22
402.85 | 0.0665 | 85.4609 | 1.863876 | 0.09099018 | 0.8262989 | -0.06737506 | -4.864625e-22 | 1.353747e-23
402.9 | 0.0677 | 85.0754 | 1.863863 | 0.09098822 | 0.8263024 | -0.05832439 | -4.211147e-22 | 7.888529e-23
402.95 | 0.0668 | 85.2689 | 1.86385 | 0.09098627 | 0.826306 | -0.06285954 | -4.538595e-22 | 4.614053e-23
403 | 0.0693 | 84.8386 | 1.863836 | 0.09098432 | 0.8263095 | -0.05273262 | -3.807409e-22 | 1.192591e-22
403.05 | 0.0666 | 84.9613 | 1.863823 | 0.09098237 | 0.8263131 | -0.0556145 | -4.015487e-22 | 9.845128e-23
403.1 | 0.0664 | 85.2173 | 1.86381 | 0.09098042 | 0.8263166 | -0.06162313 | -4.449323e-22 | 5.506766e-23
403.15 | 0.0691 | 85.0301 | 1.863797 | 0.09097847 | 0.8263201 | -0.05721625 | -4.131137e-22 | 8.688632e-23
403.2 | 0.0662 | 85.0747 | 1.863783 | 0.09097652 | 0.8263237 | -0.05825644 | -4.206241e-22 | 7.937591e-23
403.25 | 0.0662 | 85.1984 | 1.86377 | 0.09097457 | 0.8263272 | -0.06115379 | -4.415436e-22 | 5.845641e-23
403.3 | 0.0681 | 84.7358 | 1.863757 | 0.09097263 | 0.8263308 | -0.05025627 | -3.628612e-22 | 1.371388e-22
403.35 | 0.0659 | 85.5557 | 1.863744 | 0.09097068 | 0.8263343 | -0.0695066 | -5.018527e-22 | -1.852706e-24
403.4 | 0.066 | 84.9912 | 1.86373 | 0.09096873 | 0.8263378 | -0.05625823 | -4.061966e-22 | 9.380338e-23
403.45 | 0.0653 | 85.001 | 1.863717 | 0.09096679 | 0.8263414 | -0.05648027 | -4.077998e-22 | 9.220019e-23
403.5 | 0.0721 | 85.222 | 1.863704 | 0.09096485 | 0.8263449 | -0.06166491 | -4.45234e-22 | 5.476598e-23
403.55 | 0.0664 | 85.0972 | 1.863691 | 0.0909629 | 0.8263484 | -0.05872539 | -4.240101e-22 | 7.598993e-23
403.6 | 0.0683 | 85.0962 | 1.863678 | 0.09096096 | 0.826352 | -0.05869335 | -4.237787e-22 | 7.622133e-23
403.65 | 0.0701 | 84.8751 | 1.863664 | 0.09095902 | 0.8263555 | -0.05348157 | -3.861485e-22 | 1.138515e-22
403.7 | 0.0674 | 85.0121 | 1.863651 | 0.09095708 | 0.826359 | -0.0566987 | -4.093769e-22 | 9.062311e-23
403.75 | 0.0673 | 85.6518 | 1.863638 | 0.09095514 | 0.8263626 | -0.07168345 | -5.1757e-22 | -1.757e-23
403.8 | 0.0692 | 85.8352 | 1.863625 | 0.0909532 | 0.8263661 | -0.07595279 | -5.483956e-22 | -4.83956e-23
403.85 | 0.0647 | 84.8226 | 1.863612 | 0.09095126 | 0.8263696 | -0.05220994 | -3.769671e-22 | 1.230329e-22
403.9 | 0.0683 | 85.4222 | 1.863598 | 0.09094932 | 0.8263731 | -0.06628942 | -4.78624e-22 | 2.137604e-23
403.95 | 0.0675 | 84.4107 | 1.863585 | 0.09094739 | 0.8263767 | -0.0424572 | -3.065502e-22 | 1.934498e-22
404 | 0.0672 | 85.318 | 1.863572 | 0.09094545 | 0.8263802 | -0.06383124 | -4.608754e-22 | 3.912461e-23
404.05 | 0.0691 | 85.0304 | 1.863559 | 0.09094352 | 0.8263837 | -0.0570695 | -4.120542e-22 | 8.794584e-23
404.1 | 0.0703 | 84.9572 | 1.863546 | 0.09094158 | 0.8263872 | -0.05533851 | -3.99556e-22 | 1.00444e-22
404.15 | 0.0668 | 85.3574 | 1.863533 | 0.09093965 | 0.8263907 | -0.0647291 | -4.673581e-22 | 3.26419e-23
404.2 | 0.0696 | 85.0134 | 1.86352 | 0.09093772 | 0.8263942 | -0.05664408 | -4.089825e-22 | 9.101748e-23
404.25 | 0.0705 | 85.3038 | 1.863506 | 0.09093578 | 0.8263978 | -0.0634558 | -4.581646e-22 | 4.183538e-23
404.3 | 0.0689 | 85.0131 | 1.863493 | 0.09093385 | 0.8264013 | -0.05662002 | -4.088088e-22 | 9.119118e-23
404.35 | 0.0667 | 85.0905 | 1.86348 | 0.09093192 | 0.8264048 | -0.05843159 | -4.218888e-22 | 7.811124e-23
404.4 | 0.0681 | 85.246 | 1.863467 | 0.09092999 | 0.8264083 | -0.0620747 | -4.481928e-22 | 5.180723e-23
404.45 | 0.0672 | 85.4714 | 1.863454 | 0.09092806 | 0.8264118 | -0.06734746 | -4.862632e-22 | 1.373677e-23
404.5 | 0.0707 | 85.3111 | 1.863441 | 0.09092613 | 0.8264153 | -0.06358449 | -4.590938e-22 | 4.090622e-23
404.55 | 0.0699 | 85.3762 | 1.863428 | 0.09092421 | 0.8264188 | -0.0651016 | -4.700477e-22 | 2.995232e-23
404.6 | 0.0676 | 85.2633 | 1.863415 | 0.09092228 | 0.8264223 | -0.06244661 | -4.508781e-22 | 4.912195e-23
404.65 | 0.0686 | 84.8498 | 1.863402 | 0.09092035 | 0.8264258 | -0.05271517 | -3.80615e-22 | 1.19385e-22
404.7 | 0.0693 | 85.0164 | 1.863388 | 0.09091843 | 0.8264293 | -0.05662979 | -4.088794e-22 | 9.112064e-23
404.75 | 0.067 | 85.1776 | 1.863375 | 0.0909165 | 0.8264328 | -0.06040994 | -4.361729e-22 | 6.382713e-23
404.8 | 0.0684 | 85.2181 | 1.863362 | 0.09091458 | 0.8264363 | -0.06135221 | -4.429762e-22 | 5.702377e-23
404.85 | 0.0679 | 84.962 | 1.863349 | 0.09091266 | 0.8264398 | -0.05532424 | -3.99453e-22 | 1.00547e-22
404.9 | 0.0698 | 84.865 | 1.863336 | 0.09091074 | 0.8264433 | -0.0530311 | -3.82896e-22 | 1.17104e-22
404.95 | 0.0688 | 84.6468 | 1.863323 | 0.09090881 | 0.8264468 | -0.04787374 | -3.456588e-22 | 1.543412e-22
405 | 0.0698 | 85.0592 | 1.86331 | 0.09090689 | 0.8264503 | -0.05758565 | -4.157809e-22 | 8.421914e-23
405.05 | 0.0675 | 85.3 | 1.863297 | 0.09090497 | 0.8264538 | -0.06323114 | -4.565425e-22 | 4.345747e-23
405.1 | 0.0689 | 84.8659 | 1.863284 | 0.09090305 | 0.8264573 | -0.05301852 | -3.828052e-22 | 1.171948e-22
405.15 | 0.0677 | 85.2039 | 1.863271 | 0.09090114 | 0.8264607 | -0.06095976 | -4.401427e-22 | 5.985731e-23
405.2 | 0.0709 | 84.9989 | 1.863258 | 0.09089922 | 0.8264642 | -0.05613354 | -4.052963e-22 | 9.470367e-23
405.25 | 0.0698 | 84.5787 | 1.863245 | 0.0908973 | 0.8264677 | -0.0462134 | -3.336708e-22 | 1.663292e-22
405.3 | 0.0707 | 85.212 | 1.863232 | 0.09089539 | 0.8264712 | -0.06112458 | -4.413327e-22 | 5.866726e-23
405.35 | 0.0677 | 84.8823 | 1.863219 | 0.09089347 | 0.8264747 | -0.0533628 | -3.85291e-22 | 1.14709e-22
405.4 | 0.0712 | 85.3901 | 1.863206 | 0.09089156 | 0.8264782 | -0.06528353 | -4.713613e-22 | 2.863874e-23
405.45 | 0.0706 | 85.0912 | 1.863193 | 0.09088964 | 0.8264816 | -0.05826202 | -4.206644e-22 | 7.933559e-23
405.5 | 0.0659 | 84.8256 | 1.86318 | 0.09088773 | 0.8264851 | -0.05200113 | -3.754594e-22 | 1.245406e-22
405.55 | 0.071 | 85.1649 | 1.863167 | 0.09088582 | 0.8264886 | -0.0599767 | -4.330448e-22 | 6.695524e-23
405.6 | 0.0684 | 85.7775 | 1.863154 | 0.09088391 | 0.8264921 | -0.074303 | -5.364838e-22 | -3.648378e-23
405.65 | 0.0673 | 85.4642 | 1.863141 | 0.090882 | 0.8264955 | -0.06697628 | -4.835832e-22 | 1.641676e-23
405.7 | 0.0679 | 85.0851 | 1.863128 | 0.09088009 | 0.826499 | -0.05807659 | -4.193256e-22 | 8.067444e-23
405.75 | 0.0701 | 84.5364 | 1.863115 | 0.09087818 | 0.8265025 | -0.04512875 | -3.258393e-22 | 1.741607e-22
405.8 | 0.0711 | 85.4342 | 1.863102 | 0.09087627 | 0.826506 | -0.06624891 | -4.783315e-22 | 2.166854e-23
405.85 | 0.0653 | 85.4734 | 1.863089 | 0.09087436 | 0.8265094 | -0.06715797 | -4.848951e-22 | 1.510492e-23
405.9 | 0.0676 | 84.8054 | 1.863076 | 0.09087245 | 0.8265129 | -0.05145759 | -3.715349e-22 | 1.284651e-22
405.95 | 0.0694 | 85.1201 | 1.863063 | 0.09087055 | 0.8265164 | -0.05885716 | -4.249614e-22 | 7.503856e-23
406 | 0.0696 | 85.4106 | 1.86305 | 0.09086864 | 0.8265198 | -0.06566281 | -4.740997e-22 | 2.590032e-23
406.05 | 0.0721 | 85.3085 | 1.863037 | 0.09086674 | 0.8265233 | -0.06326219 | -4.567667e-22 | 4.323328e-23
406.1 | 0.0682 | 85.6191 | 1.863024 | 0.09086483 | 0.8265268 | -0.0705224 | -5.09187e-22 | -9.186984e-24
406.15 | 0.0724 | 85.3867 | 1.863011 | 0.09086293 | 0.8265302 | -0.06507795 | -4.698769e-22 | 3.012312e-23
406.2 | 0.0665 | 85.3451 | 1.862998 | 0.09086103 | 0.8265337 | -0.06409495 | -4.627794e-22 | 3.722058e-23
406.25 | 0.0694 | 84.9228 | 1.862985 | 0.09085913 | 0.8265371 | -0.05416573 | -3.910883e-22 | 1.089117e-22
406.3 | 0.0695 | 85.1556 | 1.862972 | 0.09085723 | 0.8265406 | -0.05963249 | -4.305595e-22 | 6.944051e-23
406.35 | 0.0678 | 84.993 | 1.862959 | 0.09085533 | 0.826544 | -0.05580159 | -4.028995e-22 | 9.710046e-23
406.4 | 0.0684 | 84.9506 | 1.862947 | 0.09085343 | 0.8265475 | -0.05479525 | -3.956336e-22 | 1.043664e-22
406.45 | 0.0694 | 84.9752 | 1.862934 | 0.09085153 | 0.8265509 | -0.05536598 | -3.997543e-22 | 1.002457e-22
406.5 | 0.067 | 84.9369 | 1.862921 | 0.09084963 | 0.8265544 | -0.05445598 | -3.93184e-22 | 1.06816e-22
406.55 | 0.0642 | 85.2748 | 1.862908 | 0.09084773 | 0.8265578 | -0.06238835 | -4.504574e-22 | 4.954263e-23
406.6 | 0.0697 | 85.2846 | 1.862895 | 0.09084584 | 0.8265613 | -0.06260983 | -4.520566e-22 | 4.794343e-23
406.65 | 0.0679 | 84.9135 | 1.862882 | 0.09084394 | 0.8265647 | -0.05387988 | -3.890244e-22 | 1.109756e-22
406.7 | 0.067 | 85.6068 | 1.862869 | 0.09084205 | 0.8265682 | -0.0701348 | -5.063884e-22 | -6.388442e-24
406.75 | 0.0679 | 85.0768 | 1.862856 | 0.09084015 | 0.8265716 | -0.05770578 | -4.166483e-22 | 8.335174e-23
406.8 | 0.0687 | 84.8978 | 1.862843 | 0.09083826 | 0.8265751 | -0.05348506 | -3.861737e-22 | 1.138263e-22
406.85 | 0.0674 | 85.1869 | 1.862831 | 0.09083637 | 0.8265785 | -0.0602757 | -4.352036e-22 | 6.479637e-23
406.9 | 0.0658 | 85.7044 | 1.862818 | 0.09083447 | 0.826582 | -0.07238038 | -5.22602e-22 | -2.260202e-23
406.95 | 0.0671 | 85.2333 | 1.862805 | 0.09083258 | 0.8265854 | -0.06134813 | -4.429468e-22 | 5.705319e-23
407 | 0.0667 | 84.6708 | 1.862792 | 0.09083069 | 0.8265888 | -0.048097 | -3.472708e-22 | 1.527292e-22
407.05 | 0.071 | 85.9448 | 1.862779 | 0.0908288 | 0.8265923 | -0.07795756 | -5.628704e-22 | -6.287045e-23
407.1 | 0.0676 | 84.8347 | 1.862766 | 0.09082691 | 0.8265957 | -0.0519481 | -3.750765e-22 | 1.249235e-22
407.15 | 0.0689 | 85.1741 | 1.862753 | 0.09082503 | 0.8265991 | -0.05992528 | -4.326735e-22 | 6.732653e-23
407.2 | 0.0634 | 84.8695 | 1.862741 | 0.09082314 | 0.8266026 | -0.05275174 | -3.80879e-22 | 1.19121e-22
407.25 | 0.0673 | 85.2479 | 1.862728 | 0.09082125 | 0.826606 | -0.06164084 | -4.450602e-22 | 5.493977e-23
407.3 | 0.0678 | 85.4342 | 1.862715 | 0.09081937 | 0.8266094 | -0.06599856 | -4.765239e-22 | 2.347611e-23
407.35 | 0.0671 | 85.3503 | 1.862702 | 0.09081748 | 0.8266129 | -0.06402522 | -4.622759e-22 | 3.772408e-23
407.4 | 0.0682 | 85.2299 | 1.862689 | 0.0908156 | 0.8266163 | -0.06119362 | -4.418312e-22 | 5.816881e-23
407.45 | 0.0688 | 85.3652 | 1.862677 | 0.09081371 | 0.8266197 | -0.06435776 | -4.646769e-22 | 3.532305e-23
407.5 | 0.0696 | 84.8967 | 1.862664 | 0.09081183 | 0.8266231 | -0.05334287 | -3.851471e-22 | 1.148529e-22
407.55 | 0.0709 | 85.4472 | 1.862651 | 0.09080995 | 0.8266265 | -0.06626143 | -4.784219e-22 | 2.157813e-23
407.6 | 0.069 | 85.4507 | 1.862638 | 0.09080807 | 0.82663 | -0.06633507 | -4.789536e-22 | 2.104641e-23
407.65 | 0.0712 | 85.3133 | 1.862625 | 0.09080619 | 0.8266334 | -0.06310832 | -4.556557e-22 | 4.434426e-23
407.7 | 0.0645 | 85.0605 | 1.862613 | 0.09080431 | 0.8266368 | -0.05716486 | -4.127427e-22 | 8.725732e-23
407.75 | 0.0676 | 85.3699 | 1.8626 | 0.09080243 | 0.8266402 | -0.06441822 | -4.651135e-22 | 3.488652e-23
407.8 | 0.0686 | 84.7691 | 1.862587 | 0.09080055 | 0.8266436 | -0.05028497 | -3.630684e-22 | 1.369316e-22
407.85 | 0.071 | 84.8982 | 1.862574 | 0.09079867 | 0.8266471 | -0.05332032 | -3.849842e-22 | 1.150158e-22
407.9 | 0.0678 | 85.2441 | 1.862562 | 0.0907968 | 0.8266505 | -0.06144409 | -4.436396e-22 | 5.636038e-23
407.95 | 0.0677 | 85.4126 | 1.862549 | 0.09079492 | 0.8266539 | -0.06538528 | -4.720959e-22 | 2.790409e-23
408 | 0.0682 | 84.8304 | 1.862536 | 0.09079304 | 0.8266573 | -0.05169771 | -3.732687e-22 | 1.267313e-22
408.05 | 0.0685 | 85.0635 | 1.862523 | 0.09079117 | 0.8266607 | -0.0571776 | -4.128346e-22 | 8.716537e-23
408.1 | 0.0681 | 85.4452 | 1.862511 | 0.09078929 | 0.8266641 | -0.06612375 | -4.774278e-22 | 2.257221e-23
408.15 | 0.0681 | 85.1724 | 1.862498 | 0.09078742 | 0.8266675 | -0.05971991 | -4.311907e-22 | 6.880929e-23
408.2 | 0.0704 | 85.4971 | 1.862485 | 0.09078555 | 0.8266709 | -0.06732172 | -4.860774e-22 | 1.392263e-23
408.25 | 0.0694 | 84.3929 | 1.862472 | 0.09078368 | 0.8266743 | -0.04131512 | -2.983041e-22 | 2.016959e-22
408.3 | 0.0667 | 85.6662 | 1.86246 | 0.09078181 | 0.8266777 | -0.07125703 | -5.144912e-22 | -1.449121e-23
408.35 | 0.0674 | 85.2094 | 1.862447 | 0.09077994 | 0.8266811 | -0.06055562 | -4.372247e-22 | 6.277531e-23
408.4 | 0.0704 | 84.564 | 1.862434 | 0.09077807 | 0.8266845 | -0.04534117 | -3.273731e-22 | 1.726269e-22
408.45 | 0.07 | 85.2861 | 1.862422 | 0.0907762 | 0.8266879 | -0.06233864 | -4.500985e-22 | 4.990155e-23
408.5 | 0.0661 | 85.1977 | 1.862409 | 0.09077433 | 0.8266913 | -0.06025632 | -4.350637e-22 | 6.493632e-23
408.55 | 0.0691 | 85.2101 | 1.862396 | 0.09077246 | 0.8266947 | -0.06053917 | -4.371059e-22 | 6.289407e-23
408.6 | 0.0704 | 85.7587 | 1.862383 | 0.0907706 | 0.8266981 | -0.07336609 | -5.297191e-22 | -2.971909e-23
408.65 | 0.068 | 85.8402 | 1.862371 | 0.09076873 | 0.8267015 | -0.07525767 | -5.433766e-22 | -4.337664e-23
408.7 | 0.0692 | 85.8266 | 1.862358 | 0.09076687 | 0.8267049 | -0.07493257 | -5.410294e-22 | -4.102937e-23
408.75 | 0.0662 | 84.9586 | 1.862345 | 0.090765 | 0.8267083 | -0.05459456 | -3.941845e-22 | 1.058155e-22
408.8 | 0.0671 | 84.9526 | 1.862333 | 0.09076314 | 0.8267117 | -0.05444511 | -3.931055e-22 | 1.068945e-22
408.85 | 0.0674 | 85.1442 | 1.86232 | 0.09076127 | 0.8267151 | -0.05894259 | -4.255782e-22 | 7.442175e-23
408.9 | 0.0694 | 84.8786 | 1.862307 | 0.09075941 | 0.8267184 | -0.05268582 | -3.80403e-22 | 1.19597e-22
408.95 | 0.0672 | 85.3041 | 1.862295 | 0.09075755 | 0.8267218 | -0.06267866 | -4.525535e-22 | 4.744646e-23
409 | 0.0695 | 85.4473 | 1.862282 | 0.09075569 | 0.8267252 | -0.06602506 | -4.767153e-22 | 2.328473e-23
409.05 | 0.0702 | 85.4127 | 1.862269 | 0.09075383 | 0.8267286 | -0.06520686 | -4.708077e-22 | 2.919233e-23
409.1 | 0.0682 | 85.2608 | 1.862257 | 0.09075197 | 0.826732 | -0.06163867 | -4.450445e-22 | 5.495546e-23
409.15 | 0.0696 | 85.6407 | 1.862244 | 0.09075011 | 0.8267354 | -0.07052218 | -5.091854e-22 | -9.185407e-24
409.2 | 0.0663 | 85.1147 | 1.862232 | 0.09074825 | 0.8267387 | -0.05819225 | -4.201606e-22 | 7.983936e-23
409.25 | 0.0673 | 84.9939 | 1.862219 | 0.0907464 | 0.8267421 | -0.05534354 | -3.995923e-22 | 1.004077e-22
409.3 | 0.0686 | 85.2993 | 1.862206 | 0.09074454 | 0.8267455 | -0.06250889 | -4.513277e-22 | 4.867226e-23
409.35 | 0.0688 | 85.0022 | 1.862194 | 0.09074269 | 0.8267489 | -0.05552251 | -4.008845e-22 | 9.911545e-23
409.4 | 0.0673 | 84.9779 | 1.862181 | 0.09074083 | 0.8267522 | -0.05494252 | -3.966969e-22 | 1.033031e-22
409.45 | 0.0712 | 85.1468 | 1.862168 | 0.09073898 | 0.8267556 | -0.05890557 | -4.25311e-22 | 7.468904e-23
409.5 | 0.0668 | 85.1168 | 1.862156 | 0.09073712 | 0.826759 | -0.05819263 | -4.201634e-22 | 7.983664e-23
409.55 | 0.0678 | 85.0863 | 1.862143 | 0.09073527 | 0.8267623 | -0.05746768 | -4.149291e-22 | 8.507087e-23
409.6 | 0.0686 | 85.6398 | 1.862131 | 0.09073342 | 0.8267657 | -0.07042772 | -5.085034e-22 | -8.503416e-24
409.65 | 0.0699 | 85.049 | 1.862118 | 0.09073157 | 0.8267691 | -0.05657444 | -4.084797e-22 | 9.152025e-23
409.7 | 0.0706 | 85.7615 | 1.862106 | 0.09072972 | 0.8267724 | -0.07325156 | -5.288921e-22 | -2.889212e-23
409.75 | 0.065 | 85.1038 | 1.862093 | 0.09072787 | 0.8267758 | -0.05784642 | -4.176637e-22 | 8.233631e-23
409.8 | 0.068 | 85.25 | 1.86208 | 0.09072602 | 0.8267792 | -0.06127114 | -4.423909e-22 | 5.760907e-23
409.85 | 0.0671 | 84.759 | 1.862068 | 0.09072417 | 0.8267825 | -0.04971065 | -3.589217e-22 | 1.410783e-22
409.9 | 0.0675 | 85.0464 | 1.862055 | 0.09072232 | 0.8267859 | -0.05647263 | -4.077446e-22 | 9.225536e-23
409.95 | 0.0702 | 85.1295 | 1.862043 | 0.09072048 | 0.8267893 | -0.05841778 | -4.21789e-22 | 7.821096e-23
410 | 0.068 | 85.4903 | 1.86203 | 0.09071863 | 0.8267926 | -0.06686825 | -4.828032e-22 | 1.719678e-23
410.05 | 0.0637 | 85.5003 | 1.862018 | 0.09071678 | 0.826796 | -0.06709406 | -4.844336e-22 | 1.556636e-23
410.1 | 0.0707 | 84.896 | 1.862005 | 0.09071494 | 0.8267993 | -0.05290013 | -3.819504e-22 | 1.180496e-22
410.15 | 0.0695 | 85.5049 | 1.861992 | 0.0907131 | 0.8268027 | -0.06718543 | -4.850934e-22 | 1.490663e-23
410.2 | 0.0684 | 85.6789 | 1.86198 | 0.09071125 | 0.826806 | -0.07124313 | -5.143908e-22 | -1.439083e-23
410.25 | 0.0674 | 85.097 | 1.861967 | 0.09070941 | 0.8268094 | -0.05760541 | -4.159236e-22 | 8.407643e-23
410.3 | 0.0664 | 85.0191 | 1.861955 | 0.09070757 | 0.8268127 | -0.05576562 | -4.026399e-22 | 9.736013e-23
410.35 | 0.07 | 84.7952 | 1.861942 | 0.09070573 | 0.8268161 | -0.05048352 | -3.64502e-22 | 1.35498e-22
410.4 | 0.0672 | 84.9004 | 1.86193 | 0.09070389 | 0.8268194 | -0.05295516 | -3.823477e-22 | 1.176523e-22
410.45 | 0.0698 | 84.9851 | 1.861917 | 0.09070205 | 0.8268228 | -0.05494136 | -3.966885e-22 | 1.033115e-22
410.5 | 0.069 | 84.8889 | 1.861905 | 0.09070021 | 0.8268261 | -0.05266806 | -3.802748e-22 | 1.197252e-22
410.55 | 0.0697 | 85.4526 | 1.861892 | 0.09069837 | 0.8268295 | -0.06589696 | -4.757903e-22 | 2.420969e-23
410.6 | 0.0675 | 85.3134 | 1.86188 | 0.09069653 | 0.8268328 | -0.06262827 | -4.521897e-22 | 4.781031e-23
410.65 | 0.0665 | 85.4705 | 1.861867 | 0.0906947 | 0.8268361 | -0.0662997 | -4.786982e-22 | 2.130182e-23
410.7 | 0.0708 | 85.3045 | 1.861855 | 0.09069286 | 0.8268395 | -0.06240346 | -4.505665e-22 | 4.943348e-23
410.75 | 0.0685 | 85.1619 | 1.861842 | 0.09069103 | 0.8268428 | -0.05904928 | -4.263486e-22 | 7.365144e-23
410.8 | 0.069 | 85.02 | 1.86183 | 0.09068919 | 0.8268461 | -0.05570595 | -4.02209e-22 | 9.779098e-23
410.85 | 0.0678 | 85.5337 | 1.861817 | 0.09068736 | 0.8268495 | -0.06774574 | -4.891389e-22 | 1.08611e-23
410.9 | 0.0703 | 85.1611 | 1.861805 | 0.09068552 | 0.8268528 | -0.05900629 | -4.260382e-22 | 7.396183e-23
410.95 | 0.0699 | 85.3336 | 1.861793 | 0.09068369 | 0.8268561 | -0.06304527 | -4.552005e-22 | 4.479947e-23
411 | 0.0641 | 85.1134 | 1.86178 | 0.09068186 | 0.8268595 | -0.05786963 | -4.178312e-22 | 8.216877e-23
411.05 | 0.067 | 84.9765 | 1.861768 | 0.09068003 | 0.8268628 | -0.0546421 | -3.945278e-22 | 1.054722e-22
411.1 | 0.0697 | 84.9702 | 1.861755 | 0.0906782 | 0.8268661 | -0.05448576 | -3.93399e-22 | 1.06601e-22
411.15 | 0.07 | 84.9 | 1.861743 | 0.09067637 | 0.8268695 | -0.05282469 | -3.814057e-22 | 1.185943e-22
411.2 | 0.0691 | 85.1424 | 1.86173 | 0.09067454 | 0.8268728 | -0.05851875 | -4.225181e-22 | 7.748191e-23
411.25 | 0.0693 | 85.2084 | 1.861718 | 0.09067271 | 0.8268761 | -0.06006046 | -4.336495e-22 | 6.635049e-23
411.3 | 0.0687 | 85.2974 | 1.861705 | 0.09067088 | 0.8268794 | -0.06214032 | -4.486666e-22 | 5.13334e-23
411.35 | 0.067 | 85.3906 | 1.861693 | 0.09066906 | 0.8268828 | -0.06431639 | -4.643783e-22 | 3.562173e-23
411.4 | 0.0678 | 85.3499 | 1.861681 | 0.09066723 | 0.8268861 | -0.06335487 | -4.574358e-22 | 4.256415e-23
411.45 | 0.0688 | 85.4533 | 1.861668 | 0.09066541 | 0.8268894 | -0.06576834 | -4.748616e-22 | 2.513836e-23
411.5 | 0.0703 | 85.2869 | 1.861656 | 0.09066358 | 0.8268927 | -0.06186199 | -4.46657e-22 | 5.334304e-23
411.55 | 0.0672 | 85.2299 | 1.861643 | 0.09066176 | 0.826896 | -0.06051686 | -4.369448e-22 | 6.30552e-23
411.6 | 0.0683 | 85.7908 | 1.861631 | 0.09065994 | 0.8268994 | -0.07362776 | -5.316084e-22 | -3.160839e-23
411.65 | 0.0712 | 85.0317 | 1.861619 | 0.09065811 | 0.8269027 | -0.05584445 | -4.03209e-22 | 9.679095e-23
411.7 | 0.0701 | 85.4386 | 1.861606 | 0.09065629 | 0.826906 | -0.06538416 | -4.720878e-22 | 2.791219e-23
411.75 | 0.0683 | 85.4241 | 1.861594 | 0.09065447 | 0.8269093 | -0.0650367 | -4.69579e-22 | 3.042095e-23
411.8 | 0.0651 | 85.4697 | 1.861582 | 0.09065265 | 0.8269126 | -0.06609602 | -4.772276e-22 | 2.277241e-23
411.85 | 0.0677 | 85.6342 | 1.861569 | 0.09065083 | 0.8269159 | -0.06993364 | -5.04936e-22 | -4.935993e-24
411.9 | 0.0706 | 85.213 | 1.861557 | 0.09064901 | 0.8269192 | -0.06006417 | -4.336763e-22 | 6.632367e-23
411.95 | 0.0692 | 85.3588 | 1.861544 | 0.09064719 | 0.8269225 | -0.06347526 | -4.583051e-22 | 4.169486e-23
412 | 0.0671 | 85.2301 | 1.861532 | 0.09064538 | 0.8269258 | -0.06044949 | -4.364584e-22 | 6.354162e-23
412.05 | 0.0713 | 85.1387 | 1.86152 | 0.09064356 | 0.8269291 | -0.05829556 | -4.209066e-22 | 7.909342e-23
412.1 | 0.0667 | 85.3456 | 1.861507 | 0.09064174 | 0.8269324 | -0.06314198 | -4.558988e-22 | 4.410121e-23
412.15 | 0.0716 | 85.2887 | 1.861495 | 0.09063993 | 0.8269357 | -0.06180015 | -4.462105e-22 | 5.378953e-23
412.2 | 0.0677 | 85.7249 | 1.861483 | 0.09063811 | 0.826939 | -0.07199489 | -5.198187e-22 | -1.981869e-23
412.25 | 0.0693 | 85.4792 | 1.86147 | 0.0906363 | 0.8269423 | -0.06624639 | -4.783133e-22 | 2.168672e-23
412.3 | 0.0696 | 85.5923 | 1.861458 | 0.09063449 | 0.8269456 | -0.06888292 | -4.973496e-22 | 2.650383e-24
412.35 | 0.068 | 85.317 | 1.861446 | 0.09063267 | 0.8269489 | -0.06243176 | -4.507708e-22 | 4.922917e-23
412.4 | 0.0703 | 84.9122 | 1.861433 | 0.09063086 | 0.8269522 | -0.05291189 | -3.820353e-22 | 1.179647e-22
412.45 | 0.0693 | 85.2782 | 1.861421 | 0.09062905 | 0.8269555 | -0.06150607 | -4.440871e-22 | 5.591286e-23
412.5 | 0.0646 | 85.3242 | 1.861409 | 0.09062724 | 0.8269588 | -0.06257664 | -4.518169e-22 | 4.818313e-23
412.55 | 0.067 | 85.4681 | 1.861396 | 0.09062543 | 0.8269621 | -0.06593885 | -4.760928e-22 | 2.39072e-23
412.6 | 0.0685 | 85.4343 | 1.861384 | 0.09062362 | 0.8269654 | -0.0651398 | -4.703235e-22 | 2.967652e-23
412.65 | 0.0679 | 85.1993 | 1.861372 | 0.09062181 | 0.8269687 | -0.05962296 | -4.304907e-22 | 6.950928e-23
412.7 | 0.0689 | 84.9421 | 1.86136 | 0.09062001 | 0.826972 | -0.05356827 | -3.867745e-22 | 1.132255e-22
412.75 | 0.0696 | 85.0248 | 1.861347 | 0.0906182 | 0.8269753 | -0.05550659 | -4.007696e-22 | 9.923041e-23
412.8 | 0.0667 | 85.2543 | 1.861335 | 0.09061639 | 0.8269785 | -0.0608898 | -4.396375e-22 | 6.036248e-23
412.85 | 0.0668 | 85.4157 | 1.861323 | 0.09061459 | 0.8269818 | -0.06466459 | -4.668924e-22 | 3.310762e-23
412.9 | 0.0678 | 84.943 | 1.86131 | 0.09061278 | 0.8269851 | -0.05355769 | -3.866981e-22 | 1.133019e-22
412.95 | 0.0671 | 85.2071 | 1.861298 | 0.09061098 | 0.8269884 | -0.0597584 | -4.314686e-22 | 6.853141e-23
413 | 0.0703 | 85.0315 | 1.861286 | 0.09060918 | 0.8269917 | -0.05562449 | -4.016209e-22 | 9.837912e-23
413.05 | 0.0698 | 85.2873 | 1.861274 | 0.09060737 | 0.8269949 | -0.06162413 | -4.449395e-22 | 5.506047e-23
413.1 | 0.068 | 85.9106 | 1.861261 | 0.09060557 | 0.8269982 | -0.07617953 | -5.500327e-22 | -5.003269e-23
413.15 | 0.0703 | 85.5739 | 1.861249 | 0.09060377 | 0.8270015 | -0.06831782 | -4.932695e-22 | 6.730519e-24
413.2 | 0.0684 | 84.9217 | 1.861237 | 0.09060197 | 0.8270048 | -0.05300855 | -3.827332e-22 | 1.172668e-22
413.25 | 0.0693 | 84.9032 | 1.861225 | 0.09060017 | 0.8270081 | -0.05256489 | -3.795299e-22 | 1.204701e-22
413.3 | 0.0668 | 85.684 | 1.861212 | 0.09059837 | 0.8270113 | -0.07086563 | -5.116652e-22 | -1.166523e-23
413.35 | 0.0668 | 85.3545 | 1.8612 | 0.09059657 | 0.8270146 | -0.06315185 | -4.5597e-22 | 4.402998e-23
413.4 | 0.0664 | 85.36 | 1.861188 | 0.09059477 | 0.8270179 | -0.06327281 | -4.568434e-22 | 4.315661e-23
413.45 | 0.0684 | 85.406 | 1.861176 | 0.09059298 | 0.8270211 | -0.0643424 | -4.645661e-22 | 3.543391e-23
413.5 | 0.069 | 85.1758 | 1.861164 | 0.09059118 | 0.8270244 | -0.0589365 | -4.255343e-22 | 7.446568e-23
413.55 | 0.0713 | 85.1867 | 1.861151 | 0.09058939 | 0.8270277 | -0.05918453 | -4.273251e-22 | 7.267487e-23
413.6 | 0.0685 | 85.2645 | 1.861139 | 0.09058759 | 0.8270309 | -0.06100238 | -4.404504e-22 | 5.954962e-23
413.65 | 0.0686 | 85.2662 | 1.861127 | 0.0905858 | 0.8270342 | -0.06103436 | -4.406813e-22 | 5.931869e-23
413.7 | 0.0699 | 84.9586 | 1.861115 | 0.090584 | 0.8270375 | -0.05379838 | -3.884359e-22 | 1.115641e-22
413.75 | 0.0645 | 84.9508 | 1.861103 | 0.09058221 | 0.8270407 | -0.05360686 | -3.870532e-22 | 1.129468e-22
413.8 | 0.068 | 84.6874 | 1.86109 | 0.09058042 | 0.827044 | -0.04738811 | -3.421524e-22 | 1.578476e-22
413.85 | 0.0682 | 84.9952 | 1.861078 | 0.09057863 | 0.8270472 | -0.05463614 | -3.944848e-22 | 1.055152e-22
413.9 | 0.0694 | 84.9852 | 1.861066 | 0.09057684 | 0.8270505 | -0.05439294 | -3.927288e-22 | 1.072712e-22
413.95 | 0.0699 | 84.7514 | 1.861054 | 0.09057505 | 0.8270537 | -0.04887535 | -3.528906e-22 | 1.471094e-22
414 | 0.0678 | 85.2249 | 1.861042 | 0.09057326 | 0.827057 | -0.06001024 | -4.332869e-22 | 6.671307e-23
414.05 | 0.0675 | 85.1658 | 1.86103 | 0.09057147 | 0.8270603 | -0.05861497 | -4.232128e-22 | 7.67872e-23
414.1 | 0.0669 | 85.0849 | 1.861017 | 0.09056968 | 0.8270635 | -0.05670638 | -4.094324e-22 | 9.056764e-23
414.15 | 0.069 | 85.0761 | 1.861005 | 0.09056789 | 0.8270668 | -0.05649166 | -4.07882e-22 | 9.211799e-23
414.2 | 0.0662 | 85.3856 | 1.860993 | 0.09056611 | 0.82707 | -0.06374644 | -4.602631e-22 | 3.973692e-23
414.25 | 0.0672 | 84.8857 | 1.860981 | 0.09056432 | 0.8270733 | -0.05199494 | -3.754147e-22 | 1.245853e-22
414.3 | 0.0671 | 85.1716 | 1.860969 | 0.09056254 | 0.8270765 | -0.05871188 | -4.239125e-22 | 7.608749e-23
414.35 | 0.0677 | 84.796 | 1.860957 | 0.09056075 | 0.8270797 | -0.04986469 | -3.600339e-22 | 1.399661e-22
414.4 | 0.0691 | 85.0438 | 1.860945 | 0.09055897 | 0.827083 | -0.05569293 | -4.021151e-22 | 9.788495e-23
414.45 | 0.068 | 85.1061 | 1.860932 | 0.09055718 | 0.8270862 | -0.05714968 | -4.126331e-22 | 8.736691e-23
414.5 | 0.066 | 85.2452 | 1.86092 | 0.0905554 | 0.8270895 | -0.06040804 | -4.361591e-22 | 6.38409e-23
414.55 | 0.0686 | 85.3003 | 1.860908 | 0.09055362 | 0.8270927 | -0.06169252 | -4.454334e-22 | 5.456662e-23
414.6 | 0.0672 | 85.2048 | 1.860896 | 0.09055184 | 0.827096 | -0.05944429 | -4.292006e-22 | 7.079937e-23
414.65 | 0.0675 | 85.2709 | 1.860884 | 0.09055006 | 0.8270992 | -0.06098741 | -4.403423e-22 | 5.965768e-23
414.7 | 0.0679 | 85.5179 | 1.860872 | 0.09054828 | 0.8271024 | -0.06676451 | -4.820542e-22 | 1.794578e-23
414.75 | 0.0694 | 85.0928 | 1.86086 | 0.0905465 | 0.8271057 | -0.05679012 | -4.100369e-22 | 8.996307e-23
414.8 | 0.0702 | 85.4862 | 1.860848 | 0.09054472 | 0.8271089 | -0.06600736 | -4.765874e-22 | 2.341255e-23
414.85 | 0.0675 | 85.4701 | 1.860836 | 0.09054294 | 0.8271121 | -0.06562284 | -4.738111e-22 | 2.618889e-23
414.9 | 0.0679 | 85.2971 | 1.860823 | 0.09054117 | 0.8271154 | -0.06156272 | -4.444962e-22 | 5.550381e-23
414.95 | 0.067 | 84.8475 | 1.860811 | 0.09053939 | 0.8271186 | -0.05098505 | -3.681231e-22 | 1.318769e-22
415 | 0.0701 | 85.2175 | 1.860799 | 0.09053762 | 0.8271218 | -0.05967981 | -4.309012e-22 | 6.909883e-23
415.05 | 0.0685 | 84.9041 | 1.860787 | 0.09053584 | 0.8271251 | -0.05230315 | -3.776401e-22 | 1.223599e-22
415.1 | 0.0678 | 85.7179 | 1.860775 | 0.09053407 | 0.8271283 | -0.07137392 | -5.153352e-22 | -1.533518e-23
415.15 | 0.0674 | 85.2276 | 1.860763 | 0.09053229 | 0.8271315 | -0.05989343 | -4.324435e-22 | 6.755647e-23
415.2 | 0.0687 | 85.2257 | 1.860751 | 0.09053052 | 0.8271347 | -0.05984104 | -4.320653e-22 | 6.79347e-23
415.25 | 0.0678 | 85.1632 | 1.860739 | 0.09052875 | 0.827138 | -0.05836602 | -4.214153e-22 | 7.85847e-23
415.3 | 0.0697 | 85.0762 | 1.860727 | 0.09052698 | 0.8271412 | -0.05631405 | -4.065996e-22 | 9.340038e-23
415.35 | 0.0675 | 85.1134 | 1.860715 | 0.09052521 | 0.8271444 | -0.05718058 | -4.128562e-22 | 8.714384e-23
415.4 | 0.0687 | 85.5222 | 1.860703 | 0.09052344 | 0.8271476 | -0.06675581 | -4.819914e-22 | 1.800862e-23
415.45 | 0.0706 | 84.7113 | 1.860691 | 0.09052167 | 0.8271508 | -0.04769405 | -3.443614e-22 | 1.556386e-22
415.5 | 0.0703 | 84.7652 | 1.860679 | 0.0905199 | 0.8271541 | -0.04895843 | -3.534904e-22 | 1.465096e-22
415.55 | 0.0687 | 85.0326 | 1.860667 | 0.09051813 | 0.8271573 | -0.05524991 | -3.989163e-22 | 1.010837e-22
415.6 | 0.0659 | 85.1316 | 1.860655 | 0.09051636 | 0.8271605 | -0.0575693 | -4.156628e-22 | 8.433716e-23
415.65 | 0.0715 | 85.0005 | 1.860643 | 0.0905146 | 0.8271637 | -0.05447922 | -3.933518e-22 | 1.066482e-22
415.7 | 0.0693 | 85.1919 | 1.860631 | 0.09051283 | 0.8271669 | -0.05896989 | -4.257754e-22 | 7.422458e-23
415.75 | 0.07 | 85.4161 | 1.860619 | 0.09051106 | 0.8271701 | -0.06421863 | -4.636724e-22 | 3.632759e-23
415.8 | 0.067 | 85.4545 | 1.860607 | 0.0905093 | 0.8271733 | -0.06510979 | -4.701068e-22 | 2.989319e-23
415.85 | 0.0686 | 85.2413 | 1.860595 | 0.09050754 | 0.8271765 | -0.06010601 | -4.339784e-22 | 6.602158e-23
415.9 | 0.0689 | 85.3348 | 1.860583 | 0.09050577 | 0.8271797 | -0.06229083 | -4.497533e-22 | 5.024674e-23
415.95 | 0.0691 | 85.2942 | 1.860571 | 0.09050401 | 0.827183 | -0.0613313 | -4.428253e-22 | 5.717472e-23
416 | 0.0668 | 84.8379 | 1.860559 | 0.09050225 | 0.8271862 | -0.05059539 | -3.653097e-22 | 1.346903e-22
416.05 | 0.0687 | 84.6272 | 1.860547 | 0.09050049 | 0.8271894 | -0.04561435 | -3.293455e-22 | 1.706545e-22
416.1 | 0.0695 | 84.6616 | 1.860535 | 0.09049873 | 0.8271926 | -0.04641942 | -3.351583e-22 | 1.648417e-22
416.15 | 0.0681 | 85.1172 | 1.860523 | 0.09049697 | 0.8271958 | -0.05714567 | -4.126041e-22 | 8.739587e-23
416.2 | 0.0702 | 85.2495 | 1.860511 | 0.09049521 | 0.827199 | -0.06024418 | -4.34976e-22 | 6.5024e-23
416.25 | 0.0699 | 84.7828 | 1.860499 | 0.09049345 | 0.8272022 | -0.04925732 | -3.556486e-22 | 1.443514e-22
416.3 | 0.069 | 85.3262 | 1.860487 | 0.09049169 | 0.8272054 | -0.06202733 | -4.478507e-22 | 5.214927e-23
416.35 | 0.0678 | 85.4596 | 1.860475 | 0.09048993 | 0.8272086 | -0.06514398 | -4.703537e-22 | 2.964635e-23
416.4 | 0.0672 | 85.4117 | 1.860463 | 0.09048818 | 0.8272118 | -0.06401494 | -4.622018e-22 | 3.779823e-23
416.45 | 0.068 | 85.6201 | 1.860451 | 0.09048642 | 0.8272149 | -0.06888117 | -4.97337e-22 | 2.663014e-24
416.5 | 0.0664 | 85.2813 | 1.860439 | 0.09048467 | 0.8272181 | -0.06094372 | -4.400269e-22 | 5.997311e-23
416.55 | 0.0686 | 84.927 | 1.860427 | 0.09048291 | 0.8272213 | -0.05260973 | -3.798536e-22 | 1.201464e-22
416.6 | 0.0652 | 84.7621 | 1.860415 | 0.09048116 | 0.8272245 | -0.04871491 | -3.517322e-22 | 1.482678e-22
416.65 | 0.0687 | 85.1847 | 1.860404 | 0.09047941 | 0.8272277 | -0.05865386 | -4.234936e-22 | 7.650644e-23
416.7 | 0.072 | 85.4995 | 1.860392 | 0.09047765 | 0.8272309 | -0.06602353 | -4.767042e-22 | 2.329584e-23
416.75 | 0.0678 | 85.0888 | 1.86038 | 0.0904759 | 0.8272341 | -0.0563856 | -4.071163e-22 | 9.288375e-23
416.8 | 0.0707 | 85.2263 | 1.860368 | 0.09047415 | 0.8272373 | -0.05960721 | -4.30377e-22 | 6.962304e-23
416.85 | 0.0667 | 84.6929 | 1.860356 | 0.0904724 | 0.8272405 | -0.04704291 | -3.3966e-22 | 1.6034e-22
416.9 | 0.068 | 85.2413 | 1.860344 | 0.09047065 | 0.8272436 | -0.05994379 | -4.328071e-22 | 6.719286e-23
416.95 | 0.0692 | 85.5013 | 1.860332 | 0.0904689 | 0.8272468 | -0.06602714 | -4.767303e-22 | 2.326973e-23
417 | 0.0686 | 85.4513 | 1.86032 | 0.09046715 | 0.82725 | -0.06484954 | -4.682277e-22 | 3.177229e-23
417.05 | 0.0698 | 84.9099 | 1.860308 | 0.09046541 | 0.8272532 | -0.05212999 | -3.763899e-22 | 1.236101e-22
417.1 | 0.0685 | 85.2423 | 1.860296 | 0.09046366 | 0.8272564 | -0.0599365 | -4.327545e-22 | 6.724547e-23
417.15 | 0.069 | 84.669 | 1.860285 | 0.09046191 | 0.8272595 | -0.04643232 | -3.352514e-22 | 1.647486e-22
417.2 | 0.0713 | 84.7508 | 1.860273 | 0.09046017 | 0.8272627 | -0.04835594 | -3.491403e-22 | 1.508597e-22
417.25 | 0.0675 | 84.6316 | 1.860261 | 0.09045842 | 0.8272659 | -0.04553333 | -3.287605e-22 | 1.712395e-22
417.3 | 0.0674 | 85.145 | 1.860249 | 0.09045668 | 0.8272691 | -0.05762159 | -4.160404e-22 | 8.395963e-23
417.35 | 0.0693 | 85.5963 | 1.860237 | 0.09045493 | 0.8272722 | -0.06818667 | -4.923225e-22 | 7.677489e-24
417.4 | 0.0693 | 84.6825 | 1.860225 | 0.09045319 | 0.8272754 | -0.04671282 | -3.372767e-22 | 1.627233e-22
417.45 | 0.069 | 85.147 | 1.860213 | 0.09045145 | 0.8272786 | -0.05764557 | -4.162135e-22 | 8.378647e-23
417.5 | 0.0692 | 85.1367 | 1.860202 | 0.09044971 | 0.8272817 | -0.05739596 | -4.144113e-22 | 8.55887e-23
417.55 | 0.0682 | 84.4432 | 1.86019 | 0.09044797 | 0.8272849 | -0.04103015 | -2.962465e-22 | 2.037535e-22
417.6 | 0.0652 | 85.2956 | 1.860178 | 0.09044622 | 0.8272881 | -0.06111 | -4.412274e-22 | 5.877259e-23
417.65 | 0.0721 | 84.7411 | 1.860166 | 0.09044449 | 0.8272912 | -0.04805806 | -3.469896e-22 | 1.530104e-22
417.7 | 0.0703 | 84.9504 | 1.860154 | 0.09044275 | 0.8272944 | -0.05298407 | -3.825565e-22 | 1.174435e-22
417.75 | 0.0669 | 85.0656 | 1.860142 | 0.09044101 | 0.8272976 | -0.05568676 | -4.020705e-22 | 9.792954e-23
417.8 | 0.0691 | 85.3082 | 1.860131 | 0.09043927 | 0.8273007 | -0.06137483 | -4.431396e-22 | 5.686041e-23
417.85 | 0.0688 | 85.0558 | 1.860119 | 0.09043753 | 0.8273039 | -0.05544106 | -4.002964e-22 | 9.970357e-23
417.9 | 0.0686 | 85.0682 | 1.860107 | 0.0904358 | 0.827307 | -0.05572497 | -4.023464e-22 | 9.765364e-23
417.95 | 0.0691 | 84.6259 | 1.860095 | 0.09043406 | 0.8273102 | -0.0452915 | -3.270144e-22 | 1.729856e-22
418 | 0.0668 | 84.8493 | 1.860083 | 0.09043233 | 0.8273134 | -0.05055662 | -3.650297e-22 | 1.349703e-22
418.05 | 0.0647 | 84.8787 | 1.860072 | 0.09043059 | 0.8273165 | -0.05124186 | -3.699774e-22 | 1.300226e-22
418.1 | 0.0695 | 85.2905 | 1.86006 | 0.09042886 | 0.8273197 | -0.06091404 | -4.398125e-22 | 6.018747e-23
418.15 | 0.0674 | 85.4784 | 1.860048 | 0.09042713 | 0.8273228 | -0.06530769 | -4.715356e-22 | 2.846436e-23
418.2 | 0.0683 | 84.849 | 1.860036 | 0.09042539 | 0.827326 | -0.05051905 | -3.647585e-22 | 1.352415e-22
418.25 | 0.0657 | 84.5062 | 1.860024 | 0.09042366 | 0.8273291 | -0.04241484 | -3.062443e-22 | 1.937557e-22
418.3 | 0.0673 | 84.7551 | 1.860013 | 0.09042193 | 0.8273323 | -0.04828926 | -3.486589e-22 | 1.513411e-22
418.35 | 0.0664 | 85.2612 | 1.860001 | 0.0904202 | 0.8273354 | -0.06018878 | -4.34576e-22 | 6.542399e-23
418.4 | 0.07 | 85.1533 | 1.859989 | 0.09041847 | 0.8273386 | -0.05764852 | -4.162348e-22 | 8.376518e-23
418.45 | 0.0692 | 85.1881 | 1.859977 | 0.09041674 | 0.8273417 | -0.0584581 | -4.220802e-22 | 7.791985e-23
418.5 | 0.0681 | 85.0904 | 1.859966 | 0.09041501 | 0.8273448 | -0.05615544 | -4.054544e-22 | 9.454558e-23
418.55 | 0.067 | 85.1546 | 1.859954 | 0.09041329 | 0.827348 | -0.05765625 | -4.162906e-22 | 8.370936e-23
418.6 | 0.0684 | 84.8501 | 1.859942 | 0.09041156 | 0.8273511 | -0.05048414 | -3.645064e-22 | 1.354936e-22
418.65 | 0.0682 | 85.3126 | 1.85993 | 0.09040983 | 0.8273543 | -0.06134853 | -4.429496e-22 | 5.705035e-23
418.7 | 0.0683 | 85.1703 | 1.859919 | 0.09040811 | 0.8273574 | -0.05800219 | -4.187883e-22 | 8.121166e-23
418.75 | 0.0701 | 85.0422 | 1.859907 | 0.09040638 | 0.8273606 | -0.05498424 | -3.969982e-22 | 1.030018e-22
418.8 | 0.0683 | 85.3359 | 1.859895 | 0.09040466 | 0.8273637 | -0.06187192 | -4.467287e-22 | 5.327134e-23
418.85 | 0.0705 | 84.8081 | 1.859883 | 0.09040293 | 0.8273668 | -0.04945599 | -3.570829e-22 | 1.429171e-22
418.9 | 0.0681 | 84.6227 | 1.859872 | 0.09040121 | 0.82737 | -0.0450714 | -3.254253e-22 | 1.745747e-22
418.95 | 0.0708 | 85.1607 | 1.85986 | 0.09039949 | 0.8273731 | -0.05773884 | -4.168869e-22 | 8.311306e-23
419 | 0.0714 | 84.771 | 1.859848 | 0.09039777 | 0.8273762 | -0.04855816 | -3.506004e-22 | 1.493996e-22
419.05 | 0.0684 | 84.6057 | 1.859837 | 0.09039604 | 0.8273794 | -0.04464686 | -3.2236e-22 | 1.7764e-22
419.1 | 0.0723 | 85.097 | 1.859825 | 0.09039432 | 0.8273825 | -0.05621958 | -4.059175e-22 | 9.408245e-23
419.15 | 0.0687 | 84.7138 | 1.859813 | 0.0903926 | 0.8273856 | -0.04718549 | -3.406894e-22 | 1.593106e-22
419.2 | 0.0694 | 84.9406 | 1.859802 | 0.09039089 | 0.8273887 | -0.05252527 | -3.792438e-22 | 1.207562e-22
419.25 | 0.0684 | 84.5905 | 1.85979 | 0.09038917 | 0.8273919 | -0.04425727 | -3.195471e-22 | 1.804529e-22
419.3 | 0.0674 | 85.1994 | 1.859778 | 0.09038745 | 0.827395 | -0.05859457 | -4.230655e-22 | 7.693455e-23
419.35 | 0.0695 | 85.3338 | 1.859766 | 0.09038573 | 0.8273981 | -0.06173948 | -4.457724e-22 | 5.422758e-23
419.4 | 0.0707 | 84.9536 | 1.859755 | 0.09038402 | 0.8274012 | -0.05280113 | -3.812356e-22 | 1.187644e-22
419.45 | 0.0709 | 85.2369 | 1.859743 | 0.0903823 | 0.8274044 | -0.05945201 | -4.292564e-22 | 7.074357e-23
419.5 | 0.0721 | 84.7602 | 1.859731 | 0.09038058 | 0.8274075 | -0.04822778 | -3.48215e-22 | 1.51785e-22
419.55 | 0.0696 | 85.5561 | 1.85972 | 0.09037887 | 0.8274106 | -0.06691266 | -4.831239e-22 | 1.687612e-23
419.6 | 0.0714 | 84.9227 | 1.859708 | 0.09037716 | 0.8274137 | -0.05204338 | -3.757645e-22 | 1.242355e-22
419.65 | 0.0649 | 84.8198 | 1.859697 | 0.09037544 | 0.8274168 | -0.049611 | -3.582021e-22 | 1.417979e-22
419.7 | 0.0695 | 85.405 | 1.859685 | 0.09037373 | 0.82742 | -0.06335475 | -4.57435e-22 | 4.256499e-23
419.75 | 0.0699 | 84.9999 | 1.859673 | 0.09037202 | 0.8274231 | -0.05383809 | -3.887226e-22 | 1.112774e-22
419.8 | 0.0672 | 85.1287 | 1.859662 | 0.09037031 | 0.8274262 | -0.05685886 | -4.105333e-22 | 8.946672e-23
419.85 | 0.0699 | 85.0545 | 1.85965 | 0.0903686 | 0.8274293 | -0.05510733 | -3.978869e-22 | 1.021131e-22
419.9 | 0.0698 | 85.1228 | 1.859638 | 0.09036689 | 0.8274324 | -0.0567052 | -4.094238e-22 | 9.057618e-23
419.95 | 0.0679 | 85.1009 | 1.859627 | 0.09036518 | 0.8274355 | -0.05618307 | -4.056539e-22 | 9.434609e-23
420 | 0.0744 | 84.8152 | 1.859615 | 0.09036347 | 0.8274386 | -0.04944987 | -3.570388e-22 | 1.429612e-22
420.05 | 0.0708 | 85.2309 | 1.859603 | 0.09036176 | 0.8274417 | -0.05922091 | -4.275878e-22 | 7.241222e-23
420.1 | 0.0677 | 85.2119 | 1.859592 | 0.09036005 | 0.8274448 | -0.0587675 | -4.243141e-22 | 7.56859e-23
420.15 | 0.0703 | 85.0814 | 1.85958 | 0.09035835 | 0.8274479 | -0.0556947 | -4.021278e-22 | 9.787222e-23
420.2 | 0.072 | 85.2 | 1.859569 | 0.09035664 | 0.827451 | -0.05847317 | -4.22189e-22 | 7.781103e-23
420.25 | 0.071 | 85.2778 | 1.859557 | 0.09035494 | 0.8274541 | -0.06029113 | -4.35315e-22 | 6.468498e-23
420.3 | 0.0694 | 85.3933 | 1.859545 | 0.09035323 | 0.8274572 | -0.0629906 | -4.548057e-22 | 4.519426e-23
420.35 | 0.0735 | 84.8556 | 1.859534 | 0.09035153 | 0.8274603 | -0.05034979 | -3.635364e-22 | 1.364636e-22
420.4 | 0.072 | 85.0109 | 1.859522 | 0.09034982 | 0.8274634 | -0.05399929 | -3.898866e-22 | 1.101134e-22
420.45 | 0.0716 | 84.9674 | 1.859511 | 0.09034812 | 0.8274665 | -0.05296814 | -3.824415e-22 | 1.175585e-22
420.5 | 0.0739 | 84.732 | 1.859499 | 0.09034642 | 0.8274696 | -0.04741202 | -3.423251e-22 | 1.576749e-22
420.55 | 0.0776 | 83.9425 | 1.859488 | 0.09034472 | 0.8274727 | -0.02868195 | -2.070899e-22 | 2.929101e-22
420.6 | 0.075 | 84.4261 | 1.859476 | 0.09034302 | 0.8274758 | -0.04016358 | -2.899898e-22 | 2.100102e-22
420.65 | 0.0755 | 84.0706 | 1.859464 | 0.09034132 | 0.8274789 | -0.03171676 | -2.290019e-22 | 2.709981e-22
420.7 | 0.0735 | 84.2018 | 1.859453 | 0.09033962 | 0.827482 | -0.03482804 | -2.51466e-22 | 2.48534e-22
420.75 | 0.0707 | 84.1649 | 1.859441 | 0.09033792 | 0.8274851 | -0.03394391 | -2.450824e-22 | 2.549176e-22
420.8 | 0.0701 | 84.6667 | 1.85943 | 0.09033622 | 0.8274882 | -0.04582525 | -3.308682e-22 | 1.691318e-22
420.85 | 0.0723 | 84.5883 | 1.859418 | 0.09033452 | 0.8274913 | -0.04396496 | -3.174365e-22 | 1.825635e-22
420.9 | 0.0714 | 84.839 | 1.859407 | 0.09033282 | 0.8274944 | -0.04987626 | -3.601174e-22 | 1.398826e-22
420.95 | 0.0689 | 84.3968 | 1.859395 | 0.09033113 | 0.8274975 | -0.03941709 | -2.845999e-22 | 2.154001e-22
421 | 0.0724 | 85.0843 | 1.859384 | 0.09032943 | 0.8275005 | -0.05563572 | -4.01702e-22 | 9.829805e-23
421.05 | 0.0698 | 85.1142 | 1.859372 | 0.09032774 | 0.8275036 | -0.05633098 | -4.067218e-22 | 9.327815e-23
421.1 | 0.0701 | 84.9151 | 1.859361 | 0.09032604 | 0.8275067 | -0.05163962 | -3.728493e-22 | 1.271507e-22
421.15 | 0.0704 | 85.3023 | 1.859349 | 0.09032435 | 0.8275098 | -0.06073114 | -4.38492e-22 | 6.150798e-23
421.2 | 0.074 | 85.0622 | 1.859338 | 0.09032266 | 0.8275129 | -0.05508637 | -3.977355e-22 | 1.022645e-22
421.25 | 0.0731 | 84.8027 | 1.859326 | 0.09032096 | 0.827516 | -0.04896819 | -3.535609e-22 | 1.464391e-22
421.3 | 0.0738 | 84.6842 | 1.859314 | 0.09031927 | 0.827519 | -0.04616407 | -3.333146e-22 | 1.666854e-22
421.35 | 0.0723 | 84.8049 | 1.859303 | 0.09031758 | 0.8275221 | -0.04900519 | -3.538281e-22 | 1.461719e-22
421.4 | 0.0712 | 84.5353 | 1.859291 | 0.09031589 | 0.8275252 | -0.04262951 | -3.077943e-22 | 1.922057e-22
421.45 | 0.072 | 84.9752 | 1.85928 | 0.0903142 | 0.8275283 | -0.05300258 | -3.826901e-22 | 1.173099e-22
421.5 | 0.074 | 85.2923 | 1.859269 | 0.09031251 | 0.8275313 | -0.06044462 | -4.364232e-22 | 6.357678e-23
421.55 | 0.0726 | 84.9123 | 1.859257 | 0.09031082 | 0.8275344 | -0.05150675 | -3.718899e-22 | 1.281101e-22
421.6 | 0.0732 | 84.8118 | 1.859246 | 0.09030913 | 0.8275375 | -0.04913077 | -3.547348e-22 | 1.452652e-22
421.65 | 0.0711 | 85.3809 | 1.859234 | 0.09030745 | 0.8275405 | -0.06249883 | -4.512551e-22 | 4.87449e-23
421.7 | 0.072 | 85.1117 | 1.859223 | 0.09030576 | 0.8275436 | -0.05617559 | -4.056e-22 | 9.440005e-23
421.75 | 0.0711 | 85.0317 | 1.859211 | 0.09030407 | 0.8275467 | -0.05428741 | -3.919669e-22 | 1.080331e-22
421.8 | 0.0751 | 85.0626 | 1.8592 | 0.09030239 | 0.8275497 | -0.05500666 | -3.9716e-22 | 1.0284e-22
421.85 | 0.0744 | 84.3666 | 1.859188 | 0.0903007 | 0.8275528 | -0.03856752 | -2.784658e-22 | 2.215342e-22
421.9 | 0.0746 | 84.8898 | 1.859177 | 0.09029902 | 0.8275559 | -0.05092482 | -3.676882e-22 | 1.323118e-22
421.95 | 0.075 | 84.4387 | 1.859165 | 0.09029734 | 0.8275589 | -0.04026118 | -2.906945e-22 | 2.093055e-22
422 | 0.0753 | 84.4013 | 1.859154 | 0.09029565 | 0.827562 | -0.03936774 | -2.842436e-22 | 2.157564e-22
422.05 | 0.0752 | 84.6672 | 1.859142 | 0.09029397 | 0.8275651 | -0.04565129 | -3.296122e-22 | 1.703878e-22
422.1 | 0.0751 | 84.406 | 1.859131 | 0.09029229 | 0.8275681 | -0.03946432 | -2.849409e-22 | 2.150591e-22
422.15 | 0.0755 | 84.5037 | 1.85912 | 0.09029061 | 0.8275712 | -0.04177059 | -3.015927e-22 | 1.984073e-22
422.2 | 0.0744 | 84.5604 | 1.859108 | 0.09028893 | 0.8275742 | -0.0431047 | -3.112253e-22 | 1.887747e-22
422.25 | 0.0744 | 84.125 | 1.859097 | 0.09028725 | 0.8275773 | -0.03277275 | -2.366264e-22 | 2.633736e-22
422.3 | 0.074 | 84.2333 | 1.859085 | 0.09028557 | 0.8275803 | -0.03533845 | -2.551513e-22 | 2.448487e-22
422.35 | 0.0767 | 84.3551 | 1.859074 | 0.09028389 | 0.8275834 | -0.03822095 | -2.759635e-22 | 2.240365e-22
422.4 | 0.0754 | 84.5812 | 1.859062 | 0.09028221 | 0.8275865 | -0.04356707 | -3.145637e-22 | 1.854363e-22
422.45 | 0.0769 | 84.5644 | 1.859051 | 0.09028054 | 0.8275895 | -0.04316241 | -3.116419e-22 | 1.883581e-22
422.5 | 0.0736 | 84.2688 | 1.85904 | 0.09027886 | 0.8275926 | -0.03615167 | -2.610229e-22 | 2.389771e-22
422.55 | 0.0719 | 84.5615 | 1.859028 | 0.09027718 | 0.8275956 | -0.04307908 | -3.110403e-22 | 1.889597e-22
422.6 | 0.0747 | 84.3012 | 1.859017 | 0.09027551 | 0.8275987 | -0.03690575 | -2.664675e-22 | 2.335325e-22
422.65 | 0.0726 | 84.4971 | 1.859005 | 0.09027383 | 0.8276017 | -0.04154062 | -2.999323e-22 | 2.000677e-22
422.7 | 0.0729 | 85.0798 | 1.858994 | 0.09027216 | 0.8276047 | -0.05527811 | -3.991199e-22 | 1.008801e-22
422.75 | 0.074 | 84.1946 | 1.858983 | 0.09027049 | 0.8276078 | -0.03435305 | -2.480364e-22 | 2.519636e-22
422.8 | 0.0722 | 84.4271 | 1.858971 | 0.09026881 | 0.8276108 | -0.039861 | -2.87805e-22 | 2.12195e-22
422.85 | 0.0716 | 84.723 | 1.85896 | 0.09026714 | 0.8276139 | -0.04685099 | -3.382743e-22 | 1.617257e-22
422.9 | 0.0727 | 84.1919 | 1.858949 | 0.09026547 | 0.8276169 | -0.03426685 | -2.474141e-22 | 2.525859e-22
422.95 | 0.0726 | 84.9551 | 1.858937 | 0.0902638 | 0.82762 | -0.05230783 | -3.776739e-22 | 1.223261e-22
423 | 0.0727 | 84.2487 | 1.858926 | 0.09026213 | 0.827623 | -0.035601 | -2.57047e-22 | 2.42953e-22
423.05 | 0.0731 | 84.8205 | 1.858915 | 0.09026046 | 0.827626 | -0.0491219 | -3.546708e-22 | 1.453292e-22
423.1 | 0.0719 | 84.6548 | 1.858903 | 0.09025879 | 0.8276291 | -0.04520367 | -3.263803e-22 | 1.736197e-22
423.15 | 0.0723 | 85.0233 | 1.858892 | 0.09025712 | 0.8276321 | -0.05388339 | -3.890497e-22 | 1.109503e-22
423.2 | 0.0716 | 85.0746 | 1.85888 | 0.09025545 | 0.8276351 | -0.05508242 | -3.97707e-22 | 1.02293e-22
423.25 | 0.072 | 84.7867 | 1.858869 | 0.09025379 | 0.8276382 | -0.04829543 | -3.487035e-22 | 1.512965e-22
423.3 | 0.0699 | 84.8815 | 1.858858 | 0.09025212 | 0.8276412 | -0.05052306 | -3.647874e-22 | 1.352126e-22
423.35 | 0.072 | 85.1388 | 1.858846 | 0.09025046 | 0.8276442 | -0.05656913 | -4.084414e-22 | 9.155862e-23
423.4 | 0.071 | 84.8733 | 1.858835 | 0.09024879 | 0.8276473 | -0.05031519 | -3.632866e-22 | 1.367134e-22
423.45 | 0.0715 | 85.2714 | 1.858824 | 0.09024713 | 0.8276503 | -0.05966698 | -4.308085e-22 | 6.919146e-23
423.5 | 0.0712 | 84.9625 | 1.858813 | 0.09024546 | 0.8276533 | -0.05240141 | -3.783495e-22 | 1.216505e-22
423.55 | 0.0694 | 84.6319 | 1.858801 | 0.0902438 | 0.8276563 | -0.04459666 | -3.219975e-22 | 1.780025e-22
423.6 | 0.0712 | 84.6885 | 1.85879 | 0.09024214 | 0.8276594 | -0.04592646 | -3.31599e-22 | 1.68401e-22
423.65 | 0.0717 | 85.345 | 1.858779 | 0.09024047 | 0.8276624 | -0.06136324 | -4.430559e-22 | 5.694409e-23
423.7 | 0.0727 | 84.6188 | 1.858767 | 0.09023881 | 0.8276654 | -0.04426514 | -3.196039e-22 | 1.803961e-22
423.75 | 0.0701 | 84.9308 | 1.858756 | 0.09023715 | 0.8276684 | -0.05161852 | -3.726969e-22 | 1.273031e-22
423.8 | 0.0753 | 85.1332 | 1.858745 | 0.09023549 | 0.8276715 | -0.05637179 | -4.070165e-22 | 9.29835e-23
423.85 | 0.0723 | 84.9384 | 1.858733 | 0.09023383 | 0.8276745 | -0.05178289 | -3.738837e-22 | 1.261163e-22
423.9 | 0.073 | 84.3722 | 1.858722 | 0.09023217 | 0.8276775 | -0.03839894 | -2.772487e-22 | 2.227513e-22
423.95 | 0.0698 | 84.6192 | 1.858711 | 0.09023051 | 0.8276805 | -0.04423811 | -3.194087e-22 | 1.805913e-22
424 | 0.0743 | 84.2034 | 1.8587 | 0.09022886 | 0.8276835 | -0.03437904 | -2.482241e-22 | 2.517759e-22
424.05 | 0.0708 | 84.7598 | 1.858688 | 0.0902272 | 0.8276865 | -0.0475439 | -3.432773e-22 | 1.567227e-22
424.1 | 0.0747 | 85.0085 | 1.858677 | 0.09022554 | 0.8276896 | -0.05339637 | -3.855334e-22 | 1.144666e-22
424.15 | 0.073 | 84.4443 | 1.858666 | 0.09022389 | 0.8276926 | -0.04007088 | -2.893204e-22 | 2.106796e-22
424.2 | 0.0727 | 84.5118 | 1.858655 | 0.09022223 | 0.8276956 | -0.04166165 | -3.008062e-22 | 1.991938e-22
424.25 | 0.073 | 84.4328 | 1.858643 | 0.09022058 | 0.8276986 | -0.03978394 | -2.872487e-22 | 2.127513e-22
424.3 | 0.0724 | 84.3899 | 1.858632 | 0.09021892 | 0.8277016 | -0.03876022 | -2.798572e-22 | 2.201428e-22
424.35 | 0.0744 | 84.992 | 1.858621 | 0.09021727 | 0.8277046 | -0.05297177 | -3.824676e-22 | 1.175324e-22
424.4 | 0.075 | 84.2845 | 1.85861 | 0.09021562 | 0.8277076 | -0.03624619 | -2.617054e-22 | 2.382946e-22
424.45 | 0.0745 | 84.106 | 1.858598 | 0.09021397 | 0.8277106 | -0.03199879 | -2.310382e-22 | 2.689618e-22
424.5 | 0.0735 | 84.3832 | 1.858587 | 0.09021232 | 0.8277136 | -0.03857237 | -2.785009e-22 | 2.214991e-22
424.55 | 0.0742 | 84.456 | 1.858576 | 0.09021066 | 0.8277166 | -0.04028983 | -2.909013e-22 | 2.090987e-22
424.6 | 0.0729 | 84.9736 | 1.858565 | 0.09020901 | 0.8277196 | -0.05250244 | -3.79079e-22 | 1.20921e-22
424.65 | 0.0691 | 84.2907 | 1.858553 | 0.09020736 | 0.8277226 | -0.03635702 | -2.625056e-22 | 2.374944e-22
424.7 | 0.0729 | 84.6999 | 1.858542 | 0.09020572 | 0.8277256 | -0.04603554 | -3.323865e-22 | 1.676135e-22
424.75 | 0.0704 | 84.7966 | 1.858531 | 0.09020407 | 0.8277286 | -0.04831034 | -3.488111e-22 | 1.511889e-22
424.8 | 0.0702 | 84.6139 | 1.85852 | 0.09020242 | 0.8277316 | -0.04398931 | -3.176124e-22 | 1.823876e-22
424.85 | 0.071 | 84.7204 | 1.858509 | 0.09020077 | 0.8277346 | -0.04649781 | -3.357242e-22 | 1.642758e-22
424.9 | 0.0719 | 84.5974 | 1.858497 | 0.09019913 | 0.8277376 | -0.04358479 | -3.146916e-22 | 1.853084e-22
424.95 | 0.0714 | 85.0257 | 1.858486 | 0.09019748 | 0.8277406 | -0.05367761 | -3.87564e-22 | 1.12436e-22
425 | 0.0697 | 85.1994 | 1.858475 | 0.09019584 | 0.8277436 | -0.05775204 | -4.169822e-22 | 8.301778e-23
425.05 | 0.0704 | 85.0372 | 1.858464 | 0.09019419 | 0.8277466 | -0.05393364 | -3.894126e-22 | 1.105874e-22
425.1 | 0.0722 | 84.8826 | 1.858453 | 0.09019255 | 0.8277496 | -0.05028705 | -3.630834e-22 | 1.369166e-22
425.15 | 0.0701 | 84.9083 | 1.858441 | 0.0901909 | 0.8277526 | -0.05088527 | -3.674027e-22 | 1.325973e-22
425.2 | 0.0694 | 84.5351 | 1.85843 | 0.09018926 | 0.8277556 | -0.04206801 | -3.037402e-22 | 1.962598e-22
425.25 | 0.0759 | 84.132 | 1.858419 | 0.09018762 | 0.8277586 | -0.03250112 | -2.346651e-22 | 2.653349e-22
425.3 | 0.0749 | 84.6598 | 1.858408 | 0.09018598 | 0.8277616 | -0.04500166 | -3.249217e-22 | 1.750783e-22
425.35 | 0.0739 | 84.9831 | 1.858397 | 0.09018434 | 0.8277645 | -0.05261752 | -3.799099e-22 | 1.200901e-22
425.4 | 0.0719 | 84.255 | 1.858386 | 0.0901827 | 0.8277675 | -0.03540132 | -2.556052e-22 | 2.443948e-22
425.45 | 0.0766 | 84.3975 | 1.858374 | 0.09018106 | 0.8277705 | -0.03877384 | -2.799555e-22 | 2.200445e-22
425.5 | 0.0765 | 84.3575 | 1.858363 | 0.09017942 | 0.8277735 | -0.03781851 | -2.730578e-22 | 2.269422e-22
425.55 | 0.073 | 84.4622 | 1.858352 | 0.09017778 | 0.8277765 | -0.04029206 | -2.909174e-22 | 2.090826e-22
425.6 | 0.0732 | 84.4039 | 1.858341 | 0.09017614 | 0.8277795 | -0.03890389 | -2.808945e-22 | 2.191055e-22
425.65 | 0.0736 | 84.8512 | 1.85833 | 0.0901745 | 0.8277824 | -0.04946774 | -3.571678e-22 | 1.428322e-22
425.7 | 0.0741 | 84.2176 | 1.858319 | 0.09017287 | 0.8277854 | -0.03447013 | -2.488818e-22 | 2.511182e-22
425.75 | 0.0694 | 84.2911 | 1.858308 | 0.09017123 | 0.8277884 | -0.03620765 | -2.614271e-22 | 2.385729e-22
425.8 | 0.0725 | 84.5473 | 1.858296 | 0.0901696 | 0.8277914 | -0.04227017 | -3.051998e-22 | 1.948002e-22
425.85 | 0.0729 | 84.2278 | 1.858285 | 0.09016796 | 0.8277943 | -0.03469077 | -2.504749e-22 | 2.495251e-22
425.9 | 0.072 | 84.5552 | 1.858274 | 0.09016633 | 0.8277973 | -0.04244267 | -3.064453e-22 | 1.935547e-22
425.95 | 0.0724 | 84.7462 | 1.858263 | 0.09016469 | 0.8278003 | -0.04694815 | -3.389758e-22 | 1.610242e-22
426 | 0.0721 | 84.8013 | 1.858252 | 0.09016306 | 0.8278033 | -0.04824091 | -3.483098e-22 | 1.516902e-22
426.05 | 0.0721 | 84.817 | 1.858241 | 0.09016143 | 0.8278062 | -0.04860397 | -3.509312e-22 | 1.490688e-22
426.1 | 0.0719 | 84.9189 | 1.85823 | 0.0901598 | 0.8278092 | -0.05099818 | -3.682179e-22 | 1.317821e-22
426.15 | 0.0735 | 84.595 | 1.858219 | 0.09015817 | 0.8278122 | -0.04334797 | -3.129817e-22 | 1.870183e-22
426.2 | 0.0725 | 84.6446 | 1.858208 | 0.09015654 | 0.8278151 | -0.0445131 | -3.213942e-22 | 1.786058e-22
426.25 | 0.0745 | 84.6925 | 1.858197 | 0.09015491 | 0.8278181 | -0.04563741 | -3.29512e-22 | 1.70488e-22
426.3 | 0.0716 | 84.8374 | 1.858185 | 0.09015328 | 0.8278211 | -0.04904911 | -3.541452e-22 | 1.458548e-22
426.35 | 0.0686 | 85.6403 | 1.858174 | 0.09015165 | 0.827824 | -0.06788092 | -4.901149e-22 | 9.885071e-24
426.4 | 0.0735 | 84.815 | 1.858163 | 0.09015002 | 0.827827 | -0.04850665 | -3.502286e-22 | 1.497714e-22
426.45 | 0.0713 | 84.7979 | 1.858152 | 0.09014839 | 0.8278299 | -0.04809623 | -3.472652e-22 | 1.527348e-22
426.5 | 0.0719 | 84.8501 | 1.858141 | 0.09014677 | 0.8278329 | -0.04931986 | -3.561001e-22 | 1.438999e-22
426.55 | 0.0736 | 85.2995 | 1.85813 | 0.09014514 | 0.8278359 | -0.05987756 | -4.323289e-22 | 6.767107e-23
426.6 | 0.0706 | 84.6535 | 1.858119 | 0.09014351 | 0.8278388 | -0.04466613 | -3.224992e-22 | 1.775008e-22
426.65 | 0.073 | 84.6626 | 1.858108 | 0.09014189 | 0.8278418 | -0.04487397 | -3.239998e-22 | 1.760002e-22
426.7 | 0.0688 | 84.5604 | 1.858097 | 0.09014026 | 0.8278447 | -0.04245108 | -3.06506e-22 | 1.93494e-22
426.75 | 0.0739 | 84.8171 | 1.858086 | 0.09013864 | 0.8278477 | -0.04850615 | -3.502249e-22 | 1.497751e-22
426.8 | 0.0718 | 84.9927 | 1.858075 | 0.09013702 | 0.8278506 | -0.05263541 | -3.80039e-22 | 1.19961e-22
426.85 | 0.0701 | 84.9616 | 1.858064 | 0.09013539 | 0.8278536 | -0.05189631 | -3.747026e-22 | 1.252974e-22
426.9 | 0.0709 | 84.9991 | 1.858053 | 0.09013377 | 0.8278566 | -0.05277174 | -3.810234e-22 | 1.189766e-22
426.95 | 0.0703 | 85.0697 | 1.858042 | 0.09013215 | 0.8278595 | -0.05442511 | -3.929611e-22 | 1.070389e-22
427 | 0.0703 | 84.9454 | 1.858031 | 0.09013053 | 0.8278625 | -0.05149354 | -3.717945e-22 | 1.282055e-22
427.05 | 0.0718 | 84.9143 | 1.85802 | 0.09012891 | 0.8278654 | -0.05075405 | -3.664552e-22 | 1.335448e-22
427.1 | 0.0725 | 85.3104 | 1.858009 | 0.09012729 | 0.8278683 | -0.06005465 | -4.336075e-22 | 6.639245e-23
427.15 | 0.0729 | 85.327 | 1.857998 | 0.09012567 | 0.8278713 | -0.06043666 | -4.363658e-22 | 6.363424e-23
427.2 | 0.0696 | 84.5754 | 1.857987 | 0.09012405 | 0.8278742 | -0.04273456 | -3.085528e-22 | 1.914472e-22
427.25 | 0.0748 | 84.7109 | 1.857976 | 0.09012244 | 0.8278772 | -0.04592913 | -3.316183e-22 | 1.683817e-22
427.3 | 0.0712 | 84.4935 | 1.857965 | 0.09012082 | 0.8278801 | -0.04078267 | -2.944597e-22 | 2.055403e-22
427.35 | 0.0731 | 84.7274 | 1.857954 | 0.0901192 | 0.8278831 | -0.04630444 | -3.343281e-22 | 1.656719e-22
427.4 | 0.0731 | 85.2207 | 1.857943 | 0.09011759 | 0.827886 | -0.05790797 | -4.181081e-22 | 8.189193e-23
427.45 | 0.0733 | 84.9826 | 1.857932 | 0.09011597 | 0.8278889 | -0.0523052 | -3.776549e-22 | 1.223451e-22
427.5 | 0.072 | 85.1202 | 1.857921 | 0.09011436 | 0.8278919 | -0.05553379 | -4.00966e-22 | 9.903398e-23
427.55 | 0.0715 | 84.8091 | 1.85791 | 0.09011274 | 0.8278948 | -0.04820364 | -3.480408e-22 | 1.519592e-22
427.6 | 0.0705 | 85.0225 | 1.857899 | 0.09011113 | 0.8278978 | -0.05322271 | -3.842795e-22 | 1.157205e-22
427.65 | 0.0707 | 84.8438 | 1.857888 | 0.09010952 | 0.8279007 | -0.0490076 | -3.538455e-22 | 1.461545e-22
427.7 | 0.0699 | 85.0343 | 1.857877 | 0.0901079 | 0.8279036 | -0.05348609 | -3.861811e-22 | 1.138189e-22
427.75 | 0.0708 | 84.842 | 1.857866 | 0.09010629 | 0.8279066 | -0.048951 | -3.534368e-22 | 1.465632e-22
427.8 | 0.0711 | 85.242 | 1.857855 | 0.09010468 | 0.8279095 | -0.05835105 | -4.213072e-22 | 7.869279e-23
427.85 | 0.0731 | 84.6455 | 1.857844 | 0.09010307 | 0.8279124 | -0.04429932 | -3.198507e-22 | 1.801493e-22
427.9 | 0.073 | 84.9043 | 1.857833 | 0.09010146 | 0.8279154 | -0.05039783 | -3.638833e-22 | 1.361167e-22
427.95 | 0.0734 | 85.1308 | 1.857822 | 0.09009985 | 0.8279183 | -0.05571907 | -4.023038e-22 | 9.769623e-23
428 | 0.0704 | 84.7221 | 1.857811 | 0.09009824 | 0.8279212 | -0.04608718 | -3.327594e-22 | 1.672406e-22
428.05 | 0.0727 | 84.9918 | 1.8578 | 0.09009663 | 0.8279241 | -0.0524367 | -3.786043e-22 | 1.213957e-22
428.1 | 0.072 | 84.9945 | 1.857789 | 0.09009503 | 0.8279271 | -0.05249317 | -3.79012e-22 | 1.20988e-22
428.15 | 0.0726 | 85.113 | 1.857778 | 0.09009342 | 0.82793 | -0.05527258 | -3.9908e-22 | 1.0092e-22
428.2 | 0.0726 | 84.9108 | 1.857767 | 0.09009181 | 0.8279329 | -0.05050853 | -3.646825e-22 | 1.353175e-22
428.25 | 0.0696 | 84.7314 | 1.857756 | 0.09009021 | 0.8279358 | -0.04627139 | -3.340895e-22 | 1.659105e-22
428.3 | 0.0729 | 85.0422 | 1.857746 | 0.0900886 | 0.8279388 | -0.05358704 | -3.8691e-22 | 1.1309e-22
428.35 | 0.0708 | 84.8583 | 1.857735 | 0.090087 | 0.8279417 | -0.04925039 | -3.555985e-22 | 1.444015e-22
428.4 | 0.0708 | 84.6203 | 1.857724 | 0.09008539 | 0.8279446 | -0.04362611 | -3.149899e-22 | 1.850101e-22
428.45 | 0.0747 | 84.668 | 1.857713 | 0.09008379 | 0.8279475 | -0.04474613 | -3.230767e-22 | 1.769233e-22
428.5 | 0.0683 | 84.6856 | 1.857702 | 0.09008219 | 0.8279504 | -0.04515478 | -3.260273e-22 | 1.739727e-22
428.55 | 0.0716 | 85.1162 | 1.857691 | 0.09008059 | 0.8279533 | -0.05529135 | -3.992155e-22 | 1.007845e-22
428.6 | 0.0717 | 84.7398 | 1.85768 | 0.09007899 | 0.8279563 | -0.04642032 | -3.351648e-22 | 1.648352e-22
428.65 | 0.0734 | 84.7792 | 1.857669 | 0.09007738 | 0.8279592 | -0.04734297 | -3.418265e-22 | 1.581735e-22
428.7 | 0.0731 | 84.554 | 1.857658 | 0.09007578 | 0.8279621 | -0.04201624 | -3.033664e-22 | 1.966336e-22
428.75 | 0.0755 | 84.8135 | 1.857647 | 0.09007418 | 0.827965 | -0.0481379 | -3.475661e-22 | 1.524339e-22
428.8 | 0.0734 | 84.1804 | 1.857637 | 0.09007258 | 0.8279679 | -0.03314564 | -2.393187e-22 | 2.606813e-22
428.85 | 0.072 | 84.6775 | 1.857626 | 0.09007099 | 0.8279708 | -0.04491423 | -3.242905e-22 | 1.757095e-22
428.9 | 0.0711 | 85.0494 | 1.857615 | 0.09006939 | 0.8279737 | -0.05367189 | -3.875227e-22 | 1.124773e-22
428.95 | 0.0713 | 84.7522 | 1.857604 | 0.09006779 | 0.8279766 | -0.04666375 | -3.369224e-22 | 1.630776e-22
429 | 0.0723 | 84.9436 | 1.857593 | 0.09006619 | 0.8279795 | -0.05116833 | -3.694465e-22 | 1.305535e-22
429.05 | 0.0737 | 84.8586 | 1.857582 | 0.0900646 | 0.8279824 | -0.04915899 | -3.549385e-22 | 1.450615e-22
429.1 | 0.0714 | 83.9216 | 1.857571 | 0.090063 | 0.8279853 | -0.02694535 | -1.945513e-22 | 3.054487e-22
429.15 | 0.073 | 84.185 | 1.857561 | 0.09006141 | 0.8279882 | -0.03320579 | -2.39753e-22 | 2.60247e-22
429.2 | 0.0729 | 84.4535 | 1.85755 | 0.09005981 | 0.8279911 | -0.03956744 | -2.856855e-22 | 2.143145e-22
429.25 | 0.075 | 84.6155 | 1.857539 | 0.09005822 | 0.827994 | -0.04339319 | -3.133083e-22 | 1.866917e-22
429.3 | 0.0724 | 84.6739 | 1.857528 | 0.09005663 | 0.8279969 | -0.04476608 | -3.232208e-22 | 1.767792e-22
429.35 | 0.0731 | 84.6771 | 1.857517 | 0.09005503 | 0.8279998 | -0.04483466 | -3.237159e-22 | 1.762841e-22
429.4 | 0.072 | 84.1563 | 1.857506 | 0.09005344 | 0.8280027 | -0.03248883 | -2.345764e-22 | 2.654236e-22
429.45 | 0.0742 | 84.393 | 1.857496 | 0.09005185 | 0.8280056 | -0.03809918 | -2.750844e-22 | 2.249156e-22
429.5 | 0.0724 | 84.7074 | 1.857485 | 0.09005026 | 0.8280085 | -0.0455292 | -3.287307e-22 | 1.712693e-22
429.55 | 0.0714 | 84.319 | 1.857474 | 0.09004867 | 0.8280114 | -0.03633073 | -2.623158e-22 | 2.376842e-22
429.6 | 0.0736 | 84.5264 | 1.857463 | 0.09004708 | 0.8280143 | -0.04123712 | -2.977409e-22 | 2.022591e-22
429.65 | 0.0711 | 84.881 | 1.857452 | 0.09004549 | 0.8280172 | -0.04960286 | -3.581434e-22 | 1.418566e-22
429.7 | 0.0719 | 84.4416 | 1.857442 | 0.0900439 | 0.8280201 | -0.03921567 | -2.831456e-22 | 2.168544e-22
429.75 | 0.0728 | 84.6705 | 1.857431 | 0.09004231 | 0.828023 | -0.04462285 | -3.221866e-22 | 1.778134e-22
429.8 | 0.0716 | 85.2144 | 1.85742 | 0.09004073 | 0.8280259 | -0.05742223 | -4.14601e-22 | 8.539903e-23
429.85 | 0.0724 | 85.0611 | 1.857409 | 0.09003914 | 0.8280288 | -0.05381404 | -3.88549e-22 | 1.11451e-22
429.9 | 0.0715 | 84.9156 | 1.857398 | 0.09003755 | 0.8280317 | -0.05038306 | -3.637766e-22 | 1.362234e-22
429.95 | 0.0717 | 84.8828 | 1.857388 | 0.09003597 | 0.8280345 | -0.04960341 | -3.581474e-22 | 1.418526e-22
430 | 0.0716 | 84.7639 | 1.857377 | 0.09003438 | 0.8280374 | -0.04679297 | -3.378554e-22 | 1.621446e-22
430.05 | 0.0747 | 85.0857 | 1.857366 | 0.0900328 | 0.8280403 | -0.05436449 | -3.925234e-22 | 1.074766e-22
430.1 | 0.0723 | 84.9652 | 1.857355 | 0.09003121 | 0.8280432 | -0.05152308 | -3.720078e-22 | 1.279922e-22
430.15 | 0.0724 | 85.3096 | 1.857344 | 0.09002963 | 0.8280461 | -0.05960658 | -4.303724e-22 | 6.962757e-23
430.2 | 0.0706 | 84.7085 | 1.857334 | 0.09002805 | 0.828049 | -0.04545754 | -3.282133e-22 | 1.717867e-22
430.25 | 0.0707 | 84.7275 | 1.857323 | 0.09002647 | 0.8280518 | -0.04589914 | -3.314017e-22 | 1.685983e-22
430.3 | 0.0723 | 84.7886 | 1.857312 | 0.09002489 | 0.8280547 | -0.04733393 | -3.417613e-22 | 1.582387e-22
430.35 | 0.0723 | 84.6857 | 1.857301 | 0.0900233 | 0.8280576 | -0.0448983 | -3.241754e-22 | 1.758246e-22
430.4 | 0.0729 | 84.5274 | 1.857291 | 0.09002172 | 0.8280605 | -0.04114932 | -2.97107e-22 | 2.02893e-22
430.45 | 0.0732 | 84.72 | 1.85728 | 0.09002014 | 0.8280633 | -0.0456943 | -3.299227e-22 | 1.700773e-22
430.5 | 0.0738 | 84.513 | 1.857269 | 0.09001857 | 0.8280662 | -0.04079469 | -2.945465e-22 | 2.054535e-22
430.55 | 0.071 | 84.8046 | 1.857258 | 0.09001699 | 0.8280691 | -0.04767659 | -3.442353e-22 | 1.557647e-22
430.6 | 0.0762 | 84.868 | 1.857248 | 0.09001541 | 0.828072 | -0.0491643 | -3.549769e-22 | 1.450231e-22
430.65 | 0.071 | 84.863 | 1.857237 | 0.09001383 | 0.8280748 | -0.04903953 | -3.54076e-22 | 1.45924e-22
430.7 | 0.072 | 85.0988 | 1.857226 | 0.09001226 | 0.8280777 | -0.05458208 | -3.940945e-22 | 1.059055e-22
430.75 | 0.0715 | 85.0824 | 1.857216 | 0.09001068 | 0.8280806 | -0.05418968 | -3.912613e-22 | 1.087387e-22
430.8 | 0.0738 | 84.2964 | 1.857205 | 0.0900091 | 0.8280834 | -0.03562068 | -2.57189e-22 | 2.42811e-22
430.85 | 0.075 | 84.2559 | 1.857194 | 0.09000753 | 0.8280863 | -0.03465263 | -2.501995e-22 | 2.498005e-22
430.9 | 0.0805 | 84.0535 | 1.857183 | 0.09000595 | 0.8280892 | -0.02983552 | -2.154189e-22 | 2.845811e-22
430.95 | 0.0802 | 84.0526 | 1.857173 | 0.09000438 | 0.828092 | -0.02980718 | -2.152143e-22 | 2.847857e-22
431 | 0.0842 | 84.0585 | 1.857162 | 0.09000281 | 0.8280949 | -0.02994065 | -2.16178e-22 | 2.83822e-22
431.05 | 0.0829 | 83.9834 | 1.857151 | 0.09000123 | 0.8280978 | -0.02814609 | -2.032209e-22 | 2.967791e-22
431.1 | 0.0994 | 83.2488 | 1.857141 | 0.08999966 | 0.8281006 | -0.01056829 | -7.630533e-23 | 4.236947e-22
431.15 | 0.1145 | 83.2939 | 1.85713 | 0.08999809 | 0.8281035 | -0.01164459 | -8.407643e-23 | 4.159236e-22
431.2 | 0.1474 | 81.8524 | 1.857119 | 0.08999652 | 0.8281063 | 0.0232777 | 1.680701e-22 | 6.680701e-22
431.25 | 0.1844 | 79.8689 | 1.857108 | 0.08999495 | 0.8281092 | 0.07234678 | 5.223594e-22 | 1.022359e-21
431.3 | 0.2341 | 76.9401 | 1.857098 | 0.08999338 | 0.8281121 | 0.1470724 | 1.061894e-21 | 1.561894e-21
431.35 | 0.2384 | 73.3421 | 1.857087 | 0.08999181 | 0.8281149 | 0.2428641 | 1.753531e-21 | 2.253531e-21
431.4 | 0.221 | 67.9138 | 1.857076 | 0.08999024 | 0.8281178 | 0.396662 | 2.863986e-21 | 3.363986e-21
431.45 | 0.1937 | 62.2828 | 1.857066 | 0.08998867 | 0.8281206 | 0.5697768 | 4.113912e-21 | 4.613912e-21
431.5 | 0.1584 | 57.7683 | 1.857055 | 0.08998711 | 0.8281235 | 0.720274 | 5.200534e-21 | 5.700534e-21
431.55 | 0.1419 | 57.5381 | 1.857044 | 0.08998554 | 0.8281263 | 0.7282665 | 5.258242e-21 | 5.758242e-21
431.6 | 0.1118 | 62.0535 | 1.857034 | 0.08998397 | 0.8281292 | 0.5771743 | 4.167323e-21 | 4.667323e-21
431.65 | 0.105 | 67.1111 | 1.857023 | 0.08998241 | 0.828132 | 0.4204761 | 3.035928e-21 | 3.535928e-21
431.7 | 0.0974 | 72.3619 | 1.857013 | 0.08998084 | 0.8281349 | 0.269822 | 1.948174e-21 | 2.448174e-21
431.75 | 0.0894 | 74.6807 | 1.857002 | 0.08997928 | 0.8281377 | 0.2067454 | 1.492746e-21 | 1.992746e-21
431.8 | 0.086 | 77.7039 | 1.856991 | 0.08997771 | 0.8281406 | 0.1273847 | 9.197453e-22 | 1.419745e-21
431.85 | 0.0821 | 79.4002 | 1.856981 | 0.08997615 | 0.8281434 | 0.08420072 | 6.079474e-22 | 1.107947e-21
431.9 | 0.0791 | 80.9203 | 1.85697 | 0.08997459 | 0.8281463 | 0.04627992 | 3.341511e-22 | 8.341511e-22
431.95 | 0.0758 | 81.1545 | 1.856959 | 0.08997302 | 0.8281491 | 0.04050674 | 2.924674e-22 | 7.924674e-22
432 | 0.0764 | 82.3562 | 1.856949 | 0.08997146 | 0.8281519 | 0.01111561 | 8.025709e-23 | 5.802571e-22
432.05 | 0.0756 | 82.7186 | 1.856938 | 0.0899699 | 0.8281548 | 0.002340982 | 1.69024e-23 | 5.169024e-22
432.1 | 0.0717 | 83.3853 | 1.856927 | 0.08996834 | 0.8281576 | -0.01370726 | -9.896936e-23 | 4.010306e-22
432.15 | 0.0738 | 83.4328 | 1.856917 | 0.08996678 | 0.8281605 | -0.01483936 | -1.071434e-22 | 3.928566e-22
432.2 | 0.072 | 84.4075 | 1.856906 | 0.08996522 | 0.8281633 | -0.038062 | -2.748159e-22 | 2.251841e-22
432.25 | 0.0728 | 84.2361 | 1.856896 | 0.08996366 | 0.8281661 | -0.03398976 | -2.454135e-22 | 2.545865e-22
432.3 | 0.0714 | 84.3158 | 1.856885 | 0.0899621 | 0.828169 | -0.03587432 | -2.590204e-22 | 2.409796e-22
432.35 | 0.073 | 84.7157 | 1.856874 | 0.08996055 | 0.8281718 | -0.04533082 | -3.272983e-22 | 1.727017e-22
432.4 | 0.0728 | 84.9566 | 1.856864 | 0.08995899 | 0.8281746 | -0.05100316 | -3.682539e-22 | 1.317461e-22
432.45 | 0.0727 | 85.1463 | 1.856853 | 0.08995743 | 0.8281775 | -0.05545715 | -4.004126e-22 | 9.958738e-23
432.5 | 0.0719 | 84.7087 | 1.856843 | 0.08995588 | 0.8281803 | -0.04514503 | -3.259569e-22 | 1.740431e-22
432.55 | 0.0742 | 84.6463 | 1.856832 | 0.08995432 | 0.8281831 | -0.04366436 | -3.152662e-22 | 1.847338e-22
432.6 | 0.0716 | 84.6326 | 1.856822 | 0.08995277 | 0.828186 | -0.0433338 | -3.128794e-22 | 1.871206e-22
432.65 | 0.0723 | 84.9639 | 1.856811 | 0.08995121 | 0.8281888 | -0.05114082 | -3.692478e-22 | 1.307522e-22
432.7 | 0.0714 | 84.8645 | 1.8568 | 0.08994966 | 0.8281916 | -0.0487928 | -3.522946e-22 | 1.477054e-22
432.75 | 0.0723 | 84.9812 | 1.85679 | 0.08994811 | 0.8281945 | -0.05153436 | -3.720892e-22 | 1.279108e-22
432.8 | 0.0752 | 84.5069 | 1.856779 | 0.08994655 | 0.8281973 | -0.0403338 | -2.912187e-22 | 2.087813e-22
432.85 | 0.0726 | 84.6534 | 1.856769 | 0.089945 | 0.8282001 | -0.04379114 | -3.161816e-22 | 1.838184e-22
432.9 | 0.0714 | 84.7 | 1.856758 | 0.08994345 | 0.8282029 | -0.04488498 | -3.240793e-22 | 1.759207e-22
432.95 | 0.0729 | 85.0399 | 1.856748 | 0.0899419 | 0.8282057 | -0.05288808 | -3.818634e-22 | 1.181366e-22
433 | 0.0738 | 84.5854 | 1.856737 | 0.08994035 | 0.8282086 | -0.0421635 | -3.044296e-22 | 1.955704e-22
433.05 | 0.0748 | 84.666 | 1.856727 | 0.0899388 | 0.8282114 | -0.04406155 | -3.181339e-22 | 1.818661e-22
433.1 | 0.0738 | 84.8096 | 1.856716 | 0.08993725 | 0.8282142 | -0.04744402 | -3.425561e-22 | 1.574439e-22
433.15 | 0.0758 | 84.628 | 1.856705 | 0.0899357 | 0.828217 | -0.04315008 | -3.11553e-22 | 1.88447e-22
433.2 | 0.073 | 84.5524 | 1.856695 | 0.08993415 | 0.8282198 | -0.04135584 | -2.985981e-22 | 2.014019e-22
433.25 | 0.0777 | 84.5165 | 1.856684 | 0.08993261 | 0.8282227 | -0.04049968 | -2.924165e-22 | 2.075835e-22
433.3 | 0.0755 | 83.9641 | 1.856674 | 0.08993106 | 0.8282255 | -0.02737797 | -1.976749e-22 | 3.023251e-22
433.35 | 0.0787 | 84.0889 | 1.856663 | 0.08992951 | 0.8282283 | -0.03034167 | -2.190734e-22 | 2.809266e-22
433.4 | 0.0805 | 84.0648 | 1.856653 | 0.08992797 | 0.8282311 | -0.02976159 | -2.148851e-22 | 2.851149e-22
433.45 | 0.0825 | 84.1782 | 1.856642 | 0.08992642 | 0.8282339 | -0.0324509 | -2.343025e-22 | 2.656975e-22
433.5 | 0.0872 | 83.861 | 1.856632 | 0.08992488 | 0.8282367 | -0.02489348 | -1.797363e-22 | 3.202637e-22
433.55 | 0.0908 | 83.629 | 1.856621 | 0.08992333 | 0.8282395 | -0.01934606 | -1.396827e-22 | 3.603173e-22
433.6 | 0.0963 | 83.2052 | 1.856611 | 0.08992179 | 0.8282423 | -0.009178268 | -6.626909e-23 | 4.337309e-22
433.65 | 0.104 | 82.6977 | 1.8566 | 0.08992025 | 0.8282452 | 0.003064624 | 2.212725e-23 | 5.221273e-22
433.7 | 0.1083 | 81.7459 | 1.85659 | 0.0899187 | 0.828248 | 0.02622367 | 1.893406e-22 | 6.893406e-22
433.75 | 0.1137 | 80.5847 | 1.856579 | 0.08991716 | 0.8282508 | 0.05484415 | 3.959866e-22 | 8.959866e-22
433.8 | 0.122 | 80.0224 | 1.856569 | 0.08991562 | 0.8282536 | 0.06885534 | 4.971505e-22 | 9.971505e-22
433.85 | 0.1324 | 78.9585 | 1.856558 | 0.08991408 | 0.8282564 | 0.09563051 | 6.90473e-22 | 1.190473e-21
433.9 | 0.1376 | 77.7955 | 1.856548 | 0.08991254 | 0.8282592 | 0.1253149 | 9.048007e-22 | 1.404801e-21
433.95 | 0.1494 | 76.3689 | 1.856537 | 0.089911 | 0.828262 | 0.1623378 | 1.172114e-21 | 1.672114e-21
434 | 0.1561 | 75.3046 | 1.856527 | 0.08990946 | 0.8282648 | 0.1904132 | 1.374824e-21 | 1.874824e-21
434.05 | 0.1569 | 73.9983 | 1.856516 | 0.08990792 | 0.8282676 | 0.2254181 | 1.627568e-21 | 2.127568e-21
434.1 | 0.151 | 71.5824 | 1.856506 | 0.08990639 | 0.8282704 | 0.2918107 | 2.106936e-21 | 2.606936e-21
434.15 | 0.1344 | 69.8398 | 1.856496 | 0.08990485 | 0.8282732 | 0.3411078 | 2.462872e-21 | 2.962872e-21
434.2 | 0.1198 | 69.2078 | 1.856485 | 0.08990331 | 0.828276 | 0.3592955 | 2.594191e-21 | 3.094191e-21
434.25 | 0.1053 | 70.0191 | 1.856475 | 0.08990178 | 0.8282788 | 0.3359933 | 2.425944e-21 | 2.925944e-21
434.3 | 0.1001 | 72.5312 | 1.856464 | 0.08990024 | 0.8282816 | 0.2655025 | 1.916986e-21 | 2.416986e-21
434.35 | 0.0908 | 75.1538 | 1.856454 | 0.0898987 | 0.8282844 | 0.1944695 | 1.404112e-21 | 1.904112e-21
434.4 | 0.0823 | 76.8768 | 1.856443 | 0.08989717 | 0.8282872 | 0.1491413 | 1.076833e-21 | 1.576833e-21
434.45 | 0.0812 | 78.6187 | 1.856433 | 0.08989564 | 0.82829 | 0.1043372 | 7.533372e-22 | 1.253337e-21
434.5 | 0.0775 | 80.6875 | 1.856422 | 0.0898941 | 0.8282927 | 0.05239577 | 3.783088e-22 | 8.783088e-22
434.55 | 0.0777 | 81.8695 | 1.856412 | 0.08989257 | 0.8282955 | 0.02331681 | 1.683524e-22 | 6.683524e-22
434.6 | 0.0767 | 82.6186 | 1.856402 | 0.08989104 | 0.8282983 | 0.005106905 | 3.687296e-23 | 5.36873e-22
434.65 | 0.0761 | 83.51 | 1.856391 | 0.08988951 | 0.8283011 | -0.01634946 | -1.180466e-22 | 3.819534e-22
434.7 | 0.0742 | 83.6876 | 1.856381 | 0.08988798 | 0.8283039 | -0.0205916 | -1.486758e-22 | 3.513242e-22
434.75 | 0.0748 | 84.1742 | 1.85637 | 0.08988644 | 0.8283067 | -0.03218016 | -2.323477e-22 | 2.676523e-22
434.8 | 0.0751 | 84.0077 | 1.85636 | 0.08988491 | 0.8283095 | -0.02821343 | -2.037071e-22 | 2.962929e-22
434.85 | 0.0764 | 84.2434 | 1.85635 | 0.08988339 | 0.8283123 | -0.03381024 | -2.441173e-22 | 2.558827e-22
434.9 | 0.0761 | 83.9016 | 1.856339 | 0.08988186 | 0.828315 | -0.02567243 | -1.853605e-22 | 3.146395e-22
434.95 | 0.0776 | 84.4094 | 1.856329 | 0.08988033 | 0.8283178 | -0.03773389 | -2.724469e-22 | 2.275531e-22
435 | 0.0779 | 84.6133 | 1.856318 | 0.0898788 | 0.8283206 | -0.04255257 | -3.072387e-22 | 1.927613e-22
435.05 | 0.078 | 84.4732 | 1.856308 | 0.08987727 | 0.8283234 | -0.03923157 | -2.832605e-22 | 2.167395e-22
435.1 | 0.0808 | 84.3267 | 1.856298 | 0.08987575 | 0.8283262 | -0.0357533 | -2.581465e-22 | 2.418535e-22
435.15 | 0.0875 | 83.9987 | 1.856287 | 0.08987422 | 0.8283289 | -0.02795215 | -2.018206e-22 | 2.981794e-22
435.2 | 0.0869 | 83.5114 | 1.856277 | 0.0898727 | 0.8283317 | -0.0163091 | -1.177552e-22 | 3.822448e-22
435.25 | 0.0945 | 83.0896 | 1.856266 | 0.08987117 | 0.8283345 | -0.006175188 | -4.458619e-23 | 4.554138e-22
435.3 | 0.1032 | 82.6079 | 1.856256 | 0.08986965 | 0.8283373 | 0.005459964 | 3.942212e-23 | 5.394221e-22
435.35 | 0.1044 | 81.1033 | 1.856246 | 0.08986812 | 0.82834 | 0.04222999 | 3.049097e-22 | 8.049097e-22
435.4 | 0.1049 | 80.2248 | 1.856235 | 0.0898666 | 0.8283428 | 0.0640186 | 4.622282e-22 | 9.622282e-22
435.45 | 0.099 | 79.0421 | 1.856225 | 0.08986508 | 0.8283456 | 0.09372944 | 6.767469e-22 | 1.176747e-21
435.5 | 0.0929 | 78.9003 | 1.856215 | 0.08986355 | 0.8283484 | 0.09732731 | 7.027243e-22 | 1.202724e-21
435.55 | 0.089 | 79.016 | 1.856204 | 0.08986203 | 0.8283511 | 0.09440333 | 6.816125e-22 | 1.181613e-21
435.6 | 0.0844 | 79.9449 | 1.856194 | 0.08986051 | 0.8283539 | 0.07103545 | 5.128913e-22 | 1.012891e-21
435.65 | 0.0804 | 80.9955 | 1.856184 | 0.08985899 | 0.8283567 | 0.04493023 | 3.24406e-22 | 8.24406e-22
435.7 | 0.0769 | 82.035 | 1.856173 | 0.08985747 | 0.8283594 | 0.01943214 | 1.403042e-22 | 6.403042e-22
435.75 | 0.0761 | 82.7328 | 1.856163 | 0.08985595 | 0.8283622 | 0.002498511 | 1.803979e-23 | 5.180398e-22
435.8 | 0.0711 | 83.5003 | 1.856153 | 0.08985443 | 0.828365 | -0.01596299 | -1.152562e-22 | 3.847438e-22
435.85 | 0.0763 | 83.6715 | 1.856142 | 0.08985291 | 0.8283677 | -0.0200527 | -1.447848e-22 | 3.552152e-22
435.9 | 0.0741 | 84.3498 | 1.856132 | 0.0898514 | 0.8283705 | -0.03619407 | -2.61329e-22 | 2.38671e-22
435.95 | 0.0738 | 84.3319 | 1.856122 | 0.08984988 | 0.8283732 | -0.03576294 | -2.582161e-22 | 2.417839e-22
436 | 0.0713 | 84.1385 | 1.856111 | 0.08984836 | 0.828376 | -0.03116436 | -2.250135e-22 | 2.749865e-22
436.05 | 0.0712 | 84.2675 | 1.856101 | 0.08984685 | 0.8283788 | -0.03422172 | -2.470883e-22 | 2.529117e-22
436.1 | 0.0726 | 84.3083 | 1.856091 | 0.08984533 | 0.8283815 | -0.03518317 | -2.540301e-22 | 2.459699e-22
436.15 | 0.0705 | 84.8266 | 1.85608 | 0.08984382 | 0.8283843 | -0.04743423 | -3.424854e-22 | 1.575146e-22
436.2 | 0.0715 | 84.3691 | 1.85607 | 0.0898423 | 0.828387 | -0.03661167 | -2.643442e-22 | 2.356558e-22
436.25 | 0.0729 | 84.6845 | 1.85606 | 0.08984079 | 0.8283898 | -0.04406774 | -3.181787e-22 | 1.818213e-22
436.3 | 0.0728 | 84.5237 | 1.856049 | 0.08983927 | 0.8283925 | -0.04025986 | -2.906849e-22 | 2.093151e-22
436.35 | 0.0734 | 84.7982 | 1.856039 | 0.08983776 | 0.8283953 | -0.0467379 | -3.374578e-22 | 1.625422e-22
436.4 | 0.0698 | 84.734 | 1.856029 | 0.08983625 | 0.8283981 | -0.0452165 | -3.264729e-22 | 1.735271e-22
436.45 | 0.0746 | 84.447 | 1.856019 | 0.08983474 | 0.8284008 | -0.03842422 | -2.774312e-22 | 2.225688e-22
436.5 | 0.073 | 84.7851 | 1.856008 | 0.08983323 | 0.8284036 | -0.04640898 | -3.350829e-22 | 1.649171e-22
436.55 | 0.0718 | 84.9332 | 1.855998 | 0.08983172 | 0.8284063 | -0.04989283 | -3.602371e-22 | 1.397629e-22
436.6 | 0.0719 | 84.9181 | 1.855988 | 0.08983021 | 0.8284091 | -0.04953059 | -3.576216e-22 | 1.423784e-22
436.65 | 0.0717 | 84.6638 | 1.855977 | 0.0898287 | 0.8284118 | -0.04352567 | -3.142648e-22 | 1.857352e-22
436.7 | 0.0703 | 84.5175 | 1.855967 | 0.08982719 | 0.8284145 | -0.04006003 | -2.892421e-22 | 2.107579e-22
436.75 | 0.0728 | 84.8833 | 1.855957 | 0.08982568 | 0.8284173 | -0.04869092 | -3.51559e-22 | 1.48441e-22
436.8 | 0.0736 | 85.2 | 1.855947 | 0.08982417 | 0.82842 | -0.05613241 | -4.052882e-22 | 9.471182e-23
436.85 | 0.0759 | 84.9369 | 1.855936 | 0.08982266 | 0.8284228 | -0.04994018 | -3.605789e-22 | 1.394211e-22
436.9 | 0.0745 | 84.8711 | 1.855926 | 0.08982116 | 0.8284255 | -0.04838357 | -3.493399e-22 | 1.506601e-22
436.95 | 0.0776 | 84.7618 | 1.855916 | 0.08981965 | 0.8284283 | -0.04579962 | -3.306832e-22 | 1.693168e-22
437 | 0.076 | 84.9957 | 1.855906 | 0.08981815 | 0.828431 | -0.0513044 | -3.704289e-22 | 1.295711e-22
437.05 | 0.0753 | 84.357 | 1.855895 | 0.08981664 | 0.8284337 | -0.03621203 | -2.614587e-22 | 2.385413e-22
437.1 | 0.0795 | 84.0531 | 1.855885 | 0.08981514 | 0.8284365 | -0.02898732 | -2.092947e-22 | 2.907053e-22
437.15 | 0.0792 | 84.4085 | 1.855875 | 0.08981363 | 0.8284392 | -0.03741944 | -2.701765e-22 | 2.298235e-22
437.2 | 0.0785 | 83.9683 | 1.855865 | 0.08981213 | 0.828442 | -0.02695531 | -1.946232e-22 | 3.053768e-22
437.25 | 0.0888 | 83.5287 | 1.855854 | 0.08981062 | 0.8284447 | -0.01645059 | -1.187768e-22 | 3.812232e-22
437.3 | 0.088 | 83.2129 | 1.855844 | 0.08980912 | 0.8284474 | -0.00886818 | -6.403018e-23 | 4.359698e-22
437.35 | 0.0941 | 82.2524 | 1.855834 | 0.08980762 | 0.8284502 | 0.01435805 | 1.036682e-22 | 6.036682e-22
437.4 | 0.0968 | 82.2518 | 1.855824 | 0.08980612 | 0.8284529 | 0.01437924 | 1.038212e-22 | 6.038212e-22
437.45 | 0.102 | 80.8427 | 1.855814 | 0.08980462 | 0.8284556 | 0.0489458 | 3.533993e-22 | 8.533993e-22
437.5 | 0.102 | 80.4215 | 1.855803 | 0.08980312 | 0.8284584 | 0.05939987 | 4.288799e-22 | 9.288799e-22
437.55 | 0.103 | 79.9431 | 1.855793 | 0.08980162 | 0.8284611 | 0.0713393 | 5.150852e-22 | 1.015085e-21
437.6 | 0.1023 | 79.3911 | 1.855783 | 0.08980012 | 0.8284638 | 0.08520361 | 6.151885e-22 | 1.115189e-21
437.65 | 0.1017 | 79.5335 | 1.855773 | 0.08979862 | 0.8284666 | 0.08162611 | 5.893582e-22 | 1.089358e-21
437.7 | 0.098 | 79.25 | 1.855763 | 0.08979712 | 0.8284693 | 0.0887745 | 6.409711e-22 | 1.140971e-21
437.75 | 0.091 | 79.251 | 1.855752 | 0.08979563 | 0.828472 | 0.08875584 | 6.408364e-22 | 1.140836e-21
437.8 | 0.0884 | 79.9939 | 1.855742 | 0.08979413 | 0.8284747 | 0.07010172 | 5.061496e-22 | 1.00615e-21
437.85 | 0.0871 | 80.5298 | 1.855732 | 0.08979263 | 0.8284775 | 0.05675445 | 4.097794e-22 | 9.097794e-22
437.9 | 0.0849 | 81.2093 | 1.855722 | 0.08979114 | 0.8284802 | 0.03995609 | 2.884916e-22 | 7.884916e-22
437.95 | 0.0817 | 82.1576 | 1.855712 | 0.08978964 | 0.8284829 | 0.01674349 | 1.208917e-22 | 6.208917e-22
438 | 0.0789 | 82.6781 | 1.855702 | 0.08978815 | 0.8284856 | 0.004119262 | 2.974196e-23 | 5.29742e-22
438.05 | 0.0794 | 82.541 | 1.855691 | 0.08978665 | 0.8284883 | 0.007445058 | 5.375493e-23 | 5.537549e-22
438.1 | 0.075 | 83.3651 | 1.855681 | 0.08978516 | 0.8284911 | -0.01241761 | -8.965785e-23 | 4.103422e-22
438.15 | 0.0739 | 83.5341 | 1.855671 | 0.08978367 | 0.8284938 | -0.0164614 | -1.188549e-22 | 3.811451e-22
438.2 | 0.0736 | 84.2659 | 1.855661 | 0.08978217 | 0.8284965 | -0.03389953 | -2.447619e-22 | 2.552381e-22
438.25 | 0.0743 | 84.2329 | 1.855651 | 0.08978068 | 0.8284992 | -0.03310958 | -2.390584e-22 | 2.609416e-22
438.3 | 0.0714 | 84.8585 | 1.855641 | 0.08977919 | 0.8285019 | -0.04790219 | -3.458642e-22 | 1.541358e-22
438.35 | 0.073 | 84.306 | 1.85563 | 0.0897777 | 0.8285046 | -0.03483139 | -2.514902e-22 | 2.485098e-22
438.4 | 0.0717 | 85.0304 | 1.85562 | 0.08977621 | 0.8285074 | -0.05193644 | -3.749924e-22 | 1.250076e-22
438.45 | 0.0727 | 84.4152 | 1.85561 | 0.08977472 | 0.8285101 | -0.03740718 | -2.700879e-22 | 2.299121e-22
438.5 | 0.0729 | 84.9911 | 1.8556 | 0.08977323 | 0.8285128 | -0.05099876 | -3.682221e-22 | 1.317779e-22
438.55 | 0.0733 | 84.8104 | 1.85559 | 0.08977174 | 0.8285155 | -0.04673548 | -3.374403e-22 | 1.625597e-22
438.6 | 0.0727 | 84.958 | 1.85558 | 0.08977025 | 0.8285182 | -0.05020662 | -3.625027e-22 | 1.374973e-22
438.65 | 0.0707 | 84.6005 | 1.85557 | 0.08976876 | 0.8285209 | -0.0417664 | -3.015625e-22 | 1.984375e-22
438.7 | 0.0714 | 84.8815 | 1.85556 | 0.08976728 | 0.8285236 | -0.04839185 | -3.493996e-22 | 1.506004e-22
438.75 | 0.07 | 85.1709 | 1.855549 | 0.08976579 | 0.8285263 | -0.05519263 | -3.985028e-22 | 1.014972e-22
438.8 | 0.0714 | 85.2427 | 1.855539 | 0.0897643 | 0.828529 | -0.05687141 | -4.106239e-22 | 8.937607e-23
438.85 | 0.0701 | 85.2155 | 1.855529 | 0.08976282 | 0.8285317 | -0.05622661 | -4.059683e-22 | 9.403172e-23
438.9 | 0.0716 | 85.0457 | 1.855519 | 0.08976133 | 0.8285344 | -0.05223091 | -3.771185e-22 | 1.228815e-22
438.95 | 0.0674 | 85.0998 | 1.855509 | 0.08975985 | 0.8285371 | -0.05349624 | -3.862545e-22 | 1.137455e-22
439 | 0.0705 | 85.4798 | 1.855499 | 0.08975836 | 0.8285398 | -0.06240053 | -4.505454e-22 | 4.945464e-23
439.05 | 0.0711 | 85.4733 | 1.855489 | 0.08975688 | 0.8285425 | -0.06224192 | -4.494002e-22 | 5.059982e-23
439.1 | 0.0715 | 84.8866 | 1.855479 | 0.0897554 | 0.8285452 | -0.04845981 | -3.498903e-22 | 1.501097e-22
439.15 | 0.0702 | 85.2401 | 1.855469 | 0.08975392 | 0.8285479 | -0.05676476 | -4.098539e-22 | 9.014613e-23
439.2 | 0.0687 | 85.3107 | 1.855459 | 0.08975243 | 0.8285506 | -0.05841406 | -4.217622e-22 | 7.823783e-23
439.25 | 0.0688 | 85.204 | 1.855448 | 0.08975095 | 0.8285533 | -0.05590454 | -4.036429e-22 | 9.63571e-23
439.3 | 0.0701 | 85.1467 | 1.855438 | 0.08974947 | 0.828556 | -0.05455257 | -3.938814e-22 | 1.061186e-22
439.35 | 0.0684 | 85.0069 | 1.855428 | 0.08974799 | 0.8285587 | -0.05125963 | -3.701056e-22 | 1.298944e-22
439.4 | 0.0719 | 85.5995 | 1.855418 | 0.08974651 | 0.8285614 | -0.06514715 | -4.703765e-22 | 2.962348e-23
439.45 | 0.067 | 85.3061 | 1.855408 | 0.08974503 | 0.8285641 | -0.05827369 | -4.207487e-22 | 7.925131e-23
439.5 | 0.0694 | 85.5444 | 1.855398 | 0.08974355 | 0.8285668 | -0.06384635 | -4.609844e-22 | 3.901556e-23
439.55 | 0.0701 | 84.9978 | 1.855388 | 0.08974208 | 0.8285695 | -0.05101952 | -3.68372e-22 | 1.31628e-22
439.6 | 0.0692 | 85.491 | 1.855378 | 0.0897406 | 0.8285722 | -0.06258449 | -4.518736e-22 | 4.812641e-23
439.65 | 0.0704 | 85.0128 | 1.855368 | 0.08973912 | 0.8285749 | -0.05135945 | -3.708264e-22 | 1.291736e-22
439.7 | 0.0707 | 85.4016 | 1.855358 | 0.08973764 | 0.8285776 | -0.06047897 | -4.366713e-22 | 6.332873e-23
439.75 | 0.0696 | 85.3071 | 1.855348 | 0.08973617 | 0.8285802 | -0.05825819 | -4.206367e-22 | 7.936328e-23
439.8 | 0.0687 | 85.1612 | 1.855338 | 0.08973469 | 0.8285829 | -0.05482819 | -3.958714e-22 | 1.041286e-22
439.85 | 0.0723 | 85.0799 | 1.855328 | 0.08973322 | 0.8285856 | -0.05291148 | -3.820323e-22 | 1.179677e-22
439.9 | 0.07 | 85.1235 | 1.855318 | 0.08973174 | 0.8285883 | -0.05392966 | -3.893838e-22 | 1.106162e-22
439.95 | 0.07 | 85.2292 | 1.855308 | 0.08973027 | 0.828591 | -0.05640509 | -4.07257e-22 | 9.274304e-23
440 | 0.0687 | 84.7859 | 1.855298 | 0.0897288 | 0.8285937 | -0.04596893 | -3.319056e-22 | 1.680944e-22
440.05 | 0.0709 | 84.7345 | 1.855288 | 0.08972732 | 0.8285963 | -0.04474962 | -3.23102e-22 | 1.76898e-22
440.1 | 0.0694 | 84.8896 | 1.855278 | 0.08972585 | 0.828599 | -0.04840065 | -3.494632e-22 | 1.505368e-22
440.15 | 0.0698 | 84.9952 | 1.855268 | 0.08972438 | 0.8286017 | -0.05088058 | -3.673688e-22 | 1.326312e-22
440.2 | 0.0688 | 85.2255 | 1.855258 | 0.08972291 | 0.8286044 | -0.05628591 | -4.063965e-22 | 9.360351e-23
440.25 | 0.0684 | 85.4515 | 1.855248 | 0.08972144 | 0.8286071 | -0.06157601 | -4.445921e-22 | 5.540788e-23
440.3 | 0.0721 | 85.6032 | 1.855238 | 0.08971997 | 0.8286097 | -0.06511695 | -4.701585e-22 | 2.98415e-23
440.35 | 0.0684 | 85.642 | 1.855228 | 0.0897185 | 0.8286124 | -0.0660168 | -4.766556e-22 | 2.334443e-23
440.4 | 0.0729 | 85.3216 | 1.855218 | 0.08971703 | 0.8286151 | -0.058514 | -4.224838e-22 | 7.751624e-23
440.45 | 0.0705 | 85.3593 | 1.855208 | 0.08971556 | 0.8286178 | -0.05939107 | -4.288164e-22 | 7.118363e-23
440.5 | 0.0713 | 84.8258 | 1.855198 | 0.08971409 | 0.8286204 | -0.04684529 | -3.382331e-22 | 1.617669e-22
440.55 | 0.0707 | 85.0446 | 1.855188 | 0.08971262 | 0.8286231 | -0.051991 | -3.753863e-22 | 1.246137e-22
440.6 | 0.0705 | 85.1406 | 1.855178 | 0.08971116 | 0.8286258 | -0.05424092 | -3.916312e-22 | 1.083688e-22
440.65 | 0.0721 | 85.1458 | 1.855168 | 0.08970969 | 0.8286284 | -0.05435663 | -3.924666e-22 | 1.075334e-22
440.7 | 0.0691 | 85.5609 | 1.855158 | 0.08970822 | 0.8286311 | -0.06407683 | -4.626486e-22 | 3.735142e-23
440.75 | 0.0686 | 84.8436 | 1.855148 | 0.08970676 | 0.8286338 | -0.04723271 | -3.410304e-22 | 1.589696e-22
440.8 | 0.07 | 85.155 | 1.855138 | 0.08970529 | 0.8286365 | -0.0545534 | -3.938873e-22 | 1.061127e-22
440.85 | 0.0698 | 85.2969 | 1.855128 | 0.08970383 | 0.8286391 | -0.05787693 | -4.17884e-22 | 8.2116e-23
440.9 | 0.0712 | 85.5077 | 1.855118 | 0.08970237 | 0.8286418 | -0.06280714 | -4.534812e-22 | 4.651885e-23
440.95 | 0.0712 | 85.4255 | 1.855108 | 0.0897009 | 0.8286444 | -0.06087715 | -4.395462e-22 | 6.045378e-23
441 | 0.0687 | 85.0849 | 1.855098 | 0.08969944 | 0.8286471 | -0.05288058 | -3.818093e-22 | 1.181907e-22
441.05 | 0.0663 | 85.1076 | 1.855088 | 0.08969798 | 0.8286498 | -0.05340767 | -3.85615e-22 | 1.14385e-22
441.1 | 0.0703 | 85.2125 | 1.855078 | 0.08969652 | 0.8286524 | -0.05586485 | -4.033563e-22 | 9.664371e-23
441.15 | 0.07 | 85.4463 | 1.855068 | 0.08969505 | 0.8286551 | -0.06133837 | -4.428763e-22 | 5.712369e-23
441.2 | 0.07 | 85.585 | 1.855058 | 0.08969359 | 0.8286578 | -0.0645758 | -4.662513e-22 | 3.374872e-23
441.25 | 0.068 | 85.1719 | 1.855048 | 0.08969213 | 0.8286604 | -0.05489245 | -3.963354e-22 | 1.036646e-22
441.3 | 0.0711 | 85.0719 | 1.855038 | 0.08969067 | 0.8286631 | -0.05253647 | -3.793247e-22 | 1.206753e-22
441.35 | 0.0732 | 84.9772 | 1.855028 | 0.08968922 | 0.8286657 | -0.05030246 | -3.631947e-22 | 1.368053e-22
441.4 | 0.0711 | 85.0807 | 1.855018 | 0.08968776 | 0.8286684 | -0.05273052 | -3.807258e-22 | 1.192742e-22
441.45 | 0.0726 | 85.1499 | 1.855009 | 0.0896863 | 0.828671 | -0.05435014 | -3.924198e-22 | 1.075802e-22
441.5 | 0.0715 | 85.308 | 1.854999 | 0.08968484 | 0.8286737 | -0.05805374 | -4.191606e-22 | 8.083939e-23
441.55 | 0.0698 | 85.1186 | 1.854989 | 0.08968338 | 0.8286763 | -0.05360203 | -3.870182e-22 | 1.129818e-22
441.6 | 0.0703 | 85.3856 | 1.854979 | 0.08968193 | 0.828679 | -0.05985941 | -4.321979e-22 | 6.780212e-23
441.65 | 0.0685 | 85.2248 | 1.854969 | 0.08968047 | 0.8286816 | -0.05608301 | -4.049315e-22 | 9.506849e-23
441.7 | 0.0697 | 85.517 | 1.854959 | 0.08967902 | 0.8286843 | -0.06292205 | -4.543108e-22 | 4.568918e-23
441.75 | 0.0696 | 85.0674 | 1.854949 | 0.08967756 | 0.8286869 | -0.05237305 | -3.781448e-22 | 1.218552e-22
441.8 | 0.0689 | 85.705 | 1.854939 | 0.08967611 | 0.8286896 | -0.06730123 | -4.859294e-22 | 1.407057e-23
441.85 | 0.0683 | 85.5556 | 1.854929 | 0.08967465 | 0.8286922 | -0.06380542 | -4.606889e-22 | 3.931106e-23
441.9 | 0.0676 | 85.2523 | 1.854919 | 0.0896732 | 0.8286949 | -0.05669631 | -4.093596e-22 | 9.064038e-23
441.95 | 0.0726 | 85.715 | 1.85491 | 0.08967175 | 0.8286975 | -0.06751541 | -4.874759e-22 | 1.25241e-23
442 | 0.0705 | 85.2956 | 1.8549 | 0.08967029 | 0.8287002 | -0.05769909 | -4.165999e-22 | 8.340005e-23
442.05 | 0.0701 | 85.089 | 1.85489 | 0.08966884 | 0.8287028 | -0.05284251 | -3.815344e-22 | 1.184656e-22
442.1 | 0.0683 | 84.7327 | 1.85488 | 0.08966739 | 0.8287055 | -0.04444379 | -3.208938e-22 | 1.791062e-22
442.15 | 0.0714 | 85.1507 | 1.85487 | 0.08966594 | 0.8287081 | -0.05427948 | -3.919096e-22 | 1.080904e-22
442.2 | 0.0682 | 85.2587 | 1.85486 | 0.08966449 | 0.8287107 | -0.05680818 | -4.101673e-22 | 8.983266e-23
442.25 | 0.0693 | 84.9905 | 1.85485 | 0.08966304 | 0.8287134 | -0.05050045 | -3.646242e-22 | 1.353758e-22
442.3 | 0.0701 | 85.1877 | 1.85484 | 0.08966159 | 0.828716 | -0.05512923 | -3.980449e-22 | 1.019551e-22
442.35 | 0.0692 | 85.3655 | 1.854831 | 0.08966014 | 0.8287187 | -0.05929282 | -4.28107e-22 | 7.189299e-23
442.4 | 0.0703 | 85.1785 | 1.854821 | 0.08965869 | 0.8287213 | -0.05490049 | -3.963934e-22 | 1.036066e-22
442.45 | 0.0722 | 85.3049 | 1.854811 | 0.08965725 | 0.8287239 | -0.05785982 | -4.177604e-22 | 8.22396e-23
442.5 | 0.0723 | 85.1533 | 1.854801 | 0.0896558 | 0.8287266 | -0.05429599 | -3.920288e-22 | 1.079712e-22
442.55 | 0.0697 | 85.433 | 1.854791 | 0.08965435 | 0.8287292 | -0.06084819 | -4.393371e-22 | 6.066288e-23
442.6 | 0.069 | 84.9916 | 1.854781 | 0.08965291 | 0.8287318 | -0.05048181 | -3.644896e-22 | 1.355104e-22
442.65 | 0.0719 | 85.112 | 1.854772 | 0.08965146 | 0.8287345 | -0.05330667 | -3.848857e-22 | 1.151143e-22
442.7 | 0.0712 | 85.1588 | 1.854762 | 0.08965002 | 0.8287371 | -0.05439975 | -3.92778e-22 | 1.07222e-22
442.75 | 0.0698 | 85.6533 | 1.854752 | 0.08964857 | 0.8287397 | -0.06597341 | -4.763423e-22 | 2.36577e-23
442.8 | 0.0694 | 85.3949 | 1.854742 | 0.08964713 | 0.8287424 | -0.05992432 | -4.326666e-22 | 6.733345e-23
442.85 | 0.0698 | 85.0232 | 1.854732 | 0.08964568 | 0.828745 | -0.05119354 | -3.696284e-22 | 1.303716e-22
442.9 | 0.0724 | 84.9847 | 1.854722 | 0.08964424 | 0.8287476 | -0.05028136 | -3.630423e-22 | 1.369577e-22
442.95 | 0.0703 | 85.5205 | 1.854713 | 0.0896428 | 0.8287502 | -0.06284476 | -4.537528e-22 | 4.62472e-23
443 | 0.0696 | 84.9787 | 1.854703 | 0.08964136 | 0.8287529 | -0.05012747 | -3.619312e-22 | 1.380688e-22
443.05 | 0.0687 | 85.4218 | 1.854693 | 0.08963991 | 0.8287555 | -0.06052254 | -4.369859e-22 | 6.301414e-23
443.1 | 0.0681 | 85.0879 | 1.854683 | 0.08963847 | 0.8287581 | -0.05268321 | -3.803842e-22 | 1.196158e-22
443.15 | 0.0681 | 85.5342 | 1.854673 | 0.08963703 | 0.8287607 | -0.0631398 | -4.55883e-22 | 4.411698e-23
443.2 | 0.0702 | 85.2113 | 1.854664 | 0.08963559 | 0.8287634 | -0.05556899 | -4.012201e-22 | 9.877987e-23
443.25 | 0.0684 | 85.1724 | 1.854654 | 0.08963415 | 0.828766 | -0.05464943 | -3.945807e-22 | 1.054193e-22
443.3 | 0.0704 | 85.1097 | 1.854644 | 0.08963272 | 0.8287686 | -0.05317026 | -3.839008e-22 | 1.160992e-22
443.35 | 0.068 | 85.6262 | 1.854634 | 0.08963128 | 0.8287712 | -0.06526453 | -4.712241e-22 | 2.877592e-23
443.4 | 0.0696 | 84.9854 | 1.854624 | 0.08962984 | 0.8287738 | -0.05023455 | -3.627043e-22 | 1.372957e-22
443.45 | 0.0686 | 85.1655 | 1.854615 | 0.0896284 | 0.8287764 | -0.05446212 | -3.932283e-22 | 1.067717e-22
443.5 | 0.0686 | 85.4368 | 1.854605 | 0.08962696 | 0.8287791 | -0.06081681 | -4.391105e-22 | 6.088947e-23
443.55 | 0.0699 | 85.2795 | 1.854595 | 0.08962553 | 0.8287817 | -0.05712485 | -4.124538e-22 | 8.754621e-23
443.6 | 0.071 | 85.1145 | 1.854585 | 0.08962409 | 0.8287843 | -0.05324516 | -3.844416e-22 | 1.155584e-22
443.65 | 0.0719 | 85.1242 | 1.854576 | 0.08962266 | 0.8287869 | -0.05346677 | -3.860417e-22 | 1.139583e-22
443.7 | 0.0696 | 85.4719 | 1.854566 | 0.08962122 | 0.8287895 | -0.06161307 | -4.448597e-22 | 5.514029e-23
443.75 | 0.07 | 85.1815 | 1.854556 | 0.08961979 | 0.8287921 | -0.05479998 | -3.956677e-22 | 1.043323e-22
443.8 | 0.0702 | 85.2795 | 1.854546 | 0.08961835 | 0.8287947 | -0.05709333 | -4.122262e-22 | 8.77738e-23
443.85 | 0.0706 | 85.4091 | 1.854536 | 0.08961692 | 0.8287974 | -0.06012414 | -4.341093e-22 | 6.589068e-23
443.9 | 0.0672 | 85.2507 | 1.854527 | 0.08961549 | 0.8288 | -0.0564052 | -4.072577e-22 | 9.274227e-23
443.95 | 0.0682 | 85.2838 | 1.854517 | 0.08961406 | 0.8288026 | -0.05717529 | -4.128179e-22 | 8.718206e-23
444 | 0.0694 | 85.3593 | 1.854507 | 0.08961262 | 0.8288052 | -0.05893877 | -4.255507e-22 | 7.444931e-23
444.05 | 0.0671 | 85.1853 | 1.854498 | 0.08961119 | 0.8288078 | -0.05485144 | -3.960393e-22 | 1.039607e-22
444.1 | 0.0706 | 85.6334 | 1.854488 | 0.08960976 | 0.8288104 | -0.06533817 | -4.717557e-22 | 2.824425e-23
444.15 | 0.0694 | 85.3231 | 1.854478 | 0.08960833 | 0.828813 | -0.05807155 | -4.192892e-22 | 8.071081e-23
444.2 | 0.0678 | 85.5765 | 1.854468 | 0.0896069 | 0.8288156 | -0.06399624 | -4.620667e-22 | 3.793327e-23
444.25 | 0.0689 | 84.9445 | 1.854459 | 0.08960547 | 0.8288182 | -0.04916474 | -3.549801e-22 | 1.450199e-22
444.3 | 0.0687 | 85.3006 | 1.854449 | 0.08960404 | 0.8288208 | -0.05752524 | -4.153447e-22 | 8.465533e-23
444.35 | 0.0696 | 85.6962 | 1.854439 | 0.08960262 | 0.8288234 | -0.06677295 | -4.821152e-22 | 1.788481e-23
444.4 | 0.07 | 84.9783 | 1.854429 | 0.08960119 | 0.828826 | -0.04994157 | -3.60589e-22 | 1.39411e-22
444.45 | 0.0676 | 85.2624 | 1.85442 | 0.08959976 | 0.8288286 | -0.05661056 | -4.087405e-22 | 9.125948e-23
444.5 | 0.0682 | 85.1444 | 1.85441 | 0.08959833 | 0.8288312 | -0.05383445 | -3.886964e-22 | 1.113036e-22
444.55 | 0.0707 | 85.5125 | 1.8544 | 0.08959691 | 0.8288338 | -0.06245604 | -4.509461e-22 | 4.905389e-23
444.6 | 0.0733 | 85.3574 | 1.854391 | 0.08959548 | 0.8288364 | -0.05881894 | -4.246855e-22 | 7.531452e-23
444.65 | 0.0691 | 85.5264 | 1.854381 | 0.08959406 | 0.828839 | -0.06276858 | -4.532028e-22 | 4.679723e-23
444.7 | 0.0711 | 85.2191 | 1.854371 | 0.08959263 | 0.8288416 | -0.0555633 | -4.01179e-22 | 9.882096e-23
444.75 | 0.0685 | 85.4835 | 1.854362 | 0.08959121 | 0.8288442 | -0.06175262 | -4.458673e-22 | 5.413274e-23
444.8 | 0.0684 | 85.3974 | 1.854352 | 0.08958979 | 0.8288468 | -0.05973092 | -4.312702e-22 | 6.87298e-23
444.85 | 0.0708 | 85.3712 | 1.854342 | 0.08958836 | 0.8288493 | -0.05911097 | -4.26794e-22 | 7.320597e-23
444.9 | 0.069 | 85.7415 | 1.854332 | 0.08958694 | 0.8288519 | -0.06776102 | -4.892492e-22 | 1.075076e-23
444.95 | 0.0696 | 85.2529 | 1.854323 | 0.08958552 | 0.8288545 | -0.05632513 | -4.066796e-22 | 9.332039e-23
445 | 0.0702 | 85.4564 | 1.854313 | 0.0895841 | 0.8288571 | -0.06108722 | -4.41063e-22 | 5.893702e-23
445.05 | 0.0679 | 85.3891 | 1.854303 | 0.08958267 | 0.8288597 | -0.05950529 | -4.296411e-22 | 7.035894e-23
445.1 | 0.0694 | 85.0456 | 1.854294 | 0.08958125 | 0.8288623 | -0.0514373 | -3.713884e-22 | 1.286116e-22
445.15 | 0.067 | 84.8208 | 1.854284 | 0.08957983 | 0.8288649 | -0.04613748 | -3.331226e-22 | 1.668774e-22
445.2 | 0.068 | 84.9518 | 1.854274 | 0.08957841 | 0.8288675 | -0.04921773 | -3.553626e-22 | 1.446374e-22
445.25 | 0.0708 | 85.374 | 1.854265 | 0.089577 | 0.82887 | -0.05912663 | -4.269071e-22 | 7.309294e-23
445.3 | 0.0711 | 85.4969 | 1.854255 | 0.08957558 | 0.8288726 | -0.06199742 | -4.476348e-22 | 5.236519e-23
445.35 | 0.0713 | 85.3119 | 1.854245 | 0.08957416 | 0.8288752 | -0.05765886 | -4.163095e-22 | 8.369054e-23
445.4 | 0.0696 | 84.9619 | 1.854236 | 0.08957274 | 0.8288778 | -0.04943057 | -3.568994e-22 | 1.431006e-22
445.45 | 0.0716 | 85.0467 | 1.854226 | 0.08957132 | 0.8288804 | -0.05141954 | -3.712602e-22 | 1.287398e-22
445.5 | 0.0699 | 85.5231 | 1.854217 | 0.08956991 | 0.828883 | -0.06258531 | -4.518795e-22 | 4.812053e-23
445.55 | 0.0708 | 85.2248 | 1.854207 | 0.08956849 | 0.8288855 | -0.055591 | -4.01379e-22 | 9.862095e-23
445.6 | 0.068 | 85.4711 | 1.854197 | 0.08956708 | 0.8288881 | -0.06135645 | -4.430069e-22 | 5.699314e-23
445.65 | 0.07 | 85.2185 | 1.854188 | 0.08956566 | 0.8288907 | -0.05543071 | -4.002217e-22 | 9.977825e-23
445.7 | 0.0715 | 85.0943 | 1.854178 | 0.08956425 | 0.8288933 | -0.05250751 | -3.791156e-22 | 1.208844e-22
445.75 | 0.0703 | 84.9706 | 1.854168 | 0.08956283 | 0.8288958 | -0.04959182 | -3.580637e-22 | 1.419363e-22
445.8 | 0.0704 | 85.4136 | 1.854159 | 0.08956142 | 0.8288984 | -0.05998566 | -4.331095e-22 | 6.689055e-23
445.85 | 0.0691 | 85.0669 | 1.854149 | 0.08956001 | 0.828901 | -0.05184478 | -3.743306e-22 | 1.256694e-22
445.9 | 0.0699 | 85.2121 | 1.85414 | 0.08955859 | 0.8289036 | -0.05524945 | -3.98913e-22 | 1.01087e-22
445.95 | 0.0717 | 85.1804 | 1.85413 | 0.08955718 | 0.8289061 | -0.05449908 | -3.934952e-22 | 1.065048e-22
446 | 0.0679 | 85.3677 | 1.85412 | 0.08955577 | 0.8289087 | -0.05888578 | -4.251681e-22 | 7.483191e-23
446.05 | 0.0694 | 85.0875 | 1.854111 | 0.08955436 | 0.8289113 | -0.05230424 | -3.776479e-22 | 1.223521e-22
446.1 | 0.0712 | 85.2196 | 1.854101 | 0.08955295 | 0.8289138 | -0.05540067 | -4.000049e-22 | 9.999513e-23
446.15 | 0.0699 | 84.9715 | 1.854092 | 0.08955154 | 0.8289164 | -0.04956338 | -3.578584e-22 | 1.421416e-22
446.2 | 0.0729 | 85.1341 | 1.854082 | 0.08955013 | 0.828919 | -0.0533807 | -3.854202e-22 | 1.145798e-22
446.25 | 0.0706 | 85.3974 | 1.854072 | 0.08954872 | 0.8289215 | -0.0595505 | -4.299675e-22 | 7.003251e-23
446.3 | 0.072 | 85.4928 | 1.854063 | 0.08954731 | 0.8289241 | -0.06177732 | -4.460456e-22 | 5.395435e-23
446.35 | 0.0698 | 85.243 | 1.854053 | 0.0895459 | 0.8289267 | -0.05591881 | -4.03746e-22 | 9.625404e-23
446.4 | 0.0698 | 85.003 | 1.854044 | 0.0895445 | 0.8289292 | -0.05027373 | -3.629872e-22 | 1.370128e-22
446.45 | 0.0693 | 85.416 | 1.854034 | 0.08954309 | 0.8289318 | -0.05996132 | -4.329337e-22 | 6.706628e-23
446.5 | 0.0711 | 84.8741 | 1.854024 | 0.08954168 | 0.8289343 | -0.04722623 | -3.409836e-22 | 1.590164e-22
446.55 | 0.072 | 85.2403 | 1.854015 | 0.08954028 | 0.8289369 | -0.05583074 | -4.031101e-22 | 9.688994e-23
446.6 | 0.0715 | 85.2421 | 1.854005 | 0.08953887 | 0.8289395 | -0.0558668 | -4.033704e-22 | 9.66296e-23
446.65 | 0.0709 | 85.0564 | 1.853996 | 0.08953746 | 0.828942 | -0.05149887 | -3.71833e-22 | 1.28167e-22
446.7 | 0.0713 | 84.691 | 1.853986 | 0.08953606 | 0.8289446 | -0.04288225 | -3.096191e-22 | 1.903809e-22
446.75 | 0.0703 | 84.7124 | 1.853977 | 0.08953466 | 0.8289471 | -0.04338138 | -3.13223e-22 | 1.86777e-22
446.8 | 0.0708 | 85.1989 | 1.853967 | 0.08953325 | 0.8289497 | -0.05482828 | -3.958721e-22 | 1.041279e-22
446.85 | 0.07 | 85.1183 | 1.853958 | 0.08953185 | 0.8289523 | -0.05292918 | -3.821601e-22 | 1.178399e-22
446.9 | 0.0706 | 85.2538 | 1.853948 | 0.08953045 | 0.8289548 | -0.05610429 | -4.050851e-22 | 9.491488e-23
446.95 | 0.0704 | 84.8971 | 1.853938 | 0.08952904 | 0.8289574 | -0.04771262 | -3.444954e-22 | 1.555046e-22
447 | 0.0712 | 84.9074 | 1.853929 | 0.08952764 | 0.8289599 | -0.04794909 | -3.462028e-22 | 1.537972e-22
447.05 | 0.0701 | 84.5201 | 1.853919 | 0.08952624 | 0.8289625 | -0.03879919 | -2.801385e-22 | 2.198615e-22
447.1 | 0.0707 | 85.5103 | 1.85391 | 0.08952484 | 0.828965 | -0.06208796 | -4.482885e-22 | 5.171151e-23
447.15 | 0.0697 | 85.0755 | 1.8539 | 0.08952344 | 0.8289676 | -0.05188633 | -3.746305e-22 | 1.253695e-22
447.2 | 0.0704 | 84.7551 | 1.853891 | 0.08952204 | 0.8289701 | -0.04433383 | -3.200998e-22 | 1.799002e-22
447.25 | 0.0674 | 84.9546 | 1.853881 | 0.08952064 | 0.8289727 | -0.04902983 | -3.54006e-22 | 1.45994e-22
447.3 | 0.0721 | 85.351 | 1.853872 | 0.08951924 | 0.8289752 | -0.05833402 | -4.211843e-22 | 7.881572e-23
447.35 | 0.0723 | 84.7128 | 1.853862 | 0.08951785 | 0.8289778 | -0.04331697 | -3.127579e-22 | 1.872421e-22
447.4 | 0.0728 | 84.7975 | 1.853853 | 0.08951645 | 0.8289803 | -0.04530953 | -3.271446e-22 | 1.728554e-22
447.45 | 0.0684 | 84.8815 | 1.853843 | 0.08951505 | 0.8289828 | -0.0472836 | -3.413979e-22 | 1.586021e-22
447.5 | 0.0717 | 84.829 | 1.853834 | 0.08951365 | 0.8289854 | -0.04604007 | -3.324192e-22 | 1.675808e-22
447.55 | 0.0686 | 85.1413 | 1.853824 | 0.08951226 | 0.8289879 | -0.05338346 | -3.854401e-22 | 1.145599e-22
447.6 | 0.0699 | 85.148 | 1.853815 | 0.08951086 | 0.8289905 | -0.05353471 | -3.865322e-22 | 1.134678e-22
447.65 | 0.0706 | 84.5316 | 1.853805 | 0.08950947 | 0.828993 | -0.0389976 | -2.815711e-22 | 2.184289e-22
447.7 | 0.0673 | 85.113 | 1.853796 | 0.08950807 | 0.8289955 | -0.05270018 | -3.805067e-22 | 1.194933e-22
447.75 | 0.0739 | 85.1281 | 1.853786 | 0.08950668 | 0.8289981 | -0.05304885 | -3.830242e-22 | 1.169758e-22
447.8 | 0.0717 | 85.3925 | 1.853777 | 0.08950528 | 0.8290006 | -0.05924491 | -4.277611e-22 | 7.223889e-23
447.85 | 0.0703 | 85.0484 | 1.853767 | 0.08950389 | 0.8290032 | -0.05116326 | -3.694098e-22 | 1.305902e-22
447.9 | 0.0737 | 85.2792 | 1.853758 | 0.0895025 | 0.8290057 | -0.05657728 | -4.085002e-22 | 9.149975e-23
447.95 | 0.0728 | 84.997 | 1.853748 | 0.08950111 | 0.8290082 | -0.04994193 | -3.605916e-22 | 1.394084e-22
448 | 0.0714 | 84.9985 | 1.853739 | 0.08949971 | 0.8290108 | -0.04997111 | -3.608023e-22 | 1.391977e-22
448.05 | 0.071 | 84.8719 | 1.853729 | 0.08949832 | 0.8290133 | -0.0469839 | -3.39234e-22 | 1.60766e-22
448.1 | 0.0693 | 85.0391 | 1.85372 | 0.08949693 | 0.8290158 | -0.05091397 | -3.676099e-22 | 1.323901e-22
448.15 | 0.0719 | 85.0704 | 1.85371 | 0.08949554 | 0.8290184 | -0.05164386 | -3.728799e-22 | 1.271201e-22
448.2 | 0.0726 | 85.0096 | 1.853701 | 0.08949415 | 0.8290209 | -0.05020784 | -3.625115e-22 | 1.374885e-22
448.25 | 0.0712 | 84.5291 | 1.853692 | 0.08949276 | 0.8290234 | -0.03886506 | -2.806142e-22 | 2.193858e-22
448.3 | 0.0698 | 84.6834 | 1.853682 | 0.08949137 | 0.829026 | -0.04250645 | -3.069058e-22 | 1.930942e-22
448.35 | 0.0719 | 85.151 | 1.853673 | 0.08948999 | 0.8290285 | -0.05351346 | -3.863788e-22 | 1.136212e-22
448.4 | 0.0734 | 84.6235 | 1.853663 | 0.0894886 | 0.829031 | -0.04107907 | -2.965998e-22 | 2.034002e-22
448.45 | 0.0697 | 84.8976 | 1.853654 | 0.08948721 | 0.8290335 | -0.04754061 | -3.432535e-22 | 1.567465e-22
448.5 | 0.071 | 85.2384 | 1.853644 | 0.08948582 | 0.8290361 | -0.05554694 | -4.01061e-22 | 9.893903e-23
448.55 | 0.0703 | 85.0433 | 1.853635 | 0.08948444 | 0.8290386 | -0.05095786 | -3.679268e-22 | 1.320732e-22
448.6 | 0.0727 | 84.6574 | 1.853625 | 0.08948305 | 0.8290411 | -0.04185574 | -3.022075e-22 | 1.977925e-22
448.65 | 0.0732 | 85.0731 | 1.853616 | 0.08948167 | 0.8290436 | -0.05164638 | -3.72898e-22 | 1.27102e-22
448.7 | 0.0718 | 84.8324 | 1.853607 | 0.08948028 | 0.8290462 | -0.04597361 | -3.319394e-22 | 1.680606e-22
448.75 | 0.0728 | 84.9762 | 1.853597 | 0.0894789 | 0.8290487 | -0.04935487 | -3.563529e-22 | 1.436471e-22
448.8 | 0.0711 | 84.7853 | 1.853588 | 0.08947751 | 0.8290512 | -0.04485072 | -3.238319e-22 | 1.761681e-22
448.85 | 0.0705 | 84.4498 | 1.853578 | 0.08947613 | 0.8290537 | -0.03691483 | -2.665331e-22 | 2.334669e-22
448.9 | 0.0724 | 84.9251 | 1.853569 | 0.08947475 | 0.8290562 | -0.04813359 | -3.475349e-22 | 1.524651e-22
448.95 | 0.0713 | 84.9208 | 1.85356 | 0.08947336 | 0.8290588 | -0.04802625 | -3.467599e-22 | 1.532401e-22
449 | 0.0719 | 84.8723 | 1.85355 | 0.08947198 | 0.8290613 | -0.04687761 | -3.384665e-22 | 1.615335e-22
449.05 | 0.0722 | 84.5606 | 1.853541 | 0.0894706 | 0.8290638 | -0.03951287 | -2.852915e-22 | 2.147085e-22
449.1 | 0.072 | 85.3865 | 1.853531 | 0.08946922 | 0.8290663 | -0.05894594 | -4.256025e-22 | 7.439752e-23
449.15 | 0.0729 | 84.8015 | 1.853522 | 0.08946784 | 0.8290688 | -0.04519032 | -3.262839e-22 | 1.737161e-22
449.2 | 0.0731 | 84.7387 | 1.853513 | 0.08946646 | 0.8290713 | -0.04370261 | -3.155423e-22 | 1.844577e-22
449.25 | 0.069 | 84.8474 | 1.853503 | 0.08946508 | 0.8290738 | -0.04626044 | -3.340104e-22 | 1.659896e-22
449.3 | 0.0712 | 84.6772 | 1.853494 | 0.0894637 | 0.8290764 | -0.04223844 | -3.049707e-22 | 1.950293e-22
449.35 | 0.0711 | 85.0394 | 1.853484 | 0.08946232 | 0.8290789 | -0.05076898 | -3.66563e-22 | 1.33437e-22
449.4 | 0.0713 | 84.7692 | 1.853475 | 0.08946094 | 0.8290814 | -0.04439811 | -3.20564e-22 | 1.79436e-22
449.45 | 0.0734 | 84.9022 | 1.853466 | 0.08945957 | 0.8290839 | -0.04752753 | -3.431591e-22 | 1.568409e-22
449.5 | 0.0741 | 84.7201 | 1.853456 | 0.08945819 | 0.8290864 | -0.04322723 | -3.1211e-22 | 1.8789e-22
449.55 | 0.0711 | 84.9796 | 1.853447 | 0.08945681 | 0.8290889 | -0.04933788 | -3.562301e-22 | 1.437699e-22
449.6 | 0.074 | 84.7913 | 1.853438 | 0.08945544 | 0.8290914 | -0.04489526 | -3.241535e-22 | 1.758465e-22
449.65 | 0.0764 | 84.3248 | 1.853428 | 0.08945406 | 0.8290939 | -0.03385535 | -2.44443e-22 | 2.55557e-22
449.7 | 0.0725 | 84.5492 | 1.853419 | 0.08945269 | 0.8290964 | -0.03916452 | -2.827763e-22 | 2.172237e-22
449.75 | 0.0716 | 84.5903 | 1.853409 | 0.08945131 | 0.8290989 | -0.04013046 | -2.897506e-22 | 2.102494e-22
449.8 | 0.0729 | 84.6954 | 1.8534 | 0.08944994 | 0.8291014 | -0.0426078 | -3.076375e-22 | 1.923625e-22
449.85 | 0.0749 | 84.4783 | 1.853391 | 0.08944856 | 0.8291039 | -0.03746857 | -2.705312e-22 | 2.294688e-22
449.9 | 0.0732 | 84.7774 | 1.853381 | 0.08944719 | 0.8291064 | -0.04453114 | -3.215245e-22 | 1.784755e-22
449.95 | 0.0738 | 84.9095 | 1.853372 | 0.08944582 | 0.8291089 | -0.04763908 | -3.439645e-22 | 1.560355e-22
450 | 0.0736 | 84.8017 | 1.853363 | 0.08944444 | 0.8291114 | -0.04509227 | -3.255759e-22 | 1.744241e-22
450.05 | 0.0726 | 84.1178 | 1.853353 | 0.08944307 | 0.8291139 | -0.02889145 | -2.086026e-22 | 2.913974e-22
450.1 | 0.0733 | 84.2047 | 1.853344 | 0.0894417 | 0.8291164 | -0.03095051 | -2.234694e-22 | 2.765306e-22
450.15 | 0.0719 | 84.3132 | 1.853335 | 0.08944033 | 0.8291189 | -0.03351989 | -2.420208e-22 | 2.579792e-22
450.2 | 0.0767 | 84.7853 | 1.853325 | 0.08943896 | 0.8291214 | -0.04468135 | -3.22609e-22 | 1.77391e-22
450.25 | 0.0723 | 84.5203 | 1.853316 | 0.08943759 | 0.8291239 | -0.03841446 | -2.773607e-22 | 2.226393e-22
450.3 | 0.0746 | 84.8785 | 1.853307 | 0.08943622 | 0.8291264 | -0.0468666 | -3.38387e-22 | 1.61613e-22
450.35 | 0.0746 | 84.5874 | 1.853297 | 0.08943485 | 0.8291289 | -0.03998958 | -2.887335e-22 | 2.112665e-22
450.4 | 0.0728 | 84.5133 | 1.853288 | 0.08943348 | 0.8291314 | -0.03823077 | -2.760344e-22 | 2.239656e-22
450.45 | 0.0729 | 84.7453 | 1.853279 | 0.08943211 | 0.8291339 | -0.0437075 | -3.155776e-22 | 1.844224e-22
450.5 | 0.0771 | 84.4306 | 1.85327 | 0.08943075 | 0.8291364 | -0.03626071 | -2.618102e-22 | 2.381898e-22
450.55 | 0.0754 | 84.6426 | 1.85326 | 0.08942938 | 0.8291389 | -0.04127028 | -2.979804e-22 | 2.020196e-22
450.6 | 0.0731 | 84.2501 | 1.853251 | 0.08942801 | 0.8291413 | -0.03196842 | -2.308189e-22 | 2.691811e-22
450.65 | 0.0722 | 84.4675 | 1.853242 | 0.08942665 | 0.8291438 | -0.0371166 | -2.679899e-22 | 2.320101e-22
450.7 | 0.0746 | 84.2382 | 1.853232 | 0.08942528 | 0.8291463 | -0.03167391 | -2.286925e-22 | 2.713075e-22
450.75 | 0.0747 | 84.2971 | 1.853223 | 0.08942392 | 0.8291488 | -0.03306584 | -2.387425e-22 | 2.612575e-22
450.8 | 0.0737 | 84.2665 | 1.853214 | 0.08942255 | 0.8291513 | -0.03233371 | -2.334564e-22 | 2.665436e-22
450.85 | 0.0752 | 84.1824 | 1.853204 | 0.08942119 | 0.8291538 | -0.03033067 | -2.18994e-22 | 2.81006e-22
450.9 | 0.0762 | 84.1386 | 1.853195 | 0.08941982 | 0.8291563 | -0.02928381 | -2.114355e-22 | 2.885645e-22
450.95 | 0.0731 | 84.4956 | 1.853186 | 0.08941846 | 0.8291587 | -0.03774587 | -2.725333e-22 | 2.274667e-22
451 | 0.0747 | 84.3002 | 1.853177 | 0.0894171 | 0.8291612 | -0.03310943 | -2.390573e-22 | 2.609427e-22
451.05 | 0.0737 | 84.0195 | 1.853167 | 0.08941574 | 0.8291637 | -0.0264328 | -1.908506e-22 | 3.091494e-22
451.1 | 0.0777 | 84.6845 | 1.853158 | 0.08941437 | 0.8291662 | -0.04219416 | -3.04651e-22 | 1.95349e-22
451.15 | 0.0766 | 84.107 | 1.853149 | 0.08941301 | 0.8291687 | -0.02850261 | -2.05795e-22 | 2.94205e-22
451.2 | 0.075 | 83.8291 | 1.85314 | 0.08941165 | 0.8291711 | -0.02187744 | -1.579598e-22 | 3.420402e-22
451.25 | 0.0759 | 84.0932 | 1.85313 | 0.08941029 | 0.8291736 | -0.02816247 | -2.033392e-22 | 2.966608e-22
451.3 | 0.076 | 84.3611 | 1.853121 | 0.08940893 | 0.8291761 | -0.03451787 | -2.492265e-22 | 2.507735e-22
451.35 | 0.0768 | 83.9369 | 1.853112 | 0.08940757 | 0.8291786 | -0.02442976 | -1.763882e-22 | 3.236118e-22
451.4 | 0.0764 | 84.0981 | 1.853103 | 0.08940621 | 0.829181 | -0.02826109 | -2.040512e-22 | 2.959488e-22
451.45 | 0.0778 | 83.5642 | 1.853093 | 0.08940485 | 0.8291835 | -0.01551757 | -1.120402e-22 | 3.879598e-22
451.5 | 0.0764 | 84.0459 | 1.853084 | 0.0894035 | 0.829186 | -0.02700737 | -1.94999e-22 | 3.05001e-22
451.55 | 0.0785 | 84.1782 | 1.853075 | 0.08940214 | 0.8291885 | -0.03014721 | -2.176694e-22 | 2.823306e-22
451.6 | 0.0784 | 83.4659 | 1.853066 | 0.08940078 | 0.8291909 | -0.01314562 | -9.491419e-23 | 4.050858e-22
451.65 | 0.0768 | 83.2415 | 1.853056 | 0.08939942 | 0.8291934 | -0.007755369 | -5.599545e-23 | 4.440046e-22
451.7 | 0.0786 | 83.8101 | 1.853047 | 0.08939807 | 0.8291959 | -0.02136442 | -1.542557e-22 | 3.457443e-22
451.75 | 0.0789 | 83.6401 | 1.853038 | 0.08939671 | 0.8291983 | -0.01729755 | -1.248921e-22 | 3.751079e-22
451.8 | 0.0793 | 83.3287 | 1.853029 | 0.08939536 | 0.8292008 | -0.009831516 | -7.098568e-23 | 4.290143e-22
451.85 | 0.0813 | 83.6616 | 1.853019 | 0.089394 | 0.8292033 | -0.01779969 | -1.285176e-22 | 3.714824e-22
451.9 | 0.08 | 83.1086 | 1.85301 | 0.08939265 | 0.8292057 | -0.004529934 | -3.270711e-23 | 4.672929e-22
451.95 | 0.0815 | 82.9293 | 1.853001 | 0.0893913 | 0.8292082 | -0.0002044901 | -1.476463e-24 | 4.985235e-22
452 | 0.0821 | 83.5557 | 1.852992 | 0.08938994 | 0.8292107 | -0.01524862 | -1.100983e-22 | 3.899017e-22
452.05 | 0.0837 | 83.2064 | 1.852983 | 0.08938859 | 0.8292131 | -0.006864264 | -4.956147e-23 | 4.504385e-22
452.1 | 0.0838 | 82.6239 | 1.852973 | 0.08938724 | 0.8292156 | 0.007192243 | 5.192955e-23 | 5.519296e-22
452.15 | 0.0847 | 82.9517 | 1.852964 | 0.08938588 | 0.8292181 | -0.0007208705 | -5.204841e-24 | 4.947952e-22
452.2 | 0.0829 | 82.6745 | 1.852955 | 0.08938453 | 0.8292205 | 0.005979665 | 4.317448e-23 | 5.431745e-22
452.25 | 0.0844 | 82.7143 | 1.852946 | 0.08938318 | 0.829223 | 0.005023019 | 3.626728e-23 | 5.362673e-22
452.3 | 0.0856 | 82.167 | 1.852937 | 0.08938183 | 0.8292254 | 0.01830643 | 1.321764e-22 | 6.321764e-22
452.35 | 0.0871 | 82.2337 | 1.852927 | 0.08938048 | 0.8292279 | 0.0166895 | 1.205018e-22 | 6.205018e-22
452.4 | 0.0876 | 82.6766 | 1.852918 | 0.08937913 | 0.8292304 | 0.005952588 | 4.297898e-23 | 5.42979e-22
452.45 | 0.0895 | 81.9005 | 1.852909 | 0.08937778 | 0.8292328 | 0.02482155 | 1.792169e-22 | 6.792169e-22
452.5 | 0.09 | 81.5509 | 1.8529 | 0.08937643 | 0.8292353 | 0.03338293 | 2.41032e-22 | 7.41032e-22
452.55 | 0.0884 | 82.0259 | 1.852891 | 0.08937509 | 0.8292377 | 0.02177348 | 1.572092e-22 | 6.572092e-22
452.6 | 0.0915 | 81.5378 | 1.852882 | 0.08937374 | 0.8292402 | 0.03371607 | 2.434373e-22 | 7.434373e-22
452.65 | 0.0922 | 81.1535 | 1.852872 | 0.08937239 | 0.8292426 | 0.04317057 | 3.117009e-22 | 8.117009e-22
452.7 | 0.0929 | 81.0959 | 1.852863 | 0.08937105 | 0.8292451 | 0.04459653 | 3.219966e-22 | 8.219966e-22
452.75 | 0.0941 | 81.0411 | 1.852854 | 0.0893697 | 0.8292475 | 0.04595438 | 3.318006e-22 | 8.318006e-22
452.8 | 0.0946 | 80.5299 | 1.852845 | 0.08936835 | 0.82925 | 0.05861607 | 4.232207e-22 | 9.232207e-22
452.85 | 0.0969 | 80.6034 | 1.852836 | 0.08936701 | 0.8292524 | 0.05679741 | 4.100896e-22 | 9.100896e-22
452.9 | 0.0999 | 79.6598 | 1.852827 | 0.08936566 | 0.8292549 | 0.08035484 | 5.801794e-22 | 1.080179e-21
452.95 | 0.0989 | 80.0515 | 1.852817 | 0.08936432 | 0.8292573 | 0.07055053 | 5.093901e-22 | 1.00939e-21
453 | 0.1031 | 79.6394 | 1.852808 | 0.08936297 | 0.8292598 | 0.0808789 | 5.839631e-22 | 1.083963e-21
453.05 | 0.1058 | 79.2362 | 1.852799 | 0.08936163 | 0.8292622 | 0.09103616 | 6.573008e-22 | 1.157301e-21
453.1 | 0.1042 | 78.9278 | 1.85279 | 0.08936029 | 0.8292647 | 0.09884157 | 7.136575e-22 | 1.213658e-21
453.15 | 0.1053 | 78.8407 | 1.852781 | 0.08935895 | 0.8292671 | 0.1010558 | 7.296445e-22 | 1.229644e-21
453.2 | 0.1073 | 78.8523 | 1.852772 | 0.0893576 | 0.8292696 | 0.1007674 | 7.275626e-22 | 1.227563e-21
453.25 | 0.107 | 78.2817 | 1.852763 | 0.08935626 | 0.829272 | 0.1152986 | 8.324805e-22 | 1.332481e-21
453.3 | 0.1094 | 78.3188 | 1.852753 | 0.08935492 | 0.8292745 | 0.1143568 | 8.256809e-22 | 1.325681e-21
453.35 | 0.1078 | 78.3362 | 1.852744 | 0.08935358 | 0.8292769 | 0.1139184 | 8.225156e-22 | 1.322516e-21
453.4 | 0.1082 | 77.8217 | 1.852735 | 0.08935224 | 0.8292793 | 0.1271033 | 9.177134e-22 | 1.417713e-21
453.45 | 0.1074 | 77.8577 | 1.852726 | 0.0893509 | 0.8292818 | 0.1261842 | 9.110774e-22 | 1.411077e-21
453.5 | 0.1091 | 77.8375 | 1.852717 | 0.08934956 | 0.8292842 | 0.1267091 | 9.148669e-22 | 1.414867e-21
453.55 | 0.1087 | 77.5742 | 1.852708 | 0.08934822 | 0.8292867 | 0.1334918 | 9.638396e-22 | 1.46384e-21
453.6 | 0.1058 | 77.9047 | 1.852699 | 0.08934688 | 0.8292891 | 0.1249949 | 9.024902e-22 | 1.40249e-21
453.65 | 0.1045 | 78.1756 | 1.85269 | 0.08934555 | 0.8292915 | 0.1180582 | 8.524057e-22 | 1.352406e-21
453.7 | 0.1019 | 78.8953 | 1.852681 | 0.08934421 | 0.829294 | 0.0997359 | 7.201148e-22 | 1.220115e-21
453.75 | 0.0982 | 79.2699 | 1.852671 | 0.08934287 | 0.8292964 | 0.09026812 | 6.517554e-22 | 1.151755e-21
453.8 | 0.099 | 79.1492 | 1.852662 | 0.08934154 | 0.8292988 | 0.0933216 | 6.738022e-22 | 1.173802e-21
453.85 | 0.0958 | 79.3596 | 1.852653 | 0.0893402 | 0.8293013 | 0.08801798 | 6.355089e-22 | 1.135509e-21
453.9 | 0.0931 | 80.5889 | 1.852644 | 0.08933886 | 0.8293037 | 0.05728085 | 4.135801e-22 | 9.135801e-22
453.95 | 0.0928 | 80.3934 | 1.852635 | 0.08933753 | 0.8293061 | 0.06214439 | 4.48696e-22 | 9.48696e-22
454 | 0.0946 | 80.4699 | 1.852626 | 0.08933619 | 0.8293086 | 0.06024802 | 4.350037e-22 | 9.350037e-22
454.05 | 0.0899 | 81.0313 | 1.852617 | 0.08933486 | 0.829311 | 0.04634928 | 3.346518e-22 | 8.346518e-22
454.1 | 0.0929 | 80.9025 | 1.852608 | 0.08933353 | 0.8293134 | 0.04953669 | 3.576656e-22 | 8.576656e-22
454.15 | 0.0863 | 80.7741 | 1.852599 | 0.08933219 | 0.8293159 | 0.05271925 | 3.806444e-22 | 8.806444e-22
454.2 | 0.0884 | 81.2878 | 1.85259 | 0.08933086 | 0.8293183 | 0.04004596 | 2.891405e-22 | 7.891405e-22
454.25 | 0.0884 | 81.4943 | 1.852581 | 0.08932953 | 0.8293207 | 0.03497754 | 2.525454e-22 | 7.525454e-22
454.3 | 0.0865 | 81.931 | 1.852572 | 0.0893282 | 0.8293231 | 0.02429469 | 1.754129e-22 | 6.754129e-22
454.35 | 0.084 | 81.7269 | 1.852562 | 0.08932686 | 0.8293256 | 0.029289 | 2.114729e-22 | 7.114729e-22
454.4 | 0.0844 | 81.8395 | 1.852553 | 0.08932553 | 0.829328 | 0.02654122 | 1.916333e-22 | 6.916333e-22
454.45 | 0.0842 | 82.1675 | 1.852544 | 0.0893242 | 0.8293304 | 0.01854739 | 1.339162e-22 | 6.339162e-22
454.5 | 0.0834 | 82.4492 | 1.852535 | 0.08932287 | 0.8293328 | 0.01170824 | 8.453601e-23 | 5.84536e-22
454.55 | 0.0853 | 82.5263 | 1.852526 | 0.08932154 | 0.8293353 | 0.009844708 | 7.108092e-23 | 5.710809e-22
454.6 | 0.0852 | 82.4811 | 1.852517 | 0.08932021 | 0.8293377 | 0.01094625 | 7.903433e-23 | 5.790343e-22
454.65 | 0.085 | 82.79 | 1.852508 | 0.08931889 | 0.8293401 | 0.00347588 | 2.509661e-23 | 5.250966e-22
454.7 | 0.084 | 82.588 | 1.852499 | 0.08931756 | 0.8293425 | 0.008367493 | 6.041511e-23 | 5.604151e-22
454.75 | 0.0837 | 83.1158 | 1.85249 | 0.08931623 | 0.8293449 | -0.004367524 | -3.153447e-23 | 4.684655e-22
454.8 | 0.0846 | 82.7466 | 1.852481 | 0.0893149 | 0.8293473 | 0.004542086 | 3.279484e-23 | 5.327948e-22
454.85 | 0.0828 | 82.6772 | 1.852472 | 0.08931358 | 0.8293498 | 0.006226028 | 4.495327e-23 | 5.449533e-22
454.9 | 0.084 | 82.6308 | 1.852463 | 0.08931225 | 0.8293522 | 0.007354606 | 5.310185e-23 | 5.531018e-22
454.95 | 0.082 | 82.5614 | 1.852454 | 0.08931092 | 0.8293546 | 0.009040897 | 6.527723e-23 | 5.652772e-22
455 | 0.0824 | 82.9555 | 1.852445 | 0.0893096 | 0.829357 | -0.0004774028 | -3.446951e-24 | 4.96553e-22
455.05 | 0.0835 | 82.6023 | 1.852436 | 0.08930827 | 0.8293594 | 0.008062005 | 5.820942e-23 | 5.582094e-22
455.1 | 0.0812 | 82.3803 | 1.852427 | 0.08930695 | 0.8293618 | 0.01345021 | 9.711344e-23 | 5.971134e-22
455.15 | 0.084 | 82.9628 | 1.852418 | 0.08930562 | 0.8293642 | -0.0006359403 | -4.591627e-24 | 4.954084e-22
455.2 | 0.0848 | 82.6608 | 1.852409 | 0.0893043 | 0.8293667 | 0.006663528 | 4.811211e-23 | 5.481121e-22
455.25 | 0.0846 | 82.805 | 1.8524 | 0.08930298 | 0.8293691 | 0.003183422 | 2.2985e-23 | 5.22985e-22
455.3 | 0.0824 | 82.7381 | 1.852391 | 0.08930166 | 0.8293715 | 0.004805729 | 3.46984e-23 | 5.346984e-22
455.35 | 0.0876 | 82.3364 | 1.852382 | 0.08930033 | 0.8293739 | 0.01454534 | 1.050205e-22 | 6.050205e-22
455.4 | 0.0832 | 82.1602 | 1.852373 | 0.08929901 | 0.8293763 | 0.01883574 | 1.359981e-22 | 6.359981e-22
455.45 | 0.0891 | 82.4094 | 1.852364 | 0.08929769 | 0.8293787 | 0.01278452 | 9.230703e-23 | 5.92307e-22
455.5 | 0.087 | 82.3312 | 1.852355 | 0.08929637 | 0.8293811 | 0.01468907 | 1.060583e-22 | 6.060583e-22
455.55 | 0.0906 | 82.3124 | 1.852346 | 0.08929505 | 0.8293835 | 0.01515161 | 1.093979e-22 | 6.093979e-22
455.6 | 0.0862 | 82.4645 | 1.852337 | 0.08929373 | 0.8293859 | 0.01146514 | 8.278081e-23 | 5.827808e-22
455.65 | 0.0884 | 81.9588 | 1.852328 | 0.08929241 | 0.8293883 | 0.02377337 | 1.716489e-22 | 6.716489e-22
455.7 | 0.0903 | 81.7631 | 1.852319 | 0.08929109 | 0.8293907 | 0.02856044 | 2.062126e-22 | 7.062126e-22
455.75 | 0.0899 | 81.85 | 1.85231 | 0.08928977 | 0.8293931 | 0.02644171 | 1.909149e-22 | 6.909149e-22
455.8 | 0.0891 | 81.4744 | 1.852301 | 0.08928845 | 0.8293955 | 0.03564639 | 2.573746e-22 | 7.573746e-22
455.85 | 0.0923 | 81.2502 | 1.852292 | 0.08928714 | 0.8293979 | 0.04116333 | 2.972082e-22 | 7.972082e-22
455.9 | 0.0943 | 80.7242 | 1.852283 | 0.08928582 | 0.8294003 | 0.05415887 | 3.910388e-22 | 8.910388e-22
455.95 | 0.0959 | 81.0587 | 1.852274 | 0.0892845 | 0.8294027 | 0.0458943 | 3.313668e-22 | 8.313668e-22
456 | 0.0958 | 80.0502 | 1.852265 | 0.08928319 | 0.8294051 | 0.07093937 | 5.121976e-22 | 1.012198e-21
456.05 | 0.094 | 80.6789 | 1.852256 | 0.08928187 | 0.8294075 | 0.05529887 | 3.992698e-22 | 8.992698e-22
456.1 | 0.098 | 80.5096 | 1.852247 | 0.08928055 | 0.8294099 | 0.05950594 | 4.296458e-22 | 9.296458e-22
456.15 | 0.0974 | 80.0878 | 1.852238 | 0.08927924 | 0.8294123 | 0.07001751 | 5.055416e-22 | 1.005542e-21
456.2 | 0.0969 | 79.9397 | 1.852229 | 0.08927793 | 0.8294147 | 0.07372515 | 5.323116e-22 | 1.032312e-21
456.25 | 0.0947 | 80.1356 | 1.85222 | 0.08927661 | 0.8294171 | 0.06883572 | 4.970088e-22 | 9.970088e-22
456.3 | 0.0953 | 80.5964 | 1.852211 | 0.0892753 | 0.8294195 | 0.05737392 | 4.142522e-22 | 9.142522e-22
456.35 | 0.0934 | 80.5994 | 1.852203 | 0.08927398 | 0.8294219 | 0.05730525 | 4.137563e-22 | 9.137563e-22
456.4 | 0.0934 | 80.3979 | 1.852194 | 0.08927267 | 0.8294243 | 0.06231731 | 4.499445e-22 | 9.499445e-22
456.45 | 0.0951 | 80.7089 | 1.852185 | 0.08927136 | 0.8294267 | 0.05460148 | 3.942345e-22 | 8.942345e-22
456.5 | 0.0946 | 80.6141 | 1.852176 | 0.08927005 | 0.829429 | 0.05695781 | 4.112477e-22 | 9.112477e-22
456.55 | 0.0971 | 80.7046 | 1.852167 | 0.08926874 | 0.8294314 | 0.05471956 | 3.950871e-22 | 8.950871e-22
456.6 | 0.0956 | 80.6311 | 1.852158 | 0.08926743 | 0.8294338 | 0.0565476 | 4.08286e-22 | 9.08286e-22
456.65 | 0.0987 | 80.5682 | 1.852149 | 0.08926612 | 0.8294362 | 0.05811416 | 4.195968e-22 | 9.195968e-22
456.7 | 0.0978 | 80.3479 | 1.85214 | 0.08926481 | 0.8294386 | 0.06359606 | 4.591774e-22 | 9.591774e-22
456.75 | 0.0959 | 80.2219 | 1.852131 | 0.0892635 | 0.829441 | 0.06674064 | 4.818819e-22 | 9.818819e-22
456.8 | 0.0979 | 80.0695 | 1.852122 | 0.08926219 | 0.8294434 | 0.07054946 | 5.093824e-22 | 1.009382e-21
456.85 | 0.1018 | 79.6212 | 1.852113 | 0.08926088 | 0.8294457 | 0.08178445 | 5.905014e-22 | 1.090501e-21
456.9 | 0.0994 | 79.6498 | 1.852104 | 0.08925957 | 0.8294481 | 0.08107192 | 5.853568e-22 | 1.085357e-21
456.95 | 0.1001 | 79.7387 | 1.852096 | 0.08925826 | 0.8294505 | 0.07884664 | 5.692898e-22 | 1.06929e-21
457 | 0.1004 | 79.6731 | 1.852087 | 0.08925695 | 0.8294529 | 0.08049843 | 5.812161e-22 | 1.081216e-21
457.05 | 0.0962 | 79.7604 | 1.852078 | 0.08925565 | 0.8294553 | 0.07831391 | 5.654434e-22 | 1.065443e-21
457.1 | 0.0973 | 79.7484 | 1.852069 | 0.08925434 | 0.8294577 | 0.07862057 | 5.676576e-22 | 1.067658e-21
457.15 | 0.1 | 79.9203 | 1.85206 | 0.08925304 | 0.82946 | 0.07431989 | 5.366057e-22 | 1.036606e-21
457.2 | 0.0971 | 79.5829 | 1.852051 | 0.08925173 | 0.8294624 | 0.08278691 | 5.977394e-22 | 1.097739e-21
457.25 | 0.0976 | 79.7188 | 1.852042 | 0.08925042 | 0.8294648 | 0.07938025 | 5.731426e-22 | 1.073143e-21
457.3 | 0.0978 | 80.3754 | 1.852033 | 0.08924912 | 0.8294672 | 0.06298054 | 4.547332e-22 | 9.547332e-22
457.35 | 0.0967 | 80.1644 | 1.852024 | 0.08924782 | 0.8294695 | 0.06824354 | 4.927331e-22 | 9.927331e-22
457.4 | 0.0966 | 80.4404 | 1.852016 | 0.08924651 | 0.8294719 | 0.06137524 | 4.431425e-22 | 9.431425e-22
457.45 | 0.0943 | 80.4428 | 1.852007 | 0.08924521 | 0.8294743 | 0.06132129 | 4.42753e-22 | 9.42753e-22
457.5 | 0.0975 | 80.241 | 1.851998 | 0.08924391 | 0.8294767 | 0.06635055 | 4.790653e-22 | 9.790653e-22
457.55 | 0.0941 | 80.1461 | 1.851989 | 0.0892426 | 0.829479 | 0.06872304 | 4.961953e-22 | 9.961953e-22
457.6 | 0.0972 | 80.3049 | 1.85198 | 0.0892413 | 0.8294814 | 0.06476992 | 4.676528e-22 | 9.676528e-22
457.65 | 0.0969 | 80.3086 | 1.851971 | 0.08924 | 0.8294838 | 0.06468349 | 4.670288e-22 | 9.670288e-22
457.7 | 0.0969 | 80.4562 | 1.851962 | 0.0892387 | 0.8294861 | 0.06101676 | 4.405542e-22 | 9.405542e-22
457.75 | 0.0963 | 80.0773 | 1.851954 | 0.0892374 | 0.8294885 | 0.07046351 | 5.087618e-22 | 1.008762e-21
457.8 | 0.0998 | 79.8064 | 1.851945 | 0.0892361 | 0.8294909 | 0.07724665 | 5.577375e-22 | 1.057738e-21
457.85 | 0.1031 | 79.5772 | 1.851936 | 0.0892348 | 0.8294933 | 0.08300452 | 5.993106e-22 | 1.099311e-21
457.9 | 0.1029 | 79.4088 | 1.851927 | 0.0892335 | 0.8294956 | 0.08724708 | 6.299428e-22 | 1.129943e-21
457.95 | 0.1057 | 79.022 | 1.851918 | 0.0892322 | 0.829498 | 0.09701858 | 7.004952e-22 | 1.200495e-21
458 | 0.1073 | 78.931 | 1.851909 | 0.0892309 | 0.8295003 | 0.09932877 | 7.171752e-22 | 1.217175e-21
458.05 | 0.1067 | 78.3866 | 1.8519 | 0.08922961 | 0.8295027 | 0.1131766 | 8.171594e-22 | 1.317159e-21
458.1 | 0.1154 | 77.9282 | 1.851892 | 0.08922831 | 0.8295051 | 0.1249125 | 9.018952e-22 | 1.401895e-21
458.15 | 0.1196 | 77.6355 | 1.851883 | 0.08922701 | 0.8295074 | 0.1324444 | 9.562771e-22 | 1.456277e-21
458.2 | 0.1259 | 77.0087 | 1.851874 | 0.08922571 | 0.8295098 | 0.1486629 | 1.073378e-21 | 1.573378e-21
458.25 | 0.1324 | 75.6714 | 1.851865 | 0.08922442 | 0.8295122 | 0.1837048 | 1.326388e-21 | 1.826388e-21
458.3 | 0.1387 | 75.1129 | 1.851856 | 0.08922312 | 0.8295145 | 0.1985264 | 1.433404e-21 | 1.933404e-21
458.35 | 0.1463 | 73.5603 | 1.851848 | 0.08922183 | 0.8295169 | 0.2403058 | 1.73506e-21 | 2.23506e-21
458.4 | 0.1545 | 72.1899 | 1.851839 | 0.08922053 | 0.8295192 | 0.2779221 | 2.006658e-21 | 2.506658e-21
458.45 | 0.1591 | 70.8668 | 1.85183 | 0.08921924 | 0.8295216 | 0.314924 | 2.273819e-21 | 2.773819e-21
458.5 | 0.1655 | 70.2514 | 1.851821 | 0.08921794 | 0.829524 | 0.3323733 | 2.399807e-21 | 2.899807e-21
458.55 | 0.1721 | 69.0482 | 1.851812 | 0.08921665 | 0.8295263 | 0.3669298 | 2.649313e-21 | 3.149313e-21
458.6 | 0.1744 | 68.5783 | 1.851803 | 0.08921536 | 0.8295287 | 0.3805928 | 2.747963e-21 | 3.247963e-21
458.65 | 0.1807 | 67.7466 | 1.851795 | 0.08921407 | 0.829531 | 0.4050023 | 2.924204e-21 | 3.424204e-21
458.7 | 0.1822 | 66.1843 | 1.851786 | 0.08921277 | 0.8295334 | 0.4516699 | 3.261155e-21 | 3.761155e-21
458.75 | 0.1875 | 65.6421 | 1.851777 | 0.08921148 | 0.8295357 | 0.4681277 | 3.379983e-21 | 3.879983e-21
458.8 | 0.1896 | 65.4246 | 1.851768 | 0.08921019 | 0.8295381 | 0.4747712 | 3.427951e-21 | 3.927951e-21
458.85 | 0.192 | 64.6634 | 1.85176 | 0.0892089 | 0.8295404 | 0.4981828 | 3.596988e-21 | 4.096988e-21
458.9 | 0.1931 | 64.0846 | 1.851751 | 0.08920761 | 0.8295428 | 0.516171 | 3.726866e-21 | 4.226866e-21
458.95 | 0.1882 | 64.5977 | 1.851742 | 0.08920632 | 0.8295451 | 0.5002272 | 3.611749e-21 | 4.111749e-21
459 | 0.1867 | 64.3404 | 1.851733 | 0.08920503 | 0.8295475 | 0.508215 | 3.669423e-21 | 4.169423e-21
459.05 | 0.1777 | 64.5719 | 1.851724 | 0.08920374 | 0.8295498 | 0.5010375 | 3.617599e-21 | 4.117599e-21
459.1 | 0.1741 | 65.028 | 1.851716 | 0.08920245 | 0.8295522 | 0.4869659 | 3.516e-21 | 4.016e-21
459.15 | 0.1692 | 65.674 | 1.851707 | 0.08920116 | 0.8295545 | 0.4672013 | 3.373294e-21 | 3.873294e-21
459.2 | 0.1637 | 66.3203 | 1.851698 | 0.08919988 | 0.8295569 | 0.4476211 | 3.231921e-21 | 3.731921e-21
459.25 | 0.1558 | 67.267 | 1.851689 | 0.08919859 | 0.8295592 | 0.4192792 | 3.027287e-21 | 3.527287e-21
459.3 | 0.1509 | 68.6157 | 1.851681 | 0.0891973 | 0.8295616 | 0.3795817 | 2.740662e-21 | 3.240662e-21
459.35 | 0.1411 | 69.5938 | 1.851672 | 0.08919602 | 0.8295639 | 0.3512791 | 2.536311e-21 | 3.036311e-21
459.4 | 0.1391 | 71.1174 | 1.851663 | 0.08919473 | 0.8295662 | 0.3079717 | 2.223622e-21 | 2.723622e-21
459.45 | 0.1318 | 71.7891 | 1.851654 | 0.08919344 | 0.8295686 | 0.2891761 | 2.087914e-21 | 2.587914e-21
459.5 | 0.1257 | 73.2039 | 1.851646 | 0.08919216 | 0.8295709 | 0.2501496 | 1.806135e-21 | 2.306135e-21
459.55 | 0.1201 | 74.1055 | 1.851637 | 0.08919087 | 0.8295733 | 0.2256732 | 1.629409e-21 | 2.129409e-21
459.6 | 0.1168 | 74.9071 | 1.851628 | 0.08918959 | 0.8295756 | 0.204161 | 1.474086e-21 | 1.974086e-21
459.65 | 0.1125 | 75.1458 | 1.851619 | 0.08918831 | 0.8295779 | 0.1978035 | 1.428184e-21 | 1.928184e-21
459.7 | 0.113 | 76.4454 | 1.851611 | 0.08918702 | 0.8295803 | 0.1635161 | 1.180621e-21 | 1.680621e-21
459.75 | 0.1119 | 76.9693 | 1.851602 | 0.08918574 | 0.8295826 | 0.1498619 | 1.082036e-21 | 1.582036e-21
459.8 | 0.1062 | 77.1792 | 1.851593 | 0.08918446 | 0.829585 | 0.1444209 | 1.04275e-21 | 1.54275e-21
459.85 | 0.1063 | 77.6238 | 1.851584 | 0.08918318 | 0.8295873 | 0.1329383 | 9.598434e-22 | 1.459843e-21
459.9 | 0.107 | 78.25 | 1.851576 | 0.08918189 | 0.8295896 | 0.1168744 | 8.438588e-22 | 1.343859e-21
459.95 | 0.1066 | 77.9966 | 1.851567 | 0.08918061 | 0.829592 | 0.1233673 | 8.907384e-22 | 1.390738e-21
460 | 0.1048 | 78.064 | 1.851558 | 0.08917933 | 0.8295943 | 0.1216454 | 8.783058e-22 | 1.378306e-21
460.05 | 0.1077 | 78.5989 | 1.85155 | 0.08917805 | 0.8295966 | 0.1079936 | 7.79737e-22 | 1.279737e-21
460.1 | 0.1066 | 78.4623 | 1.851541 | 0.08917677 | 0.829599 | 0.1114781 | 8.04896e-22 | 1.304896e-21
460.15 | 0.1061 | 78.4881 | 1.851532 | 0.08917549 | 0.8296013 | 0.1108262 | 8.00189e-22 | 1.300189e-21
460.2 | 0.1067 | 78.3259 | 1.851523 | 0.08917421 | 0.8296036 | 0.1149692 | 8.301024e-22 | 1.330102e-21
460.25 | 0.104 | 78.5359 | 1.851515 | 0.08917294 | 0.8296059 | 0.1096198 | 7.914784e-22 | 1.291478e-21
460.3 | 0.1044 | 78.2467 | 1.851506 | 0.08917166 | 0.8296083 | 0.1170038 | 8.447924e-22 | 1.344792e-21
460.35 | 0.1026 | 78.3639 | 1.851497 | 0.08917038 | 0.8296106 | 0.114016 | 8.232199e-22 | 1.32322e-21
460.4 | 0.1016 | 78.4192 | 1.851489 | 0.0891691 | 0.8296129 | 0.1126107 | 8.130736e-22 | 1.313074e-21
460.45 | 0.0999 | 78.7317 | 1.85148 | 0.08916783 | 0.8296152 | 0.1046622 | 7.556834e-22 | 1.255683e-21
460.5 | 0.1004 | 78.8813 | 1.851471 | 0.08916655 | 0.8296176 | 0.1008711 | 7.283113e-22 | 1.228311e-21
460.55 | 0.0974 | 79.5819 | 1.851463 | 0.08916527 | 0.8296199 | 0.08319174 | 6.006624e-22 | 1.100662e-21
460.6 | 0.0951 | 79.4442 | 1.851454 | 0.089164 | 0.8296222 | 0.08666092 | 6.257106e-22 | 1.125711e-21
460.65 | 0.0932 | 79.7625 | 1.851445 | 0.08916272 | 0.8296245 | 0.07866936 | 5.680098e-22 | 1.06801e-21
460.7 | 0.092 | 79.923 | 1.851436 | 0.08916145 | 0.8296269 | 0.07465456 | 5.390221e-22 | 1.039022e-21
460.75 | 0.0913 | 80.6681 | 1.851428 | 0.08916017 | 0.8296292 | 0.05610108 | 4.05062e-22 | 9.05062e-22
460.8 | 0.0918 | 80.7276 | 1.851419 | 0.0891589 | 0.8296315 | 0.05463204 | 3.944552e-22 | 8.944552e-22
460.85 | 0.0921 | 81.3265 | 1.85141 | 0.08915763 | 0.8296338 | 0.03985485 | 2.877606e-22 | 7.877606e-22
460.9 | 0.093 | 81.0193 | 1.851402 | 0.08915635 | 0.8296361 | 0.04742947 | 3.424511e-22 | 8.424511e-22
460.95 | 0.0914 | 80.9275 | 1.851393 | 0.08915508 | 0.8296385 | 0.04970247 | 3.588626e-22 | 8.588626e-22
461 | 0.0931 | 81.3768 | 1.851384 | 0.08915381 | 0.8296408 | 0.038635 | 2.789531e-22 | 7.789531e-22
461.05 | 0.0918 | 81.0476 | 1.851376 | 0.08915254 | 0.8296431 | 0.04674776 | 3.375289e-22 | 8.375289e-22
461.1 | 0.0959 | 80.8687 | 1.851367 | 0.08915127 | 0.8296454 | 0.05117291 | 3.694795e-22 | 8.694795e-22
461.15 | 0.0934 | 80.7133 | 1.851359 | 0.08915 | 0.8296477 | 0.05502545 | 3.972957e-22 | 8.972957e-22
461.2 | 0.097 | 80.8024 | 1.85135 | 0.08914873 | 0.82965 | 0.05282443 | 3.814038e-22 | 8.814038e-22
461.25 | 0.0988 | 80.9165 | 1.851341 | 0.08914746 | 0.8296524 | 0.05000783 | 3.610674e-22 | 8.610674e-22
461.3 | 0.0951 | 80.1194 | 1.851333 | 0.08914619 | 0.8296547 | 0.06981288 | 5.040641e-22 | 1.004064e-21
461.35 | 0.0954 | 80.4234 | 1.851324 | 0.08914492 | 0.829657 | 0.06224414 | 4.494161e-22 | 9.494161e-22
461.4 | 0.0974 | 80.1415 | 1.851315 | 0.08914365 | 0.8296593 | 0.06927242 | 5.001619e-22 | 1.000162e-21
461.45 | 0.0938 | 79.7375 | 1.851307 | 0.08914238 | 0.8296616 | 0.07938565 | 5.731816e-22 | 1.073182e-21
461.5 | 0.0954 | 80.3562 | 1.851298 | 0.08914111 | 0.8296639 | 0.0639327 | 4.616079e-22 | 9.616079e-22
461.55 | 0.0921 | 80.5073 | 1.851289 | 0.08913985 | 0.8296662 | 0.06018104 | 4.345201e-22 | 9.345201e-22
461.6 | 0.094 | 80.2475 | 1.851281 | 0.08913858 | 0.8296685 | 0.06665111 | 4.812355e-22 | 9.812355e-22
461.65 | 0.0963 | 80.2632 | 1.851272 | 0.08913731 | 0.8296708 | 0.06626542 | 4.784507e-22 | 9.784507e-22
461.7 | 0.0956 | 80.3682 | 1.851264 | 0.08913605 | 0.8296731 | 0.0636563 | 4.596123e-22 | 9.596123e-22
461.75 | 0.0933 | 80.2147 | 1.851255 | 0.08913478 | 0.8296754 | 0.06748543 | 4.872594e-22 | 9.872594e-22
461.8 | 0.0933 | 80.6599 | 1.851246 | 0.08913352 | 0.8296778 | 0.05642146 | 4.073752e-22 | 9.073752e-22
461.85 | 0.0925 | 80.7231 | 1.851238 | 0.08913225 | 0.8296801 | 0.05486056 | 3.961051e-22 | 8.961051e-22
461.9 | 0.0949 | 80.2864 | 1.851229 | 0.08913099 | 0.8296824 | 0.06571518 | 4.744779e-22 | 9.744779e-22
461.95 | 0.0925 | 80.8425 | 1.851221 | 0.08912972 | 0.8296847 | 0.05191558 | 3.748418e-22 | 8.748418e-22
462 | 0.0934 | 80.5591 | 1.851212 | 0.08912846 | 0.829687 | 0.05894461 | 4.255929e-22 | 9.255929e-22
462.05 | 0.0911 | 80.9332 | 1.851203 | 0.0891272 | 0.8296893 | 0.04968407 | 3.587297e-22 | 8.587297e-22
462.1 | 0.0908 | 80.8157 | 1.851195 | 0.08912593 | 0.8296916 | 0.05259535 | 3.797498e-22 | 8.797498e-22
462.15 | 0.0908 | 80.5836 | 1.851186 | 0.08912467 | 0.8296939 | 0.05835309 | 4.213219e-22 | 9.213219e-22
462.2 | 0.0932 | 81.0378 | 1.851178 | 0.08912341 | 0.8296962 | 0.04711751 | 3.401987e-22 | 8.401987e-22
462.25 | 0.0894 | 81.2457 | 1.851169 | 0.08912215 | 0.8296985 | 0.04199868 | 3.032396e-22 | 8.032396e-22
462.3 | 0.0916 | 80.9701 | 1.85116 | 0.08912089 | 0.8297008 | 0.04880011 | 3.523474e-22 | 8.523474e-22
462.35 | 0.0913 | 81.0847 | 1.851152 | 0.08911963 | 0.8297031 | 0.04597698 | 3.319637e-22 | 8.319637e-22
462.4 | 0.0939 | 80.6749 | 1.851143 | 0.08911837 | 0.8297053 | 0.05611609 | 4.051703e-22 | 9.051703e-22
462.45 | 0.0928 | 80.6815 | 1.851135 | 0.08911711 | 0.8297076 | 0.055958 | 4.040289e-22 | 9.040289e-22
462.5 | 0.0924 | 80.4447 | 1.851126 | 0.08911585 | 0.8297099 | 0.06184216 | 4.465138e-22 | 9.465138e-22
462.55 | 0.0959 | 80.3269 | 1.851118 | 0.08911459 | 0.8297122 | 0.06477855 | 4.677152e-22 | 9.677152e-22
462.6 | 0.0972 | 80.6139 | 1.851109 | 0.08911333 | 0.8297145 | 0.05765101 | 4.162528e-22 | 9.162528e-22
462.65 | 0.0963 | 80.2034 | 1.8511 | 0.08911207 | 0.8297168 | 0.0678669 | 4.900137e-22 | 9.900137e-22
462.7 | 0.098 | 80.5567 | 1.851092 | 0.08911082 | 0.8297191 | 0.05908167 | 4.265825e-22 | 9.265825e-22
462.75 | 0.0978 | 79.692 | 1.851083 | 0.08910956 | 0.8297214 | 0.08067135 | 5.824646e-22 | 1.082465e-21
462.8 | 0.1012 | 79.9864 | 1.851075 | 0.0891083 | 0.8297237 | 0.07330204 | 5.292566e-22 | 1.029257e-21
462.85 | 0.1009 | 80.002 | 1.851066 | 0.08910705 | 0.829726 | 0.07291753 | 5.264803e-22 | 1.02648e-21
462.9 | 0.0981 | 79.4746 | 1.851058 | 0.08910579 | 0.8297283 | 0.08615136 | 6.220315e-22 | 1.122031e-21
462.95 | 0.0992 | 79.7374 | 1.851049 | 0.08910454 | 0.8297305 | 0.07955435 | 5.743996e-22 | 1.0744e-21
463 | 0.0997 | 79.4077 | 1.851041 | 0.08910328 | 0.8297328 | 0.08784665 | 6.342718e-22 | 1.134272e-21
463.05 | 0.1 | 79.4615 | 1.851032 | 0.08910203 | 0.8297351 | 0.08649759 | 6.245313e-22 | 1.124531e-21
463.1 | 0.0963 | 79.6186 | 1.851023 | 0.08910077 | 0.8297374 | 0.08255288 | 5.960497e-22 | 1.09605e-21
463.15 | 0.0974 | 79.3442 | 1.851015 | 0.08909952 | 0.8297397 | 0.08946315 | 6.459433e-22 | 1.145943e-21
463.2 | 0.0962 | 79.8014 | 1.851006 | 0.08909827 | 0.829742 | 0.07797726 | 5.630127e-22 | 1.063013e-21
463.25 | 0.0977 | 79.9758 | 1.850998 | 0.08909701 | 0.8297443 | 0.07361668 | 5.315284e-22 | 1.031528e-21
463.3 | 0.0975 | 80.217 | 1.850989 | 0.08909576 | 0.8297465 | 0.06759943 | 4.880825e-22 | 9.880825e-22
463.35 | 0.0999 | 79.8677 | 1.850981 | 0.08909451 | 0.8297488 | 0.07633282 | 5.511395e-22 | 1.05114e-21
463.4 | 0.0972 | 79.945 | 1.850972 | 0.08909326 | 0.8297511 | 0.07440355 | 5.372098e-22 | 1.03721e-21
463.45 | 0.1003 | 79.7418 | 1.850964 | 0.08909201 | 0.8297534 | 0.07949901 | 5.740001e-22 | 1.074e-21
463.5 | 0.099 | 79.7452 | 1.850955 | 0.08909076 | 0.8297557 | 0.07941923 | 5.734241e-22 | 1.073424e-21
463.55 | 0.0989 | 79.5856 | 1.850947 | 0.08908951 | 0.8297579 | 0.08343148 | 6.023934e-22 | 1.102393e-21
463.6 | 0.0988 | 80.1676 | 1.850938 | 0.08908826 | 0.8297602 | 0.06886443 | 4.972161e-22 | 9.972161e-22
463.65 | 0.0993 | 79.9221 | 1.85093 | 0.08908701 | 0.8297625 | 0.07500398 | 5.41545e-22 | 1.041545e-21
463.7 | 0.1002 | 79.834 | 1.850921 | 0.08908576 | 0.8297648 | 0.07721533 | 5.575114e-22 | 1.057511e-21
463.75 | 0.0985 | 79.2972 | 1.850913 | 0.08908451 | 0.829767 | 0.09071413 | 6.549757e-22 | 1.154976e-21
463.8 | 0.1 | 79.641 | 1.850904 | 0.08908326 | 0.8297693 | 0.08206718 | 5.925428e-22 | 1.092543e-21
463.85 | 0.0994 | 79.2897 | 1.850896 | 0.08908201 | 0.8297716 | 0.09091426 | 6.564206e-22 | 1.156421e-21
463.9 | 0.1016 | 79.5149 | 1.850887 | 0.08908077 | 0.8297739 | 0.08524735 | 6.155043e-22 | 1.115504e-21
463.95 | 0.0993 | 79.3591 | 1.850879 | 0.08907952 | 0.8297761 | 0.08917543 | 6.438659e-22 | 1.143866e-21
464 | 0.0985 | 79.665 | 1.85087 | 0.08907827 | 0.8297784 | 0.08148647 | 5.883499e-22 | 1.08835e-21
464.05 | 0.0966 | 79.6258 | 1.850862 | 0.08907703 | 0.8297807 | 0.0824763 | 5.954968e-22 | 1.095497e-21
464.1 | 0.0959 | 79.8283 | 1.850853 | 0.08907578 | 0.8297829 | 0.07740194 | 5.588587e-22 | 1.058859e-21
464.15 | 0.0967 | 79.9181 | 1.850845 | 0.08907454 | 0.8297852 | 0.07515884 | 5.426631e-22 | 1.042663e-21
464.2 | 0.0957 | 79.88 | 1.850836 | 0.08907329 | 0.8297875 | 0.07611801 | 5.495885e-22 | 1.049589e-21
464.25 | 0.0941 | 80.0357 | 1.850828 | 0.08907205 | 0.8297897 | 0.07222892 | 5.215084e-22 | 1.021508e-21
464.3 | 0.0925 | 80.478 | 1.850819 | 0.0890708 | 0.829792 | 0.06121224 | 4.419656e-22 | 9.419656e-22
464.35 | 0.0918 | 80.6315 | 1.850811 | 0.08906956 | 0.8297943 | 0.05740663 | 4.144883e-22 | 9.144883e-22
464.4 | 0.093 | 80.8198 | 1.850802 | 0.08906832 | 0.8297965 | 0.0527469 | 3.80844e-22 | 8.80844e-22
464.45 | 0.0915 | 80.5179 | 1.850794 | 0.08906707 | 0.8297988 | 0.06023729 | 4.349263e-22 | 9.349263e-22
464.5 | 0.0881 | 80.5975 | 1.850786 | 0.08906583 | 0.8298011 | 0.05826652 | 4.206969e-22 | 9.206969e-22
464.55 | 0.0903 | 81.3497 | 1.850777 | 0.08906459 | 0.8298033 | 0.03969294 | 2.865916e-22 | 7.865916e-22
464.6 | 0.0915 | 81.5891 | 1.850769 | 0.08906335 | 0.8298056 | 0.03382134 | 2.441974e-22 | 7.441974e-22
464.65 | 0.0911 | 81.3505 | 1.85076 | 0.08906211 | 0.8298078 | 0.03968418 | 2.865283e-22 | 7.865283e-22
464.7 | 0.0924 | 81.2971 | 1.850752 | 0.08906087 | 0.8298101 | 0.04100289 | 2.960498e-22 | 7.960498e-22
464.75 | 0.0928 | 81.2369 | 1.850743 | 0.08905963 | 0.8298124 | 0.04248987 | 3.067861e-22 | 8.067861e-22
464.8 | 0.0919 | 81.0477 | 1.850735 | 0.08905839 | 0.8298146 | 0.04715873 | 3.404963e-22 | 8.404963e-22
464.85 | 0.094 | 80.8331 | 1.850726 | 0.08905715 | 0.8298169 | 0.05246684 | 3.78822e-22 | 8.78822e-22
464.9 | 0.0935 | 81.093 | 1.850718 | 0.08905591 | 0.8298191 | 0.04605207 | 3.325059e-22 | 8.325059e-22
464.95 | 0.0934 | 80.5589 | 1.85071 | 0.08905467 | 0.8298214 | 0.0592736 | 4.279683e-22 | 9.279683e-22
465 | 0.0921 | 80.1967 | 1.850701 | 0.08905343 | 0.8298236 | 0.06829149 | 4.930794e-22 | 9.930794e-22
465.05 | 0.0918 | 80.6386 | 1.850693 | 0.08905219 | 0.8298259 | 0.05730678 | 4.137673e-22 | 9.137673e-22
465.1 | 0.0928 | 80.7416 | 1.850684 | 0.08905096 | 0.8298282 | 0.05475923 | 3.953735e-22 | 8.953735e-22
465.15 | 0.0949 | 80.4215 | 1.850676 | 0.08904972 | 0.8298304 | 0.06270942 | 4.527756e-22 | 9.527756e-22
465.2 | 0.0943 | 80.4956 | 1.850667 | 0.08904848 | 0.8298327 | 0.06087291 | 4.395156e-22 | 9.395156e-22
465.25 | 0.0934 | 80.2392 | 1.850659 | 0.08904725 | 0.8298349 | 0.06725904 | 4.856248e-22 | 9.856248e-22
465.3 | 0.0942 | 80.5593 | 1.850651 | 0.08904601 | 0.8298372 | 0.05930169 | 4.28171e-22 | 9.28171e-22
465.35 | 0.0922 | 80.6353 | 1.850642 | 0.08904478 | 0.8298394 | 0.05742119 | 4.145935e-22 | 9.145935e-22
465.4 | 0.0913 | 80.7083 | 1.850634 | 0.08904354 | 0.8298417 | 0.05561681 | 4.015654e-22 | 9.015654e-22
465.45 | 0.091 | 81.0162 | 1.850625 | 0.08904231 | 0.8298439 | 0.0480068 | 3.466195e-22 | 8.466195e-22
465.5 | 0.0896 | 81.3059 | 1.850617 | 0.08904107 | 0.8298462 | 0.04087332 | 2.951142e-22 | 7.951142e-22
465.55 | 0.0863 | 80.8063 | 1.850609 | 0.08903984 | 0.8298484 | 0.05320604 | 3.841591e-22 | 8.841591e-22
465.6 | 0.0873 | 81.4075 | 1.8506 | 0.08903861 | 0.8298507 | 0.03838651 | 2.771589e-22 | 7.771589e-22
465.65 | 0.0854 | 81.3705 | 1.850592 | 0.08903738 | 0.8298529 | 0.03930114 | 2.837627e-22 | 7.837627e-22
465.7 | 0.087 | 81.5349 | 1.850583 | 0.08903614 | 0.8298551 | 0.03526985 | 2.546559e-22 | 7.546559e-22
465.75 | 0.0862 | 81.5313 | 1.850575 | 0.08903491 | 0.8298574 | 0.03536356 | 2.553326e-22 | 7.553326e-22
465.8 | 0.0826 | 82.0617 | 1.850567 | 0.08903368 | 0.8298596 | 0.02240015 | 1.61734e-22 | 6.61734e-22
465.85 | 0.0853 | 82.0668 | 1.850558 | 0.08903245 | 0.8298619 | 0.02228127 | 1.608756e-22 | 6.608756e-22
465.9 | 0.0837 | 82.3589 | 1.85055 | 0.08903122 | 0.8298641 | 0.01518072 | 1.096081e-22 | 6.096081e-22
465.95 | 0.0823 | 82.136 | 1.850542 | 0.08902999 | 0.8298664 | 0.02060635 | 1.487823e-22 | 6.487823e-22
466 | 0.081 | 82.2553 | 1.850533 | 0.08902876 | 0.8298686 | 0.01770892 | 1.278622e-22 | 6.278622e-22
466.05 | 0.0818 | 82.6531 | 1.850525 | 0.08902753 | 0.8298708 | 0.008065307 | 5.823326e-23 | 5.582333e-22
466.1 | 0.0802 | 82.8199 | 1.850516 | 0.0890263 | 0.8298731 | 0.004038624 | 2.915974e-23 | 5.291597e-22
466.15 | 0.08 | 82.8979 | 1.850508 | 0.08902507 | 0.8298753 | 0.0021613 | 1.560505e-23 | 5.156051e-22
466.2 | 0.0792 | 83.0989 | 1.8505 | 0.08902384 | 0.8298776 | -0.002676777 | -1.932691e-23 | 4.806731e-22
466.25 | 0.0788 | 83.1639 | 1.850491 | 0.08902262 | 0.8298798 | -0.004235176 | -3.057889e-23 | 4.694211e-22
466.3 | 0.0784 | 83.3248 | 1.850483 | 0.08902139 | 0.829882 | -0.008095516 | -5.845138e-23 | 4.415486e-22
466.35 | 0.0782 | 83.4039 | 1.850475 | 0.08902016 | 0.8298843 | -0.009987823 | -7.211424e-23 | 4.278858e-22
466.4 | 0.081 | 83.4624 | 1.850466 | 0.08901894 | 0.8298865 | -0.01138476 | -8.220042e-23 | 4.177996e-22
466.45 | 0.078 | 83.5584 | 1.850458 | 0.08901771 | 0.8298887 | -0.01367849 | -9.876166e-23 | 4.012383e-22
466.5 | 0.0797 | 83.2406 | 1.85045 | 0.08901648 | 0.829891 | -0.00605195 | -4.369639e-23 | 4.563036e-22
466.55 | 0.0796 | 83.6731 | 1.850441 | 0.08901526 | 0.8298932 | -0.01641123 | -1.184926e-22 | 3.815074e-22
466.6 | 0.0777 | 83.898 | 1.850433 | 0.08901403 | 0.8298954 | -0.02177432 | -1.572153e-22 | 3.427847e-22
466.65 | 0.0775 | 83.4903 | 1.850425 | 0.08901281 | 0.8298977 | -0.01202631 | -8.683257e-23 | 4.131674e-22
466.7 | 0.0781 | 83.6651 | 1.850416 | 0.08901158 | 0.8298999 | -0.01620387 | -1.169955e-22 | 3.830045e-22
466.75 | 0.0773 | 83.3841 | 1.850408 | 0.08901036 | 0.8299021 | -0.009469937 | -6.837499e-23 | 4.31625e-22
466.8 | 0.0773 | 83.4462 | 1.8504 | 0.08900914 | 0.8299044 | -0.0109535 | -7.908667e-23 | 4.209133e-22
466.85 | 0.0796 | 83.5127 | 1.850391 | 0.08900792 | 0.8299066 | -0.01254134 | -9.05512e-23 | 4.094488e-22
466.9 | 0.0798 | 83.4794 | 1.850383 | 0.08900669 | 0.8299088 | -0.01173833 | -8.47533e-23 | 4.152467e-22
466.95 | 0.0786 | 83.3622 | 1.850375 | 0.08900547 | 0.829911 | -0.008923115 | -6.442683e-23 | 4.355732e-22
467 | 0.0776 | 83.367 | 1.850366 | 0.08900425 | 0.8299133 | -0.009032909 | -6.521956e-23 | 4.347804e-22
467.05 | 0.078 | 83.3195 | 1.850358 | 0.08900303 | 0.8299155 | -0.007887682 | -5.695078e-23 | 4.430492e-22
467.1 | 0.0797 | 83.1493 | 1.85035 | 0.08900181 | 0.8299177 | -0.003792666 | -2.738387e-23 | 4.726161e-22
467.15 | 0.0796 | 83.5831 | 1.850341 | 0.08900059 | 0.8299199 | -0.01419443 | -1.024868e-22 | 3.975132e-22
467.2 | 0.079 | 83.6347 | 1.850333 | 0.08899937 | 0.8299222 | -0.01542339 | -1.113602e-22 | 3.886398e-22
467.25 | 0.0778 | 83.6009 | 1.850325 | 0.08899815 | 0.8299244 | -0.01460959 | -1.054844e-22 | 3.945156e-22
467.3 | 0.0776 | 83.229 | 1.850316 | 0.08899693 | 0.8299266 | -0.005687359 | -4.106396e-23 | 4.58936e-22
467.35 | 0.0797 | 83.3429 | 1.850308 | 0.08899571 | 0.8299288 | -0.008417164 | -6.077375e-23 | 4.392263e-22
467.4 | 0.0793 | 83.6297 | 1.8503 | 0.08899449 | 0.829931 | -0.01528241 | -1.103423e-22 | 3.896577e-22
467.45 | 0.0794 | 83.5122 | 1.850292 | 0.08899327 | 0.8299333 | -0.01246508 | -9.000058e-23 | 4.099994e-22
467.5 | 0.0793 | 83.4577 | 1.850283 | 0.08899206 | 0.8299355 | -0.01115411 | -8.053509e-23 | 4.194649e-22
467.55 | 0.0799 | 83.3457 | 1.850275 | 0.08899084 | 0.8299377 | -0.008462969 | -6.110447e-23 | 4.388955e-22
467.6 | 0.0779 | 83.5183 | 1.850267 | 0.08898962 | 0.8299399 | -0.01259513 | -9.093956e-23 | 4.090604e-22
467.65 | 0.0789 | 83.5636 | 1.850258 | 0.08898841 | 0.8299421 | -0.01367429 | -9.873132e-23 | 4.012687e-22
467.7 | 0.0804 | 83.6962 | 1.85025 | 0.08898719 | 0.8299443 | -0.01684006 | -1.215889e-22 | 3.784111e-22
467.75 | 0.078 | 83.4805 | 1.850242 | 0.08898598 | 0.8299466 | -0.01167372 | -8.428678e-23 | 4.157132e-22
467.8 | 0.0794 | 83.5975 | 1.850234 | 0.08898476 | 0.8299488 | -0.01446947 | -1.044727e-22 | 3.955273e-22
467.85 | 0.0787 | 83.4225 | 1.850225 | 0.08898355 | 0.829951 | -0.01027302 | -7.417344e-23 | 4.258266e-22
467.9 | 0.0791 | 83.2793 | 1.850217 | 0.08898233 | 0.8299532 | -0.006831614 | -4.932573e-23 | 4.506743e-22
467.95 | 0.0772 | 83.6235 | 1.850209 | 0.08898112 | 0.8299554 | -0.01507541 | -1.088477e-22 | 3.911523e-22
468 | 0.0791 | 83.4086 | 1.850201 | 0.0889799 | 0.8299576 | -0.009923762 | -7.165171e-23 | 4.283483e-22
468.05 | 0.0803 | 83.4873 | 1.850192 | 0.08897869 | 0.8299598 | -0.01180464 | -8.523207e-23 | 4.147679e-22
468.1 | 0.0784 | 83.3846 | 1.850184 | 0.08897748 | 0.829962 | -0.009337549 | -6.741912e-23 | 4.325809e-22
468.15 | 0.0781 | 83.5837 | 1.850176 | 0.08897627 | 0.8299642 | -0.014102 | -1.018195e-22 | 3.981805e-22
468.2 | 0.0786 | 84.0606 | 1.850168 | 0.08897505 | 0.8299665 | -0.02547556 | -1.839391e-22 | 3.160609e-22
468.25 | 0.0804 | 83.6395 | 1.850159 | 0.08897384 | 0.8299687 | -0.0154261 | -1.113798e-22 | 3.886202e-22
468.3 | 0.0764 | 83.7529 | 1.850151 | 0.08897263 | 0.8299709 | -0.01813058 | -1.309067e-22 | 3.690933e-22
468.35 | 0.0759 | 83.799 | 1.850143 | 0.08897142 | 0.8299731 | -0.01922582 | -1.388146e-22 | 3.611854e-22
468.4 | 0.0794 | 83.8418 | 1.850135 | 0.08897021 | 0.8299753 | -0.02024174 | -1.461498e-22 | 3.538502e-22
468.45 | 0.0765 | 83.6025 | 1.850126 | 0.088969 | 0.8299775 | -0.0145199 | -1.048368e-22 | 3.951632e-22
468.5 | 0.0766 | 84.0199 | 1.850118 | 0.08896779 | 0.8299797 | -0.02447509 | -1.767155e-22 | 3.232845e-22
468.55 | 0.0759 | 83.9865 | 1.85011 | 0.08896658 | 0.8299819 | -0.02367457 | -1.709356e-22 | 3.290644e-22
468.6 | 0.0765 | 83.8976 | 1.850102 | 0.08896537 | 0.8299841 | -0.02155114 | -1.556039e-22 | 3.443961e-22
468.65 | 0.0753 | 84.1269 | 1.850093 | 0.08896417 | 0.8299863 | -0.02700457 | -1.949788e-22 | 3.050212e-22
468.7 | 0.0752 | 84.1063 | 1.850085 | 0.08896296 | 0.8299885 | -0.02650947 | -1.914041e-22 | 3.085959e-22
468.75 | 0.0762 | 83.742 | 1.850077 | 0.08896175 | 0.8299907 | -0.0178225 | -1.286823e-22 | 3.713177e-22
468.8 | 0.0773 | 84.0795 | 1.850069 | 0.08896054 | 0.8299929 | -0.02586148 | -1.867255e-22 | 3.132745e-22
468.85 | 0.0753 | 83.9174 | 1.850061 | 0.08895934 | 0.8299951 | -0.02199658 | -1.588201e-22 | 3.411799e-22
468.9 | 0.0761 | 83.7166 | 1.850052 | 0.08895813 | 0.8299973 | -0.01719989 | -1.24187e-22 | 3.75813e-22
468.95 | 0.077 | 83.9601 | 1.850044 | 0.08895693 | 0.8299995 | -0.0230034 | -1.660895e-22 | 3.339105e-22
469 | 0.076 | 83.7461 | 1.850036 | 0.08895572 | 0.8300017 | -0.01789394 | -1.291981e-22 | 3.708019e-22
469.05 | 0.0759 | 84.3528 | 1.850028 | 0.08895452 | 0.8300039 | -0.03232545 | -2.333968e-22 | 2.666032e-22
469.1 | 0.0775 | 84.2739 | 1.85002 | 0.08895331 | 0.8300061 | -0.03044858 | -2.198453e-22 | 2.801547e-22
469.15 | 0.075 | 83.5714 | 1.850011 | 0.08895211 | 0.8300083 | -0.01370158 | -9.892841e-23 | 4.010716e-22
469.2 | 0.0753 | 84.1776 | 1.850003 | 0.0889509 | 0.8300105 | -0.02815129 | -2.032584e-22 | 2.967416e-22
469.25 | 0.0749 | 84.1338 | 1.849995 | 0.0889497 | 0.8300126 | -0.02710508 | -1.957046e-22 | 3.042954e-22
469.3 | 0.0753 | 84.1311 | 1.849987 | 0.0889485 | 0.8300148 | -0.02703561 | -1.95203e-22 | 3.04797e-22
469.35 | 0.0759 | 84.3582 | 1.849979 | 0.08894729 | 0.830017 | -0.03242178 | -2.340923e-22 | 2.659077e-22
469.4 | 0.0754 | 84.0791 | 1.84997 | 0.08894609 | 0.8300192 | -0.02578851 | -1.861986e-22 | 3.138014e-22
469.45 | 0.0755 | 84.065 | 1.849962 | 0.08894489 | 0.8300214 | -0.02544781 | -1.837387e-22 | 3.162613e-22
469.5 | 0.0737 | 84.315 | 1.849954 | 0.08894369 | 0.8300236 | -0.03138148 | -2.265811e-22 | 2.734189e-22
469.55 | 0.0748 | 84.0949 | 1.849946 | 0.08894249 | 0.8300258 | -0.02614849 | -1.887977e-22 | 3.112023e-22
469.6 | 0.0761 | 84.2786 | 1.849938 | 0.08894129 | 0.830028 | -0.03050732 | -2.202695e-22 | 2.797305e-22
469.65 | 0.0752 | 84.3629 | 1.849929 | 0.08894009 | 0.8300302 | -0.03250156 | -2.346683e-22 | 2.653317e-22
469.7 | 0.0777 | 84.2304 | 1.849921 | 0.08893889 | 0.8300324 | -0.02935263 | -2.119324e-22 | 2.880676e-22
469.75 | 0.077 | 84.0768 | 1.849913 | 0.08893769 | 0.8300345 | -0.0256969 | -1.855372e-22 | 3.144628e-22
469.8 | 0.0733 | 84.0813 | 1.849905 | 0.08893649 | 0.8300367 | -0.02579868 | -1.86272e-22 | 3.13728e-22
469.85 | 0.076 | 84.6855 | 1.849897 | 0.08893529 | 0.8300389 | -0.04011383 | -2.896305e-22 | 2.103695e-22
469.9 | 0.0766 | 84.2662 | 1.849889 | 0.08893409 | 0.8300411 | -0.03018145 | -2.179166e-22 | 2.820834e-22
469.95 | 0.077 | 84.3423 | 1.84988 | 0.08893289 | 0.8300433 | -0.03198156 | -2.309138e-22 | 2.690862e-22
470 | 0.0737 | 84.5629 | 1.849872 | 0.0889317 | 0.8300455 | -0.03720054 | -2.685959e-22 | 2.314041e-22
470.05 | 0.0737 | 84.2625 | 1.849864 | 0.0889305 | 0.8300476 | -0.03007786 | -2.171687e-22 | 2.828313e-22
470.1 | 0.0754 | 84.0336 | 1.849856 | 0.0889293 | 0.8300498 | -0.02463219 | -1.778498e-22 | 3.221502e-22
470.15 | 0.0735 | 84.0175 | 1.849848 | 0.08892811 | 0.830052 | -0.02424372 | -1.750449e-22 | 3.249551e-22
470.2 | 0.0735 | 84.5987 | 1.84984 | 0.08892691 | 0.8300542 | -0.03802605 | -2.745563e-22 | 2.254437e-22
470.25 | 0.0741 | 84.1984 | 1.849832 | 0.08892572 | 0.8300564 | -0.02853484 | -2.060277e-22 | 2.939723e-22
470.3 | 0.0729 | 84.2971 | 1.849823 | 0.08892452 | 0.8300585 | -0.03087269 | -2.229075e-22 | 2.770925e-22
470.35 | 0.0751 | 84.3462 | 1.849815 | 0.08892333 | 0.8300607 | -0.03203203 | -2.312782e-22 | 2.687218e-22
470.4 | 0.0722 | 84.3045 | 1.849807 | 0.08892213 | 0.8300629 | -0.03103776 | -2.240994e-22 | 2.759006e-22
470.45 | 0.0736 | 84.5583 | 1.849799 | 0.08892094 | 0.8300651 | -0.0370445 | -2.674693e-22 | 2.325307e-22
470.5 | 0.076 | 83.9164 | 1.849791 | 0.08891975 | 0.8300672 | -0.02179892 | -1.573929e-22 | 3.426071e-22
470.55 | 0.0727 | 84.3345 | 1.849783 | 0.08891855 | 0.8300694 | -0.03173362 | -2.291236e-22 | 2.708764e-22
470.6 | 0.0739 | 83.7896 | 1.849775 | 0.08891736 | 0.8300716 | -0.01876411 | -1.354809e-22 | 3.645191e-22
470.65 | 0.0747 | 83.994 | 1.849767 | 0.08891617 | 0.8300737 | -0.02363182 | -1.706268e-22 | 3.293732e-22
470.7 | 0.0734 | 84.1786 | 1.849758 | 0.08891498 | 0.8300759 | -0.02801731 | -2.022911e-22 | 2.977089e-22
470.75 | 0.0743 | 84.2241 | 1.84975 | 0.08891378 | 0.8300781 | -0.02909283 | -2.100565e-22 | 2.899435e-22
470.8 | 0.0751 | 84.3642 | 1.849742 | 0.08891259 | 0.8300803 | -0.03241167 | -2.340193e-22 | 2.659807e-22
470.85 | 0.0731 | 84.3307 | 1.849734 | 0.0889114 | 0.8300824 | -0.03161211 | -2.282463e-22 | 2.717537e-22
470.9 | 0.0739 | 84.2637 | 1.849726 | 0.08891021 | 0.8300846 | -0.03001727 | -2.167312e-22 | 2.832688e-22
470.95 | 0.0746 | 84.3099 | 1.849718 | 0.08890902 | 0.8300868 | -0.03110831 | -2.246087e-22 | 2.753913e-22
471 | 0.0744 | 84.2115 | 1.84971 | 0.08890783 | 0.8300889 | -0.02876747 | -2.077074e-22 | 2.922926e-22
471.05 | 0.0766 | 84.0926 | 1.849702 | 0.08890664 | 0.8300911 | -0.02593642 | -1.872665e-22 | 3.127335e-22
471.1 | 0.0758 | 84.1903 | 1.849694 | 0.08890546 | 0.8300933 | -0.02825348 | -2.039962e-22 | 2.960038e-22
471.15 | 0.0745 | 84.1579 | 1.849686 | 0.08890427 | 0.8300954 | -0.02747843 | -1.984002e-22 | 3.015998e-22
471.2 | 0.0784 | 83.9611 | 1.849677 | 0.08890308 | 0.8300976 | -0.02279081 | -1.645546e-22 | 3.354454e-22
471.25 | 0.0759 | 83.572 | 1.849669 | 0.08890189 | 0.8300998 | -0.01349548 | -9.744028e-23 | 4.025597e-22
471.3 | 0.0791 | 83.8537 | 1.849661 | 0.0889007 | 0.8301019 | -0.02022042 | -1.459958e-22 | 3.540042e-22
471.35 | 0.0777 | 83.9313 | 1.849653 | 0.08889952 | 0.8301041 | -0.0220652 | -1.593155e-22 | 3.406845e-22
471.4 | 0.0809 | 83.8905 | 1.849645 | 0.08889833 | 0.8301062 | -0.02108753 | -1.522565e-22 | 3.477435e-22
471.45 | 0.082 | 83.4827 | 1.849637 | 0.08889715 | 0.8301084 | -0.01133642 | -8.185141e-23 | 4.181486e-22
471.5 | 0.0832 | 83.7496 | 1.849629 | 0.08889596 | 0.8301106 | -0.01771515 | -1.279073e-22 | 3.720927e-22
471.55 | 0.0862 | 83.2172 | 1.849621 | 0.08889478 | 0.8301127 | -0.004955277 | -3.577817e-23 | 4.642218e-22
471.6 | 0.0887 | 82.918 | 1.849613 | 0.08889359 | 0.8301149 | 0.002253703 | 1.627223e-23 | 5.162722e-22
471.65 | 0.0922 | 82.9936 | 1.849605 | 0.08889241 | 0.830117 | 0.0004362454 | 3.149787e-24 | 5.031498e-22
471.7 | 0.0936 | 82.4095 | 1.849597 | 0.08889122 | 0.8301192 | 0.01456699 | 1.051768e-22 | 6.051768e-22
471.75 | 0.1018 | 81.9814 | 1.849589 | 0.08889004 | 0.8301214 | 0.02498885 | 1.804249e-22 | 6.804249e-22
471.8 | 0.1016 | 81.098 | 1.849581 | 0.08888886 | 0.8301235 | 0.04666223 | 3.369114e-22 | 8.369114e-22
471.85 | 0.1063 | 80.675 | 1.849573 | 0.08888767 | 0.8301257 | 0.05712654 | 4.12466e-22 | 9.12466e-22
471.9 | 0.1082 | 79.888 | 1.849565 | 0.08888649 | 0.8301278 | 0.0767379 | 5.540643e-22 | 1.054064e-21
471.95 | 0.1118 | 79.5024 | 1.849556 | 0.08888531 | 0.83013 | 0.08641998 | 6.23971e-22 | 1.123971e-21
472 | 0.1126 | 78.5706 | 1.849548 | 0.08888413 | 0.8301321 | 0.1100044 | 7.942557e-22 | 1.294256e-21
472.05 | 0.1129 | 77.9415 | 1.84954 | 0.08888295 | 0.8301343 | 0.1260877 | 9.103804e-22 | 1.41038e-21
472.1 | 0.1109 | 77.5894 | 1.849532 | 0.08888176 | 0.8301364 | 0.1351483 | 9.758001e-22 | 1.4758e-21
472.15 | 0.1079 | 76.9749 | 1.849524 | 0.08888058 | 0.8301386 | 0.1510564 | 1.09066e-21 | 1.59066e-21
472.2 | 0.1048 | 77.1165 | 1.849516 | 0.0888794 | 0.8301407 | 0.1473858 | 1.064157e-21 | 1.564157e-21
472.25 | 0.1014 | 77.1729 | 1.849508 | 0.08887822 | 0.8301429 | 0.1459288 | 1.053637e-21 | 1.553637e-21
472.3 | 0.0986 | 77.5085 | 1.8495 | 0.08887705 | 0.830145 | 0.1372555 | 9.910142e-22 | 1.491014e-21
472.35 | 0.0959 | 78.1256 | 1.849492 | 0.08887587 | 0.8301472 | 0.1214003 | 8.765363e-22 | 1.376536e-21
472.4 | 0.0936 | 78.9362 | 1.849484 | 0.08887469 | 0.8301493 | 0.1007612 | 7.275174e-22 | 1.227517e-21
472.45 | 0.0931 | 79.4107 | 1.849476 | 0.08887351 | 0.8301515 | 0.08877996 | 6.410105e-22 | 1.141011e-21
472.5 | 0.0917 | 79.7534 | 1.849468 | 0.08887233 | 0.8301536 | 0.08017262 | 5.788637e-22 | 1.078864e-21
472.55 | 0.0893 | 80.275 | 1.84946 | 0.08887115 | 0.8301558 | 0.06714006 | 4.847658e-22 | 9.847658e-22
472.6 | 0.0902 | 80.7137 | 1.849452 | 0.08886998 | 0.8301579 | 0.05624505 | 4.061015e-22 | 9.061015e-22
472.65 | 0.0886 | 80.5754 | 1.849444 | 0.0888688 | 0.8301601 | 0.05968008 | 4.309031e-22 | 9.309031e-22
472.7 | 0.0867 | 80.8302 | 1.849436 | 0.08886762 | 0.8301622 | 0.05337072 | 3.853481e-22 | 8.853481e-22
472.75 | 0.0899 | 81.7314 | 1.849428 | 0.08886645 | 0.8301643 | 0.03120067 | 2.252756e-22 | 7.252756e-22
472.8 | 0.0892 | 81.3722 | 1.84942 | 0.08886527 | 0.8301665 | 0.04001497 | 2.889168e-22 | 7.889168e-22
472.85 | 0.09 | 81.5164 | 1.849412 | 0.0888641 | 0.8301686 | 0.03647906 | 2.633867e-22 | 7.633867e-22
472.9 | 0.0889 | 81.657 | 1.849404 | 0.08886292 | 0.8301708 | 0.03303757 | 2.385384e-22 | 7.385384e-22
472.95 | 0.0879 | 81.8617 | 1.849396 | 0.08886175 | 0.8301729 | 0.02803535 | 2.024213e-22 | 7.024213e-22
473 | 0.0893 | 81.7585 | 1.849388 | 0.08886058 | 0.830175 | 0.03056342 | 2.206745e-22 | 7.206745e-22
473.05 | 0.087 | 81.6216 | 1.84938 | 0.0888594 | 0.8301772 | 0.03392026 | 2.449117e-22 | 7.449117e-22
473.1 | 0.0891 | 81.5607 | 1.849372 | 0.08885823 | 0.8301793 | 0.03541822 | 2.557272e-22 | 7.557272e-22
473.15 | 0.0875 | 81.6582 | 1.849364 | 0.08885706 | 0.8301815 | 0.03303394 | 2.385122e-22 | 7.385122e-22
473.2 | 0.0884 | 81.7537 | 1.849356 | 0.08885588 | 0.8301836 | 0.03070144 | 2.21671e-22 | 7.21671e-22
473.25 | 0.0873 | 81.9422 | 1.849348 | 0.08885471 | 0.8301857 | 0.02610048 | 1.884511e-22 | 6.884511e-22
473.3 | 0.0874 | 81.702 | 1.84934 | 0.08885354 | 0.8301879 | 0.0319769 | 2.308801e-22 | 7.308801e-22
473.35 | 0.0879 | 81.4463 | 1.849332 | 0.08885237 | 0.83019 | 0.03825119 | 2.761819e-22 | 7.761819e-22
473.4 | 0.0908 | 81.5893 | 1.849324 | 0.0888512 | 0.8301921 | 0.03474789 | 2.508873e-22 | 7.508873e-22
473.45 | 0.0919 | 81.3613 | 1.849316 | 0.08885003 | 0.8301943 | 0.04034982 | 2.913344e-22 | 7.913344e-22
473.5 | 0.0936 | 81.3185 | 1.849308 | 0.08884886 | 0.8301964 | 0.04140733 | 2.989699e-22 | 7.989699e-22
473.55 | 0.0945 | 80.9934 | 1.8493 | 0.08884769 | 0.8301985 | 0.04942421 | 3.568535e-22 | 8.568535e-22
473.6 | 0.0985 | 80.5474 | 1.849292 | 0.08884652 | 0.8302007 | 0.06047302 | 4.366283e-22 | 9.366283e-22
473.65 | 0.0978 | 80.0004 | 1.849284 | 0.08884535 | 0.8302028 | 0.07410655 | 5.350653e-22 | 1.035065e-21
473.7 | 0.0955 | 80.0098 | 1.849276 | 0.08884418 | 0.8302049 | 0.07387669 | 5.334057e-22 | 1.033406e-21
473.75 | 0.0976 | 79.6283 | 1.849269 | 0.08884301 | 0.8302071 | 0.08344096 | 6.024618e-22 | 1.102462e-21
473.8 | 0.0932 | 79.3798 | 1.849261 | 0.08884185 | 0.8302092 | 0.08969734 | 6.476343e-22 | 1.147634e-21
473.85 | 0.0893 | 80.172 | 1.849253 | 0.08884068 | 0.8302113 | 0.06984167 | 5.04272e-22 | 1.004272e-21
473.9 | 0.0899 | 80.4029 | 1.849245 | 0.08883951 | 0.8302134 | 0.06409496 | 4.627795e-22 | 9.627795e-22
473.95 | 0.0852 | 81.0295 | 1.849237 | 0.08883835 | 0.8302156 | 0.048574 | 3.507148e-22 | 8.507148e-22
474 | 0.0832 | 81.4311 | 1.849229 | 0.08883718 | 0.8302177 | 0.03869116 | 2.793585e-22 | 7.793585e-22
474.05 | 0.0837 | 81.9358 | 1.849221 | 0.08883601 | 0.8302198 | 0.02633878 | 1.901717e-22 | 6.901717e-22
474.1 | 0.084 | 82.3607 | 1.849213 | 0.08883485 | 0.8302219 | 0.01599916 | 1.155174e-22 | 6.155174e-22
474.15 | 0.0804 | 82.7815 | 1.849205 | 0.08883368 | 0.8302241 | 0.005811822 | 4.196261e-23 | 5.419626e-22
474.2 | 0.0851 | 82.7124 | 1.849197 | 0.08883252 | 0.8302262 | 0.007487087 | 5.405839e-23 | 5.540584e-22
474.25 | 0.0836 | 82.7019 | 1.849189 | 0.08883136 | 0.8302283 | 0.007746106 | 5.592856e-23 | 5.559286e-22
474.3 | 0.083 | 82.7277 | 1.849181 | 0.08883019 | 0.8302304 | 0.007127385 | 5.146126e-23 | 5.514613e-22
474.35 | 0.0842 | 82.7924 | 1.849173 | 0.08882903 | 0.8302325 | 0.005568936 | 4.020892e-23 | 5.402089e-22
474.4 | 0.084 | 82.3968 | 1.849165 | 0.08882786 | 0.8302347 | 0.01515338 | 1.094107e-22 | 6.094107e-22
474.45 | 0.0859 | 81.9267 | 1.849157 | 0.0888267 | 0.8302368 | 0.0266018 | 1.920707e-22 | 6.920707e-22
474.5 | 0.0868 | 82.5089 | 1.84915 | 0.08882554 | 0.8302389 | 0.01244446 | 8.985166e-23 | 5.898517e-22
474.55 | 0.0877 | 82.2289 | 1.849142 | 0.08882438 | 0.830241 | 0.01924825 | 1.389765e-22 | 6.389765e-22
474.6 | 0.0894 | 81.7463 | 1.849134 | 0.08882322 | 0.8302431 | 0.03102589 | 2.240136e-22 | 7.240136e-22
474.65 | 0.0939 | 81.836 | 1.849126 | 0.08882206 | 0.8302452 | 0.0288376 | 2.082137e-22 | 7.082137e-22
474.7 | 0.0969 | 81.0754 | 1.849118 | 0.08882089 | 0.8302474 | 0.04751801 | 3.430903e-22 | 8.430903e-22
474.75 | 0.097 | 80.6841 | 1.84911 | 0.08881973 | 0.8302495 | 0.05719922 | 4.129907e-22 | 9.129907e-22
474.8 | 0.0989 | 80.0224 | 1.849102 | 0.08881857 | 0.8302516 | 0.07367418 | 5.319435e-22 | 1.031944e-21
474.85 | 0.098 | 79.7409 | 1.849094 | 0.08881741 | 0.8302537 | 0.0807272 | 5.828679e-22 | 1.082868e-21
474.9 | 0.0981 | 79.6854 | 1.849086 | 0.08881625 | 0.8302558 | 0.08212478 | 5.929587e-22 | 1.092959e-21
474.95 | 0.0955 | 79.4814 | 1.849078 | 0.0888151 | 0.8302579 | 0.08725657 | 6.300113e-22 | 1.130011e-21
475 | 0.0941 | 80.1211 | 1.849071 | 0.08881394 | 0.83026 | 0.07122924 | 5.142905e-22 | 1.014291e-21
475.05 | 0.0937 | 80.285 | 1.849063 | 0.08881278 | 0.8302622 | 0.0671472 | 4.848173e-22 | 9.848173e-22
475.1 | 0.0911 | 80.5477 | 1.849055 | 0.08881162 | 0.8302643 | 0.06061878 | 4.376807e-22 | 9.376807e-22
475.15 | 0.0877 | 81.0152 | 1.849047 | 0.08881046 | 0.8302664 | 0.04904939 | 3.541472e-22 | 8.541472e-22
475.2 | 0.0876 | 80.7587 | 1.849039 | 0.08880931 | 0.8302685 | 0.05539665 | 3.999758e-22 | 8.999758e-22
475.25 | 0.0863 | 81.4701 | 1.849031 | 0.08880815 | 0.8302706 | 0.03786096 | 2.733643e-22 | 7.733643e-22
475.3 | 0.0857 | 81.6807 | 1.849023 | 0.08880699 | 0.8302727 | 0.03270271 | 2.361207e-22 | 7.361207e-22
475.35 | 0.085 | 81.845 | 1.849015 | 0.08880584 | 0.8302748 | 0.02868885 | 2.071397e-22 | 7.071397e-22
475.4 | 0.0835 | 82.2651 | 1.849008 | 0.08880468 | 0.8302769 | 0.01845443 | 1.33245e-22 | 6.33245e-22
475.45 | 0.085 | 82.0394 | 1.849 | 0.08880353 | 0.830279 | 0.02395418 | 1.729544e-22 | 6.729544e-22
475.5 | 0.0852 | 82.8251 | 1.848992 | 0.08880237 | 0.8302811 | 0.004896175 | 3.535145e-23 | 5.353514e-22
475.55 | 0.0848 | 82.0866 | 1.848984 | 0.08880122 | 0.8302832 | 0.02281398 | 1.647219e-22 | 6.647219e-22
475.6 | 0.0857 | 82.3549 | 1.848976 | 0.08880006 | 0.8302853 | 0.01629271 | 1.176369e-22 | 6.176369e-22
475.65 | 0.086 | 82.1032 | 1.848968 | 0.08879891 | 0.8302874 | 0.0224197 | 1.618751e-22 | 6.618751e-22
475.7 | 0.0883 | 82.0603 | 1.84896 | 0.08879776 | 0.8302895 | 0.02347006 | 1.694589e-22 | 6.694589e-22
475.75 | 0.0894 | 81.8799 | 1.848952 | 0.08879661 | 0.8302916 | 0.02787673 | 2.01276e-22 | 7.01276e-22
475.8 | 0.0879 | 81.5806 | 1.848945 | 0.08879545 | 0.8302937 | 0.03520589 | 2.541941e-22 | 7.541941e-22
475.85 | 0.0894 | 81.4961 | 1.848937 | 0.0887943 | 0.8302958 | 0.03728359 | 2.691956e-22 | 7.691956e-22
475.9 | 0.0919 | 81.3425 | 1.848929 | 0.08879315 | 0.8302979 | 0.04106171 | 2.964744e-22 | 7.964744e-22
475.95 | 0.0921 | 80.9454 | 1.848921 | 0.088792 | 0.8303 | 0.05085433 | 3.671793e-22 | 8.671793e-22
476 | 0.0981 | 80.6712 | 1.848913 | 0.08879085 | 0.8303021 | 0.05764582 | 4.162153e-22 | 9.162153e-22
476.05 | 0.0993 | 80.3434 | 1.848905 | 0.0887897 | 0.8303042 | 0.06579424 | 4.750487e-22 | 9.750487e-22
476.1 | 0.1019 | 79.4079 | 1.848898 | 0.08878855 | 0.8303063 | 0.08922347 | 6.442128e-22 | 1.144213e-21
476.15 | 0.1078 | 78.943 | 1.84889 | 0.0887874 | 0.8303084 | 0.1009721 | 7.290403e-22 | 1.22904e-21
476.2 | 0.1148 | 77.7789 | 1.848882 | 0.08878625 | 0.8303105 | 0.1306889 | 9.436022e-22 | 1.443602e-21
476.25 | 0.1185 | 77.2886 | 1.848874 | 0.0887851 | 0.8303126 | 0.1433414 | 1.034956e-21 | 1.534956e-21
476.3 | 0.1219 | 76.2609 | 1.848866 | 0.08878395 | 0.8303147 | 0.1701187 | 1.228294e-21 | 1.728294e-21
476.35 | 0.1209 | 75.8554 | 1.848858 | 0.0887828 | 0.8303168 | 0.1807866 | 1.305319e-21 | 1.805319e-21
476.4 | 0.1215 | 75.0867 | 1.848851 | 0.08878165 | 0.8303189 | 0.2011626 | 1.452437e-21 | 1.952437e-21
476.45 | 0.1168 | 75.5038 | 1.848843 | 0.0887805 | 0.830321 | 0.1900885 | 1.37248e-21 | 1.87248e-21
476.5 | 0.1115 | 76.2562 | 1.848835 | 0.08877936 | 0.8303231 | 0.1702621 | 1.229329e-21 | 1.729329e-21
476.55 | 0.1067 | 77.5745 | 1.848827 | 0.08877821 | 0.8303251 | 0.135987 | 9.818558e-22 | 1.481856e-21
476.6 | 0.1016 | 78.2377 | 1.848819 | 0.08877706 | 0.8303272 | 0.1189663 | 8.589627e-22 | 1.358963e-21
476.65 | 0.0987 | 79.2376 | 1.848812 | 0.08877592 | 0.8303293 | 0.09357275 | 6.756155e-22 | 1.175616e-21
476.7 | 0.0963 | 80.0529 | 1.848804 | 0.08877477 | 0.8303314 | 0.07310431 | 5.27829e-22 | 1.027829e-21
476.75 | 0.0917 | 80.0612 | 1.848796 | 0.08877363 | 0.8303335 | 0.07290199 | 5.263682e-22 | 1.026368e-21
476.8 | 0.0878 | 80.8211 | 1.848788 | 0.08877248 | 0.8303356 | 0.05401356 | 3.899896e-22 | 8.899896e-22
476.85 | 0.0871 | 81.3199 | 1.84878 | 0.08877134 | 0.8303377 | 0.04171321 | 3.011784e-22 | 8.011784e-22
476.9 | 0.0863 | 81.5677 | 1.848773 | 0.08877019 | 0.8303398 | 0.03563305 | 2.572783e-22 | 7.572783e-22
476.95 | 0.0843 | 82.114 | 1.848765 | 0.08876905 | 0.8303418 | 0.02228772 | 1.609221e-22 | 6.609221e-22
477 | 0.0824 | 82.0453 | 1.848757 | 0.08876791 | 0.8303439 | 0.02396672 | 1.730449e-22 | 6.730449e-22
477.05 | 0.0841 | 81.9385 | 1.848749 | 0.08876676 | 0.830346 | 0.02657687 | 1.918908e-22 | 6.918908e-22
477.1 | 0.0835 | 82.3998 | 1.848742 | 0.08876562 | 0.8303481 | 0.0153538 | 1.108578e-22 | 6.108578e-22
477.15 | 0.0849 | 82.6162 | 1.848734 | 0.08876448 | 0.8303502 | 0.01011326 | 7.301994e-23 | 5.730199e-22
477.2 | 0.0823 | 82.711 | 1.848726 | 0.08876334 | 0.8303523 | 0.007824641 | 5.64956e-23 | 5.564956e-22
477.25 | 0.0834 | 82.682 | 1.848718 | 0.08876219 | 0.8303543 | 0.008531012 | 6.159575e-23 | 5.615958e-22
477.3 | 0.0817 | 83.0421 | 1.84871 | 0.08876105 | 0.8303564 | -0.0001555465 | -1.12308e-24 | 4.988769e-22
477.35 | 0.0838 | 82.7687 | 1.848703 | 0.08875991 | 0.8303585 | 0.006444936 | 4.653384e-23 | 5.465338e-22
477.4 | 0.0819 | 82.6636 | 1.848695 | 0.08875877 | 0.8303606 | 0.008991164 | 6.491815e-23 | 5.649182e-22
477.45 | 0.0816 | 82.8757 | 1.848687 | 0.08875763 | 0.8303627 | 0.003871099 | 2.795017e-23 | 5.279502e-22
477.5 | 0.0834 | 82.8656 | 1.848679 | 0.08875649 | 0.8303647 | 0.004119855 | 2.974625e-23 | 5.297462e-22
477.55 | 0.0833 | 82.8527 | 1.848672 | 0.08875535 | 0.8303668 | 0.004436228 | 3.203053e-23 | 5.320305e-22
477.6 | 0.0836 | 82.28 | 1.848664 | 0.08875421 | 0.8303689 | 0.01831376 | 1.322293e-22 | 6.322293e-22
477.65 | 0.0836 | 82.3265 | 1.848656 | 0.08875308 | 0.830371 | 0.01718879 | 1.241068e-22 | 6.241068e-22
477.7 | 0.0841 | 82.2344 | 1.848648 | 0.08875194 | 0.830373 | 0.01943248 | 1.403067e-22 | 6.403067e-22
477.75 | 0.085 | 82.4628 | 1.848641 | 0.0887508 | 0.8303751 | 0.01389032 | 1.002911e-22 | 6.002911e-22
477.8 | 0.0835 | 82.4224 | 1.848633 | 0.08874966 | 0.8303772 | 0.01487539 | 1.074035e-22 | 6.074035e-22
477.85 | 0.0834 | 82.6392 | 1.848625 | 0.08874852 | 0.8303793 | 0.009626579 | 6.950598e-23 | 5.69506e-22
477.9 | 0.0848 | 82.1007 | 1.848617 | 0.08874739 | 0.8303813 | 0.02270677 | 1.639478e-22 | 6.639478e-22
477.95 | 0.0866 | 82.0786 | 1.84861 | 0.08874625 | 0.8303834 | 0.0232502 | 1.678715e-22 | 6.678715e-22
478 | 0.0856 | 82.2936 | 1.848602 | 0.08874511 | 0.8303855 | 0.01802315 | 1.301311e-22 | 6.301311e-22
478.05 | 0.0844 | 82.2782 | 1.848594 | 0.08874398 | 0.8303875 | 0.01840244 | 1.328696e-22 | 6.328696e-22
478.1 | 0.0853 | 82.1056 | 1.848586 | 0.08874284 | 0.8303896 | 0.02260735 | 1.6323e-22 | 6.6323e-22
478.15 | 0.0857 | 82.0959 | 1.848579 | 0.08874171 | 0.8303917 | 0.02284863 | 1.649721e-22 | 6.649721e-22
478.2 | 0.0822 | 82.3805 | 1.848571 | 0.08874057 | 0.8303937 | 0.01593225 | 1.150343e-22 | 6.150343e-22
478.25 | 0.0825 | 82.6438 | 1.848563 | 0.08873944 | 0.8303958 | 0.009555129 | 6.89901e-23 | 5.689901e-22
478.3 | 0.0825 | 82.5218 | 1.848556 | 0.08873831 | 0.8303979 | 0.01251472 | 9.035897e-23 | 5.90359e-22
478.35 | 0.084 | 82.4316 | 1.848548 | 0.08873717 | 0.8303999 | 0.01470698 | 1.061876e-22 | 6.061876e-22
478.4 | 0.0796 | 82.3628 | 1.84854 | 0.08873604 | 0.830402 | 0.01638191 | 1.182809e-22 | 6.182809e-22
478.45 | 0.085 | 82.6902 | 1.848532 | 0.08873491 | 0.8304041 | 0.008452451 | 6.102853e-23 | 5.610285e-22
478.5 | 0.0838 | 82.7289 | 1.848525 | 0.08873377 | 0.8304061 | 0.007521617 | 5.43077e-23 | 5.543077e-22
478.55 | 0.085 | 82.7224 | 1.848517 | 0.08873264 | 0.8304082 | 0.007683732 | 5.547821e-23 | 5.554782e-22
478.6 | 0.0835 | 82.4515 | 1.848509 | 0.08873151 | 0.8304103 | 0.01424906 | 1.028813e-22 | 6.028813e-22
478.65 | 0.0849 | 82.7776 | 1.848502 | 0.08873038 | 0.8304123 | 0.006359525 | 4.591715e-23 | 5.459172e-22
478.7 | 0.086 | 82.5878 | 1.848494 | 0.08872925 | 0.8304144 | 0.01095554 | 7.910135e-23 | 5.791013e-22
478.75 | 0.0878 | 82.1916 | 1.848486 | 0.08872812 | 0.8304164 | 0.02057822 | 1.485792e-22 | 6.485792e-22
478.8 | 0.0902 | 82.4891 | 1.848478 | 0.08872699 | 0.8304185 | 0.01335707 | 9.644096e-23 | 5.96441e-22
478.85 | 0.0906 | 81.8311 | 1.848471 | 0.08872586 | 0.8304206 | 0.02937962 | 2.121273e-22 | 7.121273e-22
478.9 | 0.0935 | 81.9695 | 1.848463 | 0.08872473 | 0.8304226 | 0.02600486 | 1.877607e-22 | 6.877607e-22
478.95 | 0.096 | 81.2216 | 1.848455 | 0.0887236 | 0.8304247 | 0.04434183 | 3.201576e-22 | 8.201576e-22
479 | 0.0994 | 81.1707 | 1.848448 | 0.08872247 | 0.8304267 | 0.04560054 | 3.292458e-22 | 8.292458e-22
479.05 | 0.1006 | 81.022 | 1.84844 | 0.08872134 | 0.8304288 | 0.04927273 | 3.557598e-22 | 8.557598e-22
479.1 | 0.1048 | 80.4731 | 1.848432 | 0.08872022 | 0.8304308 | 0.0628732 | 4.539581e-22 | 9.539581e-22
479.15 | 0.1086 | 80.1458 | 1.848425 | 0.08871909 | 0.8304329 | 0.07102913 | 5.128457e-22 | 1.012846e-21
479.2 | 0.1131 | 79.5553 | 1.848417 | 0.08871796 | 0.830435 | 0.08582427 | 6.196698e-22 | 1.11967e-21
479.25 | 0.1122 | 78.6982 | 1.848409 | 0.08871683 | 0.830437 | 0.1074934 | 7.761257e-22 | 1.276126e-21
479.3 | 0.1139 | 78.1284 | 1.848402 | 0.08871571 | 0.8304391 | 0.1220317 | 8.81095e-22 | 1.381095e-21
479.35 | 0.114 | 77.6815 | 1.848394 | 0.08871458 | 0.8304411 | 0.1335096 | 9.639682e-22 | 1.463968e-21
479.4 | 0.1127 | 77.086 | 1.848386 | 0.08871346 | 0.8304432 | 0.1489054 | 1.07513e-21 | 1.57513e-21
479.45 | 0.1087 | 76.5547 | 1.848379 | 0.08871233 | 0.8304452 | 0.1627427 | 1.175038e-21 | 1.675038e-21
479.5 | 0.1067 | 76.7007 | 1.848371 | 0.0887112 | 0.8304473 | 0.158937 | 1.14756e-21 | 1.64756e-21
479.55 | 0.1026 | 76.9442 | 1.848363 | 0.08871008 | 0.8304493 | 0.1526027 | 1.101824e-21 | 1.601824e-21
479.6 | 0.0987 | 77.4016 | 1.848356 | 0.08870896 | 0.8304514 | 0.1407536 | 1.016272e-21 | 1.516272e-21
479.65 | 0.098 | 78.2938 | 1.848348 | 0.08870783 | 0.8304534 | 0.1178367 | 8.508062e-22 | 1.350806e-21
479.7 | 0.0981 | 78.5417 | 1.84834 | 0.08870671 | 0.8304555 | 0.111519 | 8.051916e-22 | 1.305192e-21
479.75 | 0.0952 | 79.2739 | 1.848333 | 0.08870558 | 0.8304575 | 0.09296546 | 6.712308e-22 | 1.171231e-21
479.8 | 0.0938 | 79.8798 | 1.848325 | 0.08870446 | 0.8304596 | 0.07774227 | 5.61316e-22 | 1.061316e-21
479.85 | 0.0985 | 80.4353 | 1.848317 | 0.08870334 | 0.8304616 | 0.06388693 | 4.612775e-22 | 9.612775e-22
479.9 | 0.1005 | 80.1457 | 1.84831 | 0.08870222 | 0.8304636 | 0.07110567 | 5.133984e-22 | 1.013398e-21
479.95 | 0.1042 | 80.3654 | 1.848302 | 0.0887011 | 0.8304657 | 0.06563558 | 4.739031e-22 | 9.739031e-22
480 | 0.1054 | 79.8001 | 1.848294 | 0.08869997 | 0.8304677 | 0.07975846 | 5.758734e-22 | 1.075873e-21
480.05 | 0.1174 | 79.8343 | 1.848287 | 0.08869885 | 0.8304698 | 0.07890642 | 5.697215e-22 | 1.069721e-21
480.1 | 0.1232 | 79.4537 | 1.848279 | 0.08869773 | 0.8304718 | 0.08846889 | 6.387646e-22 | 1.138765e-21
480.15 | 0.1432 | 78.5506 | 1.848272 | 0.08869661 | 0.8304739 | 0.1113367 | 8.038753e-22 | 1.303875e-21
480.2 | 0.1523 | 77.6513 | 1.848264 | 0.08869549 | 0.8304759 | 0.1343711 | 9.701882e-22 | 1.470188e-21
480.25 | 0.1644 | 76.8716 | 1.848256 | 0.08869437 | 0.8304779 | 0.1545596 | 1.115954e-21 | 1.615954e-21
480.3 | 0.1723 | 74.0861 | 1.848249 | 0.08869325 | 0.83048 | 0.2283816 | 1.648965e-21 | 2.148965e-21
480.35 | 0.1789 | 70.9841 | 1.848241 | 0.08869213 | 0.830482 | 0.3139306 | 2.266647e-21 | 2.766647e-21
480.4 | 0.1773 | 68.0614 | 1.848233 | 0.08869102 | 0.8304841 | 0.3980268 | 2.87384e-21 | 3.37384e-21
480.45 | 0.1781 | 66.589 | 1.848226 | 0.0886899 | 0.8304861 | 0.4417734 | 3.1897e-21 | 3.6897e-21
480.5 | 0.1848 | 66.1901 | 1.848218 | 0.08868878 | 0.8304881 | 0.4537953 | 3.2765e-21 | 3.7765e-21
480.55 | 0.1941 | 65.8363 | 1.848211 | 0.08868766 | 0.8304902 | 0.4645193 | 3.35393e-21 | 3.85393e-21
480.6 | 0.2055 | 66.3286 | 1.848203 | 0.08868655 | 0.8304922 | 0.4496246 | 3.246387e-21 | 3.746387e-21
480.65 | 0.2125 | 65.7317 | 1.848195 | 0.08868543 | 0.8304942 | 0.4677092 | 3.376962e-21 | 3.876962e-21
480.7 | 0.2125 | 64.641 | 1.848188 | 0.08868431 | 0.8304963 | 0.501179 | 3.618621e-21 | 4.118621e-21
480.75 | 0.2092 | 63.5212 | 1.84818 | 0.0886832 | 0.8304983 | 0.5361342 | 3.871005e-21 | 4.371005e-21
480.8 | 0.1977 | 61.0056 | 1.848173 | 0.08868208 | 0.8305003 | 0.6169552 | 4.45455e-21 | 4.95455e-21
480.85 | 0.1957 | 60.6428 | 1.848165 | 0.08868097 | 0.8305024 | 0.6288896 | 4.540719e-21 | 5.040719e-21
480.9 | 0.2029 | 61.4427 | 1.848157 | 0.08867985 | 0.8305044 | 0.6026862 | 4.351525e-21 | 4.851525e-21
480.95 | 0.2189 | 62.223 | 1.84815 | 0.08867874 | 0.8305064 | 0.5774518 | 4.169327e-21 | 4.669327e-21
481 | 0.2529 | 63.2898 | 1.848142 | 0.08867762 | 0.8305085 | 0.5434577 | 3.923883e-21 | 4.423883e-21
481.05 | 0.2759 | 63.4565 | 1.848135 | 0.08867651 | 0.8305105 | 0.5382017 | 3.885933e-21 | 4.385933e-21
481.1 | 0.2997 | 61.2491 | 1.848127 | 0.08867539 | 0.8305125 | 0.6090176 | 4.397239e-21 | 4.897239e-21
481.15 | 0.3011 | 57.7977 | 1.848119 | 0.08867428 | 0.8305146 | 0.7250228 | 5.234822e-21 | 5.734822e-21
481.2 | 0.2816 | 53.3493 | 1.848112 | 0.08867317 | 0.8305166 | 0.8852039 | 6.391364e-21 | 6.891364e-21
481.25 | 0.2538 | 50.7406 | 1.848104 | 0.08867206 | 0.8305186 | 0.9854778 | 7.115363e-21 | 7.615363e-21
481.3 | 0.2066 | 49.2275 | 1.848097 | 0.08867094 | 0.8305206 | 1.046031 | 7.552567e-21 | 8.052567e-21
481.35 | 0.1829 | 50.6162 | 1.848089 | 0.08866983 | 0.8305227 | 0.9903969 | 7.15088e-21 | 7.65088e-21
481.4 | 0.1521 | 56.5314 | 1.848082 | 0.08866872 | 0.8305247 | 0.7693527 | 5.554893e-21 | 6.054893e-21
481.45 | 0.1373 | 61.543 | 1.848074 | 0.08866761 | 0.8305267 | 0.5994778 | 4.32836e-21 | 4.82836e-21
481.5 | 0.1243 | 65.8076 | 1.848067 | 0.0886665 | 0.8305287 | 0.4654842 | 3.360897e-21 | 3.860897e-21
481.55 | 0.1198 | 69.1077 | 1.848059 | 0.08866539 | 0.8305308 | 0.3676275 | 2.65435e-21 | 3.15435e-21
481.6 | 0.1131 | 72.3575 | 1.848051 | 0.08866428 | 0.8305328 | 0.2757264 | 1.990805e-21 | 2.490805e-21
481.65 | 0.1072 | 74.4561 | 1.848044 | 0.08866317 | 0.8305348 | 0.2185501 | 1.577979e-21 | 2.077979e-21
481.7 | 0.1063 | 75.2696 | 1.848036 | 0.08866206 | 0.8305368 | 0.1968217 | 1.421095e-21 | 1.921095e-21
481.75 | 0.1065 | 77.0924 | 1.848029 | 0.08866095 | 0.8305389 | 0.1489698 | 1.075595e-21 | 1.575595e-21
481.8 | 0.1072 | 77.7218 | 1.848021 | 0.08865984 | 0.8305409 | 0.1327125 | 9.582133e-22 | 1.458213e-21
481.85 | 0.1112 | 78.1163 | 1.848014 | 0.08865874 | 0.8305429 | 0.1225915 | 8.851372e-22 | 1.385137e-21
481.9 | 0.1195 | 78.3569 | 1.848006 | 0.08865763 | 0.8305449 | 0.1164458 | 8.407638e-22 | 1.340764e-21
481.95 | 0.1268 | 78.1182 | 1.847999 | 0.08865652 | 0.8305469 | 0.1225526 | 8.848561e-22 | 1.384856e-21
482 | 0.1356 | 77.4821 | 1.847991 | 0.08865541 | 0.830549 | 0.1389097 | 1.002958e-21 | 1.502958e-21
482.05 | 0.1403 | 75.9687 | 1.847983 | 0.08865431 | 0.830551 | 0.1783656 | 1.287838e-21 | 1.787838e-21
482.1 | 0.1398 | 74.4017 | 1.847976 | 0.0886532 | 0.830553 | 0.2200557 | 1.58885e-21 | 2.08885e-21
482.15 | 0.1301 | 72.6646 | 1.847968 | 0.08865209 | 0.830555 | 0.2673095 | 1.930032e-21 | 2.430032e-21
482.2 | 0.1207 | 71.9722 | 1.847961 | 0.08865099 | 0.830557 | 0.2864631 | 2.068326e-21 | 2.568326e-21
482.25 | 0.1138 | 72.4351 | 1.847953 | 0.08864988 | 0.830559 | 0.2736459 | 1.975782e-21 | 2.475782e-21
482.3 | 0.1003 | 73.3858 | 1.847946 | 0.08864878 | 0.830561 | 0.2475718 | 1.787522e-21 | 2.287522e-21
482.35 | 0.0974 | 76.1791 | 1.847938 | 0.08864767 | 0.8305631 | 0.1728632 | 1.24811e-21 | 1.74811e-21
482.4 | 0.0922 | 77.4586 | 1.847931 | 0.08864657 | 0.8305651 | 0.1395552 | 1.007619e-21 | 1.507619e-21
482.45 | 0.0898 | 78.9902 | 1.847923 | 0.08864547 | 0.8305671 | 0.1003996 | 7.249071e-22 | 1.224907e-21
482.5 | 0.085 | 79.5569 | 1.847916 | 0.08864436 | 0.8305691 | 0.08610709 | 6.217118e-22 | 1.121712e-21
482.55 | 0.0876 | 80.999 | 1.847908 | 0.08864326 | 0.8305711 | 0.05018329 | 3.623342e-22 | 8.623342e-22
482.6 | 0.0856 | 81.4767 | 1.847901 | 0.08864216 | 0.8305731 | 0.03842757 | 2.774554e-22 | 7.774554e-22
482.65 | 0.085 | 81.7604 | 1.847893 | 0.08864105 | 0.8305751 | 0.03148055 | 2.272964e-22 | 7.272964e-22
482.7 | 0.0822 | 82.1397 | 1.847886 | 0.08863995 | 0.8305771 | 0.02222851 | 1.604946e-22 | 6.604946e-22
482.75 | 0.0831 | 82.1938 | 1.847878 | 0.08863885 | 0.8305791 | 0.02091651 | 1.510217e-22 | 6.510217e-22
482.8 | 0.0821 | 82.289 | 1.847871 | 0.08863775 | 0.8305812 | 0.01860621 | 1.343408e-22 | 6.343408e-22
482.85 | 0.0843 | 82.3605 | 1.847863 | 0.08863665 | 0.8305832 | 0.01687402 | 1.218341e-22 | 6.218341e-22
482.9 | 0.086 | 82.4638 | 1.847856 | 0.08863555 | 0.8305852 | 0.01437194 | 1.037685e-22 | 6.037685e-22
482.95 | 0.0839 | 82.2705 | 1.847848 | 0.08863445 | 0.8305872 | 0.01907039 | 1.376923e-22 | 6.376923e-22
483 | 0.0844 | 82.6382 | 1.847841 | 0.08863335 | 0.8305892 | 0.01015632 | 7.333085e-23 | 5.733309e-22
483.05 | 0.0897 | 82.0105 | 1.847833 | 0.08863225 | 0.8305912 | 0.02541066 | 1.834705e-22 | 6.834705e-22
483.1 | 0.0893 | 81.9937 | 1.847826 | 0.08863115 | 0.8305932 | 0.02582523 | 1.864638e-22 | 6.864638e-22
483.15 | 0.0942 | 81.5317 | 1.847818 | 0.08863005 | 0.8305952 | 0.03713108 | 2.680944e-22 | 7.680944e-22
483.2 | 0.0957 | 81.7082 | 1.847811 | 0.08862895 | 0.8305972 | 0.03281098 | 2.369024e-22 | 7.369024e-22
483.25 | 0.0975 | 81.3326 | 1.847803 | 0.08862785 | 0.8305992 | 0.04203068 | 3.034706e-22 | 8.034706e-22
483.3 | 0.0983 | 80.5861 | 1.847796 | 0.08862676 | 0.8306012 | 0.06047699 | 4.366569e-22 | 9.366569e-22
483.35 | 0.1055 | 79.9044 | 1.847788 | 0.08862566 | 0.8306032 | 0.07747232 | 5.593669e-22 | 1.059367e-21
483.4 | 0.1098 | 79.4747 | 1.847781 | 0.08862456 | 0.8306052 | 0.08826151 | 6.372672e-22 | 1.137267e-21
483.45 | 0.1119 | 78.9083 | 1.847773 | 0.08862346 | 0.8306072 | 0.102571 | 7.405845e-22 | 1.240584e-21
483.5 | 0.1156 | 77.9507 | 1.847766 | 0.08862237 | 0.8306092 | 0.1269954 | 9.169347e-22 | 1.416935e-21
483.55 | 0.1192 | 77.1023 | 1.847758 | 0.08862127 | 0.8306112 | 0.1488872 | 1.074998e-21 | 1.574998e-21
483.6 | 0.1188 | 76.4855 | 1.847751 | 0.08862018 | 0.8306132 | 0.1649559 | 1.191017e-21 | 1.691017e-21
483.65 | 0.1196 | 75.9253 | 1.847744 | 0.08861908 | 0.8306152 | 0.1796631 | 1.297207e-21 | 1.797207e-21
483.7 | 0.1192 | 75.8615 | 1.847736 | 0.08861799 | 0.8306172 | 0.1813492 | 1.309381e-21 | 1.809381e-21
483.75 | 0.1184 | 76.024 | 1.847729 | 0.08861689 | 0.8306192 | 0.1770745 | 1.278516e-21 | 1.778516e-21
483.8 | 0.1158 | 75.7511 | 1.847721 | 0.0886158 | 0.8306212 | 0.1842715 | 1.33048e-21 | 1.83048e-21
483.85 | 0.1187 | 76.5067 | 1.847714 | 0.0886147 | 0.8306232 | 0.1644256 | 1.187188e-21 | 1.687188e-21
483.9 | 0.1161 | 76.3992 | 1.847706 | 0.08861361 | 0.8306252 | 0.1672426 | 1.207528e-21 | 1.707528e-21
483.95 | 0.1154 | 76.2712 | 1.847699 | 0.08861252 | 0.8306271 | 0.170601 | 1.231776e-21 | 1.731776e-21
484 | 0.1143 | 76.3882 | 1.847691 | 0.08861142 | 0.8306291 | 0.1675402 | 1.209676e-21 | 1.709676e-21
484.05 | 0.113 | 76.9436 | 1.847684 | 0.08861033 | 0.8306311 | 0.1530561 | 1.105098e-21 | 1.605098e-21
484.1 | 0.1139 | 76.4641 | 1.847677 | 0.08860924 | 0.8306331 | 0.1655635 | 1.195405e-21 | 1.695405e-21
484.15 | 0.1124 | 76.8177 | 1.847669 | 0.08860815 | 0.8306351 | 0.1563409 | 1.128815e-21 | 1.628815e-21
484.2 | 0.1127 | 77.1559 | 1.847662 | 0.08860706 | 0.8306371 | 0.1475597 | 1.065413e-21 | 1.565413e-21
484.25 | 0.1133 | 76.8726 | 1.847654 | 0.08860596 | 0.8306391 | 0.1549216 | 1.118567e-21 | 1.618567e-21
484.3 | 0.1126 | 77.0963 | 1.847647 | 0.08860487 | 0.8306411 | 0.1491148 | 1.076641e-21 | 1.576641e-21
484.35 | 0.1126 | 77.0967 | 1.847639 | 0.08860378 | 0.8306431 | 0.1491092 | 1.076601e-21 | 1.576601e-21
484.4 | 0.1118 | 77.0953 | 1.847632 | 0.08860269 | 0.8306451 | 0.1491503 | 1.076898e-21 | 1.576898e-21
484.45 | 0.1079 | 76.8845 | 1.847625 | 0.0886016 | 0.830647 | 0.1546311 | 1.11647e-21 | 1.61647e-21
484.5 | 0.1057 | 76.9611 | 1.847617 | 0.08860051 | 0.830649 | 0.1526443 | 1.102125e-21 | 1.602125e-21
484.55 | 0.1036 | 77.7684 | 1.84761 | 0.08859942 | 0.830651 | 0.1317789 | 9.514725e-22 | 1.451472e-21
484.6 | 0.1029 | 77.9857 | 1.847602 | 0.08859834 | 0.830653 | 0.1262031 | 9.112139e-22 | 1.411214e-21
484.65 | 0.1024 | 78.7318 | 1.847595 | 0.08859725 | 0.830655 | 0.1071646 | 7.737514e-22 | 1.273751e-21
484.7 | 0.1025 | 79.0874 | 1.847587 | 0.08859616 | 0.830657 | 0.09815649 | 7.087111e-22 | 1.208711e-21
484.75 | 0.1042 | 79.0911 | 1.84758 | 0.08859507 | 0.8306589 | 0.0980677 | 7.0807e-22 | 1.20807e-21
484.8 | 0.1047 | 79.2385 | 1.847573 | 0.08859398 | 0.8306609 | 0.09434859 | 6.812173e-22 | 1.181217e-21
484.85 | 0.1094 | 78.8557 | 1.847565 | 0.0885929 | 0.8306629 | 0.1040387 | 7.511823e-22 | 1.251182e-21
484.9 | 0.1135 | 78.898 | 1.847558 | 0.08859181 | 0.8306649 | 0.102971 | 7.434726e-22 | 1.243473e-21
484.95 | 0.1218 | 77.792 | 1.84755 | 0.08859072 | 0.8306669 | 0.1312103 | 9.473667e-22 | 1.447367e-21
485 | 0.1253 | 77.2249 | 1.847543 | 0.08858964 | 0.8306688 | 0.1458484 | 1.053057e-21 | 1.553057e-21
485.05 | 0.1365 | 75.9134 | 1.847536 | 0.08858855 | 0.8306708 | 0.1801106 | 1.300437e-21 | 1.800437e-21
485.1 | 0.1409 | 75.466 | 1.847528 | 0.08858747 | 0.8306728 | 0.1919373 | 1.385829e-21 | 1.885829e-21
485.15 | 0.1473 | 73.869 | 1.847521 | 0.08858638 | 0.8306748 | 0.23472 | 1.694729e-21 | 2.194729e-21
485.2 | 0.1497 | 72.7377 | 1.847513 | 0.0885853 | 0.8306768 | 0.2655917 | 1.917629e-21 | 2.417629e-21
485.25 | 0.1511 | 71.8526 | 1.847506 | 0.08858421 | 0.8306787 | 0.2900825 | 2.094458e-21 | 2.594458e-21
485.3 | 0.1526 | 71.449 | 1.847499 | 0.08858313 | 0.8306807 | 0.301353 | 2.175834e-21 | 2.675834e-21
485.35 | 0.1511 | 70.1569 | 1.847491 | 0.08858205 | 0.8306827 | 0.3378572 | 2.439402e-21 | 2.939402e-21
485.4 | 0.1475 | 70.4909 | 1.847484 | 0.08858096 | 0.8306847 | 0.3283631 | 2.370853e-21 | 2.870853e-21
485.45 | 0.1411 | 70.2565 | 1.847477 | 0.08857988 | 0.8306866 | 0.3350294 | 2.418985e-21 | 2.918985e-21
485.5 | 0.1358 | 70.9481 | 1.847469 | 0.0885788 | 0.8306886 | 0.3154426 | 2.277564e-21 | 2.777564e-21
485.55 | 0.1305 | 72.2558 | 1.847462 | 0.08857772 | 0.8306906 | 0.2789194 | 2.013858e-21 | 2.513858e-21
485.6 | 0.1251 | 72.7797 | 1.847454 | 0.08857663 | 0.8306926 | 0.2644752 | 1.909568e-21 | 2.409568e-21
485.65 | 0.1216 | 73.9175 | 1.847447 | 0.08857555 | 0.8306945 | 0.2334549 | 1.685595e-21 | 2.185595e-21
485.7 | 0.1212 | 74.8881 | 1.84744 | 0.08857447 | 0.8306965 | 0.2073688 | 1.497248e-21 | 1.997248e-21
485.75 | 0.122 | 75.3671 | 1.847432 | 0.08857339 | 0.8306985 | 0.1946219 | 1.405212e-21 | 1.905212e-21
485.8 | 0.1251 | 75.4273 | 1.847425 | 0.08857231 | 0.8307004 | 0.1930297 | 1.393717e-21 | 1.893717e-21
485.85 | 0.1276 | 75.3525 | 1.847418 | 0.08857123 | 0.8307024 | 0.1950188 | 1.408078e-21 | 1.908078e-21
485.9 | 0.1277 | 75.3148 | 1.84741 | 0.08857015 | 0.8307044 | 0.1960244 | 1.415339e-21 | 1.915339e-21
485.95 | 0.1263 | 74.5733 | 1.847403 | 0.08856907 | 0.8307063 | 0.2158174 | 1.558249e-21 | 2.058249e-21
486 | 0.1235 | 74.3395 | 1.847396 | 0.08856799 | 0.8307083 | 0.2221024 | 1.603627e-21 | 2.103627e-21
486.05 | 0.1155 | 74.1447 | 1.847388 | 0.08856691 | 0.8307103 | 0.2273548 | 1.641551e-21 | 2.141551e-21
486.1 | 0.1099 | 74.7393 | 1.847381 | 0.08856584 | 0.8307122 | 0.2113846 | 1.526243e-21 | 2.026243e-21
486.15 | 0.1077 | 75.3343 | 1.847374 | 0.08856476 | 0.8307142 | 0.1955304 | 1.411772e-21 | 1.911772e-21
486.2 | 0.1004 | 77.1883 | 1.847366 | 0.08856368 | 0.8307162 | 0.1469104 | 1.060725e-21 | 1.560725e-21
486.25 | 0.0964 | 77.9098 | 1.847359 | 0.0885626 | 0.8307181 | 0.1283074 | 9.264073e-22 | 1.426407e-21
486.3 | 0.091 | 79.2339 | 1.847352 | 0.08856153 | 0.8307201 | 0.09460715 | 6.830841e-22 | 1.183084e-21
486.35 | 0.0905 | 79.7942 | 1.847344 | 0.08856045 | 0.8307221 | 0.08051871 | 5.813625e-22 | 1.081363e-21
486.4 | 0.0887 | 80.7183 | 1.847337 | 0.08855937 | 0.830724 | 0.05749444 | 4.151223e-22 | 9.151223e-22
486.45 | 0.0913 | 80.3892 | 1.84733 | 0.0885583 | 0.830726 | 0.06567012 | 4.741525e-22 | 9.741525e-22
486.5 | 0.0902 | 82.0579 | 1.847322 | 0.08855722 | 0.8307279 | 0.02458433 | 1.775042e-22 | 6.775042e-22
486.55 | 0.0927 | 81.4838 | 1.847315 | 0.08855615 | 0.8307299 | 0.03863078 | 2.789226e-22 | 7.789226e-22
486.6 | 0.0905 | 81.6666 | 1.847308 | 0.08855507 | 0.8307319 | 0.03415374 | 2.465974e-22 | 7.465974e-22
486.65 | 0.0967 | 81.2857 | 1.8473 | 0.088554 | 0.8307338 | 0.04350845 | 3.141404e-22 | 8.141404e-22
486.7 | 0.1001 | 81.3649 | 1.847293 | 0.08855292 | 0.8307358 | 0.04156543 | 3.001114e-22 | 8.001114e-22
486.75 | 0.1034 | 80.5065 | 1.847286 | 0.08855185 | 0.8307377 | 0.06278224 | 4.533014e-22 | 9.533014e-22
486.8 | 0.1074 | 79.8201 | 1.847278 | 0.08855077 | 0.8307397 | 0.0799121 | 5.769827e-22 | 1.076983e-21
486.85 | 0.1092 | 79.3164 | 1.847271 | 0.0885497 | 0.8307416 | 0.09257769 | 6.684309e-22 | 1.168431e-21
486.9 | 0.1112 | 78.4449 | 1.847264 | 0.08854863 | 0.8307436 | 0.1146793 | 8.280093e-22 | 1.328009e-21
486.95 | 0.1108 | 77.6981 | 1.847256 | 0.08854756 | 0.8307456 | 0.1338153 | 9.661756e-22 | 1.466176e-21
487 | 0.1074 | 77.5141 | 1.847249 | 0.08854648 | 0.8307475 | 0.1385619 | 1.000447e-21 | 1.500447e-21
487.05 | 0.101 | 77.266 | 1.847242 | 0.08854541 | 0.8307495 | 0.1449783 | 1.046775e-21 | 1.546775e-21
487.1 | 0.0942 | 77.8083 | 1.847235 | 0.08854434 | 0.8307514 | 0.1309948 | 9.45811e-22 | 1.445811e-21
487.15 | 0.0906 | 78.4799 | 1.847227 | 0.08854327 | 0.8307534 | 0.1138107 | 8.217376e-22 | 1.321738e-21
487.2 | 0.0891 | 79.4971 | 1.84722 | 0.0885422 | 0.8307553 | 0.08805936 | 6.358077e-22 | 1.135808e-21
487.25 | 0.0852 | 80.5386 | 1.847213 | 0.08854113 | 0.8307573 | 0.062032 | 4.478845e-22 | 9.478845e-22
487.3 | 0.0829 | 81.0457 | 1.847205 | 0.08854006 | 0.8307592 | 0.04948345 | 3.572813e-22 | 8.572813e-22
487.35 | 0.0804 | 81.974 | 1.847198 | 0.08853899 | 0.8307612 | 0.02671029 | 1.928541e-22 | 6.928541e-22
487.4 | 0.0789 | 82.4754 | 1.847191 | 0.08853792 | 0.8307631 | 0.01451909 | 1.04831e-22 | 6.04831e-22
487.45 | 0.0801 | 82.9399 | 1.847184 | 0.08853685 | 0.8307651 | 0.003291422 | 2.376478e-23 | 5.237648e-22
487.5 | 0.079 | 83.0943 | 1.847176 | 0.08853578 | 0.830767 | -0.0004236041 | -3.058513e-24 | 4.969415e-22
487.55 | 0.0791 | 83.1784 | 1.847169 | 0.08853471 | 0.830769 | -0.002442098 | -1.763247e-23 | 4.823675e-22
487.6 | 0.0791 | 82.8563 | 1.847162 | 0.08853364 | 0.8307709 | 0.005322423 | 3.842905e-23 | 5.38429e-22
487.65 | 0.0799 | 82.8863 | 1.847154 | 0.08853258 | 0.8307729 | 0.004603095 | 3.323534e-23 | 5.332353e-22
487.7 | 0.082 | 83.4707 | 1.847147 | 0.08853151 | 0.8307748 | -0.009443987 | -6.818763e-23 | 4.318124e-22
487.75 | 0.0813 | 83.2019 | 1.84714 | 0.08853044 | 0.8307768 | -0.002988328 | -2.157637e-23 | 4.784236e-22
487.8 | 0.0845 | 83.5202 | 1.847133 | 0.08852938 | 0.8307787 | -0.01062032 | -7.668098e-23 | 4.23319e-22
487.85 | 0.0849 | 83.0321 | 1.847125 | 0.08852831 | 0.8307806 | 0.001106842 | 7.991638e-24 | 5.079916e-22
487.9 | 0.0901 | 82.8202 | 1.847118 | 0.08852724 | 0.8307826 | 0.006222094 | 4.492487e-23 | 5.449249e-22
487.95 | 0.0856 | 82.4901 | 1.847111 | 0.08852618 | 0.8307845 | 0.01421419 | 1.026295e-22 | 6.026295e-22
488 | 0.0913 | 82.0151 | 1.847104 | 0.08852511 | 0.8307865 | 0.02576868 | 1.860554e-22 | 6.860554e-22
488.05 | 0.091 | 82.1583 | 1.847096 | 0.08852405 | 0.8307884 | 0.02228436 | 1.608979e-22 | 6.608979e-22
488.1 | 0.096 | 81.7571 | 1.847089 | 0.08852298 | 0.8307904 | 0.03207947 | 2.316207e-22 | 7.316207e-22
488.15 | 0.0947 | 81.1321 | 1.847082 | 0.08852192 | 0.8307923 | 0.04743207 | 3.424698e-22 | 8.424698e-22
488.2 | 0.0986 | 80.9564 | 1.847075 | 0.08852085 | 0.8307942 | 0.05177264 | 3.738097e-22 | 8.738097e-22
488.25 | 0.1012 | 80.7715 | 1.847067 | 0.08851979 | 0.8307962 | 0.05635043 | 4.068623e-22 | 9.068623e-22
488.3 | 0.1061 | 80.1535 | 1.84706 | 0.08851873 | 0.8307981 | 0.07171636 | 5.178077e-22 | 1.017808e-21
488.35 | 0.1074 | 80.0015 | 1.847053 | 0.08851766 | 0.8308001 | 0.07551735 | 5.452516e-22 | 1.045252e-21
488.4 | 0.1091 | 78.6858 | 1.847046 | 0.0885166 | 0.830802 | 0.1086874 | 7.847463e-22 | 1.284746e-21
488.45 | 0.1121 | 78.4868 | 1.847038 | 0.08851554 | 0.8308039 | 0.1137565 | 8.213468e-22 | 1.321347e-21
488.5 | 0.1087 | 78.1748 | 1.847031 | 0.08851448 | 0.8308059 | 0.1217274 | 8.788983e-22 | 1.378898e-21
488.55 | 0.1085 | 77.6056 | 1.847024 | 0.08851341 | 0.8308078 | 0.1363476 | 9.844591e-22 | 1.484459e-21
488.6 | 0.1063 | 77.7204 | 1.847017 | 0.08851235 | 0.8308097 | 0.1333959 | 9.631472e-22 | 1.463147e-21
488.65 | 0.1043 | 77.5081 | 1.847009 | 0.08851129 | 0.8308117 | 0.1388712 | 1.00268e-21 | 1.50268e-21
488.7 | 0.1035 | 77.6641 | 1.847002 | 0.08851023 | 0.8308136 | 0.1348545 | 9.736787e-22 | 1.473679e-21
488.75 | 0.0992 | 77.5595 | 1.846995 | 0.08850917 | 0.8308155 | 0.1375546 | 9.931742e-22 | 1.493174e-21
488.8 | 0.0952 | 78.3693 | 1.846988 | 0.08850811 | 0.8308175 | 0.1167855 | 8.432166e-22 | 1.343217e-21
488.85 | 0.0939 | 78.7231 | 1.846981 | 0.08850705 | 0.8308194 | 0.1077814 | 7.782052e-22 | 1.278205e-21
488.9 | 0.0927 | 79.5452 | 1.846973 | 0.08850599 | 0.8308213 | 0.08700851 | 6.282203e-22 | 1.12822e-21
488.95 | 0.0905 | 79.6763 | 1.846966 | 0.08850493 | 0.8308233 | 0.08371963 | 6.044739e-22 | 1.104474e-21
489 | 0.0912 | 80.5825 | 1.846959 | 0.08850387 | 0.8308252 | 0.06110562 | 4.411958e-22 | 9.411958e-22
489.05 | 0.0893 | 80.5649 | 1.846952 | 0.08850282 | 0.8308271 | 0.06154713 | 4.443836e-22 | 9.443836e-22
489.1 | 0.0912 | 81.1046 | 1.846944 | 0.08850176 | 0.830829 | 0.04819856 | 3.48004e-22 | 8.48004e-22
489.15 | 0.0919 | 81.2193 | 1.846937 | 0.0885007 | 0.830831 | 0.04537675 | 3.2763e-22 | 8.2763e-22
489.2 | 0.0912 | 81.1437 | 1.84693 | 0.08849964 | 0.8308329 | 0.04724389 | 3.411111e-22 | 8.411111e-22
489.25 | 0.0899 | 81.4338 | 1.846923 | 0.08849859 | 0.8308348 | 0.040111 | 2.896101e-22 | 7.896101e-22
489.3 | 0.0912 | 80.8199 | 1.846916 | 0.08849753 | 0.8308368 | 0.05525003 | 3.989172e-22 | 8.989172e-22
489.35 | 0.0915 | 80.8246 | 1.846908 | 0.08849647 | 0.8308387 | 0.05513836 | 3.981109e-22 | 8.981109e-22
489.4 | 0.0897 | 80.8011 | 1.846901 | 0.08849542 | 0.8308406 | 0.05572459 | 4.023436e-22 | 9.023436e-22
489.45 | 0.0896 | 81.0272 | 1.846894 | 0.08849436 | 0.8308425 | 0.05014058 | 3.620258e-22 | 8.620258e-22
489.5 | 0.0877 | 81.1284 | 1.846887 | 0.08849331 | 0.8308445 | 0.04764884 | 3.440349e-22 | 8.440349e-22
489.55 | 0.0874 | 81.2652 | 1.84688 | 0.08849225 | 0.8308464 | 0.04428388 | 3.197392e-22 | 8.197392e-22
489.6 | 0.0821 | 81.7123 | 1.846873 | 0.0884912 | 0.8308483 | 0.03331518 | 2.405429e-22 | 7.405429e-22
489.65 | 0.0804 | 81.9658 | 1.846865 | 0.08849014 | 0.8308502 | 0.02712472 | 1.958464e-22 | 6.958464e-22
489.7 | 0.0806 | 81.9968 | 1.846858 | 0.08848909 | 0.8308521 | 0.02637308 | 1.904193e-22 | 6.904193e-22
489.75 | 0.0796 | 82.1108 | 1.846851 | 0.08848803 | 0.8308541 | 0.02359903 | 1.703901e-22 | 6.703901e-22
489.8 | 0.081 | 82.7677 | 1.846844 | 0.08848698 | 0.830856 | 0.007666988 | 5.535732e-23 | 5.553573e-22
489.85 | 0.0779 | 83.0429 | 1.846837 | 0.08848593 | 0.8308579 | 0.001032703 | 7.456341e-24 | 5.074563e-22
489.9 | 0.0755 | 83.4708 | 1.846829 | 0.08848487 | 0.8308598 | -0.009241734 | -6.672732e-23 | 4.332727e-22
489.95 | 0.0753 | 83.4915 | 1.846822 | 0.08848382 | 0.8308617 | -0.009733036 | -7.027463e-23 | 4.297254e-22
490 | 0.0758 | 84.0085 | 1.846815 | 0.08848277 | 0.8308637 | -0.02207473 | -1.593843e-22 | 3.406157e-22
490.05 | 0.0731 | 83.7616 | 1.846808 | 0.08848172 | 0.8308656 | -0.01618348 | -1.168482e-22 | 3.831518e-22
490.1 | 0.0747 | 83.699 | 1.846801 | 0.08848067 | 0.8308675 | -0.01468359 | -1.060187e-22 | 3.939813e-22
490.15 | 0.0727 | 84.3318 | 1.846794 | 0.08847962 | 0.8308694 | -0.02974295 | -2.147506e-22 | 2.852494e-22
490.2 | 0.0719 | 84.0078 | 1.846787 | 0.08847857 | 0.8308713 | -0.02203961 | -1.591308e-22 | 3.408692e-22
490.25 | 0.0746 | 84.0089 | 1.846779 | 0.08847752 | 0.8308732 | -0.02206119 | -1.592866e-22 | 3.407134e-22
490.3 | 0.0725 | 84.2737 | 1.846772 | 0.08847647 | 0.8308752 | -0.02835076 | -2.046986e-22 | 2.953014e-22
490.35 | 0.0731 | 84.7006 | 1.846765 | 0.08847542 | 0.8308771 | -0.03845186 | -2.776307e-22 | 2.223693e-22
490.4 | 0.0709 | 85.1056 | 1.846758 | 0.08847437 | 0.830879 | -0.04798756 | -3.464806e-22 | 1.535194e-22
490.45 | 0.0712 | 84.5386 | 1.846751 | 0.08847332 | 0.8308809 | -0.03461375 | -2.499187e-22 | 2.500813e-22
490.5 | 0.0727 | 84.6689 | 1.846744 | 0.08847227 | 0.8308828 | -0.03768939 | -2.721255e-22 | 2.278745e-22
490.55 | 0.0746 | 84.8302 | 1.846736 | 0.08847122 | 0.8308847 | -0.0414913 | -2.995761e-22 | 2.004239e-22
490.6 | 0.0733 | 84.3948 | 1.846729 | 0.08847017 | 0.8308866 | -0.03119505 | -2.25235e-22 | 2.74765e-22
490.65 | 0.071 | 84.6273 | 1.846722 | 0.08846912 | 0.8308885 | -0.0366927 | -2.649292e-22 | 2.350708e-22
490.7 | 0.0724 | 84.6772 | 1.846715 | 0.08846808 | 0.8308904 | -0.03786704 | -2.734082e-22 | 2.265918e-22
490.75 | 0.0712 | 84.8852 | 1.846708 | 0.08846703 | 0.8308924 | -0.0427692 | -3.088029e-22 | 1.911971e-22
490.8 | 0.0716 | 84.9263 | 1.846701 | 0.08846598 | 0.8308943 | -0.04373274 | -3.157598e-22 | 1.842402e-22
490.85 | 0.0721 | 84.6309 | 1.846694 | 0.08846494 | 0.8308962 | -0.0367594 | -2.654108e-22 | 2.345892e-22
490.9 | 0.0721 | 84.8115 | 1.846687 | 0.08846389 | 0.8308981 | -0.0410182 | -2.961603e-22 | 2.038397e-22
490.95 | 0.0727 | 84.7629 | 1.846679 | 0.08846285 | 0.8309 | -0.03986722 | -2.878499e-22 | 2.121501e-22
491 | 0.0742 | 84.7285 | 1.846672 | 0.0884618 | 0.8309019 | -0.03905079 | -2.819551e-22 | 2.180449e-22
491.05 | 0.0686 | 84.7984 | 1.846665 | 0.08846075 | 0.8309038 | -0.0406955 | -2.938303e-22 | 2.061697e-22
491.1 | 0.0684 | 84.7475 | 1.846658 | 0.08845971 | 0.8309057 | -0.03949006 | -2.851268e-22 | 2.148732e-22
491.15 | 0.0718 | 84.9223 | 1.846651 | 0.08845867 | 0.8309076 | -0.04360642 | -3.148478e-22 | 1.851522e-22
491.2 | 0.0718 | 85.025 | 1.846644 | 0.08845762 | 0.8309095 | -0.04601906 | -3.322676e-22 | 1.677324e-22
491.25 | 0.0712 | 84.5181 | 1.846637 | 0.08845658 | 0.8309114 | -0.03405524 | -2.458862e-22 | 2.541138e-22
491.3 | 0.071 | 85.193 | 1.84663 | 0.08845553 | 0.8309133 | -0.04995778 | -3.60706e-22 | 1.39294e-22
491.35 | 0.0702 | 85.0489 | 1.846623 | 0.08845449 | 0.8309152 | -0.04656743 | -3.36227e-22 | 1.63773e-22
491.4 | 0.0701 | 84.8393 | 1.846615 | 0.08845345 | 0.8309171 | -0.04162784 | -3.005621e-22 | 1.994379e-22
491.45 | 0.0715 | 84.7814 | 1.846608 | 0.08845241 | 0.830919 | -0.04025787 | -2.906705e-22 | 2.093295e-22
491.5 | 0.0717 | 84.6983 | 1.846601 | 0.08845136 | 0.8309209 | -0.038292 | -2.764765e-22 | 2.235235e-22
491.55 | 0.0732 | 84.9983 | 1.846594 | 0.08845032 | 0.8309228 | -0.04535888 | -3.275009e-22 | 1.724991e-22
491.6 | 0.0716 | 84.8731 | 1.846587 | 0.08844928 | 0.8309247 | -0.0424062 | -3.061819e-22 | 1.938181e-22
491.65 | 0.0713 | 84.8178 | 1.84658 | 0.08844824 | 0.8309266 | -0.04109808 | -2.967371e-22 | 2.032629e-22
491.7 | 0.0691 | 84.5531 | 1.846573 | 0.0884472 | 0.8309285 | -0.03484214 | -2.515678e-22 | 2.484322e-22
491.75 | 0.0703 | 84.4631 | 1.846566 | 0.08844616 | 0.8309304 | -0.0327076 | -2.36156e-22 | 2.63844e-22
491.8 | 0.0721 | 84.8308 | 1.846559 | 0.08844512 | 0.8309323 | -0.0413909 | -2.988513e-22 | 2.011487e-22
491.85 | 0.0723 | 84.722 | 1.846552 | 0.08844408 | 0.8309342 | -0.03881959 | -2.802858e-22 | 2.197142e-22
491.9 | 0.0717 | 84.5452 | 1.846545 | 0.08844304 | 0.8309361 | -0.03463701 | -2.500867e-22 | 2.499133e-22
491.95 | 0.07 | 84.9342 | 1.846537 | 0.088442 | 0.830938 | -0.04381353 | -3.163431e-22 | 1.836569e-22
492 | 0.0732 | 84.4956 | 1.84653 | 0.08844096 | 0.8309399 | -0.03345421 | -2.415467e-22 | 2.584533e-22
492.05 | 0.0726 | 84.9559 | 1.846523 | 0.08843992 | 0.8309418 | -0.04431533 | -3.199663e-22 | 1.800337e-22
492.1 | 0.072 | 84.6325 | 1.846516 | 0.08843888 | 0.8309437 | -0.03668288 | -2.648584e-22 | 2.351416e-22
492.15 | 0.0709 | 85.0292 | 1.846509 | 0.08843785 | 0.8309456 | -0.04603108 | -3.323543e-22 | 1.676457e-22
492.2 | 0.0717 | 85.2875 | 1.846502 | 0.08843681 | 0.8309475 | -0.05209287 | -3.761218e-22 | 1.238782e-22
492.25 | 0.0745 | 84.9074 | 1.846495 | 0.08843577 | 0.8309493 | -0.04315502 | -3.115886e-22 | 1.884114e-22
492.3 | 0.0702 | 84.8819 | 1.846488 | 0.08843473 | 0.8309512 | -0.04254972 | -3.072182e-22 | 1.927818e-22
492.35 | 0.0698 | 84.9161 | 1.846481 | 0.0884337 | 0.8309531 | -0.04335084 | -3.130024e-22 | 1.869976e-22
492.4 | 0.0726 | 85.0257 | 1.846474 | 0.08843266 | 0.830955 | -0.045926 | -3.315957e-22 | 1.684043e-22
492.45 | 0.0717 | 84.6577 | 1.846467 | 0.08843163 | 0.8309569 | -0.03724646 | -2.689275e-22 | 2.310725e-22
492.5 | 0.0721 | 84.6937 | 1.84646 | 0.08843059 | 0.8309588 | -0.03809222 | -2.750341e-22 | 2.249659e-22
492.55 | 0.0716 | 84.7765 | 1.846453 | 0.08842955 | 0.8309607 | -0.040042 | -2.891119e-22 | 2.108881e-22
492.6 | 0.072 | 84.753 | 1.846446 | 0.08842852 | 0.8309626 | -0.03948298 | -2.850757e-22 | 2.149243e-22
492.65 | 0.0705 | 84.7342 | 1.846439 | 0.08842748 | 0.8309645 | -0.03903475 | -2.818394e-22 | 2.181606e-22
492.7 | 0.0706 | 84.8866 | 1.846432 | 0.08842645 | 0.8309663 | -0.04262411 | -3.077553e-22 | 1.922447e-22
492.75 | 0.0711 | 84.5812 | 1.846425 | 0.08842542 | 0.8309682 | -0.03541112 | -2.55676e-22 | 2.44324e-22
492.8 | 0.071 | 84.6465 | 1.846417 | 0.08842438 | 0.8309701 | -0.03695007 | -2.667875e-22 | 2.332125e-22
492.85 | 0.0714 | 84.5289 | 1.84641 | 0.08842335 | 0.830972 | -0.03416499 | -2.466786e-22 | 2.533214e-22
492.9 | 0.0726 | 84.7751 | 1.846403 | 0.08842232 | 0.8309739 | -0.03997721 | -2.886441e-22 | 2.113559e-22
492.95 | 0.0709 | 84.7937 | 1.846396 | 0.08842128 | 0.8309758 | -0.04041144 | -2.917794e-22 | 2.082206e-22
493 | 0.0724 | 85.1381 | 1.846389 | 0.08842025 | 0.8309776 | -0.04851371 | -3.502795e-22 | 1.497205e-22
493.05 | 0.071 | 84.6393 | 1.846382 | 0.08841922 | 0.8309795 | -0.03675728 | -2.653956e-22 | 2.346044e-22
493.1 | 0.0719 | 84.9364 | 1.846375 | 0.08841819 | 0.8309814 | -0.04376084 | -3.159628e-22 | 1.840372e-22
493.15 | 0.0717 | 84.7776 | 1.846368 | 0.08841716 | 0.8309833 | -0.04001355 | -2.889065e-22 | 2.110935e-22
493.2 | 0.0729 | 84.9433 | 1.846361 | 0.08841613 | 0.8309852 | -0.04391426 | -3.170705e-22 | 1.829295e-22
493.25 | 0.0716 | 84.9591 | 1.846354 | 0.08841509 | 0.830987 | -0.04428172 | -3.197236e-22 | 1.802764e-22
493.3 | 0.0734 | 84.8831 | 1.846347 | 0.08841406 | 0.8309889 | -0.0424873 | -3.067675e-22 | 1.932325e-22
493.35 | 0.0718 | 84.5159 | 1.84634 | 0.08841303 | 0.8309908 | -0.03381211 | -2.441308e-22 | 2.558692e-22
493.4 | 0.0709 | 84.6418 | 1.846333 | 0.088412 | 0.8309927 | -0.0367847 | -2.655935e-22 | 2.344065e-22
493.45 | 0.0726 | 84.5634 | 1.846326 | 0.08841097 | 0.8309946 | -0.03492681 | -2.521791e-22 | 2.478209e-22
493.5 | 0.0739 | 84.6128 | 1.846319 | 0.08840995 | 0.8309964 | -0.03609031 | -2.605798e-22 | 2.394202e-22
493.55 | 0.0745 | 84.2634 | 1.846312 | 0.08840892 | 0.8309983 | -0.02780989 | -2.007935e-22 | 2.992065e-22
493.6 | 0.0742 | 84.306 | 1.846305 | 0.08840789 | 0.8310002 | -0.02881624 | -2.080595e-22 | 2.919405e-22
493.65 | 0.0729 | 84.4178 | 1.846298 | 0.08840686 | 0.8310021 | -0.03146222 | -2.27164e-22 | 2.72836e-22
493.7 | 0.0716 | 84.407 | 1.846291 | 0.08840583 | 0.8310039 | -0.03120182 | -2.252839e-22 | 2.747161e-22
493.75 | 0.0739 | 84.5756 | 1.846284 | 0.0884048 | 0.8310058 | -0.03518825 | -2.540668e-22 | 2.459332e-22
493.8 | 0.0732 | 84.5464 | 1.846277 | 0.08840378 | 0.8310077 | -0.03449312 | -2.490478e-22 | 2.509522e-22
493.85 | 0.0725 | 84.3873 | 1.84627 | 0.08840275 | 0.8310095 | -0.03072146 | -2.218156e-22 | 2.781844e-22
493.9 | 0.0714 | 84.6837 | 1.846263 | 0.08840172 | 0.8310114 | -0.0377294 | -2.724144e-22 | 2.275856e-22
493.95 | 0.0743 | 84.9885 | 1.846256 | 0.0884007 | 0.8310133 | -0.04491052 | -3.242637e-22 | 1.757363e-22
494 | 0.0715 | 84.6951 | 1.846249 | 0.08839967 | 0.8310152 | -0.03798961 | -2.742932e-22 | 2.257068e-22
494.05 | 0.071 | 84.7816 | 1.846242 | 0.08839865 | 0.831017 | -0.04002669 | -2.890014e-22 | 2.109986e-22
494.1 | 0.0715 | 84.5898 | 1.846235 | 0.08839762 | 0.8310189 | -0.0354925 | -2.562635e-22 | 2.437365e-22
494.15 | 0.0726 | 84.8913 | 1.846228 | 0.0883966 | 0.8310208 | -0.04260385 | -3.07609e-22 | 1.92391e-22
494.2 | 0.0711 | 84.6219 | 1.846221 | 0.08839557 | 0.8310226 | -0.03624232 | -2.616774e-22 | 2.383226e-22
494.25 | 0.0719 | 84.5189 | 1.846214 | 0.08839455 | 0.8310245 | -0.03380198 | -2.440576e-22 | 2.559424e-22
494.3 | 0.0712 | 84.5707 | 1.846207 | 0.08839352 | 0.8310264 | -0.03502288 | -2.528727e-22 | 2.471273e-22
494.35 | 0.0723 | 84.2508 | 1.8462 | 0.0883925 | 0.8310282 | -0.02743877 | -1.981139e-22 | 3.018861e-22
494.4 | 0.0735 | 84.3027 | 1.846193 | 0.08839148 | 0.8310301 | -0.02866594 | -2.069743e-22 | 2.930257e-22
494.45 | 0.0725 | 84.1903 | 1.846186 | 0.08839045 | 0.831032 | -0.02599309 | -1.876757e-22 | 3.123243e-22
494.5 | 0.0698 | 84.4377 | 1.846179 | 0.08838943 | 0.8310338 | -0.03185714 | -2.300155e-22 | 2.699845e-22
494.55 | 0.0721 | 84.5952 | 1.846172 | 0.08838841 | 0.8310357 | -0.03557974 | -2.568935e-22 | 2.431065e-22
494.6 | 0.0754 | 84.9501 | 1.846165 | 0.08838739 | 0.8310376 | -0.04394825 | -3.173159e-22 | 1.826841e-22
494.65 | 0.072 | 85.0064 | 1.846158 | 0.08838636 | 0.8310394 | -0.04526882 | -3.268507e-22 | 1.731493e-22
494.7 | 0.0739 | 84.5303 | 1.846152 | 0.08838534 | 0.8310413 | -0.03403134 | -2.457136e-22 | 2.542864e-22
494.75 | 0.0769 | 84.313 | 1.846145 | 0.08838432 | 0.8310431 | -0.02887889 | -2.085118e-22 | 2.914882e-22
494.8 | 0.073 | 84.5933 | 1.846138 | 0.0883833 | 0.831045 | -0.03551241 | -2.564073e-22 | 2.435927e-22
494.85 | 0.0759 | 84.5778 | 1.846131 | 0.08838228 | 0.8310469 | -0.03514144 | -2.537288e-22 | 2.462712e-22
494.9 | 0.0722 | 84.5857 | 1.846124 | 0.08838126 | 0.8310487 | -0.03532377 | -2.550453e-22 | 2.449547e-22
494.95 | 0.0735 | 84.4871 | 1.846117 | 0.08838024 | 0.8310506 | -0.03298657 | -2.381702e-22 | 2.618298e-22
495 | 0.0742 | 84.4324 | 1.84611 | 0.08837922 | 0.8310524 | -0.0316868 | -2.287856e-22 | 2.712144e-22
495.05 | 0.0732 | 84.6742 | 1.846103 | 0.0883782 | 0.8310543 | -0.03740181 | -2.700491e-22 | 2.299509e-22
495.1 | 0.0736 | 84.4952 | 1.846096 | 0.08837718 | 0.8310562 | -0.03316489 | -2.394577e-22 | 2.605423e-22
495.15 | 0.0737 | 84.3257 | 1.846089 | 0.08837616 | 0.831058 | -0.02914433 | -2.104284e-22 | 2.895716e-22
495.2 | 0.0741 | 84.5803 | 1.846082 | 0.08837515 | 0.8310599 | -0.03516925 | -2.539296e-22 | 2.460704e-22
495.25 | 0.0741 | 84.3497 | 1.846075 | 0.08837413 | 0.8310617 | -0.02970453 | -2.144732e-22 | 2.855268e-22
495.3 | 0.0743 | 84.6221 | 1.846068 | 0.08837311 | 0.8310636 | -0.03614849 | -2.609999e-22 | 2.390001e-22
495.35 | 0.0752 | 84.4735 | 1.846061 | 0.08837209 | 0.8310654 | -0.03262885 | -2.355874e-22 | 2.644126e-22
495.4 | 0.0716 | 84.6212 | 1.846054 | 0.08837108 | 0.8310673 | -0.03611829 | -2.607819e-22 | 2.392181e-22
495.45 | 0.0727 | 84.4447 | 1.846047 | 0.08837006 | 0.8310692 | -0.03193794 | -2.305988e-22 | 2.694012e-22
495.5 | 0.0719 | 84.1727 | 1.84604 | 0.08836904 | 0.831071 | -0.025481 | -1.839783e-22 | 3.160217e-22
495.55 | 0.0735 | 84.3462 | 1.846034 | 0.08836803 | 0.8310729 | -0.02959477 | -2.136807e-22 | 2.863193e-22
495.6 | 0.0729 | 84.2459 | 1.846027 | 0.08836701 | 0.8310747 | -0.02721061 | -1.964665e-22 | 3.035335e-22
495.65 | 0.0754 | 84.4664 | 1.84602 | 0.08836599 | 0.8310766 | -0.03243399 | -2.341804e-22 | 2.658196e-22
495.7 | 0.0734 | 83.999 | 1.846013 | 0.08836498 | 0.8310784 | -0.02133168 | -1.540193e-22 | 3.459807e-22
495.75 | 0.0747 | 83.7795 | 1.846006 | 0.08836396 | 0.8310803 | -0.01609413 | -1.162031e-22 | 3.837969e-22
495.8 | 0.0754 | 84.3212 | 1.845999 | 0.08836295 | 0.8310821 | -0.02897962 | -2.092391e-22 | 2.907609e-22
495.85 | 0.0747 | 84.1081 | 1.845992 | 0.08836194 | 0.831084 | -0.02391429 | -1.726664e-22 | 3.273336e-22
495.9 | 0.0739 | 83.8265 | 1.845985 | 0.08836092 | 0.8310858 | -0.01720246 | -1.242055e-22 | 3.757945e-22
495.95 | 0.0773 | 84.4018 | 1.845978 | 0.08835991 | 0.8310877 | -0.0308771 | -2.229393e-22 | 2.770607e-22
496 | 0.0762 | 83.9289 | 1.845971 | 0.0883589 | 0.8310895 | -0.01963522 | -1.417705e-22 | 3.582295e-22
496.05 | 0.0762 | 83.6062 | 1.845964 | 0.08835788 | 0.8310914 | -0.01192611 | -8.610911e-23 | 4.138909e-22
496.1 | 0.0745 | 84.0964 | 1.845958 | 0.08835687 | 0.8310932 | -0.02361383 | -1.70497e-22 | 3.29503e-22
496.15 | 0.0766 | 83.7554 | 1.845951 | 0.08835586 | 0.831095 | -0.01548316 | -1.117918e-22 | 3.882082e-22
496.2 | 0.0753 | 84.28 | 1.845944 | 0.08835485 | 0.8310969 | -0.0279666 | -2.019249e-22 | 2.980751e-22
496.25 | 0.0746 | 83.7146 | 1.845937 | 0.08835383 | 0.8310987 | -0.01449978 | -1.046915e-22 | 3.953085e-22
496.3 | 0.0795 | 84.0705 | 1.84593 | 0.08835282 | 0.8311006 | -0.02298002 | -1.659207e-22 | 3.340793e-22
496.35 | 0.0773 | 83.4726 | 1.845923 | 0.08835181 | 0.8311024 | -0.008700983 | -6.282298e-23 | 4.37177e-22
496.4 | 0.0776 | 83.8558 | 1.845916 | 0.0883508 | 0.8311043 | -0.01785699 | -1.289314e-22 | 3.710686e-22
496.45 | 0.0784 | 83.9277 | 1.845909 | 0.08834979 | 0.8311061 | -0.01956667 | -1.412756e-22 | 3.587244e-22
496.5 | 0.0777 | 83.4033 | 1.845902 | 0.08834878 | 0.8311079 | -0.007026568 | -5.073335e-23 | 4.492667e-22
496.55 | 0.0788 | 83.2327 | 1.845896 | 0.08834777 | 0.8311098 | -0.002926983 | -2.113345e-23 | 4.788665e-22
496.6 | 0.0781 | 83.954 | 1.845889 | 0.08834676 | 0.8311116 | -0.02018001 | -1.457041e-22 | 3.542959e-22
496.65 | 0.0779 | 83.8854 | 1.845882 | 0.08834575 | 0.8311135 | -0.01854069 | -1.338678e-22 | 3.661322e-22
496.7 | 0.0777 | 83.2009 | 1.845875 | 0.08834474 | 0.8311153 | -0.002149431 | -1.551936e-23 | 4.844806e-22
496.75 | 0.0806 | 82.575 | 1.845868 | 0.08834373 | 0.8311171 | 0.01295738 | 9.35551e-23 | 5.935551e-22
496.8 | 0.0819 | 82.9753 | 1.845861 | 0.08834273 | 0.831119 | 0.003289802 | 2.375308e-23 | 5.237531e-22
496.85 | 0.0829 | 83.0524 | 1.845854 | 0.08834172 | 0.8311208 | 0.001436703 | 1.03733e-23 | 5.103733e-22
496.9 | 0.0844 | 83.0954 | 1.845847 | 0.08834071 | 0.8311227 | 0.0004059007 | 2.930691e-24 | 5.029307e-22
496.95 | 0.0835 | 83.3502 | 1.845841 | 0.0883397 | 0.8311245 | -0.005713006 | -4.124914e-23 | 4.587509e-22
497 | 0.0831 | 82.6843 | 1.845834 | 0.0883387 | 0.8311263 | 0.01033395 | 7.461333e-23 | 5.746133e-22
497.05 | 0.0844 | 82.3106 | 1.845827 | 0.08833769 | 0.8311282 | 0.01939805 | 1.400581e-22 | 6.400581e-22
497.1 | 0.0868 | 82.2131 | 1.84582 | 0.08833668 | 0.83113 | 0.02177295 | 1.572054e-22 | 6.572054e-22
497.15 | 0.086 | 81.976 | 1.845813 | 0.08833568 | 0.8311318 | 0.02755363 | 1.989432e-22 | 6.989432e-22
497.2 | 0.0887 | 81.9286 | 1.845806 | 0.08833467 | 0.8311337 | 0.02871482 | 2.073272e-22 | 7.073272e-22
497.25 | 0.0881 | 82.0745 | 1.8458 | 0.08833367 | 0.8311355 | 0.02516076 | 1.816661e-22 | 6.816661e-22
497.3 | 0.088 | 81.2412 | 1.845793 | 0.08833266 | 0.8311373 | 0.04557489 | 3.290606e-22 | 8.290606e-22
497.35 | 0.0928 | 81.6143 | 1.845786 | 0.08833166 | 0.8311392 | 0.03641533 | 2.629266e-22 | 7.629266e-22
497.4 | 0.0934 | 80.9375 | 1.845779 | 0.08833065 | 0.831141 | 0.05307422 | 3.832074e-22 | 8.832074e-22
497.45 | 0.0938 | 80.8715 | 1.845772 | 0.08832965 | 0.8311428 | 0.05471018 | 3.950194e-22 | 8.950194e-22
497.5 | 0.0971 | 80.9031 | 1.845765 | 0.08832864 | 0.8311447 | 0.05393325 | 3.894098e-22 | 8.894098e-22
497.55 | 0.0978 | 80.3686 | 1.845758 | 0.08832764 | 0.8311465 | 0.06719483 | 4.851613e-22 | 9.851613e-22
497.6 | 0.0969 | 80.2873 | 1.845752 | 0.08832664 | 0.8311483 | 0.06922344 | 4.998082e-22 | 9.998082e-22
497.65 | 0.1002 | 80.2479 | 1.845745 | 0.08832563 | 0.8311501 | 0.07020955 | 5.069282e-22 | 1.006928e-21
497.7 | 0.1006 | 79.9473 | 1.845738 | 0.08832463 | 0.831152 | 0.0777198 | 5.611538e-22 | 1.061154e-21
497.75 | 0.1034 | 79.1607 | 1.845731 | 0.08832363 | 0.8311538 | 0.09749961 | 7.039683e-22 | 1.203968e-21
497.8 | 0.1047 | 78.9742 | 1.845724 | 0.08832263 | 0.8311556 | 0.1022215 | 7.380614e-22 | 1.238061e-21
497.85 | 0.1027 | 78.8815 | 1.845717 | 0.08832163 | 0.8311575 | 0.1045749 | 7.550533e-22 | 1.255053e-21
497.9 | 0.1039 | 78.8989 | 1.845711 | 0.08832062 | 0.8311593 | 0.1041382 | 7.519e-22 | 1.2519e-21
497.95 | 0.1052 | 78.5132 | 1.845704 | 0.08831962 | 0.8311611 | 0.1139436 | 8.226974e-22 | 1.322697e-21
498 | 0.1079 | 78.2778 | 1.845697 | 0.08831862 | 0.8311629 | 0.1199534 | 8.660897e-22 | 1.36609e-21
498.05 | 0.1083 | 78.4471 | 1.84569 | 0.08831762 | 0.8311648 | 0.1156369 | 8.349232e-22 | 1.334923e-21
498.1 | 0.1109 | 77.8923 | 1.845683 | 0.08831662 | 0.8311666 | 0.1298361 | 9.374446e-22 | 1.437445e-21
498.15 | 0.1095 | 77.5226 | 1.845677 | 0.08831562 | 0.8311684 | 0.1393557 | 1.006178e-21 | 1.506178e-21
498.2 | 0.1106 | 77.6472 | 1.84567 | 0.08831462 | 0.8311702 | 0.1361481 | 9.830186e-22 | 1.483019e-21
498.25 | 0.1116 | 77.9368 | 1.845663 | 0.08831362 | 0.831172 | 0.128707 | 9.292921e-22 | 1.429292e-21
498.3 | 0.1117 | 77.5704 | 1.845656 | 0.08831262 | 0.8311739 | 0.138136 | 9.973718e-22 | 1.497372e-21
498.35 | 0.109 | 77.5638 | 1.845649 | 0.08831163 | 0.8311757 | 0.1383106 | 9.986322e-22 | 1.498632e-21
498.4 | 0.1121 | 77.8868 | 1.845643 | 0.08831063 | 0.8311775 | 0.1300036 | 9.386542e-22 | 1.438654e-21
498.45 | 0.1053 | 77.4437 | 1.845636 | 0.08830963 | 0.8311793 | 0.1414185 | 1.021072e-21 | 1.521072e-21
498.5 | 0.1062 | 77.4037 | 1.845629 | 0.08830863 | 0.8311812 | 0.1424562 | 1.028564e-21 | 1.528564e-21
498.55 | 0.1063 | 77.915 | 1.845622 | 0.08830763 | 0.831183 | 0.1292927 | 9.335216e-22 | 1.433522e-21
498.6 | 0.1059 | 77.8736 | 1.845615 | 0.08830664 | 0.8311848 | 0.1303601 | 9.412281e-22 | 1.441228e-21
498.65 | 0.105 | 78.4999 | 1.845609 | 0.08830564 | 0.8311866 | 0.1143438 | 8.255867e-22 | 1.325587e-21
498.7 | 0.1025 | 78.304 | 1.845602 | 0.08830464 | 0.8311884 | 0.1193455 | 8.617001e-22 | 1.3617e-21
498.75 | 0.1013 | 78.8457 | 1.845595 | 0.08830365 | 0.8311902 | 0.1055616 | 7.62178e-22 | 1.262178e-21
498.8 | 0.1016 | 78.7743 | 1.845588 | 0.08830265 | 0.8311921 | 0.107378 | 7.752922e-22 | 1.275292e-21
498.85 | 0.0987 | 79.0261 | 1.845581 | 0.08830166 | 0.8311939 | 0.1009996 | 7.292389e-22 | 1.229239e-21
498.9 | 0.0991 | 79.0502 | 1.845575 | 0.08830066 | 0.8311957 | 0.1003941 | 7.248673e-22 | 1.224867e-21
498.95 | 0.0983 | 79.2652 | 1.845568 | 0.08829967 | 0.8311975 | 0.09496629 | 6.856772e-22 | 1.185677e-21
499 | 0.0971 | 79.4841 | 1.845561 | 0.08829867 | 0.8311993 | 0.08945503 | 6.458847e-22 | 1.145885e-21
499.05 | 0.0952 | 79.9174 | 1.845554 | 0.08829768 | 0.8312011 | 0.0785862 | 5.674094e-22 | 1.067409e-21
499.1 | 0.0937 | 79.637 | 1.845548 | 0.08829668 | 0.8312029 | 0.08562014 | 6.18196e-22 | 1.118196e-21
499.15 | 0.0949 | 80.6173 | 1.845541 | 0.08829569 | 0.8312047 | 0.06115559 | 4.415566e-22 | 9.415566e-22
499.2 | 0.0952 | 80.3286 | 1.845534 | 0.0882947 | 0.8312066 | 0.06833503 | 4.933937e-22 | 9.933937e-22
499.25 | 0.0949 | 80.6612 | 1.845527 | 0.0882937 | 0.8312084 | 0.0600755 | 4.337581e-22 | 9.337581e-22
499.3 | 0.0897 | 80.7457 | 1.845521 | 0.08829271 | 0.8312102 | 0.05798577 | 4.186698e-22 | 9.186698e-22
499.35 | 0.0909 | 81.1168 | 1.845514 | 0.08829172 | 0.831212 | 0.04881936 | 3.524864e-22 | 8.524864e-22
499.4 | 0.0896 | 80.7019 | 1.845507 | 0.08829073 | 0.8312138 | 0.05907966 | 4.265679e-22 | 9.265679e-22
499.45 | 0.0888 | 81.5516 | 1.8455 | 0.08828973 | 0.8312156 | 0.03813635 | 2.753527e-22 | 7.753527e-22
499.5 | 0.0905 | 81.0013 | 1.845493 | 0.08828874 | 0.8312174 | 0.05168219 | 3.731566e-22 | 8.731566e-22
499.55 | 0.0883 | 81.6978 | 1.845487 | 0.08828775 | 0.8312192 | 0.0345628 | 2.495509e-22 | 7.495509e-22
499.6 | 0.0871 | 81.6768 | 1.84548 | 0.08828676 | 0.831221 | 0.0350813 | 2.532946e-22 | 7.532946e-22
499.65 | 0.087 | 81.8696 | 1.845473 | 0.08828577 | 0.8312228 | 0.03037017 | 2.192792e-22 | 7.192792e-22
499.7 | 0.0861 | 81.6233 | 1.845466 | 0.08828478 | 0.8312246 | 0.03640047 | 2.628193e-22 | 7.628193e-22
499.75 | 0.0873 | 81.6752 | 1.84546 | 0.08828379 | 0.8312264 | 0.03513352 | 2.536716e-22 | 7.536716e-22
499.8 | 0.0864 | 82.1714 | 1.845453 | 0.0882828 | 0.8312283 | 0.02302405 | 1.662387e-22 | 6.662387e-22
499.85 | 0.0851 | 81.9987 | 1.845446 | 0.08828181 | 0.8312301 | 0.02723623 | 1.966515e-22 | 6.966515e-22
499.9 | 0.0829 | 81.928 | 1.84544 | 0.08828082 | 0.8312319 | 0.02896573 | 2.091388e-22 | 7.091388e-22
499.95 | 0.0853 | 82.0967 | 1.845433 | 0.08827983 | 0.8312337 | 0.02485605 | 1.794661e-22 | 6.794661e-22
500 | 0.0854 | 81.9611 | 1.845426 | 0.08827884 | 0.8312355 | 0.02816654 | 2.033685e-22 | 7.033685e-22
500.05 | 0.0827 | 82.2918 | 1.845419 | 0.08827786 | 0.8312373 | 0.02011743 | 1.452522e-22 | 6.452522e-22
500.1 | 0.086 | 82.3367 | 1.845413 | 0.08827687 | 0.8312391 | 0.01903082 | 1.374067e-22 | 6.374067e-22
500.15 | 0.0847 | 82.1781 | 1.845406 | 0.08827588 | 0.8312409 | 0.02289134 | 1.652805e-22 | 6.652805e-22
500.2 | 0.0852 | 82.4025 | 1.845399 | 0.08827489 | 0.8312427 | 0.01744181 | 1.259336e-22 | 6.259336e-22
500.25 | 0.0855 | 82.3985 | 1.845392 | 0.08827391 | 0.8312445 | 0.01754323 | 1.266659e-22 | 6.266659e-22
500.3 | 0.086 | 82.3465 | 1.845386 | 0.08827292 | 0.8312463 | 0.01881011 | 1.358131e-22 | 6.358131e-22
500.35 | 0.083 | 82.3432 | 1.845379 | 0.08827193 | 0.8312481 | 0.01889459 | 1.36423e-22 | 6.36423e-22
500.4 | 0.0865 | 82.3824 | 1.845372 | 0.08827095 | 0.8312499 | 0.01794703 | 1.295814e-22 | 6.295814e-22
500.45 | 0.0868 | 82.4523 | 1.845366 | 0.08826996 | 0.8312517 | 0.01625511 | 1.173654e-22 | 6.173654e-22
500.5 | 0.0887 | 82.2919 | 1.845359 | 0.08826898 | 0.8312535 | 0.02015396 | 1.455159e-22 | 6.455159e-22
500.55 | 0.0855 | 82.0271 | 1.845352 | 0.08826799 | 0.8312553 | 0.02660428 | 1.920887e-22 | 6.920887e-22
500.6 | 0.0875 | 82.0372 | 1.845345 | 0.08826701 | 0.8312571 | 0.02636236 | 1.903419e-22 | 6.903419e-22
500.65 | 0.0842 | 82.2672 | 1.845339 | 0.08826602 | 0.8312588 | 0.02076731 | 1.499445e-22 | 6.499445e-22
500.7 | 0.0848 | 81.8723 | 1.845332 | 0.08826504 | 0.8312606 | 0.03039517 | 2.194597e-22 | 7.194597e-22
500.75 | 0.084 | 82.0674 | 1.845325 | 0.08826405 | 0.8312624 | 0.0256392 | 1.851206e-22 | 6.851206e-22
500.8 | 0.0857 | 81.5215 | 1.845319 | 0.08826307 | 0.8312642 | 0.03899166 | 2.815282e-22 | 7.815282e-22
500.85 | 0.0857 | 81.9689 | 1.845312 | 0.08826209 | 0.831266 | 0.02804974 | 2.025252e-22 | 7.025252e-22
500.9 | 0.0879 | 81.6841 | 1.845305 | 0.0882611 | 0.8312678 | 0.03501513 | 2.528168e-22 | 7.528168e-22
500.95 | 0.0897 | 81.7317 | 1.845298 | 0.08826012 | 0.8312696 | 0.03385431 | 2.444355e-22 | 7.444355e-22
501 | 0.0902 | 81.4189 | 1.845292 | 0.08825914 | 0.8312714 | 0.04152762 | 2.998384e-22 | 7.998384e-22
501.05 | 0.0886 | 82.0394 | 1.845285 | 0.08825816 | 0.8312732 | 0.02634755 | 1.90235e-22 | 6.90235e-22
501.1 | 0.0877 | 81.5356 | 1.845278 | 0.08825717 | 0.831275 | 0.03867163 | 2.792176e-22 | 7.792176e-22
501.15 | 0.0882 | 81.245 | 1.845272 | 0.08825619 | 0.8312768 | 0.04581685 | 3.308075e-22 | 8.308075e-22
501.2 | 0.0903 | 81.5382 | 1.845265 | 0.08825521 | 0.8312786 | 0.03861647 | 2.788193e-22 | 7.788193e-22
501.25 | 0.0907 | 81.387 | 1.845258 | 0.08825423 | 0.8312803 | 0.04233291 | 3.056527e-22 | 8.056527e-22
501.3 | 0.0882 | 81.3936 | 1.845252 | 0.08825325 | 0.8312821 | 0.04217503 | 3.045128e-22 | 8.045128e-22
501.35 | 0.0917 | 81.0157 | 1.845245 | 0.08825227 | 0.8312839 | 0.05148669 | 3.717451e-22 | 8.717451e-22
501.4 | 0.0927 | 80.7519 | 1.845238 | 0.08825129 | 0.8312857 | 0.05801394 | 4.188732e-22 | 9.188732e-22
501.45 | 0.0914 | 81.2284 | 1.845232 | 0.08825031 | 0.8312875 | 0.04625134 | 3.339447e-22 | 8.339447e-22
501.5 | 0.0912 | 81.4952 | 1.845225 | 0.08824933 | 0.8312893 | 0.03969727 | 2.866229e-22 | 7.866229e-22
501.55 | 0.0909 | 80.7129 | 1.845218 | 0.08824835 | 0.8312911 | 0.05899298 | 4.259421e-22 | 9.259421e-22
501.6 | 0.0906 | 80.6646 | 1.845212 | 0.08824737 | 0.8312929 | 0.06019447 | 4.346171e-22 | 9.346171e-22
501.65 | 0.0918 | 80.5589 | 1.845205 | 0.08824639 | 0.8312946 | 0.06282121 | 4.535827e-22 | 9.535827e-22
501.7 | 0.094 | 80.3845 | 1.845198 | 0.08824542 | 0.8312964 | 0.06715994 | 4.849093e-22 | 9.849093e-22
501.75 | 0.0948 | 80.7492 | 1.845192 | 0.08824444 | 0.8312982 | 0.05811087 | 4.195731e-22 | 9.195731e-22
501.8 | 0.0908 | 80.7715 | 1.845185 | 0.08824346 | 0.8313 | 0.05756291 | 4.156167e-22 | 9.156167e-22
501.85 | 0.0912 | 80.9857 | 1.845178 | 0.08824248 | 0.8313018 | 0.05227036 | 3.774033e-22 | 8.774033e-22
501.9 | 0.0923 | 80.7231 | 1.845172 | 0.08824151 | 0.8313036 | 0.05877028 | 4.243342e-22 | 9.243342e-22
501.95 | 0.0947 | 80.5955 | 1.845165 | 0.08824053 | 0.8313053 | 0.06193849 | 4.472093e-22 | 9.472093e-22
502 | 0.0917 | 80.9964 | 1.845158 | 0.08823955 | 0.8313071 | 0.05201899 | 3.755884e-22 | 8.755884e-22
502.05 | 0.0908 | 80.8526 | 1.845152 | 0.08823858 | 0.8313089 | 0.0555772 | 4.012795e-22 | 9.012795e-22
502.1 | 0.0923 | 80.5156 | 1.845145 | 0.0882376 | 0.8313107 | 0.06393506 | 4.61625e-22 | 9.61625e-22
502.15 | 0.0951 | 80.7979 | 1.845138 | 0.08823662 | 0.8313125 | 0.0569393 | 4.111141e-22 | 9.111141e-22
502.2 | 0.0929 | 80.8561 | 1.845132 | 0.08823565 | 0.8313142 | 0.05550347 | 4.007471e-22 | 9.007471e-22
502.25 | 0.0935 | 80.5685 | 1.845125 | 0.08823467 | 0.831316 | 0.0626343 | 4.522332e-22 | 9.522332e-22
502.3 | 0.0917 | 80.7362 | 1.845118 | 0.0882337 | 0.8313178 | 0.05847999 | 4.222382e-22 | 9.222382e-22
502.35 | 0.0933 | 80.3937 | 1.845112 | 0.08823273 | 0.8313196 | 0.06698673 | 4.836587e-22 | 9.836587e-22
502.4 | 0.0925 | 80.5499 | 1.845105 | 0.08823175 | 0.8313213 | 0.0631089 | 4.556599e-22 | 9.556599e-22
502.45 | 0.0954 | 80.6025 | 1.845099 | 0.08823078 | 0.8313231 | 0.06180757 | 4.462641e-22 | 9.462641e-22
502.5 | 0.0964 | 80.2786 | 1.845092 | 0.0882298 | 0.8313249 | 0.06986501 | 5.044405e-22 | 1.00444e-21
502.55 | 0.0974 | 80.3354 | 1.845085 | 0.08822883 | 0.8313267 | 0.0684547 | 4.942578e-22 | 9.942578e-22
502.6 | 0.0961 | 80.2842 | 1.845079 | 0.08822786 | 0.8313284 | 0.06973403 | 5.034948e-22 | 1.003495e-21
502.65 | 0.095 | 80.2451 | 1.845072 | 0.08822689 | 0.8313302 | 0.07071258 | 5.105601e-22 | 1.01056e-21
502.7 | 0.0954 | 80.2725 | 1.845065 | 0.08822591 | 0.831332 | 0.07003405 | 5.05661e-22 | 1.005661e-21
502.75 | 0.099 | 79.929 | 1.845059 | 0.08822494 | 0.8313338 | 0.07861503 | 5.676175e-22 | 1.067618e-21
502.8 | 0.1017 | 79.7767 | 1.845052 | 0.08822397 | 0.8313355 | 0.08243381 | 5.951899e-22 | 1.09519e-21
502.85 | 0.1013 | 79.6957 | 1.845046 | 0.088223 | 0.8313373 | 0.08446977 | 6.0989e-22 | 1.10989e-21
502.9 | 0.1012 | 79.2095 | 1.845039 | 0.08822203 | 0.8313391 | 0.09671281 | 6.982874e-22 | 1.198287e-21
502.95 | 0.1009 | 78.4526 | 1.845032 | 0.08822106 | 0.8313408 | 0.1159203 | 8.369698e-22 | 1.33697e-21
503 | 0.1015 | 78.9289 | 1.845026 | 0.08822009 | 0.8313426 | 0.1038189 | 7.495951e-22 | 1.249595e-21
503.05 | 0.101 | 79.3474 | 1.845019 | 0.08821912 | 0.8313444 | 0.09324671 | 6.732614e-22 | 1.173261e-21
503.1 | 0.1012 | 79.0778 | 1.845013 | 0.08821815 | 0.8313461 | 0.100058 | 7.224402e-22 | 1.22244e-21
503.15 | 0.1017 | 79.2922 | 1.845006 | 0.08821718 | 0.8313479 | 0.09464705 | 6.833722e-22 | 1.183372e-21
503.2 | 0.1015 | 79.3847 | 1.844999 | 0.08821621 | 0.8313497 | 0.09231952 | 6.665669e-22 | 1.166567e-21
503.25 | 0.1039 | 79.0839 | 1.844993 | 0.08821524 | 0.8313515 | 0.09991645 | 7.214184e-22 | 1.221418e-21
503.3 | 0.0993 | 79.25 | 1.844986 | 0.08821427 | 0.8313532 | 0.0957245 | 6.911516e-22 | 1.191152e-21
503.35 | 0.0996 | 79.2354 | 1.84498 | 0.0882133 | 0.831355 | 0.09609724 | 6.938429e-22 | 1.193843e-21
503.4 | 0.1021 | 79.0818 | 1.844973 | 0.08821233 | 0.8313567 | 0.0999823 | 7.218939e-22 | 1.221894e-21
503.45 | 0.1017 | 78.7981 | 1.844966 | 0.08821137 | 0.8313585 | 0.1071743 | 7.738217e-22 | 1.273822e-21
503.5 | 0.1045 | 78.9948 | 1.84496 | 0.0882104 | 0.8313603 | 0.1021923 | 7.378502e-22 | 1.23785e-21
503.55 | 0.1023 | 78.918 | 1.844953 | 0.08820943 | 0.831362 | 0.1041419 | 7.519269e-22 | 1.251927e-21
503.6 | 0.1012 | 78.5944 | 1.844947 | 0.08820846 | 0.8313638 | 0.1123639 | 8.112917e-22 | 1.311292e-21
503.65 | 0.1041 | 78.9323 | 1.84494 | 0.0882075 | 0.8313656 | 0.103788 | 7.493718e-22 | 1.249372e-21
503.7 | 0.103 | 78.8222 | 1.844933 | 0.08820653 | 0.8313673 | 0.1065839 | 7.695589e-22 | 1.269559e-21
503.75 | 0.1014 | 78.8147 | 1.844927 | 0.08820556 | 0.8313691 | 0.1067785 | 7.709636e-22 | 1.270964e-21
503.8 | 0.1028 | 78.7942 | 1.84492 | 0.0882046 | 0.8313709 | 0.107303 | 7.747507e-22 | 1.274751e-21
503.85 | 0.1055 | 78.5857 | 1.844914 | 0.08820363 | 0.8313726 | 0.1126065 | 8.130433e-22 | 1.313043e-21
503.9 | 0.1031 | 78.4645 | 1.844907 | 0.08820267 | 0.8313744 | 0.1156976 | 8.35362e-22 | 1.335362e-21
503.95 | 0.1058 | 78.8993 | 1.8449 | 0.0882017 | 0.8313761 | 0.1046497 | 7.555938e-22 | 1.255594e-21
504 | 0.1048 | 78.7217 | 1.844894 | 0.08820074 | 0.8313779 | 0.109161 | 7.88166e-22 | 1.288166e-21
504.05 | 0.1037 | 78.3926 | 1.844887 | 0.08819977 | 0.8313797 | 0.1175438 | 8.48692e-22 | 1.348692e-21
504.1 | 0.1052 | 78.712 | 1.844881 | 0.08819881 | 0.8313814 | 0.1094159 | 7.900065e-22 | 1.290007e-21
504.15 | 0.1055 | 78.5084 | 1.844874 | 0.08819785 | 0.8313832 | 0.1146001 | 8.274377e-22 | 1.327438e-21
504.2 | 0.1039 | 78.624 | 1.844868 | 0.08819688 | 0.8313849 | 0.1116616 | 8.06221e-22 | 1.306221e-21
504.25 | 0.1037 | 78.552 | 1.844861 | 0.08819592 | 0.8313867 | 0.1134982 | 8.194814e-22 | 1.319481e-21
504.3 | 0.1012 | 78.4487 | 1.844855 | 0.08819496 | 0.8313884 | 0.1161342 | 8.385143e-22 | 1.338514e-21
504.35 | 0.1022 | 78.4578 | 1.844848 | 0.08819399 | 0.8313902 | 0.1159065 | 8.368698e-22 | 1.33687e-21
504.4 | 0.1026 | 78.7915 | 1.844841 | 0.08819303 | 0.8313919 | 0.1074222 | 7.756119e-22 | 1.275612e-21
504.45 | 0.1026 | 78.3669 | 1.844835 | 0.08819207 | 0.8313937 | 0.1182334 | 8.536709e-22 | 1.353671e-21
504.5 | 0.1024 | 78.7605 | 1.844828 | 0.08819111 | 0.8313955 | 0.1082177 | 7.813554e-22 | 1.281355e-21
504.55 | 0.1033 | 79.1519 | 1.844822 | 0.08819015 | 0.8313972 | 0.09830757 | 7.098019e-22 | 1.209802e-21
504.6 | 0.0995 | 79.2357 | 1.844815 | 0.08818919 | 0.831399 | 0.09619546 | 6.94552e-22 | 1.194552e-21
504.65 | 0.1017 | 79.3045 | 1.844809 | 0.08818823 | 0.8314007 | 0.09446383 | 6.820493e-22 | 1.182049e-21
504.7 | 0.0987 | 79.3255 | 1.844802 | 0.08818726 | 0.8314025 | 0.09393851 | 6.782564e-22 | 1.178256e-21
504.75 | 0.0989 | 79.4855 | 1.844796 | 0.0881863 | 0.8314042 | 0.08991278 | 6.491897e-22 | 1.14919e-21
504.8 | 0.101 | 79.4014 | 1.844789 | 0.08818534 | 0.831406 | 0.09203422 | 6.64507e-22 | 1.164507e-21
504.85 | 0.103 | 79.0829 | 1.844783 | 0.08818439 | 0.8314077 | 0.1000771 | 7.225783e-22 | 1.222578e-21
504.9 | 0.0984 | 79.3333 | 1.844776 | 0.08818343 | 0.8314095 | 0.09375871 | 6.769582e-22 | 1.176958e-21
504.95 | 0.1013 | 79.5724 | 1.844769 | 0.08818247 | 0.8314112 | 0.08774425 | 6.335325e-22 | 1.133532e-21
505 | 0.0956 | 79.397 | 1.844763 | 0.08818151 | 0.831413 | 0.09216188 | 6.654287e-22 | 1.165429e-21
505.05 | 0.0988 | 79.7219 | 1.844756 | 0.08818055 | 0.8314147 | 0.0839986 | 6.064881e-22 | 1.106488e-21
505.1 | 0.0981 | 79.1668 | 1.84475 | 0.08817959 | 0.8314165 | 0.09797742 | 7.074182e-22 | 1.207418e-21
505.15 | 0.0965 | 79.5799 | 1.844743 | 0.08817863 | 0.8314182 | 0.08757256 | 6.322929e-22 | 1.132293e-21
505.2 | 0.0983 | 79.5871 | 1.844737 | 0.08817768 | 0.83142 | 0.08739582 | 6.310168e-22 | 1.131017e-21
505.25 | 0.0994 | 79.4033 | 1.84473 | 0.08817672 | 0.8314217 | 0.0920242 | 6.644347e-22 | 1.164435e-21
505.3 | 0.0992 | 79.5935 | 1.844724 | 0.08817576 | 0.8314234 | 0.08724339 | 6.299162e-22 | 1.129916e-21
505.35 | 0.0967 | 79.3238 | 1.844717 | 0.08817481 | 0.8314252 | 0.09403603 | 6.789605e-22 | 1.178961e-21
505.4 | 0.1013 | 79.6155 | 1.844711 | 0.08817385 | 0.8314269 | 0.08669905 | 6.25986e-22 | 1.125986e-21
505.45 | 0.1 | 79.6055 | 1.844704 | 0.08817289 | 0.8314287 | 0.08695447 | 6.278301e-22 | 1.12783e-21
505.5 | 0.098 | 79.5735 | 1.844698 | 0.08817194 | 0.8314304 | 0.08776279 | 6.336664e-22 | 1.133666e-21
505.55 | 0.0999 | 79.2848 | 1.844691 | 0.08817098 | 0.8314322 | 0.09503636 | 6.861831e-22 | 1.186183e-21
505.6 | 0.0974 | 79.7225 | 1.844685 | 0.08817003 | 0.8314339 | 0.08402971 | 6.067127e-22 | 1.106713e-21
505.65 | 0.0999 | 79.3878 | 1.844678 | 0.08816907 | 0.8314356 | 0.0924482 | 6.67496e-22 | 1.167496e-21
505.7 | 0.1011 | 79.2747 | 1.844672 | 0.08816812 | 0.8314374 | 0.09530372 | 6.881135e-22 | 1.188114e-21
505.75 | 0.101 | 78.9782 | 1.844665 | 0.08816716 | 0.8314391 | 0.1028023 | 7.422545e-22 | 1.242255e-21
505.8 | 0.1022 | 79.409 | 1.844659 | 0.08816621 | 0.8314409 | 0.09192674 | 6.63731e-22 | 1.163731e-21
505.85 | 0.1031 | 78.9731 | 1.844652 | 0.08816525 | 0.8314426 | 0.1029398 | 7.432475e-22 | 1.243247e-21
505.9 | 0.1026 | 79.1586 | 1.844646 | 0.0881643 | 0.8314443 | 0.09825167 | 7.093983e-22 | 1.209398e-21
505.95 | 0.1031 | 79.0812 | 1.844639 | 0.08816335 | 0.8314461 | 0.1002124 | 7.23555e-22 | 1.223555e-21
506 | 0.1016 | 78.8588 | 1.844633 | 0.08816239 | 0.8314478 | 0.1058491 | 7.642532e-22 | 1.264253e-21
506.05 | 0.1023 | 78.866 | 1.844626 | 0.08816144 | 0.8314496 | 0.1056707 | 7.62965e-22 | 1.262965e-21
506.1 | 0.1032 | 78.9979 | 1.84462 | 0.08816049 | 0.8314513 | 0.1023327 | 7.388644e-22 | 1.238864e-21
506.15 | 0.1012 | 78.9515 | 1.844613 | 0.08815954 | 0.831453 | 0.103512 | 7.473787e-22 | 1.247379e-21
506.2 | 0.1008 | 79.1285 | 1.844607 | 0.08815859 | 0.8314548 | 0.09903738 | 7.150713e-22 | 1.215071e-21
506.25 | 0.1012 | 79.1169 | 1.8446 | 0.08815763 | 0.8314565 | 0.09933477 | 7.172185e-22 | 1.217219e-21
506.3 | 0.1005 | 79.0485 | 1.844594 | 0.08815668 | 0.8314582 | 0.1010688 | 7.297385e-22 | 1.229738e-21
506.35 | 0.1036 | 79.1018 | 1.844587 | 0.08815573 | 0.83146 | 0.09972486 | 7.200351e-22 | 1.220035e-21
506.4 | 0.1037 | 78.9407 | 1.844581 | 0.08815478 | 0.8314617 | 0.1038064 | 7.495048e-22 | 1.249505e-21
506.45 | 0.1027 | 79.0948 | 1.844574 | 0.08815383 | 0.8314634 | 0.0999102 | 7.213733e-22 | 1.221373e-21
506.5 | 0.1014 | 79.1131 | 1.844568 | 0.08815288 | 0.8314652 | 0.09945168 | 7.180627e-22 | 1.218063e-21
506.55 | 0.1021 | 78.8722 | 1.844561 | 0.08815193 | 0.8314669 | 0.1055552 | 7.621311e-22 | 1.262131e-21
506.6 | 0.1011 | 79.0794 | 1.844555 | 0.08815098 | 0.8314686 | 0.1003121 | 7.242754e-22 | 1.224275e-21
506.65 | 0.1013 | 79.2734 | 1.844548 | 0.08815003 | 0.8314704 | 0.09541585 | 6.889231e-22 | 1.188923e-21
506.7 | 0.0993 | 78.9775 | 1.844542 | 0.08814908 | 0.8314721 | 0.1028993 | 7.429551e-22 | 1.242955e-21
506.75 | 0.1021 | 78.9867 | 1.844536 | 0.08814813 | 0.8314738 | 0.1026705 | 7.413031e-22 | 1.241303e-21
506.8 | 0.1016 | 79.0888 | 1.844529 | 0.08814719 | 0.8314756 | 0.1000911 | 7.226792e-22 | 1.222679e-21
506.85 | 0.1042 | 79.3894 | 1.844523 | 0.08814624 | 0.8314773 | 0.09250805 | 6.679282e-22 | 1.167928e-21
506.9 | 0.1016 | 78.6181 | 1.844516 | 0.08814529 | 0.831479 | 0.112038 | 8.089388e-22 | 1.308939e-21
506.95 | 0.1017 | 79.0728 | 1.84451 | 0.08814434 | 0.8314807 | 0.1005082 | 7.256909e-22 | 1.225691e-21
507 | 0.1015 | 78.7028 | 1.844503 | 0.0881434 | 0.8314825 | 0.1098928 | 7.934496e-22 | 1.29345e-21
507.05 | 0.1031 | 78.4539 | 1.844497 | 0.08814245 | 0.8314842 | 0.116232 | 8.392203e-22 | 1.33922e-21
507.1 | 0.0997 | 79.0527 | 1.84449 | 0.0881415 | 0.8314859 | 0.1010291 | 7.29452e-22 | 1.229452e-21
507.15 | 0.1035 | 78.7777 | 1.844484 | 0.08814056 | 0.8314876 | 0.1080028 | 7.798034e-22 | 1.279803e-21
507.2 | 0.1049 | 79.0182 | 1.844477 | 0.08813961 | 0.8314894 | 0.1019104 | 7.358154e-22 | 1.235815e-21
507.25 | 0.1038 | 78.539 | 1.844471 | 0.08813866 | 0.8314911 | 0.1140804 | 8.236849e-22 | 1.323685e-21
507.3 | 0.1048 | 78.5602 | 1.844465 | 0.08813772 | 0.8314928 | 0.1135447 | 8.198175e-22 | 1.319817e-21
507.35 | 0.1053 | 78.751 | 1.844458 | 0.08813677 | 0.8314945 | 0.1086973 | 7.848183e-22 | 1.284818e-21
507.4 | 0.1043 | 78.8114 | 1.844452 | 0.08813583 | 0.8314963 | 0.1071681 | 7.73777e-22 | 1.273777e-21
507.45 | 0.1043 | 78.3321 | 1.844445 | 0.08813488 | 0.831498 | 0.1193726 | 8.618961e-22 | 1.361896e-21
507.5 | 0.1039 | 78.3664 | 1.844439 | 0.08813394 | 0.8314997 | 0.1185012 | 8.556043e-22 | 1.355604e-21
507.55 | 0.1033 | 78.3053 | 1.844432 | 0.088133 | 0.8315014 | 0.1200653 | 8.668973e-22 | 1.366897e-21
507.6 | 0.1051 | 78.4049 | 1.844426 | 0.08813205 | 0.8315032 | 0.1175271 | 8.485715e-22 | 1.348571e-21
507.65 | 0.1047 | 78.504 | 1.84442 | 0.08813111 | 0.8315049 | 0.115005 | 8.303609e-22 | 1.330361e-21
507.7 | 0.1091 | 78.0556 | 1.844413 | 0.08813017 | 0.8315066 | 0.1264655 | 9.131082e-22 | 1.413108e-21
507.75 | 0.1077 | 77.7542 | 1.844407 | 0.08812922 | 0.8315083 | 0.1342073 | 9.690056e-22 | 1.469006e-21
507.8 | 0.1087 | 78.0048 | 1.8444 | 0.08812828 | 0.83151 | 0.1277758 | 9.225691e-22 | 1.422569e-21
507.85 | 0.1091 | 77.8368 | 1.844394 | 0.08812734 | 0.8315118 | 0.132092 | 9.53733e-22 | 1.453733e-21
507.9 | 0.113 | 77.7222 | 1.844387 | 0.0881264 | 0.8315135 | 0.135043 | 9.750394e-22 | 1.475039e-21
507.95 | 0.1111 | 77.8045 | 1.844381 | 0.08812545 | 0.8315152 | 0.1329304 | 9.597863e-22 | 1.459786e-21
508 | 0.1117 | 77.5062 | 1.844375 | 0.08812451 | 0.8315169 | 0.1406172 | 1.015287e-21 | 1.515287e-21
508.05 | 0.1146 | 77.3396 | 1.844368 | 0.08812357 | 0.8315186 | 0.144925 | 1.04639e-21 | 1.54639e-21
508.1 | 0.1145 | 77.4008 | 1.844362 | 0.08812263 | 0.8315203 | 0.1433471 | 1.034997e-21 | 1.534997e-21
508.15 | 0.1156 | 77.3767 | 1.844355 | 0.08812169 | 0.8315221 | 0.1439741 | 1.039524e-21 | 1.539524e-21
508.2 | 0.1157 | 77.2313 | 1.844349 | 0.08812075 | 0.8315238 | 0.14774 | 1.066714e-21 | 1.566714e-21
508.25 | 0.1198 | 76.8669 | 1.844343 | 0.08811981 | 0.8315255 | 0.157203 | 1.13504e-21 | 1.63504e-21
508.3 | 0.116 | 76.5731 | 1.844336 | 0.08811887 | 0.8315272 | 0.1648661 | 1.190369e-21 | 1.690369e-21
508.35 | 0.1158 | 76.8478 | 1.84433 | 0.08811793 | 0.8315289 | 0.1577083 | 1.138688e-21 | 1.638688e-21
508.4 | 0.1168 | 76.1273 | 1.844323 | 0.08811699 | 0.8315306 | 0.1765522 | 1.274745e-21 | 1.774745e-21
508.45 | 0.1214 | 76.1848 | 1.844317 | 0.08811605 | 0.8315323 | 0.1750463 | 1.263872e-21 | 1.763872e-21
508.5 | 0.1214 | 76.1868 | 1.844311 | 0.08811511 | 0.831534 | 0.1749979 | 1.263523e-21 | 1.763523e-21
508.55 | 0.1195 | 75.7247 | 1.844304 | 0.08811417 | 0.8315358 | 0.1871696 | 1.351405e-21 | 1.851405e-21
508.6 | 0.1232 | 76.0406 | 1.844298 | 0.08811324 | 0.8315375 | 0.1788477 | 1.291319e-21 | 1.791319e-21
508.65 | 0.124 | 75.5109 | 1.844291 | 0.0881123 | 0.8315392 | 0.1928326 | 1.392293e-21 | 1.892293e-21
508.7 | 0.1237 | 75.3508 | 1.844285 | 0.08811136 | 0.8315409 | 0.1970817 | 1.422972e-21 | 1.922972e-21
508.75 | 0.1237 | 75.1997 | 1.844279 | 0.08811042 | 0.8315426 | 0.2011004 | 1.451988e-21 | 1.951988e-21
508.8 | 0.1254 | 75.0962 | 1.844272 | 0.08810949 | 0.8315443 | 0.2038591 | 1.471907e-21 | 1.971907e-21
508.85 | 0.1271 | 74.9746 | 1.844266 | 0.08810855 | 0.831546 | 0.2071043 | 1.495338e-21 | 1.995338e-21
508.9 | 0.1299 | 74.713 | 1.844259 | 0.08810761 | 0.8315477 | 0.214099 | 1.545841e-21 | 2.045841e-21
508.95 | 0.1284 | 74.586 | 1.844253 | 0.08810668 | 0.8315494 | 0.2175057 | 1.570438e-21 | 2.070438e-21
509 | 0.1287 | 74.3302 | 1.844247 | 0.08810574 | 0.8315511 | 0.2243808 | 1.620078e-21 | 2.120078e-21
509.05 | 0.1326 | 74.0902 | 1.84424 | 0.08810481 | 0.8315528 | 0.230853 | 1.666808e-21 | 2.166808e-21
509.1 | 0.132 | 74.5909 | 1.844234 | 0.08810387 | 0.8315546 | 0.2173866 | 1.569578e-21 | 2.069578e-21
509.15 | 0.1313 | 74.1829 | 1.844228 | 0.08810294 | 0.8315563 | 0.2283604 | 1.648811e-21 | 2.148811e-21
509.2 | 0.1343 | 73.8 | 1.844221 | 0.088102 | 0.831558 | 0.2387144 | 1.723569e-21 | 2.223569e-21
509.25 | 0.1368 | 73.4008 | 1.844215 | 0.08810107 | 0.8315597 | 0.2495662 | 1.801922e-21 | 2.301922e-21
509.3 | 0.139 | 73.5874 | 1.844208 | 0.08810013 | 0.8315614 | 0.2444924 | 1.765288e-21 | 2.265288e-21
509.35 | 0.1404 | 72.8892 | 1.844202 | 0.0880992 | 0.8315631 | 0.2635632 | 1.902983e-21 | 2.402983e-21
509.4 | 0.1419 | 72.4796 | 1.844196 | 0.08809826 | 0.8315648 | 0.2748379 | 1.984389e-21 | 2.484389e-21
509.45 | 0.1424 | 72.0531 | 1.844189 | 0.08809733 | 0.8315665 | 0.2866456 | 2.069643e-21 | 2.569643e-21
509.5 | 0.1467 | 72.3411 | 1.844183 | 0.0880964 | 0.8315682 | 0.2786715 | 2.012069e-21 | 2.512069e-21
509.55 | 0.1461 | 71.7561 | 1.844177 | 0.08809547 | 0.8315699 | 0.2949147 | 2.129348e-21 | 2.629348e-21
509.6 | 0.1468 | 71.6109 | 1.84417 | 0.08809453 | 0.8315716 | 0.29897 | 2.158628e-21 | 2.658628e-21
509.65 | 0.1528 | 71.4989 | 1.844164 | 0.0880936 | 0.8315733 | 0.3021045 | 2.18126e-21 | 2.68126e-21
509.7 | 0.1521 | 71.0571 | 1.844158 | 0.08809267 | 0.831575 | 0.3145052 | 2.270796e-21 | 2.770796e-21
509.75 | 0.1537 | 70.4556 | 1.844151 | 0.08809174 | 0.8315767 | 0.3315114 | 2.393584e-21 | 2.893584e-21
509.8 | 0.1563 | 70.6512 | 1.844145 | 0.08809081 | 0.8315784 | 0.3259707 | 2.353579e-21 | 2.853579e-21
509.85 | 0.157 | 70.4132 | 1.844139 | 0.08808988 | 0.8315801 | 0.3327235 | 2.402336e-21 | 2.902336e-21
509.9 | 0.1607 | 70.0996 | 1.844132 | 0.08808894 | 0.8315818 | 0.3416549 | 2.466822e-21 | 2.966822e-21
509.95 | 0.1622 | 70.258 | 1.844126 | 0.08808801 | 0.8315835 | 0.3371448 | 2.434259e-21 | 2.934259e-21
510 | 0.1663 | 69.5677 | 1.84412 | 0.08808708 | 0.8315852 | 0.3568965 | 2.57687e-21 | 3.07687e-21
510.05 | 0.1728 | 68.7739 | 1.844113 | 0.08808615 | 0.8315869 | 0.3798527 | 2.742619e-21 | 3.242619e-21
510.1 | 0.1734 | 68.1822 | 1.844107 | 0.08808522 | 0.8315886 | 0.3971383 | 2.867425e-21 | 3.367425e-21
510.15 | 0.1873 | 67.6275 | 1.844101 | 0.08808429 | 0.8315903 | 0.4134801 | 2.985416e-21 | 3.485416e-21
510.2 | 0.191 | 66.5144 | 1.844094 | 0.08808337 | 0.8315919 | 0.4466766 | 3.225102e-21 | 3.725102e-21
510.25 | 0.1995 | 65.7734 | 1.844088 | 0.08808244 | 0.8315936 | 0.4690866 | 3.386907e-21 | 3.886907e-21
510.3 | 0.203 | 65.3662 | 1.844082 | 0.08808151 | 0.8315953 | 0.4815111 | 3.476614e-21 | 3.976614e-21
510.35 | 0.2193 | 63.4255 | 1.844075 | 0.08808058 | 0.831597 | 0.5417938 | 3.911869e-21 | 4.411869e-21
510.4 | 0.2283 | 62.6229 | 1.844069 | 0.08807965 | 0.8315987 | 0.5672678 | 4.095796e-21 | 4.595796e-21
510.45 | 0.2432 | 60.7081 | 1.844063 | 0.08807872 | 0.8316004 | 0.6293797 | 4.544257e-21 | 5.044257e-21
510.5 | 0.2544 | 58.8777 | 1.844056 | 0.0880778 | 0.8316021 | 0.6906132 | 4.986377e-21 | 5.486377e-21
510.55 | 0.2732 | 57.0861 | 1.84405 | 0.08807687 | 0.8316038 | 0.7524207 | 5.432641e-21 | 5.932641e-21
510.6 | 0.2798 | 54.5899 | 1.844044 | 0.08807594 | 0.8316055 | 0.8418484 | 6.078327e-21 | 6.578327e-21
510.65 | 0.2951 | 53.1767 | 1.844037 | 0.08807502 | 0.8316072 | 0.8943095 | 6.457108e-21 | 6.957108e-21
510.7 | 0.2997 | 51.1664 | 1.844031 | 0.08807409 | 0.8316089 | 0.9713881 | 7.013633e-21 | 7.513633e-21
510.75 | 0.2976 | 50.3242 | 1.844025 | 0.08807316 | 0.8316106 | 1.004586 | 7.25333e-21 | 7.75333e-21
510.8 | 0.2929 | 49.9224 | 1.844018 | 0.08807224 | 0.8316122 | 1.020623 | 7.369117e-21 | 7.869117e-21
510.85 | 0.2855 | 50.1324 | 1.844012 | 0.08807131 | 0.8316139 | 1.012231 | 7.30853e-21 | 7.80853e-21
510.9 | 0.2754 | 50.5318 | 1.844006 | 0.08807039 | 0.8316156 | 0.9963648 | 7.19397e-21 | 7.69397e-21
510.95 | 0.2651 | 51.8804 | 1.843999 | 0.08806946 | 0.8316173 | 0.9436924 | 6.813664e-21 | 7.313664e-21
511 | 0.2519 | 52.6132 | 1.843993 | 0.08806854 | 0.831619 | 0.9156445 | 6.611152e-21 | 7.111152e-21
511.05 | 0.2381 | 54.3219 | 1.843987 | 0.08806761 | 0.8316207 | 0.8517277 | 6.149659e-21 | 6.649659e-21
511.1 | 0.227 | 56.1612 | 1.843981 | 0.08806669 | 0.8316224 | 0.7851345 | 5.668841e-21 | 6.168841e-21
511.15 | 0.2196 | 58.2994 | 1.843974 | 0.08806576 | 0.831624 | 0.7104072 | 5.129294e-21 | 5.629294e-21
511.2 | 0.2056 | 59.2776 | 1.843968 | 0.08806484 | 0.8316257 | 0.6771318 | 4.889038e-21 | 5.389038e-21
511.25 | 0.1978 | 60.7586 | 1.843962 | 0.08806392 | 0.8316274 | 0.6277816 | 4.532719e-21 | 5.032719e-21
511.3 | 0.192 | 62.0435 | 1.843955 | 0.088063 | 0.8316291 | 0.5859314 | 4.230552e-21 | 4.730552e-21
511.35 | 0.1853 | 63.3996 | 1.843949 | 0.08806207 | 0.8316308 | 0.5426919 | 3.918353e-21 | 4.418353e-21
511.4 | 0.1822 | 64.206 | 1.843943 | 0.08806115 | 0.8316325 | 0.5174177 | 3.735868e-21 | 4.235868e-21
511.45 | 0.1766 | 65.3262 | 1.843937 | 0.08806023 | 0.8316341 | 0.4828287 | 3.486128e-21 | 3.986128e-21
511.5 | 0.1748 | 65.2449 | 1.84393 | 0.08805931 | 0.8316358 | 0.4853233 | 3.50414e-21 | 4.00414e-21
511.55 | 0.1667 | 66.6873 | 1.843924 | 0.08805838 | 0.8316375 | 0.4415941 | 3.188405e-21 | 3.688405e-21
511.6 | 0.165 | 67.1898 | 1.843918 | 0.08805746 | 0.8316392 | 0.4265843 | 3.080031e-21 | 3.580031e-21
511.65 | 0.1598 | 67.7384 | 1.843911 | 0.08805654 | 0.8316409 | 0.4103248 | 2.962634e-21 | 3.462634e-21
511.7 | 0.1589 | 68.3222 | 1.843905 | 0.08805562 | 0.8316426 | 0.3931658 | 2.838742e-21 | 3.338742e-21
511.75 | 0.1591 | 68.8749 | 1.843899 | 0.0880547 | 0.8316442 | 0.3770557 | 2.722424e-21 | 3.222424e-21
511.8 | 0.1573 | 69.2263 | 1.843893 | 0.08805378 | 0.8316459 | 0.3668816 | 2.648965e-21 | 3.148965e-21
511.85 | 0.1547 | 69.4287 | 1.843886 | 0.08805286 | 0.8316476 | 0.3610467 | 2.606835e-21 | 3.106835e-21
511.9 | 0.1539 | 69.985 | 1.84388 | 0.08805194 | 0.8316493 | 0.3450895 | 2.491621e-21 | 2.991621e-21
511.95 | 0.1524 | 69.9484 | 1.843874 | 0.08805102 | 0.8316509 | 0.3461398 | 2.499204e-21 | 2.999204e-21
512 | 0.1493 | 70.4532 | 1.843868 | 0.0880501 | 0.8316526 | 0.3317621 | 2.395395e-21 | 2.895395e-21
512.05 | 0.1477 | 70.8132 | 1.843861 | 0.08804918 | 0.8316543 | 0.3215726 | 2.321824e-21 | 2.821824e-21
512.1 | 0.1499 | 70.4461 | 1.843855 | 0.08804826 | 0.831656 | 0.3319718 | 2.396908e-21 | 2.896908e-21
512.15 | 0.1478 | 70.4971 | 1.843849 | 0.08804735 | 0.8316576 | 0.3305284 | 2.386487e-21 | 2.886487e-21
512.2 | 0.1474 | 71.045 | 1.843843 | 0.08804643 | 0.8316593 | 0.3150486 | 2.274719e-21 | 2.774719e-21
512.25 | 0.1478 | 70.9146 | 1.843836 | 0.08804551 | 0.831661 | 0.3187269 | 2.301278e-21 | 2.801278e-21
512.3 | 0.1471 | 70.8366 | 1.84383 | 0.08804459 | 0.8316627 | 0.320932 | 2.317199e-21 | 2.817199e-21
512.35 | 0.1487 | 70.8202 | 1.843824 | 0.08804368 | 0.8316643 | 0.3213991 | 2.320571e-21 | 2.820571e-21
512.4 | 0.1515 | 70.7761 | 1.843818 | 0.08804276 | 0.831666 | 0.3226489 | 2.329595e-21 | 2.829595e-21
512.45 | 0.1521 | 70.5798 | 1.843811 | 0.08804184 | 0.8316677 | 0.3282077 | 2.369731e-21 | 2.869731e-21
512.5 | 0.1546 | 70.6253 | 1.843805 | 0.08804093 | 0.8316694 | 0.3269228 | 2.360454e-21 | 2.860454e-21
512.55 | 0.1552 | 69.9889 | 1.843799 | 0.08804001 | 0.831671 | 0.3450304 | 2.491194e-21 | 2.991194e-21
512.6 | 0.158 | 69.6753 | 1.843793 | 0.08803909 | 0.8316727 | 0.354016 | 2.556072e-21 | 3.056072e-21
512.65 | 0.1602 | 69.7139 | 1.843786 | 0.08803818 | 0.8316744 | 0.3529123 | 2.548103e-21 | 3.048103e-21
512.7 | 0.162 | 69.7217 | 1.84378 | 0.08803726 | 0.831676 | 0.3526926 | 2.546517e-21 | 3.046517e-21
512.75 | 0.1642 | 68.8459 | 1.843774 | 0.08803635 | 0.8316777 | 0.3779784 | 2.729086e-21 | 3.229086e-21
512.8 | 0.1683 | 68.7196 | 1.843768 | 0.08803543 | 0.8316794 | 0.3816549 | 2.755631e-21 | 3.255631e-21
512.85 | 0.1685 | 68.3456 | 1.843761 | 0.08803452 | 0.831681 | 0.3925734 | 2.834465e-21 | 3.334465e-21
512.9 | 0.1717 | 67.945 | 1.843755 | 0.0880336 | 0.8316827 | 0.4043347 | 2.919384e-21 | 3.419384e-21
512.95 | 0.1758 | 67.2945 | 1.843749 | 0.08803269 | 0.8316844 | 0.4235788 | 3.058331e-21 | 3.558331e-21
513 | 0.1768 | 67.1938 | 1.843743 | 0.08803178 | 0.831686 | 0.4265779 | 3.079985e-21 | 3.579985e-21
513.05 | 0.1758 | 66.9789 | 1.843736 | 0.08803086 | 0.8316877 | 0.4329886 | 3.126271e-21 | 3.626271e-21
513.1 | 0.1775 | 66.5946 | 1.84373 | 0.08802995 | 0.8316894 | 0.4445009 | 3.209393e-21 | 3.709393e-21
513.15 | 0.1787 | 66.4047 | 1.843724 | 0.08802904 | 0.831691 | 0.4502162 | 3.250658e-21 | 3.750658e-21
513.2 | 0.1796 | 66.2341 | 1.843718 | 0.08802812 | 0.8316927 | 0.455365 | 3.287834e-21 | 3.787834e-21
513.25 | 0.1799 | 66.3663 | 1.843712 | 0.08802721 | 0.8316944 | 0.4513811 | 3.259069e-21 | 3.759069e-21
513.3 | 0.178 | 66.0701 | 1.843705 | 0.0880263 | 0.831696 | 0.4603313 | 3.323691e-21 | 3.823691e-21
513.35 | 0.1767 | 66.4197 | 1.843699 | 0.08802539 | 0.8316977 | 0.4497805 | 3.247512e-21 | 3.747512e-21
513.4 | 0.1746 | 66.7259 | 1.843693 | 0.08802448 | 0.8316994 | 0.4405855 | 3.181123e-21 | 3.681123e-21
513.45 | 0.1725 | 66.8102 | 1.843687 | 0.08802356 | 0.831701 | 0.4380643 | 3.162919e-21 | 3.662919e-21
513.5 | 0.1757 | 67.2711 | 1.843681 | 0.08802265 | 0.8317027 | 0.4243184 | 3.063671e-21 | 3.563671e-21
513.55 | 0.1697 | 66.7923 | 1.843674 | 0.08802174 | 0.8317043 | 0.4386082 | 3.166847e-21 | 3.666847e-21
513.6 | 0.171 | 67.3098 | 1.843668 | 0.08802083 | 0.831706 | 0.4231762 | 3.055424e-21 | 3.555424e-21
513.65 | 0.1705 | 67.0897 | 1.843662 | 0.08801992 | 0.8317077 | 0.4297308 | 3.102749e-21 | 3.602749e-21
513.7 | 0.1686 | 67.561 | 1.843656 | 0.08801901 | 0.8317093 | 0.415734 | 3.00169e-21 | 3.50169e-21
513.75 | 0.1674 | 67.7677 | 1.84365 | 0.0880181 | 0.831711 | 0.4096285 | 2.957606e-21 | 3.457606e-21
513.8 | 0.1687 | 67.5872 | 1.843643 | 0.08801719 | 0.8317126 | 0.4149666 | 2.996149e-21 | 3.496149e-21
513.85 | 0.1671 | 67.5319 | 1.843637 | 0.08801628 | 0.8317143 | 0.4166076 | 3.007997e-21 | 3.507997e-21
513.9 | 0.1687 | 67.6682 | 1.843631 | 0.08801538 | 0.831716 | 0.4125791 | 2.97891e-21 | 3.47891e-21
513.95 | 0.1713 | 67.9086 | 1.843625 | 0.08801447 | 0.8317176 | 0.4054904 | 2.927728e-21 | 3.427728e-21
514 | 0.1685 | 68.1511 | 1.843619 | 0.08801356 | 0.8317193 | 0.3983651 | 2.876283e-21 | 3.376283e-21
514.05 | 0.1732 | 67.4313 | 1.843612 | 0.08801265 | 0.8317209 | 0.4196051 | 3.02964e-21 | 3.52964e-21
514.1 | 0.1719 | 67.6761 | 1.843606 | 0.08801174 | 0.8317226 | 0.4123615 | 2.97734e-21 | 3.47734e-21
514.15 | 0.174 | 67.6589 | 1.8436 | 0.08801084 | 0.8317242 | 0.4128739 | 2.981039e-21 | 3.481039e-21
514.2 | 0.1763 | 67.0863 | 1.843594 | 0.08800993 | 0.8317259 | 0.429876 | 3.103798e-21 | 3.603798e-21
514.25 | 0.1779 | 67.0291 | 1.843588 | 0.08800902 | 0.8317275 | 0.4315859 | 3.116144e-21 | 3.616144e-21
514.3 | 0.1783 | 66.497 | 1.843581 | 0.08800811 | 0.8317292 | 0.44753 | 3.231263e-21 | 3.731263e-21
514.35 | 0.1801 | 66.5579 | 1.843575 | 0.08800721 | 0.8317309 | 0.4457031 | 3.218073e-21 | 3.718073e-21
514.4 | 0.1788 | 66.0049 | 1.843569 | 0.0880063 | 0.8317325 | 0.4623936 | 3.338582e-21 | 3.838582e-21
514.45 | 0.1835 | 66.3485 | 1.843563 | 0.0880054 | 0.8317342 | 0.4520132 | 3.263634e-21 | 3.763634e-21
514.5 | 0.1853 | 66.056 | 1.843557 | 0.08800449 | 0.8317358 | 0.4608538 | 3.327464e-21 | 3.827464e-21
514.55 | 0.1853 | 66.1138 | 1.843551 | 0.08800359 | 0.8317375 | 0.4591085 | 3.314863e-21 | 3.814863e-21
514.6 | 0.1872 | 65.4899 | 1.843544 | 0.08800268 | 0.8317391 | 0.4780756 | 3.451809e-21 | 3.951809e-21
514.65 | 0.1873 | 65.3383 | 1.843538 | 0.08800178 | 0.8317408 | 0.4827147 | 3.485304e-21 | 3.985304e-21
514.7 | 0.1905 | 65.1865 | 1.843532 | 0.08800087 | 0.8317424 | 0.4873706 | 3.518921e-21 | 4.018921e-21
514.75 | 0.1907 | 64.9644 | 1.843526 | 0.08799997 | 0.8317441 | 0.4942005 | 3.568235e-21 | 4.068235e-21
514.8 | 0.1929 | 64.7014 | 1.84352 | 0.08799906 | 0.8317457 | 0.5023176 | 3.626842e-21 | 4.126842e-21
514.85 | 0.1926 | 64.5309 | 1.843514 | 0.08799816 | 0.8317474 | 0.5075989 | 3.664974e-21 | 4.164974e-21
514.9 | 0.1908 | 64.2132 | 1.843507 | 0.08799726 | 0.831749 | 0.5174737 | 3.736272e-21 | 4.236272e-21
514.95 | 0.1921 | 64.15 | 1.843501 | 0.08799635 | 0.8317507 | 0.519447 | 3.75052e-21 | 4.25052e-21
515 | 0.1917 | 64.1071 | 1.843495 | 0.08799545 | 0.8317523 | 0.5207889 | 3.760209e-21 | 4.260209e-21
515.05 | 0.1905 | 64.3173 | 1.843489 | 0.08799455 | 0.8317539 | 0.5142458 | 3.712966e-21 | 4.212966e-21
515.1 | 0.1906 | 64.5843 | 1.843483 | 0.08799364 | 0.8317556 | 0.5059644 | 3.653173e-21 | 4.153173e-21
515.15 | 0.1892 | 64.4293 | 1.843477 | 0.08799274 | 0.8317572 | 0.5107741 | 3.687899e-21 | 4.187899e-21
515.2 | 0.1897 | 64.5254 | 1.843471 | 0.08799184 | 0.8317589 | 0.5077971 | 3.666405e-21 | 4.166405e-21
515.25 | 0.1949 | 64.6798 | 1.843464 | 0.08799094 | 0.8317605 | 0.5030211 | 3.631921e-21 | 4.131921e-21
515.3 | 0.194 | 64.3726 | 1.843458 | 0.08799004 | 0.8317622 | 0.5125468 | 3.700699e-21 | 4.200699e-21
515.35 | 0.1978 | 64.4287 | 1.843452 | 0.08798914 | 0.8317638 | 0.5108085 | 3.688148e-21 | 4.188148e-21
515.4 | 0.1999 | 63.9959 | 1.843446 | 0.08798824 | 0.8317655 | 0.5242928 | 3.785507e-21 | 4.285507e-21
515.45 | 0.2042 | 64.0072 | 1.84344 | 0.08798734 | 0.8317671 | 0.5239436 | 3.782986e-21 | 4.282986e-21
515.5 | 0.2095 | 63.7166 | 1.843434 | 0.08798644 | 0.8317687 | 0.5330485 | 3.848725e-21 | 4.348725e-21
515.55 | 0.2094 | 63.8086 | 1.843428 | 0.08798554 | 0.8317704 | 0.5301667 | 3.827918e-21 | 4.327918e-21
515.6 | 0.2222 | 62.7069 | 1.843421 | 0.08798464 | 0.831772 | 0.5650036 | 4.079449e-21 | 4.579449e-21
515.65 | 0.2238 | 62.0151 | 1.843415 | 0.08798374 | 0.8317737 | 0.5871947 | 4.239673e-21 | 4.739673e-21
515.7 | 0.2293 | 61.5447 | 1.843409 | 0.08798284 | 0.8317753 | 0.602427 | 4.349654e-21 | 4.849654e-21
515.75 | 0.2355 | 60.7237 | 1.843403 | 0.08798194 | 0.8317769 | 0.6292903 | 4.543612e-21 | 5.043612e-21
515.8 | 0.2438 | 60.0076 | 1.843397 | 0.08798104 | 0.8317786 | 0.6530199 | 4.714945e-21 | 5.214945e-21
515.85 | 0.247 | 58.6426 | 1.843391 | 0.08798014 | 0.8317802 | 0.6990435 | 5.047246e-21 | 5.547246e-21
515.9 | 0.2499 | 58.0768 | 1.843385 | 0.08797924 | 0.8317819 | 0.7184377 | 5.187276e-21 | 5.687276e-21
515.95 | 0.2524 | 56.9299 | 1.843379 | 0.08797835 | 0.8317835 | 0.7583328 | 5.475327e-21 | 5.975327e-21
516 | 0.2504 | 56.6137 | 1.843373 | 0.08797745 | 0.8317851 | 0.7694761 | 5.555784e-21 | 6.055784e-21
516.05 | 0.2462 | 55.8422 | 1.843366 | 0.08797655 | 0.8317868 | 0.7969224 | 5.753952e-21 | 6.253952e-21
516.1 | 0.24 | 56.1096 | 1.84336 | 0.08797565 | 0.8317884 | 0.7873722 | 5.684998e-21 | 6.184998e-21
516.15 | 0.2247 | 56.3499 | 1.843354 | 0.08797476 | 0.83179 | 0.778829 | 5.623314e-21 | 6.123314e-21
516.2 | 0.2229 | 56.7862 | 1.843348 | 0.08797386 | 0.8317917 | 0.7634072 | 5.511965e-21 | 6.011965e-21
516.25 | 0.2106 | 58.0464 | 1.843342 | 0.08797296 | 0.8317933 | 0.7195124 | 5.195035e-21 | 5.695035e-21
516.3 | 0.2036 | 59.172 | 1.843336 | 0.08797207 | 0.8317949 | 0.6811048 | 4.917724e-21 | 5.417724e-21
516.35 | 0.1952 | 60.272 | 1.84333 | 0.08797117 | 0.8317966 | 0.6442704 | 4.651771e-21 | 5.151771e-21
516.4 | 0.1923 | 61.6179 | 1.843324 | 0.08797028 | 0.8317982 | 0.6001048 | 4.332886e-21 | 4.832886e-21
516.45 | 0.1872 | 62.5233 | 1.843318 | 0.08796938 | 0.8317998 | 0.5709349 | 4.122274e-21 | 4.622274e-21
516.5 | 0.1818 | 63.1762 | 1.843311 | 0.08796849 | 0.8318015 | 0.5501621 | 3.97229e-21 | 4.47229e-21
516.55 | 0.1781 | 63.6479 | 1.843305 | 0.08796759 | 0.8318031 | 0.5352887 | 3.8649e-21 | 4.3649e-21
516.6 | 0.1709 | 65.3816 | 1.843299 | 0.0879667 | 0.8318047 | 0.4815435 | 3.476849e-21 | 3.976849e-21
516.65 | 0.1689 | 65.5374 | 1.843293 | 0.0879658 | 0.8318064 | 0.4767873 | 3.442507e-21 | 3.942507e-21
516.7 | 0.167 | 66.1338 | 1.843287 | 0.08796491 | 0.831808 | 0.4586732 | 3.31172e-21 | 3.81172e-21
516.75 | 0.1645 | 67.1068 | 1.843281 | 0.08796402 | 0.8318096 | 0.4294663 | 3.10084e-21 | 3.60084e-21
516.8 | 0.1631 | 67.0649 | 1.843275 | 0.08796312 | 0.8318113 | 0.4307193 | 3.109887e-21 | 3.609887e-21
516.85 | 0.1622 | 67.896 | 1.843269 | 0.08796223 | 0.8318129 | 0.4060906 | 2.932062e-21 | 3.432062e-21
516.9 | 0.1617 | 68.4194 | 1.843263 | 0.08796134 | 0.8318145 | 0.390736 | 2.821198e-21 | 3.321198e-21
516.95 | 0.1584 | 68.3724 | 1.843257 | 0.08796044 | 0.8318162 | 0.3921142 | 2.83115e-21 | 3.33115e-21
517 | 0.157 | 68.7647 | 1.843251 | 0.08795955 | 0.8318178 | 0.3806756 | 2.74856e-21 | 3.24856e-21
517.05 | 0.1548 | 69.1728 | 1.843244 | 0.08795866 | 0.8318194 | 0.3688451 | 2.663141e-21 | 3.163141e-21
517.1 | 0.1555 | 69.4718 | 1.843238 | 0.08795777 | 0.831821 | 0.3602226 | 2.600885e-21 | 3.100885e-21
517.15 | 0.1546 | 69.6833 | 1.843232 | 0.08795688 | 0.8318227 | 0.354147 | 2.557018e-21 | 3.057018e-21
517.2 | 0.1581 | 69.5812 | 1.843226 | 0.08795598 | 0.8318243 | 0.3570834 | 2.57822e-21 | 3.07822e-21
517.25 | 0.1606 | 69.691 | 1.84322 | 0.08795509 | 0.8318259 | 0.3539338 | 2.555479e-21 | 3.055479e-21
517.3 | 0.156 | 69.275 | 1.843214 | 0.0879542 | 0.8318275 | 0.3659119 | 2.641963e-21 | 3.141963e-21
517.35 | 0.1593 | 69.9131 | 1.843208 | 0.08795331 | 0.8318292 | 0.3475779 | 2.509588e-21 | 3.009588e-21
517.4 | 0.1601 | 69.6665 | 1.843202 | 0.08795242 | 0.8318308 | 0.3546487 | 2.560641e-21 | 3.060641e-21
517.45 | 0.1622 | 69.5604 | 1.843196 | 0.08795153 | 0.8318324 | 0.3577009 | 2.582678e-21 | 3.082678e-21
517.5 | 0.1624 | 69.1581 | 1.84319 | 0.08795064 | 0.831834 | 0.3693053 | 2.666464e-21 | 3.166464e-21
517.55 | 0.1637 | 68.956 | 1.843184 | 0.08794975 | 0.8318357 | 0.3751623 | 2.708753e-21 | 3.208753e-21
517.6 | 0.1639 | 68.8925 | 1.843178 | 0.08794886 | 0.8318373 | 0.3770089 | 2.722086e-21 | 3.222086e-21
517.65 | 0.1633 | 68.9895 | 1.843172 | 0.08794798 | 0.8318389 | 0.3741987 | 2.701796e-21 | 3.201796e-21
517.7 | 0.1699 | 68.3567 | 1.843166 | 0.08794709 | 0.8318405 | 0.3926321 | 2.834889e-21 | 3.334889e-21
517.75 | 0.1679 | 68.0955 | 1.84316 | 0.0879462 | 0.8318421 | 0.4002929 | 2.890202e-21 | 3.390202e-21
517.8 | 0.1649 | 68.1919 | 1.843154 | 0.08794531 | 0.8318438 | 0.3974675 | 2.869801e-21 | 3.369801e-21
517.85 | 0.1666 | 67.8909 | 1.843147 | 0.08794442 | 0.8318454 | 0.406319 | 2.933711e-21 | 3.433711e-21
517.9 | 0.1639 | 67.8197 | 1.843141 | 0.08794353 | 0.831847 | 0.4084214 | 2.948891e-21 | 3.448891e-21
517.95 | 0.1613 | 68.1881 | 1.843135 | 0.08794265 | 0.8318486 | 0.3975906 | 2.87069e-21 | 3.37069e-21
518 | 0.1601 | 68.5639 | 1.843129 | 0.08794176 | 0.8318502 | 0.3866023 | 2.791353e-21 | 3.291353e-21
518.05 | 0.1571 | 68.907 | 1.843123 | 0.08794087 | 0.8318518 | 0.376623 | 2.7193e-21 | 3.2193e-21
518.1 | 0.1542 | 68.528 | 1.843117 | 0.08793999 | 0.8318535 | 0.3876576 | 2.798972e-21 | 3.298972e-21
518.15 | 0.1494 | 69.2454 | 1.843111 | 0.0879391 | 0.8318551 | 0.3668329 | 2.648613e-21 | 3.148613e-21
518.2 | 0.148 | 69.4193 | 1.843105 | 0.08793822 | 0.8318567 | 0.3618203 | 2.612421e-21 | 3.112421e-21
518.25 | 0.1442 | 70.4416 | 1.843099 | 0.08793733 | 0.8318583 | 0.3325861 | 2.401344e-21 | 2.901344e-21
518.3 | 0.1437 | 71.0451 | 1.843093 | 0.08793644 | 0.8318599 | 0.3155282 | 2.278182e-21 | 2.778182e-21
518.35 | 0.1387 | 71.2614 | 1.843087 | 0.08793556 | 0.8318615 | 0.3094522 | 2.234312e-21 | 2.734312e-21
518.4 | 0.1395 | 71.372 | 1.843081 | 0.08793467 | 0.8318632 | 0.3063545 | 2.211946e-21 | 2.711946e-21
518.45 | 0.1365 | 71.7615 | 1.843075 | 0.08793379 | 0.8318648 | 0.2954734 | 2.133382e-21 | 2.633382e-21
518.5 | 0.1343 | 72.4211 | 1.843069 | 0.0879329 | 0.8318664 | 0.2771781 | 2.001286e-21 | 2.501286e-21
518.55 | 0.1363 | 72.692 | 1.843063 | 0.08793202 | 0.831868 | 0.2697147 | 1.947398e-21 | 2.447398e-21
518.6 | 0.132 | 72.8082 | 1.843057 | 0.08793114 | 0.8318696 | 0.2665241 | 1.924361e-21 | 2.424361e-21
518.65 | 0.1315 | 73.2006 | 1.843051 | 0.08793025 | 0.8318712 | 0.2557779 | 1.846772e-21 | 2.346772e-21
518.7 | 0.1282 | 73.1875 | 1.843045 | 0.08792937 | 0.8318728 | 0.2561397 | 1.849384e-21 | 2.349384e-21
518.75 | 0.1264 | 73.3868 | 1.843039 | 0.08792849 | 0.8318744 | 0.2507047 | 1.810142e-21 | 2.310142e-21
518.8 | 0.1299 | 73.7494 | 1.843033 | 0.0879276 | 0.8318761 | 0.240851 | 1.738996e-21 | 2.238996e-21
518.85 | 0.127 | 74.1397 | 1.843027 | 0.08792672 | 0.8318777 | 0.2302983 | 1.662804e-21 | 2.162804e-21
518.9 | 0.1235 | 74.2806 | 1.843021 | 0.08792584 | 0.8318793 | 0.2265048 | 1.635414e-21 | 2.135414e-21
518.95 | 0.1278 | 74.8943 | 1.843015 | 0.08792496 | 0.8318809 | 0.2100528 | 1.516627e-21 | 2.016627e-21
519 | 0.1241 | 74.7797 | 1.843009 | 0.08792407 | 0.8318825 | 0.2131193 | 1.538767e-21 | 2.038767e-21
519.05 | 0.1239 | 75.0984 | 1.843003 | 0.08792319 | 0.8318841 | 0.2046176 | 1.477383e-21 | 1.977383e-21
519.1 | 0.1217 | 74.9958 | 1.842997 | 0.08792231 | 0.8318857 | 0.2073557 | 1.497153e-21 | 1.997153e-21
519.15 | 0.1214 | 75.4961 | 1.842991 | 0.08792143 | 0.8318873 | 0.1940618 | 1.401168e-21 | 1.901168e-21
519.2 | 0.1217 | 75.4313 | 1.842985 | 0.08792055 | 0.8318889 | 0.1957831 | 1.413596e-21 | 1.913596e-21
519.25 | 0.1249 | 75.0474 | 1.842979 | 0.08791967 | 0.8318905 | 0.2059917 | 1.487305e-21 | 1.987305e-21
519.3 | 0.1188 | 75.4262 | 1.842973 | 0.08791879 | 0.8318921 | 0.195926 | 1.414628e-21 | 1.914628e-21
519.35 | 0.1213 | 75.5982 | 1.842967 | 0.08791791 | 0.8318937 | 0.1913743 | 1.381764e-21 | 1.881764e-21
519.4 | 0.1227 | 75.7093 | 1.842961 | 0.08791703 | 0.8318953 | 0.1884411 | 1.360586e-21 | 1.860586e-21
519.45 | 0.1254 | 75.7415 | 1.842955 | 0.08791615 | 0.831897 | 0.1875945 | 1.354473e-21 | 1.854473e-21
519.5 | 0.1193 | 75.4425 | 1.842949 | 0.08791527 | 0.8318986 | 0.1955093 | 1.411619e-21 | 1.911619e-21
519.55 | 0.1227 | 75.3748 | 1.842943 | 0.08791439 | 0.8319002 | 0.1973087 | 1.424611e-21 | 1.924611e-21
519.6 | 0.1247 | 75.3764 | 1.842937 | 0.08791351 | 0.8319018 | 0.1972701 | 1.424333e-21 | 1.924333e-21
519.65 | 0.1247 | 75.2156 | 1.842931 | 0.08791263 | 0.8319034 | 0.2015451 | 1.455199e-21 | 1.955199e-21
519.7 | 0.1282 | 74.8655 | 1.842925 | 0.08791176 | 0.831905 | 0.2108799 | 1.522599e-21 | 2.022599e-21
519.75 | 0.1271 | 75.326 | 1.842919 | 0.08791088 | 0.8319066 | 0.1986194 | 1.434075e-21 | 1.934075e-21
519.8 | 0.1289 | 75.0019 | 1.842913 | 0.08791 | 0.8319082 | 0.207247 | 1.496369e-21 | 1.996369e-21
519.85 | 0.1325 | 74.1351 | 1.842907 | 0.08790912 | 0.8319098 | 0.2304996 | 1.664257e-21 | 2.164257e-21
519.9 | 0.1366 | 74.026 | 1.842901 | 0.08790824 | 0.8319114 | 0.2334489 | 1.685551e-21 | 2.185551e-21
519.95 | 0.1393 | 73.7293 | 1.842895 | 0.08790737 | 0.831913 | 0.2414849 | 1.743573e-21 | 2.243573e-21
520 | 0.1444 | 73.3043 | 1.842889 | 0.08790649 | 0.8319146 | 0.2530508 | 1.827081e-21 | 2.327081e-21
520.05 | 0.1481 | 73.0207 | 1.842883 | 0.08790561 | 0.8319162 | 0.2608072 | 1.883085e-21 | 2.383085e-21
520.1 | 0.152 | 72.1918 | 1.842877 | 0.08790474 | 0.8319178 | 0.2836441 | 2.047972e-21 | 2.547972e-21
520.15 | 0.1582 | 71.5459 | 1.842871 | 0.08790386 | 0.8319194 | 0.3016224 | 2.177779e-21 | 2.677779e-21
520.2 | 0.165 | 70.3935 | 1.842865 | 0.08790299 | 0.831921 | 0.3341028 | 2.412295e-21 | 2.912295e-21
520.25 | 0.1705 | 69.8831 | 1.842859 | 0.08790211 | 0.8319226 | 0.3486608 | 2.517407e-21 | 3.017407e-21
520.3 | 0.178 | 68.8533 | 1.842853 | 0.08790124 | 0.8319242 | 0.3783561 | 2.731813e-21 | 3.231813e-21
520.35 | 0.1878 | 68.1749 | 1.842847 | 0.08790036 | 0.8319258 | 0.3981633 | 2.874825e-21 | 3.374825e-21
520.4 | 0.1896 | 67.0978 | 1.842841 | 0.08789949 | 0.8319273 | 0.4300175 | 3.10482e-21 | 3.60482e-21
520.45 | 0.1934 | 65.502 | 1.842835 | 0.08789861 | 0.8319289 | 0.4781625 | 3.452437e-21 | 3.952437e-21
520.5 | 0.1967 | 64.7878 | 1.842829 | 0.08789774 | 0.8319305 | 0.5000931 | 3.61078e-21 | 4.11078e-21
520.55 | 0.1929 | 64.3236 | 1.842823 | 0.08789686 | 0.8319321 | 0.5144784 | 3.714645e-21 | 4.214645e-21
520.6 | 0.1933 | 63.5387 | 1.842817 | 0.08789599 | 0.8319337 | 0.539037 | 3.891964e-21 | 4.391964e-21
520.65 | 0.1927 | 63.3528 | 1.842811 | 0.08789512 | 0.8319353 | 0.544901 | 3.934303e-21 | 4.434303e-21
520.7 | 0.1873 | 64.3203 | 1.842806 | 0.08789424 | 0.8319369 | 0.5145925 | 3.715469e-21 | 4.215469e-21
520.75 | 0.1762 | 64.5896 | 1.8428 | 0.08789337 | 0.8319385 | 0.50624 | 3.655163e-21 | 4.155163e-21
520.8 | 0.1711 | 65.4932 | 1.842794 | 0.0878925 | 0.8319401 | 0.478458 | 3.454571e-21 | 3.954571e-21
520.85 | 0.1654 | 66.1575 | 1.842788 | 0.08789163 | 0.8319417 | 0.458278 | 3.308866e-21 | 3.808866e-21
520.9 | 0.1663 | 67.0112 | 1.842782 | 0.08789075 | 0.8319433 | 0.4326388 | 3.123746e-21 | 3.623746e-21
520.95 | 0.1587 | 68.2613 | 1.842776 | 0.08788988 | 0.8319449 | 0.3956762 | 2.856868e-21 | 3.356868e-21
521 | 0.1594 | 68.611 | 1.84277 | 0.08788901 | 0.8319465 | 0.3854602 | 2.783106e-21 | 3.283106e-21
521.05 | 0.1575 | 68.6609 | 1.842764 | 0.08788814 | 0.831948 | 0.38401 | 2.772635e-21 | 3.272635e-21
521.1 | 0.157 | 69.4341 | 1.842758 | 0.08788727 | 0.8319496 | 0.3616174 | 2.610956e-21 | 3.110956e-21
521.15 | 0.1545 | 69.7757 | 1.842752 | 0.0878864 | 0.8319512 | 0.3518058 | 2.540114e-21 | 3.040114e-21
521.2 | 0.154 | 69.6261 | 1.842746 | 0.08788553 | 0.8319528 | 0.3561023 | 2.571135e-21 | 3.071135e-21
521.25 | 0.1506 | 70.2153 | 1.84274 | 0.08788466 | 0.8319544 | 0.3392526 | 2.449477e-21 | 2.949477e-21
521.3 | 0.1541 | 70.0893 | 1.842734 | 0.08788379 | 0.831956 | 0.3428486 | 2.475441e-21 | 2.975441e-21
521.35 | 0.1486 | 70.1823 | 1.842728 | 0.08788292 | 0.8319576 | 0.3402004 | 2.456321e-21 | 2.956321e-21
521.4 | 0.1476 | 70.3864 | 1.842722 | 0.08788205 | 0.8319592 | 0.3343964 | 2.414414e-21 | 2.914414e-21
521.45 | 0.1484 | 70.5725 | 1.842716 | 0.08788118 | 0.8319607 | 0.3291192 | 2.376312e-21 | 2.876312e-21
521.5 | 0.147 | 71.314 | 1.842711 | 0.08788031 | 0.8319623 | 0.3082188 | 2.225407e-21 | 2.725407e-21
521.55 | 0.1449 | 71.1422 | 1.842705 | 0.08787944 | 0.8319639 | 0.3130466 | 2.260264e-21 | 2.760264e-21
521.6 | 0.1428 | 71.2958 | 1.842699 | 0.08787857 | 0.8319655 | 0.3087369 | 2.229147e-21 | 2.729147e-21
521.65 | 0.1407 | 72.1233 | 1.842693 | 0.0878777 | 0.8319671 | 0.2856613 | 2.062536e-21 | 2.562536e-21
521.7 | 0.1415 | 71.7993 | 1.842687 | 0.08787684 | 0.8319687 | 0.2946699 | 2.127581e-21 | 2.627581e-21
521.75 | 0.136 | 72.3559 | 1.842681 | 0.08787597 | 0.8319703 | 0.2792292 | 2.016095e-21 | 2.516095e-21
521.8 | 0.133 | 72.5454 | 1.842675 | 0.0878751 | 0.8319718 | 0.2740018 | 1.978353e-21 | 2.478353e-21
521.85 | 0.1331 | 73.081 | 1.842669 | 0.08787423 | 0.8319734 | 0.259294 | 1.872159e-21 | 2.372159e-21
521.9 | 0.1335 | 73.4359 | 1.842663 | 0.08787337 | 0.831975 | 0.2496088 | 1.802229e-21 | 2.302229e-21
521.95 | 0.1308 | 73.6197 | 1.842657 | 0.0878725 | 0.8319766 | 0.2446131 | 1.766159e-21 | 2.266159e-21
522 | 0.1304 | 73.6781 | 1.842651 | 0.08787163 | 0.8319782 | 0.243031 | 1.754736e-21 | 2.254736e-21
522.05 | 0.1285 | 73.3827 | 1.842646 | 0.08787077 | 0.8319797 | 0.2510696 | 1.812777e-21 | 2.312777e-21
522.1 | 0.1275 | 73.9599 | 1.84264 | 0.0878699 | 0.8319813 | 0.2354037 | 1.699666e-21 | 2.199666e-21
522.15 | 0.1289 | 74.1755 | 1.842634 | 0.08786903 | 0.8319829 | 0.2295858 | 1.657659e-21 | 2.157659e-21
522.2 | 0.128 | 74.1434 | 1.842628 | 0.08786817 | 0.8319845 | 0.2304553 | 1.663937e-21 | 2.163937e-21
522.25 | 0.1261 | 74.6635 | 1.842622 | 0.0878673 | 0.8319861 | 0.2164785 | 1.563021e-21 | 2.063021e-21
522.3 | 0.1251 | 74.307 | 1.842616 | 0.08786644 | 0.8319876 | 0.2260546 | 1.632164e-21 | 2.132164e-21
522.35 | 0.123 | 74.7858 | 1.84261 | 0.08786557 | 0.8319892 | 0.2132127 | 1.539442e-21 | 2.039442e-21
522.4 | 0.1236 | 74.9554 | 1.842604 | 0.08786471 | 0.8319908 | 0.208686 | 1.506758e-21 | 2.006758e-21
522.45 | 0.1196 | 75.3833 | 1.842598 | 0.08786385 | 0.8319924 | 0.1973048 | 1.424583e-21 | 1.924583e-21
522.5 | 0.1182 | 75.3048 | 1.842592 | 0.08786298 | 0.8319939 | 0.1993924 | 1.439656e-21 | 1.939656e-21
522.55 | 0.1175 | 75.534 | 1.842587 | 0.08786212 | 0.8319955 | 0.1933181 | 1.395799e-21 | 1.895799e-21
522.6 | 0.1171 | 76.0632 | 1.842581 | 0.08786125 | 0.8319971 | 0.1793586 | 1.295008e-21 | 1.795008e-21
522.65 | 0.114 | 76.0286 | 1.842575 | 0.08786039 | 0.8319987 | 0.1802723 | 1.301605e-21 | 1.801605e-21
522.7 | 0.1113 | 76.7688 | 1.842569 | 0.08785953 | 0.8320002 | 0.1608987 | 1.161723e-21 | 1.661723e-21
522.75 | 0.1114 | 76.9321 | 1.842563 | 0.08785866 | 0.8320018 | 0.1566526 | 1.131066e-21 | 1.631066e-21
522.8 | 0.1108 | 77.1734 | 1.842557 | 0.0878578 | 0.8320034 | 0.1503932 | 1.085871e-21 | 1.585871e-21
522.85 | 0.112 | 76.9974 | 1.842551 | 0.08785694 | 0.832005 | 0.1549633 | 1.118869e-21 | 1.618869e-21
522.9 | 0.1113 | 76.8736 | 1.842545 | 0.08785608 | 0.8320065 | 0.1581854 | 1.142133e-21 | 1.642133e-21
522.95 | 0.1117 | 77.6088 | 1.84254 | 0.08785522 | 0.8320081 | 0.1391525 | 1.004711e-21 | 1.504711e-21
523 | 0.107 | 77.7401 | 1.842534 | 0.08785435 | 0.8320097 | 0.1357755 | 9.803288e-22 | 1.480329e-21
523.05 | 0.1076 | 77.3628 | 1.842528 | 0.08785349 | 0.8320112 | 0.1455096 | 1.050611e-21 | 1.550611e-21
523.1 | 0.1094 | 77.7318 | 1.842522 | 0.08785263 | 0.8320128 | 0.1359966 | 9.819251e-22 | 1.481925e-21
523.15 | 0.1097 | 77.6285 | 1.842516 | 0.08785177 | 0.8320144 | 0.13866 | 1.001155e-21 | 1.501155e-21
523.2 | 0.1077 | 77.6688 | 1.84251 | 0.08785091 | 0.832016 | 0.1376258 | 9.936881e-22 | 1.493688e-21
523.25 | 0.1086 | 77.6205 | 1.842504 | 0.08785005 | 0.8320175 | 0.1388737 | 1.002698e-21 | 1.502698e-21
523.3 | 0.1054 | 78.5255 | 1.842498 | 0.08784919 | 0.8320191 | 0.1156938 | 8.353341e-22 | 1.335334e-21
523.35 | 0.1048 | 77.9679 | 1.842493 | 0.08784833 | 0.8320207 | 0.12995 | 9.382669e-22 | 1.438267e-21
523.4 | 0.1016 | 78.4298 | 1.842487 | 0.08784747 | 0.8320222 | 0.1181402 | 8.52998e-22 | 1.352998e-21
523.45 | 0.1049 | 78.2642 | 1.842481 | 0.08784661 | 0.8320238 | 0.1223713 | 8.835476e-22 | 1.383548e-21
523.5 | 0.1029 | 78.1805 | 1.842475 | 0.08784575 | 0.8320254 | 0.1245152 | 8.990265e-22 | 1.399026e-21
523.55 | 0.1007 | 78.9647 | 1.842469 | 0.08784489 | 0.8320269 | 0.1045576 | 7.549286e-22 | 1.254929e-21
523.6 | 0.1005 | 78.732 | 1.842463 | 0.08784404 | 0.8320285 | 0.1104638 | 7.975729e-22 | 1.297573e-21
523.65 | 0.1015 | 78.6962 | 1.842457 | 0.08784318 | 0.8320301 | 0.1113772 | 8.041677e-22 | 1.304168e-21
523.7 | 0.0994 | 78.474 | 1.842452 | 0.08784232 | 0.8320316 | 0.117036 | 8.450254e-22 | 1.345025e-21
523.75 | 0.0997 | 79.2405 | 1.842446 | 0.08784146 | 0.8320332 | 0.09759943 | 7.04689e-22 | 1.204689e-21
523.8 | 0.0984 | 79.3178 | 1.84244 | 0.0878406 | 0.8320348 | 0.09565312 | 6.906363e-22 | 1.190636e-21
523.85 | 0.0994 | 79.214 | 1.842434 | 0.08783975 | 0.8320363 | 0.09827591 | 7.095734e-22 | 1.209573e-21
523.9 | 0.1005 | 79.2582 | 1.842428 | 0.08783889 | 0.8320379 | 0.09716402 | 7.015453e-22 | 1.201545e-21
523.95 | 0.1008 | 79.0068 | 1.842422 | 0.08783803 | 0.8320395 | 0.1035217 | 7.47449e-22 | 1.247449e-21
524 | 0.0996 | 79.1894 | 1.842417 | 0.08783718 | 0.832041 | 0.09890838 | 7.1414e-22 | 1.21414e-21
524.05 | 0.1001 | 79.1999 | 1.842411 | 0.08783632 | 0.8320426 | 0.09864697 | 7.122525e-22 | 1.212252e-21
524.1 | 0.0995 | 79.5063 | 1.842405 | 0.08783547 | 0.8320441 | 0.09092827 | 6.565218e-22 | 1.156522e-21
524.15 | 0.101 | 79.7524 | 1.842399 | 0.08783461 | 0.8320457 | 0.08475088 | 6.119197e-22 | 1.11192e-21
524.2 | 0.1002 | 79.5736 | 1.842393 | 0.08783375 | 0.8320473 | 0.08924354 | 6.443577e-22 | 1.144358e-21
524.25 | 0.1003 | 79.2331 | 1.842387 | 0.0878329 | 0.8320488 | 0.09782377 | 7.063088e-22 | 1.206309e-21
524.3 | 0.1005 | 79.1593 | 1.842382 | 0.08783204 | 0.8320504 | 0.09969124 | 7.197924e-22 | 1.219792e-21
524.35 | 0.1008 | 79.1788 | 1.842376 | 0.08783119 | 0.8320519 | 0.09920237 | 7.162626e-22 | 1.216263e-21
524.4 | 0.1038 | 79.1619 | 1.84237 | 0.08783033 | 0.8320535 | 0.09963305 | 7.193722e-22 | 1.219372e-21
524.45 | 0.1043 | 78.6477 | 1.842364 | 0.08782948 | 0.8320551 | 0.1126703 | 8.135038e-22 | 1.313504e-21
524.5 | 0.1062 | 78.6179 | 1.842358 | 0.08782863 | 0.8320566 | 0.113432 | 8.190034e-22 | 1.319003e-21
524.55 | 0.1072 | 78.7899 | 1.842353 | 0.08782777 | 0.8320582 | 0.1090649 | 7.874722e-22 | 1.287472e-21
524.6 | 0.1018 | 78.7517 | 1.842347 | 0.08782692 | 0.8320597 | 0.1100385 | 7.945021e-22 | 1.294502e-21
524.65 | 0.1089 | 77.9029 | 1.842341 | 0.08782607 | 0.8320613 | 0.1317157 | 9.510156e-22 | 1.451016e-21
524.7 | 0.109 | 78.4676 | 1.842335 | 0.08782521 | 0.8320628 | 0.1172742 | 8.467448e-22 | 1.346745e-21
524.75 | 0.1103 | 78.0723 | 1.842329 | 0.08782436 | 0.8320644 | 0.1273789 | 9.197029e-22 | 1.419703e-21
524.8 | 0.1099 | 78.0737 | 1.842323 | 0.08782351 | 0.832066 | 0.1273467 | 9.19471e-22 | 1.419471e-21
524.85 | 0.1116 | 78.047 | 1.842318 | 0.08782265 | 0.8320675 | 0.1280346 | 9.244372e-22 | 1.424437e-21
524.9 | 0.1101 | 77.675 | 1.842312 | 0.0878218 | 0.8320691 | 0.1375938 | 9.93457e-22 | 1.493457e-21
524.95 | 0.1111 | 77.4899 | 1.842306 | 0.08782095 | 0.8320706 | 0.1423692 | 1.027937e-21 | 1.527937e-21
525 | 0.1135 | 77.132 | 1.8423 | 0.0878201 | 0.8320722 | 0.1516317 | 1.094814e-21 | 1.594814e-21
525.05 | 0.1162 | 77.0387 | 1.842294 | 0.08781925 | 0.8320737 | 0.1540561 | 1.112319e-21 | 1.612319e-21
525.1 | 0.1195 | 76.1977 | 1.842289 | 0.0878184 | 0.8320753 | 0.1760131 | 1.270853e-21 | 1.770853e-21
525.15 | 0.1166 | 76.3741 | 1.842283 | 0.08781755 | 0.8320768 | 0.1713921 | 1.237488e-21 | 1.737488e-21
525.2 | 0.1215 | 76.4382 | 1.842277 | 0.0878167 | 0.8320784 | 0.169718 | 1.2254e-21 | 1.7254e-21
525.25 | 0.1215 | 75.9166 | 1.842271 | 0.08781585 | 0.8320799 | 0.1834161 | 1.324304e-21 | 1.824304e-21
525.3 | 0.1245 | 75.3743 | 1.842265 | 0.087815 | 0.8320815 | 0.1977578 | 1.427854e-21 | 1.927854e-21
525.35 | 0.1302 | 74.8806 | 1.84226 | 0.08781415 | 0.832083 | 0.2109046 | 1.522777e-21 | 2.022777e-21
525.4 | 0.1295 | 74.5881 | 1.842254 | 0.0878133 | 0.8320846 | 0.2187361 | 1.579322e-21 | 2.079322e-21
525.45 | 0.1345 | 73.6636 | 1.842248 | 0.08781245 | 0.8320861 | 0.2436842 | 1.759452e-21 | 2.259452e-21
525.5 | 0.1391 | 74.1866 | 1.842242 | 0.0878116 | 0.8320877 | 0.2295384 | 1.657317e-21 | 2.157317e-21
525.55 | 0.1458 | 72.7572 | 1.842236 | 0.08781075 | 0.8320892 | 0.2684534 | 1.938292e-21 | 2.438292e-21
525.6 | 0.1475 | 72.4588 | 1.842231 | 0.0878099 | 0.8320908 | 0.2766767 | 1.997665e-21 | 2.497665e-21
525.65 | 0.1563 | 71.8214 | 1.842225 | 0.08780905 | 0.8320923 | 0.2943517 | 2.125283e-21 | 2.625283e-21
525.7 | 0.1619 | 71.0856 | 1.842219 | 0.0878082 | 0.8320939 | 0.3149508 | 2.274013e-21 | 2.774013e-21
525.75 | 0.1736 | 70.091 | 1.842213 | 0.08780736 | 0.8320954 | 0.3431353 | 2.477511e-21 | 2.977511e-21
525.8 | 0.1859 | 68.4276 | 1.842208 | 0.08780651 | 0.832097 | 0.3911753 | 2.82437e-21 | 3.32437e-21
525.85 | 0.2072 | 67.1734 | 1.842202 | 0.08780566 | 0.8320985 | 0.4281768 | 3.091529e-21 | 3.591529e-21
525.9 | 0.2201 | 65.2764 | 1.842196 | 0.08780481 | 0.8321001 | 0.4854741 | 3.505228e-21 | 4.005228e-21
525.95 | 0.2643 | 62.8768 | 1.84219 | 0.08780397 | 0.8321016 | 0.5603844 | 4.046097e-21 | 4.546097e-21
526 | 0.2841 | 60.881 | 1.842184 | 0.08780312 | 0.8321031 | 0.6249004 | 4.511916e-21 | 5.011916e-21
526.05 | 0.3442 | 56.0376 | 1.842179 | 0.08780227 | 0.8321047 | 0.7907006 | 5.709029e-21 | 6.209029e-21
526.1 | 0.3884 | 52.0142 | 1.842173 | 0.08780143 | 0.8321062 | 0.9397165 | 6.784957e-21 | 7.284957e-21
526.15 | 0.4718 | 47.8841 | 1.842167 | 0.08780058 | 0.8321078 | 1.105187 | 7.979688e-21 | 8.479688e-21
526.2 | 0.5425 | 39.9175 | 1.842161 | 0.08779974 | 0.8321093 | 1.469128 | 1.060742e-20 | 1.110742e-20
526.25 | 0.6429 | 35.5454 | 1.842156 | 0.08779889 | 0.8321109 | 1.70114 | 1.22826e-20 | 1.27826e-20
526.3 | 0.7111 | 27.937 | 1.84215 | 0.08779805 | 0.8321124 | 2.182861 | 1.576073e-20 | 1.626073e-20
526.35 | 0.7603 | 22.4399 | 1.842144 | 0.0877972 | 0.8321139 | 2.621087 | 1.892482e-20 | 1.942482e-20
526.4 | 0.7549 | 18.4454 | 1.842138 | 0.08779636 | 0.8321155 | 3.013142 | 2.175554e-20 | 2.225554e-20
526.45 | 0.6956 | 16.6298 | 1.842133 | 0.08779551 | 0.832117 | 3.220383 | 2.325187e-20 | 2.375187e-20
526.5 | 0.6327 | 17.0646 | 1.842127 | 0.08779467 | 0.8321186 | 3.168767 | 2.287919e-20 | 2.337919e-20
526.55 | 0.5595 | 18.3471 | 1.842121 | 0.08779382 | 0.8321201 | 3.02384 | 2.183278e-20 | 2.233278e-20
526.6 | 0.498 | 21.4481 | 1.842115 | 0.08779298 | 0.8321216 | 2.711515 | 1.957773e-20 | 2.007773e-20
526.65 | 0.4433 | 24.2476 | 1.84211 | 0.08779214 | 0.8321232 | 2.466156 | 1.780618e-20 | 1.830618e-20
526.7 | 0.3882 | 29.4109 | 1.842104 | 0.08779129 | 0.8321247 | 2.080064 | 1.501851e-20 | 1.551851e-20
526.75 | 0.3525 | 33.7388 | 1.842098 | 0.08779045 | 0.8321263 | 1.805501 | 1.303611e-20 | 1.353611e-20
526.8 | 0.3105 | 38.594 | 1.842092 | 0.08778961 | 0.8321278 | 1.536608 | 1.109464e-20 | 1.159464e-20
526.85 | 0.288 | 42.3276 | 1.842087 | 0.08778876 | 0.8321293 | 1.351927 | 9.761205e-21 | 1.02612e-20
526.9 | 0.2631 | 46.3013 | 1.842081 | 0.08778792 | 0.8321309 | 1.172469 | 8.465482e-21 | 8.965482e-21
526.95 | 0.2404 | 49.317 | 1.842075 | 0.08778708 | 0.8321324 | 1.046275 | 7.554334e-21 | 8.054334e-21
527 | 0.2223 | 52.5317 | 1.842069 | 0.08778624 | 0.8321339 | 0.9199831 | 6.642477e-21 | 7.142477e-21
527.05 | 0.2099 | 55.6212 | 1.842064 | 0.0877854 | 0.8321355 | 0.8056915 | 5.817267e-21 | 6.317267e-21
527.1 | 0.1988 | 58.4594 | 1.842058 | 0.08778456 | 0.832137 | 0.706159 | 5.098621e-21 | 5.598621e-21
527.15 | 0.1883 | 60.2681 | 1.842052 | 0.08778371 | 0.8321386 | 0.6452218 | 4.658641e-21 | 5.158641e-21
527.2 | 0.1722 | 62.758 | 1.842047 | 0.08778287 | 0.8321401 | 0.5642593 | 4.074074e-21 | 4.574074e-21
527.25 | 0.1702 | 64.9473 | 1.842041 | 0.08778203 | 0.8321416 | 0.4956828 | 3.578937e-21 | 4.078937e-21
527.3 | 0.1537 | 65.9852 | 1.842035 | 0.08778119 | 0.8321432 | 0.4639778 | 3.35002e-21 | 3.85002e-21
527.35 | 0.1478 | 67.9765 | 1.842029 | 0.08778035 | 0.8321447 | 0.4045184 | 2.92071e-21 | 3.42071e-21
527.4 | 0.142 | 69.3956 | 1.842024 | 0.08777951 | 0.8321462 | 0.3631992 | 2.622377e-21 | 3.122377e-21
527.45 | 0.1385 | 70.3972 | 1.842018 | 0.08777867 | 0.8321477 | 0.3345429 | 2.415472e-21 | 2.915472e-21
527.5 | 0.1317 | 71.4039 | 1.842012 | 0.08777783 | 0.8321493 | 0.3061485 | 2.210459e-21 | 2.710459e-21
527.55 | 0.1278 | 72.0956 | 1.842006 | 0.08777699 | 0.8321508 | 0.2868712 | 2.071272e-21 | 2.571272e-21
527.6 | 0.1249 | 72.9397 | 1.842001 | 0.08777616 | 0.8321523 | 0.2635947 | 1.903211e-21 | 2.403211e-21
527.65 | 0.1212 | 73.695 | 1.841995 | 0.08777532 | 0.8321539 | 0.2429946 | 1.754474e-21 | 2.254474e-21
527.7 | 0.1187 | 74.2266 | 1.841989 | 0.08777448 | 0.8321554 | 0.2286231 | 1.650708e-21 | 2.150708e-21
527.75 | 0.1161 | 74.9017 | 1.841984 | 0.08777364 | 0.8321569 | 0.2105187 | 1.519991e-21 | 2.019991e-21
527.8 | 0.1109 | 75.7866 | 1.841978 | 0.0877728 | 0.8321585 | 0.1870326 | 1.350416e-21 | 1.850416e-21
527.85 | 0.1121 | 76.2382 | 1.841972 | 0.08777196 | 0.83216 | 0.1751539 | 1.264649e-21 | 1.764649e-21
527.9 | 0.1091 | 76.5826 | 1.841966 | 0.08777113 | 0.8321615 | 0.1661431 | 1.199589e-21 | 1.699589e-21
527.95 | 0.1075 | 77.1147 | 1.841961 | 0.08777029 | 0.832163 | 0.1522987 | 1.09963e-21 | 1.59963e-21
528 | 0.1067 | 77.1143 | 1.841955 | 0.08776945 | 0.8321646 | 0.1523128 | 1.099731e-21 | 1.599731e-21
528.05 | 0.106 | 77.6542 | 1.841949 | 0.08776862 | 0.8321661 | 0.1383627 | 9.990083e-22 | 1.499008e-21
528.1 | 0.1047 | 77.7178 | 1.841944 | 0.08776778 | 0.8321676 | 0.136729 | 9.872127e-22 | 1.487213e-21
528.15 | 0.1011 | 78.3541 | 1.841938 | 0.08776694 | 0.8321691 | 0.1204247 | 8.694922e-22 | 1.369492e-21
528.2 | 0.1026 | 78.2103 | 1.841932 | 0.08776611 | 0.8321707 | 0.1241022 | 8.960449e-22 | 1.396045e-21
528.25 | 0.101 | 78.8176 | 1.841927 | 0.08776527 | 0.8321722 | 0.1086359 | 7.843751e-22 | 1.284375e-21
528.3 | 0.1024 | 78.5452 | 1.841921 | 0.08776444 | 0.8321737 | 0.1155637 | 8.343953e-22 | 1.334395e-21
528.35 | 0.1027 | 78.5078 | 1.841915 | 0.0877636 | 0.8321752 | 0.11652 | 8.412993e-22 | 1.341299e-21
528.4 | 0.1035 | 78.9769 | 1.841909 | 0.08776277 | 0.8321768 | 0.1046088 | 7.55298e-22 | 1.255298e-21
528.45 | 0.1028 | 78.6842 | 1.841904 | 0.08776193 | 0.8321783 | 0.1120385 | 8.089422e-22 | 1.308942e-21
528.5 | 0.0982 | 79.0806 | 1.841898 | 0.0877611 | 0.8321798 | 0.1019917 | 7.364024e-22 | 1.236402e-21
528.55 | 0.1053 | 78.9846 | 1.841892 | 0.08776026 | 0.8321813 | 0.1044248 | 7.539694e-22 | 1.253969e-21
528.6 | 0.1033 | 79.1403 | 1.841887 | 0.08775943 | 0.8321829 | 0.1004898 | 7.255579e-22 | 1.225558e-21
528.65 | 0.1027 | 79.1872 | 1.841881 | 0.08775859 | 0.8321844 | 0.09930853 | 7.170291e-22 | 1.217029e-21
528.7 | 0.1023 | 78.7212 | 1.841875 | 0.08775776 | 0.8321859 | 0.1111165 | 8.022855e-22 | 1.302285e-21
528.75 | 0.1045 | 79.1036 | 1.84187 | 0.08775693 | 0.8321874 | 0.1014284 | 7.323351e-22 | 1.232335e-21
528.8 | 0.1033 | 78.7285 | 1.841864 | 0.08775609 | 0.8321889 | 0.1109384 | 8.009992e-22 | 1.300999e-21
528.85 | 0.1062 | 78.5758 | 1.841858 | 0.08775526 | 0.8321905 | 0.114825 | 8.290611e-22 | 1.329061e-21
528.9 | 0.1094 | 78.4559 | 1.841853 | 0.08775443 | 0.832192 | 0.1178828 | 8.511391e-22 | 1.351139e-21
528.95 | 0.1073 | 78.7663 | 1.841847 | 0.0877536 | 0.8321935 | 0.1099893 | 7.941466e-22 | 1.294147e-21
529 | 0.1116 | 77.9654 | 1.841841 | 0.08775276 | 0.832195 | 0.1304332 | 9.417557e-22 | 1.441756e-21
529.05 | 0.1132 | 78.3617 | 1.841836 | 0.08775193 | 0.8321965 | 0.1202965 | 8.685669e-22 | 1.368567e-21
529.1 | 0.1158 | 77.9186 | 1.84183 | 0.0877511 | 0.8321981 | 0.1316413 | 9.50479e-22 | 1.450479e-21
529.15 | 0.118 | 77.3346 | 1.841824 | 0.08775027 | 0.8321996 | 0.1466915 | 1.059144e-21 | 1.559144e-21
529.2 | 0.1206 | 76.9275 | 1.841819 | 0.08774944 | 0.8322011 | 0.1572512 | 1.135388e-21 | 1.635388e-21
529.25 | 0.1264 | 76.508 | 1.841813 | 0.08774861 | 0.8322026 | 0.168191 | 1.214376e-21 | 1.714376e-21
529.3 | 0.1301 | 76.1313 | 1.841807 | 0.08774778 | 0.8322041 | 0.1780663 | 1.285678e-21 | 1.785678e-21
529.35 | 0.1331 | 75.825 | 1.841802 | 0.08774695 | 0.8322056 | 0.1861328 | 1.343919e-21 | 1.843919e-21
529.4 | 0.1429 | 75.1755 | 1.841796 | 0.08774612 | 0.8322072 | 0.2033418 | 1.468172e-21 | 1.968172e-21
529.45 | 0.1433 | 74.2977 | 1.84179 | 0.08774529 | 0.8322087 | 0.2268362 | 1.637807e-21 | 2.137807e-21
529.5 | 0.1515 | 73.3311 | 1.841785 | 0.08774446 | 0.8322102 | 0.2530303 | 1.826933e-21 | 2.326933e-21
529.55 | 0.1575 | 73.0574 | 1.841779 | 0.08774363 | 0.8322117 | 0.2605126 | 1.880958e-21 | 2.380958e-21
529.6 | 0.1675 | 71.5224 | 1.841773 | 0.0877428 | 0.8322132 | 0.3029858 | 2.187623e-21 | 2.687623e-21
529.65 | 0.1721 | 70.3836 | 1.841768 | 0.08774197 | 0.8322147 | 0.3350902 | 2.419424e-21 | 2.919424e-21
529.7 | 0.1881 | 69.3363 | 1.841762 | 0.08774114 | 0.8322162 | 0.3650773 | 2.635937e-21 | 3.135937e-21
529.75 | 0.1924 | 67.8548 | 1.841756 | 0.08774031 | 0.8322177 | 0.4082778 | 2.947854e-21 | 3.447854e-21
529.8 | 0.2122 | 66.5627 | 1.841751 | 0.08773948 | 0.8322193 | 0.446733 | 3.225509e-21 | 3.725509e-21
529.85 | 0.224 | 65.518 | 1.841745 | 0.08773865 | 0.8322208 | 0.4783755 | 3.453975e-21 | 3.953975e-21
529.9 | 0.2483 | 63.4613 | 1.841739 | 0.08773783 | 0.8322223 | 0.5421684 | 3.914573e-21 | 4.414573e-21
529.95 | 0.2722 | 61.9686 | 1.841734 | 0.087737 | 0.8322238 | 0.589777 | 4.258317e-21 | 4.758317e-21
530 | 0.31 | 60.0235 | 1.841728 | 0.08773617 | 0.8322253 | 0.6535639 | 4.718873e-21 | 5.218873e-21
530.05 | 0.3447 | 56.3531 | 1.841723 | 0.08773534 | 0.8322268 | 0.7797653 | 5.630075e-21 | 6.130075e-21
530.1 | 0.3916 | 53.43 | 1.841717 | 0.08773452 | 0.8322283 | 0.8862987 | 6.399268e-21 | 6.899268e-21
530.15 | 0.4487 | 48.0668 | 1.841711 | 0.08773369 | 0.8322298 | 1.097864 | 7.926813e-21 | 8.426813e-21
530.2 | 0.5231 | 43.4803 | 1.841706 | 0.08773286 | 0.8322313 | 1.298435 | 9.37498e-21 | 9.87498e-21
530.25 | 0.5711 | 37.8498 | 1.8417 | 0.08773204 | 0.8322328 | 1.575803 | 1.137764e-20 | 1.187764e-20
530.3 | 0.6042 | 34.176 | 1.841694 | 0.08773121 | 0.8322343 | 1.780011 | 1.285206e-20 | 1.335206e-20
530.35 | 0.6287 | 28.4904 | 1.841689 | 0.08773039 | 0.8322359 | 2.143927 | 1.547962e-20 | 1.597962e-20
530.4 | 0.6307 | 25.9361 | 1.841683 | 0.08772956 | 0.8322374 | 2.331794 | 1.683605e-20 | 1.733605e-20
530.45 | 0.6143 | 23.5151 | 1.841678 | 0.08772873 | 0.8322389 | 2.527783 | 1.825114e-20 | 1.875114e-20
530.5 | 0.6082 | 23.2718 | 1.841672 | 0.08772791 | 0.8322404 | 2.548588 | 1.840136e-20 | 1.890136e-20
530.55 | 0.598 | 23.0721 | 1.841666 | 0.08772708 | 0.8322419 | 2.565828 | 1.852583e-20 | 1.902583e-20
530.6 | 0.6002 | 23.5624 | 1.841661 | 0.08772626 | 0.8322434 | 2.523775 | 1.82222e-20 | 1.87222e-20
530.65 | 0.6228 | 24.4816 | 1.841655 | 0.08772544 | 0.8322449 | 2.44724 | 1.76696e-20 | 1.81696e-20
530.7 | 0.6461 | 24.7645 | 1.841649 | 0.08772461 | 0.8322464 | 2.424265 | 1.750371e-20 | 1.800371e-20
530.75 | 0.6774 | 24.7779 | 1.841644 | 0.08772379 | 0.8322479 | 2.423186 | 1.749593e-20 | 1.799593e-20
530.8 | 0.7107 | 24.274 | 1.841638 | 0.08772296 | 0.8322494 | 2.464282 | 1.779265e-20 | 1.829265e-20
530.85 | 0.735 | 22.4295 | 1.841633 | 0.08772214 | 0.8322509 | 2.622344 | 1.893389e-20 | 1.943389e-20
530.9 | 0.7292 | 21.0276 | 1.841627 | 0.08772132 | 0.8322524 | 2.75143 | 1.986592e-20 | 2.036592e-20
530.95 | 0.6928 | 18.8166 | 1.841621 | 0.08772049 | 0.8322539 | 2.973626 | 2.147022e-20 | 2.197022e-20
531 | 0.6386 | 18.0773 | 1.841616 | 0.08771967 | 0.8322554 | 3.053795 | 2.204906e-20 | 2.254906e-20
531.05 | 0.5372 | 17.9883 | 1.84161 | 0.08771885 | 0.8322569 | 3.063669 | 2.212035e-20 | 2.262035e-20
531.1 | 0.4908 | 19.2036 | 1.841605 | 0.08771803 | 0.8322584 | 2.93292 | 2.117632e-20 | 2.167632e-20
531.15 | 0.3961 | 23.6414 | 1.841599 | 0.0877172 | 0.8322599 | 2.517121 | 1.817416e-20 | 1.867416e-20
531.2 | 0.3583 | 27.5189 | 1.841593 | 0.08771638 | 0.8322614 | 2.213377 | 1.598106e-20 | 1.648106e-20
531.25 | 0.311 | 32.851 | 1.841588 | 0.08771556 | 0.8322629 | 1.859162 | 1.342355e-20 | 1.392355e-20
531.3 | 0.2848 | 37.4681 | 1.841582 | 0.08771474 | 0.8322644 | 1.59615 | 1.152455e-20 | 1.202455e-20
531.35 | 0.2563 | 45.4434 | 1.841577 | 0.08771392 | 0.8322659 | 1.210199 | 8.737896e-21 | 9.237896e-21
531.4 | 0.2444 | 46.6985 | 1.841571 | 0.0877131 | 0.8322674 | 1.155713 | 8.3445e-21 | 8.8445e-21
531.45 | 0.2293 | 51.2306 | 1.841565 | 0.08771228 | 0.8322689 | 0.9704669 | 7.006982e-21 | 7.506982e-21
531.5 | 0.2255 | 53.4365 | 1.84156 | 0.08771146 | 0.8322704 | 0.8861565 | 6.398242e-21 | 6.898242e-21
531.55 | 0.2171 | 56.7189 | 1.841554 | 0.08771064 | 0.8322719 | 0.7669332 | 5.537424e-21 | 6.037424e-21
531.6 | 0.2125 | 58.4321 | 1.841549 | 0.08770982 | 0.8322734 | 0.707421 | 5.107733e-21 | 5.607733e-21
531.65 | 0.2143 | 59.5886 | 1.841543 | 0.087709 | 0.8322749 | 0.6682268 | 4.824742e-21 | 5.324742e-21
531.7 | 0.2152 | 60.5721 | 1.841537 | 0.08770818 | 0.8322764 | 0.6354902 | 4.588377e-21 | 5.088377e-21
531.75 | 0.2231 | 61.3432 | 1.841532 | 0.08770736 | 0.8322779 | 0.6101939 | 4.405732e-21 | 4.905732e-21
531.8 | 0.227 | 61.4265 | 1.841526 | 0.08770654 | 0.8322794 | 0.6074834 | 4.386162e-21 | 4.886162e-21
531.85 | 0.2398 | 61.3123 | 1.841521 | 0.08770572 | 0.8322809 | 0.6112088 | 4.41306e-21 | 4.91306e-21
531.9 | 0.2524 | 60.6301 | 1.841515 | 0.0877049 | 0.8322823 | 0.6335904 | 4.57466e-21 | 5.07466e-21
531.95 | 0.2668 | 59.0803 | 1.841509 | 0.08770408 | 0.8322838 | 0.6853818 | 4.948605e-21 | 5.448605e-21
532 | 0.2759 | 58.0729 | 1.841504 | 0.08770327 | 0.8322853 | 0.7197822 | 5.196984e-21 | 5.696984e-21
532.05 | 0.2883 | 56.3184 | 1.841498 | 0.08770245 | 0.8322868 | 0.7811414 | 5.64001e-21 | 6.14001e-21
532.1 | 0.2869 | 54.2667 | 1.841493 | 0.08770163 | 0.8322883 | 0.8553661 | 6.175928e-21 | 6.675928e-21
532.15 | 0.283 | 52.4369 | 1.841487 | 0.08770081 | 0.8322898 | 0.9239701 | 6.671265e-21 | 7.171265e-21
532.2 | 0.2672 | 51.806 | 1.841482 | 0.0877 | 0.8322913 | 0.9481829 | 6.846086e-21 | 7.346086e-21
532.25 | 0.2545 | 51.2987 | 1.841476 | 0.08769918 | 0.8322928 | 0.9678676 | 6.988213e-21 | 7.488213e-21
532.3 | 0.2318 | 51.3103 | 1.84147 | 0.08769836 | 0.8322943 | 0.9674189 | 6.984974e-21 | 7.484974e-21
532.35 | 0.2082 | 54.0001 | 1.841465 | 0.08769755 | 0.8322958 | 0.8652337 | 6.247175e-21 | 6.747175e-21
532.4 | 0.196 | 55.3851 | 1.841459 | 0.08769673 | 0.8322973 | 0.8145879 | 5.881501e-21 | 6.381501e-21
532.45 | 0.1796 | 58.6649 | 1.841454 | 0.08769591 | 0.8322987 | 0.6995295 | 5.050755e-21 | 5.550755e-21
532.5 | 0.1666 | 60.0387 | 1.841448 | 0.0876951 | 0.8323002 | 0.6532376 | 4.716517e-21 | 5.216517e-21
532.55 | 0.1552 | 63.8684 | 1.841443 | 0.08769428 | 0.8323017 | 0.5295704 | 3.823613e-21 | 4.323613e-21
532.6 | 0.1507 | 65.6319 | 1.841437 | 0.08769347 | 0.8323032 | 0.4750997 | 3.430323e-21 | 3.930323e-21
532.65 | 0.1407 | 68.2531 | 1.841432 | 0.08769265 | 0.8323047 | 0.3967813 | 2.864847e-21 | 3.364847e-21
532.7 | 0.1309 | 70.403 | 1.841426 | 0.08769184 | 0.8323062 | 0.3347588 | 2.417031e-21 | 2.917031e-21
532.75 | 0.1213 | 72.2625 | 1.84142 | 0.08769102 | 0.8323077 | 0.2826235 | 2.040603e-21 | 2.540603e-21
532.8 | 0.1195 | 72.8558 | 1.841415 | 0.08769021 | 0.8323092 | 0.2662734 | 1.922552e-21 | 2.422552e-21
532.85 | 0.1171 | 74.9687 | 1.841409 | 0.0876894 | 0.8323106 | 0.2090999 | 1.509747e-21 | 2.009747e-21
532.9 | 0.1145 | 75.1319 | 1.841404 | 0.08768858 | 0.8323121 | 0.2047544 | 1.478371e-21 | 1.978371e-21
532.95 | 0.1131 | 76.2415 | 1.841398 | 0.08768777 | 0.8323136 | 0.1754366 | 1.26669e-21 | 1.76669e-21
533 | 0.1096 | 76.5957 | 1.841393 | 0.08768695 | 0.8323151 | 0.1661701 | 1.199784e-21 | 1.699784e-21
533.05 | 0.1102 | 77.1271 | 1.841387 | 0.08768614 | 0.8323166 | 0.1523461 | 1.099972e-21 | 1.599972e-21
533.1 | 0.107 | 77.4731 | 1.841382 | 0.08768533 | 0.8323181 | 0.1433976 | 1.035361e-21 | 1.535361e-21
533.15 | 0.1081 | 77.9844 | 1.841376 | 0.08768452 | 0.8323195 | 0.1302451 | 9.403976e-22 | 1.440398e-21
533.2 | 0.1105 | 78.4649 | 1.841371 | 0.0876837 | 0.832321 | 0.1179635 | 8.517217e-22 | 1.351722e-21
533.25 | 0.1089 | 78.1996 | 1.841365 | 0.08768289 | 0.8323225 | 0.1247407 | 9.006552e-22 | 1.400655e-21
533.3 | 0.1129 | 77.9122 | 1.84136 | 0.08768208 | 0.832324 | 0.1321083 | 9.538503e-22 | 1.45385e-21
533.35 | 0.1202 | 77.8413 | 1.841354 | 0.08768127 | 0.8323255 | 0.1339326 | 9.670227e-22 | 1.467023e-21
533.4 | 0.1227 | 77.4221 | 1.841348 | 0.08768046 | 0.832327 | 0.1447359 | 1.045025e-21 | 1.545025e-21
533.45 | 0.1279 | 76.874 | 1.841343 | 0.08767964 | 0.8323284 | 0.1589486 | 1.147643e-21 | 1.647643e-21
533.5 | 0.1372 | 75.2947 | 1.841337 | 0.08767883 | 0.8323299 | 0.2004681 | 1.447423e-21 | 1.947423e-21
533.55 | 0.1453 | 75.2778 | 1.841332 | 0.08767802 | 0.8323314 | 0.2009206 | 1.45069e-21 | 1.95069e-21
533.6 | 0.1577 | 73.8815 | 1.841326 | 0.08767721 | 0.8323329 | 0.2383698 | 1.721082e-21 | 2.221082e-21
533.65 | 0.1746 | 71.9611 | 1.841321 | 0.0876764 | 0.8323343 | 0.2910469 | 2.101421e-21 | 2.601421e-21
533.7 | 0.1877 | 70.3745 | 1.841315 | 0.08767559 | 0.8323358 | 0.3356398 | 2.423392e-21 | 2.923392e-21
533.75 | 0.2041 | 67.7931 | 1.84131 | 0.08767478 | 0.8323373 | 0.4103845 | 2.963065e-21 | 3.463065e-21
533.8 | 0.2118 | 66.0465 | 1.841304 | 0.08767397 | 0.8323388 | 0.4625908 | 3.340006e-21 | 3.840006e-21
533.85 | 0.2191 | 62.7457 | 1.841299 | 0.08767316 | 0.8323403 | 0.5651324 | 4.080378e-21 | 4.580378e-21
533.9 | 0.2167 | 61.1433 | 1.841293 | 0.08767235 | 0.8323417 | 0.6168754 | 4.453974e-21 | 4.953974e-21
533.95 | 0.2084 | 60.575 | 1.841288 | 0.08767154 | 0.8323432 | 0.635555 | 4.588845e-21 | 5.088845e-21
534 | 0.1992 | 60.4664 | 1.841282 | 0.08767073 | 0.8323447 | 0.6391474 | 4.614783e-21 | 5.114783e-21
534.05 | 0.1883 | 61.1149 | 1.841277 | 0.08766993 | 0.8323462 | 0.6178152 | 4.46076e-21 | 4.96076e-21
534.1 | 0.178 | 62.3497 | 1.841271 | 0.08766912 | 0.8323476 | 0.5778125 | 4.171931e-21 | 4.671931e-21
534.15 | 0.1692 | 64.6815 | 1.841266 | 0.08766831 | 0.8323491 | 0.5043833 | 3.641757e-21 | 4.141757e-21
534.2 | 0.1609 | 66.5367 | 1.84126 | 0.0876675 | 0.8323506 | 0.4478299 | 3.233429e-21 | 3.733429e-21
534.25 | 0.1606 | 67.6753 | 1.841255 | 0.08766669 | 0.8323521 | 0.4138983 | 2.988435e-21 | 3.488435e-21
534.3 | 0.1589 | 68.2418 | 1.841249 | 0.08766589 | 0.8323535 | 0.3972298 | 2.868085e-21 | 3.368085e-21
534.35 | 0.1549 | 69.2388 | 1.841244 | 0.08766508 | 0.832355 | 0.3682251 | 2.658665e-21 | 3.158665e-21
534.4 | 0.1541 | 69.2961 | 1.841238 | 0.08766427 | 0.8323565 | 0.3665742 | 2.646745e-21 | 3.146745e-21
534.45 | 0.1519 | 69.6523 | 1.841233 | 0.08766347 | 0.832358 | 0.3563235 | 2.572733e-21 | 3.072733e-21
534.5 | 0.1514 | 70.3454 | 1.841227 | 0.08766266 | 0.8323594 | 0.3365237 | 2.429774e-21 | 2.929774e-21
534.55 | 0.1455 | 70.4261 | 1.841222 | 0.08766185 | 0.8323609 | 0.3342342 | 2.413243e-21 | 2.913243e-21
534.6 | 0.1452 | 71.0549 | 1.841216 | 0.08766105 | 0.8323624 | 0.3164599 | 2.284909e-21 | 2.784909e-21
534.65 | 0.1444 | 71.5221 | 1.841211 | 0.08766024 | 0.8323638 | 0.3033561 | 2.190297e-21 | 2.690297e-21
534.7 | 0.1399 | 71.783 | 1.841205 | 0.08765944 | 0.8323653 | 0.2960773 | 2.137742e-21 | 2.637742e-21
534.75 | 0.1384 | 72.1164 | 1.8412 | 0.08765863 | 0.8323668 | 0.2868132 | 2.070854e-21 | 2.570854e-21
534.8 | 0.1368 | 72.1898 | 1.841194 | 0.08765782 | 0.8323682 | 0.2847822 | 2.056189e-21 | 2.556189e-21
534.85 | 0.1388 | 72.5734 | 1.841189 | 0.08765702 | 0.8323697 | 0.2741863 | 1.979685e-21 | 2.479685e-21
534.9 | 0.1382 | 72.5657 | 1.841183 | 0.08765621 | 0.8323712 | 0.274402 | 1.981242e-21 | 2.481242e-21
534.95 | 0.1375 | 73.0735 | 1.841178 | 0.08765541 | 0.8323727 | 0.2604587 | 1.880568e-21 | 2.380568e-21
535 | 0.1319 | 73.3461 | 1.841172 | 0.08765461 | 0.8323741 | 0.2530151 | 1.826824e-21 | 2.326824e-21
535.05 | 0.1319 | 73.0463 | 1.841167 | 0.0876538 | 0.8323756 | 0.2612104 | 1.885995e-21 | 2.385995e-21
535.1 | 0.1335 | 73.7894 | 1.841161 | 0.087653 | 0.8323771 | 0.2409707 | 1.739861e-21 | 2.239861e-21
535.15 | 0.1269 | 73.9187 | 1.841156 | 0.08765219 | 0.8323785 | 0.2374727 | 1.714604e-21 | 2.214604e-21
535.2 | 0.1238 | 74.3651 | 1.84115 | 0.08765139 | 0.83238 | 0.2254344 | 1.627685e-21 | 2.127685e-21
535.25 | 0.1263 | 74.6508 | 1.841145 | 0.08765059 | 0.8323814 | 0.2177689 | 1.572339e-21 | 2.072339e-21
535.3 | 0.1256 | 74.9271 | 1.841139 | 0.08764979 | 0.8323829 | 0.2103837 | 1.519016e-21 | 2.019016e-21
535.35 | 0.1247 | 75.2481 | 1.841134 | 0.08764898 | 0.8323844 | 0.2018372 | 1.457308e-21 | 1.957308e-21
535.4 | 0.1284 | 75.1707 | 1.841128 | 0.08764818 | 0.8323858 | 0.2038989 | 1.472194e-21 | 1.972194e-21
535.45 | 0.1273 | 75.4383 | 1.841123 | 0.08764738 | 0.8323873 | 0.1967953 | 1.420905e-21 | 1.920905e-21
535.5 | 0.1302 | 75.166 | 1.841118 | 0.08764658 | 0.8323888 | 0.204031 | 1.473148e-21 | 1.973148e-21
535.55 | 0.1358 | 74.9824 | 1.841112 | 0.08764577 | 0.8323902 | 0.2089257 | 1.508489e-21 | 2.008489e-21
535.6 | 0.1385 | 74.2964 | 1.841107 | 0.08764497 | 0.8323917 | 0.2273111 | 1.641235e-21 | 2.141235e-21
535.65 | 0.1474 | 73.4464 | 1.841101 | 0.08764417 | 0.8323932 | 0.2503278 | 1.807421e-21 | 2.307421e-21
535.7 | 0.1527 | 72.8092 | 1.841096 | 0.08764337 | 0.8323946 | 0.2677584 | 1.933274e-21 | 2.433274e-21
535.75 | 0.1635 | 71.6662 | 1.84109 | 0.08764257 | 0.8323961 | 0.2994081 | 2.161792e-21 | 2.661792e-21
535.8 | 0.1732 | 70.9137 | 1.841085 | 0.08764177 | 0.8323975 | 0.3205228 | 2.314244e-21 | 2.814244e-21
535.85 | 0.1912 | 68.6739 | 1.841079 | 0.08764097 | 0.832399 | 0.3847152 | 2.777727e-21 | 3.277727e-21
535.9 | 0.2037 | 68.0889 | 1.841074 | 0.08764017 | 0.8324005 | 0.4018287 | 2.90129e-21 | 3.40129e-21
535.95 | 0.2212 | 65.7968 | 1.841068 | 0.08763937 | 0.8324019 | 0.4703182 | 3.395799e-21 | 3.895799e-21
536 | 0.2365 | 63.8909 | 1.841063 | 0.08763857 | 0.8324034 | 0.5291102 | 3.820291e-21 | 4.320291e-21
536.05 | 0.2531 | 61.3316 | 1.841057 | 0.08763777 | 0.8324048 | 0.6108772 | 4.410666e-21 | 4.910666e-21
536.1 | 0.2659 | 58.4848 | 1.841052 | 0.08763697 | 0.8324063 | 0.7059374 | 5.097021e-21 | 5.597021e-21
536.15 | 0.2742 | 55.2245 | 1.841047 | 0.08763617 | 0.8324078 | 0.8206612 | 5.925352e-21 | 6.425352e-21
536.2 | 0.2687 | 54.6968 | 1.841041 | 0.08763537 | 0.8324092 | 0.8398677 | 6.064027e-21 | 6.564027e-21
536.25 | 0.2549 | 53.2623 | 1.841036 | 0.08763457 | 0.8324107 | 0.8930241 | 6.447828e-21 | 6.947828e-21
536.3 | 0.2523 | 53.7738 | 1.84103 | 0.08763378 | 0.8324121 | 0.8739124 | 6.309837e-21 | 6.809837e-21
536.35 | 0.2462 | 54.8694 | 1.841025 | 0.08763298 | 0.8324136 | 0.833577 | 6.018607e-21 | 6.518607e-21
536.4 | 0.245 | 55.6137 | 1.841019 | 0.08763218 | 0.832415 | 0.806633 | 5.824065e-21 | 6.324065e-21
536.45 | 0.2493 | 56.9014 | 1.841014 | 0.08763138 | 0.8324165 | 0.7608557 | 5.493543e-21 | 5.993543e-21
536.5 | 0.2561 | 57.024 | 1.841009 | 0.08763058 | 0.832418 | 0.7565547 | 5.462489e-21 | 5.962489e-21
536.55 | 0.2655 | 56.7282 | 1.841003 | 0.08762979 | 0.8324194 | 0.7669597 | 5.537615e-21 | 6.037615e-21
536.6 | 0.2773 | 56.3287 | 1.840998 | 0.08762899 | 0.8324209 | 0.7810978 | 5.639695e-21 | 6.139695e-21
536.65 | 0.2828 | 54.3633 | 1.840992 | 0.08762819 | 0.8324223 | 0.852131 | 6.152571e-21 | 6.652571e-21
536.7 | 0.2803 | 53.36 | 1.840987 | 0.0876274 | 0.8324238 | 0.8893903 | 6.421591e-21 | 6.921591e-21
536.75 | 0.2734 | 52.3754 | 1.840981 | 0.0876266 | 0.8324252 | 0.9266426 | 6.69056e-21 | 7.19056e-21
536.8 | 0.2514 | 51.9543 | 1.840976 | 0.0876258 | 0.8324267 | 0.9427911 | 6.807156e-21 | 7.307156e-21
536.85 | 0.2259 | 53.6418 | 1.84097 | 0.08762501 | 0.8324281 | 0.8788664 | 6.345605e-21 | 6.845605e-21
536.9 | 0.2061 | 55.1124 | 1.840965 | 0.08762421 | 0.8324296 | 0.8247776 | 5.955073e-21 | 6.455073e-21
536.95 | 0.1921 | 58.6118 | 1.84096 | 0.08762342 | 0.832431 | 0.7016585 | 5.066126e-21 | 5.566126e-21
537 | 0.1804 | 60.7783 | 1.840954 | 0.08762262 | 0.8324325 | 0.6290684 | 4.54201e-21 | 5.04201e-21
537.05 | 0.1732 | 63.4581 | 1.840949 | 0.08762183 | 0.8324339 | 0.5427778 | 3.918974e-21 | 4.418974e-21
537.1 | 0.1656 | 66.0634 | 1.840943 | 0.08762103 | 0.8324354 | 0.4623112 | 3.337987e-21 | 3.837987e-21
537.15 | 0.162 | 66.9432 | 1.840938 | 0.08762024 | 0.8324368 | 0.4358555 | 3.146971e-21 | 3.646971e-21
537.2 | 0.1652 | 68.3035 | 1.840933 | 0.08761944 | 0.8324383 | 0.395626 | 2.856505e-21 | 3.356505e-21
537.25 | 0.1682 | 68.3045 | 1.840927 | 0.08761865 | 0.8324397 | 0.3956002 | 2.856319e-21 | 3.356319e-21
537.3 | 0.1723 | 68.4324 | 1.840922 | 0.08761785 | 0.8324412 | 0.3918621 | 2.82933e-21 | 3.32933e-21
537.35 | 0.1776 | 68.4061 | 1.840916 | 0.08761706 | 0.8324426 | 0.3926344 | 2.834906e-21 | 3.334906e-21
537.4 | 0.184 | 67.2654 | 1.840911 | 0.08761627 | 0.8324441 | 0.4262699 | 3.077761e-21 | 3.577761e-21
537.45 | 0.1901 | 66.4123 | 1.840906 | 0.08761547 | 0.8324455 | 0.4518008 | 3.2621e-21 | 3.7621e-21
537.5 | 0.1909 | 65.8761 | 1.8409 | 0.08761468 | 0.832447 | 0.4680174 | 3.379187e-21 | 3.879187e-21
537.55 | 0.1869 | 65.3934 | 1.840895 | 0.08761389 | 0.8324484 | 0.4827297 | 3.485413e-21 | 3.985413e-21
537.6 | 0.179 | 64.495 | 1.840889 | 0.0876131 | 0.8324499 | 0.5104004 | 3.685201e-21 | 4.185201e-21
537.65 | 0.1744 | 64.5126 | 1.840884 | 0.0876123 | 0.8324513 | 0.5098582 | 3.681286e-21 | 4.181286e-21
537.7 | 0.1618 | 65.8266 | 1.840878 | 0.08761151 | 0.8324528 | 0.4695347 | 3.390142e-21 | 3.890142e-21
537.75 | 0.15 | 67.039 | 1.840873 | 0.08761072 | 0.8324542 | 0.4330371 | 3.126622e-21 | 3.626622e-21
537.8 | 0.1388 | 68.8099 | 1.840868 | 0.08760993 | 0.8324556 | 0.3808944 | 2.75014e-21 | 3.25014e-21
537.85 | 0.1335 | 70.1754 | 1.840862 | 0.08760914 | 0.8324571 | 0.3415975 | 2.466408e-21 | 2.966408e-21
537.9 | 0.1268 | 72.3715 | 1.840857 | 0.08760835 | 0.8324585 | 0.2799715 | 2.021455e-21 | 2.521455e-21
537.95 | 0.1166 | 73.7718 | 1.840852 | 0.08760755 | 0.83246 | 0.241647 | 1.744744e-21 | 2.244744e-21
538 | 0.1156 | 75.0793 | 1.840846 | 0.08760676 | 0.8324614 | 0.2065138 | 1.491074e-21 | 1.991074e-21
538.05 | 0.1074 | 76.1911 | 1.840841 | 0.08760597 | 0.8324629 | 0.1771177 | 1.278828e-21 | 1.778828e-21
538.1 | 0.1077 | 77.3013 | 1.840835 | 0.08760518 | 0.8324643 | 0.148189 | 1.069956e-21 | 1.569956e-21
538.15 | 0.1001 | 78.125 | 1.84083 | 0.08760439 | 0.8324657 | 0.1269937 | 9.169223e-22 | 1.416922e-21
538.2 | 0.0958 | 78.975 | 1.840825 | 0.0876036 | 0.8324672 | 0.1053547 | 7.60684e-22 | 1.260684e-21
538.25 | 0.0964 | 79.285 | 1.840819 | 0.08760281 | 0.8324686 | 0.09752297 | 7.04137e-22 | 1.204137e-21
538.3 | 0.0919 | 79.2241 | 1.840814 | 0.08760202 | 0.8324701 | 0.09906326 | 7.152582e-22 | 1.215258e-21
538.35 | 0.094 | 80.2293 | 1.840808 | 0.08760123 | 0.8324715 | 0.07385024 | 5.332147e-22 | 1.033215e-21
538.4 | 0.0938 | 80.0618 | 1.840803 | 0.08760045 | 0.8324729 | 0.07803359 | 5.634194e-22 | 1.063419e-21
538.45 | 0.0943 | 80.5093 | 1.840798 | 0.08759966 | 0.8324744 | 0.06688931 | 4.829553e-22 | 9.829553e-22
538.5 | 0.0928 | 80.6386 | 1.840792 | 0.08759887 | 0.8324758 | 0.06368329 | 4.598072e-22 | 9.598072e-22
538.55 | 0.0956 | 80.5808 | 1.840787 | 0.08759808 | 0.8324773 | 0.06512082 | 4.701864e-22 | 9.701864e-22
538.6 | 0.0925 | 80.3306 | 1.840782 | 0.08759729 | 0.8324787 | 0.07134385 | 5.151181e-22 | 1.015118e-21
538.65 | 0.0966 | 80.7804 | 1.840776 | 0.0875965 | 0.8324801 | 0.06017982 | 4.345114e-22 | 9.345114e-22
538.7 | 0.0942 | 80.7118 | 1.840771 | 0.08759572 | 0.8324816 | 0.06188243 | 4.468045e-22 | 9.468045e-22
538.75 | 0.1004 | 80.4483 | 1.840765 | 0.08759493 | 0.832483 | 0.06842597 | 4.940503e-22 | 9.940503e-22
538.8 | 0.1031 | 79.7585 | 1.84076 | 0.08759414 | 0.8324845 | 0.08565227 | 6.184279e-22 | 1.118428e-21
538.85 | 0.1039 | 79.3607 | 1.840755 | 0.08759335 | 0.8324859 | 0.09565579 | 6.906555e-22 | 1.190655e-21
538.9 | 0.1097 | 79.3842 | 1.840749 | 0.08759257 | 0.8324873 | 0.09506709 | 6.86405e-22 | 1.186405e-21
538.95 | 0.1132 | 78.1567 | 1.840744 | 0.08759178 | 0.8324888 | 0.1262377 | 9.114634e-22 | 1.411463e-21
539 | 0.1194 | 78.156 | 1.840739 | 0.08759099 | 0.8324902 | 0.126259 | 9.116176e-22 | 1.411618e-21
539.05 | 0.1235 | 77.0976 | 1.840733 | 0.08759021 | 0.8324916 | 0.1535318 | 1.108533e-21 | 1.608533e-21
539.1 | 0.126 | 76.5861 | 1.840728 | 0.08758942 | 0.8324931 | 0.1668484 | 1.204682e-21 | 1.704682e-21
539.15 | 0.1347 | 75.0849 | 1.840723 | 0.08758864 | 0.8324945 | 0.2064441 | 1.490571e-21 | 1.990571e-21
539.2 | 0.1428 | 74.4513 | 1.840717 | 0.08758785 | 0.8324959 | 0.223396 | 1.612968e-21 | 2.112968e-21
539.25 | 0.1525 | 72.5388 | 1.840712 | 0.08758707 | 0.8324974 | 0.2754467 | 1.988785e-21 | 2.488785e-21
539.3 | 0.1594 | 71.5007 | 1.840707 | 0.08758628 | 0.8324988 | 0.3042789 | 2.196959e-21 | 2.696959e-21
539.35 | 0.1647 | 69.8755 | 1.840701 | 0.0875855 | 0.8325002 | 0.3502666 | 2.529001e-21 | 3.029001e-21
539.4 | 0.1644 | 68.6461 | 1.840696 | 0.08758471 | 0.8325017 | 0.3857716 | 2.785355e-21 | 3.285355e-21
539.45 | 0.1647 | 68.3312 | 1.84069 | 0.08758393 | 0.8325031 | 0.3949707 | 2.851774e-21 | 3.351774e-21
539.5 | 0.155 | 68.3505 | 1.840685 | 0.08758314 | 0.8325045 | 0.3944094 | 2.847721e-21 | 3.347721e-21
539.55 | 0.1532 | 68.7488 | 1.84068 | 0.08758236 | 0.832506 | 0.382792 | 2.763841e-21 | 3.263841e-21
539.6 | 0.1435 | 69.8991 | 1.840674 | 0.08758158 | 0.8325074 | 0.3496084 | 2.524249e-21 | 3.024249e-21
539.65 | 0.1394 | 70.3174 | 1.840669 | 0.08758079 | 0.8325088 | 0.3376789 | 2.438115e-21 | 2.938115e-21
539.7 | 0.1259 | 71.7783 | 1.840664 | 0.08758001 | 0.8325102 | 0.2965565 | 2.141202e-21 | 2.641202e-21
539.75 | 0.1252 | 73.0663 | 1.840658 | 0.08757923 | 0.8325117 | 0.2609898 | 1.884403e-21 | 2.384403e-21
539.8 | 0.1157 | 74.7419 | 1.840653 | 0.08757844 | 0.8325131 | 0.215646 | 1.557011e-21 | 2.057011e-21
539.85 | 0.1105 | 75.3045 | 1.840648 | 0.08757766 | 0.8325145 | 0.2006514 | 1.448746e-21 | 1.948746e-21
539.9 | 0.1064 | 76.6142 | 1.840642 | 0.08757688 | 0.832516 | 0.1661697 | 1.199781e-21 | 1.699781e-21
539.95 | 0.1038 | 77.4307 | 1.840637 | 0.0875761 | 0.8325174 | 0.1449713 | 1.046724e-21 | 1.546724e-21
540 | 0.102 | 77.4934 | 1.840632 | 0.08757531 | 0.8325188 | 0.1433559 | 1.035061e-21 | 1.535061e-21
540.05 | 0.0987 | 78.8872 | 1.840626 | 0.08757453 | 0.8325202 | 0.1077069 | 7.776672e-22 | 1.277667e-21
540.1 | 0.0956 | 79.5835 | 1.840621 | 0.08757375 | 0.8325217 | 0.09013473 | 6.507923e-22 | 1.150792e-21
540.15 | 0.095 | 79.7361 | 1.840616 | 0.08757297 | 0.8325231 | 0.08630686 | 6.231542e-22 | 1.123154e-21
540.2 | 0.0938 | 80.2699 | 1.84061 | 0.08757219 | 0.8325245 | 0.07296574 | 5.268284e-22 | 1.026828e-21
540.25 | 0.0907 | 80.7705 | 1.840605 | 0.08757141 | 0.8325259 | 0.06053497 | 4.370756e-22 | 9.370756e-22
540.3 | 0.0914 | 81.0615 | 1.8406 | 0.08757063 | 0.8325274 | 0.05334574 | 3.851678e-22 | 8.851678e-22
540.35 | 0.0867 | 81.711 | 1.840594 | 0.08756985 | 0.8325288 | 0.03738815 | 2.699506e-22 | 7.699506e-22
540.4 | 0.0865 | 82.1858 | 1.840589 | 0.08756906 | 0.8325302 | 0.02580376 | 1.863087e-22 | 6.863087e-22
540.45 | 0.0828 | 82.0953 | 1.840584 | 0.08756828 | 0.8325316 | 0.02801072 | 2.022435e-22 | 7.022435e-22
540.5 | 0.0845 | 82.0769 | 1.840579 | 0.08756751 | 0.8325331 | 0.02846245 | 2.05505e-22 | 7.05505e-22
540.55 | 0.0832 | 82.6646 | 1.840573 | 0.08756673 | 0.8325345 | 0.01419618 | 1.024995e-22 | 6.024995e-22
540.6 | 0.0821 | 82.5825 | 1.840568 | 0.08756595 | 0.8325359 | 0.01618692 | 1.168731e-22 | 6.168731e-22
540.65 | 0.0832 | 82.5032 | 1.840563 | 0.08756517 | 0.8325373 | 0.01811176 | 1.307709e-22 | 6.307709e-22
540.7 | 0.0803 | 82.5329 | 1.840557 | 0.08756439 | 0.8325387 | 0.01739534 | 1.255981e-22 | 6.255981e-22
540.75 | 0.0821 | 82.9655 | 1.840552 | 0.08756361 | 0.8325402 | 0.006943035 | 5.013022e-23 | 5.501302e-22
540.8 | 0.082 | 83.2214 | 1.840547 | 0.08756283 | 0.8325416 | 0.0007871129 | 5.683125e-24 | 5.056831e-22
540.85 | 0.0795 | 82.5501 | 1.840541 | 0.08756205 | 0.832543 | 0.01698881 | 1.226629e-22 | 6.226629e-22
540.9 | 0.0805 | 83.1221 | 1.840536 | 0.08756127 | 0.8325444 | 0.003181766 | 2.297304e-23 | 5.22973e-22
540.95 | 0.0807 | 82.9636 | 1.840531 | 0.0875605 | 0.8325458 | 0.007002484 | 5.055945e-23 | 5.505594e-22
541 | 0.0815 | 83.3533 | 1.840525 | 0.08755972 | 0.8325473 | -0.002366594 | -1.708732e-23 | 4.829127e-22
541.05 | 0.0781 | 83.3337 | 1.84052 | 0.08755894 | 0.8325487 | -0.001892843 | -1.366674e-23 | 4.863333e-22
541.1 | 0.077 | 83.0279 | 1.840515 | 0.08755816 | 0.8325501 | 0.005463231 | 3.944571e-23 | 5.394457e-22
541.15 | 0.0799 | 83.416 | 1.84051 | 0.08755739 | 0.8325515 | -0.003860246 | -2.787181e-23 | 4.721282e-22
541.2 | 0.0784 | 83.5934 | 1.840504 | 0.08755661 | 0.8325529 | -0.008105705 | -5.852495e-23 | 4.414751e-22
541.25 | 0.0787 | 83.5344 | 1.840499 | 0.08755583 | 0.8325544 | -0.006690208 | -4.830475e-23 | 4.516953e-22
541.3 | 0.0813 | 83.4523 | 1.840494 | 0.08755506 | 0.8325558 | -0.004720181 | -3.408073e-23 | 4.659193e-22
541.35 | 0.0778 | 83.6438 | 1.840488 | 0.08755428 | 0.8325572 | -0.009300969 | -6.715501e-23 | 4.32845e-22
541.4 | 0.0794 | 83.6284 | 1.840483 | 0.08755351 | 0.8325586 | -0.008929305 | -6.447152e-23 | 4.355285e-22
541.45 | 0.0782 | 83.2569 | 1.840478 | 0.08755273 | 0.83256 | -2.157056e-05 | -1.557441e-25 | 4.998443e-22
541.5 | 0.08 | 83.5603 | 1.840473 | 0.08755195 | 0.8325614 | -0.007293208 | -5.265854e-23 | 4.473415e-22
541.55 | 0.0791 | 83.4379 | 1.840467 | 0.08755118 | 0.8325629 | -0.004358041 | -3.1466e-23 | 4.68534e-22
541.6 | 0.0806 | 83.5468 | 1.840462 | 0.0875504 | 0.8325643 | -0.006963266 | -5.027629e-23 | 4.497237e-22
541.65 | 0.0779 | 83.4018 | 1.840457 | 0.08754963 | 0.8325657 | -0.003485745 | -2.516784e-23 | 4.748322e-22
541.7 | 0.0802 | 83.5174 | 1.840451 | 0.08754885 | 0.8325671 | -0.006252552 | -4.514478e-23 | 4.548552e-22
541.75 | 0.0794 | 83.4653 | 1.840446 | 0.08754808 | 0.8325685 | -0.005001124 | -3.61092e-23 | 4.638908e-22
541.8 | 0.0798 | 83.4006 | 1.840441 | 0.08754731 | 0.8325699 | -0.003446784 | -2.488653e-23 | 4.751135e-22
541.85 | 0.0817 | 83.2645 | 1.840436 | 0.08754653 | 0.8325713 | -0.0001769598 | -1.277688e-24 | 4.987223e-22
541.9 | 0.0822 | 82.9811 | 1.84043 | 0.08754576 | 0.8325727 | 0.006645266 | 4.798026e-23 | 5.479803e-22
541.95 | 0.0804 | 83.2033 | 1.840425 | 0.08754498 | 0.8325742 | 0.001300378 | 9.38901e-24 | 5.09389e-22
542 | 0.0811 | 83.3147 | 1.84042 | 0.08754421 | 0.8325756 | -0.001372219 | -9.907721e-24 | 4.900923e-22
542.05 | 0.0854 | 82.8653 | 1.840414 | 0.08754344 | 0.832577 | 0.009448382 | 6.821937e-23 | 5.682194e-22
542.1 | 0.084 | 82.9677 | 1.840409 | 0.08754267 | 0.8325784 | 0.006981816 | 5.041022e-23 | 5.504102e-22
542.15 | 0.086 | 82.9298 | 1.840404 | 0.08754189 | 0.8325798 | 0.00789902 | 5.703264e-23 | 5.570326e-22
542.2 | 0.0882 | 82.5585 | 1.840399 | 0.08754112 | 0.8325812 | 0.01687707 | 1.218561e-22 | 6.218561e-22
542.25 | 0.0878 | 82.5264 | 1.840393 | 0.08754035 | 0.8325826 | 0.01765824 | 1.274963e-22 | 6.274963e-22
542.3 | 0.0895 | 81.8062 | 1.840388 | 0.08753958 | 0.832584 | 0.03519204 | 2.540941e-22 | 7.540941e-22
542.35 | 0.0928 | 82.2214 | 1.840383 | 0.0875388 | 0.8325854 | 0.02507028 | 1.810128e-22 | 6.810128e-22
542.4 | 0.0948 | 80.9837 | 1.840378 | 0.08753803 | 0.8325868 | 0.05540908 | 4.000655e-22 | 9.000655e-22
542.45 | 0.0927 | 81.2663 | 1.840372 | 0.08753726 | 0.8325882 | 0.04844542 | 3.497865e-22 | 8.497865e-22
542.5 | 0.099 | 80.5839 | 1.840367 | 0.08753649 | 0.8325897 | 0.06531388 | 4.715804e-22 | 9.715804e-22
542.55 | 0.0995 | 80.2103 | 1.840362 | 0.08753572 | 0.8325911 | 0.07461115 | 5.387086e-22 | 1.038709e-21
542.6 | 0.0997 | 80.2565 | 1.840357 | 0.08753495 | 0.8325925 | 0.07346289 | 5.304179e-22 | 1.030418e-21
542.65 | 0.097 | 79.7475 | 1.840351 | 0.08753418 | 0.8325939 | 0.08619099 | 6.223176e-22 | 1.122318e-21
542.7 | 0.0958 | 79.6533 | 1.840346 | 0.08753341 | 0.8325953 | 0.08855822 | 6.394095e-22 | 1.13941e-21
542.75 | 0.0987 | 79.7395 | 1.840341 | 0.08753264 | 0.8325967 | 0.08639838 | 6.23815e-22 | 1.123815e-21
542.8 | 0.0953 | 80.0769 | 1.840336 | 0.08753187 | 0.8325981 | 0.07795706 | 5.628668e-22 | 1.062867e-21
542.85 | 0.0927 | 79.881 | 1.84033 | 0.0875311 | 0.8325995 | 0.08285922 | 5.982615e-22 | 1.098262e-21
542.9 | 0.0936 | 80.5323 | 1.840325 | 0.08753033 | 0.8326009 | 0.06662196 | 4.81025e-22 | 9.81025e-22
542.95 | 0.0913 | 80.4843 | 1.84032 | 0.08752956 | 0.8326023 | 0.06781775 | 4.896589e-22 | 9.896589e-22
543 | 0.0896 | 81.0504 | 1.840315 | 0.08752879 | 0.8326037 | 0.05380303 | 3.884695e-22 | 8.884695e-22
543.05 | 0.0864 | 81.0985 | 1.840309 | 0.08752802 | 0.8326051 | 0.05261983 | 3.799266e-22 | 8.799266e-22
543.1 | 0.0852 | 81.6624 | 1.840304 | 0.08752725 | 0.8326065 | 0.03876478 | 2.798901e-22 | 7.798901e-22
543.15 | 0.0869 | 81.8975 | 1.840299 | 0.08752648 | 0.8326079 | 0.03301857 | 2.384012e-22 | 7.384012e-22
543.2 | 0.0821 | 82.3081 | 1.840294 | 0.08752572 | 0.8326093 | 0.02301982 | 1.662081e-22 | 6.662081e-22
543.25 | 0.0841 | 82.5188 | 1.840288 | 0.08752495 | 0.8326107 | 0.01790994 | 1.293137e-22 | 6.293137e-22
543.3 | 0.0818 | 82.9111 | 1.840283 | 0.08752418 | 0.8326121 | 0.008427702 | 6.084983e-23 | 5.608498e-22
543.35 | 0.081 | 82.5934 | 1.840278 | 0.08752341 | 0.8326135 | 0.01610942 | 1.163135e-22 | 6.163135e-22
543.4 | 0.0792 | 82.8692 | 1.840273 | 0.08752265 | 0.8326149 | 0.009445407 | 6.819789e-23 | 5.681979e-22
543.45 | 0.0785 | 83.1898 | 1.840267 | 0.08752188 | 0.8326163 | 0.001726204 | 1.246357e-23 | 5.124636e-22
543.5 | 0.0776 | 83.1453 | 1.840262 | 0.08752111 | 0.8326177 | 0.002799695 | 2.02144e-23 | 5.202144e-22
543.55 | 0.0781 | 83.3884 | 1.840257 | 0.08752034 | 0.8326191 | -0.003036007 | -2.192063e-23 | 4.780794e-22
543.6 | 0.0771 | 84.1949 | 1.840252 | 0.08751958 | 0.8326205 | -0.02228292 | -1.608875e-22 | 3.391125e-22
543.65 | 0.076 | 84.1641 | 1.840247 | 0.08751881 | 0.8326219 | -0.02154779 | -1.555797e-22 | 3.444203e-22
543.7 | 0.0766 | 84.3438 | 1.840241 | 0.08751805 | 0.8326233 | -0.02581011 | -1.863546e-22 | 3.136454e-22
543.75 | 0.0757 | 83.75 | 1.840236 | 0.08751728 | 0.8326247 | -0.01167649 | -8.43068e-23 | 4.156932e-22
543.8 | 0.0745 | 83.8676 | 1.840231 | 0.08751651 | 0.8326261 | -0.01447952 | -1.045453e-22 | 3.954547e-22
543.85 | 0.0768 | 84.2924 | 1.840226 | 0.08751575 | 0.8326275 | -0.02458085 | -1.774791e-22 | 3.225209e-22
543.9 | 0.0736 | 84.3469 | 1.84022 | 0.08751498 | 0.8326289 | -0.0258702 | -1.867884e-22 | 3.132116e-22
543.95 | 0.0733 | 84.2261 | 1.840215 | 0.08751422 | 0.8326303 | -0.02300043 | -1.660681e-22 | 3.339319e-22
544 | 0.0718 | 84.6604 | 1.84021 | 0.08751345 | 0.8326317 | -0.0332833 | -2.403126e-22 | 2.596874e-22
544.05 | 0.0727 | 84.4957 | 1.840205 | 0.08751269 | 0.8326331 | -0.02938532 | -2.121684e-22 | 2.878316e-22
544.1 | 0.073 | 84.8353 | 1.8402 | 0.08751192 | 0.8326345 | -0.03740413 | -2.70066e-22 | 2.29934e-22
544.15 | 0.0753 | 84.9037 | 1.840194 | 0.08751116 | 0.8326359 | -0.03901267 | -2.816799e-22 | 2.183201e-22
544.2 | 0.0718 | 84.8775 | 1.840189 | 0.0875104 | 0.8326373 | -0.03839206 | -2.77199e-22 | 2.22801e-22
544.25 | 0.0721 | 84.7562 | 1.840184 | 0.08750963 | 0.8326387 | -0.03552843 | -2.565229e-22 | 2.434771e-22
544.3 | 0.0725 | 84.9666 | 1.840179 | 0.08750887 | 0.8326401 | -0.04048376 | -2.923015e-22 | 2.076985e-22
544.35 | 0.0704 | 84.858 | 1.840174 | 0.08750811 | 0.8326415 | -0.03792248 | -2.738085e-22 | 2.261915e-22
544.4 | 0.0724 | 84.8079 | 1.840168 | 0.08750734 | 0.8326428 | -0.03673799 | -2.652562e-22 | 2.347438e-22
544.45 | 0.0713 | 85.078 | 1.840163 | 0.08750658 | 0.8326442 | -0.04309421 | -3.111495e-22 | 1.888505e-22
544.5 | 0.0709 | 84.7717 | 1.840158 | 0.08750582 | 0.8326456 | -0.03587742 | -2.590428e-22 | 2.409572e-22
544.55 | 0.0717 | 84.7074 | 1.840153 | 0.08750505 | 0.832647 | -0.03435649 | -2.480613e-22 | 2.519387e-22
544.6 | 0.0709 | 84.8179 | 1.840148 | 0.08750429 | 0.8326484 | -0.03696043 | -2.668623e-22 | 2.331377e-22
544.65 | 0.0715 | 84.6586 | 1.840142 | 0.08750353 | 0.8326498 | -0.03319727 | -2.396915e-22 | 2.603085e-22
544.7 | 0.0716 | 85.2267 | 1.840137 | 0.08750277 | 0.8326512 | -0.04657007 | -3.36246e-22 | 1.63754e-22
544.75 | 0.0716 | 84.7865 | 1.840132 | 0.08750201 | 0.8326526 | -0.03620986 | -2.614431e-22 | 2.385569e-22
544.8 | 0.0718 | 84.6421 | 1.840127 | 0.08750125 | 0.832654 | -0.03279742 | -2.368045e-22 | 2.631955e-22
544.85 | 0.0724 | 84.6808 | 1.840122 | 0.08750048 | 0.8326554 | -0.03370831 | -2.433813e-22 | 2.566187e-22
544.9 | 0.0703 | 84.8449 | 1.840116 | 0.08749972 | 0.8326568 | -0.03757696 | -2.713138e-22 | 2.286862e-22
544.95 | 0.073 | 85.3019 | 1.840111 | 0.08749896 | 0.8326581 | -0.04831731 | -3.488615e-22 | 1.511385e-22
545 | 0.0689 | 84.7666 | 1.840106 | 0.0874982 | 0.8326595 | -0.03572371 | -2.57933e-22 | 2.42067e-22
545.05 | 0.072 | 84.7148 | 1.840101 | 0.08749744 | 0.8326609 | -0.03449783 | -2.490818e-22 | 2.509182e-22
545.1 | 0.0708 | 85.0806 | 1.840096 | 0.08749668 | 0.8326623 | -0.04311194 | -3.112775e-22 | 1.887225e-22
545.15 | 0.0706 | 84.6598 | 1.840091 | 0.08749592 | 0.8326637 | -0.03319227 | -2.396554e-22 | 2.603446e-22
545.2 | 0.0698 | 84.8604 | 1.840085 | 0.08749516 | 0.8326651 | -0.0379223 | -2.738072e-22 | 2.261928e-22
545.25 | 0.0722 | 84.6571 | 1.84008 | 0.0874944 | 0.8326665 | -0.03312182 | -2.391467e-22 | 2.608533e-22
545.3 | 0.0695 | 85.1289 | 1.840075 | 0.08749364 | 0.8326679 | -0.04423369 | -3.193768e-22 | 1.806232e-22
545.35 | 0.0723 | 84.8823 | 1.84007 | 0.08749288 | 0.8326692 | -0.03842839 | -2.774613e-22 | 2.225387e-22
545.4 | 0.0688 | 85.1206 | 1.840065 | 0.08749212 | 0.8326706 | -0.04403203 | -3.179208e-22 | 1.820792e-22
545.45 | 0.0707 | 85.2202 | 1.840059 | 0.08749137 | 0.832672 | -0.04636754 | -3.347837e-22 | 1.652163e-22
545.5 | 0.0713 | 85.1129 | 1.840054 | 0.08749061 | 0.8326734 | -0.04384445 | -3.165664e-22 | 1.834336e-22
545.55 | 0.0691 | 84.8893 | 1.840049 | 0.08748985 | 0.8326748 | -0.03858002 | -2.785561e-22 | 2.214439e-22
545.6 | 0.0704 | 84.9022 | 1.840044 | 0.08748909 | 0.8326762 | -0.03888059 | -2.807263e-22 | 2.192737e-22
545.65 | 0.0714 | 85.457 | 1.840039 | 0.08748833 | 0.8326775 | -0.05190391 | -3.747575e-22 | 1.252425e-22
545.7 | 0.0708 | 85.383 | 1.840034 | 0.08748758 | 0.8326789 | -0.05016798 | -3.622236e-22 | 1.377764e-22
545.75 | 0.0725 | 85.1277 | 1.840028 | 0.08748682 | 0.8326803 | -0.04417558 | -3.189573e-22 | 1.810427e-22
545.8 | 0.0704 | 84.9088 | 1.840023 | 0.08748606 | 0.8326817 | -0.03902278 | -2.817529e-22 | 2.182471e-22
545.85 | 0.0714 | 84.5962 | 1.840018 | 0.0874853 | 0.8326831 | -0.03164268 | -2.28467e-22 | 2.71533e-22
545.9 | 0.0726 | 85.0656 | 1.840013 | 0.08748455 | 0.8326845 | -0.04270611 | -3.083474e-22 | 1.916526e-22
545.95 | 0.0706 | 85.0909 | 1.840008 | 0.08748379 | 0.8326858 | -0.04329754 | -3.126176e-22 | 1.873824e-22
546 | 0.0707 | 85.4145 | 1.840003 | 0.08748303 | 0.8326872 | -0.05088578 | -3.674064e-22 | 1.325936e-22
546.05 | 0.0714 | 85.32 | 1.839998 | 0.08748228 | 0.8326886 | -0.0486685 | -3.513971e-22 | 1.486029e-22
546.1 | 0.0678 | 84.8852 | 1.839992 | 0.08748152 | 0.83269 | -0.03844691 | -2.77595e-22 | 2.22405e-22
546.15 | 0.0717 | 84.7159 | 1.839987 | 0.08748077 | 0.8326914 | -0.0344507 | -2.487415e-22 | 2.512585e-22
546.2 | 0.0723 | 85.0177 | 1.839982 | 0.08748001 | 0.8326927 | -0.04155972 | -3.000702e-22 | 1.999298e-22
546.25 | 0.0693 | 84.778 | 1.839977 | 0.08747926 | 0.8326941 | -0.03590962 | -2.592752e-22 | 2.407248e-22
546.3 | 0.0686 | 85.0995 | 1.839972 | 0.0874785 | 0.8326955 | -0.04347648 | -3.139096e-22 | 1.860904e-22
546.35 | 0.0705 | 85.0359 | 1.839967 | 0.08747775 | 0.8326969 | -0.04197789 | -3.030894e-22 | 1.969106e-22
546.4 | 0.07 | 84.8565 | 1.839961 | 0.08747699 | 0.8326982 | -0.03775073 | -2.725684e-22 | 2.274316e-22
546.45 | 0.0685 | 85.0133 | 1.839956 | 0.08747624 | 0.8326996 | -0.04143966 | -2.992033e-22 | 2.007967e-22
546.5 | 0.0706 | 85.0594 | 1.839951 | 0.08747548 | 0.832701 | -0.0425206 | -3.070079e-22 | 1.929921e-22
546.55 | 0.0713 | 85.1905 | 1.839946 | 0.08747473 | 0.8327024 | -0.04559747 | -3.292236e-22 | 1.707764e-22
546.6 | 0.0705 | 85.1891 | 1.839941 | 0.08747397 | 0.8327037 | -0.0455613 | -3.289624e-22 | 1.710376e-22
546.65 | 0.0737 | 85.148 | 1.839936 | 0.08747322 | 0.8327051 | -0.04459285 | -3.2197e-22 | 1.7803e-22
546.7 | 0.0699 | 84.9691 | 1.839931 | 0.08747247 | 0.8327065 | -0.04038303 | -2.915742e-22 | 2.084258e-22
546.75 | 0.0723 | 84.653 | 1.839925 | 0.08747171 | 0.8327079 | -0.0329255 | -2.377293e-22 | 2.622707e-22
546.8 | 0.0695 | 85.0552 | 1.83992 | 0.08747096 | 0.8327092 | -0.04240202 | -3.061518e-22 | 1.938482e-22
546.85 | 0.073 | 85.322 | 1.839915 | 0.08747021 | 0.8327106 | -0.04866247 | -3.513536e-22 | 1.486464e-22
546.9 | 0.0663 | 85.2069 | 1.83991 | 0.08746945 | 0.832712 | -0.04595934 | -3.318364e-22 | 1.681636e-22
546.95 | 0.0704 | 85.1286 | 1.839905 | 0.0874687 | 0.8327134 | -0.04411732 | -3.185366e-22 | 1.814634e-22
547 | 0.0704 | 85.1521 | 1.8399 | 0.08746795 | 0.8327147 | -0.04466605 | -3.224985e-22 | 1.775015e-22
547.05 | 0.0697 | 84.8869 | 1.839895 | 0.0874672 | 0.8327161 | -0.03842418 | -2.774309e-22 | 2.225691e-22
547.1 | 0.0717 | 85.291 | 1.83989 | 0.08746645 | 0.8327175 | -0.04791919 | -3.45987e-22 | 1.54013e-22
547.15 | 0.0713 | 85.6211 | 1.839884 | 0.08746569 | 0.8327189 | -0.05564152 | -4.017438e-22 | 9.825619e-23
547.2 | 0.0698 | 85.0564 | 1.839879 | 0.08746494 | 0.8327202 | -0.04240386 | -3.061651e-22 | 1.938349e-22
547.25 | 0.0687 | 84.8965 | 1.839874 | 0.08746419 | 0.8327216 | -0.03863717 | -2.789687e-22 | 2.210313e-22
547.3 | 0.0695 | 85.5102 | 1.839869 | 0.08746344 | 0.832723 | -0.05303948 | -3.829565e-22 | 1.170435e-22
547.35 | 0.0716 | 85.5328 | 1.839864 | 0.08746269 | 0.8327243 | -0.05356471 | -3.867488e-22 | 1.132512e-22
547.4 | 0.0693 | 85.1186 | 1.839859 | 0.08746194 | 0.8327257 | -0.04385272 | -3.166261e-22 | 1.833739e-22
547.45 | 0.0706 | 85.032 | 1.839854 | 0.08746119 | 0.8327271 | -0.04181358 | -3.019031e-22 | 1.980969e-22
547.5 | 0.0693 | 85.539 | 1.839849 | 0.08746044 | 0.8327285 | -0.05369981 | -3.877243e-22 | 1.122757e-22
547.55 | 0.0714 | 84.8239 | 1.839844 | 0.08745969 | 0.8327298 | -0.03690638 | -2.664721e-22 | 2.335279e-22
547.6 | 0.0679 | 85.323 | 1.839838 | 0.08745894 | 0.8327312 | -0.04863652 | -3.511662e-22 | 1.488338e-22
547.65 | 0.0688 | 85.3477 | 1.839833 | 0.08745819 | 0.8327326 | -0.04921213 | -3.553222e-22 | 1.446778e-22
547.7 | 0.0693 | 85.6062 | 1.839828 | 0.08745744 | 0.8327339 | -0.05525726 | -3.989694e-22 | 1.010306e-22
547.75 | 0.0709 | 85.207 | 1.839823 | 0.08745669 | 0.8327353 | -0.04590574 | -3.314494e-22 | 1.685506e-22
547.8 | 0.0711 | 85.029 | 1.839818 | 0.08745594 | 0.8327367 | -0.04172002 | -3.012276e-22 | 1.987724e-22
547.85 | 0.0683 | 85.0125 | 1.839813 | 0.08745519 | 0.832738 | -0.0413286 | -2.984014e-22 | 2.015986e-22
547.9 | 0.07 | 85.3478 | 1.839808 | 0.08745444 | 0.8327394 | -0.04919805 | -3.552206e-22 | 1.447794e-22
547.95 | 0.0706 | 85.0538 | 1.839803 | 0.0874537 | 0.8327408 | -0.04229342 | -3.053677e-22 | 1.946323e-22
548 | 0.0704 | 85.5702 | 1.839798 | 0.08745295 | 0.8327421 | -0.05439633 | -3.927533e-22 | 1.072467e-22
548.05 | 0.0692 | 85.0944 | 1.839792 | 0.0874522 | 0.8327435 | -0.04324133 | -3.122118e-22 | 1.877882e-22
548.1 | 0.0711 | 85.0254 | 1.839787 | 0.08745145 | 0.8327449 | -0.04161566 | -3.004741e-22 | 1.995259e-22
548.15 | 0.0702 | 85.2654 | 1.839782 | 0.0874507 | 0.8327462 | -0.04724981 | -3.411538e-22 | 1.588462e-22
548.2 | 0.07 | 85.2959 | 1.839777 | 0.08744996 | 0.8327476 | -0.04796182 | -3.462947e-22 | 1.537053e-22
548.25 | 0.0698 | 84.9353 | 1.839772 | 0.08744921 | 0.8327489 | -0.03948535 | -2.850928e-22 | 2.149072e-22
548.3 | 0.0705 | 85.0325 | 1.839767 | 0.08744846 | 0.8327503 | -0.04176956 | -3.015853e-22 | 1.984147e-22
548.35 | 0.0707 | 85.2628 | 1.839762 | 0.08744772 | 0.8327517 | -0.04717572 | -3.406189e-22 | 1.593811e-22
548.4 | 0.0684 | 85.5004 | 1.839757 | 0.08744697 | 0.832753 | -0.05273806 | -3.807802e-22 | 1.192198e-22
548.45 | 0.0698 | 85.2121 | 1.839752 | 0.08744622 | 0.8327544 | -0.04597956 | -3.319824e-22 | 1.680176e-22
548.5 | 0.0706 | 85.3025 | 1.839747 | 0.08744548 | 0.8327558 | -0.04809693 | -3.472703e-22 | 1.527297e-22
548.55 | 0.0694 | 85.0063 | 1.839742 | 0.08744473 | 0.8327571 | -0.04113688 | -2.970172e-22 | 2.029828e-22
548.6 | 0.0691 | 85.448 | 1.839736 | 0.08744399 | 0.8327585 | -0.05149887 | -3.71833e-22 | 1.28167e-22
548.65 | 0.0723 | 85.5602 | 1.839731 | 0.08744324 | 0.8327598 | -0.05412004 | -3.907584e-22 | 1.092416e-22
548.7 | 0.0704 | 84.9244 | 1.839726 | 0.08744249 | 0.8327612 | -0.03919923 | -2.830269e-22 | 2.169731e-22
548.75 | 0.0709 | 85.1623 | 1.839721 | 0.08744175 | 0.8327626 | -0.04479076 | -3.23399e-22 | 1.76601e-22
548.8 | 0.0693 | 85.2572 | 1.839716 | 0.087441 | 0.8327639 | -0.04701494 | -3.394581e-22 | 1.605419e-22
548.85 | 0.0689 | 85.3354 | 1.839711 | 0.08744026 | 0.8327653 | -0.04884529 | -3.526735e-22 | 1.473265e-22
548.9 | 0.0698 | 85.1705 | 1.839706 | 0.08743952 | 0.8327666 | -0.04497353 | -3.247187e-22 | 1.752813e-22
548.95 | 0.0712 | 85.2606 | 1.839701 | 0.08743877 | 0.832768 | -0.04708491 | -3.399632e-22 | 1.600368e-22
549 | 0.0673 | 85.0572 | 1.839696 | 0.08743803 | 0.8327694 | -0.04230469 | -3.05449e-22 | 1.94551e-22
549.05 | 0.0695 | 85.1019 | 1.839691 | 0.08743728 | 0.8327707 | -0.04335221 | -3.130124e-22 | 1.869876e-22
549.1 | 0.0674 | 85.108 | 1.839686 | 0.08743654 | 0.8327721 | -0.04349231 | -3.140239e-22 | 1.859761e-22
549.15 | 0.0693 | 85.3789 | 1.839681 | 0.0874358 | 0.8327734 | -0.04984497 | -3.598915e-22 | 1.401085e-22
549.2 | 0.0691 | 84.8919 | 1.839676 | 0.08743505 | 0.8327748 | -0.03840108 | -2.772641e-22 | 2.227359e-22
549.25 | 0.0694 | 85.0566 | 1.83967 | 0.08743431 | 0.8327761 | -0.04227429 | -3.052295e-22 | 1.947705e-22
549.3 | 0.0694 | 85.0957 | 1.839665 | 0.08743357 | 0.8327775 | -0.04319021 | -3.118427e-22 | 1.881573e-22
549.35 | 0.0682 | 85.1072 | 1.83966 | 0.08743282 | 0.8327788 | -0.04345722 | -3.137706e-22 | 1.862294e-22
549.4 | 0.0691 | 84.9411 | 1.839655 | 0.08743208 | 0.8327802 | -0.03954684 | -2.855368e-22 | 2.144632e-22
549.45 | 0.0694 | 85.4706 | 1.83965 | 0.08743134 | 0.8327816 | -0.05197235 | -3.752516e-22 | 1.247484e-22
549.5 | 0.068 | 85.6466 | 1.839645 | 0.0874306 | 0.8327829 | -0.05608324 | -4.049331e-22 | 9.506686e-23
549.55 | 0.0703 | 85.4404 | 1.83964 | 0.08742986 | 0.8327843 | -0.05125905 | -3.701014e-22 | 1.298986e-22
549.6 | 0.0681 | 84.9381 | 1.839635 | 0.08742911 | 0.8327856 | -0.03946319 | -2.849328e-22 | 2.150672e-22
549.65 | 0.0686 | 85.0504 | 1.83963 | 0.08742837 | 0.832787 | -0.04210248 | -3.03989e-22 | 1.96011e-22
549.7 | 0.0693 | 84.87 | 1.839625 | 0.08742763 | 0.8327883 | -0.03785253 | -2.733035e-22 | 2.266965e-22
549.75 | 0.0678 | 84.7836 | 1.83962 | 0.08742689 | 0.8327897 | -0.03581219 | -2.585718e-22 | 2.414282e-22
549.8 | 0.0695 | 85.1505 | 1.839615 | 0.08742615 | 0.832791 | -0.04444525 | -3.209043e-22 | 1.790957e-22
549.85 | 0.0715 | 85.2565 | 1.83961 | 0.08742541 | 0.8327924 | -0.04693016 | -3.388459e-22 | 1.611541e-22
549.9 | 0.0704 | 85.0515 | 1.839605 | 0.08742467 | 0.8327937 | -0.04211211 | -3.040585e-22 | 1.959415e-22
549.95 | 0.0728 | 85.0823 | 1.8396 | 0.08742393 | 0.8327951 | -0.042833 | -3.092635e-22 | 1.907365e-22
550 | 0.07 | 85.497 | 1.839595 | 0.08742319 | 0.8327964 | -0.05255428 | -3.794533e-22 | 1.205467e-22
550.05 | 0.0717 | 84.91 | 1.83959 | 0.08742245 | 0.8327978 | -0.03877221 | -2.799438e-22 | 2.200562e-22
550.1 | 0.0682 | 85.3653 | 1.839585 | 0.08742171 | 0.8327991 | -0.04946461 | -3.571452e-22 | 1.428548e-22
550.15 | 0.072 | 85.2461 | 1.83958 | 0.08742097 | 0.8328005 | -0.04666672 | -3.369438e-22 | 1.630562e-22
550.2 | 0.072 | 84.9391 | 1.839575 | 0.08742023 | 0.8328018 | -0.0394478 | -2.848217e-22 | 2.151783e-22
550.25 | 0.0722 | 85.2261 | 1.839569 | 0.08741949 | 0.8328032 | -0.04619095 | -3.335087e-22 | 1.664913e-22
550.3 | 0.0716 | 85.3018 | 1.839564 | 0.08741875 | 0.8328045 | -0.04796338 | -3.46306e-22 | 1.53694e-22
550.35 | 0.0725 | 84.7358 | 1.839559 | 0.08741801 | 0.8328059 | -0.03464539 | -2.501472e-22 | 2.498528e-22
550.4 | 0.0737 | 85.1287 | 1.839554 | 0.08741728 | 0.8328072 | -0.04389425 | -3.16926e-22 | 1.83074e-22
550.45 | 0.0719 | 84.8887 | 1.839549 | 0.08741654 | 0.8328086 | -0.03824453 | -2.761338e-22 | 2.238662e-22
550.5 | 0.0702 | 84.7124 | 1.839544 | 0.0874158 | 0.8328099 | -0.0340833 | -2.460888e-22 | 2.539112e-22
550.55 | 0.0716 | 84.45 | 1.839539 | 0.08741506 | 0.8328113 | -0.02787537 | -2.012662e-22 | 2.987338e-22
550.6 | 0.075 | 84.5417 | 1.839534 | 0.08741432 | 0.8328126 | -0.03004266 | -2.169145e-22 | 2.830855e-22
550.65 | 0.0714 | 84.9088 | 1.839529 | 0.08741359 | 0.832814 | -0.0387051 | -2.794592e-22 | 2.205408e-22
550.7 | 0.072 | 84.607 | 1.839524 | 0.08741285 | 0.8328153 | -0.0315804 | -2.280173e-22 | 2.719827e-22
550.75 | 0.0737 | 84.3838 | 1.839519 | 0.08741211 | 0.8328167 | -0.02629404 | -1.898487e-22 | 3.101513e-22
550.8 | 0.0738 | 84.1396 | 1.839514 | 0.08741138 | 0.832818 | -0.02049458 | -1.479753e-22 | 3.520247e-22
550.85 | 0.0762 | 84.5197 | 1.839509 | 0.08741064 | 0.8328193 | -0.02950599 | -2.130396e-22 | 2.869604e-22
550.9 | 0.0735 | 84.1782 | 1.839504 | 0.0874099 | 0.8328207 | -0.02140543 | -1.545519e-22 | 3.454481e-22
550.95 | 0.0782 | 83.8051 | 1.839499 | 0.08740917 | 0.832822 | -0.01251798 | -9.03825e-23 | 4.096175e-22
551 | 0.0778 | 84.1228 | 1.839494 | 0.08740843 | 0.8328234 | -0.02008229 | -1.449985e-22 | 3.550015e-22
551.05 | 0.078 | 83.9333 | 1.839489 | 0.08740769 | 0.8328247 | -0.01556867 | -1.124092e-22 | 3.875908e-22
551.1 | 0.0836 | 83.594 | 1.839484 | 0.08740696 | 0.8328261 | -0.007464066 | -5.389217e-23 | 4.461078e-22
551.15 | 0.0854 | 83.2002 | 1.839479 | 0.08740622 | 0.8328274 | 0.001983148 | 1.431876e-23 | 5.143188e-22
551.2 | 0.0888 | 82.4671 | 1.839474 | 0.08740549 | 0.8328287 | 0.01968702 | 1.421446e-22 | 6.421446e-22
551.25 | 0.0896 | 81.8792 | 1.839469 | 0.08740475 | 0.8328301 | 0.03399912 | 2.45481e-22 | 7.45481e-22
551.3 | 0.0965 | 81.6536 | 1.839464 | 0.08740402 | 0.8328314 | 0.0395205 | 2.853466e-22 | 7.853466e-22
551.35 | 0.0968 | 80.4108 | 1.839459 | 0.08740328 | 0.8328328 | 0.07019855 | 5.068487e-22 | 1.006849e-21
551.4 | 0.0972 | 80.2423 | 1.839454 | 0.08740255 | 0.8328341 | 0.07439714 | 5.371635e-22 | 1.037163e-21
551.45 | 0.0937 | 80.4768 | 1.839449 | 0.08740182 | 0.8328354 | 0.06856409 | 4.950475e-22 | 9.950475e-22
551.5 | 0.0942 | 80.0757 | 1.839444 | 0.08740108 | 0.8328368 | 0.07856032 | 5.672225e-22 | 1.067222e-21
551.55 | 0.0862 | 80.777 | 1.839439 | 0.08740035 | 0.8328381 | 0.06112386 | 4.413275e-22 | 9.413275e-22
551.6 | 0.0864 | 81.1657 | 1.839434 | 0.08739961 | 0.8328395 | 0.05152613 | 3.720298e-22 | 8.720298e-22
551.65 | 0.0807 | 82.1804 | 1.839429 | 0.08739888 | 0.8328408 | 0.02668118 | 1.926439e-22 | 6.926439e-22
551.7 | 0.0804 | 82.6864 | 1.839424 | 0.08739815 | 0.8328421 | 0.01440777 | 1.040272e-22 | 6.040272e-22
551.75 | 0.0752 | 83.2479 | 1.839419 | 0.08739741 | 0.8328435 | 0.0008754569 | 6.320989e-24 | 5.06321e-22
551.8 | 0.0754 | 83.18 | 1.839414 | 0.08739668 | 0.8328448 | 0.002510607 | 1.812713e-23 | 5.181271e-22
551.85 | 0.0765 | 83.8847 | 1.839409 | 0.08739595 | 0.8328462 | -0.01435879 | -1.036736e-22 | 3.963264e-22
551.9 | 0.0757 | 84.3888 | 1.839404 | 0.08739522 | 0.8328475 | -0.02633849 | -1.901696e-22 | 3.098304e-22
551.95 | 0.0742 | 84.2069 | 1.839399 | 0.08739448 | 0.8328488 | -0.02201963 | -1.589865e-22 | 3.410135e-22
552 | 0.0741 | 84.1033 | 1.839394 | 0.08739375 | 0.8328502 | -0.0195543 | -1.411863e-22 | 3.588137e-22
552.05 | 0.0728 | 84.5395 | 1.839389 | 0.08739302 | 0.8328515 | -0.02989724 | -2.158645e-22 | 2.841355e-22
552.1 | 0.0757 | 84.3631 | 1.839384 | 0.08739229 | 0.8328528 | -0.02571648 | -1.856785e-22 | 3.143215e-22
552.15 | 0.0724 | 84.8599 | 1.839379 | 0.08739156 | 0.8328542 | -0.03745639 | -2.704432e-22 | 2.295568e-22
552.2 | 0.0731 | 84.3993 | 1.839374 | 0.08739083 | 0.8328555 | -0.02656808 | -1.918273e-22 | 3.081727e-22
552.25 | 0.0717 | 84.2568 | 1.839369 | 0.0873901 | 0.8328568 | -0.02318521 | -1.674023e-22 | 3.325977e-22
552.3 | 0.0726 | 84.8036 | 1.839364 | 0.08738936 | 0.8328582 | -0.03611944 | -2.607902e-22 | 2.392098e-22
552.35 | 0.0719 | 84.6739 | 1.839359 | 0.08738863 | 0.8328595 | -0.03305507 | -2.386647e-22 | 2.613353e-22
552.4 | 0.0698 | 84.9559 | 1.839354 | 0.0873879 | 0.8328608 | -0.03970165 | -2.866545e-22 | 2.133455e-22
552.45 | 0.0739 | 84.7681 | 1.839349 | 0.08738717 | 0.8328622 | -0.03527243 | -2.546746e-22 | 2.453254e-22
552.5 | 0.0712 | 85.0392 | 1.839344 | 0.08738644 | 0.8328635 | -0.0416553 | -3.007603e-22 | 1.992397e-22
552.55 | 0.0712 | 85.0859 | 1.839339 | 0.08738571 | 0.8328648 | -0.04275012 | -3.086651e-22 | 1.913349e-22
552.6 | 0.0701 | 84.658 | 1.839334 | 0.08738498 | 0.8328662 | -0.03266347 | -2.358374e-22 | 2.641626e-22
552.65 | 0.0695 | 84.8574 | 1.839329 | 0.08738425 | 0.8328675 | -0.03736546 | -2.697867e-22 | 2.302133e-22
552.7 | 0.0701 | 84.7154 | 1.839324 | 0.08738352 | 0.8328688 | -0.03401267 | -2.455788e-22 | 2.544212e-22
552.75 | 0.0712 | 84.8545 | 1.839319 | 0.0873828 | 0.8328702 | -0.03729071 | -2.69247e-22 | 2.30753e-22
552.8 | 0.0705 | 84.9084 | 1.839314 | 0.08738207 | 0.8328715 | -0.03855753 | -2.783937e-22 | 2.216063e-22
552.85 | 0.0736 | 85.1183 | 1.839309 | 0.08738134 | 0.8328728 | -0.04349238 | -3.140244e-22 | 1.859756e-22
552.9 | 0.0728 | 84.9154 | 1.839304 | 0.08738061 | 0.8328742 | -0.03871602 | -2.79538e-22 | 2.20462e-22
552.95 | 0.0708 | 84.4978 | 1.839299 | 0.08737988 | 0.8328755 | -0.02885289 | -2.083241e-22 | 2.916759e-22
553 | 0.0698 | 85.0188 | 1.839294 | 0.08737915 | 0.8328768 | -0.04114352 | -2.970651e-22 | 2.029349e-22
553.05 | 0.0708 | 84.743 | 1.839289 | 0.08737843 | 0.8328781 | -0.0346418 | -2.501213e-22 | 2.498787e-22
553.1 | 0.0699 | 85.3712 | 1.839285 | 0.0873777 | 0.8328795 | -0.04940993 | -3.567504e-22 | 1.432496e-22
553.15 | 0.0688 | 85.1049 | 1.83928 | 0.08737697 | 0.8328808 | -0.04315836 | -3.116127e-22 | 1.883873e-22
553.2 | 0.0685 | 84.9828 | 1.839275 | 0.08737624 | 0.8328821 | -0.04028371 | -2.908571e-22 | 2.091429e-22
553.25 | 0.0673 | 85.136 | 1.83927 | 0.08737552 | 0.8328834 | -0.04388271 | -3.168427e-22 | 1.831573e-22
553.3 | 0.0708 | 85.1437 | 1.839265 | 0.08737479 | 0.8328848 | -0.04406041 | -3.181257e-22 | 1.818743e-22
553.35 | 0.07 | 84.9646 | 1.83926 | 0.08737406 | 0.8328861 | -0.03984578 | -2.876952e-22 | 2.123048e-22
553.4 | 0.071 | 84.835 | 1.839255 | 0.08737334 | 0.8328874 | -0.03678959 | -2.656288e-22 | 2.343712e-22
553.45 | 0.0709 | 85.1864 | 1.83925 | 0.08737261 | 0.8328888 | -0.04505361 | -3.252968e-22 | 1.747032e-22
553.5 | 0.0708 | 85.0615 | 1.839245 | 0.08737188 | 0.8328901 | -0.04211588 | -3.040858e-22 | 1.959142e-22
553.55 | 0.0738 | 85.0293 | 1.83924 | 0.08737116 | 0.8328914 | -0.04135546 | -2.985954e-22 | 2.014046e-22
553.6 | 0.0725 | 84.6082 | 1.839235 | 0.08737043 | 0.8328927 | -0.03142285 | -2.268798e-22 | 2.731202e-22
553.65 | 0.0721 | 84.597 | 1.83923 | 0.08736971 | 0.8328941 | -0.0311549 | -2.249452e-22 | 2.750548e-22
553.7 | 0.073 | 84.8501 | 1.839225 | 0.08736898 | 0.8328954 | -0.03712646 | -2.68061e-22 | 2.31939e-22
553.75 | 0.0703 | 84.7362 | 1.83922 | 0.08736826 | 0.8328967 | -0.03443674 | -2.486407e-22 | 2.513593e-22
553.8 | 0.0698 | 84.9392 | 1.839215 | 0.08736753 | 0.832898 | -0.03921917 | -2.831709e-22 | 2.168291e-22
553.85 | 0.0719 | 84.6165 | 1.83921 | 0.08736681 | 0.8328993 | -0.03160315 | -2.281816e-22 | 2.718184e-22
553.9 | 0.0715 | 84.8866 | 1.839205 | 0.08736608 | 0.8329007 | -0.0379739 | -2.741798e-22 | 2.258202e-22
553.95 | 0.069 | 85.3432 | 1.8392 | 0.08736536 | 0.832902 | -0.04869978 | -3.51623e-22 | 1.48377e-22
554 | 0.0703 | 84.7356 | 1.839195 | 0.08736463 | 0.8329033 | -0.0344067 | -2.484238e-22 | 2.515762e-22
554.05 | 0.0714 | 84.9366 | 1.839191 | 0.08736391 | 0.8329046 | -0.03914208 | -2.826143e-22 | 2.173857e-22
554.1 | 0.0708 | 85.023 | 1.839186 | 0.08736319 | 0.832906 | -0.04117233 | -2.972731e-22 | 2.027269e-22
554.15 | 0.0717 | 85.0315 | 1.839181 | 0.08736246 | 0.8329073 | -0.0413691 | -2.986938e-22 | 2.013062e-22
554.2 | 0.0723 | 84.8874 | 1.839176 | 0.08736174 | 0.8329086 | -0.03797372 | -2.741785e-22 | 2.258215e-22
554.25 | 0.0698 | 85.0214 | 1.839171 | 0.08736102 | 0.8329099 | -0.04112518 | -2.969327e-22 | 2.030673e-22
554.3 | 0.0709 | 84.815 | 1.839166 | 0.08736029 | 0.8329112 | -0.03626086 | -2.618113e-22 | 2.381887e-22
554.35 | 0.0702 | 84.5879 | 1.839161 | 0.08735957 | 0.8329126 | -0.03089533 | -2.23071e-22 | 2.76929e-22
554.4 | 0.0711 | 84.4078 | 1.839156 | 0.08735885 | 0.8329139 | -0.02662933 | -1.922695e-22 | 3.077305e-22
554.45 | 0.0724 | 84.785 | 1.839151 | 0.08735813 | 0.8329152 | -0.03554381 | -2.56634e-22 | 2.43366e-22
554.5 | 0.0716 | 85.0137 | 1.839146 | 0.0873574 | 0.8329165 | -0.04092821 | -2.955105e-22 | 2.044895e-22
554.55 | 0.0715 | 84.912 | 1.839141 | 0.08735668 | 0.8329178 | -0.03853106 | -2.782026e-22 | 2.217974e-22
554.6 | 0.0706 | 84.6032 | 1.839136 | 0.08735596 | 0.8329191 | -0.03124122 | -2.255684e-22 | 2.744316e-22
554.65 | 0.0723 | 84.7514 | 1.839131 | 0.08735524 | 0.8329205 | -0.03473841 | -2.508188e-22 | 2.491812e-22
554.7 | 0.0724 | 84.3411 | 1.839126 | 0.08735452 | 0.8329218 | -0.0250293 | -1.807169e-22 | 3.192831e-22
554.75 | 0.0722 | 84.8939 | 1.839122 | 0.0873538 | 0.8329231 | -0.03809204 | -2.750328e-22 | 2.249672e-22
554.8 | 0.0745 | 84.5951 | 1.839117 | 0.08735307 | 0.8329244 | -0.03103709 | -2.240945e-22 | 2.759055e-22
554.85 | 0.0718 | 84.8617 | 1.839112 | 0.08735235 | 0.8329257 | -0.03732698 | -2.695089e-22 | 2.304911e-22
554.9 | 0.0703 | 84.6319 | 1.839107 | 0.08735163 | 0.832927 | -0.03190061 | -2.303293e-22 | 2.696707e-22
554.95 | 0.0706 | 84.546 | 1.839102 | 0.08735091 | 0.8329284 | -0.02986645 | -2.156422e-22 | 2.843578e-22
555 | 0.0734 | 84.8654 | 1.839097 | 0.08735019 | 0.8329297 | -0.03740471 | -2.700701e-22 | 2.299299e-22
555.05 | 0.0714 | 84.5438 | 1.839092 | 0.08734947 | 0.832931 | -0.02980809 | -2.152209e-22 | 2.847791e-22
555.1 | 0.0736 | 84.8709 | 1.839087 | 0.08734875 | 0.8329323 | -0.03752801 | -2.709604e-22 | 2.290396e-22
555.15 | 0.0732 | 84.418 | 1.839082 | 0.08734803 | 0.8329336 | -0.0268236 | -1.936722e-22 | 3.063278e-22
555.2 | 0.0737 | 84.0507 | 1.839077 | 0.08734731 | 0.8329349 | -0.01809952 | -1.306825e-22 | 3.693175e-22
555.25 | 0.0768 | 84.2288 | 1.839072 | 0.08734659 | 0.8329362 | -0.0223298 | -1.61226e-22 | 3.38774e-22
555.3 | 0.0775 | 84.4157 | 1.839068 | 0.08734587 | 0.8329376 | -0.02675965 | -1.932105e-22 | 3.067895e-22
555.35 | 0.0777 | 83.8221 | 1.839063 | 0.08734516 | 0.8329389 | -0.01264308 | -9.128579e-23 | 4.087142e-22
555.4 | 0.0767 | 84.0863 | 1.839058 | 0.08734444 | 0.8329402 | -0.01893385 | -1.367065e-22 | 3.632935e-22
555.45 | 0.0786 | 84.4729 | 1.839053 | 0.08734372 | 0.8329415 | -0.02810494 | -2.029237e-22 | 2.970763e-22
555.5 | 0.0781 | 83.5318 | 1.839048 | 0.087343 | 0.8329428 | -0.005695038 | -4.111941e-23 | 4.588806e-22
555.55 | 0.0773 | 84.0997 | 1.839043 | 0.08734228 | 0.8329441 | -0.0192431 | -1.389393e-22 | 3.610607e-22
555.6 | 0.0758 | 83.3807 | 1.839038 | 0.08734156 | 0.8329454 | -0.002067685 | -1.492913e-23 | 4.850709e-22
555.65 | 0.079 | 83.0267 | 1.839033 | 0.08734085 | 0.8329467 | 0.006444711 | 4.653221e-23 | 5.465322e-22
555.7 | 0.0767 | 83.2295 | 1.839028 | 0.08734013 | 0.832948 | 0.001568637 | 1.13259e-23 | 5.113259e-22
555.75 | 0.0784 | 83.4851 | 1.839023 | 0.08733941 | 0.8329493 | -0.004560861 | -3.29304e-23 | 4.670696e-22
555.8 | 0.076 | 83.7841 | 1.839019 | 0.08733869 | 0.8329507 | -0.01170788 | -8.45334e-23 | 4.154666e-22
555.85 | 0.0764 | 83.687 | 1.839014 | 0.08733798 | 0.832952 | -0.009385527 | -6.776554e-23 | 4.322345e-22
555.9 | 0.073 | 83.6073 | 1.839009 | 0.08733726 | 0.8329533 | -0.007476762 | -5.398384e-23 | 4.460162e-22
555.95 | 0.0783 | 83.7824 | 1.839004 | 0.08733654 | 0.8329546 | -0.01165787 | -8.417235e-23 | 4.158276e-22
556 | 0.0749 | 83.6378 | 1.838999 | 0.08733583 | 0.8329559 | -0.00819995 | -5.920542e-23 | 4.407946e-22
556.05 | 0.0801 | 83.6684 | 1.838994 | 0.08733511 | 0.8329572 | -0.008928404 | -6.446501e-23 | 4.35535e-22
556.1 | 0.0751 | 83.8244 | 1.838989 | 0.0873344 | 0.8329585 | -0.0126508 | -9.134152e-23 | 4.086585e-22
556.15 | 0.074 | 84.1059 | 1.838984 | 0.08733368 | 0.8329598 | -0.01935283 | -1.397316e-22 | 3.602684e-22
556.2 | 0.0753 | 83.799 | 1.83898 | 0.08733296 | 0.8329611 | -0.01203841 | -8.69199e-23 | 4.130801e-22
556.25 | 0.0745 | 83.712 | 1.838975 | 0.08733225 | 0.8329624 | -0.009957795 | -7.189744e-23 | 4.281026e-22
556.3 | 0.0784 | 84.0355 | 1.83897 | 0.08733153 | 0.8329637 | -0.01766864 | -1.275714e-22 | 3.724286e-22
556.35 | 0.0765 | 83.9328 | 1.838965 | 0.08733082 | 0.832965 | -0.01521981 | -1.098903e-22 | 3.901097e-22
556.4 | 0.0768 | 84.2896 | 1.83896 | 0.0873301 | 0.8329663 | -0.0237007 | -1.711242e-22 | 3.288758e-22
556.45 | 0.0738 | 84.0478 | 1.838955 | 0.08732939 | 0.8329676 | -0.01795196 | -1.29617e-22 | 3.70383e-22
556.5 | 0.0738 | 84.0091 | 1.83895 | 0.08732867 | 0.8329689 | -0.01702771 | -1.229438e-22 | 3.770562e-22
556.55 | 0.0729 | 84.165 | 1.838945 | 0.08732796 | 0.8329703 | -0.02073264 | -1.496942e-22 | 3.503058e-22
556.6 | 0.0758 | 84.2633 | 1.838941 | 0.08732725 | 0.8329716 | -0.02306404 | -1.665274e-22 | 3.334726e-22
556.65 | 0.0752 | 83.9134 | 1.838936 | 0.08732653 | 0.8329729 | -0.0147387 | -1.064166e-22 | 3.935834e-22
556.7 | 0.0719 | 84.1539 | 1.838931 | 0.08732582 | 0.8329742 | -0.02045947 | -1.477218e-22 | 3.522782e-22
556.75 | 0.0763 | 84.3353 | 1.838926 | 0.08732511 | 0.8329755 | -0.02476285 | -1.787932e-22 | 3.212068e-22
556.8 | 0.0732 | 84.5927 | 1.838921 | 0.08732439 | 0.8329768 | -0.03085464 | -2.227772e-22 | 2.772228e-22
556.85 | 0.0709 | 84.2423 | 1.838916 | 0.08732368 | 0.8329781 | -0.0225499 | -1.628152e-22 | 3.371848e-22
556.9 | 0.0724 | 84.3127 | 1.838911 | 0.08732297 | 0.8329794 | -0.02421745 | -1.748552e-22 | 3.251448e-22
556.95 | 0.0728 | 84.3944 | 1.838906 | 0.08732225 | 0.8329807 | -0.02615141 | -1.888189e-22 | 3.111811e-22
557 | 0.0764 | 84.4399 | 1.838902 | 0.08732154 | 0.832982 | -0.02722627 | -1.965796e-22 | 3.034204e-22
557.05 | 0.0734 | 84.3475 | 1.838897 | 0.08732083 | 0.8329833 | -0.02503341 | -1.807466e-22 | 3.192534e-22
557.1 | 0.0743 | 84.4384 | 1.838892 | 0.08732012 | 0.8329846 | -0.0271845 | -1.96278e-22 | 3.03722e-22
557.15 | 0.0749 | 84.5819 | 1.838887 | 0.0873194 | 0.8329859 | -0.03057742 | -2.207756e-22 | 2.792244e-22
557.2 | 0.0732 | 84.3974 | 1.838882 | 0.08731869 | 0.8329872 | -0.0262069 | -1.892195e-22 | 3.107805e-22
557.25 | 0.0709 | 84.6968 | 1.838877 | 0.08731798 | 0.8329885 | -0.03328623 | -2.403338e-22 | 2.596662e-22
557.3 | 0.0733 | 84.6255 | 1.838873 | 0.08731727 | 0.8329898 | -0.03159875 | -2.281498e-22 | 2.718502e-22
557.35 | 0.0759 | 84.5374 | 1.838868 | 0.08731656 | 0.8329911 | -0.02951244 | -2.130862e-22 | 2.869138e-22
557.4 | 0.0745 | 84.3636 | 1.838863 | 0.08731585 | 0.8329924 | -0.0253933 | -1.833451e-22 | 3.166549e-22
557.45 | 0.076 | 84.4679 | 1.838858 | 0.08731514 | 0.8329937 | -0.02786128 | -2.011645e-22 | 2.988355e-22
557.5 | 0.0745 | 84.2422 | 1.838853 | 0.08731443 | 0.832995 | -0.02250698 | -1.625052e-22 | 3.374948e-22
557.55 | 0.0738 | 85.0311 | 1.838848 | 0.08731372 | 0.8329963 | -0.04114604 | -2.970833e-22 | 2.029167e-22
557.6 | 0.075 | 84.0508 | 1.838843 | 0.08731301 | 0.8329976 | -0.01795154 | -1.29614e-22 | 3.70386e-22
557.65 | 0.0728 | 84.4413 | 1.838839 | 0.0873123 | 0.8329988 | -0.02721891 | -1.965264e-22 | 3.034736e-22
557.7 | 0.0754 | 84.6393 | 1.838834 | 0.08731159 | 0.8330001 | -0.03189996 | -2.303246e-22 | 2.696754e-22
557.75 | 0.0708 | 84.1341 | 1.838829 | 0.08731088 | 0.8330014 | -0.01992336 | -1.43851e-22 | 3.56149e-22
557.8 | 0.0719 | 84.0116 | 1.838824 | 0.08731017 | 0.8330027 | -0.01700611 | -1.227878e-22 | 3.772122e-22
557.85 | 0.0745 | 84.3619 | 1.838819 | 0.08730946 | 0.833004 | -0.02532499 | -1.828519e-22 | 3.171481e-22
557.9 | 0.0732 | 83.8876 | 1.838814 | 0.08730875 | 0.8330053 | -0.01404574 | -1.014133e-22 | 3.985867e-22
557.95 | 0.0741 | 84.1884 | 1.83881 | 0.08730804 | 0.8330066 | -0.02120131 | -1.53078e-22 | 3.46922e-22
558 | 0.0761 | 84.204 | 1.838805 | 0.08730733 | 0.8330079 | -0.02156876 | -1.557311e-22 | 3.442689e-22
558.05 | 0.0767 | 84.5955 | 1.8388 | 0.08730662 | 0.8330092 | -0.03084295 | -2.226928e-22 | 2.773072e-22
558.1 | 0.0744 | 84.0841 | 1.838795 | 0.08730591 | 0.8330105 | -0.01871268 | -1.351096e-22 | 3.648904e-22
558.15 | 0.074 | 84.3153 | 1.83879 | 0.08730521 | 0.8330118 | -0.02420128 | -1.747385e-22 | 3.252615e-22
558.2 | 0.0748 | 84.2735 | 1.838785 | 0.0873045 | 0.8330131 | -0.02320642 | -1.675554e-22 | 3.324446e-22
558.25 | 0.0761 | 83.8869 | 1.838781 | 0.08730379 | 0.8330144 | -0.01400732 | -1.011359e-22 | 3.988641e-22
558.3 | 0.0743 | 84.0665 | 1.838776 | 0.08730308 | 0.8330157 | -0.0182816 | -1.319971e-22 | 3.680029e-22
558.35 | 0.0762 | 83.8414 | 1.838771 | 0.08730237 | 0.833017 | -0.01291603 | -9.325653e-23 | 4.067435e-22
558.4 | 0.0761 | 84.1328 | 1.838766 | 0.08730167 | 0.8330182 | -0.0198521 | -1.433364e-22 | 3.566636e-22
558.45 | 0.0735 | 83.8371 | 1.838761 | 0.08730096 | 0.8330195 | -0.01280725 | -9.247115e-23 | 4.075289e-22
558.5 | 0.0751 | 83.6846 | 1.838756 | 0.08730025 | 0.8330208 | -0.009162836 | -6.615766e-23 | 4.338423e-22
558.55 | 0.074 | 83.7386 | 1.838752 | 0.08729955 | 0.8330221 | -0.01044988 | -7.545042e-23 | 4.245496e-22
558.6 | 0.0751 | 83.8686 | 1.838747 | 0.08729884 | 0.8330234 | -0.01354928 | -9.782873e-23 | 4.021713e-22
558.65 | 0.078 | 83.9395 | 1.838742 | 0.08729813 | 0.8330247 | -0.01523621 | -1.100087e-22 | 3.899913e-22
558.7 | 0.0779 | 83.6159 | 1.838737 | 0.08729743 | 0.833026 | -0.0075079 | -5.420866e-23 | 4.457913e-22
558.75 | 0.078 | 83.7066 | 1.838732 | 0.08729672 | 0.8330273 | -0.009673074 | -6.984169e-23 | 4.301583e-22
558.8 | 0.0794 | 83.9418 | 1.838728 | 0.08729602 | 0.8330286 | -0.01528173 | -1.103374e-22 | 3.896626e-22
558.85 | 0.0786 | 83.209 | 1.838723 | 0.08729531 | 0.8330298 | 0.002257736 | 1.630134e-23 | 5.163013e-22
558.9 | 0.079 | 84.0129 | 1.838718 | 0.08729461 | 0.8330311 | -0.01696886 | -1.225188e-22 | 3.774812e-22
558.95 | 0.078 | 83.6239 | 1.838713 | 0.0872939 | 0.8330324 | -0.007683782 | -5.547857e-23 | 4.445214e-22
559 | 0.0784 | 83.7881 | 1.838708 | 0.0872932 | 0.8330337 | -0.01160395 | -8.378302e-23 | 4.16217e-22
559.05 | 0.0769 | 83.4041 | 1.838704 | 0.08729249 | 0.833035 | -0.002413812 | -1.742825e-23 | 4.825718e-22
559.1 | 0.0766 | 83.3832 | 1.838699 | 0.08729179 | 0.8330363 | -0.001909487 | -1.378691e-23 | 4.862131e-22
559.15 | 0.0789 | 83.4979 | 1.838694 | 0.08729108 | 0.8330376 | -0.004655664 | -3.36149e-23 | 4.663851e-22
559.2 | 0.0804 | 83.1141 | 1.838689 | 0.08729038 | 0.8330389 | 0.004561661 | 3.293618e-23 | 5.329362e-22
559.25 | 0.0802 | 83.3998 | 1.838684 | 0.08728967 | 0.8330401 | -0.002298351 | -1.659459e-23 | 4.834054e-22
559.3 | 0.0794 | 83.1361 | 1.83868 | 0.08728897 | 0.8330414 | 0.004038508 | 2.915891e-23 | 5.291589e-22
559.35 | 0.0795 | 82.6759 | 1.838675 | 0.08728827 | 0.8330427 | 0.01514335 | 1.093383e-22 | 6.093383e-22
559.4 | 0.0809 | 82.8701 | 1.83867 | 0.08728756 | 0.833044 | 0.01045408 | 7.548072e-23 | 5.754807e-22
559.45 | 0.0795 | 82.8636 | 1.838665 | 0.08728686 | 0.8330453 | 0.01061404 | 7.663567e-23 | 5.766357e-22
559.5 | 0.0782 | 83.5049 | 1.83866 | 0.08728616 | 0.8330466 | -0.004801739 | -3.46696e-23 | 4.653304e-22
559.55 | 0.0798 | 82.8027 | 1.838656 | 0.08728545 | 0.8330478 | 0.01209063 | 8.729695e-23 | 5.872969e-22
559.6 | 0.075 | 83.3796 | 1.838651 | 0.08728475 | 0.8330491 | -0.001792304 | -1.294082e-23 | 4.870592e-22
559.65 | 0.0754 | 83.245 | 1.838646 | 0.08728405 | 0.8330504 | 0.001441991 | 1.041149e-23 | 5.104115e-22
559.7 | 0.0761 | 83.1626 | 1.838641 | 0.08728335 | 0.8330517 | 0.003425748 | 2.473464e-23 | 5.247346e-22
559.75 | 0.0772 | 83.0661 | 1.838636 | 0.08728264 | 0.833053 | 0.005750927 | 4.152294e-23 | 5.415229e-22
559.8 | 0.0764 | 83.3797 | 1.838632 | 0.08728194 | 0.8330543 | -0.001782393 | -1.286926e-23 | 4.871307e-22
559.85 | 0.0785 | 83.4436 | 1.838627 | 0.08728124 | 0.8330555 | -0.003311477 | -2.390958e-23 | 4.760904e-22
559.9 | 0.0758 | 83.3962 | 1.838622 | 0.08728054 | 0.8330568 | -0.002171983 | -1.568219e-23 | 4.843178e-22
559.95 | 0.0776 | 82.927 | 1.838617 | 0.08727984 | 0.8330581 | 0.009115175 | 6.581354e-23 | 5.658135e-22
560 | 0.0769 | 83.8404 | 1.838612 | 0.08727914 | 0.8330594 | -0.01279033 | -9.234895e-23 | 4.07651e-22
560.05 | 0.0781 | 83.2223 | 1.838608 | 0.08727843 | 0.8330607 | 0.002012044 | 1.452739e-23 | 5.145274e-22
560.1 | 0.0781 | 84.0453 | 1.838603 | 0.08727773 | 0.8330619 | -0.01766608 | -1.275529e-22 | 3.724471e-22
560.15 | 0.0789 | 83.2472 | 1.838598 | 0.08727703 | 0.8330632 | 0.001419878 | 1.025183e-23 | 5.102518e-22
560.2 | 0.0767 | 83.384 | 1.838593 | 0.08727633 | 0.8330645 | -0.001860952 | -1.343647e-23 | 4.865635e-22
560.25 | 0.0765 | 83.3428 | 1.838589 | 0.08727563 | 0.8330658 | -0.0008694394 | -6.277541e-24 | 4.937225e-22
560.3 | 0.0765 | 83.7064 | 1.838584 | 0.08727493 | 0.833067 | -0.009572802 | -6.91177e-23 | 4.308823e-22
560.35 | 0.0785 | 83.3351 | 1.838579 | 0.08727423 | 0.8330683 | -0.0006785165 | -4.899036e-24 | 4.95101e-22
560.4 | 0.0757 | 83.3978 | 1.838574 | 0.08727353 | 0.8330696 | -0.002179652 | -1.573756e-23 | 4.842624e-22
560.45 | 0.0775 | 83.3693 | 1.83857 | 0.08727283 | 0.8330709 | -0.001492999 | -1.077977e-23 | 4.892202e-22
560.5 | 0.0768 | 83.6916 | 1.838565 | 0.08727213 | 0.8330722 | -0.00920689 | -6.647574e-23 | 4.335243e-22
560.55 | 0.0783 | 83.4371 | 1.83856 | 0.08727143 | 0.8330734 | -0.003112707 | -2.247442e-23 | 4.775256e-22
560.6 | 0.076 | 83.7572 | 1.838555 | 0.08727074 | 0.8330747 | -0.01076781 | -7.774591e-23 | 4.222541e-22
560.65 | 0.0772 | 83.1724 | 1.83855 | 0.08727004 | 0.833076 | 0.003248404 | 2.345418e-23 | 5.234542e-22
560.7 | 0.0745 | 83.6359 | 1.838546 | 0.08726934 | 0.8330773 | -0.007863118 | -5.677341e-23 | 4.432266e-22
560.75 | 0.078 | 83.1262 | 1.838541 | 0.08726864 | 0.8330785 | 0.00436578 | 3.152188e-23 | 5.315219e-22
560.8 | 0.0767 | 83.5242 | 1.838536 | 0.08726794 | 0.8330798 | -0.00518411 | -3.74304e-23 | 4.625696e-22
560.85 | 0.0777 | 83.3836 | 1.838531 | 0.08726724 | 0.8330811 | -0.001811525 | -1.307961e-23 | 4.869204e-22
560.9 | 0.0768 | 83.8063 | 1.838527 | 0.08726655 | 0.8330824 | -0.01192154 | -8.60761e-23 | 4.139239e-22
560.95 | 0.077 | 83.744 | 1.838522 | 0.08726585 | 0.8330836 | -0.01043117 | -7.531529e-23 | 4.246847e-22
561 | 0.0793 | 84.1664 | 1.838517 | 0.08726515 | 0.8330849 | -0.02049064 | -1.479469e-22 | 3.520531e-22
561.05 | 0.0787 | 83.6688 | 1.838512 | 0.08726445 | 0.8330862 | -0.008628299 | -6.229819e-23 | 4.377018e-22
561.1 | 0.0771 | 83.257 | 1.838508 | 0.08726376 | 0.8330875 | 0.001242634 | 8.972086e-24 | 5.089721e-22
561.15 | 0.0788 | 83.2718 | 1.838503 | 0.08726306 | 0.8330887 | 0.000890194 | 6.427394e-24 | 5.064274e-22
561.2 | 0.0768 | 83.5173 | 1.838498 | 0.08726236 | 0.83309 | -0.004994432 | -3.606088e-23 | 4.639391e-22
561.25 | 0.0796 | 83.2272 | 1.838493 | 0.08726167 | 0.8330913 | 0.001967778 | 1.420778e-23 | 5.142078e-22
561.3 | 0.0794 | 83.204 | 1.838489 | 0.08726097 | 0.8330925 | 0.002528418 | 1.825572e-23 | 5.182557e-22
561.35 | 0.0769 | 83.5477 | 1.838484 | 0.08726027 | 0.8330938 | -0.005713137 | -4.125009e-23 | 4.587499e-22
561.4 | 0.0789 | 83.3577 | 1.838479 | 0.08725958 | 0.8330951 | -0.001156607 | -8.350954e-24 | 4.91649e-22
561.45 | 0.078 | 82.9608 | 1.838474 | 0.08725888 | 0.8330963 | 0.008392001 | 6.059207e-23 | 5.605921e-22
561.5 | 0.0778 | 83.426 | 1.83847 | 0.08725819 | 0.8330976 | -0.002788559 | -2.0134e-23 | 4.79866e-22
561.55 | 0.0753 | 83.1755 | 1.838465 | 0.08725749 | 0.8330989 | 0.003228845 | 2.331296e-23 | 5.23313e-22
561.6 | 0.0782 | 83.3943 | 1.83846 | 0.0872568 | 0.8331002 | -0.002022365 | -1.460191e-23 | 4.853981e-22
561.65 | 0.0792 | 83.2281 | 1.838455 | 0.0872561 | 0.8331014 | 0.001970542 | 1.422774e-23 | 5.142277e-22
561.7 | 0.0759 | 83.4251 | 1.838451 | 0.08725541 | 0.833102695 | -0.002754797 | -1.989023e-23 | 4.801098e-22
561.75 | 0.0778 | 83.5185 | 1.838446 | 0.08725471 | 0.833104 | -0.004989634 | -3.602624e-23 | 4.639738e-22
561.8 | 0.078 | 83.2592 | 1.838441 | 0.08725402 | 0.8331052 | 0.001232471 | 8.898711e-24 | 5.088987e-22
561.85 | 0.0808 | 83.3747 | 1.838436 | 0.08725332 | 0.8331065 | -0.001537031 | -1.10977e-23 | 4.889023e-22
561.9 | 0.0785 | 83.4947 | 1.838432 | 0.08725263 | 0.8331078 | -0.004410491 | -3.18447e-23 | 4.681553e-22
561.95 | 0.0779 | 83.3587 | 1.838427 | 0.08725193 | 0.833109 | -0.001147102 | -8.282322e-24 | 4.917177e-22
562 | 0.0798 | 82.7235 | 1.838422 | 0.08725124 | 0.8331103 | 0.01415446 | 1.021983e-22 | 6.021983e-22
562.05 | 0.0807 | 83.298 | 1.838418 | 0.08725055 | 0.8331116 | 0.0003158656 | 2.280618e-24 | 5.022806e-22
562.1 | 0.0807 | 83.2092 | 1.838413 | 0.08724985 | 0.8331128 | 0.002452146 | 1.770502e-23 | 5.17705e-22
562.15 | 0.079 | 82.6784 | 1.838408 | 0.08724916 | 0.8331141 | 0.01525426 | 1.10139e-22 | 6.10139e-22
562.2 | 0.0798 | 83.3178 | 1.838403 | 0.08724847 | 0.8331154 | -0.0001503654 | -1.085671e-24 | 4.989143e-22
562.25 | 0.0763 | 83.0018 | 1.838399 | 0.08724777 | 0.8331166 | 0.007452506 | 5.380871e-23 | 5.538087e-22
562.3 | 0.0787 | 82.9696 | 1.838394 | 0.08724708 | 0.8331179 | 0.008231579 | 5.943378e-23 | 5.594338e-22
562.35 | 0.0818 | 82.9361 | 1.838389 | 0.08724639 | 0.8331192 | 0.009042302 | 6.528738e-23 | 5.652874e-22
562.4 | 0.081 | 83.2859 | 1.838384 | 0.0872457 | 0.8331204 | 0.0006276648 | 4.531876e-24 | 5.045319e-22
562.45 | 0.0809 | 83.0533 | 1.83838 | 0.087245 | 0.8331217 | 0.006224091 | 4.493929e-23 | 5.449393e-22
562.5 | 0.0782 | 83.3868 | 1.838375 | 0.08724431 | 0.8331229 | -0.001787782 | -1.290818e-23 | 4.870918e-22
562.55 | 0.081 | 82.908 | 1.83837 | 0.08724362 | 0.8331242 | 0.009732178 | 7.026843e-23 | 5.702684e-22
562.6 | 0.0785 | 82.7465 | 1.838366 | 0.08724293 | 0.8331255 | 0.01363489 | 9.844688e-23 | 5.984469e-22
562.65 | 0.0807 | 82.7488 | 1.838361 | 0.08724224 | 0.8331267 | 0.01358233 | 9.806738e-23 | 5.980674e-22
562.7 | 0.0808 | 82.7425 | 1.838356 | 0.08724155 | 0.833128 | 0.01373763 | 9.91887e-23 | 5.991887e-22
562.75 | 0.0789 | 82.9546 | 1.838351 | 0.08724086 | 0.8331293 | 0.008620474 | 6.224169e-23 | 5.622417e-22
562.8 | 0.0801 | 82.5266 | 1.838347 | 0.08724016 | 0.8331305 | 0.01896911 | 1.369611e-22 | 6.369611e-22
562.85 | 0.0818 | 82.8781 | 1.838342 | 0.08723947 | 0.8331318 | 0.01047176 | 7.560839e-23 | 5.756084e-22
562.9 | 0.083 | 82.6541 | 1.838337 | 0.08723878 | 0.833133 | 0.01588764 | 1.147122e-22 | 6.147122e-22
562.95 | 0.0825 | 82.5937 | 1.838333 | 0.08723809 | 0.8331343 | 0.01735271 | 1.252903e-22 | 6.252903e-22
563 | 0.0812 | 82.744 | 1.838328 | 0.0872374 | 0.8331356 | 0.01371954 | 9.905802e-23 | 5.99058e-22
563.05 | 0.0818 | 82.3624 | 1.838323 | 0.08723671 | 0.8331368 | 0.02296752 | 1.658305e-22 | 6.658305e-22
563.1 | 0.0833 | 82.3014 | 1.838319 | 0.08723602 | 0.8331381 | 0.02445235 | 1.765513e-22 | 6.765513e-22
563.15 | 0.0822 | 82.2809 | 1.838314 | 0.08723533 | 0.8331393 | 0.02495361 | 1.801704e-22 | 6.801704e-22
563.2 | 0.0826 | 82.1039 | 1.838309 | 0.08723464 | 0.8331406 | 0.0292636 | 2.112895e-22 | 7.112895e-22
563.25 | 0.0827 | 82.5643 | 1.838304 | 0.08723395 | 0.8331419 | 0.01808289 | 1.305624e-22 | 6.305624e-22
563.3 | 0.0822 | 82.7927 | 1.8383 | 0.08723327 | 0.8331431 | 0.01256089 | 9.069232e-23 | 5.906923e-22
563.35 | 0.0856 | 82.286 | 1.838295 | 0.08723258 | 0.8331444 | 0.02484172 | 1.793626e-22 | 6.793626e-22
563.4 | 0.0821 | 82.4837 | 1.83829 | 0.08723189 | 0.8331456 | 0.02004531 | 1.447315e-22 | 6.447315e-22
563.45 | 0.0815 | 82.4541 | 1.838286 | 0.0872312 | 0.8331469 | 0.02076618 | 1.499363e-22 | 6.499363e-22
563.5 | 0.0817 | 82.5645 | 1.838281 | 0.08723051 | 0.8331481 | 0.01809313 | 1.306363e-22 | 6.306363e-22
563.55 | 0.0849 | 82.556 | 1.838276 | 0.08722982 | 0.8331494 | 0.01830206 | 1.321448e-22 | 6.321448e-22
563.6 | 0.0837 | 82.5146 | 1.838272 | 0.08722914 | 0.8331507 | 0.01930828 | 1.3941e-22 | 6.3941e-22
563.65 | 0.0836 | 82.5365 | 1.838267 | 0.08722845 | 0.8331519 | 0.01878055 | 1.355996e-22 | 6.355996e-22
563.7 | 0.0854 | 81.7948 | 1.838262 | 0.08722776 | 0.8331532 | 0.03683746 | 2.659744e-22 | 7.659744e-22
563.75 | 0.0839 | 82.212 | 1.838257 | 0.08722707 | 0.8331544 | 0.02666526 | 1.925289e-22 | 6.925289e-22
563.8 | 0.087 | 82.2832 | 1.838253 | 0.08722639 | 0.8331557 | 0.02493691 | 1.800499e-22 | 6.800499e-22
563.85 | 0.0838 | 82.2085 | 1.838248 | 0.0872257 | 0.8331569 | 0.02675643 | 1.931872e-22 | 6.931872e-22
563.9 | 0.0831 | 81.9961 | 1.838243 | 0.08722501 | 0.8331582 | 0.03193348 | 2.305666e-22 | 7.305666e-22
563.95 | 0.0843 | 81.7675 | 1.838239 | 0.08722432 | 0.8331594 | 0.03752015 | 2.709036e-22 | 7.709036e-22
564 | 0.0831 | 82.0695 | 1.838234 | 0.08722364 | 0.8331607 | 0.03014996 | 2.176893e-22 | 7.176893e-22
564.05 | 0.0835 | 82.2073 | 1.838229 | 0.08722295 | 0.8331619 | 0.02679766 | 1.934849e-22 | 6.934849e-22
564.1 | 0.0833 | 82.0524 | 1.838225 | 0.08722227 | 0.8331632 | 0.03057274 | 2.207418e-22 | 7.207418e-22
564.15 | 0.086 | 82.5938 | 1.83822 | 0.08722158 | 0.8331644 | 0.01742265 | 1.257953e-22 | 6.257953e-22
564.2 | 0.0848 | 82.0138 | 1.838215 | 0.08722089 | 0.8331657 | 0.03151984 | 2.2758e-22 | 7.2758e-22
564.25 | 0.0849 | 81.8221 | 1.838211 | 0.08722021 | 0.8331669 | 0.03620314 | 2.613945e-22 | 7.613945e-22
564.3 | 0.0821 | 81.9387 | 1.838206 | 0.08721952 | 0.8331682 | 0.03335808 | 2.408526e-22 | 7.408526e-22
564.35 | 0.0873 | 81.4846 | 1.838201 | 0.08721884 | 0.8331694 | 0.04447581 | 3.21125e-22 | 8.21125e-22
564.4 | 0.0845 | 81.9734 | 1.838197 | 0.08721815 | 0.8331707 | 0.03251729 | 2.347819e-22 | 7.347819e-22
564.45 | 0.0864 | 81.6983 | 1.838192 | 0.08721747 | 0.833172 | 0.03924351 | 2.833467e-22 | 7.833467e-22
564.5 | 0.0879 | 81.8596 | 1.838187 | 0.08721678 | 0.8331732 | 0.03530173 | 2.548862e-22 | 7.548862e-22
564.55 | 0.0839 | 81.4733 | 1.838183 | 0.0872161 | 0.8331745 | 0.04476518 | 3.232143e-22 | 8.232143e-22
564.6 | 0.0879 | 81.9307 | 1.838178 | 0.08721541 | 0.8331757 | 0.03357137 | 2.423925e-22 | 7.423925e-22
564.65 | 0.0862 | 81.6455 | 1.838173 | 0.08721473 | 0.8331769 | 0.04054849 | 2.927689e-22 | 7.927689e-22
564.7 | 0.0879 | 81.4237 | 1.838169 | 0.08721405 | 0.8331782 | 0.04599213 | 3.320731e-22 | 8.320731e-22
564.75 | 0.0873 | 81.7243 | 1.838164 | 0.08721336 | 0.8331794 | 0.03862512 | 2.788817e-22 | 7.788817e-22
564.8 | 0.0869 | 81.8735 | 1.838159 | 0.08721268 | 0.8331807 | 0.03498014 | 2.525642e-22 | 7.525642e-22
564.85 | 0.0885 | 81.9681 | 1.838155 | 0.087212 | 0.8331819 | 0.03267359 | 2.359104e-22 | 7.359104e-22
564.9 | 0.0891 | 81.5178 | 1.83815 | 0.08721131 | 0.8331832 | 0.04369408 | 3.154807e-22 | 8.154807e-22
564.95 | 0.0892 | 81.6037 | 1.838145 | 0.08721063 | 0.8331844 | 0.04159066 | 3.002936e-22 | 8.002936e-22
565 | 0.0883 | 81.6993 | 1.838141 | 0.08720995 | 0.8331857 | 0.039252 | 2.834079e-22 | 7.834079e-22
565.05 | 0.0902 | 81.7206 | 1.838136 | 0.08720926 | 0.8331869 | 0.03873363 | 2.796652e-22 | 7.796652e-22
565.1 | 0.0904 | 81.1721 | 1.838131 | 0.08720858 | 0.8331882 | 0.05220566 | 3.769362e-22 | 8.769362e-22
565.15 | 0.0881 | 81.5165 | 1.838127 | 0.0872079 | 0.8331894 | 0.04374093 | 3.15819e-22 | 8.15819e-22
565.2 | 0.0855 | 81.674 | 1.838122 | 0.08720722 | 0.8331907 | 0.0398834 | 2.879668e-22 | 7.879668e-22
565.25 | 0.0895 | 81.2285 | 1.838117 | 0.08720653 | 0.8331919 | 0.05082547 | 3.669709e-22 | 8.669709e-22
565.3 | 0.0869 | 81.5179 | 1.838113 | 0.08720585 | 0.8331932 | 0.04371555 | 3.156357e-22 | 8.156357e-22
565.35 | 0.0875 | 81.4024 | 1.838108 | 0.08720517 | 0.8331944 | 0.04655428 | 3.36132e-22 | 8.36132e-22
565.4 | 0.0875 | 81.4771 | 1.838103 | 0.08720449 | 0.8331956 | 0.04472278 | 3.229081e-22 | 8.229081e-22
565.45 | 0.0882 | 81.3663 | 1.838099 | 0.08720381 | 0.8331969 | 0.0474474 | 3.425805e-22 | 8.425805e-22
565.5 | 0.0883 | 81.1685 | 1.838094 | 0.08720313 | 0.8331981 | 0.05231826 | 3.777492e-22 | 8.777492e-22
565.55 | 0.0894 | 81.4583 | 1.83809 | 0.08720245 | 0.8331994 | 0.04519326 | 3.263051e-22 | 8.263051e-22
565.6 | 0.0883 | 81.521 | 1.838085 | 0.08720177 | 0.8332006 | 0.0436574 | 3.152159e-22 | 8.152159e-22
565.65 | 0.0888 | 81.4667 | 1.83808 | 0.08720109 | 0.8332019 | 0.044993 | 3.248592e-22 | 8.248592e-22
565.7 | 0.0885 | 81.4491 | 1.838076 | 0.0872004 | 0.8332031 | 0.04542811 | 3.280008e-22 | 8.280008e-22
565.75 | 0.0885 | 81.4597 | 1.838071 | 0.08719972 | 0.8332043 | 0.04517082 | 3.261431e-22 | 8.261431e-22
565.8 | 0.0881 | 81.6431 | 1.838066 | 0.08719904 | 0.8332056 | 0.04067602 | 2.936897e-22 | 7.936897e-22
565.85 | 0.088 | 81.6911 | 1.838062 | 0.08719836 | 0.8332068 | 0.03950349 | 2.852238e-22 | 7.852238e-22
565.9 | 0.0883 | 81.429 | 1.838057 | 0.08719769 | 0.8332081 | 0.04593364 | 3.316509e-22 | 8.316509e-22
565.95 | 0.0857 | 81.4113 | 1.838052 | 0.08719701 | 0.8332093 | 0.0463714 | 3.348116e-22 | 8.348116e-22
566 | 0.09 | 81.5364 | 1.838048 | 0.08719633 | 0.8332105 | 0.04330346 | 3.126603e-22 | 8.126603e-22
566.05 | 0.0887 | 81.5942 | 1.838043 | 0.08719565 | 0.8332118 | 0.04188916 | 3.024488e-22 | 8.024488e-22
566.1 | 0.0908 | 81.3634 | 1.838039 | 0.08719497 | 0.833213 | 0.04755742 | 3.433749e-22 | 8.433749e-22
566.15 | 0.0898 | 81.6043 | 1.838034 | 0.08719429 | 0.8332143 | 0.04164756 | 3.007044e-22 | 8.007044e-22
566.2 | 0.0913 | 81.5235 | 1.838029 | 0.08719361 | 0.8332155 | 0.0436318 | 3.150311e-22 | 8.150311e-22
566.25 | 0.0895 | 81.224 | 1.838025 | 0.08719293 | 0.8332167 | 0.05099588 | 3.682013e-22 | 8.682013e-22
566.3 | 0.0891 | 81.2223 | 1.83802 | 0.08719225 | 0.833218 | 0.05104071 | 3.68525e-22 | 8.68525e-22
566.35 | 0.0913 | 81.3057 | 1.838015 | 0.08719158 | 0.8332192 | 0.04899111 | 3.537265e-22 | 8.537265e-22
566.4 | 0.0902 | 81.0132 | 1.838011 | 0.0871909 | 0.8332205 | 0.05620213 | 4.057915e-22 | 9.057915e-22
566.45 | 0.0932 | 80.7377 | 1.838006 | 0.08719022 | 0.8332217 | 0.06301805 | 4.550039e-22 | 9.550039e-22
566.5 | 0.0918 | 81.0698 | 1.838002 | 0.08718954 | 0.8332229 | 0.05481125 | 3.957491e-22 | 8.957491e-22
566.55 | 0.0936 | 80.6316 | 1.837997 | 0.08718887 | 0.8332242 | 0.06565398 | 4.740359e-22 | 9.740359e-22
566.6 | 0.0951 | 81.0564 | 1.837992 | 0.08718819 | 0.8332254 | 0.05514779 | 3.98179e-22 | 8.98179e-22
566.65 | 0.0949 | 80.7933 | 1.837988 | 0.08718751 | 0.8332266 | 0.06165309 | 4.451487e-22 | 9.451487e-22
566.7 | 0.094 | 80.5583 | 1.837983 | 0.08718683 | 0.8332279 | 0.06748185 | 4.872336e-22 | 9.872336e-22
566.75 | 0.096 | 80.5463 | 1.837978 | 0.08718616 | 0.8332291 | 0.06778276 | 4.894062e-22 | 9.894062e-22
566.8 | 0.0968 | 79.8882 | 1.837974 | 0.08718548 | 0.8332303 | 0.08419376 | 6.078972e-22 | 1.107897e-21
566.85 | 0.0962 | 80.3518 | 1.837969 | 0.08718481 | 0.8332316 | 0.07262405 | 5.243613e-22 | 1.024361e-21
566.9 | 0.0984 | 79.9549 | 1.837965 | 0.08718413 | 0.8332328 | 0.08253054 | 5.958884e-22 | 1.095888e-21
566.95 | 0.0968 | 80.2175 | 1.83796 | 0.08718345 | 0.833234 | 0.07597557 | 5.4856e-22 | 1.04856e-21
567 | 0.1002 | 79.8081 | 1.837955 | 0.08718278 | 0.8332353 | 0.08621191 | 6.224687e-22 | 1.122469e-21
567.05 | 0.1004 | 79.3202 | 1.837951 | 0.0871821 | 0.8332365 | 0.09847923 | 7.110414e-22 | 1.211041e-21
567.1 | 0.1035 | 79.3343 | 1.837946 | 0.08718143 | 0.8332377 | 0.0981267 | 7.08496e-22 | 1.208496e-21
567.15 | 0.103 | 78.9754 | 1.837942 | 0.08718075 | 0.833239 | 0.107198 | 7.739926e-22 | 1.273993e-21
567.2 | 0.106 | 78.7546 | 1.837937 | 0.08718008 | 0.8332402 | 0.1128004 | 8.144432e-22 | 1.314443e-21
567.25 | 0.1078 | 78.4256 | 1.837932 | 0.0871794 | 0.8332414 | 0.1211759 | 8.749163e-22 | 1.374916e-21
567.3 | 0.1116 | 78.3718 | 1.837928 | 0.08717873 | 0.8332427 | 0.1225513 | 8.848472e-22 | 1.384847e-21
567.35 | 0.1126 | 77.701 | 1.837923 | 0.08717805 | 0.8332439 | 0.1397464 | 1.008999e-21 | 1.508999e-21
567.4 | 0.1147 | 77.6865 | 1.837919 | 0.08717738 | 0.8332451 | 0.1401226 | 1.011715e-21 | 1.511715e-21
567.45 | 0.119 | 77.1083 | 1.837914 | 0.0871767 | 0.8332464 | 0.1550667 | 1.119615e-21 | 1.619615e-21
567.5 | 0.1234 | 76.3826 | 1.837909 | 0.08717603 | 0.8332476 | 0.1739816 | 1.256185e-21 | 1.756185e-21
567.55 | 0.1309 | 76.061 | 1.837905 | 0.08717536 | 0.8332488 | 0.1824231 | 1.317135e-21 | 1.817135e-21
567.6 | 0.1321 | 75.1351 | 1.8379 | 0.08717468 | 0.8332501 | 0.2069217 | 1.49402e-21 | 1.99402e-21
567.65 | 0.1381 | 74.3269 | 1.837896 | 0.08717401 | 0.8332513 | 0.2285545 | 1.650213e-21 | 2.150213e-21
567.7 | 0.1464 | 73.6587 | 1.837891 | 0.08717334 | 0.8332525 | 0.2466188 | 1.780641e-21 | 2.280641e-21
567.75 | 0.1566 | 72.7023 | 1.837886 | 0.08717266 | 0.8332537 | 0.2727602 | 1.969388e-21 | 2.469388e-21
567.8 | 0.1658 | 71.3618 | 1.837882 | 0.08717199 | 0.833255 | 0.3099838 | 2.23815e-21 | 2.73815e-21
567.85 | 0.1737 | 70.1744 | 1.837877 | 0.08717132 | 0.8332562 | 0.343545 | 2.480469e-21 | 2.980469e-21
567.9 | 0.1952 | 68.1224 | 1.837873 | 0.08717064 | 0.8332574 | 0.4029029 | 2.909046e-21 | 3.409046e-21
567.95 | 0.2064 | 66.9717 | 1.837868 | 0.08716997 | 0.8332587 | 0.4369777 | 3.155074e-21 | 3.655074e-21
568 | 0.2303 | 64.7133 | 1.837864 | 0.0871693 | 0.8332599 | 0.5055875 | 3.650451e-21 | 4.150451e-21
568.05 | 0.2479 | 62.4175 | 1.837859 | 0.08716863 | 0.8332611 | 0.5778326 | 4.172076e-21 | 4.672076e-21
568.1 | 0.2858 | 59.8827 | 1.837854 | 0.08716796 | 0.8332623 | 0.6607516 | 4.770769e-21 | 5.270769e-21
568.15 | 0.3196 | 55.1826 | 1.83785 | 0.08716728 | 0.8332636 | 0.8242344 | 5.951151e-21 | 6.451151e-21
568.2 | 0.3849 | 51.6202 | 1.837845 | 0.08716661 | 0.8332648 | 0.9577066 | 6.914849e-21 | 7.414849e-21
568.25 | 0.4553 | 45.5601 | 1.837841 | 0.08716594 | 0.833266 | 1.207471 | 8.718202e-21 | 9.218202e-21
568.3 | 0.5265 | 41.6614 | 1.837836 | 0.08716527 | 0.8332672 | 1.386389 | 1.001003e-20 | 1.051003e-20
568.35 | 0.6157 | 34.7 | 1.837831 | 0.0871646 | 0.8332685 | 1.752062 | 1.265027e-20 | 1.315027e-20
568.4 | 0.6855 | 30.3814 | 1.837827 | 0.08716393 | 0.8332697 | 2.017883 | 1.456955e-20 | 1.506955e-20
568.45 | 0.7542 | 25.7237 | 1.837822 | 0.08716326 | 0.8332709 | 2.350722 | 1.697272e-20 | 1.747272e-20
568.5 | 0.7882 | 22.4636 | 1.837818 | 0.08716259 | 0.8332721 | 2.621758 | 1.892966e-20 | 1.942966e-20
568.55 | 0.8034 | 18.7008 | 1.837813 | 0.08716192 | 0.8332734 | 2.988421 | 2.157704e-20 | 2.207704e-20
568.6 | 0.7892 | 15.8736 | 1.837809 | 0.08716125 | 0.8332746 | 3.316242 | 2.394398e-20 | 2.444398e-20
568.65 | 0.7398 | 15.2749 | 1.837804 | 0.08716058 | 0.8332758 | 3.393137 | 2.449919e-20 | 2.499919e-20
568.7 | 0.687 | 15.7276 | 1.837799 | 0.08715991 | 0.833277 | 3.334728 | 2.407746e-20 | 2.457746e-20
568.75 | 0.6253 | 16.9245 | 1.837795 | 0.08715924 | 0.8332783 | 3.188041 | 2.301834e-20 | 2.351834e-20
568.8 | 0.5528 | 20.4362 | 1.83779 | 0.08715857 | 0.8332795 | 2.810952 | 2.029568e-20 | 2.079568e-20
568.85 | 0.5098 | 22.08 | 1.837786 | 0.0871579 | 0.8332807 | 2.656226 | 1.917853e-20 | 1.967853e-20
568.9 | 0.4611 | 24.9831 | 1.837781 | 0.08715723 | 0.8332819 | 2.409175 | 1.739476e-20 | 1.789476e-20
568.95 | 0.4242 | 28.8409 | 1.837777 | 0.08715656 | 0.8332831 | 2.121988 | 1.532121e-20 | 1.582121e-20
569 | 0.3777 | 33.2091 | 1.837772 | 0.08715589 | 0.8332844 | 1.839932 | 1.328471e-20 | 1.378471e-20
569.05 | 0.3476 | 37.0218 | 1.837768 | 0.08715522 | 0.8332856 | 1.622569 | 1.17153e-20 | 1.22153e-20
569.1 | 0.3094 | 40.5471 | 1.837763 | 0.08715456 | 0.8332868 | 1.440657 | 1.040186e-20 | 1.090186e-20
569.15 | 0.2965 | 43.9463 | 1.837758 | 0.08715389 | 0.833288 | 1.279652 | 9.239362e-21 | 9.739362e-21
569.2 | 0.2713 | 46.8668 | 1.837754 | 0.08715322 | 0.8332892 | 1.150972 | 8.31027e-21 | 8.81027e-21
569.25 | 0.2534 | 50.2423 | 1.837749 | 0.08715255 | 0.8332905 | 1.01188 | 7.305991e-21 | 7.805991e-21
569.3 | 0.2367 | 52.2242 | 1.837745 | 0.08715188 | 0.8332917 | 0.9345053 | 6.747331e-21 | 7.247331e-21
569.35 | 0.2249 | 54.3546 | 1.83774 | 0.08715122 | 0.8332929 | 0.8545417 | 6.169976e-21 | 6.669976e-21
569.4 | 0.2155 | 55.8233 | 1.837736 | 0.08715055 | 0.8332941 | 0.8012205 | 5.784985e-21 | 6.284985e-21
569.45 | 0.2019 | 58.4785 | 1.837731 | 0.08714988 | 0.8332953 | 0.7082877 | 5.113991e-21 | 5.613991e-21
569.5 | 0.1926 | 60.1553 | 1.837727 | 0.08714921 | 0.8332966 | 0.6517499 | 4.705775e-21 | 5.205775e-21
569.55 | 0.1845 | 61.9137 | 1.837722 | 0.08714855 | 0.8332978 | 0.594129 | 4.28974e-21 | 4.78974e-21
569.6 | 0.1759 | 63.6813 | 1.837717 | 0.08714788 | 0.833299 | 0.5378329 | 3.88327e-21 | 4.38327e-21
569.65 | 0.1644 | 64.691 | 1.837713 | 0.08714722 | 0.8333002 | 0.5063736 | 3.656127e-21 | 4.156127e-21
569.7 | 0.1569 | 66.3411 | 1.837708 | 0.08714655 | 0.8333014 | 0.4560014 | 3.292429e-21 | 3.792429e-21
569.75 | 0.15 | 68.1926 | 1.837704 | 0.08714588 | 0.8333026 | 0.4009515 | 2.894957e-21 | 3.394957e-21
569.8 | 0.1435 | 69.1119 | 1.837699 | 0.08714522 | 0.8333039 | 0.3741726 | 2.701608e-21 | 3.201608e-21
569.85 | 0.1408 | 70.2342 | 1.837695 | 0.08714455 | 0.8333051 | 0.3419587 | 2.469016e-21 | 2.969016e-21
569.9 | 0.1319 | 71.3543 | 1.83769 | 0.08714389 | 0.8333063 | 0.3103171 | 2.240557e-21 | 2.740557e-21
569.95 | 0.1312 | 72.5337 | 1.837686 | 0.08714322 | 0.8333075 | 0.2775327 | 2.003846e-21 | 2.503846e-21
570 | 0.1237 | 73.6771 | 1.837681 | 0.08714255 | 0.8333087 | 0.2462541 | 1.778008e-21 | 2.278008e-21
570.05 | 0.1227 | 74.5415 | 1.837677 | 0.08714189 | 0.8333099 | 0.2229291 | 1.609596e-21 | 2.109596e-21
570.1 | 0.1177 | 74.5927 | 1.837672 | 0.08714122 | 0.8333111 | 0.2215587 | 1.599702e-21 | 2.099702e-21
570.15 | 0.1153 | 75.5543 | 1.837668 | 0.08714056 | 0.8333124 | 0.1959437 | 1.414756e-21 | 1.914756e-21
570.2 | 0.1126 | 76.4858 | 1.837663 | 0.0871399 | 0.8333136 | 0.1714396 | 1.237831e-21 | 1.737831e-21
570.25 | 0.1109 | 76.2383 | 1.837658 | 0.08713923 | 0.8333148 | 0.1779248 | 1.284656e-21 | 1.784656e-21
570.3 | 0.1103 | 76.7625 | 1.837654 | 0.08713857 | 0.833316 | 0.1642232 | 1.185727e-21 | 1.685727e-21
570.35 | 0.1081 | 77.5724 | 1.837649 | 0.0871379 | 0.8333172 | 0.1432352 | 1.034189e-21 | 1.534189e-21
570.4 | 0.108 | 77.5258 | 1.837645 | 0.08713724 | 0.8333184 | 0.1444399 | 1.042887e-21 | 1.542887e-21
570.45 | 0.1063 | 77.6621 | 1.83764 | 0.08713658 | 0.8333196 | 0.1409296 | 1.017543e-21 | 1.517543e-21
570.5 | 0.1064 | 77.9066 | 1.837636 | 0.08713591 | 0.8333208 | 0.1346459 | 9.721728e-22 | 1.472173e-21
570.55 | 0.1076 | 77.9386 | 1.837631 | 0.08713525 | 0.8333221 | 0.1338275 | 9.662636e-22 | 1.466264e-21
570.6 | 0.1063 | 78.3759 | 1.837627 | 0.08713459 | 0.8333233 | 0.1226401 | 8.854883e-22 | 1.385488e-21
570.65 | 0.1041 | 78.1383 | 1.837622 | 0.08713392 | 0.8333245 | 0.1287153 | 9.293526e-22 | 1.429353e-21
570.7 | 0.1039 | 78.2248 | 1.837618 | 0.08713326 | 0.8333257 | 0.1265054 | 9.133967e-22 | 1.413397e-21
570.75 | 0.1057 | 78.4885 | 1.837613 | 0.0871326 | 0.8333269 | 0.1197776 | 8.6482e-22 | 1.36482e-21
570.8 | 0.1042 | 78.7244 | 1.837609 | 0.08713193 | 0.8333281 | 0.1137784 | 8.215048e-22 | 1.321505e-21
570.85 | 0.1027 | 78.6071 | 1.837604 | 0.08713127 | 0.8333293 | 0.1167636 | 8.430582e-22 | 1.343058e-21
570.9 | 0.1055 | 78.0715 | 1.8376 | 0.08713061 | 0.8333305 | 0.1304404 | 9.418077e-22 | 1.441808e-21
570.95 | 0.1069 | 78.3962 | 1.837595 | 0.08712995 | 0.8333317 | 0.1221425 | 8.818953e-22 | 1.381895e-21
571 | 0.1072 | 78.5503 | 1.837591 | 0.08712929 | 0.8333329 | 0.1182179 | 8.535592e-22 | 1.353559e-21
571.05 | 0.1056 | 78.4677 | 1.837586 | 0.08712862 | 0.8333341 | 0.1203251 | 8.68773e-22 | 1.368773e-21
571.1 | 0.1089 | 78.0085 | 1.837582 | 0.08712796 | 0.8333354 | 0.1320665 | 9.535489e-22 | 1.453549e-21
571.15 | 0.1085 | 78.2384 | 1.837577 | 0.0871273 | 0.8333366 | 0.1261839 | 9.110748e-22 | 1.411075e-21
571.2 | 0.1075 | 77.9496 | 1.837573 | 0.08712664 | 0.8333378 | 0.133583 | 9.64498e-22 | 1.464498e-21
571.25 | 0.1095 | 77.4942 | 1.837568 | 0.08712598 | 0.833339 | 0.1453046 | 1.049131e-21 | 1.549131e-21
571.3 | 0.1129 | 77.682 | 1.837564 | 0.08712532 | 0.8333402 | 0.1404666 | 1.014199e-21 | 1.514199e-21
571.35 | 0.1126 | 77.7453 | 1.837559 | 0.08712466 | 0.8333414 | 0.1388404 | 1.002458e-21 | 1.502458e-21
571.4 | 0.1121 | 77.202 | 1.837555 | 0.087124 | 0.8333426 | 0.1528688 | 1.103746e-21 | 1.603746e-21
571.45 | 0.1154 | 77.101 | 1.83755 | 0.08712334 | 0.8333438 | 0.1554899 | 1.122671e-21 | 1.622671e-21
571.5 | 0.117 | 77.0266 | 1.837546 | 0.08712268 | 0.833345 | 0.1574236 | 1.136633e-21 | 1.636633e-21
571.55 | 0.1168 | 76.7311 | 1.837541 | 0.08712202 | 0.8333462 | 0.165114 | 1.192159e-21 | 1.692159e-21
571.6 | 0.1174 | 76.551 | 1.837537 | 0.08712136 | 0.8333474 | 0.1698167 | 1.226113e-21 | 1.726113e-21
571.65 | 0.1214 | 76.1572 | 1.837532 | 0.0871207 | 0.8333486 | 0.1801347 | 1.300612e-21 | 1.800612e-21
571.7 | 0.1233 | 75.9287 | 1.837528 | 0.08712004 | 0.8333498 | 0.1861473 | 1.344024e-21 | 1.844024e-21
571.75 | 0.1256 | 75.5685 | 1.837523 | 0.08711938 | 0.833351 | 0.1956607 | 1.412712e-21 | 1.912712e-21
571.8 | 0.1298 | 75.1014 | 1.837519 | 0.08711872 | 0.8333522 | 0.2080642 | 1.502269e-21 | 2.002269e-21
571.85 | 0.1343 | 74.2435 | 1.837514 | 0.08711806 | 0.8333534 | 0.231045 | 1.668195e-21 | 2.168195e-21
571.9 | 0.1385 | 73.5397 | 1.83751 | 0.0871174 | 0.8333546 | 0.2500976 | 1.805759e-21 | 2.305759e-21
571.95 | 0.1423 | 73.4026 | 1.837505 | 0.08711674 | 0.8333558 | 0.2538326 | 1.832726e-21 | 2.332726e-21
572 | 0.1481 | 72.005 | 1.837501 | 0.08711609 | 0.833357 | 0.292283 | 2.110347e-21 | 2.610347e-21
572.05 | 0.1536 | 71.2456 | 1.837496 | 0.08711543 | 0.8333582 | 0.3134909 | 2.263472e-21 | 2.763472e-21
572.1 | 0.1595 | 70.437 | 1.837492 | 0.08711477 | 0.8333594 | 0.3363225 | 2.428322e-21 | 2.928322e-21
572.15 | 0.1659 | 69.8082 | 1.837487 | 0.08711411 | 0.8333606 | 0.3542598 | 2.557833e-21 | 3.057833e-21
572.2 | 0.1716 | 68.5114 | 1.837483 | 0.08711345 | 0.8333618 | 0.3917654 | 2.828631e-21 | 3.328631e-21
572.25 | 0.1811 | 67.2695 | 1.837478 | 0.0871128 | 0.833363 | 0.4283547 | 3.092814e-21 | 3.592814e-21
572.3 | 0.1903 | 65.4093 | 1.837474 | 0.08711214 | 0.8333642 | 0.4844425 | 3.49778e-21 | 3.99778e-21
572.35 | 0.196 | 64.2065 | 1.837469 | 0.08711148 | 0.8333654 | 0.5215654 | 3.765815e-21 | 4.265815e-21
572.4 | 0.2112 | 63.0405 | 1.837465 | 0.08711083 | 0.8333666 | 0.5582225 | 4.030487e-21 | 4.530487e-21
572.45 | 0.2205 | 61.1576 | 1.83746 | 0.08711017 | 0.8333678 | 0.6188718 | 4.468388e-21 | 4.968388e-21
572.5 | 0.2343 | 59.4165 | 1.837456 | 0.08710951 | 0.833369 | 0.676639 | 4.88548e-21 | 5.38548e-21
572.55 | 0.2452 | 57.3256 | 1.837451 | 0.08710886 | 0.8333702 | 0.7482912 | 5.402825e-21 | 5.902825e-21
572.6 | 0.2592 | 55.9693 | 1.837447 | 0.0871082 | 0.8333714 | 0.7961821 | 5.748607e-21 | 6.248607e-21
572.65 | 0.2763 | 54.2498 | 1.837442 | 0.08710754 | 0.8333726 | 0.858593 | 6.199227e-21 | 6.699227e-21
572.7 | 0.2929 | 52.298 | 1.837438 | 0.08710689 | 0.8333738 | 0.9318782 | 6.728362e-21 | 7.228362e-21
572.75 | 0.3107 | 50.0376 | 1.837433 | 0.08710623 | 0.833375 | 1.020248 | 7.366411e-21 | 7.866411e-21
572.8 | 0.3234 | 48.5673 | 1.837429 | 0.08710558 | 0.8333762 | 1.079899 | 7.797107e-21 | 8.297107e-21
572.85 | 0.336 | 46.7268 | 1.837424 | 0.08710492 | 0.8333774 | 1.157167 | 8.354999e-21 | 8.854999e-21
572.9 | 0.3436 | 45.9489 | 1.83742 | 0.08710426 | 0.8333786 | 1.190746 | 8.597445e-21 | 9.097445e-21
572.95 | 0.3448 | 45.0394 | 1.837416 | 0.08710361 | 0.8333798 | 1.230733 | 8.886162e-21 | 9.386162e-21
573 | 0.3438 | 44.9964 | 1.837411 | 0.08710295 | 0.833381 | 1.232647 | 8.899976e-21 | 9.399976e-21
573.05 | 0.3365 | 45.4071 | 1.837407 | 0.0871023 | 0.8333822 | 1.214478 | 8.768791e-21 | 9.268791e-21
573.1 | 0.3256 | 46.3329 | 1.837402 | 0.08710165 | 0.8333834 | 1.174113 | 8.477349e-21 | 8.977349e-21
573.15 | 0.3079 | 47.0943 | 1.837398 | 0.08710099 | 0.8333846 | 1.141516 | 8.241995e-21 | 8.741995e-21
573.2 | 0.291 | 49.7056 | 1.837393 | 0.08710034 | 0.8333858 | 1.033588 | 7.462729e-21 | 7.962729e-21
573.25 | 0.2762 | 51.6395 | 1.837389 | 0.08709968 | 0.833387 | 0.9572523 | 6.911569e-21 | 7.411569e-21
573.3 | 0.2558 | 54.0773 | 1.837384 | 0.08709903 | 0.8333882 | 0.8649999 | 6.245487e-21 | 6.745487e-21
573.35 | 0.2385 | 55.9549 | 1.83738 | 0.08709837 | 0.8333894 | 0.7967397 | 5.752634e-21 | 6.252634e-21
573.4 | 0.2167 | 58.3355 | 1.837375 | 0.08709772 | 0.8333906 | 0.713413 | 5.150996e-21 | 5.650996e-21
573.45 | 0.205 | 60.3808 | 1.837371 | 0.08709707 | 0.8333918 | 0.6444951 | 4.653395e-21 | 5.153395e-21
573.5 | 0.1923 | 62.6731 | 1.837366 | 0.08709641 | 0.833393 | 0.5699757 | 4.115348e-21 | 4.615348e-21
573.55 | 0.1838 | 63.8099 | 1.837362 | 0.08709576 | 0.8333941 | 0.5340265 | 3.855787e-21 | 4.355787e-21
573.6 | 0.174 | 65.9552 | 1.837358 | 0.08709511 | 0.8333953 | 0.4678946 | 3.378301e-21 | 3.878301e-21
573.65 | 0.1689 | 67.4511 | 1.837353 | 0.08709446 | 0.8333965 | 0.4230432 | 3.054463e-21 | 3.554463e-21
573.7 | 0.1566 | 68.57 | 1.837349 | 0.0870938 | 0.8333977 | 0.3901416 | 2.816906e-21 | 3.316906e-21
573.75 | 0.1533 | 69.592 | 1.837344 | 0.08709315 | 0.8333989 | 0.3605554 | 2.603288e-21 | 3.103288e-21
573.8 | 0.1486 | 70.5938 | 1.83734 | 0.0870925 | 0.8334001 | 0.3319729 | 2.396916e-21 | 2.896916e-21
573.85 | 0.1454 | 71.1136 | 1.837335 | 0.08709185 | 0.8334013 | 0.3173032 | 2.290998e-21 | 2.790998e-21
573.9 | 0.1414 | 71.7559 | 1.837331 | 0.08709119 | 0.8334025 | 0.2993231 | 2.161177e-21 | 2.661177e-21
573.95 | 0.1364 | 72.1568 | 1.837326 | 0.08709054 | 0.8334037 | 0.288183 | 2.080744e-21 | 2.580744e-21
574 | 0.1342 | 73.2014 | 1.837322 | 0.08708989 | 0.8334049 | 0.2594398 | 1.873212e-21 | 2.373212e-21
574.05 | 0.1314 | 73.1233 | 1.837318 | 0.08708924 | 0.8334061 | 0.2615777 | 1.888647e-21 | 2.388647e-21
574.1 | 0.131 | 73.8018 | 1.837313 | 0.08708859 | 0.8334072 | 0.2431084 | 1.755295e-21 | 2.255295e-21
574.15 | 0.1265 | 73.9851 | 1.837309 | 0.08708794 | 0.8334084 | 0.2381501 | 1.719495e-21 | 2.219495e-21
574.2 | 0.1272 | 74.3641 | 1.837304 | 0.08708729 | 0.8334096 | 0.2279337 | 1.645731e-21 | 2.145731e-21
574.25 | 0.1264 | 74.3161 | 1.8373 | 0.08708664 | 0.8334108 | 0.229228 | 1.655076e-21 | 2.155076e-21
574.3 | 0.1247 | 74.7889 | 1.837295 | 0.08708598 | 0.833412 | 0.2165471 | 1.563517e-21 | 2.063517e-21
574.35 | 0.1251 | 74.6486 | 1.837291 | 0.08708533 | 0.8334132 | 0.2203054 | 1.590652e-21 | 2.090652e-21
574.4 | 0.127 | 74.5424 | 1.837286 | 0.08708468 | 0.8334144 | 0.2231556 | 1.611232e-21 | 2.111232e-21
574.45 | 0.1257 | 74.7283 | 1.837282 | 0.08708403 | 0.8334156 | 0.2181769 | 1.575284e-21 | 2.075284e-21
574.5 | 0.1279 | 74.6835 | 1.837278 | 0.08708338 | 0.8334167 | 0.2193791 | 1.583964e-21 | 2.083964e-21
574.55 | 0.1275 | 74.754 | 1.837273 | 0.08708273 | 0.8334179 | 0.2174948 | 1.57036e-21 | 2.07036e-21
574.6 | 0.1286 | 74.7316 | 1.837269 | 0.08708208 | 0.8334191 | 0.2180971 | 1.574708e-21 | 2.074708e-21
574.65 | 0.1305 | 74.6138 | 1.837264 | 0.08708144 | 0.8334203 | 0.221255 | 1.597509e-21 | 2.097509e-21
574.7 | 0.1336 | 73.8305 | 1.83726 | 0.08708079 | 0.8334215 | 0.242365 | 1.749928e-21 | 2.249928e-21
574.75 | 0.1339 | 73.899 | 1.837255 | 0.08708014 | 0.8334227 | 0.2405131 | 1.736557e-21 | 2.236557e-21
574.8 | 0.1343 | 73.275 | 1.837251 | 0.08707949 | 0.8334239 | 0.2574755 | 1.859029e-21 | 2.359029e-21
574.85 | 0.1383 | 73.6344 | 1.837247 | 0.08707884 | 0.833425 | 0.2476927 | 1.788395e-21 | 2.288395e-21
574.9 | 0.1388 | 73.0487 | 1.837242 | 0.08707819 | 0.8334262 | 0.2636675 | 1.903737e-21 | 2.403737e-21
574.95 | 0.1379 | 72.8542 | 1.837238 | 0.08707754 | 0.8334274 | 0.2690027 | 1.942258e-21 | 2.442258e-21
575 | 0.1412 | 72.3553 | 1.837233 | 0.08707689 | 0.8334286 | 0.2827485 | 2.041505e-21 | 2.541505e-21
575.05 | 0.1415 | 72.4329 | 1.837229 | 0.08707625 | 0.8334298 | 0.2806075 | 2.026047e-21 | 2.526047e-21
575.1 | 0.1403 | 72.2802 | 1.837225 | 0.0870756 | 0.833431 | 0.2848311 | 2.056542e-21 | 2.556542e-21
575.15 | 0.1383 | 72.3334 | 1.83722 | 0.08707495 | 0.8334321 | 0.2833624 | 2.045938e-21 | 2.545938e-21
575.2 | 0.1354 | 72.4939 | 1.837216 | 0.0870743 | 0.8334333 | 0.2789324 | 2.013952e-21 | 2.513952e-21
575.25 | 0.135 | 73.2485 | 1.837211 | 0.08707366 | 0.8334345 | 0.2582245 | 1.864437e-21 | 2.364437e-21
575.3 | 0.1299 | 72.9333 | 1.837207 | 0.08707301 | 0.8334357 | 0.2668523 | 1.926731e-21 | 2.426731e-21
575.35 | 0.1285 | 73.3851 | 1.837202 | 0.08707236 | 0.8334369 | 0.2545039 | 1.837573e-21 | 2.337573e-21
575.4 | 0.1234 | 73.8968 | 1.837198 | 0.08707171 | 0.8334381 | 0.2406095 | 1.737253e-21 | 2.237253e-21
575.45 | 0.1211 | 74.9122 | 1.837194 | 0.08707107 | 0.8334392 | 0.2133179 | 1.540201e-21 | 2.040201e-21
575.5 | 0.1223 | 75.2063 | 1.837189 | 0.08707042 | 0.8334404 | 0.2054842 | 1.483641e-21 | 1.983641e-21
575.55 | 0.1204 | 75.5324 | 1.837185 | 0.08706977 | 0.8334416 | 0.1968337 | 1.421182e-21 | 1.921182e-21
575.6 | 0.1168 | 75.4034 | 1.83718 | 0.08706913 | 0.8334428 | 0.2002552 | 1.445886e-21 | 1.945886e-21
575.65 | 0.1161 | 76.0152 | 1.837176 | 0.08706848 | 0.833444 | 0.1840961 | 1.329214e-21 | 1.829214e-21
575.7 | 0.1135 | 76.1943 | 1.837172 | 0.08706784 | 0.8334451 | 0.1793923 | 1.295251e-21 | 1.795251e-21
575.75 | 0.1154 | 76.3128 | 1.837167 | 0.08706719 | 0.8334463 | 0.176287 | 1.272831e-21 | 1.772831e-21
575.8 | 0.1116 | 76.4944 | 1.837163 | 0.08706654 | 0.8334475 | 0.1715362 | 1.238528e-21 | 1.738528e-21
575.85 | 0.1126 | 76.9527 | 1.837158 | 0.0870659 | 0.8334487 | 0.1595922 | 1.15229e-21 | 1.65229e-21
575.9 | 0.1139 | 76.9265 | 1.837154 | 0.08706525 | 0.8334499 | 0.160276 | 1.157228e-21 | 1.657228e-21
575.95 | 0.1118 | 77.0447 | 1.83715 | 0.08706461 | 0.833451 | 0.1572082 | 1.135077e-21 | 1.635077e-21
576 | 0.1142 | 77.2768 | 1.837145 | 0.08706396 | 0.8334522 | 0.151195 | 1.09166e-21 | 1.59166e-21
576.05 | 0.1142 | 77.3772 | 1.837141 | 0.08706332 | 0.8334534 | 0.148601 | 1.072932e-21 | 1.572932e-21
576.1 | 0.112 | 76.9574 | 1.837136 | 0.08706267 | 0.8334546 | 0.1594841 | 1.15151e-21 | 1.65151e-21
576.15 | 0.1118 | 77.4987 | 1.837132 | 0.08706203 | 0.8334557 | 0.1454687 | 1.050315e-21 | 1.550315e-21
576.2 | 0.114 | 76.9986 | 1.837128 | 0.08706139 | 0.8334569 | 0.1584193 | 1.143822e-21 | 1.643822e-21
576.25 | 0.1153 | 76.9354 | 1.837123 | 0.08706074 | 0.8334581 | 0.1600644 | 1.1557e-21 | 1.6557e-21
576.3 | 0.1163 | 76.8904 | 1.837119 | 0.0870601 | 0.8334593 | 0.1612374 | 1.164169e-21 | 1.664169e-21
576.35 | 0.1171 | 76.6147 | 1.837114 | 0.08705945 | 0.8334604 | 0.1684244 | 1.21606e-21 | 1.71606e-21
576.4 | 0.1189 | 76.3167 | 1.83711 | 0.08705881 | 0.8334616 | 0.1762215 | 1.272358e-21 | 1.772358e-21
576.45 | 0.124 | 76.5036 | 1.837106 | 0.08705817 | 0.8334628 | 0.1713323 | 1.237057e-21 | 1.737057e-21
576.5 | 0.1257 | 75.5373 | 1.837101 | 0.08705752 | 0.833464 | 0.1967576 | 1.420633e-21 | 1.920633e-21
576.55 | 0.1267 | 75.1175 | 1.837097 | 0.08705688 | 0.8334651 | 0.2079065 | 1.50113e-21 | 2.00113e-21
576.6 | 0.1328 | 74.5574 | 1.837092 | 0.08705624 | 0.8334663 | 0.2228778 | 1.609226e-21 | 2.109226e-21
576.65 | 0.1322 | 74.0478 | 1.837088 | 0.08705559 | 0.8334675 | 0.2365975 | 1.708285e-21 | 2.208285e-21
576.7 | 0.1393 | 73.4627 | 1.837084 | 0.08705495 | 0.8334687 | 0.2524664 | 1.822862e-21 | 2.322862e-21
576.75 | 0.1391 | 73.283 | 1.837079 | 0.08705431 | 0.8334698 | 0.2573675 | 1.858249e-21 | 2.358249e-21
576.8 | 0.1367 | 72.9164 | 1.837075 | 0.08705367 | 0.833471 | 0.2674005 | 1.930689e-21 | 2.430689e-21
576.85 | 0.1354 | 72.6158 | 1.837071 | 0.08705303 | 0.8334722 | 0.2756654 | 1.990364e-21 | 2.490364e-21
576.9 | 0.1375 | 72.3929 | 1.837066 | 0.08705238 | 0.8334734 | 0.2818168 | 2.034778e-21 | 2.534778e-21
576.95 | 0.1367 | 72.3089 | 1.837062 | 0.08705174 | 0.8334745 | 0.2841416 | 2.051564e-21 | 2.551564e-21
577 | 0.134 | 72.6602 | 1.837057 | 0.0870511 | 0.8334757 | 0.2744513 | 1.981598e-21 | 2.481598e-21
577.05 | 0.1345 | 72.8114 | 1.837053 | 0.08705046 | 0.8334769 | 0.2702966 | 1.9516e-21 | 2.4516e-21
577.1 | 0.1312 | 73.2667 | 1.837049 | 0.08704982 | 0.833478 | 0.2578321 | 1.861604e-21 | 2.361604e-21
577.15 | 0.1327 | 73.1997 | 1.837044 | 0.08704918 | 0.8334792 | 0.2596647 | 1.874835e-21 | 2.374835e-21
577.2 | 0.1278 | 73.7318 | 1.83704 | 0.08704853 | 0.8334804 | 0.2451818 | 1.770265e-21 | 2.270265e-21
577.25 | 0.128 | 74.0038 | 1.837036 | 0.08704789 | 0.8334815 | 0.2378201 | 1.717112e-21 | 2.217112e-21
577.3 | 0.1285 | 74.1949 | 1.837031 | 0.08704725 | 0.8334827 | 0.2326649 | 1.679891e-21 | 2.179891e-21
577.35 | 0.129 | 74.4096 | 1.837027 | 0.08704661 | 0.8334839 | 0.2268886 | 1.638185e-21 | 2.138185e-21
577.4 | 0.1303 | 74.4034 | 1.837022 | 0.08704597 | 0.8334851 | 0.2270581 | 1.639409e-21 | 2.139409e-21
577.45 | 0.1292 | 74.5489 | 1.837018 | 0.08704533 | 0.8334862 | 0.2231536 | 1.611217e-21 | 2.111217e-21
577.5 | 0.1292 | 74.4398 | 1.837014 | 0.08704469 | 0.8334874 | 0.2260855 | 1.632386e-21 | 2.132386e-21
577.55 | 0.1291 | 74.1801 | 1.837009 | 0.08704405 | 0.8334886 | 0.2330779 | 1.682873e-21 | 2.182873e-21
577.6 | 0.1351 | 74.0291 | 1.837005 | 0.08704341 | 0.8334897 | 0.2371561 | 1.712318e-21 | 2.212318e-21
577.65 | 0.1324 | 74.0598 | 1.837001 | 0.08704277 | 0.8334909 | 0.2363296 | 1.706351e-21 | 2.206351e-21
577.7 | 0.1359 | 73.2204 | 1.836996 | 0.08704213 | 0.8334921 | 0.25913 | 1.870975e-21 | 2.370975e-21
577.75 | 0.14 | 73.7128 | 1.836992 | 0.08704149 | 0.8334932 | 0.2457281 | 1.77421e-21 | 2.27421e-21
577.8 | 0.1382 | 73.1705 | 1.836988 | 0.08704086 | 0.8334944 | 0.2604991 | 1.88086e-21 | 2.38086e-21
577.85 | 0.1432 | 72.9222 | 1.836983 | 0.08704022 | 0.8334956 | 0.2673003 | 1.929966e-21 | 2.429966e-21
577.9 | 0.1484 | 72.143 | 1.836979 | 0.08703958 | 0.8334967 | 0.2887889 | 2.085118e-21 | 2.585118e-21
577.95 | 0.1537 | 71.8718 | 1.836975 | 0.08703894 | 0.8334979 | 0.2963242 | 2.139525e-21 | 2.639525e-21
578 | 0.1551 | 71.0817 | 1.83697 | 0.0870383 | 0.8334991 | 0.3184351 | 2.299171e-21 | 2.799171e-21
578.05 | 0.1622 | 70.1327 | 1.836966 | 0.08703766 | 0.8335002 | 0.3453194 | 2.493281e-21 | 2.993281e-21
578.1 | 0.169 | 68.8187 | 1.836961 | 0.08703703 | 0.8335014 | 0.3831495 | 2.766423e-21 | 3.266423e-21
578.15 | 0.1782 | 68.5477 | 1.836957 | 0.08703639 | 0.8335026 | 0.3910436 | 2.82342e-21 | 3.32342e-21
578.2 | 0.1851 | 67.3479 | 1.836953 | 0.08703575 | 0.8335037 | 0.4263627 | 3.078431e-21 | 3.578431e-21
578.25 | 0.1987 | 66.3101 | 1.836948 | 0.08703511 | 0.8335049 | 0.4574245 | 3.302704e-21 | 3.802704e-21
578.3 | 0.213 | 64.3687 | 1.836944 | 0.08703447 | 0.8335061 | 0.5168568 | 3.731818e-21 | 4.231818e-21
578.35 | 0.2293 | 62.6422 | 1.83694 | 0.08703384 | 0.8335072 | 0.5712362 | 4.124449e-21 | 4.624449e-21
578.4 | 0.2533 | 59.8996 | 1.836935 | 0.0870332 | 0.8335084 | 0.6607777 | 4.770958e-21 | 5.270958e-21
578.45 | 0.2854 | 57.7262 | 1.836931 | 0.08703256 | 0.8335095 | 0.7346978 | 5.304677e-21 | 5.804677e-21
578.5 | 0.3186 | 53.9484 | 1.836927 | 0.08703193 | 0.8335107 | 0.8700668 | 6.282071e-21 | 6.782071e-21
578.55 | 0.3398 | 51.3504 | 1.836922 | 0.08703129 | 0.8335119 | 0.9687802 | 6.994803e-21 | 7.494803e-21
578.6 | 0.3835 | 46.9889 | 1.836918 | 0.08703065 | 0.833513 | 1.146306 | 8.276575e-21 | 8.776575e-21
578.65 | 0.4219 | 43.9388 | 1.836914 | 0.08703002 | 0.8335142 | 1.280536 | 9.245745e-21 | 9.745745e-21
578.7 | 0.4535 | 40.0794 | 1.836909 | 0.08702938 | 0.8335153 | 1.464409 | 1.057335e-20 | 1.107335e-20
578.75 | 0.475 | 37.7873 | 1.836905 | 0.08702875 | 0.8335165 | 1.582191 | 1.142376e-20 | 1.192376e-20
578.8 | 0.5006 | 34.1667 | 1.836901 | 0.08702811 | 0.8335177 | 1.783637 | 1.287824e-20 | 1.337824e-20
578.85 | 0.5019 | 32.3774 | 1.836896 | 0.08702747 | 0.8335188 | 1.891221 | 1.365503e-20 | 1.415503e-20
578.9 | 0.4928 | 31.1903 | 1.836892 | 0.08702684 | 0.83352 | 1.965931 | 1.419445e-20 | 1.469445e-20
578.95 | 0.4802 | 31.0171 | 1.836888 | 0.0870262 | 0.8335212 | 1.977071 | 1.427488e-20 | 1.477488e-20
579 | 0.4521 | 32.0617 | 1.836883 | 0.08702557 | 0.8335223 | 1.910826 | 1.379658e-20 | 1.429658e-20
579.05 | 0.433 | 33.6845 | 1.836879 | 0.08702493 | 0.8335235 | 1.812078 | 1.30836e-20 | 1.35836e-20
579.1 | 0.4019 | 35.8728 | 1.836875 | 0.0870243 | 0.8335246 | 1.686198 | 1.217471e-20 | 1.267471e-20
579.15 | 0.3814 | 37.8074 | 1.83687 | 0.08702366 | 0.8335258 | 1.581149 | 1.141624e-20 | 1.191624e-20
579.2 | 0.3599 | 40.173 | 1.836866 | 0.08702303 | 0.8335269 | 1.459772 | 1.053987e-20 | 1.103987e-20
579.25 | 0.3389 | 43.1967 | 1.836862 | 0.0870224 | 0.8335281 | 1.314636 | 9.49196e-21 | 9.99196e-21
579.3 | 0.3234 | 44.5626 | 1.836857 | 0.08702176 | 0.8335293 | 1.252378 | 9.042437e-21 | 9.542437e-21
579.35 | 0.3125 | 47.1073 | 1.836853 | 0.08702113 | 0.8335304 | 1.141314 | 8.240536e-21 | 8.740536e-21
579.4 | 0.2998 | 48.3132 | 1.836849 | 0.08702049 | 0.8335316 | 1.090763 | 7.875548e-21 | 8.375548e-21
579.45 | 0.2941 | 49.6626 | 1.836844 | 0.08701986 | 0.8335327 | 1.035671 | 7.477773e-21 | 7.977773e-21
579.5 | 0.285 | 50.3848 | 1.83684 | 0.08701923 | 0.8335339 | 1.006799 | 7.26931e-21 | 7.76931e-21
579.55 | 0.28 | 51.4609 | 1.836836 | 0.08701859 | 0.833535 | 0.9645367 | 6.964164e-21 | 7.464164e-21
579.6 | 0.2694 | 51.7352 | 1.836831 | 0.08701796 | 0.8335362 | 0.9539073 | 6.887417e-21 | 7.387417e-21
579.65 | 0.2647 | 52.6995 | 1.836827 | 0.08701733 | 0.8335374 | 0.9169749 | 6.620758e-21 | 7.120758e-21
579.7 | 0.252 | 53.7545 | 1.836823 | 0.08701669 | 0.8335385 | 0.8773349 | 6.334548e-21 | 6.834548e-21
579.75 | 0.2462 | 55.0859 | 1.836818 | 0.08701606 | 0.8335397 | 0.8284048 | 5.981262e-21 | 6.481262e-21
579.8 | 0.2296 | 56.2829 | 1.836814 | 0.08701543 | 0.8335408 | 0.7854137 | 5.670857e-21 | 6.170857e-21
579.85 | 0.2178 | 58.463 | 1.83681 | 0.0870148 | 0.833542 | 0.7094098 | 5.122092e-21 | 5.622092e-21
579.9 | 0.2037 | 59.7574 | 1.836806 | 0.08701416 | 0.8335431 | 0.6656147 | 4.805882e-21 | 5.305882e-21
579.95 | 0.1953 | 61.8507 | 1.836801 | 0.08701353 | 0.8335443 | 0.5967567 | 4.308712e-21 | 4.808712e-21
580 | 0.1833 | 63.0557 | 1.836797 | 0.0870129 | 0.8335454 | 0.5581693 | 4.030103e-21 | 4.530103e-21
580.05 | 0.1769 | 65.4156 | 1.836793 | 0.08701227 | 0.8335466 | 0.4846875 | 3.499549e-21 | 3.999549e-21
580.1 | 0.1675 | 66.5959 | 1.836788 | 0.08701164 | 0.8335478 | 0.4489258 | 3.241341e-21 | 3.741341e-21
580.15 | 0.164 | 67.2299 | 1.836784 | 0.08701101 | 0.8335489 | 0.4299784 | 3.104537e-21 | 3.604537e-21
580.2 | 0.1628 | 68.3099 | 1.83678 | 0.08701037 | 0.8335501 | 0.3981079 | 2.874425e-21 | 3.374425e-21
580.25 | 0.156 | 69.2083 | 1.836775 | 0.08700974 | 0.8335512 | 0.3719785 | 2.685765e-21 | 3.185765e-21
580.3 | 0.1499 | 69.9279 | 1.836771 | 0.08700911 | 0.8335524 | 0.3512934 | 2.536415e-21 | 3.036415e-21
580.35 | 0.1445 | 70.6657 | 1.836767 | 0.08700848 | 0.8335535 | 0.330305 | 2.384874e-21 | 2.884874e-21
580.4 | 0.1451 | 71.3435 | 1.836762 | 0.08700785 | 0.8335547 | 0.3112159 | 2.247046e-21 | 2.747046e-21
580.45 | 0.1423 | 71.5076 | 1.836758 | 0.08700722 | 0.8335558 | 0.3066237 | 2.213889e-21 | 2.713889e-21
580.5 | 0.1379 | 72.0422 | 1.836754 | 0.08700659 | 0.833557 | 0.2917298 | 2.106352e-21 | 2.606352e-21
580.55 | 0.1372 | 72.3527 | 1.83675 | 0.08700596 | 0.8335581 | 0.2831311 | 2.044268e-21 | 2.544268e-21
580.6 | 0.1347 | 72.8351 | 1.836745 | 0.08700533 | 0.8335593 | 0.2698435 | 1.948328e-21 | 2.448328e-21
580.65 | 0.1372 | 73.1303 | 1.836741 | 0.0870047 | 0.8335604 | 0.2617566 | 1.88994e-21 | 2.38994e-21
580.7 | 0.1338 | 73.503 | 1.836737 | 0.08700407 | 0.8335616 | 0.2515925 | 1.816552e-21 | 2.316552e-21
580.75 | 0.1327 | 73.1675 | 1.836732 | 0.08700344 | 0.8335627 | 0.260745 | 1.882636e-21 | 2.382636e-21
580.8 | 0.1386 | 73.5123 | 1.836728 | 0.08700281 | 0.8335639 | 0.251345 | 1.814765e-21 | 2.314765e-21
580.85 | 0.1345 | 73.3025 | 1.836724 | 0.08700218 | 0.833565 | 0.2570638 | 1.856056e-21 | 2.356056e-21
580.9 | 0.1359 | 73.3939 | 1.83672 | 0.08700155 | 0.8335662 | 0.2545743 | 1.838082e-21 | 2.338082e-21
580.95 | 0.1328 | 73.5725 | 1.836715 | 0.08700093 | 0.8335673 | 0.2497161 | 1.803004e-21 | 2.303004e-21
581 | 0.133 | 73.2565 | 1.836711 | 0.0870003 | 0.8335685 | 0.2583275 | 1.865181e-21 | 2.365181e-21
581.05 | 0.136 | 73.2298 | 1.836707 | 0.08699967 | 0.8335696 | 0.2590593 | 1.870465e-21 | 2.370465e-21
581.1 | 0.1373 | 73.0584 | 1.836702 | 0.08699904 | 0.8335708 | 0.2637487 | 1.904323e-21 | 2.404323e-21
581.15 | 0.1359 | 72.8411 | 1.836698 | 0.08699841 | 0.8335719 | 0.269709 | 1.947358e-21 | 2.447358e-21
581.2 | 0.141 | 72.6682 | 1.836694 | 0.08699778 | 0.833573 | 0.2744647 | 1.981695e-21 | 2.481695e-21
581.25 | 0.1407 | 72.2992 | 1.83669 | 0.08699716 | 0.8335742 | 0.2846491 | 2.055228e-21 | 2.555228e-21
581.3 | 0.1409 | 72.0252 | 1.836685 | 0.08699653 | 0.8335753 | 0.2922459 | 2.110079e-21 | 2.610079e-21
581.35 | 0.1431 | 71.9957 | 1.836681 | 0.0869959 | 0.8335765 | 0.293068 | 2.116014e-21 | 2.616014e-21
581.4 | 0.1464 | 71.5311 | 1.836677 | 0.08699527 | 0.8335776 | 0.3060188 | 2.209522e-21 | 2.709522e-21
581.45 | 0.1491 | 71.6409 | 1.836672 | 0.08699465 | 0.8335788 | 0.302954 | 2.187393e-21 | 2.687393e-21
581.5 | 0.1462 | 71.0916 | 1.836668 | 0.08699402 | 0.8335799 | 0.3183506 | 2.29856e-21 | 2.79856e-21
581.55 | 0.1464 | 71.557 | 1.836664 | 0.08699339 | 0.8335811 | 0.3053031 | 2.204354e-21 | 2.704354e-21
581.6 | 0.148 | 71.27 | 1.83666 | 0.08699276 | 0.8335822 | 0.3133435 | 2.262408e-21 | 2.762408e-21
581.65 | 0.1457 | 71.4384 | 1.836655 | 0.08699214 | 0.8335834 | 0.3086261 | 2.228348e-21 | 2.728348e-21
581.7 | 0.145 | 71.4293 | 1.836651 | 0.08699151 | 0.8335845 | 0.3088837 | 2.230207e-21 | 2.730207e-21
581.75 | 0.1425 | 71.5699 | 1.836647 | 0.08699089 | 0.8335856 | 0.3049535 | 2.20183e-21 | 2.70183e-21
581.8 | 0.1422 | 71.5906 | 1.836642 | 0.08699026 | 0.8335868 | 0.3043779 | 2.197674e-21 | 2.697674e-21
581.85 | 0.1428 | 72.0735 | 1.836638 | 0.08698963 | 0.8335879 | 0.2909353 | 2.100616e-21 | 2.600616e-21
581.9 | 0.1395 | 71.9293 | 1.836634 | 0.08698901 | 0.8335891 | 0.2949436 | 2.129556e-21 | 2.629556e-21
581.95 | 0.137 | 72.3647 | 1.83663 | 0.08698838 | 0.8335902 | 0.2828765 | 2.042429e-21 | 2.542429e-21
582 | 0.1387 | 72.5728 | 1.836625 | 0.08698776 | 0.8335914 | 0.277136 | 2.000982e-21 | 2.500982e-21
582.05 | 0.1369 | 72.4911 | 1.836621 | 0.08698713 | 0.8335925 | 0.2793916 | 2.017268e-21 | 2.517268e-21
582.1 | 0.1371 | 72.8535 | 1.836617 | 0.08698651 | 0.8335936 | 0.2694207 | 1.945276e-21 | 2.445276e-21
582.15 | 0.1389 | 73.2154 | 1.836613 | 0.08698588 | 0.8335948 | 0.2595131 | 1.873741e-21 | 2.373741e-21
582.2 | 0.1355 | 73.0151 | 1.836608 | 0.08698526 | 0.8335959 | 0.2649948 | 1.91332e-21 | 2.41332e-21
582.25 | 0.1363 | 73.0259 | 1.836604 | 0.08698463 | 0.8335971 | 0.2647018 | 1.911204e-21 | 2.411204e-21
582.3 | 0.136 | 72.985 | 1.8366 | 0.08698401 | 0.8335982 | 0.265825 | 1.919314e-21 | 2.419314e-21
582.35 | 0.1364 | 72.8499 | 1.836596 | 0.08698338 | 0.8335993 | 0.2695333 | 1.946089e-21 | 2.446089e-21
582.4 | 0.1372 | 72.2646 | 1.836591 | 0.08698276 | 0.8336005 | 0.2856696 | 2.062596e-21 | 2.562596e-21
582.45 | 0.1397 | 72.3345 | 1.836587 | 0.08698213 | 0.8336016 | 0.2837387 | 2.048655e-21 | 2.548655e-21
582.5 | 0.1422 | 72.2006 | 1.836583 | 0.08698151 | 0.8336028 | 0.2874471 | 2.07543e-21 | 2.57543e-21
582.55 | 0.1424 | 71.4414 | 1.836579 | 0.08698089 | 0.8336039 | 0.3085915 | 2.228097e-21 | 2.728097e-21
582.6 | 0.1463 | 71.312 | 1.836574 | 0.08698026 | 0.833605 | 0.31222 | 2.254296e-21 | 2.754296e-21
582.65 | 0.1484 | 71.3298 | 1.83657 | 0.08697964 | 0.8336062 | 0.3117236 | 2.250712e-21 | 2.750712e-21
582.7 | 0.1496 | 70.8005 | 1.836566 | 0.08697902 | 0.8336073 | 0.3266226 | 2.358286e-21 | 2.858286e-21
582.75 | 0.156 | 70.2465 | 1.836562 | 0.08697839 | 0.8336085 | 0.3423365 | 2.471743e-21 | 2.971743e-21
582.8 | 0.1586 | 69.285 | 1.836557 | 0.08697777 | 0.8336096 | 0.3699033 | 2.670782e-21 | 3.170782e-21
582.85 | 0.1644 | 68.9969 | 1.836553 | 0.08697715 | 0.8336107 | 0.3782397 | 2.730973e-21 | 3.230973e-21
582.9 | 0.1665 | 68.5953 | 1.836549 | 0.08697652 | 0.8336119 | 0.3899176 | 2.815289e-21 | 3.315289e-21
582.95 | 0.1722 | 67.7192 | 1.836545 | 0.0869759 | 0.833613 | 0.4156289 | 3.00093e-21 | 3.50093e-21
583 | 0.1765 | 67.1109 | 1.83654 | 0.08697528 | 0.8336141 | 0.4336781 | 3.13125e-21 | 3.63125e-21
583.05 | 0.1852 | 65.8397 | 1.836536 | 0.08697466 | 0.8336153 | 0.4719278 | 3.407421e-21 | 3.907421e-21
583.1 | 0.1882 | 65.6782 | 1.836532 | 0.08697404 | 0.8336164 | 0.4768424 | 3.442906e-21 | 3.942906e-21
583.15 | 0.1967 | 64.0653 | 1.836528 | 0.08697341 | 0.8336175 | 0.5265735 | 3.801975e-21 | 4.301975e-21
583.2 | 0.2026 | 63.3711 | 1.836523 | 0.08697279 | 0.8336187 | 0.5483661 | 3.959322e-21 | 4.459322e-21
583.25 | 0.2144 | 61.9843 | 1.836519 | 0.08697217 | 0.8336198 | 0.5926225 | 4.278862e-21 | 4.778862e-21
583.3 | 0.2201 | 60.5875 | 1.836515 | 0.08697155 | 0.833621 | 0.6382102 | 4.608016e-21 | 5.108016e-21
583.35 | 0.2365 | 59.114 | 1.836511 | 0.08697093 | 0.8336221 | 0.6874546 | 4.963571e-21 | 5.463571e-21
583.4 | 0.2464 | 58.0666 | 1.836506 | 0.08697031 | 0.8336232 | 0.7232116 | 5.221745e-21 | 5.721745e-21
583.45 | 0.2572 | 55.9774 | 1.836502 | 0.08696969 | 0.8336244 | 0.7964995 | 5.750899e-21 | 6.250899e-21
583.5 | 0.2664 | 55.0139 | 1.836498 | 0.08696906 | 0.8336255 | 0.8312265 | 6.001636e-21 | 6.501636e-21
583.55 | 0.2772 | 53.5505 | 1.836494 | 0.08696844 | 0.8336266 | 0.8851508 | 6.39098e-21 | 6.89098e-21
583.6 | 0.287 | 52.613 | 1.836489 | 0.08696782 | 0.8336278 | 0.9204773 | 6.646045e-21 | 7.146045e-21
583.65 | 0.2884 | 51.5958 | 1.836485 | 0.0869672 | 0.8336289 | 0.9595259 | 6.927985e-21 | 7.427985e-21
583.7 | 0.2909 | 51.1441 | 1.836481 | 0.08696658 | 0.83363 | 0.9771149 | 7.054981e-21 | 7.554981e-21
583.75 | 0.2936 | 50.844 | 1.836477 | 0.08696596 | 0.8336312 | 0.9888877 | 7.139983e-21 | 7.639983e-21
583.8 | 0.2916 | 50.317 | 1.836473 | 0.08696534 | 0.8336323 | 1.009729 | 7.290459e-21 | 7.790459e-21
583.85 | 0.2877 | 50.9301 | 1.836468 | 0.08696472 | 0.8336334 | 0.9855091 | 7.115589e-21 | 7.615589e-21
583.9 | 0.2798 | 51.1498 | 1.836464 | 0.0869641 | 0.8336345 | 0.9769029 | 7.05345e-21 | 7.55345e-21
583.95 | 0.2733 | 52.1798 | 1.83646 | 0.08696348 | 0.8336357 | 0.9370319 | 6.765573e-21 | 7.265573e-21
584 | 0.2641 | 53.1886 | 1.836456 | 0.08696287 | 0.8336368 | 0.8987373 | 6.489078e-21 | 6.989078e-21
584.05 | 0.2519 | 54.7592 | 1.836451 | 0.08696225 | 0.8336379 | 0.8405374 | 6.068862e-21 | 6.568862e-21
584.1 | 0.2423 | 55.9853 | 1.836447 | 0.08696163 | 0.8336391 | 0.7962526 | 5.749116e-21 | 6.249116e-21
584.15 | 0.2317 | 57.142 | 1.836443 | 0.08696101 | 0.8336402 | 0.7553548 | 5.453825e-21 | 5.953825e-21
584.2 | 0.2261 | 58.2087 | 1.836439 | 0.08696039 | 0.8336413 | 0.7183667 | 5.186763e-21 | 5.686763e-21
584.25 | 0.2166 | 59.5806 | 1.836435 | 0.08695977 | 0.8336425 | 0.671779 | 4.85039e-21 | 5.35039e-21
584.3 | 0.2107 | 60.2937 | 1.83643 | 0.08695915 | 0.8336436 | 0.6479865 | 4.678603e-21 | 5.178603e-21
584.35 | 0.2029 | 61.9077 | 1.836426 | 0.08695854 | 0.8336447 | 0.5951553 | 4.29715e-21 | 4.79715e-21
584.4 | 0.1978 | 62.3837 | 1.836422 | 0.08695792 | 0.8336458 | 0.5798391 | 4.186564e-21 | 4.686564e-21
584.45 | 0.1908 | 63.4927 | 1.836418 | 0.0869573 | 0.833647 | 0.5446 | 3.93213e-21 | 4.43213e-21
584.5 | 0.1879 | 63.8092 | 1.836413 | 0.08695668 | 0.8336481 | 0.5346578 | 3.860345e-21 | 4.360345e-21
584.55 | 0.1825 | 65.0507 | 1.836409 | 0.08695606 | 0.8336492 | 0.4961213 | 3.582103e-21 | 4.082103e-21
584.6 | 0.1789 | 65.7879 | 1.836405 | 0.08695545 | 0.8336504 | 0.4735861 | 3.419394e-21 | 3.919394e-21
584.65 | 0.1756 | 66.4545 | 1.836401 | 0.08695483 | 0.8336515 | 0.4534257 | 3.273832e-21 | 3.773832e-21
584.7 | 0.1723 | 66.8606 | 1.836397 | 0.08695421 | 0.8336526 | 0.4412437 | 3.185875e-21 | 3.685875e-21
584.75 | 0.1681 | 67.3696 | 1.836392 | 0.0869536 | 0.8336537 | 0.4260783 | 3.076378e-21 | 3.576378e-21
584.8 | 0.1677 | 67.7985 | 1.836388 | 0.08695298 | 0.8336549 | 0.4133886 | 2.984756e-21 | 3.484756e-21
584.85 | 0.1619 | 68.6295 | 1.836384 | 0.08695236 | 0.833656 | 0.3890265 | 2.808856e-21 | 3.308856e-21
584.9 | 0.1636 | 68.8315 | 1.83638 | 0.08695175 | 0.8336571 | 0.3831512 | 2.766435e-21 | 3.266435e-21
584.95 | 0.1642 | 68.6626 | 1.836376 | 0.08695113 | 0.8336582 | 0.3880676 | 2.801932e-21 | 3.301932e-21
585 | 0.1615 | 68.6654 | 1.836371 | 0.08695051 | 0.8336594 | 0.3879887 | 2.801363e-21 | 3.301363e-21
585.05 | 0.1615 | 68.6494 | 1.836367 | 0.0869499 | 0.8336605 | 0.3884575 | 2.804747e-21 | 3.304747e-21
585.1 | 0.1703 | 68.1767 | 1.836363 | 0.08694928 | 0.8336616 | 0.4022792 | 2.904543e-21 | 3.404543e-21
585.15 | 0.1687 | 68.0951 | 1.836359 | 0.08694867 | 0.8336627 | 0.4046772 | 2.921857e-21 | 3.421857e-21
585.2 | 0.1735 | 67.3422 | 1.836355 | 0.08694805 | 0.8336639 | 0.4269162 | 3.082427e-21 | 3.582427e-21
585.25 | 0.1799 | 66.4926 | 1.83635 | 0.08694744 | 0.833665 | 0.4523117 | 3.265789e-21 | 3.765789e-21
585.3 | 0.1885 | 65.4763 | 1.836346 | 0.08694682 | 0.8336661 | 0.4831193 | 3.488226e-21 | 3.988226e-21
585.35 | 0.1959 | 64.0224 | 1.836342 | 0.08694621 | 0.8336672 | 0.5280324 | 3.812508e-21 | 4.312508e-21
585.4 | 0.2096 | 62.6553 | 1.836338 | 0.08694559 | 0.8336684 | 0.5712046 | 4.124221e-21 | 4.624221e-21
585.45 | 0.2186 | 60.6522 | 1.836334 | 0.08694498 | 0.8336695 | 0.636192 | 4.593444e-21 | 5.093444e-21
585.5 | 0.2345 | 59.5844 | 1.836329 | 0.08694436 | 0.8336706 | 0.6717189 | 4.849956e-21 | 5.349956e-21
585.55 | 0.2411 | 57.6044 | 1.836325 | 0.08694375 | 0.8336717 | 0.7393113 | 5.337988e-21 | 5.837988e-21
585.6 | 0.2604 | 56.2129 | 1.836321 | 0.08694313 | 0.8336728 | 0.7882194 | 5.691115e-21 | 6.191115e-21
585.65 | 0.2632 | 54.68 | 1.836317 | 0.08694252 | 0.833674 | 0.8435186 | 6.090387e-21 | 6.590387e-21
585.7 | 0.2705 | 54.1311 | 1.836313 | 0.0869419 | 0.8336751 | 0.8636995 | 6.236098e-21 | 6.736098e-21
585.75 | 0.2698 | 52.9325 | 1.836308 | 0.08694129 | 0.8336762 | 0.908485 | 6.559458e-21 | 7.059458e-21
585.8 | 0.2704 | 53.2365 | 1.836304 | 0.08694068 | 0.8336773 | 0.8970342 | 6.476781e-21 | 6.976781e-21
585.85 | 0.2695 | 53.9396 | 1.8363 | 0.08694006 | 0.8336784 | 0.8707956 | 6.287333e-21 | 6.787333e-21
585.9 | 0.2671 | 53.8425 | 1.836296 | 0.08693945 | 0.8336796 | 0.8744018 | 6.31337e-21 | 6.81337e-21
585.95 | 0.2669 | 53.886 | 1.836292 | 0.08693884 | 0.8336807 | 0.8727893 | 6.301728e-21 | 6.801728e-21
586 | 0.2705 | 53.9656 | 1.836288 | 0.08693822 | 0.8336818 | 0.8698398 | 6.280432e-21 | 6.780432e-21
586.05 | 0.2748 | 53.4532 | 1.836283 | 0.08693761 | 0.8336829 | 0.8889231 | 6.418217e-21 | 6.918217e-21
586.1 | 0.291 | 51.8944 | 1.836279 | 0.086937 | 0.833684 | 0.948117 | 6.84561e-21 | 7.34561e-21
586.15 | 0.3073 | 50.5394 | 1.836275 | 0.08693639 | 0.8336852 | 1.001035 | 7.22769e-21 | 7.72769e-21
586.2 | 0.3326 | 48.3437 | 1.836271 | 0.08693577 | 0.8336863 | 1.089872 | 7.869114e-21 | 8.369114e-21
586.25 | 0.3629 | 45.0071 | 1.836267 | 0.08693516 | 0.8336874 | 1.232906 | 8.901851e-21 | 9.401851e-21
586.3 | 0.3973 | 41.9973 | 1.836263 | 0.08693455 | 0.8336885 | 1.371339 | 9.901364e-21 | 1.040136e-20
586.35 | 0.4318 | 39.2585 | 1.836258 | 0.08693394 | 0.8336896 | 1.506216 | 1.087521e-20 | 1.137521e-20
586.4 | 0.4547 | 35.4847 | 1.836254 | 0.08693333 | 0.8336908 | 1.708352 | 1.233467e-20 | 1.283467e-20
586.45 | 0.4524 | 34.6011 | 1.83625 | 0.08693271 | 0.8336919 | 1.758787 | 1.269882e-20 | 1.319882e-20
586.5 | 0.4331 | 35.0646 | 1.836246 | 0.0869321 | 0.833693 | 1.732176 | 1.250669e-20 | 1.300669e-20
586.55 | 0.4098 | 36.6878 | 1.836242 | 0.08693149 | 0.8336941 | 1.641674 | 1.185324e-20 | 1.235324e-20
586.6 | 0.3643 | 40.2502 | 1.836237 | 0.08693088 | 0.8336952 | 1.456336 | 1.051506e-20 | 1.101506e-20
586.65 | 0.3401 | 43.4775 | 1.836233 | 0.08693027 | 0.8336963 | 1.302081 | 9.401308e-21 | 9.901308e-21
586.7 | 0.3099 | 46.5735 | 1.836229 | 0.08692966 | 0.8336974 | 1.164508 | 8.407997e-21 | 8.907997e-21
586.75 | 0.2901 | 49.1339 | 1.836225 | 0.08692905 | 0.8336986 | 1.057475 | 7.6352e-21 | 8.1352e-21
586.8 | 0.2676 | 52.2595 | 1.836221 | 0.08692844 | 0.8336997 | 0.9341329 | 6.744642e-21 | 7.244642e-21
586.85 | 0.2563 | 53.5941 | 1.836217 | 0.08692783 | 0.8337008 | 0.883701 | 6.380513e-21 | 6.880513e-21
586.9 | 0.2437 | 56.2281 | 1.836212 | 0.08692722 | 0.8337019 | 0.7877484 | 5.687714e-21 | 6.187714e-21
586.95 | 0.2395 | 56.7012 | 1.836208 | 0.08692661 | 0.833703 | 0.7709936 | 5.566741e-21 | 6.066741e-21
587 | 0.2342 | 58.0428 | 1.836204 | 0.086926 | 0.8337041 | 0.7242257 | 5.229066e-21 | 5.729066e-21
587.05 | 0.2332 | 58.2568 | 1.8362 | 0.08692539 | 0.8337053 | 0.716868 | 5.175942e-21 | 5.675942e-21
587.1 | 0.2331 | 58.5858 | 1.836196 | 0.08692478 | 0.8337064 | 0.7056076 | 5.09464e-21 | 5.59464e-21
587.15 | 0.2365 | 58.1277 | 1.836192 | 0.08692417 | 0.8337075 | 0.7213104 | 5.208017e-21 | 5.708017e-21
587.2 | 0.248 | 57.6478 | 1.836188 | 0.08692356 | 0.8337086 | 0.7378935 | 5.327751e-21 | 5.827751e-21
587.25 | 0.2517 | 56.7523 | 1.836183 | 0.08692295 | 0.8337097 | 0.769208 | 5.553848e-21 | 6.053848e-21
587.3 | 0.2692 | 55.2964 | 1.836179 | 0.08692234 | 0.8337108 | 0.8211874 | 5.929151e-21 | 6.429151e-21
587.35 | 0.2767 | 54.1524 | 1.836175 | 0.08692173 | 0.8337119 | 0.8630011 | 6.231055e-21 | 6.731055e-21
587.4 | 0.3088 | 51.0198 | 1.836171 | 0.08692112 | 0.833713 | 0.9821808 | 7.091558e-21 | 7.591558e-21
587.45 | 0.329 | 48.6534 | 1.836167 | 0.08692051 | 0.8337141 | 1.077168 | 7.777384e-21 | 8.277384e-21
587.5 | 0.3726 | 45.157 | 1.836163 | 0.0869199 | 0.8337153 | 1.226323 | 8.854318e-21 | 9.354318e-21
587.55 | 0.4182 | 42.8737 | 1.836158 | 0.0869193 | 0.8337164 | 1.330099 | 9.603604e-21 | 1.01036e-20
587.6 | 0.4595 | 37.0889 | 1.836154 | 0.08691869 | 0.8337175 | 1.619984 | 1.169663e-20 | 1.219663e-20
587.65 | 0.5343 | 33.6141 | 1.83615 | 0.08691808 | 0.8337186 | 1.81673 | 1.311719e-20 | 1.361719e-20
587.7 | 0.6371 | 27.6471 | 1.836146 | 0.08691747 | 0.8337197 | 2.207583 | 1.593922e-20 | 1.643922e-20
587.75 | 0.6973 | 25.5592 | 1.836142 | 0.08691686 | 0.8337208 | 2.364632 | 1.707316e-20 | 1.757316e-20
587.8 | 0.8047 | 18.1603 | 1.836138 | 0.08691626 | 0.8337219 | 3.048154 | 2.200833e-20 | 2.250833e-20
587.85 | 1.0046 | 14.5065 | 1.836134 | 0.08691565 | 0.833723 | 3.497439 | 2.525226e-20 | 2.575226e-20
587.9 | 1.184 | 8.8406 | 1.836129 | 0.08691504 | 0.8337241 | 4.487925 | 3.240379e-20 | 3.290379e-20
587.95 | 1.4606 | 5.3034 | 1.836125 | 0.08691444 | 0.8337252 | 5.509941 | 3.978297e-20 | 4.028297e-20
588 | 1.6667 | 3.0948 | 1.836121 | 0.08691383 | 0.8337264 | 6.587194 | 4.756097e-20 | 4.806097e-20
588.05 | 1.9017 | 1.9029 | 1.836117 | 0.08691322 | 0.8337275 | 7.559885 | 5.458401e-20 | 5.508401e-20
588.1 | 2.0303 | 0.9603 | 1.836113 | 0.08691262 | 0.8337286 | 8.927665 | 6.445967e-20 | 6.495967e-20
588.15 | 2.1077 | 0.7058 | 1.836109 | 0.08691201 | 0.8337297 | 9.543495 | 6.89061e-20 | 6.94061e-20
588.2 | 2.0914 | 0.5736 | 1.836105 | 0.0869114 | 0.8337308 | 9.958297 | 7.190106e-20 | 7.240106e-20
588.25 | 1.9934 | 0.6231 | 1.8361 | 0.0869108 | 0.8337319 | 9.79275 | 7.070578e-20 | 7.120578e-20
588.3 | 1.8798 | 0.8427 | 1.836096 | 0.08691019 | 0.833733 | 9.188945 | 6.634617e-20 | 6.684617e-20
588.35 | 1.6225 | 1.1657 | 1.836092 | 0.08690958 | 0.8337341 | 8.540015 | 6.166076e-20 | 6.216076e-20
588.4 | 1.4533 | 2.585 | 1.836088 | 0.08690898 | 0.8337352 | 6.947211 | 5.016036e-20 | 5.066036e-20
588.45 | 1.184 | 3.6946 | 1.836084 | 0.08690837 | 0.8337363 | 6.23292 | 4.500303e-20 | 4.550303e-20
588.5 | 1.0835 | 6.7189 | 1.83608 | 0.08690777 | 0.8337374 | 5.036818 | 3.636692e-20 | 3.686692e-20
588.55 | 0.9143 | 8.3384 | 1.836076 | 0.08690716 | 0.8337385 | 4.604927 | 3.324857e-20 | 3.374857e-20
588.6 | 0.8332 | 11.7799 | 1.836072 | 0.08690656 | 0.8337396 | 3.913883 | 2.825908e-20 | 2.875908e-20
588.65 | 0.7316 | 15.437 | 1.836067 | 0.08690595 | 0.8337407 | 3.37314 | 2.43548e-20 | 2.48548e-20
588.7 | 0.6513 | 18.6215 | 1.836063 | 0.08690535 | 0.8337418 | 2.998044 | 2.164653e-20 | 2.214653e-20
588.75 | 0.5963 | 21.9211 | 1.836059 | 0.08690474 | 0.8337429 | 2.671781 | 1.929084e-20 | 1.979084e-20
588.8 | 0.5533 | 25.2901 | 1.836055 | 0.08690414 | 0.8337441 | 2.385857 | 1.72264e-20 | 1.77264e-20
588.85 | 0.4882 | 28.3897 | 1.836051 | 0.08690353 | 0.8337452 | 2.154633 | 1.555691e-20 | 1.605691e-20
588.9 | 0.4625 | 30.7557 | 1.836047 | 0.08690293 | 0.8337463 | 1.994537 | 1.440099e-20 | 1.490099e-20
588.95 | 0.4191 | 34.948 | 1.836043 | 0.08690233 | 0.8337474 | 1.738968 | 1.255573e-20 | 1.305573e-20
589 | 0.3897 | 37.4379 | 1.836039 | 0.08690172 | 0.8337485 | 1.601326 | 1.156192e-20 | 1.206192e-20
589.05 | 0.3549 | 41.4163 | 1.836034 | 0.08690112 | 0.8337496 | 1.399347 | 1.010359e-20 | 1.060359e-20
589.1 | 0.3362 | 43.2714 | 1.83603 | 0.08690051 | 0.8337507 | 1.311715 | 9.470865e-21 | 9.970865e-21
589.15 | 0.3125 | 46.6693 | 1.836026 | 0.08689991 | 0.8337518 | 1.160528 | 8.379265e-21 | 8.879265e-21
589.2 | 0.2994 | 48.373 | 1.836022 | 0.08689931 | 0.8337529 | 1.08882 | 7.861518e-21 | 8.361518e-21
589.25 | 0.2867 | 49.9298 | 1.836018 | 0.08689871 | 0.833754 | 1.025471 | 7.404119e-21 | 7.904119e-21
589.3 | 0.2763 | 51.1945 | 1.836014 | 0.0868981 | 0.8337551 | 0.975445 | 7.042924e-21 | 7.542924e-21
589.35 | 0.2645 | 53.3948 | 1.83601 | 0.0868975 | 0.8337562 | 0.8912851 | 6.435271e-21 | 6.935271e-21
589.4 | 0.262 | 54.0168 | 1.836006 | 0.0868969 | 0.8337573 | 0.8681242 | 6.268045e-21 | 6.768045e-21
589.45 | 0.2508 | 55.0617 | 1.836002 | 0.08689629 | 0.8337584 | 0.8298084 | 5.991396e-21 | 6.491396e-21
589.5 | 0.2473 | 55.6387 | 1.835997 | 0.08689569 | 0.8337595 | 0.8089617 | 5.840879e-21 | 6.340879e-21
589.55 | 0.2513 | 56.0671 | 1.835993 | 0.08689509 | 0.8337606 | 0.793624 | 5.730137e-21 | 6.230137e-21
589.6 | 0.2493 | 56.2615 | 1.835989 | 0.08689449 | 0.8337617 | 0.7867041 | 5.680174e-21 | 6.180174e-21
589.65 | 0.2503 | 56.3229 | 1.835985 | 0.08689389 | 0.8337628 | 0.7845253 | 5.664442e-21 | 6.164442e-21
589.7 | 0.2538 | 56.015 | 1.835981 | 0.08689328 | 0.8337639 | 0.7954913 | 5.743619e-21 | 6.243619e-21
589.75 | 0.2569 | 55.4231 | 1.835977 | 0.08689268 | 0.833765 | 0.81674 | 5.89704e-21 | 6.39704e-21
589.8 | 0.2615 | 55.2357 | 1.835973 | 0.08689208 | 0.8337661 | 0.8235166 | 5.945968e-21 | 6.445968e-21
589.85 | 0.2683 | 54.592 | 1.835969 | 0.08689148 | 0.8337672 | 0.8469635 | 6.11526e-21 | 6.61526e-21
589.9 | 0.2784 | 53.7024 | 1.835965 | 0.08689088 | 0.8337683 | 0.8798254 | 6.35253e-21 | 6.85253e-21
589.95 | 0.2874 | 52.4488 | 1.835961 | 0.08689028 | 0.8337694 | 0.9270686 | 6.693636e-21 | 7.193636e-21
590 | 0.2941 | 51.8131 | 1.835956 | 0.08688968 | 0.8337705 | 0.9514601 | 6.869748e-21 | 7.369748e-21
590.05 | 0.3042 | 50.3628 | 1.835952 | 0.08688908 | 0.8337716 | 1.008243 | 7.279734e-21 | 7.779734e-21
590.1 | 0.3185 | 49.2892 | 1.835948 | 0.08688847 | 0.8337727 | 1.051341 | 7.590912e-21 | 8.090912e-21
590.15 | 0.3278 | 47.805 | 1.835944 | 0.08688787 | 0.8337738 | 1.112494 | 8.032444e-21 | 8.532444e-21
590.2 | 0.339 | 47.045 | 1.83594 | 0.08688727 | 0.8337749 | 1.144547 | 8.26388e-21 | 8.76388e-21
590.25 | 0.3461 | 45.6256 | 1.835936 | 0.08688667 | 0.8337759 | 1.205821 | 8.706291e-21 | 9.206291e-21
590.3 | 0.3548 | 45.1696 | 1.835932 | 0.08688607 | 0.833777 | 1.225913 | 8.851359e-21 | 9.351359e-21
590.35 | 0.3592 | 44.0095 | 1.835928 | 0.08688547 | 0.8337781 | 1.277953 | 9.227101e-21 | 9.727101e-21
590.4 | 0.3634 | 43.6853 | 1.835924 | 0.08688487 | 0.8337792 | 1.292744 | 9.33389e-21 | 9.83389e-21
590.45 | 0.3705 | 43.0193 | 1.83592 | 0.08688427 | 0.8337803 | 1.323472 | 9.555755e-21 | 1.005575e-20
590.5 | 0.3733 | 42.4112 | 1.835915 | 0.08688368 | 0.8337814 | 1.351947 | 9.761353e-21 | 1.026135e-20
590.55 | 0.3744 | 42.5396 | 1.835911 | 0.08688308 | 0.8337825 | 1.345904 | 9.71772e-21 | 1.021772e-20
590.6 | 0.3736 | 42.2774 | 1.835907 | 0.08688248 | 0.8337836 | 1.358272 | 9.80702e-21 | 1.030702e-20
590.65 | 0.3749 | 41.7925 | 1.835903 | 0.08688188 | 0.8337847 | 1.381346 | 9.973621e-21 | 1.047362e-20
590.7 | 0.3812 | 41.5383 | 1.835899 | 0.08688128 | 0.8337858 | 1.393551 | 1.006174e-20 | 1.056174e-20
590.75 | 0.377 | 41.8289 | 1.835895 | 0.08688068 | 0.8337869 | 1.379611 | 9.961087e-21 | 1.046109e-20
590.8 | 0.3782 | 41.7569 | 1.835891 | 0.08688008 | 0.833788 | 1.383059 | 9.985983e-21 | 1.048598e-20
590.85 | 0.3777 | 41.2838 | 1.835887 | 0.08687948 | 0.8337891 | 1.40585 | 1.015054e-20 | 1.065054e-20
590.9 | 0.3687 | 41.6614 | 1.835883 | 0.08687889 | 0.8337902 | 1.387643 | 1.001909e-20 | 1.051909e-20
590.95 | 0.3634 | 42.5149 | 1.835879 | 0.08687829 | 0.8337913 | 1.347087 | 9.726258e-21 | 1.022626e-20
591 | 0.3463 | 43.2128 | 1.835875 | 0.08687769 | 0.8337924 | 1.314525 | 9.491156e-21 | 9.991156e-21
591.05 | 0.334 | 44.2885 | 1.835871 | 0.08687709 | 0.8337934 | 1.265351 | 9.136109e-21 | 9.636109e-21
591.1 | 0.3172 | 45.5248 | 1.835867 | 0.08687649 | 0.8337945 | 1.210289 | 8.738551e-21 | 9.238551e-21
591.15 | 0.304 | 47.6058 | 1.835862 | 0.0868759 | 0.8337956 | 1.120897 | 8.093121e-21 | 8.593121e-21
591.2 | 0.282 | 50.2113 | 1.835858 | 0.0868753 | 0.8337967 | 1.014329 | 7.323674e-21 | 7.823674e-21
591.25 | 0.2726 | 51.6819 | 1.835854 | 0.0868747 | 0.8337978 | 0.9565964 | 6.906834e-21 | 7.406834e-21
591.3 | 0.2515 | 53.6392 | 1.83585 | 0.0868741 | 0.8337989 | 0.882254 | 6.370065e-21 | 6.870065e-21
591.35 | 0.2437 | 55.1119 | 1.835846 | 0.08687351 | 0.8338 | 0.8280856 | 5.978957e-21 | 6.478957e-21
591.4 | 0.2262 | 57.4516 | 1.835842 | 0.08687291 | 0.8338011 | 0.7449338 | 5.378584e-21 | 5.878584e-21
591.45 | 0.2156 | 59.5066 | 1.835838 | 0.08687231 | 0.8338022 | 0.6746477 | 4.871102e-21 | 5.371102e-21
591.5 | 0.2033 | 60.9803 | 1.835834 | 0.08687172 | 0.8338033 | 0.625723 | 4.517856e-21 | 5.017856e-21
591.55 | 0.1992 | 62.2689 | 1.83583 | 0.08687112 | 0.8338043 | 0.5839032 | 4.215907e-21 | 4.715907e-21
591.6 | 0.1925 | 63.3104 | 1.835826 | 0.08687053 | 0.8338054 | 0.5507308 | 3.976395e-21 | 4.476395e-21
591.65 | 0.194 | 63.9347 | 1.835822 | 0.08686993 | 0.8338065 | 0.5311081 | 3.834715e-21 | 4.334715e-21
591.7 | 0.1906 | 64.3229 | 1.835818 | 0.08686933 | 0.8338076 | 0.5190038 | 3.74732e-21 | 4.24732e-21
591.75 | 0.1927 | 64.4517 | 1.835814 | 0.08686874 | 0.8338087 | 0.5150056 | 3.718452e-21 | 4.218452e-21
591.8 | 0.1927 | 64.5823 | 1.83581 | 0.08686814 | 0.8338098 | 0.5109597 | 3.689239e-21 | 4.189239e-21
591.85 | 0.1934 | 64.2969 | 1.835805 | 0.08686755 | 0.8338109 | 0.5198202 | 3.753214e-21 | 4.253214e-21
591.9 | 0.2002 | 63.9381 | 1.835801 | 0.08686695 | 0.833812 | 0.5310148 | 3.834042e-21 | 4.334042e-21
591.95 | 0.2045 | 63.4092 | 1.835797 | 0.08686636 | 0.833813 | 0.5476303 | 3.95401e-21 | 4.45401e-21
592 | 0.2096 | 62.5934 | 1.835793 | 0.08686576 | 0.8338141 | 0.5735312 | 4.141019e-21 | 4.641019e-21
592.05 | 0.2139 | 62.0473 | 1.835789 | 0.08686517 | 0.8338152 | 0.5910595 | 4.267577e-21 | 4.767577e-21
592.1 | 0.2238 | 61.2457 | 1.835785 | 0.08686457 | 0.8338163 | 0.6170688 | 4.45537e-21 | 4.95537e-21
592.15 | 0.2302 | 60.4287 | 1.835781 | 0.08686398 | 0.8338174 | 0.6439304 | 4.649317e-21 | 5.149317e-21
592.2 | 0.2455 | 58.8844 | 1.835777 | 0.08686338 | 0.8338185 | 0.6957089 | 5.023169e-21 | 5.523169e-21
592.25 | 0.2513 | 58.0042 | 1.835773 | 0.08686279 | 0.8338196 | 0.725833 | 5.240672e-21 | 5.740672e-21
592.3 | 0.2668 | 56.3906 | 1.835769 | 0.0868622 | 0.8338207 | 0.7822615 | 5.648098e-21 | 6.148098e-21
592.35 | 0.2746 | 55.3174 | 1.835765 | 0.0868616 | 0.8338217 | 0.8206941 | 5.925589e-21 | 6.425589e-21
592.4 | 0.305 | 52.9567 | 1.835761 | 0.08686101 | 0.8338228 | 0.9079225 | 6.555397e-21 | 7.055397e-21
592.45 | 0.3182 | 50.7309 | 1.835757 | 0.08686041 | 0.8338239 | 0.9938039 | 7.175479e-21 | 7.675479e-21
592.5 | 0.3618 | 47.8303 | 1.835753 | 0.08685982 | 0.833825 | 1.111558 | 8.025691e-21 | 8.525691e-21
592.55 | 0.3941 | 44.5153 | 1.835749 | 0.08685923 | 0.8338261 | 1.255214 | 9.062914e-21 | 9.562914e-21
592.6 | 0.4456 | 40.5785 | 1.835745 | 0.08685863 | 0.8338272 | 1.440405 | 1.040004e-20 | 1.090004e-20
592.65 | 0.4797 | 38.4628 | 1.835741 | 0.08685804 | 0.8338282 | 1.547502 | 1.11733e-20 | 1.16733e-20
592.7 | 0.5477 | 33.4328 | 1.835737 | 0.08685745 | 0.8338293 | 1.827812 | 1.31972e-20 | 1.36972e-20
592.75 | 0.5824 | 30.58 | 1.835733 | 0.08685686 | 0.8338304 | 2.006197 | 1.448518e-20 | 1.498518e-20
592.8 | 0.598 | 27.8671 | 1.835729 | 0.08685626 | 0.8338315 | 2.191999 | 1.582671e-20 | 1.632671e-20
592.85 | 0.6107 | 25.8781 | 1.835724 | 0.08685567 | 0.8338326 | 2.340101 | 1.689604e-20 | 1.739604e-20
592.9 | 0.6062 | 24.0815 | 1.83572 | 0.08685508 | 0.8338336 | 2.48401 | 1.793509e-20 | 1.843509e-20
592.95 | 0.5732 | 23.8657 | 1.835716 | 0.08685449 | 0.8338347 | 2.502016 | 1.80651e-20 | 1.85651e-20
593 | 0.5331 | 25.84 | 1.835712 | 0.08685389 | 0.8338358 | 2.343055 | 1.691737e-20 | 1.741737e-20
593.05 | 0.4696 | 27.3963 | 1.835708 | 0.0868533 | 0.8338369 | 2.226089 | 1.607285e-20 | 1.657285e-20
593.1 | 0.4212 | 32.0892 | 1.835704 | 0.08685271 | 0.833838 | 1.909869 | 1.378967e-20 | 1.428967e-20
593.15 | 0.3721 | 34.9032 | 1.8357 | 0.08685212 | 0.8338391 | 1.741754 | 1.257584e-20 | 1.307584e-20
593.2 | 0.3342 | 40.311 | 1.835696 | 0.08685153 | 0.8338401 | 1.453664 | 1.049577e-20 | 1.099577e-20
593.25 | 0.2969 | 43.4715 | 1.835692 | 0.08685094 | 0.8338412 | 1.302705 | 9.40581e-21 | 9.90581e-21
593.3 | 0.2748 | 48.2084 | 1.835688 | 0.08685034 | 0.8338423 | 1.095852 | 7.912288e-21 | 8.412288e-21
593.35 | 0.2508 | 51.3129 | 1.835684 | 0.08684975 | 0.8338434 | 0.9710366 | 7.011095e-21 | 7.511095e-21
593.4 | 0.2261 | 55.4249 | 1.83568 | 0.08684916 | 0.8338445 | 0.8168657 | 5.897947e-21 | 6.397947e-21
593.45 | 0.2069 | 57.8893 | 1.835676 | 0.08684857 | 0.8338455 | 0.729861 | 5.269755e-21 | 5.769755e-21
593.5 | 0.1908 | 62.029 | 1.835672 | 0.08684798 | 0.8338466 | 0.5917247 | 4.272381e-21 | 4.772381e-21
593.55 | 0.1778 | 63.5456 | 1.835668 | 0.08684739 | 0.8338477 | 0.5434158 | 3.92358e-21 | 4.42358e-21
593.6 | 0.166 | 65.5539 | 1.835664 | 0.0868468 | 0.8338488 | 0.4811885 | 3.474285e-21 | 3.974285e-21
593.65 | 0.1571 | 66.2528 | 1.83566 | 0.08684621 | 0.8338498 | 0.459981 | 3.321163e-21 | 3.821163e-21
593.7 | 0.1523 | 68.8336 | 1.835656 | 0.08684562 | 0.8338509 | 0.3835551 | 2.769351e-21 | 3.269351e-21
593.75 | 0.1436 | 69.8038 | 1.835652 | 0.08684503 | 0.833852 | 0.3555648 | 2.567255e-21 | 3.067255e-21
593.8 | 0.1408 | 71.1993 | 1.835648 | 0.08684444 | 0.8338531 | 0.3159783 | 2.281432e-21 | 2.781432e-21
593.85 | 0.1344 | 72.1445 | 1.835644 | 0.08684385 | 0.8338542 | 0.2896047 | 2.091009e-21 | 2.591009e-21
593.9 | 0.1329 | 72.8865 | 1.83564 | 0.08684326 | 0.8338552 | 0.2691425 | 1.943267e-21 | 2.443267e-21
593.95 | 0.1285 | 73.304 | 1.835636 | 0.08684267 | 0.8338563 | 0.2577216 | 1.860806e-21 | 2.360806e-21
594 | 0.129 | 73.8919 | 1.835632 | 0.08684208 | 0.8338574 | 0.2417481 | 1.745474e-21 | 2.245474e-21
594.05 | 0.1284 | 74.4246 | 1.835628 | 0.08684149 | 0.8338585 | 0.2273841 | 1.641762e-21 | 2.141762e-21
594.1 | 0.1272 | 74.9047 | 1.835624 | 0.08684091 | 0.8338595 | 0.2145265 | 1.548927e-21 | 2.048927e-21
594.15 | 0.1233 | 75.1961 | 1.83562 | 0.08684032 | 0.8338606 | 0.2067636 | 1.492878e-21 | 1.992878e-21
594.2 | 0.1213 | 74.8313 | 1.835616 | 0.08683973 | 0.8338617 | 0.2164924 | 1.563122e-21 | 2.063122e-21
594.25 | 0.1255 | 75.1182 | 1.835612 | 0.08683914 | 0.8338628 | 0.2088417 | 1.507882e-21 | 2.007882e-21
594.3 | 0.1228 | 75.3304 | 1.835608 | 0.08683855 | 0.8338638 | 0.2032025 | 1.467166e-21 | 1.967166e-21
594.35 | 0.1235 | 75.3021 | 1.835604 | 0.08683796 | 0.8338649 | 0.2039566 | 1.472611e-21 | 1.972611e-21
594.4 | 0.1217 | 75.3352 | 1.8356 | 0.08683738 | 0.833866 | 0.2030802 | 1.466283e-21 | 1.966283e-21
594.45 | 0.1235 | 75.1603 | 1.835596 | 0.08683679 | 0.8338671 | 0.2077314 | 1.499866e-21 | 1.999866e-21
594.5 | 0.126 | 75.217 | 1.835592 | 0.0868362 | 0.8338681 | 0.2062258 | 1.488995e-21 | 1.988995e-21
594.55 | 0.1276 | 74.9651 | 1.835588 | 0.08683561 | 0.8338692 | 0.2129376 | 1.537455e-21 | 2.037455e-21
594.6 | 0.129 | 74.3599 | 1.835584 | 0.08683503 | 0.8338703 | 0.2291519 | 1.654526e-21 | 2.154526e-21
594.65 | 0.1341 | 74.348 | 1.83558 | 0.08683444 | 0.8338713 | 0.2294745 | 1.656856e-21 | 2.156856e-21
594.7 | 0.1343 | 73.5851 | 1.835576 | 0.08683385 | 0.8338724 | 0.2501055 | 1.805816e-21 | 2.305816e-21
594.75 | 0.1375 | 73.6765 | 1.835572 | 0.08683326 | 0.8338735 | 0.2476254 | 1.787909e-21 | 2.287909e-21
594.8 | 0.1455 | 72.6588 | 1.835568 | 0.08683268 | 0.8338746 | 0.2754468 | 1.988785e-21 | 2.488785e-21
594.85 | 0.1503 | 71.912 | 1.835564 | 0.08683209 | 0.8338756 | 0.296112 | 2.137993e-21 | 2.637993e-21
594.9 | 0.1551 | 71.4987 | 1.83556 | 0.0868315 | 0.8338767 | 0.3076424 | 2.221245e-21 | 2.721245e-21
594.95 | 0.1581 | 71.1912 | 1.835556 | 0.08683092 | 0.8338778 | 0.3162651 | 2.283502e-21 | 2.783502e-21
595 | 0.1641 | 69.9861 | 1.835552 | 0.08683033 | 0.8338788 | 0.3504128 | 2.530056e-21 | 3.030056e-21
595.05 | 0.1675 | 68.8787 | 1.835548 | 0.08682975 | 0.8338799 | 0.3823146 | 2.760395e-21 | 3.260395e-21
595.1 | 0.1702 | 68.0864 | 1.835544 | 0.08682916 | 0.833881 | 0.4054562 | 2.927482e-21 | 3.427482e-21
595.15 | 0.1706 | 67.8543 | 1.83554 | 0.08682857 | 0.8338821 | 0.4122882 | 2.97681e-21 | 3.47681e-21
595.2 | 0.1729 | 67.0493 | 1.835536 | 0.08682799 | 0.8338831 | 0.43616 | 3.14917e-21 | 3.64917e-21
595.25 | 0.1652 | 67.5379 | 1.835532 | 0.0868274 | 0.8338842 | 0.421641 | 3.04434e-21 | 3.54434e-21
595.3 | 0.1608 | 67.5634 | 1.835528 | 0.08682682 | 0.8338853 | 0.4208886 | 3.038907e-21 | 3.538907e-21
595.35 | 0.1581 | 67.9485 | 1.835524 | 0.08682623 | 0.8338863 | 0.4095239 | 2.956851e-21 | 3.456851e-21
595.4 | 0.1508 | 68.8258 | 1.83552 | 0.08682565 | 0.8338874 | 0.3838692 | 2.771619e-21 | 3.271619e-21
595.45 | 0.1419 | 70.1223 | 1.835516 | 0.08682506 | 0.8338885 | 0.3465474 | 2.502147e-21 | 3.002147e-21
595.5 | 0.1373 | 70.973 | 1.835512 | 0.08682448 | 0.8338895 | 0.3224327 | 2.328034e-21 | 2.828034e-21
595.55 | 0.1319 | 72.4754 | 1.835508 | 0.08682389 | 0.8338906 | 0.2805399 | 2.025559e-21 | 2.525559e-21
595.6 | 0.1276 | 72.9809 | 1.835504 | 0.08682331 | 0.8338917 | 0.2666413 | 1.925208e-21 | 2.425208e-21
595.65 | 0.1259 | 73.8558 | 1.8355 | 0.08682272 | 0.8338927 | 0.2428103 | 1.753143e-21 | 2.253143e-21
595.7 | 0.1223 | 74.5016 | 1.835496 | 0.08682214 | 0.8338938 | 0.2254007 | 1.627442e-21 | 2.127442e-21
595.75 | 0.118 | 75.2548 | 1.835492 | 0.08682156 | 0.8338949 | 0.2052851 | 1.482203e-21 | 1.982203e-21
595.8 | 0.1164 | 75.4128 | 1.835488 | 0.08682097 | 0.8338959 | 0.201093 | 1.451935e-21 | 1.951935e-21
595.85 | 0.1178 | 75.8452 | 1.835484 | 0.08682039 | 0.833897 | 0.1896608 | 1.369392e-21 | 1.869392e-21
595.9 | 0.1133 | 76.2628 | 1.83548 | 0.0868198 | 0.8338981 | 0.1786816 | 1.29012e-21 | 1.79012e-21
595.95 | 0.1142 | 76.9103 | 1.835476 | 0.08681922 | 0.8338991 | 0.1617751 | 1.168051e-21 | 1.668051e-21
596 | 0.1115 | 76.6212 | 1.835472 | 0.08681864 | 0.8339002 | 0.1693097 | 1.222453e-21 | 1.722453e-21
596.05 | 0.1118 | 76.7218 | 1.835468 | 0.08681805 | 0.8339013 | 0.166688 | 1.203524e-21 | 1.703524e-21
596.1 | 0.11 | 77.0049 | 1.835464 | 0.08681747 | 0.8339023 | 0.1593243 | 1.150356e-21 | 1.650356e-21
596.15 | 0.1108 | 77.5568 | 1.83546 | 0.08681689 | 0.8339034 | 0.1450438 | 1.047248e-21 | 1.547248e-21
596.2 | 0.1094 | 77.2703 | 1.835456 | 0.08681631 | 0.8339045 | 0.1524482 | 1.100709e-21 | 1.600709e-21
596.25 | 0.1117 | 77.327 | 1.835452 | 0.08681572 | 0.8339055 | 0.1509837 | 1.090135e-21 | 1.590135e-21
596.3 | 0.1123 | 77.6279 | 1.835448 | 0.08681514 | 0.8339066 | 0.1432188 | 1.034071e-21 | 1.534071e-21
596.35 | 0.1111 | 77.2454 | 1.835444 | 0.08681456 | 0.8339077 | 0.1531004 | 1.105418e-21 | 1.605418e-21
596.4 | 0.1133 | 77.2497 | 1.83544 | 0.08681398 | 0.8339087 | 0.1529916 | 1.104633e-21 | 1.604633e-21
596.45 | 0.1171 | 77.0706 | 1.835436 | 0.08681339 | 0.8339098 | 0.1576365 | 1.13817e-21 | 1.63817e-21
596.5 | 0.1148 | 77.7603 | 1.835432 | 0.08681281 | 0.8339108 | 0.1398208 | 1.009536e-21 | 1.509536e-21
596.55 | 0.1175 | 77.2958 | 1.835428 | 0.08681223 | 0.8339119 | 0.1518061 | 1.096073e-21 | 1.596073e-21
596.6 | 0.1178 | 76.8191 | 1.835424 | 0.08681165 | 0.833913 | 0.1641813 | 1.185424e-21 | 1.685424e-21
596.65 | 0.1233 | 76.407 | 1.83542 | 0.08681107 | 0.833914 | 0.1749418 | 1.263118e-21 | 1.763118e-21
596.7 | 0.1227 | 75.966 | 1.835416 | 0.08681049 | 0.8339151 | 0.1865212 | 1.346724e-21 | 1.846724e-21
596.75 | 0.1273 | 75.9041 | 1.835412 | 0.0868099 | 0.8339162 | 0.1881541 | 1.358514e-21 | 1.858514e-21
596.8 | 0.1292 | 75.4614 | 1.835408 | 0.08680932 | 0.8339172 | 0.1998555 | 1.443e-21 | 1.943e-21
596.85 | 0.1338 | 74.7478 | 1.835404 | 0.08680874 | 0.8339183 | 0.2188611 | 1.580224e-21 | 2.080224e-21
596.9 | 0.137 | 74.1802 | 1.8354 | 0.08680816 | 0.8339193 | 0.2341086 | 1.690315e-21 | 2.190315e-21
596.95 | 0.1392 | 73.1345 | 1.835396 | 0.08680758 | 0.8339204 | 0.2625053 | 1.895345e-21 | 2.395345e-21
597 | 0.142 | 72.9771 | 1.835392 | 0.086807 | 0.8339215 | 0.2668169 | 1.926476e-21 | 2.426476e-21
597.05 | 0.1484 | 72.2651 | 1.835389 | 0.08680642 | 0.8339225 | 0.2864282 | 2.068074e-21 | 2.568074e-21
597.1 | 0.1501 | 71.3751 | 1.835385 | 0.08680584 | 0.8339236 | 0.3112152 | 2.247041e-21 | 2.747041e-21
597.15 | 0.1526 | 71.0281 | 1.835381 | 0.08680526 | 0.8339246 | 0.3209647 | 2.317435e-21 | 2.817435e-21
597.2 | 0.1587 | 70.3607 | 1.835377 | 0.08680468 | 0.8339257 | 0.3398487 | 2.453781e-21 | 2.953781e-21
597.25 | 0.1603 | 70.0256 | 1.835373 | 0.0868041 | 0.8339268 | 0.3493992 | 2.522738e-21 | 3.022738e-21
597.3 | 0.1626 | 69.6261 | 1.835369 | 0.08680352 | 0.8339278 | 0.3608445 | 2.605375e-21 | 3.105375e-21
597.35 | 0.1663 | 68.8063 | 1.835365 | 0.08680294 | 0.8339289 | 0.3845354 | 2.776429e-21 | 3.276429e-21
597.4 | 0.1649 | 68.5939 | 1.835361 | 0.08680236 | 0.8339299 | 0.3907214 | 2.821093e-21 | 3.321093e-21
597.45 | 0.1699 | 68.2788 | 1.835357 | 0.08680178 | 0.833931 | 0.3999325 | 2.887599e-21 | 3.387599e-21
597.5 | 0.1738 | 67.5978 | 1.835353 | 0.0868012 | 0.833932 | 0.4199828 | 3.032367e-21 | 3.532367e-21
597.55 | 0.1752 | 67.4737 | 1.835349 | 0.08680062 | 0.8339331 | 0.4236604 | 3.05892e-21 | 3.55892e-21
597.6 | 0.1814 | 66.4488 | 1.835345 | 0.08680005 | 0.8339342 | 0.4542753 | 3.279966e-21 | 3.779966e-21
597.65 | 0.1859 | 66.1797 | 1.835341 | 0.08679947 | 0.8339352 | 0.4623937 | 3.338583e-21 | 3.838583e-21
597.7 | 0.1878 | 65.2321 | 1.835337 | 0.08679889 | 0.8339363 | 0.4912404 | 3.546862e-21 | 4.046862e-21
597.75 | 0.1863 | 64.8333 | 1.835333 | 0.08679831 | 0.8339373 | 0.5035076 | 3.635434e-21 | 4.135434e-21
597.8 | 0.1845 | 64.8066 | 1.835329 | 0.08679773 | 0.8339384 | 0.504334 | 3.6414e-21 | 4.1414e-21
597.85 | 0.1802 | 64.7594 | 1.835325 | 0.08679715 | 0.8339394 | 0.5057937 | 3.65194e-21 | 4.15194e-21
597.9 | 0.1751 | 65.6048 | 1.835321 | 0.08679658 | 0.8339405 | 0.4798562 | 3.464666e-21 | 3.964666e-21
597.95 | 0.1698 | 66.0206 | 1.835317 | 0.086796 | 0.8339415 | 0.4672228 | 3.37345e-21 | 3.87345e-21
598 | 0.1589 | 67.6987 | 1.835313 | 0.08679542 | 0.8339426 | 0.417025 | 3.011011e-21 | 3.511011e-21
598.05 | 0.1532 | 67.9233 | 1.83531 | 0.08679484 | 0.8339437 | 0.4104033 | 2.9632e-21 | 3.4632e-21
598.1 | 0.1469 | 69.8742 | 1.835306 | 0.08679427 | 0.8339447 | 0.3537711 | 2.554304e-21 | 3.054304e-21
598.15 | 0.1428 | 70.305 | 1.835302 | 0.08679369 | 0.8339458 | 0.3414807 | 2.465565e-21 | 2.965565e-21
598.2 | 0.1362 | 72.0096 | 1.835298 | 0.08679311 | 0.8339468 | 0.2935702 | 2.11964e-21 | 2.61964e-21
598.25 | 0.1284 | 72.967 | 1.835294 | 0.08679253 | 0.8339479 | 0.267157 | 1.928932e-21 | 2.428932e-21
598.3 | 0.1298 | 73.4384 | 1.83529 | 0.08679196 | 0.8339489 | 0.2542802 | 1.835958e-21 | 2.335958e-21
598.35 | 0.1262 | 73.9114 | 1.835286 | 0.08679138 | 0.83395 | 0.2414425 | 1.743267e-21 | 2.243267e-21
598.4 | 0.1223 | 75.1812 | 1.835282 | 0.0867908 | 0.833951 | 0.2073768 | 1.497305e-21 | 1.997305e-21
598.45 | 0.1217 | 74.8626 | 1.835278 | 0.08679023 | 0.8339521 | 0.2158729 | 1.558649e-21 | 2.058649e-21
598.5 | 0.1195 | 76.0295 | 1.835274 | 0.08678965 | 0.8339531 | 0.1849414 | 1.335317e-21 | 1.835317e-21
598.55 | 0.1208 | 75.8351 | 1.83527 | 0.08678908 | 0.8339542 | 0.1900643 | 1.372305e-21 | 1.872305e-21
598.6 | 0.1198 | 75.9444 | 1.835266 | 0.0867885 | 0.8339552 | 0.1871863 | 1.351526e-21 | 1.851526e-21
598.65 | 0.1209 | 75.8342 | 1.835262 | 0.08678792 | 0.8339563 | 0.1900931 | 1.372513e-21 | 1.872513e-21
598.7 | 0.1228 | 75.9085 | 1.835258 | 0.08678735 | 0.8339573 | 0.188137 | 1.35839e-21 | 1.85839e-21
598.75 | 0.1216 | 75.8163 | 1.835254 | 0.08678677 | 0.8339584 | 0.1905702 | 1.375958e-21 | 1.875958e-21
598.8 | 0.1224 | 75.6895 | 1.835251 | 0.0867862 | 0.8339595 | 0.1939205 | 1.400148e-21 | 1.900148e-21
598.85 | 0.1258 | 75.168 | 1.835247 | 0.08678562 | 0.8339605 | 0.2077507 | 1.500005e-21 | 2.000005e-21
598.9 | 0.1255 | 74.9604 | 1.835243 | 0.08678505 | 0.8339616 | 0.2132845 | 1.53996e-21 | 2.03996e-21
598.95 | 0.1296 | 74.8347 | 1.835239 | 0.08678447 | 0.8339626 | 0.2166436 | 1.564214e-21 | 2.064214e-21
599 | 0.1307 | 74.5561 | 1.835235 | 0.0867839 | 0.8339637 | 0.2241057 | 1.618092e-21 | 2.118092e-21
599.05 | 0.1291 | 73.9876 | 1.835231 | 0.08678332 | 0.8339647 | 0.2394169 | 1.728642e-21 | 2.228642e-21
599.1 | 0.131 | 73.8458 | 1.835227 | 0.08678275 | 0.8339658 | 0.2432562 | 1.756363e-21 | 2.256363e-21
599.15 | 0.1334 | 73.698 | 1.835223 | 0.08678217 | 0.8339668 | 0.2472657 | 1.785312e-21 | 2.285312e-21
599.2 | 0.1306 | 73.8187 | 1.835219 | 0.0867816 | 0.8339678 | 0.2439953 | 1.761699e-21 | 2.261699e-21
599.25 | 0.1307 | 73.7345 | 1.835215 | 0.08678102 | 0.8339689 | 0.2462804 | 1.778198e-21 | 2.278198e-21
599.3 | 0.1287 | 73.7162 | 1.835211 | 0.08678045 | 0.8339699 | 0.2467794 | 1.781801e-21 | 2.281801e-21
599.35 | 0.1271 | 74.1436 | 1.835207 | 0.08677988 | 0.833971 | 0.2352196 | 1.698336e-21 | 2.198336e-21
599.4 | 0.129 | 74.0131 | 1.835204 | 0.0867793 | 0.833972 | 0.2387454 | 1.723793e-21 | 2.223793e-21
599.45 | 0.125 | 73.8341 | 1.8352 | 0.08677873 | 0.8339731 | 0.2435907 | 1.758778e-21 | 2.258778e-21
599.5 | 0.1202 | 74.6626 | 1.835196 | 0.08677816 | 0.8339741 | 0.221276 | 1.597661e-21 | 2.097661e-21
599.55 | 0.1225 | 74.9068 | 1.835192 | 0.08677758 | 0.8339752 | 0.2147478 | 1.550525e-21 | 2.050525e-21
599.6 | 0.1168 | 75.8378 | 1.835188 | 0.08677701 | 0.8339762 | 0.1900459 | 1.372173e-21 | 1.872173e-21
599.65 | 0.1175 | 75.8616 | 1.835184 | 0.08677644 | 0.8339773 | 0.1894209 | 1.36766e-21 | 1.86766e-21
599.7 | 0.1154 | 76.3024 | 1.83518 | 0.08677586 | 0.8339783 | 0.1778359 | 1.284013e-21 | 1.784013e-21
599.75 | 0.1097 | 76.4951 | 1.835176 | 0.08677529 | 0.8339794 | 0.1727938 | 1.247608e-21 | 1.747608e-21
599.8 | 0.1132 | 76.4718 | 1.835172 | 0.08677472 | 0.8339804 | 0.1734056 | 1.252026e-21 | 1.752026e-21
599.85 | 0.1121 | 76.7464 | 1.835168 | 0.08677415 | 0.8339815 | 0.1662392 | 1.200283e-21 | 1.700283e-21
599.9 | 0.1142 | 76.9117 | 1.835164 | 0.08677357 | 0.8339825 | 0.1619386 | 1.169232e-21 | 1.669232e-21
599.95 | 0.1181 | 76.892 | 1.835161 | 0.086773 | 0.8339836 | 0.1624535 | 1.172949e-21 | 1.672949e-21
600 | 0.1163 | 76.9127 | 1.835157 | 0.08677243 | 0.8339846 | 0.1619177 | 1.169081e-21 | 1.669081e-21
600.05 | 0.1169 | 76.3223 | 1.835153 | 0.08677186 | 0.8339856 | 0.1773319 | 1.280374e-21 | 1.780374e-21
600.1 | 0.1151 | 76.3183 | 1.835149 | 0.08677128 | 0.8339867 | 0.1774392 | 1.281149e-21 | 1.781149e-21
600.15 | 0.1153 | 76.3982 | 1.835145 | 0.08677071 | 0.8339877 | 0.1753489 | 1.266057e-21 | 1.766057e-21
600.2 | 0.1126 | 76.3612 | 1.835141 | 0.08677014 | 0.8339888 | 0.1763203 | 1.273071e-21 | 1.773071e-21
600.25 | 0.1086 | 76.8909 | 1.835137 | 0.08676957 | 0.8339898 | 0.1624971 | 1.173265e-21 | 1.673265e-21
600.3 | 0.1087 | 77.3253 | 1.835133 | 0.086769 | 0.8339909 | 0.1512323 | 1.09193e-21 | 1.59193e-21
600.35 | 0.1033 | 77.8671 | 1.835129 | 0.08676843 | 0.8339919 | 0.1372702 | 9.911202e-22 | 1.49112e-21
600.4 | 0.1028 | 78.0436 | 1.835125 | 0.08676786 | 0.8339929 | 0.1327444 | 9.584434e-22 | 1.458443e-21
600.45 | 0.0965 | 78.8506 | 1.835122 | 0.08676729 | 0.833994 | 0.1121724 | 8.099087e-22 | 1.309909e-21
600.5 | 0.0945 | 79.5064 | 1.835118 | 0.08676672 | 0.833995 | 0.09560966 | 6.903225e-22 | 1.190322e-21
600.55 | 0.0938 | 80.2296 | 1.835114 | 0.08676614 | 0.8339961 | 0.07750216 | 5.595824e-22 | 1.059582e-21
600.6 | 0.09 | 80.3435 | 1.83511 | 0.08676557 | 0.8339971 | 0.07466732 | 5.391142e-22 | 1.039114e-21
600.65 | 0.0881 | 80.7484 | 1.835106 | 0.086765 | 0.8339982 | 0.06461591 | 4.665408e-22 | 9.665408e-22
600.7 | 0.0875 | 80.7728 | 1.835102 | 0.08676443 | 0.8339992 | 0.06401415 | 4.62196e-22 | 9.62196e-22
600.75 | 0.0856 | 81.4667 | 1.835098 | 0.08676386 | 0.8340002 | 0.0469085 | 3.386895e-22 | 8.386895e-22
600.8 | 0.0873 | 81.39 | 1.835094 | 0.08676329 | 0.8340013 | 0.04879486 | 3.523095e-22 | 8.523095e-22
600.85 | 0.0852 | 81.7173 | 1.83509 | 0.08676272 | 0.8340023 | 0.04077073 | 2.943735e-22 | 7.943735e-22
600.9 | 0.0822 | 82.0739 | 1.835087 | 0.08676215 | 0.8340034 | 0.03206456 | 2.315131e-22 | 7.315131e-22
600.95 | 0.0844 | 82.4802 | 1.835083 | 0.08676159 | 0.8340044 | 0.02219065 | 1.602213e-22 | 6.602213e-22
601 | 0.0833 | 82.5949 | 1.835079 | 0.08676102 | 0.8340054 | 0.0194138 | 1.401718e-22 | 6.401718e-22
601.05 | 0.0844 | 81.9522 | 1.835075 | 0.08676045 | 0.8340065 | 0.03503986 | 2.529954e-22 | 7.529954e-22
601.1 | 0.083 | 82.2851 | 1.835071 | 0.08675988 | 0.8340075 | 0.02693456 | 1.944734e-22 | 6.944734e-22
601.15 | 0.0844 | 83.077 | 1.835067 | 0.08675931 | 0.8340086 | 0.007781368 | 5.618316e-23 | 5.561832e-22
601.2 | 0.0834 | 82.4097 | 1.835063 | 0.08675874 | 0.8340096 | 0.02391334 | 1.726595e-22 | 6.726595e-22
601.25 | 0.0841 | 82.4121 | 1.835059 | 0.08675817 | 0.8340106 | 0.02385759 | 1.722569e-22 | 6.722569e-22
601.3 | 0.0806 | 82.8822 | 1.835055 | 0.0867576 | 0.8340117 | 0.01248397 | 9.013698e-23 | 5.90137e-22
601.35 | 0.0811 | 82.4991 | 1.835052 | 0.08675703 | 0.8340127 | 0.02175234 | 1.570566e-22 | 6.570566e-22
601.4 | 0.0804 | 82.9337 | 1.835048 | 0.08675647 | 0.8340138 | 0.01124661 | 8.120295e-23 | 5.812029e-22
601.45 | 0.0816 | 82.9965 | 1.835044 | 0.0867559 | 0.8340148 | 0.009735206 | 7.02903e-23 | 5.702903e-22
601.5 | 0.0788 | 82.9786 | 1.83504 | 0.08675533 | 0.8340158 | 0.01016908 | 7.342299e-23 | 5.73423e-22
601.55 | 0.0792 | 82.8506 | 1.835036 | 0.08675476 | 0.8340169 | 0.01325909 | 9.573347e-23 | 5.957335e-22
601.6 | 0.0767 | 83.3409 | 1.835032 | 0.0867542 | 0.8340179 | 0.001460693 | 1.054652e-23 | 5.105465e-22
601.65 | 0.0803 | 82.8319 | 1.835028 | 0.08675363 | 0.8340189 | 0.01371552 | 9.902905e-23 | 5.990291e-22
601.7 | 0.0781 | 83.2986 | 1.835025 | 0.08675306 | 0.83402 | 0.00248103 | 1.791357e-23 | 5.179136e-22
601.75 | 0.0783 | 82.8987 | 1.835021 | 0.08675249 | 0.834021 | 0.01210824 | 8.74241e-23 | 5.874241e-22
601.8 | 0.0802 | 82.7827 | 1.835017 | 0.08675193 | 0.834022 | 0.01491128 | 1.076627e-22 | 6.076627e-22
601.85 | 0.0782 | 83.4669 | 1.835013 | 0.08675136 | 0.8340231 | -0.001548326 | -1.117925e-23 | 4.888207e-22
601.9 | 0.0811 | 82.9542 | 1.835009 | 0.08675079 | 0.8340241 | 0.01077715 | 7.781337e-23 | 5.778134e-22
601.95 | 0.081 | 83.3007 | 1.835005 | 0.08675023 | 0.8340252 | 0.002443026 | 1.763917e-23 | 5.176392e-22
602 | 0.0801 | 82.9464 | 1.835001 | 0.08674966 | 0.8340262 | 0.01097018 | 7.920708e-23 | 5.792071e-22
602.05 | 0.0804 | 83.7977 | 1.834997 | 0.08674909 | 0.8340272 | -0.009449229 | -6.822548e-23 | 4.317745e-22
602.1 | 0.0793 | 82.9632 | 1.834994 | 0.08674853 | 0.8340283 | 0.0105701 | 7.631842e-23 | 5.763184e-22
602.15 | 0.0814 | 82.7806 | 1.83499 | 0.08674796 | 0.8340293 | 0.01497938 | 1.081544e-22 | 6.081544e-22
602.2 | 0.0788 | 83.2165 | 1.834986 | 0.08674739 | 0.8340303 | 0.004478041 | 3.233243e-23 | 5.323324e-22
602.25 | 0.0821 | 83.2749 | 1.834982 | 0.08674683 | 0.8340314 | 0.003077444 | 2.221981e-23 | 5.222198e-22
602.3 | 0.0785 | 83.1154 | 1.834978 | 0.08674626 | 0.8340324 | 0.006914281 | 4.992261e-23 | 5.499226e-22
602.35 | 0.08 | 83.3909 | 1.834974 | 0.0867457 | 0.8340334 | 0.0002983841 | 2.154398e-24 | 5.021544e-22
602.4 | 0.0823 | 82.8118 | 1.83497 | 0.08674513 | 0.8340345 | 0.01423812 | 1.028023e-22 | 6.028023e-22
602.45 | 0.0775 | 83.213 | 1.834967 | 0.08674457 | 0.8340355 | 0.004574547 | 3.302922e-23 | 5.330292e-22
602.5 | 0.08 | 83.0228 | 1.834963 | 0.086744 | 0.8340365 | 0.009153656 | 6.609138e-23 | 5.660914e-22
602.55 | 0.0798 | 82.7124 | 1.834959 | 0.08674344 | 0.8340376 | 0.01664761 | 1.201993e-22 | 6.201993e-22
602.6 | 0.083 | 83.1741 | 1.834955 | 0.08674287 | 0.8340386 | 0.00551714 | 3.983495e-23 | 5.398349e-22
602.65 | 0.0797 | 82.9743 | 1.834951 | 0.08674231 | 0.8340396 | 0.01032977 | 7.45832e-23 | 5.745832e-22
602.7 | 0.0808 | 82.6886 | 1.834947 | 0.08674174 | 0.8340406 | 0.0172306 | 1.244087e-22 | 6.244087e-22
602.75 | 0.0797 | 83.7089 | 1.834943 | 0.08674118 | 0.8340417 | -0.007294046 | -5.266459e-23 | 4.473354e-22
602.8 | 0.0787 | 83.0676 | 1.83494 | 0.08674061 | 0.8340427 | 0.008089566 | 5.840842e-23 | 5.584084e-22
602.85 | 0.0825 | 82.8302 | 1.834936 | 0.08674005 | 0.8340437 | 0.01381605 | 9.975485e-23 | 5.997548e-22
602.9 | 0.0832 | 82.7755 | 1.834932 | 0.08673948 | 0.8340448 | 0.01513973 | 1.093121e-22 | 6.093121e-22
602.95 | 0.0812 | 83.1838 | 1.834928 | 0.08673892 | 0.8340458 | 0.005301211 | 3.827589e-23 | 5.382759e-22
603 | 0.0836 | 82.9172 | 1.834924 | 0.08673836 | 0.8340468 | 0.01172388 | 8.464893e-23 | 5.846489e-22
603.05 | 0.0835 | 83.1636 | 1.83492 | 0.08673779 | 0.8340479 | 0.00579188 | 4.181863e-23 | 5.418186e-22
603.1 | 0.0821 | 82.7305 | 1.834917 | 0.08673723 | 0.8340489 | 0.01623718 | 1.172359e-22 | 6.172359e-22
603.15 | 0.0836 | 82.621 | 1.834913 | 0.08673667 | 0.8340499 | 0.01888855 | 1.363794e-22 | 6.363794e-22
603.2 | 0.0822 | 82.862 | 1.834909 | 0.0867361 | 0.8340509 | 0.01306564 | 9.433675e-23 | 5.943368e-22
603.25 | 0.0818 | 81.9007 | 1.834905 | 0.08673554 | 0.834052 | 0.03640618 | 2.628605e-22 | 7.628605e-22
603.3 | 0.0817 | 82.3251 | 1.834901 | 0.08673498 | 0.834053 | 0.02607163 | 1.882428e-22 | 6.882428e-22
603.35 | 0.0856 | 82.3898 | 1.834897 | 0.08673441 | 0.834054 | 0.0245029 | 1.769162e-22 | 6.769162e-22
603.4 | 0.0865 | 82.3308 | 1.834893 | 0.08673385 | 0.8340551 | 0.02593809 | 1.872787e-22 | 6.872787e-22
603.45 | 0.0894 | 82.0777 | 1.83489 | 0.08673329 | 0.8340561 | 0.03209839 | 2.317574e-22 | 7.317574e-22
603.5 | 0.0883 | 81.5147 | 1.834886 | 0.08673273 | 0.8340571 | 0.04586683 | 3.311685e-22 | 8.311685e-22
603.55 | 0.0906 | 81.2295 | 1.834882 | 0.08673216 | 0.8340581 | 0.05287908 | 3.817984e-22 | 8.817984e-22
603.6 | 0.0923 | 81.487 | 1.834878 | 0.0867316 | 0.8340592 | 0.04655151 | 3.36112e-22 | 8.36112e-22
603.65 | 0.0976 | 81.4068 | 1.834874 | 0.08673104 | 0.8340602 | 0.04852335 | 3.503491e-22 | 8.503491e-22
603.7 | 0.0988 | 80.6036 | 1.83487 | 0.08673048 | 0.8340612 | 0.0683568 | 4.935509e-22 | 9.935509e-22
603.75 | 0.0984 | 80.3891 | 1.834867 | 0.08672992 | 0.8340622 | 0.0736887 | 5.320483e-22 | 1.032048e-21
603.8 | 0.0979 | 79.7527 | 1.834863 | 0.08672935 | 0.8340633 | 0.08958715 | 6.468386e-22 | 1.146839e-21
603.85 | 0.1028 | 79.3752 | 1.834859 | 0.08672879 | 0.8340643 | 0.09907885 | 7.153708e-22 | 1.215371e-21
603.9 | 0.1048 | 79.4483 | 1.834855 | 0.08672823 | 0.8340653 | 0.09724027 | 7.020958e-22 | 1.202096e-21
603.95 | 0.1047 | 78.4207 | 1.834851 | 0.08672767 | 0.8340663 | 0.1232799 | 8.901074e-22 | 1.390107e-21
604 | 0.1026 | 78.7084 | 1.834847 | 0.08672711 | 0.8340674 | 0.1159584 | 8.372448e-22 | 1.337245e-21
604.05 | 0.1041 | 78.8834 | 1.834844 | 0.08672655 | 0.8340684 | 0.111519 | 8.051914e-22 | 1.305191e-21
604.1 | 0.1038 | 78.5179 | 1.83484 | 0.08672599 | 0.8340694 | 0.1208098 | 8.722732e-22 | 1.372273e-21
604.15 | 0.1046 | 78.3739 | 1.834836 | 0.08672543 | 0.8340704 | 0.1244836 | 8.987987e-22 | 1.398799e-21
604.2 | 0.1044 | 78.3419 | 1.834832 | 0.08672487 | 0.8340715 | 0.1253028 | 9.047137e-22 | 1.404714e-21
604.25 | 0.101 | 79.1013 | 1.834828 | 0.08672431 | 0.8340725 | 0.1060118 | 7.654284e-22 | 1.265428e-21
604.3 | 0.1022 | 79.0246 | 1.834825 | 0.08672375 | 0.8340735 | 0.1079545 | 7.79455e-22 | 1.279455e-21
604.35 | 0.1004 | 79.4597 | 1.834821 | 0.08672318 | 0.8340745 | 0.09697542 | 7.001835e-22 | 1.200184e-21
604.4 | 0.097 | 79.4114 | 1.834817 | 0.08672262 | 0.8340756 | 0.09819395 | 7.089816e-22 | 1.208982e-21
604.45 | 0.0965 | 79.7038 | 1.834813 | 0.08672207 | 0.8340766 | 0.09084574 | 6.559259e-22 | 1.155926e-21
604.5 | 0.0962 | 79.8189 | 1.834809 | 0.08672151 | 0.8340776 | 0.08796209 | 6.351053e-22 | 1.135105e-21
604.55 | 0.0913 | 80.2663 | 1.834805 | 0.08672095 | 0.8340786 | 0.07678546 | 5.544077e-22 | 1.054408e-21
604.6 | 0.0896 | 80.5093 | 1.834802 | 0.08672039 | 0.8340797 | 0.07074221 | 5.107741e-22 | 1.010774e-21
604.65 | 0.0881 | 80.5506 | 1.834798 | 0.08671983 | 0.8340807 | 0.06971896 | 5.03386e-22 | 1.003386e-21
604.7 | 0.0859 | 80.9165 | 1.834794 | 0.08671927 | 0.8340817 | 0.06065701 | 4.379567e-22 | 9.379567e-22
604.75 | 0.0877 | 81.1093 | 1.83479 | 0.08671871 | 0.8340827 | 0.05589972 | 4.036081e-22 | 9.036081e-22
604.8 | 0.0865 | 82.0817 | 1.834786 | 0.08671815 | 0.8340837 | 0.03206723 | 2.315324e-22 | 7.315324e-22
604.85 | 0.0846 | 81.9279 | 1.834783 | 0.08671759 | 0.8340848 | 0.03582068 | 2.586331e-22 | 7.586331e-22
604.9 | 0.0807 | 82.4382 | 1.834779 | 0.08671703 | 0.8340858 | 0.02340447 | 1.689853e-22 | 6.689853e-22
604.95 | 0.0825 | 82.2838 | 1.834775 | 0.08671647 | 0.8340868 | 0.02715627 | 1.960741e-22 | 6.960741e-22
605 | 0.0836 | 82.6479 | 1.834771 | 0.08671592 | 0.8340878 | 0.01832838 | 1.323348e-22 | 6.323348e-22
605.05 | 0.079 | 82.7277 | 1.834767 | 0.08671536 | 0.8340888 | 0.01640067 | 1.184164e-22 | 6.184164e-22
605.1 | 0.0794 | 83.0859 | 1.834763 | 0.0867148 | 0.8340899 | 0.007762071 | 5.604384e-23 | 5.560438e-22
605.15 | 0.0783 | 83.2542 | 1.83476 | 0.08671424 | 0.8340909 | 0.003717384 | 2.684032e-23 | 5.268403e-22
605.2 | 0.0815 | 83.0313 | 1.834756 | 0.08671368 | 0.8340919 | 0.009081693 | 6.557179e-23 | 5.655718e-22
605.25 | 0.075 | 83.544 | 1.834752 | 0.08671313 | 0.8340929 | -0.003227452 | -2.33029e-23 | 4.766971e-22
605.3 | 0.0765 | 83.3191 | 1.834748 | 0.08671257 | 0.8340939 | 0.002166239 | 1.564072e-23 | 5.156407e-22
605.35 | 0.0771 | 83.6508 | 1.834744 | 0.08671201 | 0.834095 | -0.005777672 | -4.171604e-23 | 4.58284e-22
605.4 | 0.0762 | 83.6817 | 1.834741 | 0.08671145 | 0.834096 | -0.00651388 | -4.703163e-23 | 4.529684e-22
605.45 | 0.0727 | 83.653 | 1.834737 | 0.0867109 | 0.834097 | -0.00582539 | -4.206057e-23 | 4.579394e-22
605.5 | 0.0774 | 83.7778 | 1.834733 | 0.08671034 | 0.834098 | -0.008804481 | -6.357026e-23 | 4.364297e-22
605.55 | 0.076 | 83.4247 | 1.834729 | 0.08670978 | 0.834099 | -0.0003547866 | -2.561636e-24 | 4.974384e-22
605.6 | 0.0778 | 83.8863 | 1.834725 | 0.08670922 | 0.8341 | -0.01138811 | -8.222463e-23 | 4.177754e-22
605.65 | 0.0756 | 83.8152 | 1.834722 | 0.08670867 | 0.8341011 | -0.009689803 | -6.996248e-23 | 4.300375e-22
605.7 | 0.0746 | 84.1236 | 1.834718 | 0.08670811 | 0.8341021 | -0.01703291 | -1.229813e-22 | 3.770187e-22
605.75 | 0.0743 | 84.1161 | 1.834714 | 0.08670756 | 0.8341031 | -0.01685215 | -1.216762e-22 | 3.783238e-22
605.8 | 0.0733 | 84.2618 | 1.83471 | 0.086707 | 0.8341041 | -0.02031098 | -1.466497e-22 | 3.533503e-22
605.85 | 0.0746 | 83.7818 | 1.834706 | 0.08670644 | 0.8341051 | -0.008882906 | -6.413651e-23 | 4.358635e-22
605.9 | 0.0723 | 84.4884 | 1.834703 | 0.08670589 | 0.8341061 | -0.02567736 | -1.853961e-22 | 3.146039e-22
605.95 | 0.0717 | 84.3864 | 1.834699 | 0.08670533 | 0.8341072 | -0.02325894 | -1.679346e-22 | 3.320654e-22
606 | 0.0744 | 84.088 | 1.834695 | 0.08670478 | 0.8341082 | -0.01617174 | -1.167635e-22 | 3.832365e-22
606.05 | 0.0746 | 84.1985 | 1.834691 | 0.08670422 | 0.8341092 | -0.01879578 | -1.357096e-22 | 3.642904e-22
606.1 | 0.0716 | 84.7551 | 1.834688 | 0.08670366 | 0.8341102 | -0.03197098 | -2.308374e-22 | 2.691626e-22
606.15 | 0.072 | 84.2957 | 1.834684 | 0.08670311 | 0.8341112 | -0.02109841 | -1.523351e-22 | 3.476649e-22
606.2 | 0.0744 | 84.1513 | 1.83468 | 0.08670255 | 0.8341122 | -0.01766701 | -1.275596e-22 | 3.724404e-22
606.25 | 0.0729 | 84.4279 | 1.834676 | 0.086702 | 0.8341132 | -0.02422767 | -1.74929e-22 | 3.25071e-22
606.3 | 0.0693 | 84.3496 | 1.834672 | 0.08670144 | 0.8341143 | -0.02236954 | -1.61513e-22 | 3.38487e-22
606.35 | 0.0739 | 84.3031 | 1.834669 | 0.08670089 | 0.8341153 | -0.02126426 | -1.535325e-22 | 3.464675e-22
606.4 | 0.0732 | 84.5994 | 1.834665 | 0.08670033 | 0.8341163 | -0.0282789 | -2.041798e-22 | 2.958202e-22
606.45 | 0.0747 | 84.4068 | 1.834661 | 0.08669978 | 0.8341173 | -0.02371806 | -1.712495e-22 | 3.287505e-22
606.5 | 0.0705 | 84.2863 | 1.834657 | 0.08669922 | 0.8341183 | -0.02085837 | -1.506019e-22 | 3.493981e-22
606.55 | 0.0705 | 83.9178 | 1.834653 | 0.08669867 | 0.8341193 | -0.01209276 | -8.731237e-23 | 4.126876e-22
606.6 | 0.0728 | 84.5673 | 1.83465 | 0.08669812 | 0.8341203 | -0.02751017 | -1.986294e-22 | 3.013706e-22
606.65 | 0.0761 | 83.8398 | 1.834646 | 0.08669756 | 0.8341213 | -0.01022808 | -7.384898e-23 | 4.26151e-22
606.7 | 0.0731 | 84.4452 | 1.834642 | 0.08669701 | 0.8341224 | -0.02461559 | -1.777299e-22 | 3.222701e-22
606.75 | 0.0769 | 83.7052 | 1.834638 | 0.08669645 | 0.8341234 | -0.007009767 | -5.061204e-23 | 4.49388e-22
606.8 | 0.0755 | 83.973 | 1.834635 | 0.0866959 | 0.8341244 | -0.01339578 | -9.67204e-23 | 4.032796e-22
606.85 | 0.0733 | 84.1805 | 1.834631 | 0.08669535 | 0.8341254 | -0.01832932 | -1.323417e-22 | 3.676583e-22
606.9 | 0.0742 | 83.7613 | 1.834627 | 0.08669479 | 0.8341264 | -0.008342464 | -6.02344e-23 | 4.397656e-22
606.95 | 0.0749 | 84.28 | 1.834623 | 0.08669424 | 0.8341274 | -0.02068705 | -1.493649e-22 | 3.506351e-22
607 | 0.0727 | 84.0358 | 1.834619 | 0.08669369 | 0.8341284 | -0.01488124 | -1.074458e-22 | 3.925542e-22
607.05 | 0.0723 | 84.2188 | 1.834616 | 0.08669314 | 0.8341294 | -0.01922937 | -1.388402e-22 | 3.611598e-22
607.1 | 0.0738 | 83.9716 | 1.834612 | 0.08669258 | 0.8341304 | -0.0133479 | -9.637469e-23 | 4.036253e-22
607.15 | 0.0753 | 84.1082 | 1.834608 | 0.08669203 | 0.8341314 | -0.01659631 | -1.19829e-22 | 3.80171e-22
607.2 | 0.0723 | 84.5924 | 1.834604 | 0.08669148 | 0.8341325 | -0.02807462 | -2.027048e-22 | 2.972952e-22
607.25 | 0.0739 | 84.483 | 1.834601 | 0.08669092 | 0.8341335 | -0.025484 | -1.84e-22 | 3.16e-22
607.3 | 0.0715 | 84.4767 | 1.834597 | 0.08669037 | 0.8341345 | -0.02533244 | -1.829057e-22 | 3.170943e-22
607.35 | 0.0711 | 84.3793 | 1.834593 | 0.08668982 | 0.8341355 | -0.02302273 | -1.662291e-22 | 3.337709e-22
607.4 | 0.0718 | 83.7553 | 1.834589 | 0.08668927 | 0.8341365 | -0.008174992 | -5.902521e-23 | 4.409748e-22
607.45 | 0.0737 | 84.3461 | 1.834586 | 0.08668872 | 0.8341375 | -0.02223081 | -1.605113e-22 | 3.394887e-22
607.5 | 0.0747 | 84.5022 | 1.834582 | 0.08668816 | 0.8341385 | -0.02592639 | -1.871942e-22 | 3.128058e-22
607.55 | 0.0735 | 84.3684 | 1.834578 | 0.08668761 | 0.8341395 | -0.02275469 | -1.642938e-22 | 3.357062e-22
607.6 | 0.0716 | 84.7687 | 1.834574 | 0.08668706 | 0.8341405 | -0.03221916 | -2.326293e-22 | 2.673707e-22
607.65 | 0.0729 | 84.4058 | 1.83457 | 0.08668651 | 0.8341415 | -0.02363625 | -1.706588e-22 | 3.293412e-22
607.7 | 0.0713 | 84.4561 | 1.834567 | 0.08668596 | 0.8341425 | -0.02482534 | -1.792443e-22 | 3.207557e-22
607.75 | 0.0722 | 84.3938 | 1.834563 | 0.08668541 | 0.8341435 | -0.02334706 | -1.685708e-22 | 3.314292e-22
607.8 | 0.0756 | 84.1773 | 1.834559 | 0.08668486 | 0.8341446 | -0.01820734 | -1.31461e-22 | 3.68539e-22
607.85 | 0.0694 | 84.1699 | 1.834555 | 0.08668431 | 0.8341456 | -0.0180291 | -1.30174e-22 | 3.69826e-22
607.9 | 0.0705 | 84.6645 | 1.834552 | 0.08668376 | 0.8341466 | -0.02974472 | -2.147633e-22 | 2.852367e-22
607.95 | 0.0708 | 84.7175 | 1.834548 | 0.0866832 | 0.8341476 | -0.03099391 | -2.237828e-22 | 2.762172e-22
608 | 0.0741 | 84.7458 | 1.834544 | 0.08668265 | 0.8341486 | -0.0316595 | -2.285884e-22 | 2.714116e-22
608.05 | 0.073 | 84.4861 | 1.83454 | 0.0866821 | 0.8341496 | -0.02551876 | -1.84251e-22 | 3.15749e-22
608.1 | 0.0715 | 84.6445 | 1.834537 | 0.08668155 | 0.8341506 | -0.02926257 | -2.112821e-22 | 2.887179e-22
608.15 | 0.0694 | 84.773 | 1.834533 | 0.086681 | 0.8341516 | -0.03229408 | -2.331703e-22 | 2.668297e-22
608.2 | 0.0721 | 84.6292 | 1.834529 | 0.08668045 | 0.8341526 | -0.0288962 | -2.086369e-22 | 2.913631e-22
608.25 | 0.0711 | 84.5567 | 1.834525 | 0.0866799 | 0.8341536 | -0.02717971 | -1.962434e-22 | 3.037566e-22
608.3 | 0.0721 | 84.7178 | 1.834522 | 0.08667935 | 0.8341546 | -0.03098413 | -2.237122e-22 | 2.762878e-22
608.35 | 0.0729 | 84.7148 | 1.834518 | 0.0866788 | 0.8341556 | -0.0309109 | -2.231834e-22 | 2.768166e-22
608.4 | 0.0741 | 84.134 | 1.834514 | 0.08667826 | 0.8341566 | -0.01714939 | -1.238223e-22 | 3.761777e-22
608.45 | 0.0724 | 84.4577 | 1.83451 | 0.08667771 | 0.8341576 | -0.02482708 | -1.792569e-22 | 3.207431e-22
608.5 | 0.0721 | 84.4915 | 1.834507 | 0.08667716 | 0.8341586 | -0.02562492 | -1.850175e-22 | 3.149825e-22
608.55 | 0.0694 | 84.7222 | 1.834503 | 0.08667661 | 0.8341596 | -0.03107598 | -2.243753e-22 | 2.756247e-22
608.6 | 0.0702 | 84.5855 | 1.834499 | 0.08667606 | 0.8341606 | -0.02784395 | -2.010394e-22 | 2.989606e-22
608.65 | 0.0706 | 84.3378 | 1.834495 | 0.08667551 | 0.8341616 | -0.02197616 | -1.586726e-22 | 3.413274e-22
608.7 | 0.0739 | 84.6122 | 1.834492 | 0.08667496 | 0.8341626 | -0.02847036 | -2.055622e-22 | 2.944378e-22
608.75 | 0.0725 | 84.4081 | 1.834488 | 0.08667441 | 0.8341636 | -0.02363777 | -1.706698e-22 | 3.293302e-22
608.8 | 0.0725 | 84.7979 | 1.834484 | 0.08667386 | 0.8341646 | -0.03285018 | -2.371854e-22 | 2.628146e-22
608.85 | 0.0724 | 84.4592 | 1.83448 | 0.08667332 | 0.8341656 | -0.02484338 | -1.793746e-22 | 3.206254e-22
608.9 | 0.072 | 84.6107 | 1.834477 | 0.08667277 | 0.8341666 | -0.0284253 | -2.052368e-22 | 2.947632e-22
608.95 | 0.0734 | 84.2443 | 1.834473 | 0.08667222 | 0.8341676 | -0.01974325 | -1.425505e-22 | 3.574495e-22
609 | 0.0737 | 83.8611 | 1.834469 | 0.08667167 | 0.8341686 | -0.01062274 | -7.669851e-23 | 4.233015e-22
609.05 | 0.0747 | 84.2646 | 1.834466 | 0.08667113 | 0.8341696 | -0.02022032 | -1.459951e-22 | 3.540049e-22
609.1 | 0.0739 | 84.4707 | 1.834462 | 0.08667058 | 0.8341706 | -0.02510369 | -1.812541e-22 | 3.187459e-22
609.15 | 0.073 | 84.0536 | 1.834458 | 0.08667003 | 0.8341716 | -0.01520121 | -1.09756e-22 | 3.90244e-22
609.2 | 0.0741 | 84.0849 | 1.834454 | 0.08666948 | 0.8341726 | -0.01594344 | -1.151151e-22 | 3.848849e-22
609.25 | 0.0725 | 84.1878 | 1.834451 | 0.08666894 | 0.8341736 | -0.01838707 | -1.327587e-22 | 3.672413e-22
609.3 | 0.0718 | 84.4471 | 1.834447 | 0.08666839 | 0.8341746 | -0.02453525 | -1.771498e-22 | 3.228502e-22
609.35 | 0.0732 | 83.8805 | 1.834443 | 0.08666784 | 0.8341756 | -0.01106858 | -7.991755e-23 | 4.200824e-22
609.4 | 0.0709 | 84.2874 | 1.834439 | 0.08666729 | 0.8341766 | -0.02074463 | -1.497807e-22 | 3.502193e-22
609.45 | 0.0737 | 84.1162 | 1.834436 | 0.08666675 | 0.8341776 | -0.01667581 | -1.20403e-22 | 3.79597e-22
609.5 | 0.0732 | 84.144 | 1.834432 | 0.0866662 | 0.8341786 | -0.0173343 | -1.251574e-22 | 3.748426e-22
609.55 | 0.0722 | 84.3936 | 1.834428 | 0.08666566 | 0.8341796 | -0.02325581 | -1.67912e-22 | 3.32088e-22
609.6 | 0.0717 | 84.1434 | 1.834424 | 0.08666511 | 0.8341806 | -0.01731525 | -1.250199e-22 | 3.749801e-22
609.65 | 0.0736 | 84.271 | 1.834421 | 0.08666456 | 0.8341816 | -0.02034348 | -1.468843e-22 | 3.531157e-22
609.7 | 0.0739 | 84.5106 | 1.834417 | 0.08666402 | 0.8341826 | -0.02601944 | -1.87866e-22 | 3.12134e-22
609.75 | 0.076 | 84.4901 | 1.834413 | 0.08666347 | 0.8341836 | -0.02553184 | -1.843454e-22 | 3.156546e-22
609.8 | 0.0753 | 83.8415 | 1.83441 | 0.08666293 | 0.8341846 | -0.01011694 | -7.304649e-23 | 4.269535e-22
609.85 | 0.0757 | 84.1604 | 1.834406 | 0.08666238 | 0.8341856 | -0.01770733 | -1.278508e-22 | 3.721492e-22
609.9 | 0.0722 | 83.9388 | 1.834402 | 0.08666183 | 0.8341866 | -0.01243186 | -8.976073e-23 | 4.102393e-22
609.95 | 0.075 | 84.1304 | 1.834398 | 0.08666129 | 0.8341876 | -0.0169895 | -1.226679e-22 | 3.773321e-22
610 | 0.0724 | 84.0544 | 1.834395 | 0.08666074 | 0.8341886 | -0.01517958 | -1.095998e-22 | 3.904002e-22
610.05 | 0.0726 | 84.0079 | 1.834391 | 0.0866602 | 0.8341896 | -0.01407046 | -1.015918e-22 | 3.984082e-22
610.1 | 0.0739 | 84.3989 | 1.834387 | 0.08665965 | 0.8341906 | -0.02335512 | -1.686291e-22 | 3.313709e-22
610.15 | 0.0726 | 84.2003 | 1.834384 | 0.08665911 | 0.8341916 | -0.01864097 | -1.345918e-22 | 3.654082e-22
610.2 | 0.0718 | 84.2639 | 1.83438 | 0.08665856 | 0.8341926 | -0.0201487 | -1.45478e-22 | 3.54522e-22
610.25 | 0.0696 | 84.3904 | 1.834376 | 0.08665802 | 0.8341936 | -0.02314653 | -1.67123e-22 | 3.32877e-22
610.3 | 0.0744 | 84.5384 | 1.834372 | 0.08665747 | 0.8341946 | -0.02664858 | -1.924085e-22 | 3.075915e-22
610.35 | 0.0716 | 84.8266 | 1.834369 | 0.08665693 | 0.8341956 | -0.03345281 | -2.415365e-22 | 2.584635e-22
610.4 | 0.0695 | 84.5638 | 1.834365 | 0.08665639 | 0.8341966 | -0.02724464 | -1.967122e-22 | 3.032878e-22
610.45 | 0.0705 | 84.6748 | 1.834361 | 0.08665584 | 0.8341976 | -0.02986577 | -2.156373e-22 | 2.843627e-22
610.5 | 0.069 | 85.088 | 1.834358 | 0.0866553 | 0.8341985 | -0.03959934 | -2.859158e-22 | 2.140842e-22
610.55 | 0.0701 | 85.0452 | 1.834354 | 0.08665475 | 0.8341995 | -0.03859069 | -2.786332e-22 | 2.213668e-22
610.6 | 0.0731 | 84.5582 | 1.83435 | 0.08665421 | 0.8342005 | -0.02710266 | -1.956871e-22 | 3.043129e-22
610.65 | 0.0699 | 84.7214 | 1.834346 | 0.08665367 | 0.8342015 | -0.03095662 | -2.235135e-22 | 2.764865e-22
610.7 | 0.0698 | 85.0186 | 1.834343 | 0.08665312 | 0.8342025 | -0.0379579 | -2.740643e-22 | 2.259357e-22
610.75 | 0.0695 | 84.9704 | 1.834339 | 0.08665258 | 0.8342035 | -0.03682133 | -2.65858e-22 | 2.34142e-22
610.8 | 0.0674 | 84.9994 | 1.834335 | 0.08665204 | 0.8342045 | -0.03750143 | -2.707684e-22 | 2.292316e-22
610.85 | 0.066 | 84.8939 | 1.834332 | 0.08665149 | 0.8342055 | -0.03501514 | -2.528169e-22 | 2.471831e-22
610.9 | 0.0675 | 85.1861 | 1.834328 | 0.08665095 | 0.8342065 | -0.04188483 | -3.024175e-22 | 1.975825e-22
610.95 | 0.069 | 84.973 | 1.834324 | 0.08665041 | 0.8342075 | -0.03687302 | -2.662312e-22 | 2.337688e-22
611 | 0.0688 | 85.0717 | 1.83432 | 0.08664987 | 0.8342085 | -0.03919238 | -2.829775e-22 | 2.170225e-22
611.05 | 0.0676 | 85.0697 | 1.834317 | 0.08664932 | 0.8342095 | -0.03914299 | -2.826209e-22 | 2.173791e-22
611.1 | 0.0682 | 85.1471 | 1.834313 | 0.08664878 | 0.8342104 | -0.04095947 | -2.957362e-22 | 2.042638e-22
611.15 | 0.0707 | 85.0739 | 1.834309 | 0.08664824 | 0.8342114 | -0.03923698 | -2.832995e-22 | 2.167005e-22
611.2 | 0.0709 | 85.3632 | 1.834306 | 0.0866477 | 0.8342124 | -0.04602421 | -3.323048e-22 | 1.676952e-22
611.25 | 0.0684 | 84.8961 | 1.834302 | 0.08664715 | 0.8342134 | -0.03504796 | -2.530539e-22 | 2.469461e-22
611.3 | 0.0692 | 84.6786 | 1.834298 | 0.08664661 | 0.8342144 | -0.0299151 | -2.159935e-22 | 2.840065e-22
611.35 | 0.0671 | 85.0428 | 1.834295 | 0.08664607 | 0.8342154 | -0.03849622 | -2.779511e-22 | 2.220489e-22
611.4 | 0.0681 | 85.0121 | 1.834291 | 0.08664553 | 0.8342164 | -0.03777173 | -2.727201e-22 | 2.272799e-22
611.45 | 0.0687 | 85.1882 | 1.834287 | 0.08664499 | 0.8342174 | -0.04190801 | -3.025849e-22 | 1.974151e-22
611.5 | 0.0683 | 85.2521 | 1.834284 | 0.08664445 | 0.8342184 | -0.04340529 | -3.133956e-22 | 1.866044e-22
611.55 | 0.068 | 84.8251 | 1.83428 | 0.08664391 | 0.8342194 | -0.0333604 | -2.408693e-22 | 2.591307e-22
611.6 | 0.0675 | 84.8755 | 1.834276 | 0.08664336 | 0.8342203 | -0.034546 | -2.494296e-22 | 2.505704e-22
611.65 | 0.0706 | 84.9253 | 1.834272 | 0.08664282 | 0.8342213 | -0.03571677 | -2.578828e-22 | 2.421172e-22
611.7 | 0.0693 | 85.0623 | 1.834269 | 0.08664228 | 0.8342223 | -0.03893817 | -2.81142e-22 | 2.18858e-22
611.75 | 0.071 | 85.1267 | 1.834265 | 0.08664174 | 0.8342233 | -0.04044941 | -2.920535e-22 | 2.079465e-22
611.8 | 0.067 | 85.5357 | 1.834261 | 0.0866412 | 0.8342243 | -0.05003324 | -3.612508e-22 | 1.387492e-22
611.85 | 0.0694 | 85.6271 | 1.834258 | 0.08664066 | 0.8342253 | -0.05216685 | -3.76656e-22 | 1.23344e-22
611.9 | 0.069 | 84.9493 | 1.834254 | 0.08664012 | 0.8342263 | -0.03627006 | -2.618777e-22 | 2.381223e-22
611.95 | 0.0692 | 85.0959 | 1.83425 | 0.08663958 | 0.8342273 | -0.03971619 | -2.867595e-22 | 2.132405e-22
612 | 0.066 | 84.9635 | 1.834247 | 0.08663904 | 0.8342282 | -0.03659962 | -2.642572e-22 | 2.357428e-22
612.05 | 0.0694 | 84.9096 | 1.834243 | 0.0866385 | 0.8342292 | -0.03532807 | -2.550763e-22 | 2.449237e-22
612.1 | 0.0692 | 84.9673 | 1.834239 | 0.08663796 | 0.8342302 | -0.03668434 | -2.648689e-22 | 2.351311e-22
612.15 | 0.0681 | 84.9834 | 1.834236 | 0.08663742 | 0.8342312 | -0.03706091 | -2.675878e-22 | 2.324122e-22
612.2 | 0.0686 | 84.8993 | 1.834232 | 0.08663688 | 0.8342322 | -0.03507835 | -2.532733e-22 | 2.467267e-22
612.25 | 0.0715 | 85.6349 | 1.834228 | 0.08663634 | 0.8342332 | -0.05233011 | -3.778348e-22 | 1.221652e-22
612.3 | 0.0697 | 85.1889 | 1.834225 | 0.0866358 | 0.8342342 | -0.04188422 | -3.024131e-22 | 1.975869e-22
612.35 | 0.0716 | 85.2949 | 1.834221 | 0.08663526 | 0.8342351 | -0.0443689 | -3.203531e-22 | 1.796469e-22
612.4 | 0.0685 | 85.3103 | 1.834217 | 0.08663472 | 0.8342361 | -0.0447276 | -3.22943e-22 | 1.77057e-22
612.45 | 0.0691 | 85.1264 | 1.834213 | 0.08663419 | 0.8342371 | -0.04040927 | -2.917637e-22 | 2.082363e-22
612.5 | 0.0675 | 85.1664 | 1.83421 | 0.08663365 | 0.8342381 | -0.04134647 | -2.985305e-22 | 2.014695e-22
612.55 | 0.069 | 85.1368 | 1.834206 | 0.08663311 | 0.8342391 | -0.04064888 | -2.934937e-22 | 2.065063e-22
612.6 | 0.0689 | 84.826 | 1.834202 | 0.08663257 | 0.8342401 | -0.03333197 | -2.406641e-22 | 2.593359e-22
612.65 | 0.0716 | 85.23 | 1.834199 | 0.08663203 | 0.834241 | -0.04283238 | -3.092591e-22 | 1.907409e-22
612.7 | 0.0692 | 85.4249 | 1.834195 | 0.08663149 | 0.834242 | -0.04739831 | -3.422261e-22 | 1.577739e-22
612.75 | 0.0705 | 84.9045 | 1.834191 | 0.08663095 | 0.834243 | -0.03517489 | -2.539703e-22 | 2.460297e-22
612.8 | 0.0689 | 84.7822 | 1.834188 | 0.08663042 | 0.834244 | -0.03228957 | -2.331377e-22 | 2.668623e-22
612.85 | 0.0654 | 85.3342 | 1.834184 | 0.08662988 | 0.834245 | -0.04526661 | -3.268347e-22 | 1.731653e-22
612.9 | 0.0677 | 85.1397 | 1.83418 | 0.08662934 | 0.834246 | -0.04070051 | -2.938665e-22 | 2.061335e-22
612.95 | 0.0711 | 85.1781 | 1.834177 | 0.0866288 | 0.8342469 | -0.0416 | -3.00361e-22 | 1.99639e-22
613 | 0.068 | 85.4238 | 1.834173 | 0.08662827 | 0.8342479 | -0.04735842 | -3.419381e-22 | 1.580619e-22
613.05 | 0.0678 | 85.163 | 1.834169 | 0.08662773 | 0.8342489 | -0.0412407 | -2.977668e-22 | 2.022332e-22
613.1 | 0.0683 | 85.3072 | 1.834166 | 0.08662719 | 0.8342499 | -0.04462194 | -3.2218e-22 | 1.7782e-22
613.15 | 0.068 | 85.3291 | 1.834162 | 0.08662665 | 0.8342509 | -0.04513296 | -3.258697e-22 | 1.741303e-22
613.2 | 0.0646 | 85.1537 | 1.834158 | 0.08662612 | 0.8342519 | -0.04101523 | -2.961389e-22 | 2.038611e-22
613.25 | 0.0712 | 84.9992 | 1.834155 | 0.08662558 | 0.8342528 | -0.03738085 | -2.698978e-22 | 2.301022e-22
613.3 | 0.0688 | 85.027 | 1.834151 | 0.08662504 | 0.8342538 | -0.03803252 | -2.74603e-22 | 2.25397e-22
613.35 | 0.0698 | 85.3145 | 1.834147 | 0.08662451 | 0.8342548 | -0.04478132 | -3.233308e-22 | 1.766692e-22
613.4 | 0.0679 | 85.746 | 1.834144 | 0.08662397 | 0.8342558 | -0.05486899 | -3.96166e-22 | 1.03834e-22
613.45 | 0.0692 | 84.8855 | 1.83414 | 0.08662343 | 0.8342568 | -0.03469434 | -2.505007e-22 | 2.494993e-22
613.5 | 0.0709 | 84.8633 | 1.834136 | 0.0866229 | 0.8342577 | -0.03416887 | -2.467066e-22 | 2.532934e-22
613.55 | 0.0661 | 85.2633 | 1.834133 | 0.08662236 | 0.8342587 | -0.0435713 | -3.145942e-22 | 1.854058e-22
613.6 | 0.0676 | 85.0637 | 1.834129 | 0.08662182 | 0.8342597 | -0.03888149 | -2.807328e-22 | 2.192672e-22
613.65 | 0.07 | 84.8648 | 1.834126 | 0.08662129 | 0.8342607 | -0.03419718 | -2.46911e-22 | 2.53089e-22
613.7 | 0.0676 | 85.4793 | 1.834122 | 0.08662075 | 0.8342616 | -0.04862451 | -3.510795e-22 | 1.489205e-22
613.75 | 0.0659 | 85.0137 | 1.834118 | 0.08662022 | 0.8342626 | -0.03769852 | -2.721915e-22 | 2.278085e-22
613.8 | 0.0674 | 84.9587 | 1.834115 | 0.08661968 | 0.8342636 | -0.03640185 | -2.628292e-22 | 2.371708e-22
613.85 | 0.068 | 85.228 | 1.834111 | 0.08661915 | 0.8342646 | -0.04272903 | -3.085128e-22 | 1.914872e-22
613.9 | 0.0699 | 85.1296 | 1.834107 | 0.08661861 | 0.8342656 | -0.04041625 | -2.918141e-22 | 2.081859e-22
613.95 | 0.0685 | 85.4074 | 1.834104 | 0.08661808 | 0.8342665 | -0.0469298 | -3.388433e-22 | 1.611567e-22
614 | 0.0676 | 85.0242 | 1.8341 | 0.08661754 | 0.8342675 | -0.0379338 | -2.738903e-22 | 2.261097e-22
614.05 | 0.0708 | 85.1218 | 1.834096 | 0.08661701 | 0.8342685 | -0.04022596 | -2.904402e-22 | 2.095598e-22
614.1 | 0.0674 | 85.1821 | 1.834093 | 0.08661647 | 0.8342695 | -0.04163991 | -3.006492e-22 | 1.993508e-22
614.15 | 0.0677 | 84.9892 | 1.834089 | 0.08661594 | 0.8342704 | -0.03710331 | -2.67894e-22 | 2.32106e-22
614.2 | 0.0694 | 85.1036 | 1.834085 | 0.0866154 | 0.8342714 | -0.03979127 | -2.873016e-22 | 2.126984e-22
614.25 | 0.069 | 85.3782 | 1.834082 | 0.08661487 | 0.8342724 | -0.04623185 | -3.33804e-22 | 1.66196e-22
614.3 | 0.0687 | 85.0073 | 1.834078 | 0.08661433 | 0.8342734 | -0.03752218 | -2.709183e-22 | 2.290817e-22
614.35 | 0.0682 | 85.3942 | 1.834074 | 0.0866138 | 0.8342744 | -0.04660194 | -3.364761e-22 | 1.635239e-22
614.4 | 0.067 | 85.3568 | 1.834071 | 0.08661327 | 0.8342753 | -0.04572347 | -3.301334e-22 | 1.698666e-22
614.45 | 0.0668 | 85.3425 | 1.834067 | 0.08661273 | 0.8342763 | -0.04538604 | -3.27697e-22 | 1.72303e-22
614.5 | 0.0686 | 85.4241 | 1.834063 | 0.0866122 | 0.8342773 | -0.04729508 | -3.414808e-22 | 1.585192e-22
614.55 | 0.0677 | 84.8608 | 1.83406 | 0.08661166 | 0.8342783 | -0.03406076 | -2.45926e-22 | 2.54074e-22
614.6 | 0.068 | 85.5113 | 1.834056 | 0.08661113 | 0.8342792 | -0.04933095 | -3.561801e-22 | 1.438199e-22
614.65 | 0.0675 | 85.3313 | 1.834053 | 0.0866106 | 0.8342802 | -0.04511421 | -3.257343e-22 | 1.742657e-22
614.7 | 0.0699 | 85.412 | 1.834049 | 0.08661006 | 0.8342812 | -0.04700243 | -3.393677e-22 | 1.606323e-22
614.75 | 0.0674 | 85.6337 | 1.834045 | 0.08660953 | 0.8342821 | -0.05218468 | -3.767847e-22 | 1.232153e-22
614.8 | 0.0668 | 85.1638 | 1.834042 | 0.086609 | 0.8342831 | -0.04117747 | -2.973102e-22 | 2.026898e-22
614.85 | 0.0676 | 85.4157 | 1.834038 | 0.08660847 | 0.8342841 | -0.04708206 | -3.399427e-22 | 1.600573e-22
614.9 | 0.0676 | 84.8941 | 1.834034 | 0.08660793 | 0.8342851 | -0.03482907 | -2.514735e-22 | 2.485265e-22
614.95 | 0.0677 | 85.242 | 1.834031 | 0.0866074 | 0.834286 | -0.04300609 | -3.105133e-22 | 1.894867e-22
615 | 0.0688 | 85.2482 | 1.834027 | 0.08660687 | 0.834287 | -0.04314922 | -3.115467e-22 | 1.884533e-22
615.05 | 0.0682 | 84.9813 | 1.834023 | 0.08660634 | 0.834288 | -0.03687535 | -2.66248e-22 | 2.33752e-22
615.1 | 0.0674 | 85.6737 | 1.83402 | 0.0866058 | 0.834289 | -0.05310234 | -3.834104e-22 | 1.165896e-22
615.15 | 0.0677 | 85.3846 | 1.834016 | 0.08660527 | 0.8342899 | -0.04633974 | -3.345829e-22 | 1.654171e-22
615.2 | 0.0668 | 85.0265 | 1.834013 | 0.08660474 | 0.8342909 | -0.03793184 | -2.738761e-22 | 2.261239e-22
615.25 | 0.067 | 84.8779 | 1.834009 | 0.08660421 | 0.8342919 | -0.03443107 | -2.485998e-22 | 2.514002e-22
615.3 | 0.0702 | 85.696 | 1.834005 | 0.08660368 | 0.8342928 | -0.05361354 | -3.871013e-22 | 1.128987e-22
615.35 | 0.0677 | 85.6847 | 1.834002 | 0.08660314 | 0.8342938 | -0.05334747 | -3.851803e-22 | 1.148197e-22
615.4 | 0.067 | 85.22 | 1.833998 | 0.08660261 | 0.8342948 | -0.04246888 | -3.066345e-22 | 1.933655e-22
615.45 | 0.0672 | 85.0933 | 1.833994 | 0.08660208 | 0.8342958 | -0.03949086 | -2.851325e-22 | 2.148675e-22
615.5 | 0.0694 | 85.5578 | 1.833991 | 0.08660155 | 0.8342967 | -0.05037627 | -3.637276e-22 | 1.362724e-22
615.55 | 0.0667 | 85.7207 | 1.833987 | 0.08660102 | 0.8342977 | -0.05417827 | -3.911789e-22 | 1.088211e-22
615.6 | 0.0683 | 85.4438 | 1.833984 | 0.08660049 | 0.8342987 | -0.04770497 | -3.444403e-22 | 1.555597e-22
615.65 | 0.0681 | 85.4756 | 1.83398 | 0.08659996 | 0.8342996 | -0.04844686 | -3.497968e-22 | 1.502032e-22
615.7 | 0.0663 | 85.4846 | 1.833976 | 0.08659943 | 0.8343006 | -0.04865511 | -3.513004e-22 | 1.486996e-22
615.75 | 0.0675 | 85.7807 | 1.833973 | 0.0865989 | 0.8343016 | -0.05556838 | -4.012157e-22 | 9.878425e-23
615.8 | 0.0651 | 85.2297 | 1.833969 | 0.08659836 | 0.8343025 | -0.04267791 | -3.081437e-22 | 1.918563e-22
615.85 | 0.0703 | 85.4131 | 1.833965 | 0.08659783 | 0.8343035 | -0.04697463 | -3.39167e-22 | 1.60833e-22
615.9 | 0.0676 | 85.4809 | 1.833962 | 0.0865973 | 0.8343045 | -0.04855925 | -3.506083e-22 | 1.493917e-22
615.95 | 0.0649 | 85.082 | 1.833958 | 0.08659677 | 0.8343055 | -0.03920201 | -2.83047e-22 | 2.16953e-22
616 | 0.0666 | 85.2931 | 1.833955 | 0.08659624 | 0.8343064 | -0.04415581 | -3.188145e-22 | 1.811855e-22
616.05 | 0.0699 | 85.0008 | 1.833951 | 0.08659571 | 0.8343074 | -0.03728771 | -2.692253e-22 | 2.307747e-22
616.1 | 0.0692 | 85.4834 | 1.833947 | 0.08659518 | 0.8343084 | -0.04860846 | -3.509636e-22 | 1.490364e-22
616.15 | 0.0692 | 85.3788 | 1.833944 | 0.08659465 | 0.8343093 | -0.04615738 | -3.332663e-22 | 1.667337e-22
616.2 | 0.0691 | 85.4415 | 1.83394 | 0.08659413 | 0.8343103 | -0.04762328 | -3.438504e-22 | 1.561496e-22
616.25 | 0.0672 | 85.4889 | 1.833937 | 0.0865936 | 0.8343113 | -0.04873018 | -3.518425e-22 | 1.481575e-22
616.3 | 0.0682 | 85.2997 | 1.833933 | 0.08659307 | 0.8343122 | -0.04429665 | -3.198314e-22 | 1.801686e-22
616.35 | 0.0653 | 85.7785 | 1.833929 | 0.08659254 | 0.8343132 | -0.05548924 | -4.006444e-22 | 9.935563e-23
616.4 | 0.0668 | 85.8846 | 1.833926 | 0.08659201 | 0.8343142 | -0.05795921 | -4.184781e-22 | 8.152193e-23
616.45 | 0.0673 | 85.0608 | 1.833922 | 0.08659148 | 0.8343151 | -0.03868042 | -2.79281e-22 | 2.20719e-22
616.5 | 0.0693 | 85.6126 | 1.833919 | 0.08659095 | 0.8343161 | -0.05161045 | -3.726386e-22 | 1.273614e-22
616.55 | 0.0683 | 85.1189 | 1.833915 | 0.08659042 | 0.8343171 | -0.0400414 | -2.891076e-22 | 2.108924e-22
616.6 | 0.0687 | 85.6668 | 1.833911 | 0.08658989 | 0.834318 | -0.05287159 | -3.817443e-22 | 1.182557e-22
616.65 | 0.0685 | 85.1667 | 1.833908 | 0.08658937 | 0.834319 | -0.04115959 | -2.971812e-22 | 2.028188e-22
616.7 | 0.07 | 85.376 | 1.833904 | 0.08658884 | 0.83432 | -0.04606632 | -3.326088e-22 | 1.673912e-22
616.75 | 0.0708 | 85.4053 | 1.8339 | 0.08658831 | 0.8343209 | -0.04675026 | -3.37547e-22 | 1.62453e-22
616.8 | 0.0671 | 84.9125 | 1.833897 | 0.08658778 | 0.8343219 | -0.03517426 | -2.539658e-22 | 2.460342e-22
616.85 | 0.0685 | 85.0425 | 1.833893 | 0.08658725 | 0.8343228 | -0.03823158 | -2.760403e-22 | 2.239597e-22
616.9 | 0.0708 | 85.4632 | 1.83389 | 0.08658673 | 0.8343238 | -0.04809875 | -3.472834e-22 | 1.527166e-22
616.95 | 0.0666 | 85.2592 | 1.833886 | 0.0865862 | 0.8343248 | -0.04331675 | -3.127563e-22 | 1.872437e-22
617 | 0.0728 | 85.0546 | 1.833882 | 0.08658567 | 0.8343257 | -0.03850919 | -2.780447e-22 | 2.219553e-22
617.05 | 0.0733 | 84.8504 | 1.833879 | 0.08658514 | 0.8343267 | -0.03369949 | -2.433176e-22 | 2.566824e-22
617.1 | 0.0753 | 85.1612 | 1.833875 | 0.08658462 | 0.8343277 | -0.04100963 | -2.960984e-22 | 2.039016e-22
617.15 | 0.0745 | 84.3247 | 1.833872 | 0.08658409 | 0.8343286 | -0.02126511 | -1.535387e-22 | 3.464613e-22
617.2 | 0.072 | 84.5635 | 1.833868 | 0.08658356 | 0.8343296 | -0.02691861 | -1.943582e-22 | 3.056418e-22
617.25 | 0.0728 | 84.0848 | 1.833864 | 0.08658303 | 0.8343306 | -0.01556247 | -1.123644e-22 | 3.876356e-22
617.3 | 0.071 | 84.453 | 1.833861 | 0.08658251 | 0.8343315 | -0.02429887 | -1.754431e-22 | 3.245569e-22
617.35 | 0.072 | 84.1487 | 1.833857 | 0.08658198 | 0.8343325 | -0.01707717 | -1.233009e-22 | 3.766991e-22
617.4 | 0.0731 | 84.301 | 1.833854 | 0.08658145 | 0.8343334 | -0.02069138 | -1.493962e-22 | 3.506038e-22
617.45 | 0.0696 | 84.4341 | 1.83385 | 0.08658093 | 0.8343344 | -0.02384432 | -1.721611e-22 | 3.278389e-22
617.5 | 0.0688 | 84.6691 | 1.833847 | 0.0865804 | 0.8343354 | -0.02940075 | -2.122798e-22 | 2.877202e-22
617.55 | 0.0689 | 84.6644 | 1.833843 | 0.08657988 | 0.8343363 | -0.02928742 | -2.114615e-22 | 2.885385e-22
617.6 | 0.0655 | 84.644 | 1.833839 | 0.08657935 | 0.8343373 | -0.02880316 | -2.07965e-22 | 2.92035e-22
617.65 | 0.0713 | 85.5058 | 1.833836 | 0.08657882 | 0.8343382 | -0.04906082 | -3.542298e-22 | 1.457702e-22
617.7 | 0.0683 | 85.4113 | 1.833832 | 0.0865783 | 0.8343392 | -0.04684692 | -3.382449e-22 | 1.617551e-22
617.75 | 0.0695 | 84.7955 | 1.833829 | 0.08657777 | 0.8343402 | -0.03237275 | -2.337383e-22 | 2.662617e-22
617.8 | 0.0707 | 85.6385 | 1.833825 | 0.08657725 | 0.8343411 | -0.05215539 | -3.765732e-22 | 1.234268e-22
617.85 | 0.066 | 85.638 | 1.833821 | 0.08657672 | 0.8343421 | -0.05214142 | -3.764723e-22 | 1.235277e-22
617.9 | 0.0649 | 85.5411 | 1.833818 | 0.0865762 | 0.834343 | -0.04987482 | -3.60107e-22 | 1.39893e-22
617.95 | 0.0672 | 85.682 | 1.833814 | 0.08657567 | 0.834344 | -0.05316413 | -3.838566e-22 | 1.161434e-22
618 | 0.0704 | 85.502 | 1.833811 | 0.08657515 | 0.834345 | -0.04895583 | -3.534717e-22 | 1.465283e-22
618.05 | 0.0651 | 85.9898 | 1.833807 | 0.08657462 | 0.8343459 | -0.06033137 | -4.356055e-22 | 6.439446e-23
618.1 | 0.0668 | 85.6547 | 1.833803 | 0.0865741 | 0.8343469 | -0.0525199 | -3.79205e-22 | 1.20795e-22
618.15 | 0.0672 | 85.5323 | 1.8338 | 0.08657357 | 0.8343478 | -0.04965757 | -3.585384e-22 | 1.414616e-22
618.2 | 0.0683 | 85.0156 | 1.833796 | 0.08657305 | 0.8343488 | -0.03753664 | -2.710227e-22 | 2.289773e-22
618.25 | 0.0703 | 85.1956 | 1.833793 | 0.08657252 | 0.8343498 | -0.04176439 | -3.015479e-22 | 1.984521e-22
618.3 | 0.0671 | 85.1604 | 1.833789 | 0.086572 | 0.8343507 | -0.04093559 | -2.955638e-22 | 2.044362e-22
618.35 | 0.0669 | 85.7426 | 1.833786 | 0.08657147 | 0.8343517 | -0.05455979 | -3.939335e-22 | 1.060665e-22
618.4 | 0.067 | 85.1029 | 1.833782 | 0.08657095 | 0.8343526 | -0.03958015 | -2.857772e-22 | 2.142228e-22
618.45 | 0.0675 | 85.4046 | 1.833778 | 0.08657043 | 0.8343536 | -0.04665555 | -3.368632e-22 | 1.631368e-22
618.5 | 0.0655 | 85.4763 | 1.833775 | 0.0865699 | 0.8343545 | -0.04833162 | -3.489648e-22 | 1.510352e-22
618.55 | 0.0651 | 84.7728 | 1.833771 | 0.08656938 | 0.8343555 | -0.03180051 | -2.296066e-22 | 2.703934e-22
618.6 | 0.0676 | 85.6022 | 1.833768 | 0.08656885 | 0.8343565 | -0.05127071 | -3.701857e-22 | 1.298143e-22
618.65 | 0.0694 | 85.5063 | 1.833764 | 0.08656833 | 0.8343574 | -0.04902657 | -3.539825e-22 | 1.460175e-22
618.7 | 0.0716 | 85.3397 | 1.833761 | 0.08656781 | 0.8343584 | -0.04512369 | -3.258028e-22 | 1.741972e-22
618.75 | 0.0695 | 85.4969 | 1.833757 | 0.08656728 | 0.8343593 | -0.04880211 | -3.523618e-22 | 1.476382e-22
618.8 | 0.0715 | 85.2714 | 1.833753 | 0.08656676 | 0.8343603 | -0.0435178 | -3.14208e-22 | 1.85792e-22
618.85 | 0.0694 | 85.0383 | 1.83375 | 0.08656624 | 0.8343612 | -0.03804078 | -2.746627e-22 | 2.253373e-22
618.9 | 0.073 | 85.2542 | 1.833746 | 0.08656571 | 0.8343622 | -0.04310976 | -3.112618e-22 | 1.887382e-22
618.95 | 0.0712 | 84.9914 | 1.833743 | 0.08656519 | 0.8343631 | -0.03693286 | -2.666633e-22 | 2.333367e-22
619 | 0.077 | 84.6719 | 1.833739 | 0.08656467 | 0.8343641 | -0.029398 | -2.122599e-22 | 2.877401e-22
619.05 | 0.0729 | 84.2622 | 1.833736 | 0.08656415 | 0.8343651 | -0.01969487 | -1.422012e-22 | 3.577988e-22
619.1 | 0.0719 | 84.4869 | 1.833732 | 0.08656362 | 0.834366 | -0.02501883 | -1.806414e-22 | 3.193586e-22
619.15 | 0.0763 | 83.7459 | 1.833728 | 0.0865631 | 0.834367 | -0.007397989 | -5.341508e-23 | 4.465849e-22
619.2 | 0.0764 | 83.3841 | 1.833725 | 0.08656258 | 0.8343679 | 0.001263439 | 9.1223e-24 | 5.091223e-22
619.25 | 0.0743 | 83.3111 | 1.833721 | 0.08656206 | 0.8343689 | 0.003017425 | 2.178646e-23 | 5.217865e-22
619.3 | 0.0749 | 83.7946 | 1.833718 | 0.08656154 | 0.8343698 | -0.008553835 | -6.176054e-23 | 4.382395e-22
619.35 | 0.0731 | 83.3233 | 1.833714 | 0.08656101 | 0.8343708 | 0.002729138 | 1.970497e-23 | 5.19705e-22
619.4 | 0.0725 | 83.8708 | 1.833711 | 0.08656049 | 0.8343717 | -0.01036717 | -7.485323e-23 | 4.251468e-22
619.45 | 0.073 | 83.7665 | 1.833707 | 0.08655997 | 0.8343727 | -0.007876182 | -5.686774e-23 | 4.431323e-22
619.5 | 0.0698 | 84.5266 | 1.833704 | 0.08655945 | 0.8343736 | -0.02594012 | -1.872933e-22 | 3.127067e-22
619.55 | 0.0715 | 84.7308 | 1.8337 | 0.08655893 | 0.8343746 | -0.03076363 | -2.221201e-22 | 2.778799e-22
619.6 | 0.0703 | 84.7574 | 1.833696 | 0.08655841 | 0.8343755 | -0.03138912 | -2.266362e-22 | 2.733638e-22
619.65 | 0.0692 | 84.7738 | 1.833693 | 0.08655789 | 0.8343765 | -0.03177379 | -2.294136e-22 | 2.705864e-22
619.7 | 0.0664 | 84.6299 | 1.833689 | 0.08655737 | 0.8343774 | -0.0283737 | -2.048643e-22 | 2.951357e-22
619.75 | 0.0684 | 85.2197 | 1.833686 | 0.08655684 | 0.8343784 | -0.04226141 | -3.051366e-22 | 1.948634e-22
619.8 | 0.0717 | 85.1507 | 1.833682 | 0.08655632 | 0.8343793 | -0.04063913 | -2.934233e-22 | 2.065767e-22
619.85 | 0.0654 | 84.6204 | 1.833679 | 0.0865558 | 0.8343803 | -0.02814234 | -2.031938e-22 | 2.968062e-22
619.9 | 0.0688 | 85.2311 | 1.833675 | 0.08655528 | 0.8343813 | -0.0425221 | -3.070188e-22 | 1.929812e-22
619.95 | 0.0672 | 85.0832 | 1.833672 | 0.08655476 | 0.8343822 | -0.03904624 | -2.819223e-22 | 2.180777e-22
620 | 0.0701 | 85.5853 | 1.833668 | 0.08655424 | 0.8343832 | -0.05081184 | -3.668725e-22 | 1.331275e-22
620.05 | 0.0655 | 85.5434 | 1.833664 | 0.08655372 | 0.8343841 | -0.04983018 | -3.597847e-22 | 1.402153e-22
620.1 | 0.0714 | 85.3409 | 1.833661 | 0.0865532 | 0.8343851 | -0.04508786 | -3.255441e-22 | 1.744559e-22
620.15 | 0.0688 | 85.0514 | 1.833657 | 0.08655268 | 0.834386 | -0.03828949 | -2.764584e-22 | 2.235416e-22
620.2 | 0.0695 | 85.4714 | 1.833654 | 0.08655216 | 0.834387 | -0.04813929 | -3.475761e-22 | 1.524239e-22
620.25 | 0.068 | 85.3728 | 1.83365 | 0.08655164 | 0.8343879 | -0.04582848 | -3.308915e-22 | 1.691085e-22
620.3 | 0.0705 | 85.3582 | 1.833647 | 0.08655112 | 0.8343888 | -0.04548415 | -3.284054e-22 | 1.715946e-22
620.35 | 0.0721 | 84.9307 | 1.833643 | 0.0865506 | 0.8343898 | -0.03544009 | -2.558851e-22 | 2.441149e-22
620.4 | 0.0737 | 84.9988 | 1.83364 | 0.08655009 | 0.8343907 | -0.03704084 | -2.674429e-22 | 2.325571e-22
620.45 | 0.073 | 84.8823 | 1.833636 | 0.08654957 | 0.8343917 | -0.03429547 | -2.476207e-22 | 2.523793e-22
620.5 | 0.0676 | 85.1524 | 1.833633 | 0.08654905 | 0.8343926 | -0.0406472 | -2.934816e-22 | 2.065184e-22
620.55 | 0.0702 | 85.2361 | 1.833629 | 0.08654853 | 0.8343936 | -0.04260985 | -3.076523e-22 | 1.923477e-22
620.6 | 0.0684 | 84.6491 | 1.833626 | 0.08654801 | 0.8343945 | -0.02878642 | -2.078442e-22 | 2.921558e-22
620.65 | 0.0685 | 84.9954 | 1.833622 | 0.08654749 | 0.8343955 | -0.03694947 | -2.667832e-22 | 2.332168e-22
620.7 | 0.0738 | 85.2264 | 1.833618 | 0.08654697 | 0.8343964 | -0.04237542 | -3.059597e-22 | 1.940403e-22
620.75 | 0.0759 | 84.4513 | 1.833615 | 0.08654645 | 0.8343974 | -0.02410073 | -1.740125e-22 | 3.259875e-22
620.8 | 0.0755 | 84.5138 | 1.833611 | 0.08654594 | 0.8343983 | -0.02557806 | -1.846791e-22 | 3.153209e-22
620.85 | 0.0767 | 84.0345 | 1.833608 | 0.08654542 | 0.8343993 | -0.01420098 | -1.025341e-22 | 3.974659e-22
620.9 | 0.0765 | 83.8915 | 1.833604 | 0.0865449 | 0.8344002 | -0.01079244 | -7.792379e-23 | 4.220762e-22
620.95 | 0.0782 | 83.0438 | 1.833601 | 0.08654438 | 0.8344012 | 0.009522059 | 6.875133e-23 | 5.687513e-22
621 | 0.0753 | 83.5638 | 1.833597 | 0.08654386 | 0.8344021 | -0.002960139 | -2.137284e-23 | 4.786272e-22
621.05 | 0.0755 | 83.565 | 1.833594 | 0.08654335 | 0.8344031 | -0.002986592 | -2.156384e-23 | 4.784362e-22
621.1 | 0.0742 | 83.6803 | 1.83359 | 0.08654283 | 0.834404 | -0.005741952 | -4.145814e-23 | 4.585419e-22
621.15 | 0.072 | 84.28 | 1.833587 | 0.08654231 | 0.8344049 | -0.02002169 | -1.44561e-22 | 3.55439e-22
621.2 | 0.0732 | 84.1974 | 1.833583 | 0.08654179 | 0.8344059 | -0.01805833 | -1.303851e-22 | 3.696149e-22
621.25 | 0.0691 | 84.0504 | 1.83358 | 0.08654128 | 0.8344068 | -0.01456122 | -1.051352e-22 | 3.948648e-22
621.3 | 0.0703 | 84.5561 | 1.833576 | 0.08654076 | 0.8344078 | -0.02655616 | -1.917412e-22 | 3.082588e-22
621.35 | 0.0694 | 84.8021 | 1.833573 | 0.08654024 | 0.8344087 | -0.03236407 | -2.336756e-22 | 2.663244e-22
621.4 | 0.069 | 85.0118 | 1.833569 | 0.08653973 | 0.8344097 | -0.03730134 | -2.693237e-22 | 2.306763e-22
621.45 | 0.0686 | 85.307 | 1.833565 | 0.08653921 | 0.8344106 | -0.04423196 | -3.193643e-22 | 1.806357e-22
621.5 | 0.0694 | 84.8869 | 1.833562 | 0.08653869 | 0.8344116 | -0.03435623 | -2.480595e-22 | 2.519405e-22
621.55 | 0.07 | 84.712 | 1.833558 | 0.08653818 | 0.8344125 | -0.03022894 | -2.182595e-22 | 2.817405e-22
621.6 | 0.0699 | 84.9585 | 1.833555 | 0.08653766 | 0.8344134 | -0.03603795 | -2.602018e-22 | 2.397982e-22
621.65 | 0.0714 | 85.1356 | 1.833551 | 0.08653714 | 0.8344144 | -0.04020045 | -2.902559e-22 | 2.097441e-22
621.7 | 0.0674 | 85.0299 | 1.833548 | 0.08653663 | 0.8344153 | -0.03771355 | -2.723e-22 | 2.277e-22
621.75 | 0.069 | 85.2541 | 1.833544 | 0.08653611 | 0.8344163 | -0.04297778 | -3.103089e-22 | 1.896911e-22
621.8 | 0.0654 | 85.2185 | 1.833541 | 0.0865356 | 0.8344172 | -0.0421402 | -3.042614e-22 | 1.957386e-22
621.85 | 0.0659 | 85.5139 | 1.833537 | 0.08653508 | 0.8344182 | -0.04905872 | -3.542146e-22 | 1.457854e-22
621.9 | 0.066 | 85.4196 | 1.833534 | 0.08653456 | 0.8344191 | -0.04684976 | -3.382654e-22 | 1.617346e-22
621.95 | 0.0681 | 85.2406 | 1.83353 | 0.08653405 | 0.83442 | -0.04265203 | -3.079569e-22 | 1.920431e-22
622 | 0.0664 | 85.5294 | 1.833527 | 0.08653353 | 0.834421 | -0.04941443 | -3.567829e-22 | 1.432171e-22
622.05 | 0.0694 | 85.3063 | 1.833523 | 0.08653302 | 0.8344219 | -0.04418844 | -3.190501e-22 | 1.809499e-22
622.1 | 0.0681 | 85.2038 | 1.83352 | 0.0865325 | 0.8344229 | -0.04178163 | -3.016724e-22 | 1.983276e-22
622.15 | 0.065 | 85.4587 | 1.833516 | 0.08653199 | 0.8344238 | -0.04775375 | -3.447924e-22 | 1.552076e-22
622.2 | 0.0659 | 85.033 | 1.833513 | 0.08653147 | 0.8344248 | -0.03776389 | -2.726635e-22 | 2.273365e-22
622.25 | 0.0672 | 85.7285 | 1.833509 | 0.08653096 | 0.8344257 | -0.05405345 | -3.902776e-22 | 1.097224e-22
622.3 | 0.0666 | 85.1312 | 1.833506 | 0.08653044 | 0.8344266 | -0.04006774 | -2.892978e-22 | 2.107022e-22
622.35 | 0.0686 | 85.3842 | 1.833502 | 0.08652993 | 0.8344276 | -0.04600044 | -3.321331e-22 | 1.678669e-22
622.4 | 0.0664 | 85.8183 | 1.833499 | 0.08652941 | 0.8344285 | -0.05614058 | -4.053472e-22 | 9.465284e-23
622.45 | 0.0647 | 86.031 | 1.833495 | 0.0865289 | 0.8344295 | -0.06108918 | -4.410771e-22 | 5.892288e-23
622.5 | 0.0634 | 85.3241 | 1.833492 | 0.08652839 | 0.8344304 | -0.04458543 | -3.219165e-22 | 1.780835e-22
622.55 | 0.0701 | 85.5358 | 1.833488 | 0.08652787 | 0.8344313 | -0.04953929 | -3.576844e-22 | 1.423156e-22
622.6 | 0.0673 | 85.5525 | 1.833485 | 0.08652736 | 0.8344323 | -0.04992748 | -3.604872e-22 | 1.395128e-22
622.65 | 0.0668 | 85.3483 | 1.833481 | 0.08652684 | 0.8344332 | -0.04514585 | -3.259628e-22 | 1.740372e-22
622.7 | 0.0661 | 85.3697 | 1.833478 | 0.08652633 | 0.8344341 | -0.04564501 | -3.295669e-22 | 1.704331e-22
622.75 | 0.0649 | 85.3366 | 1.833474 | 0.08652582 | 0.8344351 | -0.04486716 | -3.239506e-22 | 1.760494e-22
622.8 | 0.0678 | 85.5353 | 1.833471 | 0.0865253 | 0.834436 | -0.04951635 | -3.575188e-22 | 1.424812e-22
622.85 | 0.0646 | 85.3492 | 1.833467 | 0.08652479 | 0.834437 | -0.04515794 | -3.260501e-22 | 1.739499e-22
622.9 | 0.0666 | 85.0684 | 1.833464 | 0.08652428 | 0.8344379 | -0.03856482 | -2.784464e-22 | 2.215536e-22
622.95 | 0.0639 | 85.8107 | 1.83346 | 0.08652376 | 0.8344388 | -0.05593871 | -4.038896e-22 | 9.611039e-23
623 | 0.0675 | 85.2914 | 1.833457 | 0.08652325 | 0.8344398 | -0.04379631 | -3.162188e-22 | 1.837812e-22
623.05 | 0.0641 | 85.3773 | 1.833453 | 0.08652274 | 0.8344407 | -0.04580732 | -3.307388e-22 | 1.692612e-22
623.1 | 0.0682 | 85.5018 | 1.83345 | 0.08652222 | 0.8344416 | -0.04871941 | -3.517647e-22 | 1.482353e-22
623.15 | 0.0644 | 85.2861 | 1.833446 | 0.08652171 | 0.8344426 | -0.04366529 | -3.152728e-22 | 1.847272e-22
623.2 | 0.0692 | 85.6525 | 1.833443 | 0.0865212 | 0.8344435 | -0.05223689 | -3.771617e-22 | 1.228383e-22
623.25 | 0.0667 | 85.5244 | 1.833439 | 0.08652069 | 0.8344445 | -0.04924126 | -3.555325e-22 | 1.444675e-22
623.3 | 0.0696 | 85.4612 | 1.833436 | 0.08652017 | 0.8344454 | -0.04776053 | -3.448413e-22 | 1.551587e-22
623.35 | 0.0666 | 85.3275 | 1.833432 | 0.08651966 | 0.8344463 | -0.04462693 | -3.222161e-22 | 1.777839e-22
623.4 | 0.0672 | 85.491 | 1.833429 | 0.08651915 | 0.8344473 | -0.04845331 | -3.498434e-22 | 1.501566e-22
623.45 | 0.0653 | 86.0146 | 1.833425 | 0.08651864 | 0.8344482 | -0.06066295 | -4.379997e-22 | 6.200034e-23
623.5 | 0.0665 | 85.2311 | 1.833422 | 0.08651813 | 0.8344491 | -0.04235939 | -3.05844e-22 | 1.94156e-22
623.55 | 0.067 | 85.3684 | 1.833418 | 0.08651761 | 0.8344501 | -0.04557639 | -3.290714e-22 | 1.709286e-22
623.6 | 0.069 | 85.3983 | 1.833415 | 0.0865171 | 0.834451 | -0.04627452 | -3.341121e-22 | 1.658879e-22
623.65 | 0.0687 | 85.5951 | 1.833411 | 0.08651659 | 0.8344519 | -0.05087597 | -3.673355e-22 | 1.326645e-22
623.7 | 0.0692 | 85.1222 | 1.833408 | 0.08651608 | 0.8344529 | -0.0397934 | -2.873169e-22 | 2.126831e-22
623.75 | 0.0656 | 85.5631 | 1.833404 | 0.08651557 | 0.8344538 | -0.05012365 | -3.619036e-22 | 1.380964e-22
623.8 | 0.0663 | 85.3982 | 1.833401 | 0.08651506 | 0.8344547 | -0.04626322 | -3.340305e-22 | 1.659695e-22
623.85 | 0.0668 | 85.5183 | 1.833397 | 0.08651455 | 0.8344557 | -0.04907172 | -3.543084e-22 | 1.456916e-22
623.9 | 0.0687 | 85.0638 | 1.833394 | 0.08651404 | 0.8344566 | -0.03841183 | -2.773417e-22 | 2.226583e-22
623.95 | 0.0685 | 85.3444 | 1.83339 | 0.08651353 | 0.8344575 | -0.04499613 | -3.248818e-22 | 1.751182e-22
624 | 0.0695 | 85.2729 | 1.833387 | 0.08651301 | 0.8344585 | -0.04331763 | -3.127627e-22 | 1.872373e-22
624.05 | 0.0692 | 85.2398 | 1.833383 | 0.0865125 | 0.8344594 | -0.04253892 | -3.071402e-22 | 1.928598e-22
624.1 | 0.069 | 85.3986 | 1.83338 | 0.08651199 | 0.8344603 | -0.04625917 | -3.340012e-22 | 1.659988e-22
624.15 | 0.0679 | 85.4989 | 1.833376 | 0.08651148 | 0.8344613 | -0.04860454 | -3.509353e-22 | 1.490647e-22
624.2 | 0.0705 | 85.0346 | 1.833373 | 0.08651097 | 0.8344622 | -0.03771175 | -2.72287e-22 | 2.27713e-22
624.25 | 0.0689 | 84.9541 | 1.833369 | 0.08651046 | 0.8344631 | -0.03581528 | -2.585941e-22 | 2.414059e-22
624.3 | 0.0695 | 85.4957 | 1.833366 | 0.08650995 | 0.8344641 | -0.04852299 | -3.503465e-22 | 1.496535e-22
624.35 | 0.0688 | 85.1593 | 1.833362 | 0.08650944 | 0.834465 | -0.04063583 | -2.933995e-22 | 2.066005e-22
624.4 | 0.0705 | 85.2707 | 1.833359 | 0.08650893 | 0.8344659 | -0.04324816 | -3.122611e-22 | 1.877389e-22
624.45 | 0.0725 | 85.2917 | 1.833355 | 0.08650842 | 0.8344669 | -0.04373842 | -3.158009e-22 | 1.841991e-22
624.5 | 0.0702 | 85.2218 | 1.833352 | 0.08650791 | 0.8344678 | -0.04209644 | -3.039454e-22 | 1.960546e-22
624.55 | 0.072 | 84.905 | 1.833348 | 0.08650741 | 0.8344687 | -0.03464563 | -2.50149e-22 | 2.49851e-22
624.6 | 0.0709 | 84.7342 | 1.833345 | 0.0865069 | 0.8344697 | -0.03061603 | -2.210544e-22 | 2.789456e-22
624.65 | 0.069 | 84.8422 | 1.833341 | 0.08650639 | 0.8344706 | -0.03316133 | -2.39432e-22 | 2.60568e-22
624.7 | 0.0752 | 84.7057 | 1.833338 | 0.08650588 | 0.8344715 | -0.02993877 | -2.161644e-22 | 2.838356e-22
624.75 | 0.0741 | 84.6753 | 1.833335 | 0.08650537 | 0.8344724 | -0.02921863 | -2.109649e-22 | 2.890351e-22
624.8 | 0.0733 | 84.4566 | 1.833331 | 0.08650486 | 0.8344734 | -0.02404411 | -1.736037e-22 | 3.263963e-22
624.85 | 0.0733 | 84.5991 | 1.833328 | 0.08650435 | 0.8344743 | -0.02741355 | -1.979318e-22 | 3.020682e-22
624.9 | 0.0731 | 84.187 | 1.833324 | 0.08650384 | 0.8344752 | -0.0176451 | -1.274014e-22 | 3.725986e-22
624.95 | 0.076 | 84.1065 | 1.833321 | 0.08650333 | 0.8344762 | -0.01572955 | -1.135707e-22 | 3.864293e-22
625 | 0.0779 | 84.201 | 1.833317 | 0.08650283 | 0.8344771 | -0.01797321 | -1.297705e-22 | 3.702295e-22
625.05 | 0.0791 | 84.073 | 1.833314 | 0.08650232 | 0.834478 | -0.01492833 | -1.077858e-22 | 3.922142e-22
625.1 | 0.0756 | 83.5071 | 1.83331 | 0.08650181 | 0.8344789 | -0.001418482 | -1.024174e-23 | 4.897583e-22
625.15 | 0.0781 | 83.5635 | 1.833307 | 0.0865013 | 0.8344799 | -0.002766585 | -1.997534e-23 | 4.800247e-22
625.2 | 0.0783 | 83.066 | 1.833303 | 0.08650079 | 0.8344808 | 0.009178338 | 6.626959e-23 | 5.662696e-22
625.25 | 0.08 | 83.5844 | 1.8333 | 0.08650029 | 0.8344817 | -0.003262293 | -2.355447e-23 | 4.764455e-22
625.3 | 0.0802 | 83.1773 | 1.833296 | 0.08649978 | 0.8344827 | 0.006504781 | 4.696593e-23 | 5.469659e-22
625.35 | 0.0822 | 82.7115 | 1.833293 | 0.08649927 | 0.8344836 | 0.01773865 | 1.280769e-22 | 6.280769e-22
625.4 | 0.0822 | 82.3369 | 1.833289 | 0.08649876 | 0.8344845 | 0.02681944 | 1.936422e-22 | 6.936422e-22
625.45 | 0.0851 | 82.496 | 1.833286 | 0.08649826 | 0.8344854 | 0.02296078 | 1.657818e-22 | 6.657818e-22
625.5 | 0.0865 | 82.1088 | 1.833283 | 0.08649775 | 0.8344864 | 0.03237222 | 2.337344e-22 | 7.337344e-22
625.55 | 0.0885 | 81.82 | 1.833279 | 0.08649724 | 0.8344873 | 0.03942141 | 2.846311e-22 | 7.846311e-22
625.6 | 0.0913 | 81.5547 | 1.833276 | 0.08649674 | 0.8344882 | 0.04591913 | 3.315461e-22 | 8.315461e-22
625.65 | 0.0922 | 81.3936 | 1.833272 | 0.08649623 | 0.8344891 | 0.04987598 | 3.601154e-22 | 8.601154e-22
625.7 | 0.093 | 80.7391 | 1.833269 | 0.08649572 | 0.8344901 | 0.06602556 | 4.767188e-22 | 9.767188e-22
625.75 | 0.0943 | 80.7021 | 1.833265 | 0.08649522 | 0.834491 | 0.06694452 | 4.833539e-22 | 9.833539e-22
625.8 | 0.0931 | 80.6656 | 1.833262 | 0.08649471 | 0.8344919 | 0.0678515 | 4.899025e-22 | 9.899025e-22
625.85 | 0.0923 | 80.3301 | 1.833258 | 0.0864942 | 0.8344928 | 0.07618936 | 5.501036e-22 | 1.050104e-21
625.9 | 0.0939 | 80.3158 | 1.833255 | 0.0864937 | 0.8344938 | 0.07654763 | 5.526905e-22 | 1.052691e-21
625.95 | 0.0928 | 80.2396 | 1.833251 | 0.08649319 | 0.8344947 | 0.07844826 | 5.664134e-22 | 1.066413e-21
626 | 0.0967 | 80.8618 | 1.833248 | 0.08649268 | 0.8344956 | 0.06300174 | 4.548862e-22 | 9.548862e-22
626.05 | 0.0944 | 80.8204 | 1.833245 | 0.08649218 | 0.8344965 | 0.06402819 | 4.622974e-22 | 9.622974e-22
626.1 | 0.0941 | 80.7867 | 1.833241 | 0.08649167 | 0.8344975 | 0.06486453 | 4.683359e-22 | 9.683359e-22
626.15 | 0.0941 | 80.6148 | 1.833238 | 0.08649117 | 0.8344984 | 0.06912693 | 4.991114e-22 | 9.991114e-22
626.2 | 0.0939 | 80.2022 | 1.833234 | 0.08649066 | 0.8344993 | 0.07939176 | 5.732257e-22 | 1.073226e-21
626.25 | 0.0957 | 79.8186 | 1.833231 | 0.08649016 | 0.8345002 | 0.08898274 | 6.424747e-22 | 1.142475e-21
626.3 | 0.0985 | 79.4978 | 1.833227 | 0.08648965 | 0.8345012 | 0.09703938 | 7.006453e-22 | 1.200645e-21
626.35 | 0.0983 | 79.631 | 1.833224 | 0.08648915 | 0.8345021 | 0.09369336 | 6.764864e-22 | 1.176486e-21
626.4 | 0.0976 | 79.5693 | 1.83322 | 0.08648864 | 0.834503 | 0.09524582 | 6.876955e-22 | 1.187695e-21
626.45 | 0.0986 | 79.4853 | 1.833217 | 0.08648814 | 0.8345039 | 0.09736051 | 7.02964e-22 | 1.202964e-21
626.5 | 0.0963 | 79.7402 | 1.833214 | 0.08648763 | 0.8345048 | 0.09095922 | 6.567453e-22 | 1.156745e-21
626.55 | 0.0971 | 79.0684 | 1.83321 | 0.08648713 | 0.8345058 | 0.1078825 | 7.789352e-22 | 1.278935e-21
626.6 | 0.0907 | 79.8315 | 1.833207 | 0.08648662 | 0.8345067 | 0.08867501 | 6.402528e-22 | 1.140253e-21
626.65 | 0.092 | 80.0831 | 1.833203 | 0.08648612 | 0.8345076 | 0.08238386 | 5.948293e-22 | 1.094829e-21
626.7 | 0.0883 | 80.7738 | 1.8332 | 0.08648561 | 0.8345085 | 0.06521045 | 4.708336e-22 | 9.708336e-22
626.75 | 0.0851 | 81.1944 | 1.833196 | 0.08648511 | 0.8345095 | 0.05482541 | 3.958513e-22 | 8.958513e-22
626.8 | 0.0809 | 82.3618 | 1.833193 | 0.0864846 | 0.8345104 | 0.0262767 | 1.897235e-22 | 6.897235e-22
626.85 | 0.0795 | 82.6471 | 1.833189 | 0.0864841 | 0.8345113 | 0.01936291 | 1.398044e-22 | 6.398044e-22
626.9 | 0.0796 | 82.8992 | 1.833186 | 0.0864836 | 0.8345122 | 0.01327376 | 9.583945e-23 | 5.958394e-22
626.95 | 0.0749 | 83.1773 | 1.833183 | 0.08648309 | 0.8345131 | 0.006577845 | 4.749347e-23 | 5.474935e-22
627 | 0.0763 | 83.2963 | 1.833179 | 0.08648259 | 0.8345141 | 0.003720738 | 2.686453e-23 | 5.268645e-22
627.05 | 0.0735 | 83.6471 | 1.833176 | 0.08648209 | 0.834515 | -0.004682313 | -3.380732e-23 | 4.661927e-22
627.1 | 0.072 | 83.9158 | 1.833172 | 0.08648158 | 0.8345159 | -0.01109442 | -8.010413e-23 | 4.198959e-22
627.15 | 0.0742 | 84.4051 | 1.833169 | 0.08648108 | 0.8345168 | -0.02272004 | -1.640436e-22 | 3.359564e-22
627.2 | 0.0724 | 84.7311 | 1.833165 | 0.08648058 | 0.8345177 | -0.03042761 | -2.196939e-22 | 2.803061e-22
627.25 | 0.071 | 84.2791 | 1.833162 | 0.08648007 | 0.8345187 | -0.0197278 | -1.42439e-22 | 3.57561e-22
627.3 | 0.0724 | 84.5141 | 1.833159 | 0.08647957 | 0.8345196 | -0.02529455 | -1.826321e-22 | 3.173679e-22
627.35 | 0.0695 | 84.7665 | 1.833155 | 0.08647907 | 0.8345205 | -0.03125641 | -2.256781e-22 | 2.743219e-22
627.4 | 0.0726 | 84.9755 | 1.833152 | 0.08647856 | 0.8345214 | -0.03617934 | -2.612226e-22 | 2.387774e-22
627.45 | 0.0687 | 84.7404 | 1.833148 | 0.08647806 | 0.8345223 | -0.03063611 | -2.211993e-22 | 2.788007e-22
627.5 | 0.0671 | 85.0261 | 1.833145 | 0.08647756 | 0.8345233 | -0.03736551 | -2.697871e-22 | 2.302129e-22
627.55 | 0.0716 | 85.1225 | 1.833141 | 0.08647706 | 0.8345242 | -0.03962957 | -2.86134e-22 | 2.13866e-22
627.6 | 0.0691 | 84.9974 | 1.833138 | 0.08647655 | 0.8345251 | -0.03668591 | -2.648802e-22 | 2.351198e-22
627.65 | 0.0673 | 84.9202 | 1.833134 | 0.08647605 | 0.834526 | -0.03486636 | -2.517427e-22 | 2.482573e-22
627.7 | 0.0712 | 84.9176 | 1.833131 | 0.08647555 | 0.8345269 | -0.03480293 | -2.512847e-22 | 2.487153e-22
627.75 | 0.0701 | 85.0162 | 1.833128 | 0.08647505 | 0.8345278 | -0.03712163 | -2.680262e-22 | 2.319738e-22
627.8 | 0.0695 | 85.2489 | 1.833124 | 0.08647455 | 0.8345288 | -0.04258621 | -3.074816e-22 | 1.925184e-22
627.85 | 0.0648 | 85.2203 | 1.833121 | 0.08647404 | 0.8345297 | -0.04191292 | -3.026204e-22 | 1.973796e-22
627.9 | 0.0664 | 85.3901 | 1.833117 | 0.08647354 | 0.8345306 | -0.04589173 | -3.313482e-22 | 1.686518e-22
627.95 | 0.0676 | 85.3269 | 1.833114 | 0.08647304 | 0.8345315 | -0.04440872 | -3.206406e-22 | 1.793594e-22
628 | 0.0698 | 85.1771 | 1.833111 | 0.08647254 | 0.8345324 | -0.04089224 | -2.952508e-22 | 2.047492e-22
628.05 | 0.068 | 85.1485 | 1.833107 | 0.08647204 | 0.8345333 | -0.04021839 | -2.903855e-22 | 2.096145e-22
628.1 | 0.0691 | 85.3563 | 1.833104 | 0.08647154 | 0.8345343 | -0.04509113 | -3.255677e-22 | 1.744323e-22
628.15 | 0.0707 | 85.0405 | 1.8331 | 0.08647104 | 0.8345352 | -0.03767564 | -2.720263e-22 | 2.279737e-22
628.2 | 0.0688 | 85.2434 | 1.833097 | 0.08647053 | 0.8345361 | -0.04243961 | -3.064232e-22 | 1.935768e-22
628.25 | 0.0703 | 85.526 | 1.833093 | 0.08647003 | 0.834537 | -0.04905688 | -3.542013e-22 | 1.457987e-22
628.3 | 0.069 | 84.7719 | 1.83309 | 0.08646953 | 0.8345379 | -0.03134208 | -2.262966e-22 | 2.737034e-22
628.35 | 0.0701 | 85.0389 | 1.833087 | 0.08646903 | 0.8345388 | -0.03762924 | -2.716913e-22 | 2.283087e-22
628.4 | 0.0721 | 84.9507 | 1.833083 | 0.08646853 | 0.8345397 | -0.03555163 | -2.566905e-22 | 2.433095e-22
628.45 | 0.0689 | 85.0793 | 1.83308 | 0.08646803 | 0.8345407 | -0.03857479 | -2.785183e-22 | 2.214817e-22
628.5 | 0.0698 | 85.0235 | 1.833076 | 0.08646753 | 0.8345416 | -0.03726045 | -2.690285e-22 | 2.309715e-22
628.55 | 0.0672 | 85.2355 | 1.833073 | 0.08646703 | 0.8345425 | -0.04223891 | -3.049741e-22 | 1.950259e-22
628.6 | 0.0692 | 85.1989 | 1.83307 | 0.08646653 | 0.8345434 | -0.04137774 | -2.987562e-22 | 2.012438e-22
628.65 | 0.0703 | 84.5873 | 1.833066 | 0.08646603 | 0.8345443 | -0.02696678 | -1.94706e-22 | 3.05294e-22
628.7 | 0.07 | 85.3456 | 1.833063 | 0.08646553 | 0.8345452 | -0.04481411 | -3.235676e-22 | 1.764324e-22
628.75 | 0.0716 | 85.0328 | 1.833059 | 0.08646503 | 0.8345461 | -0.03746826 | -2.705289e-22 | 2.294711e-22
628.8 | 0.0716 | 84.8065 | 1.833056 | 0.08646453 | 0.8345471 | -0.03213632 | -2.320312e-22 | 2.679688e-22
628.85 | 0.0711 | 84.9958 | 1.833052 | 0.08646403 | 0.834548 | -0.03659344 | -2.642126e-22 | 2.357874e-22
628.9 | 0.0728 | 84.9795 | 1.833049 | 0.08646353 | 0.8345489 | -0.03620767 | -2.614272e-22 | 2.385728e-22
628.95 | 0.0723 | 84.8295 | 1.833046 | 0.08646303 | 0.8345498 | -0.0326721 | -2.358996e-22 | 2.641004e-22
629 | 0.0722 | 84.6616 | 1.833042 | 0.08646254 | 0.8345507 | -0.02870746 | -2.072741e-22 | 2.927259e-22
629.05 | 0.0697 | 84.3754 | 1.833039 | 0.08646204 | 0.8345516 | -0.02193279 | -1.583595e-22 | 3.416405e-22
629.1 | 0.0716 | 84.7673 | 1.833035 | 0.08646154 | 0.8345525 | -0.03119854 | -2.252602e-22 | 2.747398e-22
629.15 | 0.071 | 84.2358 | 1.833032 | 0.08646104 | 0.8345534 | -0.01861666 | -1.344163e-22 | 3.655837e-22
629.2 | 0.0722 | 84.2059 | 1.833029 | 0.08646054 | 0.8345543 | -0.01790444 | -1.292739e-22 | 3.707261e-22
629.25 | 0.0699 | 84.344 | 1.833025 | 0.08646004 | 0.8345553 | -0.02117963 | -1.529215e-22 | 3.470785e-22
629.3 | 0.0685 | 84.309 | 1.833022 | 0.08645954 | 0.8345562 | -0.02034734 | -1.469122e-22 | 3.530878e-22
629.35 | 0.0707 | 84.5998 | 1.833018 | 0.08645905 | 0.8345571 | -0.02723172 | -1.966189e-22 | 3.033811e-22
629.4 | 0.0723 | 84.72 | 1.833015 | 0.08645855 | 0.834558 | -0.03006913 | -2.171057e-22 | 2.828943e-22
629.45 | 0.0691 | 84.7014 | 1.833012 | 0.08645805 | 0.8345589 | -0.02962781 | -2.139192e-22 | 2.860808e-22
629.5 | 0.0679 | 84.9196 | 1.833008 | 0.08645755 | 0.8345598 | -0.03477122 | -2.510558e-22 | 2.489442e-22
629.55 | 0.0694 | 85.0557 | 1.833005 | 0.08645705 | 0.8345607 | -0.03797186 | -2.741651e-22 | 2.258349e-22
629.6 | 0.0696 | 84.3902 | 1.833001 | 0.08645656 | 0.8345616 | -0.02225957 | -1.607189e-22 | 3.392811e-22
629.65 | 0.0702 | 85.0576 | 1.832998 | 0.08645606 | 0.8345625 | -0.03801218 | -2.744562e-22 | 2.255438e-22
629.7 | 0.0711 | 84.5623 | 1.832995 | 0.08645556 | 0.8345634 | -0.02632974 | -1.901064e-22 | 3.098936e-22
629.75 | 0.0684 | 84.8342 | 1.832991 | 0.08645506 | 0.8345644 | -0.032748 | -2.364477e-22 | 2.635523e-22
629.8 | 0.0758 | 85.1789 | 1.832988 | 0.08645457 | 0.8345653 | -0.0408558 | -2.949877e-22 | 2.050123e-22
629.85 | 0.0757 | 84.4702 | 1.832984 | 0.08645407 | 0.8345662 | -0.02414374 | -1.74323e-22 | 3.25677e-22
629.9 | 0.0749 | 84.2528 | 1.832981 | 0.08645357 | 0.8345671 | -0.01898755 | -1.370942e-22 | 3.629058e-22
629.95 | 0.0746 | 83.7172 | 1.832978 | 0.08645307 | 0.834568 | -0.006230673 | -4.498681e-23 | 4.550132e-22
630 | 0.0764 | 83.5577 | 1.832974 | 0.08645258 | 0.8345689 | -0.002414416 | -1.743261e-23 | 4.825674e-22
630.05 | 0.0762 | 83.1768 | 1.832971 | 0.08645208 | 0.8345698 | 0.006725656 | 4.856069e-23 | 5.485607e-22
630.1 | 0.0799 | 83.3206 | 1.832968 | 0.08645158 | 0.8345707 | 0.003273121 | 2.363264e-23 | 5.236326e-22
630.15 | 0.0761 | 83.1095 | 1.832964 | 0.08645109 | 0.8345716 | 0.008348899 | 6.028086e-23 | 5.602809e-22
630.2 | 0.0747 | 83.4323 | 1.832961 | 0.08645059 | 0.8345725 | 0.0005980539 | 4.318079e-24 | 5.043181e-22
630.25 | 0.075 | 84.2474 | 1.832957 | 0.08645009 | 0.8345734 | -0.01884414 | -1.360588e-22 | 3.639412e-22
630.3 | 0.0724 | 84.3867 | 1.832954 | 0.0864496 | 0.8345743 | -0.02214616 | -1.599001e-22 | 3.400999e-22
630.35 | 0.0721 | 84.6565 | 1.832951 | 0.0864491 | 0.8345752 | -0.02852816 | -2.059795e-22 | 2.940205e-22
630.4 | 0.0705 | 85.1073 | 1.832947 | 0.08644861 | 0.8345761 | -0.03914783 | -2.826558e-22 | 2.173442e-22
630.45 | 0.0688 | 85.0906 | 1.832944 | 0.08644811 | 0.8345771 | -0.03875318 | -2.798064e-22 | 2.201936e-22
630.5 | 0.0701 | 84.6305 | 1.83294 | 0.08644762 | 0.834578 | -0.02790731 | -2.014968e-22 | 2.985032e-22
630.55 | 0.0702 | 85.2679 | 1.832937 | 0.08644712 | 0.8345789 | -0.04291183 | -3.098327e-22 | 1.901673e-22
630.6 | 0.0667 | 85.4572 | 1.832934 | 0.08644662 | 0.8345798 | -0.04734486 | -3.418401e-22 | 1.581599e-22
630.65 | 0.0691 | 85.4003 | 1.83293 | 0.08644613 | 0.8345807 | -0.04601059 | -3.322064e-22 | 1.677936e-22
630.7 | 0.0691 | 85.355 | 1.832927 | 0.08644563 | 0.8345816 | -0.04494725 | -3.245289e-22 | 1.754711e-22
630.75 | 0.0656 | 85.2322 | 1.832924 | 0.08644514 | 0.8345825 | -0.04206562 | -3.037229e-22 | 1.962771e-22
630.8 | 0.0707 | 84.9946 | 1.83292 | 0.08644464 | 0.8345834 | -0.0364803 | -2.633957e-22 | 2.366043e-22
630.85 | 0.0693 | 85.6234 | 1.832917 | 0.08644415 | 0.8345843 | -0.05121991 | -3.698188e-22 | 1.301812e-22
630.9 | 0.0674 | 85.1546 | 1.832913 | 0.08644365 | 0.8345852 | -0.04023738 | -2.905226e-22 | 2.094774e-22
630.95 | 0.0687 | 85.2525 | 1.83291 | 0.08644316 | 0.8345861 | -0.04253324 | -3.070992e-22 | 1.929008e-22
631 | 0.0691 | 85.3186 | 1.832907 | 0.08644266 | 0.834587 | -0.04408116 | -3.182755e-22 | 1.817245e-22
631.05 | 0.0698 | 85.1413 | 1.832903 | 0.08644217 | 0.8345879 | -0.03991848 | -2.882201e-22 | 2.117799e-22
631.1 | 0.0681 | 85.5655 | 1.8329 | 0.08644168 | 0.8345888 | -0.04985619 | -3.599725e-22 | 1.400275e-22
631.15 | 0.0699 | 84.7943 | 1.832897 | 0.08644118 | 0.8345897 | -0.03174634 | -2.292155e-22 | 2.707845e-22
631.2 | 0.0699 | 85.1275 | 1.832893 | 0.08644069 | 0.8345906 | -0.0395878 | -2.858325e-22 | 2.141675e-22
631.25 | 0.0705 | 84.5023 | 1.83289 | 0.08644019 | 0.8345915 | -0.02484287 | -1.793709e-22 | 3.206291e-22
631.3 | 0.0729 | 84.4016 | 1.832886 | 0.0864397 | 0.8345924 | -0.02245592 | -1.621366e-22 | 3.378634e-22
631.35 | 0.0744 | 84.3462 | 1.832883 | 0.08643921 | 0.8345933 | -0.02114056 | -1.526394e-22 | 3.473606e-22
631.4 | 0.0763 | 84.3905 | 1.83288 | 0.08643871 | 0.8345942 | -0.02218855 | -1.602062e-22 | 3.397938e-22
631.45 | 0.0783 | 83.5615 | 1.832876 | 0.08643822 | 0.8345951 | -0.002442497 | -1.763536e-23 | 4.823646e-22
631.5 | 0.0778 | 83.7135 | 1.832873 | 0.08643772 | 0.834596 | -0.00607507 | -4.386332e-23 | 4.561367e-22
631.55 | 0.0736 | 83.6255 | 1.83287 | 0.08643723 | 0.8345969 | -0.003969396 | -2.86599e-23 | 4.713401e-22
631.6 | 0.0747 | 83.9384 | 1.832866 | 0.08643674 | 0.8345978 | -0.01143663 | -8.257498e-23 | 4.17425e-22
631.65 | 0.074 | 83.8038 | 1.832863 | 0.08643624 | 0.8345987 | -0.008224787 | -5.938474e-23 | 4.406153e-22
631.7 | 0.0728 | 83.9371 | 1.832859 | 0.08643575 | 0.8345996 | -0.01140134 | -8.232015e-23 | 4.176798e-22
631.75 | 0.0718 | 84.3967 | 1.832856 | 0.08643526 | 0.8346005 | -0.02232037 | -1.611579e-22 | 3.388421e-22
631.8 | 0.0726 | 84.1189 | 1.832853 | 0.08643477 | 0.8346014 | -0.01572416 | -1.135318e-22 | 3.864682e-22
631.85 | 0.0711 | 84.6031 | 1.832849 | 0.08643427 | 0.8346023 | -0.02720127 | -1.96399e-22 | 3.03601e-22
631.9 | 0.071 | 84.4503 | 1.832846 | 0.08643378 | 0.8346032 | -0.02358368 | -1.702793e-22 | 3.297207e-22
631.95 | 0.0742 | 84.7742 | 1.832843 | 0.08643329 | 0.8346041 | -0.03123764 | -2.255425e-22 | 2.744575e-22
632 | 0.0696 | 84.9488 | 1.832839 | 0.0864328 | 0.834605 | -0.03535043 | -2.552377e-22 | 2.447623e-22
632.05 | 0.0712 | 84.5839 | 1.832836 | 0.0864323 | 0.8346059 | -0.02673871 | -1.930593e-22 | 3.069407e-22
632.1 | 0.0694 | 84.7387 | 1.832833 | 0.08643181 | 0.8346068 | -0.03039348 | -2.194475e-22 | 2.805525e-22
632.15 | 0.0729 | 85.0727 | 1.832829 | 0.08643132 | 0.8346077 | -0.03825889 | -2.762375e-22 | 2.237625e-22
632.2 | 0.0678 | 85.5847 | 1.832826 | 0.08643083 | 0.8346086 | -0.05025742 | -3.628695e-22 | 1.371305e-22
632.25 | 0.07 | 84.9351 | 1.832823 | 0.08643034 | 0.8346095 | -0.03501708 | -2.528309e-22 | 2.471691e-22
632.3 | 0.0729 | 85.0727 | 1.832819 | 0.08642984 | 0.8346104 | -0.03825243 | -2.761908e-22 | 2.238092e-22
632.35 | 0.0708 | 85.1625 | 1.832816 | 0.08642935 | 0.8346113 | -0.0403603 | -2.914101e-22 | 2.085899e-22
632.4 | 0.0709 | 84.9909 | 1.832812 | 0.08642886 | 0.8346122 | -0.03632414 | -2.622681e-22 | 2.377319e-22
632.45 | 0.0681 | 84.6699 | 1.832809 | 0.08642837 | 0.8346131 | -0.02875394 | -2.076096e-22 | 2.923904e-22
632.5 | 0.07 | 85.1666 | 1.832806 | 0.08642788 | 0.834614 | -0.04045013 | -2.920587e-22 | 2.079413e-22
632.55 | 0.0728 | 84.8025 | 1.832802 | 0.08642739 | 0.8346149 | -0.03187935 | -2.301758e-22 | 2.698242e-22
632.6 | 0.0705 | 84.8922 | 1.832799 | 0.0864269 | 0.8346158 | -0.03399158 | -2.454266e-22 | 2.545734e-22
632.65 | 0.0709 | 85.1629 | 1.832796 | 0.08642641 | 0.8346167 | -0.04035679 | -2.913847e-22 | 2.086153e-22
632.7 | 0.0726 | 84.7913 | 1.832792 | 0.08642591 | 0.8346176 | -0.03160874 | -2.282219e-22 | 2.717781e-22
632.75 | 0.0692 | 84.8861 | 1.832789 | 0.08642542 | 0.8346185 | -0.03384142 | -2.443424e-22 | 2.556576e-22
632.8 | 0.0737 | 84.9903 | 1.832786 | 0.08642493 | 0.8346194 | -0.03629282 | -2.62042e-22 | 2.37958e-22
632.85 | 0.0723 | 84.9497 | 1.832782 | 0.08642444 | 0.8346203 | -0.03533504 | -2.551267e-22 | 2.448733e-22
632.9 | 0.0714 | 84.3957 | 1.832779 | 0.08642395 | 0.8346212 | -0.02224717 | -1.606294e-22 | 3.393706e-22
632.95 | 0.0712 | 84.5632 | 1.832776 | 0.08642346 | 0.8346221 | -0.02621048 | -1.892454e-22 | 3.107546e-22
633 | 0.0714 | 84.3296 | 1.832772 | 0.08642297 | 0.834623 | -0.02067583 | -1.49284e-22 | 3.50716e-22
633.05 | 0.0709 | 84.941 | 1.832769 | 0.08642248 | 0.8346239 | -0.03512162 | -2.535857e-22 | 2.464143e-22
633.1 | 0.0725 | 84.4495 | 1.832766 | 0.08642199 | 0.8346248 | -0.02351312 | -1.697698e-22 | 3.302302e-22
633.15 | 0.0726 | 84.5402 | 1.832762 | 0.0864215 | 0.8346257 | -0.02565786 | -1.852553e-22 | 3.147447e-22
633.2 | 0.0752 | 84.133 | 1.832759 | 0.08642101 | 0.8346266 | -0.01599915 | -1.155173e-22 | 3.844827e-22
633.25 | 0.073 | 83.9108 | 1.832756 | 0.08642052 | 0.8346275 | -0.01070791 | -7.73134e-23 | 4.226866e-22
633.3 | 0.0703 | 84.2547 | 1.832752 | 0.08642003 | 0.8346284 | -0.01888581 | -1.363597e-22 | 3.636403e-22
633.35 | 0.0683 | 84.3062 | 1.832749 | 0.08641954 | 0.8346292 | -0.02010578 | -1.451681e-22 | 3.548319e-22
633.4 | 0.07 | 84.446 | 1.832746 | 0.08641906 | 0.8346301 | -0.02341737 | -1.690785e-22 | 3.309215e-22
633.45 | 0.0711 | 83.9894 | 1.832742 | 0.08641857 | 0.834631 | -0.01257188 | -9.077168e-23 | 4.092283e-22
633.5 | 0.0734 | 84.6431 | 1.832739 | 0.08641808 | 0.8346319 | -0.02807572 | -2.027128e-22 | 2.972872e-22
633.55 | 0.0735 | 84.2948 | 1.832736 | 0.08641759 | 0.8346328 | -0.01982675 | -1.431535e-22 | 3.568465e-22
633.6 | 0.0752 | 84.195 | 1.832732 | 0.0864171 | 0.8346337 | -0.01745533 | -1.260313e-22 | 3.739687e-22
633.65 | 0.074 | 83.8593 | 1.832729 | 0.08641661 | 0.8346346 | -0.009462905 | -6.832422e-23 | 4.316758e-22
633.7 | 0.0719 | 83.9513 | 1.832726 | 0.08641612 | 0.8346355 | -0.01165371 | -8.414234e-23 | 4.158577e-22
633.75 | 0.0712 | 84.6493 | 1.832722 | 0.08641563 | 0.8346364 | -0.02821152 | -2.036933e-22 | 2.963067e-22
633.8 | 0.0715 | 84.1878 | 1.832719 | 0.08641515 | 0.8346373 | -0.01727573 | -1.247345e-22 | 3.752655e-22
633.85 | 0.0759 | 84.3366 | 1.832716 | 0.08641466 | 0.8346382 | -0.02080543 | -1.502197e-22 | 3.497803e-22
633.9 | 0.0739 | 84.5071 | 1.832712 | 0.08641417 | 0.8346391 | -0.02484253 | -1.793685e-22 | 3.206315e-22
633.95 | 0.0735 | 84.1343 | 1.832709 | 0.08641368 | 0.83464 | -0.01599795 | -1.155087e-22 | 3.844913e-22
634 | 0.0723 | 84.2257 | 1.832706 | 0.08641319 | 0.8346409 | -0.01816735 | -1.311722e-22 | 3.688278e-22
634.05 | 0.0728 | 84.1801 | 1.832702 | 0.08641271 | 0.8346417 | -0.01708212 | -1.233366e-22 | 3.766634e-22
634.1 | 0.0751 | 83.8704 | 1.832699 | 0.08641222 | 0.8346426 | -0.009708381 | -7.009661e-23 | 4.299034e-22
634.15 | 0.0761 | 84.132 | 1.832696 | 0.08641173 | 0.8346435 | -0.01593473 | -1.150522e-22 | 3.849478e-22
634.2 | 0.0754 | 83.9161 | 1.832692 | 0.08641124 | 0.8346444 | -0.01079359 | -7.793207e-23 | 4.220679e-22
634.25 | 0.0802 | 83.4579 | 1.832689 | 0.08641076 | 0.8346453 | 0.0001588967 | 1.147269e-24 | 5.011473e-22
634.3 | 0.0803 | 83.1673 | 1.832686 | 0.08641027 | 0.8346462 | 0.007137173 | 5.153193e-23 | 5.515319e-22
634.35 | 0.0834 | 82.8871 | 1.832682 | 0.08640978 | 0.8346471 | 0.01388891 | 1.002809e-22 | 6.002809e-22
634.4 | 0.0835 | 82.1226 | 1.832679 | 0.08640929 | 0.834648 | 0.03242342 | 2.341041e-22 | 7.341041e-22
634.45 | 0.0841 | 82.2391 | 1.832676 | 0.08640881 | 0.8346489 | 0.02959034 | 2.136486e-22 | 7.136486e-22
634.5 | 0.0843 | 82.2724 | 1.832672 | 0.08640832 | 0.8346498 | 0.0287828 | 2.07818e-22 | 7.07818e-22
634.55 | 0.0849 | 82.471 | 1.832669 | 0.08640783 | 0.8346506 | 0.02396288 | 1.730172e-22 | 6.730172e-22
634.6 | 0.0844 | 82.0655 | 1.832666 | 0.08640735 | 0.8346515 | 0.03382303 | 2.442096e-22 | 7.442096e-22
634.65 | 0.0824 | 82.263 | 1.832662 | 0.08640686 | 0.8346524 | 0.02901771 | 2.095142e-22 | 7.095142e-22
634.7 | 0.0813 | 82.5177 | 1.832659 | 0.08640637 | 0.8346533 | 0.02283707 | 1.648886e-22 | 6.648886e-22
634.75 | 0.0782 | 82.8583 | 1.832656 | 0.08640589 | 0.8346542 | 0.014601 | 1.054224e-22 | 6.054224e-22
634.8 | 0.0784 | 82.8131 | 1.832652 | 0.0864054 | 0.8346551 | 0.01569444 | 1.133173e-22 | 6.133173e-22
634.85 | 0.0805 | 82.8118 | 1.832649 | 0.08640492 | 0.834656 | 0.01572797 | 1.135593e-22 | 6.135593e-22
634.9 | 0.0789 | 82.4246 | 1.832646 | 0.08640443 | 0.8346569 | 0.02510335 | 1.812516e-22 | 6.812516e-22
634.95 | 0.0757 | 83.5469 | 1.832642 | 0.08640394 | 0.8346578 | -0.001942955 | -1.402855e-23 | 4.859714e-22
635 | 0.0786 | 83.1103 | 1.832639 | 0.08640346 | 0.8346586 | 0.008538191 | 6.164759e-23 | 5.616476e-22
635.05 | 0.0779 | 83.2064 | 1.832636 | 0.08640297 | 0.8346595 | 0.006229064 | 4.497519e-23 | 5.449752e-22
635.1 | 0.0766 | 83.0454 | 1.832632 | 0.08640249 | 0.8346604 | 0.01010483 | 7.295909e-23 | 5.729591e-22
635.15 | 0.074 | 83.176 | 1.832629 | 0.086402 | 0.8346613 | 0.006964162 | 5.028276e-23 | 5.502828e-22
635.2 | 0.0794 | 83.103 | 1.832626 | 0.08640152 | 0.8346622 | 0.008722371 | 6.297741e-23 | 5.629774e-22
635.25 | 0.0785 | 82.8836 | 1.832623 | 0.08640103 | 0.8346631 | 0.01401167 | 1.011673e-22 | 6.011673e-22
635.3 | 0.0724 | 83.0141 | 1.832619 | 0.08640055 | 0.834664 | 0.01086728 | 7.84641e-23 | 5.784641e-22
635.35 | 0.0718 | 83.3326 | 1.832616 | 0.08640006 | 0.8346648 | 0.003210689 | 2.318187e-23 | 5.231819e-22
635.4 | 0.0753 | 83.5822 | 1.832613 | 0.08639958 | 0.8346657 | -0.002768687 | -1.999052e-23 | 4.800095e-22
635.45 | 0.0712 | 84.1403 | 1.832609 | 0.08639909 | 0.8346666 | -0.01607669 | -1.160772e-22 | 3.839228e-22
635.5 | 0.0698 | 84.3875 | 1.832606 | 0.08639861 | 0.8346675 | -0.02194186 | -1.58425e-22 | 3.41575e-22
635.55 | 0.0736 | 84.3867 | 1.832603 | 0.08639812 | 0.8346684 | -0.02192078 | -1.582728e-22 | 3.417272e-22
635.6 | 0.0704 | 84.7372 | 1.832599 | 0.08639764 | 0.8346693 | -0.03020845 | -2.181115e-22 | 2.818885e-22
635.65 | 0.0711 | 84.6868 | 1.832596 | 0.08639715 | 0.8346702 | -0.02901641 | -2.095048e-22 | 2.904952e-22
635.7 | 0.0697 | 84.8468 | 1.832593 | 0.08639667 | 0.834671 | -0.03278936 | -2.367463e-22 | 2.632537e-22
635.75 | 0.0706 | 85.238 | 1.832589 | 0.08639618 | 0.8346719 | -0.04198737 | -3.031579e-22 | 1.968421e-22
635.8 | 0.0703 | 85.3557 | 1.832586 | 0.08639570054 | 0.8346728 | -0.04474503 | -3.230688e-22 | 1.769312e-22
635.85 | 0.0669 | 84.6004 | 1.832583 | 0.08639522 | 0.8346737 | -0.02696644 | -1.947035e-22 | 3.052965e-22
635.9 | 0.0658 | 85.271 | 1.83258 | 0.08639473 | 0.8346746 | -0.04275517 | -3.087016e-22 | 1.912984e-22
635.95 | 0.0696 | 85.2708 | 1.832576 | 0.08639425 | 0.8346755 | -0.04274836 | -3.086524e-22 | 1.913476e-22
636 | 0.0633 | 85.0647 | 1.832573 | 0.08639377 | 0.8346764 | -0.03790638 | -2.736923e-22 | 2.263077e-22
636.05 | 0.0655 | 85.1045 | 1.83257 | 0.08639328 | 0.8346772 | -0.0388398 | -2.804318e-22 | 2.195682e-22
636.1 | 0.0716 | 85.5023 | 1.832566 | 0.0863928 | 0.8346781 | -0.04816441 | -3.477575e-22 | 1.522425e-22
636.15 | 0.0681 | 85.2928 | 1.832563 | 0.08639232 | 0.834679 | -0.04325583 | -3.123165e-22 | 1.876835e-22
636.2 | 0.0667 | 84.6926 | 1.83256 | 0.08639183 | 0.8346799 | -0.02913009 | -2.103256e-22 | 2.896744e-22
636.25 | 0.0677 | 85.0918 | 1.832556 | 0.08639135 | 0.8346808 | -0.03853286 | -2.782156e-22 | 2.217844e-22
636.3 | 0.0672 | 85.1856 | 1.832553 | 0.08639087 | 0.8346816 | -0.04073421 | -2.941098e-22 | 2.058902e-22
636.35 | 0.0664 | 85.5267 | 1.83255 | 0.08639038 | 0.8346825 | -0.0487245 | -3.518015e-22 | 1.481985e-22
636.4 | 0.0688 | 85.0628 | 1.832547 | 0.0863899 | 0.8346834 | -0.03784479 | -2.732476e-22 | 2.267524e-22
636.45 | 0.0709 | 85.2127 | 1.832543 | 0.08638942 | 0.8346843 | -0.04136403 | -2.986572e-22 | 2.013428e-22
636.5 | 0.0688 | 85.324 | 1.83254 | 0.08638894 | 0.8346852 | -0.0439725 | -3.17491e-22 | 1.82509e-22
636.55 | 0.0697 | 85.4147 | 1.832537 | 0.08638845 | 0.8346861 | -0.04609527 | -3.328178e-22 | 1.671822e-22
636.6 | 0.0682 | 85.5626 | 1.832533 | 0.08638797 | 0.8346869 | -0.04955327 | -3.577853e-22 | 1.422147e-22
636.65 | 0.0682 | 85.2048 | 1.83253 | 0.08638749 | 0.8346878 | -0.04117015 | -2.972574e-22 | 2.027426e-22
636.7 | 0.0664 | 85.1553 | 1.832527 | 0.08638701 | 0.8346887 | -0.0400058 | -2.888505e-22 | 2.111495e-22
636.75 | 0.0695 | 85.2671 | 1.832524 | 0.08638653 | 0.8346896 | -0.04262776 | -3.077816e-22 | 1.922184e-22
636.8 | 0.0669 | 85.4311 | 1.83252 | 0.08638604 | 0.8346905 | -0.04646869 | -3.35514e-22 | 1.64486e-22
636.85 | 0.0653 | 85.6297 | 1.832517 | 0.08638556 | 0.8346913 | -0.05111054 | -3.690292e-22 | 1.309708e-22
636.9 | 0.0677 | 85.2763 | 1.832514 | 0.08638508 | 0.8346922 | -0.04283721 | -3.092939e-22 | 1.907061e-22
636.95 | 0.0674 | 85.424 | 1.83251 | 0.0863846 | 0.8346931 | -0.04629614 | -3.342682e-22 | 1.657318e-22
637 | 0.065 | 85.0934 | 1.832507 | 0.08638412 | 0.834694 | -0.0385388 | -2.782585e-22 | 2.217415e-22
637.05 | 0.0661 | 85.7718 | 1.832504 | 0.08638364 | 0.8346949 | -0.0544183 | -3.929119e-22 | 1.070881e-22
637.1 | 0.0668 | 85.4027 | 1.832501 | 0.08638315 | 0.8346957 | -0.04579107 | -3.306214e-22 | 1.693786e-22
637.15 | 0.0659 | 85.0281 | 1.832497 | 0.08638267 | 0.8346966 | -0.03699711 | -2.671271e-22 | 2.328729e-22
637.2 | 0.0674 | 85.4792 | 1.832494 | 0.08638219 | 0.8346975 | -0.04757757 | -3.435203e-22 | 1.564797e-22
637.25 | 0.0674 | 85.4224 | 1.832491 | 0.08638171 | 0.8346984 | -0.04624604 | -3.339064e-22 | 1.660936e-22
637.3 | 0.0686 | 85.7091 | 1.832487 | 0.08638123 | 0.8346993 | -0.05294522 | -3.82276e-22 | 1.17724e-22
637.35 | 0.0647 | 85.4941 | 1.832484 | 0.08638075 | 0.8347001 | -0.04791984 | -3.459917e-22 | 1.540083e-22
637.4 | 0.0648 | 85.9075 | 1.832481 | 0.08638027 | 0.834701 | -0.05756528 | -4.156338e-22 | 8.436623e-23
637.45 | 0.0665 | 85.4746 | 1.832478 | 0.08637979 | 0.8347019 | -0.04745941 | -3.426672e-22 | 1.573328e-22
637.5 | 0.0672 | 85.3511 | 1.832474 | 0.08637931 | 0.8347028 | -0.04456547 | -3.217724e-22 | 1.782276e-22
637.55 | 0.0659 | 85.5921 | 1.832471 | 0.08637883 | 0.8347036 | -0.05020267 | -3.624742e-22 | 1.375258e-22
637.6 | 0.0662 | 85.7681 | 1.832468 | 0.08637835 | 0.8347045 | -0.05430888 | -3.921219e-22 | 1.078781e-22
637.65 | 0.0674 | 85.2739 | 1.832464 | 0.08637787 | 0.8347054 | -0.04274935 | -3.086596e-22 | 1.913404e-22
637.7 | 0.0677 | 85.4219 | 1.832461 | 0.08637739 | 0.8347063 | -0.04621541 | -3.336853e-22 | 1.663147e-22
637.75 | 0.0661 | 85.0028 | 1.832458 | 0.08637691 | 0.8347072 | -0.03637669 | -2.626475e-22 | 2.373525e-22
637.8 | 0.0661 | 84.9786 | 1.832455 | 0.08637643 | 0.834708 | -0.03580511 | -2.585207e-22 | 2.414793e-22
637.85 | 0.0665 | 85.467 | 1.832451 | 0.08637595 | 0.8347089 | -0.04726476 | -3.412618e-22 | 1.587382e-22
637.9 | 0.0671 | 85.1092 | 1.832448 | 0.08637547 | 0.8347098 | -0.03887227 | -2.806662e-22 | 2.193338e-22
637.95 | 0.069 | 85.3208 | 1.832445 | 0.08637499 | 0.8347107 | -0.04383643 | -3.165085e-22 | 1.834915e-22
638 | 0.0644 | 85.3511 | 1.832442 | 0.08637451 | 0.8347115 | -0.04454447 | -3.216207e-22 | 1.783793e-22
638.05 | 0.0674 | 85.2736 | 1.832438 | 0.08637403 | 0.8347124 | -0.04272552 | -3.084875e-22 | 1.915125e-22
638.1 | 0.0665 | 85.5325 | 1.832435 | 0.08637355 | 0.8347133 | -0.04878644 | -3.522487e-22 | 1.477513e-22
638.15 | 0.0666 | 85.4411 | 1.832432 | 0.08637307 | 0.8347142 | -0.046646 | -3.367942e-22 | 1.632058e-22
638.2 | 0.0677 | 85.1611 | 1.832429 | 0.0863726 | 0.834715 | -0.04007892 | -2.893785e-22 | 2.106215e-22
638.25 | 0.0667 | 84.856 | 1.832425 | 0.08637212 | 0.8347159 | -0.03289872 | -2.375359e-22 | 2.624641e-22
638.3 | 0.0665 | 85.3356 | 1.832422 | 0.08637164 | 0.8347168 | -0.04416865 | -3.189072e-22 | 1.810928e-22
638.35 | 0.0672 | 85.3247 | 1.832419 | 0.08637116 | 0.8347177 | -0.04391108 | -3.170475e-22 | 1.829525e-22
638.4 | 0.0687 | 85.1407 | 1.832415 | 0.08637068 | 0.8347185 | -0.03959139 | -2.858584e-22 | 2.141416e-22
638.45 | 0.068 | 85.1277 | 1.832412 | 0.0863702 | 0.8347194 | -0.0392839 | -2.836382e-22 | 2.163618e-22
638.5 | 0.0713 | 85.0694 | 1.832409 | 0.08636973 | 0.8347203 | -0.03791163 | -2.737302e-22 | 2.262698e-22
638.55 | 0.0671 | 84.9146 | 1.832406 | 0.08636925 | 0.8347212 | -0.03426684 | -2.47414e-22 | 2.52586e-22
638.6 | 0.0686 | 84.6938 | 1.832402 | 0.08636877 | 0.834722 | -0.02905745 | -2.098011e-22 | 2.901989e-22
638.65 | 0.07 | 85.1727 | 1.832399 | 0.08636829 | 0.8347229 | -0.04033248 | -2.912092e-22 | 2.087908e-22
638.7 | 0.0684 | 85.1906 | 1.832396 | 0.08636781 | 0.8347238 | -0.04075067 | -2.942286e-22 | 2.057714e-22
638.75 | 0.069 | 85.3235 | 1.832393 | 0.08636734 | 0.8347246 | -0.04386621 | -3.167235e-22 | 1.832765e-22
638.8 | 0.0726 | 84.7746 | 1.832389 | 0.08636686 | 0.8347255 | -0.03095623 | -2.235107e-22 | 2.764893e-22
638.85 | 0.0689 | 84.8137 | 1.832386 | 0.08636638 | 0.8347264 | -0.03187637 | -2.301543e-22 | 2.698457e-22
638.9 | 0.0706 | 84.6511 | 1.832383 | 0.0863659 | 0.8347273 | -0.02803631 | -2.024283e-22 | 2.975717e-22
638.95 | 0.0704 | 84.6289 | 1.83238 | 0.08636543 | 0.8347281 | -0.02750965 | -1.986256e-22 | 3.013744e-22
639 | 0.0685 | 84.8823 | 1.832376 | 0.08636495 | 0.834729 | -0.03348711 | -2.417842e-22 | 2.582158e-22
639.05 | 0.0693 | 85.0876 | 1.832373 | 0.08636447 | 0.8347299 | -0.03831647 | -2.766532e-22 | 2.233468e-22
639.1 | 0.0678 | 85.0357 | 1.83237 | 0.086364 | 0.8347307 | -0.03709409 | -2.678274e-22 | 2.321726e-22
639.15 | 0.0685 | 84.8826 | 1.832367 | 0.08636352 | 0.8347316 | -0.03348792 | -2.4179e-22 | 2.5821e-22
639.2 | 0.0686 | 85.0676 | 1.832363 | 0.08636304 | 0.8347325 | -0.03784005 | -2.732133e-22 | 2.267867e-22
639.25 | 0.0692 | 84.9409 | 1.83236 | 0.08636257 | 0.8347334 | -0.03485693 | -2.516746e-22 | 2.483254e-22
639.3 | 0.0671 | 84.9923 | 1.832357 | 0.08636209 | 0.8347342 | -0.03606473 | -2.603952e-22 | 2.396048e-22
639.35 | 0.0676 | 85.2888 | 1.832354 | 0.08636161 | 0.8347351 | -0.04302761 | -3.106687e-22 | 1.893313e-22
639.4 | 0.0691 | 84.4409 | 1.83235 | 0.08636114 | 0.834736 | -0.023043 | -1.663754e-22 | 3.336246e-22
639.45 | 0.0689 | 85.0127 | 1.832347 | 0.08636066 | 0.8347368 | -0.03653846 | -2.638156e-22 | 2.361844e-22
639.5 | 0.0687 | 84.8957 | 1.832344 | 0.08636018 | 0.8347377 | -0.03378195 | -2.43913e-22 | 2.56087e-22
639.55 | 0.0692 | 85.0246 | 1.832341 | 0.08635971 | 0.8347386 | -0.03681423 | -2.658067e-22 | 2.341933e-22
639.6 | 0.0675 | 85.0275 | 1.832337 | 0.08635923 | 0.8347395 | -0.03688037 | -2.662842e-22 | 2.337158e-22
639.65 | 0.0667 | 84.9613 | 1.832334 | 0.08635876 | 0.8347403 | -0.03532053 | -2.550219e-22 | 2.449781e-22
639.7 | 0.0689 | 84.9152 | 1.832331 | 0.08635828 | 0.8347412 | -0.03423296 | -2.471694e-22 | 2.528306e-22
639.75 | 0.0669 | 85.1647 | 1.832328 | 0.08635781 | 0.8347421 | -0.04009871 | -2.895214e-22 | 2.104786e-22
639.8 | 0.0636 | 85.3922 | 1.832324 | 0.08635733 | 0.8347429 | -0.04543209 | -3.280296e-22 | 1.719704e-22
639.85 | 0.0676 | 85.1913 | 1.832321 | 0.08635685 | 0.8347438 | -0.04071912 | -2.940009e-22 | 2.059991e-22
639.9 | 0.0701 | 84.7439 | 1.832318 | 0.08635638 | 0.8347447 | -0.03018594 | -2.17949e-22 | 2.82051e-22
639.95 | 0.0685 | 85.225 | 1.832315 | 0.0863559 | 0.8347455 | -0.04150596 | -2.996821e-22 | 2.003179e-22
640 | 0.0692 | 85.3308 | 1.832311 | 0.08635543 | 0.8347464 | -0.04398518 | -3.175826e-22 | 1.824174e-22
640.05 | 0.0669 | 85.0326 | 1.832308 | 0.08635495 | 0.8347473 | -0.03698159 | -2.670151e-22 | 2.329849e-22
640.1 | 0.0682 | 85.3423 | 1.832305 | 0.08635448 | 0.8347481 | -0.04425055 | -3.194985e-22 | 1.805015e-22
640.15 | 0.0687 | 85.4555 | 1.832302 | 0.086354 | 0.834749 | -0.04689956 | -3.38625e-22 | 1.61375e-22
640.2 | 0.0706 | 85.4717 | 1.832298 | 0.08635353 | 0.8347499 | -0.04727659 | -3.413472e-22 | 1.586528e-22
640.25 | 0.0704 | 84.8519 | 1.832295 | 0.08635306 | 0.8347507 | -0.03271863 | -2.362356e-22 | 2.637644e-22
640.3 | 0.066 | 85.388 | 1.832292 | 0.08635258 | 0.8347516 | -0.04531293 | -3.271692e-22 | 1.728308e-22
640.35 | 0.0702 | 85.6556 | 1.832289 | 0.08635211 | 0.8347525 | -0.05156891 | -3.723387e-22 | 1.276613e-22
640.4 | 0.0679 | 85.5469 | 1.832285 | 0.08635163 | 0.8347533 | -0.04902716 | -3.539867e-22 | 1.460133e-22
640.45 | 0.0671 | 84.9586 | 1.832282 | 0.08635116 | 0.8347542 | -0.03522371 | -2.543228e-22 | 2.456772e-22
640.5 | 0.067 | 85.7723 | 1.832279 | 0.08635068 | 0.8347551 | -0.0542857 | -3.919545e-22 | 1.080455e-22
640.55 | 0.067 | 85.4603 | 1.832276 | 0.08635021 | 0.8347559 | -0.04699528 | -3.393161e-22 | 1.606839e-22
640.6 | 0.0679 | 85.4859 | 1.832273 | 0.08634974 | 0.8347568 | -0.04759223 | -3.436262e-22 | 1.563738e-22
640.65 | 0.0649 | 85.6221 | 1.832269 | 0.08634926 | 0.8347577 | -0.05077411 | -3.666001e-22 | 1.333999e-22
640.7 | 0.0646 | 85.6561 | 1.832266 | 0.08634879 | 0.8347585 | -0.05156607 | -3.723182e-22 | 1.276818e-22
640.75 | 0.0624 | 85.0379 | 1.832263 | 0.08634832 | 0.8347594 | -0.03707719 | -2.677053e-22 | 2.322947e-22
640.8 | 0.0676 | 85.7628 | 1.83226 | 0.08634784 | 0.8347603 | -0.05405173 | -3.902652e-22 | 1.097348e-22
640.85 | 0.0661 | 86.1917 | 1.832256 | 0.08634737 | 0.8347611 | -0.06402674 | -4.622869e-22 | 3.771309e-23
640.9 | 0.0641 | 85.4827 | 1.832253 | 0.0863469 | 0.834762 | -0.04750493 | -3.429959e-22 | 1.570041e-22
640.95 | 0.0667 | 85.4958 | 1.83225 | 0.08634642 | 0.8347629 | -0.04780933 | -3.451937e-22 | 1.548063e-22
641 | 0.062 | 85.4463 | 1.832247 | 0.08634595 | 0.8347637 | -0.04664897 | -3.368157e-22 | 1.631843e-22
641.05 | 0.0667 | 85.2894 | 1.832243 | 0.08634548 | 0.8347646 | -0.04297104 | -3.102602e-22 | 1.897398e-22
641.1 | 0.0694 | 85.1437 | 1.83224 | 0.08634501 | 0.8347654 | -0.03954945 | -2.855556e-22 | 2.144444e-22
641.15 | 0.0644 | 86.3787 | 1.832237 | 0.08634453 | 0.8347663 | -0.06834878 | -4.93493e-22 | 6.507e-24
641.2 | 0.0654 | 85.7978 | 1.832234 | 0.08634406 | 0.8347672 | -0.05485121 | -3.960376e-22 | 1.039624e-22
641.25 | 0.0665 | 85.7091 | 1.832231 | 0.08634359 | 0.834768 | -0.05278042 | -3.81086e-22 | 1.18914e-22
641.3 | 0.064 | 85.5846 | 1.832227 | 0.08634312 | 0.8347689 | -0.04987106 | -3.600799e-22 | 1.399201e-22
641.35 | 0.0635 | 85.9451 | 1.832224 | 0.08634264 | 0.8347698 | -0.05827571 | -4.207633e-22 | 7.923672e-23
641.4 | 0.0682 | 85.6538 | 1.832221 | 0.08634217 | 0.8347706 | -0.05148339 | -3.717212e-22 | 1.282788e-22
641.45 | 0.0656 | 85.5621 | 1.832218 | 0.0863417 | 0.8347715 | -0.049339 | -3.562382e-22 | 1.437618e-22
641.5 | 0.0662 | 85.6316 | 1.832214 | 0.08634123 | 0.8347724 | -0.05096082 | -3.679482e-22 | 1.320518e-22
641.55 | 0.0666 | 85.6486 | 1.832211 | 0.08634076 | 0.8347732 | -0.05135577 | -3.707998e-22 | 1.292002e-22
641.6 | 0.0696 | 85.7973 | 1.832208 | 0.08634028 | 0.8347741 | -0.05482302 | -3.958341e-22 | 1.041659e-22
641.65 | 0.0674 | 85.3739 | 1.832205 | 0.08633981 | 0.8347749 | -0.04492675 | -3.243808e-22 | 1.756192e-22
641.7 | 0.0664 | 85.9989 | 1.832202 | 0.08633934 | 0.8347758 | -0.05951283 | -4.296955e-22 | 7.030449e-23
641.75 | 0.0651 | 86.0224 | 1.832198 | 0.08633887 | 0.8347767 | -0.06005721 | -4.336261e-22 | 6.637395e-23
641.8 | 0.0648 | 85.9674 | 1.832195 | 0.0863384 | 0.8347775 | -0.058776 | -4.243754e-22 | 7.562455e-23
641.85 | 0.0679 | 86.0617 | 1.832192 | 0.08633793 | 0.8347784 | -0.06096659 | -4.40192e-22 | 5.980802e-23
641.9 | 0.0674 | 85.751 | 1.832189 | 0.08633746 | 0.8347792 | -0.05373106 | -3.879499e-22 | 1.120501e-22
641.95 | 0.0676 | 85.4802 | 1.832185 | 0.08633699 | 0.8347801 | -0.04740304 | -3.422602e-22 | 1.577398e-22
642 | 0.0656 | 86.0884 | 1.832182 | 0.08633651 | 0.834781 | -0.06158079 | -4.446267e-22 | 5.537333e-23
642.05 | 0.0633 | 85.3969 | 1.832179 | 0.08633604 | 0.8347818 | -0.04544898 | -3.281515e-22 | 1.718485e-22
642.1 | 0.0633 | 85.4995 | 1.832176 | 0.08633557 | 0.8347827 | -0.04784838 | -3.454757e-22 | 1.545243e-22
642.15 | 0.0659 | 85.1341 | 1.832173 | 0.0863351 | 0.8347835 | -0.03928058 | -2.836143e-22 | 2.163857e-22
642.2 | 0.0629 | 85.5 | 1.832169 | 0.08633463 | 0.8347844 | -0.04785595 | -3.455304e-22 | 1.544696e-22
642.25 | 0.0674 | 85.2516 | 1.832166 | 0.08633416 | 0.8347853 | -0.04203491 | -3.035012e-22 | 1.964988e-22
642.3 | 0.0677 | 85.5176 | 1.832163 | 0.08633369 | 0.8347861 | -0.04826349 | -3.484729e-22 | 1.515271e-22
642.35 | 0.0678 | 85.5027 | 1.83216 | 0.08633322 | 0.834787 | -0.04791294 | -3.459418e-22 | 1.540582e-22
642.4 | 0.065 | 85.4904 | 1.832157 | 0.08633275 | 0.8347878 | -0.04762315 | -3.438494e-22 | 1.561506e-22
642.45 | 0.0667 | 85.4665 | 1.832153 | 0.08633228 | 0.8347887 | -0.04706189 | -3.39797e-22 | 1.60203e-22
642.5 | 0.0679 | 85.8029 | 1.83215 | 0.08633181 | 0.8347896 | -0.05491647 | -3.965088e-22 | 1.034912e-22
642.55 | 0.0697 | 85.579 | 1.832147 | 0.08633134 | 0.8347904 | -0.04968865 | -3.587628e-22 | 1.412372e-22
642.6 | 0.066 | 85.3281 | 1.832144 | 0.08633087 | 0.8347913 | -0.0438144 | -3.163494e-22 | 1.836506e-22
642.65 | 0.0686 | 85.6035 | 1.832141 | 0.0863304 | 0.8347921 | -0.05025703 | -3.628666e-22 | 1.371334e-22
642.7 | 0.0671 | 85.3607 | 1.832137 | 0.08632993 | 0.834793 | -0.04457425 | -3.218357e-22 | 1.781643e-22
642.75 | 0.0673 | 84.7772 | 1.832134 | 0.08632947 | 0.8347938 | -0.03085386 | -2.227715e-22 | 2.772285e-22
642.8 | 0.0682 | 85.7082 | 1.832131 | 0.086329 | 0.8347947 | -0.05269553 | -3.804732e-22 | 1.195268e-22
642.85 | 0.0688 | 85.2151 | 1.832128 | 0.08632853 | 0.8347956 | -0.04115377 | -2.971391e-22 | 2.028609e-22
642.9 | 0.0705 | 85.3822 | 1.832125 | 0.08632806 | 0.8347964 | -0.04506972 | -3.254131e-22 | 1.745869e-22
642.95 | 0.0669 | 84.975 | 1.832121 | 0.08632759 | 0.8347973 | -0.03550656 | -2.56365e-22 | 2.43635e-22
643 | 0.0674 | 85.4483 | 1.832118 | 0.08632712 | 0.8347981 | -0.04661334 | -3.365584e-22 | 1.634416e-22
643.05 | 0.0686 | 85.7761 | 1.832115 | 0.08632665 | 0.834799 | -0.05426909 | -3.918346e-22 | 1.081654e-22
643.1 | 0.0667 | 85.262 | 1.832112 | 0.08632618 | 0.8347998 | -0.04224395 | -3.050105e-22 | 1.949895e-22
643.15 | 0.0627 | 85.5491 | 1.832109 | 0.08632572 | 0.8348007 | -0.04896512 | -3.535388e-22 | 1.464612e-22
643.2 | 0.0655 | 85.4819 | 1.832105 | 0.08632525 | 0.8348016 | -0.04739143 | -3.421764e-22 | 1.578236e-22
643.25 | 0.0652 | 85.7396 | 1.832102 | 0.08632478 | 0.8348024 | -0.05340965 | -3.856293e-22 | 1.143707e-22
643.3 | 0.0665 | 85.8202 | 1.832099 | 0.08632431 | 0.8348033 | -0.05528683 | -3.991829e-22 | 1.008171e-22
643.35 | 0.0708 | 85.762 | 1.832096 | 0.08632384 | 0.8348041 | -0.053928 | -3.893718e-22 | 1.106282e-22
643.4 | 0.0678 | 84.9168 | 1.832093 | 0.08632337 | 0.834805 | -0.03411782 | -2.463381e-22 | 2.536619e-22
643.45 | 0.0663 | 85.279 | 1.832089 | 0.08632291 | 0.8348058 | -0.04262833 | -3.077858e-22 | 1.922142e-22
643.5 | 0.0645 | 85.7959 | 1.832086 | 0.08632244 | 0.8348067 | -0.05471226 | -3.950344e-22 | 1.049656e-22
643.55 | 0.0656 | 85.7024 | 1.832083 | 0.08632197 | 0.8348075 | -0.05252943 | -3.792739e-22 | 1.207261e-22
643.6 | 0.0645 | 85.5218 | 1.83208 | 0.0863215 | 0.8348084 | -0.04830835 | -3.487968e-22 | 1.512032e-22
643.65 | 0.0652 | 85.559 | 1.832077 | 0.08632104 | 0.8348092 | -0.04917607 | -3.550619e-22 | 1.449381e-22
643.7 | 0.0668 | 85.8126 | 1.832073 | 0.08632057 | 0.8348101 | -0.05509333 | -3.977858e-22 | 1.022142e-22
643.75 | 0.0647 | 85.4121 | 1.83207 | 0.0863201 | 0.834811 | -0.04573514 | -3.302176e-22 | 1.697824e-22
643.8 | 0.0678 | 85.5936 | 1.832067 | 0.08631963 | 0.8348118 | -0.04997857 | -3.608561e-22 | 1.391439e-22
643.85 | 0.0673 | 84.9963 | 1.832064 | 0.08631917 | 0.8348127 | -0.03597095 | -2.597181e-22 | 2.402819e-22
643.9 | 0.0677 | 85.1757 | 1.832061 | 0.0863187 | 0.8348135 | -0.04018582 | -2.901503e-22 | 2.098497e-22
643.95 | 0.0657 | 86.2207 | 1.832058 | 0.08631823 | 0.8348144 | -0.06457199 | -4.662237e-22 | 3.377627e-23
644 | 0.0655 | 85.1981 | 1.832054 | 0.08631777 | 0.8348152 | -0.04070763 | -2.939179e-22 | 2.060821e-22
644.05 | 0.0691 | 85.2861 | 1.832051 | 0.0863173 | 0.8348161 | -0.0427703 | -3.088108e-22 | 1.911892e-22
644.1 | 0.0662 | 85.5465 | 1.832048 | 0.08631683 | 0.8348169 | -0.04886546 | -3.528192e-22 | 1.471808e-22
644.15 | 0.0656 | 85.4409 | 1.832045 | 0.08631637 | 0.8348178 | -0.04639306 | -3.349679e-22 | 1.650321e-22
644.2 | 0.0654 | 85.6856 | 1.832042 | 0.0863159 | 0.8348186 | -0.05211077 | -3.76251e-22 | 1.23749e-22
644.25 | 0.0658 | 85.5807 | 1.832038 | 0.08631544 | 0.8348195 | -0.04965874 | -3.585469e-22 | 1.414531e-22
644.3 | 0.0676 | 85.4709 | 1.832035 | 0.08631497 | 0.8348203 | -0.04708905 | -3.399932e-22 | 1.600068e-22
644.35 | 0.0648 | 85.3863 | 1.832032 | 0.0863145 | 0.8348212 | -0.04510641 | -3.256781e-22 | 1.743219e-22
644.4 | 0.0673 | 86.0887 | 1.832029 | 0.08631404 | 0.834822 | -0.06148936 | -4.439665e-22 | 5.60335e-23
644.45 | 0.0712 | 85.7028 | 1.832026 | 0.08631357 | 0.8348229 | -0.052502 | -3.790758e-22 | 1.209242e-22
644.5 | 0.0678 | 85.0577 | 1.832023 | 0.08631311 | 0.8348237 | -0.03738866 | -2.699542e-22 | 2.300458e-22
644.55 | 0.0673 | 85.6164 | 1.832019 | 0.08631264 | 0.8348246 | -0.05048063 | -3.644811e-22 | 1.355189e-22
644.6 | 0.0636 | 85.688 | 1.832016 | 0.08631218 | 0.8348254 | -0.05215047 | -3.765377e-22 | 1.234623e-22
644.65 | 0.0633 | 86.0061 | 1.832013 | 0.08631171 | 0.8348263 | -0.0595593 | -4.30031e-22 | 6.996897e-23
644.7 | 0.0669 | 85.5494 | 1.83201 | 0.08631125 | 0.8348271 | -0.04890879 | -3.53132e-22 | 1.46868e-22
644.75 | 0.0682 | 85.3707 | 1.832007 | 0.08631078 | 0.834828 | -0.04472468 | -3.229219e-22 | 1.770781e-22
644.8 | 0.0654 | 85.6089 | 1.832003 | 0.08631031 | 0.8348288 | -0.05029524 | -3.631425e-22 | 1.368575e-22
644.85 | 0.0643 | 85.7872 | 1.832 | 0.08630985 | 0.8348297 | -0.05445433 | -3.93172e-22 | 1.06828e-22
644.9 | 0.0664 | 86.1563 | 1.831997 | 0.08630939 | 0.8348305 | -0.06303885 | -4.551541e-22 | 4.484587e-23
644.95 | 0.0661 | 85.2543 | 1.831994 | 0.08630892 | 0.8348314 | -0.04198775 | -3.031606e-22 | 1.968394e-22
645 | 0.0652 | 85.7963 | 1.831991 | 0.08630846 | 0.8348322 | -0.05466037 | -3.946597e-22 | 1.053403e-22
645.05 | 0.0636 | 85.976 | 1.831988 | 0.08630799 | 0.8348331 | -0.05884294 | -4.248588e-22 | 7.51412e-23
645.1 | 0.0639 | 85.7343 | 1.831984 | 0.08630753 | 0.8348339 | -0.05321049 | -3.841913e-22 | 1.158087e-22
645.15 | 0.0655 | 85.5597 | 1.831981 | 0.08630706 | 0.8348348 | -0.04913126 | -3.547383e-22 | 1.452617e-22
645.2 | 0.0661 | 86.2044 | 1.831978 | 0.0863066 | 0.8348356 | -0.06414291 | -4.631257e-22 | 3.687429e-23
645.25 | 0.0651 | 85.9163 | 1.831975 | 0.08630613 | 0.8348365 | -0.05744557 | -4.147695e-22 | 8.523053e-23
645.3 | 0.0675 | 86.0521 | 1.831972 | 0.08630567 | 0.8348373 | -0.06060226 | -4.375614e-22 | 6.243855e-23
645.35 | 0.0639 | 85.2844 | 1.831969 | 0.08630521 | 0.8348382 | -0.04267748 | -3.081407e-22 | 1.918593e-22
645.4 | 0.0635 | 85.6908 | 1.831965 | 0.08630474 | 0.834839 | -0.05218328 | -3.767746e-22 | 1.232254e-22
645.45 | 0.062 | 85.7481 | 1.831962 | 0.08630428 | 0.8348399 | -0.05351817 | -3.864128e-22 | 1.135872e-22
645.5 | 0.0668 | 85.6698 | 1.831959 | 0.08630382 | 0.8348407 | -0.05168903 | -3.73206e-22 | 1.26794e-22
645.55 | 0.0638 | 85.6155 | 1.831956 | 0.08630335 | 0.8348416 | -0.05041894 | -3.640357e-22 | 1.359643e-22
645.6 | 0.0627 | 86.2448 | 1.831953 | 0.08630289 | 0.8348424 | -0.06506376 | -4.697744e-22 | 3.022558e-23
645.65 | 0.0646 | 85.8907 | 1.83195 | 0.08630242 | 0.8348433 | -0.05683332 | -4.103488e-22 | 8.965115e-23
645.7 | 0.0641 | 85.5527 | 1.831946 | 0.08630196 | 0.8348441 | -0.04894529 | -3.533956e-22 | 1.466044e-22
645.75 | 0.066 | 85.6493 | 1.831943 | 0.0863015 | 0.834845 | -0.05120025 | -3.696769e-22 | 1.303231e-22
645.8 | 0.0649 | 85.4355 | 1.83194 | 0.08630104 | 0.8348458 | -0.04619953 | -3.335706e-22 | 1.664294e-22
645.85 | 0.0645 | 85.7931 | 1.831937 | 0.08630057 | 0.8348466 | -0.05455126 | -3.938719e-22 | 1.061281e-22
645.9 | 0.0648 | 86.0733 | 1.831934 | 0.08630011 | 0.8348475 | -0.06107058 | -4.409428e-22 | 5.905716e-23
645.95 | 0.0648 | 85.1344 | 1.831931 | 0.08629965 | 0.8348483 | -0.03913241 | -2.825445e-22 | 2.174555e-22
646 | 0.0646 | 85.7739 | 1.831927 | 0.08629918 | 0.8348492 | -0.05409754 | -3.90596e-22 | 1.09404e-22
646.05 | 0.0653 | 85.8812 | 1.831924 | 0.08629872 | 0.83485 | -0.05659588 | -4.086345e-22 | 9.136547e-23
646.1 | 0.0671 | 85.8979 | 1.831921 | 0.08629826 | 0.8348509 | -0.05698273 | -4.114276e-22 | 8.857235e-23
646.15 | 0.0647 | 85.5649 | 1.831918 | 0.0862978 | 0.8348517 | -0.04921225 | -3.553231e-22 | 1.446769e-22
646.2 | 0.0645 | 85.9021 | 1.831915 | 0.08629734 | 0.8348526 | -0.05707647 | -4.121045e-22 | 8.789552e-23
646.25 | 0.0676 | 85.4909 | 1.831912 | 0.08629687 | 0.8348534 | -0.04747777 | -3.427998e-22 | 1.572002e-22
646.3 | 0.0635 | 85.5882 | 1.831909 | 0.08629641 | 0.8348542 | -0.04975072 | -3.59211e-22 | 1.40789e-22
646.35 | 0.0654 | 85.7149 | 1.831905 | 0.08629595 | 0.8348551 | -0.0527072 | -3.805574e-22 | 1.194426e-22
646.4 | 0.0643 | 85.9646 | 1.831902 | 0.08629549 | 0.8348559 | -0.058523 | -4.225487e-22 | 7.745128e-23
646.45 | 0.0646 | 85.8585 | 1.831899 | 0.08629503 | 0.8348568 | -0.05605099 | -4.047003e-22 | 9.529969e-23
646.5 | 0.0684 | 85.539 | 1.831896 | 0.08629456 | 0.8348576 | -0.04859261 | -3.508492e-22 | 1.491508e-22
646.55 | 0.0662 | 85.9043 | 1.831893 | 0.0862941 | 0.8348585 | -0.05711354 | -4.123721e-22 | 8.762787e-23
646.6 | 0.0673 | 86.2648 | 1.83189 | 0.08629364 | 0.8348593 | -0.06548702 | -4.728305e-22 | 2.716954e-23
646.65 | 0.0684 | 85.6011 | 1.831887 | 0.08629318 | 0.8348602 | -0.050038 | -3.612852e-22 | 1.387148e-22
646.7 | 0.0649 | 85.9355 | 1.831883 | 0.08629272 | 0.834861 | -0.05783374 | -4.175721e-22 | 8.242787e-23
646.75 | 0.0678 | 85.3577 | 1.83188 | 0.08629226 | 0.8348618 | -0.04433902 | -3.201373e-22 | 1.798627e-22
646.8 | 0.0704 | 85.8989 | 1.831877 | 0.0862918 | 0.8348627 | -0.05697772 | -4.113915e-22 | 8.860852e-23
646.85 | 0.0684 | 86.2496 | 1.831874 | 0.08629134 | 0.8348635 | -0.06512449 | -4.702129e-22 | 2.978706e-23
646.9 | 0.0658 | 85.6562 | 1.831871 | 0.08629088 | 0.8348644 | -0.05131486 | -3.705044e-22 | 1.294956e-22
646.95 | 0.0685 | 85.1495 | 1.831868 | 0.08629041 | 0.8348652 | -0.03944669 | -2.848137e-22 | 2.151863e-22
647 | 0.0663 | 86.2733 | 1.831864 | 0.08628995 | 0.834866 | -0.06566793 | -4.741367e-22 | 2.586329e-23
647.05 | 0.0653 | 85.4905 | 1.831861 | 0.08628949 | 0.8348669 | -0.04743611 | -3.42499e-22 | 1.57501e-22
647.1 | 0.066 | 85.8916 | 1.831858 | 0.08628903 | 0.8348677 | -0.05679565 | -4.100769e-22 | 8.992313e-23
647.15 | 0.065 | 85.0098 | 1.831855 | 0.08628857 | 0.8348686 | -0.03615465 | -2.610444e-22 | 2.389556e-22
647.2 | 0.0657 | 85.7907 | 1.831852 | 0.08628811 | 0.8348694 | -0.05444076 | -3.930741e-22 | 1.069259e-22
647.25 | 0.0655 | 85.0164 | 1.831849 | 0.08628765 | 0.8348703 | -0.03630589 | -2.621364e-22 | 2.378636e-22
647.3 | 0.0643 | 86.0777 | 1.831846 | 0.08628719 | 0.8348711 | -0.06111627 | -4.412727e-22 | 5.872728e-23
647.35 | 0.0666 | 85.5116 | 1.831843 | 0.08628673 | 0.8348719 | -0.04791758 | -3.459753e-22 | 1.540247e-22
647.4 | 0.067 | 85.8368 | 1.831839 | 0.08628627 | 0.8348728 | -0.05550713 | -4.007735e-22 | 9.92265e-23
647.45 | 0.0656 | 85.5432 | 1.831836 | 0.08628581 | 0.8348736 | -0.0486525 | -3.512816e-22 | 1.487184e-22
647.5 | 0.0632 | 85.3745 | 1.831833 | 0.08628535 | 0.8348745 | -0.04470239 | -3.227609e-22 | 1.772391e-22
647.55 | 0.0679 | 84.9492 | 1.83183 | 0.08628489 | 0.8348753 | -0.03471232 | -2.506305e-22 | 2.493695e-22
647.6 | 0.0677 | 85.8034 | 1.831827 | 0.08628444 | 0.8348761 | -0.05472071 | -3.950954e-22 | 1.049046e-22
647.65 | 0.0686 | 84.8533 | 1.831824 | 0.08628398 | 0.834877 | -0.0324492 | -2.342903e-22 | 2.657097e-22
647.7 | 0.0666 | 85.4706 | 1.831821 | 0.08628352 | 0.8348778 | -0.04694434 | -3.389483e-22 | 1.610517e-22
647.75 | 0.0653 | 85.6091 | 1.831817 | 0.08628306 | 0.8348787 | -0.05018059 | -3.623147e-22 | 1.376853e-22
647.8 | 0.068 | 86.0965 | 1.831814 | 0.0862826 | 0.8348795 | -0.06153293 | -4.442811e-22 | 5.571894e-23
647.85 | 0.0679 | 85.7999 | 1.831811 | 0.08628214 | 0.8348803 | -0.05462908 | -3.944338e-22 | 1.055662e-22
647.9 | 0.0642 | 86.0769 | 1.831808 | 0.08628168 | 0.8348812 | -0.06107355 | -4.409643e-22 | 5.903571e-23
647.95 | 0.0678 | 85.4918 | 1.831805 | 0.08628122 | 0.834882 | -0.04743031 | -3.424571e-22 | 1.575429e-22
648 | 0.068 | 85.5096 | 1.831802 | 0.08628076 | 0.8348828 | -0.04784467 | -3.454489e-22 | 1.545511e-22
648.05 | 0.0649 | 86.0841 | 1.831799 | 0.08628031 | 0.8348837 | -0.06123482 | -4.421286e-22 | 5.787135e-23
648.1 | 0.0632 | 85.6011 | 1.831796 | 0.08627985 | 0.8348845 | -0.04997963 | -3.608637e-22 | 1.391363e-22
648.15 | 0.0693 | 85.3292 | 1.831792 | 0.08627939 | 0.8348854 | -0.04361479 | -3.149082e-22 | 1.850918e-22
648.2 | 0.0625 | 85.3227 | 1.831789 | 0.08627893 | 0.8348862 | -0.04346043 | -3.137937e-22 | 1.862063e-22
648.25 | 0.0684 | 86.0178 | 1.831786 | 0.08627847 | 0.834887 | -0.05968585 | -4.309447e-22 | 6.905526e-23
648.3 | 0.065 | 85.5032 | 1.831783 | 0.08627801 | 0.8348879 | -0.04768294 | -3.442812e-22 | 1.557188e-22
648.35 | 0.0652 | 85.7728 | 1.83178 | 0.08627756 | 0.8348887 | -0.05397721 | -3.897272e-22 | 1.102728e-22
648.4 | 0.0657 | 86.0068 | 1.831777 | 0.0862771 | 0.8348895 | -0.05942406 | -4.290546e-22 | 7.094544e-23
648.45 | 0.065 | 85.6276 | 1.831774 | 0.08627664 | 0.8348904 | -0.05058465 | -3.652321e-22 | 1.347679e-22
648.5 | 0.0648 | 85.3829 | 1.831771 | 0.08627618 | 0.8348912 | -0.04485902 | -3.238918e-22 | 1.761082e-22
648.55 | 0.0651 | 85.3601 | 1.831767 | 0.08627573 | 0.834892 | -0.04432288 | -3.200208e-22 | 1.799792e-22
648.6 | 0.0617 | 85.8456 | 1.831764 | 0.08627527 | 0.8348929 | -0.05566399 | -4.01906e-22 | 9.809396e-23
648.65 | 0.067 | 85.9006 | 1.831761 | 0.08627481 | 0.8348937 | -0.05694294 | -4.111404e-22 | 8.88596e-23
648.7 | 0.0647 | 85.8354 | 1.831758 | 0.08627435 | 0.8348946 | -0.05542233 | -4.001613e-22 | 9.983875e-23
648.75 | 0.0664 | 85.9961 | 1.831755 | 0.0862739 | 0.8348954 | -0.05916121 | -4.271567e-22 | 7.284327e-23
648.8 | 0.0646 | 85.573 | 1.831752 | 0.08627344 | 0.8348962 | -0.04929494 | -3.559201e-22 | 1.440799e-22
648.85 | 0.0649 | 85.7953 | 1.831749 | 0.08627298 | 0.8348971 | -0.05448177 | -3.933702e-22 | 1.066298e-22
648.9 | 0.0652 | 85.3478 | 1.831746 | 0.08627253 | 0.8348979 | -0.04402066 | -3.178387e-22 | 1.821613e-22
648.95 | 0.0661 | 85.2249 | 1.831742 | 0.08627207 | 0.8348987 | -0.04113661 | -2.970152e-22 | 2.029848e-22
649 | 0.0653 | 86.0106 | 1.831739 | 0.08627161 | 0.8348996 | -0.05948841 | -4.295192e-22 | 7.048082e-23
649.05 | 0.0673 | 86.0148 | 1.831736 | 0.08627116 | 0.8349004 | -0.05958407 | -4.302099e-22 | 6.979012e-23
649.1 | 0.0671 | 85.5037 | 1.831733 | 0.0862707 | 0.8349012 | -0.04766262 | -3.441344e-22 | 1.558656e-22
649.15 | 0.0659 | 85.9557 | 1.83173 | 0.08627024 | 0.8349021 | -0.05820542 | -4.202557e-22 | 7.974427e-23
649.2 | 0.0699 | 85.5444 | 1.831727 | 0.08626979 | 0.8349029 | -0.04861041 | -3.509777e-22 | 1.490223e-22
649.25 | 0.0672 | 85.6701 | 1.831724 | 0.08626933 | 0.8349037 | -0.05154508 | -3.721666e-22 | 1.278334e-22
649.3 | 0.0683 | 85.6936 | 1.831721 | 0.08626888 | 0.8349046 | -0.05209162 | -3.761128e-22 | 1.238872e-22
649.35 | 0.0659 | 85.8251 | 1.831718 | 0.08626842 | 0.8349054 | -0.05515635 | -3.982408e-22 | 1.017592e-22
649.4 | 0.066 | 85.665 | 1.831714 | 0.08626797 | 0.8349062 | -0.05142003 | -3.712637e-22 | 1.287363e-22
649.45 | 0.0651 | 85.4195 | 1.831711 | 0.08626751 | 0.8349071 | -0.04567817 | -3.298063e-22 | 1.701937e-22
649.5 | 0.0662 | 85.9926 | 1.831708 | 0.08626705 | 0.8349079 | -0.05904985 | -4.263527e-22 | 7.364732e-23
649.55 | 0.0637 | 85.8863 | 1.831705 | 0.0862666 | 0.8349087 | -0.05657402 | -4.084767e-22 | 9.152334e-23
649.6 | 0.0687 | 85.6086 | 1.831702 | 0.08626614 | 0.8349096 | -0.05009486 | -3.616957e-22 | 1.383043e-22
649.65 | 0.0639 | 85.9522 | 1.831699 | 0.08626569 | 0.8349104 | -0.05810403 | -4.195237e-22 | 8.047632e-23
649.7 | 0.0664 | 86.0146 | 1.831696 | 0.08626523 | 0.8349112 | -0.05955348 | -4.29989e-22 | 7.001097e-23
649.75 | 0.0652 | 85.6354 | 1.831693 | 0.08626478 | 0.8349121 | -0.05071489 | -3.661725e-22 | 1.338275e-22
649.8 | 0.066 | 86.0432 | 1.83169 | 0.08626432 | 0.8349129 | -0.06021439 | -4.347609e-22 | 6.523907e-23
649.85 | 0.0687 | 85.5904 | 1.831686 | 0.08626387 | 0.8349137 | -0.04965966 | -3.585535e-22 | 1.414465e-22
649.9 | 0.0646 | 86.2823 | 1.831683 | 0.08626341 | 0.8349146 | -0.06576037 | -4.748041e-22 | 2.519587e-23
649.95 | 0.0669 | 85.0604 | 1.83168 | 0.08626296 | 0.8349154 | -0.03723261 | -2.688275e-22 | 2.311725e-22
650 | 0.0672 | 85.8123 | 1.831677 | 0.0862625 | 0.8349162 | -0.05483214 | -3.958999e-22 | 1.041001e-22
650.05 | 0.0657 | 85.8772 | 1.831674 | 0.08626205 | 0.834917 | -0.05634218 | -4.068028e-22 | 9.319723e-23
650.1 | 0.0649 | 86.1083 | 1.831671 | 0.08626159 | 0.8349179 | -0.06171507 | -4.455962e-22 | 5.440383e-23
650.15 | 0.0663 | 85.4397 | 1.831668 | 0.08626114 | 0.8349187 | -0.0461232 | -3.330195e-22 | 1.669805e-22
650.2 | 0.0652 | 85.9598 | 1.831665 | 0.08626069 | 0.8349195 | -0.05825897 | -4.206424e-22 | 7.935762e-23
650.25 | 0.066 | 86.2668 | 1.831662 | 0.08626023 | 0.8349204 | -0.06538713 | -4.721092e-22 | 2.789075e-23
650.3 | 0.0633 | 85.8572 | 1.831659 | 0.08625978 | 0.8349212 | -0.05586641 | -4.033676e-22 | 9.663244e-23
650.35 | 0.0652 | 85.857 | 1.831655 | 0.08625932 | 0.834922 | -0.05585976 | -4.033196e-22 | 9.668043e-23
650.4 | 0.0671 | 86.0707 | 1.831652 | 0.08625887 | 0.8349229 | -0.06082963 | -4.392031e-22 | 6.079687e-23
650.45 | 0.0643 | 85.4808 | 1.831649 | 0.08625842 | 0.8349237 | -0.04707312 | -3.398781e-22 | 1.601219e-22
650.5 | 0.0644 | 85.8136 | 1.831646 | 0.08625796 | 0.8349245 | -0.05484256 | -3.959752e-22 | 1.040248e-22
650.55 | 0.0659 | 86.075 | 1.831643 | 0.08625751 | 0.8349253 | -0.06092359 | -4.398815e-22 | 6.011847e-23
650.6 | 0.0676 | 86.0484 | 1.83164 | 0.08625706 | 0.8349262 | -0.06030345 | -4.354039e-22 | 6.459605e-23
650.65 | 0.0655 | 85.9809 | 1.831637 | 0.0862566 | 0.834927 | -0.05873196 | -4.240575e-22 | 7.594251e-23
650.7 | 0.0648 | 85.924 | 1.831634 | 0.08625615 | 0.8349278 | -0.05740599 | -4.144837e-22 | 8.551632e-23
650.75 | 0.067 | 86.2221 | 1.831631 | 0.0862557 | 0.8349287 | -0.06433069 | -4.644815e-22 | 3.55185e-23
650.8 | 0.0663 | 85.8236 | 1.831628 | 0.08625524 | 0.8349295 | -0.05506371 | -3.975719e-22 | 1.024281e-22
650.85 | 0.0649 | 85.7843 | 1.831624 | 0.08625479 | 0.8349303 | -0.05414568 | -3.909436e-22 | 1.090564e-22
650.9 | 0.0672 | 85.7374 | 1.831621 | 0.08625434 | 0.8349311 | -0.05304996 | -3.830322e-22 | 1.169678e-22
650.95 | 0.0664 | 85.684 | 1.831618 | 0.08625389 | 0.834932 | -0.05180193 | -3.740211e-22 | 1.259789e-22
651 | 0.0653 | 85.3755 | 1.831615 | 0.08625343 | 0.8349328 | -0.04458608 | -3.219211e-22 | 1.780789e-22
651.05 | 0.0688 | 85.6222 | 1.831612 | 0.08625298 | 0.8349336 | -0.05035494 | -3.635735e-22 | 1.364265e-22
651.1 | 0.0661 | 85.8632 | 1.831609 | 0.08625253 | 0.8349344 | -0.05597443 | -4.041475e-22 | 9.58525e-23
651.15 | 0.0647 | 86.0148 | 1.831606 | 0.08625208 | 0.8349353 | -0.05950053 | -4.296067e-22 | 7.039326e-23
651.2 | 0.0662 | 86.0162 | 1.831603 | 0.08625162 | 0.8349361 | -0.05953111 | -4.298275e-22 | 7.017252e-23
651.25 | 0.0632 | 85.5298 | 1.8316 | 0.08625117 | 0.8349369 | -0.04818753 | -3.479244e-22 | 1.520756e-22
651.3 | 0.0642 | 85.9369 | 1.831597 | 0.08625072 | 0.8349377 | -0.05768246 | -4.164799e-22 | 8.352015e-23
651.35 | 0.0653 | 85.5701 | 1.831594 | 0.08625027 | 0.8349386 | -0.04912572 | -3.546983e-22 | 1.453017e-22
651.4 | 0.0657 | 86.2988 | 1.831591 | 0.08624982 | 0.8349394 | -0.06608328 | -4.771356e-22 | 2.286442e-23
651.45 | 0.0621 | 85.5806 | 1.831587 | 0.08624936 | 0.8349402 | -0.04936716 | -3.564416e-22 | 1.435584e-22
651.5 | 0.0672 | 85.5503 | 1.831584 | 0.08624891 | 0.8349411 | -0.04865695 | -3.513137e-22 | 1.486863e-22
651.55 | 0.061 | 85.8459 | 1.831581 | 0.08624846 | 0.8349419 | -0.05555362 | -4.011091e-22 | 9.889085e-23
651.6 | 0.0636 | 85.2916 | 1.831578 | 0.08624801 | 0.8349427 | -0.04259593 | -3.075519e-22 | 1.924481e-22
651.65 | 0.0645 | 85.5073 | 1.831575 | 0.08624756 | 0.8349435 | -0.04764551 | -3.440109e-22 | 1.559891e-22
651.7 | 0.0642 | 86.3215 | 1.831572 | 0.08624711 | 0.8349444 | -0.06659743 | -4.808479e-22 | 1.915214e-23
651.75 | 0.066 | 85.4891 | 1.831569 | 0.08624666 | 0.8349452 | -0.04721582 | -3.409085e-22 | 1.590915e-22
651.8 | 0.0663 | 85.7916 | 1.831566 | 0.0862462 | 0.834946 | -0.05427828 | -3.91901e-22 | 1.08099e-22
651.85 | 0.064 | 85.8719 | 1.831563 | 0.08624575 | 0.8349468 | -0.05614741 | -4.053965e-22 | 9.460353e-23
651.9 | 0.0662 | 85.1819 | 1.83156 | 0.0862453 | 0.8349476 | -0.04001008 | -2.888814e-22 | 2.111186e-22
651.95 | 0.064 | 85.7261 | 1.831557 | 0.08624485 | 0.8349485 | -0.05274482 | -3.80829e-22 | 1.19171e-22
652 | 0.0638 | 85.6963 | 1.831554 | 0.0862444 | 0.8349493 | -0.05204749 | -3.757942e-22 | 1.242058e-22
652.05 | 0.0638 | 86.0627 | 1.831551 | 0.08624395 | 0.8349501 | -0.06057842 | -4.373893e-22 | 6.26107e-23
652.1 | 0.0663 | 85.8989 | 1.831547 | 0.0862435 | 0.8349509 | -0.05676629 | -4.098649e-22 | 9.013507e-23
652.15 | 0.0684 | 85.9741 | 1.831544 | 0.08624305 | 0.8349518 | -0.05851445 | -4.22487e-22 | 7.751299e-23
652.2 | 0.0641 | 86.5095 | 1.831541 | 0.0862426 | 0.8349526 | -0.07092877 | -5.121211e-22 | -1.21211e-23
652.25 | 0.064 | 86.4638 | 1.831538 | 0.08624215 | 0.8349534 | -0.06986999 | -5.044765e-22 | -4.47647e-24
652.3 | 0.0667 | 85.9119 | 1.831535 | 0.0862417 | 0.8349542 | -0.05706107 | -4.119933e-22 | 8.800673e-23
652.35 | 0.0641 | 85.9563 | 1.831532 | 0.08624125 | 0.8349551 | -0.05809245 | -4.194401e-22 | 8.055994e-23
652.4 | 0.0658 | 85.6804 | 1.831529 | 0.0862408 | 0.8349559 | -0.05166061 | -3.730008e-22 | 1.269992e-22
652.45 | 0.0658 | 85.3575 | 1.831526 | 0.08624035 | 0.8349567 | -0.04410709 | -3.184628e-22 | 1.815372e-22
652.5 | 0.0657 | 85.5995 | 1.831523 | 0.0862399 | 0.8349575 | -0.04976737 | -3.593312e-22 | 1.406688e-22
652.55 | 0.0657 | 85.9397 | 1.83152 | 0.08623945 | 0.8349583 | -0.05769829 | -4.165942e-22 | 8.340583e-23
652.6 | 0.0653 | 85.2134 | 1.831517 | 0.086239 | 0.8349592 | -0.04072195 | -2.940213e-22 | 2.059787e-22
652.65 | 0.0638 | 85.6342 | 1.831514 | 0.08623855 | 0.83496 | -0.05057206 | -3.651412e-22 | 1.348588e-22
652.7 | 0.0648 | 85.5579 | 1.831511 | 0.0862381 | 0.8349608 | -0.0487873 | -3.522548e-22 | 1.477452e-22
652.75 | 0.066 | 85.7912 | 1.831508 | 0.08623765 | 0.8349616 | -0.05423152 | -3.915634e-22 | 1.084366e-22
652.8 | 0.0646 | 85.6978 | 1.831504 | 0.0862372 | 0.8349624 | -0.05205099 | -3.758194e-22 | 1.241806e-22
652.85 | 0.0643 | 85.3902 | 1.831501 | 0.08623675 | 0.8349633 | -0.0448574 | -3.238801e-22 | 1.761199e-22
652.9 | 0.066 | 85.4604 | 1.831498 | 0.08623631 | 0.8349641 | -0.04649897 | -3.357327e-22 | 1.642673e-22
652.95 | 0.0664 | 85.6501 | 1.831495 | 0.08623586 | 0.8349649 | -0.05093157 | -3.67737e-22 | 1.32263e-22
653 | 0.0684 | 85.4978 | 1.831492 | 0.08623541 | 0.8349657 | -0.04737011 | -3.420225e-22 | 1.579775e-22
653.05 | 0.0655 | 85.8808 | 1.831489 | 0.08623496 | 0.8349665 | -0.05630744 | -4.065519e-22 | 9.344811e-23
653.1 | 0.0638 | 86.141 | 1.831486 | 0.08623451 | 0.8349674 | -0.06235587 | -4.502229e-22 | 4.977708e-23
653.15 | 0.0675 | 85.5943 | 1.831483 | 0.08623406 | 0.8349682 | -0.04962032 | -3.582694e-22 | 1.417306e-22
653.2 | 0.0639 | 85.7658 | 1.83148 | 0.08623361 | 0.834969 | -0.05362162 | -3.871597e-22 | 1.128403e-22
653.25 | 0.0679 | 85.5598 | 1.831477 | 0.08623317 | 0.8349698 | -0.0488101 | -3.524195e-22 | 1.475805e-22
653.3 | 0.0626 | 85.197 | 1.831474 | 0.08623272 | 0.8349706 | -0.04030949 | -2.910433e-22 | 2.089567e-22
653.35 | 0.0659 | 85.5848 | 1.831471 | 0.08623227 | 0.8349715 | -0.04939048 | -3.5661e-22 | 1.4339e-22
653.4 | 0.0641 | 85.5161 | 1.831468 | 0.08623182 | 0.8349723 | -0.04778245 | -3.449996e-22 | 1.550004e-22
653.45 | 0.0638 | 85.6189 | 1.831465 | 0.08623137 | 0.8349731 | -0.05018327 | -3.623341e-22 | 1.376659e-22
653.5 | 0.0667 | 85.8385 | 1.831462 | 0.08623093 | 0.8349739 | -0.05530445 | -3.993101e-22 | 1.006899e-22
653.55 | 0.0656 | 85.6038 | 1.831459 | 0.08623048 | 0.8349747 | -0.0498266 | -3.597588e-22 | 1.402412e-22
653.6 | 0.0679 | 85.2815 | 1.831456 | 0.08623003 | 0.8349756 | -0.04228039 | -3.052735e-22 | 1.947265e-22
653.65 | 0.0672 | 85.5305 | 1.831452 | 0.08622958 | 0.8349764 | -0.0481094 | -3.473603e-22 | 1.526397e-22
653.7 | 0.0641 | 85.6497 | 1.831449 | 0.08622914 | 0.8349772 | -0.05089281 | -3.674571e-22 | 1.325429e-22
653.75 | 0.0661 | 85.6778 | 1.831446 | 0.08622869 | 0.834978 | -0.05154691 | -3.721799e-22 | 1.278201e-22
653.8 | 0.065 | 85.6303 | 1.831443 | 0.08622824 | 0.8349788 | -0.05043584 | -3.641577e-22 | 1.358423e-22
653.85 | 0.0678 | 85.2867 | 1.83144 | 0.0862278 | 0.8349796 | -0.04239254 | -3.060833e-22 | 1.939167e-22
653.9 | 0.0646 | 85.3285 | 1.831437 | 0.08622735 | 0.8349805 | -0.04337057 | -3.131449e-22 | 1.868551e-22
653.95 | 0.0649 | 85.7133 | 1.831434 | 0.0862269 | 0.8349813 | -0.0523676 | -3.781054e-22 | 1.218946e-22
654 | 0.0647 | 85.7117 | 1.831431 | 0.08622645 | 0.8349821 | -0.05232831 | -3.778217e-22 | 1.221783e-22
654.05 | 0.067 | 85.5972 | 1.831428 | 0.08622601 | 0.8349829 | -0.04965282 | -3.585041e-22 | 1.414959e-22
654.1 | 0.0671 | 85.5841 | 1.831425 | 0.08622556 | 0.8349837 | -0.04934476 | -3.562798e-22 | 1.437202e-22
654.15 | 0.0647 | 85.5083 | 1.831422 | 0.08622511 | 0.8349845 | -0.04757066 | -3.434705e-22 | 1.565295e-22
654.2 | 0.0645 | 85.3487 | 1.831419 | 0.08622467 | 0.8349854 | -0.04383225 | -3.164783e-22 | 1.835217e-22
654.25 | 0.0636 | 85.4447 | 1.831416 | 0.08622422 | 0.8349862 | -0.04607862 | -3.326976e-22 | 1.673024e-22
654.3 | 0.0666 | 85.7031 | 1.831413 | 0.08622378 | 0.834987 | -0.0521159 | -3.762881e-22 | 1.237119e-22
654.35 | 0.0627 | 86.127 | 1.83141 | 0.08622333 | 0.8349878 | -0.06198185 | -4.475224e-22 | 5.24776e-23
654.4 | 0.0669 | 85.3044 | 1.831407 | 0.08622288 | 0.8349886 | -0.04278607 | -3.089247e-22 | 1.910753e-22
654.45 | 0.0649 | 85.5418 | 1.831404 | 0.08622244 | 0.8349894 | -0.04834234 | -3.490421e-22 | 1.509579e-22
654.5 | 0.0654 | 86.0673 | 1.831401 | 0.08622199 | 0.8349902 | -0.06058919 | -4.374671e-22 | 6.253291e-23
654.55 | 0.0659 | 85.628 | 1.831398 | 0.08622155 | 0.8349911 | -0.05035281 | -3.635582e-22 | 1.364418e-22
654.6 | 0.067 | 85.5675 | 1.831395 | 0.0862211 | 0.8349919 | -0.04893727 | -3.533377e-22 | 1.466623e-22
654.65 | 0.0668 | 85.3682 | 1.831392 | 0.08622066 | 0.8349927 | -0.04427157 | -3.196504e-22 | 1.803496e-22
654.7 | 0.0669 | 85.3737 | 1.831388 | 0.08622021 | 0.8349935 | -0.04439847 | -3.205666e-22 | 1.794334e-22
654.75 | 0.0673 | 85.4359 | 1.831385 | 0.08621976 | 0.8349943 | -0.04585312 | -3.310694e-22 | 1.689306e-22
654.8 | 0.0645 | 85.3705 | 1.831382 | 0.08621932 | 0.8349951 | -0.04431961 | -3.199972e-22 | 1.800028e-22
654.85 | 0.0651 | 85.9907 | 1.831379 | 0.08621887 | 0.8349959 | -0.05879475 | -4.245108e-22 | 7.548919e-23
654.9 | 0.0673 | 86.3051 | 1.831376 | 0.08621843 | 0.8349968 | -0.06609188 | -4.771977e-22 | 2.280229e-23
654.95 | 0.0669 | 85.9274 | 1.831373 | 0.08621798 | 0.8349976 | -0.05731806 | -4.138488e-22 | 8.615121e-23
655 | 0.064 | 86.0251 | 1.83137 | 0.08621754 | 0.8349984 | -0.05958883 | -4.302443e-22 | 6.975573e-23
655.05 | 0.0632 | 85.6018 | 1.831367 | 0.08621709 | 0.8349992 | -0.04972128 | -3.589984e-22 | 1.410016e-22
655.1 | 0.0645 | 85.7387 | 1.831364 | 0.08621665 | 0.835 | -0.05291531 | -3.8206e-22 | 1.1794e-22
655.15 | 0.0655 | 85.3991 | 1.831361 | 0.08621621 | 0.8350008 | -0.04497589 | -3.247356e-22 | 1.752644e-22
655.2 | 0.0652 | 85.6942 | 1.831358 | 0.08621576 | 0.8350016 | -0.05187311 | -3.745351e-22 | 1.254649e-22
655.25 | 0.0666 | 85.7194 | 1.831355 | 0.08621532 | 0.8350024 | -0.05245921 | -3.787669e-22 | 1.212331e-22
655.3 | 0.063 | 85.3837 | 1.831352 | 0.08621487 | 0.8350033 | -0.04460936 | -3.220892e-22 | 1.779108e-22
655.35 | 0.0658 | 85.6292 | 1.831349 | 0.08621443 | 0.8350041 | -0.05034968 | -3.635356e-22 | 1.364644e-22
655.4 | 0.0651 | 85.1401 | 1.831346 | 0.08621398 | 0.8350049 | -0.03889131 | -2.808037e-22 | 2.191963e-22
655.45 | 0.065 | 85.7973 | 1.831343 | 0.08621354 | 0.8350057 | -0.05426817 | -3.918279e-22 | 1.081721e-22
655.5 | 0.0664 | 85.4931 | 1.83134 | 0.0862131 | 0.8350065 | -0.04716249 | -3.405234e-22 | 1.594766e-22
655.55 | 0.0638 | 85.8523 | 1.831337 | 0.08621265 | 0.8350073 | -0.05554597 | -4.010539e-22 | 9.89461e-23
655.6 | 0.0656 | 85.6238 | 1.831334 | 0.08621221 | 0.8350081 | -0.05021383 | -3.625547e-22 | 1.374453e-22
655.65 | 0.066 | 85.3674 | 1.831331 | 0.08621176 | 0.8350089 | -0.04421392 | -3.19234e-22 | 1.80766e-22
655.7 | 0.0653 | 85.5326 | 1.831328 | 0.08621132 | 0.8350097 | -0.04807856 | -3.471376e-22 | 1.528624e-22
655.75 | 0.0663 | 85.6668 | 1.831325 | 0.08621088 | 0.8350106 | -0.05121215 | -3.697628e-22 | 1.302372e-22
655.8 | 0.0647 | 85.725 | 1.831322 | 0.08621043 | 0.8350114 | -0.0525685 | -3.795559e-22 | 1.204441e-22
655.85 | 0.0663 | 85.7068 | 1.831319 | 0.08620999 | 0.8350122 | -0.0521419 | -3.764758e-22 | 1.235242e-22
655.9 | 0.0646 | 85.4099 | 1.831316 | 0.08620955 | 0.835013 | -0.04519966 | -3.263513e-22 | 1.736487e-22
655.95 | 0.0661 | 85.5751 | 1.831313 | 0.0862091 | 0.8350138 | -0.04906239 | -3.542411e-22 | 1.457589e-22
656 | 0.0669 | 85.6386 | 1.83131 | 0.08620866 | 0.8350146 | -0.05054398 | -3.649385e-22 | 1.350615e-22
656.05 | 0.0683 | 85.7874 | 1.831307 | 0.08620822 | 0.8350154 | -0.05401409 | -3.899934e-22 | 1.100066e-22
656.1 | 0.0661 | 84.8047 | 1.831304 | 0.08620778 | 0.8350162 | -0.0309698 | -2.236087e-22 | 2.763913e-22
656.15 | 0.064 | 85.4908 | 1.831301 | 0.08620733 | 0.835017 | -0.04708346 | -3.399528e-22 | 1.600472e-22
656.2 | 0.0672 | 85.6359 | 1.831298 | 0.08620689 | 0.8350178 | -0.05047317 | -3.644272e-22 | 1.355728e-22
656.25 | 0.0634 | 85.2338 | 1.831295 | 0.08620645 | 0.8350187 | -0.04105819 | -2.96449e-22 | 2.03551e-22
656.3 | 0.067 | 85.5955 | 1.831292 | 0.08620601 | 0.8350195 | -0.04952554 | -3.575851e-22 | 1.424149e-22
656.35 | 0.0661 | 85.6133 | 1.831289 | 0.08620556 | 0.8350203 | -0.04993947 | -3.605738e-22 | 1.394262e-22
656.4 | 0.0679 | 86.0054 | 1.831285 | 0.08620512 | 0.8350211 | -0.05907642 | -4.265445e-22 | 7.345547e-23
656.45 | 0.0634 | 85.6421 | 1.831282 | 0.08620468 | 0.8350219 | -0.05060828 | -3.654028e-22 | 1.345972e-22
656.5 | 0.0645 | 85.7253 | 1.831279 | 0.08620424 | 0.8350227 | -0.05254837 | -3.794106e-22 | 1.205894e-22
656.55 | 0.0657 | 85.771 | 1.831276 | 0.0862038 | 0.8350235 | -0.05361235 | -3.870928e-22 | 1.129072e-22
656.6 | 0.0622 | 85.6296 | 1.831273 | 0.08620335 | 0.8350243 | -0.05031054 | -3.63253e-22 | 1.36747e-22
656.65 | 0.067 | 85.6343 | 1.83127 | 0.08620291 | 0.8350251 | -0.05041838 | -3.640316e-22 | 1.359684e-22
656.7 | 0.0644 | 85.8103 | 1.831267 | 0.08620247 | 0.8350259 | -0.05452273 | -3.936659e-22 | 1.063341e-22
656.75 | 0.0654 | 86.0771 | 1.831264 | 0.08620203 | 0.8350267 | -0.06072952 | -4.384803e-22 | 6.15197e-23
656.8 | 0.0648 | 85.4807 | 1.831261 | 0.08620159 | 0.8350275 | -0.04682202 | -3.380651e-22 | 1.619349e-22
656.85 | 0.0647 | 85.5646 | 1.831258 | 0.08620115 | 0.8350283 | -0.04878214 | -3.522176e-22 | 1.477824e-22
656.9 | 0.0689 | 85.7847 | 1.831255 | 0.0862007 | 0.8350292 | -0.05391825 | -3.893015e-22 | 1.106985e-22
656.95 | 0.067 | 85.7766 | 1.831252 | 0.08620026 | 0.83503 | -0.05372747 | -3.879239e-22 | 1.120761e-22
657 | 0.0655 | 85.7551 | 1.831249 | 0.08619982 | 0.8350308 | -0.05322417 | -3.8429e-22 | 1.1571e-22
657.05 | 0.0643 | 85.5293 | 1.831246 | 0.08619938 | 0.8350316 | -0.04794914 | -3.462031e-22 | 1.537969e-22
657.1 | 0.0646 | 85.2525 | 1.831243 | 0.08619894 | 0.8350324 | -0.04146407 | -2.993796e-22 | 2.006204e-22
657.15 | 0.0628 | 85.8336 | 1.83124 | 0.0861985 | 0.8350332 | -0.05504834 | -3.974609e-22 | 1.025391e-22
657.2 | 0.0645 | 85.6965 | 1.831237 | 0.08619806 | 0.835034 | -0.0518493 | -3.743632e-22 | 1.256368e-22
657.25 | 0.0632 | 85.4112 | 1.831234 | 0.08619762 | 0.8350348 | -0.04517788 | -3.261941e-22 | 1.738059e-22
657.3 | 0.0683 | 85.4789 | 1.831231 | 0.08619718 | 0.8350356 | -0.0467606 | -3.376217e-22 | 1.623783e-22
657.35 | 0.0651 | 85.9733 | 1.831228 | 0.08619674 | 0.8350364 | -0.05829311 | -4.208889e-22 | 7.911109e-23
657.4 | 0.0678 | 85.4254 | 1.831225 | 0.0861963 | 0.8350372 | -0.04550458 | -3.285529e-22 | 1.714471e-22
657.45 | 0.0634 | 85.6007 | 1.831222 | 0.08619586 | 0.835038 | -0.04960262 | -3.581416e-22 | 1.418584e-22
657.5 | 0.0654 | 85.4312 | 1.831219 | 0.08619542 | 0.8350388 | -0.04563652 | -3.295055e-22 | 1.704945e-22
657.55 | 0.0679 | 85.361 | 1.831216 | 0.08619498 | 0.8350396 | -0.04399049 | -3.176208e-22 | 1.823792e-22
657.6 | 0.0664 | 85.0729 | 1.831213 | 0.08619454 | 0.8350404 | -0.03722699 | -2.687869e-22 | 2.312131e-22
657.65 | 0.0699 | 85.6951 | 1.83121 | 0.0861941 | 0.8350412 | -0.05179929 | -3.740021e-22 | 1.259979e-22
657.7 | 0.0641 | 85.3609 | 1.831207 | 0.08619366 | 0.835042 | -0.04398237 | -3.175622e-22 | 1.824378e-22
657.75 | 0.0652 | 85.3278 | 1.831204 | 0.08619322 | 0.8350428 | -0.04320476 | -3.119477e-22 | 1.880523e-22
657.8 | 0.0667 | 85.5352 | 1.831201 | 0.08619278 | 0.8350436 | -0.04805819 | -3.469906e-22 | 1.530094e-22
657.85 | 0.0658 | 85.6033 | 1.831198 | 0.08619234 | 0.8350444 | -0.04964796 | -3.58469e-22 | 1.41531e-22
657.9 | 0.0652 | 85.3533 | 1.831195 | 0.0861919 | 0.8350452 | -0.0437966 | -3.162209e-22 | 1.837791e-22
657.95 | 0.0674 | 85.5766 | 1.831192 | 0.08619146 | 0.835046 | -0.04902021 | -3.539365e-22 | 1.460635e-22
658 | 0.067 | 85.2351 | 1.831189 | 0.08619102 | 0.8350468 | -0.04102117 | -2.961817e-22 | 2.038183e-22
658.05 | 0.0671 | 85.6854 | 1.831186 | 0.08619058 | 0.8350477 | -0.0515575 | -3.722563e-22 | 1.277437e-22
658.1 | 0.066 | 85.4534 | 1.831183 | 0.08619014 | 0.8350485 | -0.04613308 | -3.330908e-22 | 1.669092e-22
658.15 | 0.0656 | 85.2797 | 1.83118 | 0.0861897 | 0.8350493 | -0.04206165 | -3.036942e-22 | 1.963058e-22
658.2 | 0.066 | 85.7462 | 1.831177 | 0.08618927 | 0.8350501 | -0.05297038 | -3.824576e-22 | 1.175424e-22
658.25 | 0.069 | 85.6733 | 1.831174 | 0.08618883 | 0.8350509 | -0.05126737 | -3.701615e-22 | 1.298385e-22
658.3 | 0.0626 | 85.3773 | 1.831171 | 0.08618839 | 0.8350517 | -0.04434351 | -3.201698e-22 | 1.798302e-22
658.35 | 0.0652 | 85.4039 | 1.831168 | 0.08618795 | 0.8350525 | -0.04496461 | -3.246543e-22 | 1.753457e-22
658.4 | 0.0649 | 85.222 | 1.831165 | 0.08618751 | 0.8350533 | -0.04069839 | -2.938512e-22 | 2.061488e-22
658.45 | 0.0635 | 85.8631 | 1.831162 | 0.08618707 | 0.8350541 | -0.05568558 | -4.020619e-22 | 9.793807e-23
658.5 | 0.0656 | 85.431 | 1.831159 | 0.08618663 | 0.8350549 | -0.04559339 | -3.291941e-22 | 1.708059e-22
658.55 | 0.0688 | 85.3801 | 1.831156 | 0.0861862 | 0.8350557 | -0.04439951 | -3.205741e-22 | 1.794259e-22
658.6 | 0.0635 | 86.0358 | 1.831153 | 0.08618576 | 0.8350565 | -0.05969847 | -4.310359e-22 | 6.896415e-23
658.65 | 0.0635 | 85.6449 | 1.83115 | 0.08618532 | 0.8350573 | -0.05058893 | -3.65263e-22 | 1.34737e-22
658.7 | 0.061 | 85.4271 | 1.831147 | 0.08618488 | 0.8350581 | -0.04549442 | -3.284795e-22 | 1.715205e-22
658.75 | 0.0649 | 85.7718 | 1.831144 | 0.08618444 | 0.8350589 | -0.0535463 | -3.866159e-22 | 1.133841e-22
658.8 | 0.0669 | 85.3557 | 1.831141 | 0.08618401 | 0.8350597 | -0.04381828 | -3.163775e-22 | 1.836225e-22
658.85 | 0.0663 | 85.3793 | 1.831138 | 0.08618357 | 0.8350605 | -0.04436927 | -3.203558e-22 | 1.796442e-22
658.9 | 0.065 | 85.6762 | 1.831135 | 0.08618313 | 0.8350613 | -0.05131014 | -3.704703e-22 | 1.295297e-22
658.95 | 0.0675 | 85.9495 | 1.831132 | 0.08618269 | 0.8350621 | -0.05767791 | -4.16447e-22 | 8.355302e-23
659 | 0.067 | 85.5172 | 1.831129 | 0.08618226 | 0.8350629 | -0.04759121 | -3.436189e-22 | 1.563811e-22
659.05 | 0.0642 | 85.9583 | 1.831126 | 0.08618182 | 0.8350637 | -0.05787884 | -4.178978e-22 | 8.210225e-23
659.1 | 0.0665 | 85.4761 | 1.831123 | 0.08618138 | 0.8350645 | -0.04662595 | -3.366494e-22 | 1.633506e-22
659.15 | 0.0655 | 85.4648 | 1.83112 | 0.08618095 | 0.8350653 | -0.04635961 | -3.347265e-22 | 1.652735e-22
659.2 | 0.067 | 85.3152 | 1.831117 | 0.08618051 | 0.8350661 | -0.04285378 | -3.094136e-22 | 1.905864e-22
659.25 | 0.0636 | 85.4968 | 1.831115 | 0.08618007 | 0.8350669 | -0.04710449 | -3.401047e-22 | 1.598953e-22
659.3 | 0.0644 | 85.3134 | 1.831112 | 0.08617964 | 0.8350677 | -0.04280776 | -3.090813e-22 | 1.909187e-22
659.35 | 0.0645 | 85.7362 | 1.831109 | 0.0861792 | 0.8350685 | -0.05269306 | -3.804553e-22 | 1.195447e-22
659.4 | 0.0655 | 85.4666 | 1.831106 | 0.08617876 | 0.8350693 | -0.04639218 | -3.349616e-22 | 1.650384e-22
659.45 | 0.0672 | 85.3923 | 1.831103 | 0.08617833 | 0.8350701 | -0.04465082 | -3.223886e-22 | 1.776114e-22
659.5 | 0.0638 | 85.8615 | 1.8311 | 0.08617789 | 0.8350708 | -0.05560811 | -4.015026e-22 | 9.849741e-23
659.55 | 0.0647 | 85.2893 | 1.831097 | 0.08617745 | 0.8350716 | -0.04223315 | -3.049325e-22 | 1.950675e-22
659.6 | 0.0667 | 85.5801 | 1.831094 | 0.08617702 | 0.8350724 | -0.04903878 | -3.540706e-22 | 1.459294e-22
659.65 | 0.0668 | 85.4607 | 1.831091 | 0.08617658 | 0.8350732 | -0.04624456 | -3.338957e-22 | 1.661043e-22
659.7 | 0.0678 | 85.8058 | 1.831088 | 0.08617614 | 0.835074 | -0.05430261 | -3.920766e-22 | 1.079234e-22
659.75 | 0.067 | 85.6978 | 1.831085 | 0.08617571 | 0.8350748 | -0.05178181 | -3.738759e-22 | 1.261241e-22
659.8 | 0.0658 | 85.4121 | 1.831082 | 0.08617527 | 0.8350756 | -0.04510114 | -3.2564e-22 | 1.7436e-22
659.85 | 0.0656 | 85.5469 | 1.831079 | 0.08617484 | 0.8350764 | -0.04825321 | -3.483986e-22 | 1.516014e-22
659.9 | 0.0665 | 85.7507 | 1.831076 | 0.0861744 | 0.8350772 | -0.05301028 | -3.827457e-22 | 1.172543e-22
659.95 | 0.0668 | 85.608 | 1.831073 | 0.08617397 | 0.835078 | -0.04967734 | -3.586812e-22 | 1.413188e-22
660 | 0.0675 | 85.4364 | 1.83107 | 0.08617353 | 0.8350788 | -0.04566244 | -3.296927e-22 | 1.703073e-22
660.05 | 0.0648 | 85.3997 | 1.831067 | 0.0861731 | 0.8350796 | -0.04480123 | -3.234746e-22 | 1.765254e-22
660.1 | 0.0661 | 85.4001 | 1.831064 | 0.08617266 | 0.8350804 | -0.0448087 | -3.235285e-22 | 1.764715e-22
660.15 | 0.0648 | 85.2456 | 1.831061 | 0.08617222 | 0.8350812 | -0.04118525 | -2.973664e-22 | 2.026336e-22
660.2 | 0.0674 | 86.1346 | 1.831058 | 0.08617179 | 0.835082 | -0.06193272 | -4.471677e-22 | 5.283233e-23
660.25 | 0.0658 | 85.4036 | 1.831055 | 0.08617135 | 0.8350828 | -0.04488495 | -3.240791e-22 | 1.759209e-22
660.3 | 0.0669 | 85.9111 | 1.831052 | 0.08617092 | 0.8350836 | -0.05673262 | -4.096218e-22 | 9.037821e-23
660.35 | 0.0652 | 85.4568 | 1.831049 | 0.08617049 | 0.8350844 | -0.0461266 | -3.330441e-22 | 1.669559e-22
660.4 | 0.066 | 85.6185 | 1.831046 | 0.08617005 | 0.8350852 | -0.04990549 | -3.603285e-22 | 1.396715e-22
660.45 | 0.0647 | 85.3129 | 1.831043 | 0.08616962 | 0.835086 | -0.04275218 | -3.0868e-22 | 1.9132e-22
660.5 | 0.0655 | 85.6094 | 1.83104 | 0.08616918 | 0.8350868 | -0.04968911 | -3.587661e-22 | 1.412339e-22
660.55 | 0.065 | 85.396 | 1.831037 | 0.08616875 | 0.8350876 | -0.04469555 | -3.227115e-22 | 1.772885e-22
660.6 | 0.0641 | 85.8528 | 1.831034 | 0.08616831 | 0.8350884 | -0.05536353 | -3.997367e-22 | 1.002633e-22
660.65 | 0.0659 | 85.1693 | 1.831031 | 0.08616788 | 0.8350891 | -0.0393753 | -2.842982e-22 | 2.157018e-22
660.7 | 0.068 | 86.0932 | 1.831028 | 0.08616744 | 0.8350899 | -0.06095218 | -4.40088e-22 | 5.991204e-23
660.75 | 0.0667 | 85.2741 | 1.831025 | 0.08616701 | 0.8350907 | -0.04183097 | -3.020287e-22 | 1.979713e-22
660.8 | 0.0628 | 85.7942 | 1.831022 | 0.08616658 | 0.8350915 | -0.05399033 | -3.898219e-22 | 1.101781e-22
660.85 | 0.0657 | 85.5603 | 1.831019 | 0.08616614 | 0.8350923 | -0.0485284 | -3.503856e-22 | 1.496144e-22
660.9 | 0.0642 | 85.6291 | 1.831016 | 0.08616571 | 0.8350931 | -0.05013408 | -3.619789e-22 | 1.380211e-22
660.95 | 0.0646 | 85.2109 | 1.831013 | 0.08616527 | 0.8350939 | -0.04034055 | -2.912675e-22 | 2.087325e-22
661 | 0.0669 | 85.8504 | 1.831011 | 0.08616484 | 0.8350947 | -0.05529242 | -3.992233e-22 | 1.007767e-22
661.05 | 0.0644 | 85.7695 | 1.831008 | 0.08616441 | 0.8350955 | -0.05340496 | -3.855954e-22 | 1.144046e-22
661.1 | 0.0643 | 85.9097 | 1.831005 | 0.08616397 | 0.8350963 | -0.05666962 | -4.09167e-22 | 9.083305e-23
661.15 | 0.0655 | 85.8041 | 1.831002 | 0.08616354 | 0.8350971 | -0.05420782 | -3.913922e-22 | 1.086078e-22
661.2 | 0.0662 | 85.6545 | 1.830999 | 0.08616311 | 0.8350979 | -0.05071587 | -3.661795e-22 | 1.338205e-22
661.25 | 0.0654 | 85.762 | 1.830996 | 0.08616267 | 0.8350987 | -0.05322248 | -3.842778e-22 | 1.157222e-22
661.3 | 0.0684 | 85.6006 | 1.830993 | 0.08616224 | 0.8350994 | -0.04945313 | -3.570623e-22 | 1.429377e-22
661.35 | 0.065 | 85.594 | 1.83099 | 0.08616181 | 0.8351002 | -0.04929703 | -3.559352e-22 | 1.440648e-22
661.4 | 0.0663 | 85.67 | 1.830987 | 0.08616138 | 0.835101 | -0.05107017 | -3.687377e-22 | 1.312623e-22
661.45 | 0.0646 | 85.6168 | 1.830984 | 0.08616094 | 0.8351018 | -0.04982592 | -3.597539e-22 | 1.402461e-22
661.5 | 0.0659 | 85.5815 | 1.830981 | 0.08616051 | 0.8351026 | -0.04899925 | -3.537852e-22 | 1.462148e-22
661.55 | 0.0678 | 85.7633 | 1.830978 | 0.08616008 | 0.8351034 | -0.05324143 | -3.844147e-22 | 1.155853e-22
661.6 | 0.066 | 85.2408 | 1.830975 | 0.08615964 | 0.8351042 | -0.04101757 | -2.961557e-22 | 2.038443e-22
661.65 | 0.0663 | 85.5741 | 1.830972 | 0.08615921 | 0.835105 | -0.04882063 | -3.524955e-22 | 1.475045e-22
661.7 | 0.0672 | 85.7131 | 1.830969 | 0.08615878 | 0.8351058 | -0.05206474 | -3.759187e-22 | 1.240813e-22
661.75 | 0.0662 | 85.2435 | 1.830966 | 0.08615835 | 0.8351066 | -0.04107524 | -2.965721e-22 | 2.034279e-22
661.8 | 0.0668 | 85.3879 | 1.830963 | 0.08615792 | 0.8351074 | -0.04445842 | -3.209995e-22 | 1.790005e-22
661.85 | 0.0666 | 85.5117 | 1.83096 | 0.08615748 | 0.8351081 | -0.04735414 | -3.419072e-22 | 1.580928e-22
661.9 | 0.0691 | 85.422 | 1.830957 | 0.08615705 | 0.8351089 | -0.04525319 | -3.267378e-22 | 1.732622e-22
661.95 | 0.0645 | 85.6243 | 1.830954 | 0.08615662 | 0.8351097 | -0.04998219 | -3.608822e-22 | 1.391178e-22
662 | 0.0659 | 85.3847 | 1.830951 | 0.08615619 | 0.8351105 | -0.04437591 | -3.204037e-22 | 1.795963e-22
662.05 | 0.069 | 85.4896 | 1.830949 | 0.08615576 | 0.8351113 | -0.04682963 | -3.3812e-22 | 1.6188e-22
662.1 | 0.0672 | 85.7455 | 1.830946 | 0.08615532 | 0.8351121 | -0.05280549 | -3.812671e-22 | 1.187329e-22
662.15 | 0.0668 | 85.3224 | 1.830943 | 0.08615489 | 0.8351129 | -0.04291043 | -3.098226e-22 | 1.901774e-22
662.2 | 0.0668 | 85.716 | 1.83094 | 0.08615446 | 0.8351137 | -0.05211351 | -3.762708e-22 | 1.237292e-22
662.25 | 0.0658 | 85.8583 | 1.830937 | 0.08615403 | 0.8351145 | -0.05542914 | -4.002104e-22 | 9.978964e-23
662.3 | 0.0668 | 85.2792 | 1.830934 | 0.0861536 | 0.8351152 | -0.04189188 | -3.024685e-22 | 1.975315e-22
662.35 | 0.0651 | 85.3976 | 1.830931 | 0.08615317 | 0.835116 | -0.04466483 | -3.224897e-22 | 1.775103e-22
662.4 | 0.0653 | 85.209 | 1.830928 | 0.08615274 | 0.8351168 | -0.04024107 | -2.905493e-22 | 2.094507e-22
662.45 | 0.0668 | 85.3702 | 1.830925 | 0.08615231 | 0.8351176 | -0.04401925 | -3.178285e-22 | 1.821715e-22
662.5 | 0.0662 | 85.7271 | 1.830922 | 0.08615188 | 0.8351184 | -0.05236117 | -3.78059e-22 | 1.21941e-22
662.55 | 0.066 | 85.436 | 1.830919 | 0.08615144 | 0.8351192 | -0.04555641 | -3.289271e-22 | 1.710729e-22
662.6 | 0.0668 | 85.9459 | 1.830916 | 0.08615101 | 0.83512 | -0.05745546 | -4.148409e-22 | 8.515912e-23
662.65 | 0.0649 | 85.6808 | 1.830913 | 0.08615058 | 0.8351208 | -0.05127505 | -3.702169e-22 | 1.297831e-22
662.7 | 0.0658 | 85.5409 | 1.83091 | 0.08615015 | 0.8351215 | -0.04800488 | -3.466057e-22 | 1.533943e-22
662.75 | 0.0661 | 85.6468 | 1.830907 | 0.08614972 | 0.8351223 | -0.05047748 | -3.644583e-22 | 1.355417e-22
662.8 | 0.0647 | 85.2622 | 1.830904 | 0.08614929 | 0.8351231 | -0.0414743 | -2.994534e-22 | 2.005466e-22
662.85 | 0.0661 | 84.7934 | 1.830901 | 0.08614886 | 0.8351239 | -0.0304454 | -2.198224e-22 | 2.801776e-22
662.9 | 0.0635 | 85.578 | 1.830899 | 0.08614843 | 0.8351247 | -0.04886458 | -3.528129e-22 | 1.471871e-22
662.95 | 0.0664 | 85.826 | 1.830896 | 0.086148 | 0.8351255 | -0.0546502 | -3.945863e-22 | 1.054137e-22
663 | 0.0671 | 85.7317 | 1.830893 | 0.08614757 | 0.8351263 | -0.05244964 | -3.786978e-22 | 1.213022e-22
663.05 | 0.0681 | 84.9772 | 1.83089 | 0.08614714 | 0.835127 | -0.03476843 | -2.510356e-22 | 2.489644e-22
663.1 | 0.0661 | 85.6898 | 1.830887 | 0.08614671 | 0.8351278 | -0.05146817 | -3.716114e-22 | 1.283886e-22
663.15 | 0.0671 | 85.4997 | 1.830884 | 0.08614628 | 0.8351286 | -0.04702443 | -3.395266e-22 | 1.604734e-22
663.2 | 0.064 | 85.5486 | 1.830881 | 0.08614585 | 0.8351294 | -0.04816609 | -3.477696e-22 | 1.522304e-22
663.25 | 0.0663 | 85.6214 | 1.830878 | 0.08614542 | 0.8351302 | -0.04986544 | -3.600393e-22 | 1.399607e-22
663.3 | 0.066 | 85.6011 | 1.830875 | 0.08614499 | 0.835131 | -0.04938932 | -3.566016e-22 | 1.433984e-22
663.35 | 0.0671 | 85.513 | 1.830872 | 0.08614456 | 0.8351318 | -0.047328 | -3.417184e-22 | 1.582816e-22
663.4 | 0.0657 | 85.1917 | 1.830869 | 0.08614414 | 0.8351325 | -0.03979732 | -2.873453e-22 | 2.126547e-22
663.45 | 0.0659 | 85.7571 | 1.830866 | 0.08614371 | 0.8351333 | -0.05302518 | -3.828533e-22 | 1.171467e-22
663.5 | 0.068 | 85.1223 | 1.830863 | 0.08614328 | 0.8351341 | -0.03816363 | -2.755497e-22 | 2.244503e-22
663.55 | 0.0684 | 85.5327 | 1.83086 | 0.08614285 | 0.8351349 | -0.04778118 | -3.449905e-22 | 1.550095e-22
663.6 | 0.0671 | 85.4393 | 1.830857 | 0.08614242 | 0.8351357 | -0.04559415 | -3.291996e-22 | 1.708004e-22
663.65 | 0.067 | 85.3597 | 1.830855 | 0.08614199 | 0.8351365 | -0.04372809 | -3.157263e-22 | 1.842737e-22
663.7 | 0.0681 | 85.5793 | 1.830852 | 0.08614156 | 0.8351372 | -0.0488649 | -3.528151e-22 | 1.471849e-22
663.75 | 0.0652 | 85.4224 | 1.830849 | 0.08614113 | 0.835138 | -0.04519288 | -3.263024e-22 | 1.736976e-22
663.8 | 0.0652 | 85.3483 | 1.830846 | 0.0861407 | 0.8351388 | -0.04345534 | -3.13757e-22 | 1.86243e-22
663.85 | 0.0679 | 85.3385 | 1.830843 | 0.08614028 | 0.8351396 | -0.04322381 | -3.120853e-22 | 1.879147e-22
663.9 | 0.0667 | 85.563 | 1.83084 | 0.08613985 | 0.8351404 | -0.04847643 | -3.500103e-22 | 1.499897e-22
663.95 | 0.0669 | 85.2442 | 1.830837 | 0.08613942 | 0.8351412 | -0.04100881 | -2.960925e-22 | 2.039075e-22
664 | 0.0673 | 85.0214 | 1.830834 | 0.08613899 | 0.8351419 | -0.03577276 | -2.582871e-22 | 2.417129e-22
664.05 | 0.0667 | 86.0192 | 1.830831 | 0.08613856 | 0.8351427 | -0.05910596 | -4.267579e-22 | 7.324214e-23
664.1 | 0.0675 | 85.8389 | 1.830828 | 0.08613814 | 0.8351435 | -0.0549076 | -3.964448e-22 | 1.035552e-22
664.15 | 0.0677 | 85.3874 | 1.830825 | 0.08613771 | 0.8351443 | -0.04435826 | -3.202763e-22 | 1.797237e-22
664.2 | 0.0666 | 85.8263 | 1.830822 | 0.08613728 | 0.8351451 | -0.05461026 | -3.942979e-22 | 1.057021e-22
664.25 | 0.0655 | 85.5384 | 1.830819 | 0.08613685 | 0.8351459 | -0.04788822 | -3.457633e-22 | 1.542367e-22
664.3 | 0.0657 | 85.7696 | 1.830817 | 0.08613642 | 0.8351466 | -0.05328481 | -3.847279e-22 | 1.152721e-22
664.35 | 0.0708 | 85.5083 | 1.830814 | 0.086136 | 0.8351474 | -0.04718057 | -3.406539e-22 | 1.593461e-22
664.4 | 0.0679 | 85.2433 | 1.830811 | 0.08613557 | 0.8351482 | -0.04097085 | -2.958184e-22 | 2.041816e-22
664.45 | 0.068 | 85.3211 | 1.830808 | 0.08613514 | 0.835149 | -0.04279351 | -3.089784e-22 | 1.910216e-22
664.5 | 0.0671 | 85.2451 | 1.830805 | 0.08613472 | 0.8351498 | -0.04100934 | -2.960963e-22 | 2.039037e-22
664.55 | 0.0655 | 85.6288 | 1.830802 | 0.08613429 | 0.8351505 | -0.04998955 | -3.609353e-22 | 1.390647e-22
664.6 | 0.0668 | 85.9452 | 1.830799 | 0.08613386 | 0.8351513 | -0.05736409 | -4.141812e-22 | 8.581882e-23
664.65 | 0.066 | 85.2802 | 1.830796 | 0.08613343 | 0.8351521 | -0.04182707 | -3.020005e-22 | 1.979995e-22
664.7 | 0.066 | 85.4755 | 1.830793 | 0.08613301 | 0.8351529 | -0.04640016 | -3.350192e-22 | 1.649808e-22
664.75 | 0.0679 | 85.5215 | 1.83079 | 0.08613258 | 0.8351537 | -0.04747433 | -3.42775e-22 | 1.57225e-22
664.8 | 0.0684 | 85.1362 | 1.830787 | 0.08613215 | 0.8351544 | -0.03844151 | -2.77556e-22 | 2.22444e-22
664.85 | 0.0662 | 85.3529 | 1.830785 | 0.08613173 | 0.8351552 | -0.04352384 | -3.142515e-22 | 1.857485e-22
664.9 | 0.0669 | 85.7296 | 1.830782 | 0.0861313 | 0.835156 | -0.05232943 | -3.778298e-22 | 1.221702e-22
664.95 | 0.0674 | 85.6733 | 1.830779 | 0.08613087 | 0.8351568 | -0.0510137 | -3.6833e-22 | 1.3167e-22
665 | 0.0649 | 85.4253 | 1.830776 | 0.08613045 | 0.8351576 | -0.04521401 | -3.264549e-22 | 1.735451e-22
665.05 | 0.0685 | 85.7663 | 1.830773 | 0.08613002 | 0.8351583 | -0.05317983 | -3.839699e-22 | 1.160301e-22
665.1 | 0.0647 | 85.3256 | 1.83077 | 0.0861296 | 0.8351591 | -0.04287471 | -3.095647e-22 | 1.904353e-22
665.15 | 0.0641 | 85.356 | 1.830767 | 0.08612917 | 0.8351599 | -0.04358528 | -3.146952e-22 | 1.853048e-22
665.2 | 0.0663 | 85.0737 | 1.830764 | 0.08612874 | 0.8351607 | -0.0369578 | -2.668434e-22 | 2.331566e-22
665.25 | 0.067 | 85.2269 | 1.830761 | 0.08612832 | 0.8351615 | -0.04055428 | -2.928107e-22 | 2.071893e-22
665.3 | 0.068 | 85.6733 | 1.830758 | 0.08612789 | 0.8351622 | -0.05100065 | -3.682357e-22 | 1.317643e-22
665.35 | 0.0682 | 85.365 | 1.830755 | 0.08612747 | 0.835163 | -0.0437887 | -3.161639e-22 | 1.838361e-22
665.4 | 0.0682 | 85.0112 | 1.830753 | 0.08612704 | 0.8351638 | -0.0354805 | -2.561769e-22 | 2.438231e-22
665.45 | 0.0688 | 85.5518 | 1.83075 | 0.08612661 | 0.8351646 | -0.04815669 | -3.477017e-22 | 1.522983e-22
665.5 | 0.0674 | 85.2364 | 1.830747 | 0.08612619 | 0.8351653 | -0.04076789 | -2.94353e-22 | 2.05647e-22
665.55 | 0.0676 | 85.6524 | 1.830744 | 0.08612576 | 0.8351661 | -0.05050338 | -3.646453e-22 | 1.353547e-22
665.6 | 0.0668 | 85.2431 | 1.830741 | 0.08612534 | 0.8351669 | -0.04092137 | -2.954612e-22 | 2.045388e-22
665.65 | 0.0656 | 85.1449 | 1.830738 | 0.08612491 | 0.8351677 | -0.03861418 | -2.788028e-22 | 2.211972e-22
665.7 | 0.0665 | 85.4044 | 1.830735 | 0.08612449 | 0.8351685 | -0.04469855 | -3.227332e-22 | 1.772668e-22
665.75 | 0.0678 | 85.7263 | 1.830732 | 0.08612406 | 0.8351692 | -0.05222077 | -3.770453e-22 | 1.229547e-22
665.8 | 0.0671 | 85.5139 | 1.830729 | 0.08612364 | 0.83517 | -0.04725745 | -3.41209e-22 | 1.58791e-22
665.85 | 0.0657 | 85.2559 | 1.830726 | 0.08612321 | 0.8351708 | -0.04121237 | -2.975622e-22 | 2.024378e-22
665.9 | 0.0655 | 85.163 | 1.830723 | 0.08612279 | 0.8351716 | -0.03903 | -2.81805e-22 | 2.18195e-22
665.95 | 0.0671 | 84.791 | 1.830721 | 0.08612236 | 0.8351723 | -0.03027281 | -2.185763e-22 | 2.814237e-22
666 | 0.0686 | 84.8996 | 1.830718 | 0.08612194 | 0.8351731 | -0.03283091 | -2.370463e-22 | 2.629537e-22
666.05 | 0.0668 | 85.6274 | 1.830715 | 0.08612152 | 0.8351739 | -0.04990094 | -3.602956e-22 | 1.397044e-22
666.1 | 0.0688 | 85.4343 | 1.830712 | 0.08612109 | 0.8351747 | -0.04538375 | -3.276805e-22 | 1.723195e-22
666.15 | 0.0679 | 85.8892 | 1.830709 | 0.08612067 | 0.8351754 | -0.05600276 | -4.043521e-22 | 9.564794e-23
666.2 | 0.068 | 85.2148 | 1.830706 | 0.08612024 | 0.8351762 | -0.04023497 | -2.905052e-22 | 2.094948e-22
666.25 | 0.0697 | 85.4484 | 1.830703 | 0.08611982 | 0.835177 | -0.04570823 | -3.300233e-22 | 1.699767e-22
666.3 | 0.0673 | 85.883 | 1.8307 | 0.08611939 | 0.8351778 | -0.05585281 | -4.032694e-22 | 9.673058e-23
666.35 | 0.066 | 85.2681 | 1.830697 | 0.08611897 | 0.8351785 | -0.04147997 | -2.994944e-22 | 2.005056e-22
666.4 | 0.0667 | 85.2117 | 1.830695 | 0.08611855 | 0.8351793 | -0.04015479 | -2.899263e-22 | 2.100737e-22
666.45 | 0.067 | 85.5578 | 1.830692 | 0.08611812 | 0.8351801 | -0.04825978 | -3.484461e-22 | 1.515539e-22
666.5 | 0.0676 | 85.1087 | 1.830689 | 0.0861177 | 0.8351809 | -0.03773211 | -2.72434e-22 | 2.27566e-22
666.55 | 0.0663 | 85.4724 | 1.830686 | 0.08611728 | 0.8351816 | -0.04625876 | -3.339983e-22 | 1.660017e-22
666.6 | 0.067 | 85.0721 | 1.830683 | 0.08611685 | 0.8351824 | -0.03686814 | -2.66196e-22 | 2.33804e-22
666.65 | 0.0669 | 85.5447 | 1.83068 | 0.08611643 | 0.8351832 | -0.04794612 | -3.461813e-22 | 1.538187e-22
666.7 | 0.0695 | 85.54 | 1.830677 | 0.08611601 | 0.835184 | -0.04783438 | -3.453746e-22 | 1.546254e-22
666.75 | 0.0677 | 85.0516 | 1.830674 | 0.08611558 | 0.8351847 | -0.03638058 | -2.626757e-22 | 2.373243e-22
666.8 | 0.0684 | 85.2783 | 1.830671 | 0.08611516 | 0.8351855 | -0.04170252 | -3.011012e-22 | 1.988988e-22
666.85 | 0.0687 | 85.4917 | 1.830669 | 0.08611474 | 0.8351863 | -0.04669921 | -3.371784e-22 | 1.628216e-22
666.9 | 0.0682 | 85.1385 | 1.830666 | 0.08611431 | 0.835187 | -0.03841745 | -2.773823e-22 | 2.226177e-22
666.95 | 0.0699 | 85.5121 | 1.830663 | 0.08611389 | 0.8351878 | -0.04717269 | -3.40597e-22 | 1.59403e-22
667 | 0.0666 | 85.7097 | 1.83066 | 0.08611347 | 0.8351886 | -0.05178707 | -3.739139e-22 | 1.260861e-22
667.05 | 0.0676 | 85.2859 | 1.830657 | 0.08611304 | 0.8351894 | -0.0418715 | -3.023213e-22 | 1.976787e-22
667.1 | 0.0703 | 85.2149 | 1.830654 | 0.08611262 | 0.8351901 | -0.04020397 | -2.902813e-22 | 2.097187e-22
667.15 | 0.0701 | 85.0183 | 1.830651 | 0.0861122 | 0.8351909 | -0.03558257 | -2.569139e-22 | 2.430861e-22
667.2 | 0.0673 | 84.985 | 1.830648 | 0.08611178 | 0.8351917 | -0.03479721 | -2.512434e-22 | 2.487566e-22
667.25 | 0.0672 | 85.1261 | 1.830645 | 0.08611135 | 0.8351925 | -0.03811319 | -2.751855e-22 | 2.248145e-22
667.3 | 0.0672 | 85.4594 | 1.830643 | 0.08611093 | 0.8351932 | -0.04592679 | -3.316013e-22 | 1.683987e-22
667.35 | 0.0672 | 85.089 | 1.83064 | 0.08611051 | 0.835194 | -0.03723766 | -2.688639e-22 | 2.311361e-22
667.4 | 0.0677 | 84.7444 | 1.830637 | 0.08611009 | 0.8351948 | -0.02911961 | -2.102499e-22 | 2.897501e-22
667.45 | 0.0692 | 84.8453 | 1.830634 | 0.08610967 | 0.8351955 | -0.03149762 | -2.274197e-22 | 2.725803e-22
667.5 | 0.0701 | 85.3121 | 1.830631 | 0.08610924 | 0.8351963 | -0.04246917 | -3.066366e-22 | 1.933634e-22
667.55 | 0.0705 | 85.0868 | 1.830628 | 0.08610882 | 0.8351971 | -0.03717856 | -2.684372e-22 | 2.315628e-22
667.6 | 0.0681 | 84.8032 | 1.830625 | 0.0861084 | 0.8351979 | -0.03049944 | -2.202126e-22 | 2.797874e-22
667.65 | 0.0672 | 85.1001 | 1.830622 | 0.08610798 | 0.8351986 | -0.03748746 | -2.706676e-22 | 2.293324e-22
667.7 | 0.0686 | 85.1332 | 1.83062 | 0.08610756 | 0.8351994 | -0.03826337 | -2.762698e-22 | 2.237302e-22
667.75 | 0.0695 | 84.6167 | 1.830617 | 0.08610714 | 0.8352002 | -0.02609065 | -1.883801e-22 | 3.116199e-22
667.8 | 0.072 | 84.9279 | 1.830614 | 0.08610671 | 0.8352009 | -0.03343083 | -2.413778e-22 | 2.586222e-22
667.85 | 0.0667 | 84.9386 | 1.830611 | 0.08610629 | 0.8352017 | -0.03368095 | -2.431837e-22 | 2.568163e-22
667.9 | 0.0727 | 84.6322 | 1.830608 | 0.08610587 | 0.8352025 | -0.02645144 | -1.909851e-22 | 3.090149e-22
667.95 | 0.07 | 85.0166 | 1.830605 | 0.08610545 | 0.8352032 | -0.03551304 | -2.564118e-22 | 2.435882e-22
668 | 0.0681 | 84.3755 | 1.830602 | 0.08610503 | 0.835204 | -0.02037228 | -1.470923e-22 | 3.529077e-22
668.05 | 0.0671 | 84.6755 | 1.830599 | 0.08610461 | 0.8352048 | -0.0274689 | -1.983314e-22 | 3.016686e-22
668.1 | 0.0716 | 84.7945 | 1.830597 | 0.08610419 | 0.8352056 | -0.03027581 | -2.185979e-22 | 2.814021e-22
668.15 | 0.0736 | 84.711 | 1.830594 | 0.08610377 | 0.8352063 | -0.02830353 | -2.043577e-22 | 2.956423e-22
668.2 | 0.0704 | 85.037 | 1.830591 | 0.08610335 | 0.8352071 | -0.03598368 | -2.5981e-22 | 2.4019e-22
668.25 | 0.0719 | 84.7813 | 1.830588 | 0.08610293 | 0.8352079 | -0.02995893 | -2.163099e-22 | 2.836901e-22
668.3 | 0.0707 | 84.6402 | 1.830585 | 0.08610251 | 0.8352086 | -0.02662575 | -1.922437e-22 | 3.077563e-22
668.35 | 0.0709 | 84.4702 | 1.830582 | 0.08610209 | 0.8352094 | -0.02260286 | -1.631976e-22 | 3.368024e-22
668.4 | 0.0708 | 84.505 | 1.830579 | 0.08610166 | 0.8352102 | -0.02342481 | -1.691322e-22 | 3.308678e-22
668.45 | 0.0713 | 84.3605 | 1.830576 | 0.08610124 | 0.8352109 | -0.02000013 | -1.444053e-22 | 3.555947e-22
668.5 | 0.078 | 84.0057 | 1.830574 | 0.08610082 | 0.8352117 | -0.01156904 | -8.353094e-23 | 4.164691e-22
668.55 | 0.0764 | 84.1368 | 1.830571 | 0.0861004 | 0.8352125 | -0.01468598 | -1.06036e-22 | 3.93964e-22
668.6 | 0.0734 | 84.14 | 1.830568 | 0.08609998 | 0.8352132 | -0.01476021 | -1.065719e-22 | 3.934281e-22
668.65 | 0.0713 | 84.2387 | 1.830565 | 0.08609956 | 0.835214 | -0.01710308 | -1.23488e-22 | 3.76512e-22
668.7 | 0.0734 | 84.3322 | 1.830562 | 0.08609914 | 0.8352148 | -0.0193199 | -1.394939e-22 | 3.605061e-22
668.75 | 0.0717 | 84.0564 | 1.830559 | 0.08609873 | 0.8352155 | -0.01276654 | -9.217721e-23 | 4.078228e-22
668.8 | 0.0747 | 84.0104 | 1.830556 | 0.08609831 | 0.8352163 | -0.0116699 | -8.425923e-23 | 4.157408e-22
668.85 | 0.0737 | 83.8124 | 1.830553 | 0.08609789 | 0.8352171 | -0.006948802 | -5.017186e-23 | 4.498281e-22
668.9 | 0.0783 | 83.3236 | 1.830551 | 0.08609747 | 0.8352178 | 0.004751325 | 3.430559e-23 | 5.343056e-22
668.95 | 0.0756 | 84.2379 | 1.830548 | 0.08609705 | 0.8352186 | -0.01707307 | -1.232713e-22 | 3.767287e-22
669 | 0.075 | 83.5429 | 1.830545 | 0.08609663 | 0.8352194 | -0.0005019047 | -3.623861e-24 | 4.963761e-22
669.05 | 0.0789 | 83.6716 | 1.830542 | 0.08609621 | 0.8352201 | -0.003578751 | -2.583936e-23 | 4.741606e-22
669.1 | 0.0784 | 83.6215 | 1.830539 | 0.08609579 | 0.8352209 | -0.002379019 | -1.717703e-23 | 4.82823e-22
669.15 | 0.0796 | 83.5075 | 1.830536 | 0.08609537 | 0.8352217 | 0.0003512466 | 2.536076e-24 | 5.025361e-22
669.2 | 0.0796 | 83.0145 | 1.830533 | 0.08609495 | 0.8352224 | 0.01219539 | 8.805338e-23 | 5.880534e-22
669.25 | 0.0811 | 82.7641 | 1.830531 | 0.08609453 | 0.8352232 | 0.01823902 | 1.316897e-22 | 6.316897e-22
669.3 | 0.0807 | 82.8685 | 1.830528 | 0.08609411 | 0.835224 | 0.01571961 | 1.13499e-22 | 6.13499e-22
669.35 | 0.0851 | 82.6409 | 1.830525 | 0.0860937 | 0.8352247 | 0.02122204 | 1.532278e-22 | 6.532278e-22
669.4 | 0.087 | 82.3393 | 1.830522 | 0.08609328 | 0.8352255 | 0.02853628 | 2.060381e-22 | 7.060381e-22
669.45 | 0.0859 | 81.4331 | 1.830519 | 0.08609286 | 0.8352263 | 0.05067149 | 3.658591e-22 | 8.658591e-22
669.5 | 0.0901 | 82.0843 | 1.830516 | 0.08609244 | 0.835227 | 0.03474343 | 2.508551e-22 | 7.508551e-22
669.55 | 0.0935 | 81.7166 | 1.830513 | 0.08609202 | 0.8352278 | 0.04372447 | 3.157002e-22 | 8.157002e-22
669.6 | 0.0934 | 81.0745 | 1.830511 | 0.0860916 | 0.8352286 | 0.05950366 | 4.296293e-22 | 9.296293e-22
669.65 | 0.0933 | 80.4381 | 1.830508 | 0.08609119 | 0.8352293 | 0.07526657 | 5.43441e-22 | 1.043441e-21
669.7 | 0.1005 | 80.1052 | 1.830505 | 0.08609077 | 0.8352301 | 0.08356275 | 6.033411e-22 | 1.103341e-21
669.75 | 0.0987 | 80.2556 | 1.830502 | 0.08609035 | 0.8352308 | 0.07981304 | 5.762674e-22 | 1.076267e-21
669.8 | 0.1018 | 79.6276 | 1.830499 | 0.08608993 | 0.8352316 | 0.09552642 | 6.897214e-22 | 1.189721e-21
669.85 | 0.102 | 79.5355 | 1.830496 | 0.08608951 | 0.8352324 | 0.09784285 | 7.064466e-22 | 1.206447e-21
669.9 | 0.1036 | 79.1217 | 1.830493 | 0.0860891 | 0.8352331 | 0.1082773 | 7.817853e-22 | 1.281785e-21
669.95 | 0.097 | 78.7817 | 1.830491 | 0.08608868 | 0.8352339 | 0.116892 | 8.439853e-22 | 1.343985e-21
670 | 0.0991 | 79.024 | 1.830488 | 0.08608826 | 0.8352347 | 0.1107521 | 7.996538e-22 | 1.299654e-21
670.05 | 0.0992 | 78.5087 | 1.830485 | 0.08608784 | 0.8352354 | 0.1238382 | 8.941386e-22 | 1.394139e-21
670.1 | 0.0978 | 78.8601 | 1.830482 | 0.08608743 | 0.8352362 | 0.1149081 | 8.296615e-22 | 1.329662e-21
670.15 | 0.0946 | 79.2696 | 1.830479 | 0.08608701 | 0.835237 | 0.1045513 | 7.548833e-22 | 1.254883e-21
670.2 | 0.0953 | 79.7904 | 1.830476 | 0.08608659 | 0.8352377 | 0.09145617 | 6.603334e-22 | 1.160333e-21
670.25 | 0.0938 | 80.1376 | 1.830474 | 0.08608617 | 0.8352385 | 0.08277408 | 5.976468e-22 | 1.097647e-21
670.3 | 0.0878 | 80.1669 | 1.830471 | 0.08608576 | 0.8352392 | 0.08204479 | 5.923812e-22 | 1.092381e-21
670.35 | 0.0922 | 80.7434 | 1.830468 | 0.08608534 | 0.83524 | 0.06771559 | 4.889212e-22 | 9.889212e-22
670.4 | 0.0865 | 81.0126 | 1.830465 | 0.08608492 | 0.8352408 | 0.06106047 | 4.408698e-22 | 9.408698e-22
670.45 | 0.0837 | 81.502 | 1.830462 | 0.08608451 | 0.8352415 | 0.04901657 | 3.539103e-22 | 8.539103e-22
670.5 | 0.0834 | 81.5953 | 1.830459 | 0.08608409 | 0.8352423 | 0.04673019 | 3.374021e-22 | 8.374021e-22
670.55 | 0.0805 | 81.8635 | 1.830456 | 0.08608367 | 0.8352431 | 0.04016889 | 2.900281e-22 | 7.900281e-22
670.6 | 0.0795 | 82.518 | 1.830454 | 0.08608326 | 0.8352438 | 0.02424426 | 1.750488e-22 | 6.750488e-22
670.65 | 0.0771 | 82.6667 | 1.830451 | 0.08608284 | 0.8352446 | 0.02064526 | 1.490633e-22 | 6.490633e-22
670.7 | 0.0818 | 82.6231 | 1.830448 | 0.08608242 | 0.8352453 | 0.0217022 | 1.566946e-22 | 6.566946e-22
670.75 | 0.0745 | 82.9441 | 1.830445 | 0.08608201 | 0.8352461 | 0.01394885 | 1.007137e-22 | 6.007137e-22
670.8 | 0.0778 | 83.2436 | 1.830442 | 0.08608159 | 0.8352469 | 0.00674195 | 4.867834e-23 | 5.486783e-22
670.85 | 0.0761 | 83.4785 | 1.830439 | 0.08608118 | 0.8352476 | 0.001108042 | 8.000302e-24 | 5.080003e-22
670.9 | 0.0778 | 83.2788 | 1.830437 | 0.08608076 | 0.8352484 | 0.00590006 | 4.259971e-23 | 5.425997e-22
670.95 | 0.0753 | 83.8832 | 1.830434 | 0.08608034 | 0.8352491 | -0.0085608 | -6.181083e-23 | 4.381892e-22
671 | 0.0755 | 84.2088 | 1.830431 | 0.08607993 | 0.8352499 | -0.01630713 | -1.17741e-22 | 3.82259e-22
671.05 | 0.0763 | 83.9593 | 1.830428 | 0.08607951 | 0.8352507 | -0.01037077 | -7.487918e-23 | 4.251208e-22
671.1 | 0.0737 | 83.9188 | 1.830425 | 0.0860791 | 0.8352514 | -0.009403961 | -6.789864e-23 | 4.321014e-22
671.15 | 0.0712 | 83.9249 | 1.830422 | 0.08607868 | 0.8352522 | -0.009547516 | -6.893513e-23 | 4.310649e-22
671.2 | 0.0739 | 83.9325 | 1.83042 | 0.08607827 | 0.8352529 | -0.009726803 | -7.022963e-23 | 4.297704e-22
671.25 | 0.0733 | 84.0256 | 1.830417 | 0.08607785 | 0.8352537 | -0.01194221 | -8.622531e-23 | 4.137747e-22
671.3 | 0.0726 | 84.5932 | 1.830414 | 0.08607744 | 0.8352545 | -0.02540513 | -1.834305e-22 | 3.165695e-22
671.35 | 0.0724 | 84.5079 | 1.830411 | 0.08607702 | 0.8352552 | -0.02338558 | -1.68849e-22 | 3.31151e-22
671.4 | 0.0722 | 84.278 | 1.830408 | 0.08607661 | 0.835256 | -0.01793544 | -1.294978e-22 | 3.705022e-22
671.45 | 0.0723 | 84.3582 | 1.830405 | 0.08607619 | 0.8352567 | -0.01983595 | -1.432198e-22 | 3.567802e-22
671.5 | 0.0735 | 84.6306 | 1.830403 | 0.08607578 | 0.8352575 | -0.0262819 | -1.89761e-22 | 3.10239e-22
671.55 | 0.0714 | 84.7797 | 1.8304 | 0.08607536 | 0.8352582 | -0.02980053 | -2.151663e-22 | 2.848337e-22
671.6 | 0.0706 | 84.6816 | 1.830397 | 0.08607495 | 0.835259 | -0.02748314 | -1.984342e-22 | 3.015658e-22
671.65 | 0.0703 | 84.5369 | 1.830394 | 0.08607453 | 0.8352598 | -0.0240609 | -1.737249e-22 | 3.262751e-22
671.7 | 0.0711 | 84.8368 | 1.830391 | 0.08607412 | 0.8352605 | -0.03114165 | -2.248495e-22 | 2.751505e-22
671.75 | 0.0691 | 84.2309 | 1.830388 | 0.0860737 | 0.8352613 | -0.01680469 | -1.213335e-22 | 3.786665e-22
671.8 | 0.0696 | 84.4388 | 1.830386 | 0.08607329 | 0.835262 | -0.02173323 | -1.569186e-22 | 3.430814e-22
671.85 | 0.0678 | 84.6102 | 1.830383 | 0.08607287 | 0.8352628 | -0.02578704 | -1.86188e-22 | 3.13812e-22
671.9 | 0.0698 | 84.888 | 1.83038 | 0.08607246 | 0.8352636 | -0.03234106 | -2.335095e-22 | 2.664905e-22
671.95 | 0.0708 | 84.8741 | 1.830377 | 0.08607204 | 0.8352643 | -0.03201173 | -2.311316e-22 | 2.688684e-22
672 | 0.0693 | 84.7924 | 1.830374 | 0.08607163 | 0.8352651 | -0.03008379 | -2.172114e-22 | 2.827886e-22
672.05 | 0.0696 | 84.5194 | 1.830371 | 0.08607122 | 0.8352658 | -0.02363233 | -1.706305e-22 | 3.293695e-22
672.1 | 0.0684 | 84.4688 | 1.830369 | 0.0860708 | 0.8352666 | -0.0224328 | -1.619697e-22 | 3.380303e-22
672.15 | 0.0695 | 85.1078 | 1.830366 | 0.08607039 | 0.8352673 | -0.03750389 | -2.707862e-22 | 2.292138e-22
672.2 | 0.0718 | 84.6196 | 1.830363 | 0.08606998 | 0.8352681 | -0.02599654 | -1.877007e-22 | 3.122993e-22
672.25 | 0.0695 | 85.1788 | 1.83036 | 0.08606956 | 0.8352688 | -0.03916805 | -2.828018e-22 | 2.171982e-22
672.3 | 0.0694 | 85.168 | 1.830357 | 0.08606915 | 0.8352696 | -0.03891264 | -2.809577e-22 | 2.190423e-22
672.35 | 0.0732 | 84.7294 | 1.830354 | 0.08606873 | 0.8352704 | -0.02858458 | -2.063868e-22 | 2.936132e-22
672.4 | 0.0709 | 84.7427 | 1.830352 | 0.08606832 | 0.8352711 | -0.02889668 | -2.086403e-22 | 2.913597e-22
672.45 | 0.0705 | 84.6367 | 1.830349 | 0.08606791 | 0.8352719 | -0.02639162 | -1.905532e-22 | 3.094468e-22
672.5 | 0.0713 | 84.79 | 1.830346 | 0.08606749 | 0.8352726 | -0.03000907 | -2.16672e-22 | 2.83328e-22
672.55 | 0.0692 | 84.8892 | 1.830343 | 0.08606708 | 0.8352734 | -0.0323458 | -2.335437e-22 | 2.664563e-22
672.6 | 0.0719 | 84.8471 | 1.83034 | 0.08606667 | 0.8352741 | -0.03135186 | -2.263672e-22 | 2.736328e-22
672.65 | 0.0721 | 84.5863 | 1.830338 | 0.08606626 | 0.8352749 | -0.02519306 | -1.818993e-22 | 3.181007e-22
672.7 | 0.0723 | 85.1484 | 1.830335 | 0.08606584 | 0.8352756 | -0.03843785 | -2.775296e-22 | 2.224704e-22
672.75 | 0.0713 | 84.5814 | 1.830332 | 0.08606543 | 0.8352764 | -0.02507358 | -1.810367e-22 | 3.189633e-22
672.8 | 0.07 | 84.4073 | 1.830329 | 0.08606502 | 0.8352772 | -0.02095079 | -1.512692e-22 | 3.487308e-22
672.85 | 0.0714 | 84.1562 | 1.830326 | 0.0860646 | 0.8352779 | -0.01499039 | -1.082339e-22 | 3.917661e-22
672.9 | 0.0718 | 84.4466 | 1.830323 | 0.08606419 | 0.8352787 | -0.02187816 | -1.579651e-22 | 3.420349e-22
672.95 | 0.0718 | 84.3629 | 1.830321 | 0.08606378 | 0.8352794 | -0.01989305 | -1.436322e-22 | 3.563678e-22
673 | 0.0726 | 84.7664 | 1.830318 | 0.08606337 | 0.8352802 | -0.02943426 | -2.125217e-22 | 2.874783e-22
673.05 | 0.0766 | 84.8328 | 1.830315 | 0.08606295 | 0.8352809 | -0.0309985 | -2.238159e-22 | 2.761841e-22
673.1 | 0.0727 | 84.2832 | 1.830312 | 0.08606254 | 0.8352817 | -0.01799729 | -1.299443e-22 | 3.700557e-22
673.15 | 0.0736 | 84.1981 | 1.830309 | 0.08606213 | 0.8352824 | -0.01597508 | -1.153436e-22 | 3.846564e-22
673.2 | 0.0757 | 83.9432 | 1.830307 | 0.08606172 | 0.8352832 | -0.00990933 | -7.154751e-23 | 4.284525e-22
673.25 | 0.0736 | 84.4536 | 1.830304 | 0.08606131 | 0.8352839 | -0.02203131 | -1.590708e-22 | 3.409292e-22
673.3 | 0.075 | 83.8842 | 1.830301 | 0.08606089 | 0.8352847 | -0.008499517 | -6.136836e-23 | 4.386316e-22
673.35 | 0.0752 | 84.4495 | 1.830298 | 0.08606048 | 0.8352854 | -0.02193061 | -1.583437e-22 | 3.416563e-22
673.4 | 0.0763 | 84.213 | 1.830295 | 0.08606007 | 0.8352862 | -0.01631997 | -1.178337e-22 | 3.821663e-22
673.45 | 0.0784 | 83.8972 | 1.830293 | 0.08605966 | 0.8352869 | -0.008804039 | -6.356707e-23 | 4.364329e-22
673.5 | 0.0768 | 83.6491 | 1.83029 | 0.08605925 | 0.8352877 | -0.002879095 | -2.078769e-23 | 4.792123e-22
673.55 | 0.0785 | 83.5535 | 1.830287 | 0.08605884 | 0.8352884 | -0.000590248 | -4.261719e-24 | 4.957383e-22
673.6 | 0.077 | 83.7594 | 1.830284 | 0.08605843 | 0.8352892 | -0.005510964 | -3.979035e-23 | 4.602096e-22
673.65 | 0.0812 | 83.3558 | 1.830281 | 0.08605801 | 0.83529 | 0.004151257 | 2.997297e-23 | 5.29973e-22
673.7 | 0.0794 | 83.5746 | 1.830279 | 0.0860576 | 0.8352907 | -0.00108985 | -7.868953e-24 | 4.92131e-22
673.75 | 0.0795 | 83.0843 | 1.830276 | 0.08605719 | 0.8352915 | 0.01067973 | 7.710997e-23 | 5.7711e-22
673.8 | 0.0819 | 82.424 | 1.830273 | 0.08605678 | 0.8352922 | 0.02663973 | 1.923446e-22 | 6.923446e-22
673.85 | 0.0825 | 82.7955 | 1.83027 | 0.08605637 | 0.835293 | 0.01764741 | 1.274182e-22 | 6.274182e-22
673.9 | 0.0839 | 82.3405 | 1.830267 | 0.08605596 | 0.8352937 | 0.02867046 | 2.070069e-22 | 7.070069e-22
673.95 | 0.0817 | 82.3249 | 1.830264 | 0.08605555 | 0.8352945 | 0.02905121 | 2.09756e-22 | 7.09756e-22
674 | 0.0897 | 81.9692 | 1.830262 | 0.08605514 | 0.8352952 | 0.0377131 | 2.722967e-22 | 7.722967e-22
674.05 | 0.0894 | 81.9946 | 1.830259 | 0.08605473 | 0.835296 | 0.03709525 | 2.678357e-22 | 7.678357e-22
674.1 | 0.0882 | 81.3138 | 1.830256 | 0.08605432 | 0.8352967 | 0.05377234 | 3.882479e-22 | 8.882479e-22
674.15 | 0.0918 | 80.2155 | 1.830253 | 0.08605391 | 0.8352975 | 0.0809721 | 5.846361e-22 | 1.084636e-21
674.2 | 0.0937 | 80.8393 | 1.83025 | 0.0860535 | 0.8352982 | 0.06548095 | 4.727866e-22 | 9.727866e-22
674.25 | 0.1004 | 79.1127 | 1.830248 | 0.08605309 | 0.835299 | 0.1086624 | 7.845659e-22 | 1.284566e-21
674.3 | 0.1065 | 78.6179 | 1.830245 | 0.08605268 | 0.8352997 | 0.1212122 | 8.751783e-22 | 1.375178e-21
674.35 | 0.1122 | 78.0675 | 1.830242 | 0.08605227 | 0.8353005 | 0.1352651 | 9.766435e-22 | 1.476644e-21
674.4 | 0.1195 | 77.2842 | 1.830239 | 0.08605186 | 0.8353012 | 0.1554355 | 1.122278e-21 | 1.622278e-21
674.45 | 0.1225 | 76.1661 | 1.830236 | 0.08605145 | 0.835302 | 0.1845834 | 1.332732e-21 | 1.832732e-21
674.5 | 0.1248 | 75.8988 | 1.830234 | 0.08605104 | 0.8353027 | 0.1916164 | 1.383512e-21 | 1.883512e-21
674.55 | 0.1297 | 74.1664 | 1.830231 | 0.08605063 | 0.8353035 | 0.2377975 | 1.71695e-21 | 2.21695e-21
674.6 | 0.1343 | 73.8704 | 1.830228 | 0.08605022 | 0.8353042 | 0.2457974 | 1.77471e-21 | 2.27471e-21
674.65 | 0.1378 | 73.5416 | 1.830225 | 0.08604981 | 0.835305 | 0.2547211 | 1.839142e-21 | 2.339142e-21
674.7 | 0.1339 | 73.2777 | 1.830222 | 0.0860494 | 0.8353057 | 0.2619127 | 1.891066e-21 | 2.391066e-21
674.75 | 0.131 | 73.3742 | 1.83022 | 0.08604899 | 0.8353065 | 0.2592824 | 1.872075e-21 | 2.372075e-21
674.8 | 0.1329 | 73.7149 | 1.830217 | 0.08604858 | 0.8353072 | 0.250019 | 1.805192e-21 | 2.305192e-21
674.85 | 0.1246 | 74.1748 | 1.830214 | 0.08604817 | 0.8353079 | 0.2375818 | 1.715392e-21 | 2.215392e-21
674.9 | 0.1214 | 74.3356 | 1.830211 | 0.08604776 | 0.8353087 | 0.2332526 | 1.684134e-21 | 2.184134e-21
674.95 | 0.1241 | 75.4883 | 1.830209 | 0.08604735 | 0.8353094 | 0.202479 | 1.461942e-21 | 1.961942e-21
675 | 0.1233 | 75.5035 | 1.830206 | 0.08604694 | 0.8353102 | 0.2020781 | 1.459047e-21 | 1.959047e-21
675.05 | 0.118 | 75.3603 | 1.830203 | 0.08604653 | 0.8353109 | 0.2058767 | 1.486474e-21 | 1.986474e-21
675.1 | 0.1126 | 76.2099 | 1.8302 | 0.08604612 | 0.8353117 | 0.1834569 | 1.324599e-21 | 1.824599e-21
675.15 | 0.1144 | 76.1879 | 1.830197 | 0.08604572 | 0.8353124 | 0.1840362 | 1.328781e-21 | 1.828781e-21
675.2 | 0.1186 | 75.8779 | 1.830195 | 0.08604531 | 0.8353132 | 0.1921923 | 1.38767e-21 | 1.88767e-21
675.25 | 0.1173 | 76.3869 | 1.830192 | 0.0860449 | 0.8353139 | 0.1788226 | 1.291138e-21 | 1.791138e-21
675.3 | 0.1173 | 76.113 | 1.830189 | 0.08604449 | 0.8353147 | 0.1860087 | 1.343023e-21 | 1.843023e-21
675.35 | 0.1224 | 76.0134 | 1.830186 | 0.08604408 | 0.8353154 | 0.1886293 | 1.361945e-21 | 1.861945e-21
675.4 | 0.1224 | 75.1959 | 1.830183 | 0.08604367 | 0.8353162 | 0.210257 | 1.518101e-21 | 2.018101e-21
675.45 | 0.1253 | 75.1616 | 1.830181 | 0.08604326 | 0.8353169 | 0.2111713 | 1.524702e-21 | 2.024702e-21
675.5 | 0.1251 | 74.7114 | 1.830178 | 0.08604286 | 0.8353177 | 0.2231886 | 1.61147e-21 | 2.11147e-21
675.55 | 0.1321 | 74.4289 | 1.830175 | 0.08604245 | 0.8353184 | 0.2307672 | 1.666189e-21 | 2.166189e-21
675.6 | 0.1327 | 73.5328 | 1.830172 | 0.08604204 | 0.8353192 | 0.2549944 | 1.841115e-21 | 2.341115e-21
675.65 | 0.1403 | 72.9411 | 1.830169 | 0.08604163 | 0.8353199 | 0.2711548 | 1.957796e-21 | 2.457796e-21
675.7 | 0.1467 | 71.4449 | 1.830167 | 0.08604123 | 0.8353206 | 0.3126081 | 2.257098e-21 | 2.757098e-21
675.75 | 0.1488 | 71.3872 | 1.830164 | 0.08604082 | 0.8353214 | 0.3142257 | 2.268778e-21 | 2.768778e-21
675.8 | 0.1571 | 70.024 | 1.830161 | 0.08604041 | 0.8353221 | 0.3527886 | 2.54721e-21 | 3.04721e-21
675.85 | 0.1617 | 69.5805 | 1.830158 | 0.08604 | 0.8353229 | 0.3654978 | 2.638973e-21 | 3.138973e-21
675.9 | 0.1634 | 68.3156 | 1.830156 | 0.08603959 | 0.8353236 | 0.402192 | 2.903913e-21 | 3.403913e-21
675.95 | 0.1732 | 67.5864 | 1.830153 | 0.08603919 | 0.8353244 | 0.4236565 | 3.058892e-21 | 3.558892e-21
676 | 0.1728 | 66.7062 | 1.83015 | 0.08603878 | 0.8353251 | 0.449876 | 3.248202e-21 | 3.748202e-21
676.05 | 0.1731 | 66.2695 | 1.830147 | 0.08603837 | 0.8353259 | 0.4630141 | 3.343062e-21 | 3.843062e-21
676.1 | 0.1743 | 66.7426 | 1.830144 | 0.08603797 | 0.8353266 | 0.4487885 | 3.24035e-21 | 3.74035e-21
676.15 | 0.176 | 66.6493 | 1.830142 | 0.08603756 | 0.8353273 | 0.4515881 | 3.260564e-21 | 3.760564e-21
676.2 | 0.1701 | 66.9821 | 1.830139 | 0.08603715 | 0.8353281 | 0.4416281 | 3.188651e-21 | 3.688651e-21
676.25 | 0.1656 | 67.0015 | 1.830136 | 0.08603674 | 0.8353288 | 0.4410507 | 3.184482e-21 | 3.684482e-21
676.3 | 0.1646 | 67.9786 | 1.830133 | 0.08603634 | 0.8353296 | 0.4120966 | 2.975427e-21 | 3.475427e-21
676.35 | 0.1638 | 67.7236 | 1.830131 | 0.08603593 | 0.8353303 | 0.4196149 | 3.02971e-21 | 3.52971e-21
676.4 | 0.1585 | 68.8666 | 1.830128 | 0.08603552 | 0.8353311 | 0.3861435 | 2.78804e-21 | 3.28804e-21
676.45 | 0.1614 | 68.2585 | 1.830125 | 0.08603512 | 0.8353318 | 0.4038839 | 2.916129e-21 | 3.416129e-21
676.5 | 0.1524 | 69.8687 | 1.830122 | 0.08603471 | 0.8353325 | 0.3572541 | 2.579452e-21 | 3.079452e-21
676.55 | 0.149 | 70.2629 | 1.830119 | 0.08603431 | 0.8353333 | 0.3460036 | 2.498221e-21 | 2.998221e-21
676.6 | 0.1456 | 70.5144 | 1.830117 | 0.0860339 | 0.835334 | 0.3388593 | 2.446638e-21 | 2.946638e-21
676.65 | 0.1385 | 71.9675 | 1.830114 | 0.08603349 | 0.8353348 | 0.2980657 | 2.152099e-21 | 2.652099e-21
676.7 | 0.133 | 72.6509 | 1.830111 | 0.08603309 | 0.8353355 | 0.2791652 | 2.015633e-21 | 2.515633e-21
676.75 | 0.126 | 73.4299 | 1.830108 | 0.08603268 | 0.8353363 | 0.2578361 | 1.861632e-21 | 2.361632e-21
676.8 | 0.1244 | 73.8788 | 1.830106 | 0.08603227 | 0.835337 | 0.2456485 | 1.773635e-21 | 2.273635e-21
676.85 | 0.1149 | 75.7519 | 1.830103 | 0.08603187 | 0.8353377 | 0.195575 | 1.412094e-21 | 1.912094e-21
676.9 | 0.1174 | 75.048 | 1.8301 | 0.08603146 | 0.8353385 | 0.214248 | 1.546917e-21 | 2.046917e-21
676.95 | 0.1103 | 75.8696 | 1.830097 | 0.08603106 | 0.8353392 | 0.1924735 | 1.3897e-21 | 1.8897e-21
677 | 0.1075 | 77.455 | 1.830095 | 0.08603065 | 0.83534 | 0.1511132 | 1.09107e-21 | 1.59107e-21
677.05 | 0.1017 | 77.8463 | 1.830092 | 0.08603025 | 0.8353407 | 0.1410364 | 1.018314e-21 | 1.518314e-21
677.1 | 0.1007 | 78.6974 | 1.830089 | 0.08602984 | 0.8353415 | 0.1192907 | 8.613048e-22 | 1.361305e-21
677.15 | 0.0981 | 78.9564 | 1.830086 | 0.08602943 | 0.8353422 | 0.1127211 | 8.138709e-22 | 1.313871e-21
677.2 | 0.0952 | 79.0462 | 1.830083 | 0.08602903 | 0.8353429 | 0.1104495 | 7.974694e-22 | 1.297469e-21
677.25 | 0.0945 | 80.4813 | 1.830081 | 0.08602862 | 0.8353437 | 0.07446655 | 5.376646e-22 | 1.037665e-21
677.3 | 0.0915 | 80.4992 | 1.830078 | 0.08602822 | 0.8353444 | 0.07402355 | 5.344661e-22 | 1.034466e-21
677.35 | 0.0915 | 80.679 | 1.830075 | 0.08602781 | 0.8353452 | 0.06956318 | 5.022612e-22 | 1.002261e-21
677.4 | 0.0874 | 81.1542 | 1.830072 | 0.08602741 | 0.8353459 | 0.05781949 | 4.174692e-22 | 9.174692e-22
677.45 | 0.0881 | 81.2313 | 1.83007 | 0.086027 | 0.8353466 | 0.05592208 | 4.037695e-22 | 9.037695e-22
677.5 | 0.0852 | 81.1415 | 1.830067 | 0.0860266 | 0.8353474 | 0.05813604 | 4.197548e-22 | 9.197548e-22
677.55 | 0.0827 | 81.7613 | 1.830064 | 0.08602619 | 0.8353481 | 0.04291885 | 3.098834e-22 | 8.098834e-22
677.6 | 0.0855 | 82.461 | 1.830061 | 0.08602579 | 0.8353489 | 0.02587776 | 1.868431e-22 | 6.868431e-22
677.65 | 0.0795 | 82.767 | 1.830059 | 0.08602539 | 0.8353496 | 0.01847158 | 1.333688e-22 | 6.333688e-22
677.7 | 0.0799 | 82.2478 | 1.830056 | 0.08602498 | 0.8353503 | 0.03105893 | 2.242522e-22 | 7.242522e-22
677.75 | 0.0805 | 82.456 | 1.830053 | 0.08602458 | 0.8353511 | 0.02600435 | 1.87757e-22 | 6.87757e-22
677.8 | 0.0784 | 83.3177 | 1.83005 | 0.08602417 | 0.8353518 | 0.005213731 | 3.764426e-23 | 5.376443e-22
677.85 | 0.0798 | 83.3155 | 1.830048 | 0.08602377 | 0.8353526 | 0.00526831 | 3.803834e-23 | 5.380383e-22
677.9 | 0.0796 | 82.9861 | 1.830045 | 0.08602336 | 0.8353533 | 0.01319304 | 9.525663e-23 | 5.952566e-22
677.95 | 0.0797 | 82.8831 | 1.830042 | 0.08602296 | 0.835354 | 0.0156787 | 1.132036e-22 | 6.132036e-22
678 | 0.0796 | 82.6885 | 1.830039 | 0.08602256 | 0.8353548 | 0.02038176 | 1.471607e-22 | 6.471607e-22
678.05 | 0.0785 | 83.2743 | 1.830036 | 0.08602215 | 0.8353555 | 0.006264639 | 4.523205e-23 | 5.452321e-22
678.1 | 0.078 | 83.5191 | 1.830034 | 0.08602175 | 0.8353562 | 0.0003956666 | 2.856798e-24 | 5.028568e-22
678.15 | 0.0742 | 83.2955 | 1.830031 | 0.08602134 | 0.835357 | 0.005759078 | 4.158179e-23 | 5.415818e-22
678.2 | 0.082 | 83.3689 | 1.830028 | 0.08602094 | 0.8353577 | 0.00399922 | 2.887524e-23 | 5.288752e-22
678.25 | 0.0756 | 83.7301 | 1.830025 | 0.08602054 | 0.8353585 | -0.004645398 | -3.354078e-23 | 4.664592e-22
678.3 | 0.0755 | 82.9386 | 1.830023 | 0.08602013 | 0.8353592 | 0.01435228 | 1.036266e-22 | 6.036266e-22
678.35 | 0.0757 | 83.3661 | 1.83002 | 0.08601973 | 0.8353599 | 0.00407169 | 2.939849e-23 | 5.293985e-22
678.4 | 0.0764 | 83.5738 | 1.830017 | 0.08601933 | 0.8353607 | -0.0009031884 | -6.521216e-24 | 4.934788e-22
678.45 | 0.0786 | 83.2689 | 1.830014 | 0.08601892 | 0.8353614 | 0.006408464 | 4.62705e-23 | 5.462705e-22
678.5 | 0.0762 | 83.7166 | 1.830012 | 0.08601852 | 0.8353621 | -0.004314082 | -3.114861e-23 | 4.688514e-22
678.55 | 0.0782 | 83.2738 | 1.830009 | 0.08601812 | 0.8353629 | 0.006294305 | 4.544624e-23 | 5.454462e-22
678.6 | 0.0742 | 83.3209 | 1.830006 | 0.08601771 | 0.8353636 | 0.00516518 | 3.729372e-23 | 5.372937e-22
678.65 | 0.0793 | 83.5395 | 1.830003 | 0.08601731 | 0.8353644 | -7.336817e-05 | -5.297341e-25 | 4.994703e-22
678.7 | 0.0806 | 83.6343 | 1.830001 | 0.08601691 | 0.8353651 | -0.002339903 | -1.689461e-23 | 4.831054e-22
678.75 | 0.0773 | 82.8283 | 1.829998 | 0.08601651 | 0.8353658 | 0.01702972 | 1.229583e-22 | 6.229583e-22
678.8 | 0.0806 | 83.3417 | 1.829995 | 0.0860161 | 0.8353666 | 0.004673019 | 3.374021e-23 | 5.337402e-22
678.85 | 0.0799 | 82.7676 | 1.829992 | 0.0860157 | 0.8353673 | 0.01849947 | 1.335702e-22 | 6.335702e-22
678.9 | 0.0809 | 83.213 | 1.82999 | 0.0860153 | 0.835368 | 0.00776742 | 5.608245e-23 | 5.560825e-22
678.95 | 0.079 | 83.4249 | 1.829987 | 0.0860149 | 0.8353688 | 0.0026827 | 1.936968e-23 | 5.193697e-22
679 | 0.0799 | 82.8823 | 1.829984 | 0.08601449 | 0.8353695 | 0.01573505 | 1.136105e-22 | 6.136105e-22
679.05 | 0.0837 | 82.9817 | 1.829981 | 0.08601409 | 0.8353702 | 0.01333967 | 9.631531e-23 | 5.963153e-22
679.1 | 0.0828 | 83.162 | 1.829979 | 0.08601369 | 0.835371 | 0.009000608 | 6.498634e-23 | 5.649863e-22
679.15 | 0.0815 | 82.5956 | 1.829976 | 0.08601329 | 0.8353717 | 0.02267057 | 1.636864e-22 | 6.636864e-22
679.2 | 0.0812 | 82.8336 | 1.829973 | 0.08601288 | 0.8353724 | 0.0169176 | 1.221487e-22 | 6.221487e-22
679.25 | 0.08 | 82.8048 | 1.82997 | 0.08601248 | 0.8353732 | 0.01761485 | 1.27183e-22 | 6.27183e-22
679.3 | 0.0842 | 81.7748 | 1.829968 | 0.08601208 | 0.8353739 | 0.04265041 | 3.079452e-22 | 8.079452e-22
679.35 | 0.0819 | 82.3697 | 1.829965 | 0.0860116793 | 0.8353747 | 0.02815513 | 2.032861e-22 | 7.032861e-22
679.4 | 0.0819 | 82.6439 | 1.829962 | 0.08601128 | 0.8353754 | 0.02151015 | 1.55308e-22 | 6.55308e-22
679.45 | 0.0855 | 82.4199 | 1.82996 | 0.08601088 | 0.8353761 | 0.02694012 | 1.945135e-22 | 6.945135e-22
679.5 | 0.0827 | 81.9406 | 1.829957 | 0.08601047 | 0.8353769 | 0.03860651 | 2.787474e-22 | 7.787474e-22
679.55 | 0.0837 | 82.0737 | 1.829954 | 0.08601007 | 0.8353776 | 0.03536221 | 2.553228e-22 | 7.553228e-22
679.6 | 0.085 | 82.3196 | 1.829951 | 0.08600967 | 0.8353783 | 0.02938075 | 2.121354e-22 | 7.121354e-22
679.65 | 0.0873 | 82.388 | 1.829949 | 0.08600927 | 0.8353791 | 0.02772138 | 2.001544e-22 | 7.001544e-22
679.7 | 0.0832 | 82.4596 | 1.829946 | 0.08600887 | 0.8353798 | 0.02598577 | 1.876229e-22 | 6.876229e-22
679.75 | 0.0877 | 81.8688 | 1.829943 | 0.08600847 | 0.8353805 | 0.04036855 | 2.914697e-22 | 7.914697e-22
679.8 | 0.0906 | 82.0827 | 1.82994 | 0.08600807 | 0.8353813 | 0.03515169 | 2.538028e-22 | 7.538028e-22
679.85 | 0.085 | 82.0042 | 1.829938 | 0.08600767 | 0.835382 | 0.03706706 | 2.676322e-22 | 7.676322e-22
679.9 | 0.0908 | 81.3434 | 1.829935 | 0.08600727 | 0.8353827 | 0.05325035 | 3.84479e-22 | 8.84479e-22
679.95 | 0.0871 | 81.3408 | 1.829932 | 0.08600686 | 0.8353835 | 0.05331603 | 3.849533e-22 | 8.849533e-22
680 | 0.0916 | 81.4387 | 1.829929 | 0.08600646 | 0.8353842 | 0.05091207 | 3.675962e-22 | 8.675962e-22
680.05 | 0.0927 | 80.6881 | 1.829927 | 0.08600606 | 0.8353849 | 0.0694328 | 5.013198e-22 | 1.00132e-21
680.1 | 0.0949 | 80.9199 | 1.829924 | 0.08600566 | 0.8353856 | 0.06369721 | 4.599076e-22 | 9.599076e-22
680.15 | 0.0937 | 80.3785 | 1.829921 | 0.08600526 | 0.8353864 | 0.07712506 | 5.568596e-22 | 1.05686e-21
680.2 | 0.1016 | 79.9904 | 1.829918 | 0.08600486 | 0.8353871 | 0.08680701 | 6.267654e-22 | 1.126765e-21
680.25 | 0.1034 | 79.7573 | 1.829916 | 0.08600446 | 0.8353878 | 0.09264547 | 6.689204e-22 | 1.16892e-21
680.3 | 0.104 | 79.1187 | 1.829913 | 0.08600406 | 0.8353886 | 0.1087253 | 7.850199e-22 | 1.28502e-21
680.35 | 0.1051 | 78.7835 | 1.82991 | 0.08600366 | 0.8353893 | 0.1172184 | 8.463419e-22 | 1.346342e-21
680.4 | 0.1095 | 78.2615 | 1.829908 | 0.08600326 | 0.83539 | 0.1305157 | 9.423516e-22 | 1.442352e-21
680.45 | 0.1155 | 77.8458 | 1.829905 | 0.08600286 | 0.8353908 | 0.1411691 | 1.019272e-21 | 1.519272e-21
680.5 | 0.1157 | 76.5253 | 1.829902 | 0.08600246 | 0.8353915 | 0.175388 | 1.266339e-21 | 1.766339e-21
680.55 | 0.1231 | 76.328 | 1.829899 | 0.08600206 | 0.8353922 | 0.1805528 | 1.303631e-21 | 1.803631e-21
680.6 | 0.1287 | 74.887 | 1.829897 | 0.08600166 | 0.835393 | 0.2186736 | 1.578871e-21 | 2.078871e-21
680.65 | 0.1328 | 74.3056 | 1.829894 | 0.08600126 | 0.8353937 | 0.2342634 | 1.691432e-21 | 2.191432e-21
680.7 | 0.1489 | 72.3227 | 1.829891 | 0.08600086 | 0.8353944 | 0.2883617 | 2.082034e-21 | 2.582034e-21
680.75 | 0.1514 | 71.2177 | 1.829888 | 0.08600046 | 0.8353952 | 0.3191567 | 2.304381e-21 | 2.804381e-21
680.8 | 0.1651 | 70.0147 | 1.829886 | 0.08600006 | 0.8353959 | 0.3532308 | 2.550403e-21 | 3.050403e-21
680.85 | 0.1671 | 68.3101 | 1.829883 | 0.08599966 | 0.8353966 | 0.4025277 | 2.906338e-21 | 3.406338e-21
680.9 | 0.1786 | 66.844 | 1.82988 | 0.08599926 | 0.8353973 | 0.4459217 | 3.219651e-21 | 3.719651e-21
680.95 | 0.1862 | 65.6356 | 1.829878 | 0.08599887 | 0.8353981 | 0.48241 | 3.483105e-21 | 3.983105e-21
681 | 0.1836 | 64.876 | 1.829875 | 0.08599847 | 0.8353988 | 0.5056927 | 3.651211e-21 | 4.151211e-21
681.05 | 0.1804 | 64.9079 | 1.829872 | 0.08599807 | 0.8353995 | 0.5047113 | 3.644125e-21 | 4.144125e-21
681.1 | 0.1712 | 65.6647 | 1.829869 | 0.08599767 | 0.8354003 | 0.4815288 | 3.476742e-21 | 3.976742e-21
681.15 | 0.1706 | 66.9453 | 1.829867 | 0.08599727 | 0.835401 | 0.4429018 | 3.197847e-21 | 3.697847e-21
681.2 | 0.1614 | 68.3126 | 1.829864 | 0.08599687 | 0.8354017 | 0.4024668 | 2.905897e-21 | 3.405897e-21
681.25 | 0.1522 | 69.4188 | 1.829861 | 0.08599647 | 0.8354024 | 0.3703415 | 2.673946e-21 | 3.173946e-21
681.3 | 0.1432 | 70.2361 | 1.829858 | 0.08599607 | 0.8354032 | 0.3469339 | 2.504938e-21 | 3.004938e-21
681.35 | 0.1386 | 71.7062 | 1.829856 | 0.08599568 | 0.8354039 | 0.305506 | 2.20582e-21 | 2.70582e-21
681.4 | 0.1359 | 71.9583 | 1.829853 | 0.08599528 | 0.8354046 | 0.2984886 | 2.155153e-21 | 2.655153e-21
681.45 | 0.1342 | 73.5092 | 1.82985 | 0.08599488 | 0.8354054 | 0.2558428 | 1.847241e-21 | 2.347241e-21
681.5 | 0.1266 | 73.8147 | 1.829848 | 0.08599448 | 0.8354061 | 0.2475499 | 1.787364e-21 | 2.287364e-21
681.55 | 0.1286 | 73.3942 | 1.829845 | 0.08599408 | 0.8354068 | 0.2589776 | 1.869874e-21 | 2.369874e-21
681.6 | 0.1262 | 74.0618 | 1.829842 | 0.08599368 | 0.8354075 | 0.2408694 | 1.739129e-21 | 2.239129e-21
681.65 | 0.1296 | 74.3483 | 1.829839 | 0.08599329 | 0.8354083 | 0.2331493 | 1.683389e-21 | 2.183389e-21
681.7 | 0.1275 | 74.4091 | 1.829837 | 0.08599289 | 0.835409 | 0.2315162 | 1.671597e-21 | 2.171597e-21
681.75 | 0.1318 | 74.3435 | 1.829834 | 0.08599249 | 0.8354097 | 0.2332819 | 1.684346e-21 | 2.184346e-21
681.8 | 0.1235 | 74.5419 | 1.829831 | 0.08599209 | 0.8354105 | 0.2279534 | 1.645873e-21 | 2.145873e-21
681.85 | 0.1259 | 74.4961 | 1.829829 | 0.08599169 | 0.8354112 | 0.2291843 | 1.654761e-21 | 2.154761e-21
681.9 | 0.1267 | 74.3402 | 1.829826 | 0.0859913 | 0.8354119 | 0.2333759 | 1.685025e-21 | 2.185025e-21
681.95 | 0.1237 | 74.687 | 1.829823 | 0.0859909 | 0.8354126 | 0.2240693 | 1.617829e-21 | 2.117829e-21
682 | 0.1213 | 75.3119 | 1.82982 | 0.0859905 | 0.8354134 | 0.2074068 | 1.497522e-21 | 1.997522e-21
682.05 | 0.1158 | 75.2094 | 1.829818 | 0.0859901 | 0.8354141 | 0.2101324 | 1.517201e-21 | 2.017201e-21
682.1 | 0.112 | 75.6933 | 1.829815 | 0.08598971 | 0.8354148 | 0.1973073 | 1.424601e-21 | 1.924601e-21
682.15 | 0.1135 | 76.6743 | 1.829812 | 0.08598931 | 0.8354155 | 0.1715552 | 1.238665e-21 | 1.738665e-21
682.2 | 0.111 | 77.1204 | 1.82981 | 0.08598891 | 0.8354163 | 0.1599544 | 1.154905e-21 | 1.654905e-21
682.25 | 0.1052 | 77.4713 | 1.829807 | 0.08598852 | 0.835417 | 0.1508767 | 1.089363e-21 | 1.589363e-21
682.3 | 0.1081 | 77.6525 | 1.829804 | 0.08598812 | 0.8354177 | 0.146206 | 1.055639e-21 | 1.555639e-21
682.35 | 0.1053 | 77.8236 | 1.829801 | 0.08598772 | 0.8354184 | 0.1418058 | 1.023869e-21 | 1.523869e-21
682.4 | 0.1064 | 78.2642 | 1.829799 | 0.08598733 | 0.8354192 | 0.1305164 | 9.42357e-22 | 1.442357e-21
682.45 | 0.1046 | 78.2352 | 1.829796 | 0.08598693 | 0.8354199 | 0.1312594 | 9.477213e-22 | 1.447721e-21
682.5 | 0.1074 | 77.7986 | 1.829793 | 0.08598653 | 0.8354206 | 0.1424536 | 1.028546e-21 | 1.528546e-21
682.55 | 0.107 | 77.7156 | 1.829791 | 0.08598614 | 0.8354213 | 0.1445902 | 1.043973e-21 | 1.543973e-21
682.6 | 0.1119 | 77.7527 | 1.829788 | 0.08598574 | 0.8354221 | 0.1436374 | 1.037093e-21 | 1.537093e-21
682.65 | 0.1107 | 77.5389 | 1.829785 | 0.08598534 | 0.8354228 | 0.1491462 | 1.076868e-21 | 1.576868e-21
682.7 | 0.1182 | 76.6159 | 1.829782 | 0.08598495 | 0.8354235 | 0.1730982 | 1.249806e-21 | 1.749806e-21
682.75 | 0.1253 | 75.7032 | 1.82978 | 0.08598455 | 0.8354242 | 0.1970683 | 1.422876e-21 | 1.922876e-21
682.8 | 0.13 | 74.8805 | 1.829777 | 0.08598415 | 0.835425 | 0.2189239 | 1.580678e-21 | 2.080678e-21
682.85 | 0.1408 | 73.978 | 1.829774 | 0.08598376 | 0.8354257 | 0.2431771 | 1.755791e-21 | 2.255791e-21
682.9 | 0.152 | 72.6981 | 1.829772 | 0.08598336 | 0.8354264 | 0.2780839 | 2.007826e-21 | 2.507826e-21
682.95 | 0.1685 | 70.4455 | 1.829769 | 0.08598297 | 0.8354271 | 0.3410374 | 2.462364e-21 | 2.962364e-21
683 | 0.1884 | 67.9797 | 1.829766 | 0.08598257 | 0.8354279 | 0.4122996 | 2.976892e-21 | 3.476892e-21
683.05 | 0.2103 | 64.9064 | 1.829764 | 0.08598217 | 0.8354286 | 0.5048271 | 3.644961e-21 | 4.144961e-21
683.1 | 0.2259 | 62.9142 | 1.829761 | 0.08598178 | 0.8354293 | 0.5671775 | 4.095144e-21 | 4.595144e-21
683.15 | 0.2521 | 58.161 | 1.829758 | 0.08598138 | 0.83543 | 0.724293 | 5.229552e-21 | 5.729552e-21
683.2 | 0.2679 | 56.2492 | 1.829755 | 0.08598099 | 0.8354308 | 0.7911411 | 5.71221e-21 | 6.21221e-21
683.25 | 0.2782 | 53.8349 | 1.829753 | 0.08598059 | 0.8354315 | 0.8788826 | 6.345723e-21 | 6.845723e-21
683.3 | 0.2809 | 52.5207 | 1.82975 | 0.0859802 | 0.8354322 | 0.9283135 | 6.702624e-21 | 7.202624e-21
683.35 | 0.2762 | 51.9164 | 1.829747 | 0.0859798 | 0.8354329 | 0.9514605 | 6.869751e-21 | 7.369751e-21
683.4 | 0.2613 | 52.384 | 1.829745 | 0.08597941 | 0.8354336 | 0.9335293 | 6.740284e-21 | 7.240284e-21
683.45 | 0.2448 | 53.4854 | 1.829742 | 0.08597901 | 0.8354344 | 0.891916 | 6.439826e-21 | 6.939826e-21
683.5 | 0.2265 | 54.9964 | 1.829739 | 0.08597862 | 0.8354351 | 0.8361997 | 6.037543e-21 | 6.537543e-21
683.55 | 0.2077 | 58.6625 | 1.829737 | 0.08597822 | 0.8354358 | 0.7071355 | 5.105671e-21 | 5.605671e-21
683.6 | 0.1943 | 59.7364 | 1.829734 | 0.08597783 | 0.8354365 | 0.6708555 | 4.843722e-21 | 5.343722e-21
683.65 | 0.179 | 63.2079 | 1.829731 | 0.08597743 | 0.8354373 | 0.5578817 | 4.028027e-21 | 4.528027e-21
683.7 | 0.1688 | 64.5508 | 1.829728 | 0.08597704 | 0.835438 | 0.515837 | 3.724455e-21 | 4.224455e-21
683.75 | 0.1538 | 66.8794 | 1.829726 | 0.08597664 | 0.8354387 | 0.4449618 | 3.21272e-21 | 3.71272e-21
683.8 | 0.1478 | 68.3868 | 1.829723 | 0.08597625 | 0.8354394 | 0.4003858 | 2.890873e-21 | 3.390873e-21
683.85 | 0.1383 | 70.8263 | 1.82972 | 0.08597585 | 0.8354401 | 0.3302864 | 2.384739e-21 | 2.884739e-21
683.9 | 0.1305 | 71.7686 | 1.829718 | 0.08597546 | 0.8354409 | 0.3038548 | 2.193898e-21 | 2.693898e-21
683.95 | 0.1216 | 73.6679 | 1.829715 | 0.08597506 | 0.8354416 | 0.2516164 | 1.816725e-21 | 2.316725e-21
684 | 0.1172 | 74.4984 | 1.829712 | 0.08597467 | 0.8354423 | 0.2291971 | 1.654853e-21 | 2.154853e-21
684.05 | 0.1137 | 76.1289 | 1.82971 | 0.08597427 | 0.835443 | 0.1858982 | 1.342225e-21 | 1.842225e-21
684.1 | 0.1081 | 76.9282 | 1.829707 | 0.08597388 | 0.8354437 | 0.1650108 | 1.191414e-21 | 1.691414e-21
684.15 | 0.104 | 77.9223 | 1.829704 | 0.08597349 | 0.8354445 | 0.1393332 | 1.006016e-21 | 1.506016e-21
684.2 | 0.1043 | 77.684 | 1.829702 | 0.08597309 | 0.8354452 | 0.1454607 | 1.050258e-21 | 1.550258e-21
684.25 | 0.1014 | 78.3543 | 1.829699 | 0.0859727 | 0.8354459 | 0.1282793 | 9.262045e-22 | 1.426204e-21
684.3 | 0.0949 | 78.7398 | 1.829696 | 0.0859723 | 0.8354466 | 0.1184653 | 8.553448e-22 | 1.355345e-21
684.35 | 0.0956 | 79.2868 | 1.829694 | 0.08597191 | 0.8354473 | 0.1046212 | 7.553874e-22 | 1.255387e-21
684.4 | 0.0988 | 79.7205 | 1.829691 | 0.08597152 | 0.8354481 | 0.09371265 | 6.766257e-22 | 1.176626e-21
684.45 | 0.0946 | 79.7498 | 1.829688 | 0.08597112 | 0.8354488 | 0.09297944 | 6.713317e-22 | 1.171332e-21
684.5 | 0.0889 | 80.6024 | 1.829685 | 0.08597073 | 0.8354495 | 0.07171278 | 5.177818e-22 | 1.017782e-21
684.55 | 0.0913 | 80.3446 | 1.829683 | 0.08597034 | 0.8354502 | 0.07812159 | 5.640548e-22 | 1.064055e-21
684.6 | 0.0883 | 80.3351 | 1.82968 | 0.08596994 | 0.8354509 | 0.0783598 | 5.657748e-22 | 1.065775e-21
684.65 | 0.0948 | 80.6938 | 1.829677 | 0.08596955 | 0.8354517 | 0.06945131 | 5.014535e-22 | 1.001453e-21
684.7 | 0.0916 | 80.8049 | 1.829675 | 0.08596916 | 0.8354524 | 0.0667013 | 4.815979e-22 | 9.815979e-22
684.75 | 0.0879 | 80.973 | 1.829672 | 0.08596876 | 0.8354531 | 0.06254671 | 4.516008e-22 | 9.516008e-22
684.8 | 0.0883 | 80.957 | 1.829669 | 0.08596837 | 0.8354538 | 0.06294366 | 4.544669e-22 | 9.544669e-22
684.85 | 0.0869 | 81.1721 | 1.829667 | 0.08596798 | 0.8354545 | 0.05763849 | 4.161624e-22 | 9.161624e-22
684.9 | 0.0873 | 81.4966 | 1.829664 | 0.08596759 | 0.8354553 | 0.04966079 | 3.585617e-22 | 8.585617e-22
684.95 | 0.0859 | 81.0308 | 1.829661 | 0.08596719 | 0.835456 | 0.06112646 | 4.413463e-22 | 9.413463e-22
685 | 0.0879 | 81.5155 | 1.829659 | 0.0859668 | 0.8354567 | 0.04920046 | 3.55238e-22 | 8.55238e-22
685.05 | 0.0835 | 81.0655 | 1.829656 | 0.08596641 | 0.8354574 | 0.06027361 | 4.351885e-22 | 9.351885e-22
685.1 | 0.0861 | 82.2504 | 1.829653 | 0.08596602 | 0.8354581 | 0.03125376 | 2.256589e-22 | 7.256589e-22
685.15 | 0.0838 | 82.0349 | 1.829651 | 0.08596562 | 0.8354588 | 0.03650245 | 2.635556e-22 | 7.635556e-22
685.2 | 0.0834 | 81.96 | 1.829648 | 0.08596523 | 0.8354596 | 0.03833106 | 2.767585e-22 | 7.767585e-22
685.25 | 0.0814 | 82.5659 | 1.829645 | 0.08596484 | 0.8354603 | 0.0236019 | 1.704108e-22 | 6.704108e-22
685.3 | 0.0804 | 82.0031 | 1.829643 | 0.08596445 | 0.835461 | 0.03728303 | 2.691916e-22 | 7.691916e-22
685.35 | 0.0785 | 82.7693 | 1.82964 | 0.08596405 | 0.8354617 | 0.01868441 | 1.349055e-22 | 6.349055e-22
685.4 | 0.0753 | 82.6689 | 1.829637 | 0.08596366 | 0.8354624 | 0.02111362 | 1.524449e-22 | 6.524449e-22
685.45 | 0.0775 | 83.4448 | 1.829635 | 0.08596327 | 0.8354631 | 0.002431614 | 1.755678e-23 | 5.175568e-22
685.5 | 0.0809 | 83.3909 | 1.829632 | 0.08596288 | 0.8354639 | 0.003725618 | 2.689977e-23 | 5.268998e-22
685.55 | 0.078 | 83.0843 | 1.829629 | 0.08596249 | 0.8354646 | 0.0110942 | 8.010256e-23 | 5.801026e-22
685.6 | 0.0754 | 83.5164 | 1.829626 | 0.08596209 | 0.8354653 | 0.0007213892 | 5.208586e-24 | 5.052086e-22
685.65 | 0.0772 | 83.8787 | 1.829624 | 0.0859617 | 0.835466 | -0.007934273 | -5.728717e-23 | 4.427128e-22
685.7 | 0.0771 | 84.0103 | 1.829621 | 0.08596131 | 0.8354667 | -0.01106796 | -7.99131e-23 | 4.200869e-22
685.75 | 0.0767 | 83.7508 | 1.829618 | 0.08596092 | 0.8354674 | -0.004878876 | -3.522654e-23 | 4.647735e-22
685.8 | 0.0778 | 83.3775 | 1.829616 | 0.08596053 | 0.8354682 | 0.004057305 | 2.929462e-23 | 5.292946e-22
685.85 | 0.0794 | 83.3881 | 1.829613 | 0.08596014 | 0.8354689 | 0.003804768 | 2.747125e-23 | 5.274713e-22
685.9 | 0.074 | 83.5637 | 1.82961 | 0.08595975 | 0.8354696 | -0.0004007231 | -2.893308e-24 | 4.971067e-22
685.95 | 0.0781 | 83.1636 | 1.829608 | 0.08595935 | 0.8354703 | 0.009199915 | 6.642538e-23 | 5.664254e-22
686 | 0.0786 | 83.7524 | 1.829605 | 0.08595896 | 0.835471 | -0.004908523 | -3.54406e-23 | 4.645594e-22
686.05 | 0.0758 | 82.7507 | 1.829602 | 0.08595857 | 0.8354717 | 0.0191579 | 1.383242e-22 | 6.383242e-22
686.1 | 0.078 | 83.8784 | 1.8296 | 0.08595818 | 0.8354724 | -0.007911709 | -5.712425e-23 | 4.428757e-22
686.15 | 0.0786 | 83.355 | 1.829597 | 0.08595779 | 0.8354732 | 0.004609073 | 3.32785e-23 | 5.332785e-22
686.2 | 0.0835 | 82.5661 | 1.829594 | 0.0859574 | 0.8354739 | 0.0236296 | 1.706109e-22 | 6.706109e-22
686.25 | 0.0813 | 83.0543 | 1.829592 | 0.08595701 | 0.8354746 | 0.01184046 | 8.54907e-23 | 5.854907e-22
686.3 | 0.0802 | 83.2115 | 1.829589 | 0.08595662 | 0.8354753 | 0.008060274 | 5.819693e-23 | 5.581969e-22
686.35 | 0.0825 | 82.847 | 1.829586 | 0.08595623 | 0.835476 | 0.01684204 | 1.216031e-22 | 6.216031e-22
686.4 | 0.0823 | 83.2597 | 1.829584 | 0.08595584 | 0.8354767 | 0.006905534 | 4.985945e-23 | 5.498595e-22
686.45 | 0.0832 | 82.8125 | 1.829581 | 0.08595545 | 0.8354774 | 0.01767849 | 1.276425e-22 | 6.276425e-22
686.5 | 0.0864 | 81.9578 | 1.829578 | 0.08595506 | 0.8354782 | 0.03842927 | 2.774676e-22 | 7.774676e-22
686.55 | 0.0844 | 82.1702 | 1.829576 | 0.08595467 | 0.8354789 | 0.03325452 | 2.401049e-22 | 7.401049e-22
686.6 | 0.0882 | 82.6394 | 1.829573 | 0.08595428 | 0.8354796 | 0.02186851 | 1.578954e-22 | 6.578954e-22
686.65 | 0.0873 | 81.699 | 1.82957 | 0.08595389 | 0.8354803 | 0.04475983 | 3.231756e-22 | 8.231756e-22
686.7 | 0.0879 | 81.1178 | 1.829568 | 0.0859535 | 0.835481 | 0.05904022 | 4.262832e-22 | 9.262832e-22
686.75 | 0.0898 | 80.6769 | 1.829565 | 0.08595311 | 0.8354817 | 0.06994219 | 5.049977e-22 | 1.004998e-21
686.8 | 0.0953 | 81.1949 | 1.829562 | 0.08595272 | 0.8354824 | 0.05714359 | 4.125891e-22 | 9.125891e-22
686.85 | 0.0927 | 80.5169 | 1.82956 | 0.08595233 | 0.8354832 | 0.07391597 | 5.336893e-22 | 1.033689e-21
686.9 | 0.0948 | 80.6028 | 1.829557 | 0.08595194 | 0.8354839 | 0.0717851 | 5.18304e-22 | 1.018304e-21
686.95 | 0.0954 | 80.313 | 1.829554 | 0.08595155 | 0.8354846 | 0.07899058 | 5.703291e-22 | 1.070329e-21
687 | 0.0959 | 80.2646 | 1.829552 | 0.08595116 | 0.8354853 | 0.08019794 | 5.790465e-22 | 1.079046e-21
687.05 | 0.0955 | 80.4372 | 1.829549 | 0.08595077 | 0.835486 | 0.07590348 | 5.480396e-22 | 1.04804e-21
687.1 | 0.0973 | 79.8073 | 1.829546 | 0.08595038 | 0.8354867 | 0.09162874 | 6.615794e-22 | 1.161579e-21
687.15 | 0.0906 | 80.3679 | 1.829544 | 0.08594999 | 0.8354874 | 0.07763072 | 5.605106e-22 | 1.060511e-21
687.2 | 0.0929 | 80.2788 | 1.829541 | 0.0859496 | 0.8354881 | 0.07985095 | 5.765412e-22 | 1.076541e-21
687.25 | 0.0918 | 80.5136 | 1.829539 | 0.08594921 | 0.8354888 | 0.07401158 | 5.343796e-22 | 1.03438e-21
687.3 | 0.0898 | 81.0869 | 1.829536 | 0.08594882 | 0.8354896 | 0.05982267 | 4.319327e-22 | 9.319327e-22
687.35 | 0.0849 | 81.1645 | 1.829533 | 0.08594843 | 0.8354903 | 0.05791129 | 4.181321e-22 | 9.181321e-22
687.4 | 0.084 | 81.5341 | 1.829531 | 0.08594804 | 0.835491 | 0.04882624 | 3.52536e-22 | 8.52536e-22
687.45 | 0.0819 | 81.6952 | 1.829528 | 0.08594765 | 0.8354917 | 0.04488012 | 3.240442e-22 | 8.240442e-22
687.5 | 0.0825 | 82.2297 | 1.829525 | 0.08594727 | 0.8354924 | 0.03183922 | 2.29886e-22 | 7.29886e-22
687.55 | 0.0799 | 82.3297 | 1.829523 | 0.08594688 | 0.8354931 | 0.02941018 | 2.123479e-22 | 7.123479e-22
687.6 | 0.0792 | 83.1575 | 1.82952 | 0.08594649 | 0.8354938 | 0.00940292 | 6.789112e-23 | 5.678911e-22
687.65 | 0.0799 | 83.6603 | 1.829517 | 0.0859461 | 0.8354945 | -0.002651683 | -1.914573e-23 | 4.808543e-22
687.7 | 0.0736 | 82.9496 | 1.829515 | 0.08594571 | 0.8354952 | 0.01441273 | 1.04063e-22 | 6.04063e-22
687.75 | 0.0759 | 83.0181 | 1.829512 | 0.08594532 | 0.835496 | 0.01276351 | 9.215529e-23 | 5.921553e-22
687.8 | 0.0755 | 83.0836 | 1.829509 | 0.08594493 | 0.8354967 | 0.01118786 | 8.077877e-23 | 5.807788e-22
687.85 | 0.0769 | 83.461 | 1.829507 | 0.08594455 | 0.8354974 | 0.002125304 | 1.534516e-23 | 5.153452e-22
687.9 | 0.0731 | 83.5251 | 1.829504 | 0.08594416 | 0.8354981 | 0.0005915458 | 4.271089e-24 | 5.042711e-22
687.95 | 0.075 | 83.725 | 1.829501 | 0.08594377 | 0.8354988 | -0.004187622 | -3.023554e-23 | 4.697645e-22
688 | 0.0758 | 84.3648 | 1.829499 | 0.08594338 | 0.8354995 | -0.01941119 | -1.40153e-22 | 3.59847e-22
688.05 | 0.0727 | 83.8194 | 1.829496 | 0.08594299 | 0.8355002 | -0.006437958 | -4.648345e-23 | 4.535165e-22
688.1 | 0.0785 | 83.3728 | 1.829493 | 0.08594261 | 0.8355009 | 0.004248474 | 3.06749e-23 | 5.306749e-22
688.15 | 0.0757 | 83.851 | 1.829491 | 0.08594222 | 0.8355016 | -0.007188424 | -5.190198e-23 | 4.48098e-22
688.2 | 0.0806 | 83.7523 | 1.829488 | 0.08594183 | 0.8355023 | -0.004831165 | -3.488206e-23 | 4.651179e-22
688.25 | 0.0782 | 83.3444 | 1.829485 | 0.08594144 | 0.835503 | 0.004934957 | 3.563146e-23 | 5.356315e-22
688.3 | 0.0811 | 83.3436 | 1.829483 | 0.08594106 | 0.8355038 | 0.00495585 | 3.578231e-23 | 5.357823e-22
688.35 | 0.0777 | 83.557 | 1.82948 | 0.08594067 | 0.8355045 | -0.0001568787 | -1.132698e-24 | 4.988673e-22
688.4 | 0.0818 | 83.3125 | 1.829478 | 0.08594028 | 0.8355052 | 0.005705688 | 4.11963e-23 | 5.411963e-22
688.45 | 0.0787 | 83.6923 | 1.829475 | 0.08593989 | 0.8355059 | -0.003389377 | -2.447204e-23 | 4.75528e-22
688.5 | 0.0809 | 83.6522 | 1.829472 | 0.08593951 | 0.8355066 | -0.002429181 | -1.753921e-23 | 4.824608e-22
688.55 | 0.0773 | 82.1175 | 1.82947 | 0.08593912 | 0.8355073 | 0.03460567 | 2.498604e-22 | 7.498604e-22
688.6 | 0.0823 | 82.9836 | 1.829467 | 0.08593873 | 0.835508 | 0.01362367 | 9.836582e-23 | 5.983658e-22
688.65 | 0.0824 | 82.1824 | 1.829464 | 0.08593835 | 0.8355087 | 0.03302902 | 2.384767e-22 | 7.384767e-22
688.7 | 0.0852 | 82.5312 | 1.829462 | 0.08593796 | 0.8355094 | 0.02456024 | 1.773303e-22 | 6.773303e-22
688.75 | 0.0824 | 82.3571 | 1.829459 | 0.08593757 | 0.8355101 | 0.0287854 | 2.078368e-22 | 7.078368e-22
688.8 | 0.0795 | 82.4932 | 1.829456 | 0.08593719 | 0.8355108 | 0.0254847 | 1.840051e-22 | 6.840051e-22
688.85 | 0.0824 | 82.1447 | 1.829454 | 0.0859368 | 0.8355115 | 0.03395347 | 2.451514e-22 | 7.451514e-22
688.9 | 0.0833 | 82.4058 | 1.829451 | 0.08593641 | 0.8355122 | 0.02760817 | 1.99337e-22 | 6.99337e-22
688.95 | 0.085 | 82.6487 | 1.829448 | 0.08593603 | 0.8355129 | 0.02172332 | 1.568471e-22 | 6.568471e-22
689 | 0.0843 | 82.1945 | 1.829446 | 0.08593564 | 0.8355137 | 0.03274642 | 2.364362e-22 | 7.364362e-22
689.05 | 0.0829 | 81.7202 | 1.829443 | 0.08593525 | 0.8355144 | 0.04432246 | 3.200177e-22 | 8.200177e-22
689.1 | 0.0878 | 82.2674 | 1.829441 | 0.08593487 | 0.8355151 | 0.03097675 | 2.236588e-22 | 7.236588e-22
689.15 | 0.082 | 82.3903 | 1.829438 | 0.08593448 | 0.8355158 | 0.02799285 | 2.021144e-22 | 7.021144e-22
689.2 | 0.0851 | 81.7813 | 1.829435 | 0.08593409 | 0.8355165 | 0.04283274 | 3.092617e-22 | 8.092617e-22
689.25 | 0.0827 | 82.5428 | 1.829433 | 0.08593371 | 0.8355172 | 0.02429776 | 1.754351e-22 | 6.754351e-22
689.3 | 0.0833 | 81.491 | 1.82943 | 0.08593332 | 0.8355179 | 0.04994817 | 3.606366e-22 | 8.606366e-22
689.35 | 0.0837 | 82.3525 | 1.829427 | 0.08593294 | 0.8355186 | 0.0289174 | 2.087899e-22 | 7.087899e-22
689.4 | 0.0903 | 81.7742 | 1.829425 | 0.08593255 | 0.8355193 | 0.04301314 | 3.105642e-22 | 8.105642e-22
689.45 | 0.0862 | 81.4157 | 1.829422 | 0.08593216 | 0.83552 | 0.05180215 | 3.740227e-22 | 8.740227e-22
689.5 | 0.0921 | 81.2863 | 1.82942 | 0.08593178 | 0.8355207 | 0.05498511 | 3.970044e-22 | 8.970044e-22
689.55 | 0.0916 | 81.6523 | 1.829417 | 0.08593139 | 0.8355214 | 0.0460018 | 3.32143e-22 | 8.32143e-22
689.6 | 0.0891 | 81.1941 | 1.829414 | 0.08593101 | 0.8355221 | 0.0572583 | 4.134173e-22 | 9.134173e-22
689.65 | 0.0882 | 81.4922 | 1.829412 | 0.08593062 | 0.8355228 | 0.04993053 | 3.605093e-22 | 8.605093e-22
689.7 | 0.089 | 81.1385 | 1.829409 | 0.08593024 | 0.8355235 | 0.0586317 | 4.233336e-22 | 9.233336e-22
689.75 | 0.0938 | 81.3628 | 1.829406 | 0.08592985 | 0.8355242 | 0.05311219 | 3.834815e-22 | 8.834815e-22
689.8 | 0.0918 | 80.8155 | 1.829404 | 0.08592947 | 0.8355249 | 0.06661265 | 4.809578e-22 | 9.809578e-22
689.85 | 0.097 | 80.2774 | 1.829401 | 0.08592908 | 0.8355256 | 0.07997562 | 5.774413e-22 | 1.077441e-21
689.9 | 0.096 | 80.7478 | 1.829398 | 0.0859287 | 0.8355263 | 0.06829215 | 4.930841e-22 | 9.930841e-22
689.95 | 0.0994 | 80.1425 | 1.829396 | 0.08592831 | 0.8355271 | 0.08334267 | 6.017521e-22 | 1.101752e-21
690 | 0.0953 | 79.8433 | 1.829393 | 0.08592793 | 0.8355278 | 0.09082502 | 6.557763e-22 | 1.155776e-21
690.05 | 0.0996 | 80.0769 | 1.829391 | 0.08592754 | 0.8355285 | 0.08498379 | 6.136014e-22 | 1.113601e-21
690.1 | 0.1036 | 79.1357 | 1.829388 | 0.08592716 | 0.8355292 | 0.1086321 | 7.843474e-22 | 1.284347e-21
690.15 | 0.1004 | 78.7947 | 1.829385 | 0.08592677 | 0.8355299 | 0.1172705 | 8.467186e-22 | 1.346719e-21
690.2 | 0.0974 | 79.3348 | 1.829383 | 0.08592639 | 0.8355306 | 0.1036099 | 7.480862e-22 | 1.248086e-21
690.25 | 0.1007 | 79.4515 | 1.82938 | 0.085926 | 0.8355313 | 0.1006718 | 7.268724e-22 | 1.226872e-21
690.3 | 0.0932 | 79.1851 | 1.829377 | 0.08592562 | 0.835532 | 0.1073908 | 7.753845e-22 | 1.275384e-21
690.35 | 0.095 | 79.7393 | 1.829375 | 0.08592523 | 0.8355327 | 0.09344361 | 6.746831e-22 | 1.174683e-21
690.4 | 0.0926 | 79.3194 | 1.829372 | 0.08592485 | 0.8355334 | 0.1040049 | 7.509382e-22 | 1.250938e-21
690.45 | 0.0904 | 80.0694 | 1.82937 | 0.08592447 | 0.8355341 | 0.08518458 | 6.150511e-22 | 1.115051e-21
690.5 | 0.0872 | 80.2422 | 1.829367 | 0.08592408 | 0.8355348 | 0.08087465 | 5.839325e-22 | 1.083933e-21
690.55 | 0.0849 | 80.6887 | 1.829364 | 0.0859237 | 0.8355355 | 0.06977838 | 5.03815e-22 | 1.003815e-21
690.6 | 0.0864 | 80.7158 | 1.829362 | 0.08592331 | 0.8355362 | 0.06910845 | 4.98978e-22 | 9.98978e-22
690.65 | 0.0804 | 81.7242 | 1.829359 | 0.08592293 | 0.8355369 | 0.04427849 | 3.197003e-22 | 8.197003e-22
690.7 | 0.078 | 81.7739 | 1.829356 | 0.08592255 | 0.8355376 | 0.04306425 | 3.109332e-22 | 8.109332e-22
690.75 | 0.0774 | 82.3633 | 1.829354 | 0.08592216 | 0.8355383 | 0.02870228 | 2.072367e-22 | 7.072367e-22
690.8 | 0.0782 | 83.2662 | 1.829351 | 0.08592178 | 0.835539 | 0.006898447 | 4.980828e-23 | 5.498083e-22
690.85 | 0.0784 | 83.9904 | 1.829349 | 0.08592139 | 0.8355397 | -0.01041948 | -7.523089e-23 | 4.247691e-22
690.9 | 0.0742 | 83.7525 | 1.829346 | 0.08592101 | 0.8355404 | -0.004744829 | -3.425869e-23 | 4.657413e-22
690.95 | 0.0722 | 83.1654 | 1.829343 | 0.08592063 | 0.8355411 | 0.009326099 | 6.733646e-23 | 5.673365e-22
691 | 0.0736 | 84.0963 | 1.829341 | 0.08592024 | 0.8355418 | -0.01293457 | -9.339042e-23 | 4.066096e-22
691.05 | 0.072 | 84.1551 | 1.829338 | 0.08591986 | 0.8355425 | -0.0143308 | -1.034715e-22 | 3.965285e-22
691.1 | 0.0747 | 84.0917 | 1.829336 | 0.08591948 | 0.8355432 | -0.01282182 | -9.25763e-23 | 4.074237e-22
691.15 | 0.0727 | 84.1913 | 1.829333 | 0.08591909 | 0.8355439 | -0.01518758 | -1.096576e-22 | 3.903424e-22
691.2 | 0.0737 | 84.5981 | 1.82933 | 0.08591871 | 0.8355446 | -0.02482634 | -1.792515e-22 | 3.207485e-22
691.25 | 0.0739 | 84.6205 | 1.829328 | 0.08591833 | 0.8355453 | -0.02535416 | -1.830625e-22 | 3.169375e-22
691.3 | 0.071 | 85.0848 | 1.829325 | 0.08591795 | 0.835546 | -0.03629618 | -2.620663e-22 | 2.379337e-22
691.35 | 0.0688 | 84.4971 | 1.829322 | 0.08591756 | 0.8355467 | -0.02243213 | -1.619648e-22 | 3.380352e-22
691.4 | 0.0732 | 84.3352 | 1.82932 | 0.08591718 | 0.8355474 | -0.01859469 | -1.342577e-22 | 3.657423e-22
691.45 | 0.068 | 84.5867 | 1.829317 | 0.0859168 | 0.8355481 | -0.02454843 | -1.77245e-22 | 3.22755e-22
691.5 | 0.0695 | 85.3239 | 1.829315 | 0.08591641 | 0.8355488 | -0.04190188 | -3.025406e-22 | 1.974594e-22
691.55 | 0.0697 | 84.9073 | 1.829312 | 0.08591603 | 0.8355495 | -0.03211114 | -2.318494e-22 | 2.681506e-22
691.6 | 0.0734 | 84.6527 | 1.829309 | 0.08591565 | 0.8355502 | -0.02610333 | -1.884717e-22 | 3.115283e-22
691.65 | 0.0716 | 84.3816 | 1.829307 | 0.08591527 | 0.8355509 | -0.01968639 | -1.4214e-22 | 3.5786e-22
691.7 | 0.0646 | 84.7022 | 1.829304 | 0.08591488 | 0.8355516 | -0.02726913 | -1.96889e-22 | 3.03111e-22
691.75 | 0.0712 | 84.7251 | 1.829302 | 0.0859145 | 0.8355523 | -0.0278081 | -2.007805e-22 | 2.992195e-22
691.8 | 0.0709 | 84.3891 | 1.829299 | 0.08591412 | 0.835553 | -0.01985913 | -1.433872e-22 | 3.566128e-22
691.85 | 0.0751 | 84.8501 | 1.829296 | 0.08591374 | 0.8355537 | -0.0307533 | -2.220455e-22 | 2.779545e-22
691.9 | 0.0679 | 84.8218 | 1.829294 | 0.08591336 | 0.8355544 | -0.03008446 | -2.172163e-22 | 2.827837e-22
691.95 | 0.07 | 85.2309 | 1.829291 | 0.08591297 | 0.8355551 | -0.03970571 | -2.866838e-22 | 2.133162e-22
692 | 0.0668 | 85.438 | 1.829289 | 0.08591259 | 0.8355558 | -0.04455788 | -3.217175e-22 | 1.782825e-22
692.05 | 0.0741 | 84.498 | 1.829286 | 0.08591221 | 0.8355565 | -0.02243001 | -1.619495e-22 | 3.380505e-22
692.1 | 0.0733 | 85.5839 | 1.829283 | 0.08591183 | 0.8355572 | -0.04796697 | -3.463319e-22 | 1.536681e-22
692.15 | 0.07 | 85.4175 | 1.829281 | 0.08591145 | 0.8355579 | -0.04407293 | -3.182161e-22 | 1.817839e-22
692.2 | 0.0729 | 84.3744 | 1.829278 | 0.08591107 | 0.8355586 | -0.01949734 | -1.40775e-22 | 3.59225e-22
692.25 | 0.07 | 84.4675 | 1.829275 | 0.08591068 | 0.8355593 | -0.02170129 | -1.56688e-22 | 3.43312e-22
692.3 | 0.0757 | 84.2858 | 1.829273 | 0.0859103 | 0.83556 | -0.01739274 | -1.255793e-22 | 3.744207e-22
692.35 | 0.0735 | 83.9505 | 1.82927 | 0.08590992 | 0.8355607 | -0.009418938 | -6.800677e-23 | 4.319932e-22
692.4 | 0.075 | 84.7428 | 1.829268 | 0.08590954 | 0.8355614 | -0.02820416 | -2.036402e-22 | 2.963598e-22
692.45 | 0.0714 | 83.7908 | 1.829265 | 0.08590916 | 0.8355621 | -0.005607355 | -4.048632e-23 | 4.595137e-22
692.5 | 0.0786 | 84.3298 | 1.829262 | 0.08590878 | 0.8355628 | -0.01842986 | -1.330676e-22 | 3.669324e-22
692.55 | 0.0811 | 84.1567 | 1.82926 | 0.0859084 | 0.8355635 | -0.01431866 | -1.033838e-22 | 3.966162e-22
692.6 | 0.0803 | 83.373 | 1.829257 | 0.08590802 | 0.8355642 | 0.004395048 | 3.17332e-23 | 5.317332e-22
692.65 | 0.079 | 82.9012 | 1.829255 | 0.08590763 | 0.8355649 | 0.01574667 | 1.136944e-22 | 6.136944e-22
692.7 | 0.0849 | 82.7578 | 1.829252 | 0.08590725 | 0.8355655 | 0.01921087 | 1.387067e-22 | 6.387067e-22
692.75 | 0.0821 | 82.7293 | 1.829249 | 0.08590687 | 0.8355662 | 0.01990141 | 1.436925e-22 | 6.436925e-22
692.8 | 0.0818 | 83.283 | 1.829247 | 0.08590649 | 0.8355669 | 0.006561851 | 4.737799e-23 | 5.47378e-22
692.85 | 0.0832 | 81.8263 | 1.829244 | 0.08590611 | 0.8355676 | 0.04185499 | 3.022021e-22 | 8.022021e-22
692.9 | 0.0837 | 82.5991 | 1.829242 | 0.08590573 | 0.8355683 | 0.02305651 | 1.66473e-22 | 6.66473e-22
692.95 | 0.0816 | 82.8683 | 1.829239 | 0.08590535 | 0.835569 | 0.01655054 | 1.194985e-22 | 6.194985e-22
693 | 0.0832 | 82.3266 | 1.829236 | 0.08590497 | 0.8355697 | 0.02966888 | 2.142157e-22 | 7.142157e-22
693.05 | 0.0791 | 82.8921 | 1.829234 | 0.08590459 | 0.8355704 | 0.01597954 | 1.153758e-22 | 6.153758e-22
693.1 | 0.0773 | 82.8515 | 1.829231 | 0.08590421 | 0.8355711 | 0.01696103 | 1.224623e-22 | 6.224623e-22
693.15 | 0.0806 | 82.7606 | 1.829229 | 0.08590383 | 0.8355718 | 0.01915819 | 1.383263e-22 | 6.383263e-22
693.2 | 0.0788 | 83.2415 | 1.829226 | 0.08590345 | 0.8355725 | 0.007572016 | 5.467159e-23 | 5.546716e-22
693.25 | 0.0778 | 83.5106 | 1.829223 | 0.08590307 | 0.8355732 | 0.001118582 | 8.076402e-24 | 5.080764e-22
693.3 | 0.0727 | 83.6956 | 1.829221 | 0.08590269 | 0.8355739 | -0.003305431 | -2.386593e-23 | 4.761341e-22
693.35 | 0.0736 | 83.6397 | 1.829218 | 0.08590231 | 0.8355746 | -0.001967529 | -1.420599e-23 | 4.85794e-22
693.4 | 0.0753 | 84.2465 | 1.829216 | 0.08590193 | 0.8355753 | -0.01642334 | -1.185801e-22 | 3.814199e-22
693.45 | 0.0746 | 84.0905 | 1.829213 | 0.08590155 | 0.835576 | -0.01271483 | -9.180383e-23 | 4.081962e-22
693.5 | 0.0706 | 84.1191 | 1.829211 | 0.08590117 | 0.8355767 | -0.01339327 | -9.670233e-23 | 4.032977e-22
693.55 | 0.0714 | 84.2259 | 1.829208 | 0.08590079 | 0.8355774 | -0.01592926 | -1.150127e-22 | 3.849873e-22
693.6 | 0.069 | 84.9003 | 1.829205 | 0.08590041 | 0.8355781 | -0.0318779 | -2.301654e-22 | 2.698346e-22
693.65 | 0.0718 | 84.974 | 1.829203 | 0.08590003 | 0.8355788 | -0.03361164 | -2.426833e-22 | 2.573167e-22
693.7 | 0.0726 | 84.6862 | 1.8292 | 0.08589965 | 0.8355794 | -0.02682465 | -1.936798e-22 | 3.063202e-22
693.75 | 0.0707 | 84.5722 | 1.829198 | 0.08589927 | 0.8355801 | -0.02412888 | -1.742158e-22 | 3.257842e-22
693.8 | 0.0684 | 84.2894 | 1.829195 | 0.08589889 | 0.8355808 | -0.01742824 | -1.258357e-22 | 3.741643e-22
693.85 | 0.0706 | 84.6306 | 1.829192 | 0.08589852 | 0.8355815 | -0.02550616 | -1.8416e-22 | 3.1584e-22
693.9 | 0.0688 | 85.1646 | 1.82919 | 0.08589814 | 0.8355822 | -0.0380844 | -2.749776e-22 | 2.250224e-22
693.95 | 0.0713 | 84.9298 | 1.829187 | 0.08589776 | 0.8355829 | -0.0325611 | -2.350982e-22 | 2.649018e-22
694 | 0.0705 | 84.8885 | 1.829185 | 0.08589738 | 0.8355836 | -0.03158664 | -2.280624e-22 | 2.719376e-22
694.05 | 0.0706 | 84.7694 | 1.829182 | 0.085897 | 0.8355843 | -0.02877698 | -2.07776e-22 | 2.92224e-22
694.1 | 0.0691 | 85.073 | 1.829179 | 0.08589662 | 0.835585 | -0.03592548 | -2.593898e-22 | 2.406102e-22
694.15 | 0.0721 | 84.5924 | 1.829177 | 0.08589624 | 0.8355857 | -0.02459326 | -1.775687e-22 | 3.224313e-22
694.2 | 0.0728 | 84.6466 | 1.829174 | 0.08589586 | 0.8355864 | -0.02587263 | -1.86806e-22 | 3.13194e-22
694.25 | 0.0699 | 85.0803 | 1.829172 | 0.08589549 | 0.8355871 | -0.03609212 | -2.60593e-22 | 2.39407e-22
694.3 | 0.0685 | 84.8136 | 1.829169 | 0.08589511 | 0.8355878 | -0.02981125 | -2.152437e-22 | 2.847563e-22
694.35 | 0.0711 | 84.1491 | 1.829167 | 0.08589473 | 0.8355884 | -0.01407823 | -1.016479e-22 | 3.983521e-22
694.4 | 0.0731 | 85.1025 | 1.829164 | 0.08589435 | 0.8355891 | -0.03660895 | -2.643245e-22 | 2.356755e-22
694.45 | 0.0695 | 84.7926 | 1.829161 | 0.08589397 | 0.8355898 | -0.02931102 | -2.116319e-22 | 2.883681e-22
694.5 | 0.073 | 84.7768 | 1.829159 | 0.08589359 | 0.8355905 | -0.02893666 | -2.089289e-22 | 2.910711e-22
694.55 | 0.072 | 84.6553 | 1.829156 | 0.08589322 | 0.8355912 | -0.0260666 | -1.882065e-22 | 3.117935e-22
694.6 | 0.0747 | 84.7601 | 1.829154 | 0.08589284 | 0.8355919 | -0.02853933 | -2.060602e-22 | 2.939398e-22
694.65 | 0.0734 | 85.3809 | 1.829151 | 0.08589246 | 0.8355926 | -0.0431327 | -3.114274e-22 | 1.885726e-22
694.7 | 0.0741 | 84.3663 | 1.829148 | 0.08589208 | 0.8355933 | -0.01922227 | -1.387889e-22 | 3.612111e-22
694.75 | 0.0735 | 84.26 | 1.829146 | 0.0858917 | 0.835594 | -0.01669906 | -1.205708e-22 | 3.794292e-22
694.8 | 0.0715 | 84.5542 | 1.829143 | 0.08589133 | 0.8355947 | -0.02366839 | -1.708909e-22 | 3.291091e-22
694.85 | 0.0801 | 83.9443 | 1.829141 | 0.08589095 | 0.8355954 | -0.00918821 | -6.634086e-23 | 4.336591e-22
694.9 | 0.0795 | 84.0984 | 1.829138 | 0.08589057 | 0.835596 | -0.01285467 | -9.281353e-23 | 4.071865e-22
694.95 | 0.0743 | 83.6028 | 1.829136 | 0.08589019 | 0.8355967 | -0.001031963 | -7.451e-24 | 4.92549e-22
695 | 0.0748 | 83.2903 | 1.829133 | 0.08588982 | 0.8355974 | 0.006459521 | 4.663914e-23 | 5.466391e-22
695.05 | 0.0746 | 83.8382 | 1.82913 | 0.08588944 | 0.8355981 | -0.006652138 | -4.802988e-23 | 4.519701e-22
695.1 | 0.0757 | 83.2372 | 1.829128 | 0.08588906 | 0.8355988 | 0.007738288 | 5.587211e-23 | 5.558721e-22
695.15 | 0.0816 | 82.3833 | 1.829125 | 0.08588869 | 0.8355995 | 0.02836317 | 2.047882e-22 | 7.047882e-22
695.2 | 0.0802 | 82.7125 | 1.829123 | 0.08588831 | 0.8356002 | 0.02038884 | 1.472118e-22 | 6.472118e-22
695.25 | 0.0868 | 83.3965 | 1.82912 | 0.08588793 | 0.8356009 | 0.00391928 | 2.829805e-23 | 5.282981e-22
695.3 | 0.0841 | 83.0117 | 1.829118 | 0.08588755 | 0.8356016 | 0.01317049 | 9.509379e-23 | 5.950938e-22
695.35 | 0.0858 | 82.2608 | 1.829115 | 0.08588718 | 0.8356023 | 0.03134589 | 2.263241e-22 | 7.263241e-22
695.4 | 0.0808 | 82.6744 | 1.829112 | 0.0858868 | 0.8356029 | 0.02131691 | 1.539127e-22 | 6.539127e-22
695.45 | 0.0828 | 82.1811 | 1.82911 | 0.08588642 | 0.8356036 | 0.03328786 | 2.403456e-22 | 7.403456e-22
695.5 | 0.0824 | 82.5353 | 1.829107 | 0.08588605 | 0.8356043 | 0.02468805 | 1.78253e-22 | 6.78253e-22
695.55 | 0.0838 | 82.2719 | 1.829105 | 0.08588567 | 0.835605 | 0.03108262 | 2.244233e-22 | 7.244233e-22
695.6 | 0.084 | 81.8893 | 1.829102 | 0.08588529 | 0.8356057 | 0.04040683 | 2.917461e-22 | 7.917461e-22
695.65 | 0.0806 | 81.66 | 1.8291 | 0.08588492 | 0.8356064 | 0.04601658 | 3.322497e-22 | 8.322497e-22
695.7 | 0.0859 | 81.771 | 1.829097 | 0.08588454 | 0.8356071 | 0.04330148 | 3.126461e-22 | 8.126461e-22
695.75 | 0.0856 | 81.9641 | 1.829094 | 0.08588417 | 0.8356078 | 0.03858575 | 2.785975e-22 | 7.785975e-22
695.8 | 0.0813 | 82.0991 | 1.829092 | 0.08588379 | 0.8356084 | 0.03529598 | 2.548446e-22 | 7.548446e-22
695.85 | 0.084 | 82.3362 | 1.829089 | 0.08588341 | 0.8356091 | 0.02953001 | 2.13213e-22 | 7.13213e-22
695.9 | 0.0838 | 82.6707 | 1.829087 | 0.08588304 | 0.8356098 | 0.02142289 | 1.546779e-22 | 6.546779e-22
695.95 | 0.0784 | 82.8183 | 1.829084 | 0.08588266 | 0.8356105 | 0.01785692 | 1.289309e-22 | 6.289309e-22
696 | 0.0816 | 83.1636 | 1.829082 | 0.08588229 | 0.8356112 | 0.009537167 | 6.886041e-23 | 5.688604e-22
696.05 | 0.0786 | 82.3865 | 1.829079 | 0.08588191 | 0.8356119 | 0.02831514 | 2.044414e-22 | 7.044414e-22
696.1 | 0.0765 | 83.0924 | 1.829076 | 0.08588153 | 0.8356126 | 0.01125348 | 8.125254e-23 | 5.812525e-22
696.15 | 0.0779 | 83.6289 | 1.829074 | 0.08588116 | 0.8356133 | -0.001616704 | -1.167296e-23 | 4.88327e-22
696.2 | 0.0767 | 83.061 | 1.829071 | 0.08588078 | 0.8356139 | 0.01201269 | 8.673424e-23 | 5.867342e-22
696.25 | 0.0803 | 83.1109 | 1.829069 | 0.08588041 | 0.8356146 | 0.01081317 | 7.807343e-23 | 5.780734e-22
696.3 | 0.077 | 83.7832 | 1.829066 | 0.08588003 | 0.8356153 | -0.005298487 | -3.825622e-23 | 4.617438e-22
696.35 | 0.0767 | 83.3853 | 1.829064 | 0.08587966 | 0.835616 | 0.004224106 | 3.049896e-23 | 5.30499e-22
696.4 | 0.076 | 83.559 | 1.829061 | 0.08587928 | 0.8356167 | 6.388002e-05 | 4.612276e-25 | 5.004612e-22
696.45 | 0.0749 | 83.3913 | 1.829059 | 0.08587891 | 0.8356174 | 0.004083486 | 2.948365e-23 | 5.294837e-22
696.5 | 0.0752 | 83.8263 | 1.829056 | 0.08587853 | 0.8356181 | -0.0063205 | -4.563538e-23 | 4.543646e-22
696.55 | 0.0723 | 84.0683 | 1.829053 | 0.08587816 | 0.8356187 | -0.01208438 | -8.725187e-23 | 4.127481e-22
696.6 | 0.0747 | 84.154 | 1.829051 | 0.08587778 | 0.8356194 | -0.01412052 | -1.019532e-22 | 3.980468e-22
696.65 | 0.0715 | 84.4931 | 1.829048 | 0.08587741 | 0.8356201 | -0.02216172 | -1.600124e-22 | 3.399876e-22
696.7 | 0.0709 | 84.7526 | 1.829046 | 0.08587703 | 0.8356208 | -0.02829318 | -2.042829e-22 | 2.957171e-22
696.75 | 0.0707 | 83.9141 | 1.829043 | 0.08587666 | 0.8356215 | -0.008406008 | -6.06932e-23 | 4.393068e-22
696.8 | 0.0756 | 84.5697 | 1.829041 | 0.08587628 | 0.8356222 | -0.02396915 | -1.730624e-22 | 3.269376e-22
696.85 | 0.0736 | 84.0087 | 1.829038 | 0.08587591 | 0.8356229 | -0.01065615 | -7.693968e-23 | 4.230603e-22
696.9 | 0.0711 | 84.1434 | 1.829035 | 0.08587553 | 0.8356235 | -0.01385875 | -1.000632e-22 | 3.999368e-22
696.95 | 0.0714 | 84.88 | 1.829033 | 0.08587516 | 0.8356242 | -0.03128913 | -2.259143e-22 | 2.740857e-22
697 | 0.0711 | 84.2944 | 1.82903 | 0.08587478 | 0.8356249 | -0.01744137 | -1.259304e-22 | 3.740696e-22
697.05 | 0.0689 | 85.5086 | 1.829028 | 0.08587441 | 0.8356256 | -0.04604277 | -3.324388e-22 | 1.675612e-22
697.1 | 0.0731 | 84.5051 | 1.829025 | 0.08587403 | 0.8356263 | -0.022431 | -1.619567e-22 | 3.380433e-22
697.15 | 0.0721 | 84.2465 | 1.829023 | 0.08587366 | 0.835627 | -0.01629964 | -1.176869e-22 | 3.823131e-22
697.2 | 0.0726 | 84.3588 | 1.82902 | 0.08587329 | 0.8356276 | -0.01896221 | -1.369113e-22 | 3.630887e-22
697.25 | 0.0738 | 84.8678 | 1.829018 | 0.08587291 | 0.8356283 | -0.03099182 | -2.237676e-22 | 2.762324e-22
697.3 | 0.0748 | 84.4975 | 1.829015 | 0.08587254 | 0.835629 | -0.02224457 | -1.606106e-22 | 3.393894e-22
697.35 | 0.0689 | 84.7153 | 1.829012 | 0.08587216 | 0.8356297 | -0.02739149 | -1.977725e-22 | 3.022275e-22
697.4 | 0.073 | 83.714 | 1.82901 | 0.08587179 | 0.8356304 | -0.003609859 | -2.606396e-23 | 4.73936e-22
697.45 | 0.0678 | 85.9101 | 1.829007 | 0.08587142 | 0.8356311 | -0.05539857 | -3.999897e-22 | 1.000103e-22
697.5 | 0.0725 | 85.1104 | 1.829005 | 0.08587104 | 0.8356318 | -0.03669261 | -2.649286e-22 | 2.350714e-22
697.55 | 0.0693 | 84.4625 | 1.829002 | 0.08587067 | 0.8356324 | -0.0214078 | -1.545689e-22 | 3.454311e-22
697.6 | 0.0699 | 84.7284 | 1.829 | 0.0858703 | 0.8356331 | -0.02769256 | -1.999463e-22 | 3.000537e-22
697.65 | 0.0729 | 84.2842 | 1.828997 | 0.08586992 | 0.8356338 | -0.01717807 | -1.240294e-22 | 3.759706e-22
697.7 | 0.0707 | 85.164 | 1.828995 | 0.08586955 | 0.8356345 | -0.03794521 | -2.739727e-22 | 2.260273e-22
697.75 | 0.0694 | 84.6289 | 1.828992 | 0.08586918 | 0.8356352 | -0.02533759 | -1.829429e-22 | 3.170571e-22
697.8 | 0.0717 | 84.7219 | 1.82899 | 0.0858688 | 0.8356358 | -0.02753258 | -1.987912e-22 | 3.012088e-22
697.85 | 0.072 | 84.3312 | 1.828987 | 0.08586843 | 0.8356365 | -0.0182865 | -1.320325e-22 | 3.679675e-22
697.9 | 0.0732 | 84.6586 | 1.828984 | 0.08586806 | 0.8356372 | -0.02603446 | -1.879744e-22 | 3.120256e-22
697.95 | 0.0705 | 84.6665 | 1.828982 | 0.08586768 | 0.8356379 | -0.02621945 | -1.893101e-22 | 3.106899e-22
698 | 0.0708 | 84.6458 | 1.828979 | 0.08586731 | 0.8356386 | -0.02572878 | -1.857674e-22 | 3.142326e-22
698.05 | 0.0761 | 84.3888 | 1.828977 | 0.08586694 | 0.8356393 | -0.01964555 | -1.418451e-22 | 3.581549e-22
698.1 | 0.0735 | 84.7848 | 1.828974 | 0.08586656 | 0.8356399 | -0.0290071 | -2.094375e-22 | 2.905625e-22
698.15 | 0.0721 | 85.0462 | 1.828972 | 0.08586619 | 0.8356406 | -0.03516218 | -2.538786e-22 | 2.461214e-22
698.2 | 0.0714 | 84.5354 | 1.828969 | 0.08586582 | 0.8356413 | -0.02311204 | -1.668739e-22 | 3.331261e-22
698.25 | 0.0693 | 84.6711 | 1.828967 | 0.08586545 | 0.835642 | -0.02631832 | -1.90024e-22 | 3.09976e-22
698.3 | 0.0682 | 84.5283 | 1.828964 | 0.08586507 | 0.8356427 | -0.02294079 | -1.656375e-22 | 3.343625e-22
698.35 | 0.0721 | 84.3116 | 1.828962 | 0.0858647 | 0.8356433 | -0.0178053 | -1.285581e-22 | 3.714419e-22
698.4 | 0.0726 | 84.3955 | 1.828959 | 0.08586433 | 0.835644 | -0.01979292 | -1.429092e-22 | 3.570908e-22
698.45 | 0.0715 | 84.6294 | 1.828956 | 0.08586396 | 0.8356447 | -0.02532657 | -1.828633e-22 | 3.171367e-22
698.5 | 0.073 | 84.6436 | 1.828954 | 0.08586358 | 0.8356454 | -0.0256605 | -1.852743e-22 | 3.147257e-22
698.55 | 0.0702 | 85.0651 | 1.828951 | 0.08586321 | 0.8356461 | -0.03559356 | -2.569932e-22 | 2.430068e-22
698.6 | 0.0708 | 84.8786 | 1.828949 | 0.08586284 | 0.8356467 | -0.03120224 | -2.252869e-22 | 2.747131e-22
698.65 | 0.0736 | 84.433 | 1.828946 | 0.08586247 | 0.8356474 | -0.02067325 | -1.492654e-22 | 3.507346e-22
698.7 | 0.0682 | 84.9072 | 1.828944 | 0.0858621 | 0.8356481 | -0.03187278 | -2.301283e-22 | 2.698717e-22
698.75 | 0.0683 | 85.1435 | 1.828941 | 0.08586172 | 0.8356488 | -0.03742949 | -2.702491e-22 | 2.297509e-22
698.8 | 0.0692 | 84.7783 | 1.828939 | 0.08586135 | 0.8356495 | -0.02883096 | -2.081658e-22 | 2.918342e-22
698.85 | 0.0703 | 84.8434 | 1.828936 | 0.08586098 | 0.8356501 | -0.03036451 | -2.192384e-22 | 2.807616e-22
698.9 | 0.0749 | 84.4631 | 1.828934 | 0.08586061 | 0.8356508 | -0.02137798 | -1.543537e-22 | 3.456463e-22
698.95 | 0.0728 | 85.7747 | 1.828931 | 0.08586024 | 0.8356515 | -0.05219503 | -3.768595e-22 | 1.231405e-22
699 | 0.0723 | 85.164 | 1.828929 | 0.08585987 | 0.8356522 | -0.03790284 | -2.736667e-22 | 2.263333e-22
699.05 | 0.0681 | 84.949 | 1.828926 | 0.08585949 | 0.8356529 | -0.03284575 | -2.371535e-22 | 2.628465e-22
699.1 | 0.0676 | 84.8604 | 1.828923 | 0.08585912 | 0.8356535 | -0.03075708 | -2.220728e-22 | 2.779272e-22
699.15 | 0.0697 | 84.7883 | 1.828921 | 0.08585875 | 0.8356542 | -0.02905547 | -2.097868e-22 | 2.902132e-22
699.2 | 0.0636 | 85.3398 | 1.828918 | 0.08585838 | 0.8356549 | -0.04202059 | -3.033978e-22 | 1.966022e-22
699.25 | 0.075 | 84.3883 | 1.828916 | 0.08585801 | 0.8356556 | -0.01959464 | -1.414775e-22 | 3.585225e-22
699.3 | 0.0699 | 85.1431 | 1.828913 | 0.08585764 | 0.8356563 | -0.03740222 | -2.700521e-22 | 2.299479e-22
699.35 | 0.071 | 85.6932 | 1.828911 | 0.08585727 | 0.8356569 | -0.05028081 | -3.630383e-22 | 1.369617e-22
699.4 | 0.0661 | 85.3779 | 1.828908 | 0.0858569 | 0.8356576 | -0.0429068 | -3.097964e-22 | 1.902036e-22
699.45 | 0.0682 | 85.3182 | 1.828906 | 0.08585653 | 0.8356583 | -0.0415062 | -2.996838e-22 | 2.003162e-22
699.5 | 0.0701 | 85.1205 | 1.828903 | 0.08585615 | 0.835659 | -0.03686479 | -2.661717e-22 | 2.338283e-22
699.55 | 0.0715 | 84.7049 | 1.828901 | 0.08585578 | 0.8356596 | -0.02707427 | -1.954821e-22 | 3.045179e-22
699.6 | 0.0711 | 85.5659 | 1.828898 | 0.08585541 | 0.8356603 | -0.04729942 | -3.415121e-22 | 1.584879e-22
699.65 | 0.0688 | 85.5056 | 1.828896 | 0.08585504 | 0.835661 | -0.04588786 | -3.313203e-22 | 1.686797e-22
699.7 | 0.0685 | 85.0105 | 1.828893 | 0.08585467 | 0.8356617 | -0.03427206 | -2.474517e-22 | 2.525483e-22
699.75 | 0.0655 | 85.4656 | 1.828891 | 0.0858543 | 0.8356624 | -0.04494879 | -3.2454e-22 | 1.7546e-22
699.8 | 0.0657 | 85.618 | 1.828888 | 0.08585393 | 0.835663 | -0.04851034 | -3.502552e-22 | 1.497448e-22
699.85 | 0.0659 | 85.5366 | 1.828885 | 0.08585356 | 0.8356637 | -0.04660635 | -3.365079e-22 | 1.634921e-22
699.9 | 0.0683 | 84.9334 | 1.828883 | 0.08585319 | 0.8356644 | -0.03245086 | -2.343022e-22 | 2.656978e-22
699.95 | 0.0679 | 85.4702 | 1.82888 | 0.08585282 | 0.8356651 | -0.04504995 | -3.252704e-22 | 1.747296e-22
700 | 0.0686 | 85.1881 | 1.828878 | 0.08585245 | 0.8356657 | -0.03843629 | -2.775183e-22 | 2.224817e-22
700.05 | 0.0677 | 85.6433 | 1.828875 | 0.08585208 | 0.8356664 | -0.04909315 | -3.544632e-22 | 1.455368e-22
700.1 | 0.0685 | 84.3846 | 1.828873 | 0.08585171 | 0.8356671 | -0.01947938 | -1.406454e-22 | 3.593546e-22
700.15 | 0.065 | 84.8116 | 1.82887 | 0.08585134 | 0.8356678 | -0.02957258 | -2.135204e-22 | 2.864796e-22
700.2 | 0.0662 | 84.9119 | 1.828868 | 0.08585097 | 0.8356684 | -0.0319348 | -2.305762e-22 | 2.694238e-22
700.25 | 0.0691 | 86.0788 | 1.828865 | 0.0858506 | 0.8356691 | -0.059231 | -4.276606e-22 | 7.233935e-23
700.3 | 0.0667 | 85.2222 | 1.828863 | 0.08585023 | 0.8356698 | -0.039227 | -2.832274e-22 | 2.167726e-22
700.35 | 0.07 | 85.5179 | 1.82886 | 0.08584986 | 0.8356705 | -0.04615288 | -3.332338e-22 | 1.667662e-22
700.4 | 0.066 | 85.4371 | 1.828858 | 0.08584949 | 0.8356712 | -0.0442607 | -3.195719e-22 | 1.804281e-22
700.45 | 0.0696 | 85.4942 | 1.828855 | 0.08584912 | 0.8356718 | -0.0455953 | -3.292079e-22 | 1.707921e-22
700.5 | 0.0688 | 85.6207 | 1.828853 | 0.08584875 | 0.8356725 | -0.04855076 | -3.50547e-22 | 1.49453e-22
700.55 | 0.0683 | 85.5689 | 1.82885 | 0.08584838 | 0.8356732 | -0.04733879 | -3.417963e-22 | 1.582037e-22
700.6 | 0.0656 | 84.6436 | 1.828848 | 0.08584802 | 0.8356739 | -0.02559237 | -1.847825e-22 | 3.152175e-22
700.65 | 0.0664 | 85.1501 | 1.828845 | 0.08584765 | 0.8356745 | -0.03752292 | -2.709236e-22 | 2.290764e-22
700.7 | 0.0702 | 85.5727 | 1.828843 | 0.08584728 | 0.8356752 | -0.04742276 | -3.424026e-22 | 1.575974e-22
700.75 | 0.072 | 85.5358 | 1.82884 | 0.08584691 | 0.8356759 | -0.04655853 | -3.361627e-22 | 1.638373e-22
700.8 | 0.0644 | 85.4421 | 1.828838 | 0.08584654 | 0.8356765 | -0.04436482 | -3.203236e-22 | 1.796764e-22
700.85 | 0.0669 | 84.6664 | 1.828835 | 0.08584617 | 0.8356772 | -0.02612296 | -1.886134e-22 | 3.113866e-22
700.9 | 0.068 | 86.1573 | 1.828832 | 0.0858458 | 0.8356779 | -0.06103308 | -4.40672e-22 | 5.932796e-23
700.95 | 0.0664 | 85.9333 | 1.82883 | 0.08584543 | 0.8356786 | -0.0558249 | -4.030679e-22 | 9.693212e-23
701 | 0.0678 | 85.2956 | 1.828827 | 0.08584506 | 0.8356792 | -0.0409262 | -2.95496e-22 | 2.04504e-22
701.05 | 0.0592 | 85.4623 | 1.828825 | 0.0858447 | 0.8356799 | -0.04482953 | -3.236789e-22 | 1.763211e-22
701.1 | 0.0717 | 86.1406 | 1.828822 | 0.08584433 | 0.8356806 | -0.06063893 | -4.378262e-22 | 6.217383e-23
701.15 | 0.0695 | 85.6762 | 1.82882 | 0.08584396 | 0.8356813 | -0.04982577 | -3.597529e-22 | 1.402471e-22
701.2 | 0.0638 | 85.9603 | 1.828817 | 0.08584359 | 0.8356819 | -0.05644513 | -4.075461e-22 | 9.24539e-23
701.25 | 0.0726 | 85.9371 | 1.828815 | 0.08584322 | 0.8356826 | -0.05590367 | -4.036366e-22 | 9.636342e-23
701.3 | 0.0701 | 85.2141 | 1.828812 | 0.08584285 | 0.8356833 | -0.03900461 | -2.816218e-22 | 2.183782e-22
701.35 | 0.0664 | 85.6293 | 1.82881 | 0.08584249 | 0.835684 | -0.04872421 | -3.517993e-22 | 1.482007e-22
701.4 | 0.0632 | 85.9778 | 1.828807 | 0.08584212 | 0.8356846 | -0.05684581 | -4.104391e-22 | 8.956091e-23
701.45 | 0.0684 | 85.737 | 1.828805 | 0.08584175 | 0.8356853 | -0.0512349 | -3.699271e-22 | 1.300729e-22
701.5 | 0.0696 | 86.5119 | 1.828802 | 0.08584138 | 0.835686 | -0.0692283 | -4.998433e-22 | 1.566724e-25
701.55 | 0.0649 | 85.6758 | 1.8288 | 0.08584101 | 0.8356867 | -0.04980355 | -3.595924e-22 | 1.404076e-22
701.6 | 0.0665 | 85.5123 | 1.828797 | 0.08584065 | 0.8356873 | -0.04598158 | -3.31997e-22 | 1.68003e-22
701.65 | 0.0662 | 85.5929 | 1.828795 | 0.08584028 | 0.835688 | -0.04786419 | -3.455898e-22 | 1.544102e-22
701.7 | 0.0647 | 85.2628 | 1.828792 | 0.08583991 | 0.8356887 | -0.04013441 | -2.897792e-22 | 2.102208e-22
701.75 | 0.0681 | 85.808 | 1.82879 | 0.08583954 | 0.8356893 | -0.05288079 | -3.818107e-22 | 1.181893e-22
701.8 | 0.0642 | 85.829 | 1.828787 | 0.08583918 | 0.83569 | -0.05336858 | -3.853327e-22 | 1.146673e-22
701.85 | 0.0663 | 85.7105 | 1.828785 | 0.08583881 | 0.8356907 | -0.05060376 | -3.653701e-22 | 1.346299e-22
701.9 | 0.0647 | 85.0389 | 1.828782 | 0.08583844 | 0.8356914 | -0.03486908 | -2.517623e-22 | 2.482377e-22
701.95 | 0.0643 | 85.5316 | 1.82878 | 0.08583807 | 0.835692 | -0.04642167 | -3.351745e-22 | 1.648255e-22
702 | 0.07 | 86.0565 | 1.828777 | 0.08583771 | 0.8356927 | -0.05865638 | -4.235118e-22 | 7.648823e-23
702.05 | 0.0648 | 85.3657 | 1.828775 | 0.08583734 | 0.8356934 | -0.04253542 | -3.07115e-22 | 1.92885e-22
702.1 | 0.0655 | 85.4624 | 1.828772 | 0.08583697 | 0.835694 | -0.04479808 | -3.234518e-22 | 1.765482e-22
702.15 | 0.0703 | 86.587 | 1.82877 | 0.08583661 | 0.8356947 | -0.07094283 | -5.122226e-22 | -1.222256e-23
702.2 | 0.068 | 85.6829 | 1.828767 | 0.08583624 | 0.8356954 | -0.04994839 | -3.606382e-22 | 1.393618e-22
702.25 | 0.0637 | 85.3819 | 1.828765 | 0.08583587 | 0.8356961 | -0.04290851 | -3.098087e-22 | 1.901913e-22
702.3 | 0.0705 | 86.1223 | 1.828762 | 0.0858355 | 0.8356967 | -0.06017539 | -4.344794e-22 | 6.552065e-23
702.35 | 0.0681 | 85.6341 | 1.82876 | 0.08583514 | 0.8356974 | -0.04880416 | -3.523766e-22 | 1.476234e-22
702.4 | 0.0699 | 85.6989 | 1.828757 | 0.08583477 | 0.8356981 | -0.0503154 | -3.632881e-22 | 1.367119e-22
702.45 | 0.0637 | 85.625 | 1.828755 | 0.0858344 | 0.8356987 | -0.04858841 | -3.508189e-22 | 1.491811e-22
702.5 | 0.0655 | 85.2514 | 1.828752 | 0.08583404 | 0.8356994 | -0.03984129 | -2.876628e-22 | 2.123372e-22
702.55 | 0.0684 | 85.5335 | 1.82875 | 0.08583367 | 0.8357001 | -0.04644684 | -3.353562e-22 | 1.646438e-22
702.6 | 0.0676 | 85.1328 | 1.828747 | 0.08583331 | 0.8357007 | -0.03705379 | -2.675364e-22 | 2.324636e-22
702.65 | 0.0643 | 85.7046 | 1.828745 | 0.08583294 | 0.8357014 | -0.05044041 | -3.641907e-22 | 1.358093e-22
702.7 | 0.0672 | 85.8718 | 1.828742 | 0.08583257 | 0.8357021 | -0.05433678 | -3.923233e-22 | 1.076767e-22
702.75 | 0.0657 | 85.0679 | 1.82874 | 0.08583221 | 0.8357028 | -0.03552372 | -2.56489e-22 | 2.43511e-22
702.8 | 0.0692 | 85.908 | 1.828737 | 0.08583184 | 0.8357034 | -0.05517651 | -3.983864e-22 | 1.016136e-22
702.85 | 0.0663 | 85.6284 | 1.828735 | 0.08583147 | 0.8357041 | -0.04865501 | -3.512997e-22 | 1.487003e-22
702.9 | 0.0691 | 84.7795 | 1.828732 | 0.08583111 | 0.8357048 | -0.02872693 | -2.074147e-22 | 2.925853e-22
702.95 | 0.0694 | 85.4519 | 1.82873 | 0.08583074 | 0.8357054 | -0.04452509 | -3.214808e-22 | 1.785192e-22
703 | 0.0628 | 85.2367 | 1.828727 | 0.08583038 | 0.8357061 | -0.03948038 | -2.850569e-22 | 2.149431e-22
703.05 | 0.0678 | 85.4622 | 1.828725 | 0.08583001 | 0.8357068 | -0.04476294 | -3.231981e-22 | 1.768019e-22
703.1 | 0.0664 | 85.3795 | 1.828722 | 0.08582965 | 0.8357074 | -0.04282505 | -3.092061e-22 | 1.907939e-22
703.15 | 0.0656 | 84.5441 | 1.82872 | 0.08582928 | 0.8357081 | -0.02315798 | -1.672056e-22 | 3.327944e-22
703.2 | 0.0687 | 85.7779 | 1.828717 | 0.08582891 | 0.8357088 | -0.05213259 | -3.764086e-22 | 1.235914e-22
703.25 | 0.0638 | 85.8337 | 1.828715 | 0.08582855 | 0.8357094 | -0.0534316 | -3.857878e-22 | 1.142122e-22
703.3 | 0.0715 | 85.68 | 1.828712 | 0.08582818 | 0.8357101 | -0.04984545 | -3.59895e-22 | 1.40105e-22
703.35 | 0.0664 | 85.6434 | 1.82871 | 0.08582782 | 0.8357108 | -0.04898933 | -3.537136e-22 | 1.462864e-22
703.4 | 0.0656 | 86.0583 | 1.828707 | 0.08582745 | 0.8357114 | -0.05865335 | -4.234899e-22 | 7.651011e-23
703.45 | 0.067 | 85.314 | 1.828705 | 0.08582709 | 0.8357121 | -0.04127894 | -2.980429e-22 | 2.019571e-22
703.5 | 0.0659 | 85.4463 | 1.828702 | 0.08582672 | 0.8357128 | -0.04437642 | -3.204074e-22 | 1.795926e-22
703.55 | 0.0687 | 85.9691 | 1.8287 | 0.08582636 | 0.8357134 | -0.05657447 | -4.084799e-22 | 9.152008e-23
703.6 | 0.0692 | 85.0458 | 1.828697 | 0.08582599 | 0.8357141 | -0.03497688 | -2.525407e-22 | 2.474593e-22
703.65 | 0.0683 | 85.158 | 1.828695 | 0.08582563 | 0.8357148 | -0.03761213 | -2.715677e-22 | 2.284323e-22
703.7 | 0.0669 | 85.0363 | 1.828692 | 0.08582526 | 0.8357154 | -0.03475027 | -2.509045e-22 | 2.490955e-22
703.75 | 0.0671 | 85.36 | 1.82869 | 0.0858249 | 0.8357161 | -0.04234744 | -3.057577e-22 | 1.942423e-22
703.8 | 0.0658 | 85.7637 | 1.828687 | 0.08582453 | 0.8357168 | -0.05178231 | -3.738795e-22 | 1.261205e-22
703.85 | 0.0647 | 85.2912 | 1.828685 | 0.08582417 | 0.8357174 | -0.0407316 | -2.94091e-22 | 2.05909e-22
703.9 | 0.0682 | 85.2897 | 1.828682 | 0.08582381 | 0.8357181 | -0.04069483 | -2.938255e-22 | 2.061745e-22
703.95 | 0.0698 | 85.6997 | 1.82868 | 0.08582344 | 0.8357188 | -0.05028449 | -3.630649e-22 | 1.369351e-22
704 | 0.0681 | 85.0891 | 1.828677 | 0.08582308 | 0.8357194 | -0.03598214 | -2.597988e-22 | 2.402012e-22
704.05 | 0.0674 | 85.2372 | 1.828675 | 0.08582271 | 0.8357201 | -0.03945857 | -2.848994e-22 | 2.151006e-22
704.1 | 0.0645 | 85.1729 | 1.828672 | 0.08582235 | 0.8357208 | -0.03794768 | -2.739905e-22 | 2.260095e-22
704.15 | 0.0709 | 85.4252 | 1.82867 | 0.08582198 | 0.8357214 | -0.04386175 | -3.166913e-22 | 1.833087e-22
704.2 | 0.0693 | 85.0464 | 1.828667 | 0.08582162 | 0.8357221 | -0.03497186 | -2.525044e-22 | 2.474956e-22
704.25 | 0.0662 | 85.2447 | 1.828665 | 0.08582126 | 0.8357228 | -0.03962817 | -2.86124e-22 | 2.13876e-22
704.3 | 0.0682 | 85.7437 | 1.828662 | 0.08582089 | 0.8357234 | -0.05129992 | -3.703965e-22 | 1.296035e-22
704.35 | 0.064 | 85.5963 | 1.82866 | 0.08582053 | 0.8357241 | -0.04785721 | -3.455395e-22 | 1.544605e-22
704.4 | 0.067 | 85.3791 | 1.828657 | 0.08582016 | 0.8357248 | -0.04277419 | -3.088389e-22 | 1.911611e-22
704.45 | 0.0681 | 85.8682 | 1.828655 | 0.0858198 | 0.8357254 | -0.05419704 | -3.913144e-22 | 1.086856e-22
704.5 | 0.0686 | 86.1354 | 1.828652 | 0.08581944 | 0.8357261 | -0.06040928 | -4.361681e-22 | 6.383193e-23
704.55 | 0.0674 | 85.5713 | 1.82865 | 0.08581907 | 0.8357268 | -0.04726663 | -3.412753e-22 | 1.587247e-22
704.6 | 0.0681 | 85.3044 | 1.828647 | 0.08581871 | 0.8357274 | -0.04101721 | -2.961532e-22 | 2.038468e-22
704.65 | 0.0653 | 85.197 | 1.828645 | 0.08581835 | 0.8357281 | -0.038496 | -2.779494e-22 | 2.220506e-22
704.7 | 0.0668 | 86.0875 | 1.828643 | 0.08581798 | 0.8357288 | -0.0592904 | -4.280896e-22 | 7.191044e-23
704.75 | 0.0651 | 84.9731 | 1.82864 | 0.08581762 | 0.8357294 | -0.03322984 | -2.399267e-22 | 2.600733e-22
704.8 | 0.0645 | 85.2821 | 1.828638 | 0.08581726 | 0.8357301 | -0.04048795 | -2.923318e-22 | 2.076682e-22
704.85 | 0.0673 | 85.701 | 1.828635 | 0.08581689 | 0.8357308 | -0.05028618 | -3.630771e-22 | 1.369229e-22
704.9 | 0.0671 | 84.8721 | 1.828633 | 0.08581653 | 0.8357314 | -0.03084644 | -2.22718e-22 | 2.77282e-22
704.95 | 0.0654 | 85.1715 | 1.82863 | 0.08581617 | 0.8357321 | -0.03788776 | -2.735578e-22 | 2.264422e-22
705 | 0.0666 | 85.0946 | 1.828628 | 0.0858158 | 0.8357327 | -0.03607959 | -2.605024e-22 | 2.394976e-22
705.05 | 0.0661 | 85.4199 | 1.828625 | 0.08581544 | 0.8357334 | -0.04370903 | -3.155887e-22 | 1.844113e-22
705.1 | 0.0662 | 85.6283 | 1.828623 | 0.08581508 | 0.8357341 | -0.04858092 | -3.507648e-22 | 1.492352e-22
705.15 | 0.0635 | 85.7526 | 1.82862 | 0.08581471 | 0.8357347 | -0.05148048 | -3.717002e-22 | 1.282998e-22
705.2 | 0.0716 | 85.1804 | 1.828618 | 0.08581435 | 0.8357354 | -0.0380888 | -2.750094e-22 | 2.249906e-22
705.25 | 0.0653 | 85.2572 | 1.828615 | 0.08581399 | 0.8357361 | -0.03988963 | -2.880118e-22 | 2.119882e-22
705.3 | 0.0677 | 85.4162 | 1.828613 | 0.08581363 | 0.8357367 | -0.04361446 | -3.149059e-22 | 1.850941e-22
705.35 | 0.071 | 85.2966 | 1.82861 | 0.08581326 | 0.8357374 | -0.04081051 | -2.946607e-22 | 2.053393e-22
705.4 | 0.0727 | 85.9543 | 1.828608 | 0.0858129 | 0.835738 | -0.05617125 | -4.055686e-22 | 9.443139e-23
705.45 | 0.0696 | 85.9612 | 1.828605 | 0.08581254 | 0.8357387 | -0.05633021 | -4.067163e-22 | 9.328368e-23
705.5 | 0.0661 | 86.1233 | 1.828603 | 0.08581218 | 0.8357394 | -0.06009654 | -4.339101e-22 | 6.608994e-23
705.55 | 0.0685 | 85.097 | 1.8286 | 0.08581182 | 0.83574 | -0.03611854 | -2.607837e-22 | 2.392163e-22
705.6 | 0.07 | 86.037 | 1.828598 | 0.08581145 | 0.8357407 | -0.05808827 | -4.194099e-22 | 8.059014e-23
705.65 | 0.0661 | 85.0801 | 1.828595 | 0.08581109 | 0.8357414 | -0.03571814 | -2.578927e-22 | 2.421073e-22
705.7 | 0.0693 | 85.7684 | 1.828593 | 0.08581073 | 0.835742 | -0.05183151 | -3.742347e-22 | 1.257653e-22
705.75 | 0.0701 | 85.8062 | 1.828591 | 0.08581037 | 0.8357427 | -0.05271117 | -3.805861e-22 | 1.194139e-22
705.8 | 0.0655 | 84.6671 | 1.828588 | 0.08581001 | 0.8357433 | -0.02598125 | -1.875903e-22 | 3.124097e-22
705.85 | 0.0725 | 84.7725 | 1.828586 | 0.08580964 | 0.835744 | -0.02846787 | -2.055442e-22 | 2.944558e-22
705.9 | 0.0658 | 84.9174 | 1.828583 | 0.08580928 | 0.8357447 | -0.03188193 | -2.301944e-22 | 2.698056e-22
705.95 | 0.0669 | 85.4452 | 1.828581 | 0.08580892 | 0.8357453 | -0.04427278 | -3.196591e-22 | 1.803409e-22
706 | 0.0688 | 84.8997 | 1.828578 | 0.08580856 | 0.835746 | -0.03146185 | -2.271614e-22 | 2.728386e-22
706.05 | 0.0693 | 84.674 | 1.828576 | 0.0858082 | 0.8357467 | -0.02613632 | -1.887099e-22 | 3.112901e-22
706.1 | 0.0692 | 84.8892 | 1.828573 | 0.08580784 | 0.8357473 | -0.03121132 | -2.253525e-22 | 2.746475e-22
706.15 | 0.0659 | 85.0501 | 1.828571 | 0.08580747 | 0.835748 | -0.03499697 | -2.526857e-22 | 2.473143e-22
706.2 | 0.0696 | 85.1195 | 1.828568 | 0.08580711 | 0.8357486 | -0.03662671 | -2.644527e-22 | 2.355473e-22
706.25 | 0.0683 | 84.9386 | 1.828566 | 0.08580675 | 0.8357493 | -0.03237011 | -2.337192e-22 | 2.662808e-22
706.3 | 0.068 | 85.5274 | 1.828563 | 0.08580639 | 0.83575 | -0.04618483 | -3.334644e-22 | 1.665356e-22
706.35 | 0.0669 | 85.8056 | 1.828561 | 0.08580603 | 0.8357506 | -0.05267821 | -3.803481e-22 | 1.196519e-22
706.4 | 0.0663 | 85.5275 | 1.828558 | 0.08580567 | 0.8357513 | -0.046184 | -3.334585e-22 | 1.665415e-22
706.45 | 0.0694 | 84.8822 | 1.828556 | 0.08580531 | 0.8357519 | -0.03103533 | -2.240818e-22 | 2.759182e-22
706.5 | 0.0702 | 85.4517 | 1.828554 | 0.08580495 | 0.8357526 | -0.04440753 | -3.20632e-22 | 1.79368e-22
706.55 | 0.063 | 85.3569 | 1.828551 | 0.08580459 | 0.8357533 | -0.04218592 | -3.045915e-22 | 1.954085e-22
706.6 | 0.0681 | 84.959 | 1.828549 | 0.08580422 | 0.8357539 | -0.03283934 | -2.371072e-22 | 2.628928e-22
706.65 | 0.0663 | 84.8567 | 1.828546 | 0.08580386 | 0.8357546 | -0.03042809 | -2.196974e-22 | 2.803026e-22
706.7 | 0.0676 | 85.2265 | 1.828544 | 0.0858035 | 0.8357552 | -0.03912345 | -2.824798e-22 | 2.175202e-22
706.75 | 0.0671 | 85.4132 | 1.828541 | 0.08580314 | 0.8357559 | -0.04349834 | -3.140675e-22 | 1.859325e-22
706.8 | 0.0705 | 85.6596 | 1.828539 | 0.08580278 | 0.8357566 | -0.04925806 | -3.556539e-22 | 1.443461e-22
706.85 | 0.0669 | 85.0035 | 1.828536 | 0.08580242 | 0.8357572 | -0.03387874 | -2.446119e-22 | 2.553881e-22
706.9 | 0.0659 | 85.7329 | 1.828534 | 0.08580206 | 0.8357579 | -0.0509656 | -3.679827e-22 | 1.320173e-22
706.95 | 0.069 | 85.198 | 1.828531 | 0.0858017 | 0.8357585 | -0.03844664 | -2.775931e-22 | 2.224069e-22
707 | 0.0679 | 85.8531 | 1.828529 | 0.08580134 | 0.8357592 | -0.05376454 | -3.881916e-22 | 1.118084e-22
707.05 | 0.0704 | 85.3023 | 1.828526 | 0.08580098 | 0.8357598 | -0.04089041 | -2.952376e-22 | 2.047624e-22
707.1 | 0.0679 | 85.1996 | 1.828524 | 0.08580062 | 0.8357605 | -0.03847948 | -2.778302e-22 | 2.221698e-22
707.15 | 0.0738 | 85.2511 | 1.828522 | 0.08580026 | 0.8357612 | -0.03968646 | -2.865448e-22 | 2.134552e-22
707.2 | 0.0706 | 85.7703 | 1.828519 | 0.0857999 | 0.8357618 | -0.05182843 | -3.742125e-22 | 1.257875e-22
707.25 | 0.0691 | 84.3101 | 1.828517 | 0.08579954 | 0.8357625 | -0.01748461 | -1.262427e-22 | 3.737573e-22
707.3 | 0.0681 | 85.4445 | 1.828514 | 0.08579918 | 0.8357631 | -0.04421378 | -3.192331e-22 | 1.807669e-22
707.35 | 0.0712 | 85.4219 | 1.828512 | 0.08579882 | 0.8357638 | -0.04368314 | -3.154017e-22 | 1.845983e-22
707.4 | 0.0651 | 85.5464 | 1.828509 | 0.08579846 | 0.8357645 | -0.04659439 | -3.364216e-22 | 1.635784e-22
707.45 | 0.0663 | 85.1854 | 1.828507 | 0.0857981 | 0.8357651 | -0.03813509 | -2.753436e-22 | 2.246564e-22
707.5 | 0.0704 | 84.8305 | 1.828504 | 0.08579774 | 0.8357658 | -0.0297837 | -2.150448e-22 | 2.849552e-22
707.55 | 0.068 | 85.1994 | 1.828502 | 0.08579738 | 0.8357664 | -0.03846062 | -2.77694e-22 | 2.22306e-22
707.6 | 0.0639 | 84.671 | 1.828499 | 0.08579702 | 0.8357671 | -0.02601658 | -1.878453e-22 | 3.121547e-22
707.65 | 0.0707 | 85.2921 | 1.828497 | 0.08579666 | 0.8357677 | -0.04063236 | -2.933744e-22 | 2.066256e-22
707.7 | 0.0704 | 85.5497 | 1.828495 | 0.08579631 | 0.8357684 | -0.0466621 | -3.369105e-22 | 1.630895e-22
707.75 | 0.0656 | 85.8038 | 1.828492 | 0.08579595 | 0.8357691 | -0.05259213 | -3.797266e-22 | 1.202734e-22
707.8 | 0.0724 | 85.2638 | 1.82849 | 0.08579559 | 0.8357697 | -0.03996393 | -2.885483e-22 | 2.114517e-22
707.85 | 0.0677 | 86.0207 | 1.828487 | 0.08579523 | 0.8357704 | -0.05763833 | -4.161612e-22 | 8.383876e-23
707.9 | 0.0635 | 86.1961 | 1.828485 | 0.08579487 | 0.835771 | -0.0617107 | -4.455646e-22 | 5.443539e-23
707.95 | 0.0649 | 85.3098 | 1.828482 | 0.08579451 | 0.8357717 | -0.04103793 | -2.963028e-22 | 2.036972e-22
708 | 0.0663 | 84.8516 | 1.82848 | 0.08579415 | 0.8357723 | -0.03026539 | -2.185227e-22 | 2.814773e-22
708.05 | 0.0687 | 85.4406 | 1.828477 | 0.08579379 | 0.835773 | -0.04409892 | -3.184037e-22 | 1.815963e-22
708.1 | 0.0698 | 85.1306 | 1.828475 | 0.08579343 | 0.8357736 | -0.03682765 | -2.659036e-22 | 2.340964e-22
708.15 | 0.0681 | 86.1806 | 1.828472 | 0.08579308 | 0.8357743 | -0.06134317 | -4.42911e-22 | 5.708901e-23
708.2 | 0.0696 | 85.2382 | 1.82847 | 0.08579272 | 0.835775 | -0.03935079 | -2.841213e-22 | 2.158787e-22
708.25 | 0.0667 | 84.3767 | 1.828468 | 0.08579236 | 0.8357756 | -0.01903244 | -1.374183e-22 | 3.625817e-22
708.3 | 0.0654 | 84.8091 | 1.828465 | 0.085792 | 0.8357763 | -0.02925397 | -2.1122e-22 | 2.8878e-22
708.35 | 0.0668 | 85.2445 | 1.828463 | 0.08579164 | 0.8357769 | -0.03949391 | -2.851546e-22 | 2.148454e-22
708.4 | 0.0672 | 84.9167 | 1.82846 | 0.08579128 | 0.8357776 | -0.03178669 | -2.295068e-22 | 2.704932e-22
708.45 | 0.0708 | 85.5563 | 1.828458 | 0.08579093 | 0.8357782 | -0.04679285 | -3.378545e-22 | 1.621455e-22
708.5 | 0.0661 | 85.1577 | 1.828455 | 0.08579057 | 0.8357789 | -0.03745167 | -2.704092e-22 | 2.295908e-22
708.55 | 0.0681 | 85.4325 | 1.828453 | 0.08579021 | 0.8357795 | -0.04389362 | -3.169215e-22 | 1.830785e-22
708.6 | 0.0693 | 85.043 | 1.82845 | 0.08578985 | 0.8357802 | -0.0347529 | -2.509234e-22 | 2.490766e-22
708.65 | 0.0673 | 85.5675 | 1.828448 | 0.08578949 | 0.8357809 | -0.04704838 | -3.396995e-22 | 1.603005e-22
708.7 | 0.0718 | 85.7226 | 1.828446 | 0.08578914 | 0.8357815 | -0.05066875 | -3.658393e-22 | 1.341607e-22
708.75 | 0.0703 | 85.0143 | 1.828443 | 0.08578878 | 0.8357822 | -0.03407313 | -2.460154e-22 | 2.539846e-22
708.8 | 0.0706 | 85.7534 | 1.828441 | 0.08578842 | 0.8357828 | -0.05138408 | -3.710042e-22 | 1.289958e-22
708.85 | 0.068 | 85.0703 | 1.828438 | 0.08578806 | 0.8357835 | -0.03538699 | -2.555018e-22 | 2.444982e-22
708.9 | 0.0682 | 84.9359 | 1.828436 | 0.0857877 | 0.8357841 | -0.03222319 | -2.326584e-22 | 2.673416e-22
708.95 | 0.0685 | 85.3653 | 1.828433 | 0.08578735 | 0.8357848 | -0.04230731 | -3.054679e-22 | 1.945321e-22
709 | 0.0673 | 85.2687 | 1.828431 | 0.08578699 | 0.8357854 | -0.04004125 | -2.891065e-22 | 2.108935e-22
709.05 | 0.0604 | 85.7691 | 1.828428 | 0.08578663 | 0.8357861 | -0.05174239 | -3.735913e-22 | 1.264087e-22
709.1 | 0.0668 | 84.8706 | 1.828426 | 0.08578627 | 0.8357867 | -0.03067871 | -2.21507e-22 | 2.78493e-22
709.15 | 0.0678 | 85.0021 | 1.828424 | 0.08578592 | 0.8357874 | -0.03377359 | -2.438526e-22 | 2.561474e-22
709.2 | 0.0682 | 85.6247 | 1.828421 | 0.08578556 | 0.835788 | -0.04836769 | -3.492252e-22 | 1.507748e-22
709.25 | 0.0679 | 85.3578 | 1.828419 | 0.0857852 | 0.8357887 | -0.04212221 | -3.041314e-22 | 1.958686e-22
709.3 | 0.0706 | 85.4513 | 1.828416 | 0.08578485 | 0.8357893 | -0.04431022 | -3.199294e-22 | 1.800706e-22
709.35 | 0.0678 | 85.3314 | 1.828414 | 0.08578449 | 0.83579 | -0.04150041 | -2.99642e-22 | 2.00358e-22
709.4 | 0.0687 | 85.8573 | 1.828411 | 0.08578413 | 0.8357907 | -0.05378708 | -3.883544e-22 | 1.116456e-22
709.45 | 0.0671 | 85.3421 | 1.828409 | 0.08578378 | 0.8357913 | -0.04174806 | -3.0143e-22 | 1.9857e-22
709.5 | 0.066 | 85.0595 | 1.828407 | 0.08578342 | 0.835792 | -0.03511275 | -2.535217e-22 | 2.464783e-22
709.55 | 0.0632 | 85.7677 | 1.828404 | 0.08578306 | 0.8357926 | -0.05169413 | -3.732428e-22 | 1.267572e-22
709.6 | 0.0652 | 85.913 | 1.828402 | 0.08578271 | 0.8357933 | -0.05507792 | -3.976745e-22 | 1.023255e-22
709.65 | 0.0684 | 85.6304 | 1.828399 | 0.08578235 | 0.8357939 | -0.04848677 | -3.50085e-22 | 1.49915e-22
709.7 | 0.0715 | 85.9946 | 1.828397 | 0.08578199 | 0.8357946 | -0.0569735 | -4.11361e-22 | 8.863902e-23
709.75 | 0.0679 | 85.201 | 1.828394 | 0.08578164 | 0.8357952 | -0.03842927 | -2.774677e-22 | 2.225323e-22
709.8 | 0.0751 | 85.4382 | 1.828392 | 0.08578128 | 0.8357959 | -0.04398799 | -3.176028e-22 | 1.823972e-22
709.85 | 0.0694 | 85.4291 | 1.828389 | 0.08578092 | 0.8357965 | -0.0437734 | -3.160534e-22 | 1.839466e-22
709.9 | 0.0714 | 84.2946 | 1.828387 | 0.08578057 | 0.8357972 | -0.01703386 | -1.229882e-22 | 3.770118e-22
709.95 | 0.0642 | 85.1204 | 1.828385 | 0.08578021 | 0.8357978 | -0.03653014 | -2.637556e-22 | 2.362444e-22
710 | 0.0747 | 84.7828 | 1.828382 | 0.08577985 | 0.8357985 | -0.02858052 | -2.063575e-22 | 2.936425e-22
710.05 | 0.0658 | 85.4659 | 1.82838 | 0.0857795 | 0.8357991 | -0.04462851 | -3.222275e-22 | 1.777725e-22
710.1 | 0.0732 | 86.0141 | 1.828377 | 0.08577914 | 0.8357998 | -0.05741449 | -4.145451e-22 | 8.545492e-23
710.15 | 0.0703 | 85.5796 | 1.828375 | 0.08577879 | 0.8358004 | -0.04728434 | -3.414032e-22 | 1.585968e-22
710.2 | 0.0692 | 85.1555 | 1.828372 | 0.08577843 | 0.8358011 | -0.0373469 | -2.696527e-22 | 2.303473e-22
710.25 | 0.0742 | 85.2027 | 1.82837 | 0.08577807 | 0.8358017 | -0.0384536 | -2.776433e-22 | 2.223567e-22
710.3 | 0.0654 | 85.4489 | 1.828368 | 0.08577772 | 0.8358024 | -0.04422287 | -3.192987e-22 | 1.807013e-22
710.35 | 0.0697 | 85.0918 | 1.828365 | 0.08577736 | 0.835803 | -0.03584559 | -2.588129e-22 | 2.411871e-22
710.4 | 0.0725 | 84.7536 | 1.828363 | 0.08577701 | 0.8358037 | -0.02787913 | -2.012933e-22 | 2.987067e-22
710.45 | 0.0701 | 85.2082 | 1.82836 | 0.08577665 | 0.8358043 | -0.03857647 | -2.785305e-22 | 2.214695e-22
710.5 | 0.0686 | 84.4695 | 1.828358 | 0.0857763 | 0.835805 | -0.02116062 | -1.527842e-22 | 3.472158e-22
710.55 | 0.065 | 85.1815 | 1.828355 | 0.08577594 | 0.8358056 | -0.03794657 | -2.739824e-22 | 2.260176e-22
710.6 | 0.0646 | 85.6562 | 1.828353 | 0.08577559 | 0.8358063 | -0.04905968 | -3.542215e-22 | 1.457785e-22
710.65 | 0.0694 | 85.4445 | 1.828351 | 0.08577523 | 0.8358069 | -0.04410899 | -3.184765e-22 | 1.815235e-22
710.7 | 0.0718 | 84.8754 | 1.828348 | 0.08577488 | 0.8358076 | -0.03074195 | -2.219635e-22 | 2.780365e-22
710.75 | 0.066 | 84.931 | 1.828346 | 0.08577452 | 0.8358082 | -0.03205012 | -2.314088e-22 | 2.685912e-22
710.8 | 0.0681 | 85.0951 | 1.828343 | 0.08577417 | 0.8358089 | -0.03590916 | -2.592719e-22 | 2.407281e-22
710.85 | 0.07 | 84.619 | 1.828341 | 0.08577381 | 0.8358095 | -0.02468635 | -1.782408e-22 | 3.217592e-22
710.9 | 0.0723 | 85.4871 | 1.828338 | 0.08577346 | 0.8358102 | -0.04509812 | -3.256182e-22 | 1.743818e-22
710.95 | 0.0659 | 85.1124 | 1.828336 | 0.0857731 | 0.8358108 | -0.03631106 | -2.621737e-22 | 2.378263e-22
711 | 0.0732 | 85.2701 | 1.828334 | 0.08577275 | 0.8358115 | -0.04001177 | -2.888936e-22 | 2.111064e-22
711.05 | 0.0683 | 84.4984 | 1.828331 | 0.08577239 | 0.8358121 | -0.02182768 | -1.576006e-22 | 3.423994e-22
711.1 | 0.0683 | 84.9943 | 1.828329 | 0.08577204 | 0.8358128 | -0.03352932 | -2.42089e-22 | 2.57911e-22
711.15 | 0.0644 | 84.6982 | 1.828326 | 0.08577168 | 0.8358134 | -0.02654808 | -1.916829e-22 | 3.083171e-22
711.2 | 0.0672 | 84.8046 | 1.828324 | 0.08577133 | 0.8358141 | -0.0290574 | -2.098008e-22 | 2.901992e-22
711.25 | 0.0696 | 84.6068 | 1.828322 | 0.08577097 | 0.8358147 | -0.02438556 | -1.760691e-22 | 3.239309e-22
711.3 | 0.0699 | 84.9896 | 1.828319 | 0.08577062 | 0.8358154 | -0.03341252 | -2.412456e-22 | 2.587544e-22
711.35 | 0.0696 | 84.8943 | 1.828317 | 0.08577027 | 0.835816 | -0.03116709 | -2.250331e-22 | 2.749669e-22
711.4 | 0.0671 | 84.5898 | 1.828314 | 0.08576991 | 0.8358167 | -0.02397901 | -1.731337e-22 | 3.268663e-22
711.45 | 0.072 | 85.4928 | 1.828312 | 0.08576956 | 0.8358173 | -0.0452144 | -3.264578e-22 | 1.735422e-22
711.5 | 0.0676 | 85.2341 | 1.828309 | 0.0857692 | 0.835818 | -0.03915171 | -2.826838e-22 | 2.173162e-22
711.55 | 0.0746 | 85.1537 | 1.828307 | 0.08576885 | 0.8358186 | -0.0372627 | -2.690448e-22 | 2.309552e-22
711.6 | 0.0668 | 85.2514 | 1.828305 | 0.08576849 | 0.8358192 | -0.03955451 | -2.855921e-22 | 2.144079e-22
711.65 | 0.0704 | 85.4338 | 1.828302 | 0.08576814 | 0.8358199 | -0.0438275 | -3.16444e-22 | 1.83556e-22
711.7 | 0.0712 | 85.6764 | 1.8283 | 0.08576779 | 0.8358205 | -0.04949715 | -3.573802e-22 | 1.426198e-22
711.75 | 0.0662 | 85.0797 | 1.828297 | 0.08576743 | 0.8358212 | -0.03551772 | -2.564456e-22 | 2.435544e-22
711.8 | 0.0695 | 85.1104 | 1.828295 | 0.08576708 | 0.8358218 | -0.03623772 | -2.616442e-22 | 2.383558e-22
711.85 | 0.0677 | 84.5359 | 1.828293 | 0.08576673 | 0.8358225 | -0.02269029 | -1.638288e-22 | 3.361712e-22
711.9 | 0.0694 | 85.8728 | 1.82829 | 0.08576637 | 0.8358231 | -0.05407041 | -3.904001e-22 | 1.095999e-22
711.95 | 0.0696 | 84.8388 | 1.828288 | 0.08576602 | 0.8358238 | -0.02984057 | -2.154554e-22 | 2.845446e-22
712 | 0.0733 | 84.8301 | 1.828285 | 0.08576567 | 0.8358244 | -0.02963392 | -2.139633e-22 | 2.860367e-22
712.05 | 0.0672 | 84.4043 | 1.828283 | 0.08576531 | 0.8358251 | -0.01956821 | -1.412867e-22 | 3.587133e-22
712.1 | 0.0688 | 85.2713 | 1.82828 | 0.08576496 | 0.8358257 | -0.04000584 | -2.888508e-22 | 2.111492e-22
712.15 | 0.0713 | 85.145 | 1.828278 | 0.08576461 | 0.8358264 | -0.03703979 | -2.674353e-22 | 2.325647e-22
712.2 | 0.0684 | 84.9877 | 1.828276 | 0.08576425 | 0.835827 | -0.03333995 | -2.407217e-22 | 2.592783e-22
712.25 | 0.0702 | 85.0652 | 1.828273 | 0.0857639 | 0.8358276 | -0.03516137 | -2.538727e-22 | 2.461273e-22
712.3 | 0.0709 | 84.8715 | 1.828271 | 0.08576355 | 0.8358283 | -0.03060048 | -2.209421e-22 | 2.790579e-22
712.35 | 0.0667 | 84.9097 | 1.828268 | 0.08576319 | 0.8358289 | -0.03149892 | -2.27429e-22 | 2.72571e-22
712.4 | 0.0712 | 85.3277 | 1.828266 | 0.08576284 | 0.8358296 | -0.04131897 | -2.983319e-22 | 2.016681e-22
712.45 | 0.0651 | 85.2641 | 1.828264 | 0.08576249 | 0.8358302 | -0.03982615 | -2.875534e-22 | 2.124466e-22
712.5 | 0.0713 | 84.8904 | 1.828261 | 0.08576214 | 0.8358309 | -0.03103963 | -2.241129e-22 | 2.758871e-22
712.55 | 0.0702 | 85.3883 | 1.828259 | 0.08576178 | 0.8358315 | -0.04273424 | -3.085505e-22 | 1.914495e-22
712.6 | 0.069 | 84.834 | 1.828256 | 0.08576143 | 0.8358322 | -0.02970733 | -2.144934e-22 | 2.855066e-22
712.65 | 0.0712 | 84.0749 | 1.828254 | 0.08576108 | 0.8358328 | -0.01172912 | -8.468677e-23 | 4.153132e-22
712.7 | 0.0689 | 85.4077 | 1.828252 | 0.08576072 | 0.8358335 | -0.04318396 | -3.117975e-22 | 1.882025e-22
712.75 | 0.07 | 84.6718 | 1.828249 | 0.08576037 | 0.8358341 | -0.02587511 | -1.868239e-22 | 3.131761e-22
712.8 | 0.0677 | 84.9364 | 1.828247 | 0.08576002 | 0.8358347 | -0.03211384 | -2.318689e-22 | 2.681311e-22
712.85 | 0.0746 | 84.8846 | 1.828244 | 0.08575967 | 0.8358354 | -0.03089219 | -2.230483e-22 | 2.769517e-22
712.9 | 0.0681 | 84.241 | 1.828242 | 0.08575932 | 0.835836 | -0.01566875 | -1.131318e-22 | 3.868682e-22
712.95 | 0.0707 | 84.5202 | 1.82824 | 0.08575896 | 0.8358367 | -0.02228485 | -1.609014e-22 | 3.390986e-22
713 | 0.0716 | 85.4949 | 1.828237 | 0.08575861 | 0.8358373 | -0.04521564 | -3.264667e-22 | 1.735333e-22
713.05 | 0.073 | 85.458 | 1.828235 | 0.08575826 | 0.835838 | -0.04435071 | -3.202217e-22 | 1.797783e-22
713.1 | 0.0709 | 84.9607 | 1.828232 | 0.08575791 | 0.8358386 | -0.03267671 | -2.359329e-22 | 2.640671e-22
713.15 | 0.0682 | 85.286 | 1.82823 | 0.08575756 | 0.8358392 | -0.0403182 | -2.911061e-22 | 2.088939e-22
713.2 | 0.0711 | 84.5357 | 1.828227 | 0.0857572 | 0.8358399 | -0.02264389 | -1.634938e-22 | 3.365062e-22
713.25 | 0.0701 | 85.2089 | 1.828225 | 0.08575685 | 0.8358405 | -0.03850627 | -2.780236e-22 | 2.219764e-22
713.3 | 0.0713 | 84.7003 | 1.828223 | 0.0857565 | 0.8358412 | -0.02653124 | -1.915613e-22 | 3.084387e-22
713.35 | 0.0707 | 84.7068 | 1.82822 | 0.08575615 | 0.8358418 | -0.02668318 | -1.926583e-22 | 3.073417e-22
713.4 | 0.0718 | 85.2001 | 1.828218 | 0.0857558 | 0.8358425 | -0.03829509 | -2.764989e-22 | 2.235011e-22
713.45 | 0.0651 | 83.4774 | 1.828215 | 0.08575545 | 0.8358431 | 0.002559786 | 1.848221e-23 | 5.184822e-22
713.5 | 0.0689 | 84.7371 | 1.828213 | 0.08575509 | 0.8358437 | -0.02739385 | -1.977895e-22 | 3.022105e-22
713.55 | 0.0737 | 85.1766 | 1.828211 | 0.08575474 | 0.8358444 | -0.03773876 | -2.72482e-22 | 2.27518e-22
713.6 | 0.0696 | 85.0694 | 1.828208 | 0.08575439 | 0.835845 | -0.03521852 | -2.542853e-22 | 2.457147e-22
713.65 | 0.0742 | 84.537 | 1.828206 | 0.08575404 | 0.8358457 | -0.02266081 | -1.63616e-22 | 3.36384e-22
713.7 | 0.0716 | 85.2107 | 1.828204 | 0.08575369 | 0.8358463 | -0.03853468 | -2.782288e-22 | 2.217712e-22
713.75 | 0.0719 | 84.764 | 1.828201 | 0.08575334 | 0.835847 | -0.02802097 | -2.023175e-22 | 2.976825e-22
713.8 | 0.073 | 84.8051 | 1.828199 | 0.08575299 | 0.8358476 | -0.02898895 | -2.093065e-22 | 2.906935e-22
713.85 | 0.0721 | 85.0753 | 1.828196 | 0.08575264 | 0.8358482 | -0.03534954 | -2.552314e-22 | 2.447686e-22
713.9 | 0.0697 | 85.0495 | 1.828194 | 0.08575229 | 0.8358489 | -0.03474139 | -2.508404e-22 | 2.491596e-22
713.95 | 0.0713 | 83.9789 | 1.828192 | 0.08575193 | 0.8358495 | -0.009404133 | -6.789988e-23 | 4.321001e-22
714 | 0.0708 | 84.525 | 1.828189 | 0.08575158 | 0.8358502 | -0.02236614 | -1.614884e-22 | 3.385116e-22
714.05 | 0.0726 | 84.9082 | 1.828187 | 0.08575123 | 0.8358508 | -0.03141126 | -2.267961e-22 | 2.732039e-22
714.1 | 0.0717 | 84.4951 | 1.828184 | 0.08575088 | 0.8358514 | -0.02165547 | -1.563571e-22 | 3.436429e-22
714.15 | 0.0751 | 84.6418 | 1.828182 | 0.08575053 | 0.8358521 | -0.02512331 | -1.813957e-22 | 3.186043e-22
714.2 | 0.0692 | 85.1103 | 1.82818 | 0.08575018 | 0.8358527 | -0.03616143 | -2.610934e-22 | 2.389066e-22
714.25 | 0.0713 | 84.9335 | 1.828177 | 0.08574983 | 0.8358534 | -0.03200097 | -2.310539e-22 | 2.689461e-22
714.3 | 0.0703 | 84.531 | 1.828175 | 0.08574948 | 0.835854 | -0.0224989 | -1.62447e-22 | 3.37553e-22
714.35 | 0.0736 | 85.1372 | 1.828172 | 0.08574913 | 0.8358547 | -0.03678886 | -2.656235e-22 | 2.343765e-22
714.4 | 0.0712 | 84.6058 | 1.82817 | 0.08574878 | 0.8358553 | -0.02426482 | -1.751973e-22 | 3.248027e-22
714.45 | 0.0736 | 85.3196 | 1.828168 | 0.08574843 | 0.8358559 | -0.04106606 | -2.965058e-22 | 2.034942e-22
714.5 | 0.0676 | 85.1591 | 1.828165 | 0.08574808 | 0.8358566 | -0.03729866 | -2.693044e-22 | 2.306956e-22
714.55 | 0.0719 | 85.2555 | 1.828163 | 0.08574773 | 0.8358572 | -0.03955984 | -2.856306e-22 | 2.143694e-22
714.6 | 0.072 | 85.2547 | 1.82816 | 0.08574738 | 0.8358579 | -0.03953955 | -2.854841e-22 | 2.145159e-22
714.65 | 0.0725 | 84.1412 | 1.828158 | 0.08574703 | 0.8358585 | -0.0132442 | -9.5626e-23 | 4.04374e-22
714.7 | 0.0683 | 84.5521 | 1.828156 | 0.08574668 | 0.8358591 | -0.02298582 | -1.659626e-22 | 3.340374e-22
714.75 | 0.0754 | 84.9296 | 1.828153 | 0.08574633 | 0.8358598 | -0.03189382 | -2.302803e-22 | 2.697197e-22
714.8 | 0.0727 | 84.3298 | 1.828151 | 0.08574598 | 0.8358604 | -0.01771753 | -1.279244e-22 | 3.720756e-22
714.85 | 0.0691 | 85.1187 | 1.828148 | 0.08574563 | 0.8358611 | -0.03633891 | -2.623748e-22 | 2.376252e-22
714.9 | 0.0757 | 84.8692 | 1.828146 | 0.08574528 | 0.8358617 | -0.03046637 | -2.199738e-22 | 2.800262e-22
714.95 | 0.0757 | 84.1057 | 1.828144 | 0.08574493 | 0.8358623 | -0.01239102 | -8.946588e-23 | 4.105341e-22
715 | 0.0703 | 84.6241 | 1.828141 | 0.08574458 | 0.835863 | -0.02467901 | -1.781878e-22 | 3.218122e-22
715.05 | 0.0685 | 84.6202 | 1.828139 | 0.08574423 | 0.8358636 | -0.0245853 | -1.775112e-22 | 3.224888e-22
715.1 | 0.0741 | 84.9564 | 1.828137 | 0.08574388 | 0.8358642 | -0.03251412 | -2.34759e-22 | 2.65241e-22
715.15 | 0.0729 | 84.6616 | 1.828134 | 0.08574353 | 0.8358649 | -0.0255605 | -1.845523e-22 | 3.154477e-22
715.2 | 0.0717 | 84.7981 | 1.828132 | 0.08574319 | 0.8358655 | -0.02878097 | -2.078049e-22 | 2.921951e-22
715.25 | 0.0677 | 84.4689 | 1.828129 | 0.08574284 | 0.8358662 | -0.02100001 | -1.516246e-22 | 3.483754e-22
715.3 | 0.0679 | 84.6456 | 1.828127 | 0.08574249 | 0.8358668 | -0.0251779 | -1.817899e-22 | 3.182101e-22
715.35 | 0.0756 | 84.6181 | 1.828125 | 0.08574214 | 0.8358674 | -0.0245265 | -1.770867e-22 | 3.229133e-22
715.4 | 0.0736 | 83.9003 | 1.828122 | 0.08574179 | 0.8358681 | -0.007486971 | -5.405755e-23 | 4.459424e-22
715.45 | 0.0754 | 84.6252 | 1.82812 | 0.08574144 | 0.8358687 | -0.02469126 | -1.782762e-22 | 3.217238e-22
715.5 | 0.0733 | 84.0175 | 1.828117 | 0.08574109 | 0.8358694 | -0.01027576 | -7.419323e-23 | 4.258068e-22
715.55 | 0.0711 | 84.1762 | 1.828115 | 0.08574074 | 0.83587 | -0.01404846 | -1.014329e-22 | 3.985671e-22
715.6 | 0.0733 | 84.718 | 1.828113 | 0.08574039 | 0.8358706 | -0.02687868 | -1.940699e-22 | 3.059301e-22
715.65 | 0.0734 | 84.2574 | 1.82811 | 0.08574005 | 0.8358713 | -0.01597376 | -1.15334e-22 | 3.84666e-22
715.7 | 0.0684 | 84.3907 | 1.828108 | 0.0857397 | 0.8358719 | -0.01913385 | -1.381506e-22 | 3.618494e-22
715.75 | 0.0733 | 84.4826 | 1.828106 | 0.08573935 | 0.8358725 | -0.02130911 | -1.538564e-22 | 3.461436e-22
715.8 | 0.0744 | 85.1011 | 1.828103 | 0.085739 | 0.8358732 | -0.03589631 | -2.591792e-22 | 2.408208e-22
715.85 | 0.075 | 84.6218 | 1.828101 | 0.08573865 | 0.8358738 | -0.0245987 | -1.776079e-22 | 3.223921e-22
715.9 | 0.0758 | 84.0929 | 1.828098 | 0.0857383 | 0.8358744 | -0.01205762 | -8.705866e-23 | 4.129413e-22
715.95 | 0.0759 | 84.2115 | 1.828096 | 0.08573796 | 0.8358751 | -0.0148748 | -1.073993e-22 | 3.926007e-22
716 | 0.0758 | 84.4268 | 1.828094 | 0.08573761 | 0.8358757 | -0.01998007 | -1.442604e-22 | 3.557396e-22
716.05 | 0.0707 | 84.3561 | 1.828091 | 0.08573726 | 0.8358764 | -0.01830302 | -1.321518e-22 | 3.678482e-22
716.1 | 0.0761 | 84.2987 | 1.828089 | 0.08573691 | 0.835877 | -0.01694014 | -1.223115e-22 | 3.776885e-22
716.15 | 0.0707 | 84.2952 | 1.828087 | 0.08573656 | 0.8358776 | -0.01685558 | -1.217009e-22 | 3.782991e-22
716.2 | 0.0731 | 83.8836 | 1.828084 | 0.08573622 | 0.8358783 | -0.007064455 | -5.100689e-23 | 4.489931e-22
716.25 | 0.0724 | 84.7856 | 1.828082 | 0.08573587 | 0.8358789 | -0.02845412 | -2.054449e-22 | 2.945551e-22
716.3 | 0.0753 | 84.4498 | 1.828079 | 0.08573552 | 0.8358795 | -0.02051571 | -1.481279e-22 | 3.518721e-22
716.35 | 0.0765 | 83.8992 | 1.828077 | 0.08573517 | 0.8358802 | -0.0074318 | -5.365921e-23 | 4.463408e-22
716.4 | 0.074 | 84.321 | 1.828075 | 0.08573482 | 0.8358808 | -0.01746001 | -1.260651e-22 | 3.739349e-22
716.45 | 0.0759 | 84.8467 | 1.828072 | 0.08573448 | 0.8358814 | -0.0298888 | -2.158036e-22 | 2.841964e-22
716.5 | 0.0718 | 84.2644 | 1.82807 | 0.08573413 | 0.8358821 | -0.01611403 | -1.163468e-22 | 3.836532e-22
716.55 | 0.0762 | 83.8237 | 1.828068 | 0.08573378 | 0.8358827 | -0.00562513 | -4.061465e-23 | 4.593853e-22
716.6 | 0.073 | 85.0541 | 1.828065 | 0.08573344 | 0.8358834 | -0.03476709 | -2.510259e-22 | 2.489741e-22
716.65 | 0.0756 | 83.96 | 1.828063 | 0.08573309 | 0.835884 | -0.008871513 | -6.405425e-23 | 4.359458e-22
716.7 | 0.0715 | 83.8313 | 1.82806 | 0.08573274 | 0.8358846 | -0.005801896 | -4.189095e-23 | 4.581091e-22
716.75 | 0.0729 | 84.4345 | 1.828058 | 0.08573239 | 0.8358853 | -0.02013966 | -1.454127e-22 | 3.545873e-22
716.8 | 0.073 | 84.211 | 1.828056 | 0.08573205 | 0.8358859 | -0.01483707 | -1.071269e-22 | 3.928731e-22
716.85 | 0.074 | 84.5423 | 1.828053 | 0.0857317 | 0.8358865 | -0.02268845 | -1.638155e-22 | 3.361845e-22
716.9 | 0.0718 | 84.6384 | 1.828051 | 0.08573135 | 0.8358872 | -0.02495906 | -1.802098e-22 | 3.197902e-22
716.95 | 0.0774 | 84.6357 | 1.828049 | 0.08573101 | 0.8358878 | -0.02489374 | -1.797382e-22 | 3.202618e-22
717 | 0.0777 | 83.6076 | 1.828046 | 0.08573066 | 0.8358884 | -0.0004487456 | -3.240041e-24 | 4.9676e-22
717.05 | 0.0742 | 84.2752 | 1.828044 | 0.08573031 | 0.8358891 | -0.01635365 | -1.180769e-22 | 3.819231e-22
717.1 | 0.0766 | 83.9138 | 1.828041 | 0.08572997 | 0.8358897 | -0.007757025 | -5.60074e-23 | 4.439926e-22
717.15 | 0.0776 | 84.2125 | 1.828039 | 0.08572962 | 0.8358903 | -0.01486208 | -1.073074e-22 | 3.926926e-22
717.2 | 0.0748 | 84.4852 | 1.828037 | 0.08572927 | 0.835891 | -0.02132657 | -1.539825e-22 | 3.460175e-22
717.25 | 0.0752 | 83.4324 | 1.828034 | 0.08572893 | 0.8358916 | 0.003754241 | 2.710643e-23 | 5.271064e-22
717.3 | 0.0791 | 84.1714 | 1.828032 | 0.08572858 | 0.8358922 | -0.01388119 | -1.002252e-22 | 3.997748e-22
717.35 | 0.0745 | 84.1643 | 1.82803 | 0.08572823 | 0.8358929 | -0.01371096 | -9.899613e-23 | 4.010039e-22
717.4 | 0.0774 | 83.6462 | 1.828027 | 0.08572789 | 0.8358935 | -0.001359765 | -9.817797e-24 | 4.901822e-22
717.45 | 0.0761 | 83.9393 | 1.828025 | 0.08572754 | 0.8358941 | -0.008354089 | -6.031833e-23 | 4.396817e-22
717.5 | 0.0721 | 84.3083 | 1.828023 | 0.08572719 | 0.8358948 | -0.01712537 | -1.236489e-22 | 3.763511e-22
717.55 | 0.0765 | 83.8796 | 1.82802 | 0.08572685 | 0.8358954 | -0.006928098 | -5.002237e-23 | 4.499776e-22
717.6 | 0.0734 | 83.3341 | 1.828018 | 0.0857265 | 0.835896 | 0.006122632 | 4.420673e-23 | 5.442067e-22
717.65 | 0.0734 | 84.4158 | 1.828015 | 0.08572616 | 0.8358967 | -0.01966937 | -1.420171e-22 | 3.579829e-22
717.7 | 0.0763 | 84.2695 | 1.828013 | 0.08572581 | 0.8358973 | -0.01619868 | -1.169579e-22 | 3.830421e-22
717.75 | 0.0734 | 83.7052 | 1.828011 | 0.08572546 | 0.8358979 | -0.002759373 | -1.992327e-23 | 4.800767e-22
717.8 | 0.0758 | 84.5608 | 1.828008 | 0.08572512 | 0.8358986 | -0.02309726 | -1.667672e-22 | 3.332328e-22
717.85 | 0.0771 | 84.3539 | 1.828006 | 0.08572477 | 0.8358992 | -0.01819623 | -1.313807e-22 | 3.686193e-22
717.9 | 0.0797 | 84.0587 | 1.828004 | 0.08572443 | 0.8358998 | -0.01118336 | -8.074628e-23 | 4.192537e-22
717.95 | 0.074 | 83.4991 | 1.828001 | 0.08572408 | 0.8359005 | 0.002177174 | 1.571967e-23 | 5.157197e-22
718 | 0.0747 | 83.8573 | 1.827999 | 0.08572374 | 0.8359011 | -0.006382697 | -4.608446e-23 | 4.539155e-22
718.05 | 0.0781 | 84.1516 | 1.827997 | 0.08572339 | 0.8359017 | -0.01338796 | -9.6664e-23 | 4.03336e-22
718.1 | 0.0725 | 85.3098 | 1.827994 | 0.08572305 | 0.8359024 | -0.04072526 | -2.940452e-22 | 2.059548e-22
718.15 | 0.0746 | 83.4841 | 1.827992 | 0.0857227 | 0.835903 | 0.002542536 | 1.835766e-23 | 5.183577e-22
718.2 | 0.074 | 84.1066 | 1.82799 | 0.08572235 | 0.8359036 | -0.01231365 | -8.89072e-23 | 4.110928e-22
718.25 | 0.0757 | 84.1016 | 1.827987 | 0.08572201 | 0.8359042 | -0.01219324 | -8.803781e-23 | 4.119622e-22
718.3 | 0.077 | 84.6579 | 1.827985 | 0.08572166 | 0.8359049 | -0.0253774 | -1.832303e-22 | 3.167697e-22
718.35 | 0.0765 | 83.8926 | 1.827982 | 0.08572132 | 0.8359055 | -0.007213853 | -5.208558e-23 | 4.479144e-22
718.4 | 0.0747 | 84.5021 | 1.82798 | 0.08572097 | 0.8359061 | -0.0216903 | -1.566086e-22 | 3.433914e-22
718.45 | 0.0769 | 84.7085 | 1.827978 | 0.08572063 | 0.8359068 | -0.02656792 | -1.918261e-22 | 3.081739e-22
718.5 | 0.073 | 84.3173 | 1.827975 | 0.08572028 | 0.8359074 | -0.01730863 | -1.249721e-22 | 3.750279e-22
718.55 | 0.0737 | 84.7117 | 1.827973 | 0.08571994 | 0.835908 | -0.02664045 | -1.923498e-22 | 3.076502e-22
718.6 | 0.0721 | 84.1849 | 1.827971 | 0.08571959 | 0.8359087 | -0.01416263 | -1.022573e-22 | 3.977427e-22
718.65 | 0.0763 | 84.4705 | 1.827968 | 0.08571925 | 0.8359093 | -0.0209347 | -1.511531e-22 | 3.488469e-22
718.7 | 0.0756 | 84.7346 | 1.827966 | 0.08571891 | 0.8359099 | -0.02717651 | -1.962203e-22 | 3.037797e-22
718.75 | 0.0741 | 83.5355 | 1.827964 | 0.08571856 | 0.8359106 | 0.001329651 | 9.600371e-24 | 5.096004e-22
718.8 | 0.0743 | 83.8959 | 1.827961 | 0.08571822 | 0.8359112 | -0.007278948 | -5.255558e-23 | 4.474444e-22
718.85 | 0.0759 | 84.4309 | 1.827959 | 0.08571787 | 0.8359118 | -0.01999085 | -1.443383e-22 | 3.556617e-22
718.9 | 0.074 | 84.0302 | 1.827957 | 0.08571753 | 0.8359124 | -0.01047496 | -7.563149e-23 | 4.243685e-22
718.95 | 0.0801 | 84.5846 | 1.827954 | 0.08571718 | 0.8359131 | -0.02362537 | -1.705803e-22 | 3.294197e-22
719 | 0.0759 | 84.1067 | 1.827952 | 0.08571684 | 0.8359137 | -0.01229189 | -8.875014e-23 | 4.112499e-22
719.05 | 0.0801 | 83.9675 | 1.82795 | 0.08571649 | 0.8359143 | -0.008977566 | -6.481997e-23 | 4.3518e-22
719.1 | 0.0758 | 83.4974 | 1.827947 | 0.08571615 | 0.835915 | 0.002252591 | 1.626419e-23 | 5.162642e-22
719.15 | 0.0779 | 83.354 | 1.827945 | 0.08571581 | 0.8359156 | 0.005691886 | 4.109665e-23 | 5.410967e-22
719.2 | 0.076 | 84.1108 | 1.827942 | 0.08571546 | 0.8359162 | -0.01238337 | -8.941059e-23 | 4.105894e-22
719.25 | 0.0773 | 83.419 | 1.82794 | 0.08571512 | 0.8359168 | 0.004135891 | 2.986203e-23 | 5.29862e-22
719.3 | 0.0747 | 83.4288 | 1.827938 | 0.08571477 | 0.8359175 | 0.00390245 | 2.817654e-23 | 5.281765e-22
719.35 | 0.0757 | 83.6357 | 1.827935 | 0.08571443 | 0.8359181 | -0.001049824 | -7.579953e-24 | 4.9242e-22
719.4 | 0.0722 | 84.2024 | 1.827933 | 0.08571409 | 0.8359187 | -0.01455424 | -1.050848e-22 | 3.949152e-22
719.45 | 0.0755 | 83.9911 | 1.827931 | 0.08571374 | 0.8359194 | -0.009527573 | -6.879114e-23 | 4.312089e-22
719.5 | 0.0764 | 83.7558 | 1.827928 | 0.0857134 | 0.83592 | -0.003915232 | -2.826882e-23 | 4.717312e-22
719.55 | 0.0745 | 84.0022 | 1.827926 | 0.08571306 | 0.8359206 | -0.009788863 | -7.067771e-23 | 4.293223e-22
719.6 | 0.0744 | 83.7874 | 1.827924 | 0.08571271 | 0.8359212 | -0.004666659 | -3.369429e-23 | 4.663057e-22
719.65 | 0.0787 | 83.0137 | 1.827921 | 0.08571237 | 0.8359219 | 0.01388881 | 1.002802e-22 | 6.002802e-22
719.7 | 0.0761 | 83.8652 | 1.827919 | 0.08571203 | 0.8359225 | -0.006519874 | -4.70749e-23 | 4.529251e-22
719.75 | 0.0745 | 84.4811 | 1.827917 | 0.08571168 | 0.8359231 | -0.02115256 | -1.52726e-22 | 3.47274e-22
719.8 | 0.076 | 83.4387 | 1.827914 | 0.08571134 | 0.8359238 | 0.003680164 | 2.657158e-23 | 5.265716e-22
719.85 | 0.0715 | 83.2284 | 1.827912 | 0.085711 | 0.8359244 | 0.008728855 | 6.302423e-23 | 5.630242e-22
719.9 | 0.0765 | 83.8475 | 1.82791 | 0.08571065 | 0.835925 | -0.006091718 | -4.398352e-23 | 4.560165e-22
719.95 | 0.0766 | 83.9812 | 1.827907 | 0.08571031 | 0.8359256 | -0.0092768 | -6.698051e-23 | 4.330195e-22
720 | 0.0773 | 82.7857 | 1.827905 | 0.08570997 | 0.8359263 | 0.01939995 | 1.400718e-22 | 6.400718e-22
720.05 | 0.0781 | 83.5698 | 1.827903 | 0.08570962 | 0.8359269 | 0.0005477075 | 3.954566e-24 | 5.039546e-22
720.1 | 0.0728 | 83.3213 | 1.8279 | 0.08570928 | 0.8359275 | 0.006505191 | 4.696889e-23 | 5.469689e-22
720.15 | 0.0738 | 84.3765 | 1.827898 | 0.08570894 | 0.8359281 | -0.01866273 | -1.347489e-22 | 3.652511e-22
720.2 | 0.0773 | 83.8489 | 1.827896 | 0.0857086 | 0.8359288 | -0.006116111 | -4.415965e-23 | 4.558404e-22
720.25 | 0.0725 | 82.9467 | 1.827893 | 0.08570825 | 0.8359294 | 0.01552166 | 1.120698e-22 | 6.120698e-22
720.3 | 0.0776 | 83.688 | 1.827891 | 0.08570791 | 0.83593 | -0.00227157 | -1.640123e-23 | 4.835988e-22
720.35 | 0.0773 | 83.0436 | 1.827889 | 0.08570757 | 0.8359306 | 0.01318958 | 9.523164e-23 | 5.952316e-22
720.4 | 0.0768 | 83.7901 | 1.827886 | 0.08570723 | 0.8359313 | -0.004707102 | -3.398629e-23 | 4.660137e-22
720.45 | 0.0747 | 83.677 | 1.827884 | 0.08570688 | 0.8359319 | -0.002004177 | -1.447059e-23 | 4.855294e-22
720.5 | 0.0757 | 83.1065 | 1.827882 | 0.08570654 | 0.8359325 | 0.01167978 | 8.433056e-23 | 5.843306e-22
720.55 | 0.0772 | 84.2804 | 1.827879 | 0.0857062 | 0.8359332 | -0.01637155 | -1.182062e-22 | 3.817938e-22
720.6 | 0.0786 | 83.8337 | 1.827877 | 0.08570586 | 0.8359338 | -0.005741537 | -4.145514e-23 | 4.585449e-22
720.65 | 0.0709 | 83.3266 | 1.827875 | 0.08570551 | 0.8359344 | 0.006394457 | 4.616937e-23 | 5.461694e-22
720.7 | 0.0758 | 83.47 | 1.827872 | 0.08570517 | 0.835935 | 0.002957034 | 2.135043e-23 | 5.213504e-22
720.75 | 0.0751 | 83.1165 | 1.82787 | 0.08570483 | 0.8359357 | 0.01144663 | 8.264712e-23 | 5.826471e-22
720.8 | 0.0823 | 83.6164 | 1.827868 | 0.08570449 | 0.8359363 | -0.0005447482 | -3.9332e-24 | 4.960668e-22
720.85 | 0.08 | 83.5374 | 1.827865 | 0.08570415 | 0.8359369 | 0.001347222 | 9.727236e-24 | 5.097272e-22
720.9 | 0.0803 | 83.4947 | 1.827863 | 0.08570381 | 0.8359375 | 0.002371276 | 1.712112e-23 | 5.171211e-22
720.95 | 0.0772 | 83.4134 | 1.827861 | 0.08570346 | 0.8359382 | 0.004321148 | 3.119963e-23 | 5.311996e-22
721 | 0.0825 | 83.3401 | 1.827858 | 0.08570312 | 0.8359388 | 0.006080927 | 4.390561e-23 | 5.439056e-22
721.05 | 0.0774 | 83.238 | 1.827856 | 0.08570278 | 0.8359394 | 0.008534125 | 6.161823e-23 | 5.616182e-22
721.1 | 0.0767 | 83.4872 | 1.827854 | 0.08570244 | 0.83594 | 0.002556915 | 1.846148e-23 | 5.184615e-22
721.15 | 0.0817 | 83.3431 | 1.827851 | 0.0857021 | 0.8359407 | 0.006013417 | 4.341818e-23 | 5.434182e-22
721.2 | 0.0789 | 82.9103 | 1.827849 | 0.08570176 | 0.8359413 | 0.01642795 | 1.186134e-22 | 6.186134e-22
721.25 | 0.0786 | 82.7588 | 1.827847 | 0.08570141 | 0.8359419 | 0.02008734 | 1.45035e-22 | 6.45035e-22
721.3 | 0.0776 | 83.1569 | 1.827844 | 0.08570107 | 0.8359425 | 0.01049117 | 7.574854e-23 | 5.757485e-22
721.35 | 0.0779 | 82.8829 | 1.827842 | 0.08570073 | 0.8359432 | 0.0170935 | 1.234188e-22 | 6.234188e-22
721.4 | 0.0751 | 84.1453 | 1.82784 | 0.08570039 | 0.8359438 | -0.0131376 | -9.485635e-23 | 4.051436e-22
721.45 | 0.0802 | 84.0001 | 1.827837 | 0.08570005 | 0.8359444 | -0.009681958 | -6.990583e-23 | 4.300942e-22
721.5 | 0.0767 | 83.1833 | 1.827835 | 0.08569971 | 0.835945 | 0.0098623 | 7.120794e-23 | 5.712079e-22
721.55 | 0.0764 | 82.8707 | 1.827833 | 0.08569937 | 0.8359456 | 0.01739388 | 1.255876e-22 | 6.255876e-22
721.6 | 0.0814 | 83.5744 | 1.82783 | 0.08569903 | 0.8359463 | 0.0004839897 | 3.494511e-24 | 5.034945e-22
721.65 | 0.078 | 82.7223 | 1.827828 | 0.08569869 | 0.8359469 | 0.02098156 | 1.514914e-22 | 6.514914e-22
721.7 | 0.0787 | 82.8387 | 1.827826 | 0.08569834 | 0.8359475 | 0.01817079 | 1.31197e-22 | 6.31197e-22
721.75 | 0.083 | 82.7943 | 1.827823 | 0.085698 | 0.8359481 | 0.01924453 | 1.389497e-22 | 6.389497e-22
721.8 | 0.0804 | 83.2409 | 1.827821 | 0.08569766 | 0.8359488 | 0.008486832 | 6.127677e-23 | 5.612768e-22
721.85 | 0.0771 | 83.2229 | 1.827819 | 0.08569732 | 0.8359494 | 0.008920849 | 6.441046e-23 | 5.644105e-22
721.9 | 0.0805 | 82.0281 | 1.827816 | 0.08569698 | 0.83595 | 0.0378437 | 2.732397e-22 | 7.732397e-22
721.95 | 0.0818 | 82.5899 | 1.827814 | 0.08569664 | 0.8359506 | 0.02419413 | 1.746869e-22 | 6.746869e-22
722 | 0.0763 | 83.6286 | 1.827812 | 0.0856963 | 0.8359513 | -0.0008007154 | -5.781339e-24 | 4.942187e-22
722.05 | 0.0787 | 82.4073 | 1.827809 | 0.08569596 | 0.8359519 | 0.02862386 | 2.066704e-22 | 7.066704e-22
722.1 | 0.083 | 83.0117 | 1.827807 | 0.08569562 | 0.8359525 | 0.01401027 | 1.011572e-22 | 6.011572e-22
722.15 | 0.0837 | 82.6827 | 1.827805 | 0.08569528 | 0.8359531 | 0.0219541 | 1.585134e-22 | 6.585134e-22
722.2 | 0.0848 | 82.2291 | 1.827802 | 0.08569494 | 0.8359537 | 0.03295786 | 2.379629e-22 | 7.379629e-22
722.25 | 0.0835 | 82.597 | 1.8278 | 0.0856946 | 0.8359544 | 0.02403114 | 1.7351e-22 | 6.7351e-22
722.3 | 0.081 | 82.8899 | 1.827798 | 0.08569426 | 0.835955 | 0.01695291 | 1.224037e-22 | 6.224037e-22
722.35 | 0.0807 | 83.3453 | 1.827795 | 0.08569392 | 0.8359556 | 0.005996398 | 4.329529e-23 | 5.432953e-22
722.4 | 0.0811 | 82.611 | 1.827793 | 0.08569358 | 0.8359562 | 0.02369664 | 1.710948e-22 | 6.710948e-22
722.45 | 0.0828 | 82.8405 | 1.827791 | 0.08569324 | 0.8359569 | 0.01814967 | 1.310445e-22 | 6.310445e-22
722.5 | 0.0787 | 82.6863 | 1.827788 | 0.0856929 | 0.8359575 | 0.02187744 | 1.579598e-22 | 6.579598e-22
722.55 | 0.0834 | 82.4861 | 1.827786 | 0.08569256 | 0.8359581 | 0.02672719 | 1.929761e-22 | 6.929761e-22
722.6 | 0.0804 | 81.7621 | 1.827784 | 0.08569222 | 0.8359587 | 0.04436065 | 3.202935e-22 | 8.202935e-22
722.65 | 0.0839 | 83.4284 | 1.827781 | 0.08569188 | 0.8359593 | 0.004012196 | 2.896893e-23 | 5.289689e-22
722.7 | 0.0865 | 82.1824 | 1.827779 | 0.08569154 | 0.83596 | 0.03410891 | 2.462737e-22 | 7.462737e-22
722.75 | 0.0864 | 82.5842 | 1.827777 | 0.0856912 | 0.8359606 | 0.02435597 | 1.758554e-22 | 6.758554e-22
722.8 | 0.0802 | 82.5941 | 1.827774 | 0.08569086 | 0.8359612 | 0.02411771 | 1.741351e-22 | 6.741351e-22
722.85 | 0.0831 | 83.041 | 1.827772 | 0.08569052 | 0.8359618 | 0.01332677 | 9.622217e-23 | 5.962222e-22
722.9 | 0.0852 | 82.8848 | 1.82777 | 0.08569018 | 0.8359624 | 0.0170938 | 1.234209e-22 | 6.234209e-22
722.95 | 0.0877 | 80.7256 | 1.827768 | 0.08568985 | 0.8359631 | 0.06988716 | 5.046005e-22 | 1.0046e-21
723 | 0.0803 | 81.7363 | 1.827765 | 0.08568951 | 0.8359637 | 0.04500372 | 3.249366e-22 | 8.249366e-22
723.05 | 0.0814 | 81.5225 | 1.827763 | 0.08568917 | 0.8359643 | 0.05024352 | 3.627691e-22 | 8.627691e-22
723.1 | 0.0831 | 82.4752 | 1.827761 | 0.08568883 | 0.8359649 | 0.02700783 | 1.950024e-22 | 6.950024e-22
723.15 | 0.0826 | 81.7656 | 1.827758 | 0.08568849 | 0.8359655 | 0.04429136 | 3.197932e-22 | 8.197932e-22
723.2 | 0.0804 | 82.431 | 1.827756 | 0.08568815 | 0.8359662 | 0.02808292 | 2.027648e-22 | 7.027648e-22
723.25 | 0.0822 | 82.5582 | 1.827754 | 0.08568781 | 0.8359668 | 0.02500056 | 1.805095e-22 | 6.805095e-22
723.3 | 0.0867 | 81.9029 | 1.827751 | 0.08568747 | 0.8359674 | 0.04094025 | 2.955974e-22 | 7.955974e-22
723.35 | 0.0883 | 82.0648 | 1.827749 | 0.08568713 | 0.835968 | 0.03699217 | 2.670915e-22 | 7.670915e-22
723.4 | 0.0868 | 81.5623 | 1.827747 | 0.08568679 | 0.8359686 | 0.04927772 | 3.557958e-22 | 8.557958e-22
723.45 | 0.085 | 82.0021 | 1.827744 | 0.08568646 | 0.8359693 | 0.03852378 | 2.7815e-22 | 7.7815e-22
723.5 | 0.0828 | 81.9362 | 1.827742 | 0.08568612 | 0.8359699 | 0.04013318 | 2.897702e-22 | 7.897702e-22
723.55 | 0.0853 | 82.1064 | 1.82774 | 0.08568578 | 0.8359705 | 0.03598452 | 2.59816e-22 | 7.59816e-22
723.6 | 0.0837 | 81.9686 | 1.827737 | 0.08568544 | 0.8359711 | 0.03934544 | 2.840826e-22 | 7.840826e-22
723.65 | 0.0822 | 82.1903 | 1.827735 | 0.0856851 | 0.8359717 | 0.03394483 | 2.45089e-22 | 7.45089e-22
723.7 | 0.0862 | 82.3775 | 1.827733 | 0.08568476 | 0.8359724 | 0.02939621 | 2.12247e-22 | 7.12247e-22
723.75 | 0.085 | 82.1934 | 1.827731 | 0.08568443 | 0.835973 | 0.03387236 | 2.445658e-22 | 7.445658e-22
723.8 | 0.0864 | 81.8418 | 1.827728 | 0.08568409 | 0.8359736 | 0.04244762 | 3.06481e-22 | 8.06481e-22
723.85 | 0.084 | 82.6524 | 1.827726 | 0.08568375 | 0.8359742 | 0.02273761 | 1.641704e-22 | 6.641704e-22
723.9 | 0.0849 | 82.4895 | 1.827724 | 0.08568341 | 0.8359748 | 0.02668478 | 1.926699e-22 | 6.926699e-22
723.95 | 0.0847 | 81.3958 | 1.827721 | 0.08568307 | 0.8359754 | 0.05338094 | 3.854219e-22 | 8.854219e-22
724 | 0.0835 | 82.7088 | 1.827719 | 0.08568274 | 0.8359761 | 0.02137776 | 1.54352e-22 | 6.54352e-22
724.05 | 0.0849 | 82.2157 | 1.827717 | 0.0856824 | 0.8359767 | 0.03333868 | 2.407125e-22 | 7.407125e-22
724.1 | 0.0826 | 82.8374 | 1.827714 | 0.08568206 | 0.8359773 | 0.01827342 | 1.319381e-22 | 6.319381e-22
724.15 | 0.0824 | 82.0441 | 1.827712 | 0.08568172 | 0.8359779 | 0.03752038 | 2.709053e-22 | 7.709053e-22
724.2 | 0.0824 | 82.2245 | 1.82771 | 0.08568138 | 0.8359785 | 0.03312905 | 2.391989e-22 | 7.391989e-22
724.25 | 0.0803 | 82.1938 | 1.827707 | 0.08568105 | 0.8359791 | 0.03387741 | 2.446022e-22 | 7.446022e-22
724.3 | 0.0826 | 82.1373 | 1.827705 | 0.08568071 | 0.8359798 | 0.03525416 | 2.545426e-22 | 7.545426e-22
724.35 | 0.0821 | 82.0522 | 1.827703 | 0.08568037 | 0.8359804 | 0.03732885 | 2.695224e-22 | 7.695224e-22
724.4 | 0.0849 | 82.924 | 1.827701 | 0.08568003 | 0.835981 | 0.01619253 | 1.169136e-22 | 6.169136e-22
724.45 | 0.0894 | 82.3891 | 1.827698 | 0.0856797 | 0.8359816 | 0.02913677 | 2.103738e-22 | 7.103738e-22
724.5 | 0.0847 | 82.5925 | 1.827696 | 0.08567936 | 0.8359822 | 0.02420678 | 1.747782e-22 | 6.747782e-22
724.55 | 0.086 | 81.3409 | 1.827694 | 0.08567902 | 0.8359828 | 0.05474808 | 3.95293e-22 | 8.95293e-22
724.6 | 0.0827 | 82.5715 | 1.827691 | 0.08567869 | 0.8359835 | 0.02471832 | 1.784716e-22 | 6.784716e-22
724.65 | 0.0845 | 81.1991 | 1.827689 | 0.08567835 | 0.8359841 | 0.05824063 | 4.2051e-22 | 9.2051e-22
724.7 | 0.084 | 82.4691 | 1.827687 | 0.08567801 | 0.8359847 | 0.02720308 | 1.964121e-22 | 6.964121e-22
724.75 | 0.0865 | 81.2865 | 1.827684 | 0.08567767 | 0.8359853 | 0.05609201 | 4.049964e-22 | 9.049964e-22
724.8 | 0.0868 | 81.4934 | 1.827682 | 0.08567734 | 0.8359859 | 0.05100931 | 3.682983e-22 | 8.682983e-22
724.85 | 0.083 | 81.632 | 1.82768 | 0.085677 | 0.8359865 | 0.04761217 | 3.437702e-22 | 8.437702e-22
724.9 | 0.0886 | 82.3634 | 1.827678 | 0.08567666 | 0.8359872 | 0.029774 | 2.149747e-22 | 7.149747e-22
724.95 | 0.0834 | 81.4174 | 1.827675 | 0.08567633 | 0.8359878 | 0.05287978 | 3.818035e-22 | 8.818035e-22
725 | 0.0914 | 81.3151 | 1.827673 | 0.08567599 | 0.8359884 | 0.05539581 | 3.999698e-22 | 8.999698e-22
725.05 | 0.0885 | 81.4497 | 1.827671 | 0.08567565 | 0.835989 | 0.05208944 | 3.760971e-22 | 8.760971e-22
725.1 | 0.0868 | 82.6917 | 1.827668 | 0.08567532 | 0.8359896 | 0.02182375 | 1.575722e-22 | 6.575722e-22
725.15 | 0.0898 | 82.6292 | 1.827666 | 0.08567498 | 0.8359902 | 0.02333743 | 1.685013e-22 | 6.685013e-22
725.2 | 0.0894 | 81.2549 | 1.827664 | 0.08567464 | 0.8359909 | 0.05688291 | 4.107069e-22 | 9.107069e-22
725.25 | 0.0851 | 81.2962 | 1.827661 | 0.08567431 | 0.8359915 | 0.05586809 | 4.033797e-22 | 9.033797e-22
725.3 | 0.0857 | 81.7695 | 1.827659 | 0.08567397 | 0.8359921 | 0.04425948 | 3.19563e-22 | 8.19563e-22
725.35 | 0.0867 | 81.5989 | 1.827657 | 0.08567364 | 0.8359927 | 0.04843802 | 3.49733e-22 | 8.49733e-22
725.4 | 0.0855 | 81.2716 | 1.827655 | 0.0856733 | 0.8359933 | 0.05647778 | 4.077818e-22 | 9.077818e-22
725.45 | 0.091 | 81.8409 | 1.827652 | 0.08567296 | 0.8359939 | 0.04251828 | 3.069912e-22 | 8.069912e-22
725.5 | 0.091 | 81.4576 | 1.82765 | 0.08567263 | 0.8359945 | 0.05190871 | 3.747921e-22 | 8.747921e-22
725.55 | 0.0897 | 80.9994 | 1.827648 | 0.08567229 | 0.8359952 | 0.06319196 | 4.562597e-22 | 9.562597e-22
725.6 | 0.0918 | 80.6944 | 1.827645 | 0.08567196 | 0.8359958 | 0.07073857 | 5.107478e-22 | 1.010748e-21
725.65 | 0.0933 | 80.6083 | 1.827643 | 0.08567162 | 0.8359964 | 0.07287515 | 5.261744e-22 | 1.026174e-21
725.7 | 0.0899 | 81.5352 | 1.827641 | 0.08567128 | 0.835997 | 0.05001021 | 3.610845e-22 | 8.610845e-22
725.75 | 0.0992 | 81.097 | 1.827638 | 0.08567095 | 0.8359976 | 0.0607894 | 4.389126e-22 | 9.389126e-22
725.8 | 0.0951 | 81.1178 | 1.827636 | 0.08567061 | 0.8359982 | 0.06027797 | 4.3522e-22 | 9.3522e-22
725.85 | 0.0966 | 81.0577 | 1.827634 | 0.08567028 | 0.8359988 | 0.06176178 | 4.459334e-22 | 9.459334e-22
725.9 | 0.0908 | 80.5264 | 1.827632 | 0.08566994 | 0.8359995 | 0.07491558 | 5.409067e-22 | 1.040907e-21
725.95 | 0.0931 | 81.3384 | 1.827629 | 0.08566961 | 0.8360001 | 0.05485075 | 3.960343e-22 | 8.960343e-22
726 | 0.091 | 80.04 | 1.827627 | 0.08566927 | 0.8360007 | 0.08703566 | 6.284163e-22 | 1.128416e-21
726.05 | 0.0868 | 80.7393 | 1.827625 | 0.08566893 | 0.8360013 | 0.06963925 | 5.028105e-22 | 1.00281e-21
726.1 | 0.0967 | 80.5473 | 1.827622 | 0.0856686 | 0.8360019 | 0.07440243 | 5.372017e-22 | 1.037202e-21
726.15 | 0.0935 | 80.4068 | 1.82762 | 0.08566826 | 0.8360025 | 0.07789558 | 5.624229e-22 | 1.062423e-21
726.2 | 0.091 | 80.2698 | 1.827618 | 0.08566793 | 0.8360031 | 0.08130762 | 5.870586e-22 | 1.087059e-21
726.25 | 0.0993 | 80.2956 | 1.827616 | 0.08566759 | 0.8360037 | 0.08066636 | 5.824286e-22 | 1.082429e-21
726.3 | 0.0959 | 80.5415 | 1.827613 | 0.08566726 | 0.8360044 | 0.07455232 | 5.382839e-22 | 1.038284e-21
726.35 | 0.0991 | 80.8023 | 1.827611 | 0.08566692 | 0.836005 | 0.06808808 | 4.916107e-22 | 9.916107e-22
726.4 | 0.0877 | 80.3115 | 1.827609 | 0.08566659 | 0.8360056 | 0.08027476 | 5.796011e-22 | 1.079601e-21
726.45 | 0.0918 | 80.1594 | 1.827606 | 0.08566625 | 0.8360062 | 0.08406757 | 6.06986e-22 | 1.106986e-21
726.5 | 0.0952 | 80.0715 | 1.827604 | 0.08566592 | 0.8360068 | 0.08626337 | 6.228402e-22 | 1.12284e-21
726.55 | 0.0974 | 79.5474 | 1.827602 | 0.08566558 | 0.8360074 | 0.09939866 | 7.176799e-22 | 1.21768e-21
726.6 | 0.0925 | 80.0718 | 1.8276 | 0.08566525 | 0.836008 | 0.0862588 | 6.228072e-22 | 1.122807e-21
726.65 | 0.0971 | 79.9221 | 1.827597 | 0.08566491 | 0.8360086 | 0.09000291 | 6.498405e-22 | 1.14984e-21
726.7 | 0.0961 | 80.0403 | 1.827595 | 0.08566458 | 0.8360093 | 0.08704868 | 6.285103e-22 | 1.12851e-21
726.75 | 0.0941 | 80.7512 | 1.827593 | 0.08566425 | 0.8360099 | 0.06936501 | 5.008304e-22 | 1.00083e-21
726.8 | 0.0933 | 80.0453 | 1.82759 | 0.08566391 | 0.8360105 | 0.08692667 | 6.276294e-22 | 1.127629e-21
726.85 | 0.0915 | 80.321 | 1.827588 | 0.08566358 | 0.8360111 | 0.08005137 | 5.779882e-22 | 1.077988e-21
726.9 | 0.0978 | 80.5781 | 1.827586 | 0.08566324 | 0.8360117 | 0.07366124 | 5.318501e-22 | 1.03185e-21
726.95 | 0.0918 | 79.7236 | 1.827584 | 0.08566291 | 0.8360123 | 0.0949852 | 6.858137e-22 | 1.185814e-21
727 | 0.0972 | 79.0599 | 1.827581 | 0.08566257 | 0.8360129 | 0.1117064 | 8.065443e-22 | 1.306544e-21
727.05 | 0.101 | 80.7716 | 1.827579 | 0.08566224 | 0.8360135 | 0.06886859 | 4.972462e-22 | 9.972462e-22
727.1 | 0.0975 | 80.8757 | 1.827577 | 0.08566191 | 0.8360142 | 0.06629408 | 4.786576e-22 | 9.786576e-22
727.15 | 0.0988 | 80.2002 | 1.827574 | 0.08566157 | 0.8360148 | 0.08307034 | 5.997858e-22 | 1.099786e-21
727.2 | 0.095 | 80.4857 | 1.827572 | 0.08566124 | 0.8360154 | 0.07596476 | 5.48482e-22 | 1.048482e-21
727.25 | 0.0969 | 80.8176 | 1.82757 | 0.0856609 | 0.836016 | 0.06773575 | 4.890668e-22 | 9.890668e-22
727.3 | 0.0985 | 80.1298 | 1.827568 | 0.08566057 | 0.8360166 | 0.0848311 | 6.124989e-22 | 1.112499e-21
727.35 | 0.0929 | 80.0819 | 1.827565 | 0.08566024 | 0.8360172 | 0.08602847 | 6.211442e-22 | 1.121144e-21
727.4 | 0.101 | 79.33 | 1.827563 | 0.0856599 | 0.8360178 | 0.1048969 | 7.573785e-22 | 1.257378e-21
727.45 | 0.0934 | 79.7367 | 1.827561 | 0.08565957 | 0.8360184 | 0.0946712 | 6.835466e-22 | 1.183547e-21
727.5 | 0.0933 | 80.5113 | 1.827558 | 0.08565924 | 0.836019 | 0.07533748 | 5.439529e-22 | 1.043953e-21
727.55 | 0.0933 | 80.5134 | 1.827556 | 0.0856589 | 0.8360196 | 0.07528677 | 5.435868e-22 | 1.043587e-21
727.6 | 0.0972 | 80.3343 | 1.827554 | 0.08565857 | 0.8360203 | 0.07974214 | 5.757555e-22 | 1.075756e-21
727.65 | 0.1037 | 79.3538 | 1.827552 | 0.08565823 | 0.8360209 | 0.1043043 | 7.530995e-22 | 1.2531e-21
727.7 | 0.0952 | 79.8508 | 1.827549 | 0.0856579 | 0.8360215 | 0.09181862 | 6.629504e-22 | 1.16295e-21
727.75 | 0.0994 | 79.1585 | 1.827547 | 0.08565757 | 0.8360221 | 0.1092355 | 7.887042e-22 | 1.288704e-21
727.8 | 0.1008 | 79.6874 | 1.827545 | 0.08565723 | 0.8360227 | 0.09591837 | 6.925514e-22 | 1.192551e-21
727.85 | 0.1001 | 79.4881 | 1.827543 | 0.0856569 | 0.8360233 | 0.1009281 | 7.28723e-22 | 1.228723e-21
727.9 | 0.0929 | 78.9696 | 1.82754 | 0.08565657 | 0.8360239 | 0.1140183 | 8.232369e-22 | 1.323237e-21
727.95 | 0.0978 | 79.3378 | 1.827538 | 0.08565624 | 0.8360245 | 0.1047163 | 7.560746e-22 | 1.256075e-21
728 | 0.0968 | 79.3564 | 1.827536 | 0.0856559 | 0.8360251 | 0.104249 | 7.527001e-22 | 1.2527e-21
728.05 | 0.1018 | 79.4894 | 1.827533 | 0.08565557 | 0.8360257 | 0.1009013 | 7.285289e-22 | 1.228529e-21
728.1 | 0.097 | 79.3687 | 1.827531 | 0.08565524 | 0.8360263 | 0.1039419 | 7.50483e-22 | 1.250483e-21
728.15 | 0.0993 | 79.1273 | 1.827529 | 0.0856549 | 0.836027 | 0.1100356 | 7.944811e-22 | 1.294481e-21
728.2 | 0.105 | 79.6175 | 1.827527 | 0.08565457 | 0.8360276 | 0.09768514 | 7.053079e-22 | 1.205308e-21
728.25 | 0.0981 | 79.0017 | 1.827524 | 0.08565424 | 0.8360282 | 0.1132157 | 8.174418e-22 | 1.317442e-21
728.3 | 0.1001 | 79.44 | 1.827522 | 0.08565391 | 0.8360288 | 0.1021519 | 7.375585e-22 | 1.237558e-21
728.35 | 0.0999 | 79.4005 | 1.82752 | 0.08565357 | 0.8360294 | 0.103148 | 7.44751e-22 | 1.244751e-21
728.4 | 0.1042 | 79.3238 | 1.827518 | 0.08565324 | 0.83603 | 0.1050824 | 7.587175e-22 | 1.258718e-21
728.45 | 0.0954 | 78.9225 | 1.827515 | 0.08565291 | 0.8360306 | 0.1152275 | 8.319678e-22 | 1.331968e-21
728.5 | 0.1001 | 79.4432 | 1.827513 | 0.08565258 | 0.8360312 | 0.1020771 | 7.370188e-22 | 1.237019e-21
728.55 | 0.1025 | 78.7777 | 1.827511 | 0.08565224 | 0.8360318 | 0.1189032 | 8.585071e-22 | 1.358507e-21
728.6 | 0.102 | 79.2288 | 1.827508 | 0.08565191 | 0.8360324 | 0.1074849 | 7.760641e-22 | 1.276064e-21
728.65 | 0.0993 | 78.9966 | 1.827506 | 0.08565158 | 0.836033 | 0.1133564 | 8.184581e-22 | 1.318458e-21
728.7 | 0.0992 | 79.1204 | 1.827504 | 0.08565125 | 0.8360336 | 0.110226 | 7.958559e-22 | 1.295856e-21
728.75 | 0.1022 | 78.8174 | 1.827502 | 0.08565091 | 0.8360342 | 0.1179014 | 8.512737e-22 | 1.351274e-21
728.8 | 0.1044 | 79.0708 | 1.827499 | 0.08565058 | 0.8360349 | 0.1114831 | 8.049323e-22 | 1.304932e-21
728.85 | 0.1005 | 79.3863 | 1.827497 | 0.08565025 | 0.8360355 | 0.1035203 | 7.474387e-22 | 1.247439e-21
728.9 | 0.1022 | 78.8536 | 1.827495 | 0.08564992 | 0.8360361 | 0.1169874 | 8.446743e-22 | 1.344674e-21
728.95 | 0.1057 | 79.1493 | 1.827493 | 0.08564959 | 0.8360367 | 0.1095029 | 7.906346e-22 | 1.290635e-21
729 | 0.1025 | 78.261 | 1.82749 | 0.08564926 | 0.8360373 | 0.1320774 | 9.536278e-22 | 1.453628e-21
729.05 | 0.1051 | 78.8007 | 1.827488 | 0.08564892 | 0.8360379 | 0.1183339 | 8.543966e-22 | 1.354397e-21
729.1 | 0.1037 | 78.2488 | 1.827486 | 0.08564859 | 0.8360385 | 0.1323921 | 9.559e-22 | 1.4559e-21
729.15 | 0.1063 | 78.7414 | 1.827484 | 0.08564826 | 0.8360391 | 0.1198425 | 8.652885e-22 | 1.365288e-21
729.2 | 0.1109 | 77.3886 | 1.827481 | 0.08564793 | 0.8360397 | 0.1545031 | 1.115546e-21 | 1.615546e-21
729.25 | 0.103 | 77.9904 | 1.827479 | 0.0856476 | 0.8360403 | 0.139012 | 1.003697e-21 | 1.503697e-21
729.3 | 0.1089 | 78.2751 | 1.827477 | 0.08564727 | 0.8360409 | 0.1317258 | 9.510892e-22 | 1.451089e-21
729.35 | 0.112 | 78.1845 | 1.827474 | 0.08564693 | 0.8360415 | 0.1340436 | 9.678235e-22 | 1.467823e-21
729.4 | 0.1065 | 77.437 | 1.827472 | 0.0856466 | 0.8360421 | 0.1532584 | 1.106559e-21 | 1.606559e-21
729.45 | 0.1106 | 77.7423 | 1.82747 | 0.08564627 | 0.8360427 | 0.1453903 | 1.049749e-21 | 1.549749e-21
729.5 | 0.1103 | 78.642 | 1.827468 | 0.08564594 | 0.8360433 | 0.1223789 | 8.836023e-22 | 1.383602e-21
729.55 | 0.1162 | 77.6672 | 1.827465 | 0.08564561 | 0.836044 | 0.1473261 | 1.063726e-21 | 1.563726e-21
729.6 | 0.1158 | 77.172 | 1.827463 | 0.08564528 | 0.8360446 | 0.1601202 | 1.156103e-21 | 1.656103e-21
729.65 | 0.1145 | 77.8373 | 1.827461 | 0.08564495 | 0.8360452 | 0.1429536 | 1.032156e-21 | 1.532156e-21
729.7 | 0.1134 | 77.5823 | 1.827459 | 0.08564462 | 0.8360458 | 0.1495179 | 1.079552e-21 | 1.579552e-21
729.75 | 0.1133 | 76.8668 | 1.827456 | 0.08564429 | 0.8360464 | 0.1680499 | 1.213356e-21 | 1.713356e-21
729.8 | 0.1135 | 77.0579 | 1.827454 | 0.08564396 | 0.836047 | 0.1630852 | 1.177511e-21 | 1.677511e-21
729.85 | 0.1108 | 76.7925 | 1.827452 | 0.08564362 | 0.8360476 | 0.1699869 | 1.227342e-21 | 1.727342e-21
729.9 | 0.1109 | 76.7099 | 1.82745 | 0.08564329 | 0.8360482 | 0.1721408 | 1.242894e-21 | 1.742894e-21
729.95 | 0.1196 | 77.0619 | 1.827447 | 0.08564296 | 0.8360488 | 0.1629858 | 1.176793e-21 | 1.676793e-21
730 | 0.1192 | 76.4604 | 1.827445 | 0.08564263 | 0.8360494 | 0.1786593 | 1.289959e-21 | 1.789959e-21
730.05 | 0.1171 | 75.8341 | 1.827443 | 0.0856423 | 0.83605 | 0.1951105 | 1.40874e-21 | 1.90874e-21
730.1 | 0.1181 | 75.5293 | 1.827441 | 0.08564197 | 0.8360506 | 0.2031668 | 1.466908e-21 | 1.966908e-21
730.15 | 0.1188 | 75.3329 | 1.827438 | 0.08564164 | 0.8360512 | 0.2083756 | 1.504517e-21 | 2.004517e-21
730.2 | 0.1207 | 74.5989 | 1.827436 | 0.08564131 | 0.8360518 | 0.2279595 | 1.645917e-21 | 2.145917e-21
730.25 | 0.1199 | 75.7259 | 1.827434 | 0.08564098 | 0.8360524 | 0.197972 | 1.4294e-21 | 1.9294e-21
730.3 | 0.1295 | 75.3596 | 1.827432 | 0.08564065 | 0.836053 | 0.2076712 | 1.499431e-21 | 1.999431e-21
730.35 | 0.124 | 74.4891 | 1.827429 | 0.08564032 | 0.8360536 | 0.2309097 | 1.667218e-21 | 2.167218e-21
730.4 | 0.1275 | 75.3552 | 1.827427 | 0.08563999 | 0.8360542 | 0.2077909 | 1.500295e-21 | 2.000295e-21
730.45 | 0.1261 | 74.9528 | 1.827425 | 0.08563966 | 0.8360548 | 0.218501 | 1.577625e-21 | 2.077625e-21
730.5 | 0.1269 | 74.6587 | 1.827423 | 0.08563933 | 0.8360554 | 0.2263655 | 1.634408e-21 | 2.134408e-21
730.55 | 0.1255 | 75.1112 | 1.82742 | 0.085639 | 0.836056 | 0.2142817 | 1.547161e-21 | 2.047161e-21
730.6 | 0.1283 | 74.3063 | 1.827418 | 0.08563867 | 0.8360566 | 0.2358311 | 1.702751e-21 | 2.202751e-21
730.65 | 0.1281 | 74.3983 | 1.827416 | 0.08563834 | 0.8360572 | 0.2333578 | 1.684894e-21 | 2.184894e-21
730.7 | 0.1291 | 73.254 | 1.827414 | 0.08563801 | 0.8360578 | 0.2643597 | 1.908734e-21 | 2.408734e-21
730.75 | 0.1281 | 73.6813 | 1.827411 | 0.08563768 | 0.8360585 | 0.2527288 | 1.824757e-21 | 2.324757e-21
730.8 | 0.1297 | 74.3966 | 1.827409 | 0.08563735 | 0.8360591 | 0.2334078 | 1.685255e-21 | 2.185255e-21
730.85 | 0.1301 | 74.1423 | 1.827407 | 0.08563702 | 0.8360597 | 0.2402573 | 1.73471e-21 | 2.23471e-21
730.9 | 0.1318 | 73.5146 | 1.827405 | 0.08563669 | 0.8360603 | 0.2572631 | 1.857496e-21 | 2.357496e-21
730.95 | 0.1375 | 73.6383 | 1.827402 | 0.08563636 | 0.8360609 | 0.2539021 | 1.833228e-21 | 2.333228e-21
731 | 0.1339 | 72.7548 | 1.8274 | 0.08563603 | 0.8360615 | 0.2780443 | 2.00754e-21 | 2.50754e-21
731.05 | 0.1361 | 73.4781 | 1.827398 | 0.0856357 | 0.8360621 | 0.2582607 | 1.864698e-21 | 2.364698e-21
731.1 | 0.1381 | 73.9461 | 1.827396 | 0.08563537 | 0.8360627 | 0.2455641 | 1.773026e-21 | 2.273026e-21
731.15 | 0.1363 | 72.7049 | 1.827393 | 0.08563505 | 0.8360633 | 0.2794208 | 2.017479e-21 | 2.517479e-21
731.2 | 0.1355 | 72.5931 | 1.827391 | 0.08563472 | 0.8360639 | 0.2825001 | 2.039712e-21 | 2.539712e-21
731.25 | 0.1341 | 72.7014 | 1.827389 | 0.08563439 | 0.8360645 | 0.27952 | 2.018195e-21 | 2.518195e-21
731.3 | 0.1437 | 72.7375 | 1.827387 | 0.08563406 | 0.8360651 | 0.2785286 | 2.011037e-21 | 2.511037e-21
731.35 | 0.1435 | 72.7891 | 1.827384 | 0.08563373 | 0.8360657 | 0.2771117 | 2.000807e-21 | 2.500807e-21
731.4 | 0.143 | 71.9818 | 1.827382 | 0.0856334 | 0.8360663 | 0.299419 | 2.16187e-21 | 2.66187e-21
731.45 | 0.1393 | 71.6991 | 1.82738 | 0.08563307 | 0.8360669 | 0.3072906 | 2.218705e-21 | 2.718705e-21
731.5 | 0.1558 | 71.0931 | 1.827378 | 0.08563274 | 0.8360675 | 0.3242679 | 2.341284e-21 | 2.841284e-21
731.55 | 0.1457 | 70.9325 | 1.827375 | 0.08563241 | 0.8360681 | 0.3287925 | 2.373953e-21 | 2.873953e-21
731.6 | 0.1565 | 70.6434 | 1.827373 | 0.08563209 | 0.8360687 | 0.336962 | 2.432938e-21 | 2.932938e-21
731.65 | 0.1501 | 70.9507 | 1.827371 | 0.08563176 | 0.8360693 | 0.3282822 | 2.370269e-21 | 2.870269e-21
731.7 | 0.1536 | 69.9531 | 1.827369 | 0.08563143 | 0.8360699 | 0.3566042 | 2.574759e-21 | 3.074759e-21
731.75 | 0.1553 | 70.3209 | 1.827366 | 0.0856311 | 0.8360705 | 0.3461176 | 2.499044e-21 | 2.999044e-21
731.8 | 0.1672 | 69.3609 | 1.827364 | 0.08563077 | 0.8360711 | 0.3736105 | 2.697549e-21 | 3.197549e-21
731.85 | 0.1653 | 68.5828 | 1.827362 | 0.08563044 | 0.8360717 | 0.396175 | 2.860469e-21 | 3.360469e-21
731.9 | 0.167 | 68.9612 | 1.82736 | 0.08563011 | 0.8360723 | 0.3851719 | 2.781025e-21 | 3.281025e-21
731.95 | 0.1702 | 68.0631 | 1.827357 | 0.08562979 | 0.8360729 | 0.411391 | 2.970332e-21 | 3.470332e-21
732 | 0.1776 | 67.8179 | 1.827355 | 0.08562946 | 0.8360735 | 0.4186105 | 3.022458e-21 | 3.522458e-21
732.05 | 0.1804 | 66.8712 | 1.827353 | 0.08562913 | 0.8360741 | 0.4467275 | 3.225469e-21 | 3.725469e-21
732.1 | 0.1922 | 66.1568 | 1.827351 | 0.0856288 | 0.8360747 | 0.4682103 | 3.38058e-21 | 3.88058e-21
732.15 | 0.1933 | 65.7311 | 1.827348 | 0.08562847 | 0.8360753 | 0.4811228 | 3.473811e-21 | 3.973811e-21
732.2 | 0.1935 | 65.0189 | 1.827346 | 0.08562815 | 0.8360759 | 0.5029126 | 3.631138e-21 | 4.131138e-21
732.25 | 0.2056 | 62.878 | 1.827344 | 0.08562782 | 0.8360765 | 0.5698773 | 4.114638e-21 | 4.614638e-21
732.3 | 0.2173 | 62.9129 | 1.827342 | 0.08562749 | 0.8360771 | 0.568769 | 4.106635e-21 | 4.606635e-21
732.35 | 0.2292 | 61.4846 | 1.827339 | 0.08562716 | 0.8360777 | 0.6146994 | 4.438263e-21 | 4.938263e-21
732.4 | 0.229 | 60.4961 | 1.827337 | 0.08562684 | 0.8360783 | 0.6471165 | 4.672321e-21 | 5.172321e-21
732.45 | 0.2467 | 58.9306 | 1.827335 | 0.08562651 | 0.8360789 | 0.6995548 | 5.050937e-21 | 5.550937e-21
732.5 | 0.2582 | 57.4203 | 1.827333 | 0.08562618 | 0.8360795 | 0.7514814 | 5.425858e-21 | 5.925858e-21
732.55 | 0.2797 | 55.5415 | 1.82733 | 0.08562585 | 0.8360801 | 0.8180176 | 5.906265e-21 | 6.406265e-21
732.6 | 0.2853 | 54.2248 | 1.827328 | 0.08562552 | 0.8360807 | 0.8660033 | 6.252731e-21 | 6.752731e-21
732.65 | 0.3074 | 53.052 | 1.827326 | 0.0856252 | 0.8360813 | 0.9097363 | 6.568494e-21 | 7.068494e-21
732.7 | 0.3143 | 51.7709 | 1.827324 | 0.08562487 | 0.8360819 | 0.9586265 | 6.921491e-21 | 7.421491e-21
732.75 | 0.3391 | 50.5171 | 1.827322 | 0.08562454 | 0.8360825 | 1.007661 | 7.275527e-21 | 7.775527e-21
732.8 | 0.3545 | 47.1565 | 1.827319 | 0.08562422 | 0.8360831 | 1.145342 | 8.269618e-21 | 8.769618e-21
732.85 | 0.3874 | 45.544 | 1.827317 | 0.08562389 | 0.8360837 | 1.214929 | 8.772054e-21 | 9.272054e-21
732.9 | 0.4034 | 43.5046 | 1.827315 | 0.08562356 | 0.8360843 | 1.306555 | 9.433612e-21 | 9.933612e-21
732.95 | 0.4332 | 40.8671 | 1.827313 | 0.08562323 | 0.8360849 | 1.431639 | 1.033675e-20 | 1.083675e-20
733 | 0.4623 | 37.8761 | 1.82731 | 0.08562291 | 0.8360855 | 1.583651 | 1.14343e-20 | 1.19343e-20
733.05 | 0.5042 | 35.5549 | 1.827308 | 0.08562258 | 0.8360861 | 1.710137 | 1.234756e-20 | 1.284756e-20
733.1 | 0.5405 | 33.2418 | 1.827306 | 0.08562225 | 0.8360867 | 1.844678 | 1.331898e-20 | 1.381898e-20
733.15 | 0.5757 | 31.0992 | 1.827304 | 0.08562193 | 0.8360873 | 1.977932 | 1.428109e-20 | 1.478109e-20
733.2 | 0.5982 | 27.5448 | 1.827301 | 0.0856216 | 0.8360879 | 2.22067 | 1.603372e-20 | 1.653372e-20
733.25 | 0.651 | 25.6966 | 1.827299 | 0.08562127 | 0.8360885 | 2.359581 | 1.703669e-20 | 1.753669e-20
733.3 | 0.6888 | 22.6581 | 1.827297 | 0.08562095 | 0.8360891 | 2.611265 | 1.88539e-20 | 1.93539e-20
733.35 | 0.7312 | 20.6212 | 1.827295 | 0.08562062 | 0.8360897 | 2.799662 | 2.021417e-20 | 2.071417e-20
733.4 | 0.7567 | 18.4417 | 1.827293 | 0.08562029 | 0.8360902 | 3.023074 | 2.182725e-20 | 2.232725e-20
733.45 | 0.7701 | 17.6781 | 1.82729 | 0.08561997 | 0.8360908 | 3.107651 | 2.243791e-20 | 2.293791e-20
733.5 | 0.7776 | 16.8304 | 1.827288 | 0.08561964 | 0.8360914 | 3.205932 | 2.314753e-20 | 2.364753e-20
733.55 | 0.7777 | 16.1917 | 1.827286 | 0.08561931 | 0.836092 | 3.28331 | 2.370621e-20 | 2.420621e-20
733.6 | 0.7678 | 15.9495 | 1.827284 | 0.08561899 | 0.8360926 | 3.313454 | 2.392385e-20 | 2.442385e-20
733.65 | 0.7539 | 16.1607 | 1.827281 | 0.08561866 | 0.8360932 | 3.287145 | 2.37339e-20 | 2.42339e-20
733.7 | 0.7258 | 16.4853 | 1.827279 | 0.08561834 | 0.8360938 | 3.247373 | 2.344674e-20 | 2.394674e-20
733.75 | 0.6976 | 17.4199 | 1.827277 | 0.08561801 | 0.8360944 | 3.137086 | 2.265044e-20 | 2.315044e-20
733.8 | 0.6577 | 18.9171 | 1.827275 | 0.08561768 | 0.836095 | 2.972182 | 2.14598e-20 | 2.19598e-20
733.85 | 0.6368 | 19.6304 | 1.827272 | 0.08561736 | 0.8360956 | 2.898157 | 2.092532e-20 | 2.142532e-20
733.9 | 0.5985 | 22.012 | 1.82727 | 0.08561703 | 0.8360962 | 2.669142 | 1.927178e-20 | 1.977178e-20
733.95 | 0.5702 | 22.9918 | 1.827268 | 0.08561671 | 0.8360968 | 2.582043 | 1.864291e-20 | 1.914291e-20
734 | 0.5337 | 24.8312 | 1.827266 | 0.08561638 | 0.8360974 | 2.428118 | 1.753154e-20 | 1.803154e-20
734.05 | 0.5116 | 26.4847 | 1.827264 | 0.08561605 | 0.836098 | 2.299187 | 1.660063e-20 | 1.710063e-20
734.1 | 0.4867 | 28.8077 | 1.827261 | 0.08561573 | 0.8360986 | 2.131037 | 1.538655e-20 | 1.588655e-20
734.15 | 0.4767 | 30.4096 | 1.827259 | 0.0856154 | 0.8360992 | 2.022808 | 1.460511e-20 | 1.510511e-20
734.2 | 0.4505 | 32.5436 | 1.827257 | 0.08561508 | 0.8360998 | 1.887164 | 1.362573e-20 | 1.412573e-20
734.25 | 0.4326 | 33.9837 | 1.827255 | 0.08561475 | 0.8361004 | 1.800565 | 1.300047e-20 | 1.350047e-20
734.3 | 0.4173 | 35.7321 | 1.827252 | 0.08561443 | 0.836101 | 1.70023 | 1.227603e-20 | 1.277603e-20
734.35 | 0.4127 | 36.803 | 1.82725 | 0.0856141 | 0.8361016 | 1.641171 | 1.184961e-20 | 1.234961e-20
734.4 | 0.3996 | 37.9127 | 1.827248 | 0.08561378 | 0.8361022 | 1.581759 | 1.142064e-20 | 1.192064e-20
734.45 | 0.4004 | 38.8095 | 1.827246 | 0.08561345 | 0.8361028 | 1.535003 | 1.108305e-20 | 1.158305e-20
734.5 | 0.3967 | 38.9413 | 1.827244 | 0.08561312 | 0.8361034 | 1.528224 | 1.10341e-20 | 1.15341e-20
734.55 | 0.4025 | 39.1719 | 1.827241 | 0.0856128 | 0.836104 | 1.516416 | 1.094885e-20 | 1.144885e-20
734.6 | 0.404 | 39.882 | 1.827239 | 0.08561247 | 0.8361045 | 1.480487 | 1.068944e-20 | 1.118944e-20
734.65 | 0.4069 | 39.4756 | 1.827237 | 0.08561215 | 0.8361051 | 1.500973 | 1.083735e-20 | 1.133735e-20
734.7 | 0.4276 | 38.9238 | 1.827235 | 0.08561182 | 0.8361057 | 1.529128 | 1.104064e-20 | 1.154064e-20
734.75 | 0.4379 | 37.6686 | 1.827232 | 0.0856115 | 0.8361063 | 1.594688 | 1.151399e-20 | 1.201399e-20
734.8 | 0.4627 | 37.4353 | 1.82723 | 0.08561117 | 0.8361069 | 1.607115 | 1.160372e-20 | 1.210372e-20
734.85 | 0.4684 | 35.1378 | 1.827228 | 0.08561085 | 0.8361075 | 1.733789 | 1.251833e-20 | 1.301833e-20
734.9 | 0.5141 | 34.0533 | 1.827226 | 0.08561052 | 0.8361081 | 1.796492 | 1.297106e-20 | 1.347106e-20
734.95 | 0.5445 | 30.9663 | 1.827224 | 0.0856102 | 0.8361087 | 1.986548 | 1.434331e-20 | 1.484331e-20
735 | 0.5911 | 29.9569 | 1.827221 | 0.08560988 | 0.8361093 | 2.052829 | 1.482187e-20 | 1.532187e-20
735.05 | 0.6353 | 27.4865 | 1.827219 | 0.08560955 | 0.8361099 | 2.22496 | 1.606469e-20 | 1.656469e-20
735.1 | 0.6785 | 24.9318 | 1.827217 | 0.08560923 | 0.8361105 | 2.420063 | 1.747338e-20 | 1.797338e-20
735.15 | 0.7532 | 21.2557 | 1.827215 | 0.0856089 | 0.8361111 | 2.739103 | 1.977691e-20 | 2.027691e-20
735.2 | 0.7949 | 19.2388 | 1.827213 | 0.08560858 | 0.8361117 | 2.938496 | 2.121658e-20 | 2.171658e-20
735.25 | 0.8785 | 16.034 | 1.82721 | 0.08560825 | 0.8361123 | 3.302933 | 2.384789e-20 | 2.434789e-20
735.3 | 0.9314 | 14.3132 | 1.827208 | 0.08560793 | 0.8361129 | 3.529993 | 2.548731e-20 | 2.598731e-20
735.35 | 0.9739 | 12.0106 | 1.827206 | 0.0856076 | 0.8361135 | 3.880779 | 2.802007e-20 | 2.852007e-20
735.4 | 0.9874 | 11.2375 | 1.827204 | 0.08560728 | 0.836114 | 4.013847 | 2.898085e-20 | 2.948085e-20
735.45 | 1.0101 | 9.6528 | 1.827201 | 0.08560696 | 0.8361146 | 4.317865 | 3.117592e-20 | 3.167592e-20
735.5 | 1.003 | 9.3966 | 1.827199 | 0.08560663 | 0.8361152 | 4.371667 | 3.156438e-20 | 3.206438e-20
735.55 | 0.984 | 9.6232 | 1.827197 | 0.08560631 | 0.8361158 | 4.32401 | 3.122029e-20 | 3.172029e-20
735.6 | 0.9538 | 9.3877 | 1.827195 | 0.08560598 | 0.8361164 | 4.373565 | 3.157809e-20 | 3.207809e-20
735.65 | 0.9045 | 9.8456 | 1.827193 | 0.08560566 | 0.836117 | 4.278318 | 3.089038e-20 | 3.139038e-20
735.7 | 0.8627 | 11.4649 | 1.82719 | 0.08560534 | 0.8361176 | 3.973788 | 2.869161e-20 | 2.919161e-20
735.75 | 0.8003 | 12.3726 | 1.827188 | 0.08560501 | 0.8361182 | 3.821401 | 2.759134e-20 | 2.809134e-20
735.8 | 0.774 | 14.1466 | 1.827186 | 0.08560469 | 0.8361188 | 3.553423 | 2.565648e-20 | 2.615648e-20
735.85 | 0.7118 | 15.404 | 1.827184 | 0.08560437 | 0.8361194 | 3.383118 | 2.442685e-20 | 2.492685e-20
735.9 | 0.6834 | 17.464 | 1.827182 | 0.08560404 | 0.83612 | 3.132091 | 2.261437e-20 | 2.311437e-20
735.95 | 0.6407 | 18.817 | 1.827179 | 0.08560372 | 0.8361206 | 2.982854 | 2.153685e-20 | 2.203685e-20
736 | 0.6045 | 20.4664 | 1.827177 | 0.08560339 | 0.8361212 | 2.814808 | 2.032352e-20 | 2.082352e-20
736.05 | 0.5962 | 22.8662 | 1.827175 | 0.08560307 | 0.8361217 | 2.593059 | 1.872244e-20 | 1.922244e-20
736.1 | 0.5687 | 24.8094 | 1.827173 | 0.08560275 | 0.8361223 | 2.429934 | 1.754465e-20 | 1.804465e-20
736.15 | 0.5648 | 25.6855 | 1.82717 | 0.08560242 | 0.8361229 | 2.360528 | 1.704352e-20 | 1.754352e-20
736.2 | 0.5566 | 26.9801 | 1.827168 | 0.0856021 | 0.8361235 | 2.262183 | 1.633345e-20 | 1.683345e-20
736.25 | 0.5653 | 26.9942 | 1.827166 | 0.08560178 | 0.8361241 | 2.26114 | 1.632592e-20 | 1.682592e-20
736.3 | 0.584 | 27.3432 | 1.827164 | 0.08560145 | 0.8361247 | 2.23545 | 1.614043e-20 | 1.664043e-20
736.35 | 0.6113 | 26.9251 | 1.827162 | 0.08560113 | 0.8361253 | 2.266269 | 1.636295e-20 | 1.686295e-20
736.4 | 0.6721 | 25.1703 | 1.827159 | 0.08560081 | 0.8361259 | 2.401059 | 1.733616e-20 | 1.783616e-20
736.45 | 0.7061 | 24.6624 | 1.827157 | 0.08560049 | 0.8361265 | 2.44183 | 1.763054e-20 | 1.813054e-20
736.5 | 0.7818 | 21.6504 | 1.827155 | 0.08560016 | 0.8361271 | 2.702343 | 1.95115e-20 | 2.00115e-20
736.55 | 0.8243 | 19.4344 | 1.827153 | 0.08559984 | 0.8361277 | 2.918303 | 2.107078e-20 | 2.157078e-20
736.6 | 0.935 | 15.969 | 1.827151 | 0.08559952 | 0.8361282 | 3.311095 | 2.390682e-20 | 2.440682e-20
736.65 | 1.0025 | 13.3398 | 1.827148 | 0.08559919 | 0.8361288 | 3.670891 | 2.650463e-20 | 2.700463e-20
736.7 | 1.099 | 9.9686 | 1.827146 | 0.08559887 | 0.8361294 | 4.253516 | 3.071131e-20 | 3.121131e-20
736.75 | 1.1303 | 8.6121 | 1.827144 | 0.08559855 | 0.83613 | 4.546062 | 3.282355e-20 | 3.332355e-20
736.8 | 1.1199 | 7.2201 | 1.827142 | 0.08559823 | 0.8361306 | 4.898662 | 3.53694e-20 | 3.58694e-20
736.85 | 1.0668 | 7.0885 | 1.82714 | 0.0855979 | 0.8361312 | 4.935453 | 3.563504e-20 | 3.613504e-20
736.9 | 0.9744 | 7.7611 | 1.827137 | 0.08559758 | 0.8361318 | 4.754154 | 3.432602e-20 | 3.482602e-20
736.95 | 0.9055 | 8.905 | 1.827135 | 0.08559726 | 0.8361324 | 4.479178 | 3.234063e-20 | 3.284063e-20
737 | 0.851 | 10.0784 | 1.827133 | 0.08559694 | 0.836133 | 4.231616 | 3.055318e-20 | 3.105318e-20
737.05 | 0.7774 | 13.2493 | 1.827131 | 0.08559661 | 0.8361336 | 3.684517 | 2.660301e-20 | 2.710301e-20
737.1 | 0.7391 | 14.8427 | 1.827129 | 0.08559629 | 0.8361341 | 3.457392 | 2.496312e-20 | 2.546312e-20
737.15 | 0.6825 | 17.7017 | 1.827126 | 0.08559597 | 0.8361347 | 3.105088 | 2.241941e-20 | 2.291941e-20
737.2 | 0.6718 | 18.9041 | 1.827124 | 0.08559565 | 0.8361353 | 2.973653 | 2.147042e-20 | 2.197042e-20
737.25 | 0.61 | 20.8143 | 1.827122 | 0.08559533 | 0.8361359 | 2.781132 | 2.008037e-20 | 2.058037e-20
737.3 | 0.5916 | 21.7027 | 1.82712 | 0.085595 | 0.8361365 | 2.69754 | 1.947682e-20 | 1.997682e-20
737.35 | 0.5348 | 24.604 | 1.827118 | 0.08559468 | 0.8361371 | 2.446597 | 1.766496e-20 | 1.816496e-20
737.4 | 0.4969 | 26.5456 | 1.827115 | 0.08559436 | 0.8361377 | 2.294688 | 1.656815e-20 | 1.706815e-20
737.45 | 0.4574 | 29.6968 | 1.827113 | 0.08559404 | 0.8361383 | 2.070339 | 1.49483e-20 | 1.54483e-20
737.5 | 0.4368 | 31.4809 | 1.827111 | 0.08559372 | 0.8361389 | 1.953657 | 1.410583e-20 | 1.460583e-20
737.55 | 0.3975 | 34.4945 | 1.827109 | 0.0855934 | 0.8361394 | 1.770821 | 1.278571e-20 | 1.328571e-20
737.6 | 0.3627 | 38.7969 | 1.827107 | 0.08559307 | 0.83614 | 1.535741 | 1.108838e-20 | 1.158838e-20
737.65 | 0.3327 | 41.7828 | 1.827104 | 0.08559275 | 0.8361406 | 1.387454 | 1.001772e-20 | 1.051772e-20
737.7 | 0.3052 | 44.4226 | 1.827102 | 0.08559243 | 0.8361412 | 1.264928 | 9.133055e-21 | 9.633055e-21
737.75 | 0.2839 | 48.9403 | 1.8271 | 0.08559211 | 0.8361418 | 1.071224 | 7.734468e-21 | 8.234468e-21
737.8 | 0.2699 | 51.0091 | 1.827098 | 0.08559179 | 0.8361424 | 0.9884195 | 7.136603e-21 | 7.636603e-21
737.85 | 0.2507 | 53.5138 | 1.827096 | 0.08559147 | 0.836143 | 0.8925499 | 6.444404e-21 | 6.944404e-21
737.9 | 0.2343 | 55.0682 | 1.827093 | 0.08559114 | 0.8361436 | 0.8352856 | 6.030943e-21 | 6.530943e-21
737.95 | 0.2226 | 56.8896 | 1.827091 | 0.08559082 | 0.8361441 | 0.7702068 | 5.56106e-21 | 6.06106e-21
738 | 0.2093 | 59.0974 | 1.827089 | 0.0855905 | 0.8361447 | 0.6940594 | 5.011259e-21 | 5.511259e-21
738.05 | 0.2051 | 59.9993 | 1.827087 | 0.08559018 | 0.8361453 | 0.6637689 | 4.792555e-21 | 5.292555e-21
738.1 | 0.194 | 62.2558 | 1.827085 | 0.08558986 | 0.8361459 | 0.5899327 | 4.259442e-21 | 4.759442e-21
738.15 | 0.1865 | 63.5332 | 1.827082 | 0.08558954 | 0.8361465 | 0.5493123 | 3.966153e-21 | 4.466153e-21
738.2 | 0.1762 | 65.0943 | 1.82708 | 0.08558922 | 0.8361471 | 0.5007649 | 3.615631e-21 | 4.115631e-21
738.25 | 0.1709 | 65.4823 | 1.827078 | 0.0855889 | 0.8361477 | 0.4888805 | 3.529823e-21 | 4.029823e-21
738.3 | 0.1708 | 65.977 | 1.827076 | 0.08558858 | 0.8361483 | 0.4738293 | 3.42115e-21 | 3.92115e-21
738.35 | 0.1646 | 66.934 | 1.827074 | 0.08558826 | 0.8361488 | 0.445029 | 3.213205e-21 | 3.713205e-21
738.4 | 0.1579 | 68.1066 | 1.827072 | 0.08558794 | 0.8361494 | 0.4102962 | 2.962428e-21 | 3.462428e-21
738.45 | 0.1613 | 69.2484 | 1.827069 | 0.08558761 | 0.83615 | 0.3770458 | 2.722352e-21 | 3.222352e-21
738.5 | 0.1567 | 69.4479 | 1.827067 | 0.08558729 | 0.8361506 | 0.3712936 | 2.68082e-21 | 3.18082e-21
738.55 | 0.1521 | 70.0597 | 1.827065 | 0.08558697 | 0.8361512 | 0.3537532 | 2.554175e-21 | 3.054175e-21
738.6 | 0.1478 | 70.1106 | 1.827063 | 0.08558665 | 0.8361518 | 0.3523021 | 2.543697e-21 | 3.043697e-21
738.65 | 0.146 | 71.405 | 1.827061 | 0.08558633 | 0.8361524 | 0.3157157 | 2.279536e-21 | 2.779536e-21
738.7 | 0.1466 | 71.1587 | 1.827058 | 0.08558601 | 0.8361529 | 0.3226277 | 2.329442e-21 | 2.829442e-21
738.75 | 0.1427 | 71.6821 | 1.827056 | 0.08558569 | 0.8361535 | 0.3079722 | 2.223626e-21 | 2.723626e-21
738.8 | 0.1367 | 71.3796 | 1.827054 | 0.08558537 | 0.8361541 | 0.3164315 | 2.284704e-21 | 2.784704e-21
738.85 | 0.1442 | 71.7698 | 1.827052 | 0.08558505 | 0.8361547 | 0.3055295 | 2.20599e-21 | 2.70599e-21
738.9 | 0.1382 | 72.5185 | 1.82705 | 0.08558473 | 0.8361553 | 0.2847751 | 2.056138e-21 | 2.556138e-21
738.95 | 0.1376 | 72.4007 | 1.827047 | 0.08558441 | 0.8361559 | 0.288028 | 2.079624e-21 | 2.579624e-21
739 | 0.1364 | 72.7853 | 1.827045 | 0.08558409 | 0.8361565 | 0.2774333 | 2.003128e-21 | 2.503128e-21
739.05 | 0.1321 | 71.9246 | 1.827043 | 0.08558377 | 0.836157 | 0.301226 | 2.174917e-21 | 2.674917e-21
739.1 | 0.1349 | 72.6142 | 1.827041 | 0.08558345 | 0.8361576 | 0.2821431 | 2.037134e-21 | 2.537134e-21
739.15 | 0.1341 | 72.9962 | 1.827039 | 0.08558313 | 0.8361582 | 0.2716507 | 1.961377e-21 | 2.461377e-21
739.2 | 0.1378 | 73.6831 | 1.827037 | 0.08558281 | 0.8361588 | 0.25292 | 1.826137e-21 | 2.326137e-21
739.25 | 0.1282 | 73.6195 | 1.827034 | 0.08558249 | 0.8361594 | 0.2546484 | 1.838617e-21 | 2.338617e-21
739.3 | 0.1356 | 72.5995 | 1.827032 | 0.08558217 | 0.83616 | 0.2825536 | 2.040098e-21 | 2.540098e-21
739.35 | 0.1416 | 72.4738 | 1.82703 | 0.08558185 | 0.8361605 | 0.2860209 | 2.065133e-21 | 2.565133e-21
739.4 | 0.1395 | 72.007 | 1.827028 | 0.08558153 | 0.8361611 | 0.2989458 | 2.158454e-21 | 2.658454e-21
739.45 | 0.1402 | 73.139 | 1.827026 | 0.08558121 | 0.8361617 | 0.2677504 | 1.933216e-21 | 2.433216e-21
739.5 | 0.1447 | 73.0555 | 1.827023 | 0.08558089 | 0.8361623 | 0.2700364 | 1.949722e-21 | 2.449722e-21
739.55 | 0.1361 | 71.9102 | 1.827021 | 0.08558057 | 0.8361629 | 0.3016404 | 2.177909e-21 | 2.677909e-21
739.6 | 0.1444 | 72.2177 | 1.827019 | 0.08558025 | 0.8361635 | 0.2931077 | 2.116301e-21 | 2.616301e-21
739.65 | 0.1424 | 71.7655 | 1.827017 | 0.08557994 | 0.8361641 | 0.3056718 | 2.207016e-21 | 2.707016e-21
739.7 | 0.1431 | 71.2379 | 1.827015 | 0.08557962 | 0.8361646 | 0.3204309 | 2.313581e-21 | 2.813581e-21
739.75 | 0.1475 | 70.9252 | 1.827013 | 0.0855793 | 0.8361652 | 0.3292307 | 2.377117e-21 | 2.877117e-21
739.8 | 0.1487 | 70.592 | 1.82701 | 0.08557898 | 0.8361658 | 0.33865 | 2.445126e-21 | 2.945126e-21
739.85 | 0.1562 | 70.4216 | 1.827008 | 0.08557866 | 0.8361664 | 0.343485 | 2.480036e-21 | 2.980036e-21
739.9 | 0.1554 | 69.7958 | 1.827006 | 0.08557834 | 0.836167 | 0.3613388 | 2.608944e-21 | 3.108944e-21
739.95 | 0.1574 | 69.1755 | 1.827004 | 0.08557802 | 0.8361676 | 0.3791943 | 2.737865e-21 | 3.237865e-21
740 | 0.1558 | 69.097 | 1.827002 | 0.0855777 | 0.8361681 | 0.3814666 | 2.754272e-21 | 3.254272e-21
740.05 | 0.1661 | 68.3925 | 1.826999 | 0.08557738 | 0.8361687 | 0.4019643 | 2.902269e-21 | 3.402269e-21
740.1 | 0.1679 | 68.1739 | 1.826997 | 0.08557706 | 0.8361693 | 0.4083684 | 2.948509e-21 | 3.448509e-21
740.15 | 0.1712 | 67.9438 | 1.826995 | 0.08557675 | 0.8361699 | 0.4151316 | 2.99734e-21 | 3.49734e-21
740.2 | 0.1745 | 67.3431 | 1.826993 | 0.08557643 | 0.8361705 | 0.4328939 | 3.125588e-21 | 3.625588e-21
740.25 | 0.1746 | 66.8412 | 1.826991 | 0.08557611 | 0.8361711 | 0.4478569 | 3.233624e-21 | 3.733624e-21
740.3 | 0.1795 | 65.8816 | 1.826989 | 0.08557579 | 0.8361716 | 0.4767792 | 3.442449e-21 | 3.942449e-21
740.35 | 0.1849 | 65.8141 | 1.826986 | 0.08557547 | 0.8361722 | 0.4788308 | 3.457262e-21 | 3.957262e-21
740.4 | 0.1903 | 64.5789 | 1.826984 | 0.08557515 | 0.8361728 | 0.5167249 | 3.730866e-21 | 4.230866e-21
740.45 | 0.1943 | 64.3168 | 1.826982 | 0.08557483 | 0.8361734 | 0.52486 | 3.789603e-21 | 4.289603e-21
740.5 | 0.1944 | 64.0792 | 1.82698 | 0.08557452 | 0.836174 | 0.5322635 | 3.843058e-21 | 4.343058e-21
740.55 | 0.2035 | 63.4546 | 1.826978 | 0.0855742 | 0.8361745 | 0.5518552 | 3.984514e-21 | 4.484514e-21
740.6 | 0.208 | 62.5846 | 1.826976 | 0.08557388 | 0.8361751 | 0.5794675 | 4.183881e-21 | 4.683881e-21
740.65 | 0.2066 | 62.2894 | 1.826973 | 0.08557356 | 0.8361757 | 0.5889248 | 4.252165e-21 | 4.752165e-21
740.7 | 0.2076 | 60.7647 | 1.826971 | 0.08557324 | 0.8361763 | 0.6384907 | 4.610041e-21 | 5.110041e-21
740.75 | 0.2099 | 61.1154 | 1.826969 | 0.08557293 | 0.8361769 | 0.6269824 | 4.526949e-21 | 5.026949e-21
740.8 | 0.2154 | 60.6564 | 1.826967 | 0.08557261 | 0.8361775 | 0.6420612 | 4.635821e-21 | 5.135821e-21
740.85 | 0.2134 | 60.9212 | 1.826965 | 0.08557229 | 0.836178 | 0.6333505 | 4.572928e-21 | 5.072928e-21
740.9 | 0.2154 | 60.6649 | 1.826963 | 0.08557197 | 0.8361786 | 0.6417838 | 4.633818e-21 | 5.133818e-21
740.95 | 0.2087 | 60.5952 | 1.82696 | 0.08557165 | 0.8361792 | 0.6440843 | 4.650428e-21 | 5.150428e-21
741 | 0.22 | 60.3265 | 1.826958 | 0.08557134 | 0.8361798 | 0.6529741 | 4.714615e-21 | 5.214615e-21
741.05 | 0.2115 | 61.2015 | 1.826956 | 0.08557102 | 0.8361804 | 0.6241751 | 4.506679e-21 | 5.006679e-21
741.1 | 0.2074 | 61.047 | 1.826954 | 0.0855707 | 0.8361809 | 0.6292318 | 4.54319e-21 | 5.04319e-21
741.15 | 0.21 | 60.7329 | 1.826952 | 0.08557038 | 0.8361815 | 0.6395501 | 4.617691e-21 | 5.117691e-21
741.2 | 0.2071 | 61.9748 | 1.826949 | 0.08557007 | 0.8361821 | 0.5990669 | 4.325393e-21 | 4.825393e-21
741.25 | 0.2032 | 61.6588 | 1.826947 | 0.08556975 | 0.8361827 | 0.6092921 | 4.399221e-21 | 4.899221e-21
741.3 | 0.2067 | 61.4337 | 1.826945 | 0.08556943 | 0.8361833 | 0.6166083 | 4.452046e-21 | 4.952046e-21
741.35 | 0.1947 | 63.1382 | 1.826943 | 0.08556911 | 0.8361838 | 0.5618749 | 4.056858e-21 | 4.556858e-21
741.4 | 0.1989 | 62.6433 | 1.826941 | 0.0855688 | 0.8361844 | 0.5776147 | 4.170504e-21 | 4.670504e-21
741.45 | 0.1942 | 62.8089 | 1.826939 | 0.08556848 | 0.836185 | 0.572336 | 4.13239e-21 | 4.63239e-21
741.5 | 0.1985 | 63.6498 | 1.826936 | 0.08556816 | 0.8361856 | 0.5457386 | 3.940351e-21 | 4.440351e-21
741.55 | 0.1931 | 62.9748 | 1.826934 | 0.08556784 | 0.8361862 | 0.5670631 | 4.094318e-21 | 4.594318e-21
741.6 | 0.1916 | 62.9074 | 1.826932 | 0.08556753 | 0.8361867 | 0.5692061 | 4.109792e-21 | 4.609792e-21
741.65 | 0.1907 | 64.394 | 1.82693 | 0.08556721 | 0.8361873 | 0.5224942 | 3.772521e-21 | 4.272521e-21
741.7 | 0.1933 | 63.6521 | 1.826928 | 0.08556689 | 0.8361879 | 0.5456719 | 3.939869e-21 | 4.439869e-21
741.75 | 0.1937 | 63.357 | 1.826926 | 0.08556658 | 0.8361885 | 0.5549671 | 4.006983e-21 | 4.506983e-21
741.8 | 0.1997 | 63.7698 | 1.826923 | 0.08556626 | 0.8361891 | 0.5419799 | 3.913212e-21 | 4.413212e-21
741.85 | 0.2017 | 62.7753 | 1.826921 | 0.08556594 | 0.8361896 | 0.5734173 | 4.140197e-21 | 4.640197e-21
741.9 | 0.1988 | 63.0099 | 1.826919 | 0.08556563 | 0.8361902 | 0.5659584 | 4.086342e-21 | 4.586342e-21
741.95 | 0.2059 | 63.1715 | 1.826917 | 0.08556531 | 0.8361908 | 0.560837 | 4.049364e-21 | 4.549364e-21
742 | 0.2083 | 62.4004 | 1.826915 | 0.08556499 | 0.8361914 | 0.5854015 | 4.226725e-21 | 4.726725e-21
742.05 | 0.2111 | 62.0325 | 1.826913 | 0.08556468 | 0.836192 | 0.5972293 | 4.312125e-21 | 4.812125e-21
742.1 | 0.2096 | 60.9019 | 1.826911 | 0.08556436 | 0.8361925 | 0.6340189 | 4.577754e-21 | 5.077754e-21
742.15 | 0.221 | 61.2227 | 1.826908 | 0.08556404 | 0.8361931 | 0.6235129 | 4.501898e-21 | 5.001898e-21
742.2 | 0.2229 | 60.1322 | 1.826906 | 0.08556373 | 0.8361937 | 0.6594594 | 4.76144e-21 | 5.26144e-21
742.25 | 0.2264 | 59.6772 | 1.826904 | 0.08556341 | 0.8361943 | 0.6746517 | 4.871131e-21 | 5.371131e-21
742.3 | 0.2325 | 58.7164 | 1.826902 | 0.08556309 | 0.8361949 | 0.707115 | 5.105523e-21 | 5.605523e-21
742.35 | 0.2407 | 58.0614 | 1.8269 | 0.08556278 | 0.8361954 | 0.7295524 | 5.267526e-21 | 5.767526e-21
742.4 | 0.245 | 57.4326 | 1.826898 | 0.08556246 | 0.836196 | 0.7513317 | 5.424778e-21 | 5.924778e-21
742.45 | 0.2517 | 56.3052 | 1.826895 | 0.08556215 | 0.8361966 | 0.7909835 | 5.711072e-21 | 6.211072e-21
742.5 | 0.2548 | 55.677 | 1.826893 | 0.08556183 | 0.8361972 | 0.8134244 | 5.8731e-21 | 6.3731e-21
742.55 | 0.2661 | 54.9104 | 1.826891 | 0.08556151 | 0.8361977 | 0.8411545 | 6.073318e-21 | 6.573318e-21
742.6 | 0.2724 | 54.1709 | 1.826889 | 0.0855612 | 0.8361983 | 0.8682737 | 6.269124e-21 | 6.769124e-21
742.65 | 0.2797 | 53.2814 | 1.826887 | 0.08556088 | 0.8361989 | 0.9013882 | 6.508218e-21 | 7.008218e-21
742.7 | 0.2928 | 51.9851 | 1.826885 | 0.08556057 | 0.8361995 | 0.9506499 | 6.863898e-21 | 7.363898e-21
742.75 | 0.2977 | 51.3238 | 1.826882 | 0.08556025 | 0.8362001 | 0.9762564 | 7.048783e-21 | 7.548783e-21
742.8 | 0.3033 | 49.7346 | 1.82688 | 0.08555993 | 0.8362006 | 1.039165 | 7.502998e-21 | 8.002998e-21
742.85 | 0.3087 | 49.6347 | 1.826878 | 0.08555962 | 0.8362012 | 1.043188 | 7.532043e-21 | 8.032043e-21
742.9 | 0.317 | 49.2015 | 1.826876 | 0.0855593 | 0.8362018 | 1.060722 | 7.658639e-21 | 8.158639e-21
742.95 | 0.3207 | 47.7362 | 1.826874 | 0.08555899 | 0.8362024 | 1.121191 | 8.095242e-21 | 8.595242e-21
743 | 0.3348 | 47.5948 | 1.826872 | 0.08555867 | 0.8362029 | 1.127125 | 8.13809e-21 | 8.63809e-21
743.05 | 0.3447 | 46.8058 | 1.82687 | 0.08555836 | 0.8362035 | 1.16056 | 8.379492e-21 | 8.879492e-21
743.1 | 0.344 | 46.2815 | 1.826867 | 0.08555804 | 0.8362041 | 1.183091 | 8.542171e-21 | 9.042171e-21
743.15 | 0.3558 | 44.8926 | 1.826865 | 0.08555773 | 0.8362047 | 1.244031 | 8.982171e-21 | 9.482171e-21
743.2 | 0.361 | 44.5983 | 1.826863 | 0.08555741 | 0.8362053 | 1.257187 | 9.077159e-21 | 9.577159e-21
743.25 | 0.3779 | 43.3027 | 1.826861 | 0.08555709 | 0.8362058 | 1.316149 | 9.502884e-21 | 1.000288e-20
743.3 | 0.3817 | 41.8519 | 1.826859 | 0.08555678 | 0.8362064 | 1.384306 | 9.994992e-21 | 1.049499e-20
743.35 | 0.3947 | 41.0252 | 1.826857 | 0.08555646 | 0.836207 | 1.424209 | 1.02831e-20 | 1.07831e-20
743.4 | 0.414 | 40.0485 | 1.826854 | 0.08555615 | 0.8362076 | 1.472401 | 1.063105e-20 | 1.113105e-20
743.45 | 0.4262 | 39.0862 | 1.826852 | 0.08555583 | 0.8362081 | 1.521046 | 1.098228e-20 | 1.148228e-20
743.5 | 0.452 | 36.5439 | 1.82685 | 0.08555552 | 0.8362087 | 1.655558 | 1.195349e-20 | 1.245349e-20
743.55 | 0.468 | 35.8204 | 1.826848 | 0.0855552 | 0.8362093 | 1.695553 | 1.224226e-20 | 1.274226e-20
743.6 | 0.4908 | 32.6685 | 1.826846 | 0.08555489 | 0.8362099 | 1.879766 | 1.357232e-20 | 1.407232e-20
743.65 | 0.5186 | 31.9816 | 1.826844 | 0.08555457 | 0.8362104 | 1.922269 | 1.38792e-20 | 1.43792e-20
743.7 | 0.5551 | 29.5759 | 1.826842 | 0.08555426 | 0.836211 | 2.078672 | 1.500846e-20 | 1.550846e-20
743.75 | 0.5791 | 28.1264 | 1.826839 | 0.08555395 | 0.8362116 | 2.179176 | 1.573412e-20 | 1.623412e-20
743.8 | 0.6152 | 26.0595 | 1.826837 | 0.08555363 | 0.8362122 | 2.33183 | 1.683632e-20 | 1.733632e-20
743.85 | 0.6426 | 23.5028 | 1.826835 | 0.08555332 | 0.8362127 | 2.538357 | 1.832749e-20 | 1.882749e-20
743.9 | 0.6782 | 22.7829 | 1.826833 | 0.085553 | 0.8362133 | 2.600577 | 1.877673e-20 | 1.927673e-20
743.95 | 0.713 | 20.755 | 1.826831 | 0.08555269 | 0.8362139 | 2.787024 | 2.012292e-20 | 2.062292e-20
744 | 0.7451 | 19.7091 | 1.826829 | 0.08555237 | 0.8362145 | 2.890439 | 2.08696e-20 | 2.13696e-20
744.05 | 0.7713 | 17.6291 | 1.826826 | 0.08555206 | 0.836215 | 3.1135 | 2.248014e-20 | 2.298014e-20
744.1 | 0.7939 | 17.1937 | 1.826824 | 0.08555174 | 0.8362156 | 3.163517 | 2.284128e-20 | 2.334128e-20
744.15 | 0.8192 | 15.4484 | 1.826822 | 0.08555143 | 0.8362162 | 3.377593 | 2.438696e-20 | 2.488696e-20
744.2 | 0.8366 | 14.8155 | 1.82682 | 0.08555112 | 0.8362168 | 3.461258 | 2.499103e-20 | 2.549103e-20
744.25 | 0.862 | 14.3871 | 1.826818 | 0.0855508 | 0.8362173 | 3.519943 | 2.541475e-20 | 2.591475e-20
744.3 | 0.865 | 13.6479 | 1.826816 | 0.08555049 | 0.8362179 | 3.625437 | 2.617644e-20 | 2.667644e-20
744.35 | 0.8746 | 13.3627 | 1.826814 | 0.08555017 | 0.8362185 | 3.667675 | 2.648141e-20 | 2.698141e-20
744.4 | 0.8863 | 12.9028 | 1.826811 | 0.08554986 | 0.8362191 | 3.737722 | 2.698717e-20 | 2.748717e-20
744.45 | 0.8846 | 12.7483 | 1.826809 | 0.08554955 | 0.8362196 | 3.761817 | 2.716113e-20 | 2.766113e-20
744.5 | 0.8831 | 12.4812 | 1.826807 | 0.08554923 | 0.8362202 | 3.804167 | 2.746691e-20 | 2.796691e-20
744.55 | 0.8687 | 12.858 | 1.826805 | 0.08554892 | 0.8362208 | 3.744683 | 2.703742e-20 | 2.753742e-20
744.6 | 0.8394 | 13.1888 | 1.826803 | 0.0855486 | 0.8362214 | 3.693881 | 2.667062e-20 | 2.717062e-20
744.65 | 0.8088 | 13.98 | 1.826801 | 0.08554829 | 0.8362219 | 3.577362 | 2.582933e-20 | 2.632933e-20
744.7 | 0.7542 | 14.9762 | 1.826799 | 0.08554798 | 0.8362225 | 3.439695 | 2.483534e-20 | 2.533534e-20
744.75 | 0.7224 | 16.1252 | 1.826796 | 0.08554766 | 0.8362231 | 3.291854 | 2.37679e-20 | 2.42679e-20
744.8 | 0.6944 | 17.9525 | 1.826794 | 0.08554735 | 0.8362237 | 3.077163 | 2.221779e-20 | 2.271779e-20
744.85 | 0.6351 | 19.8701 | 1.826792 | 0.08554704 | 0.8362242 | 2.874191 | 2.075228e-20 | 2.125228e-20
744.9 | 0.6004 | 21.6231 | 1.82679 | 0.08554672 | 0.8362248 | 2.7051 | 1.953141e-20 | 2.003141e-20
744.95 | 0.5461 | 23.972 | 1.826788 | 0.08554641 | 0.8362254 | 2.498853 | 1.804226e-20 | 1.854226e-20
745 | 0.5212 | 26.613 | 1.826786 | 0.0855461 | 0.8362259 | 2.289828 | 1.653305e-20 | 1.703305e-20
745.05 | 0.4768 | 29.8526 | 1.826784 | 0.08554578 | 0.8362265 | 2.060085 | 1.487426e-20 | 1.537426e-20
745.1 | 0.4515 | 32.5736 | 1.826781 | 0.08554547 | 0.8362271 | 1.885626 | 1.361463e-20 | 1.411463e-20
745.15 | 0.4136 | 34.9847 | 1.826779 | 0.08554516 | 0.8362277 | 1.74281 | 1.258347e-20 | 1.308347e-20
745.2 | 0.3889 | 37.418 | 1.826777 | 0.08554484 | 0.8362282 | 1.608329 | 1.161249e-20 | 1.211249e-20
745.25 | 0.3676 | 39.69 | 1.826775 | 0.08554453 | 0.8362288 | 1.490436 | 1.076127e-20 | 1.126127e-20
745.3 | 0.3466 | 42.0607 | 1.826773 | 0.08554422 | 0.8362294 | 1.374408 | 9.923524e-21 | 1.042352e-20
745.35 | 0.3319 | 44.3884 | 1.826771 | 0.0855439 | 0.83623 | 1.266681 | 9.145709e-21 | 9.645709e-21
745.4 | 0.3112 | 46.0908 | 1.826769 | 0.08554359 | 0.8362305 | 1.191412 | 8.602251e-21 | 9.102251e-21
745.45 | 0.3055 | 48.1776 | 1.826767 | 0.08554328 | 0.8362311 | 1.102851 | 7.962826e-21 | 8.462826e-21
745.5 | 0.2964 | 48.7757 | 1.826764 | 0.08554297 | 0.8362317 | 1.078177 | 7.784669e-21 | 8.284669e-21
745.55 | 0.2863 | 50.1851 | 1.826762 | 0.08554265 | 0.8362322 | 1.021206 | 7.37333e-21 | 7.87333e-21
745.6 | 0.2815 | 50.5424 | 1.82676 | 0.08554234 | 0.8362328 | 1.007019 | 7.270894e-21 | 7.770894e-21
745.65 | 0.2781 | 51.4706 | 1.826758 | 0.08554203 | 0.8362334 | 0.9706238 | 7.008114e-21 | 7.508114e-21
745.7 | 0.2758 | 52.021 | 1.826756 | 0.08554172 | 0.836234 | 0.9493517 | 6.854525e-21 | 7.354525e-21
745.75 | 0.2761 | 52.481 | 1.826754 | 0.0855414 | 0.8362345 | 0.9317456 | 6.727405e-21 | 7.227405e-21
745.8 | 0.2764 | 52.6164 | 1.826752 | 0.08554109 | 0.8362351 | 0.9265937 | 6.690207e-21 | 7.190207e-21
745.85 | 0.2792 | 52.6621 | 1.826749 | 0.08554078 | 0.8362357 | 0.9248587 | 6.67768e-21 | 7.17768e-21
745.9 | 0.2789 | 52.6026 | 1.826747 | 0.08554047 | 0.8362362 | 0.927121 | 6.694015e-21 | 7.194015e-21
745.95 | 0.2806 | 52.524 | 1.826745 | 0.08554015 | 0.8362368 | 0.9301131 | 6.715618e-21 | 7.215618e-21
746 | 0.2794 | 52.2794 | 1.826743 | 0.08553984 | 0.8362374 | 0.93945 | 6.783033e-21 | 7.283033e-21
746.05 | 0.2838 | 51.9753 | 1.826741 | 0.08553953 | 0.836238 | 0.951119 | 6.867285e-21 | 7.367285e-21
746.1 | 0.2908 | 51.9483 | 1.826739 | 0.08553922 | 0.8362385 | 0.9521596 | 6.874799e-21 | 7.374799e-21
746.15 | 0.2976 | 50.3042 | 1.826737 | 0.0855389 | 0.8362391 | 1.016482 | 7.339219e-21 | 7.839219e-21
746.2 | 0.3037 | 50.2882 | 1.826735 | 0.08553859 | 0.8362397 | 1.017119 | 7.343822e-21 | 7.843822e-21
746.25 | 0.3077 | 49.8678 | 1.826732 | 0.08553828 | 0.8362402 | 1.033911 | 7.465059e-21 | 7.965059e-21
746.3 | 0.3235 | 48.6702 | 1.82673 | 0.08553797 | 0.8362408 | 1.082529 | 7.816095e-21 | 8.316095e-21
746.35 | 0.3219 | 48.111 | 1.826728 | 0.08553766 | 0.8362414 | 1.105643 | 7.98298e-21 | 8.48298e-21
746.4 | 0.3239 | 47.6635 | 1.826726 | 0.08553735 | 0.8362419 | 1.124334 | 8.117935e-21 | 8.617935e-21
746.45 | 0.3276 | 47.6795 | 1.826724 | 0.08553703 | 0.8362425 | 1.123664 | 8.113098e-21 | 8.613098e-21
746.5 | 0.3252 | 47.0033 | 1.826722 | 0.08553672 | 0.8362431 | 1.152233 | 8.319371e-21 | 8.819371e-21
746.55 | 0.3291 | 47.2112 | 1.82672 | 0.08553641 | 0.8362437 | 1.143408 | 8.25565e-21 | 8.75565e-21
746.6 | 0.3319 | 46.5849 | 1.826717 | 0.0855361 | 0.8362442 | 1.170118 | 8.448508e-21 | 8.948508e-21
746.65 | 0.3374 | 46.7925 | 1.826715 | 0.08553579 | 0.8362448 | 1.161227 | 8.384308e-21 | 8.884308e-21
746.7 | 0.3343 | 46.6524 | 1.826713 | 0.08553548 | 0.8362454 | 1.167225 | 8.427619e-21 | 8.927619e-21
746.75 | 0.3283 | 46.8485 | 1.826711 | 0.08553516 | 0.8362459 | 1.158837 | 8.367057e-21 | 8.867057e-21
746.8 | 0.3336 | 46.4399 | 1.826709 | 0.08553485 | 0.8362465 | 1.176359 | 8.493564e-21 | 8.993564e-21
746.85 | 0.3282 | 46.4843 | 1.826707 | 0.08553454 | 0.8362471 | 1.174449 | 8.479775e-21 | 8.979775e-21
746.9 | 0.3331 | 46.5339 | 1.826705 | 0.08553423 | 0.8362476 | 1.172317 | 8.464384e-21 | 8.964384e-21
746.95 | 0.3415 | 46.5027 | 1.826703 | 0.08553392 | 0.8362482 | 1.17366 | 8.47408e-21 | 8.97408e-21
747 | 0.3433 | 45.8049 | 1.8267 | 0.08553361 | 0.8362488 | 1.2039 | 8.692419e-21 | 9.192419e-21
747.05 | 0.359 | 45.3366 | 1.826698 | 0.0855333 | 0.8362494 | 1.224454 | 8.840824e-21 | 9.340824e-21
747.1 | 0.3727 | 44.6652 | 1.826696 | 0.08553299 | 0.8362499 | 1.254295 | 9.056285e-21 | 9.556285e-21
747.15 | 0.3868 | 42.9734 | 1.826694 | 0.08553268 | 0.8362505 | 1.331524 | 9.613889e-21 | 1.011389e-20
747.2 | 0.4015 | 41.1378 | 1.826692 | 0.08553236 | 0.8362511 | 1.418833 | 1.024428e-20 | 1.074428e-20
747.25 | 0.4323 | 40.2548 | 1.82669 | 0.08553205 | 0.8362516 | 1.46223 | 1.055762e-20 | 1.105762e-20
747.3 | 0.4564 | 37.9018 | 1.826688 | 0.08553174 | 0.8362522 | 1.582693 | 1.142739e-20 | 1.192739e-20
747.35 | 0.4909 | 36.2822 | 1.826686 | 0.08553143 | 0.8362528 | 1.670037 | 1.205803e-20 | 1.255803e-20
747.4 | 0.5108 | 33.8587 | 1.826683 | 0.08553112 | 0.8362533 | 1.808301 | 1.305633e-20 | 1.355633e-20
747.45 | 0.5412 | 32.0181 | 1.826681 | 0.08553081 | 0.8362539 | 1.920092 | 1.386348e-20 | 1.436348e-20
747.5 | 0.5768 | 29.9063 | 1.826679 | 0.0855305 | 0.8362545 | 2.056557 | 1.484879e-20 | 1.534879e-20
747.55 | 0.642 | 26.147 | 1.826677 | 0.08553019 | 0.836255 | 2.325228 | 1.678865e-20 | 1.728865e-20
747.6 | 0.6924 | 23.8021 | 1.826675 | 0.08552988 | 0.8362556 | 2.513151 | 1.814549e-20 | 1.864549e-20
747.65 | 0.7625 | 21.4329 | 1.826673 | 0.08552957 | 0.8362562 | 2.722846 | 1.965953e-20 | 2.015953e-20
747.7 | 0.8167 | 18.7471 | 1.826671 | 0.08552926 | 0.8362567 | 2.990623 | 2.159295e-20 | 2.209295e-20
747.75 | 0.8891 | 16.0214 | 1.826669 | 0.08552895 | 0.8362573 | 3.304852 | 2.386175e-20 | 2.436175e-20
747.8 | 0.9668 | 13.5397 | 1.826667 | 0.08552864 | 0.8362579 | 3.641452 | 2.629207e-20 | 2.679207e-20
747.85 | 1.0547 | 11.6848 | 1.826664 | 0.08552833 | 0.8362584 | 3.936128 | 2.841969e-20 | 2.891969e-20
747.9 | 1.1245 | 9.4148 | 1.826662 | 0.08552802 | 0.836259 | 4.368141 | 3.153892e-20 | 3.203892e-20
747.95 | 1.2169 | 7.9566 | 1.82666 | 0.08552771 | 0.8362596 | 4.704704 | 3.396898e-20 | 3.446898e-20
748 | 1.3097 | 5.9397 | 1.826658 | 0.0855274 | 0.8362601 | 5.289392 | 3.819056e-20 | 3.869056e-20
748.05 | 1.4039 | 4.7381 | 1.826656 | 0.08552709 | 0.8362607 | 5.741438 | 4.145443e-20 | 4.195443e-20
748.1 | 1.4947 | 3.7201 | 1.826654 | 0.08552678 | 0.8362613 | 6.225211 | 4.494737e-20 | 4.544737e-20
748.15 | 1.5307 | 3.1854 | 1.826652 | 0.08552647 | 0.8362618 | 6.535558 | 4.718814e-20 | 4.768814e-20
748.2 | 1.5761 | 2.5449 | 1.82665 | 0.08552616 | 0.8362624 | 6.984532 | 5.042983e-20 | 5.092983e-20
748.25 | 1.5856 | 2.3364 | 1.826647 | 0.08552585 | 0.836263 | 7.155494 | 5.166421e-20 | 5.216421e-20
748.3 | 1.6053 | 2.291 | 1.826645 | 0.08552554 | 0.8362635 | 7.194741 | 5.194759e-20 | 5.244759e-20
748.35 | 1.5254 | 2.2097 | 1.826643 | 0.08552523 | 0.8362641 | 7.267005 | 5.246935e-20 | 5.296935e-20
748.4 | 1.4686 | 2.2504 | 1.826641 | 0.08552492 | 0.8362647 | 7.230504 | 5.220581e-20 | 5.270581e-20
748.45 | 1.3729 | 2.7529 | 1.826639 | 0.08552461 | 0.8362652 | 6.827412 | 4.929539e-20 | 4.979539e-20
748.5 | 1.2761 | 3.4471 | 1.826637 | 0.0855243 | 0.8362658 | 6.377656 | 4.604806e-20 | 4.654806e-20
748.55 | 1.1909 | 4.0961 | 1.826635 | 0.08552399 | 0.8362664 | 6.032654 | 4.355707e-20 | 4.405707e-20
748.6 | 1.1179 | 5.1555 | 1.826633 | 0.08552368 | 0.8362669 | 5.572597 | 4.023536e-20 | 4.073536e-20
748.65 | 1.0177 | 6.7762 | 1.826631 | 0.08552337 | 0.8362675 | 5.025894 | 3.628804e-20 | 3.678804e-20
748.7 | 0.9188 | 8.386 | 1.826628 | 0.08552306 | 0.8362681 | 4.599601 | 3.321012e-20 | 3.371012e-20
748.75 | 0.8734 | 10.5556 | 1.826626 | 0.08552275 | 0.8362686 | 4.139417 | 2.988748e-20 | 3.038748e-20
748.8 | 0.7847 | 12.0942 | 1.826624 | 0.08552244 | 0.8362692 | 3.867279 | 2.792259e-20 | 2.842259e-20
748.85 | 0.722 | 15.6139 | 1.826622 | 0.08552213 | 0.8362698 | 3.356409 | 2.4234e-20 | 2.4734e-20
748.9 | 0.65 | 17.8683 | 1.82662 | 0.08552183 | 0.8362703 | 3.086677 | 2.228648e-20 | 2.278648e-20
748.95 | 0.6155 | 20.2913 | 1.826618 | 0.08552152 | 0.8362709 | 2.832351 | 2.045018e-20 | 2.095018e-20
749 | 0.5682 | 22.2301 | 1.826616 | 0.08552121 | 0.8362715 | 2.649842 | 1.913243e-20 | 1.963243e-20
749.05 | 0.5238 | 26.2206 | 1.826614 | 0.0855209 | 0.836272 | 2.319647 | 1.674835e-20 | 1.724835e-20
749.1 | 0.4997 | 27.9908 | 1.826612 | 0.08552059 | 0.8362726 | 2.188987 | 1.580496e-20 | 1.630496e-20
749.15 | 0.4671 | 29.4229 | 1.826609 | 0.08552028 | 0.8362732 | 2.089194 | 1.508443e-20 | 1.558443e-20
749.2 | 0.4442 | 32.294 | 1.826607 | 0.08551997 | 0.8362737 | 1.902979 | 1.373992e-20 | 1.423992e-20
749.25 | 0.4216 | 34.3213 | 1.826605 | 0.08551966 | 0.8362743 | 1.781211 | 1.286073e-20 | 1.336073e-20
749.3 | 0.3898 | 37.8216 | 1.826603 | 0.08551936 | 0.8362748 | 1.586984 | 1.145837e-20 | 1.195837e-20
749.35 | 0.375 | 38.6533 | 1.826601 | 0.08551905 | 0.8362754 | 1.543482 | 1.114427e-20 | 1.164427e-20
749.4 | 0.3555 | 41.2037 | 1.826599 | 0.08551874 | 0.836276 | 1.415691 | 1.02216e-20 | 1.07216e-20
749.45 | 0.3445 | 42.8067 | 1.826597 | 0.08551843 | 0.8362765 | 1.339359 | 9.670464e-21 | 1.017046e-20
749.5 | 0.318 | 45.1859 | 1.826595 | 0.08551812 | 0.8362771 | 1.23118 | 8.889384e-21 | 9.389384e-21
749.55 | 0.3134 | 46.314 | 1.826593 | 0.08551781 | 0.8362777 | 1.181863 | 8.533304e-21 | 9.033304e-21
749.6 | 0.2968 | 48.0618 | 1.82659 | 0.0855175 | 0.8362782 | 1.107777 | 7.998391e-21 | 8.498391e-21
749.65 | 0.2821 | 49.6688 | 1.826588 | 0.0855172 | 0.8362788 | 1.042 | 7.523465e-21 | 8.023465e-21
749.7 | 0.2731 | 51.2073 | 1.826586 | 0.08551689 | 0.8362794 | 0.9809911 | 7.082968e-21 | 7.582968e-21
749.75 | 0.2637 | 52.167 | 1.826584 | 0.08551658 | 0.8362799 | 0.9438564 | 6.814848e-21 | 7.314848e-21
749.8 | 0.2627 | 53.6326 | 1.826582 | 0.08551627 | 0.8362805 | 0.8884438 | 6.414756e-21 | 6.914756e-21
749.85 | 0.2542 | 54.2108 | 1.82658 | 0.08551596 | 0.8362811 | 0.866999 | 6.259921e-21 | 6.759921e-21
749.9 | 0.2461 | 55.9726 | 1.826578 | 0.08551566 | 0.8362816 | 0.8030361 | 5.798094e-21 | 6.298094e-21
749.95 | 0.2374 | 56.286 | 1.826576 | 0.08551535 | 0.8362822 | 0.7918703 | 5.717475e-21 | 6.217475e-21
750 | 0.237 | 56.3477 | 1.826574 | 0.08551504 | 0.8362827 | 0.7896805 | 5.701664e-21 | 6.201664e-21
750.05 | 0.2348 | 57.499 | 1.826572 | 0.08551473 | 0.8362833 | 0.7492296 | 5.4096e-21 | 5.9096e-21
750.1 | 0.2362 | 57.4056 | 1.826569 | 0.08551442 | 0.8362839 | 0.7524823 | 5.433085e-21 | 5.933085e-21
750.15 | 0.235 | 57.6636 | 1.826567 | 0.08551412 | 0.8362844 | 0.7435151 | 5.36834e-21 | 5.86834e-21
750.2 | 0.2302 | 58.5241 | 1.826565 | 0.08551381 | 0.836285 | 0.7138915 | 5.154451e-21 | 5.654451e-21
750.25 | 0.2375 | 57.7296 | 1.826563 | 0.0855135 | 0.8362856 | 0.74123 | 5.351841e-21 | 5.851841e-21
750.3 | 0.2346 | 57.9886 | 1.826561 | 0.08551319 | 0.8362861 | 0.7322785 | 5.28721e-21 | 5.78721e-21
750.35 | 0.2372 | 59.1247 | 1.826559 | 0.08551289 | 0.8362867 | 0.6934752 | 5.007041e-21 | 5.507041e-21
750.4 | 0.235 | 58.3772 | 1.826557 | 0.08551258 | 0.8362872 | 0.7189233 | 5.190782e-21 | 5.690782e-21
750.45 | 0.2378 | 58.4394 | 1.826555 | 0.08551227 | 0.8362878 | 0.7167948 | 5.175414e-21 | 5.675414e-21
750.5 | 0.2387 | 58.3146 | 1.826553 | 0.08551196 | 0.8362884 | 0.7210718 | 5.206295e-21 | 5.706295e-21
750.55 | 0.2334 | 58.3687 | 1.826551 | 0.08551166 | 0.8362889 | 0.7192186 | 5.192914e-21 | 5.692914e-21
750.6 | 0.2374 | 58.0438 | 1.826548 | 0.08551135 | 0.8362895 | 0.7303837 | 5.273528e-21 | 5.773528e-21
750.65 | 0.2307 | 58.135 | 1.826546 | 0.08551104 | 0.8362901 | 0.727245 | 5.250867e-21 | 5.750867e-21
750.7 | 0.2455 | 57.7713 | 1.826544 | 0.08551074 | 0.8362906 | 0.7397979 | 5.341501e-21 | 5.841501e-21
750.75 | 0.2408 | 57.7513 | 1.826542 | 0.08551043 | 0.8362912 | 0.7404918 | 5.346511e-21 | 5.846511e-21
750.8 | 0.2382 | 57.7954 | 1.82654 | 0.08551012 | 0.8362917 | 0.7389665 | 5.335498e-21 | 5.835498e-21
750.85 | 0.2446 | 57.5666 | 1.826538 | 0.08550981 | 0.8362923 | 0.7469011 | 5.392788e-21 | 5.892788e-21
750.9 | 0.2467 | 56.9375 | 1.826536 | 0.08550951 | 0.8362929 | 0.7688792 | 5.551474e-21 | 6.051474e-21
750.95 | 0.2366 | 56.8042 | 1.826534 | 0.0855092 | 0.8362934 | 0.7735684 | 5.585331e-21 | 6.085331e-21
751 | 0.2444 | 58.0167 | 1.826532 | 0.08550889 | 0.836294 | 0.7313284 | 5.28035e-21 | 5.78035e-21
751.05 | 0.2495 | 56.4257 | 1.82653 | 0.08550859 | 0.8362945 | 0.7869421 | 5.681893e-21 | 6.181893e-21
751.1 | 0.2456 | 57.2797 | 1.826527 | 0.08550828 | 0.8362951 | 0.7569003 | 5.464984e-21 | 5.964984e-21
751.15 | 0.2562 | 56.5582 | 1.826525 | 0.08550797 | 0.8362957 | 0.7822539 | 5.648042e-21 | 6.148042e-21
751.2 | 0.2588 | 56.2389 | 1.826523 | 0.08550767 | 0.8362962 | 0.7935782 | 5.729807e-21 | 6.229807e-21
751.25 | 0.255 | 56.6529 | 1.826521 | 0.08550736 | 0.8362968 | 0.7789106 | 5.623903e-21 | 6.123903e-21
751.3 | 0.2564 | 56.0099 | 1.826519 | 0.08550705 | 0.8362973 | 0.8017414 | 5.788746e-21 | 6.288746e-21
751.35 | 0.2554 | 55.6952 | 1.826517 | 0.08550675 | 0.8362979 | 0.8130117 | 5.87012e-21 | 6.37012e-21
751.4 | 0.2646 | 54.9612 | 1.826515 | 0.08550644 | 0.8362985 | 0.839546 | 6.061704e-21 | 6.561704e-21
751.45 | 0.2618 | 55.0139 | 1.826513 | 0.08550613 | 0.836299 | 0.8376305 | 6.047874e-21 | 6.547874e-21
751.5 | 0.2644 | 54.8206 | 1.826511 | 0.08550583 | 0.8362996 | 0.8446716 | 6.098712e-21 | 6.598712e-21
751.55 | 0.2699 | 54.4947 | 1.826509 | 0.08550552 | 0.8363002 | 0.8565981 | 6.184824e-21 | 6.684824e-21
751.6 | 0.2772 | 53.7014 | 1.826507 | 0.08550522 | 0.8363007 | 0.8859282 | 6.396593e-21 | 6.896593e-21
751.65 | 0.2855 | 52.9509 | 1.826504 | 0.08550491 | 0.8363013 | 0.9140775 | 6.599838e-21 | 7.099838e-21
751.7 | 0.2852 | 52.1555 | 1.826502 | 0.0855046 | 0.8363018 | 0.9443497 | 6.818409e-21 | 7.318409e-21
751.75 | 0.293 | 52.1651 | 1.8265 | 0.0855043 | 0.8363024 | 0.943983 | 6.815761e-21 | 7.315761e-21
751.8 | 0.3023 | 51.5987 | 1.826498 | 0.08550399 | 0.8363029 | 0.9658187 | 6.97342e-21 | 7.47342e-21
751.85 | 0.3044 | 50.7794 | 1.826496 | 0.08550369 | 0.8363035 | 0.9978315 | 7.204559e-21 | 7.704559e-21
751.9 | 0.3142 | 50.1995 | 1.826494 | 0.08550338 | 0.8363041 | 1.020804 | 7.370428e-21 | 7.870428e-21
751.95 | 0.3151 | 49.1858 | 1.826492 | 0.08550307 | 0.8363046 | 1.061606 | 7.665023e-21 | 8.165023e-21
752 | 0.3195 | 48.1059 | 1.82649 | 0.08550277 | 0.8363052 | 1.106007 | 7.985613e-21 | 8.485613e-21
752.05 | 0.3197 | 47.5968 | 1.826488 | 0.08550246 | 0.8363057 | 1.127287 | 8.139258e-21 | 8.639258e-21
752.1 | 0.3226 | 47.8185 | 1.826486 | 0.08550216 | 0.8363063 | 1.117995 | 8.072162e-21 | 8.572162e-21
752.15 | 0.3177 | 47.5821 | 1.826484 | 0.08550185 | 0.8363069 | 1.127908 | 8.143738e-21 | 8.643738e-21
752.2 | 0.3228 | 46.9652 | 1.826481 | 0.08550155 | 0.8363074 | 1.154009 | 8.332192e-21 | 8.832192e-21
752.25 | 0.3249 | 47.4934 | 1.826479 | 0.08550124 | 0.836308 | 1.131642 | 8.170702e-21 | 8.670702e-21
752.3 | 0.3232 | 46.9679 | 1.826477 | 0.08550093 | 0.8363085 | 1.153896 | 8.331381e-21 | 8.831381e-21
752.35 | 0.3118 | 47.5349 | 1.826475 | 0.08550063 | 0.8363091 | 1.129898 | 8.158108e-21 | 8.658108e-21
752.4 | 0.3171 | 47.8193 | 1.826473 | 0.08550032 | 0.8363097 | 1.117969 | 8.071979e-21 | 8.571979e-21
752.45 | 0.3151 | 47.5228 | 1.826471 | 0.08550002 | 0.8363102 | 1.13041 | 8.161804e-21 | 8.661804e-21
752.5 | 0.3136 | 48.1587 | 1.826469 | 0.08549971 | 0.8363108 | 1.103827 | 7.969868e-21 | 8.469868e-21
752.55 | 0.3158 | 48.7957 | 1.826467 | 0.08549941 | 0.8363113 | 1.077547 | 7.780125e-21 | 8.280125e-21
752.6 | 0.3123 | 48.5844 | 1.826465 | 0.0854991 | 0.8363119 | 1.086228 | 7.842802e-21 | 8.342802e-21
752.65 | 0.3076 | 48.0025 | 1.826463 | 0.0854988 | 0.8363124 | 1.110328 | 8.01681e-21 | 8.51681e-21
752.7 | 0.3107 | 49.2332 | 1.826461 | 0.08549849 | 0.836313 | 1.059699 | 7.651259e-21 | 8.151259e-21
752.75 | 0.3074 | 49.5834 | 1.826459 | 0.08549819 | 0.8363136 | 1.045525 | 7.548916e-21 | 8.048916e-21
752.8 | 0.3092 | 48.8356 | 1.826456 | 0.08549788 | 0.8363141 | 1.075919 | 7.76837e-21 | 8.26837e-21
752.85 | 0.3114 | 49.6746 | 1.826454 | 0.08549758 | 0.8363147 | 1.041852 | 7.522399e-21 | 8.022399e-21
752.9 | 0.311 | 48.6987 | 1.826452 | 0.08549727 | 0.8363152 | 1.081536 | 7.808927e-21 | 8.308927e-21
752.95 | 0.3093 | 48.6052 | 1.82645 | 0.08549697 | 0.8363158 | 1.085381 | 7.836688e-21 | 8.336688e-21
753 | 0.3177 | 48.9295 | 1.826448 | 0.08549666 | 0.8363164 | 1.072083 | 7.74067e-21 | 8.24067e-21
753.05 | 0.3218 | 48.8313 | 1.826446 | 0.08549636 | 0.8363169 | 1.076102 | 7.76969e-21 | 8.26969e-21
753.1 | 0.3254 | 47.9634 | 1.826444 | 0.08549606 | 0.8363175 | 1.11197 | 8.028664e-21 | 8.528664e-21
753.15 | 0.327 | 47.7854 | 1.826442 | 0.08549575 | 0.836318 | 1.119407 | 8.082364e-21 | 8.582364e-21
753.2 | 0.333 | 47.2341 | 1.82644 | 0.08549545 | 0.8363186 | 1.142617 | 8.249941e-21 | 8.749941e-21
753.25 | 0.346 | 46.0876 | 1.826438 | 0.08549514 | 0.8363191 | 1.191763 | 8.604783e-21 | 9.104783e-21
753.3 | 0.3514 | 45.8131 | 1.826436 | 0.08549484 | 0.8363197 | 1.203712 | 8.691058e-21 | 9.191058e-21
753.35 | 0.3725 | 44.5641 | 1.826434 | 0.08549453 | 0.8363202 | 1.258996 | 9.090223e-21 | 9.590223e-21
753.4 | 0.3693 | 43.5734 | 1.826432 | 0.08549423 | 0.8363208 | 1.303961 | 9.414878e-21 | 9.914878e-21
753.45 | 0.3843 | 42.941 | 1.826429 | 0.08549392 | 0.8363214 | 1.333202 | 9.626004e-21 | 1.0126e-20
753.5 | 0.3945 | 42.1383 | 1.826427 | 0.08549362 | 0.8363219 | 1.370943 | 9.898505e-21 | 1.03985e-20
753.55 | 0.4033 | 40.482 | 1.826425 | 0.08549332 | 0.8363225 | 1.451144 | 1.047757e-20 | 1.097757e-20
753.6 | 0.4224 | 39.362 | 1.826423 | 0.08549301 | 0.836323 | 1.507258 | 1.088273e-20 | 1.138273e-20
753.65 | 0.4306 | 38.4691 | 1.826421 | 0.08549271 | 0.8363236 | 1.55315 | 1.121408e-20 | 1.171408e-20
753.7 | 0.4466 | 37.6063 | 1.826419 | 0.0854924 | 0.8363241 | 1.598519 | 1.154165e-20 | 1.204165e-20
753.75 | 0.4567 | 36.1152 | 1.826417 | 0.0854921 | 0.8363247 | 1.679436 | 1.212589e-20 | 1.262589e-20
753.8 | 0.4658 | 36.1725 | 1.826415 | 0.0854918 | 0.8363253 | 1.676267 | 1.210301e-20 | 1.260301e-20
753.85 | 0.4713 | 34.6452 | 1.826413 | 0.08549149 | 0.8363258 | 1.762548 | 1.272598e-20 | 1.322598e-20
753.9 | 0.4853 | 33.5213 | 1.826411 | 0.08549119 | 0.8363264 | 1.828506 | 1.320221e-20 | 1.370221e-20
753.95 | 0.4965 | 32.7809 | 1.826409 | 0.08549089 | 0.8363269 | 1.873177 | 1.352474e-20 | 1.402474e-20
754 | 0.5075 | 32.1472 | 1.826407 | 0.08549058 | 0.8363275 | 1.91222 | 1.380664e-20 | 1.430664e-20
754.05 | 0.5118 | 31.5603 | 1.826405 | 0.08549028 | 0.836328 | 1.949072 | 1.407272e-20 | 1.457272e-20
754.1 | 0.515 | 30.7538 | 1.826402 | 0.08548997 | 0.8363286 | 2.000846 | 1.444654e-20 | 1.494654e-20
754.15 | 0.5182 | 30.1154 | 1.8264 | 0.08548967 | 0.8363291 | 2.042801 | 1.474947e-20 | 1.524947e-20
754.2 | 0.5229 | 30.0603 | 1.826398 | 0.08548937 | 0.8363297 | 2.046465 | 1.477592e-20 | 1.527592e-20
754.25 | 0.5333 | 29.9161 | 1.826396 | 0.08548906 | 0.8363303 | 2.056083 | 1.484537e-20 | 1.534537e-20
754.3 | 0.5318 | 29.6222 | 1.826394 | 0.08548876 | 0.8363308 | 2.07583 | 1.498794e-20 | 1.548794e-20
754.35 | 0.5308 | 29.3637 | 1.826392 | 0.08548846 | 0.8363314 | 2.093361 | 1.511452e-20 | 1.561452e-20
754.4 | 0.5308 | 29.391 | 1.82639 | 0.08548815 | 0.8363319 | 2.091504 | 1.510111e-20 | 1.560111e-20
754.45 | 0.5343 | 29.8094 | 1.826388 | 0.08548785 | 0.8363325 | 2.063235 | 1.4897e-20 | 1.5397e-20
754.5 | 0.5278 | 29.4352 | 1.826386 | 0.08548755 | 0.836333 | 2.088501 | 1.507943e-20 | 1.557943e-20
754.55 | 0.5298 | 29.5725 | 1.826384 | 0.08548724 | 0.8363336 | 2.079195 | 1.501224e-20 | 1.551224e-20
754.6 | 0.5169 | 29.6441 | 1.826382 | 0.08548694 | 0.8363341 | 2.07436 | 1.497733e-20 | 1.547733e-20
754.65 | 0.5261 | 29.8963 | 1.82638 | 0.08548664 | 0.8363347 | 2.057418 | 1.4855e-20 | 1.5355e-20
754.7 | 0.5182 | 30.4643 | 1.826378 | 0.08548634 | 0.8363352 | 2.019778 | 1.458323e-20 | 1.508323e-20
754.75 | 0.516 | 30.7486 | 1.826376 | 0.08548603 | 0.8363358 | 2.001201 | 1.444911e-20 | 1.494911e-20
754.8 | 0.519 | 30.4138 | 1.826373 | 0.08548573 | 0.8363363 | 2.023099 | 1.460721e-20 | 1.510721e-20
754.85 | 0.5121 | 30.6844 | 1.826371 | 0.08548543 | 0.8363369 | 2.005384 | 1.447931e-20 | 1.497931e-20
754.9 | 0.516 | 30.8141 | 1.826369 | 0.08548512 | 0.8363375 | 1.996949 | 1.441841e-20 | 1.491841e-20
754.95 | 0.5134 | 31.0152 | 1.826367 | 0.08548482 | 0.836338 | 1.983941 | 1.432448e-20 | 1.482448e-20
755 | 0.5198 | 30.6493 | 1.826365 | 0.08548452 | 0.8363386 | 2.007677 | 1.449586e-20 | 1.499586e-20
755.05 | 0.5249 | 30.0526 | 1.826363 | 0.08548422 | 0.8363391 | 2.047 | 1.477978e-20 | 1.527978e-20
755.1 | 0.5384 | 30.3083 | 1.826361 | 0.08548391 | 0.8363397 | 2.030056 | 1.465745e-20 | 1.515745e-20
755.15 | 0.5382 | 29.5393 | 1.826359 | 0.08548361 | 0.8363402 | 2.081458 | 1.502858e-20 | 1.552858e-20
755.2 | 0.546 | 29.4715 | 1.826357 | 0.08548331 | 0.8363408 | 2.086055 | 1.506177e-20 | 1.556177e-20
755.25 | 0.5648 | 28.9462 | 1.826355 | 0.08548301 | 0.8363413 | 2.122026 | 1.532148e-20 | 1.582148e-20
755.3 | 0.5654 | 28.0467 | 1.826353 | 0.0854827 | 0.8363419 | 2.185163 | 1.577735e-20 | 1.627735e-20
755.35 | 0.5857 | 27.4575 | 1.826351 | 0.0854824 | 0.8363424 | 2.227627 | 1.608395e-20 | 1.658395e-20
755.4 | 0.5974 | 26.3565 | 1.826349 | 0.0854821 | 0.836343 | 2.309478 | 1.667493e-20 | 1.717493e-20
755.45 | 0.6053 | 26.4461 | 1.826347 | 0.0854818 | 0.8363435 | 2.302691 | 1.662593e-20 | 1.712593e-20
755.5 | 0.6003 | 25.1826 | 1.826345 | 0.0854815 | 0.8363441 | 2.400604 | 1.733288e-20 | 1.783288e-20
755.55 | 0.6055 | 24.9551 | 1.826342 | 0.08548119 | 0.8363446 | 2.418755 | 1.746393e-20 | 1.796393e-20
755.6 | 0.6054 | 24.3035 | 1.82634 | 0.08548089 | 0.8363452 | 2.471672 | 1.784601e-20 | 1.834601e-20
755.65 | 0.5819 | 24.4332 | 1.826338 | 0.08548059 | 0.8363458 | 2.461028 | 1.776916e-20 | 1.826916e-20
755.7 | 0.5871 | 24.5048 | 1.826336 | 0.08548029 | 0.8363463 | 2.455177 | 1.772691e-20 | 1.822691e-20
755.75 | 0.5515 | 25.4172 | 1.826334 | 0.08547999 | 0.8363469 | 2.382064 | 1.719902e-20 | 1.769902e-20
755.8 | 0.5284 | 26.6371 | 1.826332 | 0.08547968 | 0.8363474 | 2.288308 | 1.652208e-20 | 1.702208e-20
755.85 | 0.4961 | 27.7626 | 1.82633 | 0.08547938 | 0.836348 | 2.20554 | 1.592447e-20 | 1.642447e-20
755.9 | 0.4787 | 30.572 | 1.826328 | 0.08547908 | 0.8363485 | 2.012752 | 1.45325e-20 | 1.50325e-20
755.95 | 0.4467 | 31.6827 | 1.826326 | 0.08547878 | 0.8363491 | 1.94138 | 1.401719e-20 | 1.451719e-20
756 | 0.4155 | 34.41 | 1.826324 | 0.08547848 | 0.8363496 | 1.776229 | 1.282476e-20 | 1.332476e-20
756.05 | 0.402 | 35.7784 | 1.826322 | 0.08547818 | 0.8363502 | 1.698236 | 1.226163e-20 | 1.276163e-20
756.1 | 0.3745 | 39.0154 | 1.82632 | 0.08547788 | 0.8363507 | 1.525013 | 1.101092e-20 | 1.151092e-20
756.15 | 0.3516 | 41.3107 | 1.826318 | 0.08547757 | 0.8363513 | 1.410684 | 1.018544e-20 | 1.068544e-20
756.2 | 0.3241 | 43.8293 | 1.826316 | 0.08547727 | 0.8363518 | 1.292323 | 9.330855e-21 | 9.830855e-21
756.25 | 0.306 | 46.1022 | 1.826314 | 0.08547697 | 0.8363524 | 1.191209 | 8.600783e-21 | 9.100783e-21
756.3 | 0.2914 | 47.8471 | 1.826312 | 0.08547667 | 0.8363529 | 1.11691 | 8.064333e-21 | 8.564333e-21
756.35 | 0.2739 | 51.1551 | 1.82631 | 0.08547637 | 0.8363535 | 0.9832081 | 7.098975e-21 | 7.598975e-21
756.4 | 0.2604 | 51.4707 | 1.826307 | 0.08547607 | 0.836354 | 0.9709084 | 7.010169e-21 | 7.510169e-21
756.45 | 0.2441 | 53.465 | 1.826305 | 0.08547577 | 0.8363546 | 0.8948807 | 6.461232e-21 | 6.961232e-21
756.5 | 0.2341 | 55.844 | 1.826303 | 0.08547547 | 0.8363551 | 0.8078123 | 5.83258e-21 | 6.33258e-21
756.55 | 0.2237 | 56.8659 | 1.826301 | 0.08547516 | 0.8363557 | 0.771546 | 5.570729e-21 | 6.070729e-21
756.6 | 0.2161 | 59.2582 | 1.826299 | 0.08547486 | 0.8363562 | 0.6891307 | 4.975673e-21 | 5.475673e-21
756.65 | 0.2083 | 59.8246 | 1.826297 | 0.08547456 | 0.8363568 | 0.6701065 | 4.838314e-21 | 5.338314e-21
756.7 | 0.2065 | 61.1186 | 1.826295 | 0.08547426 | 0.8363573 | 0.6273092 | 4.529309e-21 | 5.029309e-21
756.75 | 0.1996 | 62.1384 | 1.826293 | 0.08547396 | 0.8363579 | 0.5942147 | 4.290359e-21 | 4.790359e-21
756.8 | 0.1895 | 62.6554 | 1.826291 | 0.08547366 | 0.8363584 | 0.5776446 | 4.170719e-21 | 4.670719e-21
756.85 | 0.1854 | 63.0854 | 1.826289 | 0.08547336 | 0.836359 | 0.5639669 | 4.071963e-21 | 4.571963e-21
756.9 | 0.1881 | 64.1401 | 1.826287 | 0.08547306 | 0.8363595 | 0.5308075 | 3.832545e-21 | 4.332545e-21
756.95 | 0.1853 | 64.5834 | 1.826285 | 0.08547276 | 0.8363601 | 0.5170335 | 3.733094e-21 | 4.233094e-21
757 | 0.1797 | 65.3186 | 1.826283 | 0.08547246 | 0.8363606 | 0.4943959 | 3.569646e-21 | 4.069646e-21
757.05 | 0.1762 | 65.2426 | 1.826281 | 0.08547216 | 0.8363612 | 0.4967257 | 3.586467e-21 | 4.086467e-21
757.1 | 0.1803 | 65.8002 | 1.826279 | 0.08547186 | 0.8363617 | 0.4797065 | 3.463585e-21 | 3.963585e-21
757.15 | 0.1795 | 66.6266 | 1.826277 | 0.08547156 | 0.8363623 | 0.4547457 | 3.283363e-21 | 3.783363e-21
757.2 | 0.1709 | 66.002 | 1.826275 | 0.08547126 | 0.8363628 | 0.4735848 | 3.419385e-21 | 3.919385e-21
757.25 | 0.1717 | 66.8967 | 1.826273 | 0.08547096 | 0.8363634 | 0.4466569 | 3.224959e-21 | 3.724959e-21
757.3 | 0.1691 | 66.4057 | 1.82627 | 0.08547066 | 0.8363639 | 0.4613917 | 3.331348e-21 | 3.831348e-21
757.35 | 0.1695 | 66.8739 | 1.826268 | 0.08547036 | 0.8363645 | 0.4473413 | 3.229901e-21 | 3.729901e-21
757.4 | 0.1707 | 67.5047 | 1.826266 | 0.08547005 | 0.836365 | 0.4285657 | 3.094337e-21 | 3.594337e-21
757.45 | 0.1715 | 67.2086 | 1.826264 | 0.08546975 | 0.8363656 | 0.437359 | 3.157827e-21 | 3.657827e-21
757.5 | 0.1731 | 67.1409 | 1.826262 | 0.08546945 | 0.8363661 | 0.4393759 | 3.172389e-21 | 3.672389e-21
757.55 | 0.1731 | 67.1292 | 1.82626 | 0.08546915 | 0.8363667 | 0.4397258 | 3.174916e-21 | 3.674916e-21
757.6 | 0.1702 | 67.167 | 1.826258 | 0.08546885 | 0.8363672 | 0.4386012 | 3.166796e-21 | 3.666796e-21
757.65 | 0.1637 | 66.834 | 1.826256 | 0.08546856 | 0.8363678 | 0.4485428 | 3.238576e-21 | 3.738576e-21
757.7 | 0.1752 | 67.1389 | 1.826254 | 0.08546826 | 0.8363683 | 0.4394408 | 3.172857e-21 | 3.672857e-21
757.75 | 0.1709 | 66.5153 | 1.826252 | 0.08546796 | 0.8363689 | 0.4581053 | 3.307619e-21 | 3.807619e-21
757.8 | 0.18 | 67.3609 | 1.82625 | 0.08546766 | 0.8363694 | 0.4328411 | 3.125207e-21 | 3.625207e-21
757.85 | 0.1848 | 66.5621 | 1.826248 | 0.08546736 | 0.83637 | 0.4567012 | 3.297482e-21 | 3.797482e-21
757.9 | 0.1872 | 65.8821 | 1.826246 | 0.08546706 | 0.8363705 | 0.4772397 | 3.445774e-21 | 3.945774e-21
757.95 | 0.1861 | 65.3744 | 1.826244 | 0.08546676 | 0.8363711 | 0.492713 | 3.557495e-21 | 4.057495e-21
758 | 0.1841 | 66.4645 | 1.826242 | 0.08546646 | 0.8363716 | 0.4596399 | 3.3187e-21 | 3.8187e-21
758.05 | 0.1956 | 64.5495 | 1.82624 | 0.08546616 | 0.8363721 | 0.5181124 | 3.740884e-21 | 4.240884e-21
758.1 | 0.2047 | 64.6597 | 1.826238 | 0.08546586 | 0.8363727 | 0.5147022 | 3.716261e-21 | 4.216261e-21
758.15 | 0.1982 | 64.0641 | 1.826236 | 0.08546556 | 0.8363732 | 0.5332115 | 3.849902e-21 | 4.349902e-21
758.2 | 0.2089 | 62.6868 | 1.826234 | 0.08546526 | 0.8363738 | 0.5766793 | 4.163749e-21 | 4.663749e-21
758.25 | 0.219 | 61.8431 | 1.826232 | 0.08546496 | 0.8363743 | 0.6037813 | 4.359432e-21 | 4.859432e-21
758.3 | 0.2287 | 61.2939 | 1.82623 | 0.08546466 | 0.8363749 | 0.621623 | 4.488253e-21 | 4.988253e-21
758.35 | 0.2282 | 59.561 | 1.826228 | 0.08546436 | 0.8363754 | 0.678983 | 4.902404e-21 | 5.402404e-21
758.4 | 0.2384 | 59.5822 | 1.826225 | 0.08546406 | 0.836376 | 0.6782726 | 4.897275e-21 | 5.397275e-21
758.45 | 0.2504 | 58.087 | 1.826223 | 0.08546376 | 0.8363765 | 0.7291038 | 5.264288e-21 | 5.764288e-21
758.5 | 0.2611 | 56.7293 | 1.826221 | 0.08546347 | 0.8363771 | 0.7764073 | 5.605829e-21 | 6.105829e-21
758.55 | 0.2664 | 56.2143 | 1.826219 | 0.08546317 | 0.8363776 | 0.7946479 | 5.73753e-21 | 6.23753e-21
758.6 | 0.2825 | 55.1464 | 1.826217 | 0.08546287 | 0.8363782 | 0.8330086 | 6.014503e-21 | 6.514503e-21
758.65 | 0.2886 | 53.767 | 1.826215 | 0.08546257 | 0.8363787 | 0.8836731 | 6.380311e-21 | 6.880311e-21
758.7 | 0.3011 | 52.5142 | 1.826213 | 0.08546227 | 0.8363793 | 0.9308269 | 6.720772e-21 | 7.220772e-21
758.75 | 0.3069 | 51.049 | 1.826211 | 0.08546197 | 0.8363798 | 0.9874236 | 7.129412e-21 | 7.629412e-21
758.8 | 0.3302 | 50.1538 | 1.826209 | 0.08546167 | 0.8363804 | 1.022808 | 7.384897e-21 | 7.884897e-21
758.85 | 0.3524 | 48.4035 | 1.826207 | 0.08546137 | 0.8363809 | 1.093854 | 7.897862e-21 | 8.397862e-21
758.9 | 0.3635 | 46.4059 | 1.826205 | 0.08546107 | 0.8363814 | 1.178146 | 8.506471e-21 | 9.006471e-21
758.95 | 0.3832 | 44.0387 | 1.826203 | 0.08546078 | 0.836382 | 1.282863 | 9.262549e-21 | 9.762549e-21
759 | 0.3995 | 43.0852 | 1.826201 | 0.08546048 | 0.8363825 | 1.326643 | 9.578649e-21 | 1.007865e-20
759.05 | 0.4135 | 41.4433 | 1.826199 | 0.08546018 | 0.8363831 | 1.404351 | 1.013972e-20 | 1.063972e-20
759.1 | 0.4373 | 39.0856 | 1.826197 | 0.08545988 | 0.8363836 | 1.521496 | 1.098553e-20 | 1.148553e-20
759.15 | 0.4546 | 37.0287 | 1.826195 | 0.08545958 | 0.8363842 | 1.629619 | 1.17662e-20 | 1.22662e-20
759.2 | 0.4772 | 35.4705 | 1.826193 | 0.08545928 | 0.8363847 | 1.715604 | 1.238704e-20 | 1.288704e-20
759.25 | 0.4972 | 34.1241 | 1.826191 | 0.08545899 | 0.8363853 | 1.793001 | 1.294585e-20 | 1.344585e-20
759.3 | 0.5044 | 32.9359 | 1.826189 | 0.08545869 | 0.8363858 | 1.863883 | 1.345764e-20 | 1.395764e-20
759.35 | 0.5065 | 31.866 | 1.826187 | 0.08545839 | 0.8363864 | 1.929932 | 1.393453e-20 | 1.443453e-20
759.4 | 0.513 | 30.9286 | 1.826185 | 0.08545809 | 0.8363869 | 1.98965 | 1.43657e-20 | 1.48657e-20
759.45 | 0.5125 | 30.7486 | 1.826183 | 0.08545779 | 0.8363874 | 2.001325 | 1.445e-20 | 1.495e-20
759.5 | 0.5005 | 30.507 | 1.826181 | 0.0854575 | 0.836388 | 2.017103 | 1.456392e-20 | 1.506392e-20
759.55 | 0.4919 | 30.6391 | 1.826179 | 0.0854572 | 0.8363885 | 2.008462 | 1.450153e-20 | 1.500153e-20
759.6 | 0.4837 | 30.9278 | 1.826177 | 0.0854569 | 0.8363891 | 1.989707 | 1.436611e-20 | 1.486611e-20
759.65 | 0.4628 | 31.6619 | 1.826174 | 0.0854566 | 0.8363896 | 1.942791 | 1.402737e-20 | 1.452737e-20
759.7 | 0.4391 | 32.6234 | 1.826172 | 0.0854563 | 0.8363902 | 1.882961 | 1.359538e-20 | 1.409538e-20
759.75 | 0.4229 | 34.0887 | 1.82617 | 0.08545601 | 0.8363907 | 1.79509 | 1.296094e-20 | 1.346094e-20
759.8 | 0.4039 | 35.4505 | 1.826168 | 0.08545571 | 0.8363913 | 1.716748 | 1.239529e-20 | 1.289529e-20
759.85 | 0.3749 | 37.9655 | 1.826166 | 0.08545541 | 0.8363918 | 1.579668 | 1.140555e-20 | 1.190555e-20
759.9 | 0.3629 | 39.2815 | 1.826164 | 0.08545511 | 0.8363923 | 1.511518 | 1.091349e-20 | 1.141349e-20
759.95 | 0.3397 | 41.3723 | 1.826162 | 0.08545482 | 0.8363929 | 1.407804 | 1.016465e-20 | 1.066465e-20
760 | 0.3293 | 43.0885 | 1.82616 | 0.08545452 | 0.8363934 | 1.326516 | 9.577731e-21 | 1.007773e-20
760.05 | 0.3027 | 44.2809 | 1.826158 | 0.08545422 | 0.836394 | 1.271922 | 9.183556e-21 | 9.683556e-21
760.1 | 0.2939 | 47.4673 | 1.826156 | 0.08545392 | 0.8363945 | 1.132949 | 8.180134e-21 | 8.680134e-21
760.15 | 0.2869 | 48.7271 | 1.826154 | 0.08545363 | 0.8363951 | 1.080561 | 7.801886e-21 | 8.301886e-21
760.2 | 0.2656 | 50.9372 | 1.826152 | 0.08545333 | 0.8363956 | 0.9918463 | 7.161345e-21 | 7.661345e-21
760.25 | 0.2569 | 52.3562 | 1.82615 | 0.08545303 | 0.8363962 | 0.9368938 | 6.764576e-21 | 7.264576e-21
760.3 | 0.2476 | 54.1517 | 1.826148 | 0.08545273 | 0.8363967 | 0.8694571 | 6.277669e-21 | 6.777669e-21
760.35 | 0.2341 | 54.9611 | 1.826146 | 0.08545244 | 0.8363972 | 0.8397858 | 6.063436e-21 | 6.563436e-21
760.4 | 0.2354 | 55.9499 | 1.826144 | 0.08545214 | 0.8363978 | 0.8041252 | 5.805958e-21 | 6.305958e-21
760.45 | 0.2267 | 58.1267 | 1.826142 | 0.08545184 | 0.8363983 | 0.7277895 | 5.254798e-21 | 5.754798e-21
760.5 | 0.2209 | 58.2103 | 1.82614 | 0.08545155 | 0.8363989 | 0.7249164 | 5.234054e-21 | 5.734054e-21
760.55 | 0.2143 | 59.6845 | 1.826138 | 0.08545125 | 0.8363994 | 0.6748976 | 4.872907e-21 | 5.372907e-21
760.6 | 0.2113 | 60.4432 | 1.826136 | 0.08545095 | 0.8364 | 0.6496355 | 4.690509e-21 | 5.190509e-21
760.65 | 0.2069 | 61.424 | 1.826134 | 0.08545066 | 0.8364005 | 0.6174437 | 4.458077e-21 | 4.958077e-21
760.7 | 0.2079 | 62.1697 | 1.826132 | 0.08545036 | 0.836401 | 0.5933108 | 4.283832e-21 | 4.783832e-21
760.75 | 0.194 | 61.9658 | 1.82613 | 0.08545006 | 0.8364016 | 0.5998823 | 4.33128e-21 | 4.83128e-21
760.8 | 0.1995 | 62.2633 | 1.826128 | 0.08544977 | 0.8364021 | 0.5903045 | 4.262126e-21 | 4.762126e-21
760.85 | 0.2039 | 62.5802 | 1.826126 | 0.08544947 | 0.8364027 | 0.5801523 | 4.188825e-21 | 4.688825e-21
760.9 | 0.1969 | 63.4273 | 1.826124 | 0.08544917 | 0.8364032 | 0.5532627 | 3.994677e-21 | 4.494677e-21
760.95 | 0.2036 | 62.4967 | 1.826122 | 0.08544888 | 0.8364038 | 0.5828252 | 4.208124e-21 | 4.708124e-21
761 | 0.1985 | 62.1285 | 1.82612 | 0.08544858 | 0.8364043 | 0.5946444 | 4.293461e-21 | 4.793461e-21
761.05 | 0.1986 | 63.7229 | 1.826118 | 0.08544828 | 0.8364048 | 0.5439673 | 3.927562e-21 | 4.427562e-21
761.1 | 0.2 | 62.8508 | 1.826116 | 0.08544799 | 0.8364054 | 0.5715293 | 4.126565e-21 | 4.626565e-21
761.15 | 0.2075 | 63.0885 | 1.826114 | 0.08544769 | 0.8364059 | 0.5639809 | 4.072064e-21 | 4.572064e-21
761.2 | 0.2081 | 63.1475 | 1.826112 | 0.08544739 | 0.8364065 | 0.5621127 | 4.058575e-21 | 4.558575e-21
761.25 | 0.2174 | 63.2678 | 1.82611 | 0.0854471 | 0.836407 | 0.5583075 | 4.031101e-21 | 4.531101e-21
761.3 | 0.217 | 61.8422 | 1.826108 | 0.0854468 | 0.8364076 | 0.6038898 | 4.360216e-21 | 4.860216e-21
761.35 | 0.2228 | 61.2578 | 1.826106 | 0.08544651 | 0.8364081 | 0.6228807 | 4.497334e-21 | 4.997334e-21
761.4 | 0.2254 | 60.3793 | 1.826104 | 0.08544621 | 0.8364086 | 0.6517717 | 4.705933e-21 | 5.205933e-21
761.45 | 0.2309 | 59.9317 | 1.826101 | 0.08544591 | 0.8364092 | 0.6666545 | 4.81339e-21 | 5.31339e-21
761.5 | 0.2371 | 59.7356 | 1.826099 | 0.08544562 | 0.8364097 | 0.6732107 | 4.860727e-21 | 5.360727e-21
761.55 | 0.2387 | 59.1075 | 1.826097 | 0.08544532 | 0.8364103 | 0.6943526 | 5.013376e-21 | 5.513376e-21
761.6 | 0.2436 | 58.2944 | 1.826095 | 0.08544503 | 0.8364108 | 0.7220575 | 5.213412e-21 | 5.713412e-21
761.65 | 0.2463 | 57.5738 | 1.826093 | 0.08544473 | 0.8364113 | 0.7469357 | 5.393037e-21 | 5.893037e-21
761.7 | 0.2453 | 56.9914 | 1.826091 | 0.08544443 | 0.8364119 | 0.7672714 | 5.539866e-21 | 6.039866e-21
761.75 | 0.2464 | 56.8783 | 1.826089 | 0.08544414 | 0.8364124 | 0.7712457 | 5.568561e-21 | 6.068561e-21
761.8 | 0.2519 | 56.8514 | 1.826087 | 0.08544384 | 0.836413 | 0.7721931 | 5.575401e-21 | 6.075401e-21
761.85 | 0.2571 | 55.6198 | 1.826085 | 0.08544355 | 0.8364135 | 0.8159975 | 5.891679e-21 | 6.391679e-21
761.9 | 0.2507 | 56.3995 | 1.826083 | 0.08544325 | 0.836414 | 0.7881567 | 5.690662e-21 | 6.190662e-21
761.95 | 0.2553 | 55.7946 | 1.826081 | 0.08544296 | 0.8364146 | 0.8097244 | 5.846386e-21 | 6.346386e-21
762 | 0.2486 | 56.0436 | 1.826079 | 0.08544266 | 0.8364151 | 0.80082 | 5.782094e-21 | 6.282094e-21
762.05 | 0.254 | 55.4413 | 1.826077 | 0.08544237 | 0.8364157 | 0.8224316 | 5.938134e-21 | 6.438134e-21
762.1 | 0.2538 | 54.9266 | 1.826075 | 0.08544207 | 0.8364162 | 0.841087 | 6.07283e-21 | 6.57283e-21
762.15 | 0.2515 | 55.9081 | 1.826073 | 0.08544177 | 0.8364167 | 0.8056653 | 5.817078e-21 | 6.317078e-21
762.2 | 0.2512 | 55.311 | 1.826071 | 0.08544148 | 0.8364173 | 0.8271415 | 5.972141e-21 | 6.472141e-21
762.25 | 0.2515 | 55.4702 | 1.826069 | 0.08544118 | 0.8364178 | 0.8213945 | 5.930646e-21 | 6.430646e-21
762.3 | 0.248 | 55.8839 | 1.826067 | 0.08544089 | 0.8364184 | 0.806535 | 5.823358e-21 | 6.323358e-21
762.35 | 0.2438 | 55.7784 | 1.826065 | 0.08544059 | 0.8364189 | 0.8103156 | 5.850654e-21 | 6.350654e-21
762.4 | 0.2422 | 56.1662 | 1.826063 | 0.0854403 | 0.8364194 | 0.7964599 | 5.750613e-21 | 6.250613e-21
762.45 | 0.2377 | 57.0267 | 1.826061 | 0.08544 | 0.83642 | 0.7660524 | 5.531064e-21 | 6.031064e-21
762.5 | 0.2335 | 56.8572 | 1.826059 | 0.08543971 | 0.8364205 | 0.7720071 | 5.574059e-21 | 6.074059e-21
762.55 | 0.2271 | 57.2426 | 1.826057 | 0.08543941 | 0.8364211 | 0.7584974 | 5.476515e-21 | 5.976515e-21
762.6 | 0.2243 | 58.6446 | 1.826055 | 0.08543912 | 0.8364216 | 0.7101044 | 5.127108e-21 | 5.627108e-21
762.65 | 0.2216 | 59.6286 | 1.826053 | 0.08543882 | 0.8364221 | 0.6768261 | 4.886831e-21 | 5.386831e-21
762.7 | 0.2124 | 58.7182 | 1.826051 | 0.08543853 | 0.8364227 | 0.7075985 | 5.109015e-21 | 5.609015e-21
762.75 | 0.202 | 60.9973 | 1.826049 | 0.08543823 | 0.8364232 | 0.6314401 | 4.559134e-21 | 5.059134e-21
762.8 | 0.1996 | 60.5906 | 1.826047 | 0.08543794 | 0.8364238 | 0.644821 | 4.655748e-21 | 5.155748e-21
762.85 | 0.1976 | 61.1782 | 1.826045 | 0.08543765 | 0.8364243 | 0.62552 | 4.51639e-21 | 5.01639e-21
762.9 | 0.1939 | 62.5269 | 1.826043 | 0.08543735 | 0.8364248 | 0.5819094 | 4.201512e-21 | 4.701512e-21
762.95 | 0.1847 | 63.8168 | 1.826041 | 0.08543706 | 0.8364254 | 0.5410715 | 3.906653e-21 | 4.406653e-21
763 | 0.1868 | 63.9944 | 1.826039 | 0.08543676 | 0.8364259 | 0.5355146 | 3.866531e-21 | 4.366531e-21
763.05 | 0.1842 | 64.8356 | 1.826037 | 0.08543647 | 0.8364265 | 0.5093973 | 3.677959e-21 | 4.177959e-21
763.1 | 0.181 | 65.4548 | 1.826035 | 0.08543617 | 0.836427 | 0.4903886 | 3.540712e-21 | 4.040712e-21
763.15 | 0.1784 | 66.1448 | 1.826033 | 0.08543588 | 0.8364275 | 0.469417 | 3.389293e-21 | 3.889293e-21
763.2 | 0.1681 | 66.2433 | 1.826031 | 0.08543558 | 0.8364281 | 0.4664422 | 3.367814e-21 | 3.867814e-21
763.25 | 0.1575 | 67.6346 | 1.826029 | 0.08543529 | 0.8364286 | 0.4248728 | 3.067674e-21 | 3.567674e-21
763.3 | 0.1629 | 67.8742 | 1.826027 | 0.085435 | 0.8364291 | 0.4178015 | 3.016617e-21 | 3.516617e-21
763.35 | 0.16 | 68.6436 | 1.826025 | 0.0854347 | 0.8364297 | 0.3952589 | 2.853855e-21 | 3.353855e-21
763.4 | 0.1504 | 69.0366 | 1.826023 | 0.08543441 | 0.8364302 | 0.3838424 | 2.771425e-21 | 3.271425e-21
763.45 | 0.1531 | 70.1439 | 1.826021 | 0.08543411 | 0.8364308 | 0.3520196 | 2.541658e-21 | 3.041658e-21
763.5 | 0.1484 | 70.7014 | 1.826019 | 0.08543382 | 0.8364313 | 0.3361878 | 2.427349e-21 | 2.927349e-21
763.55 | 0.1436 | 70.6688 | 1.826017 | 0.08543353 | 0.8364318 | 0.3371115 | 2.434018e-21 | 2.934018e-21
763.6 | 0.1426 | 70.6913 | 1.826015 | 0.08543323 | 0.8364324 | 0.3364761 | 2.429431e-21 | 2.929431e-21
763.65 | 0.1378 | 72.0837 | 1.826013 | 0.08543294 | 0.8364329 | 0.2974666 | 2.147773e-21 | 2.647773e-21
763.7 | 0.1369 | 71.9714 | 1.826011 | 0.08543264 | 0.8364334 | 0.3005861 | 2.170297e-21 | 2.670297e-21
763.75 | 0.1342 | 73.1633 | 1.826009 | 0.08543235 | 0.836434 | 0.2677372 | 1.93312e-21 | 2.43312e-21
763.8 | 0.1277 | 71.9786 | 1.826007 | 0.08543206 | 0.8364345 | 0.3003886 | 2.168871e-21 | 2.668871e-21
763.85 | 0.1289 | 73.1444 | 1.826005 | 0.08543176 | 0.8364351 | 0.2682564 | 1.93687e-21 | 2.43687e-21
763.9 | 0.1296 | 73.5628 | 1.826003 | 0.08543147 | 0.8364356 | 0.2568499 | 1.854512e-21 | 2.354512e-21
763.95 | 0.128 | 73.0961 | 1.826001 | 0.08543118 | 0.8364361 | 0.2695801 | 1.946427e-21 | 2.446427e-21
764 | 0.1314 | 73.7263 | 1.825999 | 0.08543088 | 0.8364367 | 0.2524123 | 1.822471e-21 | 2.322471e-21
764.05 | 0.1299 | 73.5084 | 1.825997 | 0.08543059 | 0.8364372 | 0.2583333 | 1.865223e-21 | 2.365223e-21
764.1 | 0.1273 | 75.3419 | 1.825995 | 0.0854303 | 0.8364377 | 0.2090612 | 1.509467e-21 | 2.009467e-21
764.15 | 0.12 | 74.9555 | 1.825993 | 0.08543 | 0.8364383 | 0.2193461 | 1.583726e-21 | 2.083726e-21
764.2 | 0.1196 | 75.2962 | 1.825991 | 0.08542971 | 0.8364388 | 0.2102772 | 1.518247e-21 | 2.018247e-21
764.25 | 0.1203 | 75.1893 | 1.825989 | 0.08542942 | 0.8364394 | 0.21312 | 1.538772e-21 | 2.038772e-21
764.3 | 0.1144 | 76.2251 | 1.825987 | 0.08542912 | 0.8364399 | 0.1857575 | 1.34121e-21 | 1.84121e-21
764.35 | 0.1218 | 75.2287 | 1.825985 | 0.08542883 | 0.8364404 | 0.2120748 | 1.531226e-21 | 2.031226e-21
764.4 | 0.1201 | 76.4196 | 1.825983 | 0.08542854 | 0.836441 | 0.1806633 | 1.304428e-21 | 1.804428e-21
764.45 | 0.1182 | 75.3877 | 1.825981 | 0.08542824 | 0.8364415 | 0.2078547 | 1.500756e-21 | 2.000756e-21
764.5 | 0.1151 | 76.1561 | 1.825979 | 0.08542795 | 0.836442 | 0.1875739 | 1.354324e-21 | 1.854324e-21
764.55 | 0.1253 | 76.2388 | 1.825977 | 0.08542766 | 0.8364426 | 0.1854045 | 1.338661e-21 | 1.838661e-21
764.6 | 0.1216 | 76.0642 | 1.825975 | 0.08542736 | 0.8364431 | 0.1899914 | 1.371779e-21 | 1.871779e-21
764.65 | 0.117 | 76.1107 | 1.825973 | 0.08542707 | 0.8364436 | 0.1887704 | 1.362963e-21 | 1.862963e-21
764.7 | 0.1188 | 75.2067 | 1.825971 | 0.08542678 | 0.8364442 | 0.2126687 | 1.535514e-21 | 2.035514e-21
764.75 | 0.1154 | 76.1691 | 1.825969 | 0.08542649 | 0.8364447 | 0.1872389 | 1.351906e-21 | 1.851906e-21
764.8 | 0.1237 | 75.3789 | 1.825967 | 0.08542619 | 0.8364452 | 0.2080972 | 1.502507e-21 | 2.002507e-21
764.85 | 0.1209 | 75.8049 | 1.825965 | 0.0854259 | 0.8364458 | 0.1968274 | 1.421136e-21 | 1.921136e-21
764.9 | 0.1166 | 75.3069 | 1.825963 | 0.08542561 | 0.8364463 | 0.210011 | 1.516325e-21 | 2.016325e-21
764.95 | 0.1203 | 75.1725 | 1.825961 | 0.08542532 | 0.8364469 | 0.2135848 | 1.542129e-21 | 2.042129e-21
765 | 0.1178 | 76.0032 | 1.825959 | 0.08542502 | 0.8364474 | 0.1916062 | 1.383438e-21 | 1.883438e-21
765.05 | 0.1197 | 76.1514 | 1.825957 | 0.08542473 | 0.8364479 | 0.1877114 | 1.355317e-21 | 1.855317e-21
765.1 | 0.1217 | 75.7424 | 1.825955 | 0.08542444 | 0.8364485 | 0.1984834 | 1.433093e-21 | 1.933093e-21
765.15 | 0.1267 | 75.2985 | 1.825953 | 0.08542415 | 0.836449 | 0.2102405 | 1.517982e-21 | 2.017982e-21
765.2 | 0.1286 | 75.3764 | 1.825951 | 0.08542385 | 0.8364495 | 0.2081737 | 1.503059e-21 | 2.003059e-21
765.25 | 0.1271 | 74.3272 | 1.825949 | 0.08542356 | 0.8364501 | 0.2362095176 | 1.705484e-21 | 2.205484e-21
765.3 | 0.1303 | 74.2997 | 1.825947 | 0.08542327 | 0.8364506 | 0.2369509 | 1.710837e-21 | 2.210837e-21
765.35 | 0.1373 | 73.4648 | 1.825945 | 0.08542298 | 0.8364511 | 0.2595532 | 1.874031e-21 | 2.374031e-21
765.4 | 0.1378 | 73.5575 | 1.825943 | 0.08542268 | 0.8364517 | 0.2570325 | 1.85583e-21 | 2.35583e-21
765.45 | 0.1393 | 72.9968 | 1.825941 | 0.08542239 | 0.8364522 | 0.2723374 | 1.966335e-21 | 2.466335e-21
765.5 | 0.1381 | 73.8099 | 1.825939 | 0.0854221 | 0.8364527 | 0.2501841 | 1.806383e-21 | 2.306383e-21
765.55 | 0.1338 | 72.8537 | 1.825937 | 0.08542181 | 0.8364533 | 0.2762645 | 1.994689e-21 | 2.494689e-21
765.6 | 0.1428 | 72.388 | 1.825935 | 0.08542152 | 0.8364538 | 0.2890913 | 2.087302e-21 | 2.587302e-21
765.65 | 0.1426 | 72.3118 | 1.825933 | 0.08542123 | 0.8364543 | 0.291199 | 2.10252e-21 | 2.60252e-21
765.7 | 0.1443 | 72.2101 | 1.825931 | 0.08542093 | 0.8364549 | 0.2940151 | 2.122853e-21 | 2.622853e-21
765.75 | 0.1436 | 71.7327 | 1.825929 | 0.08542064 | 0.8364554 | 0.3072828 | 2.218648e-21 | 2.718648e-21
765.8 | 0.148 | 71.6002 | 1.825927 | 0.08542035 | 0.8364559 | 0.3109818 | 2.245356e-21 | 2.745356e-21
765.85 | 0.1463 | 71.5387 | 1.825925 | 0.08542006 | 0.8364565 | 0.3127017 | 2.257774e-21 | 2.757774e-21
765.9 | 0.1553 | 70.1953 | 1.825923 | 0.08541977 | 0.836457 | 0.3506173 | 2.531533e-21 | 3.031533e-21
765.95 | 0.1483 | 70.9962 | 1.825921 | 0.08541947 | 0.8364575 | 0.3279286 | 2.367716e-21 | 2.867716e-21
766 | 0.1472 | 70.4988 | 1.825919 | 0.08541918 | 0.8364581 | 0.3419912 | 2.469251e-21 | 2.969251e-21
766.05 | 0.1567 | 70.5342 | 1.825917 | 0.08541889 | 0.8364586 | 0.3409885 | 2.462011e-21 | 2.962011e-21
766.1 | 0.1536 | 70.0909 | 1.825915 | 0.0854186 | 0.8364591 | 0.3535992 | 2.553063e-21 | 3.053063e-21
766.15 | 0.1497 | 70.0362 | 1.825913 | 0.08541831 | 0.8364597 | 0.3551619 | 2.564346e-21 | 3.064346e-21
766.2 | 0.1497 | 70.1579 | 1.825911 | 0.08541802 | 0.8364602 | 0.3516909 | 2.539284e-21 | 3.039284e-21
766.25 | 0.1569 | 69.8712 | 1.825909 | 0.08541773 | 0.8364607 | 0.3598819 | 2.598425e-21 | 3.098425e-21
766.3 | 0.1528 | 70.1385 | 1.825907 | 0.08541744 | 0.8364613 | 0.3522465 | 2.543296e-21 | 3.043296e-21
766.35 | 0.153 | 69.1661 | 1.825905 | 0.08541714 | 0.8364618 | 0.3801698 | 2.744908e-21 | 3.244908e-21
766.4 | 0.1558 | 70.0966 | 1.825903 | 0.08541685 | 0.8364623 | 0.3534442 | 2.551944e-21 | 3.051944e-21
766.45 | 0.1548 | 69.8605 | 1.825901 | 0.08541656 | 0.8364629 | 0.3601933 | 2.600673e-21 | 3.100673e-21
766.5 | 0.1545 | 69.9807 | 1.825899 | 0.08541627 | 0.8364634 | 0.3567564 | 2.575858e-21 | 3.075858e-21
766.55 | 0.1516 | 70.4159 | 1.825897 | 0.08541598 | 0.8364639 | 0.3443584 | 2.486342e-21 | 2.986342e-21
766.6 | 0.1444 | 69.6421 | 1.825895 | 0.08541569 | 0.8364645 | 0.3664593 | 2.645916e-21 | 3.145916e-21
766.65 | 0.1462 | 70.9166 | 1.825893 | 0.0854154 | 0.836465 | 0.3301901 | 2.384044e-21 | 2.884044e-21
766.7 | 0.1523 | 69.9037 | 1.825891 | 0.08541511 | 0.8364655 | 0.3589633 | 2.591793e-21 | 3.091793e-21
766.75 | 0.1431 | 70.9896 | 1.825889 | 0.08541482 | 0.8364661 | 0.3281349 | 2.369205e-21 | 2.869205e-21
766.8 | 0.1438 | 71.6606 | 1.825887 | 0.08541453 | 0.8364666 | 0.3093208 | 2.233363e-21 | 2.733363e-21
766.85 | 0.1412 | 71.2032 | 1.825885 | 0.08541424 | 0.8364671 | 0.3221287 | 2.325839e-21 | 2.825839e-21
766.9 | 0.1352 | 70.8493 | 1.825883 | 0.08541394 | 0.8364677 | 0.3320953 | 2.3978e-21 | 2.8978e-21
766.95 | 0.1369 | 72.6521 | 1.825881 | 0.08541365 | 0.8364682 | 0.2818422 | 2.034962e-21 | 2.534962e-21
767 | 0.1336 | 71.7105 | 1.825879 | 0.08541336 | 0.8364687 | 0.3079337 | 2.223348e-21 | 2.723348e-21
767.05 | 0.1379 | 72.2078 | 1.825877 | 0.08541307 | 0.8364692 | 0.2941132 | 2.123561e-21 | 2.623561e-21
767.1 | 0.1353 | 72.9394 | 1.825875 | 0.08541278 | 0.8364698 | 0.2739527 | 1.977998e-21 | 2.477998e-21
767.15 | 0.1367 | 73.6131 | 1.825873 | 0.08541249 | 0.8364703 | 0.2555659 | 1.845241e-21 | 2.345241e-21
767.2 | 0.125 | 74.4051 | 1.825871 | 0.0854122 | 0.8364708 | 0.2341642 | 1.690716e-21 | 2.190716e-21
767.25 | 0.1272 | 74.8805 | 1.825869 | 0.08541191 | 0.8364714 | 0.2214274 | 1.598754e-21 | 2.098754e-21
767.3 | 0.1238 | 74.2254 | 1.825867 | 0.08541162 | 0.8364719 | 0.2390029 | 1.725652e-21 | 2.225652e-21
767.35 | 0.1244 | 73.7816 | 1.825865 | 0.08541133 | 0.8364724 | 0.2509982 | 1.812261e-21 | 2.312261e-21
767.4 | 0.1233 | 74.4367 | 1.825863 | 0.08541104 | 0.836473 | 0.23332 | 1.684621e-21 | 2.184621e-21
767.45 | 0.1174 | 74.9504 | 1.825861 | 0.08541075 | 0.8364735 | 0.2195664 | 1.585317e-21 | 2.085317e-21
767.5 | 0.1167 | 75.4231 | 1.825859 | 0.08541046 | 0.836474 | 0.2069936 | 1.494538e-21 | 1.994538e-21
767.55 | 0.1164 | 75.2647 | 1.825857 | 0.08541017 | 0.8364746 | 0.2111996 | 1.524907e-21 | 2.024907e-21
767.6 | 0.113 | 76.1098 | 1.825855 | 0.08540988 | 0.8364751 | 0.1888692 | 1.363677e-21 | 1.863677e-21
767.65 | 0.1127 | 75.7114 | 1.825853 | 0.08540959 | 0.8364756 | 0.1993671 | 1.439473e-21 | 1.939473e-21
767.7 | 0.1139 | 76.5867 | 1.825851 | 0.0854093 | 0.8364761 | 0.176379 | 1.273494e-21 | 1.773494e-21
767.75 | 0.1166 | 76.9165 | 1.825849 | 0.08540901 | 0.8364767 | 0.1677863 | 1.211453e-21 | 1.711453e-21
767.8 | 0.1052 | 77.5142 | 1.825847 | 0.08540872 | 0.8364772 | 0.1523061 | 1.099683e-21 | 1.599683e-21
767.85 | 0.1116 | 77.3586 | 1.825845 | 0.08540843 | 0.8364777 | 0.1563261 | 1.128708e-21 | 1.628708e-21
767.9 | 0.1123 | 77.0081 | 1.825843 | 0.08540814 | 0.8364783 | 0.1654097 | 1.194294e-21 | 1.694294e-21
767.95 | 0.1089 | 76.9323 | 1.825841 | 0.08540785 | 0.8364788 | 0.1673805 | 1.208524e-21 | 1.708524e-21
768 | 0.111 | 77.4009 | 1.82584 | 0.08540756 | 0.8364793 | 0.1552366 | 1.120842e-21 | 1.620842e-21
768.05 | 0.1074 | 77.9053 | 1.825838 | 0.08540727 | 0.8364799 | 0.1422467 | 1.027052e-21 | 1.527052e-21
768.1 | 0.1047 | 77.2323 | 1.825836 | 0.08540698 | 0.8364804 | 0.1596004 | 1.15235e-21 | 1.65235e-21
768.15 | 0.0984 | 78.2588 | 1.825834 | 0.08540669 | 0.8364809 | 0.1331947 | 9.616943e-22 | 1.461694e-21
768.2 | 0.0985 | 78.3472 | 1.825832 | 0.0854064 | 0.8364814 | 0.130938 | 9.454009e-22 | 1.445401e-21
768.25 | 0.1034 | 77.34 | 1.82583 | 0.08540612 | 0.836482 | 0.1568172 | 1.132254e-21 | 1.632254e-21
768.3 | 0.1049 | 78.3799 | 1.825828 | 0.08540583 | 0.8364825 | 0.130106 | 9.393934e-22 | 1.439393e-21
768.35 | 0.103 | 78.6825 | 1.825826 | 0.08540554 | 0.836483 | 0.1224008 | 8.837599e-22 | 1.38376e-21
768.4 | 0.0992 | 79.2267 | 1.825824 | 0.08540525 | 0.8364836 | 0.1086168 | 7.84237e-22 | 1.284237e-21
768.45 | 0.1016 | 78.6629 | 1.825822 | 0.08540496 | 0.8364841 | 0.1229015 | 8.873758e-22 | 1.387376e-21
768.5 | 0.0981 | 79.1593 | 1.82582 | 0.08540467 | 0.8364846 | 0.1103215 | 7.965453e-22 | 1.296545e-21
768.55 | 0.0988 | 78.5241 | 1.825818 | 0.08540438 | 0.8364851 | 0.1264362 | 9.128966e-22 | 1.412897e-21
768.6 | 0.0952 | 79.5498 | 1.825816 | 0.08540409 | 0.8364857 | 0.1004821 | 7.255027e-22 | 1.225503e-21
768.65 | 0.1012 | 80.5979 | 1.825814 | 0.0854038 | 0.8364862 | 0.07430468 | 5.364959e-22 | 1.036496e-21
768.7 | 0.0976 | 79.6048 | 1.825812 | 0.08540351 | 0.8364867 | 0.09910235 | 7.155404e-22 | 1.21554e-21
768.75 | 0.0981 | 80.0609 | 1.82581 | 0.08540322 | 0.8364873 | 0.08767721 | 6.330484e-22 | 1.133048e-21
768.8 | 0.097 | 79.9818 | 1.825808 | 0.08540294 | 0.8364878 | 0.08965544 | 6.473317e-22 | 1.147332e-21
768.85 | 0.1045 | 78.4409 | 1.825806 | 0.08540265 | 0.8364883 | 0.128564 | 9.282597e-22 | 1.42826e-21
768.9 | 0.1033 | 79.3157 | 1.825804 | 0.08540236 | 0.8364888 | 0.106384 | 7.681155e-22 | 1.268116e-21
768.95 | 0.0983 | 80.7224 | 1.825802 | 0.08540207 | 0.8364894 | 0.07122523 | 5.142616e-22 | 1.014262e-21
769 | 0.0928 | 79.8139 | 1.8258 | 0.08540178 | 0.8364899 | 0.09386336 | 6.777138e-22 | 1.177714e-21
769.05 | 0.0935 | 80.254 | 1.825798 | 0.08540149 | 0.8364904 | 0.08286676 | 5.98316e-22 | 1.098316e-21
769.1 | 0.0914 | 80.3918 | 1.825796 | 0.0854012 | 0.836491 | 0.07943687 | 5.735514e-22 | 1.073551e-21
769.15 | 0.0917 | 80.0179 | 1.825794 | 0.08540092 | 0.8364915 | 0.08876178 | 6.408793e-22 | 1.140879e-21
769.2 | 0.0902 | 81.1061 | 1.825792 | 0.08540063 | 0.836492 | 0.06174741 | 4.458297e-22 | 9.458297e-22
769.25 | 0.0913 | 80.1408 | 1.82579 | 0.08540034 | 0.8364925 | 0.08569484 | 6.187353e-22 | 1.118735e-21
769.3 | 0.0926 | 79.786 | 1.825788 | 0.08540005 | 0.8364931 | 0.09457018 | 6.828172e-22 | 1.182817e-21
769.35 | 0.0903 | 79.9987 | 1.825786 | 0.08539976 | 0.8364936 | 0.08924677 | 6.44381e-22 | 1.144381e-21
769.4 | 0.0894 | 81.0441 | 1.825784 | 0.08539947 | 0.8364941 | 0.0632819 | 4.56909e-22 | 9.56909e-22
769.45 | 0.0892 | 81.0122 | 1.825782 | 0.08539919 | 0.8364946 | 0.06407054 | 4.626032e-22 | 9.626032e-22
769.5 | 0.0938 | 80.6497 | 1.82578 | 0.0853989 | 0.8364952 | 0.07304115 | 5.273729e-22 | 1.027373e-21
769.55 | 0.0908 | 80.8733 | 1.825778 | 0.08539861 | 0.8364957 | 0.06750512 | 4.874016e-22 | 9.874016e-22
769.6 | 0.0902 | 80.8441 | 1.825776 | 0.08539832 | 0.8364962 | 0.06822862 | 4.926254e-22 | 9.926254e-22
769.65 | 0.0876 | 80.8419 | 1.825774 | 0.08539803 | 0.8364968 | 0.06828431 | 4.930275e-22 | 9.930275e-22
769.7 | 0.0888 | 79.7133 | 1.825772 | 0.08539775 | 0.8364973 | 0.09640347 | 6.960539e-22 | 1.196054e-21
769.75 | 0.0911 | 80.1031 | 1.82577 | 0.08539746 | 0.8364978 | 0.08664851 | 6.25621e-22 | 1.125621e-21
769.8 | 0.0938 | 81.5558 | 1.825769 | 0.08539717 | 0.8364983 | 0.05070398 | 3.660937e-22 | 8.660937e-22
769.85 | 0.0888 | 81.1233 | 1.825767 | 0.08539688 | 0.8364989 | 0.0613397 | 4.428859e-22 | 9.428859e-22
769.9 | 0.0938 | 80.8126 | 1.825765 | 0.08539659 | 0.8364994 | 0.06901561 | 4.983076e-22 | 9.983076e-22
769.95 | 0.0921 | 81.381 | 1.825763 | 0.08539631 | 0.8364999 | 0.05499899 | 3.971046e-22 | 8.971046e-22
770 | 0.0908 | 80.4472 | 1.825761 | 0.08539602 | 0.8365004 | 0.07808177 | 5.637673e-22 | 1.063767e-21
770.05 | 0.0905 | 82.1504 | 1.825759 | 0.08539573 | 0.836501 | 0.03618174 | 2.6124e-22 | 7.6124e-22
770.1 | 0.0933 | 81.7079 | 1.825757 | 0.08539544 | 0.8365015 | 0.04698504 | 3.392422e-22 | 8.392422e-22
770.15 | 0.0905 | 81.3241 | 1.825755 | 0.08539516 | 0.836502 | 0.05640287 | 4.07241e-22 | 9.07241e-22
770.2 | 0.0896 | 80.6049 | 1.825753 | 0.08539487 | 0.8365025 | 0.07417006 | 5.355239e-22 | 1.035524e-21
770.25 | 0.0888 | 80.7128 | 1.825751 | 0.08539458 | 0.8365031 | 0.07149585 | 5.162155e-22 | 1.016216e-21
770.3 | 0.0905 | 81.4047 | 1.825749 | 0.08539429 | 0.8365036 | 0.05442543 | 3.929634e-22 | 8.929634e-22
770.35 | 0.0826 | 80.8822 | 1.825747 | 0.08539401 | 0.8365041 | 0.06730516 | 4.859579e-22 | 9.859579e-22
770.4 | 0.0856 | 81.3976 | 1.825745 | 0.08539372 | 0.8365046 | 0.05460239 | 3.942411e-22 | 8.942411e-22
770.45 | 0.092 | 81.2382 | 1.825743 | 0.08539343 | 0.8365052 | 0.05852407 | 4.225564e-22 | 9.225564e-22
770.5 | 0.0918 | 80.6092 | 1.825741 | 0.08539315 | 0.8365057 | 0.07407091 | 5.34808e-22 | 1.034808e-21
770.55 | 0.0915 | 81.6227 | 1.825739 | 0.08539286 | 0.8365062 | 0.04908292 | 3.543893e-22 | 8.543893e-22
770.6 | 0.0868 | 80.9092 | 1.825737 | 0.08539257 | 0.8365067 | 0.06664392 | 4.811835e-22 | 9.811835e-22
770.65 | 0.0827 | 81.9355 | 1.825735 | 0.08539228 | 0.8365073 | 0.04143554 | 2.991736e-22 | 7.991736e-22
770.7 | 0.0906 | 81.5349 | 1.825733 | 0.085392 | 0.8365078 | 0.0512392 | 3.699582e-22 | 8.699582e-22
770.75 | 0.0887 | 82.1045 | 1.825731 | 0.08539171 | 0.8365083 | 0.03731711 | 2.694376e-22 | 7.694376e-22
770.8 | 0.093 | 81.4974 | 1.825729 | 0.08539142 | 0.8365088 | 0.05216178 | 3.766193e-22 | 8.766193e-22
770.85 | 0.0864 | 81.7228 | 1.825727 | 0.08539114 | 0.8365094 | 0.0466392 | 3.367451e-22 | 8.367451e-22
770.9 | 0.0827 | 81.8502 | 1.825725 | 0.08539085 | 0.8365099 | 0.04352503 | 3.142601e-22 | 8.142601e-22
770.95 | 0.0838 | 81.605 | 1.825723 | 0.08539056 | 0.8365104 | 0.04952671 | 3.575935e-22 | 8.575935e-22
771 | 0.0936 | 82.1619 | 1.825721 | 0.08539028 | 0.8365109 | 0.03592565 | 2.59391e-22 | 7.59391e-22
771.05 | 0.0934 | 81.6016 | 1.825719 | 0.08538999 | 0.8365115 | 0.04961254 | 3.582133e-22 | 8.582133e-22
771.1 | 0.0883 | 81.8758 | 1.825718 | 0.0853897 | 0.836512 | 0.04290461 | 3.097806e-22 | 8.097806e-22
771.15 | 0.0854 | 81.8174 | 1.825716 | 0.08538942 | 0.8365125 | 0.04433292 | 3.200933e-22 | 8.200933e-22
771.2 | 0.0914 | 81.2853 | 1.825714 | 0.08538913 | 0.836513 | 0.05738367 | 4.143225e-22 | 9.143225e-22
771.25 | 0.0887 | 81.4721 | 1.825712 | 0.08538884 | 0.8365136 | 0.05279403 | 3.811844e-22 | 8.811844e-22
771.3 | 0.0878 | 81.188 | 1.82571 | 0.08538856 | 0.8365141 | 0.05978164 | 4.316364e-22 | 9.316364e-22
771.35 | 0.0861 | 81.4071 | 1.825708 | 0.08538827 | 0.8365146 | 0.05439282 | 3.927279e-22 | 8.927279e-22
771.4 | 0.0866 | 81.6903 | 1.825706 | 0.08538798 | 0.8365151 | 0.04744852 | 3.425886e-22 | 8.425886e-22
771.45 | 0.0853 | 81.6939 | 1.825704 | 0.0853877 | 0.8365157 | 0.04736163 | 3.419613e-22 | 8.419613e-22
771.5 | 0.0816 | 81.4919 | 1.825702 | 0.08538741 | 0.8365162 | 0.0523143 | 3.777206e-22 | 8.777206e-22
771.55 | 0.085 | 81.3917 | 1.8257 | 0.08538713 | 0.8365167 | 0.0547762 | 3.954961e-22 | 8.954961e-22
771.6 | 0.0841 | 81.2045 | 1.825698 | 0.08538684 | 0.8365172 | 0.05938273 | 4.287562e-22 | 9.287562e-22
771.65 | 0.0852 | 81.7345 | 1.825696 | 0.08538655 | 0.8365178 | 0.04637293 | 3.348226e-22 | 8.348226e-22
771.7 | 0.0853 | 81.371 | 1.825694 | 0.08538627 | 0.8365183 | 0.05528867 | 3.991962e-22 | 8.991962e-22
771.75 | 0.0876 | 82.2969 | 1.825692 | 0.08538598 | 0.8365188 | 0.03266093 | 2.35819e-22 | 7.35819e-22
771.8 | 0.0865 | 81.7319 | 1.82569 | 0.0853857 | 0.8365193 | 0.04644031 | 3.353091e-22 | 8.353091e-22
771.85 | 0.0809 | 82.1996 | 1.825688 | 0.08538541 | 0.8365198 | 0.03502944 | 2.529202e-22 | 7.529202e-22
771.9 | 0.0874 | 81.5145 | 1.825686 | 0.08538512 | 0.8365204 | 0.05176973 | 3.737886e-22 | 8.737886e-22
771.95 | 0.0881 | 81.9567 | 1.825684 | 0.08538484 | 0.8365209 | 0.0409507 | 2.956729e-22 | 7.956729e-22
772 | 0.0875 | 81.9695 | 1.825682 | 0.08538455 | 0.8365214 | 0.04063961 | 2.934268e-22 | 7.934268e-22
772.05 | 0.0822 | 81.2754 | 1.82568 | 0.08538427 | 0.8365219 | 0.05764854 | 4.162349e-22 | 9.162349e-22
772.1 | 0.086 | 81.8923 | 1.825678 | 0.08538398 | 0.8365225 | 0.04252662 | 3.070514e-22 | 8.070514e-22
772.15 | 0.085 | 81.5133 | 1.825676 | 0.08538369 | 0.836523 | 0.05180542 | 3.740463e-22 | 8.740463e-22
772.2 | 0.0844 | 82.3612 | 1.825675 | 0.08538341 | 0.8365235 | 0.03111016 | 2.246221e-22 | 7.246221e-22
772.25 | 0.0894 | 82.2613 | 1.825673 | 0.08538312 | 0.836524 | 0.03353878 | 2.421572e-22 | 7.421572e-22
772.3 | 0.0949 | 81.622 | 1.825671 | 0.08538284 | 0.8365246 | 0.04914389 | 3.548295e-22 | 8.548295e-22
772.35 | 0.0895 | 82.0842 | 1.825669 | 0.08538255 | 0.8365251 | 0.03785171 | 2.732975e-22 | 7.732975e-22
772.4 | 0.0867 | 81.2228 | 1.825667 | 0.08538227 | 0.8365256 | 0.05895206 | 4.256467e-22 | 9.256467e-22
772.45 | 0.0845 | 81.3974 | 1.825665 | 0.08538198 | 0.8365261 | 0.05465864 | 3.946472e-22 | 8.946472e-22
772.5 | 0.0863 | 81.4814 | 1.825663 | 0.0853817 | 0.8365266 | 0.052597 | 3.797618e-22 | 8.797618e-22
772.55 | 0.087 | 82.3703 | 1.825661 | 0.08538141 | 0.8365272 | 0.03089793 | 2.230897e-22 | 7.230897e-22
772.6 | 0.085 | 81.058 | 1.825659 | 0.08538113 | 0.8365277 | 0.06301915 | 4.550119e-22 | 9.550119e-22
772.65 | 0.0845 | 82.2645 | 1.825657 | 0.08538084 | 0.8365282 | 0.03347096 | 2.416676e-22 | 7.416676e-22
772.7 | 0.0886 | 81.9695 | 1.825655 | 0.08538056 | 0.8365287 | 0.04065708 | 2.93553e-22 | 7.93553e-22
772.75 | 0.0869 | 82.2428 | 1.825653 | 0.08538027 | 0.8365292 | 0.03400109 | 2.454952e-22 | 7.454952e-22
772.8 | 0.0898 | 81.8265 | 1.825651 | 0.08537999 | 0.8365298 | 0.04415173 | 3.18785e-22 | 8.18785e-22
772.85 | 0.0816 | 81.2974 | 1.825649 | 0.0853797 | 0.8365303 | 0.05712721 | 4.124708e-22 | 9.124708e-22
772.9 | 0.0877 | 81.4505 | 1.825647 | 0.08537942 | 0.8365308 | 0.05336558 | 3.85311e-22 | 8.85311e-22
772.95 | 0.0854 | 81.6428 | 1.825645 | 0.08537913 | 0.8365313 | 0.0486505 | 3.512672e-22 | 8.512672e-22
773 | 0.0863 | 81.0069 | 1.825643 | 0.08537885 | 0.8365319 | 0.06429034 | 4.641902e-22 | 9.641902e-22
773.05 | 0.0902 | 82.5965 | 1.825641 | 0.08537856 | 0.8365324 | 0.02542565 | 1.835787e-22 | 6.835787e-22
773.1 | 0.0864 | 82.4601 | 1.825639 | 0.08537828 | 0.8365329 | 0.02873243 | 2.074543e-22 | 7.074543e-22
773.15 | 0.0923 | 81.8006 | 1.825638 | 0.08537799 | 0.8365334 | 0.04479359 | 3.234194e-22 | 8.234194e-22
773.2 | 0.0774 | 81.6212 | 1.825636 | 0.08537771 | 0.8365339 | 0.04918593 | 3.551331e-22 | 8.551331e-22
773.25 | 0.088 | 80.9238 | 1.825634 | 0.08537742 | 0.8365345 | 0.0663493 | 4.790563e-22 | 9.790563e-22
773.3 | 0.0845 | 81.4961 | 1.825632 | 0.08537714 | 0.836535 | 0.05225615 | 3.773007e-22 | 8.773007e-22
773.35 | 0.0846 | 82.0599 | 1.82563 | 0.08537685 | 0.8365355 | 0.03846879 | 2.77753e-22 | 7.77753e-22
773.4 | 0.09 | 82.2499 | 1.825628 | 0.08537657 | 0.836536 | 0.03384462 | 2.443655e-22 | 7.443655e-22
773.45 | 0.0818 | 80.5322 | 1.825626 | 0.08537629 | 0.8365365 | 0.07605601 | 5.491408e-22 | 1.049141e-21
773.5 | 0.0873 | 82.1768 | 1.825624 | 0.085376 | 0.8365371 | 0.03562541 | 2.572232e-22 | 7.572232e-22
773.55 | 0.0861 | 81.6811 | 1.825622 | 0.08537572 | 0.8365376 | 0.04772742 | 3.446023e-22 | 8.446023e-22
773.6 | 0.0917 | 81.4128 | 1.82562 | 0.08537543 | 0.8365381 | 0.05430893 | 3.921222e-22 | 8.921222e-22
773.65 | 0.092 | 82.1877 | 1.825618 | 0.08537515 | 0.8365386 | 0.03536388 | 2.553349e-22 | 7.553349e-22
773.7 | 0.083 | 81.6475 | 1.825616 | 0.08537486 | 0.8365391 | 0.04855403 | 3.505706e-22 | 8.505706e-22
773.75 | 0.0847 | 82.4843 | 1.825614 | 0.08537458 | 0.8365397 | 0.02816173 | 2.033338e-22 | 7.033338e-22
773.8 | 0.0856 | 82.1768 | 1.825612 | 0.0853743 | 0.8365402 | 0.03563287 | 2.57277e-22 | 7.57277e-22
773.85 | 0.0925 | 81.668 | 1.82561 | 0.08537401 | 0.8365407 | 0.04805566 | 3.469723e-22 | 8.469723e-22
773.9 | 0.0806 | 81.5922 | 1.825608 | 0.08537373 | 0.8365412 | 0.04991406 | 3.603903e-22 | 8.603903e-22
773.95 | 0.0868 | 81.4805 | 1.825606441 | 0.08537344 | 0.8365417 | 0.05265519 | 3.801819e-22 | 8.801819e-22
774 | 0.0902 | 81.5991 | 1.825605 | 0.08537316 | 0.8365423 | 0.04974742 | 3.591871e-22 | 8.591871e-22
774.05 | 0.0865 | 81.8721 | 1.825603 | 0.08537288 | 0.8365428 | 0.04306858 | 3.109645e-22 | 8.109645e-22
774.1 | 0.0877 | 81.7518 | 1.825601 | 0.08537259 | 0.8365433 | 0.04601071 | 3.322073e-22 | 8.322073e-22
774.15 | 0.0884 | 81.7068 | 1.825599 | 0.08537231 | 0.8365438 | 0.04711315 | 3.401671e-22 | 8.401671e-22
774.2 | 0.0842 | 82.0002 | 1.825597 | 0.08537203 | 0.8365443 | 0.03994547 | 2.88415e-22 | 7.88415e-22
774.25 | 0.0861 | 81.5379 | 1.825595 | 0.08537174 | 0.8365449 | 0.0512542 | 3.700664e-22 | 8.700664e-22
774.3 | 0.0885 | 81.359 | 1.825593 | 0.08537146 | 0.8365454 | 0.05564841 | 4.017936e-22 | 9.017936e-22
774.35 | 0.0864 | 81.9932 | 1.825591 | 0.08537117 | 0.8365459 | 0.04011993 | 2.896746e-22 | 7.896746e-22
774.4 | 0.0888 | 82.1556 | 1.825589 | 0.08537089 | 0.8365464 | 0.03616379 | 2.611104e-22 | 7.611104e-22
774.45 | 0.0881 | 81.9091 | 1.825587 | 0.08537061 | 0.8365469 | 0.04217486 | 3.045116e-22 | 8.045116e-22
774.5 | 0.0904 | 81.326 | 1.825585 | 0.08537032 | 0.8365474 | 0.05646475 | 4.076877e-22 | 9.076877e-22
774.55 | 0.0825 | 81.5975 | 1.825583 | 0.08537004 | 0.836548 | 0.04980028 | 3.595688e-22 | 8.595688e-22
774.6 | 0.0878 | 81.6037 | 1.825581 | 0.08536976 | 0.8365485 | 0.04964956 | 3.584806e-22 | 8.584806e-22
774.65 | 0.0855 | 80.7649 | 1.825579 | 0.08536947 | 0.836549 | 0.07031507 | 5.076901e-22 | 1.00769e-21
774.7 | 0.0857 | 81.2157 | 1.825577 | 0.08536919 | 0.8365495 | 0.05918409 | 4.273219e-22 | 9.273219e-22
774.75 | 0.0864 | 82.1287 | 1.825575 | 0.08536891 | 0.83655 | 0.03682742 | 2.65902e-22 | 7.65902e-22
774.8 | 0.0928 | 82.0801 | 1.825574 | 0.08536862 | 0.8365506 | 0.03801252 | 2.744586e-22 | 7.744586e-22
774.85 | 0.089 | 82.1907 | 1.825572 | 0.08536834 | 0.8365511 | 0.03532064 | 2.550227e-22 | 7.550227e-22
774.9 | 0.0856 | 81.2016 | 1.82557 | 0.08536806 | 0.8365516 | 0.05953629 | 4.298649e-22 | 9.298649e-22
774.95 | 0.0871 | 81.5875 | 1.825568 | 0.08536778 | 0.8365521 | 0.05005531 | 3.614101e-22 | 8.614101e-22
775 | 0.0882 | 81.8423 | 1.825566 | 0.08536749 | 0.8365526 | 0.04382022 | 3.163915e-22 | 8.163915e-22
775.05 | 0.0864 | 81.0251 | 1.825564 | 0.08536721 | 0.8365531 | 0.06389194 | 4.613137e-22 | 9.613137e-22
775.1 | 0.0891 | 81.3952 | 1.825562 | 0.08536693 | 0.8365537 | 0.05477854 | 3.955129e-22 | 8.955129e-22
775.15 | 0.0876 | 81.5735 | 1.82556 | 0.08536664 | 0.8365542 | 0.05040347 | 3.63924e-22 | 8.63924e-22
775.2 | 0.0846 | 81.1893 | 1.825558 | 0.08536636 | 0.8365547 | 0.05984669 | 4.321061e-22 | 9.321061e-22
775.25 | 0.0885 | 81.3916 | 1.825556 | 0.08536608 | 0.8365552 | 0.05487071 | 3.961784e-22 | 8.961784e-22
775.3 | 0.0947 | 80.7221 | 1.825554 | 0.0853658 | 0.8365557 | 0.07139131 | 5.154607e-22 | 1.015461e-21
775.35 | 0.0896 | 81.4874 | 1.825552 | 0.08536551 | 0.8365562 | 0.05252051 | 3.792095e-22 | 8.792095e-22
775.4 | 0.0914 | 81.3995 | 1.82555 | 0.08536523 | 0.8365568 | 0.0546803 | 3.948036e-22 | 8.948036e-22
775.45 | 0.0965 | 80.368 | 1.825548 | 0.08536495 | 0.8365573 | 0.08018762 | 5.78972e-22 | 1.078972e-21
775.5 | 0.0882 | 80.9011 | 1.825546 | 0.08536467 | 0.8365578 | 0.06696619 | 4.835104e-22 | 9.835104e-22
775.55 | 0.0907 | 81.4579 | 1.825545 | 0.08536438 | 0.8365583 | 0.05324962 | 3.844738e-22 | 8.844738e-22
775.6 | 0.0846 | 80.4708 | 1.825543 | 0.0853641 | 0.8365588 | 0.07763473 | 5.605396e-22 | 1.06054e-21
775.65 | 0.0914 | 81.009 | 1.825541 | 0.08536382 | 0.8365593 | 0.06430422 | 4.642904e-22 | 9.642904e-22
775.7 | 0.0881 | 80.3558 | 1.825539 | 0.08536354 | 0.8365599 | 0.08049743 | 5.812088e-22 | 1.081209e-21
775.75 | 0.0915 | 81.1202 | 1.825537 | 0.08536325 | 0.8365604 | 0.0615632 | 4.444996e-22 | 9.444996e-22
775.8 | 0.092 | 81.0179 | 1.825535 | 0.08536297 | 0.8365609 | 0.06408821 | 4.627307e-22 | 9.627307e-22
775.85 | 0.0873 | 80.7005 | 1.825533 | 0.08536269 | 0.8365614 | 0.07194013 | 5.194233e-22 | 1.019423e-21
775.9 | 0.0898 | 81.0526 | 1.825531 | 0.08536241 | 0.8365619 | 0.06323426 | 4.56565e-22 | 9.56565e-22
775.95 | 0.0941 | 80.4036 | 1.825529 | 0.08536213 | 0.8365624 | 0.07931424 | 5.72666e-22 | 1.072666e-21
776 | 0.0884 | 80.7489 | 1.825527 | 0.08536184 | 0.836563 | 0.0707447 | 5.10792e-22 | 1.010792e-21
776.05 | 0.0956 | 81.533 | 1.825525 | 0.08536156 | 0.8365635 | 0.05141892 | 3.712557e-22 | 8.712557e-22
776.1 | 0.0963 | 80.3425 | 1.825523 | 0.08536128 | 0.836564 | 0.08083835 | 5.836704e-22 | 1.08367e-21
776.15 | 0.0936 | 80.0834 | 1.825521 | 0.085361 | 0.8365645 | 0.08729989 | 6.303241e-22 | 1.130324e-21
776.2 | 0.0945 | 80.468 | 1.825519 | 0.08536072 | 0.836565 | 0.07771913 | 5.611489e-22 | 1.061149e-21
776.25 | 0.0915 | 80.4581 | 1.825518 | 0.08536043 | 0.8365655 | 0.07796644 | 5.629346e-22 | 1.062935e-21
776.3 | 0.091 | 79.4813 | 1.825516 | 0.08536015 | 0.8365661 | 0.1023972 | 7.393301e-22 | 1.23933e-21
776.35 | 0.0999 | 80.863 | 1.825514 | 0.08535987 | 0.8365666 | 0.06792927 | 4.904641e-22 | 9.904641e-22
776.4 | 0.0978 | 79.5215 | 1.825512 | 0.08535959 | 0.8365671 | 0.1013884 | 7.320461e-22 | 1.232046e-21
776.45 | 0.1029 | 79.4982 | 1.82551 | 0.08535931 | 0.8365676 | 0.1019757 | 7.362867e-22 | 1.236287e-21
776.5 | 0.099 | 79.0095 | 1.825508 | 0.08535903 | 0.8365681 | 0.1143095 | 8.253394e-22 | 1.325339e-21
776.55 | 0.0978 | 80.1856 | 1.825506 | 0.08535874 | 0.8365686 | 0.08475903 | 6.119786e-22 | 1.111979e-21
776.6 | 0.1046 | 79.5122 | 1.825504 | 0.08535846 | 0.8365691 | 0.1016272 | 7.337706e-22 | 1.233771e-21
776.65 | 0.0977 | 80.2113 | 1.825502 | 0.08535818 | 0.8365697 | 0.08412059 | 6.073689e-22 | 1.107369e-21
776.7 | 0.1015 | 79.0835 | 1.8255 | 0.0853579 | 0.8365702 | 0.1124421 | 8.118564e-22 | 1.311856e-21
776.75 | 0.1021 | 78.6527 | 1.825498 | 0.08535762 | 0.8365707 | 0.1233679 | 8.907432e-22 | 1.390743e-21
776.8 | 0.1086 | 78.8207 | 1.825496 | 0.08535734 | 0.8365712 | 0.1191018 | 8.599406e-22 | 1.359941e-21
776.85 | 0.1067 | 77.8011 | 1.825494 | 0.08535706 | 0.8365717 | 0.1451432 | 1.047965e-21 | 1.547965e-21
776.9 | 0.1069 | 78.4044 | 1.825493 | 0.08535677 | 0.8365722 | 0.1296954 | 9.364292e-22 | 1.436429e-21
776.95 | 0.1092 | 77.2591 | 1.825491 | 0.08535649 | 0.8365727 | 0.1591274 | 1.148934e-21 | 1.648934e-21
777 | 0.1206 | 77.0934 | 1.825489 | 0.08535621 | 0.8365733 | 0.1634227 | 1.179947e-21 | 1.679947e-21
777.05 | 0.1165 | 76.2568 | 1.825487 | 0.08535593 | 0.8365738 | 0.185246 | 1.337517e-21 | 1.837517e-21
777.1 | 0.1196 | 76.5289 | 1.825485 | 0.08535565 | 0.8365743 | 0.1781236 | 1.286091e-21 | 1.786091e-21
777.15 | 0.121 | 75.4942 | 1.825483 | 0.08535537 | 0.8365748 | 0.20535 | 1.482672e-21 | 1.982672e-21
777.2 | 0.1214 | 75.5478 | 1.825481 | 0.08535509 | 0.8365753 | 0.2039318 | 1.472432e-21 | 1.972432e-21
777.25 | 0.1248 | 74.4707 | 1.825479 | 0.08535481 | 0.8365758 | 0.2326526 | 1.679802e-21 | 2.179802e-21
777.3 | 0.1333 | 74.0427 | 1.825477 | 0.08535453 | 0.8365763 | 0.2441815 | 1.763043e-21 | 2.263043e-21
777.35 | 0.1313 | 73.2366 | 1.825475 | 0.08535425 | 0.8365769 | 0.266076 | 1.921126e-21 | 2.421126e-21
777.4 | 0.1444 | 72.7603 | 1.825473 | 0.08535397 | 0.8365774 | 0.2791269 | 2.015356e-21 | 2.515356e-21
777.45 | 0.1452 | 71.5682 | 1.825471 | 0.08535368 | 0.8365779 | 0.3121674 | 2.253916e-21 | 2.753916e-21
777.5 | 0.1431 | 71.0425 | 1.82547 | 0.0853534 | 0.8365784 | 0.3269137 | 2.360388e-21 | 2.860388e-21
777.55 | 0.1555 | 70.7474 | 1.825468 | 0.08535312 | 0.8365789 | 0.3352399 | 2.420505e-21 | 2.920505e-21
777.6 | 0.1512 | 70.7147 | 1.825466 | 0.08535284 | 0.8365794 | 0.3361658 | 2.42719e-21 | 2.92719e-21
777.65 | 0.1576 | 69.0341 | 1.825464 | 0.08535256 | 0.8365799 | 0.3842728 | 2.774533e-21 | 3.274533e-21
777.7 | 0.1541 | 68.5316 | 1.825462 | 0.08535228 | 0.8365804 | 0.3988853 | 2.880038e-21 | 3.380038e-21
777.75 | 0.1617 | 69.5594 | 1.82546 | 0.085352 | 0.836581 | 0.3691143 | 2.665085e-21 | 3.165085e-21
777.8 | 0.156 | 68.5875 | 1.825458 | 0.08535172 | 0.8365815 | 0.397257 | 2.868282e-21 | 3.368282e-21
777.85 | 0.1571 | 68.5267 | 1.825456 | 0.08535144 | 0.836582 | 0.399032 | 2.881097e-21 | 3.381097e-21
777.9 | 0.1594 | 68.4069 | 1.825454 | 0.08535116 | 0.8365825 | 0.4025327 | 2.906373e-21 | 3.406373e-21
777.95 | 0.1607 | 68.1545 | 1.825452 | 0.08535088 | 0.836583 | 0.4099269 | 2.959761e-21 | 3.459761e-21
778 | 0.1601 | 68.5553 | 1.82545 | 0.0853506 | 0.8365835 | 0.3982011 | 2.875098e-21 | 3.375098e-21
778.05 | 0.156 | 68.7631 | 1.825448 | 0.08535032 | 0.836584 | 0.3921492 | 2.831402e-21 | 3.331402e-21
778.1 | 0.1526 | 68.859 | 1.825447 | 0.08535004 | 0.8365845 | 0.3893631 | 2.811286e-21 | 3.311286e-21
778.15 | 0.1554 | 69.0787 | 1.825445 | 0.08534976 | 0.8365851 | 0.3829934 | 2.765295e-21 | 3.265295e-21
778.2 | 0.1523 | 68.9505 | 1.825443 | 0.08534948 | 0.8365856 | 0.3867097 | 2.792128e-21 | 3.292128e-21
778.25 | 0.153 | 69.9617 | 1.825441 | 0.0853492 | 0.8365861 | 0.3575928 | 2.581897e-21 | 3.081897e-21
778.3 | 0.1508 | 70.1185 | 1.825439 | 0.08534892 | 0.8365866 | 0.3531166 | 2.549578e-21 | 3.049578e-21
778.35 | 0.149 | 71.0158 | 1.825437 | 0.08534864 | 0.8365871 | 0.3276863 | 2.365966e-21 | 2.865966e-21
778.4 | 0.1469 | 70.8372 | 1.825435 | 0.08534836 | 0.8365876 | 0.3327238 | 2.402338e-21 | 2.902338e-21
778.45 | 0.1452 | 70.8152 | 1.825433 | 0.08534808 | 0.8365881 | 0.3333462 | 2.406832e-21 | 2.906832e-21
778.5 | 0.1452 | 70.4391 | 1.825431 | 0.0853478 | 0.8365886 | 0.3439978 | 2.483738e-21 | 2.983738e-21
778.55 | 0.1408 | 71.7356 | 1.825429 | 0.08534752 | 0.8365892 | 0.3075217 | 2.220374e-21 | 2.720374e-21
778.6 | 0.1387 | 71.4347 | 1.825427 | 0.08534724 | 0.8365897 | 0.3159297 | 2.281081e-21 | 2.781081e-21
778.65 | 0.1373 | 71.8247 | 1.825426 | 0.08534696 | 0.8365902 | 0.3050416 | 2.202466e-21 | 2.702466e-21
778.7 | 0.1365 | 72.5947 | 1.825424 | 0.08534668 | 0.8365907 | 0.2837158 | 2.04849e-21 | 2.54849e-21
778.75 | 0.14 | 72.1515 | 1.825422 | 0.0853464 | 0.8365912 | 0.2959648 | 2.13693e-21 | 2.63693e-21
778.8 | 0.1357 | 72.5863 | 1.82542 | 0.08534612 | 0.8365917 | 0.2839497 | 2.050179e-21 | 2.550179e-21
778.85 | 0.1344 | 71.9925 | 1.825418 | 0.08534584 | 0.8365922 | 0.3003795 | 2.168805e-21 | 2.668805e-21
778.9 | 0.1327 | 73.6507 | 1.825416 | 0.08534556 | 0.8365927 | 0.2548373 | 1.83998e-21 | 2.33998e-21
778.95 | 0.1364 | 72.6589 | 1.825414 | 0.08534529 | 0.8365932 | 0.281954 | 2.035769e-21 | 2.535769e-21
779 | 0.1351 | 73.2022 | 1.825412 | 0.08534501 | 0.8365938 | 0.2670561 | 1.928203e-21 | 2.428203e-21
779.05 | 0.1268 | 73.6061 | 1.82541 | 0.08534473 | 0.8365943 | 0.2560524 | 1.848754e-21 | 2.348754e-21
779.1 | 0.1296 | 72.9596 | 1.825408 | 0.08534445 | 0.8365948 | 0.2736977 | 1.976157e-21 | 2.476157e-21
779.15 | 0.1327 | 73.974 | 1.825406 | 0.08534417 | 0.8365953 | 0.2460833 | 1.776775e-21 | 2.276775e-21
779.2 | 0.1274 | 73.5216 | 1.825405 | 0.08534389 | 0.8365958 | 0.2583534 | 1.865368e-21 | 2.365368e-21
779.25 | 0.1252 | 74.1535 | 1.825403 | 0.08534361 | 0.8365963 | 0.2412386 | 1.741795e-21 | 2.241795e-21
779.3 | 0.131 | 73.8401 | 1.825401 | 0.08534333 | 0.8365968 | 0.2497104 | 1.802963e-21 | 2.302963e-21
779.35 | 0.1294 | 73.2479 | 1.825399 | 0.08534305 | 0.8365973 | 0.2658164 | 1.919252e-21 | 2.419252e-21
779.4 | 0.1325 | 74.0588 | 1.825397 | 0.08534277 | 0.8365978421 | 0.243798 | 1.760275e-21 | 2.260275e-21
779.45 | 0.1279 | 74.7309 | 1.825395 | 0.08534249 | 0.8365984 | 0.2257307 | 1.629824e-21 | 2.129824e-21
779.5 | 0.1248 | 73.9256 | 1.825393 | 0.08534222 | 0.8365989 | 0.2474008 | 1.786288e-21 | 2.286288e-21
779.55 | 0.1286 | 73.888 | 1.825391 | 0.08534194 | 0.8365994 | 0.2484196 | 1.793643e-21 | 2.293643e-21
779.6 | 0.1249 | 73.8846 | 1.825389 | 0.08534166 | 0.8365999 | 0.2485128 | 1.794316e-21 | 2.294316e-21
779.65 | 0.1192 | 74.9982 | 1.825387 | 0.08534138 | 0.8366004 | 0.2185946 | 1.578301e-21 | 2.078301e-21
779.7 | 0.1232 | 74.5444 | 1.825385 | 0.0853411 | 0.8366009 | 0.2307342 | 1.665951e-21 | 2.165951e-21
779.75 | 0.1266 | 74.289 | 1.825384 | 0.08534082 | 0.8366014 | 0.2375995 | 1.71552e-21 | 2.21552e-21
779.8 | 0.1234 | 74.5126 | 1.825382 | 0.08534054 | 0.8366019 | 0.23159 | 1.67213e-21 | 2.17213e-21
779.85 | 0.1204 | 74.991 | 1.82538 | 0.08534027 | 0.8366024 | 0.2187915 | 1.579722e-21 | 2.079722e-21
779.9 | 0.1191 | 75.8814 | 1.825378 | 0.08533999 | 0.8366029 | 0.1951858 | 1.409284e-21 | 1.909284e-21
779.95 | 0.1128 | 75.4678 | 1.825376 | 0.08533971 | 0.8366034 | 0.206118 | 1.488217e-21 | 1.988217e-21
780 | 0.1127 | 76.2483 | 1.825374 | 0.08533943 | 0.836604 | 0.1855412 | 1.339647e-21 | 1.839647e-21
780.05 | 0.1202 | 75.7492 | 1.825372 | 0.08533915 | 0.8366045 | 0.1986768 | 1.43449e-21 | 1.93449e-21
780.1 | 0.1164 | 75.7423 | 1.82537 | 0.08533887 | 0.836605 | 0.1988603 | 1.435814e-21 | 1.935814e-21
780.15 | 0.1086 | 77.0761 | 1.825368 | 0.0853386 | 0.8366055 | 0.1639486 | 1.183744e-21 | 1.683744e-21
780.2 | 0.1102 | 76.8047 | 1.825366 | 0.08533832 | 0.836606 | 0.1710046 | 1.23469e-21 | 1.73469e-21
780.25 | 0.114 | 77.5439 | 1.825365 | 0.08533804 | 0.8366065 | 0.151849 | 1.096383e-21 | 1.596383e-21
780.3 | 0.1133 | 77.3107 | 1.825363 | 0.08533776 | 0.836607 | 0.157874 | 1.139884e-21 | 1.639884e-21
780.35 | 0.1088 | 76.1275 | 1.825361 | 0.08533748 | 0.8366075 | 0.1887208 | 1.362605e-21 | 1.862605e-21
780.4 | 0.1061 | 77.6247 | 1.825359 | 0.0853372 | 0.836608 | 0.1497698 | 1.08137e-21 | 1.58137e-21
780.45 | 0.1042 | 76.4661 | 1.825357 | 0.08533693 | 0.8366085 | 0.1798473 | 1.298537e-21 | 1.798537e-21
780.5 | 0.1056 | 77.277 | 1.825355 | 0.08533665 | 0.836609 | 0.1587508 | 1.146215e-21 | 1.646215e-21
780.55 | 0.1024 | 77.5368 | 1.825353 | 0.08533637 | 0.8366096 | 0.1520394 | 1.097758e-21 | 1.597758e-21
780.6 | 0.1034 | 78.053 | 1.825351 | 0.08533609 | 0.8366101 | 0.1387698 | 1.001948e-21 | 1.501948e-21
780.65 | 0.1025 | 78.2666 | 1.825349 | 0.08533582 | 0.8366106 | 0.1333053 | 9.624932e-22 | 1.462493e-21
780.7 | 0.1022 | 79.3839 | 1.825347 | 0.08533554 | 0.8366111 | 0.1049573 | 7.578142e-22 | 1.257814e-21
780.75 | 0.1038 | 78.722 | 1.825346 | 0.08533526 | 0.8366116 | 0.1217043 | 8.787315e-22 | 1.378732e-21
780.8 | 0.1035 | 77.8298 | 1.825344 | 0.08533498 | 0.8366121 | 0.1445021 | 1.043336e-21 | 1.543336e-21
780.85 | 0.1019 | 78.5008 | 1.825342 | 0.0853347 | 0.8366126 | 0.1273344 | 9.193821e-22 | 1.419382e-21
780.9 | 0.1023 | 79.2873 | 1.82534 | 0.08533443 | 0.8366131 | 0.1073973 | 7.754321e-22 | 1.275432e-21
780.95 | 0.1039 | 79.425 | 1.825338 | 0.08533415 | 0.8366136 | 0.1039281 | 7.503836e-22 | 1.250384e-21
781 | 0.1018 | 78.5892 | 1.825336 | 0.08533387 | 0.8366141 | 0.1250871 | 9.031562e-22 | 1.403156e-21
781.05 | 0.0991 | 78.6082 | 1.825334 | 0.08533359 | 0.8366146 | 0.1246049 | 8.996742e-22 | 1.399674e-21
781.1 | 0.0982 | 78.8256 | 1.825332 | 0.08533332 | 0.8366151 | 0.1190825 | 8.598014e-22 | 1.359801e-21
781.15 | 0.1032 | 78.9529 | 1.82533 | 0.08533304 | 0.8366156 | 0.1158564 | 8.365083e-22 | 1.336508e-21
781.2 | 0.0951 | 78.9953 | 1.825329 | 0.08533276 | 0.8366162 | 0.1147838 | 8.287642e-22 | 1.328764e-21
781.25 | 0.0991 | 79.2399 | 1.825327 | 0.08533249 | 0.8366167 | 0.1086018 | 7.841288e-22 | 1.284129e-21
781.3 | 0.1038 | 79.0619 | 1.825325 | 0.08533221 | 0.8366172 | 0.1131008 | 8.166122e-22 | 1.316612e-21
781.35 | 0.0921 | 79.6977 | 1.825323 | 0.08533193 | 0.8366177 | 0.09708273 | 7.009584e-22 | 1.200958e-21
781.4 | 0.0984 | 78.5287 | 1.825321 | 0.08533165 | 0.8366182 | 0.1266371 | 9.143471e-22 | 1.414347e-21
781.45 | 0.0997 | 79.7135 | 1.825319 | 0.08533138 | 0.8366187 | 0.0966887 | 6.981133e-22 | 1.198113e-21
781.5 | 0.0932 | 78.6134 | 1.825317 | 0.0853311 | 0.8366192 | 0.1244835 | 8.987977e-22 | 1.398798e-21
781.55 | 0.0926 | 79.186 | 1.825315 | 0.08533082 | 0.8366197 | 0.10997 | 7.940072e-22 | 1.294007e-21
781.6 | 0.097 | 79.4394 | 1.825313 | 0.08533055 | 0.8366202 | 0.1035813 | 7.478795e-22 | 1.24788e-21
781.65 | 0.0933 | 78.8912 | 1.825311 | 0.08533027 | 0.8366207 | 0.1174321 | 8.478851e-22 | 1.347885e-21
781.7 | 0.1024 | 78.8586 | 1.82531 | 0.08532999 | 0.8366212 | 0.1182599 | 8.538622e-22 | 1.353862e-21
781.75 | 0.0943 | 78.7973 | 1.825308 | 0.08532972 | 0.8366217 | 0.1198164 | 8.651005e-22 | 1.3651e-21
781.8 | 0.0985 | 78.9936 | 1.825306 | 0.08532944 | 0.8366222 | 0.1148414 | 8.291799e-22 | 1.32918e-21
781.85 | 0.0961 | 79.7804 | 1.825304 | 0.08532916 | 0.8366227 | 0.09502058 | 6.860692e-22 | 1.186069e-21
781.9 | 0.0983 | 79.8018 | 1.825302 | 0.08532889 | 0.8366232 | 0.09448539 | 6.82205e-22 | 1.182205e-21
781.95 | 0.099 | 79.395 | 1.8253 | 0.08532861 | 0.8366238 | 0.1047079 | 7.560139e-22 | 1.256014e-21
782 | 0.0947 | 79.992 | 1.825298 | 0.08532833 | 0.8366243 | 0.08972667 | 6.47846e-22 | 1.147846e-21
782.05 | 0.1013 | 79.0013 | 1.825296 | 0.08532806 | 0.8366248 | 0.1146525 | 8.27816e-22 | 1.327816e-21
782.1 | 0.0981 | 79.9573 | 1.825294 | 0.08532778 | 0.8366253 | 0.09059686 | 6.54129e-22 | 1.154129e-21
782.15 | 0.099 | 79.3538 | 1.825293 | 0.0853275 | 0.8366258 | 0.1057509 | 7.635443e-22 | 1.263544e-21
782.2 | 0.0962 | 78.6282 | 1.825291 | 0.08532723 | 0.8366263 | 0.1241239 | 8.962017e-22 | 1.396202e-21
782.25 | 0.0982 | 79.1921 | 1.825289 | 0.08532695 | 0.8366268 | 0.1098329 | 7.930172e-22 | 1.293017e-21
782.3 | 0.0999 | 79.0212 | 1.825287 | 0.08532667 | 0.8366273 | 0.1141548 | 8.242227e-22 | 1.324223e-21
782.35 | 0.1045 | 78.9257 | 1.825285 | 0.0853264 | 0.8366278 | 0.1165746 | 8.416937e-22 | 1.341694e-21
782.4 | 0.106 | 78.1185 | 1.825283 | 0.08532612 | 0.8366283 | 0.1371358 | 9.901501e-22 | 1.49015e-21
782.45 | 0.1057 | 77.8462 | 1.825281 | 0.08532585 | 0.8366288 | 0.1441206 | 1.040582e-21 | 1.540582e-21
782.5 | 0.0936 | 77.9245 | 1.825279 | 0.08532557 | 0.8366293 | 0.1421112 | 1.026074e-21 | 1.526074e-21
782.55 | 0.1073 | 78.0893 | 1.825278 | 0.08532529 | 0.8366298 | 0.1378871 | 9.95575e-22 | 1.495575e-21
782.6 | 0.1031 | 79.1125 | 1.825276 | 0.08532502 | 0.8366303 | 0.1118526 | 8.076003e-22 | 1.3076e-21
782.65 | 0.1006 | 78.5003 | 1.825274 | 0.08532474 | 0.8366308 | 0.1273907 | 9.197887e-22 | 1.419789e-21
782.7 | 0.1062 | 78.1773 | 1.825272 | 0.08532447 | 0.8366313 | 0.1356382 | 9.793371e-22 | 1.479337e-21
782.75 | 0.104 | 79.3087 | 1.82527 | 0.08532419 | 0.8366318 | 0.1069024 | 7.718583e-22 | 1.271858e-21
782.8 | 0.1002 | 78.259 | 1.825268 | 0.08532391 | 0.8366323 | 0.1335516 | 9.642713e-22 | 1.464271e-21
782.85 | 0.1067 | 78.4012 | 1.825266 | 0.08532364 | 0.8366328 | 0.129922 | 9.380649e-22 | 1.438065e-21
782.9 | 0.102 | 79.4354 | 1.825264 | 0.08532336 | 0.8366334 | 0.1037134 | 7.488335e-22 | 1.248833e-21
782.95 | 0.1021 | 79.1738 | 1.825262 | 0.08532309 | 0.8366339 | 0.110312 | 7.964765e-22 | 1.296477e-21
783 | 0.097 | 79.0178 | 1.825261 | 0.08532281 | 0.8366344 | 0.1142578 | 8.24966e-22 | 1.324966e-21
783.05 | 0.1048 | 78.985 | 1.825259 | 0.08532253 | 0.8366349 | 0.1150894 | 8.309701e-22 | 1.33097e-21
783.1 | 0.099 | 79.0136 | 1.825257 | 0.08532226 | 0.8366354 | 0.1143665 | 8.25751e-22 | 1.325751e-21
783.15 | 0.0996 | 78.4995 | 1.825255 | 0.08532198 | 0.8366359 | 0.1274232 | 9.20023e-22 | 1.420023e-21
783.2 | 0.096 | 79.5272 | 1.825253 | 0.08532171 | 0.8366364 | 0.1014107 | 7.322072e-22 | 1.232207e-21
783.25 | 0.1036 | 79.68 | 1.825251 | 0.08532143 | 0.8366369 | 0.09757287 | 7.044973e-22 | 1.204497e-21
783.3 | 0.0921 | 78.9676 | 1.825249 | 0.08532116 | 0.8366374 | 0.115536 | 8.341951e-22 | 1.334195e-21
783.35 | 0.0994 | 79.4182 | 1.825247 | 0.08532088 | 0.8366379 | 0.1041574 | 7.520389e-22 | 1.252039e-21
783.4 | 0.1059 | 78.8164 | 1.825245 | 0.08532061 | 0.8366384 | 0.1193715 | 8.618882e-22 | 1.361888e-21
783.45 | 0.0999 | 78.2452 | 1.825244 | 0.08532033 | 0.8366389 | 0.1339199 | 9.66931e-22 | 1.466931e-21
783.5 | 0.1043 | 78.4062 | 1.825242 | 0.08532006 | 0.8366394 | 0.1298101 | 9.372571e-22 | 1.437257e-21
783.55 | 0.0987 | 78.1575 | 1.82524 | 0.08531978 | 0.8366399 | 0.1361653 | 9.831428e-22 | 1.483143e-21
783.6 | 0.1031 | 78.4429 | 1.825238 | 0.08531951 | 0.8366404 | 0.1288766 | 9.305169e-22 | 1.430517e-21
783.65 | 0.1045 | 78.4106 | 1.825236 | 0.08531923 | 0.8366409 | 0.1297015 | 9.364728e-22 | 1.436473e-21
783.7 | 0.1033 | 79.2611 | 1.825234 | 0.08531896 | 0.8366414 | 0.108126 | 7.806932e-22 | 1.280693e-21
783.75 | 0.1079 | 78.0502 | 1.825232 | 0.08531868 | 0.8366419 | 0.1389177 | 1.003016e-21 | 1.503016e-21
783.8 | 0.1062 | 78.2437 | 1.82523 | 0.08531841 | 0.8366424 | 0.1339667 | 9.672687e-22 | 1.467269e-21
783.85 | 0.1033 | 78.9652 | 1.825229 | 0.08531813 | 0.8366429 | 0.11561 | 8.347295e-22 | 1.33473e-21
783.9 | 0.1048 | 77.7049 | 1.825227 | 0.08531786 | 0.8366434 | 0.1477891 | 1.067069e-21 | 1.567069e-21
783.95 | 0.1075 | 78.8838 | 1.825225 | 0.08531758 | 0.8366439 | 0.1176752 | 8.496403e-22 | 1.34964e-21
784 | 0.1017 | 78.0815 | 1.825223 | 0.08531731 | 0.8366444 | 0.1381218 | 9.972696e-22 | 1.49727e-21
784.05 | 0.1104 | 78.19 | 1.825221 | 0.08531703 | 0.8366449 | 0.1353458 | 9.772262e-22 | 1.477226e-21
784.1 | 0.1125 | 77.6198 | 1.825219 | 0.08531676 | 0.8366454 | 0.1499855 | 1.082927e-21 | 1.582927e-21
784.15 | 0.1027 | 77.9112 | 1.825217 | 0.08531648 | 0.8366459 | 0.1424923 | 1.028825e-21 | 1.528825e-21
784.2 | 0.1127 | 77.2559 | 1.825215 | 0.08531621 | 0.8366464 | 0.1593864 | 1.150804e-21 | 1.650804e-21
784.25 | 0.1085 | 77.6232 | 1.825214 | 0.08531593 | 0.8366469 | 0.1499014 | 1.082321e-21 | 1.582321e-21
784.3 | 0.1142 | 76.8047 | 1.825212 | 0.08531566 | 0.8366474 | 0.1711037 | 1.235406e-21 | 1.735406e-21
784.35 | 0.1141 | 77.5191 | 1.82521 | 0.08531538 | 0.8366479 | 0.1525878 | 1.101717e-21 | 1.601717e-21
784.4 | 0.1157 | 76.1732 | 1.825208 | 0.08531511 | 0.8366484 | 0.1876184 | 1.354645e-21 | 1.854645e-21
784.45 | 0.1125 | 75.9544 | 1.825206 | 0.08531483 | 0.836649 | 0.1933726 | 1.396192e-21 | 1.896192e-21
784.5 | 0.1255 | 76.4254 | 1.825204 | 0.08531456 | 0.8366495 | 0.1810099 | 1.306931e-21 | 1.806931e-21
784.55 | 0.1199 | 75.796 | 1.825202 | 0.08531429 | 0.83665 | 0.1975503 | 1.426356e-21 | 1.926356e-21
784.6 | 0.1207 | 75.2498 | 1.8252 | 0.08531401 | 0.8366505 | 0.2120161 | 1.530802e-21 | 2.030802e-21
784.65 | 0.1242 | 75.862 | 1.825199 | 0.08531374 | 0.836651 | 0.195812 | 1.413805e-21 | 1.913805e-21
784.7 | 0.1237 | 76.1544 | 1.825197 | 0.08531346 | 0.8366515 | 0.1881192 | 1.358262e-21 | 1.858262e-21
784.75 | 0.1282 | 75.3987 | 1.825195 | 0.08531319 | 0.836652 | 0.2080661 | 1.502282e-21 | 2.002282e-21
784.8 | 0.1239 | 74.8798 | 1.825193 | 0.08531292 | 0.8366525 | 0.221879 | 1.602015e-21 | 2.102015e-21
784.85 | 0.1245 | 75.1336 | 1.825191 | 0.08531264 | 0.836653 | 0.2151128 | 1.553161e-21 | 2.053161e-21
784.9 | 0.1213 | 75.9102 | 1.825189 | 0.08531237 | 0.8366535 | 0.1945476 | 1.404676e-21 | 1.904676e-21
784.95 | 0.1185 | 74.267 | 1.825187 | 0.08531209 | 0.836654 | 0.2383175 | 1.720704e-21 | 2.220704e-21
785 | 0.1223 | 75.2974 | 1.825185 | 0.08531182 | 0.8366545 | 0.2107609 | 1.52174e-21 | 2.02174e-21
785.05 | 0.1199 | 75.0964 | 1.825184 | 0.08531155 | 0.836655 | 0.2161081 | 1.560347e-21 | 2.060347e-21
785.1 | 0.1176 | 75.767 | 1.825182 | 0.08531127 | 0.8366555 | 0.1983289 | 1.431977e-21 | 1.931977e-21
785.15 | 0.1188 | 75.7758 | 1.82518 | 0.085311 | 0.836656 | 0.1980978 | 1.430309e-21 | 1.930309e-21
785.2 | 0.1199 | 75.1331 | 1.825178 | 0.08531072 | 0.8366565 | 0.2151345 | 1.553318e-21 | 2.053318e-21
785.25 | 0.1208 | 75.6727 | 1.825176 | 0.08531045 | 0.836657 | 0.2008232 | 1.449987e-21 | 1.949987e-21
785.3 | 0.1197 | 76.1695 | 1.825174 | 0.08531018 | 0.8366575 | 0.1877371 | 1.355502e-21 | 1.855502e-21
785.35 | 0.113 | 76.5416 | 1.825172 | 0.0853099 | 0.836658 | 0.1779918 | 1.285139e-21 | 1.785139e-21
785.4 | 0.1114 | 76.6269 | 1.82517 | 0.08530963 | 0.8366585 | 0.1757653 | 1.269064e-21 | 1.769064e-21
785.45 | 0.1159 | 75.6899 | 1.825169 | 0.08530936 | 0.836659 | 0.2003735 | 1.44674e-21 | 1.94674e-21
785.5 | 0.1193 | 75.8666 | 1.825167 | 0.08530908 | 0.8366595 | 0.195711 | 1.413076e-21 | 1.913076e-21
785.55 | 0.1118 | 76.2464 | 1.825165 | 0.08530881 | 0.83666 | 0.1857249 | 1.340974e-21 | 1.840974e-21
785.6 | 0.1213 | 75.3503 | 1.825163 | 0.08530854 | 0.8366605 | 0.2093707 | 1.511702e-21 | 2.011702e-21
785.65 | 0.1171 | 75.9253 | 1.825161 | 0.08530826 | 0.836661 | 0.1941678 | 1.401933e-21 | 1.901933e-21
785.7 | 0.1135 | 75.5777 | 1.825159 | 0.08530799 | 0.8366615 | 0.2033464 | 1.468205e-21 | 1.968205e-21
785.75 | 0.1278 | 75.4775 | 1.825157 | 0.08530772 | 0.836662 | 0.2060009 | 1.487371e-21 | 1.987371e-21
785.8 | 0.1282 | 75.9052 | 1.825156 | 0.08530744 | 0.8366625 | 0.1947009 | 1.405783e-21 | 1.905783e-21
785.85 | 0.1197 | 75.0316 | 1.825154 | 0.08530717 | 0.836663 | 0.2178538 | 1.572951e-21 | 2.072951e-21
785.9 | 0.1242 | 75.9421 | 1.825152 | 0.0853069 | 0.8366635 | 0.1937313 | 1.398782e-21 | 1.898782e-21
785.95 | 0.1242 | 75.1527 | 1.82515 | 0.08530662 | 0.836664 | 0.2146308 | 1.549681e-21 | 2.049681e-21
786 | 0.1262 | 74.72 | 1.825148 | 0.08530635 | 0.8366645 | 0.2261805 | 1.633072e-21 | 2.133072e-21
786.05 | 0.1271 | 74.1988 | 1.825146 | 0.08530608 | 0.836665 | 0.2401813 | 1.734161e-21 | 2.234161e-21
786.1 | 0.1324 | 75.1079 | 1.825144 | 0.0853058 | 0.8366655 | 0.215827 | 1.558317e-21 | 2.058317e-21
786.15 | 0.1339 | 74.4044 | 1.825142 | 0.08530553 | 0.836666 | 0.2346495 | 1.69422e-21 | 2.19422e-21
786.2 | 0.128 | 73.9471 | 1.825141 | 0.08530526 | 0.8366665 | 0.2469809 | 1.783255e-21 | 2.283255e-21
786.25 | 0.1325 | 74.3479 | 1.825139 | 0.08530499 | 0.836667 | 0.2361712 | 1.705207e-21 | 2.205207e-21
786.3 | 0.1348 | 73.8713 | 1.825137 | 0.08530471 | 0.8366675 | 0.2490344 | 1.798083e-21 | 2.298083e-21
786.35 | 0.1329 | 73.4553 | 1.825135 | 0.08530444 | 0.836668 | 0.2603303 | 1.879641e-21 | 2.379641e-21
786.4 | 0.1382 | 73.1252 | 1.825133 | 0.08530417 | 0.8366685 | 0.2693395 | 1.94469e-21 | 2.44469e-21
786.45 | 0.141 | 71.6034 | 1.825131 | 0.0853039 | 0.836669 | 0.3114017 | 2.248388e-21 | 2.748388e-21
786.5 | 0.1389 | 71.8036 | 1.825129 | 0.08530362 | 0.8366695 | 0.3058188 | 2.208078e-21 | 2.708078e-21
786.55 | 0.1443 | 71.7577 | 1.825128 | 0.08530335 | 0.83667 | 0.3070988 | 2.21732e-21 | 2.71732e-21
786.6 | 0.1434 | 71.9054 | 1.825126 | 0.08530308 | 0.8366705 | 0.3029876 | 2.187636e-21 | 2.687636e-21
786.65 | 0.1482 | 71.9107 | 1.825124 | 0.0853028 | 0.836671 | 0.3028414 | 2.186581e-21 | 2.686581e-21
786.7 | 0.1506 | 71.5716 | 1.825122 | 0.08530253 | 0.8366715 | 0.3122961 | 2.254845e-21 | 2.754845e-21
786.75 | 0.1455 | 71.9444 | 1.82512 | 0.08530226 | 0.836672 | 0.3019067 | 2.179832e-21 | 2.679832e-21
786.8 | 0.1509 | 70.8451 | 1.825118 | 0.08530199 | 0.8366725 | 0.3327035 | 2.402192e-21 | 2.902192e-21
786.85 | 0.1398 | 71.3195 | 1.825116 | 0.08530172 | 0.836673 | 0.3193568 | 2.305825e-21 | 2.805825e-21
786.9 | 0.1406 | 71.821 | 1.825115 | 0.08530144 | 0.8366734 | 0.3053437 | 2.204648e-21 | 2.704648e-21
786.95 | 0.14 | 71.889 | 1.825113 | 0.08530117 | 0.8366739 | 0.3034522 | 2.19099e-21 | 2.69099e-21
787 | 0.1395 | 71.9511 | 1.825111 | 0.0853009 | 0.8366744 | 0.3017265 | 2.17853e-21 | 2.67853e-21
787.05 | 0.1422 | 71.457 | 1.825109 | 0.08530063 | 0.8366749 | 0.3155093 | 2.278046e-21 | 2.778046e-21
787.1 | 0.1402 | 70.665 | 1.825107 | 0.08530035 | 0.8366754 | 0.3378015 | 2.439e-21 | 2.939e-21
787.15 | 0.1359 | 71.5302 | 1.825105 | 0.08530008 | 0.8366759 | 0.313464 | 2.263278e-21 | 2.763278e-21
787.2 | 0.1392 | 71.6967 | 1.825103 | 0.08529981 | 0.8366764 | 0.3088152 | 2.229713e-21 | 2.729713e-21
787.25 | 0.1419 | 71.7085 | 1.825102 | 0.08529954 | 0.8366769 | 0.3084873 | 2.227345e-21 | 2.727345e-21
787.3 | 0.1459 | 71.7589 | 1.8251 | 0.08529927 | 0.8366774 | 0.3070833 | 2.217208e-21 | 2.717208e-21
787.35 | 0.1484 | 71.0259 | 1.825098 | 0.08529899 | 0.8366779 | 0.327619 | 2.36548e-21 | 2.86548e-21
787.4 | 0.1433 | 71.5441 | 1.825096 | 0.08529872 | 0.8366784 | 0.3130813 | 2.260515e-21 | 2.760515e-21
787.45 | 0.141 | 71.8503 | 1.825094 | 0.08529845 | 0.8366789 | 0.304541 | 2.198852e-21 | 2.698852e-21
787.5 | 0.1487 | 71.329 | 1.825092 | 0.08529818 | 0.8366794 | 0.3191058 | 2.304013e-21 | 2.804013e-21
787.55 | 0.1439 | 71.3441 | 1.82509 | 0.08529791 | 0.8366799 | 0.3186837 | 2.300965e-21 | 2.800965e-21
787.6 | 0.1453 | 72.0124 | 1.825089 | 0.08529764 | 0.8366804 | 0.3000375 | 2.166336e-21 | 2.666336e-21
787.65 | 0.141 | 71.63 | 1.825087 | 0.08529736 | 0.8366809 | 0.3106874 | 2.24323e-21 | 2.74323e-21
787.7 | 0.137 | 71.5018 | 1.825085 | 0.08529709 | 0.8366814 | 0.3142713 | 2.269107e-21 | 2.769107e-21
787.75 | 0.1381 | 71.4844 | 1.825083 | 0.08529682 | 0.8366819 | 0.3147592 | 2.27263e-21 | 2.77263e-21
787.8 | 0.1382 | 71.6282 | 1.825081 | 0.08529655 | 0.8366824 | 0.3107412 | 2.243619e-21 | 2.743619e-21
787.85 | 0.144 | 72.0495 | 1.825079 | 0.08529628 | 0.8366829 | 0.2990133 | 2.158941e-21 | 2.658941e-21
787.9 | 0.1457 | 72.1785 | 1.825077 | 0.08529601 | 0.8366834 | 0.2954369 | 2.133118e-21 | 2.633118e-21
787.95 | 0.1356 | 72.405 | 1.825076 | 0.08529574 | 0.8366839 | 0.2891718 | 2.087883e-21 | 2.587883e-21
788 | 0.1307 | 72.8338 | 1.825074 | 0.08529546 | 0.8366844 | 0.2773634 | 2.002624e-21 | 2.502624e-21
788.05 | 0.1397 | 71.8799 | 1.825072 | 0.08529519 | 0.8366849 | 0.3037315 | 2.193007e-21 | 2.693007e-21
788.1 | 0.1362 | 72.4261 | 1.82507 | 0.08529492 | 0.8366854 | 0.2885926 | 2.083701e-21 | 2.583701e-21
788.15 | 0.1373 | 72.3632 | 1.825068 | 0.08529465 | 0.8366859 | 0.2903315 | 2.096256e-21 | 2.596256e-21
788.2 | 0.14 | 72.156 | 1.825066 | 0.08529438 | 0.8366864 | 0.2960675 | 2.137672e-21 | 2.637672e-21
788.25 | 0.1365 | 72.7078 | 1.825064 | 0.08529411 | 0.8366869 | 0.2808323 | 2.02767e-21 | 2.52767e-21
788.3 | 0.1369 | 73.7759 | 1.825063 | 0.08529384 | 0.8366874 | 0.2516665 | 1.817087e-21 | 2.317087e-21
788.35 | 0.1282 | 73.0678 | 1.825061 | 0.08529357 | 0.8366879 | 0.2709564 | 1.956364e-21 | 2.456364e-21
788.4 | 0.1315 | 73.9133 | 1.825059 | 0.0852933 | 0.8366884 | 0.2479476 | 1.790235e-21 | 2.290235e-21
788.45 | 0.1278 | 73.9319 | 1.825057 | 0.08529302 | 0.8366889 | 0.2474455 | 1.78661e-21 | 2.28661e-21
788.5 | 0.1334 | 73.4833 | 1.825055 | 0.08529275 | 0.8366893 | 0.2596192 | 1.874507e-21 | 2.374507e-21
788.55 | 0.1291 | 73.1231 | 1.825053 | 0.08529248 | 0.8366898 | 0.2694481 | 1.945473e-21 | 2.445473e-21
788.6 | 0.1278 | 74.6402 | 1.825052 | 0.08529221 | 0.8366903 | 0.2283794 | 1.648949e-21 | 2.148949e-21
788.65 | 0.136 | 72.8789 | 1.82505 | 0.08529194 | 0.8366908 | 0.2761407 | 1.993796e-21 | 2.493796e-21
788.7 | 0.1284 | 74.0336 | 1.825048 | 0.08529167 | 0.8366913 | 0.2447022 | 1.766803e-21 | 2.266803e-21
788.75 | 0.1305 | 74.1973 | 1.825046 | 0.0852914 | 0.8366918 | 0.2402859 | 1.734916e-21 | 2.234916e-21
788.8 | 0.1281 | 73.7681 | 1.825044 | 0.08529113 | 0.8366923 | 0.2518898 | 1.818699e-21 | 2.318699e-21
788.85 | 0.1262 | 74.1299 | 1.825042 | 0.08529086 | 0.8366928 | 0.2421059 | 1.748057e-21 | 2.248057e-21
788.9 | 0.1304 | 73.985 | 1.82504 | 0.08529059 | 0.8366933 | 0.2460202 | 1.776319e-21 | 2.276319e-21
788.95 | 0.1253 | 74.7474 | 1.825039 | 0.08529032 | 0.8366938 | 0.2255173 | 1.628284e-21 | 2.128284e-21
789 | 0.1306 | 73.8434 | 1.825037 | 0.08529005 | 0.8366943 | 0.2498541 | 1.804001e-21 | 2.304001e-21
789.05 | 0.1346 | 73.6745 | 1.825035 | 0.08528978 | 0.8366948 | 0.254435 | 1.837076e-21 | 2.337076e-21
789.1 | 0.1294 | 73.6402 | 1.825033 | 0.08528951 | 0.8366953 | 0.2553676 | 1.843809e-21 | 2.343809e-21
789.15 | 0.1323 | 73.747 | 1.825031 | 0.08528924 | 0.8366958 | 0.2524703 | 1.82289e-21 | 2.32289e-21
789.2 | 0.1249 | 73.4337 | 1.825029 | 0.08528897 | 0.8366963 | 0.2609862 | 1.884377e-21 | 2.384377e-21
789.25 | 0.1376 | 73.8918 | 1.825027 | 0.0852887 | 0.8366968 | 0.2485495 | 1.794581e-21 | 2.294581e-21
789.3 | 0.1256 | 74.1978 | 1.825026 | 0.08528843 | 0.8366973 | 0.2402854 | 1.734913e-21 | 2.234913e-21
789.35 | 0.1398 | 74.0166 | 1.825024 | 0.08528816 | 0.8366978 | 0.2451768 | 1.77023e-21 | 2.27023e-21
789.4 | 0.1355 | 73.4746 | 1.825022 | 0.08528789 | 0.8366983 | 0.2598773 | 1.87637e-21 | 2.37637e-21
789.45 | 0.1335 | 73.0074 | 1.82502 | 0.08528762 | 0.8366987 | 0.2726364 | 1.968494e-21 | 2.468494e-21
789.5 | 0.139 | 73.2565 | 1.825018 | 0.08528735 | 0.8366992 | 0.2658252 | 1.919316e-21 | 2.419316e-21
789.55 | 0.1366 | 72.7856 | 1.825016 | 0.08528708 | 0.8366997 | 0.2787241 | 2.012448e-21 | 2.512448e-21
789.6 | 0.1397 | 71.9031 | 1.825015 | 0.08528681 | 0.8367002 | 0.3031228 | 2.188612e-21 | 2.688612e-21
789.65 | 0.1455 | 72.8496 | 1.825013 | 0.08528654 | 0.8367007 | 0.2769686 | 1.999773e-21 | 2.499773e-21
789.7 | 0.141 | 71.5697 | 1.825011 | 0.08528627 | 0.8367012 | 0.3124203 | 2.255742e-21 | 2.755742e-21
789.75 | 0.1445 | 71.4942 | 1.825009 | 0.085286 | 0.8367017 | 0.3145324 | 2.270992e-21 | 2.770992e-21
789.8 | 0.1525 | 71.7156 | 1.825007 | 0.08528573 | 0.8367022 | 0.3083496 | 2.226351e-21 | 2.726351e-21
789.85 | 0.1444 | 70.6325 | 1.825005 | 0.08528546 | 0.8367027 | 0.3387867 | 2.446113e-21 | 2.946113e-21
789.9 | 0.1523 | 72.3088 | 1.825004 | 0.08528519 | 0.8367032 | 0.2918769 | 2.107415e-21 | 2.607415e-21
789.95 | 0.1521 | 70.9714 | 1.825002 | 0.08528492 | 0.8367037 | 0.3292158 | 2.37701e-21 | 2.87701e-21
790 | 0.1462 | 70.3654 | 1.825 | 0.08528465 | 0.8367042 | 0.3463676 | 2.500849e-21 | 3.000849e-21
790.05 | 0.1516 | 70.786 | 1.824998 | 0.08528438 | 0.8367047 | 0.3344497 | 2.414799e-21 | 2.914799e-21
790.1 | 0.1602 | 70.3527 | 1.824996 | 0.08528411 | 0.8367052 | 0.346731 | 2.503473e-21 | 3.003473e-21
790.15 | 0.1571 | 68.0869 | 1.824994 | 0.08528384 | 0.8367057 | 0.4122048 | 2.976208e-21 | 3.476208e-21
790.2 | 0.1601 | 69.0607 | 1.824992 | 0.08528357 | 0.8367061 | 0.383804 | 2.771148e-21 | 3.271148e-21
790.25 | 0.162 | 69.1085 | 1.824991 | 0.0852833 | 0.8367066 | 0.3824214 | 2.761165e-21 | 3.261165e-21
790.3 | 0.1634 | 69.0574 | 1.824989 | 0.08528303 | 0.8367071 | 0.3839019 | 2.771855e-21 | 3.271855e-21
790.35 | 0.1722 | 68.1705 | 1.824987 | 0.08528276 | 0.8367076 | 0.4097554 | 2.958523e-21 | 3.458523e-21
790.4 | 0.1748 | 68.2718 | 1.824985 | 0.08528249 | 0.8367081 | 0.4067868 | 2.937089e-21 | 3.437089e-21
790.45 | 0.1714 | 67.2158 | 1.824983 | 0.08528222 | 0.8367086 | 0.4379649 | 3.162201e-21 | 3.662201e-21
790.5 | 0.1708 | 67.4001 | 1.824981 | 0.08528195 | 0.8367091 | 0.4324897 | 3.12267e-21 | 3.62267e-21
790.55 | 0.1766 | 66.2572 | 1.82498 | 0.08528169 | 0.8367096 | 0.4666956 | 3.369644e-21 | 3.869644e-21
790.6 | 0.1791 | 66.164 | 1.824978 | 0.08528142 | 0.8367101 | 0.4695121 | 3.389979e-21 | 3.889979e-21
790.65 | 0.1806 | 65.6445 | 1.824976 | 0.08528115 | 0.8367106 | 0.4852786 | 3.503817e-21 | 4.003817e-21
790.7 | 0.1866 | 65.5958 | 1.824974 | 0.08528088 | 0.8367111 | 0.4867641 | 3.514542e-21 | 4.014542e-21
790.75 | 0.1895 | 65.8266 | 1.824972 | 0.08528061 | 0.8367116 | 0.4797406 | 3.463831e-21 | 3.963831e-21
790.8 | 0.1957 | 64.5115 | 1.82497 | 0.08528034 | 0.8367121 | 0.5201028 | 3.755255e-21 | 4.255255e-21
790.85 | 0.1972 | 63.7283 | 1.824969 | 0.08528007 | 0.8367125 | 0.5445335 | 3.93165e-21 | 4.43165e-21
790.9 | 0.2009 | 62.0403 | 1.824967 | 0.0852798 | 0.836713 | 0.5982238 | 4.319305e-21 | 4.819305e-21
790.95 | 0.2093 | 62.6842 | 1.824965 | 0.08527953 | 0.8367135 | 0.5775745 | 4.170213e-21 | 4.670213e-21
791 | 0.2123 | 61.0372 | 1.824963 | 0.08527927 | 0.836714 | 0.6308275 | 4.554711e-21 | 5.054711e-21
791.05 | 0.2223 | 61.265 | 1.824961 | 0.085279 | 0.8367145 | 0.6233782 | 4.500926e-21 | 5.000926e-21
791.1 | 0.2266 | 60.4593 | 1.824959 | 0.08527873 | 0.836715 | 0.649856 | 4.692101e-21 | 5.192101e-21
791.15 | 0.2297 | 58.5722 | 1.824958 | 0.08527846 | 0.8367155 | 0.7132777 | 5.150019e-21 | 5.650019e-21
791.2 | 0.2477 | 59.4285 | 1.824956 | 0.08527819 | 0.836716 | 0.6842514 | 4.940443e-21 | 5.440443e-21
791.25 | 0.2506 | 57.4381 | 1.824954 | 0.08527792 | 0.8367165 | 0.7523847 | 5.43238e-21 | 5.93238e-21
791.3 | 0.2571 | 56.466 | 1.824952 | 0.08527765 | 0.836717 | 0.7865242 | 5.678875e-21 | 6.178875e-21
791.35 | 0.2716 | 54.4679 | 1.82495 | 0.08527739 | 0.8367175 | 0.8585796 | 6.199131e-21 | 6.699131e-21
791.4 | 0.287 | 54.7279 | 1.824948 | 0.08527712 | 0.836718 | 0.8490566 | 6.130373e-21 | 6.630373e-21
791.45 | 0.2966 | 51.2671 | 1.824947 | 0.08527685 | 0.8367184 | 0.9797066 | 7.073694e-21 | 7.573694e-21
791.5 | 0.3153 | 49.8502 | 1.824945 | 0.08527658 | 0.8367189 | 1.035761 | 7.47842e-21 | 7.97842e-21
791.55 | 0.3327 | 49.1161 | 1.824943 | 0.08527631 | 0.8367194 | 1.065434 | 7.692662e-21 | 8.192662e-21
791.6 | 0.3536 | 46.3689 | 1.824941 | 0.08527604 | 0.8367199 | 1.180551 | 8.523831e-21 | 9.023831e-21
791.65 | 0.3743 | 44.3261 | 1.824939 | 0.08527578 | 0.8367204 | 1.270662 | 9.174458e-21 | 9.674458e-21
791.7 | 0.3938 | 42.5574 | 1.824937 | 0.08527551 | 0.8367209 | 1.352103 | 9.76248e-21 | 1.026248e-20
791.75 | 0.4155 | 41.2998 | 1.824936 | 0.08527524 | 0.8367214 | 1.412097 | 1.019564e-20 | 1.069564e-20
791.8 | 0.4412 | 38.6515 | 1.824934 | 0.08527497 | 0.8367219 | 1.544642 | 1.115265e-20 | 1.165265e-20
791.85 | 0.4751 | 34.9455 | 1.824932 | 0.0852747 | 0.8367224 | 1.746235 | 1.26082e-20 | 1.31082e-20
791.9 | 0.5125 | 33.8788 | 1.82493 | 0.08527444 | 0.8367229 | 1.808237 | 1.305586e-20 | 1.355586e-20
791.95 | 0.5508 | 30.4493 | 1.824928 | 0.08527417 | 0.8367233 | 2.021691 | 1.459705e-20 | 1.509705e-20
792 | 0.5741 | 28.6356 | 1.824926 | 0.0852739 | 0.8367238 | 2.144517 | 1.548387e-20 | 1.598387e-20
792.05 | 0.6119 | 25.5375 | 1.824925 | 0.08527363 | 0.8367243 | 2.373523 | 1.713735e-20 | 1.763735e-20
792.1 | 0.6293 | 24.3767 | 1.824923 | 0.08527336 | 0.8367248 | 2.466565 | 1.780913e-20 | 1.830913e-20
792.15 | 0.6618 | 22.5317 | 1.824921 | 0.0852731 | 0.8367253 | 2.623975 | 1.894567e-20 | 1.944567e-20
792.2 | 0.6629 | 21.7224 | 1.824919 | 0.08527283 | 0.8367258 | 2.697135 | 1.94739e-20 | 1.99739e-20
792.25 | 0.6497 | 21.3931 | 1.824917 | 0.08527256 | 0.8367263 | 2.727687 | 1.969449e-20 | 2.019449e-20
792.3 | 0.629 | 22.1023 | 1.824915 | 0.08527229 | 0.8367268 | 2.662462 | 1.922355e-20 | 1.972355e-20
792.35 | 0.6136 | 22.3427 | 1.824914 | 0.08527203 | 0.8367273 | 2.640827 | 1.906734e-20 | 1.956734e-20
792.4 | 0.5759 | 24.8597 | 1.824912 | 0.08527176 | 0.8367278 | 2.427331 | 1.752586e-20 | 1.802586e-20
792.45 | 0.5569 | 26.6583 | 1.82491 | 0.08527149 | 0.8367282 | 2.287627 | 1.651717e-20 | 1.701717e-20
792.5 | 0.5204 | 27.4103 | 1.824908 | 0.08527122 | 0.8367287 | 2.231992 | 1.611547e-20 | 1.661547e-20
792.55 | 0.4996 | 29.2642 | 1.824906 | 0.08527096 | 0.8367292 | 2.101101 | 1.51704e-20 | 1.56704e-20
792.6 | 0.4962 | 30.9481 | 1.824904 | 0.08527069 | 0.8367297 | 1.989209 | 1.436252e-20 | 1.486252e-20
792.65 | 0.4871 | 31.1812 | 1.824903 | 0.08527042 | 0.8367302 | 1.974202 | 1.425417e-20 | 1.475417e-20
792.7 | 0.4807 | 32.4601 | 1.824901 | 0.08527015 | 0.8367307 | 1.893811 | 1.367373e-20 | 1.417373e-20
792.75 | 0.4875 | 32.5302 | 1.824899 | 0.08526989 | 0.8367312 | 1.889498 | 1.364258e-20 | 1.414258e-20
792.8 | 0.489 | 32.5602 | 1.824897 | 0.08526962 | 0.8367317 | 1.887655 | 1.362928e-20 | 1.412928e-20
792.85 | 0.4996 | 32.3752 | 1.824895 | 0.08526935 | 0.8367322 | 1.899052 | 1.371157e-20 | 1.421157e-20
792.9 | 0.5193 | 30.8711 | 1.824893 | 0.08526909 | 0.8367326 | 1.994198 | 1.439854e-20 | 1.489854e-20
792.95 | 0.525 | 29.5751 | 1.824892 | 0.08526882 | 0.8367331 | 2.079975 | 1.501787e-20 | 1.551787e-20
793 | 0.5412 | 28.9942 | 1.82489 | 0.08526855 | 0.8367336 | 2.11965 | 1.530433e-20 | 1.580433e-20
793.05 | 0.5468 | 28.4078 | 1.824888 | 0.08526828 | 0.8367341 | 2.160515 | 1.559939e-20 | 1.609939e-20
793.1 | 0.5411 | 27.7115 | 1.824886 | 0.08526802 | 0.8367346 | 2.210149 | 1.595775e-20 | 1.645775e-20
793.15 | 0.5301 | 28.2743 | 1.824884 | 0.08526775 | 0.8367351 | 2.169938 | 1.566742e-20 | 1.616742e-20
793.2 | 0.5192 | 29.2103 | 1.824883 | 0.08526748 | 0.8367356 | 2.104803 | 1.519714e-20 | 1.569714e-20
793.25 | 0.4895 | 30.0712 | 1.824881 | 0.08526722 | 0.8367361 | 2.046711 | 1.47777e-20 | 1.52777e-20
793.3 | 0.471 | 31.6596 | 1.824879 | 0.08526695 | 0.8367366 | 1.943766 | 1.403441e-20 | 1.453441e-20
793.35 | 0.4468 | 33.6889 | 1.824877 | 0.08526668 | 0.836737 | 1.819513 | 1.313728e-20 | 1.363728e-20
793.4 | 0.4222 | 35.303 | 1.824875 | 0.08526642 | 0.8367375 | 1.725915 | 1.246148e-20 | 1.296148e-20
793.45 | 0.4057 | 37.1703 | 1.824873 | 0.08526615 | 0.836738 | 1.622832 | 1.17172e-20 | 1.22172e-20
793.5 | 0.3928 | 39.4224 | 1.824872 | 0.08526588 | 0.8367385 | 1.505185 | 1.086776e-20 | 1.136776e-20
793.55 | 0.3772 | 40.9777 | 1.82487 | 0.08526562 | 0.836739 | 1.427798 | 1.030901e-20 | 1.080901e-20
793.6 | 0.3529 | 42.4414 | 1.824868 | 0.08526535 | 0.8367395 | 1.357607 | 9.802215e-21 | 1.030221e-20
793.65 | 0.3461 | 43.5756 | 1.824866 | 0.08526508 | 0.83674 | 1.304862 | 9.421385e-21 | 9.921385e-21
793.7 | 0.3353 | 44.9971 | 1.824864 | 0.08526482 | 0.8367405 | 1.240662 | 8.957845e-21 | 9.457845e-21
793.75 | 0.3286 | 46.6065 | 1.824863 | 0.08526455 | 0.8367409 | 1.170379 | 8.450389e-21 | 8.950389e-21
793.8 | 0.3293 | 46.7813 | 1.824861 | 0.08526428 | 0.8367414 | 1.162893 | 8.396339e-21 | 8.896339e-21
793.85 | 0.3103 | 47.8956 | 1.824859 | 0.08526402 | 0.8367419 | 1.115814 | 8.056418e-21 | 8.556418e-21
793.9 | 0.325 | 47.5159 | 1.824857 | 0.08526375 | 0.8367424 | 1.131734 | 8.171361e-21 | 8.671361e-21
793.95 | 0.3171 | 48.0934 | 1.824855 | 0.08526349 | 0.8367429 | 1.107574 | 7.996921e-21 | 8.496921e-21
794 | 0.3147 | 48.0499 | 1.824853 | 0.08526322 | 0.8367434 | 1.109385 | 8.009997e-21 | 8.509997e-21
794.05 | 0.3243 | 47.7436 | 1.824852 | 0.08526295 | 0.8367439 | 1.122176 | 8.102352e-21 | 8.602352e-21
794.1 | 0.328 | 46.6116 | 1.82485 | 0.08526269 | 0.8367444 | 1.170168 | 8.448867e-21 | 8.948867e-21
794.15 | 0.3451 | 46.3094 | 1.824848 | 0.08526242 | 0.8367448 | 1.183178 | 8.542803e-21 | 9.042803e-21
794.2 | 0.3585 | 45.1245 | 1.824846 | 0.08526215 | 0.8367453 | 1.235019 | 8.917102e-21 | 9.417102e-21
794.25 | 0.3651 | 44.095 | 1.824844 | 0.08526189 | 0.8367458 | 1.281178 | 9.25038e-21 | 9.75038e-21
794.3 | 0.3822 | 42.8605 | 1.824843 | 0.08526162 | 0.8367463 | 1.33797 | 9.660436e-21 | 1.016044e-20
794.35 | 0.3975 | 41.5685 | 1.824841 | 0.08526136 | 0.8367468 | 1.399187 | 1.010244e-20 | 1.060244e-20
794.4 | 0.4092 | 39.8667 | 1.824839 | 0.08526109 | 0.8367473 | 1.482791 | 1.070607e-20 | 1.120607e-20
794.45 | 0.4385 | 37.759 | 1.824837 | 0.08526083 | 0.8367478 | 1.591427 | 1.149045e-20 | 1.199045e-20
794.5 | 0.4541 | 36.4968 | 1.824835 | 0.08526056 | 0.8367482 | 1.659427 | 1.198142e-20 | 1.248142e-20
794.55 | 0.4954 | 34.0114 | 1.824833 | 0.08526029 | 0.8367487 | 1.800486 | 1.29999e-20 | 1.34999e-20
794.6 | 0.5453 | 31.674 | 1.824832 | 0.08526003 | 0.8367492 | 1.942886 | 1.402806e-20 | 1.452806e-20
794.65 | 0.5842 | 29.2366 | 1.82483 | 0.08525976 | 0.8367497 | 2.103037 | 1.518438e-20 | 1.568438e-20
794.7 | 0.6257 | 26.4225 | 1.824828 | 0.0852595 | 0.8367502 | 2.305449 | 1.664584e-20 | 1.714584e-20
794.75 | 0.6585 | 22.9447 | 1.824826 | 0.08525923 | 0.8367507 | 2.587708 | 1.868381e-20 | 1.918381e-20
794.8 | 0.7454 | 20.4949 | 1.824824 | 0.08525897 | 0.8367512 | 2.813531 | 2.03143e-20 | 2.08143e-20
794.85 | 0.8427 | 16.5111 | 1.824823 | 0.0852587 | 0.8367516 | 3.245819 | 2.343551e-20 | 2.393551e-20
794.9 | 0.917 | 14.0038 | 1.824821 | 0.08525843 | 0.8367521 | 3.575228 | 2.581392e-20 | 2.631392e-20
794.95 | 0.9992 | 11.8354 | 1.824819 | 0.08525817 | 0.8367526 | 3.911697 | 2.82433e-20 | 2.87433e-20
795 | 1.0594 | 10.0403 | 1.824817 | 0.0852579 | 0.8367531 | 4.240674 | 3.061858e-20 | 3.111858e-20
795.05 | 1.1421 | 8.3288 | 1.824815 | 0.08525764 | 0.8367536 | 4.61445 | 3.331733e-20 | 3.381733e-20
795.1 | 1.1805 | 7.093 | 1.824813 | 0.08525737 | 0.8367541 | 4.935673 | 3.563663e-20 | 3.613663e-20
795.15 | 1.2084 | 6.2239 | 1.824812 | 0.08525711 | 0.8367546 | 5.197098 | 3.752417e-20 | 3.802417e-20
795.2 | 1.2254 | 5.4994 | 1.82481 | 0.08525684 | 0.836755 | 5.444615 | 3.93113e-20 | 3.98113e-20
795.25 | 1.2329 | 5.4748 | 1.824808 | 0.08525658 | 0.8367555 | 5.453582 | 3.937604e-20 | 3.987604e-20
795.3 | 1.1896 | 5.1863 | 1.824806 | 0.08525631 | 0.836756 | 5.561854 | 4.015779e-20 | 4.065779e-20
795.35 | 1.1506 | 5.8671 | 1.824804 | 0.08525605 | 0.8367565 | 5.315175 | 3.837672e-20 | 3.887672e-20
795.4 | 1.0845 | 6.3766 | 1.824803 | 0.08525578 | 0.836757 | 5.148627 | 3.71742e-20 | 3.76742e-20
795.45 | 1.0029 | 7.3065 | 1.824801 | 0.08525552 | 0.8367575 | 4.87637 | 3.520844e-20 | 3.570844e-20
795.5 | 0.9488 | 8.3424 | 1.824799 | 0.08525525 | 0.836758 | 4.611198 | 3.329385e-20 | 3.379385e-20
795.55 | 0.8842 | 10.6175 | 1.824797 | 0.08525499 | 0.8367584 | 4.128893 | 2.981151e-20 | 3.031151e-20
795.6 | 0.8195 | 12.0799 | 1.824795 | 0.08525472 | 0.8367589 | 3.870816 | 2.794813e-20 | 2.844813e-20
795.65 | 0.7439 | 14.7426 | 1.824794 | 0.08525446 | 0.8367594 | 3.47242 | 2.507163e-20 | 2.557163e-20
795.7 | 0.6589 | 18.3476 | 1.824792 | 0.08525419 | 0.8367599 | 3.034907 | 2.191268e-20 | 2.241268e-20
795.75 | 0.6061 | 19.8818 | 1.82479 | 0.08525393 | 0.8367604 | 2.874296 | 2.075304e-20 | 2.125304e-20
795.8 | 0.5718 | 23.0889 | 1.824788 | 0.08525366 | 0.8367609 | 2.575202 | 1.859352e-20 | 1.909352e-20
795.85 | 0.5172 | 25.7581 | 1.824786 | 0.0852534 | 0.8367613 | 2.356409 | 1.701379e-20 | 1.751379e-20
795.9 | 0.4712 | 28.993 | 1.824785 | 0.08525313 | 0.8367618 | 2.1198 | 1.530541e-20 | 1.580541e-20
795.95 | 0.4436 | 31.8662 | 1.824783 | 0.08525287 | 0.8367623 | 1.930818 | 1.394093e-20 | 1.444093e-20
796 | 0.4232 | 32.726 | 1.824781 | 0.08525261 | 0.8367628 | 1.877571 | 1.355647e-20 | 1.405647e-20
796.05 | 0.4019 | 36.1773 | 1.824779 | 0.08525234 | 0.8367633 | 1.677049 | 1.210865e-20 | 1.260865e-20
796.1 | 0.3729 | 37.4294 | 1.824777 | 0.08525208 | 0.8367638 | 1.609 | 1.161733e-20 | 1.211733e-20
796.15 | 0.3462 | 39.5022 | 1.824775 | 0.08525181 | 0.8367642 | 1.501202 | 1.0839e-20 | 1.1339e-20
796.2 | 0.3416 | 40.6905 | 1.824774 | 0.08525155 | 0.8367647 | 1.441926 | 1.041102e-20 | 1.091102e-20
796.25 | 0.3298 | 42.1124 | 1.824772 | 0.08525128 | 0.8367652 | 1.373232 | 9.915035e-21 | 1.041504e-20
796.3 | 0.3161 | 43.7401 | 1.82477 | 0.08525102 | 0.8367657 | 1.297387 | 9.367418e-21 | 9.867418e-21
796.35 | 0.3021 | 45.8021 | 1.824768 | 0.08525075 | 0.8367662 | 1.205259 | 8.702233e-21 | 9.202233e-21
796.4 | 0.2912 | 47.2195 | 1.824766 | 0.08525049 | 0.8367667 | 1.144306 | 8.26214e-21 | 8.76214e-21
796.45 | 0.2827 | 49.7606 | 1.824765 | 0.08525023 | 0.8367671 | 1.039474 | 7.505231e-21 | 8.005231e-21
796.5 | 0.2741 | 51.0609 | 1.824763 | 0.08524996 | 0.8367676 | 0.9878846 | 7.132741e-21 | 7.632741e-21
796.55 | 0.262 | 52.5445 | 1.824761 | 0.0852497 | 0.8367681 | 0.9306029 | 6.719155e-21 | 7.219155e-21
796.6 | 0.2564 | 53.4955 | 1.824759 | 0.08524943 | 0.8367686 | 0.8947299 | 6.460143e-21 | 6.960143e-21
796.65 | 0.2421 | 55.4579 | 1.824757 | 0.08524917 | 0.8367691 | 0.8226778 | 5.939912e-21 | 6.439912e-21
796.7 | 0.2377 | 56.458 | 1.824756 | 0.08524891 | 0.8367696 | 0.7869333 | 5.681829e-21 | 6.181829e-21
796.75 | 0.2351 | 58.3621 | 1.824754 | 0.08524864 | 0.83677 | 0.720595 | 5.202852e-21 | 5.702852e-21
796.8 | 0.2187 | 59.066 | 1.824752 | 0.08524838 | 0.8367705 | 0.6966186 | 5.029737e-21 | 5.529737e-21
796.85 | 0.2214 | 59.7677 | 1.82475 | 0.08524811 | 0.836771 | 0.673 | 4.859205e-21 | 5.359205e-21
796.9 | 0.2153 | 59.5494 | 1.824748 | 0.08524785 | 0.8367715 | 0.6803194 | 4.912054e-21 | 5.412054e-21
796.95 | 0.212 | 60.0172 | 1.824747 | 0.08524759 | 0.836772 | 0.6646706 | 4.799066e-21 | 5.299066e-21
797 | 0.203 | 61.5701 | 1.824745 | 0.08524732 | 0.8367725 | 0.6135814 | 4.430191e-21 | 4.930191e-21
797.05 | 0.2071 | 61.8512 | 1.824743 | 0.08524706 | 0.8367729 | 0.6044723 | 4.364421e-21 | 4.864421e-21
797.1 | 0.2006 | 62.2374 | 1.824741 | 0.0852468 | 0.8367734 | 0.5920243 | 4.274543e-21 | 4.774543e-21
797.15 | 0.2001 | 62.4957 | 1.824739 | 0.08524653 | 0.8367739 | 0.5837421 | 4.214745e-21 | 4.714745e-21
797.2 | 0.1981 | 63.4193 | 1.824738 | 0.08524627 | 0.8367744 | 0.5544023 | 4.002905e-21 | 4.502905e-21
797.25 | 0.2041 | 62.9896 | 1.824736 | 0.08524601 | 0.8367749 | 0.5680007 | 4.101088e-21 | 4.601088e-21
797.3 | 0.2044 | 63.7735 | 1.824734 | 0.08524574 | 0.8367754 | 0.5432656 | 3.922495e-21 | 4.422495e-21
797.35 | 0.1945 | 64.5192 | 1.824732 | 0.08524548 | 0.8367758 | 0.5200165 | 3.754632e-21 | 4.254632e-21
797.4 | 0.1947 | 64.2401 | 1.82473 | 0.08524522 | 0.8367763 | 0.5286881 | 3.817243e-21 | 4.317243e-21
797.45 | 0.1904 | 63.8722 | 1.824729 | 0.08524495 | 0.8367768 | 0.5401761 | 3.900189e-21 | 4.400189e-21
797.5 | 0.1995 | 63.7499 | 1.824727 | 0.08524469 | 0.8367773 | 0.5440105 | 3.927873e-21 | 4.427873e-21
797.55 | 0.1971 | 63.8169 | 1.824725 | 0.08524443 | 0.8367778 | 0.5419108 | 3.912713e-21 | 4.412713e-21
797.6 | 0.1962 | 63.2579 | 1.824723 | 0.08524416 | 0.8367782 | 0.559508 | 4.039769e-21 | 4.539769e-21
797.65 | 0.2022 | 63.1163 | 1.824721 | 0.0852439 | 0.8367787 | 0.563991 | 4.072137e-21 | 4.572137e-21
797.7 | 0.2032 | 63.7853 | 1.82472 | 0.08524364 | 0.8367792 | 0.5429048 | 3.91989e-21 | 4.41989e-21
797.75 | 0.2007 | 62.2874 | 1.824718 | 0.08524337 | 0.8367797 | 0.5904331 | 4.263055e-21 | 4.763055e-21
797.8 | 0.2123 | 62.5137 | 1.824716 | 0.08524311 | 0.8367802 | 0.5831811 | 4.210694e-21 | 4.710694e-21
797.85 | 0.2159 | 62.1691 | 1.824714 | 0.08524285 | 0.8367806 | 0.5942376 | 4.290524e-21 | 4.790524e-21
797.9 | 0.2242 | 60.1792 | 1.824712 | 0.08524258 | 0.8367811 | 0.6593013 | 4.760299e-21 | 5.260299e-21
797.95 | 0.2412 | 59.8067 | 1.824711 | 0.08524232 | 0.8367816 | 0.6717207 | 4.849969e-21 | 5.349969e-21
798 | 0.2535 | 59.0661 | 1.824709 | 0.08524206 | 0.8367821 | 0.6966429 | 5.029913e-21 | 5.529913e-21
798.05 | 0.2628 | 58.526 | 1.824707 | 0.0852418 | 0.8367826 | 0.7150162 | 5.162571e-21 | 5.662571e-21
798.1 | 0.2781 | 55.6932 | 1.824705 | 0.08524153 | 0.8367831 | 0.8142434 | 5.879014e-21 | 6.379014e-21
798.15 | 0.3 | 52.8887 | 1.824703 | 0.08524127 | 0.8367835 | 0.9175812 | 6.625135e-21 | 7.125135e-21
798.2 | 0.33 | 51.3244 | 1.824702 | 0.08524101 | 0.836784 | 0.9776293 | 7.058695e-21 | 7.558695e-21
798.25 | 0.3666 | 47.9939 | 1.8247 | 0.08524074 | 0.8367845 | 1.111815 | 8.027546e-21 | 8.527546e-21
798.3 | 0.3828 | 45.0566 | 1.824698 | 0.08524048 | 0.836785 | 1.238125 | 8.939532e-21 | 9.439532e-21
798.35 | 0.4172 | 41.926 | 1.824696 | 0.08524022 | 0.8367855 | 1.382153 | 9.979443e-21 | 1.047944e-20
798.4 | 0.4209 | 39.5634 | 1.824694 | 0.08523996 | 0.8367859 | 1.498157 | 1.081702e-20 | 1.131702e-20
798.45 | 0.4493 | 36.3929 | 1.824693 | 0.08523969 | 0.8367864 | 1.66522 | 1.202325e-20 | 1.252325e-20
798.5 | 0.4462 | 35.952 | 1.824691 | 0.08523943 | 0.8367869 | 1.689599 | 1.219927e-20 | 1.269927e-20
798.55 | 0.4494 | 34.6722 | 1.824689 | 0.08523917 | 0.8367874 | 1.762093 | 1.27227e-20 | 1.32227e-20
798.6 | 0.4272 | 35.3535 | 1.824687 | 0.08523891 | 0.8367879 | 1.723176 | 1.244171e-20 | 1.294171e-20
798.65 | 0.4094 | 36.9326 | 1.824686 | 0.08523864 | 0.8367883 | 1.635783 | 1.181071e-20 | 1.231071e-20
798.7 | 0.3778 | 38.3475 | 1.824684 | 0.08523838 | 0.8367888 | 1.560595 | 1.126783e-20 | 1.176783e-20
798.75 | 0.3537 | 41.1893 | 1.824682 | 0.08523812 | 0.8367893 | 1.417617 | 1.02355e-20 | 1.07355e-20
798.8 | 0.3385 | 42.3243 | 1.82468 | 0.08523786 | 0.8367898 | 1.363253 | 9.84298e-21 | 1.034298e-20
798.85 | 0.3169 | 44.9949 | 1.824678 | 0.0852376 | 0.8367903 | 1.240878 | 8.959411e-21 | 9.459411e-21
798.9 | 0.3025 | 47.7683 | 1.824677 | 0.08523733 | 0.8367907 | 1.121253 | 8.095692e-21 | 8.595692e-21
798.95 | 0.2898 | 49.2478 | 1.824675 | 0.08523707 | 0.8367912 | 1.06025 | 7.655232e-21 | 8.155232e-21
799 | 0.2744 | 51.1447 | 1.824673 | 0.08523681 | 0.8367917 | 0.9846624 | 7.109476e-21 | 7.609476e-21
799.05 | 0.268 | 51.9491 | 1.824671 | 0.08523655 | 0.8367922 | 0.9534525 | 6.884134e-21 | 7.384134e-21
799.1 | 0.2499 | 54.5062 | 1.824669 | 0.08523628 | 0.8367927 | 0.8573535 | 6.190278e-21 | 6.690278e-21
799.15 | 0.2467 | 54.4265 | 1.824668 | 0.08523602 | 0.8367931 | 0.8602813 | 6.211417e-21 | 6.711417e-21
799.2 | 0.2397 | 56.9043 | 1.824666 | 0.08523576 | 0.8367936 | 0.7712429 | 5.568541e-21 | 6.068541e-21
799.25 | 0.2346 | 57.9085 | 1.824664 | 0.0852355 | 0.8367941 | 0.7362575 | 5.315939e-21 | 5.815939e-21
799.3 | 0.2307 | 58.3788 | 1.824662 | 0.08523524 | 0.8367946 | 0.7200814 | 5.199144e-21 | 5.699144e-21
799.35 | 0.2191 | 58.2122 | 1.82466 | 0.08523498 | 0.8367951 | 0.7257983 | 5.240421e-21 | 5.740421e-21
799.4 | 0.2202 | 58.995 | 1.824659 | 0.08523471 | 0.8367955 | 0.6990839 | 5.047537e-21 | 5.547537e-21
799.45 | 0.225 | 58.6535 | 1.824657 | 0.08523445 | 0.836796 | 0.710696 | 5.131379e-21 | 5.631379e-21
799.5 | 0.2176 | 60.1229 | 1.824655 | 0.08523419 | 0.8367965 | 0.66121 | 4.774079e-21 | 5.274079e-21
799.55 | 0.2137 | 59.5663 | 1.824653 | 0.08523393 | 0.836797 | 0.6798128 | 4.908396e-21 | 5.408396e-21
799.6 | 0.2159 | 60.5289 | 1.824652 | 0.08523367 | 0.8367974 | 0.647752 | 4.67691e-21 | 5.17691e-21
799.65 | 0.2189 | 60.7314 | 1.82465 | 0.08523341 | 0.8367979 | 0.6410733 | 4.628688e-21 | 5.128688e-21
799.7 | 0.2115 | 61.0062 | 1.824648 | 0.08523314 | 0.8367984 | 0.6320452 | 4.563503e-21 | 5.063503e-21
799.75 | 0.2085 | 60.384 | 1.824646 | 0.08523288 | 0.8367989 | 0.652549 | 4.711545e-21 | 5.211545e-21
799.8 | 0.2033 | 62.4962 | 1.824644 | 0.08523262 | 0.8367994 | 0.583787 | 4.215068e-21 | 4.715068e-21
799.85 | 0.2106 | 62.2568 | 1.824643 | 0.08523236 | 0.8367998 | 0.5914641 | 4.270499e-21 | 4.770499e-21
799.9 | 0.2106 | 61.7216 | 1.824641 | 0.0852321 | 0.8368003 | 0.6087328 | 4.395183e-21 | 4.895183e-21
799.95 | 0.2118 | 62.3004 | 1.824639 | 0.08523184 | 0.8368008 | 0.5900662 | 4.260406e-21 | 4.760406e-21
800 | 0.2109 | 62.2709 | 1.824637 | 0.08523158 | 0.8368013 | 0.5910146 | 4.267253e-21 | 4.767253e-21
800.05 | 0.2024 | 62.4306 | 1.824635 | 0.08523131 | 0.8368017 | 0.5858931 | 4.230275e-21 | 4.730275e-21
800.1 | 0.2154 | 61.2269 | 1.824634 | 0.08523105 | 0.8368022 | 0.624832 | 4.511423e-21 | 5.011423e-21
800.15 | 0.2092 | 62.4375 | 1.824632 | 0.08523079 | 0.8368027 | 0.5856743 | 4.228696e-21 | 4.728696e-21
800.2 | 0.2091 | 61.2836 | 1.82463 | 0.08523053 | 0.8368032 | 0.6229831 | 4.498073e-21 | 4.998073e-21
800.25 | 0.2129 | 61.4786 | 1.824628 | 0.08523027 | 0.8368037 | 0.6166305 | 4.452205e-21 | 4.952205e-21
800.3 | 0.2075 | 61.6552 | 1.824627 | 0.08523001 | 0.8368041 | 0.6108947 | 4.410792e-21 | 4.910792e-21
800.35 | 0.212 | 60.2649 | 1.824625 | 0.08522975 | 0.8368046 | 0.6565113 | 4.740154e-21 | 5.240154e-21
800.4 | 0.2157 | 61.6645 | 1.824623 | 0.08522949 | 0.8368051 | 0.6105954 | 4.408631e-21 | 4.908631e-21
800.45 | 0.2144 | 60.3006 | 1.824621 | 0.08522923 | 0.8368056 | 0.6553292 | 4.731619e-21 | 5.231619e-21
800.5 | 0.218 | 61.4546 | 1.824619 | 0.08522897 | 0.836806 | 0.6174171 | 4.457885e-21 | 4.957885e-21
800.55 | 0.2195 | 61.2169 | 1.824618 | 0.0852287 | 0.8368065 | 0.625169 | 4.513856e-21 | 5.013856e-21
800.6 | 0.2099 | 61.1036 | 1.824616 | 0.08522844 | 0.836807 | 0.6288752 | 4.540615e-21 | 5.040615e-21
800.65 | 0.2129 | 61.0506 | 1.824614 | 0.08522818 | 0.8368075 | 0.6306118 | 4.553154e-21 | 5.053154e-21
800.7 | 0.2068 | 61.2636 | 1.824612 | 0.08522792 | 0.836808 | 0.6236473 | 4.502868e-21 | 5.002868e-21
800.75 | 0.2078 | 61.53 | 1.82461 | 0.08522766 | 0.8368084 | 0.6149704 | 4.44022e-21 | 4.94022e-21
800.8 | 0.1963 | 62.2092 | 1.824609 | 0.0852274 | 0.8368089 | 0.5930155 | 4.2817e-21 | 4.7817e-21
800.85 | 0.1971 | 63.037 | 1.824607 | 0.08522714 | 0.8368094 | 0.5665787 | 4.090821e-21 | 4.590821e-21
800.9 | 0.1979 | 63.7824 | 1.824605 | 0.08522688 | 0.8368099 | 0.543069 | 3.921076e-21 | 4.421076e-21
800.95 | 0.1877 | 64.6051 | 1.824603 | 0.08522662 | 0.8368103 | 0.517438 | 3.736014e-21 | 4.236014e-21
801 | 0.1897 | 65.1717 | 1.824602 | 0.08522636 | 0.8368108 | 0.4999752 | 3.609929e-21 | 4.109929e-21
801.05 | 0.1932 | 64.3595 | 1.8246 | 0.0852261 | 0.8368113 | 0.5250579 | 3.791032e-21 | 4.291032e-21
801.1 | 0.1814 | 65.6814 | 1.824598 | 0.08522584 | 0.8368118 | 0.4843966 | 3.497448e-21 | 3.997448e-21
801.15 | 0.1729 | 65.5273 | 1.824596 | 0.08522558 | 0.8368122 | 0.4890956 | 3.531376e-21 | 4.031376e-21
801.2 | 0.1817 | 66.9084 | 1.824594 | 0.08522532 | 0.8368127 | 0.4473814 | 3.23019e-21 | 3.73019e-21
801.25 | 0.1865 | 65.865 | 1.824593 | 0.08522506 | 0.8368132 | 0.4788172 | 3.457164e-21 | 3.957164e-21
801.3 | 0.1708 | 66.7447 | 1.824591 | 0.0852248 | 0.8368137 | 0.4522829 | 3.26558e-21 | 3.76558e-21
801.35 | 0.1789 | 67.6388 | 1.824589 | 0.08522454 | 0.8368141 | 0.4256702 | 3.073431e-21 | 3.573431e-21
801.4 | 0.1757 | 66.7194 | 1.824587 | 0.08522428 | 0.8368146 | 0.4530434 | 3.271072e-21 | 3.771072e-21
801.45 | 0.1823 | 66.8674 | 1.824586 | 0.08522402 | 0.8368151 | 0.448613 | 3.239083e-21 | 3.739083e-21
801.5 | 0.1726 | 66.8806 | 1.824584 | 0.08522376 | 0.8368156 | 0.4482193 | 3.236241e-21 | 3.736241e-21
801.55 | 0.1776 | 66.8338 | 1.824582 | 0.0852235 | 0.8368161 | 0.4496205 | 3.246357e-21 | 3.746357e-21
801.6 | 0.1778 | 67.364 | 1.82458 | 0.08522324 | 0.8368165 | 0.433818 | 3.13226e-21 | 3.63226e-21
801.65 | 0.1776 | 67.4301 | 1.824578 | 0.08522298 | 0.836817 | 0.4318576 | 3.118106e-21 | 3.618106e-21
801.7 | 0.1772 | 66.6035 | 1.824577 | 0.08522272 | 0.8368175 | 0.4565275 | 3.296228e-21 | 3.796228e-21
801.75 | 0.1879 | 65.5429 | 1.824575 | 0.08522246 | 0.836818 | 0.4886331 | 3.528037e-21 | 4.028037e-21
801.8 | 0.1923 | 66.2847 | 1.824573 | 0.0852222 | 0.8368184 | 0.4661258 | 3.36553e-21 | 3.86553e-21
801.85 | 0.1825 | 65.4713 | 1.824571 | 0.08522194 | 0.8368189 | 0.4908214 | 3.543837e-21 | 4.043837e-21
801.9 | 0.191 | 64.8533 | 1.82457 | 0.08522168 | 0.8368194 | 0.5097907 | 3.680799e-21 | 4.180799e-21
801.95 | 0.1933 | 64.6476 | 1.824568 | 0.08522142 | 0.8368199 | 0.5161455 | 3.726682e-21 | 4.226682e-21
802 | 0.2019 | 64.1932 | 1.824566 | 0.08522116 | 0.8368203 | 0.530254 | 3.828549e-21 | 4.328549e-21
802.05 | 0.2094 | 63.8741 | 1.824564 | 0.0852209 | 0.8368208 | 0.5402218 | 3.900518e-21 | 4.400518e-21
802.1 | 0.2128 | 62.2813 | 1.824563 | 0.08522064 | 0.8368213 | 0.5907284 | 4.265187e-21 | 4.765187e-21
802.15 | 0.2078 | 61.8042 | 1.824561 | 0.08522038 | 0.8368218 | 0.6061093 | 4.376241e-21 | 4.876241e-21
802.2 | 0.2256 | 61.0784 | 1.824559 | 0.08522012 | 0.8368222 | 0.6297366 | 4.546834e-21 | 5.046834e-21
802.25 | 0.2241 | 60.7395 | 1.824557 | 0.08521986 | 0.8368227 | 0.6408658 | 4.62719e-21 | 5.12719e-21
802.3 | 0.2274 | 59.8276 | 1.824555 | 0.0852196 | 0.8368232 | 0.6711212 | 4.845641e-21 | 5.345641e-21
802.35 | 0.234 | 58.1656 | 1.824554 | 0.08521934 | 0.8368237 | 0.7274683 | 5.252479e-21 | 5.752479e-21
802.4 | 0.2333 | 58.4212 | 1.824552 | 0.08521908 | 0.8368241 | 0.7187 | 5.18917e-21 | 5.68917e-21
802.45 | 0.2533 | 57.2973 | 1.82455 | 0.08521882 | 0.8368246 | 0.7575518 | 5.469688e-21 | 5.969688e-21
802.5 | 0.2593 | 56.1495 | 1.824548 | 0.08521856 | 0.8368251 | 0.7980244 | 5.761909e-21 | 6.261909e-21
802.55 | 0.2634 | 56.068 | 1.824547 | 0.0852183 | 0.8368255 | 0.8009306 | 5.782892e-21 | 6.282892e-21
802.6 | 0.2758 | 54.9994 | 1.824545 | 0.08521805 | 0.836826 | 0.8394176 | 6.060777e-21 | 6.560777e-21
802.65 | 0.2791 | 53.3242 | 1.824543 | 0.08521779 | 0.8368265 | 0.9012828 | 6.507457e-21 | 7.007457e-21
802.7 | 0.2813 | 53.4819 | 1.824541 | 0.08521753 | 0.836827 | 0.8953779 | 6.464822e-21 | 6.964822e-21
802.75 | 0.3057 | 51.9461 | 1.824539 | 0.08521727 | 0.8368274 | 0.9536523 | 6.885576e-21 | 7.385576e-21
802.8 | 0.3018 | 51.525 | 1.824538 | 0.08521701 | 0.8368279 | 0.9699325 | 7.003123e-21 | 7.503123e-21
802.85 | 0.3117 | 49.8534 | 1.824536 | 0.08521675 | 0.8368284 | 1.035894 | 7.479382e-21 | 7.979382e-21
802.9 | 0.317 | 48.0856 | 1.824534 | 0.08521649 | 0.8368289 | 1.108103 | 8.000747e-21 | 8.500747e-21
802.95 | 0.3325 | 48.0418 | 1.824532 | 0.08521623 | 0.8368293 | 1.109927 | 8.013915e-21 | 8.513915e-21
803 | 0.344 | 46.6562 | 1.824531 | 0.08521597 | 0.8368298 | 1.16846 | 8.436531e-21 | 8.936531e-21
803.05 | 0.3485 | 46.3078 | 1.824529 | 0.08521571 | 0.8368303 | 1.183452 | 8.544777e-21 | 9.044777e-21
803.1 | 0.3674 | 43.4411 | 1.824527 | 0.08521546 | 0.8368308 | 1.311262 | 9.467592e-21 | 9.967592e-21
803.15 | 0.3911 | 42.6946 | 1.824525 | 0.0852152 | 0.8368312 | 1.34593 | 9.717904e-21 | 1.02179e-20
803.2 | 0.4067 | 41.8661 | 1.824524 | 0.08521494 | 0.8368317 | 1.385123 | 1.000089e-20 | 1.050089e-20
803.25 | 0.422 | 39.8653 | 1.824522 | 0.08521468 | 0.8368322 | 1.483064 | 1.070805e-20 | 1.120805e-20
803.3 | 0.4332 | 38.6705 | 1.82452 | 0.08521442 | 0.8368327 | 1.543924 | 1.114747e-20 | 1.164747e-20
803.35 | 0.4734 | 36.6315 | 1.824518 | 0.08521416 | 0.8368331 | 1.652262 | 1.192969e-20 | 1.242969e-20
803.4 | 0.4837 | 35.625 | 1.824516 | 0.0852139 | 0.8368336 | 1.707985 | 1.233202e-20 | 1.283202e-20
803.45 | 0.5125 | 33.6722 | 1.824515 | 0.08521365 | 0.8368341 | 1.820736 | 1.314611e-20 | 1.364611e-20
803.5 | 0.5344 | 31.2869 | 1.824513 | 0.08521339 | 0.8368345 | 1.967684 | 1.42071e-20 | 1.47071e-20
803.55 | 0.5529 | 29.0974 | 1.824511 | 0.08521313 | 0.836835 | 2.112786 | 1.525477e-20 | 1.575477e-20
803.6 | 0.5923 | 28.4766 | 1.824509 | 0.08521287 | 0.8368355 | 2.155919 | 1.556621e-20 | 1.606621e-20
803.65 | 0.6119 | 27.2896 | 1.824508 | 0.08521261 | 0.836836 | 2.241075 | 1.618104e-20 | 1.668104e-20
803.7 | 0.6375 | 24.8742 | 1.824506 | 0.08521235 | 0.8368364 | 2.426425 | 1.751931e-20 | 1.801931e-20
803.75 | 0.6724 | 23.4997 | 1.824504 | 0.0852121 | 0.8368369 | 2.540113 | 1.834017e-20 | 1.884017e-20
803.8 | 0.7133 | 21.5802 | 1.824502 | 0.08521184 | 0.8368374 | 2.710537 | 1.957066e-20 | 2.007066e-20
803.85 | 0.7443 | 18.87 | 1.824501 | 0.08521158 | 0.8368379 | 2.978944 | 2.150862e-20 | 2.200862e-20
803.9 | 0.78 | 18.1895 | 1.824499 | 0.08521132 | 0.8368383 | 3.052403 | 2.203901e-20 | 2.253901e-20
803.95 | 0.8244 | 16.0896 | 1.824497 | 0.08521106 | 0.8368388 | 3.297747 | 2.381044e-20 | 2.431044e-20
804 | 0.8514 | 15.5243 | 1.824495 | 0.0852108 | 0.8368393 | 3.369281 | 2.432694e-20 | 2.482694e-20
804.05 | 0.8744 | 13.9962 | 1.824494 | 0.08521055 | 0.8368397 | 3.576523 | 2.582327e-20 | 2.632327e-20
804.1 | 0.8866 | 12.8701 | 1.824492 | 0.08521029 | 0.8368402 | 3.744283 | 2.703453e-20 | 2.753453e-20
804.15 | 0.8959 | 12.1904 | 1.82449 | 0.08521003 | 0.8368407 | 3.8528 | 2.781805e-20 | 2.831805e-20
804.2 | 0.8918 | 12.7692 | 1.824488 | 0.08520977 | 0.8368412 | 3.760026 | 2.71482e-20 | 2.76482e-20
804.25 | 0.8956 | 11.9965 | 1.824487 | 0.08520952 | 0.8368416 | 3.88487 | 2.80496e-20 | 2.85496e-20
804.3 | 0.8656 | 12.4516 | 1.824485 | 0.08520926 | 0.8368421 | 3.810402 | 2.751193e-20 | 2.801193e-20
804.35 | 0.872 | 12.6843 | 1.824483 | 0.085209 | 0.8368426 | 3.773372 | 2.724456e-20 | 2.774456e-20
804.4 | 0.8442 | 12.8521 | 1.824481 | 0.08520874 | 0.836843 | 3.747088 | 2.705479e-20 | 2.755479e-20
804.45 | 0.8445 | 13.322 | 1.824479 | 0.08520848 | 0.8368435 | 3.67527 | 2.653625e-20 | 2.703625e-20
804.5 | 0.8332 | 13.8741 | 1.824478 | 0.08520823 | 0.836844 | 3.594058 | 2.594987e-20 | 2.644987e-20
804.55 | 0.8394 | 13.9688 | 1.824476 | 0.08520797 | 0.8368445 | 3.580454 | 2.585165e-20 | 2.635165e-20
804.6 | 0.8229 | 14.5027 | 1.824474 | 0.08520771 | 0.8368449 | 3.505438 | 2.531002e-20 | 2.581002e-20
804.65 | 0.7962 | 15.0556 | 1.824472 | 0.08520745 | 0.8368454 | 3.430608 | 2.476974e-20 | 2.526974e-20
804.7 | 0.8009 | 14.8962 | 1.824471 | 0.0852072 | 0.8368459 | 3.451897 | 2.492345e-20 | 2.542345e-20
804.75 | 0.7854 | 16.0993 | 1.824469 | 0.08520694 | 0.8368463 | 3.296559 | 2.380187e-20 | 2.430187e-20
804.8 | 0.7523 | 16.1009 | 1.824467 | 0.08520668 | 0.8368468 | 3.296362 | 2.380044e-20 | 2.430044e-20
804.85 | 0.7256 | 16.9742 | 1.824465 | 0.08520642 | 0.8368473 | 3.190724 | 2.303772e-20 | 2.353772e-20
804.9 | 0.7068 | 18.0656 | 1.824464 | 0.08520617 | 0.8368478 | 3.066095 | 2.213787e-20 | 2.263787e-20
804.95 | 0.6961 | 18.7755 | 1.824462 | 0.08520591 | 0.8368482 | 2.98901 | 2.15813e-20 | 2.20813e-20
805 | 0.6682 | 19.3247 | 1.82446 | 0.08520565 | 0.8368487 | 2.931348 | 2.116497e-20 | 2.166497e-20
805.05 | 0.6595 | 20.5379 | 1.824458 | 0.08520539 | 0.8368492 | 2.809574 | 2.028573e-20 | 2.078573e-20
805.1 | 0.6286 | 21.9532 | 1.824457 | 0.08520514 | 0.8368496 | 2.676293 | 1.932341e-20 | 1.982341e-20
805.15 | 0.6472 | 22.7074 | 1.824455 | 0.08520488 | 0.8368501 | 2.608738 | 1.883565e-20 | 1.933565e-20
805.2 | 0.622 | 22.6968 | 1.824453 | 0.08520462 | 0.8368506 | 2.609673 | 1.88424e-20 | 1.93424e-20
805.25 | 0.6287 | 24.1956 | 1.824451 | 0.08520437 | 0.8368511 | 2.48178 | 1.791899e-20 | 1.841899e-20
805.3 | 0.6266 | 24.0411 | 1.82445 | 0.08520411 | 0.8368515 | 2.494593 | 1.80115e-20 | 1.85115e-20
805.35 | 0.6216 | 23.7647 | 1.824448 | 0.08520385 | 0.836852 | 2.517722 | 1.81785e-20 | 1.86785e-20
805.4 | 0.6272 | 23.5184 | 1.824446 | 0.0852036 | 0.8368525 | 2.538559 | 1.832895e-20 | 1.882895e-20
805.45 | 0.6352 | 23.6441 | 1.824444 | 0.08520334 | 0.8368529 | 2.527899 | 1.825198e-20 | 1.875198e-20
805.5 | 0.6355 | 23.471 | 1.824443 | 0.08520308 | 0.8368534 | 2.542596 | 1.83581e-20 | 1.88581e-20
805.55 | 0.6412 | 23.1247 | 1.824441 | 0.08520282 | 0.8368539 | 2.572326 | 1.857275e-20 | 1.907275e-20
805.6 | 0.6463 | 22.4269 | 1.824439 | 0.08520257 | 0.8368543 | 2.633608 | 1.901522e-20 | 1.951522e-20
805.65 | 0.6471 | 22.9076 | 1.824437 | 0.08520231 | 0.8368548 | 2.591194 | 1.870898e-20 | 1.920898e-20
805.7 | 0.6481 | 22.1025 | 1.824436 | 0.08520205 | 0.8368553 | 2.662751 | 1.922564e-20 | 1.972564e-20
805.75 | 0.6495 | 21.9285 | 1.824434 | 0.0852018 | 0.8368558 | 2.678559 | 1.933978e-20 | 1.983978e-20
805.8 | 0.6453 | 22.3611 | 1.824432 | 0.08520154 | 0.8368562 | 2.639489 | 1.905768e-20 | 1.955768e-20
805.85 | 0.6573 | 22.7635 | 1.82443 | 0.08520128 | 0.8368567 | 2.603819 | 1.880014e-20 | 1.930014e-20
805.9 | 0.6235 | 22.2399 | 1.824429 | 0.08520103 | 0.8368572 | 2.650361 | 1.913618e-20 | 1.963618e-20
805.95 | 0.6262 | 22.5401 | 1.824427 | 0.08520077 | 0.8368576 | 2.623546 | 1.894257e-20 | 1.944257e-20
806 | 0.6136 | 23.296 | 1.824425 | 0.08520051 | 0.8368581 | 2.557576 | 1.846625e-20 | 1.896625e-20
806.05 | 0.6089 | 23.593 | 1.824423 | 0.08520026 | 0.8368586 | 2.53224 | 1.828332e-20 | 1.878332e-20
806.1 | 0.6192 | 23.8784 | 1.824422 | 0.0852 | 0.836859 | 2.508193 | 1.810969e-20 | 1.860969e-20
806.15 | 0.5944 | 24.6776 | 1.82442 | 0.08519975 | 0.8368595 | 2.44235 | 1.76343e-20 | 1.81343e-20
806.2 | 0.6133 | 24.2765 | 1.824418 | 0.08519949 | 0.83686 | 2.475126 | 1.787094e-20 | 1.837094e-20
806.25 | 0.606 | 24.3677 | 1.824416 | 0.08519923 | 0.8368604 | 2.467627 | 1.78168e-20 | 1.83168e-20
806.3 | 0.6 | 24.9854 | 1.824415 | 0.08519898 | 0.8368609 | 2.417562 | 1.745532e-20 | 1.795532e-20
806.35 | 0.6119 | 24.6797 | 1.824413 | 0.08519872 | 0.8368614 | 2.442185 | 1.76331e-20 | 1.81331e-20
806.4 | 0.6112 | 24.8641 | 1.824411 | 0.08519846 | 0.8368618 | 2.427298 | 1.752562e-20 | 1.802562e-20
806.45 | 0.6196 | 24.119 | 1.824409 | 0.08519821 | 0.8368623 | 2.488149 | 1.796498e-20 | 1.846498e-20
806.5 | 0.6379 | 23.9244 | 1.824408 | 0.08519795 | 0.8368628 | 2.504352 | 1.808197e-20 | 1.858197e-20
806.55 | 0.6518 | 24.0288 | 1.824406 | 0.0851977 | 0.8368633 | 2.495645 | 1.80191e-20 | 1.85191e-20
806.6 | 0.6582 | 23.0443 | 1.824404 | 0.08519744 | 0.8368637 | 2.579315 | 1.862322e-20 | 1.912322e-20
806.65 | 0.6883 | 22.1481 | 1.824402 | 0.08519718 | 0.8368642 | 2.65865 | 1.919603e-20 | 1.969603e-20
806.7 | 0.7084 | 21.3411 | 1.824401 | 0.08519693 | 0.8368647 | 2.732885 | 1.973202e-20 | 2.023202e-20
806.75 | 0.7313 | 20.5265 | 1.824399 | 0.08519667 | 0.8368651 | 2.810722 | 2.029402e-20 | 2.079402e-20
806.8 | 0.7477 | 19.2909 | 1.824397 | 0.08519642 | 0.8368656 | 2.93489 | 2.119054e-20 | 2.169054e-20
806.85 | 0.778 | 18.1061 | 1.824395 | 0.08519616 | 0.8368661 | 3.06166 | 2.210585e-20 | 2.260585e-20
806.9 | 0.8075 | 17.2064 | 1.824394 | 0.0851959 | 0.8368665 | 3.163596 | 2.284185e-20 | 2.334185e-20
806.95 | 0.8281 | 16.5316 | 1.824392 | 0.08519565 | 0.836867 | 3.243613 | 2.341959e-20 | 2.391959e-20
807 | 0.8508 | 14.8188 | 1.82439 | 0.08519539 | 0.8368675 | 3.462368 | 2.499905e-20 | 2.549905e-20
807.05 | 0.8626 | 14.5353 | 1.824388 | 0.08519514 | 0.8368679 | 3.501002 | 2.527799e-20 | 2.577799e-20
807.1 | 0.8725 | 14.207 | 1.824387 | 0.08519488 | 0.8368684 | 3.546694 | 2.56079e-20 | 2.61079e-20
807.15 | 0.8945 | 13.2849 | 1.824385 | 0.08519463 | 0.8368689 | 3.680908 | 2.657696e-20 | 2.707696e-20
807.2 | 0.8908 | 12.8278 | 1.824383 | 0.08519437 | 0.8368693 | 3.750936 | 2.708257e-20 | 2.758257e-20
807.25 | 0.8876 | 13.027 | 1.824381 | 0.08519412 | 0.8368698 | 3.720119 | 2.686006e-20 | 2.736006e-20
807.3 | 0.8915 | 12.3561 | 1.82438 | 0.08519386 | 0.8368703 | 3.825868 | 2.76236e-20 | 2.81236e-20
807.35 | 0.8803 | 12.3608 | 1.824378 | 0.0851936 | 0.8368707 | 3.825109 | 2.761811e-20 | 2.811811e-20
807.4 | 0.8695 | 12.7415 | 1.824376 | 0.08519335 | 0.8368712 | 3.764441 | 2.718008e-20 | 2.768008e-20
807.45 | 0.8609 | 12.9301 | 1.824374 | 0.08519309 | 0.8368717 | 3.735055 | 2.696791e-20 | 2.746791e-20
807.5 | 0.8607 | 13.211 | 1.824373 | 0.08519284 | 0.8368721 | 3.692073 | 2.665757e-20 | 2.715757e-20
807.55 | 0.864 | 13.6472 | 1.824371 | 0.08519258 | 0.8368726 | 3.627105 | 2.618848e-20 | 2.668848e-20
807.6 | 0.8656 | 13.5753 | 1.824369 | 0.08519233 | 0.8368731 | 3.637671 | 2.626477e-20 | 2.676477e-20
807.65 | 0.8649 | 13.6393 | 1.824367 | 0.08519207 | 0.8368735 | 3.628265 | 2.619686e-20 | 2.669686e-20
807.7 | 0.8942 | 13.2678 | 1.824366 | 0.08519182 | 0.836874 | 3.683497 | 2.659564e-20 | 2.709564e-20
807.75 | 0.9099 | 13.0106 | 1.824364 | 0.08519156 | 0.8368745 | 3.722649 | 2.687833e-20 | 2.737833e-20
807.8 | 0.9659 | 12.092 | 1.824362 | 0.08519131 | 0.8368749 | 3.869091 | 2.793567e-20 | 2.843567e-20
807.85 | 0.9958 | 11.3783 | 1.82436 | 0.08519105 | 0.8368754 | 3.990764 | 2.881418e-20 | 2.931418e-20
807.9 | 1.0577 | 10.1532 | 1.824359 | 0.0851908 | 0.8368759 | 4.218603 | 3.045923e-20 | 3.095923e-20
807.95 | 1.1145 | 8.6109 | 1.824357 | 0.08519054 | 0.8368763 | 4.548125 | 3.283845e-20 | 3.333845e-20
808 | 1.1871 | 7.852 | 1.824355 | 0.08519029 | 0.8368768 | 4.732647 | 3.417074e-20 | 3.467074e-20
808.05 | 1.2722 | 6.5008 | 1.824353 | 0.08519003 | 0.8368773 | 5.110334 | 3.689772e-20 | 3.739772e-20
808.1 | 1.3524 | 5.3905 | 1.824352 | 0.08518978 | 0.8368777 | 5.48491 | 3.960223e-20 | 4.010223e-20
808.15 | 1.4993 | 4.0488 | 1.82435 | 0.08518952 | 0.8368782 | 6.057346 | 4.373535e-20 | 4.423535e-20
808.2 | 1.5795 | 3.2409 | 1.824348 | 0.08518927 | 0.8368787 | 6.502486 | 4.694936e-20 | 4.744936e-20
808.25 | 1.668 | 2.6083 | 1.824346 | 0.08518901 | 0.8368791 | 6.936792 | 5.008514e-20 | 5.058514e-20
808.3 | 1.7417 | 1.8821 | 1.824345 | 0.08518876 | 0.8368796 | 7.589414 | 5.479721e-20 | 5.529721e-20
808.35 | 1.753 | 1.7181 | 1.824343 | 0.0851885 | 0.8368801 | 7.771753 | 5.611374e-20 | 5.661374e-20
808.4 | 1.7624 | 1.482 | 1.824341 | 0.08518825 | 0.8368805 | 8.067407 | 5.824843e-20 | 5.874843e-20
808.45 | 1.7507 | 1.3743 | 1.824339 | 0.08518799 | 0.836881 | 8.218305 | 5.933794e-20 | 5.983794e-20
808.5 | 1.6848 | 1.2563 | 1.824338 | 0.08518774 | 0.8368815 | 8.397853 | 6.063432e-20 | 6.113432e-20
808.55 | 1.6498 | 1.2826 | 1.824336 | 0.08518749 | 0.8368819 | 8.356417 | 6.033514e-20 | 6.083514e-20
808.6 | 1.5807 | 1.6449 | 1.824334 | 0.08518723 | 0.8368824 | 7.858838 | 5.674251e-20 | 5.724251e-20
808.65 | 1.534 | 1.9535 | 1.824333 | 0.08518698 | 0.8368829 | 7.514953 | 5.425959e-20 | 5.475959e-20
808.7 | 1.3861 | 2.8188 | 1.824331 | 0.08518672 | 0.8368833 | 6.781577 | 4.896445e-20 | 4.946445e-20
808.75 | 1.3042 | 3.5929 | 1.824329 | 0.08518647 | 0.8368838 | 6.296281 | 4.546051e-20 | 4.596051e-20
808.8 | 1.1752 | 4.496 | 1.824327 | 0.08518621 | 0.8368843 | 5.847825 | 4.222256e-20 | 4.272256e-20
808.85 | 1.1247 | 5.4176 | 1.824326 | 0.08518596 | 0.8368847 | 5.474897 | 3.952994e-20 | 4.002994e-20
808.9 | 1.0558 | 6.7774 | 1.824324 | 0.08518571 | 0.8368852 | 5.027017 | 3.629615e-20 | 3.679615e-20
808.95 | 0.978 | 8.8624 | 1.824322 | 0.08518545 | 0.8368857 | 4.49057 | 3.242288e-20 | 3.292288e-20
809 | 0.9162 | 9.8696 | 1.82432 | 0.0851852 | 0.8368861 | 4.275287 | 3.08685e-20 | 3.13685e-20
809.05 | 0.8585 | 11.43 | 1.824319 | 0.08518494 | 0.8368866 | 3.981724 | 2.874891e-20 | 2.924891e-20
809.1 | 0.8114 | 13.6994 | 1.824317 | 0.08518469 | 0.8368871 | 3.619504 | 2.61336e-20 | 2.66336e-20
809.15 | 0.7554 | 15.3618 | 1.824315 | 0.08518443 | 0.8368875 | 3.390441 | 2.447972e-20 | 2.497972e-20
809.2 | 0.7135 | 17.7671 | 1.824313 | 0.08518418 | 0.836888 | 3.099513 | 2.237916e-20 | 2.287916e-20
809.25 | 0.6724 | 19.2346 | 1.824312 | 0.08518393 | 0.8368884 | 2.94079 | 2.123314e-20 | 2.173314e-20
809.3 | 0.6316 | 20.6431 | 1.82431 | 0.08518367 | 0.8368889 | 2.79945 | 2.021264e-20 | 2.071264e-20
809.35 | 0.5962 | 21.9062 | 1.824308 | 0.08518342 | 0.8368894 | 2.680674 | 1.935505e-20 | 1.985505e-20
809.4 | 0.5712 | 25.2632 | 1.824306 | 0.08518317 | 0.8368898 | 2.395517 | 1.729615e-20 | 1.779615e-20
809.45 | 0.5498 | 26.574 | 1.824305 | 0.08518291 | 0.8368903 | 2.294349 | 1.65657e-20 | 1.70657e-20
809.5 | 0.5084 | 28.2431 | 1.824303 | 0.08518266 | 0.8368908 | 2.172519 | 1.568605e-20 | 1.618605e-20
809.55 | 0.4942 | 31.3673 | 1.824301 | 0.0851824 | 0.8368912 | 1.962686 | 1.417102e-20 | 1.467102e-20
809.6 | 0.4707 | 32.1801 | 1.8243 | 0.08518215 | 0.8368917 | 1.911523 | 1.380161e-20 | 1.430161e-20
809.65 | 0.4458 | 34.5773 | 1.824298 | 0.0851819 | 0.8368922 | 1.767825 | 1.276408e-20 | 1.326408e-20
809.7 | 0.4243 | 35.9315 | 1.824296 | 0.08518164 | 0.8368926 | 1.690993 | 1.220933e-20 | 1.270933e-20
809.75 | 0.4055 | 38.2321 | 1.824294 | 0.08518139 | 0.8368931 | 1.566872 | 1.131315e-20 | 1.181315e-20
809.8 | 0.3952 | 38.4186 | 1.824293 | 0.08518114 | 0.8368936 | 1.55714 | 1.124289e-20 | 1.174289e-20
809.85 | 0.3747 | 40.714 | 1.824291 | 0.08518088 | 0.836894 | 1.441081 | 1.040491e-20 | 1.090491e-20
809.9 | 0.3693 | 41.7659 | 1.824289 | 0.08518063 | 0.8368945 | 1.390065 | 1.003657e-20 | 1.053657e-20
809.95 | 0.3557 | 43.289 | 1.824287 | 0.08518038 | 0.8368949 | 1.31843 | 9.519349e-21 | 1.001935e-20
810 | 0.3487 | 44.2728 | 1.824286 | 0.08518012 | 0.8368954 | 1.273487 | 9.194852e-21 | 9.694852e-21
810.05 | 0.3342 | 45.1611 | 1.824284 | 0.08517987 | 0.8368959 | 1.233757 | 8.907992e-21 | 9.407992e-21
810.1 | 0.3241 | 46.8417 | 1.824282 | 0.08517962 | 0.8368963 | 1.160683 | 8.38038e-21 | 8.88038e-21
810.15 | 0.316 | 47.59 | 1.82428 | 0.08517936 | 0.8368968 | 1.128986 | 8.151524e-21 | 8.651524e-21
810.2 | 0.3053 | 47.8015 | 1.824279 | 0.08517911 | 0.8368973 | 1.120118 | 8.087498e-21 | 8.587498e-21
810.25 | 0.3143 | 48.1191 | 1.824277 | 0.08517886 | 0.8368977 | 1.106875 | 7.991879e-21 | 8.491879e-21
810.3 | 0.2993 | 49.7596 | 1.824275 | 0.0851786 | 0.8368982 | 1.039828 | 7.507782e-21 | 8.007782e-21
810.35 | 0.2944 | 51.3761 | 1.824274 | 0.08517835 | 0.8368987 | 0.9758896 | 7.046134e-21 | 7.546134e-21
810.4 | 0.2818 | 50.7326 | 1.824272 | 0.0851781 | 0.8368991 | 1.001099 | 7.228155e-21 | 7.728155e-21
810.45 | 0.2912 | 51.5851 | 1.82427 | 0.08517784 | 0.8368996 | 0.9677722 | 6.987525e-21 | 7.487525e-21
810.5 | 0.2845 | 51.4933 | 1.824268 | 0.08517759 | 0.8369 | 0.9713357 | 7.013254e-21 | 7.513254e-21
810.55 | 0.2964 | 52.836 | 1.824267 | 0.08517734 | 0.8369005 | 0.9198546 | 6.64155e-21 | 7.14155e-21
810.6 | 0.2911 | 51.5835 | 1.824265 | 0.08517708 | 0.836901 | 0.9678376 | 6.987997e-21 | 7.487997e-21
810.65 | 0.2847 | 52.1853 | 1.824263 | 0.08517683 | 0.8369014 | 0.9446407 | 6.820511e-21 | 7.320511e-21
810.7 | 0.2853 | 52.6967 | 1.824261 | 0.08517658 | 0.8369019 | 0.9251378 | 6.679696e-21 | 7.179696e-21
810.75 | 0.2868 | 51.578 | 1.82426 | 0.08517633 | 0.8369024 | 0.9680542 | 6.989561e-21 | 7.489561e-21
810.8 | 0.2866 | 52.1113 | 1.824258 | 0.08517607 | 0.8369028 | 0.9474821 | 6.841026e-21 | 7.341026e-21
810.85 | 0.2909 | 51.9985 | 1.824256 | 0.08517582 | 0.8369033 | 0.9518171 | 6.872326e-21 | 7.372326e-21
810.9 | 0.2905 | 51.4613 | 1.824255 | 0.08517557 | 0.8369037 | 0.9725878 | 7.022295e-21 | 7.522295e-21
810.95 | 0.2956 | 50.8945 | 1.824253 | 0.08517532 | 0.8369042 | 0.9947393 | 7.182233e-21 | 7.682233e-21
811 | 0.3051 | 49.5802 | 1.824251 | 0.08517506 | 0.8369047 | 1.047067 | 7.560051e-21 | 8.060051e-21
811.05 | 0.312 | 49.5742 | 1.824249 | 0.08517481 | 0.8369051 | 1.04731 | 7.561806e-21 | 8.061806e-21
811.1 | 0.3107 | 49.5492 | 1.824248 | 0.08517456 | 0.8369056 | 1.04832 | 7.569098e-21 | 8.069098e-21
811.15 | 0.3206 | 48.6004 | 1.824246 | 0.0851743 | 0.8369061 | 1.08699 | 7.848303e-21 | 8.348303e-21
811.2 | 0.3272 | 46.6307 | 1.824244 | 0.08517405 | 0.8369065 | 1.169736 | 8.44575e-21 | 8.94575e-21
811.25 | 0.3464 | 46.3482 | 1.824242 | 0.0851738 | 0.836907 | 1.181891 | 8.533507e-21 | 9.033507e-21
811.3 | 0.359 | 44.634 | 1.824241 | 0.08517355 | 0.8369074 | 1.257265 | 9.077725e-21 | 9.577725e-21
811.35 | 0.3592 | 42.861 | 1.824239 | 0.0851733 | 0.8369079 | 1.338333 | 9.663056e-21 | 1.016306e-20
811.4 | 0.3835 | 41.6016 | 1.824237 | 0.08517304 | 0.8369084 | 1.397982 | 1.009373e-20 | 1.059373e-20
811.45 | 0.3936 | 40.6418 | 1.824236 | 0.08517279 | 0.8369088 | 1.444666 | 1.04308e-20 | 1.09308e-20
811.5 | 0.4097 | 39.2825 | 1.824234 | 0.08517254 | 0.8369093 | 1.512703 | 1.092204e-20 | 1.142204e-20
811.55 | 0.4243 | 38.6086 | 1.824232 | 0.08517229 | 0.8369097 | 1.547312 | 1.117193e-20 | 1.167193e-20
811.6 | 0.4277 | 37.8508 | 1.82423 | 0.08517203 | 0.8369102 | 1.586959 | 1.145819e-20 | 1.195819e-20
811.65 | 0.4462 | 35.8286 | 1.824229 | 0.08517178 | 0.8369107 | 1.696772 | 1.225106e-20 | 1.275106e-20
811.7 | 0.4573 | 35.1284 | 1.824227 | 0.08517153 | 0.8369111 | 1.736246 | 1.253607e-20 | 1.303607e-20
811.75 | 0.4779 | 34.7596 | 1.824225 | 0.08517128 | 0.8369116 | 1.757355 | 1.268848e-20 | 1.318848e-20
811.8 | 0.4747 | 33.4727 | 1.824224 | 0.08517103 | 0.8369121 | 1.832807 | 1.323327e-20 | 1.373327e-20
811.85 | 0.4921 | 32.4922 | 1.824222 | 0.08517077 | 0.8369125 | 1.892269 | 1.366259e-20 | 1.416259e-20
811.9 | 0.4924 | 31.8926 | 1.82422 | 0.08517052 | 0.836913 | 1.929522 | 1.393157e-20 | 1.443157e-20
811.95 | 0.5148 | 31.5819 | 1.824218 | 0.08517027 | 0.8369134 | 1.949103 | 1.407294e-20 | 1.457294e-20
812 | 0.5135 | 30.8299 | 1.824217 | 0.08517002 | 0.8369139 | 1.997302 | 1.442095e-20 | 1.492095e-20
812.05 | 0.5195 | 30.0943 | 1.824215 | 0.08516977 | 0.8369144 | 2.045602 | 1.476969e-20 | 1.526969e-20
812.1 | 0.5391 | 29.321 | 1.824213 | 0.08516951 | 0.8369148 | 2.097666 | 1.514561e-20 | 1.564561e-20
812.15 | 0.5325 | 28.6428 | 1.824211 | 0.08516926 | 0.8369153 | 2.144471 | 1.548355e-20 | 1.598355e-20
812.2 | 0.5403 | 27.8978 | 1.82421 | 0.08516901 | 0.8369157 | 2.197181 | 1.586412e-20 | 1.636412e-20
812.25 | 0.5546 | 27.5767 | 1.824208 | 0.08516876 | 0.8369162 | 2.220335 | 1.60313e-20 | 1.65313e-20
812.3 | 0.5743 | 27.4194 | 1.824206 | 0.08516851 | 0.8369167 | 2.231777 | 1.611391e-20 | 1.661391e-20
812.35 | 0.563 | 27.0984 | 1.824205 | 0.08516826 | 0.8369171 | 2.255331 | 1.628397e-20 | 1.678397e-20
812.4 | 0.5765 | 26.3815 | 1.824203 | 0.085168 | 0.8369176 | 2.308955 | 1.667116e-20 | 1.717116e-20
812.45 | 0.5891 | 26.0431 | 1.824201 | 0.08516775 | 0.836918 | 2.334776 | 1.685759e-20 | 1.735759e-20
812.5 | 0.586 | 25.9835 | 1.824199 | 0.0851675 | 0.8369185 | 2.33936 | 1.689068e-20 | 1.739068e-20
812.55 | 0.5901 | 25.5585 | 1.824198 | 0.08516725 | 0.836919 | 2.372344 | 1.712884e-20 | 1.762884e-20
812.6 | 0.6015 | 24.9132 | 1.824196 | 0.085167 | 0.8369194 | 2.42349 | 1.749812e-20 | 1.799812e-20
812.65 | 0.6006 | 23.9468 | 1.824194 | 0.08516675 | 0.8369199 | 2.502617 | 1.806944e-20 | 1.856944e-20
812.7 | 0.6165 | 23.5378 | 1.824193 | 0.0851665 | 0.8369203 | 2.537072 | 1.831821e-20 | 1.881821e-20
812.75 | 0.6311 | 23.6598 | 1.824191 | 0.08516624 | 0.8369208 | 2.526734 | 1.824357e-20 | 1.874357e-20
812.8 | 0.641 | 22.8069 | 1.824189 | 0.08516599 | 0.8369213 | 2.600164 | 1.877374e-20 | 1.927374e-20
812.85 | 0.6551 | 22.2763 | 1.824187 | 0.08516574 | 0.8369217 | 2.647244 | 1.911368e-20 | 1.961368e-20
812.9 | 0.6576 | 21.6041 | 1.824186 | 0.08516549 | 0.8369222 | 2.708526 | 1.955614e-20 | 2.005614e-20
812.95 | 0.6691 | 21.513 | 1.824184 | 0.08516524 | 0.8369226 | 2.716978 | 1.961717e-20 | 2.011717e-20
813 | 0.678 | 21.139 | 1.824182 | 0.08516499 | 0.8369231 | 2.752055 | 1.987043e-20 | 2.037043e-20
813.05 | 0.6847 | 20.2388 | 1.824181 | 0.08516474 | 0.8369236 | 2.839092 | 2.049886e-20 | 2.099886e-20
813.1 | 0.6991 | 19.765 | 1.824179 | 0.08516449 | 0.836924 | 2.886471 | 2.084095e-20 | 2.134095e-20
813.15 | 0.6956 | 19.9279 | 1.824177 | 0.08516424 | 0.8369245 | 2.870056 | 2.072243e-20 | 2.122243e-20
813.2 | 0.688 | 20.1957 | 1.824175 | 0.08516398 | 0.8369249 | 2.843359 | 2.052967e-20 | 2.102967e-20
813.25 | 0.6853 | 19.8576 | 1.824174 | 0.08516373 | 0.8369254 | 2.877126 | 2.077347e-20 | 2.127347e-20
813.3 | 0.6769 | 20.5864 | 1.824172 | 0.08516348 | 0.8369259 | 2.805039 | 2.025299e-20 | 2.075299e-20
813.35 | 0.6599 | 21.3133 | 1.82417 | 0.08516323 | 0.8369263 | 2.735639 | 1.975191e-20 | 2.025191e-20
813.4 | 0.6477 | 21.867 | 1.824169 | 0.08516298 | 0.8369268 | 2.684346 | 1.938156e-20 | 1.988156e-20
813.45 | 0.6221 | 22.816 | 1.824167 | 0.08516273 | 0.8369272 | 2.59938 | 1.876809e-20 | 1.926809e-20
813.5 | 0.6045 | 23.2379 | 1.824165 | 0.08516248 | 0.8369277 | 2.562736 | 1.850351e-20 | 1.900351e-20
813.55 | 0.5873 | 24.9287 | 1.824163 | 0.08516223 | 0.8369281 | 2.422267 | 1.748929e-20 | 1.798929e-20
813.6 | 0.5465 | 27.4337 | 1.824162 | 0.08516198 | 0.8369286 | 2.230763 | 1.610659e-20 | 1.660659e-20
813.65 | 0.523 | 29.9728 | 1.82416 | 0.08516173 | 0.8369291 | 2.053728 | 1.482836e-20 | 1.532836e-20
813.7 | 0.4865 | 30.6282 | 1.824158 | 0.08516148 | 0.8369295 | 2.010467 | 1.451601e-20 | 1.501601e-20
813.75 | 0.4701 | 33.0872 | 1.824157 | 0.08516123 | 0.83693 | 1.856018 | 1.340085e-20 | 1.390085e-20
813.8 | 0.4327 | 35.1876 | 1.824155 | 0.08516098 | 0.8369304 | 1.732924 | 1.251209e-20 | 1.301209e-20
813.85 | 0.4166 | 38.299 | 1.824153 | 0.08516073 | 0.8369309 | 1.563465 | 1.128856e-20 | 1.178856e-20
813.9 | 0.384 | 39.0613 | 1.824151 | 0.08516048 | 0.8369314 | 1.52405 | 1.100397e-20 | 1.150397e-20
813.95 | 0.3761 | 41.5391 | 1.82415 | 0.08516022 | 0.8369318 | 1.401045 | 1.011585e-20 | 1.061585e-20
814 | 0.3483 | 44.6262 | 1.824148 | 0.08515997 | 0.8369323 | 1.257674 | 9.080678e-21 | 9.580678e-21
814.05 | 0.3277 | 46.1499 | 1.824146 | 0.08515972 | 0.8369327 | 1.190528 | 8.595867e-21 | 9.095867e-21
814.1 | 0.3188 | 47.8565 | 1.824145 | 0.08515947 | 0.8369332 | 1.117904 | 8.071512e-21 | 8.571512e-21
814.15 | 0.2873 | 49.7612 | 1.824143 | 0.08515922 | 0.8369336 | 1.039848 | 7.50793e-21 | 8.00793e-21
814.2 | 0.275 | 51.5597 | 1.824141 | 0.08515897 | 0.8369341 | 0.9688398 | 6.995233e-21 | 7.495233e-21
814.25 | 0.2731 | 52.5199 | 1.824139 | 0.08515872 | 0.8369346 | 0.9319373 | 6.728789e-21 | 7.228789e-21
814.3 | 0.2615 | 54.3713 | 1.824138 | 0.08515847 | 0.836935 | 0.8626498 | 6.228518e-21 | 6.728518e-21
814.35 | 0.2554 | 55.5561 | 1.824136 | 0.08515822 | 0.8369355 | 0.8195371 | 5.917236e-21 | 6.417236e-21
814.4 | 0.2435 | 55.4478 | 1.824134 | 0.08515797 | 0.8369359 | 0.8234408 | 5.945421e-21 | 6.445421e-21
814.45 | 0.237 | 55.7722 | 1.824133 | 0.08515772 | 0.8369364 | 0.8117749 | 5.86119e-21 | 6.36119e-21
814.5 | 0.2383 | 58.1029 | 1.824131 | 0.08515747 | 0.8369368 | 0.7298959 | 5.270006e-21 | 5.770006e-21
814.55 | 0.2336 | 59.2726 | 1.824129 | 0.08515722 | 0.8369373 | 0.6900339 | 4.982194e-21 | 5.482194e-21
814.6 | 0.2227 | 58.6809 | 1.824128 | 0.08515697 | 0.8369378 | 0.7101007 | 5.127081e-21 | 5.627081e-21
814.65 | 0.2219 | 61.2264 | 1.824126 | 0.08515672 | 0.8369382 | 0.6251734 | 4.513887e-21 | 5.013887e-21
814.7 | 0.217 | 60.8455 | 1.824124 | 0.08515647 | 0.8369387 | 0.6376557 | 4.604012e-21 | 5.104012e-21
814.75 | 0.215 | 61.5989 | 1.824122 | 0.08515622 | 0.8369391 | 0.6130445 | 4.426314e-21 | 4.926314e-21
814.8 | 0.1981 | 61.5307 | 1.824121 | 0.08515597 | 0.8369396 | 0.6152611 | 4.442319e-21 | 4.942319e-21
814.85 | 0.2053 | 62.1299 | 1.824119 | 0.08515572 | 0.83694 | 0.59588 | 4.302383e-21 | 4.802383e-21
814.9 | 0.2068 | 62.0661 | 1.824117 | 0.08515547 | 0.8369405 | 0.5979359 | 4.317227e-21 | 4.817227e-21
814.95 | 0.2043 | 62.629 | 1.824116 | 0.08515522 | 0.836941 | 0.57988 | 4.186859e-21 | 4.686859e-21
815 | 0.1974 | 63.65 | 1.824114 | 0.08515498 | 0.8369414 | 0.5475393 | 3.953353e-21 | 4.453353e-21
815.05 | 0.1932 | 64.004 | 1.824112 | 0.08515473 | 0.8369419 | 0.5364479 | 3.87327e-21 | 4.37327e-21
815.1 | 0.1835 | 63.4184 | 1.82411 | 0.08515448 | 0.8369423 | 0.5548321 | 4.006008e-21 | 4.506008e-21
815.15 | 0.186 | 65.0442 | 1.824109 | 0.08515423 | 0.8369428 | 0.5042072 | 3.640485e-21 | 4.140485e-21
815.2 | 0.1845 | 65.4792 | 1.824107 | 0.08515398 | 0.8369432 | 0.4908773 | 3.54424e-21 | 4.04424e-21
815.25 | 0.1898 | 63.8272 | 1.824105 | 0.08515373 | 0.8369437 | 0.5419846 | 3.913246e-21 | 4.413246e-21
815.3 | 0.1864 | 65.3042 | 1.824104 | 0.08515348 | 0.8369442 | 0.4962318 | 3.582901e-21 | 4.082901e-21
815.35 | 0.1846 | 65.1834 | 1.824102 | 0.08515323 | 0.8369446 | 0.4999359 | 3.609646e-21 | 4.109646e-21
815.4 | 0.182 | 64.9297 | 1.8241 | 0.08515298 | 0.8369451 | 0.5077364 | 3.665967e-21 | 4.165967e-21
815.45 | 0.1962 | 65.1138 | 1.824099 | 0.08515273 | 0.8369455 | 0.5020748 | 3.625089e-21 | 4.125089e-21
815.5 | 0.1904 | 65.2399 | 1.824097 | 0.08515248 | 0.836946 | 0.4982064 | 3.597158e-21 | 4.097158e-21
815.55 | 0.1917 | 64.1394 | 1.824095 | 0.08515223 | 0.8369464 | 0.5322323 | 3.842832e-21 | 4.342832e-21
815.6 | 0.192 | 64.5443 | 1.824093 | 0.08515198 | 0.8369469 | 0.5196474 | 3.751967e-21 | 4.251967e-21
815.65 | 0.1915 | 64.1413 | 1.824092 | 0.08515173 | 0.8369474 | 0.5321752 | 3.84242e-21 | 4.34242e-21
815.7 | 0.1909 | 64.0743 | 1.82409 | 0.08515148 | 0.8369478 | 0.5342665 | 3.85752e-21 | 4.35752e-21
815.75 | 0.2032 | 63.0818 | 1.824088 | 0.08515124 | 0.8369483 | 0.5654897 | 4.082958e-21 | 4.582958e-21
815.8 | 0.1969 | 64.0573 | 1.824087 | 0.08515099 | 0.8369487 | 0.5347994 | 3.861368e-21 | 4.361368e-21
815.85 | 0.2045 | 63.6409 | 1.824085 | 0.08515074 | 0.8369492 | 0.5478438 | 3.955551e-21 | 4.455551e-21
815.9 | 0.2019 | 61.6704 | 1.824083 | 0.08515049 | 0.8369496 | 0.6107494 | 4.409743e-21 | 4.909743e-21
815.95 | 0.213 | 64.043 | 1.824081 | 0.08515024 | 0.8369501 | 0.5352492 | 3.864615e-21 | 4.364615e-21
816 | 0.2139 | 61.1966 | 1.82408 | 0.08514999 | 0.8369505 | 0.6261765 | 4.52113e-21 | 5.02113e-21
816.05 | 0.2119 | 60.9808 | 1.824078 | 0.08514974 | 0.836951 | 0.6332427 | 4.57215e-21 | 5.07215e-21
816.1 | 0.2172 | 61.1976 | 1.824076 | 0.08514949 | 0.8369514 | 0.626146 | 4.52091e-21 | 5.02091e-21
816.15 | 0.2292 | 59.0112 | 1.824075 | 0.08514924 | 0.8369519 | 0.6989085 | 5.046271e-21 | 5.546271e-21
816.2 | 0.2395 | 58.3929 | 1.824073 | 0.085149 | 0.8369524 | 0.7199755 | 5.198379e-21 | 5.698379e-21
816.25 | 0.244 | 58.168 | 1.824071 | 0.08514875 | 0.8369528 | 0.7276945 | 5.254112e-21 | 5.754112e-21
816.3 | 0.2424 | 57.6938 | 1.82407 | 0.0851485 | 0.8369533 | 0.7440669 | 5.372324e-21 | 5.872324e-21
816.35 | 0.2557 | 56.9956 | 1.824068 | 0.08514825 | 0.8369537 | 0.7684192 | 5.548153e-21 | 6.048153e-21
816.4 | 0.2553 | 56.1338 | 1.824066 | 0.085148 | 0.8369542 | 0.7988922 | 5.768175e-21 | 6.268175e-21
816.45 | 0.2587 | 55.6507 | 1.824065 | 0.08514775 | 0.8369546 | 0.8161802 | 5.892998e-21 | 6.392998e-21
816.5 | 0.2697 | 54.5612 | 1.824063 | 0.0851475 | 0.8369551 | 0.8557246 | 6.178517e-21 | 6.678517e-21
816.55 | 0.279 | 54.2612 | 1.824061 | 0.08514726 | 0.8369555 | 0.8667529 | 6.258144e-21 | 6.758144e-21
816.6 | 0.2959 | 51.2089 | 1.824059 | 0.08514701 | 0.836956 | 0.9825461 | 7.094196e-21 | 7.594196e-21
816.65 | 0.3078 | 49.8405 | 1.824058 | 0.08514676 | 0.8369565 | 1.036718 | 7.485329e-21 | 7.985329e-21
816.7 | 0.3195 | 49.2631 | 1.824056 | 0.08514651 | 0.8369569 | 1.060024 | 7.653605e-21 | 8.153605e-21
816.75 | 0.3253 | 47.5102 | 1.824054 | 0.08514626 | 0.8369574 | 1.132487 | 8.176803e-21 | 8.676803e-21
816.8 | 0.3491 | 46.09 | 1.824053 | 0.08514601 | 0.8369578 | 1.193185 | 8.615055e-21 | 9.115055e-21
816.85 | 0.3646 | 43.5228 | 1.824051 | 0.08514577 | 0.8369583 | 1.307808 | 9.44266e-21 | 9.94266e-21
816.9 | 0.3874 | 41.873 | 1.824049 | 0.08514552 | 0.8369587 | 1.385097 | 1.00007e-20 | 1.05007e-20
816.95 | 0.4176 | 40.3905 | 1.824048 | 0.08514527 | 0.8369592 | 1.457191 | 1.052124e-20 | 1.102124e-20
817 | 0.4352 | 38.7843 | 1.824046 | 0.08514502 | 0.8369596 | 1.53835 | 1.110722e-20 | 1.160722e-20
817.05 | 0.4602 | 35.3737 | 1.824044 | 0.08514477 | 0.8369601 | 1.722445 | 1.243643e-20 | 1.293643e-20
817.1 | 0.474 | 34.7165 | 1.824042 | 0.08514453 | 0.8369605 | 1.759954 | 1.270725e-20 | 1.320725e-20
817.15 | 0.5073 | 32.5179 | 1.824041 | 0.08514428 | 0.836961 | 1.890803 | 1.365201e-20 | 1.415201e-20
817.2 | 0.5284 | 30.667 | 1.824039 | 0.08514403 | 0.8369614 | 2.008012 | 1.449828e-20 | 1.499828e-20
817.25 | 0.5576 | 28.6207 | 1.824037 | 0.08514378 | 0.8369619 | 2.146126 | 1.54955e-20 | 1.59955e-20
817.3 | 0.5601 | 27.4769 | 1.824036 | 0.08514353 | 0.8369624 | 2.227697 | 1.608445e-20 | 1.658445e-20
817.35 | 0.6016 | 26.0389 | 1.824034 | 0.08514329 | 0.8369628 | 2.335206 | 1.686069e-20 | 1.736069e-20
817.4 | 0.6107 | 25.1158 | 1.824032 | 0.08514304 | 0.8369633 | 2.407396 | 1.738192e-20 | 1.788192e-20
817.45 | 0.6178 | 23.9295 | 1.824031 | 0.08514279 | 0.8369637 | 2.504167 | 1.808063e-20 | 1.858063e-20
817.5 | 0.627 | 23.653 | 1.824029 | 0.08514254 | 0.8369642 | 2.527412 | 1.824847e-20 | 1.874847e-20
817.55 | 0.6096 | 23.9954 | 1.824027 | 0.08514229 | 0.8369646 | 2.498669 | 1.804093e-20 | 1.854093e-20
817.6 | 0.603 | 24.3096 | 1.824026 | 0.08514205 | 0.8369651 | 2.472652 | 1.785308e-20 | 1.835308e-20
817.65 | 0.5905 | 24.8242 | 1.824024 | 0.0851418 | 0.8369655 | 2.430758 | 1.75506e-20 | 1.80506e-20
817.7 | 0.5552 | 26.4925 | 1.824022 | 0.08514155 | 0.836966 | 2.300673 | 1.661136e-20 | 1.711136e-20
817.75 | 0.5173 | 27.8954 | 1.82402 | 0.0851413 | 0.8369664 | 2.197474 | 1.586624e-20 | 1.636624e-20
817.8 | 0.4759 | 30.9759 | 1.824019 | 0.08514106 | 0.8369669 | 1.98798 | 1.435365e-20 | 1.485365e-20
817.85 | 0.4511 | 32.9419 | 1.824017 | 0.08514081 | 0.8369673 | 1.864909 | 1.346505e-20 | 1.396505e-20
817.9 | 0.4024 | 37.4768 | 1.824015 | 0.08514056 | 0.8369678 | 1.606957 | 1.160258e-20 | 1.210258e-20
817.95 | 0.4001 | 38.2089 | 1.824014 | 0.08514031 | 0.8369682 | 1.568265 | 1.132321e-20 | 1.182321e-20
818 | 0.3511 | 42.2041 | 1.824012 | 0.08514007 | 0.8369687 | 1.369368 | 9.887137e-21 | 1.038714e-20
818.05 | 0.3261 | 44.2295 | 1.82401 | 0.08513982 | 0.8369691 | 1.27562 | 9.210255e-21 | 9.710255e-21
818.1 | 0.3111 | 46.7346 | 1.824009 | 0.08513957 | 0.8369696 | 1.165436 | 8.414698e-21 | 8.914698e-21
818.15 | 0.3058 | 48.7092 | 1.824007 | 0.08513933 | 0.8369701 | 1.082671 | 7.817116e-21 | 8.317116e-21
818.2 | 0.2775 | 51.2798 | 1.824005 | 0.08513908 | 0.8369705 | 0.9798137 | 7.074467e-21 | 7.574467e-21
818.25 | 0.2552 | 54.2662 | 1.824004 | 0.08513883 | 0.836971 | 0.8666054 | 6.257079e-21 | 6.757079e-21
818.3 | 0.2457 | 55.7212 | 1.824002 | 0.08513858 | 0.8369714 | 0.8136883 | 5.875006e-21 | 6.375006e-21
818.35 | 0.2366 | 57.8464 | 1.824 | 0.08513834 | 0.8369719 | 0.7388283 | 5.3345e-21 | 5.8345e-21
818.4 | 0.2265 | 57.8368 | 1.823998 | 0.08513809 | 0.8369723 | 0.7391613 | 5.336905e-21 | 5.836905e-21
818.45 | 0.2111 | 60.3189 | 1.823997 | 0.08513784 | 0.8369728 | 0.6551219 | 4.730122e-21 | 5.230122e-21
818.5 | 0.2073 | 61.5631 | 1.823995 | 0.0851376 | 0.8369732 | 0.6142886 | 4.435297e-21 | 4.935297e-21
818.55 | 0.1957 | 62.9463 | 1.823993 | 0.08513735 | 0.8369737 | 0.5698511 | 4.114448e-21 | 4.614448e-21
818.6 | 0.1888 | 64.2023 | 1.823992 | 0.0851371 | 0.8369741 | 0.5303381 | 3.829156e-21 | 4.329156e-21
818.65 | 0.1786 | 65.9262 | 1.82399 | 0.08513685 | 0.8369746 | 0.4773453 | 3.446537e-21 | 3.946537e-21
818.7 | 0.1838 | 66.1946 | 1.823988 | 0.08513661 | 0.836975 | 0.4692205 | 3.387874e-21 | 3.887874e-21
818.75 | 0.1684 | 66.7544 | 1.823987 | 0.08513636 | 0.8369755 | 0.4523789 | 3.266274e-21 | 3.766274e-21
818.8 | 0.1723 | 67.2617 | 1.823985 | 0.08513611 | 0.8369759 | 0.4372385 | 3.156957e-21 | 3.656957e-21
818.85 | 0.1563 | 68.1079 | 1.823983 | 0.08513587 | 0.8369764 | 0.4122351 | 2.976427e-21 | 3.476427e-21
818.9 | 0.1584 | 68.7576 | 1.823982 | 0.08513562 | 0.8369768 | 0.393248 | 2.839336e-21 | 3.339336e-21
818.95 | 0.1575 | 71.015 | 1.82398 | 0.08513537 | 0.8369773 | 0.3286414 | 2.372862e-21 | 2.872862e-21
819 | 0.1555 | 69.7942 | 1.823978 | 0.08513513 | 0.8369777 | 0.3633229 | 2.62327e-21 | 3.12327e-21
819.05 | 0.1539 | 71.026 | 1.823977 | 0.08513488 | 0.8369782 | 0.3283338 | 2.370641e-21 | 2.870641e-21
819.1 | 0.1447 | 71.5039 | 1.823975 | 0.08513463 | 0.8369786 | 0.3149229 | 2.273812e-21 | 2.773812e-21
819.15 | 0.1447 | 70.9192 | 1.823973 | 0.08513439 | 0.8369791 | 0.3313456 | 2.392387e-21 | 2.892387e-21
819.2 | 0.1527 | 72.0882 | 1.823971 | 0.08513414 | 0.8369795 | 0.2986483 | 2.156306e-21 | 2.656306e-21
819.25 | 0.142 | 72.3454 | 1.82397 | 0.08513389 | 0.83698 | 0.2915264 | 2.104884e-21 | 2.604884e-21
819.3 | 0.1384 | 70.7157 | 1.823968 | 0.08513365 | 0.8369804 | 0.337096 | 2.433906e-21 | 2.933906e-21
819.35 | 0.1426 | 71.9612 | 1.823966 | 0.0851334 | 0.8369809 | 0.3021781 | 2.181792e-21 | 2.681792e-21
819.4 | 0.1392 | 73.5637 | 1.823965 | 0.08513316 | 0.8369813 | 0.25813 | 1.863754e-21 | 2.363754e-21
819.45 | 0.1363 | 73.7868 | 1.823963 | 0.08513291 | 0.8369818 | 0.2520747 | 1.820034e-21 | 2.320034e-21
819.5 | 0.1464 | 72.3901 | 1.823961 | 0.08513266 | 0.8369822 | 0.2902964 | 2.096003e-21 | 2.596003e-21
819.55 | 0.1376 | 72.2486 | 1.82396 | 0.08513242 | 0.8369827 | 0.2942107 | 2.124265e-21 | 2.624265e-21
819.6 | 0.144 | 72.9686 | 1.823958 | 0.08513217 | 0.8369831 | 0.2743793 | 1.981078e-21 | 2.481078e-21
819.65 | 0.1392 | 71.6657 | 1.823956 | 0.08513192 | 0.8369836 | 0.3104143 | 2.241258e-21 | 2.741258e-21
819.7 | 0.1392 | 73.0711 | 1.823955 | 0.08513168 | 0.836984 | 0.271574 | 1.960823e-21 | 2.460823e-21
819.75 | 0.1409 | 72.4303 | 1.823953 | 0.08513143 | 0.8369845 | 0.2891915 | 2.088025e-21 | 2.588025e-21
819.8 | 0.1361 | 73.9757 | 1.823951 | 0.08513119 | 0.8369849 | 0.2469687 | 1.783167e-21 | 2.283167e-21
819.85 | 0.144 | 72.6237 | 1.82395 | 0.08513094 | 0.8369854 | 0.2838604 | 2.049534e-21 | 2.549534e-21
819.9 | 0.1483 | 70.7236 | 1.823948 | 0.08513069 | 0.8369858 | 0.3368855 | 2.432386e-21 | 2.932386e-21
819.95 | 0.1486 | 71.7917 | 1.823946 | 0.08513045 | 0.8369863 | 0.3069075 | 2.215938e-21 | 2.715938e-21
820 | 0.1557 | 71.1677 | 1.823945 | 0.0851302 | 0.8369867 | 0.3243682 | 2.342008e-21 | 2.842008e-21
820.05 | 0.1471 | 70.9434 | 1.823943 | 0.08512996 | 0.8369872 | 0.3306826 | 2.3876e-21 | 2.8876e-21
820.1 | 0.1562 | 70.0886 | 1.823941 | 0.08512971 | 0.8369876 | 0.3549281 | 2.562658e-21 | 3.062658e-21
820.15 | 0.1532 | 71.0685 | 1.82394 | 0.08512946 | 0.8369881 | 0.3271611 | 2.362174e-21 | 2.862174e-21
820.2 | 0.1571 | 70.4324 | 1.823938 | 0.08512922 | 0.8369885 | 0.3451438 | 2.492013e-21 | 2.992013e-21
820.25 | 0.1724 | 69.5147 | 1.823936 | 0.08512897 | 0.836989 | 0.3713752 | 2.681409e-21 | 3.181409e-21
820.3 | 0.1651 | 69.451 | 1.823935 | 0.08512873 | 0.8369894 | 0.3732098 | 2.694656e-21 | 3.194656e-21
820.35 | 0.1702 | 70.0211 | 1.823933 | 0.08512848 | 0.8369899 | 0.3568606 | 2.576611e-21 | 3.076611e-21
820.4 | 0.1754 | 67.2133 | 1.823931 | 0.08512824 | 0.8369903 | 0.4387126 | 3.1676e-21 | 3.6676e-21
820.45 | 0.181 | 67.6799 | 1.823929 | 0.08512799 | 0.8369908 | 0.4248775 | 3.067707e-21 | 3.567707e-21
820.5 | 0.185 | 65.9218 | 1.823928 | 0.08512774 | 0.8369912 | 0.4775187 | 3.447788e-21 | 3.947788e-21
820.55 | 0.1985 | 64.944 | 1.823926 | 0.0851275 | 0.8369917 | 0.5074074 | 3.663591e-21 | 4.163591e-21
820.6 | 0.1988 | 64.3455 | 1.823924 | 0.08512725 | 0.8369921 | 0.5259252 | 3.797294e-21 | 4.297294e-21
820.65 | 0.2059 | 63.4846 | 1.823923 | 0.08512701 | 0.8369926 | 0.5528655 | 3.991809e-21 | 4.491809e-21
820.7 | 0.2204 | 61.1836 | 1.823921 | 0.08512676 | 0.836993 | 0.626703 | 4.524931e-21 | 5.024931e-21
820.75 | 0.2294 | 60.4519 | 1.823919 | 0.08512652 | 0.8369935 | 0.6507664 | 4.698674e-21 | 5.198674e-21
820.8 | 0.2384 | 58.7396 | 1.823918 | 0.08512627 | 0.8369939 | 0.7082352 | 5.113612e-21 | 5.613612e-21
820.85 | 0.2482 | 56.3859 | 1.823916 | 0.08512603 | 0.8369944 | 0.7900263 | 5.704161e-21 | 6.204161e-21
820.9 | 0.2795 | 56.2038 | 1.823914 | 0.08512578 | 0.8369948 | 0.7964969 | 5.75088e-21 | 6.25088e-21
820.95 | 0.2783 | 53.8862 | 1.823913 | 0.08512554 | 0.8369953 | 0.8807179 | 6.358974e-21 | 6.858974e-21
821 | 0.297 | 51.5168 | 1.823911 | 0.08512529 | 0.8369957 | 0.9706518 | 7.008316e-21 | 7.508316e-21
821.05 | 0.299 | 50.1569 | 1.823909 | 0.08512505 | 0.8369962 | 1.024157 | 7.394633e-21 | 7.894633e-21
821.1 | 0.3324 | 47.2394 | 1.823908 | 0.0851248 | 0.8369966 | 1.144013 | 8.260024e-21 | 8.760024e-21
821.15 | 0.344 | 46.0306 | 1.823906 | 0.08512456 | 0.8369971 | 1.195858 | 8.634355e-21 | 9.134355e-21
821.2 | 0.3661 | 44.0203 | 1.823904 | 0.08512431 | 0.8369975 | 1.28517 | 9.279208e-21 | 9.779208e-21
821.25 | 0.3751 | 42.568 | 1.823903 | 0.08512407 | 0.836998 | 1.352268 | 9.763664e-21 | 1.026366e-20
821.3 | 0.3997 | 40.2772 | 1.823901 | 0.08512382 | 0.8369984 | 1.462903 | 1.056248e-20 | 1.106248e-20
821.35 | 0.4189 | 39.2023 | 1.823899 | 0.08512358 | 0.8369989 | 1.517004 | 1.09531e-20 | 1.14531e-20
821.4 | 0.4386 | 38.0261 | 1.823898 | 0.08512333 | 0.8369993 | 1.577931 | 1.1393e-20 | 1.1893e-20
821.45 | 0.4326 | 36.8109 | 1.823896 | 0.08512309 | 0.8369998 | 1.642889 | 1.186202e-20 | 1.236202e-20
821.5 | 0.4463 | 35.4191 | 1.823894 | 0.08512284 | 0.8370002 | 1.719976 | 1.24186e-20 | 1.29186e-20
821.55 | 0.4518 | 35.1223 | 1.823893 | 0.0851226 | 0.8370007 | 1.736807 | 1.254012e-20 | 1.304012e-20
821.6 | 0.4516 | 35.038 | 1.823891 | 0.08512235 | 0.8370011 | 1.741614 | 1.257483e-20 | 1.307483e-20
821.65 | 0.4493 | 35.1746 | 1.823889 | 0.08512211 | 0.8370016 | 1.733833 | 1.251865e-20 | 1.301865e-20
821.7 | 0.4334 | 36.4561 | 1.823888 | 0.08512186 | 0.837002 | 1.662265 | 1.200191e-20 | 1.250191e-20
821.75 | 0.424 | 37.145 | 1.823886 | 0.08512162 | 0.8370025 | 1.624825 | 1.173159e-20 | 1.223159e-20
821.8 | 0.3929 | 38.8631 | 1.823884 | 0.08512137 | 0.8370029 | 1.534394 | 1.107866e-20 | 1.157866e-20
821.85 | 0.3949 | 39.27 | 1.823883 | 0.08512113 | 0.8370034 | 1.513564 | 1.092826e-20 | 1.142826e-20
821.9 | 0.3776 | 42.2008 | 1.823881 | 0.08512088 | 0.8370038 | 1.369609 | 9.888871e-21 | 1.038887e-20
821.95 | 0.3539 | 43.8175 | 1.823879 | 0.08512064 | 0.8370042 | 1.294422 | 9.346004e-21 | 9.846004e-21
822 | 0.3198 | 45.4781 | 1.823878 | 0.08512039 | 0.8370047 | 1.220027 | 8.808862e-21 | 9.308862e-21
822.05 | 0.3073 | 47.9279 | 1.823876 | 0.08512015 | 0.8370051 | 1.115095 | 8.051225e-21 | 8.551225e-21
822.1 | 0.2926 | 48.956 | 1.823874 | 0.08511991 | 0.8370056 | 1.072647 | 7.744747e-21 | 8.244747e-21
822.15 | 0.2687 | 52.5192 | 1.823873 | 0.08511966 | 0.837006 | 0.9321347 | 6.730215e-21 | 7.230215e-21
822.2 | 0.2601 | 54.4395 | 1.823871 | 0.08511942 | 0.8370065 | 0.8603135 | 6.211649e-21 | 6.711649e-21
822.25 | 0.2471 | 56.5152 | 1.823869 | 0.08511917 | 0.8370069 | 0.7854753 | 5.671301e-21 | 6.171301e-21
822.3 | 0.2298 | 56.3675 | 1.823868 | 0.08511893 | 0.8370074 | 0.7907101 | 5.709098e-21 | 6.209098e-21
822.35 | 0.2221 | 59.6701 | 1.823866 | 0.08511868 | 0.8370078 | 0.6768345 | 4.886892e-21 | 5.386892e-21
822.4 | 0.2062 | 61.7994 | 1.823864 | 0.08511844 | 0.8370083 | 0.6067104 | 4.380581e-21 | 4.880581e-21
822.45 | 0.1982 | 62.9937 | 1.823863 | 0.0851182 | 0.8370087 | 0.5684293 | 4.104183e-21 | 4.604183e-21
822.5 | 0.1889 | 65.0741 | 1.823861 | 0.08511795 | 0.8370092 | 0.5034466 | 3.634994e-21 | 4.134994e-21
822.55 | 0.1825 | 65.7302 | 1.823859 | 0.08511771 | 0.8370096 | 0.4833839 | 3.490137e-21 | 3.990137e-21
822.6 | 0.1723 | 66.2508 | 1.823858 | 0.08511746 | 0.8370101 | 0.4676069 | 3.376223e-21 | 3.876223e-21
822.65 | 0.1681 | 67.8132 | 1.823856 | 0.08511722 | 0.8370105 | 0.4209893 | 3.039634e-21 | 3.539634e-21
822.7 | 0.152 | 70.2862 | 1.823854 | 0.08511698 | 0.8370109 | 0.3493532 | 2.522405e-21 | 3.022405e-21
822.75 | 0.1554 | 70.4061 | 1.823853 | 0.08511673 | 0.8370114 | 0.3459454 | 2.4978e-21 | 2.9978e-21
822.8 | 0.1485 | 69.5474 | 1.823851 | 0.08511649 | 0.8370118 | 0.3704892 | 2.675012e-21 | 3.175012e-21
822.85 | 0.1521 | 71.8615 | 1.823849 | 0.08511624 | 0.8370123 | 0.305026 | 2.202354e-21 | 2.702354e-21
822.9 | 0.144 | 72.0574 | 1.823848 | 0.085116 | 0.8370127 | 0.2995823 | 2.163049e-21 | 2.663049e-21
822.95 | 0.1431 | 72.7227 | 1.823846 | 0.08511576 | 0.8370132 | 0.2812023 | 2.030341e-21 | 2.530341e-21
823 | 0.1326 | 72.5648 | 1.823844 | 0.08511551 | 0.8370136 | 0.2855506 | 2.061737e-21 | 2.561737e-21
823.05 | 0.1339 | 71.9214 | 1.823843 | 0.08511527 | 0.8370141 | 0.3033639 | 2.190353e-21 | 2.690353e-21
823.1 | 0.1246 | 73.4784 | 1.823841 | 0.08511503 | 0.8370145 | 0.2605297 | 1.881081e-21 | 2.381081e-21
823.15 | 0.1303 | 74.7003 | 1.823839 | 0.08511478 | 0.837015 | 0.2275455 | 1.642928e-21 | 2.142928e-21
823.2 | 0.1345 | 75.2101 | 1.823838 | 0.08511454 | 0.8370154 | 0.2139437 | 1.54472e-21 | 2.04472e-21
823.25 | 0.1274 | 74.5922 | 1.823836 | 0.08511429 | 0.8370159 | 0.230444 | 1.663855e-21 | 2.163855e-21
823.3 | 0.1197 | 74.9683 | 1.823834 | 0.08511405 | 0.8370163 | 0.2203862 | 1.591236e-21 | 2.091236e-21
823.35 | 0.1284 | 74.6865 | 1.823833 | 0.08511381 | 0.8370167 | 0.2279193 | 1.645626e-21 | 2.145626e-21
823.4 | 0.1181 | 75.4001 | 1.823831 | 0.08511356 | 0.8370172 | 0.2089018 | 1.508316e-21 | 2.008316e-21
823.45 | 0.1186 | 75.8816 | 1.823829 | 0.08511332 | 0.8370176 | 0.1961716 | 1.416402e-21 | 1.916402e-21
823.5 | 0.1302 | 76.296 | 1.823828 | 0.08511308 | 0.8370181 | 0.1852801 | 1.337763e-21 | 1.837763e-21
823.55 | 0.1193 | 76.42 | 1.823826 | 0.08511283 | 0.8370185 | 0.1820333 | 1.31432e-21 | 1.81432e-21
823.6 | 0.1195 | 77.202 | 1.823824 | 0.08511259 | 0.837019 | 0.1616726 | 1.167311e-21 | 1.667311e-21
823.65 | 0.1271 | 76.1032 | 1.823823 | 0.08511235 | 0.8370194 | 0.1903437 | 1.374323e-21 | 1.874323e-21
823.7 | 0.1154 | 75.6445 | 1.823821 | 0.0851121 | 0.8370199 | 0.2024359 | 1.461631e-21 | 1.961631e-21
823.75 | 0.1131 | 75.2609 | 1.823819 | 0.08511186 | 0.8370203 | 0.212605 | 1.535054e-21 | 2.035054e-21
823.8 | 0.1237 | 77.4739 | 1.823818 | 0.08511162 | 0.8370208 | 0.1546453 | 1.116573e-21 | 1.616573e-21
823.85 | 0.1216 | 76.3374 | 1.823816 | 0.08511137 | 0.8370212 | 0.1842026 | 1.329983e-21 | 1.829983e-21
823.9 | 0.1205 | 75.2654 | 1.823814 | 0.08511113 | 0.8370216 | 0.2124886 | 1.534214e-21 | 2.034214e-21
823.95 | 0.1285 | 75.5619 | 1.823813 | 0.08511089 | 0.8370221 | 0.2046264 | 1.477447e-21 | 1.977447e-21
824 | 0.111 | 75.9029 | 1.823811 | 0.08511064 | 0.8370225 | 0.195622 | 1.412433e-21 | 1.912433e-21
824.05 | 0.1369 | 74.1218 | 1.823809 | 0.0851104 | 0.837023 | 0.2431135 | 1.755332e-21 | 2.255332e-21
824.1 | 0.1233 | 75.458 | 1.823808 | 0.08511016 | 0.8370234 | 0.2073815 | 1.497339e-21 | 1.997339e-21
824.15 | 0.1254 | 74.3261 | 1.823806 | 0.08510992 | 0.8370239 | 0.2376106 | 1.7156e-21 | 2.2156e-21
824.2 | 0.1283 | 75.1692 | 1.823804 | 0.08510967 | 0.8370243 | 0.2150529 | 1.552729e-21 | 2.052729e-21
824.25 | 0.1232 | 75.4441 | 1.823803 | 0.08510943 | 0.8370248 | 0.2077531 | 1.500023e-21 | 2.000023e-21
824.3 | 0.1298 | 74.7886 | 1.823801 | 0.08510919 | 0.8370252 | 0.2252072 | 1.626045e-21 | 2.126045e-21
824.35 | 0.1277 | 74.0575 | 1.823799 | 0.08510894 | 0.8370256 | 0.2448556 | 1.76791e-21 | 2.26791e-21
824.4 | 0.1272 | 74.5817 | 1.823798 | 0.0851087 | 0.8370261 | 0.23075 | 1.666065e-21 | 2.166065e-21
824.45 | 0.1194 | 74.4749 | 1.823796 | 0.08510846 | 0.8370265 | 0.233617 | 1.686766e-21 | 2.186766e-21
824.5 | 0.1316 | 73.9369 | 1.823794 | 0.08510822 | 0.837027 | 0.2481184 | 1.791468e-21 | 2.291468e-21
824.55 | 0.1279 | 73.4247 | 1.823793 | 0.08510797 | 0.8370274 | 0.2620227 | 1.891861e-21 | 2.391861e-21
824.6 | 0.1479 | 73.4697 | 1.823791 | 0.08510773 | 0.8370279 | 0.2607984 | 1.883021e-21 | 2.383021e-21
824.65 | 0.1304 | 74.3904 | 1.823789 | 0.08510749 | 0.8370283 | 0.2358918 | 1.70319e-21 | 2.20319e-21
824.7 | 0.1341 | 73.2303 | 1.823788 | 0.08510725 | 0.8370288 | 0.2673281 | 1.930167e-21 | 2.430167e-21
824.75 | 0.1284 | 74.1282 | 1.823786 | 0.085107 | 0.8370292 | 0.2429557 | 1.754193e-21 | 2.254193e-21
824.8 | 0.1281 | 74.3776 | 1.823784 | 0.08510676 | 0.8370296 | 0.2362391 | 1.705698e-21 | 2.205698e-21
824.85 | 0.1315 | 75.0382 | 1.823783 | 0.08510652 | 0.8370301 | 0.2185552 | 1.578016e-21 | 2.078016e-21
824.9 | 0.1403 | 72.7321 | 1.823781 | 0.08510628 | 0.8370305 | 0.2809852 | 2.028774e-21 | 2.528774e-21
824.95 | 0.1281 | 73.8756 | 1.823779 | 0.08510603 | 0.837031 | 0.2497868 | 1.803515e-21 | 2.303515e-21
825 | 0.123 | 73.5732 | 1.823778 | 0.08510579 | 0.8370314 | 0.2579914 | 1.862753e-21 | 2.362753e-21
825.05 | 0.131 | 74.7297 | 1.823776 | 0.08510555 | 0.8370319 | 0.2267989 | 1.637537e-21 | 2.137537e-21
825.1 | 0.1292 | 74.5381 | 1.823774 | 0.08510531 | 0.8370323 | 0.2319343 | 1.674616e-21 | 2.174616e-21
825.15 | 0.1252 | 73.6014 | 1.823773 | 0.08510506 | 0.8370327 | 0.2572281 | 1.857243e-21 | 2.357243e-21
825.2 | 0.1314 | 73.3964 | 1.823771 | 0.08510482 | 0.8370332 | 0.2628075 | 1.897527e-21 | 2.397527e-21
825.25 | 0.1189 | 75.2358 | 1.82377 | 0.08510458 | 0.8370336 | 0.2133039 | 1.540101e-21 | 2.040101e-21
825.3 | 0.1245 | 74.2247 | 1.823768 | 0.08510434 | 0.8370341 | 0.2403654 | 1.73549e-21 | 2.23549e-21
825.35 | 0.1188 | 74.8355 | 1.823766 | 0.0851041 | 0.8370345 | 0.2239757 | 1.617153e-21 | 2.117153e-21
825.4 | 0.1288 | 74.1814 | 1.823765 | 0.08510385 | 0.837035 | 0.2415346 | 1.743932e-21 | 2.243932e-21
825.45 | 0.1183 | 75.8468 | 1.823763 | 0.08510361 | 0.8370354 | 0.1971315 | 1.423332e-21 | 1.923332e-21
825.5 | 0.1243 | 77.0747 | 1.823761 | 0.08510337 | 0.8370358 | 0.1650134 | 1.191433e-21 | 1.691433e-21
825.55 | 0.1216 | 74.2293 | 1.82376 | 0.08510313 | 0.8370363 | 0.2402468 | 1.734634e-21 | 2.234634e-21
825.6 | 0.1147 | 76.2648 | 1.823758 | 0.08510289 | 0.8370367 | 0.1861427 | 1.343991e-21 | 1.843991e-21
825.65 | 0.1169 | 76.0398 | 1.823756 | 0.08510264 | 0.8370372 | 0.192053 | 1.386664e-21 | 1.886664e-21
825.7 | 0.1142 | 77.2341 | 1.823755 | 0.0851024 | 0.8370376 | 0.1608857 | 1.16163e-21 | 1.66163e-21
825.75 | 0.1137 | 76.3929 | 1.823753 | 0.08510216 | 0.8370381 | 0.1827894 | 1.319779e-21 | 1.819779e-21
825.8 | 0.1117 | 76.383 | 1.823751 | 0.08510192 | 0.8370385 | 0.1830496 | 1.321658e-21 | 1.821658e-21
825.85 | 0.113 | 78.1801 | 1.82375 | 0.08510168 | 0.8370389 | 0.1365407 | 9.858536e-22 | 1.485854e-21
825.9 | 0.1127 | 77.8036 | 1.823748 | 0.08510144 | 0.8370394 | 0.1461967 | 1.055572e-21 | 1.555572e-21
825.95 | 0.0998 | 78.2483 | 1.823746 | 0.08510119 | 0.8370398 | 0.1347989 | 9.732773e-22 | 1.473277e-21
826 | 0.1014 | 77.3908 | 1.823745 | 0.08510095 | 0.8370403 | 0.1568384 | 1.132407e-21 | 1.632407e-21
826.05 | 0.1129 | 77.6719 | 1.823743 | 0.08510071 | 0.8370407 | 0.1495881 | 1.080059e-21 | 1.580059e-21
826.1 | 0.0995 | 78.6444 | 1.823741 | 0.08510047 | 0.8370412 | 0.1247034 | 9.003858e-22 | 1.400386e-21
826.15 | 0.0981 | 78.2693 | 1.82374 | 0.08510023 | 0.8370416 | 0.1342665 | 9.694329e-22 | 1.469433e-21
826.2 | 0.1035 | 79.3424 | 1.823738 | 0.08509999 | 0.837042 | 0.1070331 | 7.728019e-22 | 1.272802e-21
826.25 | 0.096 | 79.9326 | 1.823736 | 0.08509974 | 0.8370425 | 0.09221189 | 6.657898e-22 | 1.16579e-21
826.3 | 0.1037 | 78.5062 | 1.823735 | 0.0850995 | 0.8370429 | 0.1282253 | 9.258145e-22 | 1.425814e-21
826.35 | 0.0977 | 80.3655 | 1.823733 | 0.08509926 | 0.8370434 | 0.0814116 | 5.878094e-22 | 1.087809e-21
826.4 | 0.1029 | 80.0796 | 1.823732 | 0.08509902 | 0.8370438 | 0.08854034 | 6.392804e-22 | 1.13928e-21
826.45 | 0.0992 | 79.0039 | 1.82373 | 0.08509878 | 0.8370442 | 0.1155892 | 8.345793e-22 | 1.334579e-21
826.5 | 0.1025 | 81.3495 | 1.823728 | 0.08509854 | 0.8370447 | 0.05707535 | 4.120964e-22 | 9.120964e-22
826.55 | 0.0859 | 81.2528 | 1.823727 | 0.0850983 | 0.8370451 | 0.05945522 | 4.292796e-22 | 9.292796e-22
826.6 | 0.1004 | 81.4942 | 1.823725 | 0.08509806 | 0.8370456 | 0.05352313 | 3.864486e-22 | 8.864486e-22
826.65 | 0.1071 | 81.4288 | 1.823723 | 0.08509781 | 0.837046 | 0.05512985 | 3.980495e-22 | 8.980495e-22
826.7 | 0.0986 | 81.0182 | 1.823722 | 0.08509757 | 0.8370465 | 0.06524131 | 4.710564e-22 | 9.710564e-22
826.75 | 0.0937 | 80.0237 | 1.82372 | 0.08509733 | 0.8370469 | 0.08994432 | 6.494175e-22 | 1.149417e-21
826.8 | 0.094 | 79.6388 | 1.823718 | 0.08509709 | 0.8370473 | 0.09958823 | 7.190486e-22 | 1.219049e-21
826.85 | 0.101 | 82.2367 | 1.823717 | 0.08509685 | 0.8370478 | 0.03538876 | 2.555145e-22 | 7.555145e-22
826.9 | 0.0881 | 81.7517 | 1.823715 | 0.08509661 | 0.8370482 | 0.04721995 | 3.409383e-22 | 8.409383e-22
826.95 | 0.0889 | 81.489 | 1.823713 | 0.08509637 | 0.8370487 | 0.05365813 | 3.874233e-22 | 8.874233e-22
827 | 0.0843 | 79.9044 | 1.823712 | 0.08509613 | 0.8370491 | 0.09293343 | 6.709995e-22 | 1.170999e-21
827.05 | 0.0876 | 82.588 | 1.82371 | 0.08509589 | 0.8370495 | 0.02686754 | 1.939895e-22 | 6.939895e-22
827.1 | 0.0843 | 80.8815 | 1.823708 | 0.08509564 | 0.83705 | 0.06862713 | 4.955028e-22 | 9.955028e-22
827.15 | 0.0868 | 81.4939 | 1.823707 | 0.0850954 | 0.8370504 | 0.05354209 | 3.865855e-22 | 8.865855e-22
827.2 | 0.0903 | 80.5278 | 1.823705 | 0.08509516 | 0.8370509 | 0.07739455 | 5.588054e-22 | 1.058805e-21
827.25 | 0.0955 | 82.1368 | 1.823704 | 0.08509492 | 0.8370513 | 0.03782823 | 2.73128e-22 | 7.73128e-22
827.3 | 0.0814 | 81.9055 | 1.823702 | 0.08509468 | 0.8370517 | 0.0434693 | 3.138578e-22 | 8.138578e-22
827.35 | 0.0905 | 80.7632 | 1.8237 | 0.08509444 | 0.8370522 | 0.07155981 | 5.166773e-22 | 1.016677e-21
827.4 | 0.0863 | 82.3109 | 1.823699 | 0.0850942 | 0.8370526 | 0.03359661 | 2.425748e-22 | 7.425748e-22
827.45 | 0.1008 | 82.286 | 1.823697 | 0.08509396 | 0.8370531 | 0.03420277 | 2.469514e-22 | 7.469514e-22
827.5 | 0.0854 | 82.1306 | 1.823695 | 0.08509372 | 0.8370535 | 0.03798447 | 2.742561e-22 | 7.742561e-22
827.55 | 0.0973 | 82.2685 | 1.823694 | 0.08509348 | 0.8370539 | 0.03463027 | 2.50038e-22 | 7.50038e-22
827.6 | 0.1005 | 80.7067 | 1.823692 | 0.08509324 | 0.8370544 | 0.07296471 | 5.26821e-22 | 1.026821e-21
827.65 | 0.094 | 81.442 | 1.82369 | 0.085093 | 0.8370548 | 0.05482673 | 3.958609e-22 | 8.958609e-22
827.7 | 0.0904 | 81.1525 | 1.823689 | 0.08509276 | 0.8370553 | 0.0619498 | 4.47291e-22 | 9.47291e-22
827.75 | 0.095 | 80.5303 | 1.823687 | 0.08509252 | 0.8370557 | 0.07734403 | 5.584406e-22 | 1.058441e-21
827.8 | 0.0945 | 80.5491 | 1.823685 | 0.08509228 | 0.8370561 | 0.07687823 | 5.550775e-22 | 1.055077e-21
827.85 | 0.1005 | 80.3422 | 1.823684 | 0.08509204 | 0.8370566 | 0.08202313 | 5.922248e-22 | 1.092225e-21
827.9 | 0.0967 | 80.4951 | 1.823682 | 0.0850918 | 0.837057 | 0.07822158 | 5.647767e-22 | 1.064777e-21
827.95 | 0.0967 | 81.1637 | 1.823681 | 0.08509156 | 0.8370575 | 0.06167905 | 4.453361e-22 | 9.453361e-22
828 | 0.0859 | 81.7677 | 1.823679 | 0.08509132 | 0.8370579 | 0.0468517 | 3.382795e-22 | 8.382795e-22
828.05 | 0.0974 | 80.9355 | 1.823677 | 0.08509108 | 0.8370583 | 0.06731227 | 4.860092e-22 | 9.860092e-22
828.1 | 0.0963 | 79.798 | 1.823676 | 0.08509084 | 0.8370588 | 0.09562152 | 6.904081e-22 | 1.190408e-21
828.15 | 0.0942 | 79.9472 | 1.823674 | 0.08509059 | 0.8370592 | 0.09188662 | 6.634413e-22 | 1.163441e-21
828.2 | 0.1035 | 81.0057 | 1.823672 | 0.08509035 | 0.8370597 | 0.06558146 | 4.735123e-22 | 9.735123e-22
828.25 | 0.1016 | 79.7962 | 1.823671 | 0.08509011 | 0.8370601 | 0.09566978 | 6.907566e-22 | 1.190757e-21
828.3 | 0.0976 | 79.6596 | 1.823669 | 0.08508987 | 0.8370605 | 0.09909749 | 7.155053e-22 | 1.215505e-21
828.35 | 0.1043 | 78.6508 | 1.823667 | 0.08508963 | 0.837061 | 0.124588 | 8.995527e-22 | 1.399553e-21
828.4 | 0.1076 | 80.5319 | 1.823666 | 0.08508939 | 0.8370614 | 0.07731794 | 5.582523e-22 | 1.058252e-21
828.45 | 0.106 | 80.5081 | 1.823664 | 0.08508915 | 0.8370619 | 0.07791015 | 5.625282e-22 | 1.062528e-21
828.5 | 0.1042 | 78.9781 | 1.823662 | 0.08508892 | 0.8370623 | 0.1162856 | 8.396072e-22 | 1.339607e-21
828.55 | 0.1068 | 77.146 | 1.823661 | 0.08508868 | 0.8370627 | 0.1632284 | 1.178544e-21 | 1.678544e-21
828.6 | 0.111 | 78.8438 | 1.823659 | 0.08508844 | 0.8370632 | 0.1196915 | 8.641988e-22 | 1.364199e-21
828.65 | 0.1111 | 78.5635 | 1.823658 | 0.0850882 | 0.8370636 | 0.1268155 | 9.156355e-22 | 1.415635e-21
828.7 | 0.1085 | 77.8278 | 1.823656 | 0.08508796 | 0.837064 | 0.1456336 | 1.051506e-21 | 1.551506e-21
828.75 | 0.1036 | 77.6 | 1.823654 | 0.08508772 | 0.8370645 | 0.1514972 | 1.093842e-21 | 1.593842e-21
828.8 | 0.1033 | 77.5533 | 1.823653 | 0.08508748 | 0.8370649 | 0.1527022 | 1.102543e-21 | 1.602543e-21
828.85 | 0.1088 | 77.1497 | 1.823651 | 0.08508724 | 0.8370654 | 0.1631388 | 1.177897e-21 | 1.677897e-21
828.9 | 0.1174 | 77.1056 | 1.823649 | 0.085087 | 0.8370658 | 0.1642834 | 1.186161e-21 | 1.686161e-21
828.95 | 0.1228 | 76.1863 | 1.823648 | 0.08508676 | 0.8370662 | 0.1882729 | 1.359371e-21 | 1.859371e-21
829 | 0.1146 | 77.9897 | 1.823646 | 0.08508652 | 0.8370667 | 0.1414837 | 1.021543e-21 | 1.521543e-21
829.05 | 0.1182 | 75.6661 | 1.823644 | 0.08508628 | 0.8370671 | 0.2019778 | 1.458324e-21 | 1.958324e-21
829.1 | 0.1108 | 78.3332 | 1.823643 | 0.08508604 | 0.8370676 | 0.1326963 | 9.580962e-22 | 1.458096e-21
829.15 | 0.1169 | 77.458 | 1.823641 | 0.0850858 | 0.837068 | 0.1551687 | 1.120352e-21 | 1.620352e-21
829.2 | 0.1128 | 76.4794 | 1.82364 | 0.08508556 | 0.8370684 | 0.1805986 | 1.303961e-21 | 1.803961e-21
829.25 | 0.1092 | 75.7109 | 1.823638 | 0.08508532 | 0.8370689 | 0.2007982 | 1.449807e-21 | 1.949807e-21
829.3 | 0.1093 | 76.2018 | 1.823636 | 0.08508508 | 0.8370693 | 0.1878734 | 1.356487e-21 | 1.856487e-21
829.35 | 0.1217 | 76.2726 | 1.823635 | 0.08508484 | 0.8370697 | 0.1860171 | 1.343084e-21 | 1.843084e-21
829.4 | 0.1266 | 76.1953 | 1.823633 | 0.0850846 | 0.8370702 | 0.1880461 | 1.357733e-21 | 1.857733e-21
829.45 | 0.1198 | 78.0984 | 1.823631 | 0.08508436 | 0.8370706 | 0.1387076 | 1.001499e-21 | 1.501499e-21
829.5 | 0.1043 | 76.6384 | 1.82363 | 0.08508412 | 0.8370711 | 0.1764512 | 1.274016e-21 | 1.774016e-21
829.55 | 0.115 | 77.5139 | 1.823628 | 0.08508389 | 0.8370715 | 0.1537342 | 1.109994e-21 | 1.609994e-21
829.6 | 0.115 | 75.826 | 1.823626 | 0.08508365 | 0.8370719 | 0.1977673 | 1.427923e-21 | 1.927923e-21
829.65 | 0.1114 | 76.761 | 1.823625 | 0.08508341 | 0.8370724 | 0.1732575 | 1.250957e-21 | 1.750957e-21
829.7 | 0.1114 | 76.4308 | 1.823623 | 0.08508317 | 0.8370728 | 0.1818804 | 1.313216e-21 | 1.813216e-21
829.75 | 0.1132 | 78.4111 | 1.823622 | 0.08508293 | 0.8370732 | 0.130722 | 9.438409e-22 | 1.443841e-21
829.8 | 0.1183 | 77.2671 | 1.82362 | 0.08508269 | 0.8370737 | 0.1601175 | 1.156083e-21 | 1.656083e-21
829.85 | 0.1032 | 75.3016 | 1.823618 | 0.08508245 | 0.8370741 | 0.2116523 | 1.528175e-21 | 2.028175e-21
829.9 | 0.1106 | 77.3971 | 1.823617 | 0.08508221 | 0.8370746 | 0.1567575 | 1.131823e-21 | 1.631823e-21
829.95 | 0.1094 | 79.5903 | 1.823615 | 0.08508197 | 0.837075 | 0.1008727 | 7.283227e-22 | 1.228323e-21
830 | 0.1151 | 77.0157 | 1.823613 | 0.08508173 | 0.8370754 | 0.1666396 | 1.203174e-21 | 1.703174e-21
830.05 | 0.101 | 77.9967 | 1.823612 | 0.0850815 | 0.8370759 | 0.1413262 | 1.020406e-21 | 1.520406e-21
830.1 | 0.0987 | 78.6947 | 1.82361 | 0.08508126 | 0.8370763 | 0.1235087 | 8.917593e-22 | 1.391759e-21
830.15 | 0.1001 | 80.1293 | 1.823608 | 0.08508102 | 0.8370767 | 0.08737816 | 6.308893e-22 | 1.130889e-21
830.2 | 0.0965 | 78.9452 | 1.823607 | 0.08508078 | 0.8370772 | 0.1171545 | 8.458808e-22 | 1.345881e-21
830.25 | 0.0951 | 80.8656 | 1.823605 | 0.08508054 | 0.8370776 | 0.06908638 | 4.988186e-22 | 9.988186e-22
830.3 | 0.0918 | 80.4416 | 1.823604 | 0.0850803 | 0.8370781 | 0.07960154 | 5.747404e-22 | 1.07474e-21
830.35 | 0.1013 | 80.224 | 1.823602 | 0.08508006 | 0.8370785 | 0.08502005 | 6.138632e-22 | 1.113863e-21
830.4 | 0.0932 | 79.2543 | 1.8236 | 0.08507983 | 0.8370789 | 0.1093432 | 7.894816e-22 | 1.289482e-21
830.45 | 0.1055 | 80.3386 | 1.823599 | 0.08507959 | 0.8370794 | 0.08216718 | 5.932648e-22 | 1.093265e-21
830.5 | 0.089 | 80.2605 | 1.823597 | 0.08507935 | 0.8370798 | 0.08411344 | 6.073172e-22 | 1.107317e-21
830.55 | 0.0899 | 80.9205 | 1.823595 | 0.08507911 | 0.8370802 | 0.06773529 | 4.890634e-22 | 9.890634e-22
830.6 | 0.1065 | 81.21 | 1.823594 | 0.08507887 | 0.8370807 | 0.06059393 | 4.375013e-22 | 9.375013e-22
830.65 | 0.0968 | 80.2828 | 1.823592 | 0.08507863 | 0.8370811 | 0.08356095 | 6.033282e-22 | 1.103328e-21
830.7 | 0.0961 | 80.8328 | 1.823591 | 0.08507839 | 0.8370815 | 0.06990715 | 5.047447e-22 | 1.004745e-21
830.75 | 0.0869 | 81.4896 | 1.823589 | 0.08507816 | 0.837082 | 0.05372303 | 3.878919e-22 | 8.878919e-22
830.8 | 0.0879 | 82.5044 | 1.823587 | 0.08507792 | 0.8370824 | 0.02897163 | 2.091814e-22 | 7.091814e-22
830.85 | 0.0825 | 81.6888 | 1.823586 | 0.08507768 | 0.8370829 | 0.04884211 | 3.526506e-22 | 8.526506e-22
830.9 | 0.0872 | 81.5023 | 1.823584 | 0.08507744 | 0.8370833 | 0.05341448 | 3.856641e-22 | 8.856641e-22
830.95 | 0.0854 | 82.5682 | 1.823582 | 0.0850772 | 0.8370837 | 0.02742877 | 1.980416e-22 | 6.980416e-22
831 | 0.089 | 83.2724 | 1.823581 | 0.08507696 | 0.8370842 | 0.01044472 | 7.541315e-23 | 5.754131e-22
831.05 | 0.0876 | 83.0275 | 1.823579 | 0.08507673 | 0.8370846 | 0.01633633 | 1.179518e-22 | 6.179518e-22
831.1 | 0.0847 | 83.6178 | 1.823578 | 0.08507649 | 0.837085 | 0.002168294 | 1.565556e-23 | 5.156556e-22
831.15 | 0.0844 | 82.571 | 1.823576 | 0.08507625 | 0.8370855 | 0.02736511 | 1.97582e-22 | 6.97582e-22
831.2 | 0.085 | 81.2778 | 1.823574 | 0.08507601 | 0.8370859 | 0.05893737 | 4.255406e-22 | 9.255406e-22
831.25 | 0.0856 | 83.6334 | 1.823573 | 0.08507577 | 0.8370863 | 0.001798325 | 1.298429e-23 | 5.129843e-22
831.3 | 0.0913 | 81.9511 | 1.823571 | 0.08507554 | 0.8370868 | 0.04243983 | 3.064248e-22 | 8.064248e-22
831.35 | 0.0978 | 83.2115 | 1.823569 | 0.0850753 | 0.8370872 | 0.01191521 | 8.60304e-23 | 5.860304e-22
831.4 | 0.0821 | 83.2227 | 1.823568 | 0.08507506 | 0.8370876 | 0.01164707 | 8.40944e-23 | 5.840944e-22
831.45 | 0.0873 | 84.4729 | 1.823566 | 0.08507482 | 0.8370881 | -0.01817314 | -1.31214e-22 | 3.68786e-22
831.5 | 0.0797 | 81.9085 | 1.823565 | 0.08507459 | 0.8370885 | 0.04348391 | 3.139632e-22 | 8.139632e-22
831.55 | 0.0841 | 82.2151 | 1.823563 | 0.08507435 | 0.8370889 | 0.03601252 | 2.600182e-22 | 7.600182e-22
831.6 | 0.0759 | 82.9751 | 1.823561 | 0.08507411 | 0.8370894 | 0.0176104 | 1.271509e-22 | 6.271509e-22
831.65 | 0.0724 | 83.7372 | 1.82356 | 0.08507387 | 0.8370898 | -0.0006740796 | -4.867001e-24 | 4.95133e-22
831.7 | 0.0718 | 82.3949 | 1.823558 | 0.08507363 | 0.8370903 | 0.03164652 | 2.284947e-22 | 7.284947e-22
831.75 | 0.076 | 83.1629 | 1.823556 | 0.0850734 | 0.8370907 | 0.01309198 | 9.45269e-23 | 5.945269e-22
831.8 | 0.0642 | 83.5519 | 1.823555 | 0.08507316 | 0.8370911 | 0.003759692 | 2.714579e-23 | 5.271458e-22
831.85 | 0.0864 | 84.5317 | 1.823553 | 0.08507292 | 0.8370916 | -0.0195565 | -1.412022e-22 | 3.587978e-22
831.9 | 0.0757 | 82.2969 | 1.823552 | 0.08507268 | 0.837092 | 0.03403088 | 2.457103e-22 | 7.457103e-22
831.95 | 0.0749 | 83.4129 | 1.82355 | 0.08507245 | 0.8370924 | 0.007092852 | 5.121193e-23 | 5.512119e-22
832 | 0.0711 | 85.7234 | 1.823548 | 0.08507221 | 0.8370929 | -0.04755183 | -3.433345e-22 | 1.566655e-22
832.05 | 0.0823 | 84.1008 | 1.823547 | 0.08507197 | 0.8370933 | -0.009331283 | -6.737389e-23 | 4.326261e-22
832.1 | 0.0791 | 84.3789 | 1.823545 | 0.08507173 | 0.8370937 | -0.01593283 | -1.150385e-22 | 3.849615e-22
832.15 | 0.0766 | 84.3339 | 1.823543 | 0.0850715 | 0.8370942 | -0.01486489 | -1.073277e-22 | 3.926723e-22
832.2 | 0.0806 | 82.8751 | 1.823542 | 0.08507126 | 0.8370946 | 0.02003468 | 1.446547e-22 | 6.446547e-22
832.25 | 0.0852 | 84.1646 | 1.82354 | 0.08507102 | 0.837095 | -0.01084378 | -7.829447e-23 | 4.217055e-22
832.3 | 0.0815 | 82.4198 | 1.823539 | 0.08507078 | 0.8370955 | 0.03105467 | 2.242214e-22 | 7.242214e-22
832.35 | 0.0685 | 84.4263 | 1.823537 | 0.08507055 | 0.8370959 | -0.01705083 | -1.231107e-22 | 3.768893e-22
832.4 | 0.0756 | 82.7967 | 1.823535 | 0.08507031 | 0.8370963 | 0.02193173 | 1.583518e-22 | 6.583518e-22
832.45 | 0.0769 | 83.2259 | 1.823534 | 0.08507007 | 0.8370968 | 0.01159198 | 8.369661e-23 | 5.836966e-22
832.5 | 0.0849 | 84.7835 | 1.823532 | 0.08506984 | 0.8370972 | -0.02549169 | -1.840555e-22 | 3.159445e-22
832.55 | 0.0753 | 84.5747 | 1.82353 | 0.0850696 | 0.8370976 | -0.02055909 | -1.484411e-22 | 3.515589e-22
832.6 | 0.0825 | 85.4282 | 1.823529 | 0.08506936 | 0.8370981 | -0.04064023 | -2.934313e-22 | 2.065687e-22
832.65 | 0.0779 | 84.2246 | 1.823527 | 0.08506912 | 0.8370985 | -0.01226076 | -8.852534e-23 | 4.114747e-22
832.7 | 0.0814 | 83.4271 | 1.823526 | 0.08506889 | 0.8370989 | 0.006767964 | 4.886617e-23 | 5.488662e-22
832.75 | 0.0757 | 83.828 | 1.823524 | 0.08506865 | 0.8370994 | -0.002818768 | -2.035212e-23 | 4.796479e-22
832.8 | 0.0805 | 85.1241 | 1.823522 | 0.08506841 | 0.8370998 | -0.03350395 | -2.419058e-22 | 2.580942e-22
832.85 | 0.0781 | 84.2278 | 1.823521 | 0.08506818 | 0.8371002 | -0.0123326 | -8.904405e-23 | 4.109559e-22
832.9 | 0.0791 | 83.6745 | 1.823519 | 0.08506794 | 0.8371007 | 0.0008499571 | 6.136874e-24 | 5.061369e-22
832.95 | 0.0798 | 83.7459 | 1.823518 | 0.0850677 | 0.8371011 | -0.0008548929 | -6.172512e-24 | 4.938275e-22
833 | 0.0716 | 84.7013 | 1.823516 | 0.08506747 | 0.8371015 | -0.02354133 | -1.699735e-22 | 3.300265e-22
833.05 | 0.076 | 84.3979 | 1.823514 | 0.08506723 | 0.837102 | -0.01636343 | -1.181475e-22 | 3.818525e-22
833.1 | 0.0741 | 84.6726 | 1.823513 | 0.08506699 | 0.8371024 | -0.02286147 | -1.650648e-22 | 3.349352e-22
833.15 | 0.0774 | 84.7077 | 1.823511 | 0.08506676 | 0.8371028 | -0.02368934 | -1.710421e-22 | 3.289579e-22
833.2 | 0.0724 | 86.3137 | 1.823509 | 0.08506652 | 0.8371033 | -0.06125196 | -4.422524e-22 | 5.77476e-23
833.25 | 0.0744 | 84.1864 | 1.823508 | 0.08506628 | 0.8371037 | -0.01134103 | -8.18847e-23 | 4.181153e-22
833.3 | 0.075 | 84.3842 | 1.823506 | 0.08506605 | 0.8371041 | -0.01603358 | -1.157659e-22 | 3.842341e-22
833.35 | 0.0836 | 86.2087 | 1.823505 | 0.08506581 | 0.8371046 | -0.05881439 | -4.246526e-22 | 7.534738e-23
833.4 | 0.0922 | 83.8395 | 1.823503 | 0.08506557 | 0.837105 | -0.003079666 | -2.223586e-23 | 4.777641e-22
833.45 | 0.0803 | 83.598 | 1.823501 | 0.08506534 | 0.8371054 | 0.002690689 | 1.942736e-23 | 5.194274e-22
833.5 | 0.0781 | 83.8554 | 1.8235 | 0.0850651 | 0.8371059 | -0.003456859 | -2.495927e-23 | 4.750407e-22
833.55 | 0.0714 | 84.7066 | 1.823498 | 0.08506486 | 0.8371063 | -0.02365509 | -1.707949e-22 | 3.292051e-22
833.6 | 0.08 | 84.889 | 1.823496 | 0.08506463 | 0.8371067 | -0.02795606 | -2.018488e-22 | 2.981512e-22
833.65 | 0.0745 | 85.2162 | 1.823495 | 0.08506439 | 0.8371072 | -0.0356491 | -2.573942e-22 | 2.426058e-22
833.7 | 0.072 | 83.5035 | 1.823493 | 0.08506415 | 0.8371076 | 0.004957955 | 3.579751e-23 | 5.357975e-22
833.75 | 0.0793 | 83.4749 | 1.823492 | 0.08506392 | 0.837108 | 0.005644106 | 4.075167e-23 | 5.407517e-22
833.8 | 0.0811 | 85.9085 | 1.82349 | 0.08506368 | 0.8371085 | -0.05182844 | -3.742125e-22 | 1.257875e-22
833.85 | 0.0775 | 86.9789 | 1.823488 | 0.08506345 | 0.8371089 | -0.07659297 | -5.530179e-22 | -5.301786e-23
833.9 | 0.0746 | 82.0107 | 1.823487 | 0.08506321 | 0.8371093 | 0.04103973 | 2.963157e-22 | 7.963157e-22
833.95 | 0.0653 | 85.1447 | 1.823485 | 0.08506297 | 0.8371098 | -0.03396411 | -2.452282e-22 | 2.547718e-22
834 | 0.0869 | 84.0841 | 1.823484 | 0.08506274 | 0.8371102 | -0.008893732 | -6.421467e-23 | 4.357853e-22
834.05 | 0.0785 | 84.2017 | 1.823482 | 0.0850625 | 0.8371106 | -0.01168795 | -8.43895e-23 | 4.156105e-22
834.1 | 0.0836 | 85.623 | 1.82348 | 0.08506227 | 0.8371111 | -0.04516457 | -3.26098e-22 | 1.73902e-22
834.15 | 0.0864 | 82.9938 | 1.823479 | 0.08506203 | 0.8371115 | 0.01721253 | 1.242782e-22 | 6.242782e-22
834.2 | 0.0678 | 84.8365 | 1.823477 | 0.08506179 | 0.8371119 | -0.02670638 | -1.928258e-22 | 3.071742e-22
834.25 | 0.0711 | 83.8058 | 1.823476 | 0.08506156 | 0.8371124 | -0.002258031 | -1.630347e-23 | 4.836965e-22
834.3 | 0.0676 | 83.5898 | 1.823474 | 0.08506132 | 0.8371128 | 0.002904429 | 2.097061e-23 | 5.209706e-22
834.35 | 0.0919 | 82.7218 | 1.823472 | 0.08506109 | 0.8371132 | 0.02378213 | 1.717121e-22 | 6.717121e-22
834.4 | 0.0739 | 84.0671 | 1.823471 | 0.08506085 | 0.8371136 | -0.008481081 | -6.123524e-23 | 4.387648e-22
834.45 | 0.082 | 83.6155 | 1.823469 | 0.08506061 | 0.8371141 | 0.00229271 | 1.655386e-23 | 5.165539e-22
834.5 | 0.0674 | 85.9793 | 1.823467 | 0.08506038 | 0.8371145 | -0.05346158 | -3.860042e-22 | 1.139958e-22
834.55 | 0.0793 | 84.1851 | 1.823466 | 0.08506014 | 0.8371149 | -0.0112833 | -8.146788e-23 | 4.185321e-22
834.6 | 0.0785 | 84.3468 | 1.823464 | 0.08505991 | 0.8371154 | -0.01512012 | -1.091706e-22 | 3.908294e-22
834.65 | 0.0671 | 85.4334 | 1.823463 | 0.08505967 | 0.8371158 | -0.0407196 | -2.940043e-22 | 2.059957e-22
834.7 | 0.0804 | 84.0708 | 1.823461 | 0.08505944 | 0.8371162 | -0.008562921 | -6.182614e-23 | 4.381739e-22
834.75 | 0.0774 | 84.9334 | 1.823459 | 0.0850592 | 0.8371167 | -0.02897813 | -2.092284e-22 | 2.907716e-22
834.8 | 0.0751 | 84.5501 | 1.823458 | 0.08505896 | 0.8371171 | -0.01993077 | -1.439045e-22 | 3.560955e-22
834.85 | 0.0772 | 83.5571 | 1.823456 | 0.08505873 | 0.8371175 | 0.00369831 | 2.67026e-23 | 5.267026e-22
834.9 | 0.0728 | 84.0994 | 1.823455 | 0.08505849 | 0.837118 | -0.009239064 | -6.670805e-23 | 4.33292e-22
834.95 | 0.0719 | 83.7194 | 1.823453 | 0.08505826 | 0.8371184 | -0.0001806313 | -1.304197e-24 | 4.986958e-22
835 | 0.0761 | 81.7111 | 1.823451 | 0.08505802 | 0.8371188 | 0.04838215 | 3.493296e-22 | 8.493296e-22
835.05 | 0.07 | 84.6488 | 1.82345 | 0.08505779 | 0.8371193 | -0.02225898 | -1.607146e-22 | 3.392854e-22
835.1 | 0.0854 | 84.66 | 1.823448 | 0.08505755 | 0.8371197 | -0.02252255 | -1.626177e-22 | 3.373823e-22
835.15 | 0.0825 | 85.2535 | 1.823447 | 0.08505732 | 0.8371201 | -0.0364934 | -2.634902e-22 | 2.365098e-22
835.2 | 0.0822 | 85.2956 | 1.823445 | 0.08505708 | 0.8371205 | -0.03747977 | -2.70612e-22 | 2.29388e-22
835.25 | 0.0813 | 83.363 | 1.823443 | 0.08505685 | 0.837121 | 0.008357872 | 6.034565e-23 | 5.603456e-22
835.3 | 0.084 | 84.5908 | 1.823442 | 0.08505661 | 0.8371214 | -0.02088299 | -1.507797e-22 | 3.492203e-22
835.35 | 0.0841 | 83.0801 | 1.82344 | 0.08505638 | 0.8371218 | 0.01515866 | 1.094488e-22 | 6.094488e-22
835.4 | 0.0818 | 83.0929 | 1.823438 | 0.08505614 | 0.8371223 | 0.01485157 | 1.072316e-22 | 6.072316e-22
835.45 | 0.0725 | 84.4852 | 1.823437 | 0.0850559 | 0.8371227 | -0.01838163 | -1.327193e-22 | 3.672807e-22
835.5 | 0.0679 | 83.3667 | 1.823435 | 0.08505567 | 0.8371231 | 0.008274247 | 5.974185e-23 | 5.597419e-22
835.55 | 0.0683 | 81.6396 | 1.823434 | 0.08505543 | 0.8371236 | 0.0501443 | 3.620527e-22 | 8.620527e-22
835.6 | 0.0725 | 83.6246 | 1.823432 | 0.0850552 | 0.837124 | 0.00209873 | 1.515328e-23 | 5.151533e-22
835.65 | 0.0804 | 84.7163 | 1.82343 | 0.08505496 | 0.8371244 | -0.02384083 | -1.721359e-22 | 3.278641e-22
835.7 | 0.0773 | 84.3842 | 1.823429 | 0.08505473 | 0.8371248 | -0.01598411 | -1.154087e-22 | 3.845913e-22
835.75 | 0.078 | 85.0872 | 1.823427 | 0.08505449 | 0.8371253 | -0.03257594 | -2.352054e-22 | 2.647946e-22
835.8 | 0.0699 | 84.5559 | 1.823426 | 0.08505426 | 0.8371257 | -0.0200474 | -1.447466e-22 | 3.552534e-22
835.85 | 0.0724 | 83.8584 | 1.823424 | 0.08505402 | 0.8371261 | -0.003479988 | -2.512627e-23 | 4.748737e-22
835.9 | 0.0768 | 85.0555 | 1.823422 | 0.08505379 | 0.8371266 | -0.03182761 | -2.298022e-22 | 2.701978e-22
835.95 | 0.0766 | 83.4144 | 1.823421 | 0.08505356 | 0.837127 | 0.007139477 | 5.154857e-23 | 5.515486e-22
836 | 0.0796 | 85.3071 | 1.823419 | 0.08505332 | 0.8371274 | -0.03773296 | -2.724401e-22 | 2.275599e-22
836.05 | 0.0683 | 85.5115 | 1.823418 | 0.08505309 | 0.8371279 | -0.0425183 | -3.069913e-22 | 1.930087e-22
836.1 | 0.0726 | 85.4187 | 1.823416 | 0.08505285 | 0.8371283 | -0.04034562 | -2.913041e-22 | 2.086959e-22
836.15 | 0.0739 | 85.4577 | 1.823414 | 0.08505262 | 0.8371287 | -0.04125754 | -2.978884e-22 | 2.021116e-22
836.2 | 0.0779 | 86.2727 | 1.823413 | 0.08505238 | 0.8371291 | -0.0602399 | -4.349451e-22 | 6.505488e-23
836.25 | 0.0768 | 85.3876 | 1.823411 | 0.08505215 | 0.8371296 | -0.03961424 | -2.860234e-22 | 2.139766e-22
836.3 | 0.0713 | 84.3496 | 1.82341 | 0.08505191 | 0.83713 | -0.01515156 | -1.093976e-22 | 3.906024e-22
836.35 | 0.0801 | 84.9995 | 1.823408 | 0.08505168 | 0.8371304 | -0.03050115 | -2.202249e-22 | 2.797751e-22
836.4 | 0.0836 | 85.6078 | 1.823406 | 0.08505144 | 0.8371309 | -0.04476218 | -3.231926e-22 | 1.768074e-22
836.45 | 0.0618 | 82.6934 | 1.823405 | 0.08505121 | 0.8371313 | 0.02451206 | 1.769824e-22 | 6.769824e-22
836.5 | 0.0807 | 84.4545 | 1.823403 | 0.08505097 | 0.8371317 | -0.01763318 | -1.273154e-22 | 3.726846e-22
836.55 | 0.0748 | 83.0627 | 1.823402 | 0.08505074 | 0.8371321 | 0.01560221 | 1.126513e-22 | 6.126513e-22
836.6 | 0.0727 | 86.8374 | 1.8234 | 0.08505051 | 0.8371326 | -0.07328009 | -5.290981e-22 | -2.909811e-23
836.65 | 0.0775 | 85.4383 | 1.823398 | 0.08505027 | 0.837133 | -0.04079321 | -2.945358e-22 | 2.054642e-22
836.7 | 0.0746 | 84.2178 | 1.823397 | 0.08505004 | 0.8371334 | -0.01201583 | -8.67569e-23 | 4.132431e-22
836.75 | 0.0762 | 82.8034 | 1.823395 | 0.0850498 | 0.8371339 | 0.02185955 | 1.578307e-22 | 6.578307e-22
836.8 | 0.075 | 84.9527 | 1.823394 | 0.08504957 | 0.8371343 | -0.02939044 | -2.122054e-22 | 2.877946e-22
836.85 | 0.0744 | 85.6833 | 1.823392 | 0.08504933 | 0.8371347 | -0.04651604 | -3.358559e-22 | 1.641441e-22
836.9 | 0.0702 | 85.5325 | 1.82339 | 0.0850491 | 0.8371351 | -0.04299198 | -3.104114e-22 | 1.895886e-22
836.95 | 0.0731 | 84.6075 | 1.823389 | 0.08504887 | 0.8371356 | -0.02124394 | -1.533859e-22 | 3.466141e-22
837 | 0.0809 | 84.6936 | 1.823387 | 0.08504863 | 0.837136 | -0.02327716 | -1.680662e-22 | 3.319338e-22
837.05 | 0.0731 | 84.0864 | 1.823386 | 0.0850484 | 0.8371364 | -0.008885747 | -6.415702e-23 | 4.35843e-22
837.1 | 0.0654 | 86.1263 | 1.823384 | 0.08504816 | 0.8371369 | -0.05682469 | -4.102866e-22 | 8.971345e-23
837.15 | 0.085 | 84.5501 | 1.823382 | 0.08504793 | 0.8371373 | -0.01988253 | -1.435562e-22 | 3.564438e-22
837.2 | 0.0768 | 84.3382 | 1.823381 | 0.0850477 | 0.8371377 | -0.01486281 | -1.073127e-22 | 3.926873e-22
837.25 | 0.0663 | 85.4963 | 1.823379 | 0.08504746 | 0.8371381 | -0.04213817 | -3.042467e-22 | 1.957533e-22
837.3 | 0.0659 | 84.6305 | 1.823378 | 0.08504723 | 0.8371386 | -0.02178039 | -1.572591e-22 | 3.427409e-22
837.35 | 0.0635 | 85.3335 | 1.823376 | 0.08504699 | 0.837139 | -0.03832414 | -2.767086e-22 | 2.232914e-22
837.4 | 0.0652 | 86.2081 | 1.823374 | 0.08504676 | 0.8371394 | -0.05871719 | -4.239508e-22 | 7.60492e-23
837.45 | 0.0711 | 84.8421 | 1.823373 | 0.08504653 | 0.8371399 | -0.02677165 | -1.932971e-22 | 3.067029e-22
837.5 | 0.0621 | 84.3967 | 1.823371 | 0.08504629 | 0.8371403 | -0.01624346 | -1.172813e-22 | 3.827187e-22
837.55 | 0.0684 | 84.3935 | 1.82337 | 0.08504606 | 0.8371407 | -0.01616661 | -1.167264e-22 | 3.832736e-22
837.6 | 0.0663 | 84.1699 | 1.823368 | 0.08504583 | 0.8371411 | -0.01085957 | -7.840842e-23 | 4.215916e-22
837.65 | 0.0804 | 85.0711 | 1.823366 | 0.08504559 | 0.8371416 | -0.03215855 | -2.321917e-22 | 2.678083e-22
837.7 | 0.0683 | 86.1602 | 1.823365 | 0.08504536 | 0.837142 | -0.05759948 | -4.158807e-22 | 8.411927e-23
837.75 | 0.0704 | 84.9166 | 1.823363 | 0.08504512 | 0.8371424 | -0.02852095 | -2.059274e-22 | 2.940726e-22
837.8 | 0.0758 | 85.09 | 1.823362 | 0.08504489 | 0.8371429 | -0.03259977 | -2.353774e-22 | 2.646226e-22
837.85 | 0.0885 | 84.7258 | 1.82336 | 0.08504466 | 0.8371433 | -0.02402003 | -1.734298e-22 | 3.265702e-22
837.9 | 0.0664 | 84.7299 | 1.823358 | 0.08504442 | 0.8371437 | -0.02411579 | -1.741212e-22 | 3.258788e-22
837.95 | 0.0844 | 84.3074 | 1.823357 | 0.08504419 | 0.8371441 | -0.01411695 | -1.019275e-22 | 3.980725e-22
838 | 0.0681 | 85.8082 | 1.823355 | 0.08504396 | 0.8371446 | -0.04940579 | -3.567205e-22 | 1.432795e-22
838.05 | 0.0745 | 86.0702 | 1.823354 | 0.08504372 | 0.837145 | -0.05550211 | -4.007373e-22 | 9.926273e-23
838.1 | 0.0685 | 83.842 | 1.823352 | 0.08504349 | 0.8371454 | -0.003042757 | -2.196936e-23 | 4.780306e-22
838.15 | 0.0761 | 86.3042 | 1.82335 | 0.08504326 | 0.8371458 | -0.06093011 | -4.399286e-22 | 6.007137e-23
838.2 | 0.0647 | 84.9471 | 1.823349 | 0.08504302 | 0.8371463 | -0.02922999 | -2.110468e-22 | 2.889532e-22
838.25 | 0.0624 | 84.1876 | 1.823347 | 0.08504279 | 0.8371467 | -0.01126683 | -8.134896e-23 | 4.18651e-22
838.3 | 0.071 | 84.3215 | 1.823346 | 0.08504256 | 0.8371471 | -0.01444427 | -1.042908e-22 | 3.957092e-22
838.35 | 0.0779 | 86.1708 | 1.823344 | 0.08504232 | 0.8371476 | -0.05783225 | -4.175614e-22 | 8.24386e-23
838.4 | 0.0816 | 83.7957 | 1.823342 | 0.08504209 | 0.837148 | -0.001931875 | -1.394855e-23 | 4.860514e-22
838.45 | 0.0658 | 84.1247 | 1.823341 | 0.08504186 | 0.8371484 | -0.009767912 | -7.052644e-23 | 4.294736e-22
838.5 | 0.0809 | 87.1185 | 1.823339 | 0.08504162 | 0.8371488 | -0.07970497 | -5.754872e-22 | -7.548715e-23
838.55 | 0.0757 | 85.1154 | 1.823338 | 0.08504139 | 0.8371493 | -0.0331814 | -2.395769e-22 | 2.604231e-22
838.6 | 0.0609 | 84.4776 | 1.823336 | 0.08504116 | 0.8371497 | -0.01813723 | -1.309547e-22 | 3.690453e-22
838.65 | 0.0702 | 84.3387 | 1.823335 | 0.08504092 | 0.8371501 | -0.01484506 | -1.071846e-22 | 3.928154e-22
838.7 | 0.0721 | 86.517 | 1.823333 | 0.08504069 | 0.8371505 | -0.06584423 | -4.754096e-22 | 2.459042e-23
838.75 | 0.0711 | 85.2262 | 1.823331 | 0.08504046 | 0.837151 | -0.03577915 | -2.583332e-22 | 2.416668e-22
838.8 | 0.0741 | 84.9383 | 1.82333 | 0.08504023 | 0.8371514 | -0.02901056 | -2.094625e-22 | 2.905375e-22
838.85 | 0.0663 | 84.5022 | 1.823328 | 0.08503999 | 0.8371518 | -0.01871446 | -1.351224e-22 | 3.648776e-22
838.9 | 0.0814 | 86.1827 | 1.823327 | 0.08503976 | 0.8371522 | -0.05809722 | -4.194745e-22 | 8.052546e-23
838.95 | 0.0793 | 83.5527 | 1.823325 | 0.08503953 | 0.8371527 | 0.003887576 | 2.806914e-23 | 5.280691e-22
839 | 0.0734 | 85.8975 | 1.823323 | 0.08503929 | 0.8371531 | -0.05146572 | -3.715936e-22 | 1.284064e-22
839.05 | 0.0806 | 83.4457 | 1.823322 | 0.08503906 | 0.8371535 | 0.00645251 | 4.658852e-23 | 5.465885e-22
839.1 | 0.0688 | 85.9337 | 1.82332 | 0.08503883 | 0.8371539 | -0.05230637 | -3.776633e-22 | 1.223367e-22
839.15 | 0.0769 | 84.7422 | 1.823319 | 0.0850386 | 0.8371544 | -0.02438063 | -1.760334e-22 | 3.239666e-22
839.2 | 0.0727 | 83.5971 | 1.823317 | 0.08503836 | 0.8371548 | 0.002830143 | 2.043424e-23 | 5.204342e-22
839.25 | 0.0842 | 83.499 | 1.823315 | 0.08503813 | 0.8371552 | 0.005179509 | 3.739718e-23 | 5.373972e-22
839.3 | 0.0695 | 85.127 | 1.823314 | 0.0850379 | 0.8371556 | -0.03343868 | -2.414345e-22 | 2.585655e-22
839.35 | 0.0634 | 82.3548 | 1.823312 | 0.08503767 | 0.8371561 | 0.03277737 | 2.366597e-22 | 7.366597e-22
839.4 | 0.0756 | 86.2154 | 1.823311 | 0.08503743 | 0.8371565 | -0.05884576 | -4.248791e-22 | 7.512086e-23
839.45 | 0.0847 | 85.7227 | 1.823309 | 0.0850372 | 0.8371569 | -0.04738245 | -3.421115e-22 | 1.578885e-22
839.5 | 0.0729 | 84.9818 | 1.823307 | 0.08503697 | 0.8371573 | -0.03002033 | -2.167533e-22 | 2.832467e-22
839.55 | 0.0778 | 84.8049 | 1.823306 | 0.08503674 | 0.8371578 | -0.02585173 | -1.866551e-22 | 3.133449e-22
839.6 | 0.085 | 84.6319 | 1.823304 | 0.0850365 | 0.8371582 | -0.02176659 | -1.571595e-22 | 3.428405e-22
839.65 | 0.0853 | 85.0944 | 1.823303 | 0.08503627 | 0.8371586 | -0.03266551 | -2.35852e-22 | 2.64148e-22
839.7 | 0.0666 | 84.6295 | 1.823301 | 0.08503604 | 0.8371591 | -0.02170784 | -1.567353e-22 | 3.432647e-22
839.75 | 0.0673 | 84.9769 | 1.8233 | 0.08503581 | 0.8371595 | -0.02989993 | -2.158839e-22 | 2.841161e-22
839.8 | 0.064 | 85.1687 | 1.823298 | 0.08503557 | 0.8371599 | -0.03440799 | -2.484332e-22 | 2.515668e-22
839.85 | 0.0725 | 83.9322 | 1.823296 | 0.08503534 | 0.8371603 | -0.005157647 | -3.723933e-23 | 4.627607e-22
839.9 | 0.079 | 83.338 | 1.823295 | 0.08503511 | 0.8371608 | 0.009052773 | 6.536298e-23 | 5.65363e-22
839.95 | 0.067 | 83.8965 | 1.823293 | 0.08503488 | 0.8371612 | -0.004304749 | -3.108122e-23 | 4.689188e-22
840 | 0.0706 | 85.3052 | 1.823292 | 0.08503465 | 0.8371616 | -0.03760677 | -2.71529e-22 | 2.28471e-22
840.05 | 0.0746 | 86.137 | 1.82329 | 0.08503441 | 0.837162 | -0.05701303 | -4.116464e-22 | 8.835357e-23
840.1 | 0.0744 | 84.2665 | 1.823288 | 0.08503418 | 0.8371624 | -0.0131027 | -9.460436e-23 | 4.053956e-22
840.15 | 0.0777 | 85.521 | 1.823287 | 0.08503395 | 0.8371629 | -0.04265682 | -3.079915e-22 | 1.920085e-22
840.2 | 0.0745 | 85.2411 | 1.823285 | 0.08503372 | 0.8371633 | -0.03609931 | -2.606448e-22 | 2.393552e-22
840.25 | 0.0824 | 85.5141 | 1.823284 | 0.08503349 | 0.8371637 | -0.04249342 | -3.068117e-22 | 1.931883e-22
840.3 | 0.0803 | 84.1046 | 1.823282 | 0.08503325 | 0.8371641 | -0.00925238 | -6.680419e-23 | 4.331958e-22
840.35 | 0.0593 | 84.1828 | 1.823281 | 0.08503302 | 0.8371646 | -0.01111009 | -8.021727e-23 | 4.197827e-22
840.4 | 0.0805 | 83.3362 | 1.823279 | 0.08503279 | 0.837165 | 0.009106115 | 6.574812e-23 | 5.657481e-22
840.45 | 0.0739 | 84.6441 | 1.823277 | 0.08503256 | 0.8371654 | -0.02203763 | -1.591165e-22 | 3.408835e-22
840.5 | 0.0788 | 84.6913 | 1.823276 | 0.08503233 | 0.8371658 | -0.02315156 | -1.671593e-22 | 3.328407e-22
840.55 | 0.0695 | 85.9586 | 1.823274 | 0.08503209 | 0.8371663 | -0.05285636 | -3.816344e-22 | 1.183656e-22
840.6 | 0.0746 | 83.7962 | 1.823273 | 0.08503186 | 0.8371667 | -0.001899095 | -1.371188e-23 | 4.862881e-22
840.65 | 0.0773 | 84.9537 | 1.823271 | 0.08503163 | 0.8371671 | -0.02933557 | -2.118091e-22 | 2.881909e-22
840.7 | 0.0667 | 84.7648 | 1.823269 | 0.0850314 | 0.8371675 | -0.02488247 | -1.796568e-22 | 3.203432e-22
840.75 | 0.065 | 85.9996 | 1.823268 | 0.08503117 | 0.837168 | -0.05380603 | -3.884912e-22 | 1.115088e-22
840.8 | 0.069 | 85.657 | 1.823266 | 0.08503094 | 0.8371684 | -0.04582162 | -3.30842e-22 | 1.69158e-22
840.85 | 0.0757 | 84.5002 | 1.823265 | 0.0850307 | 0.8371688 | -0.01862651 | -1.344875e-22 | 3.655125e-22
840.9 | 0.0777 | 86.6763 | 1.823263 | 0.08503047 | 0.8371692 | -0.06947868 | -5.016511e-22 | -1.651111e-24
840.95 | 0.0679 | 84.2394 | 1.823262 | 0.08503024 | 0.8371697 | -0.01244218 | -8.983521e-23 | 4.101648e-22
841 | 0.08 | 81.983 | 1.82326 | 0.08503001 | 0.8371701 | 0.04186051 | 3.022419e-22 | 8.022419e-22
841.05 | 0.0756 | 82.5053 | 1.823258 | 0.08502978 | 0.8371705 | 0.02916027 | 2.105435e-22 | 7.105435e-22
841.1 | 0.0835 | 84.44 | 1.823257 | 0.08502955 | 0.8371709 | -0.0171961 | -1.241595e-22 | 3.758405e-22
841.15 | 0.0758 | 84.8485 | 1.823255 | 0.08502932 | 0.8371714 | -0.02684727 | -1.938431e-22 | 3.061569e-22
841.2 | 0.0688 | 85.0543 | 1.823254 | 0.08502908 | 0.8371718 | -0.03169138 | -2.288186e-22 | 2.711814e-22
841.25 | 0.085 | 86.1397 | 1.823252 | 0.08502885 | 0.8371722 | -0.05705141 | -4.119235e-22 | 8.807646e-23
841.3 | 0.0729 | 86.3754 | 1.82325 | 0.08502862 | 0.8371726 | -0.06251543 | -4.51375e-22 | 4.862504e-23
841.35 | 0.0682 | 86.8013 | 1.823249 | 0.08502839 | 0.837173 | -0.07235179 | -5.223956e-22 | -2.239561e-23
841.4 | 0.0756 | 85.4441 | 1.823247 | 0.08502816 | 0.8371735 | -0.04083231 | -2.948181e-22 | 2.051819e-22
841.45 | 0.079 | 84.8153 | 1.823246 | 0.08502793 | 0.8371739 | -0.02605848 | -1.881478e-22 | 3.118522e-22
841.5 | 0.0882 | 86.7272 | 1.823244 | 0.0850277 | 0.8371743 | -0.07064068 | -5.10041e-22 | -1.004103e-23
841.55 | 0.0807 | 86.3158 | 1.823243 | 0.08502747 | 0.8371747 | -0.06112988 | -4.41371e-22 | 5.862903e-23
841.6 | 0.0759 | 86.0644 | 1.823241 | 0.08502723 | 0.8371752 | -0.05529525 | -3.992437e-22 | 1.007563e-22
841.65 | 0.0748 | 86.109 | 1.823239 | 0.085027 | 0.8371756 | -0.0563304 | -4.067177e-22 | 9.328229e-23
841.7 | 0.0822 | 87.8784 | 1.823238 | 0.08502677 | 0.837176 | -0.0970096 | -7.004303e-22 | -2.004303e-22
841.75 | 0.0853 | 85.7266 | 1.823236 | 0.08502654 | 0.8371764 | -0.04742684 | -3.42432e-22 | 1.57568e-22
841.8 | 0.0657 | 84.3851 | 1.823235 | 0.08502631 | 0.8371769 | -0.01588119 | -1.146657e-22 | 3.853343e-22
841.85 | 0.0739 | 85.3148 | 1.823233 | 0.08502608 | 0.8371773 | -0.03779438 | -2.728836e-22 | 2.271164e-22
841.9 | 0.0738 | 84.0775 | 1.823231 | 0.08502585 | 0.8371777 | -0.008575468 | -6.191674e-23 | 4.380833e-22
841.95 | 0.0761 | 85.6082 | 1.82323 | 0.08502562 | 0.8371781 | -0.04465862 | -3.224449e-22 | 1.775551e-22
842 | 0.0722 | 84.0983 | 1.823228 | 0.08502539 | 0.8371785 | -0.00906817 | -6.547415e-23 | 4.345258e-22
842.05 | 0.0701 | 83.5608 | 1.823227 | 0.08502516 | 0.837179 | 0.003756523 | 2.712291e-23 | 5.271229e-22
842.1 | 0.0767 | 86.4129 | 1.823225 | 0.08502493 | 0.8371794 | -0.06336739 | -4.575263e-22 | 4.247374e-23
842.15 | 0.0633 | 83.5151 | 1.823224 | 0.08502469 | 0.8371798 | 0.004852654 | 3.503721e-23 | 5.350372e-22
842.2 | 0.0761 | 86.4538 | 1.823222 | 0.08502446 | 0.8371802 | -0.06431176 | -4.643449e-22 | 3.565513e-23
842.25 | 0.0738 | 84.0221 | 1.82322 | 0.08502423 | 0.8371807 | -0.00725014 | -5.234758e-23 | 4.476524e-22
842.3 | 0.0676 | 85.3026 | 1.823219 | 0.085024 | 0.8371811 | -0.03749928 | -2.707529e-22 | 2.292471e-22
842.35 | 0.0779 | 85.7129 | 1.823217 | 0.08502377 | 0.8371815 | -0.04709508 | -3.400367e-22 | 1.599633e-22
842.4 | 0.0749 | 84.8049 | 1.823216 | 0.08502354 | 0.8371819 | -0.02579405 | -1.862386e-22 | 3.137614e-22
842.45 | 0.0694 | 85.0718 | 1.823214 | 0.08502331 | 0.8371823 | -0.0320776 | -2.316072e-22 | 2.683928e-22
842.5 | 0.0719 | 84.7377 | 1.823213 | 0.08502308 | 0.8371828 | -0.02420659 | -1.747768e-22 | 3.252232e-22
842.55 | 0.0812 | 82.5551 | 1.823211 | 0.08502285 | 0.8371832 | 0.02798373 | 2.020486e-22 | 7.020486e-22
842.6 | 0.0664 | 85.0136 | 1.823209 | 0.08502262 | 0.8371836 | -0.03070585 | -2.217029e-22 | 2.782971e-22
842.65 | 0.0629 | 84.7754 | 1.823208 | 0.08502239 | 0.837184 | -0.02509317 | -1.811781e-22 | 3.188219e-22
842.7 | 0.0651 | 85.9624 | 1.823206 | 0.08502216 | 0.8371845 | -0.05290133 | -3.819591e-22 | 1.180409e-22
842.75 | 0.0687 | 86.3323 | 1.823205 | 0.08502193 | 0.8371849 | -0.06148795 | -4.439563e-22 | 5.604367e-23
842.8 | 0.0792 | 84.0669 | 1.823203 | 0.0850217 | 0.8371853 | -0.008305159 | -5.996504e-23 | 4.40035e-22
842.85 | 0.0721 | 83.2388 | 1.823202 | 0.08502147 | 0.8371857 | 0.0114945 | 8.299277e-23 | 5.829928e-22
842.9 | 0.0673 | 87.2352 | 1.8232 | 0.08502124 | 0.8371861 | -0.08229316 | -5.941745e-22 | -9.417446e-23
842.95 | 0.0833 | 85.3415 | 1.823198 | 0.08502101 | 0.8371866 | -0.03839803 | -2.772421e-22 | 2.227579e-22
843 | 0.07 | 85.5726 | 1.823197 | 0.08502078 | 0.837187 | -0.04380559 | -3.162858e-22 | 1.837142e-22
843.05 | 0.0769 | 87.1971 | 1.823195 | 0.08502055 | 0.8371874 | -0.08141645 | -5.878444e-22 | -8.784442e-23
843.1 | 0.0826 | 86.4603 | 1.823194 | 0.08502032 | 0.8371878 | -0.064444 | -4.652996e-22 | 3.470038e-23
843.15 | 0.0704 | 85.4862 | 1.823192 | 0.08502009 | 0.8371882 | -0.04178221 | -3.016766e-22 | 1.983234e-22
843.2 | 0.0749 | 83.5489 | 1.823191 | 0.08501986 | 0.8371887 | 0.004064534 | 2.934682e-23 | 5.293468e-22
843.25 | 0.0742 | 84.1519 | 1.823189 | 0.08501963 | 0.8371891 | -0.01031728 | -7.4493e-23 | 4.25507e-22
843.3 | 0.0749 | 84.4889 | 1.823187 | 0.0850194 | 0.8371895 | -0.01830961 | -1.321993e-22 | 3.678007e-22
843.35 | 0.08 | 84.5034 | 1.823186 | 0.08501917 | 0.8371899 | -0.01865181 | -1.346701e-22 | 3.653299e-22
843.4 | 0.056 | 84.5174 | 1.823184 | 0.08501894 | 0.8371903 | -0.01898213 | -1.370551e-22 | 3.629449e-22
843.45 | 0.0739 | 84.5392 | 1.823183 | 0.08501871 | 0.8371908 | -0.01949693 | -1.40772e-22 | 3.59228e-22
843.5 | 0.0668 | 86.2634 | 1.823181 | 0.08501848 | 0.8371912 | -0.05987607 | -4.323182e-22 | 6.768182e-23
843.55 | 0.0747 | 85.42 | 1.82318 | 0.08501825 | 0.8371916 | -0.04022478 | -2.904316e-22 | 2.095684e-22
843.6 | 0.0686 | 84.0598 | 1.823178 | 0.08501802 | 0.837192 | -0.008120147 | -5.862922e-23 | 4.413708e-22
843.65 | 0.0568 | 86.5431 | 1.823176 | 0.08501779 | 0.8371924 | -0.06634735 | -4.790423e-22 | 2.095774e-23
843.7 | 0.0627 | 85.3608 | 1.823175 | 0.08501756 | 0.8371929 | -0.0388352 | -2.803985e-22 | 2.196015e-22
843.75 | 0.0692 | 84.3747 | 1.823173 | 0.08501733 | 0.8371933 | -0.01559542 | -1.126023e-22 | 3.873977e-22
843.8 | 0.0691 | 82.8569 | 1.823172 | 0.0850171 | 0.8371937 | 0.02071072 | 1.495359e-22 | 6.495359e-22
843.85 | 0.0674 | 85.9604 | 1.82317 | 0.08501687 | 0.8371941 | -0.05283168 | -3.814561e-22 | 1.185439e-22
843.9 | 0.0681 | 86.8553 | 1.823169 | 0.08501664 | 0.8371946 | -0.07354425 | -5.310054e-22 | -3.100544e-23
843.95 | 0.0655 | 83.4634 | 1.823167 | 0.08501641 | 0.837195 | 0.006127357 | 4.424084e-23 | 5.442408e-22
844 | 0.071 | 85.1454 | 1.823165 | 0.08501618 | 0.8371954 | -0.03377598 | -2.438699e-22 | 2.561301e-22
844.05 | 0.0741 | 84.2835 | 1.823164 | 0.08501595 | 0.8371958 | -0.01342644 | -9.694183e-23 | 4.030582e-22
844.1 | 0.0659 | 82.2323 | 1.823162 | 0.08501572 | 0.8371962 | 0.03585045 | 2.58848e-22 | 7.58848e-22
844.15 | 0.0773 | 85.0069 | 1.823161 | 0.08501549 | 0.8371967 | -0.03051706 | -2.203398e-22 | 2.796602e-22
844.2 | 0.0691 | 84.4363 | 1.823159 | 0.08501526 | 0.8371971 | -0.01704601 | -1.230759e-22 | 3.769241e-22
844.25 | 0.0665 | 85.3391 | 1.823158 | 0.08501503 | 0.8371975 | -0.03831566 | -2.766474e-22 | 2.233526e-22
844.3 | 0.0781 | 86.0931 | 1.823156 | 0.0850148 | 0.8371979 | -0.05590773 | -4.03666e-22 | 9.633405e-23
844.35 | 0.0814 | 86.0896 | 1.823154 | 0.08501457 | 0.8371983 | -0.05582542 | -4.030716e-22 | 9.692836e-23
844.4 | 0.0731 | 83.6443 | 1.823153 | 0.08501434 | 0.8371987 | 0.00180624 | 1.304145e-23 | 5.130414e-22
844.45 | 0.0724 | 83.4443 | 1.823151 | 0.08501412 | 0.8371992 | 0.006595124 | 4.761822e-23 | 5.476182e-22
844.5 | 0.0759 | 84.5053 | 1.82315 | 0.08501389 | 0.8371996 | -0.0186737 | -1.348281e-22 | 3.651719e-22
844.55 | 0.0745 | 87.3547 | 1.823148 | 0.08501366 | 0.8372 | -0.08499787 | -6.13703e-22 | -1.13703e-22
844.6 | 0.0665 | 84.1053 | 1.823147 | 0.08501343 | 0.8372004 | -0.009182354 | -6.629858e-23 | 4.337014e-22
844.65 | 0.0787 | 85.345 | 1.823145 | 0.0850132 | 0.8372008 | -0.03844591 | -2.775878e-22 | 2.224122e-22
844.7 | 0.0662 | 84.6086 | 1.823143 | 0.08501297 | 0.8372013 | -0.02111301 | -1.524405e-22 | 3.475595e-22
844.75 | 0.0759 | 83.656 | 1.823142 | 0.08501274 | 0.8372017 | 0.001533517 | 1.107232e-23 | 5.110723e-22
844.8 | 0.0794 | 84.5662 | 1.82314 | 0.08501251 | 0.8372021 | -0.0201085 | -1.451877e-22 | 3.548123e-22
844.85 | 0.0798 | 84.9773 | 1.823139 | 0.08501228 | 0.8372025 | -0.0298065 | -2.152094e-22 | 2.847906e-22
844.9 | 0.0674 | 84.8589 | 1.823137 | 0.08501205 | 0.8372029 | -0.02701693 | -1.950681e-22 | 3.049319e-22
844.95 | 0.0711 | 84.1208 | 1.823136 | 0.08501182 | 0.8372034 | -0.009543897 | -6.8909e-23 | 4.31091e-22
845 | 0.0639 | 84.6864 | 1.823134 | 0.0850116 | 0.8372038 | -0.02294522 | -1.656694e-22 | 3.343306e-22
845.05 | 0.0689 | 85.0186 | 1.823133 | 0.08501137 | 0.8372042 | -0.03077429 | -2.22197e-22 | 2.77803e-22
845.1 | 0.0798 | 82.8923 | 1.823131 | 0.08501114 | 0.8372046 | 0.01988248 | 1.435558e-22 | 6.435558e-22
845.15 | 0.0847 | 86.0706 | 1.823129 | 0.08501091 | 0.837205 | -0.05536795 | -3.997686e-22 | 1.002314e-22
845.2 | 0.0871 | 86.0562 | 1.823128 | 0.08501068 | 0.8372055 | -0.05503231 | -3.973452e-22 | 1.026548e-22
845.25 | 0.0786 | 86.3088 | 1.823126 | 0.08501045 | 0.8372059 | -0.0608933 | -4.396628e-22 | 6.03372e-23
845.3 | 0.0666 | 84.7077 | 1.823125 | 0.08501022 | 0.8372063 | -0.02344219 | -1.692577e-22 | 3.307423e-22
845.35 | 0.0592 | 85.62 | 1.823123 | 0.08500999 | 0.8372067 | -0.04486597 | -3.239421e-22 | 1.760579e-22
845.4 | 0.0752 | 87.048 | 1.823122 | 0.08500977 | 0.8372071 | -0.07794655 | -5.62791e-22 | -6.279101e-23
845.45 | 0.0756 | 87.6052 | 1.82312 | 0.08500954 | 0.8372075 | -0.09070689 | -6.549234e-22 | -1.549234e-22
845.5 | 0.0611 | 86.0708 | 1.823118 | 0.08500931 | 0.837208 | -0.0553656 | -3.997516e-22 | 1.002484e-22
845.55 | 0.0672 | 84.8385 | 1.823117 | 0.08500908 | 0.8372084 | -0.02652307 | -1.915023e-22 | 3.084977e-22
845.6 | 0.0765 | 88.6232 | 1.823115 | 0.08500885 | 0.8372088 | -0.1138105 | -8.217366e-22 | -3.217366e-22
845.65 | 0.0819 | 85.7896 | 1.823114 | 0.08500862 | 0.8372092 | -0.04881775 | -3.524747e-22 | 1.475253e-22
845.7 | 0.0793 | 88.1119 | 1.823112 | 0.08500839 | 0.8372096 | -0.1022364 | -7.381688e-22 | -2.381688e-22
845.75 | 0.0608 | 85.7232 | 1.823111 | 0.08500817 | 0.8372101 | -0.04726718 | -3.412793e-22 | 1.587207e-22
845.8 | 0.0722 | 84.8068 | 1.823109 | 0.08500794 | 0.8372105 | -0.02577064 | -1.860696e-22 | 3.139304e-22
845.85 | 0.0706 | 85.2062 | 1.823108 | 0.08500771 | 0.8372109 | -0.03516659 | -2.539104e-22 | 2.460896e-22
845.9 | 0.0799 | 85.2722 | 1.823106 | 0.08500748 | 0.8372113 | -0.03671417 | -2.650843e-22 | 2.349157e-22
845.95 | 0.0678 | 82.7256 | 1.823104 | 0.08500725 | 0.8372117 | 0.0239256 | 1.72748e-22 | 6.72748e-22
846 | 0.0783 | 84.2994 | 1.823103 | 0.08500702 | 0.8372121 | -0.01376468 | -9.9384e-23 | 4.00616e-22
846.05 | 0.065 | 83.171 | 1.823101 | 0.0850068 | 0.8372126 | 0.01318835 | 9.522275e-23 | 5.952227e-22
846.1 | 0.0788 | 86.7604 | 1.8231 | 0.08500657 | 0.837213 | -0.07131379 | -5.14901e-22 | -1.490098e-23
846.15 | 0.0735 | 85.1738 | 1.823098 | 0.08500634 | 0.8372134 | -0.03439995 | -2.483751e-22 | 2.516249e-22
846.2 | 0.0676 | 88.0741 | 1.823097 | 0.08500611 | 0.8372138 | -0.1013682 | -7.319004e-22 | -2.319004e-22
846.25 | 0.0755 | 84.8318 | 1.823095 | 0.08500588 | 0.8372142 | -0.02635115 | -1.90261e-22 | 3.09739e-22
846.3 | 0.0665 | 82.8076 | 1.823093 | 0.08500565 | 0.8372147 | 0.02195111 | 1.584917e-22 | 6.584917e-22
846.35 | 0.0711 | 84.1459 | 1.823092 | 0.08500543 | 0.8372151 | -0.0101126 | -7.301517e-23 | 4.269848e-22
846.4 | 0.0805 | 83.4669 | 1.82309 | 0.0850052 | 0.8372155 | 0.006092498 | 4.398915e-23 | 5.439892e-22
846.45 | 0.0606 | 87.1048 | 1.823089 | 0.08500497 | 0.8372159 | -0.0792302 | -5.720592e-22 | -7.205918e-23
846.5 | 0.0662 | 83.2089 | 1.823087 | 0.08500474 | 0.8372163 | 0.01228616 | 8.870871e-23 | 5.887087e-22
846.55 | 0.0515 | 83.3519 | 1.823086 | 0.08500452 | 0.8372167 | 0.008852971 | 6.392037e-23 | 5.639204e-22
846.6 | 0.0687 | 85.4662 | 1.823084 | 0.08500429 | 0.8372172 | -0.04124518 | -2.977991e-22 | 2.022009e-22
846.65 | 0.0575 | 84.4584 | 1.823083 | 0.08500406 | 0.8372176 | -0.01752044 | -1.265014e-22 | 3.734986e-22
846.7 | 0.0796 | 84.6793 | 1.823081 | 0.08500383 | 0.837218 | -0.02274359 | -1.642137e-22 | 3.357863e-22
846.75 | 0.0773 | 82.2486 | 1.823079 | 0.0850036 | 0.8372184 | 0.03550703 | 2.563684e-22 | 7.563684e-22
846.8 | 0.0695 | 84.3607 | 1.823078 | 0.08500338 | 0.8372188 | -0.01520255 | -1.097657e-22 | 3.902343e-22
846.85 | 0.0595 | 86.4973 | 1.823076 | 0.08500315 | 0.8372192 | -0.06522464 | -4.709361e-22 | 2.906394e-23
846.9 | 0.073 | 84.9306 | 1.823075 | 0.08500292 | 0.8372197 | -0.02866615 | -2.069758e-22 | 2.930242e-22
846.95 | 0.0816 | 86.3992 | 1.823073 | 0.08500269 | 0.8372201 | -0.06295309 | -4.545349e-22 | 4.546507e-23
847 | 0.0744 | 85.8572 | 1.823072 | 0.08500247 | 0.8372205 | -0.05036616 | -3.636546e-22 | 1.363454e-22
847.05 | 0.0844 | 86.2127 | 1.82307 | 0.08500224 | 0.8372209 | -0.05862926 | -4.23316e-22 | 7.668403e-23
847.1 | 0.0818 | 84.8888 | 1.823069 | 0.08500201 | 0.8372213 | -0.0276776 | -1.998383e-22 | 3.001617e-22
847.15 | 0.0822 | 87.7413 | 1.823067 | 0.08500178 | 0.8372217 | -0.0937777 | -6.770953e-22 | -1.770953e-22
847.2 | 0.0853 | 84.4098 | 1.823065 | 0.08500155 | 0.8372222 | -0.0163583 | -1.181104e-22 | 3.818896e-22
847.25 | 0.0682 | 83.9905 | 1.823064 | 0.08500133 | 0.8372226 | -0.00639768 | -4.619263e-23 | 4.538074e-22
847.3 | 0.082 | 83.6076 | 1.823062 | 0.0850011 | 0.837223 | 0.002741859 | 1.979681e-23 | 5.197968e-22
847.35 | 0.0697 | 85.1024 | 1.823061 | 0.08500087 | 0.8372234 | -0.03269877 | -2.360922e-22 | 2.639078e-22
847.4 | 0.0746 | 84.4747 | 1.823059 | 0.08500065 | 0.8372238 | -0.01789147 | -1.291803e-22 | 3.708197e-22
847.45 | 0.0629 | 83.5277 | 1.823058 | 0.08500042 | 0.8372242 | 0.004657064 | 3.362501e-23 | 5.33625e-22
847.5 | 0.0604 | 82.8698 | 1.823056 | 0.08500019 | 0.8372247 | 0.02047328 | 1.478215e-22 | 6.478215e-22
847.55 | 0.0594 | 83.3581 | 1.823055 | 0.08499996 | 0.8372251 | 0.008724109 | 6.298995e-23 | 5.6299e-22
847.6 | 0.0766 | 82.9112 | 1.823053 | 0.08499974 | 0.8372255 | 0.01947636 | 1.406235e-22 | 6.406235e-22
847.65 | 0.0785 | 87.057 | 1.823051 | 0.08499951 | 0.8372259 | -0.07810849 | -5.639602e-22 | -6.39602e-23
847.7 | 0.0415 | 83.5833 | 1.82305 | 0.08499928 | 0.8372263 | 0.00333118 | 2.405184e-23 | 5.240518e-22
847.75 | 0.0662 | 86.9516 | 1.823048 | 0.08499905 | 0.8372267 | -0.07568363 | -5.464522e-22 | -4.645222e-23
847.8 | 0.0873 | 85.3925 | 1.823047 | 0.08499883 | 0.8372271 | -0.03949591 | -2.85169e-22 | 2.14831e-22
847.85 | 0.0718 | 85.8087 | 1.823045 | 0.0849986 | 0.8372276 | -0.04921916 | -3.55373e-22 | 1.44627e-22
847.9 | 0.0772 | 83.6129 | 1.823044 | 0.08499837 | 0.837228 | 0.002627001 | 1.896752e-23 | 5.189675e-22
847.95 | 0.0746 | 86.8666 | 1.823042 | 0.08499815 | 0.8372284 | -0.07372359 | -5.323003e-22 | -3.230032e-23
848 | 0.0721 | 85.7331 | 1.823041 | 0.08499792 | 0.8372288 | -0.04745335 | -3.426235e-22 | 1.573765e-22
848.05 | 0.0742 | 84.5577 | 1.823039 | 0.08499769 | 0.8372292 | -0.01984268 | -1.432684e-22 | 3.567316e-22
848.1 | 0.075 | 85.3749 | 1.823038 | 0.08499746 | 0.8372296 | -0.03907769 | -2.821494e-22 | 2.178506e-22
848.15 | 0.0702 | 84.1988 | 1.823036 | 0.08499724 | 0.8372301 | -0.01133375 | -8.183211e-23 | 4.181679e-22
848.2 | 0.0809 | 86.097 | 1.823034 | 0.08499701 | 0.8372305 | -0.05592055 | -4.037585e-22 | 9.62415e-23
848.25 | 0.0761 | 86.8745 | 1.823033 | 0.08499678 | 0.8372309 | -0.07389952 | -5.335706e-22 | -3.357055e-23
848.3 | 0.0672 | 83.3612 | 1.823031 | 0.08499656 | 0.8372313 | 0.00866462 | 6.256044e-23 | 5.625604e-22
848.35 | 0.0557 | 84.7038 | 1.82303 | 0.08499633 | 0.8372317 | -0.02328937 | -1.681543e-22 | 3.318457e-22
848.4 | 0.081 | 85.3302 | 1.823028 | 0.0849961 | 0.8372321 | -0.03802432 | -2.745438e-22 | 2.254562e-22
848.45 | 0.0743 | 84.5858 | 1.823027 | 0.08499588 | 0.8372325 | -0.02049927 | -1.480091e-22 | 3.519909e-22
848.5 | 0.0656 | 84.9955 | 1.823025 | 0.08499565 | 0.837233 | -0.0301621 | -2.177769e-22 | 2.822231e-22
848.55 | 0.0705 | 86.6507 | 1.823024 | 0.08499542 | 0.8372334 | -0.06873467 | -4.962792e-22 | 3.72082e-24
848.6 | 0.0717 | 82.3659 | 1.823022 | 0.0849952 | 0.8372338 | 0.03269348 | 2.36054e-22 | 7.36054e-22
848.65 | 0.0771 | 81.3076 | 1.82302 | 0.08499497 | 0.8372342 | 0.05855852 | 4.228052e-22 | 9.228052e-22
848.7 | 0.068 | 84.2791 | 1.823019 | 0.08499474 | 0.8372346 | -0.01322933 | -9.55186e-23 | 4.044814e-22
848.75 | 0.0578 | 86.0737 | 1.823017 | 0.08499452 | 0.837235 | -0.05536833 | -3.997713e-22 | 1.002287e-22
848.8 | 0.0706 | 83.9586 | 1.823016 | 0.08499429 | 0.8372354 | -0.005607165 | -4.048495e-23 | 4.595151e-22
848.85 | 0.0856 | 89.3241 | 1.823014 | 0.08499406 | 0.8372359 | -0.1295012 | -9.350267e-22 | -4.350267e-22
848.9 | 0.0528 | 84.5024 | 1.823013 | 0.08499384 | 0.8372363 | -0.01851742 | -1.336998e-22 | 3.663002e-22
848.95 | 0.0782 | 84.9765 | 1.823011 | 0.08499361 | 0.8372367 | -0.02970605 | -2.144841e-22 | 2.855159e-22
849 | 0.0713 | 83.0265 | 1.82301 | 0.08499339 | 0.8372371 | 0.01672477 | 1.207564e-22 | 6.207564e-22
849.05 | 0.0694 | 84.093 | 1.823008 | 0.08499316 | 0.8372375 | -0.008801234 | -6.354682e-23 | 4.364532e-22
849.1 | 0.0691 | 83.6735 | 1.823007 | 0.08499293 | 0.8372379 | 0.001201773 | 8.67706e-24 | 5.086771e-22
849.15 | 0.0783 | 84.2305 | 1.823005 | 0.08499271 | 0.8372383 | -0.01206677 | -8.712472e-23 | 4.128753e-22
849.2 | 0.0741 | 87.7214 | 1.823003 | 0.08499248 | 0.8372388 | -0.09328337 | -6.735262e-22 | -1.735262e-22
849.25 | 0.0646 | 83.8717 | 1.823002 | 0.08499225 | 0.8372392 | -0.003527119 | -2.546657e-23 | 4.745334e-22
849.3 | 0.0743 | 83.3418 | 1.823 | 0.08499203 | 0.8372396 | 0.009149922 | 6.606442e-23 | 5.660644e-22
849.35 | 0.0685 | 85.0722 | 1.822999 | 0.0849918 | 0.83724 | -0.03194926 | -2.306806e-22 | 2.693194e-22
849.4 | 0.0817 | 85.6821 | 1.822997 | 0.08499158 | 0.8372404 | -0.04623552 | -3.338305e-22 | 1.661695e-22
849.45 | 0.0717 | 82.6915 | 1.822996 | 0.08499135 | 0.8372408 | 0.0248197 | 1.792036e-22 | 6.792036e-22
849.5 | 0.0692 | 85.1487 | 1.822994 | 0.08499112 | 0.8372412 | -0.03374396 | -2.436387e-22 | 2.563613e-22
849.55 | 0.0855 | 85.7824 | 1.822993 | 0.0849909 | 0.8372417 | -0.0485724 | -3.507033e-22 | 1.492967e-22
849.6 | 0.0773 | 84.3583 | 1.822991 | 0.08499067 | 0.8372421 | -0.01509011 | -1.089538e-22 | 3.910462e-22
849.65 | 0.0748 | 85.0933 | 1.82299 | 0.08499044 | 0.8372425 | -0.03243931 | -2.342189e-22 | 2.657811e-22
849.7 | 0.0551 | 85.7221 | 1.822988 | 0.08499022 | 0.8372429 | -0.04716306 | -3.405275e-22 | 1.594725e-22
849.75 | 0.0641 | 84.9615 | 1.822986 | 0.08498999 | 0.8372433 | -0.02933716 | -2.118207e-22 | 2.881793e-22
849.8 | 0.0696 | 84.2173 | 1.822985 | 0.08498977 | 0.8372437 | -0.01174048 | -8.476878e-23 | 4.152312e-22
849.85 | 0.0684 | 82.918 | 1.822983 | 0.08498954 | 0.8372441 | 0.0193569 | 1.39761e-22 | 6.39761e-22
849.9 | 0.0584 | 85.9197 | 1.822982 | 0.08498932 | 0.8372446 | -0.05176405 | -3.737477e-22 | 1.262523e-22
849.95 | 0.088 | 86.7654 | 1.82298 | 0.08498909 | 0.837245 | -0.07135264 | -5.151815e-22 | -1.518149e-23
850 | 0.0502 | 84.4386 | 1.822979 | 0.08498886 | 0.8372454 | -0.01698509 | -1.22636e-22 | 3.77364e-22
850.05 | 0.0916 | 81.0665 | 1.822977 | 0.08498864 | 0.8372458 | 0.06452558 | 4.658886e-22 | 9.658886e-22
850.1 | 0.0867 | 81.5147 | 1.822976 | 0.08498841 | 0.8372462 | 0.05349943 | 3.862775e-22 | 8.862775e-22
850.15 | 0.0843 | 81.7388 | 1.822974 | 0.08498819 | 0.8372466 | 0.04800957 | 3.466395e-22 | 8.466395e-22
850.2 | 0.078 | 85.7899 | 1.822973 | 0.08498796 | 0.837247 | -0.04873442 | -3.518731e-22 | 1.481269e-22
850.25 | 0.0736 | 87.9275 | 1.822971 | 0.08498774 | 0.8372474 | -0.09795609 | -7.072642e-22 | -2.072642e-22
850.3 | 0.0799 | 81.2621 | 1.822969 | 0.08498751 | 0.8372479 | 0.05971065 | 4.311238e-22 | 9.311238e-22
850.35 | 0.0768 | 81.8153 | 1.822968 | 0.08498728 | 0.8372483 | 0.04614257 | 3.331593e-22 | 8.331593e-22
850.4 | 0.0737 | 82.3685 | 1.822966 | 0.08498706 | 0.8372487 | 0.03266593 | 2.358551e-22 | 7.358551e-22
850.45 | 0.086 | 84.1423 | 1.822965 | 0.08498683 | 0.8372491 | -0.00994575 | -7.181047e-23 | 4.281895e-22
850.5 | 0.0984 | 85.916 | 1.822963 | 0.08498661 | 0.8372495 | -0.05166609 | -3.730403e-22 | 1.269597e-22
850.55 | 0.1107 | 87.6898 | 1.822962 | 0.08498638 | 0.8372499 | -0.09253613 | -6.681309e-22 | -1.681309e-22
850.6 | 0.074 | 81.6142 | 1.82296 | 0.08498616 | 0.8372503 | 0.0510695 | 3.687328e-22 | 8.687328e-22
850.65 | 0.0618 | 79.4633 | 1.822959 | 0.08498593 | 0.8372507 | 0.1044865 | 7.544149e-22 | 1.254415e-21
850.7 | 0.0782 | 80.8171 | 1.822957 | 0.08498571 | 0.8372512 | 0.07070085 | 5.104754e-22 | 1.010475e-21
850.75 | 0.0803 | 80.4185 | 1.822956 | 0.08498548 | 0.8372516 | 0.08059049 | 5.818808e-22 | 1.081881e-21
850.8 | 0.0777 | 86.4131 | 1.822954 | 0.08498526 | 0.837252 | -0.0631986 | -4.563076e-22 | 4.369244e-23
850.85 | 0.0831 | 83.3149 | 1.822953 | 0.08498503 | 0.8372524 | 0.009826148 | 7.094691e-23 | 5.709469e-22
850.9 | 0.0885 | 80.2166 | 1.822951 | 0.08498481 | 0.8372528 | 0.08562099 | 6.182021e-22 | 1.118202e-21
850.95 | 0.0788 | 81.8343 | 1.822949 | 0.08498458 | 0.8372532 | 0.04568998 | 3.298916e-22 | 8.298916e-22
851 | 0.0692 | 83.452 | 1.822948 | 0.08498435 | 0.8372536 | 0.006540678 | 4.722511e-23 | 5.472251e-22
851.05 | 0.0595 | 85.0698 | 1.822946 | 0.08498413 | 0.837254 | -0.0318593 | -2.30031e-22 | 2.69969e-22
851.1 | 0.0847 | 84.6437 | 1.822945 | 0.0849839 | 0.8372545 | -0.02181549 | -1.575125e-22 | 3.424875e-22
851.15 | 0.0925 | 85.2395 | 1.822943 | 0.08498368 | 0.8372549 | -0.03584302 | -2.587944e-22 | 2.412056e-22
851.2 | 0.0845 | 83.2912 | 1.822942 | 0.08498345 | 0.8372553 | 0.01040204 | 7.510501e-23 | 5.75105e-22
851.25 | 0.0844 | 82.615 | 1.82294 | 0.08498323 | 0.8372557 | 0.02670631 | 1.928253e-22 | 6.928253e-22
851.3 | 0.0827 | 82.5851 | 1.822939 | 0.084983 | 0.8372561 | 0.02743126 | 1.980596e-22 | 6.980596e-22
851.35 | 0.0822 | 81.1461 | 1.822937 | 0.08498278 | 0.8372565 | 0.06258833 | 4.519013e-22 | 9.519013e-22
851.4 | 0.0818 | 79.7071 | 1.822936 | 0.08498255 | 0.8372569 | 0.09837445 | 7.102848e-22 | 1.210285e-21
851.45 | 0.0828 | 82.1135 | 1.822934 | 0.08498233 | 0.8372573 | 0.03888789 | 2.80779e-22 | 7.80779e-22
851.5 | 0.0839 | 84.5199 | 1.822933 | 0.08498211 | 0.8372577 | -0.01888027 | -1.363197e-22 | 3.636803e-22
851.55 | 0.0849 | 86.9262 | 1.822931 | 0.08498188 | 0.8372582 | -0.07502424 | -5.416912e-22 | -4.169125e-23
851.6 | 0.0926 | 79.0602 | 1.822929 | 0.08498166 | 0.8372586 | 0.1146765 | 8.279894e-22 | 1.327989e-21
851.65 | 0.097 | 76.3303 | 1.822928 | 0.08498143 | 0.837259 | 0.1849567 | 1.335428e-21 | 1.835428e-21
851.7 | 0.087 | 84.2816 | 1.822926 | 0.08498121 | 0.8372594 | -0.01322947 | -9.551964e-23 | 4.044804e-22
851.75 | 0.0842 | 86.8924 | 1.822925 | 0.08498098 | 0.8372598 | -0.07424249 | -5.360468e-22 | -3.604683e-23
851.8 | 0.0766 | 81.5135 | 1.822923 | 0.08498076 | 0.8372602 | 0.05356234 | 3.867317e-22 | 8.867317e-22
851.85 | 0.0802 | 82.9794 | 1.822922 | 0.08498053 | 0.8372606 | 0.01791585 | 1.293563e-22 | 6.293563e-22
851.9 | 0.0838 | 84.4452 | 1.82292 | 0.08498031 | 0.837261 | -0.017104 | -1.234946e-22 | 3.765054e-22
851.95 | 0.0899 | 83.0259 | 1.822919 | 0.08498008 | 0.8372614 | 0.01679737 | 1.212807e-22 | 6.212807e-22
852 | 0.0959 | 81.6065 | 1.822917 | 0.08497986 | 0.8372619 | 0.05128574 | 3.702941e-22 | 8.702941e-22
852.05 | 0.102 | 80.1872 | 1.822916 | 0.08497963 | 0.8372623 | 0.08637675 | 6.236588e-22 | 1.123659e-21
852.1 | 0.0918 | 82.7911 | 1.822914 | 0.08497941 | 0.8372627 | 0.02246439 | 1.621978e-22 | 6.621978e-22
852.15 | 0.0898 | 83.3834 | 1.822913 | 0.08497919 | 0.8372631 | 0.008208013 | 5.926363e-23 | 5.592636e-22
852.2 | 0.0991 | 83.6007 | 1.822911 | 0.08497896 | 0.8372635 | 0.003003705 | 2.16874e-23 | 5.216874e-22
852.25 | 0.1027 | 84.0055 | 1.82291 | 0.08497874 | 0.8372639 | -0.006656073 | -4.805829e-23 | 4.519417e-22
852.3 | 0.0843 | 83.4203 | 1.822908 | 0.08497851 | 0.8372643 | 0.007326083 | 5.289591e-23 | 5.528959e-22
852.35 | 0.0884 | 83.6912 | 1.822906 | 0.08497829 | 0.8372647 | 0.0008427647 | 6.084944e-24 | 5.060849e-22
852.4 | 0.0926 | 83.9621 | 1.822905 | 0.08497806 | 0.8372651 | -0.005619599 | -4.057472e-23 | 4.594253e-22
852.45 | 0.0917 | 83.3732 | 1.822903 | 0.08497784 | 0.8372656 | 0.008458565 | 6.107267e-23 | 5.610727e-22
852.5 | 0.0908 | 82.7843 | 1.822902 | 0.08497761 | 0.837266 | 0.02263652 | 1.634405e-22 | 6.634405e-22
852.55 | 0.09 | 82.1955 | 1.8229 | 0.08497739 | 0.8372664 | 0.03691324 | 2.665216e-22 | 7.665216e-22
852.6 | 0.0964 | 81.7605 | 1.822899 | 0.08497717 | 0.8372668 | 0.04752685 | 3.431542e-22 | 8.431542e-22
852.65 | 0.0992 | 81.2485 | 1.822897 | 0.08497694 | 0.8372672 | 0.0600916 | 4.338743e-22 | 9.338743e-22
852.7 | 0.0887 | 83.5674 | 1.822896 | 0.08497672 | 0.8372676 | 0.003810311 | 2.751127e-23 | 5.275113e-22
852.75 | 0.0848 | 84.4709 | 1.822894 | 0.08497649 | 0.837268 | -0.01769592 | -1.277684e-22 | 3.722316e-22
852.8 | 0.0989 | 81.9258 | 1.822893 | 0.08497627 | 0.8372684 | 0.04349133 | 3.140169e-22 | 8.140169e-22
852.85 | 0.0947 | 81.078 | 1.822891 | 0.08497605 | 0.8372688 | 0.06429692 | 4.642377e-22 | 9.642377e-22
852.9 | 0.0905 | 80.2302 | 1.82289 | 0.08497582 | 0.8372692 | 0.08532121 | 6.160376e-22 | 1.116038e-21
852.95 | 0.0971 | 81.1312 | 1.822888 | 0.0849756 | 0.8372697 | 0.062987 | 4.547798e-22 | 9.547798e-22
853 | 0.1037 | 82.0322 | 1.822887 | 0.08497537 | 0.8372701 | 0.04089946 | 2.95303e-22 | 7.95303e-22
853.05 | 0.1103 | 82.9333 | 1.822885 | 0.08497515 | 0.8372705 | 0.01905081 | 1.37551e-22 | 6.37551e-22
853.1 | 0.1092 | 82.3083 | 1.822883 | 0.08497493 | 0.8372709 | 0.03418122 | 2.467958e-22 | 7.467958e-22
853.15 | 0.112 | 82.4464 | 1.822882 | 0.0849747 | 0.8372713 | 0.03082933 | 2.225945e-22 | 7.225945e-22
853.2 | 0.0889 | 78.7857 | 1.82288 | 0.08497448 | 0.8372717 | 0.1216641 | 8.784409e-22 | 1.378441e-21
853.25 | 0.0788 | 77.0243 | 1.822879 | 0.08497426 | 0.8372721 | 0.1668861 | 1.204954e-21 | 1.704954e-21
853.3 | 0.087 | 79.1728 | 1.822877 | 0.08497403 | 0.8372725 | 0.1118634 | 8.076782e-22 | 1.307678e-21
853.35 | 0.0915 | 79.6117 | 1.822876 | 0.08497381 | 0.8372729 | 0.1008079 | 7.278548e-22 | 1.227855e-21
853.4 | 0.096 | 80.0507 | 1.822874 | 0.08497358 | 0.8372733 | 0.08981063 | 6.484522e-22 | 1.148452e-21
853.45 | 0.1001 | 80.1964 | 1.822873 | 0.08497336 | 0.8372738 | 0.08617472 | 6.222002e-22 | 1.1222e-21
853.5 | 0.1042 | 80.342 | 1.822871 | 0.08497314 | 0.8372742 | 0.08254791 | 5.960138e-22 | 1.096014e-21
853.55 | 0.1083 | 80.4876 | 1.82287 | 0.08497291 | 0.8372746 | 0.07892766 | 5.698748e-22 | 1.069875e-21
853.6 | 0.0998 | 80.4074 | 1.822868 | 0.08497269 | 0.837275 | 0.08092248 | 5.842778e-22 | 1.084278e-21
853.65 | 0.0976 | 80.4401 | 1.822867 | 0.08497247 | 0.8372754 | 0.08011027 | 5.784135e-22 | 1.078413e-21
853.7 | 0.0838 | 79.6495 | 1.822865 | 0.08497224 | 0.8372758 | 0.09986534 | 7.210494e-22 | 1.221049e-21
853.75 | 0.0758 | 79.2705 | 1.822864 | 0.08497202 | 0.8372762 | 0.1094057 | 7.899331e-22 | 1.289933e-21
853.8 | 0.0756 | 80.5636 | 1.822862 | 0.0849718 | 0.8372766 | 0.07704494 | 5.562812e-22 | 1.056281e-21
853.85 | 0.0792 | 81.5088 | 1.822861 | 0.08497157 | 0.837277 | 0.05371781 | 3.878542e-22 | 8.878542e-22
853.9 | 0.0828 | 82.454 | 1.822859 | 0.08497135 | 0.8372774 | 0.03065964 | 2.213693e-22 | 7.213693e-22
853.95 | 0.0818 | 79.8284 | 1.822858 | 0.08497113 | 0.8372778 | 0.09538308 | 6.886865e-22 | 1.188687e-21
854 | 0.0808 | 77.2027 | 1.822856 | 0.0849709 | 0.8372782 | 0.1622739 | 1.171652e-21 | 1.671652e-21
854.05 | 0.0798 | 74.577 | 1.822854 | 0.08497068 | 0.8372787 | 0.2314794 | 1.671331e-21 | 2.171331e-21
854.1 | 0.0834 | 80.7069 | 1.822853 | 0.08497046 | 0.8372791 | 0.07349652 | 5.306608e-22 | 1.030661e-21
854.15 | 0.0847 | 82.459 | 1.822851 | 0.08497023 | 0.8372795 | 0.03054325 | 2.205289e-22 | 7.205289e-22
854.2 | 0.0873 | 80.8106 | 1.82285 | 0.08497001 | 0.8372799 | 0.07093033 | 5.121324e-22 | 1.012132e-21
854.25 | 0.0893 | 80.8625 | 1.822848 | 0.08496979 | 0.8372803 | 0.06964724 | 5.028681e-22 | 1.002868e-21
854.3 | 0.099 | 80.6602 | 1.822847 | 0.08496956 | 0.8372807 | 0.07465804 | 5.390472e-22 | 1.039047e-21
854.35 | 0.0928 | 81.1711 | 1.822845 | 0.08496934 | 0.8372811 | 0.062031 | 4.478773e-22 | 9.478773e-22
854.4 | 0.0865 | 81.6819 | 1.822844 | 0.08496912 | 0.8372815 | 0.04948565 | 3.572971e-22 | 8.572971e-22
854.45 | 0.0851 | 82.226 | 1.822842 | 0.08496889 | 0.8372819 | 0.03620839 | 2.614324e-22 | 7.614324e-22
854.5 | 0.0838 | 82.7701 | 1.822841 | 0.08496867 | 0.8372823 | 0.0230187 | 1.662e-22 | 6.662e-22
854.55 | 0.0824 | 83.3141 | 1.822839 | 0.08496845 | 0.8372827 | 0.009917843 | 7.160898e-23 | 5.71609e-22
854.6 | 0.0736 | 82.7672 | 1.822838 | 0.08496822 | 0.8372831 | 0.02309073 | 1.667201e-22 | 6.667201e-22
854.65 | 0.0685 | 82.7657 | 1.822836 | 0.084968 | 0.8372836 | 0.02312795 | 1.669888e-22 | 6.669888e-22
854.7 | 0.0763 | 82.9087 | 1.822835 | 0.08496778 | 0.837284 | 0.01967637 | 1.420676e-22 | 6.420676e-22
854.75 | 0.0776 | 82.9794 | 1.822833 | 0.08496756 | 0.8372844 | 0.01797258 | 1.297659e-22 | 6.297659e-22
854.8 | 0.1035 | 82.6006 | 1.822832 | 0.08496733 | 0.8372848 | 0.02712443 | 1.958443e-22 | 6.958443e-22
854.85 | 0.0957 | 82.6173 | 1.82283 | 0.08496711 | 0.8372852 | 0.02672109 | 1.929321e-22 | 6.929321e-22
854.9 | 0.0879 | 82.634 | 1.822829 | 0.08496689 | 0.8372856 | 0.02631783 | 1.900204e-22 | 6.900204e-22
854.95 | 0.0865 | 82.3865 | 1.822827 | 0.08496666 | 0.837286 | 0.03231806 | 2.333434e-22 | 7.333434e-22
855 | 0.0851 | 82.139 | 1.822826 | 0.08496644 | 0.8372864 | 0.03833635 | 2.767967e-22 | 7.767967e-22
855.05 | 0.0837 | 81.8915 | 1.822824 | 0.08496622 | 0.8372868 | 0.04437279 | 3.203811e-22 | 8.203811e-22
855.1 | 0.0665 | 84.4124 | 1.822822 | 0.084966 | 0.8372872 | -0.01626446 | -1.174329e-22 | 3.825671e-22
855.15 | 0.0573 | 85.5491 | 1.822821 | 0.08496577 | 0.8372876 | -0.04301583 | -3.105836e-22 | 1.894164e-22
855.2 | 0.0891 | 81.6298 | 1.822819 | 0.08496555 | 0.837288 | 0.05077732 | 3.666233e-22 | 8.666233e-22
855.25 | 0.1003 | 80.2385 | 1.822818 | 0.08496533 | 0.8372884 | 0.08516018 | 6.14875e-22 | 1.114875e-21
855.3 | 0.0775 | 83.0199 | 1.822816 | 0.08496511 | 0.8372889 | 0.01700738 | 1.227969e-22 | 6.227969e-22
855.35 | 0.0842 | 84.3202 | 1.822815 | 0.08496488 | 0.8372893 | -0.01407389 | -1.016165e-22 | 3.983835e-22
855.4 | 0.0908 | 85.6205 | 1.822813 | 0.08496466 | 0.8372897 | -0.04467948 | -3.225955e-22 | 1.774045e-22
855.45 | 0.09 | 84.2157 | 1.822812 | 0.08496444 | 0.8372901 | -0.01159176 | -8.369501e-23 | 4.16305e-22
855.5 | 0.0891 | 82.8109 | 1.82281 | 0.08496422 | 0.8372905 | 0.02205255 | 1.592242e-22 | 6.592242e-22
855.55 | 0.0882 | 81.4061 | 1.822809 | 0.08496399 | 0.8372909 | 0.0562725 | 4.062996e-22 | 9.062996e-22
855.6 | 0.0851 | 84.1796 | 1.822807 | 0.08496377 | 0.8372913 | -0.01073134 | -7.748257e-23 | 4.225174e-22
855.65 | 0.0832 | 84.8639 | 1.822806 | 0.08496355 | 0.8372917 | -0.02692273 | -1.94388e-22 | 3.05612e-22
855.7 | 0.091 | 83.4535 | 1.822804 | 0.08496333 | 0.8372921 | 0.00659665 | 4.762924e-23 | 5.476292e-22
855.75 | 0.0939 | 83.0904 | 1.822803 | 0.08496311 | 0.8372925 | 0.01531846 | 1.106026e-22 | 6.106026e-22
855.8 | 0.0869 | 82.1547 | 1.822801 | 0.08496288 | 0.8372929 | 0.03796966 | 2.741492e-22 | 7.741492e-22
855.85 | 0.0858 | 83.0748 | 1.8228 | 0.08496266 | 0.8372933 | 0.01569593 | 1.13328e-22 | 6.13328e-22
855.9 | 0.0848 | 83.9949 | 1.822798 | 0.08496244 | 0.8372937 | -0.006332449 | -4.572166e-23 | 4.542783e-22
855.95 | 0.079 | 83.5408 | 1.822797 | 0.08496222 | 0.8372941 | 0.004510417 | 3.256618e-23 | 5.325662e-22
856 | 0.0732 | 83.0867 | 1.822795 | 0.08496199 | 0.8372946 | 0.01541238 | 1.112807e-22 | 6.112807e-22
856.05 | 0.0674 | 82.6327 | 1.822794 | 0.08496177 | 0.837295 | 0.02637166 | 1.904091e-22 | 6.904091e-22
856.1 | 0.0801 | 82.3481 | 1.822792 | 0.08496155 | 0.8372954 | 0.03327283 | 2.40237e-22 | 7.40237e-22
856.15 | 0.0835 | 81.9788 | 1.822791 | 0.08496133 | 0.8372958 | 0.04226322 | 3.051496e-22 | 8.051496e-22
856.2 | 0.0795 | 81.1958 | 1.822789 | 0.08496111 | 0.8372962 | 0.0614585 | 4.437437e-22 | 9.437437e-22
856.25 | 0.0793 | 80.6197 | 1.822788 | 0.08496088 | 0.8372966 | 0.07570044 | 5.465736e-22 | 1.046574e-21
856.3 | 0.0876 | 82.096 | 1.822786 | 0.08496066 | 0.837297 | 0.03940889 | 2.845407e-22 | 7.845407e-22
856.35 | 0.0858 | 82.6782 | 1.822785 | 0.08496044 | 0.8372974 | 0.02527652 | 1.82502e-22 | 6.82502e-22
856.4 | 0.0841 | 83.2603 | 1.822783 | 0.08496022 | 0.8372978 | 0.01124573 | 8.119661e-23 | 5.811966e-22
856.45 | 0.08 | 82.4065 | 1.822781 | 0.08496 | 0.8372982 | 0.03186176 | 2.300488e-22 | 7.300488e-22
856.5 | 0.076 | 81.5527 | 1.82278 | 0.08495978 | 0.8372986 | 0.05269249 | 3.804512e-22 | 8.804512e-22
856.55 | 0.0719 | 80.6989 | 1.822778 | 0.08495955 | 0.837299 | 0.07374244 | 5.324364e-22 | 1.032436e-21
856.6 | 0.1007 | 81.3633 | 1.822777 | 0.08495933 | 0.8372994 | 0.05734468 | 4.14041e-22 | 9.14041e-22
856.65 | 0.113 | 81.2685 | 1.822775 | 0.08495911 | 0.8372998 | 0.05967729 | 4.30883e-22 | 9.30883e-22
856.7 | 0.0923 | 86.1313 | 1.822774 | 0.08495889 | 0.8373002 | -0.05655052 | -4.08307e-22 | 9.169303e-23
856.75 | 0.0882 | 88.5153 | 1.822772 | 0.08495867 | 0.8373006 | -0.1111546 | -8.025605e-22 | -3.025605e-22
856.8 | 0.0902 | 83.1212 | 1.822771 | 0.08495844 | 0.837301 | 0.01459761 | 1.053979e-22 | 6.053979e-22
856.85 | 0.0833 | 81.8627 | 1.822769 | 0.08495822 | 0.8373015 | 0.04511124 | 3.257129e-22 | 8.257129e-22
856.9 | 0.0763 | 80.6042 | 1.822768 | 0.084958 | 0.8373019 | 0.0760976 | 5.494411e-22 | 1.049441e-21
856.95 | 0.0832 | 82.0967 | 1.822766 | 0.08495778 | 0.8373023 | 0.03940444 | 2.845086e-22 | 7.845086e-22
857 | 0.09 | 83.5892 | 1.822765 | 0.08495756 | 0.8373027 | 0.003372398 | 2.434945e-23 | 5.243494e-22
857.05 | 0.0968 | 85.0816 | 1.822763 | 0.08495734 | 0.8373031 | -0.03201958 | -2.311883e-22 | 2.688117e-22
857.1 | 0.0869 | 82.611 | 1.822762 | 0.08495712 | 0.8373035 | 0.0269173 | 1.943487e-22 | 6.943487e-22
857.15 | 0.0853 | 82.122 | 1.82276 | 0.08495689 | 0.8373039 | 0.03879206 | 2.800871e-22 | 7.800871e-22
857.2 | 0.0843 | 86.313 | 1.822759 | 0.08495667 | 0.8373043 | -0.06075553 | -4.386681e-22 | 6.133193e-23
857.25 | 0.083 | 88.1639 | 1.822757 | 0.08495645 | 0.8373047 | -0.1031893 | -7.450489e-22 | -2.450489e-22
857.3 | 0.0857 | 81.0592 | 1.822756 | 0.08495623 | 0.8373051 | 0.06484735 | 4.682119e-22 | 9.682119e-22
857.35 | 0.0873 | 82.5577 | 1.822754 | 0.08495601 | 0.8373055 | 0.02821294 | 2.037035e-22 | 7.037035e-22
857.4 | 0.089 | 84.0561 | 1.822753 | 0.08495579 | 0.8373059 | -0.007760076 | -5.602943e-23 | 4.439706e-22
857.45 | 0.0898 | 83.8821 | 1.822751 | 0.08495557 | 0.8373063 | -0.003614726 | -2.60991e-23 | 4.739009e-22
857.5 | 0.0907 | 83.7081 | 1.82275 | 0.08495535 | 0.8373067 | 0.00053923 | 3.893357e-24 | 5.038934e-22
857.55 | 0.0915 | 83.5341 | 1.822748 | 0.08495512 | 0.8373071 | 0.004701827 | 3.394821e-23 | 5.339482e-22
857.6 | 0.0765 | 83.5528 | 1.822747 | 0.0849549 | 0.8373075 | 0.004255123 | 3.072291e-23 | 5.307229e-22
857.65 | 0.0694 | 83.4751 | 1.822745 | 0.08495468 | 0.8373079 | 0.006116857 | 4.416503e-23 | 5.44165e-22
857.7 | 0.0864 | 82.0022 | 1.822744 | 0.08495446 | 0.8373083 | 0.04172244 | 3.01245e-22 | 8.01245e-22
857.75 | 0.0914 | 81.2268 | 1.822742 | 0.08495424 | 0.8373087 | 0.06072507 | 4.384482e-22 | 9.384482e-22
857.8 | 0.0883 | 84.4689 | 1.822741 | 0.08495402 | 0.8373091 | -0.01755032 | -1.267171e-22 | 3.732829e-22
857.85 | 0.0912 | 85.3199 | 1.822739 | 0.0849538 | 0.8373096 | -0.03759795 | -2.714654e-22 | 2.285346e-22
857.9 | 0.094 | 86.1709 | 1.822738 | 0.08495358 | 0.83731 | -0.05744661 | -4.14777e-22 | 8.522302e-23
857.95 | 0.0929 | 85.7641 | 1.822736 | 0.08495336 | 0.8373104 | -0.04798159 | -3.464375e-22 | 1.535625e-22
858 | 0.0918 | 85.3573 | 1.822735 | 0.08495313 | 0.8373108 | -0.03847157 | -2.77773e-22 | 2.22227e-22
858.05 | 0.0906 | 84.9505 | 1.822733 | 0.08495291 | 0.8373112 | -0.02891612 | -2.087806e-22 | 2.912194e-22
858.1 | 0.0775 | 83.9134 | 1.822732 | 0.08495269 | 0.8373116 | -0.004348312 | -3.139575e-23 | 4.686042e-22
858.15 | 0.0704 | 83.1915 | 1.82273 | 0.08495247 | 0.837312 | 0.01293292 | 9.337852e-23 | 5.933785e-22
858.2 | 0.077 | 82.6216 | 1.822729 | 0.08495225 | 0.8373124 | 0.02668195 | 1.926495e-22 | 6.926495e-22
858.25 | 0.0768 | 81.9757 | 1.822727 | 0.08495203 | 0.8373128 | 0.04237949 | 3.059891e-22 | 8.059891e-22
858.3 | 0.0816 | 84.0848 | 1.822726 | 0.08495181 | 0.8373132 | -0.008425449 | -6.083357e-23 | 4.391664e-22
858.35 | 0.0776 | 82.7253 | 1.822724 | 0.08495159 | 0.8373136 | 0.02417618 | 1.745573e-22 | 6.745573e-22
858.4 | 0.0736 | 81.3657 | 1.822723 | 0.08495137 | 0.837314 | 0.05732049 | 4.138664e-22 | 9.138664e-22
858.45 | 0.0785 | 81.491 | 1.822721 | 0.08495115 | 0.8373144 | 0.0542439 | 3.916527e-22 | 8.916527e-22
858.5 | 0.0834 | 81.6162 | 1.822719 | 0.08495093 | 0.8373148 | 0.05117449 | 3.694909e-22 | 8.694909e-22
858.55 | 0.0884 | 81.7414 | 1.822718 | 0.08495071 | 0.8373152 | 0.04810979 | 3.473631e-22 | 8.473631e-22
858.6 | 0.0868 | 81.3253 | 1.822716 | 0.08495049 | 0.8373156 | 0.05831764 | 4.21066e-22 | 9.21066e-22
858.65 | 0.0885 | 81.1799 | 1.822715 | 0.08495027 | 0.837316 | 0.06189757 | 4.469139e-22 | 9.469139e-22
858.7 | 0.0785 | 83.1983 | 1.822713 | 0.08495005 | 0.8373164 | 0.01278006 | 9.227482e-23 | 5.922748e-22
858.75 | 0.0743 | 84.1347 | 1.822712 | 0.08494982 | 0.8373168 | -0.009603316 | -6.933802e-23 | 4.30662e-22
858.8 | 0.0923 | 84.4754 | 1.82271 | 0.0849496 | 0.8373172 | -0.01768492 | -1.276889e-22 | 3.723111e-22
858.85 | 0.0855 | 83.9147 | 1.822709 | 0.08494938 | 0.8373176 | -0.004364831 | -3.151502e-23 | 4.68485e-22
858.9 | 0.0786 | 83.354 | 1.822707 | 0.08494916 | 0.837318 | 0.009044549 | 6.53036e-23 | 5.653036e-22
858.95 | 0.0812 | 83.9728 | 1.822706 | 0.08494894 | 0.8373184 | -0.005747164 | -4.149577e-23 | 4.585042e-22
859 | 0.0838 | 84.5916 | 1.822704 | 0.08494872 | 0.8373188 | -0.02043027 | -1.47511e-22 | 3.52489e-22
859.05 | 0.0863 | 85.2104 | 1.822703 | 0.0849485 | 0.8373192 | -0.03500635 | -2.527534e-22 | 2.472466e-22
859.1 | 0.0726 | 82.3522 | 1.822701 | 0.08494828 | 0.8373196 | 0.03323126 | 2.399369e-22 | 7.399369e-22
859.15 | 0.067 | 81.2325 | 1.8227 | 0.08494806 | 0.83732 | 0.06061173 | 4.376298e-22 | 9.376298e-22
859.2 | 0.0867 | 82.8325 | 1.822698 | 0.08494784 | 0.8373205 | 0.02160253 | 1.559749e-22 | 6.559749e-22
859.25 | 0.0937 | 83.0726 | 1.822697 | 0.08494762 | 0.8373209 | 0.01581464 | 1.141851e-22 | 6.141851e-22
859.3 | 0.0804 | 83.4451 | 1.822695 | 0.0849474 | 0.8373213 | 0.006867587 | 4.958546e-23 | 5.495855e-22
859.35 | 0.0804 | 83.2187 | 1.822694 | 0.08494718 | 0.8373217 | 0.01230225 | 8.882488e-23 | 5.888249e-22
859.4 | 0.0804 | 82.9922 | 1.822692 | 0.08494696 | 0.8373221 | 0.01775412 | 1.281886e-22 | 6.281886e-22
859.45 | 0.0779 | 83.425 | 1.822691 | 0.08494674 | 0.8373225 | 0.007352285 | 5.308509e-23 | 5.530851e-22
859.5 | 0.0753 | 83.8578 | 1.822689 | 0.08494652 | 0.8373229 | -0.002995718 | -2.162974e-23 | 4.783703e-22
859.55 | 0.0728 | 84.2906 | 1.822688 | 0.0849463 | 0.8373233 | -0.01329045 | -9.595991e-23 | 4.040401e-22
859.6 | 0.0708 | 83.508 | 1.822686 | 0.08494608 | 0.8373237 | 0.005366348 | 3.874619e-23 | 5.387462e-22
859.65 | 0.0686 | 83.3332 | 1.822685 | 0.08494586 | 0.8373241 | 0.009558122 | 6.901171e-23 | 5.690117e-22
859.7 | 0.0765 | 83.763 | 1.822683 | 0.08494564 | 0.8373245 | -0.0007296234 | -5.268039e-24 | 4.94732e-22
859.75 | 0.0793 | 83.8905 | 1.822682 | 0.08494542 | 0.8373249 | -0.003770651 | -2.722492e-23 | 4.727751e-22
859.8 | 0.076 | 83.3007 | 1.82268 | 0.0849452 | 0.8373253 | 0.01034116 | 7.466541e-23 | 5.746654e-22
859.85 | 0.0851 | 83.7799 | 1.822679 | 0.08494498 | 0.8373257 | -0.001130219 | -8.160427e-24 | 4.918396e-22
859.9 | 0.0942 | 84.2591 | 1.822677 | 0.08494476 | 0.8373261 | -0.01253617 | -9.051383e-23 | 4.094862e-22
859.95 | 0.0904 | 83.69 | 1.822676 | 0.08494454 | 0.8373265 | 0.001018954 | 7.357068e-24 | 5.073571e-22
860 | 0.0866 | 83.121 | 1.822674 | 0.08494432 | 0.8373269 | 0.01466415 | 1.058783e-22 | 6.058783e-22
860.05 | 0.0828 | 82.5519 | 1.822673 | 0.0849441 | 0.8373273 | 0.02840549 | 2.050938e-22 | 7.050938e-22
860.1 | 0.0968 | 83.9803 | 1.822671 | 0.08494388 | 0.8373277 | -0.005903668 | -4.262576e-23 | 4.573742e-22
860.15 | 0.1019 | 84.41 | 1.82267 | 0.08494366 | 0.8373281 | -0.01610997 | -1.163175e-22 | 3.836825e-22
860.2 | 0.0812 | 84.2478 | 1.822668 | 0.08494344 | 0.8373285 | -0.01226217 | -8.853549e-23 | 4.114645e-22
860.25 | 0.0734 | 84.3815 | 1.822667 | 0.08494322 | 0.8373289 | -0.01543266 | -1.114271e-22 | 3.885729e-22
860.3 | 0.0834 | 82.1489 | 1.822665 | 0.08494301 | 0.8373293 | 0.03819776 | 2.757961e-22 | 7.757961e-22
860.35 | 0.0826 | 82.513 | 1.822664 | 0.08494279 | 0.8373297 | 0.02935391 | 2.119416e-22 | 7.119416e-22
860.4 | 0.0818 | 82.8771 | 1.822662 | 0.08494257 | 0.8373301 | 0.02054901 | 1.483683e-22 | 6.483683e-22
860.45 | 0.0861 | 83.7813 | 1.822661 | 0.08494235 | 0.8373305 | -0.001152119 | -8.318552e-24 | 4.916814e-22
860.5 | 0.0904 | 84.6855 | 1.822659 | 0.08494213 | 0.8373309 | -0.02262028 | -1.633234e-22 | 3.366766e-22
860.55 | 0.0947 | 85.5897 | 1.822658 | 0.08494191 | 0.8373313 | -0.04386043 | -3.166818e-22 | 1.833182e-22
860.6 | 0.0838 | 81.0173 | 1.822656 | 0.08494169 | 0.8373317 | 0.065945 | 4.761372e-22 | 9.761372e-22
860.65 | 0.0804 | 79.1833 | 1.822655 | 0.08494147 | 0.8373321 | 0.1117405 | 8.067909e-22 | 1.306791e-21
860.7 | 0.0895 | 83.5379 | 1.822653 | 0.08494125 | 0.8373325 | 0.004671497 | 3.372922e-23 | 5.337292e-22
860.75 | 0.0923 | 84.7982 | 1.822652 | 0.08494103 | 0.8373329 | -0.02527533 | -1.824934e-22 | 3.175066e-22
860.8 | 0.0789 | 83.596 | 1.82265 | 0.08494081 | 0.8373333 | 0.003282912 | 2.370334e-23 | 5.237033e-22
860.85 | 0.0794 | 82.9614 | 1.822649 | 0.08494059 | 0.8373337 | 0.01852434 | 1.337497e-22 | 6.337497e-22
860.9 | 0.0798 | 82.3269 | 1.822647 | 0.08494037 | 0.8373341 | 0.03388036 | 2.446235e-22 | 7.446235e-22
860.95 | 0.0827 | 83.4336 | 1.822646 | 0.08494015 | 0.8373345 | 0.007174919 | 5.180447e-23 | 5.518045e-22
861 | 0.0855 | 84.5402 | 1.822644 | 0.08493993 | 0.8373349 | -0.01917623 | -1.384566e-22 | 3.615434e-22
861.05 | 0.0884 | 85.6469 | 1.822643 | 0.08493972 | 0.8373353 | -0.04518701 | -3.2626e-22 | 1.7374e-22
861.1 | 0.0917 | 82.9045 | 1.822641 | 0.0849395 | 0.8373357 | 0.01990132 | 1.436918e-22 | 6.436918e-22
861.15 | 0.0948 | 82.0866 | 1.82264 | 0.08493928 | 0.8373361 | 0.03973139 | 2.868692e-22 | 7.868692e-22
861.2 | 0.0878 | 82.0816 | 1.822638 | 0.08493906 | 0.8373365 | 0.03985417 | 2.877557e-22 | 7.877557e-22
861.25 | 0.0858 | 81.6702 | 1.822637 | 0.08493884 | 0.8373369 | 0.0499045 | 3.603213e-22 | 8.603213e-22
861.3 | 0.0742 | 82.4086 | 1.822635 | 0.08493862 | 0.8373373 | 0.03190423 | 2.303555e-22 | 7.303555e-22
861.35 | 0.0807 | 82.4919 | 1.822634 | 0.0849384 | 0.8373377 | 0.02988458 | 2.157731e-22 | 7.157731e-22
861.4 | 0.0872 | 82.5753 | 1.822632 | 0.08493818 | 0.8373381 | 0.02786454 | 2.01188e-22 | 7.01188e-22
861.45 | 0.085 | 82.5338 | 1.822631 | 0.08493796 | 0.8373385 | 0.02887089 | 2.084541e-22 | 7.084541e-22
861.5 | 0.0827 | 82.4923 | 1.822629 | 0.08493774 | 0.8373389 | 0.02987775 | 2.157238e-22 | 7.157238e-22
861.55 | 0.0804 | 82.4508 | 1.822628 | 0.08493753 | 0.8373393 | 0.03088511 | 2.229972e-22 | 7.229972e-22
861.6 | 0.0871 | 81.7838 | 1.822626 | 0.08493731 | 0.8373397 | 0.04713121 | 3.402976e-22 | 8.402976e-22
861.65 | 0.0894 | 81.4295 | 1.822625 | 0.08493709 | 0.8373401 | 0.0558153 | 4.029986e-22 | 9.029986e-22
861.7 | 0.0818 | 82.6541 | 1.822623 | 0.08493687 | 0.8373405 | 0.02596263 | 1.874558e-22 | 6.874558e-22
861.75 | 0.0791 | 83.0893 | 1.822622 | 0.08493665 | 0.8373409 | 0.01546058 | 1.116287e-22 | 6.116287e-22
861.8 | 0.092 | 81.6386 | 1.82262 | 0.08493643 | 0.8373413 | 0.05068902 | 3.659857e-22 | 8.659857e-22
861.85 | 0.0867 | 82.4989 | 1.822619 | 0.08493621 | 0.8373417 | 0.02972443 | 2.146169e-22 | 7.146169e-22
861.9 | 0.0814 | 83.3591 | 1.822617 | 0.084936 | 0.8373421 | 0.008979747 | 6.483572e-23 | 5.648357e-22
861.95 | 0.082 | 83.4946 | 1.822616 | 0.08493578 | 0.8373425 | 0.005732347 | 4.138878e-23 | 5.413888e-22
862 | 0.0825 | 83.6301 | 1.822614 | 0.08493556 | 0.8373429 | 0.002490214 | 1.797988e-23 | 5.179799e-22
862.05 | 0.0831 | 83.7657 | 1.822613 | 0.08493534 | 0.8373433 | -0.0007490563 | -5.408349e-24 | 4.945917e-22
862.1 | 0.0886 | 83.9303 | 1.822611 | 0.08493512 | 0.8373437 | -0.004674255 | -3.374913e-23 | 4.662509e-22
862.15 | 0.0916 | 84.0804 | 1.82261 | 0.0849349 | 0.8373441 | -0.008246882 | -5.954428e-23 | 4.404557e-22
862.2 | 0.0927 | 82.9297 | 1.822608 | 0.08493468 | 0.8373445 | 0.01931452 | 1.39455e-22 | 6.39455e-22
862.25 | 0.0947 | 82.4294 | 1.822607 | 0.08493447 | 0.8373449 | 0.03141766 | 2.268423e-22 | 7.268423e-22
862.3 | 0.0963 | 82.9047 | 1.822605 | 0.08493425 | 0.8373453 | 0.01991944 | 1.438227e-22 | 6.438227e-22
862.35 | 0.0902 | 83.1246 | 1.822604 | 0.08493403 | 0.8373457 | 0.01462253 | 1.055778e-22 | 6.055778e-22
862.4 | 0.0841 | 83.3446 | 1.822603 | 0.08493381 | 0.8373461 | 0.009337218 | 6.741674e-23 | 5.674167e-22
862.45 | 0.0876 | 83.8321 | 1.822601 | 0.08493359 | 0.8373465 | -0.002326166 | -1.679542e-23 | 4.832046e-22
862.5 | 0.091 | 84.3196 | 1.8226 | 0.08493337 | 0.8373469 | -0.01392192 | -1.005192e-22 | 3.994808e-22
862.55 | 0.0945 | 84.8072 | 1.822598 | 0.08493316 | 0.8373473 | -0.02545317 | -1.837774e-22 | 3.162226e-22
862.6 | 0.0882 | 83.7154 | 1.822597 | 0.08493294 | 0.8373477 | 0.0004627723 | 3.341316e-24 | 5.033413e-22
862.65 | 0.0868 | 83.4133 | 1.822595 | 0.08493272 | 0.8373481 | 0.00769409 | 5.5553e-23 | 5.55553e-22
862.7 | 0.0795 | 82.0194 | 1.822594 | 0.0849325 | 0.8373485 | 0.04139897 | 2.989095e-22 | 7.989095e-22
862.75 | 0.0751 | 81.1715 | 1.822592 | 0.08493228 | 0.8373489 | 0.06218313 | 4.489757e-22 | 9.489757e-22
862.8 | 0.0965 | 81.6768 | 1.822591 | 0.08493207 | 0.8373493 | 0.0497725 | 3.593682e-22 | 8.593682e-22
862.85 | 0.0914 | 80.841 | 1.822589 | 0.08493185 | 0.8373497 | 0.07034492 | 5.079055e-22 | 1.007906e-21
862.9 | 0.0863 | 80.0053 | 1.822588 | 0.08493163 | 0.8373501 | 0.09112863 | 6.579684e-22 | 1.157968e-21
862.95 | 0.0935 | 81.2944 | 1.822586 | 0.08493141 | 0.8373505 | 0.05916108 | 4.271558e-22 | 9.271558e-22
863 | 0.1007 | 82.5834 | 1.822585 | 0.08493119 | 0.8373509 | 0.02769892 | 1.999922e-22 | 6.999922e-22
863.05 | 0.1079 | 83.8725 | 1.822583 | 0.08493098 | 0.8373513 | -0.003278324 | -2.367021e-23 | 4.763298e-22
863.1 | 0.0903 | 82.9421 | 1.822582 | 0.08493076 | 0.8373517 | 0.01903266 | 1.374199e-22 | 6.374199e-22
863.15 | 0.0851 | 83.1214 | 1.82258 | 0.08493054 | 0.8373521 | 0.01471478 | 1.062439e-22 | 6.062439e-22
863.2 | 0.0983 | 83.0639 | 1.822579 | 0.08493032 | 0.8373525 | 0.01609973 | 1.162435e-22 | 6.162435e-22
863.25 | 0.1024 | 83.1247 | 1.822577 | 0.0849301 | 0.8373529 | 0.01463728 | 1.056843e-22 | 6.056843e-22
863.3 | 0.0965 | 80.9622 | 1.822576 | 0.08492989 | 0.8373533 | 0.06735726 | 4.86334e-22 | 9.86334e-22
863.35 | 0.0986 | 81.9066 | 1.822574 | 0.08492967 | 0.8373537 | 0.04416382 | 3.188723e-22 | 8.188723e-22
863.4 | 0.1006 | 82.851 | 1.822573 | 0.08492945 | 0.8373541 | 0.02123629 | 1.533306e-22 | 6.533306e-22
863.45 | 0.103 | 82.7961 | 1.822571 | 0.08492923 | 0.8373545 | 0.02256295 | 1.629094e-22 | 6.629094e-22
863.5 | 0.1055 | 82.7412 | 1.82257 | 0.08492902 | 0.8373549 | 0.02389049 | 1.724945e-22 | 6.724945e-22
863.55 | 0.1079 | 82.6863 | 1.822568 | 0.0849288 | 0.8373553 | 0.02521891 | 1.82086e-22 | 6.82086e-22
863.6 | 0.0904 | 81.8251 | 1.822567 | 0.08492858 | 0.8373557 | 0.04615964 | 3.332826e-22 | 8.332826e-22
863.65 | 0.0828 | 81.3671 | 1.822565 | 0.08492836 | 0.8373561 | 0.05738665 | 4.14344e-22 | 9.14344e-22
863.7 | 0.0934 | 81.2281 | 1.822564 | 0.08492814 | 0.8373565 | 0.06080713 | 4.390407e-22 | 9.390407e-22
863.75 | 0.0949 | 80.9296 | 1.822562 | 0.08492793 | 0.8373569 | 0.0681713 | 4.922115e-22 | 9.922115e-22
863.8 | 0.095 | 80.2212 | 1.822561 | 0.08492771 | 0.8373573 | 0.08575589 | 6.191761e-22 | 1.119176e-21
863.85 | 0.0939 | 82.5474 | 1.822559 | 0.08492749 | 0.8373577 | 0.02858713 | 2.064053e-22 | 7.064053e-22
863.9 | 0.0929 | 84.8736 | 1.822558 | 0.08492727 | 0.8373581 | -0.02699275 | -1.948935e-22 | 3.051065e-22
863.95 | 0.0895 | 84.2064 | 1.822556 | 0.08492706 | 0.8373585 | -0.01120748 | -8.092041e-23 | 4.190796e-22
864 | 0.0862 | 83.5392 | 1.822555 | 0.08492684 | 0.8373589 | 0.004703364 | 3.395931e-23 | 5.339593e-22
864.05 | 0.0828 | 82.872 | 1.822553 | 0.08492662 | 0.8373593 | 0.02074178 | 1.497602e-22 | 6.497602e-22
864.1 | 0.0935 | 80.1446 | 1.822552 | 0.08492641 | 0.8373597 | 0.08767222 | 6.330124e-22 | 1.133012e-21
864.15 | 0.0971 | 78.4473 | 1.82255 | 0.08492619 | 0.8373601 | 0.1304841 | 9.421231e-22 | 1.442123e-21
864.2 | 0.089 | 80.8735 | 1.822549 | 0.08492597 | 0.8373605 | 0.06956672 | 5.022868e-22 | 1.002287e-21
864.25 | 0.0867 | 81.2379 | 1.822547 | 0.08492575 | 0.8373609 | 0.0605763 | 4.37374e-22 | 9.37374e-22
864.3 | 0.0986 | 79.2904 | 1.822546 | 0.08492554 | 0.8373613 | 0.1091069 | 7.877755e-22 | 1.287775e-21
864.35 | 0.0944 | 80.803 | 1.822544 | 0.08492532 | 0.8373617 | 0.07131379 | 5.14901e-22 | 1.014901e-21
864.4 | 0.0902 | 82.3156 | 1.822543 | 0.0849251 | 0.8373621 | 0.03422165 | 2.470877e-22 | 7.470877e-22
864.45 | 0.0882 | 82.4209 | 1.822542 | 0.08492488 | 0.8373625 | 0.03166579 | 2.286338e-22 | 7.286338e-22
864.5 | 0.0862 | 82.5262 | 1.82254 | 0.08492467 | 0.8373629 | 0.02911319 | 2.102035e-22 | 7.102035e-22
864.55 | 0.0842 | 82.6315 | 1.822539 | 0.08492445 | 0.8373633 | 0.02656385 | 1.917967e-22 | 6.917967e-22
864.6 | 0.0886 | 81.1405 | 1.822537 | 0.08492423 | 0.8373637 | 0.06298228 | 4.547457e-22 | 9.547457e-22
864.65 | 0.0897 | 80.4477 | 1.822536 | 0.08492402 | 0.8373641 | 0.0801331 | 5.785784e-22 | 1.078578e-21
864.7 | 0.0992 | 79.3262 | 1.822534 | 0.0849238 | 0.8373645 | 0.1082117 | 7.813118e-22 | 1.281312e-21
864.75 | 0.1045 | 78.419 | 1.822533 | 0.08492358 | 0.8373648 | 0.1312171 | 9.474157e-22 | 1.447416e-21
864.8 | 0.0951 | 81.2042 | 1.822531 | 0.08492337 | 0.8373652 | 0.06141658 | 4.43441e-22 | 9.43441e-22
864.85 | 0.0933 | 81.1852 | 1.82253 | 0.08492315 | 0.8373656 | 0.06188554 | 4.46827e-22 | 9.46827e-22
864.9 | 0.0916 | 81.1662 | 1.822528 | 0.08492293 | 0.837366 | 0.0623546 | 4.502137e-22 | 9.502137e-22
864.95 | 0.0889 | 81.6579 | 1.822527 | 0.08492272 | 0.8373664 | 0.05027622 | 3.630052e-22 | 8.630052e-22
865 | 0.0862 | 82.1495 | 1.822525 | 0.0849225 | 0.8373668 | 0.03827279 | 2.763379e-22 | 7.763379e-22
865.05 | 0.0834 | 82.6412 | 1.822524 | 0.08492228 | 0.8373672 | 0.02633856 | 1.901701e-22 | 6.901701e-22
865.1 | 0.0958 | 81.8895 | 1.822522 | 0.08492206 | 0.8373676 | 0.04461465 | 3.221274e-22 | 8.221274e-22
865.15 | 0.1006 | 81.7596 | 1.822521 | 0.08492185 | 0.837368 | 0.04779068 | 3.450591e-22 | 8.450591e-22
865.2 | 0.1029 | 81.9978 | 1.822519 | 0.08492163 | 0.8373684 | 0.04197326 | 3.03056e-22 | 8.03056e-22
865.25 | 0.1065 | 82.052 | 1.822518 | 0.08492141 | 0.8373688 | 0.04065266 | 2.93521e-22 | 7.93521e-22
865.3 | 0.09 | 82.845 | 1.822516 | 0.0849212 | 0.8373692 | 0.02141721 | 1.546369e-22 | 6.546369e-22
865.35 | 0.0943 | 81.7167 | 1.822515 | 0.08492098 | 0.8373696 | 0.04884416 | 3.526654e-22 | 8.526654e-22
865.4 | 0.0986 | 80.5884 | 1.822513 | 0.08492076 | 0.83737 | 0.07665245 | 5.534473e-22 | 1.053447e-21
865.45 | 0.0907 | 80.8482 | 1.822512 | 0.08492055 | 0.8373704 | 0.07021619 | 5.069761e-22 | 1.006976e-21
865.5 | 0.0828 | 81.1079 | 1.82251 | 0.08492033 | 0.8373708 | 0.06380304 | 4.606718e-22 | 9.606718e-22
865.55 | 0.0749 | 81.3677 | 1.822509 | 0.08492012 | 0.8373712 | 0.05740795 | 4.144978e-22 | 9.144978e-22
865.6 | 0.0997 | 84.5477 | 1.822507 | 0.0849199 | 0.8373716 | -0.01926607 | -1.391052e-22 | 3.608948e-22
865.65 | 0.1082 | 86.2676 | 1.822506 | 0.08491968 | 0.837372 | -0.05954157 | -4.29903e-22 | 7.009698e-23
865.7 | 0.0994 | 80.5852 | 1.822504 | 0.08491947 | 0.8373724 | 0.07673754 | 5.540617e-22 | 1.054062e-21
865.75 | 0.0992 | 78.604 | 1.822503 | 0.08491925 | 0.8373728 | 0.1265233 | 9.135259e-22 | 1.413526e-21
865.8 | 0.1008 | 82.4878 | 1.822502 | 0.08491903 | 0.8373732 | 0.03006865 | 2.171022e-22 | 7.171022e-22
865.85 | 0.1 | 82.9345 | 1.8225 | 0.08491882 | 0.8373736 | 0.01926812 | 1.3912e-22 | 6.3912e-22
865.9 | 0.0992 | 83.3811 | 1.822499 | 0.0849186 | 0.837374 | 0.008528016 | 6.157412e-23 | 5.615741e-22
865.95 | 0.0958 | 82.033 | 1.822497 | 0.08491838 | 0.8373744 | 0.04112908 | 2.969609e-22 | 7.969609e-22
866 | 0.0924 | 80.6849 | 1.822496 | 0.08491817 | 0.8373748 | 0.07427035 | 5.36248e-22 | 1.036248e-21
866.05 | 0.089 | 79.3368 | 1.822494 | 0.08491795 | 0.8373752 | 0.10797 | 7.795669e-22 | 1.279567e-21
866.1 | 0.1013 | 82.0695 | 1.822493 | 0.08491774 | 0.8373756 | 0.04024223 | 2.905576e-22 | 7.905576e-22
866.15 | 0.1058 | 82.7618 | 1.822491 | 0.08491752 | 0.8373759 | 0.02344287 | 1.692626e-22 | 6.692626e-22
866.2 | 0.1142 | 81.5778 | 1.82249 | 0.0849173 | 0.8373763 | 0.05226268 | 3.773479e-22 | 8.773479e-22
866.25 | 0.1207 | 81.3319 | 1.822488 | 0.08491709 | 0.8373767 | 0.05830133 | 4.209483e-22 | 9.209483e-22
866.3 | 0.1145 | 81.9837 | 1.822487 | 0.08491687 | 0.8373771 | 0.04233801 | 3.056896e-22 | 8.056896e-22
866.35 | 0.1167 | 80.7796 | 1.822485 | 0.08491666 | 0.8373775 | 0.07193093 | 5.193569e-22 | 1.019357e-21
866.4 | 0.1189 | 79.5754 | 1.822484 | 0.08491644 | 0.8373779 | 0.1019708 | 7.362512e-22 | 1.236251e-21
866.45 | 0.1199 | 79.9814 | 1.822482 | 0.08491622 | 0.8373783 | 0.09179352 | 6.627691e-22 | 1.162769e-21
866.5 | 0.1209 | 80.3873 | 1.822481 | 0.08491601 | 0.8373787 | 0.08167028 | 5.896771e-22 | 1.089677e-21
866.55 | 0.1218 | 80.7933 | 1.822479 | 0.08491579 | 0.8373791 | 0.07159554 | 5.169353e-22 | 1.016935e-21
866.6 | 0.1345 | 79.6904 | 1.822478 | 0.08491558 | 0.8373795 | 0.09908632 | 7.154247e-22 | 1.215425e-21
866.65 | 0.1413 | 79.3419 | 1.822476 | 0.08491536 | 0.8373799 | 0.1078528 | 7.787205e-22 | 1.27872e-21
866.7 | 0.1266 | 80.8592 | 1.822475 | 0.08491514 | 0.8373803 | 0.06996772 | 5.051821e-22 | 1.005182e-21
866.75 | 0.1226 | 81.4436 | 1.822473 | 0.08491493 | 0.8373807 | 0.05556589 | 4.011977e-22 | 9.011977e-22
866.8 | 0.1362 | 80.3461 | 1.822472 | 0.08491471 | 0.8373811 | 0.08270124 | 5.971208e-22 | 1.097121e-21
866.85 | 0.142 | 79.3723 | 1.822471 | 0.0849145 | 0.8373815 | 0.1070904 | 7.732159e-22 | 1.273216e-21
866.9 | 0.1479 | 78.3986 | 1.822469 | 0.08491428 | 0.8373819 | 0.1317781 | 9.514664e-22 | 1.451466e-21
866.95 | 0.1555 | 78.0485 | 1.822468 | 0.08491406 | 0.8373823 | 0.1407303 | 1.016103e-21 | 1.516103e-21
867 | 0.1631 | 77.6985 | 1.822466 | 0.08491385 | 0.8373827 | 0.1497202 | 1.081012e-21 | 1.581012e-21
867.05 | 0.1707 | 77.3485 | 1.822465 | 0.08491363 | 0.8373831 | 0.1587507 | 1.146214e-21 | 1.646214e-21
867.1 | 0.1854 | 77.1379 | 1.822463 | 0.08491342 | 0.8373835 | 0.1642045 | 1.185592e-21 | 1.685592e-21
867.15 | 0.1965 | 76.8576 | 1.822462 | 0.0849132 | 0.8373838 | 0.1714862 | 1.238168e-21 | 1.738168e-21
867.2 | 0.1959 | 78.8177 | 1.82246 | 0.08491299 | 0.8373842 | 0.1211207 | 8.745177e-22 | 1.374518e-21
867.25 | 0.2012 | 79.6576 | 1.822459 | 0.08491277 | 0.8373846 | 0.09992193 | 7.21458e-22 | 1.221458e-21
867.3 | 0.227 | 74.723 | 1.822457 | 0.08491256 | 0.837385 | 0.2278219 | 1.644923e-21 | 2.144923e-21
867.35 | 0.2522 | 75.3607 | 1.822456 | 0.08491234 | 0.8373854 | 0.2108269 | 1.522216e-21 | 2.022216e-21
867.4 | 0.2775 | 75.9983 | 1.822454 | 0.08491212 | 0.8373858 | 0.1939777 | 1.400561e-21 | 1.900561e-21
867.45 | 0.2941 | 76.64 | 1.822453 | 0.08491191 | 0.8373862 | 0.1771623 | 1.27915e-21 | 1.77915e-21
867.5 | 0.3106 | 77.2816 | 1.822451 | 0.08491169 | 0.8373866 | 0.1604897 | 1.158771e-21 | 1.658771e-21
867.55 | 0.3272 | 77.9233 | 1.82245 | 0.08491148 | 0.837387 | 0.1439525 | 1.039368e-21 | 1.539368e-21
867.6 | 0.3414 | 73.8429 | 1.822448 | 0.08491126 | 0.8373874 | 0.2515237 | 1.816056e-21 | 2.316056e-21
867.65 | 0.3567 | 72.1235 | 1.822447 | 0.08491105 | 0.8373878 | 0.2986445 | 2.156278e-21 | 2.656278e-21
867.7 | 0.3716 | 72.063 | 1.822445 | 0.08491083 | 0.8373882 | 0.3003238 | 2.168403e-21 | 2.668403e-21
867.75 | 0.3868 | 71.1731 | 1.822444 | 0.08491062 | 0.8373886 | 0.3251764 | 2.347844e-21 | 2.847844e-21
867.8 | 0.4593 | 68.2426 | 1.822443 | 0.0849104 | 0.837389 | 0.4092692 | 2.955012e-21 | 3.455012e-21
867.85 | 0.4758 | 67.9729 | 1.822441 | 0.08491019 | 0.8373894 | 0.4171899 | 3.012202e-21 | 3.512202e-21
867.9 | 0.4922 | 67.7032 | 1.82244 | 0.08490997 | 0.8373898 | 0.4251422 | 3.069619e-21 | 3.569619e-21
867.95 | 0.5075 | 64.7442 | 1.822438 | 0.08490976 | 0.8373902 | 0.5145218 | 3.714959e-21 | 4.214959e-21
868 | 0.5227 | 61.7851 | 1.822437 | 0.08490954 | 0.8373905 | 0.6080865 | 4.390516e-21 | 4.890516e-21
868.05 | 0.5379 | 58.826 | 1.822435 | 0.08490933 | 0.8373909 | 0.706244 | 5.099235e-21 | 5.599235e-21
868.1 | 0.5295 | 60.008 | 1.822434 | 0.08490911 | 0.8373913 | 0.6664571 | 4.811964e-21 | 5.311964e-21
868.15 | 0.5329 | 59.1194 | 1.822432 | 0.0849089 | 0.8373917 | 0.6962955 | 5.027404e-21 | 5.527404e-21
868.2 | 0.5162 | 54.5084 | 1.822431 | 0.08490868 | 0.8373921 | 0.8587051 | 6.200037e-21 | 6.700037e-21
868.25 | 0.5095 | 51.7585 | 1.822429 | 0.08490847 | 0.8373925 | 0.9622383 | 6.947569e-21 | 7.447569e-21
868.3 | 0.4647 | 47.2043 | 1.822428 | 0.08490825 | 0.8373929 | 1.146447 | 8.277593e-21 | 8.777593e-21
868.35 | 0.4454 | 44.3778 | 1.822426 | 0.08490804 | 0.8373933 | 1.269939 | 9.169233e-21 | 9.669233e-21
868.4 | 0.426 | 41.5514 | 1.822425 | 0.08490782 | 0.8373937 | 1.401556 | 1.011954e-20 | 1.061954e-20
868.45 | 0.3938 | 40.6002 | 1.822423 | 0.08490761 | 0.8373941 | 1.447873 | 1.045396e-20 | 1.095396e-20
868.5 | 0.3615 | 39.649 | 1.822422 | 0.08490739 | 0.8373945 | 1.495289 | 1.079631e-20 | 1.129631e-20
868.55 | 0.3293 | 38.6978 | 1.82242 | 0.08490718 | 0.8373949 | 1.543856 | 1.114697e-20 | 1.164697e-20
868.6 | 0.3138 | 35.3296 | 1.822419 | 0.08490696 | 0.8373953 | 1.72598 | 1.246195e-20 | 1.296195e-20
868.65 | 0.2899 | 33.17 | 1.822418 | 0.08490675 | 0.8373957 | 1.852131 | 1.337279e-20 | 1.387279e-20
868.7 | 0.2858 | 32.0551 | 1.822416 | 0.08490653 | 0.8373961 | 1.920512 | 1.386651e-20 | 1.436651e-20
868.75 | 0.2718 | 30.4179 | 1.822415 | 0.08490632 | 0.8373964 | 2.025363 | 1.462356e-20 | 1.512356e-20
868.8 | 0.2589 | 28.9488 | 1.822413 | 0.0849061 | 0.8373968 | 2.124368 | 1.53384e-20 | 1.58384e-20
868.85 | 0.2333 | 29.4633 | 1.822412 | 0.08490589 | 0.8373972 | 2.089136 | 1.508401e-20 | 1.558401e-20
868.9 | 0.2077 | 29.9778 | 1.82241 | 0.08490567 | 0.8373976 | 2.054514 | 1.483403e-20 | 1.533403e-20
868.95 | 0.2016 | 31.3908 | 1.822409 | 0.08490546 | 0.837398 | 1.962399 | 1.416895e-20 | 1.466895e-20
869 | 0.1956 | 32.8038 | 1.822407 | 0.08490525 | 0.8373984 | 1.874341 | 1.353315e-20 | 1.403315e-20
869.05 | 0.1895 | 34.2168 | 1.822406 | 0.08490503 | 0.8373988 | 1.789997 | 1.292417e-20 | 1.342417e-20
869.1 | 0.1836 | 39.4951 | 1.822404 | 0.08490482 | 0.8373992 | 1.503078 | 1.085255e-20 | 1.135255e-20
869.15 | 0.1776 | 42.8408 | 1.822403 | 0.0849046 | 0.8373996 | 1.340451 | 9.678344e-21 | 1.017834e-20
869.2 | 0.1705 | 41.9164 | 1.822401 | 0.08490439 | 0.8374 | 1.384079 | 9.993351e-21 | 1.049335e-20
869.25 | 0.164 | 43.1271 | 1.8224 | 0.08490417 | 0.8374004 | 1.327131 | 9.582175e-21 | 1.008218e-20
869.3 | 0.1456 | 44.98 | 1.822398 | 0.08490396 | 0.8374008 | 1.242999 | 8.974725e-21 | 9.474725e-21
869.35 | 0.1539 | 47.9327 | 1.822397 | 0.08490374 | 0.8374012 | 1.11584 | 8.056609e-21 | 8.556609e-21
869.4 | 0.1623 | 50.8854 | 1.822396 | 0.08490353 | 0.8374015 | 0.9962851 | 7.193394e-21 | 7.693394e-21
869.45 | 0.156 | 51.8491 | 1.822394 | 0.08490332 | 0.8374019 | 0.958763 | 6.922477e-21 | 7.422477e-21
869.5 | 0.1497 | 52.8128 | 1.822393 | 0.0849031 | 0.8374023335 | 0.9219319 | 6.656548e-21 | 7.156548e-21
869.55 | 0.1433 | 53.7765 | 1.822391 | 0.08490289 | 0.8374027 | 0.8857669 | 6.395429e-21 | 6.895429e-21
869.6 | 0.132 | 56.335 | 1.82239 | 0.08490267 | 0.8374031 | 0.7928089 | 5.724252e-21 | 6.224252e-21
869.65 | 0.1232 | 58.0961 | 1.822388 | 0.08490246 | 0.8374035 | 0.7312448 | 5.279746e-21 | 5.779746e-21
869.7 | 0.1281 | 59.0711 | 1.822387 | 0.08490224 | 0.8374039 | 0.6979592 | 5.039417e-21 | 5.539417e-21
869.75 | 0.1261 | 60.4392 | 1.822385 | 0.08490203 | 0.8374043 | 0.652168 | 4.708794e-21 | 5.208794e-21
869.8 | 0.1215 | 63.4922 | 1.822384 | 0.08490182 | 0.8374047 | 0.5536106 | 3.997188e-21 | 4.497188e-21
869.85 | 0.1207 | 64.7817 | 1.822382 | 0.0849016 | 0.8374051 | 0.5133993 | 3.706854e-21 | 4.206854e-21
869.9 | 0.1199 | 66.0711 | 1.822381 | 0.08490139 | 0.8374055 | 0.4739837 | 3.422265e-21 | 3.922265e-21
869.95 | 0.1185 | 66.2344 | 1.822379 | 0.08490117 | 0.8374059 | 0.4690476 | 3.386625e-21 | 3.886625e-21
870 | 0.1172 | 66.3977 | 1.822378 | 0.08490096 | 0.8374063 | 0.4641236 | 3.351073e-21 | 3.851073e-21
870.05 | 0.1158 | 66.561 | 1.822377 | 0.08490075 | 0.8374066 | 0.4592117 | 3.315608e-21 | 3.815608e-21
870.1 | 0.1107 | 69.7883 | 1.822375 | 0.08490053 | 0.837407 | 0.3645176 | 2.631896e-21 | 3.131896e-21
870.15 | 0.1075 | 71.4836 | 1.822374 | 0.08490032 | 0.8374074 | 0.3165152 | 2.285308e-21 | 2.785308e-21
870.2 | 0.1046 | 70.2564 | 1.822372 | 0.0849001 | 0.8374078 | 0.3511494 | 2.535375e-21 | 3.035375e-21
870.25 | 0.1016 | 70.4904 | 1.822371 | 0.08489989 | 0.8374082 | 0.3445001 | 2.487365e-21 | 2.987365e-21
870.3 | 0.0958 | 70.6116 | 1.822369 | 0.08489968 | 0.8374086 | 0.3410652 | 2.462565e-21 | 2.962565e-21
870.35 | 0.1012 | 70.8088 | 1.822368 | 0.08489946 | 0.837409 | 0.3354884 | 2.422299e-21 | 2.922299e-21
870.4 | 0.1065 | 71.006 | 1.822366 | 0.08489925 | 0.8374094 | 0.3299272 | 2.382146e-21 | 2.882146e-21
870.45 | 0.1048 | 72.4384 | 1.822365 | 0.08489904 | 0.8374098 | 0.2899838 | 2.093746e-21 | 2.593746e-21
870.5 | 0.1032 | 73.8707 | 1.822363 | 0.08489882 | 0.8374102 | 0.2508253 | 1.811013e-21 | 2.311013e-21
870.55 | 0.1015 | 75.303 | 1.822362 | 0.08489861 | 0.8374106 | 0.2124188 | 1.53371e-21 | 2.03371e-21
870.6 | 0.0982 | 74.6333 | 1.82236 | 0.08489839 | 0.8374109 | 0.2302861 | 1.662715e-21 | 2.162715e-21
870.65 | 0.0958 | 75.0147 | 1.822359 | 0.08489818 | 0.8374113 | 0.2200924 | 1.589115e-21 | 2.089115e-21
870.7 | 0.1032 | 75.2907 | 1.822358 | 0.08489797 | 0.8374117 | 0.2127483 | 1.536089e-21 | 2.036089e-21
870.75 | 0.1057 | 75.6194 | 1.822356 | 0.08489775 | 0.8374121 | 0.2040367 | 1.473189e-21 | 1.973189e-21
870.8 | 0.092 | 75.6737 | 1.822355 | 0.08489754 | 0.8374125 | 0.202602 | 1.462831e-21 | 1.962831e-21
870.85 | 0.0916 | 76.2341 | 1.822353 | 0.08489733 | 0.8374129 | 0.1878466 | 1.356293e-21 | 1.856293e-21
870.9 | 0.0912 | 76.7946 | 1.822352 | 0.08489711 | 0.8374133 | 0.1731966 | 1.250517e-21 | 1.750517e-21
870.95 | 0.0888 | 77.0198 | 1.82235 | 0.0848969 | 0.8374137 | 0.1673411 | 1.208239e-21 | 1.708239e-21
871 | 0.0864 | 77.2451 | 1.822349 | 0.08489669 | 0.8374141 | 0.1615002 | 1.166066e-21 | 1.666066e-21
871.05 | 0.0841 | 77.4704 | 1.822347 | 0.08489647 | 0.8374145 | 0.1556762 | 1.124016e-21 | 1.624016e-21
871.1 | 0.0891 | 78.5745 | 1.822346 | 0.08489626 | 0.8374149 | 0.1273746 | 9.196719e-22 | 1.419672e-21
871.15 | 0.0904 | 79.2392 | 1.822344 | 0.08489605 | 0.8374152 | 0.1105277 | 7.980338e-22 | 1.298034e-21
871.2 | 0.0881 | 77.664 | 1.822343 | 0.08489583 | 0.8374156 | 0.1506872 | 1.087994e-21 | 1.587994e-21
871.25 | 0.0876 | 77.2088 | 1.822341 | 0.08489562 | 0.837416 | 0.1624449 | 1.172887e-21 | 1.672887e-21
871.3 | 0.09 | 78.7063 | 1.82234 | 0.08489541 | 0.8374164 | 0.1240263 | 8.954969e-22 | 1.395497e-21
871.35 | 0.0925 | 79.4621 | 1.822339 | 0.08489519 | 0.8374168 | 0.1049133 | 7.574968e-22 | 1.257497e-21
871.4 | 0.0949 | 80.2178 | 1.822337 | 0.08489498 | 0.8374172 | 0.08598372 | 6.208211e-22 | 1.120821e-21
871.45 | 0.094 | 80.0248 | 1.822336 | 0.08489477 | 0.8374176 | 0.09080235 | 6.556126e-22 | 1.155613e-21
871.5 | 0.0931 | 79.8319 | 1.822334 | 0.08489455 | 0.837418 | 0.09563011 | 6.904701e-22 | 1.19047e-21
871.55 | 0.0921 | 79.6389 | 1.822333 | 0.08489434 | 0.8374184 | 0.1004721 | 7.2543e-22 | 1.22543e-21
871.6 | 0.0839 | 80.2088 | 1.822331 | 0.08489413 | 0.8374188 | 0.08621185 | 6.224682e-22 | 1.122468e-21
871.65 | 0.0793 | 80.3972 | 1.82233 | 0.08489391 | 0.8374191 | 0.08152055 | 5.88596e-22 | 1.088596e-21
871.7 | 0.0906 | 82.1555 | 1.822328 | 0.0848937 | 0.8374195 | 0.0382526 | 2.76192e-22 | 7.76192e-22
871.75 | 0.0939 | 83.1288 | 1.822327 | 0.08489349 | 0.8374199 | 0.01469869 | 1.061277e-22 | 6.061277e-22
871.8 | 0.0849 | 81.6945 | 1.822325 | 0.08489328 | 0.8374203 | 0.04950868 | 3.574634e-22 | 8.574634e-22
871.85 | 0.0872 | 81.446 | 1.822324 | 0.08489306 | 0.8374207 | 0.05560253 | 4.014623e-22 | 9.014623e-22
871.9 | 0.0895 | 81.1974 | 1.822323 | 0.08489285 | 0.8374211 | 0.06171745 | 4.456134e-22 | 9.456134e-22
871.95 | 0.0855 | 81.6748 | 1.822321 | 0.08489264 | 0.8374215 | 0.04999382 | 3.609662e-22 | 8.609662e-22
872 | 0.0816 | 82.1523 | 1.82232 | 0.08489242 | 0.8374219 | 0.03833608 | 2.767948e-22 | 7.767948e-22
872.05 | 0.0776 | 82.6298 | 1.822318 | 0.08489221 | 0.8374223 | 0.02674592 | 1.931113e-22 | 6.931113e-22
872.1 | 0.082 | 82.0679 | 1.822317 | 0.084892 | 0.8374227 | 0.04039372 | 2.916514e-22 | 7.916514e-22
872.15 | 0.0822 | 82.0257 | 1.822315 | 0.08489179 | 0.837423 | 0.04142333 | 2.990854e-22 | 7.990854e-22
872.2 | 0.0924 | 81.7929 | 1.822314 | 0.08489157 | 0.8374234 | 0.0471086 | 3.401343e-22 | 8.401343e-22
872.25 | 0.0976 | 81.6554 | 1.822312 | 0.08489136 | 0.8374238 | 0.05047451 | 3.644369e-22 | 8.644369e-22
872.3 | 0.0921 | 80.9204 | 1.822311 | 0.08489115 | 0.8374242 | 0.06855944 | 4.95014e-22 | 9.95014e-22
872.35 | 0.0903 | 81.6867 | 1.822309 | 0.08489093 | 0.8374246 | 0.04970988 | 3.589161e-22 | 8.589161e-22
872.4 | 0.0885 | 82.4531 | 1.822308 | 0.08489072 | 0.837425 | 0.03103391 | 2.240716e-22 | 7.240716e-22
872.45 | 0.0862 | 82.0119 | 1.822307 | 0.08489051 | 0.8374254 | 0.04176542 | 3.015554e-22 | 8.015554e-22
872.5 | 0.0839 | 81.5707 | 1.822305 | 0.0848903 | 0.8374258 | 0.05255481 | 3.794571e-22 | 8.794571e-22
872.55 | 0.0816 | 81.1295 | 1.822304 | 0.08489008 | 0.8374262 | 0.06340271 | 4.577813e-22 | 9.577813e-22
872.6 | 0.0876 | 83.8223 | 1.822302 | 0.08488987 | 0.8374265 | -0.001901241 | -1.372737e-23 | 4.862726e-22
872.65 | 0.0894 | 84.948 | 1.822301 | 0.08488966 | 0.8374269 | -0.02858076 | -2.063593e-22 | 2.936407e-22
872.7 | 0.0937 | 83.0911 | 1.822299 | 0.08488945 | 0.8374273 | 0.01562359 | 1.128057e-22 | 6.128057e-22
872.75 | 0.0968 | 82.7256 | 1.822298 | 0.08488923 | 0.8374277 | 0.0244415 | 1.764729e-22 | 6.764729e-22
872.8 | 0.091 | 82.5744 | 1.822296 | 0.08488902 | 0.8374281 | 0.02810123 | 2.028969e-22 | 7.028969e-22
872.85 | 0.09 | 82.6374 | 1.822295 | 0.08488881 | 0.8374285 | 0.02657684 | 1.918905e-22 | 6.918905e-22
872.9 | 0.089 | 82.7004 | 1.822293 | 0.0848886 | 0.8374289 | 0.02505362 | 1.808925e-22 | 6.808925e-22
872.95 | 0.0924 | 82.5175 | 1.822292 | 0.08488838 | 0.8374293 | 0.02948264 | 2.12871e-22 | 7.12871e-22
873 | 0.0958 | 82.3345 | 1.822291 | 0.08488817 | 0.8374297 | 0.03392391 | 2.44938e-22 | 7.44938e-22
873.05 | 0.0993 | 82.1516 | 1.822289 | 0.08488796 | 0.83743 | 0.03837264 | 2.770587e-22 | 7.770587e-22
873.1 | 0.1034 | 81.9392 | 1.822288 | 0.08488775 | 0.8374304 | 0.04355119 | 3.14449e-22 | 8.14449e-22
873.15 | 0.1072 | 81.7415 | 1.822286 | 0.08488754 | 0.8374308 | 0.04838348 | 3.493392e-22 | 8.493392e-22
873.2 | 0.0891 | 82.3199 | 1.822285 | 0.08488732 | 0.8374312 | 0.03428231 | 2.475257e-22 | 7.475257e-22
873.25 | 0.0819 | 82.5102 | 1.822283 | 0.08488711 | 0.8374316 | 0.02966514 | 2.141888e-22 | 7.141888e-22
873.3 | 0.1046 | 82.6233 | 1.822282 | 0.0848869 | 0.837432 | 0.02692647 | 1.944149e-22 | 6.944149e-22
873.35 | 0.1053 | 82.5547 | 1.82228 | 0.08488669 | 0.8374324 | 0.02858864 | 2.064161e-22 | 7.064161374e-22
873.4 | 0.106 | 82.4861 | 1.822279 | 0.08488648 | 0.8374328 | 0.03025218 | 2.184273e-22 | 7.184273e-22
873.45 | 0.1049 | 82.2213 | 1.822278 | 0.08488626 | 0.8374332 | 0.03668391 | 2.648658e-22 | 7.648658e-22
873.5 | 0.1038 | 81.9564 | 1.822276 | 0.08488605 | 0.8374335 | 0.04313883 | 3.114717e-22 | 8.114717e-22
873.55 | 0.1027 | 81.6916 | 1.822275 | 0.08488584 | 0.8374339 | 0.04961219 | 3.582107e-22 | 8.582107e-22
873.6 | 0.1036 | 80.4403 | 1.822273 | 0.08488563 | 0.8374343 | 0.08048489 | 5.811183e-22 | 1.081118e-21
873.65 | 0.1035 | 79.6823 | 1.822272 | 0.08488542 | 0.8374347 | 0.09942145 | 7.178444e-22 | 1.217844e-21
873.7 | 0.118 | 82.4885 | 1.82227 | 0.0848852 | 0.8374351 | 0.03019955 | 2.180473e-22 | 7.180473e-22
873.75 | 0.1252 | 83.5126 | 1.822269 | 0.08488499 | 0.8374355 | 0.005523219 | 3.987884e-23 | 5.398788e-22
873.8 | 0.1321 | 80.4298 | 1.822267 | 0.08488478 | 0.8374359 | 0.08074967 | 5.830301e-22 | 1.08303e-21
873.85 | 0.137 | 80.596 | 1.822266 | 0.08488457 | 0.8374363 | 0.07662207 | 5.532279e-22 | 1.053228e-21
873.9 | 0.1419 | 80.7623 | 1.822265 | 0.08488436 | 0.8374366 | 0.07250049 | 5.234692e-22 | 1.023469e-21
873.95 | 0.1462 | 80.4811 | 1.822263 | 0.08488414 | 0.837437 | 0.07947721 | 5.738427e-22 | 1.073843e-21
874 | 0.1506 | 80.1999 | 1.822262 | 0.08488393 | 0.8374374 | 0.08647835 | 6.243924e-22 | 1.124392e-21
874.05 | 0.1549 | 79.9188 | 1.82226 | 0.08488372 | 0.8374378 | 0.09350157 | 6.751016e-22 | 1.175102e-21
874.1 | 0.1639 | 80.1286 | 1.822259 | 0.08488351 | 0.8374382 | 0.08825905 | 6.372494e-22 | 1.137249e-21
874.15 | 0.1705 | 80.093 | 1.822257 | 0.0848833 | 0.8374386 | 0.08914874 | 6.436732e-22 | 1.143673e-21
874.2 | 0.1762 | 80.9218 | 1.822256 | 0.08488309 | 0.837439 | 0.06856007 | 4.950186e-22 | 9.950186e-22
874.25 | 0.1824 | 81.3183 | 1.822254 | 0.08488287 | 0.8374394 | 0.05878534 | 4.244429e-22 | 9.244429e-22
874.3 | 0.1877 | 80.9456 | 1.822253 | 0.08488266 | 0.8374397 | 0.06797379 | 4.907855e-22 | 9.907855e-22
874.35 | 0.1926 | 79.7229 | 1.822251 | 0.08488245 | 0.8374401 | 0.09841562 | 7.105821e-22 | 1.210582e-21
874.4 | 0.1974 | 78.5001 | 1.82225 | 0.08488224 | 0.8374405 | 0.1293305 | 9.337941e-22 | 1.433794e-21
874.45 | 0.1998 | 78.131 | 1.822249 | 0.08488203 | 0.8374409 | 0.1387574 | 1.001858e-21 | 1.501858e-21
874.5 | 0.2021 | 77.7619 | 1.822247 | 0.08488182 | 0.8374413 | 0.1482289 | 1.070245e-21 | 1.570245e-21
874.55 | 0.2045 | 77.3927 | 1.822246 | 0.0848816 | 0.8374417 | 0.1577481 | 1.138976e-21 | 1.638976e-21
874.6 | 0.2058 | 77.2523 | 1.822244 | 0.08488139 | 0.8374421 | 0.1613806 | 1.165203e-21 | 1.665203e-21
874.65 | 0.2077 | 76.9975 | 1.822243 | 0.08488118 | 0.8374425 | 0.167989 | 1.212917e-21 | 1.712917e-21
874.7 | 0.206 | 75.9656 | 1.822241 | 0.08488097 | 0.8374428 | 0.1949746 | 1.407759e-21 | 1.907759e-21
874.75 | 0.206 | 75.3223 | 1.82224 | 0.08488076 | 0.8374432 | 0.2119843 | 1.530572e-21 | 2.030572e-21
874.8 | 0.1929 | 72.5215 | 1.822238 | 0.08488055 | 0.8374436 | 0.2877715 | 2.077773e-21 | 2.577773e-21
874.85 | 0.1945 | 72.161 | 1.822237 | 0.08488034 | 0.837444 | 0.2977391 | 2.149741e-21 | 2.649741e-21
874.9 | 0.1961 | 71.8005 | 1.822236 | 0.08488013 | 0.8374444 | 0.3077566 | 2.22207e-21 | 2.72207e-21
874.95 | 0.187 | 70.1422 | 1.822234 | 0.08487991 | 0.8374448 | 0.3544912 | 2.559503e-21 | 3.059503e-21
875 | 0.1779 | 68.4839 | 1.822233 | 0.0848797 | 0.8374452 | 0.402344 | 2.905011e-21 | 3.405011e-21
875.05 | 0.1688 | 66.8256 | 1.822231 | 0.08487949 | 0.8374455 | 0.4513698 | 3.258988e-21 | 3.758988e-21
875.1 | 0.1659 | 68.1034 | 1.82223 | 0.08487928 | 0.8374459 | 0.4134889 | 2.98548e-21 | 3.48548e-21
875.15 | 0.16 | 67.9132 | 1.822228 | 0.08487907 | 0.8374463 | 0.4190833 | 3.025872e-21 | 3.525872e-21
875.2 | 0.1574 | 66.1157 | 1.822227 | 0.08487886 | 0.8374467 | 0.4727326 | 3.413232e-21 | 3.913232e-21
875.25 | 0.1531 | 65.1218 | 1.822225 | 0.08487865 | 0.8374471 | 0.5030273 | 3.631966e-21 | 4.131966e-21
875.3 | 0.1416 | 64.8301 | 1.822224 | 0.08487844 | 0.8374475 | 0.5120069 | 3.696801e-21 | 4.196801e-21
875.35 | 0.1359 | 63.9436 | 1.822223 | 0.08487822 | 0.8374479 | 0.5395449 | 3.895631e-21 | 4.395631e-21
875.4 | 0.1302 | 63.0572 | 1.822221 | 0.08487801 | 0.8374482 | 0.5674643 | 4.097215e-21 | 4.597215e-21
875.45 | 0.1313 | 63.0618 | 1.82222 | 0.0848778 | 0.8374486 | 0.5673193 | 4.096168e-21 | 4.596168e-21
875.5 | 0.1323 | 63.0665 | 1.822218 | 0.08487759 | 0.837449 | 0.5671711 | 4.095099e-21 | 4.595099e-21
875.55 | 0.1334 | 63.0712 | 1.822217 | 0.08487738 | 0.8374494 | 0.567023 | 4.094029e-21 | 4.594029e-21
875.6 | 0.1193 | 62.4767 | 1.822215 | 0.08487717 | 0.8374498 | 0.5859651 | 4.230795e-21 | 4.730795e-21
875.65 | 0.1127 | 62.1818 | 1.822214 | 0.08487696 | 0.8374502 | 0.5954287 | 4.299124e-21 | 4.799124e-21
875.7 | 0.1205 | 64.1359 | 1.822213 | 0.08487675 | 0.8374506 | 0.5335457 | 3.852316e-21 | 4.352316e-21
875.75 | 0.1211 | 64.9655 | 1.822211 | 0.08487654 | 0.837451 | 0.5078425 | 3.666733e-21 | 4.166733e-21
875.8 | 0.1193 | 66.519 | 1.82221 | 0.08487633 | 0.8374513 | 0.4605809 | 3.325494e-21 | 3.825494e-21
875.85 | 0.1201 | 68.2223 | 1.822208 | 0.08487612 | 0.8374517 | 0.4100141 | 2.96039e-21 | 3.46039e-21
875.9 | 0.121 | 69.9257 | 1.822207 | 0.08487591 | 0.8374521 | 0.3606915 | 2.604271e-21 | 3.104271e-21
875.95 | 0.1171 | 70.6386 | 1.822205 | 0.08487569 | 0.8374525 | 0.3404054 | 2.457801e-21 | 2.957801e-21
876 | 0.1133 | 71.3514 | 1.822204 | 0.08487548 | 0.8374529 | 0.3203259 | 2.312822e-21 | 2.812822e-21
876.05 | 0.1095 | 72.0643 | 1.822202 | 0.08487527 | 0.8374533 | 0.3004432 | 2.169265e-21 | 2.669265e-21
876.1 | 0.1138 | 73.3423 | 1.822201 | 0.08487506 | 0.8374537 | 0.2652866 | 1.915427e-21 | 2.415427e-21
876.15 | 0.114 | 74.3377 | 1.8222 | 0.08487485 | 0.837454 | 0.2383261 | 1.720766e-21 | 2.220766e-21
876.2 | 0.112 | 72.8239 | 1.822198 | 0.08487464 | 0.8374544 | 0.2794751 | 2.017871e-21 | 2.517871e-21
876.25 | 0.1111 | 72.5647 | 1.822197 | 0.08487443 | 0.8374548 | 0.2866073 | 2.069366e-21 | 2.569366e-21
876.3 | 0.1166 | 75.1275 | 1.822195 | 0.08487422 | 0.8374552 | 0.217192 | 1.568173e-21 | 2.068173e-21
876.35 | 0.1174 | 75.7013 | 1.822194 | 0.08487401 | 0.8374556 | 0.2019756 | 1.458307e-21 | 1.958307e-21
876.4 | 0.1181 | 76.2752 | 1.822192 | 0.0848738 | 0.837456 | 0.1868715 | 1.349252e-21 | 1.849252e-21
876.45 | 0.1173 | 75.828 | 1.822191 | 0.08487359 | 0.8374563 | 0.1986329 | 1.434172e-21 | 1.934172e-21
876.5 | 0.1165 | 75.3807 | 1.822189 | 0.08487338 | 0.8374567 | 0.2104665 | 1.519613e-21 | 2.019613e-21
876.55 | 0.1156 | 74.9335 | 1.822188 | 0.08487317 | 0.8374571 | 0.2223678 | 1.605544e-21 | 2.105544e-21
876.6 | 0.1152 | 77.8571 | 1.822187 | 0.08487296 | 0.8374575 | 0.1458207 | 1.052857e-21 | 1.552857e-21
876.65 | 0.1145 | 79.0953 | 1.822185 | 0.08487275 | 0.8374579 | 0.1142649 | 8.250171e-22 | 1.325017e-21
876.7 | 0.1126 | 78.2226 | 1.822184 | 0.08487254 | 0.8374583 | 0.1364555 | 9.852381e-22 | 1.485238e-21
876.75 | 0.1113 | 78.4054 | 1.822182 | 0.08487233 | 0.8374587 | 0.131788 | 9.515379e-22 | 1.451538e-21
876.8 | 0.1136 | 78.6823 | 1.822181 | 0.08487212 | 0.837459 | 0.1247381 | 9.00636e-22 | 1.400636e-21
876.85 | 0.1193 | 78.119 | 1.822179 | 0.08487191 | 0.8374594 | 0.1391088 | 1.004396e-21 | 1.504396e-21
876.9 | 0.125 | 77.5557 | 1.822178 | 0.0848717 | 0.8374598 | 0.1535836 | 1.108907e-21 | 1.608907e-21
876.95 | 0.1232 | 76.7656 | 1.822177 | 0.08487149 | 0.8374602 | 0.174064 | 1.25678e-21 | 1.75678e-21
877 | 0.1215 | 75.9755 | 1.822175 | 0.08487128 | 0.8374606 | 0.1947564 | 1.406183e-21 | 1.906183e-21
877.05 | 0.1198 | 75.1854 | 1.822174 | 0.08487107 | 0.837461 | 0.215665 | 1.557148e-21 | 2.057148e-21
877.1 | 0.1334 | 77.07 | 1.822172 | 0.08487086 | 0.8374614 | 0.1661518 | 1.199652e-21 | 1.699652e-21
877.15 | 0.1393 | 77.6172 | 1.822171 | 0.08487065 | 0.8374617 | 0.1520029 | 1.097494e-21 | 1.597494e-21
877.2 | 0.1304 | 77.6651 | 1.822169 | 0.08487044 | 0.8374621 | 0.1507699 | 1.088591e-21 | 1.588591e-21
877.25 | 0.1289 | 77.9626 | 1.822168 | 0.08487023 | 0.8374625 | 0.1431243 | 1.033389e-21 | 1.533389e-21
877.3 | 0.1415 | 77.9147 | 1.822166 | 0.08487002 | 0.8374629 | 0.1443544 | 1.04227e-21 | 1.54227e-21
877.35 | 0.1415 | 76.7361 | 1.822165 | 0.08486981 | 0.8374633 | 0.1748401 | 1.262383e-21 | 1.762383e-21
877.4 | 0.1414 | 75.5576 | 1.822164 | 0.0848696 | 0.8374637 | 0.205795 | 1.485884e-21 | 1.985884e-21
877.45 | 0.141 | 75.312 | 1.822162 | 0.08486939 | 0.837464 | 0.2123075 | 1.532906e-21 | 2.032906e-21
877.5 | 0.1406 | 75.0663 | 1.822161 | 0.08486918 | 0.8374644 | 0.2188439 | 1.580101e-21 | 2.080101e-21
877.55 | 0.1401 | 74.8207 | 1.822159 | 0.08486897 | 0.8374648 | 0.2253991 | 1.627431e-21 | 2.127431e-21
877.6 | 0.154 | 75.8041 | 1.822158 | 0.08486876 | 0.8374652 | 0.1992845 | 1.438877e-21 | 1.938877e-21
877.65 | 0.1607 | 76.173 | 1.822156 | 0.08486855 | 0.8374656 | 0.189576 | 1.36878e-21 | 1.86878e-21
877.7 | 0.1556 | 74.5245 | 1.822155 | 0.08486834 | 0.837466 | 0.2333352 | 1.684731e-21 | 2.184731e-21
877.75 | 0.1564 | 73.8847 | 1.822154 | 0.08486813 | 0.8374663 | 0.2505804 | 1.809245e-21 | 2.309245e-21
877.8 | 0.1512 | 73.9088 | 1.822152 | 0.08486792 | 0.8374667 | 0.2499291 | 1.804542e-21 | 2.304542e-21
877.85 | 0.1616 | 73.8705 | 1.822151 | 0.08486771 | 0.8374671 | 0.2509667 | 1.812034e-21 | 2.312034e-21
877.9 | 0.1721 | 73.8321 | 1.822149 | 0.0848675 | 0.8374675 | 0.2520075 | 1.819549e-21 | 2.319549e-21
877.95 | 0.1744 | 73.0884 | 1.822148 | 0.08486729 | 0.8374679 | 0.2722563 | 1.965749e-21 | 2.465749e-21
878 | 0.1768 | 72.3447 | 1.822146 | 0.08486708 | 0.8374683 | 0.2927122 | 2.113445e-21 | 2.613445e-21
878.05 | 0.1792 | 71.601 | 1.822145 | 0.08486687 | 0.8374686 | 0.3133794 | 2.262667e-21 | 2.762667e-21
878.1 | 0.1785 | 72.4035 | 1.822144 | 0.08486666 | 0.837469 | 0.2910891 | 2.101726e-21 | 2.601726e-21
878.15 | 0.1794 | 72.4329 | 1.822142 | 0.08486645 | 0.8374694 | 0.2902781 | 2.095871e-21 | 2.595871e-21
878.2 | 0.1714 | 71.6366 | 1.822141 | 0.08486624 | 0.8374698 | 0.312388 | 2.255509e-21 | 2.755509e-21
878.25 | 0.1678 | 71.2531 | 1.822139 | 0.08486603 | 0.8374702 | 0.3231245 | 2.333029e-21 | 2.833029e-21
878.3 | 0.1852 | 70.1758 | 1.822138 | 0.08486582 | 0.8374706 | 0.353595 | 2.553032e-21 | 3.053032e-21
878.35 | 0.1785 | 69.9884 | 1.822136 | 0.08486561 | 0.8374709 | 0.3589439 | 2.591653e-21 | 3.091653e-21
878.4 | 0.1719 | 69.801 | 1.822135 | 0.0848654 | 0.8374713 | 0.3643072 | 2.630377e-21 | 3.130377e-21
878.45 | 0.1675 | 69.4966 | 1.822134 | 0.08486519 | 0.8374717 | 0.3730491 | 2.693496e-21 | 3.193496e-21
878.5 | 0.1632 | 69.1921 | 1.822132 | 0.08486498 | 0.8374721 | 0.3818323 | 2.756912e-21 | 3.256912e-21
878.55 | 0.1588 | 68.8876 | 1.822131 | 0.08486478 | 0.8374725 | 0.3906542 | 2.820608e-21 | 3.320608e-21
878.6 | 0.1619 | 67.0457 | 1.822129 | 0.08486457 | 0.8374729 | 0.4448586 | 3.211975e-21 | 3.711975e-21
878.65 | 0.1613 | 65.9726 | 1.822128 | 0.08486436 | 0.8374732 | 0.4771294 | 3.444978e-21 | 3.944978e-21
878.7 | 0.153 | 67.096 | 1.822126 | 0.08486415 | 0.8374736 | 0.4433605 | 3.201159e-21 | 3.701159e-21
878.75 | 0.1486 | 67.1211 | 1.822125 | 0.08486394 | 0.837474 | 0.4426134 | 3.195764e-21 | 3.695764e-21
878.8 | 0.146 | 68.1969 | 1.822124 | 0.08486373 | 0.8374744 | 0.410813 | 2.966159e-21 | 3.466159e-21
878.85 | 0.139 | 67.9012 | 1.822122 | 0.08486352 | 0.8374748 | 0.4195047 | 3.028915e-21 | 3.528915e-21
878.9 | 0.132 | 67.6055 | 1.822121 | 0.08486331 | 0.8374752 | 0.4282343 | 3.091945e-21 | 3.591945e-21
878.95 | 0.1319 | 68.0899 | 1.822119 | 0.0848631 | 0.8374755 | 0.4139562 | 2.988853e-21 | 3.488853e-21
879 | 0.1318 | 68.5743 | 1.822118 | 0.08486289 | 0.8374759 | 0.3997792 | 2.886492e-21 | 3.386492e-21
879.05 | 0.1317 | 69.0588 | 1.822116 | 0.08486268 | 0.8374763 | 0.3856991 | 2.784831e-21 | 3.284831e-21
879.1 | 0.1267 | 69.0047 | 1.822115 | 0.08486247 | 0.8374767 | 0.3872674 | 2.796155e-21 | 3.296155e-21
879.15 | 0.1241 | 69.2199 | 1.822114 | 0.08486227 | 0.8374771 | 0.3810408 | 2.751197e-21 | 3.251197e-21
879.2 | 0.1204 | 70.0736 | 1.822112 | 0.08486206 | 0.8374775 | 0.3565263 | 2.574197e-21 | 3.074197e-21
879.25 | 0.1173 | 70.608 | 1.822111 | 0.08486185 | 0.8374778 | 0.3413325 | 2.464495e-21 | 2.964495e-21
879.3 | 0.1063 | 69.9036 | 1.822109 | 0.08486164 | 0.8374782 | 0.361386 | 2.609285e-21 | 3.109285e-21
879.35 | 0.109 | 71.0248 | 1.822108 | 0.08486143 | 0.8374786 | 0.329563 | 2.379516e-21 | 2.879516e-21
879.4 | 0.1117 | 72.1461 | 1.822106 | 0.08486122 | 0.837479 | 0.2982357 | 2.153326e-21 | 2.653326e-21
879.45 | 0.1101 | 73.0027 | 1.822105 | 0.08486101 | 0.8374794 | 0.2746302 | 1.98289e-21 | 2.48289e-21
879.5 | 0.1085 | 73.8592 | 1.822104 | 0.0848608 | 0.8374797 | 0.2513028 | 1.814461e-21 | 2.314461e-21
879.55 | 0.1069 | 74.7158 | 1.822102 | 0.0848606 | 0.8374801 | 0.2282417 | 1.647955e-21 | 2.147955e-21
879.6 | 0.1017 | 73.3409 | 1.822101 | 0.08486039 | 0.8374805 | 0.2653889 | 1.916166e-21 | 2.416166e-21
879.65 | 0.0984 | 73.0817 | 1.822099 | 0.08486018 | 0.8374809 | 0.2724707 | 1.967298e-21 | 2.467298e-21
879.7 | 0.1015 | 76.8345 | 1.822098 | 0.08485997 | 0.8374813 | 0.1723201 | 1.244189e-21 | 1.744189e-21
879.75 | 0.1014 | 78.5813 | 1.822096 | 0.08485976 | 0.8374817 | 0.127361 | 9.195742e-22 | 1.419574e-21
879.8 | 0.0993 | 78.4719 | 1.822095 | 0.08485955 | 0.837482 | 0.1301483 | 9.396986e-22 | 1.439699e-21
879.85 | 0.1007 | 78.2848 | 1.822094 | 0.08485934 | 0.8374824 | 0.1349234 | 9.741765e-22 | 1.474177e-21
879.9 | 0.1021 | 78.0978 | 1.822092 | 0.08485913 | 0.8374828 | 0.1397075 | 1.008718e-21 | 1.508718e-21
879.95 | 0.1024 | 78.7519 | 1.822091 | 0.08485893 | 0.8374832 | 0.1230274 | 8.882843e-22 | 1.388284e-21
880 | 0.1028 | 79.4061 | 1.822089 | 0.08485872 | 0.8374836 | 0.1064827 | 7.688283e-22 | 1.268828e-21
880.05 | 0.1031 | 80.0602 | 1.822088 | 0.08485851 | 0.8374839 | 0.09007631 | 6.503704e-22 | 1.15037e-21
880.1 | 0.1078 | 80.426 | 1.822086 | 0.0848583 | 0.8374843 | 0.08095991 | 5.845481e-22 | 1.084548e-21
880.15 | 0.1104 | 80.936 | 1.822085 | 0.08485809 | 0.8374847 | 0.06831839 | 4.932736e-22 | 9.932736e-22
880.2 | 0.0954 | 80.3861 | 1.822084 | 0.08485788 | 0.8374851 | 0.08195419 | 5.91727e-22 | 1.091727e-21
880.25 | 0.0891 | 80.3661 | 1.822082 | 0.08485768 | 0.8374855 | 0.08245276 | 5.953268e-22 | 1.095327e-21
880.3 | 0.0932 | 79.6844 | 1.822081 | 0.08485747 | 0.8374859 | 0.0994909 | 7.183458e-22 | 1.218346e-21
880.35 | 0.095 | 79.8244 | 1.822079 | 0.08485726 | 0.8374862 | 0.09598103 | 6.930038e-22 | 1.193004e-21
880.4 | 0.0969 | 79.9644 | 1.822078 | 0.08485705 | 0.8374866 | 0.09247731 | 6.677062e-22 | 1.167706e-21
880.45 | 0.0971 | 80.3876 | 1.822076 | 0.08485684 | 0.837487 | 0.08192143 | 5.914904e-22 | 1.09149e-21
880.5 | 0.0974 | 80.8109 | 1.822075 | 0.08485663 | 0.8374874 | 0.07141849 | 5.15657e-22 | 1.015657e-21
880.55 | 0.0976 | 81.2341 | 1.822074 | 0.08485643 | 0.8374878 | 0.0609729 | 4.402375e-22 | 9.402375e-22
880.6 | 0.0953 | 79.8834 | 1.822072 | 0.08485622 | 0.8374881 | 0.09450788 | 6.823674e-22 | 1.182367e-21
880.65 | 0.0943 | 79.4196 | 1.822071 | 0.08485601 | 0.8374885 | 0.1061546 | 7.664589e-22 | 1.266459e-21
880.7 | 0.102 | 79.5525 | 1.822069 | 0.0848558 | 0.8374889 | 0.1028115 | 7.423212e-22 | 1.242321e-21
880.75 | 0.1054 | 79.3871 | 1.822068 | 0.08485559 | 0.8374893 | 0.106975 | 7.723825e-22 | 1.272383e-21
880.8 | 0.0953 | 80.3687 | 1.822066 | 0.08485538 | 0.8374897 | 0.08239807 | 5.949319e-22 | 1.094932e-21
880.85 | 0.0982 | 80.1908 | 1.822065 | 0.08485518 | 0.83749 | 0.08683098 | 6.269385e-22 | 1.126939e-21
880.9 | 0.1011 | 80.0129 | 1.822064 | 0.08485497 | 0.8374904 | 0.09127374 | 6.590162e-22 | 1.159016e-21
880.95 | 0.1052 | 79.8842 | 1.822062 | 0.08485476 | 0.8374908 | 0.09449422 | 6.822687e-22 | 1.182269e-21
881 | 0.1092 | 79.7556 | 1.822061 | 0.08485455 | 0.8374912 | 0.09771739 | 7.055407e-22 | 1.205541e-21
881.05 | 0.1133 | 79.6269 | 1.822059 | 0.08485434 | 0.8374916 | 0.1009483 | 7.288683e-22 | 1.228868e-21
881.1 | 0.1111 | 80.389 | 1.822058 | 0.08485414 | 0.837492 | 0.08189842 | 5.913243e-22 | 1.091324e-21
881.15 | 0.112 | 80.7057 | 1.822057 | 0.08485393 | 0.8374923 | 0.07403562 | 5.345532e-22 | 1.034553e-21
881.2 | 0.1076 | 79.4393 | 1.822055 | 0.08485372 | 0.8374927 | 0.1056685 | 7.629496e-22 | 1.26295e-21
881.25 | 0.1058 | 78.9645 | 1.822054 | 0.08485351 | 0.8374931 | 0.1176591 | 8.49524e-22 | 1.349524e-21
881.3 | 0.1139 | 79.3489 | 1.822052 | 0.08485331 | 0.8374935 | 0.1079476 | 7.79405e-22 | 1.279405e-21
881.35 | 0.1178 | 79.7742 | 1.822051 | 0.0848531 | 0.8374939 | 0.09725738 | 7.022193e-22 | 1.202219e-21
881.4 | 0.1217 | 80.1995 | 1.822049 | 0.08485289 | 0.8374942 | 0.08662401 | 6.254441e-22 | 1.125444e-21
881.45 | 0.1207 | 79.4754 | 1.822048 | 0.08485268 | 0.8374946 | 0.1047644 | 7.564217e-22 | 1.256422e-21
881.5 | 0.1198 | 78.7513 | 1.822047 | 0.08485247 | 0.837495 | 0.1230708 | 8.88598e-22 | 1.388598e-21
881.55 | 0.1189 | 78.0272 | 1.822045 | 0.08485227 | 0.8374954 | 0.1415463 | 1.021995e-21 | 1.521995e-21
881.6 | 0.1287 | 80.3283 | 1.822044 | 0.08485206 | 0.8374958 | 0.08341823 | 6.022977e-22 | 1.102298e-21
881.65 | 0.1331 | 81.1168 | 1.822042 | 0.08485185 | 0.8374961 | 0.06388293 | 4.612486e-22 | 9.612486e-22
881.7 | 0.1299 | 78.0618 | 1.822041 | 0.08485164 | 0.8374965 | 0.1406624 | 1.015613e-21 | 1.515613e-21
881.75 | 0.1305 | 76.9286 | 1.822039 | 0.08485144 | 0.8374969 | 0.1699095 | 1.226783e-21 | 1.726783e-21
881.8 | 0.1273 | 78.537 | 1.822038 | 0.08485123 | 0.8374973 | 0.1285261 | 9.279865e-22 | 1.427986e-21
881.85 | 0.1293 | 78.0215 | 1.822037 | 0.08485102 | 0.8374977 | 0.1416979 | 1.023089e-21 | 1.523089e-21
881.9 | 0.1313 | 77.506 | 1.822035 | 0.08485081 | 0.837498 | 0.1549569 | 1.118823e-21 | 1.618823e-21
881.95 | 0.1398 | 77.5416 | 1.822034 | 0.08485061 | 0.8374984 | 0.1540394 | 1.112198e-21 | 1.612198e-21
882 | 0.1483 | 77.5771 | 1.822032 | 0.0848504 | 0.8374988 | 0.1531249 | 1.105595e-21 | 1.605595e-21
882.05 | 0.1568 | 77.6127 | 1.822031 | 0.08485019 | 0.8374992 | 0.1522082 | 1.098976e-21 | 1.598976e-21
882.1 | 0.1497 | 76.4321 | 1.82203 | 0.08484998 | 0.8374996 | 0.1828657 | 1.32033e-21 | 1.82033e-21
882.15 | 0.1504 | 75.8596 | 1.822028 | 0.08484978 | 0.8374999 | 0.1979037 | 1.428907e-21 | 1.928907e-21
882.2 | 0.1631 | 74.8897 | 1.822027 | 0.08484957 | 0.8375003 | 0.2236404 | 1.614732e-21 | 2.114732e-21
882.25 | 0.1698 | 74.1185 | 1.822025 | 0.08484936 | 0.8375007 | 0.2443437 | 1.764214e-21 | 2.264214e-21
882.3 | 0.1825 | 75.4273 | 1.822024 | 0.08484915 | 0.8375011 | 0.2093363 | 1.511454e-21 | 2.011454e-21
882.35 | 0.1872 | 75.4732 | 1.822022 | 0.08484895 | 0.8375015 | 0.2081206 | 1.502675e-21 | 2.002675e-21
882.4 | 0.1919 | 75.5192 | 1.822021 | 0.08484874 | 0.8375018 | 0.2069029 | 1.493883e-21 | 1.993883e-21
882.45 | 0.203 | 74.3456 | 1.82202 | 0.08484853 | 0.8375022 | 0.2382286 | 1.720062e-21 | 2.220062e-21
882.5 | 0.2141 | 73.1721 | 1.822018 | 0.08484832 | 0.8375026 | 0.2700501 | 1.94982e-21 | 2.44982e-21
882.55 | 0.2252 | 71.9985 | 1.822017 | 0.08484812 | 0.837503 | 0.3023889 | 2.183313e-21 | 2.683313e-21
882.6 | 0.2262 | 70.8093 | 1.822015 | 0.08484791066 | 0.8375033 | 0.3356996 | 2.423824e-21 | 2.923824e-21
882.65 | 0.2323 | 69.628 | 1.822014 | 0.0848477 | 0.8375037 | 0.3693477 | 2.66677e-21 | 3.16677e-21
882.7 | 0.246 | 70.5117 | 1.822013 | 0.0848475 | 0.8375041 | 0.3441248 | 2.484656e-21 | 2.984656e-21
882.75 | 0.2559 | 70.3628 | 1.822011 | 0.08484729 | 0.8375045 | 0.3483536 | 2.515189e-21 | 3.015189e-21
882.8 | 0.2619 | 68.3553 | 1.82201 | 0.08484708 | 0.8375049 | 0.4062457 | 2.933182e-21 | 3.433182e-21
882.85 | 0.2725 | 67.0956 | 1.822008 | 0.08484688 | 0.8375052 | 0.4434479 | 3.20179e-21 | 3.70179e-21
882.9 | 0.283 | 65.8359 | 1.822007 | 0.08484667 | 0.8375056 | 0.4813552 | 3.475489e-21 | 3.975489e-21
882.95 | 0.2881 | 65.1773 | 1.822005 | 0.08484646 | 0.837506 | 0.5014642 | 3.62068e-21 | 4.12068e-21
883 | 0.2931 | 64.5187 | 1.822004 | 0.08484625 | 0.8375064 | 0.5217774 | 3.767346e-21 | 4.267346e-21
883.05 | 0.2981 | 63.8601 | 1.822003 | 0.08484605 | 0.8375068 | 0.542299 | 3.915516e-21 | 4.415516e-21
883.1 | 0.3206 | 62.1416 | 1.822001 | 0.08484584 | 0.8375071 | 0.5968581 | 4.309445e-21 | 4.809445e-21
883.15 | 0.3344 | 60.9531 | 1.822 | 0.08484563 | 0.8375075 | 0.6354809 | 4.588309e-21 | 5.088309e-21
883.2 | 0.3288 | 60.9103 | 1.821998 | 0.08484543 | 0.8375079 | 0.6368866 | 4.598459e-21 | 5.098459e-21
883.25 | 0.3329 | 60.2946 | 1.821997 | 0.08484522 | 0.8375083 | 0.657207 | 4.745177e-21 | 5.245177e-21
883.3 | 0.3388 | 57.3934 | 1.821996 | 0.08484501 | 0.8375086 | 0.7558344 | 5.457288e-21 | 5.957288e-21
883.35 | 0.3447 | 56.4711 | 1.821994 | 0.08484481 | 0.837509 | 0.7882359 | 5.691234e-21 | 6.191234e-21
883.4 | 0.3506 | 55.5488 | 1.821993 | 0.0848446 | 0.8375094 | 0.821171 | 5.929032e-21 | 6.429032e-21
883.45 | 0.3479 | 53.7944 | 1.821991 | 0.08484439 | 0.8375098 | 0.885357 | 6.392469e-21 | 6.892469e-21
883.5 | 0.3451 | 52.0401 | 1.82199 | 0.08484419 | 0.8375102 | 0.9516675 | 6.871245e-21 | 7.371245e-21
883.55 | 0.3424 | 50.2858 | 1.821989 | 0.08484398 | 0.8375105 | 1.020252 | 7.366441e-21 | 7.866441e-21
883.6 | 0.3558 | 51.0449 | 1.821987 | 0.08484377 | 0.8375109 | 0.9902871 | 7.150088e-21 | 7.650088e-21
883.65 | 0.3612 | 50.5473 | 1.821986 | 0.08484357 | 0.8375113 | 1.00988 | 7.291554e-21 | 7.791554e-21
883.7 | 0.3405 | 46.6045 | 1.821984 | 0.08484336 | 0.8375117 | 1.172306 | 8.464303e-21 | 8.964303e-21
883.75 | 0.3328 | 44.3843 | 1.821983 | 0.08484315 | 0.8375121 | 1.26993 | 9.169166e-21 | 9.669166e-21
883.8 | 0.3409 | 45.9224 | 1.821981 | 0.08484295 | 0.8375124 | 1.201796 | 8.677227e-21 | 9.177227e-21
883.85 | 0.3374 | 45.3312 | 1.82198 | 0.08484274 | 0.8375128 | 1.227712 | 8.864346e-21 | 9.364346e-21
883.9 | 0.334 | 44.7401 | 1.821979 | 0.08484253 | 0.8375132 | 1.253963 | 9.053888e-21 | 9.553888e-21
883.95 | 0.3319 | 44.6179 | 1.821977 | 0.08484233 | 0.8375136 | 1.259434 | 9.09339e-21 | 9.59339e-21
884 | 0.3299 | 44.4957 | 1.821976 | 0.08484212 | 0.8375139 | 1.264921 | 9.133e-21 | 9.633e-21
884.05 | 0.3278 | 44.3735 | 1.821974 | 0.08484191 | 0.8375143 | 1.270422 | 9.17272e-21 | 9.67272e-21
884.1 | 0.3337 | 44.3969 | 1.821973 | 0.08484171 | 0.8375147 | 1.269368 | 9.165113e-21 | 9.665113e-21
884.15 | 0.3356 | 44.3476 | 1.821972 | 0.0848415 | 0.8375151 | 1.271591 | 9.181164e-21 | 9.681164e-21
884.2 | 0.3302 | 43.9713 | 1.82197 | 0.0848413 | 0.8375155 | 1.288635 | 9.304223e-21 | 9.804223e-21
884.25 | 0.3285 | 43.7585 | 1.821969 | 0.08484109 | 0.8375158 | 1.298338 | 9.374284e-21 | 9.874284e-21
884.3 | 0.3462 | 44.6957 | 1.821967 | 0.08484088 | 0.8375162 | 1.255956 | 9.068278e-21 | 9.568278e-21
884.35 | 0.347 | 45.0395 | 1.821966 | 0.08484068 | 0.8375166 | 1.240632 | 8.957633e-21 | 9.457633e-21
884.4 | 0.3479 | 45.3832 | 1.821965 | 0.08484047 | 0.837517 | 1.225429 | 8.847862e-21 | 9.347862e-21
884.45 | 0.3491 | 45.4532 | 1.821963 | 0.08484026 | 0.8375173 | 1.222347 | 8.825612e-21 | 9.325612e-21
884.5 | 0.3502 | 45.5233 | 1.821962 | 0.08484006 | 0.8375177 | 1.219266 | 8.803365e-21 | 9.303365e-21
884.55 | 0.3514 | 45.5933 | 1.82196 | 0.08483985 | 0.8375181 | 1.216194 | 8.781184e-21 | 9.281184e-21
884.6 | 0.3508 | 45.8652 | 1.821959 | 0.08483965 | 0.8375185 | 1.204303 | 8.69533e-21 | 9.19533e-21
884.65 | 0.3511 | 46.0362 | 1.821958 | 0.08483944 | 0.8375189 | 1.196861 | 8.641598e-21 | 9.141598e-21
884.7 | 0.3547 | 46.1326 | 1.821956 | 0.08483923 | 0.8375192 | 1.192679 | 8.611397e-21 | 9.111397e-21
884.75 | 0.3566 | 46.2663 | 1.821955 | 0.08483903 | 0.8375196 | 1.186891 | 8.569614e-21 | 9.069614e-21
884.8 | 0.3503 | 45.6817 | 1.821953 | 0.08483882 | 0.83752 | 1.212324 | 8.753245e-21 | 9.253245e-21
884.85 | 0.3499 | 45.6426 | 1.821952 | 0.08483862 | 0.8375204 | 1.214038 | 8.765617e-21 | 9.265617e-21
884.9 | 0.3495 | 45.6034 | 1.82195 | 0.08483841 | 0.8375207 | 1.215757 | 8.778031e-21 | 9.278031e-21
884.95 | 0.3431 | 45.7288 | 1.821949 | 0.0848382 | 0.8375211 | 1.210266 | 8.738384e-21 | 9.238384e-21
885 | 0.3367 | 45.8542 | 1.821948 | 0.084838 | 0.8375215 | 1.20479 | 8.698845e-21 | 9.198845e-21
885.05 | 0.3303 | 45.9796 | 1.821946 | 0.08483779 | 0.8375219 | 1.199329 | 8.659415e-21 | 9.159415e-21
885.1 | 0.3218 | 44.6515 | 1.821945 | 0.08483759 | 0.8375222 | 1.25795 | 9.082669e-21 | 9.582669e-21
885.15 | 0.3144 | 44.0502 | 1.821943 | 0.08483738 | 0.8375226 | 1.285067 | 9.278459e-21 | 9.778459e-21
885.2 | 0.3124 | 44.3167 | 1.821942 | 0.08483717 | 0.837523 | 1.273004 | 9.191365e-21 | 9.691365e-21
885.25 | 0.3077 | 44.1492 | 1.821941 | 0.08483697 | 0.8375234 | 1.280579 | 9.246054e-21 | 9.746054e-21
885.3 | 0.2908 | 45.2398 | 1.821939 | 0.08483676 | 0.8375237 | 1.231775 | 8.893679e-21 | 9.393679e-21
885.35 | 0.275 | 45.2873 | 1.821938 | 0.08483656 | 0.8375241 | 1.229677 | 8.878532e-21 | 9.378532e-21
885.4 | 0.2593 | 45.3349 | 1.821936 | 0.08483635 | 0.8375245 | 1.227577 | 8.863369e-21 | 9.363369e-21
885.45 | 0.2487 | 44.9423 | 1.821935 | 0.08483615 | 0.8375249 | 1.244973 | 8.988974e-21 | 9.488974e-21
885.5 | 0.2382 | 44.5496 | 1.821934 | 0.08483594 | 0.8375253 | 1.262526 | 9.115713e-21 | 9.615713e-21
885.55 | 0.2276 | 44.157 | 1.821932 | 0.08483574 | 0.8375256 | 1.280231 | 9.243542e-21 | 9.743542e-21
885.6 | 0.2145 | 47.6431 | 1.821931 | 0.08483553 | 0.837526 | 1.128259 | 8.146273e-21 | 8.646273e-21
885.65 | 0.2027 | 49.1898 | 1.821929 | 0.08483532 | 0.8375264 | 1.064363 | 7.68493e-21 | 8.18493e-21
885.7 | 0.2018 | 47.6059 | 1.821928 | 0.08483512 | 0.8375268 | 1.129823 | 8.157566e-21 | 8.657566e-21
885.75 | 0.1954 | 47.5873 | 1.821927 | 0.08483491 | 0.8375271 | 1.130605 | 8.163215e-21 | 8.663215e-21
885.8 | 0.1789 | 49.3277 | 1.821925 | 0.08483471 | 0.8375275 | 1.058766 | 7.644523e-21 | 8.144523e-21
885.85 | 0.1722 | 49.8771 | 1.821924 | 0.0848345 | 0.8375279 | 1.036615 | 7.484585e-21 | 7.984585e-21
885.9 | 0.1656 | 50.4266 | 1.821922 | 0.0848343 | 0.8375283 | 1.014702 | 7.32637e-21 | 7.82637e-21
885.95 | 0.1631 | 52.613 | 1.821921 | 0.08483409 | 0.8375286 | 0.9298143 | 6.71346e-21 | 7.21346e-21
886 | 0.1607 | 54.7994 | 1.82192 | 0.08483389 | 0.837529 | 0.8483831 | 6.12551e-21 | 6.62551e-21
886.05 | 0.1582 | 56.9859 | 1.821918 | 0.08483368 | 0.8375294 | 0.7701348 | 5.56054e-21 | 6.06054e-21
886.1 | 0.1437 | 56.862 | 1.821917 | 0.08483347 | 0.8375298 | 0.7744889 | 5.591977e-21 | 6.091977e-21
886.15 | 0.1352 | 57.8933 | 1.821915 | 0.08483327 | 0.8375301 | 0.738541 | 5.332426e-21 | 5.832426e-21
886.2 | 0.1371 | 58.8405 | 1.821914 | 0.08483306 | 0.8375305 | 0.7060844 | 5.098083e-21 | 5.598083e-21
886.25 | 0.1338 | 59.8297 | 1.821913 | 0.08483286 | 0.8375309 | 0.6727417 | 4.857341e-21 | 5.357341e-21
886.3 | 0.1361 | 61.454 | 1.821911 | 0.08483265 | 0.8375313 | 0.6191692 | 4.470535e-21 | 4.970535e-21
886.35 | 0.1285 | 63.887 | 1.82191 | 0.08483245 | 0.8375316 | 0.5415161 | 3.909864e-21 | 4.409864e-21
886.4 | 0.1208 | 66.32 | 1.821908 | 0.08483224 | 0.837532 | 0.4667658 | 3.37015e-21 | 3.87015e-21
886.45 | 0.1205 | 66.8443 | 1.821907 | 0.08483204 | 0.8375324 | 0.4510176 | 3.256445e-21 | 3.756445e-21
886.5 | 0.1202 | 67.3685 | 1.821906 | 0.08483183 | 0.8375328 | 0.4353955 | 3.14365e-21 | 3.64365e-21
886.55 | 0.1199 | 67.8928 | 1.821904 | 0.08483163 | 0.8375331 | 0.4198915 | 3.031708e-21 | 3.531708e-21
886.6 | 0.1144 | 70.9155 | 1.821903 | 0.08483142 | 0.8375335 | 0.3327743 | 2.402703e-21 | 2.902703e-21
886.65 | 0.1116 | 72.689 | 1.821901 | 0.08483122 | 0.8375339 | 0.2833732 | 2.046016e-21 | 2.546016e-21
886.7 | 0.1134 | 70.8013 | 1.8219 | 0.08483101 | 0.8375343 | 0.3359995 | 2.425989e-21 | 2.925989e-21
886.75 | 0.1129 | 70.7442 | 1.821899 | 0.08483081 | 0.8375346 | 0.337614 | 2.437646e-21 | 2.937646e-21
886.8 | 0.1137 | 73.0879 | 1.821897 | 0.0848306 | 0.837535 | 0.2724303 | 1.967006e-21 | 2.467006e-21
886.85 | 0.1103 | 73.7561 | 1.821896 | 0.0848304 | 0.8375354 | 0.2542295 | 1.835592e-21 | 2.335592e-21
886.9 | 0.1069 | 74.4244 | 1.821894 | 0.08483019 | 0.8375358 | 0.2361901 | 1.705344e-21 | 2.205344e-21
886.95 | 0.1059 | 74.8293 | 1.821893 | 0.08482999 | 0.8375362 | 0.2253396 | 1.627001e-21 | 2.127001e-21
887 | 0.1048 | 75.2342 | 1.821892 | 0.08482978 | 0.8375365 | 0.2145477 | 1.549081e-21 | 2.049081e-21
887.05 | 0.1038 | 75.6391 | 1.82189 | 0.08482958 | 0.8375369 | 0.2038138 | 1.47158e-21 | 1.97158e-21
887.1 | 0.1028 | 75.8627 | 1.821889 | 0.08482937 | 0.8375373 | 0.1979111 | 1.428961e-21 | 1.928961e-21
887.15 | 0.1018 | 76.177 | 1.821887 | 0.08482917 | 0.8375376 | 0.1896431 | 1.369264e-21 | 1.869264e-21
887.2 | 0.1032 | 77.3984 | 1.821886 | 0.08482896 | 0.837538 | 0.1578309 | 1.139573e-21 | 1.639573e-21
887.25 | 0.1034 | 78.1663 | 1.821885 | 0.08482876 | 0.8375384 | 0.1380868 | 9.970168e-22 | 1.497017e-21
887.3 | 0.1067 | 78.6569 | 1.821883 | 0.08482855 | 0.8375388 | 0.1255742 | 9.066731e-22 | 1.406673e-21
887.35 | 0.1046 | 78.272 | 1.821882 | 0.08482835 | 0.8375391 | 0.1353859 | 9.775159e-22 | 1.477516e-21
887.4 | 0.1025 | 77.8871 | 1.82188 | 0.08482815 | 0.8375395 | 0.145246 | 1.048708e-21 | 1.548708e-21
887.45 | 0.0981 | 78.3605 | 1.821879 | 0.08482794 | 0.8375399 | 0.1331277 | 9.612106e-22 | 1.461211e-21
887.5 | 0.0938 | 78.834 | 1.821878 | 0.08482774 | 0.8375403 | 0.1210798 | 8.742221e-22 | 1.374222e-21
887.55 | 0.0894 | 79.3075 | 1.821876 | 0.08482753 | 0.8375406 | 0.109104 | 7.877545e-22 | 1.287755e-21
887.6 | 0.0955 | 79.471 | 1.821875 | 0.08482733 | 0.837541 | 0.1049859 | 7.580213e-22 | 1.258021e-21
887.65 | 0.0963 | 79.7895 | 1.821873 | 0.08482712 | 0.8375414 | 0.09698736 | 7.002698e-22 | 1.20027e-21
887.7 | 0.0933 | 79.0629 | 1.821872 | 0.08482692 | 0.8375418 | 0.1152846 | 8.323799e-22 | 1.33238e-21
887.75 | 0.0921 | 78.8589 | 1.821871 | 0.08482671 | 0.8375421 | 0.1204526 | 8.69694e-22 | 1.369694e-21
887.8 | 0.0952 | 78.6703 | 1.821869 | 0.08482651 | 0.8375425 | 0.1252425 | 9.042778e-22 | 1.404278e-21
887.85 | 0.0946 | 79.3493 | 1.821868 | 0.0848263 | 0.8375429 | 0.1080555 | 7.801842e-22 | 1.280184e-21
887.9 | 0.094 | 80.0282 | 1.821866 | 0.0848261 | 0.8375433 | 0.09101752 | 6.571662e-22 | 1.157166e-21
887.95 | 0.0962 | 80.6508 | 1.821865 | 0.0848259 | 0.8375436 | 0.07551911 | 5.452643e-22 | 1.045264e-21
888 | 0.0984 | 81.2734 | 1.821864 | 0.08482569 | 0.837544 | 0.06013989 | 4.34223e-22 | 9.34223e-22
888.05 | 0.1006 | 81.896 | 1.821862 | 0.08482549 | 0.8375444 | 0.04487804 | 3.240292e-22 | 8.240292e-22
888.1 | 0.1001 | 78.8412 | 1.821861 | 0.08482528 | 0.8375448 | 0.1209078 | 8.729807e-22 | 1.372981e-21
888.15 | 0.101 | 77.6251 | 1.821859 | 0.08482508 | 0.8375451 | 0.1519985 | 1.097462e-21 | 1.597462e-21
888.2 | 0.1055 | 78.801 | 1.821858 | 0.08482487 | 0.8375455 | 0.1219296 | 8.803585e-22 | 1.380358e-21
888.25 | 0.1082 | 78.781 | 1.821857 | 0.08482467 | 0.8375459 | 0.1224382 | 8.840304e-22 | 1.38403e-21
888.3 | 0.099 | 80.7378 | 1.821855 | 0.08482447 | 0.8375463 | 0.07336907 | 5.297406e-22 | 1.029741e-21
888.35 | 0.1009 | 80.783 | 1.821854 | 0.08482426 | 0.8375466 | 0.0722506 | 5.21665e-22 | 1.021665e-21
888.4 | 0.1028 | 80.8282 | 1.821852 | 0.08482406 | 0.837547 | 0.07113276 | 5.135939e-22 | 1.013594e-21
888.45 | 0.1038 | 80.845 | 1.821851 | 0.08482385 | 0.8375474 | 0.070718 | 5.105993e-22 | 1.010599e-21
888.5 | 0.1049 | 80.8617 | 1.82185 | 0.08482365 | 0.8375478 | 0.0703058 | 5.076231e-22 | 1.007623e-21
888.55 | 0.1059 | 80.8785 | 1.821848 | 0.08482345 | 0.8375481 | 0.06989121 | 5.046297e-22 | 1.00463e-21
888.6 | 0.1085 | 79.8978 | 1.821847 | 0.08482324 | 0.8375485 | 0.09429152 | 6.808052e-22 | 1.180805e-21
888.65 | 0.1102 | 79.4159 | 1.821845 | 0.08482304 | 0.8375489 | 0.1063919 | 7.681722e-22 | 1.268172e-21
888.7 | 0.1126 | 80.4612 | 1.821844 | 0.08482283 | 0.8375492 | 0.08023978 | 5.793486e-22 | 1.079349e-21
888.75 | 0.1146 | 80.7429 | 1.821843 | 0.08482263 | 0.8375496 | 0.07325077 | 5.288864e-22 | 1.028886e-21
888.8 | 0.1185 | 79.3524 | 1.821841 | 0.08482243 | 0.83755 | 0.1079943 | 7.797425e-22 | 1.279743e-21
888.85 | 0.1165 | 79.9107 | 1.82184 | 0.08482222 | 0.8375504 | 0.09397309 | 6.785061e-22 | 1.178506e-21
888.9 | 0.1144 | 80.469 | 1.821838 | 0.08482202 | 0.8375507 | 0.08004947 | 5.779745e-22 | 1.077975e-21
888.95 | 0.1201 | 80.3005 | 1.821837 | 0.08482181 | 0.8375511 | 0.0842427 | 6.082506e-22 | 1.108251e-21
889 | 0.1257 | 80.132 | 1.821836 | 0.08482161 | 0.8375515 | 0.08844474 | 6.385902e-22 | 1.13859e-21
889.05 | 0.1314 | 79.9635 | 1.821834 | 0.08482141 | 0.8375519 | 0.09265562 | 6.689936e-22 | 1.168994e-21
889.1 | 0.1321 | 77.9859 | 1.821833 | 0.0848212 | 0.8375522 | 0.142741 | 1.030621e-21 | 1.530621e-21
889.15 | 0.1353 | 76.9129 | 1.821831 | 0.084821 | 0.8375526 | 0.1704507 | 1.230691e-21 | 1.730691e-21
889.2 | 0.1406 | 79.3005 | 1.82183 | 0.08482079 | 0.837553 | 0.10931 | 7.892418e-22 | 1.289242e-21
889.25 | 0.1448 | 79.9578 | 1.821829 | 0.08482059 | 0.8375534 | 0.09280175 | 6.700487e-22 | 1.170049e-21
889.3 | 0.1463 | 79.8606 | 1.821827 | 0.08482039 | 0.8375537 | 0.0952354 | 6.876202e-22 | 1.18762e-21
889.35 | 0.1499 | 79.7374 | 1.821826 | 0.08482018 | 0.8375541 | 0.09832405 | 7.09921e-22 | 1.209921e-21
889.4 | 0.1535 | 79.6143 | 1.821824 | 0.08481998 | 0.8375545 | 0.101415 | 7.32238e-22 | 1.232238e-21
889.45 | 0.1541 | 78.0418 | 1.821823 | 0.08481978 | 0.8375548 | 0.1413141 | 1.020319e-21 | 1.520319e-21
889.5 | 0.1547 | 76.4694 | 1.821822 | 0.08481957 | 0.8375552 | 0.1820229 | 1.314245e-21 | 1.814245e-21
889.55 | 0.1553 | 74.8969 | 1.82182 | 0.08481937 | 0.8375556 | 0.2235801 | 1.614297e-21 | 2.114297e-21
889.6 | 0.1664 | 75.8753 | 1.821819 | 0.08481917 | 0.837556 | 0.1976236 | 1.426885e-21 | 1.926885e-21
889.65 | 0.1723 | 75.5782 | 1.821818 | 0.08481896 | 0.8375563 | 0.2054711 | 1.483546e-21 | 1.983546e-21
889.7 | 0.183 | 74.5569 | 1.821816 | 0.08481876 | 0.8375567 | 0.2326826 | 1.680019e-21 | 2.180019e-21
889.75 | 0.1913 | 73.8977 | 1.821815 | 0.08481856 | 0.8375571 | 0.2504452 | 1.808269e-21 | 2.308269e-21
889.8 | 0.189 | 74.7875 | 1.821813 | 0.08481835 | 0.8375574 | 0.226508 | 1.635437e-21 | 2.135437e-21
889.85 | 0.1901 | 73.8356 | 1.821812 | 0.08481815 | 0.8375578 | 0.2521284 | 1.820422e-21 | 2.320422e-21
889.9 | 0.1913 | 72.8836 | 1.821811 | 0.08481794 | 0.8375582 | 0.278084 | 2.007827e-21 | 2.507827e-21
889.95 | 0.1925 | 72.5528 | 1.821809 | 0.08481774 | 0.8375586 | 0.2871831 | 2.073524e-21 | 2.573524e-21
890 | 0.1938 | 72.2221 | 1.821808 | 0.08481754 | 0.8375589 | 0.2963209 | 2.139501e-21 | 2.639501e-21
890.05 | 0.1951 | 71.8913 | 1.821806 | 0.08481733 | 0.8375593 | 0.3055035 | 2.205801e-21 | 2.705801e-21
890.1 | 0.2019 | 70.921 | 1.821805 | 0.08481713 | 0.8375597 | 0.3326817 | 2.402034e-21 | 2.902034e-21
890.15 | 0.206 | 70.2704 | 1.821804 | 0.08481693 | 0.8375601 | 0.3511144 | 2.535122e-21 | 3.035122e-21
890.2 | 0.2075 | 70.3238 | 1.821802 | 0.08481673 | 0.8375604 | 0.3495961 | 2.524159e-21 | 3.024159e-21
890.25 | 0.2103 | 70.0252 | 1.821801 | 0.08481652 | 0.8375608 | 0.3581072 | 2.585611e-21 | 3.085611e-21
890.3 | 0.1997 | 67.3492 | 1.821799 | 0.08481632 | 0.8375612 | 0.4360364 | 3.148277e-21 | 3.648277e-21
890.35 | 0.197 | 67.0701 | 1.821798 | 0.08481612 | 0.8375615 | 0.4443426 | 3.20825e-21 | 3.70825e-21
890.4 | 0.1944 | 66.791 | 1.821797 | 0.08481591 | 0.8375619 | 0.4526835 | 3.268473e-21 | 3.768473e-21
890.45 | 0.1891 | 66.7213 | 1.821795 | 0.08481571 | 0.8375623 | 0.4547726 | 3.283557e-21 | 3.783557e-21
890.5 | 0.1839 | 66.6517 | 1.821794 | 0.08481551 | 0.8375627 | 0.4568609 | 3.298634e-21 | 3.798634e-21
890.55 | 0.1786 | 66.5821 | 1.821793 | 0.0848153 | 0.837563 | 0.4589513 | 3.313728e-21 | 3.813728e-21
890.6 | 0.1838 | 64.6958 | 1.821791 | 0.0848151 | 0.8375634 | 0.5164312 | 3.728745e-21 | 4.228745e-21
890.65 | 0.1837 | 63.7179 | 1.82179 | 0.0848149 | 0.8375638 | 0.5468936 | 3.94869e-21 | 4.44869e-21
890.7 | 0.1737 | 64.5701 | 1.821788 | 0.08481469 | 0.8375641 | 0.5203226 | 3.756842e-21 | 4.256842e-21
890.75 | 0.1687 | 64.5073 | 1.821787 | 0.08481449 | 0.8375645 | 0.5222696 | 3.7709e-21 | 4.2709e-21
890.8 | 0.1625 | 63.6179 | 1.821786 | 0.08481429 | 0.8375649 | 0.5500375 | 3.97139e-21 | 4.47139e-21
890.85 | 0.1606 | 63.2691 | 1.821784 | 0.08481409 | 0.8375653 | 0.5610341 | 4.050787e-21 | 4.550787e-21
890.9 | 0.1588 | 62.9202 | 1.821783 | 0.08481388 | 0.8375656 | 0.5720945 | 4.130647e-21 | 4.630647e-21
890.95 | 0.1531 | 62.9416 | 1.821781 | 0.08481368 | 0.837566 | 0.5714153 | 4.125742e-21 | 4.625742e-21
891 | 0.1474 | 62.963 | 1.82178 | 0.08481348 | 0.8375664 | 0.5707363 | 4.12084e-21 | 4.62084e-21
891.05 | 0.1417 | 62.9844 | 1.821779 | 0.08481327 | 0.8375667 | 0.5700576 | 4.115939e-21 | 4.615939e-21
891.1 | 0.1317 | 64.5727 | 1.821777 | 0.08481307 | 0.8375671 | 0.5202492 | 3.756312e-21 | 4.256312e-21
891.15 | 0.1238 | 65.3776 | 1.821776 | 0.08481287 | 0.8375675 | 0.4954741 | 3.57743e-21 | 4.07743e-21
891.2 | 0.1312 | 65.0714 | 1.821775 | 0.08481267 | 0.8375679 | 0.5048641 | 3.645228e-21 | 4.145228e-21
891.25 | 0.1309 | 65.3207 | 1.821773 | 0.08481246 | 0.8375682 | 0.4972173 | 3.590017e-21 | 4.090017e-21
891.3 | 0.1216 | 67.013 | 1.821772 | 0.08481226 | 0.8375686 | 0.4460629 | 3.220671e-21 | 3.720671e-21
891.35 | 0.1207 | 67.2507 | 1.82177 | 0.08481206 | 0.837569 | 0.4389822 | 3.169546e-21 | 3.669546e-21
891.4 | 0.1198 | 67.4884 | 1.821769 | 0.08481185 | 0.8375693 | 0.4319265 | 3.118603e-21 | 3.618603e-21
891.45 | 0.116 | 68.7685 | 1.821768 | 0.08481165 | 0.8375697 | 0.3943472 | 2.847272e-21 | 3.347272e-21
891.5 | 0.1121 | 70.0486 | 1.821766 | 0.08481145 | 0.8375701 | 0.3574611 | 2.580947e-21 | 3.080947e-21
891.55 | 0.1083 | 71.3287 | 1.821765 | 0.08481125 | 0.8375705 | 0.321243 | 2.319444e-21 | 2.819444e-21
891.6 | 0.108 | 72.1303 | 1.821763 | 0.08481104 | 0.8375708 | 0.2988931 | 2.158073e-21 | 2.658073e-21
891.65 | 0.106 | 73.1711 | 1.821762 | 0.08481084 | 0.8375712 | 0.2702413 | 1.951201e-21 | 2.451201e-21
891.7 | 0.1106 | 73.7796 | 1.821761 | 0.08481064 | 0.8375716 | 0.2536787 | 1.831615e-21 | 2.331615e-21
891.75 | 0.1119 | 74.6042 | 1.821759 | 0.08481044 | 0.8375719 | 0.2314505 | 1.671123e-21 | 2.171123e-21
891.8 | 0.115 | 74.8278 | 1.821758 | 0.08481023 | 0.8375723 | 0.2254661 | 1.627914e-21 | 2.127914e-21
891.85 | 0.1108 | 75.3385 | 1.821757 | 0.08481003 | 0.8375727 | 0.2118633 | 1.529699e-21 | 2.029699e-21
891.9 | 0.1066 | 75.8491 | 1.821755 | 0.08480983 | 0.837573 | 0.1983551 | 1.432167e-21 | 1.932167e-21
891.95 | 0.1048 | 76.5219 | 1.821754 | 0.08480963 | 0.8375734 | 0.1806937 | 1.304648e-21 | 1.804648e-21
892 | 0.103 | 77.1947 | 1.821752 | 0.08480943 | 0.8375738 | 0.1631869 | 1.178245e-21 | 1.678245e-21
892.05 | 0.1011 | 77.8675 | 1.821751 | 0.08480922 | 0.8375742 | 0.1458321 | 1.052939e-21 | 1.552939e-21
892.1 | 0.1062 | 77.7154 | 1.82175 | 0.08480902 | 0.8375745 | 0.1497434 | 1.08118e-21 | 1.58118e-21
892.15 | 0.1078 | 77.9757 | 1.821748 | 0.08480882 | 0.8375749 | 0.1430567 | 1.0329e-21 | 1.5329e-21
892.2 | 0.1052 | 78.4256 | 1.821747 | 0.08480862 | 0.8375753 | 0.1315513 | 9.498287e-22 | 1.449829e-21
892.25 | 0.1047 | 78.7807 | 1.821745 | 0.08480841 | 0.8375756 | 0.1225169 | 8.845984e-22 | 1.384598e-21
892.3 | 0.1002 | 77.5288 | 1.821744 | 0.08480821 | 0.837576 | 0.1545549 | 1.11592e-21 | 1.61592e-21
892.35 | 0.1027 | 77.4196 | 1.821743 | 0.08480801 | 0.8375764 | 0.1573748 | 1.13628e-21 | 1.63628e-21
892.4 | 0.1052 | 77.3103 | 1.821741 | 0.08480781 | 0.8375767 | 0.1602012 | 1.156688e-21 | 1.656688e-21
892.45 | 0.1006 | 77.7544 | 1.82174 | 0.08480761 | 0.8375771 | 0.1487462 | 1.07398e-21 | 1.57398e-21
892.5 | 0.0959 | 78.1984 | 1.821739 | 0.0848074 | 0.8375775 | 0.137359 | 9.917618e-22 | 1.491762e-21
892.55 | 0.0912 | 78.6425 | 1.821737 | 0.0848072 | 0.8375779 | 0.1260337 | 9.099908e-22 | 1.409991e-21
892.6 | 0.0981 | 79.6981 | 1.821736 | 0.084807 | 0.8375782 | 0.09936765 | 7.17456e-22 | 1.217456e-21
892.65 | 0.0993 | 80.448 | 1.821734 | 0.0848068 | 0.8375786 | 0.080638 | 5.822239e-22 | 1.082224e-21
892.7 | 0.1017 | 79.7659 | 1.821733 | 0.0848066 | 0.837579 | 0.09766872 | 7.051893e-22 | 1.205189e-21
892.75 | 0.1035 | 79.7998 | 1.821732 | 0.08480639 | 0.8375793 | 0.0968198 | 6.990599e-22 | 1.19906e-21
892.8 | 0.0995 | 79.8012 | 1.82173 | 0.08480619 | 0.8375797 | 0.09678559 | 6.98813e-22 | 1.198813e-21
892.85 | 0.0985 | 79.5105 | 1.821729 | 0.08480599 | 0.8375801 | 0.1040854 | 7.51519e-22 | 1.251519e-21
892.9 | 0.0974 | 79.2199 | 1.821727 | 0.08480579 | 0.8375804 | 0.1114094 | 8.043999e-22 | 1.3044e-21
892.95 | 0.0964 | 80.2551 | 1.821726 | 0.08480559 | 0.8375808 | 0.0854447 | 6.169293e-22 | 1.116929e-21
893 | 0.0954 | 81.2903 | 1.821725 | 0.08480538 | 0.8375812 | 0.05981281 | 4.318614e-22 | 9.318614e-22
893.05 | 0.0945 | 82.3256 | 1.821723 | 0.08480518 | 0.8375816 | 0.03450286 | 2.491181e-22 | 7.491181e-22
893.1 | 0.0941 | 80.148 | 1.821722 | 0.08480498 | 0.8375819 | 0.08811812 | 6.362319e-22 | 1.136232e-21
893.15 | 0.0935 | 79.5768 | 1.821721 | 0.08480478 | 0.8375823 | 0.1024237 | 7.395211e-22 | 1.239521e-21
893.2 | 0.0913 | 80.021 | 1.821719 | 0.08480458 | 0.8375827 | 0.09129153 | 6.591447e-22 | 1.159145e-21
893.25 | 0.0899 | 79.9575 | 1.821718 | 0.08480438 | 0.837583 | 0.09288013 | 6.706147e-22 | 1.170615e-21
893.3 | 0.0921 | 79.4968 | 1.821716 | 0.08480417 | 0.8375834 | 0.104438 | 7.540647e-22 | 1.254065e-21
893.35 | 0.0917 | 79.9947 | 1.821715 | 0.08480397 | 0.8375838 | 0.09195161 | 6.639106e-22 | 1.163911e-21
893.4 | 0.0912 | 80.4926 | 1.821714 | 0.08480377 | 0.8375841 | 0.07954275 | 5.743159e-22 | 1.074316e-21
893.45 | 0.0896 | 81.0204 | 1.821712 | 0.08480357 | 0.8375845 | 0.06647219 | 4.799436e-22 | 9.799436e-22
893.5 | 0.088 | 81.5481 | 1.821711 | 0.08480337 | 0.8375849 | 0.05348896 | 3.862019e-22 | 8.862019e-22
893.55 | 0.0864 | 82.0759 | 1.82171 | 0.08480317 | 0.8375852 | 0.04058705 | 2.930473e-22 | 7.930473e-22
893.6 | 0.0938 | 80.8818 | 1.821708 | 0.08480296 | 0.8375856 | 0.06989913 | 5.046868e-22 | 1.004687e-21
893.65 | 0.0967 | 80.5486 | 1.821707 | 0.08480276 | 0.837586 | 0.07815621 | 5.643047e-22 | 1.064305e-21
893.7 | 0.0906 | 80.713 | 1.821705 | 0.08480256 | 0.8375864 | 0.07407924 | 5.348682e-22 | 1.034868e-21
893.75 | 0.0889 | 80.6286 | 1.821704 | 0.08480236 | 0.8375867 | 0.07617258 | 5.499825e-22 | 1.049982e-21
893.8 | 0.0878 | 81.9085 | 1.821703 | 0.08480216 | 0.8375871 | 0.04467477 | 3.225615e-22 | 8.225615e-22
893.85 | 0.0886 | 81.6069 | 1.821701 | 0.08480196 | 0.8375875 | 0.05205355 | 3.758379e-22 | 8.758379e-22
893.9 | 0.0894 | 81.3052 | 1.8217 | 0.08480176 | 0.8375878 | 0.05946212 | 4.293294e-22 | 9.293294e-22
893.95 | 0.0892 | 81.4735 | 1.821699 | 0.08480155 | 0.8375882 | 0.05532732 | 3.994752e-22 | 8.994752e-22
894 | 0.0889 | 81.6418 | 1.821697 | 0.08480135 | 0.8375886 | 0.05120106 | 3.696827e-22 | 8.696827e-22
894.05 | 0.0887 | 81.81 | 1.821696 | 0.08480115 | 0.8375889 | 0.04708574 | 3.399692e-22 | 8.399692e-22
894.1 | 0.0871 | 82.0599 | 1.821694 | 0.08480095 | 0.8375893 | 0.04098665 | 2.959325e-22 | 7.959325e-22
894.15 | 0.0861 | 82.269 | 1.821693 | 0.08480075 | 0.8375897 | 0.03589773 | 2.591894e-22 | 7.591894e-22
894.2 | 0.0853 | 82.2075 | 1.821692 | 0.08480055 | 0.83759 | 0.03739427 | 2.699947e-22 | 7.699947e-22
894.25 | 0.0844 | 82.2813 | 1.82169 | 0.08480035 | 0.8375904 | 0.0356005 | 2.570433e-22 | 7.570433e-22
894.3 | 0.0878 | 82.4941 | 1.821689 | 0.08480015 | 0.8375908 | 0.03043555 | 2.197513e-22 | 7.197513e-22
894.35 | 0.0874 | 82.9411 | 1.821688 | 0.08479994 | 0.8375911 | 0.01962855 | 1.417224e-22 | 6.417224e-22
894.4 | 0.0871 | 83.3881 | 1.821686 | 0.08479974 | 0.8375915 | 0.008879636 | 6.41129e-23 | 5.641129e-22
894.45 | 0.0844 | 83.5019 | 1.821685 | 0.08479954 | 0.8375919 | 0.00615297 | 4.442577e-23 | 5.444258e-22
894.5 | 0.0817 | 83.6158 | 1.821683 | 0.08479934 | 0.8375922 | 0.003427626 | 2.47482e-23 | 5.247482e-22
894.55 | 0.0791 | 83.7296 | 1.821682 | 0.08479914 | 0.8375926 | 0.0007083817 | 5.11467e-24 | 5.051147e-22
894.6 | 0.0826 | 82.6166 | 1.821681 | 0.08479894 | 0.837593 | 0.02747312 | 1.983619e-22 | 6.983619e-22
894.65 | 0.083 | 82.117 | 1.821679 | 0.08479874 | 0.8375934 | 0.03960514 | 2.859577e-22 | 7.859577e-22
894.7 | 0.0862 | 83.2548 | 1.821678 | 0.08479854 | 0.8375937 | 0.01208457 | 8.725318e-23 | 5.872532e-22
894.75 | 0.088 | 83.5739 | 1.821677 | 0.08479834 | 0.8375941 | 0.004434473 | 3.201785e-23 | 5.320179e-22
894.8 | 0.0813 | 82.3933 | 1.821675 | 0.08479813 | 0.8375945 | 0.03288965 | 2.374704e-22 | 7.374704e-22
894.85 | 0.0823 | 82.5309 | 1.821674 | 0.08479793 | 0.8375948 | 0.02955323 | 2.133807e-22 | 7.133807e-22
894.9 | 0.0833 | 82.6685 | 1.821672 | 0.08479773 | 0.8375952 | 0.02622238 | 1.893313e-22 | 6.893313e-22
894.95 | 0.0854 | 82.3784 | 1.821671 | 0.08479753 | 0.8375956 | 0.03325399 | 2.40101e-22 | 7.40101e-22
895 | 0.0874 | 82.0883 | 1.82167 | 0.08479733 | 0.8375959 | 0.04031041 | 2.910499e-22 | 7.910499e-22
895.05 | 0.0895 | 81.7981 | 1.821668 | 0.08479713 | 0.8375963 | 0.04739425 | 3.421967e-22 | 8.421967e-22
895.1 | 0.0858 | 83.406 | 1.821667 | 0.08479693 | 0.8375967 | 0.008462661 | 6.110224e-23 | 5.611022e-22
895.15 | 0.085 | 84.0648 | 1.821666 | 0.08479673 | 0.837597 | -0.007271824 | -5.250414e-23 | 4.474959e-22
895.2 | 0.0861 | 82.9575 | 1.821664 | 0.08479653 | 0.8375974 | 0.01924806 | 1.389751e-22 | 6.389751e-22
895.25 | 0.0862 | 82.7333 | 1.821663 | 0.08479633 | 0.8375978 | 0.02466143 | 1.780609e-22 | 6.780609e-22
895.3 | 0.0875 | 83.5464 | 1.821661 | 0.08479613 | 0.8375981 | 0.005102336 | 3.683997e-23 | 5.3684e-22
895.35 | 0.0869 | 83.8585 | 1.82166 | 0.08479593 | 0.8375985 | -0.002354164 | -1.699757e-23 | 4.830024e-22
895.4 | 0.0862 | 84.1707 | 1.821659 | 0.08479573 | 0.8375989 | -0.009785337 | -7.065225e-23 | 4.293477e-22
895.45 | 0.0835 | 83.7644 | 1.821657 | 0.08479552 | 0.8375992 | -0.0001068934 | -7.717935e-25 | 4.992282e-22
895.5 | 0.0809 | 83.3582 | 1.821656 | 0.08479532 | 0.8375996 | 0.009616206 | 6.943109e-23 | 5.694311e-22
895.55 | 0.0782 | 82.952 | 1.821655 | 0.08479512 | 0.8376 | 0.0193868 | 1.399769e-22 | 6.399769e-22
895.6 | 0.083 | 82.8925 | 1.821653 | 0.08479492 | 0.8376003 | 0.02082275 | 1.503448e-22 | 6.503448e-22
895.65 | 0.084 | 82.6596 | 1.821652 | 0.08479472 | 0.8376007 | 0.02645087 | 1.90981e-22 | 6.90981e-22
895.7 | 0.0805 | 83.6515 | 1.82165 | 0.08479452 | 0.8376011 | 0.002594963 | 1.87362e-23 | 5.187362e-22
895.75 | 0.0793 | 84.031 | 1.821649 | 0.08479432 | 0.8376014 | -0.006456999 | -4.662093e-23 | 4.533791e-22
895.8 | 0.0863 | 83.5636 | 1.821648 | 0.08479412 | 0.8376018 | 0.004699397 | 3.393066e-23 | 5.339307e-22
895.85 | 0.0838 | 83.429 | 1.821646 | 0.08479392 | 0.8376022 | 0.007924368 | 5.721566e-23 | 5.572157e-22
895.9 | 0.0814 | 83.2945 | 1.821645 | 0.08479372 | 0.8376025 | 0.01115214 | 8.05209e-23 | 5.805209e-22
895.95 | 0.0817 | 83.3833 | 1.821644 | 0.08479352 | 0.8376029 | 0.009021962 | 6.514052e-23 | 5.651405e-22
896 | 0.0821 | 83.472 | 1.821642 | 0.08479332 | 0.8376033 | 0.006896445 | 4.979382e-23 | 5.497938e-22
896.05 | 0.0824 | 83.5608 | 1.821641 | 0.08479312 | 0.8376036 | 0.004770791 | 3.444615e-23 | 5.344461e-22
896.1 | 0.0836 | 83.8167 | 1.82164 | 0.08479292 | 0.837604 | -0.001343855 | -9.702926e-24 | 4.902971e-22
896.15 | 0.0844 | 83.9891 | 1.821638 | 0.08479272 | 0.8376044 | -0.005452494 | -3.936819e-23 | 4.606318e-22
896.2 | 0.0808 | 83.8962 | 1.821637 | 0.08479252 | 0.8376047 | -0.003238202 | -2.338052e-23 | 4.766195e-22
896.25 | 0.0793 | 83.936 | 1.821635 | 0.08479232 | 0.8376051 | -0.004185894 | -3.022306e-23 | 4.697769e-22
896.3 | 0.0826 | 82.9373 | 1.821634 | 0.08479212 | 0.8376055 | 0.01975439 | 1.42631e-22 | 6.42631e-22
896.35 | 0.0801 | 83.4477 | 1.821633 | 0.08479192 | 0.8376058 | 0.007484887 | 5.404251e-23 | 5.540425e-22
896.4 | 0.0776 | 83.9582 | 1.821631 | 0.08479172 | 0.8376062 | -0.004712174 | -3.402291e-23 | 4.659771e-22
896.45 | 0.0801 | 83.9166 | 1.82163 | 0.08479152 | 0.8376066 | -0.003720084 | -2.685981e-23 | 4.731402e-22
896.5 | 0.0825 | 83.8751 | 1.821629 | 0.08479132 | 0.8376069 | -0.002729887 | -1.971038e-23 | 4.802896e-22
896.55 | 0.0849 | 83.8335 | 1.821627 | 0.08479112 | 0.8376073 | -0.001736816 | -1.254019e-23 | 4.874598e-22
896.6 | 0.0783 | 83.6117 | 1.821626 | 0.08479092 | 0.8376077 | 0.003562512 | 2.57221e-23 | 5.257221e-22
896.65 | 0.0763 | 83.4799 | 1.821624 | 0.08479072 | 0.837608 | 0.006718542 | 4.850933e-23 | 5.485093e-22
896.7 | 0.0788 | 83.8664 | 1.821623 | 0.08479052 | 0.8376084 | -0.002518928 | -1.818721e-23 | 4.818128e-22
896.75 | 0.0791 | 83.9938 | 1.821622 | 0.08479032 | 0.8376088 | -0.005553914 | -4.010046e-23 | 4.598995e-22
896.8 | 0.0851 | 84.1113 | 1.82162 | 0.08479012 | 0.8376091 | -0.008348911 | -6.028094e-23 | 4.397191e-22
896.85 | 0.0855 | 83.6027 | 1.821619 | 0.08478992 | 0.8376095 | 0.003782174 | 2.730812e-23 | 5.273081e-22
896.9 | 0.086 | 83.0941 | 1.821618 | 0.08478972 | 0.8376099 | 0.01598728 | 1.154316e-22 | 6.154316e-22
896.95 | 0.0878 | 83.1911 | 1.821616 | 0.08478952 | 0.8376102 | 0.01365481 | 9.85907e-23 | 5.985907e-22
897 | 0.0896 | 83.288 | 1.821615 | 0.08478932 | 0.8376106 | 0.01132747 | 8.178675e-23 | 5.817868e-22
897.05 | 0.0914 | 83.385 | 1.821614 | 0.08478912 | 0.837611 | 0.009000427 | 6.498503e-23 | 5.64985e-22
897.1 | 0.0852 | 83.5315 | 1.821612 | 0.08478892 | 0.8376113 | 0.005490562 | 3.964304e-23 | 5.39643e-22
897.15 | 0.083 | 83.6533 | 1.821611 | 0.08478872 | 0.8376117 | 0.002577294 | 1.860862e-23 | 5.186086e-22
897.2 | 0.0843 | 83.5144 | 1.821609 | 0.08478852 | 0.8376121 | 0.005901776 | 4.26121e-23 | 5.426121e-22
897.25 | 0.0838 | 83.5059 | 1.821608 | 0.08478832 | 0.8376124 | 0.006106217 | 4.408821e-23 | 5.440882e-22
897.3 | 0.0864 | 83.8219 | 1.821607 | 0.08478812 | 0.8376128 | -0.001446953 | -1.044732e-23 | 4.895527e-22
897.35 | 0.0868 | 83.2149 | 1.821605 | 0.08478792 | 0.8376132 | 0.0130897 | 9.451049e-23 | 5.945105e-22
897.4 | 0.0873 | 82.6079 | 1.821604 | 0.08478772 | 0.8376135 | 0.02773278 | 2.002367e-22 | 7.002367e-22
897.45 | 0.089 | 82.7563 | 1.821603 | 0.08478752 | 0.8376139 | 0.024144 | 1.743249e-22 | 6.743249e-22
897.5 | 0.0906 | 82.9047 | 1.821601 | 0.08478732 | 0.8376142 | 0.02056165 | 1.484595e-22 | 6.484595e-22
897.55 | 0.0923 | 83.0531 | 1.8216 | 0.08478712 | 0.8376146 | 0.0169857 | 1.226405e-22 | 6.226405e-22
897.6 | 0.0949 | 83.4168 | 1.821599 | 0.08478692 | 0.837615 | 0.008247445 | 5.954834e-23 | 5.595483e-22
897.65 | 0.0971 | 83.6729 | 1.821597 | 0.08478672 | 0.8376153 | 0.002117474 | 1.528862e-23 | 5.152886e-22
897.7 | 0.0918 | 83.06 | 1.821596 | 0.08478652 | 0.8376157 | 0.01682217 | 1.214597e-22 | 6.214597e-22
897.75 | 0.0931 | 82.9314 | 1.821594 | 0.08478632 | 0.8376161 | 0.019922 | 1.438411e-22 | 6.438411e-22
897.8 | 0.0944 | 82.8028 | 1.821593 | 0.08478612 | 0.8376164 | 0.02302663 | 1.662573e-22 | 6.662573e-22
897.85 | 0.097 | 83.0165 | 1.821592 | 0.08478592 | 0.8376168 | 0.01787249 | 1.290433e-22 | 6.290433e-22
897.9 | 0.0995 | 83.2302 | 1.82159 | 0.08478572 | 0.8376172 | 0.01273161 | 9.192496e-23 | 5.91925e-22
897.95 | 0.0987 | 82.4705 | 1.821589 | 0.08478552 | 0.8376175 | 0.0310717 | 2.243444e-22 | 7.243444e-22
898 | 0.0979 | 81.7107 | 1.821588 | 0.08478533 | 0.8376179 | 0.04958395 | 3.580069e-22 | 8.580069e-22
898.05 | 0.097 | 80.951 | 1.821586 | 0.08478513 | 0.8376183 | 0.06826668 | 4.929002e-22 | 9.929002e-22
898.1 | 0.101 | 82.1182 | 1.821585 | 0.08478493 | 0.8376186 | 0.03963627 | 2.861825e-22 | 7.861825e-22
898.15 | 0.1026 | 82.322 | 1.821584 | 0.08478473 | 0.837619 | 0.03467972 | 2.503951e-22 | 7.503951e-22
898.2 | 0.1012 | 81.9431 | 1.821582 | 0.08478453 | 0.8376194 | 0.04390715 | 3.170191e-22 | 8.170191e-22
898.25 | 0.1042 | 81.9202 | 1.821581 | 0.08478433 | 0.8376197 | 0.04446702 | 3.210616e-22 | 8.210616e-22
898.3 | 0.1072 | 81.8972 | 1.821579 | 0.08478413 | 0.8376201 | 0.0450295 | 3.251227e-22 | 8.251227e-22
898.35 | 0.1048 | 81.488 | 1.821578 | 0.08478393 | 0.8376205 | 0.05504843 | 3.974616e-22 | 8.974616e-22
898.4 | 0.1024 | 81.0787 | 1.821577 | 0.08478373 | 0.8376208 | 0.06512027 | 4.701824e-22 | 9.701824e-22
898.45 | 0.1055 | 80.855 | 1.821575 | 0.08478353 | 0.8376212 | 0.07064686 | 5.100856e-22 | 1.010086e-21
898.5 | 0.1086 | 80.6313 | 1.821574 | 0.08478333 | 0.8376215 | 0.07618876 | 5.500993e-22 | 1.050099e-21
898.55 | 0.1118 | 80.4077 | 1.821573 | 0.08478313 | 0.8376219 | 0.08174357 | 5.902063e-22 | 1.090206e-21
898.6 | 0.1116 | 80.9753 | 1.821571 | 0.08478293 | 0.8376223 | 0.06767598 | 4.886353e-22 | 9.886353e-22
898.65 | 0.1132 | 81.1474 | 1.82157 | 0.08478274 | 0.8376226 | 0.06343069 | 4.579833e-22 | 9.579833e-22
898.7 | 0.1125 | 80.3782 | 1.821569 | 0.08478254 | 0.837623 | 0.08248007 | 5.95524e-22 | 1.095524e-21
898.75 | 0.1133 | 80.1234 | 1.821567 | 0.08478234 | 0.8376234 | 0.08883104 | 6.413794e-22 | 1.141379e-21
898.8 | 0.1141 | 79.8686 | 1.821566 | 0.08478214 | 0.8376237 | 0.09520223 | 6.873808e-22 | 1.187381e-21
898.85 | 0.1153 | 79.6283 | 1.821564 | 0.08478194 | 0.8376241 | 0.1012296 | 7.308993e-22 | 1.230899e-21
898.9 | 0.1165 | 79.3881 | 1.821563 | 0.08478174 | 0.8376245 | 0.1072726 | 7.745312e-22 | 1.274531e-21
898.95 | 0.1181 | 78.9591 | 1.821562 | 0.08478154 | 0.8376248 | 0.1181104 | 8.527828e-22 | 1.352783e-21
899 | 0.1197 | 78.5302 | 1.82156 | 0.08478134 | 0.8376252 | 0.1290048 | 9.314423e-22 | 1.431442e-21
899.05 | 0.1213 | 78.1012 | 1.821559 | 0.08478114 | 0.8376256 | 0.1399613 | 1.010551e-21 | 1.510551e-21
899.1 | 0.1198 | 78.2209 | 1.821558 | 0.08478095 | 0.8376259 | 0.1368993 | 9.884424e-22 | 1.488442e-21
899.15 | 0.1199 | 78.0662 | 1.821556 | 0.08478075 | 0.8376263 | 0.1408595 | 1.017036e-21 | 1.517036e-21
899.2 | 0.1169 | 78.7637 | 1.821555 | 0.08478055 | 0.8376266 | 0.1230703 | 8.885942e-22 | 1.388594e-21
899.25 | 0.1177 | 78.3279 | 1.821554 | 0.08478035 | 0.837627 | 0.1341679 | 9.687213e-22 | 1.468721e-21
899.3 | 0.1186 | 77.8922 | 1.821552 | 0.08478015 | 0.8376274 | 0.1453249 | 1.049277e-21 | 1.549277e-21
899.35 | 0.1167 | 77.6049 | 1.821551 | 0.08477995 | 0.8376277 | 0.1527162 | 1.102644e-21 | 1.602644e-21
899.4 | 0.1148 | 77.3177 | 1.82155 | 0.08477975 | 0.8376281 | 0.1601324 | 1.156191e-21 | 1.656191e-21
899.45 | 0.1156 | 77.1488 | 1.821548 | 0.08477955 | 0.8376285 | 0.164507 | 1.187777e-21 | 1.687777e-21
899.5 | 0.1163 | 76.9798 | 1.821547 | 0.08477936 | 0.8376288 | 0.1688939 | 1.21945e-21 | 1.71945e-21
899.55 | 0.117 | 76.8109 | 1.821545 | 0.08477916 | 0.8376292 | 0.1732877 | 1.251175e-21 | 1.751175e-21
899.6 | 0.1126 | 77.061 | 1.821544 | 0.08477896 | 0.8376296 | 0.1667871 | 1.204239e-21 | 1.704239e-21
899.65 | 0.1108 | 77.1016 | 1.821543 | 0.08477876 | 0.8376299 | 0.1657345 | 1.196639e-21 | 1.696639e-21
899.7 | 0.1151 | 76.5456 | 1.821541 | 0.08477856 | 0.8376303 | 0.1802102 | 1.301156e-21 | 1.801156e-21
899.75 | 0.1129 | 76.7968 | 1.82154 | 0.08477836 | 0.8376306 | 0.1736584 | 1.253851e-21 | 1.753851e-21
899.8 | 0.1107 | 77.0481 | 1.821539 | 0.08477816 | 0.837631 | 0.1671254 | 1.206681e-21 | 1.706681e-21
899.85 | 0.1123 | 77.2752 | 1.821537 | 0.08477797 | 0.8376314 | 0.1612399 | 1.164187e-21 | 1.664187e-21
899.9 | 0.1138 | 77.5024 | 1.821536 | 0.08477777 | 0.8376317 | 0.1553691 | 1.121799e-21 | 1.621799e-21
899.95 | 0.1101 | 77.0368 | 1.821535 | 0.08477757 | 0.8376321 | 0.1674213 | 1.208818e-21 | 1.708818e-21
900 | 0.1064 | 76.5712 | 1.821533 | 0.08477737 | 0.8376325 | 0.1795466 | 1.296365e-21 | 1.796365e-21
900.05 | 0.1026 | 76.1056 | 1.821532 | 0.08477717 | 0.8376328 | 0.1917458 | 1.384446e-21 | 1.884446e-21
900.1 | 0.1025 | 77.3501 | 1.821531 | 0.08477697 | 0.8376332 | 0.1593066 | 1.150228e-21 | 1.650228e-21
900.15 | 0.1006 | 77.7395 | 1.821529 | 0.08477678 | 0.8376336 | 0.1492643 | 1.07772e-21 | 1.57772e-21
900.2 | 0.1094 | 77.5343 | 1.821528 | 0.08477658 | 0.8376339 | 0.1545513 | 1.115894e-21 | 1.615894e-21
900.25 | 0.1053 | 77.8972 | 1.821526 | 0.08477638 | 0.8376343 | 0.145213 | 1.048469e-21 | 1.548469e-21
900.3 | 0.1011 | 78.26 | 1.821525 | 0.08477618 | 0.8376346 | 0.1359206 | 9.813762e-22 | 1.481376e-21
900.35 | 0.1007 | 77.9464 | 1.821524 | 0.08477598 | 0.837635 | 0.1439519 | 1.039364e-21 | 1.539364e-21
900.4 | 0.1003 | 77.6328 | 1.821522 | 0.08477578 | 0.8376354 | 0.1520155 | 1.097585e-21 | 1.597585e-21
900.45 | 0.0988 | 77.8604 | 1.821521 | 0.08477559 | 0.8376357 | 0.1461615 | 1.055318e-21 | 1.555318e-21
900.5 | 0.0974 | 78.0881 | 1.82152 | 0.08477539 | 0.8376361 | 0.140322 | 1.013155e-21 | 1.513155e-21
900.55 | 0.0959 | 78.3157 | 1.821518 | 0.08477519 | 0.8376365 | 0.134502 | 9.711335e-22 | 1.471133e-21
900.6 | 0.1035 | 78.9935 | 1.821517 | 0.08477499 | 0.8376368 | 0.1172679 | 8.466996e-22 | 1.3467e-21
900.65 | 0.1066 | 79.4462 | 1.821516 | 0.08477479 | 0.8376372 | 0.1058398 | 7.641861e-22 | 1.264186e-21
900.7 | 0.0994 | 77.9412 | 1.821514 | 0.0847746 | 0.8376375 | 0.1440914 | 1.040371e-21 | 1.540371e-21
900.75 | 0.099 | 78.3581 | 1.821513 | 0.0847744 | 0.8376379 | 0.1334229 | 9.633426e-22 | 1.463343e-21
900.8 | 0.0987 | 78.775 | 1.821512 | 0.0847742 | 0.8376383 | 0.1228111 | 8.867229e-22 | 1.386723e-21
900.85 | 0.0976 | 78.8957 | 1.82151 | 0.084774 | 0.8376386 | 0.1197499 | 8.646203e-22 | 1.36462e-21
900.9 | 0.0964 | 79.0164 | 1.821509 | 0.0847738 | 0.837639 | 0.1166934 | 8.425515e-22 | 1.342551e-21
900.95 | 0.0935 | 79.2784 | 1.821508 | 0.08477361 | 0.8376394 | 0.1100737 | 7.947558e-22 | 1.294756e-21
901 | 0.0905 | 79.5405 | 1.821506 | 0.08477341 | 0.8376397 | 0.1034733 | 7.470997e-22 | 1.2471e-21
901.05 | 0.0875 | 79.8025 | 1.821505 | 0.08477321 | 0.8376401 | 0.09689716 | 6.996185e-22 | 1.199619e-21
901.1 | 0.0921 | 80.5117 | 1.821503 | 0.08477301 | 0.8376404 | 0.07920266 | 5.718604e-22 | 1.07186e-21
901.15 | 0.093 | 80.9974 | 1.821502 | 0.08477281 | 0.8376408 | 0.06717445 | 4.850141e-22 | 9.850141e-22
901.2 | 0.0937 | 79.586 | 1.821501 | 0.08477262 | 0.8376412 | 0.102333 | 7.388666e-22 | 1.238867e-21
901.25 | 0.0923 | 79.989 | 1.821499 | 0.08477242 | 0.8376415 | 0.09223204 | 6.659353e-22 | 1.165935e-21
901.3 | 0.091 | 80.3921 | 1.821498 | 0.08477222 | 0.8376419 | 0.08217933 | 5.933525e-22 | 1.093353e-21
901.35 | 0.0899 | 80.9464 | 1.821497 | 0.08477202 | 0.8376423 | 0.0684376 | 4.941343e-22 | 9.941343e-22
901.4 | 0.0889 | 81.5008 | 1.821495 | 0.08477182 | 0.8376426 | 0.05478721 | 3.955755e-22 | 8.955755e-22
901.45 | 0.0887 | 81.2632 | 1.821494 | 0.08477163 | 0.837643 | 0.06062721 | 4.377416e-22 | 9.377416e-22
901.5 | 0.0885 | 81.0257 | 1.821493 | 0.08477143 | 0.8376433 | 0.06648183 | 4.800132e-22 | 9.800132e-22
901.55 | 0.0882 | 80.7882 | 1.821491 | 0.08477123 | 0.8376437 | 0.07235364 | 5.22409e-22 | 1.022409e-21
901.6 | 0.0886 | 80.8283 | 1.82149 | 0.08477103 | 0.8376441 | 0.07136203 | 5.152493e-22 | 1.015249e-21
901.65 | 0.0887 | 80.7296 | 1.821489 | 0.08477084 | 0.8376444 | 0.0738066 | 5.328997e-22 | 1.0329e-21
901.7 | 0.0898 | 81.8617 | 1.821487 | 0.08477064 | 0.8376448 | 0.04595559 | 3.318093e-22 | 8.318093e-22
901.75 | 0.0876 | 81.9547 | 1.821486 | 0.08477044 | 0.8376451 | 0.04368562 | 3.154196e-22 | 8.154196e-22
901.8 | 0.0854 | 82.0477 | 1.821485 | 0.08477024 | 0.8376455 | 0.04141822 | 2.990485e-22 | 7.990485e-22
901.85 | 0.0869 | 82.2031 | 1.821483 | 0.08477005 | 0.8376459 | 0.03763462 | 2.717301e-22 | 7.717301e-22
901.9 | 0.0885 | 82.3586 | 1.821482 | 0.08476985 | 0.8376462 | 0.03385575 | 2.444458e-22 | 7.444458e-22
901.95 | 0.0854 | 82.2398 | 1.82148 | 0.08476965 | 0.8376466 | 0.03674364 | 2.65297e-22 | 7.65297e-22
902 | 0.0824 | 82.121 | 1.821479 | 0.08476945 | 0.837647 | 0.0396357 | 2.861784e-22 | 7.861784e-22
902.05 | 0.0793 | 82.0022 | 1.821478 | 0.08476926 | 0.8376473 | 0.04253195 | 3.070899e-22 | 8.070899e-22
902.1 | 0.0834 | 82.9653 | 1.821476 | 0.08476906 | 0.8376477 | 0.01918007 | 1.384843e-22 | 6.384843e-22
902.15 | 0.0839 | 83.3874 | 1.821475 | 0.08476886 | 0.837648 | 0.009031393 | 6.520861e-23 | 5.652086e-22
902.2 | 0.0823 | 82.7713 | 1.821474 | 0.08476866 | 0.8376484 | 0.02386393 | 1.723027e-22 | 6.723027e-22
902.25 | 0.0839 | 82.5295 | 1.821472 | 0.08476847 | 0.8376488 | 0.02971595 | 2.145556e-22 | 7.145556e-22
902.3 | 0.0856 | 82.2878 | 1.821471 | 0.08476827 | 0.8376491 | 0.0355827 | 2.569148e-22 | 7.569148e-22
902.35 | 0.0841 | 82.553 | 1.82147 | 0.08476807 | 0.8376495 | 0.02914826 | 2.104567e-22 | 7.104567e-22
902.4 | 0.0826 | 82.8182 | 1.821468 | 0.08476788 | 0.8376498 | 0.02273445 | 1.641477e-22 | 6.641477e-22
902.45 | 0.0822 | 82.825 | 1.821467 | 0.08476768 | 0.8376502 | 0.02257111 | 1.629683e-22 | 6.629683e-22
902.5 | 0.0818 | 82.8319 | 1.821466 | 0.08476748 | 0.8376506 | 0.02240536 | 1.617716e-22 | 6.617716e-22
902.55 | 0.0814 | 82.8388 | 1.821464 | 0.08476728 | 0.8376509 | 0.02223963 | 1.605749e-22 | 6.605749e-22
902.6 | 0.0834 | 83.3935 | 1.821463 | 0.08476709 | 0.8376513 | 0.008892852 | 6.420832e-23 | 5.642083e-22
902.65 | 0.0842 | 83.6742 | 1.821462 | 0.08476689 | 0.8376516 | 0.002173079 | 1.56901e-23 | 5.156901e-22
902.7 | 0.0817 | 82.5421 | 1.82146 | 0.08476669 | 0.837652 | 0.02941838 | 2.124071e-22 | 7.124071e-22
902.75 | 0.0823 | 82.6354 | 1.821459 | 0.08476649 | 0.8376524 | 0.02715985 | 1.961e-22 | 6.961e-22
902.8 | 0.083 | 82.7287 | 1.821458 | 0.0847663 | 0.8376527 | 0.02490388 | 1.798114e-22 | 6.798114e-22
902.85 | 0.0797 | 83.0409 | 1.821456 | 0.0847661 | 0.8376531 | 0.01737138 | 1.254251e-22 | 6.254251e-22
902.9 | 0.0765 | 83.3531 | 1.821455 | 0.0847659 | 0.8376535 | 0.009867156 | 7.1243e-23 | 5.71243e-22
902.95 | 0.0799 | 83.1264 | 1.821454 | 0.08476571 | 0.8376538 | 0.01531494 | 1.105772e-22 | 6.105772e-22
903 | 0.0832 | 82.8998 | 1.821452 | 0.08476551 | 0.8376542 | 0.02077518 | 1.500013e-22 | 6.500013e-22
903.05 | 0.0866 | 82.6731 | 1.821451 | 0.08476531 | 0.8376545 | 0.02625279 | 1.895508e-22 | 6.895508e-22
903.1 | 0.0792 | 83.3346 | 1.821449 | 0.08476512 | 0.8376549 | 0.01031454 | 7.447323e-23 | 5.744732e-22
903.15 | 0.0772 | 83.552 | 1.821448 | 0.08476492 | 0.8376553 | 0.005104677 | 3.685687e-23 | 5.368569e-22
903.2 | 0.0785 | 83.9222 | 1.821447 | 0.08476472 | 0.8376556 | -0.003736436 | -2.697788e-23 | 4.730221e-22
903.25 | 0.0785 | 83.7476 | 1.821445 | 0.08476453 | 0.837656 | 0.0004297553 | 3.102926e-24 | 5.031029e-22
903.3 | 0.0784 | 83.5731 | 1.821444 | 0.08476433 | 0.8376563 | 0.004602247 | 3.322922e-23 | 5.332292e-22
903.35 | 0.0797 | 83.2896 | 1.821443 | 0.08476413 | 0.8376567 | 0.01139912 | 8.230412e-23 | 5.823041e-22
903.4 | 0.0809 | 83.0062 | 1.821441 | 0.08476393 | 0.8376571 | 0.01821676 | 1.315289e-22 | 6.315289e-22
903.45 | 0.0801 | 82.9772 | 1.82144 | 0.08476374 | 0.8376574 | 0.01891648 | 1.365811e-22 | 6.365811e-22
903.5 | 0.0793 | 82.9483 | 1.821439 | 0.08476354 | 0.8376578 | 0.01961404 | 1.416176e-22 | 6.416176e-22
903.55 | 0.0784 | 82.9193 | 1.821437 | 0.08476334 | 0.8376581 | 0.02031425 | 1.466733e-22 | 6.466733e-22
903.6 | 0.0813 | 84.233 | 1.821436 | 0.08476315 | 0.8376585 | -0.01112273 | -8.030856e-23 | 4.196914e-22
903.65 | 0.0823 | 84.8753 | 1.821435 | 0.08476295 | 0.8376589 | -0.02631458 | -1.89997e-22 | 3.10003e-22
903.7 | 0.078 | 83.6882 | 1.821433 | 0.08476275 | 0.8376592 | 0.001856545 | 1.340466e-23 | 5.134047e-22
903.75 | 0.0776 | 83.7807 | 1.821432 | 0.08476256 | 0.8376596 | -0.0003519611 | -2.541236e-24 | 4.974588e-22
903.8 | 0.0772 | 83.8731 | 1.821431 | 0.08476236 | 0.8376599 | -0.002555645 | -1.845231e-23 | 4.815477e-22
903.85 | 0.0779 | 83.9282 | 1.821429 | 0.08476216 | 0.8376603 | -0.003868244 | -2.792956e-23 | 4.720704e-22
903.9 | 0.0786 | 83.9833 | 1.821428 | 0.08476197 | 0.8376607 | -0.005179982 | -3.740059e-23 | 4.625994e-22
903.95 | 0.0774 | 84.1207 | 1.821427 | 0.08476177 | 0.837661 | -0.008448528 | -6.10002e-23 | 4.389998e-22
904 | 0.0761 | 84.2581 | 1.821425 | 0.08476158 | 0.8376614 | -0.01171174 | -8.456129e-23 | 4.154387e-22
904.05 | 0.0749 | 84.3955 | 1.821424 | 0.08476138 | 0.8376617 | -0.01496963 | -1.08084e-22 | 3.91916e-22
904.1 | 0.0799 | 84.266 | 1.821423 | 0.08476118 | 0.8376621 | -0.01189753 | -8.590276e-23 | 4.140972e-22
904.15 | 0.0818 | 84.27 | 1.821421 | 0.08476099 | 0.8376625 | -0.01199161 | -8.658201e-23 | 4.13418e-22
904.2 | 0.077 | 83.5222 | 1.82142 | 0.08476079 | 0.8376628 | 0.00583618 | 4.213848e-23 | 5.421385e-22
904.25 | 0.0779 | 83.8649 | 1.821419 | 0.08476059 | 0.8376632 | -0.002352374 | -1.698465e-23 | 4.830154e-22
904.3 | 0.0787 | 84.2076 | 1.821417 | 0.0847604 | 0.8376635 | -0.01050753 | -7.586665e-23 | 4.241334e-22
904.35 | 0.0767 | 84.0269 | 1.821416 | 0.0847602 | 0.8376639 | -0.006210287 | -4.483962e-23 | 4.551604e-22
904.4 | 0.0746 | 83.8461 | 1.821415 | 0.08476 | 0.8376643 | -0.001901409 | -1.372859e-23 | 4.862714e-22
904.45 | 0.0759 | 84.1449 | 1.821413 | 0.08475981 | 0.8376646 | -0.009015226 | -6.509188e-23 | 4.349081e-22
904.5 | 0.0772 | 84.4437 | 1.821412 | 0.08475961 | 0.837665 | -0.01610382 | -1.162731e-22 | 3.837269e-22
904.55 | 0.0784 | 84.7425 | 1.821411 | 0.08475942 | 0.8376653 | -0.02316738 | -1.672735e-22 | 3.327265e-22
904.6 | 0.078 | 84.4866 | 1.821409 | 0.08475922 | 0.8376657 | -0.01711791 | -1.23595e-22 | 3.76405e-22
904.65 | 0.0785 | 84.508 | 1.821408 | 0.08475902 | 0.837666 | -0.01762358 | -1.272461e-22 | 3.727539e-22
904.7 | 0.08 | 84.0856 | 1.821406 | 0.08475883 | 0.8376664 | -0.007600968 | -5.488063e-23 | 4.451194e-22
904.75 | 0.0811 | 84.0459 | 1.821405 | 0.08475863 | 0.8376668 | -0.006655611 | -4.805496e-23 | 4.51945e-22
904.8 | 0.0822 | 84.0062 | 1.821404 | 0.08475843 | 0.8376671 | -0.005709809 | -4.122606e-23 | 4.587739e-22
904.85 | 0.0793 | 83.8132 | 1.821402 | 0.08475824 | 0.8376675 | -0.001108767 | -8.005537e-24 | 4.919945e-22
904.9 | 0.0764 | 83.6202 | 1.821401 | 0.08475804 | 0.8376678 | 0.003502881 | 2.529156e-23 | 5.252916e-22
904.95 | 0.076 | 83.9659 | 1.8214 | 0.08475785 | 0.8376682 | -0.004747555 | -3.427838e-23 | 4.657216e-22
905 | 0.0756 | 84.3116 | 1.821398 | 0.08475765 | 0.8376686 | -0.01296409 | -9.360353e-23 | 4.063965e-22
905.05 | 0.0752 | 84.6573 | 1.821397 | 0.08475745 | 0.8376689 | -0.021147 | -1.526859e-22 | 3.473141e-22
905.1 | 0.0736 | 83.5856 | 1.821396 | 0.08475726 | 0.8376693 | 0.00433403 | 3.129263e-23 | 5.312926e-22
905.15 | 0.0726 | 83.2225 | 1.821394 | 0.08475706 | 0.8376696 | 0.01304191 | 9.416542e-23 | 5.941654e-22
905.2 | 0.0762 | 84.3216 | 1.821393 | 0.08475687 | 0.83767 | -0.01319786 | -9.529144e-23 | 4.047086e-22
905.25 | 0.0785 | 84.4549 | 1.821392 | 0.08475667 | 0.8376704 | -0.01635622 | -1.180954e-22 | 3.819046e-22
905.3 | 0.0807 | 84.5882 | 1.82139 | 0.08475647 | 0.8376707 | -0.01950959 | -1.408634e-22 | 3.591366e-22
905.35 | 0.0799 | 84.3365 | 1.821389 | 0.08475628 | 0.8376711 | -0.01354867 | -9.782436e-23 | 4.021756e-22
905.4 | 0.0792 | 84.0848 | 1.821388 | 0.08475608 | 0.8376714 | -0.007569947 | -5.465666e-23 | 4.453433e-22
905.45 | 0.0769 | 84.6903 | 1.821386 | 0.08475589 | 0.8376718 | -0.02191961 | -1.582643e-22 | 3.417357e-22
905.5 | 0.0746 | 85.2957 | 1.821385 | 0.08475569 | 0.8376721 | -0.03616469 | -2.611169e-22 | 2.388831e-22
905.55 | 0.0724 | 85.9012 | 1.821384 | 0.0847555 | 0.8376725 | -0.05031135 | -3.632588e-22 | 1.367412e-22
905.6 | 0.0768 | 85.1348 | 1.821382 | 0.0847553 | 0.8376729 | -0.03238666 | -2.338387e-22 | 2.661613e-22
905.65 | 0.0778 | 85.0543 | 1.821381 | 0.0847551 | 0.8376732 | -0.03049379 | -2.201718e-22 | 2.798282e-22
905.7 | 0.0756 | 84.3779 | 1.82138 | 0.08475491 | 0.8376736 | -0.01452422 | -1.04868e-22 | 3.95132e-22
905.75 | 0.0752 | 84.3678 | 1.821378 | 0.08475471 | 0.8376739 | -0.01428396 | -1.031333e-22 | 3.968667e-22
905.8 | 0.0747 | 84.3578 | 1.821377 | 0.08475452 | 0.8376743 | -0.01404603 | -1.014154e-22 | 3.985846e-22
905.85 | 0.0763 | 84.3812 | 1.821376 | 0.08475432 | 0.8376747 | -0.01459988 | -1.054143e-22 | 3.945857e-22
905.9 | 0.0778 | 84.4047 | 1.821374 | 0.08475413 | 0.837675 | -0.01515594 | -1.094292e-22 | 3.905708e-22
905.95 | 0.0757 | 84.3774 | 1.821373 | 0.08475393 | 0.8376754 | -0.0145081 | -1.047516e-22 | 3.952484e-22
906 | 0.0736 | 84.3501 | 1.821372 | 0.08475373 | 0.8376757 | -0.01386005 | -1.000725e-22 | 3.999275e-22
906.05 | 0.0715 | 84.3229 | 1.82137 | 0.08475354 | 0.8376761 | -0.01321416 | -9.540907e-23 | 4.045909e-22
906.1 | 0.0829 | 84.319 | 1.821369 | 0.08475334 | 0.8376764 | -0.0131208 | -9.473501e-23 | 4.05265e-22
906.15 | 0.0876 | 84.3035 | 1.821368 | 0.08475315 | 0.8376768 | -0.01275226 | -9.207407e-23 | 4.079259e-22
906.2 | 0.0803 | 84.4354 | 1.821366 | 0.08475295 | 0.8376772 | -0.01587813 | -1.146435e-22 | 3.853565e-22
906.25 | 0.0768 | 84.5025 | 1.821365 | 0.08475276 | 0.8376775 | -0.01746602 | -1.261085e-22 | 3.738915e-22
906.3 | 0.0734 | 84.5696 | 1.821364 | 0.08475256 | 0.8376779 | -0.01905266 | -1.375643e-22 | 3.624357e-22
906.35 | 0.0747 | 84.3093 | 1.821362 | 0.08475237 | 0.8376782 | -0.01288644 | -9.304286e-23 | 4.069571e-22
906.4 | 0.0761 | 84.0491 | 1.821361 | 0.08475217 | 0.8376786 | -0.006703527 | -4.840092e-23 | 4.515991e-22
906.45 | 0.0756 | 84.2228 | 1.82136 | 0.08475198 | 0.8376789 | -0.01083171 | -7.820727e-23 | 4.217927e-22
906.5 | 0.0752 | 84.3965 | 1.821358 | 0.08475178 | 0.8376793 | -0.01495138 | -1.079522e-22 | 3.920478e-22
906.55 | 0.0748 | 84.5701 | 1.821357 | 0.08475158 | 0.8376797 | -0.01906021 | -1.376189e-22 | 3.623811e-22
906.6 | 0.0761 | 84.3729 | 1.821356 | 0.08475139 | 0.83768 | -0.01439033 | -1.039013e-22 | 3.960987e-22
906.65 | 0.0765 | 84.3611 | 1.821354 | 0.08475119 | 0.8376804 | -0.01410975 | -1.018754e-22 | 3.981246e-22
906.7 | 0.0769 | 85.2849 | 1.821353 | 0.084751 | 0.8376807 | -0.03589094 | -2.591403e-22 | 2.408597e-22
906.75 | 0.0764 | 84.9207 | 1.821352 | 0.0847508 | 0.8376811 | -0.02733101 | -1.973358e-22 | 3.026642e-22
906.8 | 0.076 | 84.5565 | 1.82135 | 0.08475061 | 0.8376814 | -0.0187343 | -1.352657e-22 | 3.647343e-22
906.85 | 0.0758 | 84.5131 | 1.821349 | 0.08475041 | 0.8376818 | -0.01770665 | -1.278458e-22 | 3.721542e-22
906.9 | 0.0757 | 84.4697 | 1.821348 | 0.08475022 | 0.8376822 | -0.01667847 | -1.204222e-22 | 3.795778e-22
906.95 | 0.0758 | 84.5756 | 1.821346 | 0.08475002 | 0.8376825 | -0.01918346 | -1.385087e-22 | 3.614913e-22
907 | 0.076 | 84.6816 | 1.821345 | 0.08474983 | 0.8376829 | -0.02168767 | -1.565896e-22 | 3.434104e-22
907.05 | 0.0761 | 84.7875 | 1.821344 | 0.08474963 | 0.8376832 | -0.02418638 | -1.746309e-22 | 3.253691e-22
907.1 | 0.0768 | 84.7192 | 1.821342 | 0.08474944 | 0.8376836 | -0.0225738 | -1.629877e-22 | 3.370123e-22
907.15 | 0.0772 | 84.738 | 1.821341 | 0.08474924 | 0.8376839 | -0.02301671 | -1.661857e-22 | 3.338143e-22
907.2 | 0.0747 | 85.0474 | 1.82134 | 0.08474905 | 0.8376843 | -0.03030507 | -2.188092e-22 | 2.811908e-22
907.25 | 0.0726 | 84.6673 | 1.821338 | 0.08474885 | 0.8376847 | -0.02134564 | -1.541201e-22 | 3.458799e-22
907.3 | 0.0705 | 84.2872 | 1.821337 | 0.08474866 | 0.837685 | -0.0123459 | -8.914008e-23 | 4.108599e-22
907.35 | 0.0737 | 84.5259 | 1.821336 | 0.08474846 | 0.8376854 | -0.01800101 | -1.299712e-22 | 3.700288e-22
907.4 | 0.0768 | 84.7645 | 1.821334 | 0.08474827 | 0.8376857 | -0.02363781 | -1.706701e-22 | 3.293299e-22
907.45 | 0.0774 | 84.5394 | 1.821333 | 0.08474807 | 0.8376861 | -0.01831871 | -1.322651e-22 | 3.677349e-22
907.5 | 0.078 | 84.3144 | 1.821332 | 0.08474788 | 0.8376864 | -0.0129878 | -9.377474e-23 | 4.062253e-22
907.55 | 0.0786 | 84.0893 | 1.82133 | 0.08474768 | 0.8376868 | -0.007640271 | -5.516441e-23 | 4.448356e-22
907.6 | 0.0757 | 84.3107 | 1.821329 | 0.08474749 | 0.8376872 | -0.01289833 | -9.312874e-23 | 4.068713e-22
907.65 | 0.0745 | 84.3089 | 1.821328 | 0.08474729 | 0.8376875 | -0.01285478 | -9.281429e-23 | 4.071857e-22
907.7 | 0.0748 | 84.3901 | 1.821326 | 0.0847471 | 0.8376879 | -0.01477925 | -1.067094e-22 | 3.932906e-22
907.75 | 0.0741 | 84.4265 | 1.821325 | 0.0847469 | 0.8376882 | -0.01564087 | -1.129305e-22 | 3.870695e-22
907.8 | 0.0734 | 84.4629 | 1.821324 | 0.08474671 | 0.8376886 | -0.01650213 | -1.191489e-22 | 3.808511e-22
907.85 | 0.0732 | 84.7562 | 1.821322 | 0.08474651 | 0.8376889 | -0.0234343 | -1.692008e-22 | 3.307992e-22
907.9 | 0.073 | 85.0494 | 1.821321 | 0.08474632 | 0.8376893 | -0.03034018 | -2.190627e-22 | 2.809373e-22
907.95 | 0.0757 | 84.9428 | 1.82132 | 0.08474613 | 0.8376897 | -0.02783098 | -2.009457e-22 | 2.990543e-22
908 | 0.0785 | 84.8361 | 1.821318 | 0.08474593 | 0.83769 | -0.02531627 | -1.82789e-22 | 3.17211e-22
908.05 | 0.0813 | 84.7294 | 1.821317 | 0.08474574 | 0.8376904 | -0.0227984 | -1.646094e-22 | 3.353906e-22
908.1 | 0.0772 | 84.3164 | 1.821316 | 0.08474554 | 0.8376907 | -0.01302503 | -9.404354e-23 | 4.059565e-22
908.15 | 0.0765 | 84.0565 | 1.821314 | 0.08474535 | 0.8376911 | -0.006849785 | -4.945693e-23 | 4.505431e-22
908.2 | 0.0813 | 84.4136 | 1.821313 | 0.08474515 | 0.8376914 | -0.0153276 | -1.106686e-22 | 3.893314e-22
908.25 | 0.0789 | 84.7399 | 1.821312 | 0.08474496 | 0.8376918 | -0.02304283 | -1.663742e-22 | 3.336258e-22
908.3 | 0.0765 | 85.0663 | 1.82131 | 0.08474476 | 0.8376921 | -0.03073076 | -2.218827e-22 | 2.781173e-22
908.35 | 0.0768 | 84.8154 | 1.821309 | 0.08474457 | 0.8376925 | -0.02482226 | -1.792221e-22 | 3.207779e-22
908.4 | 0.0772 | 84.5645 | 1.821308 | 0.08474437 | 0.8376929 | -0.01889627 | -1.364351e-22 | 3.635649e-22
908.45 | 0.0776 | 84.6081 | 1.821306 | 0.08474418 | 0.8376932 | -0.01992632 | -1.438723e-22 | 3.561277e-22
908.5 | 0.0779 | 84.6518 | 1.821305 | 0.08474399 | 0.8376936 | -0.0209582 | -1.513227e-22 | 3.486773e-22
908.55 | 0.0782 | 84.6954 | 1.821304 | 0.08474379 | 0.8376939 | -0.02198718 | -1.587522e-22 | 3.412478e-22
908.6 | 0.0784 | 84.5476 | 1.821302 | 0.0847436 | 0.8376943 | -0.01849313 | -1.335244e-22 | 3.664756e-22
908.65 | 0.0786 | 84.4956 | 1.821301 | 0.0847434 | 0.8376946 | -0.01726183 | -1.246341e-22 | 3.753659e-22
908.7 | 0.0787 | 83.9494 | 1.8213 | 0.08474321 | 0.837695 | -0.004290528 | -3.097854e-23 | 4.690215e-22
908.75 | 0.0759 | 84.1962 | 1.821298 | 0.08474301 | 0.8376953 | -0.01016078 | -7.336307e-23 | 4.266369e-22
908.8 | 0.0731 | 84.4429 | 1.821297 | 0.08474282 | 0.8376957 | -0.01601149 | -1.156064e-22 | 3.843936e-22
908.85 | 0.0749 | 84.5184 | 1.821296 | 0.08474263 | 0.8376961 | -0.01779803 | -1.285056e-22 | 3.714944e-22
908.9 | 0.0768 | 84.5939 | 1.821294 | 0.08474243 | 0.8376964 | -0.01958298 | -1.413933e-22 | 3.586067e-22
908.95 | 0.0779 | 84.9124 | 1.821293 | 0.08474224 | 0.8376968 | -0.02709808 | -1.95654e-22 | 3.04346e-22
909 | 0.0791 | 85.2308 | 1.821292 | 0.08474204 | 0.8376971 | -0.0345827 | -2.496946e-22 | 2.503054e-22
909.05 | 0.0803 | 85.5493 | 1.82129 | 0.08474185 | 0.8376975 | -0.04204175 | -3.035505e-22 | 1.964495e-22
909.1 | 0.0767 | 84.6501 | 1.821289 | 0.08474165 | 0.8376978 | -0.02090784 | -1.509592e-22 | 3.490408e-22
909.15 | 0.0755 | 84.3597 | 1.821288 | 0.08474146 | 0.8376982 | -0.01403402 | -1.013286e-22 | 3.986714e-22
909.2 | 0.0741 | 84.7641 | 1.821286 | 0.08474127 | 0.8376985 | -0.02359778 | -1.703811e-22 | 3.296189e-22
909.25 | 0.0761 | 84.6193 | 1.821285 | 0.08474107 | 0.8376989 | -0.02017747 | -1.456857e-22 | 3.543143e-22
909.3 | 0.0781 | 84.4745 | 1.821284 | 0.08474088 | 0.8376993 | -0.0167513 | -1.20948e-22 | 3.79052e-22
909.35 | 0.0765 | 84.7338 | 1.821282 | 0.08474068 | 0.8376996 | -0.02288018 | -1.651999e-22 | 3.348001e-22
909.4 | 0.075 | 84.9931 | 1.821281 | 0.08474049 | 0.8377 | -0.02899033 | -2.093165e-22 | 2.906835e-22
909.45 | 0.0755 | 84.8325 | 1.82128 | 0.0847403 | 0.8377003 | -0.02520678 | -1.819984e-22 | 3.180016e-22
909.5 | 0.076 | 84.672 | 1.821278 | 0.0847401 | 0.8377007 | -0.02141842 | -1.546456e-22 | 3.453544e-22
909.55 | 0.0765 | 84.5114 | 1.821277 | 0.08473991 | 0.837701 | -0.01762051 | -1.272239e-22 | 3.727761e-22
909.6 | 0.0743 | 84.7419 | 1.821276 | 0.08473971 | 0.8377014 | -0.02306712 | -1.665496e-22 | 3.334504e-22
909.65 | 0.0734 | 84.7769 | 1.821275 | 0.08473952 | 0.8377017 | -0.02389214 | -1.725064e-22 | 3.274936e-22
909.7 | 0.0777 | 84.7189 | 1.821273 | 0.08473933 | 0.8377021 | -0.02252253 | -1.626175e-22 | 3.373825e-22
909.75 | 0.0776 | 84.5674 | 1.821272 | 0.08473913 | 0.8377025 | -0.01894194 | -1.367649e-22 | 3.632351e-22
909.8 | 0.0776 | 84.4159 | 1.821271 | 0.08473894 | 0.8377028 | -0.01535494 | -1.10866e-22 | 3.89134e-22
909.85 | 0.0772 | 84.4823 | 1.821269 | 0.08473875 | 0.8377032 | -0.01692664 | -1.22214e-22 | 3.77786e-22
909.9 | 0.0768 | 84.5487 | 1.821268 | 0.08473855 | 0.8377035 | -0.0184971 | -1.335531e-22 | 3.664469e-22
909.95 | 0.0779 | 84.737 | 1.821267 | 0.08473836 | 0.8377039 | -0.02294554 | -1.656718e-22 | 3.343282e-22
910 | 0.0789 | 84.9253 | 1.821265 | 0.08473816 | 0.8377042 | -0.0273841 | -1.977192e-22 | 3.022808e-22
910.05 | 0.08 | 85.1136 | 1.821264 | 0.08473797 | 0.8377046 | -0.03181283 | -2.296955e-22 | 2.703045e-22
910.1 | 0.0749 | 85.1146 | 1.821263 | 0.08473778 | 0.8377049 | -0.03183549 | -2.298591e-22 | 2.701409e-22
910.15 | 0.0729 | 85.2092 | 1.821261 | 0.08473758 | 0.8377053 | -0.03405629 | -2.458938e-22 | 2.541062e-22
910.2 | 0.0755 | 84.458 | 1.82126 | 0.08473739 | 0.8377056 | -0.01634536 | -1.180171e-22 | 3.819829e-22
910.25 | 0.0762 | 84.8205 | 1.821259 | 0.0847372 | 0.837706 | -0.0249103 | -1.798577e-22 | 3.201423e-22
910.3 | 0.0769 | 85.183 | 1.821257 | 0.084737 | 0.8377064 | -0.0334387 | -2.414347e-22 | 2.585653e-22
910.35 | 0.0771 | 85.0501 | 1.821256 | 0.08473681 | 0.8377067 | -0.03031508 | -2.188814e-22 | 2.811186e-22
910.4 | 0.0773 | 84.9172 | 1.821255 | 0.08473662 | 0.8377071 | -0.02718657 | -1.962929e-22 | 3.037071e-22
910.45 | 0.0757 | 84.7312 | 1.821253 | 0.08473642 | 0.8377074 | -0.02280018 | -1.646222e-22 | 3.353778e-22
910.5 | 0.0741 | 84.5452 | 1.821252 | 0.08473623 | 0.8377078 | -0.01840416 | -1.32882e-22 | 3.67118e-22
910.55 | 0.0725 | 84.3593 | 1.821251 | 0.08473604 | 0.8377081 | -0.01400082 | -1.01089e-22 | 3.98911e-22
910.6 | 0.0755 | 84.6768 | 1.821249 | 0.08473584 | 0.8377085 | -0.02151317 | -1.553298e-22 | 3.446702e-22
910.65 | 0.0762 | 84.7426 | 1.821248 | 0.08473565 | 0.8377088 | -0.02306587 | -1.665406e-22 | 3.334594e-22
910.7 | 0.0749 | 84.6496 | 1.821247 | 0.08473545 | 0.8377092 | -0.02086894 | -1.506782e-22 | 3.493218e-22
910.75 | 0.0759 | 84.7433 | 1.821245 | 0.08473526 | 0.8377095 | -0.0230807 | -1.666476e-22 | 3.333524e-22
910.8 | 0.0768 | 84.837 | 1.821244 | 0.08473507 | 0.8377099 | -0.02529002 | -1.825994e-22 | 3.174006e-22
910.85 | 0.0754 | 84.5779 | 1.821243 | 0.08473487 | 0.8377102 | -0.01917164 | -1.384234e-22 | 3.615766e-22
910.9 | 0.074 | 84.3188 | 1.821241 | 0.08473468 | 0.8377106 | -0.0130345 | -9.411188e-23 | 4.058881e-22
910.95 | 0.0748 | 84.6345 | 1.82124 | 0.08473449 | 0.837711 | -0.02050791 | -1.480716e-22 | 3.519284e-22
911 | 0.0756 | 84.9502 | 1.821239 | 0.0847343 | 0.8377113 | -0.0279535 | -2.018304e-22 | 2.981696e-22
911.05 | 0.0765 | 85.2659 | 1.821237 | 0.0847341 | 0.8377117 | -0.03537147 | -2.553897e-22 | 2.446103e-22
911.1 | 0.0753 | 84.5051 | 1.821236 | 0.08473391 | 0.837712 | -0.01744519 | -1.25958e-22 | 3.74042e-22
911.15 | 0.0752 | 84.2826 | 1.821235 | 0.08473372 | 0.8377124 | -0.01217144 | -8.788045e-23 | 4.121195e-22
911.2 | 0.0757 | 84.9809 | 1.821234 | 0.08473352 | 0.8377127 | -0.02867277 | -2.070236e-22 | 2.929764e-22
911.25 | 0.0766 | 84.6687 | 1.821232 | 0.08473333 | 0.8377131 | -0.02131087 | -1.538691e-22 | 3.461309e-22
911.3 | 0.0775 | 84.3565 | 1.821231 | 0.08473314 | 0.8377134 | -0.01392177 | -1.005182e-22 | 3.994818e-22
911.35 | 0.0763 | 84.6243 | 1.82123 | 0.08473294 | 0.8377138 | -0.02026011 | -1.462824e-22 | 3.537176e-22
911.4 | 0.0751 | 84.8922 | 1.821228 | 0.08473275 | 0.8377141 | -0.02658078 | -1.91919e-22 | 3.08081e-22
911.45 | 0.0757 | 84.7524 | 1.821227 | 0.08473256 | 0.8377145 | -0.02328363 | -1.681129e-22 | 3.318871e-22
911.5 | 0.0763 | 84.6126 | 1.821226 | 0.08473236 | 0.8377148 | -0.01998104 | -1.442675e-22 | 3.557325e-22
911.55 | 0.0769 | 84.4728 | 1.821224 | 0.08473217 | 0.8377152 | -0.01667299 | -1.203826e-22 | 3.796174e-22
911.6 | 0.0736 | 84.9995 | 1.821223 | 0.08473198 | 0.8377156 | -0.02910372 | -2.101352e-22 | 2.898648e-22
911.65 | 0.0722 | 85.193 | 1.821222 | 0.08473178 | 0.8377159 | -0.03365067 | -2.429651e-22 | 2.570349e-22
911.7 | 0.0773 | 85.2451 | 1.82122 | 0.08473159 | 0.8377163 | -0.03487256 | -2.517874e-22 | 2.482126e-22
911.75 | 0.0766 | 84.8936 | 1.821219 | 0.0847314 | 0.8377166 | -0.02660786 | -1.921145e-22 | 3.078855e-22
911.8 | 0.076 | 84.5421 | 1.821218 | 0.08473121 | 0.837717 | -0.01830887 | -1.32194e-22 | 3.67806e-22
911.85 | 0.0752 | 84.6589 | 1.821216 | 0.08473101 | 0.8377173 | -0.02106924 | -1.521245e-22 | 3.478755e-22
911.9 | 0.0745 | 84.7757 | 1.821215 | 0.08473082 | 0.8377177 | -0.0238258 | -1.720275e-22 | 3.279725e-22
911.95 | 0.0753 | 84.6511 | 1.821214 | 0.08473063 | 0.837718 | -0.02088328 | -1.507818e-22 | 3.492182e-22
912 | 0.0762 | 84.5265 | 1.821212 | 0.08473043 | 0.8377184 | -0.01793642 | -1.295048e-22 | 3.704952e-22
912.05 | 0.0771 | 84.402 | 1.821211 | 0.08473024 | 0.8377187 | -0.01498758 | -1.082136e-22 | 3.917864e-22
912.1 | 0.0742 | 84.5382 | 1.82121 | 0.08473005 | 0.8377191 | -0.01821155 | -1.314913e-22 | 3.685087e-22
912.15 | 0.0732 | 84.544 | 1.821208 | 0.08472986 | 0.8377194 | -0.01834792 | -1.324759e-22 | 3.675241e-22
912.2 | 0.0766 | 84.4163 | 1.821207 | 0.08472966 | 0.8377198 | -0.01532388 | -1.106417e-22 | 3.893583e-22
912.25 | 0.0759 | 84.6674 | 1.821206 | 0.08472947 | 0.8377201 | -0.0212633 | -1.535256e-22 | 3.464744e-22
912.3 | 0.0752 | 84.9186 | 1.821205 | 0.08472928 | 0.8377205 | -0.02718748 | -1.962995e-22 | 3.037005e-22
912.35 | 0.0766 | 84.9906 | 1.821203 | 0.08472909 | 0.8377208 | -0.02888166 | -2.085318e-22 | 2.914682e-22
912.4 | 0.0779 | 85.0627 | 1.821202 | 0.08472889 | 0.8377212 | -0.03057675 | -2.207708e-22 | 2.792292e-22
912.45 | 0.0754 | 84.729 | 1.821201 | 0.0847287 | 0.8377216 | -0.02271451 | -1.640036e-22 | 3.359964e-22
912.5 | 0.0728 | 84.3954 | 1.821199 | 0.08472851 | 0.8377219 | -0.0148236 | -1.070296e-22 | 3.929704e-22
912.55 | 0.0703 | 84.0617 | 1.821198 | 0.08472832 | 0.8377223 | -0.006899072 | -4.98128e-23 | 4.501872e-22
912.6 | 0.0754 | 84.6789 | 1.821197 | 0.08472812 | 0.8377226 | -0.02152904 | -1.554443e-22 | 3.445557e-22
912.65 | 0.0766 | 84.8207 | 1.821195 | 0.08472793 | 0.837723 | -0.02487452 | -1.795994e-22 | 3.204006e-22
912.7 | 0.0776 | 85.2746 | 1.821194 | 0.08472774 | 0.8377233 | -0.03554772 | -2.566622e-22 | 2.433378e-22
912.75 | 0.0767 | 85.3276 | 1.821193 | 0.08472755 | 0.8377237 | -0.03678953 | -2.656284e-22 | 2.343716e-22
912.8 | 0.0758 | 85.3805 | 1.821191 | 0.08472735 | 0.837724 | -0.03802824 | -2.745721e-22 | 2.254279e-22
912.85 | 0.0747 | 85.3016 | 1.82119 | 0.08472716 | 0.8377244 | -0.03617834 | -2.612155e-22 | 2.387845e-22
912.9 | 0.0735 | 85.2227 | 1.821189 | 0.08472697 | 0.8377247 | -0.03432674 | -2.478465e-22 | 2.521535e-22
912.95 | 0.072 | 85.0112 | 1.821187 | 0.08472678 | 0.8377251 | -0.02935626 | -2.119586e-22 | 2.880414e-22
913 | 0.0705 | 84.7997 | 1.821186 | 0.08472658 | 0.8377254 | -0.02437341 | -1.759813e-22 | 3.240187e-22
913.05 | 0.069 | 84.5882 | 1.821185 | 0.08472639 | 0.8377258 | -0.01937811 | -1.399142e-22 | 3.600858e-22
913.1 | 0.074 | 84.8908 | 1.821183 | 0.0847262 | 0.8377261 | -0.02651917 | -1.914741e-22 | 3.085259e-22
913.15 | 0.0757 | 84.9363 | 1.821182 | 0.08472601 | 0.8377265 | -0.02759 | -1.992058e-22 | 3.007942e-22
913.2 | 0.0745 | 84.4489 | 1.821181 | 0.08472581 | 0.8377268 | -0.01607927 | -1.160958e-22 | 3.839042e-22
913.25 | 0.074 | 84.7418 | 1.82118 | 0.08472562 | 0.8377272 | -0.02300317 | -1.660879e-22 | 3.339121e-22
913.3 | 0.0735 | 85.0347 | 1.821178 | 0.08472543 | 0.8377275 | -0.02990317 | -2.159074e-22 | 2.840926e-22
913.35 | 0.0737 | 85.0985 | 1.821177 | 0.08472524 | 0.8377279 | -0.03140233 | -2.267317e-22 | 2.732683e-22
913.4 | 0.0738 | 85.1624 | 1.821176 | 0.08472505 | 0.8377282 | -0.03290272 | -2.375648e-22 | 2.624352e-22
913.45 | 0.0751 | 85.2016 | 1.821174 | 0.08472485 | 0.8377286 | -0.03382226 | -2.442041e-22 | 2.557959e-22
913.5 | 0.0763 | 85.2407 | 1.821173 | 0.08472466 | 0.8377289 | -0.03473903 | -2.508234e-22 | 2.491766e-22
913.55 | 0.0775 | 85.2799 | 1.821172 | 0.08472447 | 0.8377293 | -0.03565773 | -2.574565e-22 | 2.425435e-22
913.6 | 0.0753 | 85.1147 | 1.82117 | 0.08472428 | 0.8377296 | -0.03177883 | -2.294501e-22 | 2.705499e-22
913.65 | 0.0748 | 85.0517 | 1.821169 | 0.08472408 | 0.83773 | -0.03029709 | -2.187516e-22 | 2.812484e-22
913.7 | 0.0746 | 85.0448 | 1.821168 | 0.08472389 | 0.8377304 | -0.03013399 | -2.175739e-22 | 2.824261e-22
913.75 | 0.0743 | 85.1066 | 1.821166 | 0.0847237 | 0.8377307 | -0.03158598 | -2.280576e-22 | 2.719424e-22
913.8 | 0.0741 | 85.1683 | 1.821165 | 0.08472351 | 0.8377311 | -0.03303456 | -2.385167e-22 | 2.614833e-22
913.85 | 0.0749 | 84.9494 | 1.821164 | 0.08472332 | 0.8377314 | -0.02788669 | -2.01348e-22 | 2.98652e-22
913.9 | 0.0757 | 84.7305 | 1.821162 | 0.08472312 | 0.8377318 | -0.02272555 | -1.640834e-22 | 3.359166e-22
913.95 | 0.0763 | 85.1142 | 1.821161 | 0.08472293 | 0.8377321 | -0.03176121 | -2.293228e-22 | 2.706772e-22
914 | 0.0768 | 85.4979 | 1.82116 | 0.08472274 | 0.8377325 | -0.04075623 | -2.942688e-22 | 2.057312e-22
914.05 | 0.0773 | 85.8816 | 1.821159 | 0.08472255 | 0.8377328 | -0.04971097 | -3.58924e-22 | 1.41076e-22
914.1 | 0.0768 | 84.9882 | 1.821157 | 0.08472236 | 0.8377332 | -0.02879577 | -2.079117e-22 | 2.920883e-22
914.15 | 0.0769 | 84.7334 | 1.821156 | 0.08472217 | 0.8377335 | -0.0227898 | -1.645473e-22 | 3.354527e-22
914.2 | 0.0743 | 85.431 | 1.821155 | 0.08472197 | 0.8377339 | -0.03918732 | -2.829409e-22 | 2.170591e-22
914.25 | 0.0726 | 85.1688 | 1.821153 | 0.08472178 | 0.8377342 | -0.03303875 | -2.385469e-22 | 2.614531e-22
914.3 | 0.0708 | 84.9066 | 1.821152 | 0.08472159 | 0.8377346 | -0.02687123 | -1.940161e-22 | 3.059839e-22
914.35 | 0.0725 | 85.0704 | 1.821151 | 0.0847214 | 0.8377349 | -0.03072504 | -2.218414e-22 | 2.781586e-22
914.4 | 0.0742 | 85.2342 | 1.821149 | 0.08472121 | 0.8377353 | -0.03457142 | -2.496132e-22 | 2.503868e-22
914.45 | 0.0733 | 85.1571 | 1.821148 | 0.08472101 | 0.8377356 | -0.03276063 | -2.365389e-22 | 2.634611e-22
914.5 | 0.0725 | 85.08 | 1.821147 | 0.08472082 | 0.837736 | -0.0309482 | -2.234527e-22 | 2.765473e-22
914.55 | 0.0716 | 85.0028 | 1.821145 | 0.08472063 | 0.8377363 | -0.02913178 | -2.103378e-22 | 2.896622e-22
914.6 | 0.0755 | 85.4542 | 1.821144 | 0.08472044 | 0.8377367 | -0.03972367 | -2.868135e-22 | 2.131865e-22
914.65 | 0.077 | 85.6414 | 1.821143 | 0.08472025 | 0.837737 | -0.04409933 | -3.184067e-22 | 1.815933e-22
914.7 | 0.075 | 84.7738 | 1.821141 | 0.08472006 | 0.8377374 | -0.02373394 | -1.713642e-22 | 3.286358e-22
914.75 | 0.0752 | 85.0325 | 1.82114 | 0.08471987 | 0.8377377 | -0.02982711 | -2.153582e-22 | 2.846418e-22
914.8 | 0.0754 | 85.2913 | 1.821139 | 0.08471967 | 0.8377381 | -0.03590411 | -2.592355e-22 | 2.407645e-22
914.85 | 0.0743 | 84.8212 | 1.821138 | 0.08471948 | 0.8377384 | -0.02484939 | -1.794179e-22 | 3.205821e-22
914.9 | 0.0733 | 84.3512 | 1.821136 | 0.08471929 | 0.8377388 | -0.0137356 | -9.917398e-23 | 4.00826e-22
914.95 | 0.0742 | 84.8764 | 1.821135 | 0.0847191 | 0.8377391 | -0.02614885 | -1.888004e-22 | 3.111996e-22
915 | 0.0752 | 85.4017 | 1.821134 | 0.08471891 | 0.8377395 | -0.03848787 | -2.778907e-22 | 2.221093e-22
915.05 | 0.0761 | 85.9269 | 1.821132 | 0.08471872 | 0.8377398 | -0.05074889 | -3.664179e-22 | 1.335821e-22
915.1 | 0.0729 | 84.9089 | 1.821131 | 0.08471852 | 0.8377402 | -0.02691201 | -1.943106e-22 | 3.056894e-22
915.15 | 0.0717 | 84.6625 | 1.82113 | 0.08471833 | 0.8377405 | -0.02109887 | -1.523384e-22 | 3.476616e-22
915.2 | 0.0751 | 84.743 | 1.821128 | 0.08471814 | 0.8377409 | -0.0229988 | -1.660563e-22 | 3.339437e-22
915.25 | 0.0762 | 84.7983 | 1.821127 | 0.08471795 | 0.8377412 | -0.02430266 | -1.754705e-22 | 3.245295e-22
915.3 | 0.0773 | 84.8535 | 1.821126 | 0.08471776 | 0.8377416 | -0.02560331 | -1.848615e-22 | 3.151385e-22
915.35 | 0.0749 | 84.894 | 1.821124 | 0.08471757 | 0.8377419 | -0.02655684 | -1.917461e-22 | 3.082539e-22
915.4 | 0.0725 | 84.9345 | 1.821123 | 0.08471738 | 0.8377423 | -0.0275099 | -1.986275e-22 | 3.013725e-22
915.45 | 0.0737 | 84.9695 | 1.821122 | 0.08471719 | 0.8377426 | -0.02833306 | -2.045709e-22 | 2.954291e-22
915.5 | 0.0748 | 85.0044 | 1.821121 | 0.08471699 | 0.837743 | -0.02915353 | -2.104948e-22 | 2.895052e-22
915.55 | 0.0759 | 85.0394 | 1.821119 | 0.0847168 | 0.8377433 | -0.02997601 | -2.164333e-22 | 2.835667e-22
915.6 | 0.0737 | 85.4341 | 1.821118 | 0.08471661 | 0.8377437 | -0.03923646 | -2.832957e-22 | 2.167043e-22
915.65 | 0.0731 | 85.6489 | 1.821117 | 0.08471642 | 0.837744 | -0.04425775 | -3.195505e-22 | 1.804495e-22
915.7 | 0.0759 | 85.3849 | 1.821115 | 0.08471623 | 0.8377444 | -0.03808269 | -2.749653e-22 | 2.250347e-22
915.75 | 0.0771 | 85.151 | 1.821114 | 0.08471604 | 0.8377447 | -0.03259562 | -2.353474e-22 | 2.646526e-22
915.8 | 0.0783 | 84.9172 | 1.821113 | 0.08471585 | 0.8377451 | -0.02709581 | -1.956376e-22 | 3.043624e-22
915.85 | 0.077 | 85.3867 | 1.821111 | 0.08471566 | 0.8377454 | -0.03812235 | -2.752516e-22 | 2.247484e-22
915.9 | 0.0758 | 85.8562 | 1.82111 | 0.08471547 | 0.8377458 | -0.04908842 | -3.54429e-22 | 1.45571e-22
915.95 | 0.0749 | 85.3556 | 1.821109 | 0.08471527 | 0.8377461 | -0.03739209 | -2.69979e-22 | 2.30021e-22
916 | 0.074 | 84.8551 | 1.821107 | 0.08471508 | 0.8377465 | -0.02562933 | -1.850493e-22 | 3.149507e-22
916.05 | 0.0731 | 84.3545 | 1.821106 | 0.08471489 | 0.8377468 | -0.01379462 | -9.960013e-23 | 4.003999e-22
916.1 | 0.0735 | 85.2127 | 1.821105 | 0.0847147 | 0.8377472 | -0.03403844 | -2.457649e-22 | 2.542351e-22
916.15 | 0.0732 | 85.3915 | 1.821104 | 0.08471451 | 0.8377475 | -0.03822976 | -2.760272e-22 | 2.239728e-22
916.2 | 0.0742 | 84.8742 | 1.821102 | 0.08471432 | 0.8377479 | -0.02607612 | -1.882752e-22 | 3.117248e-22
916.25 | 0.0741 | 84.918 | 1.821101 | 0.08471413 | 0.8377482 | -0.02710714 | -1.957194e-22 | 3.042806e-22
916.3 | 0.0741 | 84.9618 | 1.8211 | 0.08471394 | 0.8377486 | -0.02813762 | -2.031597e-22 | 2.968403e-22
916.35 | 0.0742 | 85.0574 | 1.821098 | 0.08471375 | 0.8377489 | -0.03038594 | -2.193931e-22 | 2.806069e-22
916.4 | 0.0743 | 85.1531 | 1.821097 | 0.08471356 | 0.8377493 | -0.03263409 | -2.356252e-22 | 2.643748e-22
916.45 | 0.0743 | 85.1256 | 1.821096 | 0.08471337 | 0.8377496 | -0.03198726 | -2.309549e-22 | 2.690451e-22
916.5 | 0.0744 | 85.0981 | 1.821094 | 0.08471317 | 0.83775 | -0.03134021 | -2.262831e-22 | 2.737169e-22
916.55 | 0.0744 | 85.0706 | 1.821093 | 0.08471298 | 0.8377503 | -0.03069296 | -2.216098e-22 | 2.783902e-22
916.6 | 0.0724 | 85.0855 | 1.821092 | 0.08471279 | 0.8377507 | -0.0310424 | -2.241328e-22 | 2.758672e-22
916.65 | 0.0714 | 85.0793 | 1.821091 | 0.0847126 | 0.837751 | -0.03089582 | -2.230745e-22 | 2.769255e-22
916.7 | 0.0749 | 85.3179 | 1.821089 | 0.08471241 | 0.8377514 | -0.03649602 | -2.635092e-22 | 2.364908e-22
916.75 | 0.074 | 84.9502 | 1.821088 | 0.08471222 | 0.8377517 | -0.02785703 | -2.011338e-22 | 2.988662e-22
916.8 | 0.0731 | 84.5824 | 1.821087 | 0.08471203 | 0.8377521 | -0.01917821 | -1.384708e-22 | 3.615292e-22
916.85 | 0.0736 | 84.9787 | 1.821085 | 0.08471184 | 0.8377524 | -0.02852624 | -2.059656e-22 | 2.940344e-22
916.9 | 0.0741 | 85.3751 | 1.821084 | 0.08471165 | 0.8377528 | -0.03783311 | -2.731632e-22 | 2.268368e-22
916.95 | 0.0749 | 85.1773 | 1.821083 | 0.08471146 | 0.8377531 | -0.03319323 | -2.396623e-22 | 2.603377e-22
917 | 0.0757 | 84.9796 | 1.821081 | 0.08471127 | 0.8377535 | -0.02854492 | -2.061005e-22 | 2.938995e-22
917.05 | 0.0764 | 84.7818 | 1.82108 | 0.08471108 | 0.8377538 | -0.02388343 | -1.724435e-22 | 3.275565e-22
917.1 | 0.0736 | 84.7793 | 1.821079 | 0.08471089 | 0.8377542 | -0.02382362 | -1.720117e-22 | 3.279883e-22
917.15 | 0.0726 | 84.6792 | 1.821077 | 0.0847107 | 0.8377545 | -0.02145996 | -1.549456e-22 | 3.450544e-22
917.2 | 0.0751 | 85.2296 | 1.821076 | 0.08471051 | 0.8377549 | -0.03441672 | -2.484961e-22 | 2.515039e-22
917.25 | 0.0741 | 85.5051 | 1.821075 | 0.08471032 | 0.8377552 | -0.04087035 | -2.950928e-22 | 2.049072e-22
917.3 | 0.0731 | 85.7805 | 1.821074 | 0.08471012 | 0.8377556 | -0.04730088 | -3.415226e-22 | 1.584774e-22
917.35 | 0.0751 | 85.6246 | 1.821072 | 0.08470993 | 0.8377559 | -0.04366189 | -3.152483e-22 | 1.847517e-22
917.4 | 0.077 | 85.4687 | 1.821071 | 0.08470974 | 0.8377563 | -0.04001626 | -2.889261e-22 | 2.110739e-22
917.45 | 0.0751 | 85.1283 | 1.82107 | 0.08470955 | 0.8377566 | -0.03203403 | -2.312927e-22 | 2.687073e-22
917.5 | 0.0732 | 84.7879 | 1.821068 | 0.08470936 | 0.8377569 | -0.02401983 | -1.734284e-22 | 3.265716e-22
917.55 | 0.0713 | 84.4474 | 1.821067 | 0.08470917 | 0.8377573 | -0.01597102 | -1.153142e-22 | 3.846858e-22
917.6 | 0.0765 | 85.0958 | 1.821066 | 0.08470898 | 0.8377576 | -0.03126784 | -2.257606e-22 | 2.742394e-22
917.65 | 0.0781 | 85.2498 | 1.821064 | 0.08470879 | 0.837758 | -0.03488319 | -2.518642e-22 | 2.481358e-22
917.7 | 0.0772 | 84.5589 | 1.821063 | 0.0847086 | 0.8377583 | -0.01860748 | -1.3435e-22 | 3.6565e-22
917.75 | 0.0755 | 84.931 | 1.821062 | 0.08470841 | 0.8377587 | -0.02738831 | -1.977495e-22 | 3.022505e-22
917.8 | 0.0737 | 85.3031 | 1.821061 | 0.08470822 | 0.837759 | -0.03613074 | -2.608718e-22 | 2.391282e-22
917.85 | 0.0749 | 85.2889 | 1.821059 | 0.08470803 | 0.8377594 | -0.03579695 | -2.584618e-22 | 2.415382e-22
917.9 | 0.0761 | 85.2747 | 1.821058 | 0.08470784 | 0.8377597 | -0.03546311 | -2.560513e-22 | 2.439487e-22
917.95 | 0.0757 | 85.3301 | 1.821057 | 0.08470765 | 0.8377601 | -0.03676119 | -2.654237e-22 | 2.345763e-22
918 | 0.0754 | 85.3855 | 1.821055 | 0.08470746 | 0.8377604 | -0.03805842 | -2.747901e-22 | 2.252099e-22
918.05 | 0.075 | 85.4409 | 1.821054 | 0.08470727 | 0.8377608 | -0.03935481 | -2.841503e-22 | 2.158497e-22
918.1 | 0.0737 | 84.8583 | 1.821053 | 0.08470708 | 0.8377611 | -0.02566978 | -1.853414e-22 | 3.146586e-22
918.15 | 0.0729 | 84.5947 | 1.821051 | 0.08470689 | 0.8377615 | -0.01944657 | -1.404084e-22 | 3.595916e-22
918.2 | 0.0735 | 84.598 | 1.82105 | 0.0847067 | 0.8377618 | -0.01952376 | -1.409658e-22 | 3.590342e-22
918.25 | 0.073 | 84.6186 | 1.821049 | 0.08470651 | 0.8377622 | -0.02000988 | -1.444756e-22 | 3.555244e-22
918.3 | 0.0725 | 84.6392 | 1.821048 | 0.08470632 | 0.8377625 | -0.02049588 | -1.479847e-22 | 3.520153e-22
918.35 | 0.0732 | 85.0337 | 1.821046 | 0.08470613 | 0.8377629 | -0.02979531 | -2.151286e-22 | 2.848714e-22
918.4 | 0.0739 | 85.4283 | 1.821045 | 0.08470594 | 0.8377632 | -0.03905404 | -2.819786e-22 | 2.180214e-22
918.45 | 0.074 | 85.2391 | 1.821044 | 0.08470575 | 0.8377636 | -0.03461885 | -2.499556e-22 | 2.500444e-22
918.5 | 0.0741 | 85.0499 | 1.821042 | 0.08470556 | 0.8377639 | -0.03017381 | -2.178614e-22 | 2.821386e-22
918.55 | 0.0743 | 84.8607 | 1.821041 | 0.08470537 | 0.8377643 | -0.02571887 | -1.856958e-22 | 3.143042e-22
918.6 | 0.0712 | 85.1178 | 1.82104 | 0.08470518 | 0.8377646 | -0.03176822 | -2.293735e-22 | 2.706265e-22
918.65 | 0.0697 | 85.1517 | 1.821038 | 0.08470499 | 0.837765 | -0.03256378 | -2.351175e-22 | 2.648825e-22
918.7 | 0.0731 | 85.3422 | 1.821037 | 0.0847048 | 0.8377653 | -0.03703232 | -2.673814e-22 | 2.326186e-22
918.75 | 0.0747 | 85.2981 | 1.821036 | 0.08470461 | 0.8377656 | -0.03599774 | -2.599115e-22 | 2.400885e-22
918.8 | 0.0763 | 85.2541 | 1.821035 | 0.08470442 | 0.837766 | -0.03496496 | -2.524546e-22 | 2.475454e-22
918.85 | 0.0752 | 85.147 | 1.821033 | 0.08470423 | 0.8377663 | -0.03245007 | -2.342965e-22 | 2.657035e-22
918.9 | 0.0742 | 85.04 | 1.821032 | 0.08470404 | 0.8377667 | -0.02993436 | -2.161325e-22 | 2.838675e-22
918.95 | 0.0746 | 85.4844 | 1.821031 | 0.08470385 | 0.837767 | -0.04035787 | -2.913925e-22 | 2.086075e-22
919 | 0.075 | 85.9287 | 1.821029 | 0.08470366 | 0.8377674 | -0.050725 | -3.662455e-22 | 1.337545e-22
919.05 | 0.0754 | 86.3731 | 1.821028 | 0.08470347 | 0.8377677 | -0.06104097 | -4.40729e-22 | 5.927097e-23
919.1 | 0.0761 | 85.077 | 1.821027 | 0.08470328 | 0.8377681 | -0.03080103 | -2.223901e-22 | 2.776099e-22
919.15 | 0.0767 | 84.6511 | 1.821026 | 0.08470309 | 0.8377684 | -0.02076295 | -1.49913e-22 | 3.50087e-22
919.2 | 0.0774 | 85.0839 | 1.821024 | 0.0847029 | 0.8377688 | -0.03096157 | -2.235493e-22 | 2.764507e-22
919.25 | 0.0762 | 85.0137 | 1.821023 | 0.08470271 | 0.8377691 | -0.02930993 | -2.11624e-22 | 2.88376e-22
919.3 | 0.075 | 84.9436 | 1.821022 | 0.08470253 | 0.8377695 | -0.02765927 | -1.997059e-22 | 3.002941e-22
919.35 | 0.075 | 85.1066 | 1.82102 | 0.08470234 | 0.8377698 | -0.03149261 | -2.273834e-22 | 2.726166e-22
919.4 | 0.0749 | 85.2697 | 1.821019 | 0.08470215 | 0.8377702 | -0.03532095 | -2.550249e-22 | 2.449751e-22
919.45 | 0.074 | 85.0727 | 1.821018 | 0.08470196 | 0.8377705 | -0.03069414 | -2.216184e-22 | 2.783816e-22
919.5 | 0.073 | 84.8756 | 1.821016 | 0.08470177 | 0.8377709 | -0.02605426 | -1.881174e-22 | 3.118826e-22
919.55 | 0.072 | 84.6786 | 1.821015 | 0.08470158 | 0.8377712 | -0.02140594 | -1.545556e-22 | 3.454444e-22
919.6 | 0.0756 | 85.5891 | 1.821014 | 0.08470139 | 0.8377715 | -0.04279517 | -3.089904e-22 | 1.910096e-22
919.65 | 0.0769 | 85.9458 | 1.821013 | 0.0847012 | 0.8377719 | -0.05111219 | -3.690411e-22 | 1.309589e-22
919.7 | 0.0744 | 85.3795 | 1.821011 | 0.08470101 | 0.8377722 | -0.03788969 | -2.735717e-22 | 2.264283e-22
919.75 | 0.0741 | 85.3799 | 1.82101 | 0.08470082 | 0.8377726 | -0.03789823 | -2.736334e-22 | 2.263666e-22
919.8 | 0.0738 | 85.3804 | 1.821009 | 0.08470063 | 0.8377729 | -0.03790911 | -2.73712e-22 | 2.26288e-22
919.85 | 0.0736 | 85.3956 | 1.821007 | 0.08470044 | 0.8377733 | -0.03826431 | -2.762766e-22 | 2.237234e-22
919.9 | 0.0733 | 85.4109 | 1.821006 | 0.08470025 | 0.8377736 | -0.03862178 | -2.788576e-22 | 2.211424e-22
919.95 | 0.075 | 85.337 | 1.821005 | 0.08470006 | 0.837774 | -0.03688975 | -2.66352e-22 | 2.33648e-22
920 | 0.0767 | 85.263 | 1.821003 | 0.08469987 | 0.8377743 | -0.03515387 | -2.538185e-22 | 2.461815e-22
920.05 | 0.0784 | 85.1891 | 1.821002 | 0.08469968 | 0.8377747 | -0.03341883 | -2.412912e-22 | 2.587088e-22
920.1 | 0.0751 | 85.1382 | 1.821001 | 0.0846995 | 0.837775 | -0.03222265 | -2.326545e-22 | 2.673455e-22
920.15 | 0.0743 | 85.0758 | 1.821 | 0.08469931 | 0.8377754 | -0.03075544 | -2.220609e-22 | 2.779391e-22
920.2 | 0.0723 | 85.3635 | 1.820998 | 0.08469912 | 0.8377757 | -0.03750658 | -2.708056e-22 | 2.291944e-22
920.25 | 0.0755 | 85.1202 | 1.820997 | 0.08469893 | 0.8377761 | -0.03179729 | -2.295833e-22 | 2.704167e-22
920.3 | 0.0788 | 84.877 | 1.820996 | 0.08469874 | 0.8377764 | -0.02607401 | -1.8826e-22 | 3.1174e-22
920.35 | 0.0769 | 84.8477 | 1.820994 | 0.08469855 | 0.8377767 | -0.02538265 | -1.832683e-22 | 3.167317e-22
920.4 | 0.0749 | 84.8184 | 1.820993 | 0.08469836 | 0.8377771 | -0.02469106 | -1.782748e-22 | 3.217252e-22
920.45 | 0.0734 | 84.7991 | 1.820992 | 0.08469817 | 0.8377774 | -0.02423509 | -1.749826e-22 | 3.250174e-22
920.5 | 0.072 | 84.7797 | 1.820991 | 0.08469798 | 0.8377778 | -0.02377666 | -1.716726e-22 | 3.283274e-22
920.55 | 0.0705 | 84.7603 | 1.820989 | 0.08469779 | 0.8377781 | -0.02331813 | -1.683619e-22 | 3.316381e-22
920.6 | 0.074 | 84.8363 | 1.820988 | 0.0846976 | 0.8377785 | -0.02510979 | -1.812981e-22 | 3.187019e-22
920.65 | 0.075 | 84.8646 | 1.820987 | 0.08469742 | 0.8377788 | -0.02577602 | -1.861084e-22 | 3.138916e-22
920.7 | 0.0755 | 84.926 | 1.820985 | 0.08469723 | 0.8377792 | -0.02722168 | -1.965464e-22 | 3.034536e-22
920.75 | 0.0745 | 85.099 | 1.820984 | 0.08469704 | 0.8377795 | -0.03129085 | -2.259267e-22 | 2.740733e-22
920.8 | 0.0736 | 85.272 | 1.820983 | 0.08469685 | 0.8377799 | -0.03535175 | -2.552473e-22 | 2.447527e-22
920.85 | 0.0728 | 85.3575 | 1.820982 | 0.08469666 | 0.8377802 | -0.03735526 | -2.697131e-22 | 2.302869e-22
920.9 | 0.072 | 85.443 | 1.82098 | 0.08469647 | 0.8377806 | -0.03935677 | -2.841644e-22 | 2.158356e-22
920.95 | 0.0727 | 85.3671 | 1.820979 | 0.08469628 | 0.8377809 | -0.03757854 | -2.713252e-22 | 2.286748e-22
921 | 0.0735 | 85.2912 | 1.820978 | 0.08469609 | 0.8377812 | -0.03579872 | -2.584745e-22 | 2.415255e-22
921.05 | 0.0742 | 85.2153 | 1.820976 | 0.0846959 | 0.8377816 | -0.03401732 | -2.456124e-22 | 2.543876e-22
921.1 | 0.0744 | 84.7611 | 1.820975 | 0.08469572 | 0.8377819 | -0.02332792 | -1.684327e-22 | 3.315673e-22
921.15 | 0.0748 | 84.496 | 1.820974 | 0.08469553 | 0.8377823 | -0.01706207 | -1.231918e-22 | 3.768082e-22
921.2 | 0.0733 | 85.4634 | 1.820972 | 0.08469534 | 0.8377826 | -0.03982928 | -2.87576e-22 | 2.12424e-22
921.25 | 0.0736 | 85.3238 | 1.820971 | 0.08469515 | 0.837783 | -0.03655889 | -2.639631e-22 | 2.360369e-22
921.3 | 0.074 | 85.1843 | 1.82097 | 0.08469496 | 0.8377833 | -0.03328549 | -2.403284e-22 | 2.596716e-22
921.35 | 0.0729 | 85.0262 | 1.820969 | 0.08469477 | 0.8377837 | -0.02956927 | -2.134965e-22 | 2.865035e-22
921.4 | 0.0718 | 84.8682 | 1.820967 | 0.08469458 | 0.837784 | -0.02584848 | -1.866316e-22 | 3.133684e-22
921.45 | 0.0726 | 84.7824 | 1.820966 | 0.0846944 | 0.8377844 | -0.02382468 | -1.720193e-22 | 3.279807e-22
921.5 | 0.0734 | 84.6966 | 1.820965 | 0.08469421 | 0.8377847 | -0.02179882 | -1.573922e-22 | 3.426078e-22
921.55 | 0.0742 | 84.6108 | 1.820963 | 0.08469402 | 0.837785 | -0.01977092 | -1.427503e-22 | 3.572497e-22
921.6 | 0.0748 | 85.047 | 1.820962 | 0.08469383 | 0.8377854 | -0.03005435 | -2.169989e-22 | 2.830011e-22
921.65 | 0.0755 | 85.2222 | 1.820961 | 0.08469364 | 0.8377857 | -0.03416936 | -2.467102e-22 | 2.532898e-22
921.7 | 0.0722 | 85.6723 | 1.82096 | 0.08469345 | 0.8377861 | -0.04470371 | -3.227705e-22 | 1.772295e-22
921.75 | 0.0724 | 85.4363 | 1.820958 | 0.08469326 | 0.8377864 | -0.03918592 | -2.829308e-22 | 2.170692e-22
921.8 | 0.0725 | 85.2004 | 1.820957 | 0.08469308 | 0.8377868 | -0.03365522 | -2.42998e-22 | 2.57002e-22
921.85 | 0.0736 | 85.3092 | 1.820956 | 0.08469289 | 0.8377871 | -0.03620674 | -2.614205e-22 | 2.385795e-22
921.9 | 0.0748 | 85.418 | 1.820954 | 0.0846927 | 0.8377875 | -0.03875502 | -2.798196e-22 | 2.201804e-22
921.95 | 0.0757 | 85.1586 | 1.820953 | 0.08469251 | 0.8377878 | -0.03267129 | -2.358938e-22 | 2.641062e-22
922 | 0.0767 | 84.8993 | 1.820952 | 0.08469232 | 0.8377881 | -0.02657136 | -1.91851e-22 | 3.08149e-22
922.05 | 0.0776 | 84.6399 | 1.820951 | 0.08469213 | 0.8377885 | -0.02045042 | -1.476564e-22 | 3.523436e-22
922.1 | 0.0757 | 85.1996 | 1.820949 | 0.08469194 | 0.8377888 | -0.0336315 | -2.428267e-22 | 2.571733e-22
922.15 | 0.0752 | 85.3498 | 1.820948 | 0.08469176 | 0.8377892 | -0.03715341 | -2.682557e-22 | 2.317443e-22
922.2 | 0.0743 | 85.2566 | 1.820947 | 0.08469157 | 0.8377895 | -0.03496744 | -2.524725e-22 | 2.475275e-22
922.25 | 0.0741 | 85.0057 | 1.820945 | 0.08469138 | 0.8377899 | -0.02907218 | -2.099074e-22 | 2.900926e-22
922.3 | 0.0739 | 84.7549 | 1.820944 | 0.08469119 | 0.8377902 | -0.02316185 | -1.672336e-22 | 3.327664e-22
922.35 | 0.0746 | 84.7456 | 1.820943 | 0.084691 | 0.8377906 | -0.02294156 | -1.65643e-22 | 3.34357e-22
922.4 | 0.0753 | 84.7362 | 1.820942 | 0.08469082 | 0.8377909 | -0.02271889 | -1.640353e-22 | 3.359647e-22
922.45 | 0.0748 | 84.979 | 1.82094 | 0.08469063 | 0.8377912 | -0.0284406 | -2.053473e-22 | 2.946527e-22
922.5 | 0.0742 | 85.2217 | 1.820939 | 0.08469044 | 0.8377916 | -0.03414363 | -2.465244e-22 | 2.534756e-22
922.55 | 0.0737 | 85.4645 | 1.820938 | 0.08469025 | 0.8377919 | -0.03983279 | -2.876014e-22 | 2.123986e-22
922.6 | 0.0734 | 84.6912 | 1.820936 | 0.08469006 | 0.8377923 | -0.0216532 | -1.563408e-22 | 3.436592e-22
922.65 | 0.073 | 84.426 | 1.820935 | 0.08468987 | 0.8377926 | -0.0153798 | -1.110455e-22 | 3.889545e-22
922.7 | 0.0754 | 85.2624 | 1.820934 | 0.08468969 | 0.837793 | -0.03509527 | -2.533955e-22 | 2.466045e-22
922.75 | 0.075 | 85.3552 | 1.820933 | 0.0846895 | 0.8377933 | -0.03727008 | -2.69098e-22 | 2.30902e-22
922.8 | 0.0745 | 85.4479 | 1.820931 | 0.08468931 | 0.8377937 | -0.03944017 | -2.847666e-22 | 2.152334e-22
922.85 | 0.0741 | 85.2704 | 1.82093 | 0.08468912 | 0.837794 | -0.03528045 | -2.547325e-22 | 2.452675e-22
922.9 | 0.0737 | 85.0929 | 1.820929 | 0.08468893 | 0.8377943 | -0.03111207 | -2.246359e-22 | 2.753641e-22
922.95 | 0.0752 | 85.2177 | 1.820927 | 0.08468875 | 0.8377947 | -0.03404236 | -2.457932e-22 | 2.542068e-22
923 | 0.0767 | 85.3425 | 1.820926 | 0.08468856 | 0.837795 | -0.03696837 | -2.669196e-22 | 2.330804e-22
923.05 | 0.0783 | 85.4673 | 1.820925 | 0.08468837 | 0.8377954 | -0.03989009 | -2.880151e-22 | 2.119849e-22
923.1 | 0.0757 | 84.9424 | 1.820924 | 0.08468818 | 0.8377957 | -0.02756834 | -1.990494e-22 | 3.009506e-22
923.15 | 0.0752 | 84.7423 | 1.820922 | 0.08468799 | 0.8377961 | -0.02285053 | -1.649858e-22 | 3.350142e-22
923.2 | 0.0762 | 84.8417 | 1.820921 | 0.08468781 | 0.8377964 | -0.02519427 | -1.819081e-22 | 3.180919e-22
923.25 | 0.0747 | 84.9696 | 1.82092 | 0.08468762 | 0.8377968 | -0.02820621 | -2.036549e-22 | 2.963451e-22
923.3 | 0.0733 | 85.0975 | 1.820918 | 0.08468743 | 0.8377971 | -0.03121361 | -2.25369e-22 | 2.74631e-22
923.35 | 0.0734 | 85.3391 | 1.820917 | 0.08468724 | 0.8377974 | -0.03688294 | -2.663028e-22 | 2.336972e-22
923.4 | 0.0736 | 85.5808 | 1.820916 | 0.08468706 | 0.8377978 | -0.04253857 | -3.071377e-22 | 1.928623e-22
923.45 | 0.0732 | 85.3795 | 1.820915 | 0.08468687 | 0.8377981 | -0.03782788 | -2.731255e-22 | 2.268745e-22
923.5 | 0.0727 | 85.1782 | 1.820913 | 0.08468668 | 0.8377985 | -0.03310608 | -2.390331e-22 | 2.609669e-22
923.55 | 0.0723 | 84.9769 | 1.820912 | 0.08468649 | 0.8377988 | -0.0283731 | -2.048599e-22 | 2.951401e-22
923.6 | 0.0726 | 85.2571 | 1.820911 | 0.0846863 | 0.8377992 | -0.03495617 | -2.523911e-22 | 2.476089e-22
923.65 | 0.0726 | 85.2965 | 1.820909 | 0.08468612 | 0.8377995 | -0.0358794 | -2.59057e-22 | 2.40943e-22
923.7 | 0.073 | 84.8865 | 1.820908 | 0.08468593 | 0.8377998 | -0.02624187 | -1.89472e-22 | 3.10528e-22
923.75 | 0.0742 | 84.9231 | 1.820907 | 0.08468574 | 0.8378002 | -0.02710319 | -1.956909e-22 | 3.043091e-22
923.8 | 0.0755 | 84.9596 | 1.820906 | 0.08468555 | 0.8378005 | -0.02796179 | -2.018902e-22 | 2.981098e-22
923.85 | 0.0748 | 85.1157 | 1.820904 | 0.08468537 | 0.8378009 | -0.03163229 | -2.28392e-22 | 2.71608e-22
923.9 | 0.0742 | 85.2719 | 1.820903 | 0.08468518 | 0.8378012 | -0.0352984 | -2.548621e-22 | 2.451379e-22
923.95 | 0.0737 | 85.0858 | 1.820902 | 0.08468499 | 0.8378016 | -0.03092795 | -2.233065e-22 | 2.766935e-22
924 | 0.0732 | 84.8998 | 1.8209 | 0.0846848 | 0.8378019 | -0.02655029 | -1.916988e-22 | 3.083012e-22
924.05 | 0.0727 | 84.7137 | 1.820899 | 0.08468462 | 0.8378023 | -0.02216067 | -1.600048e-22 | 3.399952e-22
924.1 | 0.0752 | 85.2109 | 1.820898 | 0.08468443 | 0.8378026 | -0.03386389 | -2.445047e-22 | 2.554953e-22
924.15 | 0.0762 | 85.3664 | 1.820897 | 0.08468424 | 0.8378029 | -0.03750952 | -2.708268e-22 | 2.291732e-22
924.2 | 0.0759 | 85.3931 | 1.820895 | 0.08468405 | 0.8378033 | -0.03813414 | -2.753367e-22 | 2.246633e-22
924.25 | 0.0767 | 85.1812 | 1.820894 | 0.08468387 | 0.8378036 | -0.03316422 | -2.394529e-22 | 2.605471e-22
924.3 | 0.0774 | 84.9694 | 1.820893 | 0.08468368 | 0.837804 | -0.02818428 | -2.034966e-22 | 2.965034e-22
924.35 | 0.076 | 85.0726 | 1.820892 | 0.08468349 | 0.8378043 | -0.0306111 | -2.210188e-22 | 2.789812e-22
924.4 | 0.0746 | 85.1757 | 1.82089 | 0.0846833 | 0.8378047 | -0.03303262 | -2.385027e-22 | 2.614973e-22
924.45 | 0.0741 | 85.2429 | 1.820889 | 0.08468312 | 0.837805 | -0.0346091 | -2.498852e-22 | 2.501148e-22
924.5 | 0.0736 | 85.3102 | 1.820888 | 0.08468293 | 0.8378053 | -0.03618667 | -2.612756e-22 | 2.387244e-22
924.55 | 0.0731 | 85.3774 | 1.820886 | 0.08468274 | 0.8378057 | -0.03776066 | -2.726402e-22 | 2.273598e-22
924.6 | 0.0748 | 85.0575 | 1.820885 | 0.08468256 | 0.837806 | -0.03025198 | -2.184259e-22 | 2.815741e-22
924.65 | 0.0753 | 84.9312 | 1.820884 | 0.08468237 | 0.8378064 | -0.0272792 | -1.969618e-22 | 3.030382e-22
924.7 | 0.0728 | 85.2992 | 1.820883 | 0.08468218 | 0.8378067 | -0.0359255 | -2.593899e-22 | 2.406101e-22
924.75 | 0.0735 | 85.3439 | 1.820881 | 0.08468199 | 0.8378071 | -0.03697248 | -2.669493e-22 | 2.330507e-22
924.8 | 0.0742 | 85.3886 | 1.82088 | 0.08468181 | 0.8378074 | -0.03801892 | -2.745048e-22 | 2.254952e-22
924.85 | 0.0738 | 85.2654 | 1.820879 | 0.08468162 | 0.8378077 | -0.03513039 | -2.53649e-22 | 2.46351e-22
924.9 | 0.0734 | 85.1422 | 1.820877 | 0.08468143 | 0.8378081 | -0.03223768 | -2.32763e-22 | 2.67237e-22
924.95 | 0.0738 | 85.0718 | 1.820876 | 0.08468124 | 0.8378084 | -0.03058247 | -2.208121e-22 | 2.791879e-22
925 | 0.0741 | 85.0013 | 1.820875 | 0.08468106 | 0.8378088 | -0.02892354 | -2.088343e-22 | 2.911657e-22
925.05 | 0.0745 | 84.9309 | 1.820874 | 0.08468087 | 0.8378091 | -0.02726559 | -1.968635e-22 | 3.031365e-22
925.1 | 0.0734 | 84.5888 | 1.820872 | 0.08468068 | 0.8378095 | -0.01919255 | -1.385744e-22 | 3.614256e-22
925.15 | 0.0731 | 84.3826 | 1.820871 | 0.0846805 | 0.8378098 | -0.01431043 | -1.033244e-22 | 3.966756e-22
925.2 | 0.0708 | 85.1426 | 1.82087 | 0.08468031 | 0.8378101 | -0.03224217 | -2.327954e-22 | 2.672046e-22
925.25 | 0.0733 | 84.9253 | 1.820868 | 0.08468012 | 0.8378105 | -0.02713045 | -1.958877e-22 | 3.041123e-22
925.3 | 0.0757 | 84.708 | 1.820867 | 0.08467994 | 0.8378108 | -0.02200564 | -1.588855e-22 | 3.411145e-22
925.35 | 0.0742 | 84.862 | 1.820866 | 0.08467975 | 0.8378112 | -0.02563754 | -1.851086e-22 | 3.148914e-22
925.4 | 0.0727 | 85.016 | 1.820865 | 0.08467956 | 0.8378115 | -0.02926285 | -2.112841e-22 | 2.887159e-22
925.45 | 0.0734 | 85.0972 | 1.820863 | 0.08467937 | 0.8378118 | -0.03117135 | -2.250639e-22 | 2.749361e-22
925.5 | 0.0741 | 85.1785 | 1.820862 | 0.08467919 | 0.8378122 | -0.03308038 | -2.388475e-22 | 2.611525e-22
925.55 | 0.0748 | 85.2598 | 1.820861 | 0.084679 | 0.8378125 | -0.03498759 | -2.52618e-22 | 2.47382e-22
925.6 | 0.072 | 85.2828 | 1.82086 | 0.08467881 | 0.8378129 | -0.03552622 | -2.56507e-22 | 2.43493e-22
925.65 | 0.071 | 85.335 | 1.820858 | 0.08467863 | 0.8378132 | -0.0367492 | -2.653372e-22 | 2.346628e-22
925.7 | 0.0727 | 85.3501 | 1.820857 | 0.08467844 | 0.8378136 | -0.03710225 | -2.678863e-22 | 2.321137e-22
925.75 | 0.0733 | 85.2687 | 1.820856 | 0.08467825 | 0.8378139 | -0.03519308 | -2.541017e-22 | 2.458983e-22
925.8 | 0.074 | 85.1872 | 1.820854 | 0.08467807 | 0.8378142 | -0.03327975 | -2.40287e-22 | 2.59713e-22
925.85 | 0.0751 | 85.0826 | 1.820853 | 0.08467788 | 0.8378146 | -0.03082166 | -2.22539e-22 | 2.77461e-22
925.9 | 0.0763 | 84.978 | 1.820852 | 0.08467769 | 0.8378149 | -0.02836054 | -2.047692e-22 | 2.952308e-22
925.95 | 0.0748 | 84.8921 | 1.820851 | 0.08467751 | 0.8378153 | -0.026337 | -1.901589e-22 | 3.098411e-22
926 | 0.0733 | 84.8062 | 1.820849 | 0.08467732 | 0.8378156 | -0.02431142 | -1.755337e-22 | 3.244663e-22
926.05 | 0.0718 | 84.7202 | 1.820848 | 0.08467713 | 0.8378159 | -0.02228142 | -1.608767e-22 | 3.391233e-22
926.1 | 0.0731 | 85.8348 | 1.820847 | 0.08467695 | 0.8378163 | -0.04842152 | -3.496138e-22 | 1.503862e-22
926.15 | 0.073 | 86.3492 | 1.820845 | 0.08467676 | 0.8378166 | -0.06037074 | -4.358898e-22 | 6.411016e-23
926.2 | 0.0743 | 85.0381 | 1.820844 | 0.08467657 | 0.837817 | -0.02976963 | -2.149432e-22 | 2.850568e-22
926.25 | 0.0744 | 85.0115 | 1.820843 | 0.08467639 | 0.8378173 | -0.02914312 | -2.104196e-22 | 2.895804e-22
926.3 | 0.0746 | 84.9848 | 1.820842 | 0.0846762 | 0.8378177 | -0.02851405 | -2.058776e-22 | 2.941224e-22
926.35 | 0.0746 | 85.0946 | 1.82084 | 0.08467601 | 0.837818 | -0.03109556 | -2.245167e-22 | 2.754833e-22
926.4 | 0.0746 | 85.2045 | 1.820839 | 0.08467583 | 0.8378183 | -0.03367609 | -2.431486e-22 | 2.568514e-22
926.45 | 0.0748 | 85.0585 | 1.820838 | 0.08467564 | 0.8378187 | -0.03024528 | -2.183775e-22 | 2.816225e-22
926.5 | 0.075 | 84.9126 | 1.820837 | 0.08467545 | 0.837819 | -0.02681094 | -1.935808e-22 | 3.064192e-22
926.55 | 0.0752 | 84.7667 | 1.820835 | 0.08467527 | 0.8378194 | -0.0233707 | -1.687415e-22 | 3.312585e-22
926.6 | 0.075 | 85.0597 | 1.820834 | 0.08467508 | 0.8378197 | -0.03027105 | -2.185636e-22 | 2.814364e-22
926.65 | 0.0751 | 85.1332 | 1.820833 | 0.0846749 | 0.83782 | -0.03199769 | -2.310303e-22 | 2.689697e-22
926.7 | 0.0736 | 85.3049 | 1.820831 | 0.08467471 | 0.8378204 | -0.03602649 | -2.601191e-22 | 2.398809e-22
926.75 | 0.0738 | 85.3905 | 1.82083 | 0.08467452 | 0.8378207 | -0.03803159 | -2.745963e-22 | 2.254037e-22
926.8 | 0.074 | 85.4761 | 1.820829 | 0.08467434 | 0.8378211 | -0.04003468 | -2.890591e-22 | 2.109409e-22
926.85 | 0.0737 | 85.1499 | 1.820828 | 0.08467415 | 0.8378214 | -0.03238672 | -2.338391e-22 | 2.661609e-22
926.9 | 0.0734 | 84.8237 | 1.820826 | 0.08467396 | 0.8378218 | -0.02470941 | -1.784073e-22 | 3.215927e-22
926.95 | 0.0723 | 84.8088 | 1.820825 | 0.08467378 | 0.8378221 | -0.02435725 | -1.758646e-22 | 3.241354e-22
927 | 0.0713 | 84.7938 | 1.820824 | 0.08467359 | 0.8378224 | -0.02400267 | -1.733045e-22 | 3.266955e-22
927.05 | 0.0702 | 84.7789 | 1.820823 | 0.0846734 | 0.8378228 | -0.02365038 | -1.707609e-22 | 3.292391e-22
927.1 | 0.0751 | 85.4168 | 1.820821 | 0.08467322 | 0.8378231 | -0.03864179 | -2.790021e-22 | 2.209979e-22
927.15 | 0.077 | 85.7283 | 1.82082 | 0.08467303 | 0.8378235 | -0.04592136 | -3.315622e-22 | 1.684378e-22
927.2 | 0.0749 | 85.2809 | 1.820819 | 0.08467285 | 0.8378238 | -0.03545559 | -2.55997e-22 | 2.44003e-22
927.25 | 0.0744 | 85.4588 | 1.820817 | 0.08467266 | 0.8378241 | -0.03962252 | -2.860832e-22 | 2.139168e-22
927.3 | 0.0739 | 85.6366 | 1.820816 | 0.08467247 | 0.8378245 | -0.04377846 | -3.160899e-22 | 1.839101e-22
927.35 | 0.074 | 85.5874 | 1.820815 | 0.08467229 | 0.8378248 | -0.04262827 | -3.077853e-22 | 1.922147e-22
927.4 | 0.0741 | 85.5383 | 1.820814 | 0.0846721 | 0.8378252 | -0.04147976 | -2.994929e-22 | 2.005071e-22
927.45 | 0.0738 | 85.4319 | 1.820812 | 0.08467192 | 0.8378255 | -0.03898963 | -2.815136e-22 | 2.184864e-22
927.5 | 0.0735 | 85.3256 | 1.820811 | 0.08467173 | 0.8378258 | -0.03649873 | -2.635288e-22 | 2.364712e-22
927.55 | 0.0732 | 85.2192 | 1.82081 | 0.08467154 | 0.8378262 | -0.03400239 | -2.455046e-22 | 2.544954e-22
927.6 | 0.0743 | 85.6318 | 1.820809 | 0.08467136 | 0.8378265 | -0.04366147 | -3.152453e-22 | 1.847547e-22
927.65 | 0.0746 | 85.7848 | 1.820807 | 0.08467117 | 0.8378269 | -0.04723091 | -3.410174e-22 | 1.589826e-22
927.7 | 0.0736 | 85.2937 | 1.820806 | 0.08467099 | 0.8378272 | -0.03574762 | -2.581055e-22 | 2.418945e-22
927.75 | 0.0727 | 85.2488 | 1.820805 | 0.0846708 | 0.8378275 | -0.0346937 | -2.50496e-22 | 2.49504e-22
927.8 | 0.0718 | 85.2039 | 1.820803 | 0.08467061 | 0.8378279 | -0.03363922 | -2.428824e-22 | 2.571176e-22
927.85 | 0.0732 | 85.3551 | 1.820802 | 0.08467043 | 0.8378282 | -0.03718439 | -2.684794e-22 | 2.315206e-22
927.9 | 0.0745 | 85.5063 | 1.820801 | 0.08467024 | 0.8378286 | -0.04072329 | -2.94031e-22 | 2.05969e-22
927.95 | 0.0738 | 85.677 | 1.8208 | 0.08467006 | 0.8378289 | -0.04471119 | -3.228245e-22 | 1.771755e-22
928 | 0.0732 | 85.8476 | 1.820798 | 0.08466987 | 0.8378292 | -0.04868882 | -3.515438e-22 | 1.484562e-22
928.05 | 0.0725 | 86.0183 | 1.820797 | 0.08466968 | 0.8378296 | -0.05266087 | -3.802229e-22 | 1.197771e-22
928.1 | 0.0743 | 85.5584 | 1.820796 | 0.0846695 | 0.8378299 | -0.0419383 | -3.028036e-22 | 1.971964e-22
928.15 | 0.0749 | 85.4138 | 1.820795 | 0.08466931 | 0.8378303 | -0.03855448 | -2.783717e-22 | 2.216283e-22
928.2 | 0.0753 | 84.9101 | 1.820793 | 0.08466913 | 0.8378306 | -0.02672441 | -1.92956e-22 | 3.07044e-22
928.25 | 0.0737 | 85.0482 | 1.820792 | 0.08466894 | 0.8378309 | -0.0299738 | -2.164174e-22 | 2.835826e-22
928.3 | 0.0721 | 85.1863 | 1.820791 | 0.08466876 | 0.8378313 | -0.03321793 | -2.398406e-22 | 2.601594e-22
928.35 | 0.073 | 85.2239 | 1.820789 | 0.08466857 | 0.8378316 | -0.03409969 | -2.462072e-22 | 2.537928e-22
928.4 | 0.0738 | 85.2616 | 1.820788 | 0.08466838 | 0.837832 | -0.03498342 | -2.525878e-22 | 2.474122e-22
928.45 | 0.0729 | 85.2732 | 1.820787 | 0.0846682 | 0.8378323 | -0.03525469 | -2.545465e-22 | 2.454535e-22
928.5 | 0.072 | 85.2848 | 1.820786 | 0.08466801 | 0.8378326 | -0.03552593 | -2.565049e-22 | 2.434951e-22
928.55 | 0.071 | 85.2964 | 1.820784 | 0.08466783 | 0.837833 | -0.03579713 | -2.58463e-22 | 2.41537e-22
928.6 | 0.0742 | 84.8725 | 1.820783 | 0.08466764 | 0.8378333 | -0.02583208 | -1.865132e-22 | 3.134868e-22
928.65 | 0.0753 | 84.6663 | 1.820782 | 0.08466746 | 0.8378337 | -0.0209663 | -1.513812e-22 | 3.486188e-22
928.7 | 0.0719 | 85.3609 | 1.820781 | 0.08466727 | 0.837834 | -0.0373065 | -2.69361e-22 | 2.30639e-22
928.75 | 0.0728 | 85.346 | 1.820779 | 0.08466709 | 0.8378343 | -0.03695655 | -2.668343e-22 | 2.331657e-22
928.8 | 0.0736 | 85.3311 | 1.820778 | 0.0846669 | 0.8378347 | -0.03660654 | -2.643071e-22 | 2.356929e-22
928.85 | 0.0736 | 85.3439 | 1.820777 | 0.08466671 | 0.837835 | -0.03690572 | -2.664673e-22 | 2.335327e-22
928.9 | 0.0735 | 85.3567 | 1.820776 | 0.08466653 | 0.8378354 | -0.03720484 | -2.68627e-22 | 2.31373e-22
928.95 | 0.0741 | 85.5309 | 1.820774 | 0.08466634 | 0.8378357 | -0.04128157 | -2.980619e-22 | 2.019381e-22
929 | 0.0748 | 85.705 | 1.820773 | 0.08466616 | 0.837836 | -0.04534767 | -3.2742e-22 | 1.7258e-22
929.05 | 0.0755 | 85.8791 | 1.820772 | 0.08466597 | 0.8378364 | -0.04940551 | -3.567185e-22 | 1.432815e-22
929.1 | 0.0743 | 85.0621 | 1.82077 | 0.08466579 | 0.8378367 | -0.03028687 | -2.186777e-22 | 2.813223e-22
929.15 | 0.074 | 84.7407 | 1.820769 | 0.0846656 | 0.8378371 | -0.02271491 | -1.640066e-22 | 3.359934e-22
929.2 | 0.0749 | 85.5413 | 1.820768 | 0.08466542 | 0.8378374 | -0.04152069 | -2.997884e-22 | 2.002116e-22
929.25 | 0.0751 | 85.5262 | 1.820767 | 0.08466523 | 0.8378377 | -0.0411668 | -2.972332e-22 | 2.027668e-22
929.3 | 0.0752 | 85.5112 | 1.820765 | 0.08466505 | 0.8378381 | -0.04081519 | -2.946945e-22 | 2.053055e-22
929.35 | 0.0744 | 85.3768 | 1.820764 | 0.08466486 | 0.8378384 | -0.03766846 | -2.719745e-22 | 2.280255e-22
929.4 | 0.0737 | 85.2425 | 1.820763 | 0.08466468 | 0.8378388 | -0.03451912 | -2.492356e-22 | 2.507644e-22
929.45 | 0.0735 | 85.0889 | 1.820762 | 0.08466449 | 0.8378391 | -0.03091123 | -2.231858e-22 | 2.768142e-22
929.5 | 0.0734 | 84.9353 | 1.82076 | 0.08466431 | 0.8378394 | -0.02729681 | -1.970889e-22 | 3.029111e-22
929.55 | 0.0733 | 84.7817 | 1.820759 | 0.08466412 | 0.8378398 | -0.02367586 | -1.709448e-22 | 3.290552e-22
929.6 | 0.0736 | 85.2939 | 1.820758 | 0.08466393 | 0.8378401 | -0.03572149 | -2.579169e-22 | 2.420831e-22
929.65 | 0.0737 | 85.4733 | 1.820757 | 0.08466375 | 0.8378405 | -0.0399229 | -2.88252e-22 | 2.11748e-22
929.7 | 0.0739 | 84.9165 | 1.820755 | 0.08466356 | 0.8378408 | -0.02685084 | -1.938689e-22 | 3.061311e-22
929.75 | 0.0737 | 85.1556 | 1.820754 | 0.08466338 | 0.8378411 | -0.03247353 | -2.344659e-22 | 2.655341e-22
929.8 | 0.0736 | 85.3946 | 1.820753 | 0.08466319 | 0.8378415 | -0.03807811 | -2.749322e-22 | 2.250678e-22
929.85 | 0.0746 | 85.4153 | 1.820751 | 0.08466301 | 0.8378418 | -0.03856205 | -2.784264e-22 | 2.215736e-22
929.9 | 0.0756 | 85.4361 | 1.82075 | 0.08466282 | 0.8378421 | -0.03904822 | -2.819366e-22 | 2.180634e-22
929.95 | 0.0742 | 85.2591 | 1.820749 | 0.08466264 | 0.8378425 | -0.03489966 | -2.519831e-22 | 2.480169e-22
930 | 0.0729 | 85.0822 | 1.820748 | 0.08466245 | 0.8378428 | -0.03074484 | -2.219844e-22 | 2.780156e-22
930.05 | 0.0715 | 84.9052 | 1.820746 | 0.08466227 | 0.8378432 | -0.02657902 | -1.919063e-22 | 3.080937e-22
930.1 | 0.0728 | 85.7422 | 1.820745 | 0.08466208 | 0.8378435 | -0.04619777 | -3.335579e-22 | 1.664421e-22
930.15 | 0.0727 | 86.0722 | 1.820744 | 0.0846619 | 0.8378438 | -0.05387968 | -3.890229e-22 | 1.109771e-22
930.2 | 0.0736 | 85.1323 | 1.820743 | 0.08466171 | 0.8378442 | -0.03191895 | -2.304617e-22 | 2.695383e-22
930.25 | 0.0738 | 85.5503 | 1.820741 | 0.08466153 | 0.8378445 | -0.04171412 | -3.01185e-22 | 1.98815e-22
930.3 | 0.074 | 85.9682 | 1.82074 | 0.08466134 | 0.8378449 | -0.05145922 | -3.715467e-22 | 1.284533e-22
930.35 | 0.0734 | 85.753 | 1.820739 | 0.08466116 | 0.8378452 | -0.04644563 | -3.353475e-22 | 1.646525e-22
930.4 | 0.0727 | 85.5379 | 1.820738 | 0.08466097 | 0.8378455 | -0.04142179 | -2.990743e-22 | 2.009257e-22
930.45 | 0.0731 | 85.4356 | 1.820736 | 0.08466079 | 0.8378459 | -0.03902762 | -2.817879e-22 | 2.182121e-22
930.5 | 0.0734 | 85.3334 | 1.820735 | 0.08466061 | 0.8378462 | -0.03663294 | -2.644978e-22 | 2.355022e-22
930.55 | 0.0737 | 85.2311 | 1.820734 | 0.08466042 | 0.8378465 | -0.03423304 | -2.4717e-22 | 2.5283e-22
930.6 | 0.0739 | 85.2556 | 1.820733 | 0.08466024 | 0.8378469 | -0.03480706 | -2.513145e-22 | 2.486855e-22
930.65 | 0.0742 | 85.2166 | 1.820731 | 0.08466005 | 0.8378472 | -0.03389114 | -2.447014e-22 | 2.552986e-22
930.7 | 0.074 | 85.5601 | 1.82073 | 0.08465987 | 0.8378476 | -0.04193594 | -3.027866e-22 | 1.972134e-22
930.75 | 0.0748 | 85.1787 | 1.820729 | 0.08465968 | 0.8378479 | -0.03299983 | -2.38266e-22 | 2.61734e-22
930.8 | 0.0756 | 84.7973 | 1.820727 | 0.0846595 | 0.8378482 | -0.02402363 | -1.734558e-22 | 3.265442e-22
930.85 | 0.0738 | 84.8611 | 1.820726 | 0.08465931 | 0.8378486 | -0.02552702 | -1.843106e-22 | 3.156894e-22
930.9 | 0.072 | 84.9248 | 1.820725 | 0.08465913 | 0.8378489 | -0.02702693 | -1.951403e-22 | 3.048597e-22
930.95 | 0.0729 | 85.2144 | 1.820724 | 0.08465894 | 0.8378493 | -0.03383467 | -2.442936e-22 | 2.557064e-22
931 | 0.0737 | 85.5039 | 1.820722 | 0.08465876 | 0.8378496 | -0.04061697 | -2.932633e-22 | 2.067367e-22
931.05 | 0.0746 | 85.7934 | 1.820721 | 0.08465857 | 0.8378499 | -0.04737635 | -3.420675e-22 | 1.579325e-22
931.1 | 0.0746 | 85.2343 | 1.82072 | 0.08465839 | 0.8378503 | -0.03429925 | -2.47648e-22 | 2.52352e-22
931.15 | 0.075 | 85.0995 | 1.820719 | 0.0846582 | 0.8378506 | -0.0311329 | -2.247863e-22 | 2.752137e-22
931.2 | 0.0733 | 85.16 | 1.820717 | 0.08465802 | 0.8378509 | -0.03255345 | -2.35043e-22 | 2.64957e-22
931.25 | 0.0725 | 85.4239 | 1.820716 | 0.08465784 | 0.8378513 | -0.03874081 | -2.79717e-22 | 2.20283e-22
931.3 | 0.0717 | 85.6877 | 1.820715 | 0.08465765 | 0.8378516 | -0.04490674 | -3.242364e-22 | 1.757636e-22
931.35 | 0.0729 | 85.5194 | 1.820714 | 0.08465747 | 0.837852 | -0.04097385 | -2.958401e-22 | 2.041599e-22
931.4 | 0.0741 | 85.3511 | 1.820712 | 0.08465728 | 0.8378523 | -0.03703322 | -2.673879e-22 | 2.326121e-22
931.45 | 0.0745 | 85.1276 | 1.820711 | 0.0846571 | 0.8378526 | -0.03178835 | -2.295188e-22 | 2.704812e-22
931.5 | 0.0748 | 84.9041 | 1.82071 | 0.08465691 | 0.837853 | -0.0265297 | -1.915502e-22 | 3.084498e-22
931.55 | 0.0752 | 84.6806 | 1.820709 | 0.08465673 | 0.8378533 | -0.02125719 | -1.534815e-22 | 3.465185e-22
931.6 | 0.0715 | 84.9783 | 1.820707 | 0.08465655 | 0.8378536 | -0.02827518 | -2.041529e-22 | 2.958471e-22
931.65 | 0.0699 | 85.0154 | 1.820706 | 0.08465636 | 0.837854 | -0.02914735 | -2.104502e-22 | 2.895498e-22
931.7 | 0.0733 | 85.2619 | 1.820705 | 0.08465618 | 0.8378543 | -0.0349371 | -2.522535e-22 | 2.477465e-22
931.75 | 0.0741 | 85.3272 | 1.820704 | 0.08465599 | 0.8378547 | -0.03646746 | -2.63303e-22 | 2.36697e-22
931.8 | 0.0749 | 85.3926 | 1.820702 | 0.08465581 | 0.837855 | -0.03799899 | -2.74361e-22 | 2.25639e-22
931.85 | 0.0739 | 85.2594 | 1.820701 | 0.08465562 | 0.8378553 | -0.03487604 | -2.518126e-22 | 2.481874e-22
931.9 | 0.0729 | 85.1263 | 1.8207 | 0.08465544 | 0.8378557 | -0.03175056 | -2.292459e-22 | 2.707541e-22
931.95 | 0.0739 | 85.3234 | 1.820698 | 0.08465526 | 0.837856 | -0.03637517 | -2.626366e-22 | 2.373634e-22
932 | 0.075 | 85.5205 | 1.820697 | 0.08465507 | 0.8378563 | -0.04098911 | -2.959502e-22 | 2.040498e-22
932.05 | 0.0761 | 85.7176 | 1.820696 | 0.08465489 | 0.8378567 | -0.04559242 | -3.291872e-22 | 1.708128e-22
932.1 | 0.076 | 85.3276 | 1.820695 | 0.0846547 | 0.837857 | -0.0364712 | -2.6333e-22 | 2.3667e-22
932.15 | 0.0766 | 85.2311 | 1.820693 | 0.08465452 | 0.8378574 | -0.03420725 | -2.469837e-22 | 2.530163e-22
932.2 | 0.0736 | 85.5751 | 1.820692 | 0.08465433 | 0.8378577 | -0.04226237 | -3.051435e-22 | 1.948565e-22
932.25 | 0.0741 | 85.3965 | 1.820691 | 0.08465415 | 0.837858 | -0.03808309 | -2.749682e-22 | 2.250318e-22
932.3 | 0.0747 | 85.2178 | 1.82069 | 0.08465397 | 0.8378584 | -0.03389272 | -2.447128e-22 | 2.552872e-22
932.35 | 0.0746 | 85.3006 | 1.820688 | 0.08465378 | 0.8378587 | -0.03583423 | -2.587309e-22 | 2.412691e-22
932.4 | 0.0746 | 85.3834 | 1.820687 | 0.0846536 | 0.837859 | -0.03777385 | -2.727354e-22 | 2.272646e-22
932.45 | 0.0744 | 85.2482 | 1.820686 | 0.08465341 | 0.8378594 | -0.03460364 | -2.498458e-22 | 2.501542e-22
932.5 | 0.0742 | 85.113 | 1.820685 | 0.08465323 | 0.8378597 | -0.03142841 | -2.269199e-22 | 2.730801e-22
932.55 | 0.074 | 84.9778 | 1.820683 | 0.08465305 | 0.83786 | -0.02824813 | -2.039576e-22 | 2.960424e-22
932.6 | 0.0751 | 84.9732 | 1.820682 | 0.08465286 | 0.8378604 | -0.02813906 | -2.031701e-22 | 2.968299e-22
932.65 | 0.0756 | 84.9033 | 1.820681 | 0.08465268 | 0.8378607 | -0.02649235 | -1.912805e-22 | 3.087195e-22
932.7 | 0.0742 | 85.5587 | 1.82068 | 0.08465249 | 0.8378611 | -0.041871 | -3.023177e-22 | 1.976823e-22
932.75 | 0.0727 | 85.3786 | 1.820678 | 0.08465231 | 0.8378614 | -0.03765579 | -2.718829e-22 | 2.281171e-22
932.8 | 0.0711 | 85.1985 | 1.820677 | 0.08465213 | 0.8378617 | -0.03343167 | -2.413839e-22 | 2.586161e-22
932.85 | 0.0719 | 85.2301 | 1.820676 | 0.08465194 | 0.8378621 | -0.03417253 | -2.467331e-22 | 2.532669e-22
932.9 | 0.0726 | 85.2617 | 1.820675 | 0.08465176 | 0.8378624 | -0.03491311 | -2.520802e-22 | 2.479198e-22
932.95 | 0.0729 | 85.2029 | 1.820673 | 0.08465158 | 0.8378627 | -0.03353255 | -2.421123e-22 | 2.578877e-22
933 | 0.0732 | 85.1441 | 1.820672 | 0.08465139 | 0.8378631 | -0.03215103 | -2.321374e-22 | 2.678626e-22
933.05 | 0.0735 | 85.0854 | 1.820671 | 0.08465121 | 0.8378634 | -0.03077092 | -2.221727e-22 | 2.778273e-22
933.1 | 0.0733 | 84.8492 | 1.82067 | 0.08465102 | 0.8378637 | -0.02521032 | -1.82024e-22 | 3.17976e-22
933.15 | 0.0734 | 84.7017 | 1.820668 | 0.08465084 | 0.8378641 | -0.02172974 | -1.568934e-22 | 3.431066e-22
933.2 | 0.0747 | 85.1539 | 1.820667 | 0.08465066 | 0.8378644 | -0.03237801 | -2.337762e-22 | 2.662238e-22
933.25 | 0.0749 | 85.243 | 1.820666 | 0.08465047 | 0.8378648 | -0.03446879 | -2.488721e-22 | 2.511279e-22
933.3 | 0.0751 | 85.3322 | 1.820665 | 0.08465029 | 0.8378651 | -0.03655974 | -2.639692e-22 | 2.360308e-22
933.35 | 0.0742 | 85.3877 | 1.820663 | 0.08465011 | 0.8378654 | -0.03785931 | -2.733524e-22 | 2.266476e-22
933.4 | 0.0734 | 85.4432 | 1.820662 | 0.08464992 | 0.8378658 | -0.03915804 | -2.827295e-22 | 2.172705e-22
933.45 | 0.0737 | 85.5424 | 1.820661 | 0.08464974 | 0.8378661 | -0.0414779 | -2.994794e-22 | 2.005206e-22
933.5 | 0.0741 | 85.6417 | 1.82066 | 0.08464956 | 0.8378664 | -0.04379741 | -3.162268e-22 | 1.837732e-22
933.55 | 0.0744 | 85.7409 | 1.820658 | 0.08464937 | 0.8378668 | -0.04611189 | -3.329378e-22 | 1.670622e-22
933.6 | 0.0728 | 85.3942 | 1.820657 | 0.08464919 | 0.8378671 | -0.03800754 | -2.744227e-22 | 2.255773e-22
933.65 | 0.0721 | 85.2704 | 1.820656 | 0.084649 | 0.8378674 | -0.03510514 | -2.534667e-22 | 2.465333e-22
933.7 | 0.0753 | 84.9841 | 1.820654 | 0.08464882 | 0.8378678 | -0.02837793 | -2.048948e-22 | 2.951052e-22
933.75 | 0.0753 | 85.2287 | 1.820653 | 0.08464864 | 0.8378681 | -0.03412523 | -2.463916e-22 | 2.536084e-22
933.8 | 0.0753 | 85.4733 | 1.820652 | 0.08464845 | 0.8378685 | -0.03985606 | -2.877694e-22 | 2.122306e-22
933.85 | 0.0737 | 85.2347 | 1.820651 | 0.08464827 | 0.8378688 | -0.03426442 | -2.473965e-22 | 2.526035e-22
933.9 | 0.072 | 84.9961 | 1.820649 | 0.08464809 | 0.8378691 | -0.02865711 | -2.069105e-22 | 2.930895e-22
933.95 | 0.0738 | 85.1235 | 1.820648 | 0.0846479 | 0.8378695 | -0.03165185 | -2.285332e-22 | 2.714668e-22
934 | 0.0755 | 85.2508 | 1.820647 | 0.08464772 | 0.8378698 | -0.03463976 | -2.501066e-22 | 2.498934e-22
934.05 | 0.0772 | 85.3781 | 1.820646 | 0.08464754 | 0.8378701 | -0.03762322 | -2.716478e-22 | 2.283522e-22
934.1 | 0.0722 | 85.0347 | 1.820644 | 0.08464735 | 0.8378705 | -0.02956198 | -2.134439e-22 | 2.865561e-22
934.15 | 0.0706 | 84.9266 | 1.820643 | 0.08464717 | 0.8378708 | -0.02701707 | -1.950691e-22 | 3.049309e-22
934.2 | 0.0732 | 85.5456 | 1.820642 | 0.08464699 | 0.8378711 | -0.04154069 | -2.999328e-22 | 2.000672e-22
934.25 | 0.0722 | 85.4 | 1.820641 | 0.0846468 | 0.8378715 | -0.03813296 | -2.753282e-22 | 2.246718e-22
934.3 | 0.0711 | 85.2544 | 1.820639 | 0.08464662 | 0.8378718 | -0.03471941 | -2.506817e-22 | 2.493183e-22
934.35 | 0.0718 | 85.2128 | 1.820638 | 0.08464644 | 0.8378721 | -0.03374247 | -2.436279e-22 | 2.563721e-22
934.4 | 0.0725 | 85.1712 | 1.820637 | 0.08464625 | 0.8378725 | -0.03276505 | -2.365708e-22 | 2.634292e-22
934.45 | 0.0724 | 85.1978 | 1.820636 | 0.08464607 | 0.8378728 | -0.03338878 | -2.410742e-22 | 2.589258e-22
934.5 | 0.0723 | 85.2245 | 1.820634 | 0.08464589 | 0.8378731 | -0.03401466 | -2.455932e-22 | 2.544068e-22
934.55 | 0.0722 | 85.2511 | 1.820633 | 0.08464571 | 0.8378735 | -0.03463799 | -2.500938e-22 | 2.499062e-22
934.6 | 0.0748 | 85.0509 | 1.820632 | 0.08464552 | 0.8378738 | -0.02993495 | -2.161369e-22 | 2.838631e-22
934.65 | 0.0761 | 84.9641 | 1.820631 | 0.08464534 | 0.8378742 | -0.02789198 | -2.013861e-22 | 2.986139e-22
934.7 | 0.0742 | 85.3942 | 1.820629 | 0.08464516 | 0.8378745 | -0.03798992 | -2.742954e-22 | 2.257046e-22
934.75 | 0.0745 | 85.2286 | 1.820628 | 0.08464497 | 0.8378748 | -0.03410687 | -2.46259e-22 | 2.53741e-22
934.8 | 0.0747 | 85.063 | 1.820627 | 0.08464479 | 0.8378752 | -0.03021627 | -2.18168e-22 | 2.81832e-22
934.85 | 0.0741 | 85.3088 | 1.820626 | 0.08464461 | 0.8378755 | -0.03598638 | -2.598295e-22 | 2.401705e-22
934.9 | 0.0734 | 85.5546 | 1.820624 | 0.08464442 | 0.8378758 | -0.04173989 | -3.013711e-22 | 1.986289e-22
934.95 | 0.074 | 85.44 | 1.820623 | 0.08464424 | 0.8378762 | -0.0390583 | -2.820094e-22 | 2.179906e-22
935 | 0.0746 | 85.3253 | 1.820622 | 0.08464406 | 0.8378765 | -0.03637078 | -2.626049e-22 | 2.373951e-22
935.05 | 0.0752 | 85.2107 | 1.820621 | 0.08464388 | 0.8378768 | -0.03368198 | -2.431912e-22 | 2.568088e-22
935.1 | 0.0725 | 85.16 | 1.820619 | 0.08464369 | 0.8378772 | -0.03249084 | -2.345909e-22 | 2.654091e-22
935.15 | 0.0715 | 85.0774 | 1.820618 | 0.08464351 | 0.8378775 | -0.03054922 | -2.20572e-22 | 2.79428e-22
935.2 | 0.0728 | 85.3069 | 1.820617 | 0.08464333 | 0.8378778 | -0.03593624 | -2.594675e-22 | 2.405325e-22
935.25 | 0.0732 | 85.2696 | 1.820616 | 0.08464314 | 0.8378782 | -0.03506076 | -2.531463e-22 | 2.468537e-22
935.3 | 0.0736 | 85.2324 | 1.820614 | 0.08464296 | 0.8378785 | -0.03418725 | -2.468393e-22 | 2.531607e-22
935.35 | 0.0741 | 85.2977 | 1.820613 | 0.08464278 | 0.8378788 | -0.03571814 | -2.578927e-22 | 2.421073e-22
935.4 | 0.0746 | 85.363 | 1.820612 | 0.0846426 | 0.8378792 | -0.03724787 | -2.689377e-22 | 2.310623e-22
935.45 | 0.0736 | 85.3293 | 1.820611 | 0.08464241 | 0.8378795 | -0.03645734 | -2.632299e-22 | 2.367701e-22
935.5 | 0.0726 | 85.2955 | 1.820609 | 0.08464223 | 0.8378798 | -0.03566416 | -2.57503e-22 | 2.42497e-22
935.55 | 0.0716 | 85.2618 | 1.820608 | 0.08464205 | 0.8378802 | -0.03487301 | -2.517907e-22 | 2.482093e-22
935.6 | 0.073 | 85.1582 | 1.820607 | 0.08464186 | 0.8378805 | -0.03244057 | -2.34228e-22 | 2.65772e-22
935.65 | 0.0732 | 85.0896 | 1.820606 | 0.08464168 | 0.8378809 | -0.03082801 | -2.225849e-22 | 2.774151e-22
935.7 | 0.0743 | 85.416 | 1.820604 | 0.0846415 | 0.8378812 | -0.03848444 | -2.77866e-22 | 2.22134e-22
935.75 | 0.0734 | 85.2119 | 1.820603 | 0.08464132 | 0.8378815 | -0.03369896 | -2.433138e-22 | 2.566862e-22
935.8 | 0.0725 | 85.0079 | 1.820602 | 0.08464113 | 0.8378819 | -0.02890436 | -2.086958e-22 | 2.913042e-22
935.85 | 0.0724 | 85.1699 | 1.820601 | 0.08464095 | 0.8378822 | -0.03271135 | -2.36183e-22 | 2.63817e-22
935.9 | 0.0723 | 85.332 | 1.820599 | 0.08464077 | 0.8378825 | -0.03651344 | -2.636349e-22 | 2.363651e-22
935.95 | 0.0726 | 85.2647 | 1.820598 | 0.08464059 | 0.8378829 | -0.03493465 | -2.522358e-22 | 2.477642e-22
936 | 0.0729 | 85.1973 | 1.820597 | 0.0846404 | 0.8378832 | -0.03335227 | -2.408106e-22 | 2.591894e-22
936.05 | 0.0732 | 85.13 | 1.820596 | 0.08464022 | 0.8378835 | -0.03177099 | -2.293934e-22 | 2.706066e-22
936.1 | 0.0762 | 85.119 | 1.820594 | 0.08464004 | 0.8378839 | -0.03151174 | -2.275216e-22 | 2.724784e-22
936.15 | 0.0779 | 85.0798 | 1.820593 | 0.08463986 | 0.8378842 | -0.03058967 | -2.20864e-22 | 2.79136e-22
936.2 | 0.0747 | 85.0968 | 1.820592 | 0.08463967 | 0.8378845 | -0.03098846 | -2.237434e-22 | 2.762566e-22
936.25 | 0.0745 | 85.221 | 1.820591 | 0.08463949 | 0.8378849 | -0.03390456 | -2.447983e-22 | 2.552017e-22
936.3 | 0.0743 | 85.3452 | 1.820589 | 0.08463931 | 0.8378852 | -0.03681642 | -2.658225e-22 | 2.341775e-22
936.35 | 0.0749 | 85.4062 | 1.820588 | 0.08463913 | 0.8378855 | -0.0382446 | -2.761343e-22 | 2.238657e-22
936.4 | 0.0754 | 85.4672 | 1.820587 | 0.08463894 | 0.8378859 | -0.03967176 | -2.864387e-22 | 2.135613e-22
936.45 | 0.0744 | 85.335 | 1.820586 | 0.08463876 | 0.8378862 | -0.03657498 | -2.640793e-22 | 2.359207e-22
936.5 | 0.0734 | 85.2028 | 1.820584 | 0.08463858 | 0.8378865 | -0.03347341 | -2.416852e-22 | 2.583148e-22
936.55 | 0.0723 | 85.0705 | 1.820583 | 0.0846384 | 0.8378869 | -0.03036466 | -2.192394e-22 | 2.807606e-22
936.6 | 0.0727 | 85.2143 | 1.820582 | 0.08463821 | 0.8378872 | -0.03374174 | -2.436227e-22 | 2.563773e-22
936.65 | 0.0724 | 85.22 | 1.820581 | 0.08463803 | 0.8378875 | -0.03387472 | -2.445828e-22 | 2.554172e-22
936.7 | 0.0738 | 85.0991 | 1.820579 | 0.08463785 | 0.8378879 | -0.03103454 | -2.240761e-22 | 2.759239e-22
936.75 | 0.074 | 85.1564 | 1.820578 | 0.08463767 | 0.8378882 | -0.03237996 | -2.337903e-22 | 2.662097e-22
936.8 | 0.0742 | 85.2137 | 1.820577 | 0.08463749 | 0.8378885 | -0.03372447 | -2.43498e-22 | 2.56502e-22
936.85 | 0.0739 | 85.2259 | 1.820576 | 0.0846373 | 0.8378889 | -0.03400999 | -2.455595e-22 | 2.544405e-22
936.9 | 0.0735 | 85.2382 | 1.820574 | 0.08463712 | 0.8378892 | -0.03429782 | -2.476377e-22 | 2.523623e-22
936.95 | 0.0727 | 85.1091 | 1.820573 | 0.08463694 | 0.8378895 | -0.03126557 | -2.257442e-22 | 2.742558e-22
937 | 0.0718 | 84.9799 | 1.820572 | 0.08463676 | 0.8378899 | -0.02822636 | -2.038005e-22 | 2.961995e-22
937.05 | 0.071 | 84.8507 | 1.820571 | 0.08463657 | 0.8378902 | -0.02518253 | -1.818234e-22 | 3.181766e-22
937.1 | 0.0739 | 85.1023 | 1.82057 | 0.08463639 | 0.8378905 | -0.03110338 | -2.245731e-22 | 2.754269e-22
937.15 | 0.0749 | 85.1636 | 1.820568 | 0.08463621 | 0.8378909 | -0.03254269 | -2.349652e-22 | 2.650348e-22
937.2 | 0.0745 | 85.1361 | 1.820567 | 0.08463603 | 0.8378912 | -0.03189597 | -2.302958e-22 | 2.697042e-22
937.25 | 0.0746 | 85.1868 | 1.820566 | 0.08463585 | 0.8378915 | -0.03308585 | -2.38887e-22 | 2.61113e-22
937.3 | 0.0748 | 85.2374 | 1.820565 | 0.08463566 | 0.8378919 | -0.03427268 | -2.474562e-22 | 2.525438e-22
937.35 | 0.0743 | 85.2298 | 1.820563 | 0.08463548 | 0.8378922 | -0.03409355 | -2.461628e-22 | 2.538372e-22
937.4 | 0.0739 | 85.2222 | 1.820562 | 0.0846353 | 0.8378925 | -0.03391441 | -2.448694e-22 | 2.551306e-22
937.45 | 0.0736 | 85.3053 | 1.820561 | 0.08463512 | 0.8378929 | -0.03586286 | -2.589376e-22 | 2.410624e-22
937.5 | 0.0733 | 85.3885 | 1.82056 | 0.08463494 | 0.8378932 | -0.03781176 | -2.730091e-22 | 2.269909e-22
937.55 | 0.073 | 85.4717 | 1.820558 | 0.08463475 | 0.8378935 | -0.03975875 | -2.870668e-22 | 2.129332e-22
937.6 | 0.0745 | 85.3672 | 1.820557 | 0.08463457 | 0.8378939 | -0.03731121 | -2.69395e-22 | 2.30605e-22
937.65 | 0.0751 | 85.3565 | 1.820556 | 0.08463439 | 0.8378942 | -0.03705971 | -2.675792e-22 | 2.324208e-22
937.7 | 0.0746 | 85.459 | 1.820555 | 0.08463421 | 0.8378945 | -0.03945917 | -2.849038e-22 | 2.150962e-22
937.75 | 0.0737 | 85.2795 | 1.820553 | 0.08463403 | 0.8378949 | -0.03525311 | -2.545351e-22 | 2.454649e-22
937.8 | 0.0727 | 85.1 | 1.820552 | 0.08463384 | 0.8378952 | -0.0310382 | -2.241025e-22 | 2.758975e-22
937.85 | 0.073 | 85.2607 | 1.820551 | 0.08463366 | 0.8378955 | -0.03481057 | -2.513399e-22 | 2.486601e-22
937.9 | 0.0732 | 85.4214 | 1.82055 | 0.08463348 | 0.8378959 | -0.03857584 | -2.78526e-22 | 2.21474e-22
937.95 | 0.0743 | 85.3172 | 1.820548 | 0.0846333 | 0.8378962 | -0.03613389 | -2.608945e-22 | 2.391055e-22
938 | 0.0754 | 85.2131 | 1.820547 | 0.08463312 | 0.8378965 | -0.0336913 | -2.432585e-22 | 2.567415e-22
938.05 | 0.0766 | 85.1089 | 1.820546 | 0.08463294 | 0.8378969 | -0.03124338 | -2.25584e-22 | 2.74416e-22
938.1 | 0.0731 | 85.1107 | 1.820545 | 0.08463275 | 0.8378972 | -0.03128488 | -2.258836e-22 | 2.741164e-22
938.15 | 0.0719 | 85.0596 | 1.820543 | 0.08463257 | 0.8378975 | -0.03008294 | -2.172053e-22 | 2.827947e-22
938.2 | 0.0752 | 85.4241 | 1.820542 | 0.08463239 | 0.8378979 | -0.0386343 | -2.78948e-22 | 2.21052e-22
938.25 | 0.0748 | 85.3768 | 1.820541 | 0.08463221 | 0.8378982 | -0.03752578 | -2.709443e-22 | 2.290557e-22
938.3 | 0.0743 | 85.3295 | 1.82054 | 0.08463203 | 0.8378985 | -0.03641665 | -2.629361e-22 | 2.370639e-22
938.35 | 0.0747 | 85.2252 | 1.820538 | 0.08463185 | 0.8378989 | -0.03396972 | -2.452687e-22 | 2.547313e-22
938.4 | 0.0752 | 85.121 | 1.820537 | 0.08463166 | 0.8378992 | -0.03152214 | -2.275967e-22 | 2.724033e-22
938.45 | 0.0752 | 85.1497 | 1.820536 | 0.08463148 | 0.8378995 | -0.03219557 | -2.32459e-22 | 2.67541e-22
938.5 | 0.0751 | 85.1784 | 1.820535 | 0.0846313 | 0.8378999 | -0.03286877 | -2.373196e-22 | 2.626804e-22
938.55 | 0.0751 | 85.2072 | 1.820533 | 0.08463112 | 0.8379002 | -0.03354409 | -2.421956e-22 | 2.578044e-22
938.6 | 0.0739 | 85.2315 | 1.820532 | 0.08463094 | 0.8379005 | -0.03411359 | -2.463075e-22 | 2.536925e-22
938.65 | 0.0733 | 85.2581 | 1.820531 | 0.08463076 | 0.8379009 | -0.03473688 | -2.508078e-22 | 2.491922e-22
938.7 | 0.0752 | 85.0282 | 1.82053 | 0.08463058 | 0.8379012 | -0.02933577 | -2.118106e-22 | 2.881894e-22
938.75 | 0.0749 | 85.1384 | 1.820529 | 0.08463039 | 0.8379015 | -0.03192538 | -2.305082e-22 | 2.694918e-22
938.8 | 0.0745 | 85.2485 | 1.820527 | 0.08463021 | 0.8379018 | -0.03450929 | -2.491646e-22 | 2.508354e-22
938.85 | 0.0748 | 85.1918 | 1.820526 | 0.08463003 | 0.8379022 | -0.03317783 | -2.395511e-22 | 2.604489e-22
938.9 | 0.075 | 85.135 | 1.820525 | 0.08462985 | 0.8379025 | -0.03184313 | -2.299143e-22 | 2.700857e-22
938.95 | 0.0751 | 85.1597 | 1.820524 | 0.08462967 | 0.8379028 | -0.03242251 | -2.340975e-22 | 2.659025e-22
939 | 0.0752 | 85.1843 | 1.820522 | 0.08462949 | 0.8379032 | -0.03299937 | -2.382626e-22 | 2.617374e-22
939.05 | 0.0753 | 85.209 | 1.820521 | 0.08462931 | 0.8379035 | -0.03357841 | -2.424434e-22 | 2.575566e-22
939.1 | 0.0748 | 85.3754 | 1.82052 | 0.08462912 | 0.8379038 | -0.0374795 | -2.706101e-22 | 2.293899e-22
939.15 | 0.0746 | 85.4709 | 1.820519 | 0.08462894 | 0.8379042 | -0.03971464 | -2.867483e-22 | 2.132517e-22
939.2 | 0.0754 | 85.3235 | 1.820517 | 0.08462876 | 0.8379045 | -0.03626174 | -2.618176e-22 | 2.381824e-22
939.25 | 0.0763 | 85.2486 | 1.820516 | 0.08462858 | 0.8379048 | -0.03450451 | -2.4913e-22 | 2.5087e-22
939.3 | 0.0772 | 85.1738 | 1.820515 | 0.0846284 | 0.8379052 | -0.03274808 | -2.364482e-22 | 2.635518e-22
939.35 | 0.0767 | 84.9238 | 1.820514 | 0.08462822 | 0.8379055 | -0.0268683 | -1.93995e-22 | 3.06005e-22
939.4 | 0.0762 | 84.6739 | 1.820512 | 0.08462804 | 0.8379058 | -0.02097356 | -1.514336e-22 | 3.485664e-22
939.45 | 0.0767 | 84.7437 | 1.820511 | 0.08462786 | 0.8379062 | -0.02262077 | -1.633268e-22 | 3.366732e-22
939.5 | 0.0772 | 84.8135 | 1.82051 | 0.08462767 | 0.8379065 | -0.02426662 | -1.752102e-22 | 3.247898e-22
939.55 | 0.0778 | 84.8833 | 1.820509 | 0.08462749 | 0.8379068 | -0.02591111 | -1.870838e-22 | 3.129162e-22
939.6 | 0.0799 | 84.9396 | 1.820507 | 0.08462731 | 0.8379072 | -0.02723641 | -1.966528e-22 | 3.033472e-22
939.65 | 0.0812 | 85.0027 | 1.820506 | 0.08462713 | 0.8379075 | -0.02872083 | -2.073706e-22 | 2.926294e-22
939.7 | 0.0804 | 84.773 | 1.820505 | 0.08462695 | 0.8379078 | -0.02330819 | -1.682902e-22 | 3.317098e-22
939.75 | 0.0814 | 84.6711 | 1.820504 | 0.08462677 | 0.8379082 | -0.02090188 | -1.509161e-22 | 3.490839e-22
939.8 | 0.0825 | 84.5692 | 1.820502 | 0.08462659 | 0.8379085 | -0.01849268 | -1.335212e-22 | 3.664788e-22
939.85 | 0.0816 | 84.5262 | 1.820501 | 0.08462641 | 0.8379088 | -0.01747471 | -1.261712e-22 | 3.738288e-22
939.9 | 0.0808 | 84.4831 | 1.8205 | 0.08462623 | 0.8379091 | -0.01645386 | -1.188004e-22 | 3.811996e-22
939.95 | 0.0817 | 84.4884 | 1.820499 | 0.08462604 | 0.8379095 | -0.01657853 | -1.197006e-22 | 3.802994e-22
940 | 0.0827 | 84.4936 | 1.820498 | 0.08462586 | 0.8379098 | -0.01670083 | -1.205836e-22 | 3.794164e-22
940.05 | 0.0836 | 84.4989 | 1.820496 | 0.08462568 | 0.8379101 | -0.01682549 | -1.214837e-22 | 3.785163e-22
940.1 | 0.082 | 84.3288 | 1.820495 | 0.0846255 | 0.8379105 | -0.01279456 | -9.237946e-23 | 4.076205e-22
940.15 | 0.0816 | 84.2463 | 1.820494 | 0.08462532 | 0.8379108 | -0.01083618 | -7.823957e-23 | 4.217604e-22
940.2 | 0.0836 | 84.2336 | 1.820493 | 0.08462514 | 0.8379111 | -0.01053387 | -7.605683e-23 | 4.239432e-22
940.25 | 0.0841 | 83.799 | 1.820491 | 0.08462496 | 0.8379115 | -0.0001874456 | -1.353398e-24 | 4.986466e-22
940.3 | 0.0846 | 83.3644 | 1.82049 | 0.08462478 | 0.8379118 | 0.01021277 | 7.373844e-23 | 5.737384e-22
940.35 | 0.083 | 83.6237 | 1.820489 | 0.0846246 | 0.8379121 | 0.004002338 | 2.889775e-23 | 5.288977e-22
940.4 | 0.0813 | 83.883 | 1.820488 | 0.08462442 | 0.8379125 | -0.002188868 | -1.58041e-23 | 4.841959e-22
940.45 | 0.0815 | 83.7636 | 1.820486 | 0.08462424 | 0.8379128 | 0.0006607721 | 4.770918e-24 | 5.047709e-22
940.5 | 0.0817 | 83.6443 | 1.820485 | 0.08462406 | 0.8379131 | 0.003512085 | 2.535801e-23 | 5.25358e-22
940.55 | 0.0819 | 83.5249 | 1.820484 | 0.08462387 | 0.8379135 | 0.006369861 | 4.599178e-23 | 5.459918e-22
940.6 | 0.0814 | 83.6197 | 1.820483 | 0.08462369 | 0.8379138 | 0.004101956 | 2.961701e-23 | 5.29617e-22
940.65 | 0.0813 | 83.6074 | 1.820481 | 0.08462351 | 0.8379141 | 0.004396956 | 3.174698e-23 | 5.31747e-22
940.7 | 0.0806 | 83.8389 | 1.82048 | 0.08462333 | 0.8379144 | -0.001132389 | -8.176092e-24 | 4.918239e-22
940.75 | 0.0799 | 83.8583 | 1.820479 | 0.08462315 | 0.8379148 | -0.001594338 | -1.151147e-23 | 4.884885e-22
940.8 | 0.0793 | 83.8777 | 1.820478 | 0.08462297 | 0.8379151 | -0.00205618 | -1.484607e-23 | 4.851539e-22
940.85 | 0.0784 | 83.8242 | 1.820477 | 0.08462279 | 0.8379154 | -0.0007793174 | -5.62684e-24 | 4.943732e-22
940.9 | 0.0774 | 83.7707 | 1.820475 | 0.08462261 | 0.8379158 | 0.0004983604 | 3.59827e-24 | 5.035983e-22
940.95 | 0.0775 | 83.9258 | 1.820474 | 0.08462243 | 0.8379161 | -0.003200392 | -2.310752e-23 | 4.768925e-22
941 | 0.0775 | 84.0808 | 1.820473 | 0.08462225 | 0.8379164 | -0.006889935 | -4.974683e-23 | 4.502532e-22
941.05 | 0.0775 | 84.2359 | 1.820472 | 0.08462207 | 0.8379168 | -0.01057506 | -7.63542e-23 | 4.236458e-22
941.1 | 0.0763 | 84.1343 | 1.82047 | 0.08462189 | 0.8379171 | -0.008160538 | -5.892085e-23 | 4.410791e-22
941.15 | 0.0757 | 84.161 | 1.820469 | 0.08462171 | 0.8379174 | -0.008794348 | -6.34971e-23 | 4.365029e-22
941.2 | 0.0764 | 84.3676 | 1.820468 | 0.08462153 | 0.8379177 | -0.01369718 | -9.889661e-23 | 4.011034e-22
941.25 | 0.0764 | 84.3382 | 1.820467 | 0.08462135 | 0.8379181 | -0.01299932 | -9.385791e-23 | 4.061421e-22
941.3 | 0.0764 | 84.3088 | 1.820465 | 0.08462117 | 0.8379184 | -0.01230122 | -8.881746e-23 | 4.111825e-22
941.35 | 0.0764 | 84.4322 | 1.820464 | 0.08462099 | 0.8379187 | -0.01522562 | -1.099323e-22 | 3.900677e-22
941.4 | 0.0763 | 84.5555 | 1.820463 | 0.08462081 | 0.8379191 | -0.01814339 | -1.309992e-22 | 3.690008e-22
941.45 | 0.0753 | 84.7743 | 1.820462 | 0.08462062 | 0.8379194 | -0.02331122 | -1.68312e-22 | 3.31688e-22
941.5 | 0.0743 | 84.993 | 1.82046 | 0.08462044 | 0.8379197 | -0.02846337 | -2.055117e-22 | 2.944883e-22
941.55 | 0.0733 | 85.2117 | 1.820459 | 0.08462026 | 0.8379201 | -0.03360228 | -2.426157e-22 | 2.573843e-22
941.6 | 0.0746 | 84.7643 | 1.820458 | 0.08462008 | 0.8379204 | -0.02307292 | -1.665915e-22 | 3.334085e-22
941.65 | 0.0747 | 84.6499 | 1.820457 | 0.0846199 | 0.8379207 | -0.02037106 | -1.470835e-22 | 3.529165e-22
941.7 | 0.0749 | 85.0517 | 1.820456 | 0.08461972 | 0.8379211 | -0.02984103 | -2.154587e-22 | 2.845413e-22
941.75 | 0.075 | 85.071 | 1.820454 | 0.08461954 | 0.8379214 | -0.03029403 | -2.187295e-22 | 2.812705e-22
941.8 | 0.0751 | 85.0903 | 1.820453 | 0.08461936 | 0.8379217 | -0.03074693 | -2.219995e-22 | 2.780005e-22
941.85 | 0.0746 | 85.236 | 1.820452 | 0.08461918 | 0.837922 | -0.03416781 | -2.46699e-22 | 2.53301e-22
941.9 | 0.0742 | 85.3816 | 1.820451 | 0.084619 | 0.8379224 | -0.03758051 | -2.713394e-22 | 2.286606e-22
941.95 | 0.0743 | 85.1215 | 1.820449 | 0.08461882 | 0.8379227 | -0.03147777 | -2.272763e-22 | 2.727237e-22
942 | 0.0744 | 84.8614 | 1.820448 | 0.08461864 | 0.837923 | -0.02535637 | -1.830785e-22 | 3.169215e-22
942.05 | 0.0745 | 84.6014 | 1.820447 | 0.08461846 | 0.8379234 | -0.01921853 | -1.38762e-22 | 3.61238e-22
942.1 | 0.0746 | 84.8389 | 1.820446 | 0.08461828 | 0.8379237 | -0.02482444 | -1.792379e-22 | 3.207621e-22
942.15 | 0.0748 | 84.8276 | 1.820444 | 0.0846181 | 0.837924 | -0.02455725 | -1.773087e-22 | 3.226913e-22
942.2 | 0.0735 | 85.1813 | 1.820443 | 0.08461792 | 0.8379243 | -0.03287839 | -2.373891e-22 | 2.626109e-22
942.25 | 0.0741 | 85.2027 | 1.820442 | 0.08461774 | 0.8379247 | -0.03338 | -2.410108e-22 | 2.589892e-22
942.3 | 0.0747 | 85.224 | 1.820441 | 0.08461756 | 0.837925 | -0.03387914 | -2.446147e-22 | 2.553853e-22
942.35 | 0.0742 | 85.1023 | 1.82044 | 0.08461738 | 0.8379253 | -0.03102031 | -2.239733e-22 | 2.760267e-22
942.4 | 0.0737 | 84.9807 | 1.820438 | 0.0846172 | 0.8379257 | -0.02815974 | -2.033194e-22 | 2.966806e-22
942.45 | 0.0742 | 85.0684 | 1.820437 | 0.08461702 | 0.837926 | -0.03022189 | -2.182086e-22 | 2.817914e-22
942.5 | 0.0747 | 85.1562 | 1.820436 | 0.08461684 | 0.8379263 | -0.03228426 | -2.330993e-22 | 2.669007e-22
942.55 | 0.0752 | 85.244 | 1.820435 | 0.08461666 | 0.8379267 | -0.0343445 | -2.479747e-22 | 2.520253e-22
942.6 | 0.0728 | 85.2693 | 1.820433 | 0.08461648 | 0.837927 | -0.03493722 | -2.522543e-22 | 2.477457e-22
942.65 | 0.0719 | 85.3258 | 1.820432 | 0.0846163 | 0.8379273 | -0.0362612 | -2.618138e-22 | 2.381862e-22
942.7 | 0.0745 | 85.2684 | 1.820431 | 0.08461612 | 0.8379276 | -0.03491453 | -2.520905e-22 | 2.479095e-22
942.75 | 0.0738 | 85.097 | 1.82043 | 0.08461594 | 0.837928 | -0.03088946 | -2.230286e-22 | 2.769714e-22
942.8 | 0.0731 | 84.9256 | 1.820428 | 0.08461576 | 0.8379283 | -0.02685626 | -1.93908e-22 | 3.06092e-22
942.85 | 0.0737 | 85.0086 | 1.820427 | 0.08461558 | 0.8379286 | -0.02880918 | -2.080085e-22 | 2.919915e-22
942.9 | 0.0744 | 85.0916 | 1.820426 | 0.0846154 | 0.837929 | -0.03076018 | -2.220952e-22 | 2.779048e-22
942.95 | 0.0739 | 85.097 | 1.820425 | 0.08461522 | 0.8379293 | -0.03088631 | -2.230059e-22 | 2.769941e-22
943 | 0.0735 | 85.1025 | 1.820424 | 0.08461504 | 0.8379296 | -0.03101479 | -2.239335e-22 | 2.760665e-22
943.05 | 0.073 | 85.1079 | 1.820422 | 0.08461486 | 0.8379299 | -0.0311409 | -2.248441e-22 | 2.751559e-22
943.1 | 0.0737 | 85.3184 | 1.820421 | 0.08461468 | 0.8379303 | -0.03608067 | -2.605103e-22 | 2.394897e-22
943.15 | 0.0738 | 85.4264 | 1.82042 | 0.0846145 | 0.8379306 | -0.03860998 | -2.787724e-22 | 2.212276e-22
943.2 | 0.0739 | 85.4748 | 1.820419 | 0.08461432 | 0.8379309 | -0.03974201 | -2.869459e-22 | 2.130541e-22
943.25 | 0.0734 | 85.4803 | 1.820417 | 0.08461414 | 0.8379313 | -0.03986992 | -2.878694e-22 | 2.121306e-22
943.3 | 0.0728 | 85.4857 | 1.820416 | 0.08461396 | 0.8379316 | -0.03999547 | -2.88776e-22 | 2.11224e-22
943.35 | 0.0734 | 85.5 | 1.820415 | 0.08461378 | 0.8379319 | -0.04032922 | -2.911857e-22 | 2.088143e-22
943.4 | 0.0739 | 85.5142 | 1.820414 | 0.0846136 | 0.8379323 | -0.04066057 | -2.935781e-22 | 2.064219e-22
943.45 | 0.0739 | 85.3722 | 1.820413 | 0.08461343 | 0.8379326 | -0.03733594 | -2.695736e-22 | 2.304264e-22
943.5 | 0.074 | 85.2301 | 1.820411 | 0.08461325 | 0.8379329 | -0.03400343 | -2.455121e-22 | 2.544879e-22
943.55 | 0.074 | 85.0881 | 1.82041 | 0.08461307 | 0.8379332 | -0.03066771 | -2.214275e-22 | 2.785725e-22
943.6 | 0.0744 | 85.1965 | 1.820409 | 0.08461289 | 0.8379336 | -0.03321325 | -2.398068e-22 | 2.601932e-22
943.65 | 0.0746 | 85.1797 | 1.820408 | 0.08461271 | 0.8379339 | -0.03281804 | -2.369534e-22 | 2.630466e-22
943.7 | 0.0749 | 85.2855 | 1.820406 | 0.08461253 | 0.8379342 | -0.03529988 | -2.548728e-22 | 2.451272e-22
943.75 | 0.0744 | 85.3494 | 1.820405 | 0.08461235 | 0.8379346 | -0.03679703 | -2.656825e-22 | 2.343175e-22
943.8 | 0.0739 | 85.4132 | 1.820404 | 0.08461217 | 0.8379349 | -0.03829072 | -2.764673e-22 | 2.235327e-22
943.85 | 0.0733 | 85.3338 | 1.820403 | 0.08461199 | 0.8379352 | -0.03642987 | -2.630315e-22 | 2.369685e-22
943.9 | 0.0728 | 85.2544 | 1.820401 | 0.08461181 | 0.8379355 | -0.03456729 | -2.495833e-22 | 2.504167e-22
943.95 | 0.0736 | 85.36 | 1.8204 | 0.08461163 | 0.8379359 | -0.03704227 | -2.674532e-22 | 2.325468e-22
944 | 0.0744 | 85.4656 | 1.820399 | 0.08461145 | 0.8379362 | -0.03951418 | -2.853009e-22 | 2.146991e-22
944.05 | 0.0752 | 85.5711 | 1.820398 | 0.08461127 | 0.8379365 | -0.0419807 | -3.031098e-22 | 1.968902e-22
944.1 | 0.0753 | 84.984 | 1.820397 | 0.08461109 | 0.8379369 | -0.02821071 | -2.036874e-22 | 2.963126e-22
944.15 | 0.0757 | 84.7432 | 1.820395 | 0.08461091 | 0.8379372 | -0.02253493 | -1.627071e-22 | 3.372929e-22
944.2 | 0.0751 | 85.1707 | 1.820394 | 0.08461073 | 0.8379375 | -0.03259809 | -2.353653e-22 | 2.646347e-22
944.25 | 0.0738 | 85.2612 | 1.820393 | 0.08461055 | 0.8379378 | -0.03472132 | -2.506955e-22 | 2.493045e-22
944.3 | 0.0724 | 85.3518 | 1.820392 | 0.08461038 | 0.8379382 | -0.03684464 | -2.660263e-22 | 2.339737e-22
944.35 | 0.0728 | 85.326 | 1.82039 | 0.0846102 | 0.8379385 | -0.03623921 | -2.61655e-22 | 2.38345e-22
944.4 | 0.0732 | 85.3001 | 1.820389 | 0.08461002 | 0.8379388 | -0.03563125 | -2.572654e-22 | 2.427346e-22
944.45 | 0.0737 | 85.3627 | 1.820388 | 0.08460984 | 0.8379391 | -0.03709769 | -2.678534e-22 | 2.321466e-22
944.5 | 0.0741 | 85.4252 | 1.820387 | 0.08460966 | 0.8379395 | -0.03856071 | -2.784167e-22 | 2.215833e-22
944.55 | 0.0745 | 85.4877 | 1.820386 | 0.08460948 | 0.8379398 | -0.04002266 | -2.889723e-22 | 2.110277e-22
944.6 | 0.0733 | 85.3032 | 1.820384 | 0.0846093 | 0.8379401 | -0.03570081 | -2.577675e-22 | 2.422325e-22
944.65 | 0.0729 | 85.2422 | 1.820383 | 0.08460912 | 0.8379405 | -0.03426932 | -2.474319e-22 | 2.525681e-22
944.7 | 0.0743 | 85.2392 | 1.820382 | 0.08460894 | 0.8379408 | -0.03419815 | -2.46918e-22 | 2.53082e-22
944.75 | 0.0739 | 85.134 | 1.820381 | 0.08460876 | 0.8379411 | -0.03172749 | -2.290794e-22 | 2.709206e-22
944.8 | 0.0735 | 85.0288 | 1.820379 | 0.08460858 | 0.8379414 | -0.02925378 | -2.112187e-22 | 2.887813e-22
944.85 | 0.073 | 85.1064 | 1.820378 | 0.0846084 | 0.8379418 | -0.03107743 | -2.243858e-22 | 2.756142e-22
944.9 | 0.0726 | 85.184 | 1.820377 | 0.08460823 | 0.8379421 | -0.03289942 | -2.375409e-22 | 2.624591e-22
944.95 | 0.0731 | 85.2919 | 1.820376 | 0.08460805 | 0.8379424 | -0.03543037 | -2.55815e-22 | 2.44185e-22
945 | 0.0737 | 85.3998 | 1.820375 | 0.08460787 | 0.8379428 | -0.03795813 | -2.740659e-22 | 2.259341e-22
945.05 | 0.0743 | 85.5077 | 1.820373 | 0.08460769 | 0.8379431 | -0.04048269 | -2.922938e-22 | 2.077062e-22
945.1 | 0.0739 | 85.3875 | 1.820372 | 0.08460751 | 0.8379434 | -0.03766848 | -2.719746e-22 | 2.280254e-22
945.15 | 0.074 | 85.3813 | 1.820371 | 0.08460733 | 0.8379437 | -0.03752248 | -2.709204e-22 | 2.290796e-22
945.2 | 0.0737 | 85.519 | 1.82037 | 0.08460715 | 0.8379441 | -0.04074463 | -2.94185e-22 | 2.05815e-22
945.25 | 0.0739 | 85.5619 | 1.820368 | 0.08460697 | 0.8379444 | -0.04174688 | -3.014215e-22 | 1.985785e-22
945.3 | 0.0741 | 85.6049 | 1.820367 | 0.08460679 | 0.8379447 | -0.04275097 | -3.086712e-22 | 1.913288e-22
945.35 | 0.0739 | 85.4615 | 1.820366 | 0.08460661 | 0.837945 | -0.0393971 | -2.844556e-22 | 2.155444e-22
945.4 | 0.0738 | 85.3182 | 1.820365 | 0.08460644 | 0.8379454 | -0.03603995 | -2.602162e-22 | 2.397838e-22
945.45 | 0.0738 | 85.2992 | 1.820363 | 0.08460626 | 0.8379457 | -0.03559372 | -2.569944e-22 | 2.430056e-22
945.5 | 0.0739 | 85.2802 | 1.820362 | 0.08460608 | 0.837946 | -0.0351474 | -2.537719e-22 | 2.462281e-22
945.55 | 0.0739 | 85.2612 | 1.820361 | 0.0846059 | 0.8379464 | -0.03470098 | -2.505486e-22 | 2.494514e-22
945.6 | 0.0729 | 85.398 | 1.82036 | 0.08460572 | 0.8379467 | -0.03790659 | -2.736938e-22 | 2.263062e-22
945.65 | 0.0724 | 85.4568 | 1.820359 | 0.08460554 | 0.837947 | -0.03928242 | -2.836276e-22 | 2.163724e-22
945.7 | 0.0753 | 85.3127 | 1.820357 | 0.08460536 | 0.8379473 | -0.03590633 | -2.592515e-22 | 2.407485e-22
945.75 | 0.0745 | 85.317 | 1.820356 | 0.08460518 | 0.8379477 | -0.03600635 | -2.599736e-22 | 2.400264e-22
945.8 | 0.0737 | 85.3213 | 1.820355 | 0.08460501 | 0.837948 | -0.03610637 | -2.606958e-22 | 2.393042e-22
945.85 | 0.0735 | 85.4141 | 1.820354 | 0.08460483 | 0.8379483 | -0.03827971 | -2.763878e-22 | 2.236122e-22
945.9 | 0.0733 | 85.5068 | 1.820352 | 0.08460465 | 0.8379486 | -0.04044835 | -2.920459e-22 | 2.079541e-22
945.95 | 0.0738 | 85.3589 | 1.820351 | 0.08460447 | 0.837949 | -0.0369852 | -2.670412e-22 | 2.329588e-22
946 | 0.0744 | 85.2109 | 1.82035 | 0.08460429 | 0.8379493 | -0.0335137 | -2.419762e-22 | 2.580238e-22
946.05 | 0.075 | 85.0629 | 1.820349 | 0.08460411 | 0.8379496 | -0.03003617 | -2.168676e-22 | 2.831324e-22
946.1 | 0.0736 | 85.2127 | 1.820348 | 0.08460393 | 0.83795 | -0.03355439 | -2.4227e-22 | 2.5773e-22
946.15 | 0.0732 | 85.2136 | 1.820346 | 0.08460376 | 0.8379503 | -0.03357473 | -2.424168e-22 | 2.575832e-22
946.2 | 0.0734 | 85.0509 | 1.820345 | 0.08460358 | 0.8379506 | -0.02975166 | -2.148134e-22 | 2.851866e-22
946.25 | 0.074 | 85.1131 | 1.820344 | 0.0846034 | 0.8379509 | -0.031213 | -2.253646e-22 | 2.746354e-22
946.3 | 0.0747 | 85.1752 | 1.820343 | 0.08460322 | 0.8379513 | -0.03267092 | -2.358911e-22 | 2.641089e-22
946.35 | 0.0743 | 85.2206 | 1.820342 | 0.08460304 | 0.8379516 | -0.0337359 | -2.435805e-22 | 2.564195e-22
946.4 | 0.074 | 85.2659 | 1.82034 | 0.08460286 | 0.8379519 | -0.03479796 | -2.512488e-22 | 2.487512e-22
946.45 | 0.0741 | 85.3295 | 1.820339 | 0.08460268 | 0.8379522 | -0.03628843 | -2.620103e-22 | 2.379897e-22
946.5 | 0.0742 | 85.3931 | 1.820338 | 0.08460251 | 0.8379526 | -0.03777778 | -2.727638e-22 | 2.272362e-22
946.55 | 0.0743 | 85.4567 | 1.820337 | 0.08460233 | 0.8379529 | -0.03926603 | -2.835093e-22 | 2.164907e-22
946.6 | 0.0743 | 85.2222 | 1.820335 | 0.08460215 | 0.8379532 | -0.03376955 | -2.438235e-22 | 2.561765e-22
946.65 | 0.0744 | 85.1367 | 1.820334 | 0.08460197 | 0.8379536 | -0.03176124 | -2.293231e-22 | 2.706769e-22
946.7 | 0.0753 | 85.3821 | 1.820333 | 0.08460179 | 0.8379539 | -0.03751702 | -2.70881e-22 | 2.29119e-22
946.75 | 0.0751 | 85.2354 | 1.820332 | 0.08460161 | 0.8379542 | -0.03407697 | -2.460431e-22 | 2.539569e-22
946.8 | 0.0748 | 85.0887 | 1.820331 | 0.08460144 | 0.8379545 | -0.03063099 | -2.211624e-22 | 2.788376e-22
946.85 | 0.0751 | 85.0721 | 1.820329 | 0.08460126 | 0.8379549 | -0.03023999 | -2.183393e-22 | 2.816607e-22
946.9 | 0.0753 | 85.0555 | 1.820328 | 0.08460108 | 0.8379552 | -0.02984892 | -2.155156e-22 | 2.844844e-22
946.95 | 0.0756 | 85.0545 | 1.820327 | 0.0846009 | 0.8379555 | -0.02982462 | -2.153402e-22 | 2.846598e-22
947 | 0.076 | 85.0534 | 1.820326 | 0.08460072 | 0.8379558 | -0.02979798 | -2.151479e-22 | 2.848521e-22
947.05 | 0.0763 | 85.0523 | 1.820324 | 0.08460054 | 0.8379562 | -0.02977133 | -2.149555e-22 | 2.850445e-22
947.1 | 0.0754 | 85.0502 | 1.820323 | 0.08460037 | 0.8379565 | -0.02972117 | -2.145933e-22 | 2.854067e-22
947.15 | 0.075 | 85.0486 | 1.820322 | 0.08460019 | 0.8379568 | -0.02968277 | -2.14316e-22 | 2.85684e-22
947.2 | 0.0774 | 85.0206 | 1.820321 | 0.08460001 | 0.8379571 | -0.02902344 | -2.095555e-22 | 2.904445e-22
947.25 | 0.0776 | 85.0762 | 1.82032 | 0.08459983 | 0.8379575 | -0.03033015 | -2.189902e-22 | 2.810098e-22
947.3 | 0.0778 | 85.1317 | 1.820318 | 0.08459965 | 0.8379578 | -0.03163366 | -2.284019e-22 | 2.715981e-22
947.35 | 0.078 | 85.1343 | 1.820317 | 0.08459948 | 0.8379581 | -0.03169396 | -2.288372e-22 | 2.711628e-22
947.4 | 0.0781 | 85.137 | 1.820316 | 0.0845993 | 0.8379584 | -0.03175661 | -2.292896e-22 | 2.707104e-22
947.45 | 0.079 | 84.9266 | 1.820315 | 0.08459912 | 0.8379588 | -0.02680709 | -1.93553e-22 | 3.06447e-22
947.5 | 0.0798 | 84.7163 | 1.820313 | 0.08459894 | 0.8379591 | -0.02184766 | -1.577448e-22 | 3.422552e-22
947.55 | 0.0807 | 84.5059 | 1.820312 | 0.08459876 | 0.8379594 | -0.01687354 | -1.218306e-22 | 3.781694e-22
947.6 | 0.0794 | 84.9807 | 1.820311 | 0.08459859 | 0.8379597 | -0.02807839 | -2.027321e-22 | 2.972679e-22
947.65 | 0.0793 | 85.1129 | 1.82031 | 0.08459841 | 0.8379601 | -0.03118649 | -2.251732e-22 | 2.748268e-22
947.7 | 0.081 | 84.8897 | 1.820309 | 0.08459823 | 0.8379604 | -0.02593403 | -1.872493e-22 | 3.127507e-22
947.75 | 0.081 | 84.6571 | 1.820307 | 0.08459805 | 0.8379607 | -0.02044568 | -1.476222e-22 | 3.523778e-22
947.8 | 0.0809 | 84.4245 | 1.820306 | 0.08459787 | 0.8379611 | -0.01494223 | -1.078861e-22 | 3.921139e-22
947.85 | 0.0818 | 84.2968 | 1.820305 | 0.0845977 | 0.8379614 | -0.01191397 | -8.602145e-23 | 4.139785e-22
947.9 | 0.0827 | 84.1691 | 1.820304 | 0.08459752 | 0.8379617 | -0.008881126 | -6.412365e-23 | 4.358763e-22
947.95 | 0.0829 | 84.1698 | 1.820303 | 0.08459734 | 0.837962 | -0.008896981 | -6.423813e-23 | 4.357619e-22
948 | 0.0831 | 84.1705 | 1.820301 | 0.08459716 | 0.8379624 | -0.008912837 | -6.435262e-23 | 4.356474e-22
948.05 | 0.0833 | 84.1712 | 1.8203 | 0.08459698 | 0.8379627 | -0.008928693 | -6.44671e-23 | 4.355329e-22
948.1 | 0.082 | 84.2026 | 1.820299 | 0.08459681 | 0.837963 | -0.009673875 | -6.984747e-23 | 4.301525e-22
948.15 | 0.0815 | 84.2187 | 1.820298 | 0.08459663 | 0.8379633 | -0.01005547 | -7.260269e-23 | 4.273973e-22
948.2 | 0.0813 | 83.686 | 1.820296 | 0.08459645 | 0.8379637 | 0.002635879 | 1.903162e-23 | 5.190316e-22
948.25 | 0.0815 | 83.7505 | 1.820295 | 0.08459627 | 0.837964 | 0.001095773 | 7.911717e-24 | 5.079117e-22
948.3 | 0.0817 | 83.8151 | 1.820294 | 0.0845961 | 0.8379643 | -0.0004455332 | -3.216846e-24 | 4.967832e-22
948.35 | 0.0813 | 83.7112 | 1.820293 | 0.08459592 | 0.8379646 | 0.002036048 | 1.470071e-23 | 5.147007e-22
948.4 | 0.0809 | 83.6074 | 1.820292 | 0.08459574 | 0.837965 | 0.004518318 | 3.262324e-23 | 5.326232e-22
948.45 | 0.0805 | 83.5544 | 1.82029 | 0.08459556 | 0.8379653 | 0.005787327 | 4.178576e-23 | 5.417858e-22
948.5 | 0.0801 | 83.5014 | 1.820289 | 0.08459538 | 0.8379656 | 0.007057141 | 5.095408e-23 | 5.509541e-22
948.55 | 0.0797 | 83.4483 | 1.820288 | 0.08459521 | 0.8379659 | 0.008330157 | 6.014553e-23 | 5.601455e-22
948.6 | 0.0785 | 83.3102 | 1.820287 | 0.08459503 | 0.8379663 | 0.01164351 | 8.406865e-23 | 5.840687e-22
948.65 | 0.0777 | 83.2146 | 1.820286 | 0.08459485 | 0.8379666 | 0.01394064 | 1.006544e-22 | 6.006544e-22
948.7 | 0.0793 | 83.7167 | 1.820284 | 0.08459467 | 0.8379669 | 0.001910082 | 1.379121e-23 | 5.137912e-22
948.75 | 0.0785 | 83.8513 | 1.820283 | 0.0845945 | 0.8379672 | -0.001302166 | -9.401924e-24 | 4.905981e-22
948.8 | 0.0778 | 83.9859 | 1.820282 | 0.08459432 | 0.8379676 | -0.004509262 | -3.255785e-23 | 4.674422e-22
948.85 | 0.0776 | 83.956 | 1.820281 | 0.08459414 | 0.8379679 | -0.003796335 | -2.741036e-23 | 4.725896e-22
948.9 | 0.0774 | 83.926 | 1.820279 | 0.08459396 | 0.8379682 | -0.003080771 | -2.224384e-23 | 4.777562e-22
948.95 | 0.0761 | 84.0484 | 1.820278 | 0.08459379 | 0.8379685 | -0.005994726 | -4.328322e-23 | 4.567168e-22
949 | 0.0748 | 84.1707 | 1.820277 | 0.08459361 | 0.8379689 | -0.008902063 | -6.427483e-23 | 4.357252e-22
949.05 | 0.0735 | 84.2931 | 1.820276 | 0.08459343 | 0.8379692 | -0.01180755 | -8.525307e-23 | 4.147469e-22
949.1 | 0.0758 | 84.4331 | 1.820275 | 0.08459325 | 0.8379695 | -0.01512576 | -1.092113e-22 | 3.907887e-22
949.15 | 0.0764 | 84.5642 | 1.820273 | 0.08459308 | 0.8379698 | -0.018228 | -1.316101e-22 | 3.683899e-22
949.2 | 0.0755 | 84.4 | 1.820272 | 0.0845929 | 0.8379702 | -0.01434001 | -1.035379e-22 | 3.964621e-22
949.25 | 0.0749 | 84.7103 | 1.820271 | 0.08459272 | 0.8379705 | -0.02167883 | -1.565258e-22 | 3.434742e-22
949.3 | 0.0744 | 85.0205 | 1.82027 | 0.08459254 | 0.8379708 | -0.02898846 | -2.09303e-22 | 2.90697e-22
949.35 | 0.074 | 84.9069 | 1.820269 | 0.08459237 | 0.8379711 | -0.0263136 | -1.899899e-22 | 3.100101e-22
949.4 | 0.0736 | 84.7934 | 1.820267 | 0.08459219 | 0.8379715 | -0.02363752 | -1.70668e-22 | 3.29332e-22
949.45 | 0.0737 | 84.8573 | 1.820266 | 0.08459201 | 0.8379718 | -0.02514337 | -1.815406e-22 | 3.184594e-22
949.5 | 0.0738 | 84.9212 | 1.820265 | 0.08459184 | 0.8379721 | -0.02664809 | -1.92405e-22 | 3.07595e-22
949.55 | 0.0738 | 84.9852 | 1.820264 | 0.08459166 | 0.8379724 | -0.02815403 | -2.032782e-22 | 2.967218e-22
949.6 | 0.0742 | 84.815 | 1.820262 | 0.08459148 | 0.8379728 | -0.02414383 | -1.743237e-22 | 3.256763e-22
949.65 | 0.0744 | 84.7618 | 1.820261 | 0.0845913 | 0.8379731 | -0.02288817 | -1.652575e-22 | 3.347425e-22
949.7 | 0.0745 | 85.1057 | 1.82026 | 0.08459113 | 0.8379734 | -0.03098548 | -2.237219e-22 | 2.762781e-22
949.75 | 0.0748 | 85.1943 | 1.820259 | 0.08459095 | 0.8379737 | -0.03306574 | -2.387418e-22 | 2.612582e-22
949.8 | 0.0752 | 85.2828 | 1.820258 | 0.08459077 | 0.8379741 | -0.03514149 | -2.537292e-22 | 2.462708e-22
949.85 | 0.0751 | 85.1382 | 1.820256 | 0.08459059 | 0.8379744 | -0.03174677 | -2.292186e-22 | 2.707814e-22
949.9 | 0.075 | 84.9937 | 1.820255 | 0.08459042 | 0.8379747 | -0.02834863 | -2.046833e-22 | 2.953167e-22
949.95 | 0.0745 | 85.0087 | 1.820254 | 0.08459024 | 0.837975 | -0.02870079 | -2.072259e-22 | 2.927741e-22
950 | 0.0741 | 85.0238 | 1.820253 | 0.08459006 | 0.8379754 | -0.02905525 | -2.097852e-22 | 2.902148e-22
950.05 | 0.0737 | 85.0388 | 1.820252 | 0.08458989 | 0.8379757 | -0.02940728 | -2.12327e-22 | 2.87673e-22
950.1 | 0.0745 | 85.2141 | 1.82025 | 0.08458971 | 0.837976 | -0.03352509 | -2.420584e-22 | 2.579416e-22
950.15 | 0.0747 | 85.3093 | 1.820249 | 0.08458953 | 0.8379763 | -0.03575744 | -2.581765e-22 | 2.418235e-22
950.2 | 0.0734 | 85.5129 | 1.820248 | 0.08458936 | 0.8379766 | -0.0405242 | -2.925935e-22 | 2.074065e-22
950.25 | 0.0737 | 85.4755 | 1.820247 | 0.08458918 | 0.837977 | -0.03964851 | -2.862709e-22 | 2.137291e-22
950.3 | 0.0739 | 85.4381 | 1.820246 | 0.084589 | 0.8379773 | -0.03877244 | -2.799454e-22 | 2.200546e-22
950.35 | 0.0736 | 85.386 | 1.820244 | 0.08458882 | 0.8379776 | -0.0375517 | -2.711314e-22 | 2.288686e-22
950.4 | 0.0732 | 85.3338 | 1.820243 | 0.08458865 | 0.8379779 | -0.03632787 | -2.622951e-22 | 2.377049e-22
950.45 | 0.074 | 85.4094 | 1.820242 | 0.08458847 | 0.8379783 | -0.03809818 | -2.750771e-22 | 2.249229e-22
950.5 | 0.0749 | 85.485 | 1.820241 | 0.08458829 | 0.8379786 | -0.03986692 | -2.878478e-22 | 2.121522e-22
950.55 | 0.0757 | 85.5606 | 1.820239 | 0.08458812 | 0.8379789 | -0.0416341 | -3.006072e-22 | 1.993928e-22
950.6 | 0.0718 | 85.5319 | 1.820238 | 0.08458794 | 0.8379792 | -0.04096234 | -2.95757e-22 | 2.04243e-22
950.65 | 0.0703 | 85.5554 | 1.820237 | 0.08458776 | 0.8379796 | -0.041511 | -2.997184e-22 | 2.002816e-22
950.7 | 0.0736 | 84.9918 | 1.820236 | 0.08458759 | 0.8379799 | -0.02829155 | -2.042711e-22 | 2.957289e-22
950.75 | 0.0742 | 85.1392 | 1.820235 | 0.08458741 | 0.8379802 | -0.03175634 | -2.292877e-22 | 2.707123e-22
950.8 | 0.0748 | 85.2866 | 1.820233 | 0.08458723 | 0.8379805 | -0.03521514 | -2.542609e-22 | 2.457391e-22
950.85 | 0.0743 | 85.3286 | 1.820232 | 0.08458706 | 0.8379809 | -0.03619904 | -2.613649e-22 | 2.386351e-22
950.9 | 0.0738 | 85.3705 | 1.820231 | 0.08458688 | 0.8379812 | -0.03718011 | -2.684485e-22 | 2.315515e-22
950.95 | 0.0733 | 85.3085 | 1.82023 | 0.0845867 | 0.8379815 | -0.03572632 | -2.579518e-22 | 2.420482e-22
951 | 0.0729 | 85.2464 | 1.820229 | 0.08458653 | 0.8379818 | -0.03426912 | -2.474305e-22 | 2.525695e-22
951.05 | 0.0724 | 85.1844 | 1.820227 | 0.08458635 | 0.8379822 | -0.03281322 | -2.369185e-22 | 2.630815e-22
951.1 | 0.0745 | 85.2139 | 1.820226 | 0.08458617 | 0.8379825 | -0.03350494 | -2.419129e-22 | 2.580871e-22
951.15 | 0.0753 | 85.1976 | 1.820225 | 0.084586 | 0.8379828 | -0.03312156 | -2.391449e-22 | 2.608551e-22
951.2 | 0.0729 | 85.4426 | 1.820224 | 0.08458582 | 0.8379831 | -0.03886387 | -2.806056e-22 | 2.193944e-22
951.25 | 0.0726 | 85.4425 | 1.820223 | 0.08458564 | 0.8379834 | -0.03886076 | -2.805831e-22 | 2.194169e-22
951.3 | 0.0722 | 85.4424 | 1.820221 | 0.08458547 | 0.8379838 | -0.03885765 | -2.805606e-22 | 2.194394e-22
951.35 | 0.0727 | 85.3601 | 1.82022 | 0.08458529 | 0.8379841 | -0.0369295 | -2.66639e-22 | 2.33361e-22
951.4 | 0.0732 | 85.2778 | 1.820219 | 0.08458511 | 0.8379844 | -0.0349995 | -2.52704e-22 | 2.47296e-22
951.45 | 0.0734 | 85.3155 | 1.820218 | 0.08458494 | 0.8379847 | -0.0358827 | -2.590809e-22 | 2.409191e-22
951.5 | 0.0736 | 85.3533 | 1.820217 | 0.08458476 | 0.8379851 | -0.03676786 | -2.654719e-22 | 2.345281e-22
951.55 | 0.0737 | 85.391 | 1.820215 | 0.08458458 | 0.8379854 | -0.03765028 | -2.718432e-22 | 2.281568e-22
951.6 | 0.0723 | 85.4785 | 1.820214 | 0.08458441 | 0.8379857 | -0.03969786 | -2.866271e-22 | 2.133729e-22
951.65 | 0.0717 | 85.5411 | 1.820213 | 0.08458423 | 0.837986 | -0.04116124 | -2.971931e-22 | 2.028069e-22
951.7 | 0.0732 | 85.0673 | 1.820212 | 0.08458405 | 0.8379864 | -0.03005196 | -2.169817e-22 | 2.830183e-22
951.75 | 0.0739 | 85.1403 | 1.82021 | 0.08458388 | 0.8379867 | -0.03176675 | -2.293628e-22 | 2.706372e-22
951.8 | 0.0745 | 85.2133 | 1.820209 | 0.0845837 | 0.837987 | -0.03348006 | -2.417333e-22 | 2.582667e-22
951.85 | 0.0747 | 85.2855 | 1.820208 | 0.08458352 | 0.8379873 | -0.03517314 | -2.539577e-22 | 2.460423e-22
951.9 | 0.0749 | 85.3576 | 1.820207 | 0.08458335 | 0.8379876 | -0.03686245 | -2.661548e-22 | 2.338452e-22
951.95 | 0.0741 | 85.3139 | 1.820206 | 0.08458317 | 0.837988 | -0.03583749 | -2.587544e-22 | 2.412456e-22
952 | 0.0733 | 85.2702 | 1.820204 | 0.08458299 | 0.8379883 | -0.034812 | -2.513502e-22 | 2.486498e-22
952.05 | 0.0725 | 85.2265 | 1.820203 | 0.08458282 | 0.8379886 | -0.03378599 | -2.439422e-22 | 2.560578e-22
952.1 | 0.0729 | 85.2454 | 1.820202 | 0.08458264 | 0.8379889 | -0.03422869 | -2.471386e-22 | 2.528614e-22
952.15 | 0.0727 | 85.2329 | 1.820201 | 0.08458247 | 0.8379893 | -0.03393463 | -2.450154e-22 | 2.549846e-22
952.2 | 0.0734 | 85.1219 | 1.8202 | 0.08458229 | 0.8379896 | -0.03132754 | -2.261916e-22 | 2.738084e-22
952.25 | 0.074 | 85.2624 | 1.820198 | 0.08458211 | 0.8379899 | -0.03462519 | -2.500014e-22 | 2.499986e-22
952.3 | 0.0745 | 85.4028 | 1.820197 | 0.08458194 | 0.8379902 | -0.03791508 | -2.737551e-22 | 2.262449e-22
952.35 | 0.0733 | 85.355 | 1.820196 | 0.08458176 | 0.8379906 | -0.03679459 | -2.656649e-22 | 2.343351e-22
952.4 | 0.0721 | 85.3072 | 1.820195 | 0.08458158 | 0.8379909 | -0.03567348 | -2.575702e-22 | 2.424298e-22
952.45 | 0.0726 | 85.3471 | 1.820194 | 0.08458141 | 0.8379912 | -0.03660793 | -2.643172e-22 | 2.356828e-22
952.5 | 0.0731 | 85.387 | 1.820192 | 0.08458123 | 0.8379915 | -0.03754195 | -2.71061e-22 | 2.28939e-22
952.55 | 0.0736 | 85.4269 | 1.820191 | 0.08458106 | 0.8379918 | -0.03847553 | -2.778017e-22 | 2.221983e-22
952.6 | 0.0731 | 85.1309 | 1.82019 | 0.08458088 | 0.8379922 | -0.03153283 | -2.276738e-22 | 2.723262e-22
952.65 | 0.0731 | 85.0028 | 1.820189 | 0.0845807 | 0.8379925 | -0.02852031 | -2.059228e-22 | 2.940772e-22
952.7 | 0.0746 | 85.2123 | 1.820188 | 0.08458053 | 0.8379928 | -0.03344272 | -2.414637e-22 | 2.585363e-22
952.75 | 0.0736 | 85.3764 | 1.820186 | 0.08458035 | 0.8379931 | -0.03728981 | -2.692405e-22 | 2.307595e-22
952.8 | 0.0726 | 85.5405 | 1.820185 | 0.08458018 | 0.8379935 | -0.0411295 | -2.969639e-22 | 2.030361e-22
952.85 | 0.0727 | 85.456 | 1.820184 | 0.08458 | 0.8379938 | -0.03915208 | -2.826865e-22 | 2.173135e-22
952.9 | 0.0729 | 85.3716 | 1.820183 | 0.08457982 | 0.8379941 | -0.03717505 | -2.684119e-22 | 2.315881e-22
952.95 | 0.0734 | 85.4246 | 1.820182 | 0.08457965 | 0.8379944 | -0.03841553 | -2.773684e-22 | 2.226316e-22
953 | 0.0738 | 85.4775 | 1.82018 | 0.08457947 | 0.8379947 | -0.0396529 | -2.863025e-22 | 2.136975e-22
953.05 | 0.0743 | 85.5305 | 1.820179 | 0.0845793 | 0.8379951 | -0.04089183 | -2.952479e-22 | 2.047521e-22
953.1 | 0.0734 | 85.5601 | 1.820178 | 0.08457912 | 0.8379954 | -0.0415831 | -3.00239e-22 | 1.99761e-22
953.15 | 0.0732 | 85.6013 | 1.820177 | 0.08457894 | 0.8379957 | -0.04254516 | -3.071853e-22 | 1.928147e-22
953.2 | 0.0729 | 85.515 | 1.820176 | 0.08457877 | 0.837996 | -0.04052705 | -2.926141e-22 | 2.073859e-22
953.25 | 0.0732 | 85.4794 | 1.820174 | 0.08457859 | 0.8379964 | -0.03969351 | -2.865957e-22 | 2.134043e-22
953.3 | 0.0736 | 85.4439 | 1.820173 | 0.08457842 | 0.8379967 | -0.03886196 | -2.805917e-22 | 2.194083e-22
953.35 | 0.0733 | 85.3929 | 1.820172 | 0.08457824 | 0.837997 | -0.03766707 | -2.719644e-22 | 2.280356e-22
953.4 | 0.0731 | 85.3419 | 1.820171 | 0.08457806 | 0.8379973 | -0.03647146 | -2.633319e-22 | 2.366681e-22
953.45 | 0.0728 | 85.3808 | 1.82017 | 0.08457789 | 0.8379976 | -0.03738211 | -2.69907e-22 | 2.30093e-22
953.5 | 0.0724 | 85.4197 | 1.820168 | 0.08457771 | 0.837998 | -0.03829235 | -2.764791e-22 | 2.235209e-22
953.55 | 0.0721 | 85.4585 | 1.820167 | 0.08457754 | 0.8379983 | -0.03919983 | -2.830313e-22 | 2.169687e-22
953.6 | 0.0746 | 85.3308 | 1.820166 | 0.08457736 | 0.8379986 | -0.03620824 | -2.614314e-22 | 2.385686e-22
953.65 | 0.0757 | 85.2864 | 1.820165 | 0.08457719 | 0.8379989 | -0.03516655 | -2.539101e-22 | 2.460899e-22
953.7 | 0.0732 | 85.299 | 1.820164 | 0.08457701 | 0.8379993 | -0.03546123 | -2.560378e-22 | 2.439622e-22
953.75 | 0.073 | 85.3514 | 1.820162 | 0.08457683 | 0.8379996 | -0.03668871 | -2.649004e-22 | 2.350996e-22
953.8 | 0.0729 | 85.4039 | 1.820161 | 0.08457666 | 0.8379999 | -0.03791777 | -2.737745e-22 | 2.262255e-22
953.85 | 0.0735 | 85.3656 | 1.82016 | 0.08457648 | 0.8380002 | -0.03701989 | -2.672916e-22 | 2.327084e-22
953.9 | 0.0741 | 85.3274 | 1.820159 | 0.08457631 | 0.8380005 | -0.03612395 | -2.608227e-22 | 2.391773e-22
953.95 | 0.0734 | 85.5402 | 1.820158 | 0.08457613 | 0.8380009 | -0.04110482 | -2.967857e-22 | 2.032143e-22
954 | 0.0727 | 85.7529 | 1.820156 | 0.08457596 | 0.8380012 | -0.04607098 | -3.326424e-22 | 1.673576e-22
954.05 | 0.072 | 85.9657 | 1.820155 | 0.08457578 | 0.8380015 | -0.05102716 | -3.684271e-22 | 1.315729e-22
954.1 | 0.0734 | 85.4287 | 1.820154 | 0.0845756 | 0.8380018 | -0.03849385 | -2.779339e-22 | 2.220661e-22
954.15 | 0.0737 | 85.2666 | 1.820153 | 0.08457543 | 0.8380021 | -0.0346945 | -2.505018e-22 | 2.494982e-22
954.2 | 0.0737 | 85.3796 | 1.820152 | 0.08457525 | 0.8380025 | -0.03734249 | -2.696209e-22 | 2.303791e-22
954.25 | 0.0735 | 85.3177 | 1.82015 | 0.08457508 | 0.8380028 | -0.0358912 | -2.591423e-22 | 2.408577e-22
954.3 | 0.0734 | 85.2559 | 1.820149 | 0.0845749 | 0.8380031 | -0.03444121 | -2.48673e-22 | 2.51327e-22
954.35 | 0.0734 | 85.3683 | 1.820148 | 0.08457473 | 0.8380034 | -0.03707547 | -2.676929e-22 | 2.323071e-22
954.4 | 0.0735 | 85.4807 | 1.820147 | 0.08457455 | 0.8380038 | -0.03970627 | -2.866879e-22 | 2.133121e-22
954.45 | 0.0733 | 85.3925 | 1.820146 | 0.08457438 | 0.8380041 | -0.03764081 | -2.717748e-22 | 2.282252e-22
954.5 | 0.0732 | 85.3043 | 1.820144 | 0.0845742 | 0.8380044 | -0.03557322 | -2.568464e-22 | 2.431536e-22
954.55 | 0.073 | 85.2161 | 1.820143 | 0.08457403 | 0.8380047 | -0.0335035 | -2.419025e-22 | 2.580975e-22
954.6 | 0.0734 | 85.6605 | 1.820142 | 0.08457385 | 0.838005 | -0.04390558 | -3.170078e-22 | 1.829922e-22
954.65 | 0.0736 | 85.8386 | 1.820141 | 0.08457367 | 0.8380054 | -0.04805878 | -3.469948e-22 | 1.530052e-22
954.7 | 0.0721 | 85.2461 | 1.82014 | 0.0845735 | 0.8380057 | -0.03420517 | -2.469687e-22 | 2.530313e-22
954.75 | 0.0732 | 85.1782 | 1.820138 | 0.08457332 | 0.838006 | -0.03261073 | -2.354565e-22 | 2.645435e-22
954.8 | 0.0743 | 85.1104 | 1.820137 | 0.08457315 | 0.8380063 | -0.03101737 | -2.239522e-22 | 2.760478e-22
954.85 | 0.0734 | 85.3125 | 1.820136 | 0.08457297 | 0.8380066 | -0.0357601 | -2.581957e-22 | 2.418043e-22
954.9 | 0.0726 | 85.5147 | 1.820135 | 0.0845728 | 0.838007 | -0.04049395 | -2.923751e-22 | 2.076249e-22
954.95 | 0.0732 | 85.499 | 1.820134 | 0.08457262 | 0.8380073 | -0.04012596 | -2.897181e-22 | 2.102819e-22
955 | 0.0738 | 85.4832 | 1.820132 | 0.08457245 | 0.8380076 | -0.03975557 | -2.870438e-22 | 2.129562e-22
955.05 | 0.0745 | 85.4674 | 1.820131 | 0.08457227 | 0.8380079 | -0.0393851 | -2.84369e-22 | 2.15631e-22
955.1 | 0.0724 | 85.5749 | 1.82013 | 0.0845721 | 0.8380082 | -0.04189834 | -3.025151e-22 | 1.974849e-22
955.15 | 0.0717 | 85.6208 | 1.820129 | 0.08457192 | 0.8380086 | -0.04297003 | -3.102529e-22 | 1.897471e-22
955.2 | 0.0738 | 85.351 | 1.820128 | 0.08457175 | 0.8380089 | -0.03665711 | -2.646722e-22 | 2.353278e-22
955.25 | 0.0733 | 85.3785 | 1.820126 | 0.08457157 | 0.8380092 | -0.03730063 | -2.693187e-22 | 2.306813e-22
955.3 | 0.0729 | 85.4059 | 1.820125 | 0.0845714 | 0.8380095 | -0.03794161 | -2.739467e-22 | 2.260533e-22
955.35 | 0.0731 | 85.3761 | 1.820124 | 0.08457122 | 0.8380098 | -0.03724288 | -2.689017e-22 | 2.310983e-22
955.4 | 0.0733 | 85.3462 | 1.820123 | 0.08457105 | 0.8380102 | -0.03654156 | -2.63838e-22 | 2.36162e-22
955.45 | 0.0735 | 85.408 | 1.820122 | 0.08457087 | 0.8380105 | -0.03798849 | -2.742852e-22 | 2.257148e-22
955.5 | 0.0738 | 85.4698 | 1.82012 | 0.0845707 | 0.8380108 | -0.03943438 | -2.847248e-22 | 2.152752e-22
955.55 | 0.0741 | 85.5316 | 1.820119 | 0.08457052 | 0.8380111 | -0.04087922 | -2.951568e-22 | 2.048432e-22
955.6 | 0.0735 | 85.2141 | 1.820118 | 0.08457035 | 0.8380115 | -0.03344048 | -2.414475e-22 | 2.585525e-22
955.65 | 0.0734 | 85.0863 | 1.820117 | 0.08457017 | 0.8380118 | -0.03043796 | -2.197687e-22 | 2.802313e-22
955.7 | 0.0737 | 85.4461 | 1.820116 | 0.08457 | 0.8380121 | -0.03887666 | -2.806979e-22 | 2.193021e-22
955.75 | 0.0735 | 85.36 | 1.820114 | 0.08456982 | 0.8380124 | -0.03685957 | -2.661341e-22 | 2.338659e-22
955.8 | 0.0733 | 85.274 | 1.820113 | 0.08456965 | 0.8380127 | -0.0348428 | -2.515726e-22 | 2.484274e-22
955.85 | 0.0734 | 85.4349 | 1.820112 | 0.08456947 | 0.8380131 | -0.0386122 | -2.787884e-22 | 2.212116e-22
955.9 | 0.0735 | 85.5959 | 1.820111 | 0.0845693 | 0.8380134 | -0.04237684 | -3.059699e-22 | 1.940301e-22
955.95 | 0.0739 | 85.399 | 1.82011 | 0.08456912 | 0.8380137 | -0.03777009 | -2.727082e-22 | 2.272918e-22
956 | 0.0743 | 85.2022 | 1.820108 | 0.08456895 | 0.838014 | -0.03315505 | -2.393866e-22 | 2.606134e-22
956.05 | 0.0747 | 85.0054 | 1.820107 | 0.08456877 | 0.8380143 | -0.02852934 | -2.05988e-22 | 2.94012e-22
956.1 | 0.0738 | 85.3591 | 1.820106 | 0.0845686 | 0.8380147 | -0.03683314 | -2.659432e-22 | 2.340568e-22
956.15 | 0.0735 | 85.4376 | 1.820105 | 0.08456842 | 0.838015 | -0.03867082 | -2.792117e-22 | 2.207883e-22
956.2 | 0.0725 | 85.456 | 1.820104 | 0.08456825 | 0.8380153 | -0.03910073 | -2.823157e-22 | 2.176843e-22
956.25 | 0.0733 | 85.446 | 1.820102 | 0.08456807 | 0.8380156 | -0.03886591 | -2.806203e-22 | 2.193797e-22
956.3 | 0.0741 | 85.436 | 1.820101 | 0.0845679 | 0.8380159 | -0.03863107 | -2.789247e-22 | 2.210753e-22
956.35 | 0.0736 | 85.3108 | 1.8201 | 0.08456772 | 0.8380163 | -0.03569731 | -2.577423e-22 | 2.422577e-22
956.4 | 0.0731 | 85.1856 | 1.820099 | 0.08456755 | 0.8380166 | -0.03275924 | -2.365288e-22 | 2.634712e-22
956.45 | 0.0729 | 85.2352 | 1.820098 | 0.08456737 | 0.8380169 | -0.03392265 | -2.449289e-22 | 2.550711e-22
956.5 | 0.0728 | 85.2849 | 1.820096 | 0.0845672 | 0.8380172 | -0.03508773 | -2.53341e-22 | 2.46659e-22
956.55 | 0.0727 | 85.3346 | 1.820095 | 0.08456702 | 0.8380175 | -0.03625214 | -2.617483e-22 | 2.382517e-22
956.6 | 0.0735 | 85.1419 | 1.820094 | 0.08456685 | 0.8380179 | -0.03172993 | -2.29097e-22 | 2.70903e-22
956.65 | 0.0738 | 85.0705 | 1.820093 | 0.08456667 | 0.8380182 | -0.03005126 | -2.169766e-22 | 2.830234e-22
956.7 | 0.0738 | 85.3095 | 1.820092 | 0.0845665 | 0.8380185 | -0.03566149 | -2.574837e-22 | 2.425163e-22
956.75 | 0.0727 | 85.259 | 1.82009 | 0.08456633 | 0.8380188 | -0.03447645 | -2.489274e-22 | 2.510726e-22
956.8 | 0.0716 | 85.2086 | 1.820089 | 0.08456615 | 0.8380191 | -0.03329306 | -2.403831e-22 | 2.596169e-22
956.85 | 0.0722 | 85.327 | 1.820088 | 0.08456598 | 0.8380195 | -0.03606943 | -2.604291e-22 | 2.395709e-22
956.9 | 0.0728 | 85.4454 | 1.820087 | 0.0845658 | 0.8380198 | -0.03884195 | -2.804473e-22 | 2.195527e-22
956.95 | 0.073 | 85.4408 | 1.820086 | 0.08456563 | 0.8380201 | -0.03873351 | -2.796643e-22 | 2.203357e-22
957 | 0.0731 | 85.4362 | 1.820085 | 0.08456545 | 0.8380204 | -0.03862507 | -2.788814e-22 | 2.211186e-22
957.05 | 0.0732 | 85.4316 | 1.820083 | 0.08456528 | 0.8380207 | -0.03851662 | -2.780984e-22 | 2.219016e-22
957.1 | 0.0729 | 85.3374 | 1.820082 | 0.0845651 | 0.838021 | -0.03630937 | -2.621615e-22 | 2.378385e-22
957.15 | 0.0727 | 85.288 | 1.820081 | 0.08456493 | 0.8380214 | -0.03515051 | -2.537943e-22 | 2.462057e-22
957.2 | 0.0741 | 85.6367 | 1.82008 | 0.08456475 | 0.8380217 | -0.04331008 | -3.127082e-22 | 1.872918e-22
957.25 | 0.0736 | 85.4553 | 1.820079 | 0.08456458 | 0.838022 | -0.03906833 | -2.820818e-22 | 2.179182e-22
957.3 | 0.0731 | 85.274 | 1.820077 | 0.08456441 | 0.8380223 | -0.0348199 | -2.514072e-22 | 2.485928e-22
957.35 | 0.0737 | 85.4733 | 1.820076 | 0.08456423 | 0.8380226 | -0.03948803 | -2.851121e-22 | 2.148879e-22
957.4 | 0.0743 | 85.6726 | 1.820075 | 0.08456406 | 0.838023 | -0.04414528 | -3.187385e-22 | 1.812615e-22
957.45 | 0.0743 | 85.5425 | 1.820074 | 0.08456388 | 0.8380233 | -0.04110507 | -2.967875e-22 | 2.032125e-22
957.5 | 0.0742 | 85.4124 | 1.820073 | 0.08456371 | 0.8380236 | -0.03806023 | -2.748031e-22 | 2.251969e-22
957.55 | 0.0742 | 85.2822 | 1.820071 | 0.08456353 | 0.8380239 | -0.03500841 | -2.527683e-22 | 2.472317e-22
957.6 | 0.0725 | 85.4135 | 1.82007 | 0.08456336 | 0.8380242 | -0.03808446 | -2.749781e-22 | 2.250219e-22
957.65 | 0.0716 | 85.4141 | 1.820069 | 0.08456319 | 0.8380246 | -0.03809775 | -2.75074e-22 | 2.24926e-22
957.7 | 0.0738 | 85.221 | 1.820068 | 0.08456301 | 0.8380249 | -0.03357037 | -2.423853e-22 | 2.576147e-22
957.75 | 0.0732 | 85.4229 | 1.820067 | 0.08456284 | 0.8380252 | -0.03830227 | -2.765507e-22 | 2.234493e-22
957.8 | 0.0727 | 85.6249 | 1.820065 | 0.08456266 | 0.8380255 | -0.04302534 | -3.106523e-22 | 1.893477e-22
957.85 | 0.072 | 85.4795 | 1.820064 | 0.08456249 | 0.8380258 | -0.03962548 | -2.861046e-22 | 2.138954e-22
957.9 | 0.0713 | 85.3341 | 1.820063 | 0.08456231 | 0.8380262 | -0.03621984 | -2.615151e-22 | 2.384849e-22
957.95 | 0.0717 | 85.3259 | 1.820062 | 0.08456214 | 0.8380265 | -0.03602688 | -2.601219e-22 | 2.398781e-22
958 | 0.072 | 85.3177 | 1.820061 | 0.08456197 | 0.8380268 | -0.03583391 | -2.587286e-22 | 2.412714e-22
958.05 | 0.0724 | 85.3095 | 1.820059 | 0.08456179 | 0.8380271 | -0.03564092 | -2.573351e-22 | 2.426649e-22
958.1 | 0.0722 | 85.7001 | 1.820058 | 0.08456162 | 0.8380274 | -0.0447765 | -3.23296e-22 | 1.76704e-22
958.15 | 0.0723 | 85.8913 | 1.820057 | 0.08456144 | 0.8380278 | -0.04923284 | -3.554718e-22 | 1.445282e-22
958.2 | 0.0736 | 85.6027 | 1.820056 | 0.08456127 | 0.8380281 | -0.04250065 | -3.068639e-22 | 1.931361e-22
958.25 | 0.0734 | 85.5067 | 1.820055 | 0.0845611 | 0.8380284 | -0.04025571 | -2.906549e-22 | 2.093451e-22
958.3 | 0.0732 | 85.4107 | 1.820054 | 0.08456092 | 0.8380287 | -0.03800825 | -2.744278e-22 | 2.255722e-22
958.35 | 0.0733 | 85.572 | 1.820052 | 0.08456075 | 0.838029 | -0.04178097 | -3.016676e-22 | 1.983324e-22
958.4 | 0.0735 | 85.7332 | 1.820051 | 0.08456057 | 0.8380293 | -0.04554425 | -3.288394e-22 | 1.711606e-22
958.45 | 0.0737 | 85.6107 | 1.82005 | 0.0845604 | 0.8380297 | -0.04268374 | -3.081859e-22 | 1.918141e-22
958.5 | 0.074 | 85.4881 | 1.820049 | 0.08456023 | 0.83803 | -0.0398168 | -2.874859e-22 | 2.125141e-22
958.55 | 0.0742 | 85.3656 | 1.820048 | 0.08456005 | 0.8380303 | -0.03694809 | -2.667732e-22 | 2.332268e-22
958.6 | 0.0732 | 85.3602 | 1.820046 | 0.08455988 | 0.8380306 | -0.03682081 | -2.658542e-22 | 2.341458e-22
958.65 | 0.0728 | 85.2963 | 1.820045 | 0.0845597 | 0.8380309 | -0.03532231 | -2.550347e-22 | 2.449653e-22
958.7 | 0.0709 | 85.3614 | 1.820044 | 0.08455953 | 0.8380313 | -0.03684741 | -2.660463e-22 | 2.339537e-22
958.75 | 0.0714 | 85.3877 | 1.820043 | 0.08455936 | 0.8380316 | -0.03746276 | -2.704892e-22 | 2.295108e-22
958.8 | 0.0718 | 85.414 | 1.820042 | 0.08455918 | 0.8380319 | -0.03807792 | -2.749308e-22 | 2.250692e-22
958.85 | 0.0724 | 85.5935 | 1.82004 | 0.08455901 | 0.8380322 | -0.04227581 | -3.052405e-22 | 1.947595e-22
958.9 | 0.073 | 85.773 | 1.820039 | 0.08455883 | 0.8380325 | -0.0464649 | -3.354866e-22 | 1.645134e-22
958.95 | 0.0731 | 85.544 | 1.820038 | 0.08455866 | 0.8380328 | -0.04111732 | -2.96876e-22 | 2.03124e-22
959 | 0.0731 | 85.315 | 1.820037 | 0.08455849 | 0.8380332 | -0.03575541 | -2.581618e-22 | 2.418382e-22
959.05 | 0.0731 | 85.0861 | 1.820036 | 0.08455831 | 0.8380335 | -0.03038145 | -2.193606e-22 | 2.806394e-22
959.1 | 0.0727 | 85.2492 | 1.820035 | 0.08455814 | 0.8380338 | -0.03421078 | -2.470093e-22 | 2.529907e-22
959.15 | 0.0726 | 85.2163 | 1.820033 | 0.08455797 | 0.8380341 | -0.03343802 | -2.414297e-22 | 2.585703e-22
959.2 | 0.0724 | 85.332 | 1.820032 | 0.08455779 | 0.8380344 | -0.03615086 | -2.61017e-22 | 2.38983e-22
959.25 | 0.0723 | 85.4429 | 1.820031 | 0.08455762 | 0.8380348 | -0.03874767 | -2.797666e-22 | 2.202334e-22
959.3 | 0.0723 | 85.5537 | 1.82003 | 0.08455744 | 0.8380351 | -0.04133878 | -2.984749e-22 | 2.015251e-22
959.35 | 0.0725 | 85.5956 | 1.820029 | 0.08455727 | 0.8380354 | -0.04231728 | -3.055399e-22 | 1.944601e-22
959.4 | 0.0727 | 85.6374 | 1.820027 | 0.0845571 | 0.8380357 | -0.04329297 | -3.125846e-22 | 1.874154e-22
959.45 | 0.0733 | 85.5505 | 1.820026 | 0.08455692 | 0.838036 | -0.0412617 | -2.979184e-22 | 2.020816e-22
959.5 | 0.0738 | 85.4636 | 1.820025 | 0.08455675 | 0.8380363 | -0.03922836 | -2.832372e-22 | 2.167628e-22
959.55 | 0.0743 | 85.3766 | 1.820024 | 0.08455658 | 0.8380367 | -0.03719061 | -2.685242e-22 | 2.314758e-22
959.6 | 0.0735 | 85.4626 | 1.820023 | 0.0845564 | 0.838037 | -0.03920344 | -2.830573e-22 | 2.169427e-22
959.65 | 0.0733 | 85.4621 | 1.820021 | 0.08455623 | 0.8380373 | -0.03919098 | -2.829673e-22 | 2.170327e-22
959.7 | 0.0724 | 85.3351 | 1.82002 | 0.08455606 | 0.8380376 | -0.03621593 | -2.614869e-22 | 2.385131e-22
959.75 | 0.0726 | 85.363 | 1.820019 | 0.08455588 | 0.8380379 | -0.03686896 | -2.662019e-22 | 2.337981e-22
959.8 | 0.0728 | 85.391 | 1.820018 | 0.08455571 | 0.8380383 | -0.03752411 | -2.709322e-22 | 2.290678e-22
959.85 | 0.0727 | 85.4931 | 1.820017 | 0.08455554 | 0.8380386 | -0.03991328 | -2.881825e-22 | 2.118175e-22
959.9 | 0.0726 | 85.5952 | 1.820016 | 0.08455536 | 0.8380389 | -0.04229959 | -3.054122e-22 | 1.945878e-22
959.95 | 0.0729 | 85.5299 | 1.820014 | 0.08455519 | 0.8380392 | -0.04077247 | -2.943861e-22 | 2.056139e-22
960 | 0.0732 | 85.4647 | 1.820013 | 0.08455501 | 0.8380395 | -0.03924652 | -2.833683e-22 | 2.166317e-22
960.05 | 0.0736 | 85.3995 | 1.820012 | 0.08455484 | 0.8380398 | -0.0377194 | -2.723422e-22 | 2.276578e-22
960.1 | 0.0733 | 85.3439 | 1.820011 | 0.08455467 | 0.8380402 | -0.0364161 | -2.629321e-22 | 2.370679e-22
960.15 | 0.0733 | 85.2836 | 1.82001 | 0.08455449 | 0.8380405 | -0.03500174 | -2.527201e-22 | 2.472799e-22
960.2 | 0.0726 | 85.2912 | 1.820008 | 0.08455432 | 0.8380408 | -0.0351792 | -2.540015e-22 | 2.459985e-22
960.25 | 0.0735 | 85.4365 | 1.820007 | 0.08455415 | 0.8380411 | -0.0385827 | -2.785754e-22 | 2.214246e-22
960.3 | 0.0744 | 85.5818 | 1.820006 | 0.08455397 | 0.8380414 | -0.04198041 | -3.031076e-22 | 1.968924e-22
960.35 | 0.0745 | 85.4673 | 1.820005 | 0.0845538 | 0.8380417 | -0.03930206 | -2.837694e-22 | 2.162306e-22
960.4 | 0.0746 | 85.3529 | 1.820004 | 0.08455363 | 0.8380421 | -0.03662246 | -2.644221e-22 | 2.355779e-22
960.45 | 0.0736 | 85.3129 | 1.820002 | 0.08455345 | 0.8380424 | -0.0356842 | -2.576476e-22 | 2.423524e-22
960.5 | 0.0726 | 85.2729 | 1.820001 | 0.08455328 | 0.8380427 | -0.0347455 | -2.5087e-22 | 2.4913e-22
960.55 | 0.0716 | 85.2329 | 1.82 | 0.08455311 | 0.838043 | -0.03380635 | -2.440892e-22 | 2.559108e-22
960.6 | 0.0725 | 85.4983 | 1.819999 | 0.08455294 | 0.8380433 | -0.04002356 | -2.889788e-22 | 2.110212e-22
960.65 | 0.0725 | 85.6111 | 1.819998 | 0.08455276 | 0.8380436 | -0.04265972 | -3.080124e-22 | 1.919876e-22
960.7 | 0.0727 | 85.5517 | 1.819997 | 0.08455259 | 0.838044 | -0.04127081 | -2.979842e-22 | 2.020158e-22
960.75 | 0.0729 | 85.4487 | 1.819995 | 0.08455242 | 0.8380443 | -0.0388607 | -2.805827e-22 | 2.194173e-22
960.8 | 0.0732 | 85.3457 | 1.819994 | 0.08455224 | 0.8380446 | -0.03644769 | -2.631602e-22 | 2.368398e-22
960.85 | 0.0735 | 85.3783 | 1.819993 | 0.08455207 | 0.8380449 | -0.03721074 | -2.686696e-22 | 2.313304e-22
960.9 | 0.0738 | 85.4109 | 1.819992 | 0.0845519 | 0.8380452 | -0.03797349 | -2.741768e-22 | 2.258232e-22
960.95 | 0.0745 | 85.4251 | 1.819991 | 0.08455172 | 0.8380455 | -0.03830522 | -2.76572e-22 | 2.23428e-22
961 | 0.0751 | 85.4393 | 1.819989 | 0.08455155 | 0.8380459 | -0.03863689 | -2.789667e-22 | 2.210333e-22
961.05 | 0.0758 | 85.4536 | 1.819988 | 0.08455138 | 0.8380462 | -0.03897085 | -2.81378e-22 | 2.18622e-22
961.1 | 0.0727 | 85.5706 | 1.819987 | 0.0845512 | 0.8380465 | -0.04170655 | -3.011303e-22 | 1.988697e-22
961.15 | 0.0714 | 85.6362 | 1.819986 | 0.08455103 | 0.8380468 | -0.04323844 | -3.121909e-22 | 1.878091e-22
961.2 | 0.0735 | 85.8929 | 1.819985 | 0.08455086 | 0.8380471 | -0.04922384 | -3.554068e-22 | 1.445932e-22
961.25 | 0.0734 | 85.6732 | 1.819984 | 0.08455068 | 0.8380474 | -0.04410086 | -3.184178e-22 | 1.815822e-22
961.3 | 0.0733 | 85.4535 | 1.819982 | 0.08455051 | 0.8380478 | -0.03896473 | -2.813338e-22 | 2.186662e-22
961.35 | 0.0728 | 85.382 | 1.819981 | 0.08455034 | 0.8380481 | -0.03728985 | -2.692408e-22 | 2.307592e-22
961.4 | 0.0722 | 85.3105 | 1.81998 | 0.08455017 | 0.8380484 | -0.03561356 | -2.571376e-22 | 2.428624e-22
961.45 | 0.0729 | 85.3294 | 1.819979 | 0.08454999 | 0.8380487 | -0.03605585 | -2.60331e-22 | 2.39669e-22
961.5 | 0.0735 | 85.3484 | 1.819978 | 0.08454982 | 0.838049 | -0.03650037 | -2.635406e-22 | 2.364594e-22
961.55 | 0.0742 | 85.3674 | 1.819976 | 0.08454965 | 0.8380493 | -0.0369448 | -2.667495e-22 | 2.332505e-22
961.6 | 0.0734 | 85.2824 | 1.819975 | 0.08454947 | 0.8380497 | -0.03495166 | -2.523586e-22 | 2.476414e-22
961.65 | 0.0733 | 85.2495 | 1.819974 | 0.0845493 | 0.83805 | -0.0341792 | -2.467813e-22 | 2.532187e-22
961.7 | 0.0737 | 85.4534 | 1.819973 | 0.08454913 | 0.8380503 | -0.03895634 | -2.812732e-22 | 2.187268e-22
961.75 | 0.0734 | 85.4114 | 1.819972 | 0.08454896 | 0.8380506 | -0.03797235 | -2.741686e-22 | 2.258314e-22
961.8 | 0.073 | 85.3695 | 1.819971 | 0.08454878 | 0.8380509 | -0.03699023 | -2.670774e-22 | 2.329226e-22
961.85 | 0.0741 | 85.3958 | 1.819969 | 0.08454861 | 0.8380512 | -0.03760552 | -2.7152e-22 | 2.2848e-22
961.9 | 0.0752 | 85.4222 | 1.819968 | 0.08454844 | 0.8380516 | -0.03822297 | -2.759781e-22 | 2.240219e-22
961.95 | 0.0747 | 85.4358 | 1.819967 | 0.08454827 | 0.8380519 | -0.03854061 | -2.782715e-22 | 2.217285e-22
962 | 0.0742 | 85.4494 | 1.819966 | 0.08454809 | 0.8380522 | -0.03885819 | -2.805646e-22 | 2.194354e-22
962.05 | 0.0737 | 85.463 | 1.819965 | 0.08454792 | 0.8380525 | -0.03917573 | -2.828573e-22 | 2.171427e-22
962.1 | 0.0732 | 85.1349 | 1.819963 | 0.08454775 | 0.8380528 | -0.03148202 | -2.27307e-22 | 2.72693e-22
962.15 | 0.0727 | 84.9776 | 1.819962 | 0.08454757 | 0.8380531 | -0.02778254 | -2.005959e-22 | 2.994041e-22
962.2 | 0.0735 | 85.4059 | 1.819961 | 0.0845474 | 0.8380535 | -0.03783677 | -2.731897e-22 | 2.268103e-22
962.25 | 0.0734 | 85.3279 | 1.81996 | 0.08454723 | 0.8380538 | -0.03600861 | -2.5999e-22 | 2.4001e-22
962.3 | 0.0732 | 85.25 | 1.819959 | 0.08454706 | 0.8380541 | -0.03418112 | -2.467951e-22 | 2.532049e-22
962.35 | 0.0728 | 85.3714 | 1.819958 | 0.08454688 | 0.8380544 | -0.03702644 | -2.673389e-22 | 2.326611e-22
962.4 | 0.0723 | 85.4929 | 1.819956 | 0.08454671 | 0.8380547 | -0.03987005 | -2.878704e-22 | 2.121296e-22
962.45 | 0.0727 | 85.4955 | 1.819955 | 0.08454654 | 0.838055 | -0.03993012 | -2.883041e-22 | 2.116959e-22
962.5 | 0.0731 | 85.4981 | 1.819954 | 0.08454637 | 0.8380554 | -0.03999018 | -2.887378e-22 | 2.112622e-22
962.55 | 0.0736 | 85.5008 | 1.819953 | 0.08454619 | 0.8380557 | -0.04005259 | -2.891884e-22 | 2.108116e-22
962.6 | 0.0726 | 85.4606 | 1.819952 | 0.08454602 | 0.838056 | -0.03911127 | -2.823918e-22 | 2.176082e-22
962.65 | 0.0724 | 85.4418 | 1.81995 | 0.08454585 | 0.8380563 | -0.0386705 | -2.792094e-22 | 2.207906e-22
962.7 | 0.0731 | 85.4503 | 1.819949 | 0.08454568 | 0.8380566 | -0.0388687 | -2.806404e-22 | 2.193596e-22
962.75 | 0.073 | 85.3976 | 1.819948 | 0.0845455 | 0.8380569 | -0.0376341 | -2.717264e-22 | 2.282736e-22
962.8 | 0.0728 | 85.345 | 1.819947 | 0.08454533 | 0.8380573 | -0.03640108 | -2.628237e-22 | 2.371763e-22
962.85 | 0.0728 | 85.3505 | 1.819946 | 0.08454516 | 0.8380576 | -0.03652922 | -2.637488e-22 | 2.362512e-22
962.9 | 0.0727 | 85.3561 | 1.819945 | 0.08454499 | 0.8380579 | -0.03665968 | -2.646908e-22 | 2.353092e-22
962.95 | 0.073 | 85.3994 | 1.819943 | 0.08454481 | 0.8380582 | -0.03767324 | -2.72009e-22 | 2.27991e-22
963 | 0.0732 | 85.4428 | 1.819942 | 0.08454464 | 0.8380585 | -0.03868863 | -2.793403e-22 | 2.206597e-22
963.05 | 0.0734 | 85.4862 | 1.819941 | 0.08454447 | 0.8380588 | -0.03970351 | -2.866679e-22 | 2.133321e-22
963.1 | 0.0733 | 85.5353 | 1.81994 | 0.0845443 | 0.8380591 | -0.04085115 | -2.949541e-22 | 2.050459e-22
963.15 | 0.0733 | 85.5816 | 1.819939 | 0.08454412 | 0.8380595 | -0.0419327 | -3.027631e-22 | 1.972369e-22
963.2 | 0.0722 | 85.2074 | 1.819938 | 0.08454395 | 0.8380598 | -0.0331679 | -2.394794e-22 | 2.605206e-22
963.25 | 0.0723 | 85.2288 | 1.819936 | 0.08454378 | 0.8380601 | -0.03366939 | -2.431003e-22 | 2.568997e-22
963.3 | 0.0724 | 85.2501 | 1.819935 | 0.08454361 | 0.8380604 | -0.0341684 | -2.467033e-22 | 2.532967e-22
963.35 | 0.0725 | 85.3118 | 1.819934 | 0.08454344 | 0.8380607 | -0.03561463 | -2.571454e-22 | 2.428546e-22
963.4 | 0.0726 | 85.3734 | 1.819933 | 0.08454326 | 0.838061 | -0.03705747 | -2.67563e-22 | 2.32437e-22
963.45 | 0.0728 | 85.3893 | 1.819932 | 0.08454309 | 0.8380614 | -0.03742917 | -2.702467e-22 | 2.297533e-22
963.5 | 0.0731 | 85.4052 | 1.81993 | 0.08454292 | 0.8380617 | -0.03780079 | -2.729299e-22 | 2.270701e-22
963.55 | 0.0733 | 85.421 | 1.819929 | 0.08454275 | 0.838062 | -0.03817001 | -2.755957e-22 | 2.244043e-22
963.6 | 0.0718 | 85.558 | 1.819928 | 0.08454257 | 0.8380623 | -0.04137433 | -2.987316e-22 | 2.012684e-22
963.65 | 0.0712 | 85.6344 | 1.819927 | 0.0845424 | 0.8380626 | -0.0431587 | -3.116152e-22 | 1.883848e-22
963.7 | 0.0727 | 85.4292 | 1.819926 | 0.08454223 | 0.8380629 | -0.03835973 | -2.769656e-22 | 2.230344e-22
963.75 | 0.0731 | 85.5949 | 1.819925 | 0.08454206 | 0.8380632 | -0.04223446 | -3.049419e-22 | 1.950581e-22
963.8 | 0.0735 | 85.7607 | 1.819923 | 0.08454189 | 0.8380636 | -0.04610402 | -3.32881e-22 | 1.67119e-22
963.85 | 0.0734 | 85.6225 | 1.819922 | 0.08454171 | 0.8380639 | -0.04287775 | -3.095866e-22 | 1.904134e-22
963.9 | 0.0733 | 85.4844 | 1.819921 | 0.08454154 | 0.8380642 | -0.0396486 | -2.862715e-22 | 2.137285e-22
963.95 | 0.0731 | 85.4801 | 1.81992 | 0.08454137 | 0.8380645 | -0.03954725 | -2.855397e-22 | 2.144603e-22
964 | 0.0729 | 85.4759 | 1.819919 | 0.0845412 | 0.8380648 | -0.03944822 | -2.848247e-22 | 2.151753e-22
964.05 | 0.0726 | 85.4716 | 1.819918 | 0.08454103 | 0.8380651 | -0.03934686 | -2.840928e-22 | 2.159072e-22
964.1 | 0.0724 | 85.5274 | 1.819916 | 0.08454085 | 0.8380654 | -0.04065138 | -2.935117e-22 | 2.064883e-22
964.15 | 0.0722 | 85.5532 | 1.819915 | 0.08454068 | 0.8380658 | -0.04125385 | -2.978617e-22 | 2.021383e-22
964.2 | 0.0733 | 85.5549 | 1.819914 | 0.08454051 | 0.8380661 | -0.04129284 | -2.981432e-22 | 2.018568e-22
964.25 | 0.0727 | 85.4632 | 1.819913 | 0.08454034 | 0.8380664 | -0.03914729 | -2.826519e-22 | 2.173481e-22
964.3 | 0.0721 | 85.3715 | 1.819912 | 0.08454017 | 0.8380667 | -0.03699943 | -2.671439e-22 | 2.328561e-22
964.35 | 0.0732 | 85.3803 | 1.81991 | 0.08453999 | 0.838067 | -0.03720483 | -2.686269e-22 | 2.313731e-22
964.4 | 0.0742 | 85.3891 | 1.819909 | 0.08453982 | 0.8380673 | -0.0374102 | -2.701097e-22 | 2.298903e-22
964.45 | 0.0737 | 85.6236 | 1.819908 | 0.08453965 | 0.8380677 | -0.04289443 | -3.09707e-22 | 1.90293e-22
964.5 | 0.0731 | 85.8581 | 1.819907 | 0.08453948 | 0.838068 | -0.04836365 | -3.49196e-22 | 1.50804e-22
964.55 | 0.0726 | 86.0926 | 1.819906 | 0.08453931 | 0.8380683 | -0.05381795 | -3.885773e-22 | 1.114227e-22
964.6 | 0.0715 | 85.5411 | 1.819905 | 0.08453914 | 0.8380686 | -0.04096421 | -2.957704e-22 | 2.042296e-22
964.65 | 0.0706 | 85.3826 | 1.819903 | 0.08453896 | 0.8380689 | -0.0372542 | -2.689834e-22 | 2.310166e-22
964.7 | 0.0737 | 85.4506 | 1.819902 | 0.08453879 | 0.8380692 | -0.03884564 | -2.80474e-22 | 2.19526e-22
964.75 | 0.0732 | 85.5133 | 1.819901 | 0.08453862 | 0.8380695 | -0.04031187 | -2.910604e-22 | 2.089396e-22
964.8 | 0.0726 | 85.5761 | 1.8199 | 0.08453845 | 0.8380699 | -0.04177936 | -3.01656e-22 | 1.98344e-22
964.85 | 0.0722 | 85.4694 | 1.819899 | 0.08453828 | 0.8380702 | -0.03928336 | -2.836344e-22 | 2.163656e-22
964.9 | 0.0718 | 85.3627 | 1.819898 | 0.0845381 | 0.8380705 | -0.03678425 | -2.655903e-22 | 2.344097e-22
964.95 | 0.072 | 85.4202 | 1.819896 | 0.08453793 | 0.8380708 | -0.03813024 | -2.753086e-22 | 2.246914e-22
965 | 0.0721 | 85.4778 | 1.819895 | 0.08453776 | 0.8380711 | -0.03947766 | -2.850373e-22 | 2.149627e-22
965.05 | 0.0723 | 85.5353 | 1.819894 | 0.08453759 | 0.8380714 | -0.04082184 | -2.947425e-22 | 2.052575e-22
965.1 | 0.0731 | 85.1516 | 1.819893 | 0.08453742 | 0.8380717 | -0.03182917 | -2.298135e-22 | 2.701865e-22
965.15 | 0.0735 | 84.9884 | 1.819892 | 0.08453725 | 0.8380721 | -0.02799158 | -2.021053e-22 | 2.978947e-22
965.2 | 0.0718 | 85.3829 | 1.81989 | 0.08453708 | 0.8380724 | -0.03725297 | -2.689745e-22 | 2.310255e-22
965.25 | 0.0726 | 85.3492 | 1.819889 | 0.0845369 | 0.8380727 | -0.03646268 | -2.632685e-22 | 2.367315e-22
965.3 | 0.0734 | 85.3155 | 1.819888 | 0.08453673 | 0.838073 | -0.03567208 | -2.575601e-22 | 2.424399e-22
965.35 | 0.0732 | 85.3574 | 1.819887 | 0.08453656 | 0.8380733 | -0.03665333 | -2.646449e-22 | 2.353551e-22
965.4 | 0.073 | 85.3993 | 1.819886 | 0.08453639 | 0.8380736 | -0.03763409 | -2.717263e-22 | 2.282737e-22
965.45 | 0.0727 | 85.4752 | 1.819885 | 0.08453622 | 0.8380739 | -0.03941008 | -2.845493e-22 | 2.154507e-22
965.5 | 0.0725 | 85.551 | 1.819883 | 0.08453605 | 0.8380743 | -0.04118216 | -2.973441e-22 | 2.026559e-22
965.55 | 0.0722 | 85.6268 | 1.819882 | 0.08453587 | 0.8380746 | -0.04295267 | -3.101276e-22 | 1.898724e-22
965.6 | 0.0735 | 85.4455 | 1.819881 | 0.0845357 | 0.8380749 | -0.03871278 | -2.795146e-22 | 2.204854e-22
965.65 | 0.074 | 85.3928 | 1.81988 | 0.08453553 | 0.8380752 | -0.03747811 | -2.706001e-22 | 2.293999e-22
965.7 | 0.0737 | 85.3114 | 1.819879 | 0.08453536 | 0.8380755 | -0.03556997 | -2.568229e-22 | 2.431771e-22
965.75 | 0.0734 | 85.4044 | 1.819878 | 0.08453519 | 0.8380758 | -0.03774828 | -2.725508e-22 | 2.274492e-22
965.8 | 0.0732 | 85.4975 | 1.819876 | 0.08453502 | 0.8380761 | -0.03992656 | -2.882784e-22 | 2.117216e-22
965.85 | 0.073 | 85.4327 | 1.819875 | 0.08453485 | 0.8380764 | -0.0384094 | -2.773242e-22 | 2.226758e-22
965.9 | 0.0727 | 85.3679 | 1.819874 | 0.08453467 | 0.8380768 | -0.03689109 | -2.663617e-22 | 2.336383e-22
965.95 | 0.0726 | 85.4115 | 1.819873 | 0.0845345 | 0.8380771 | -0.03791155 | -2.737296e-22 | 2.262704e-22
966 | 0.0726 | 85.4552 | 1.819872 | 0.08453433 | 0.8380774 | -0.03893382 | -2.811106e-22 | 2.188894e-22
966.05 | 0.0725 | 85.4988 | 1.819871 | 0.08453416 | 0.8380777 | -0.03995323 | -2.88471e-22 | 2.11529e-22
966.1 | 0.073 | 85.4419 | 1.819869 | 0.08453399 | 0.838078 | -0.03862102 | -2.788521e-22 | 2.211479e-22
966.15 | 0.0732 | 85.4352 | 1.819868 | 0.08453382 | 0.8380783 | -0.03846344 | -2.777143e-22 | 2.222857e-22
966.2 | 0.0736 | 85.3959 | 1.819867 | 0.08453365 | 0.8380786 | -0.03754248 | -2.710648e-22 | 2.289352e-22
966.25 | 0.0734 | 85.5037 | 1.819866 | 0.08453348 | 0.838079 | -0.04006485 | -2.892769e-22 | 2.107231e-22
966.3 | 0.0732 | 85.6115 | 1.819865 | 0.0845333 | 0.8380793 | -0.04258404 | -3.07466e-22 | 1.92534e-22
966.35 | 0.0736 | 85.4882 | 1.819864 | 0.08453313 | 0.8380796 | -0.03970077 | -2.866481e-22 | 2.133519e-22
966.4 | 0.074 | 85.3649 | 1.819862 | 0.08453296 | 0.8380799 | -0.03681333 | -2.658002e-22 | 2.341998e-22
966.45 | 0.0732 | 85.3153 | 1.819861 | 0.08453279 | 0.8380802 | -0.03565017 | -2.57402e-22 | 2.42598e-22
966.5 | 0.0725 | 85.2656 | 1.81986 | 0.08453262 | 0.8380805 | -0.03448399 | -2.489819e-22 | 2.510181e-22
966.55 | 0.0717 | 85.2159 | 1.819859 | 0.08453245 | 0.8380808 | -0.03331714 | -2.405569e-22 | 2.594431e-22
966.6 | 0.0738 | 85.3084 | 1.819858 | 0.08453228 | 0.8380812 | -0.03548617 | -2.562178e-22 | 2.437822e-22
966.65 | 0.0745 | 85.3298 | 1.819857 | 0.08453211 | 0.8380815 | -0.03598707 | -2.598344e-22 | 2.401656e-22
966.7 | 0.0729 | 85.3476 | 1.819855 | 0.08453194 | 0.8380818 | -0.03640348 | -2.62841e-22 | 2.37159e-22
966.75 | 0.0724 | 85.3825 | 1.819854 | 0.08453176 | 0.8380821 | -0.0372204 | -2.687393e-22 | 2.312607e-22
966.8 | 0.0719 | 85.4173 | 1.819853 | 0.08453159 | 0.8380824 | -0.03803464 | -2.746183e-22 | 2.253817e-22
966.85 | 0.0728 | 85.4589 | 1.819852 | 0.08453142 | 0.8380827 | -0.0390077 | -2.81644e-22 | 2.18356e-22
966.9 | 0.0737 | 85.5004 | 1.819851 | 0.08453125 | 0.838083 | -0.03997794 | -2.886494e-22 | 2.113506e-22
966.95 | 0.0732 | 85.539 | 1.81985 | 0.08453108 | 0.8380833 | -0.04087991 | -2.951618e-22 | 2.048382e-22
967 | 0.0726 | 85.5776 | 1.819848 | 0.08453091 | 0.8380837 | -0.04178147 | -3.016713e-22 | 1.983287e-22
967.05 | 0.072 | 85.6162 | 1.819847 | 0.08453074 | 0.838084 | -0.04268263 | -3.081778e-22 | 1.918222e-22
967.1 | 0.0729 | 85.3547 | 1.819846 | 0.08453057 | 0.8380843 | -0.03656388 | -2.639991e-22 | 2.360009e-22
967.15 | 0.0731 | 85.2432 | 1.819845 | 0.0845304 | 0.8380846 | -0.03394879 | -2.451176e-22 | 2.548824e-22
967.2 | 0.0728 | 85.5023 | 1.819844 | 0.08453023 | 0.8380849 | -0.0400179 | -2.889379e-22 | 2.110621e-22
967.25 | 0.0734 | 85.5533 | 1.819842 | 0.08453005 | 0.8380852 | -0.04120975 | -2.975433e-22 | 2.024567e-22
967.3 | 0.0741 | 85.6042 | 1.819841 | 0.08452988 | 0.8380855 | -0.04239855 | -3.061267e-22 | 1.938733e-22
967.35 | 0.0736 | 85.4888 | 1.81984 | 0.08452971 | 0.8380858 | -0.03969986 | -2.866416e-22 | 2.133584e-22
967.4 | 0.0731 | 85.3735 | 1.819839 | 0.08452954 | 0.8380862 | -0.03699986 | -2.67147e-22 | 2.32853e-22
967.45 | 0.0733 | 85.5166 | 1.819838 | 0.08452937 | 0.8380865 | -0.04034864 | -2.913259e-22 | 2.086741e-22
967.5 | 0.0736 | 85.6598 | 1.819837 | 0.0845292 | 0.8380868 | -0.04369415 | -3.154812e-22 | 1.845188e-22
967.55 | 0.0738 | 85.8029 | 1.819835 | 0.08452903 | 0.8380871 | -0.04703174 | -3.395793e-22 | 1.604207e-22
967.6 | 0.0739 | 85.7093 | 1.819834 | 0.08452886 | 0.8380874 | -0.04484806 | -3.238127e-22 | 1.761873e-22
967.65 | 0.0741 | 85.734 | 1.819833 | 0.08452869 | 0.8380877 | -0.04542359 | -3.279682e-22 | 1.720318e-22
967.7 | 0.0729 | 85.4481 | 1.819832 | 0.08452852 | 0.838088 | -0.03874224 | -2.797273e-22 | 2.202727e-22
967.75 | 0.073 | 85.4785 | 1.819831 | 0.08452835 | 0.8380883 | -0.03945291 | -2.848585e-22 | 2.151415e-22
967.8 | 0.0731 | 85.509 | 1.81983 | 0.08452818 | 0.8380887 | -0.04016566 | -2.900048e-22 | 2.099952e-22
967.85 | 0.0726 | 85.464 | 1.819828 | 0.08452801 | 0.838089 | -0.03911212 | -2.82398e-22 | 2.17602e-22
967.9 | 0.0721 | 85.4189 | 1.819827 | 0.08452784 | 0.8380893 | -0.03805568 | -2.747703e-22 | 2.252297e-22
967.95 | 0.0724 | 85.3913 | 1.819826 | 0.08452766 | 0.8380896 | -0.0374086 | -2.700982e-22 | 2.299018e-22
968 | 0.0727 | 85.3636 | 1.819825 | 0.08452749 | 0.8380899 | -0.03675898 | -2.654078e-22 | 2.345922e-22
968.05 | 0.073 | 85.3359 | 1.819824 | 0.08452732 | 0.8380902 | -0.03610914 | -2.607158e-22 | 2.392842e-22
968.1 | 0.0733 | 85.3255 | 1.819823 | 0.08452715 | 0.8380905 | -0.03586463 | -2.589504e-22 | 2.410496e-22
968.15 | 0.0736 | 85.3064 | 1.819821 | 0.08452698 | 0.8380908 | -0.03541614 | -2.557122e-22 | 2.442878e-22
968.2 | 0.0733 | 85.5838 | 1.81982 | 0.08452681 | 0.8380912 | -0.04190846 | -3.025882e-22 | 1.974118e-22
968.25 | 0.0733 | 85.7129 | 1.819819 | 0.08452664 | 0.8380915 | -0.04492237 | -3.243492e-22 | 1.756508e-22
968.3 | 0.0728 | 85.4799 | 1.819818 | 0.08452647 | 0.8380918 | -0.03947747 | -2.850358e-22 | 2.149642e-22
968.35 | 0.0726 | 85.5019 | 1.819817 | 0.0845263 | 0.8380921 | -0.03999139 | -2.887465e-22 | 2.112535e-22
968.4 | 0.0723 | 85.5239 | 1.819816 | 0.08452613 | 0.8380924 | -0.04050519 | -2.924563e-22 | 2.075437e-22
968.45 | 0.0724 | 85.441 | 1.819814 | 0.08452596 | 0.8380927 | -0.03856487 | -2.784467e-22 | 2.215533e-22
968.5 | 0.0724 | 85.3581 | 1.819813 | 0.08452579 | 0.838093 | -0.03662266 | -2.644235e-22 | 2.355765e-22
968.55 | 0.0724 | 85.2752 | 1.819812 | 0.08452562 | 0.8380933 | -0.03467857 | -2.503868e-22 | 2.496132e-22
968.6 | 0.0732 | 85.4145 | 1.819811 | 0.08452545 | 0.8380937 | -0.03794223 | -2.739511e-22 | 2.260489e-22
968.65 | 0.0736 | 85.4426 | 1.81981 | 0.08452528 | 0.838094 | -0.03859934 | -2.786956e-22 | 2.213044e-22
968.7 | 0.0732 | 85.5805 | 1.819809 | 0.08452511 | 0.8380943 | -0.04182389 | -3.019776e-22 | 1.980224e-22
968.75 | 0.0731 | 85.6636 | 1.819808 | 0.08452494 | 0.8380946 | -0.04376424 | -3.159873e-22 | 1.840127e-22
968.8 | 0.0722 | 85.5156 | 1.819806 | 0.08452477 | 0.8380949 | -0.04030513 | -2.910118e-22 | 2.089882e-22
968.85 | 0.0726 | 85.3879 | 1.819805 | 0.0845246 | 0.8380952 | -0.03731556 | -2.694264e-22 | 2.305736e-22
968.9 | 0.0731 | 85.2601 | 1.819804 | 0.08452443 | 0.8380955 | -0.03431918 | -2.477919e-22 | 2.522081e-22
968.95 | 0.0725 | 85.4366 | 1.819803 | 0.08452426 | 0.8380958 | -0.03845443 | -2.776493e-22 | 2.223507e-22
969 | 0.0718 | 85.6131 | 1.819802 | 0.08452409 | 0.8380962 | -0.04258114 | -3.07445e-22 | 1.92555e-22
969.05 | 0.0712 | 85.7896 | 1.819801 | 0.08452391 | 0.8380965 | -0.04669935 | -3.371794e-22 | 1.628206e-22
969.1 | 0.0738 | 85.322 | 1.819799 | 0.08452374 | 0.8380968 | -0.0357677 | -2.582506e-22 | 2.417494e-22
969.15 | 0.0749 | 85.1765 | 1.819798 | 0.08452357 | 0.8380971 | -0.03235344 | -2.335988e-22 | 2.664012e-22
969.2 | 0.0723 | 85.3636 | 1.819797 | 0.0845234 | 0.8380974 | -0.03674111 | -2.652788e-22 | 2.347212e-22
969.25 | 0.0716 | 85.3844 | 1.819796 | 0.08452323 | 0.8380977 | -0.03722763 | -2.687916e-22 | 2.312084e-22
969.3 | 0.0737 | 85.5164 | 1.819795 | 0.08452306 | 0.838098 | -0.0403164 | -2.910931e-22 | 2.089069e-22
969.35 | 0.0734 | 85.5037 | 1.819794 | 0.08452289 | 0.8380983 | -0.04001862 | -2.889431e-22 | 2.110569e-22
969.4 | 0.0732 | 85.491 | 1.819792 | 0.08452272 | 0.8380986 | -0.03972079 | -2.867927e-22 | 2.132073e-22
969.45 | 0.0731 | 85.4506 | 1.819791 | 0.08452255 | 0.838099 | -0.03877469 | -2.799617e-22 | 2.200383e-22
969.5 | 0.0731 | 85.4103 | 1.81979 | 0.08452238 | 0.8380993 | -0.03783049 | -2.731443e-22 | 2.268557e-22
969.55 | 0.0731 | 85.37 | 1.819789 | 0.08452221 | 0.8380996 | -0.03688584 | -2.663238e-22 | 2.336762e-22
969.6 | 0.0735 | 85.5315 | 1.819788 | 0.08452204 | 0.8380999 | -0.04066506 | -2.936105e-22 | 2.063895e-22
969.65 | 0.0737 | 85.5921 | 1.819787 | 0.08452187 | 0.8381002 | -0.04208083 | -3.038327e-22 | 1.961673e-22
969.7 | 0.0723 | 85.5369 | 1.819785 | 0.0845217 | 0.8381005 | -0.04078984 | -2.945115e-22 | 2.054885e-22
969.75 | 0.0717 | 85.5396 | 1.819784 | 0.08452153 | 0.8381008 | -0.04085222 | -2.949619e-22 | 2.050381e-22
969.8 | 0.0737 | 85.4368 | 1.819783 | 0.08452136 | 0.8381011 | -0.03844647 | -2.775918e-22 | 2.224082e-22
969.85 | 0.0734 | 85.4484 | 1.819782 | 0.08452119 | 0.8381014 | -0.03871726 | -2.79547e-22 | 2.20453e-22
969.9 | 0.0732 | 85.4599 | 1.819781 | 0.08452102 | 0.8381018 | -0.03898566 | -2.814849e-22 | 2.185151e-22
969.95 | 0.0734 | 85.4068 | 1.81978 | 0.08452085 | 0.8381021 | -0.03774185 | -2.725043e-22 | 2.274957e-22
970 | 0.0736 | 85.3536 | 1.819778 | 0.08452068 | 0.8381024 | -0.03649491 | -2.635012e-22 | 2.364988e-22
970.05 | 0.0738 | 85.3004 | 1.819777 | 0.08452051 | 0.8381027 | -0.0352472 | -2.544924e-22 | 2.455076e-22
970.1 | 0.0733 | 85.532 | 1.819776 | 0.08452034 | 0.838103 | -0.04066932 | -2.936413e-22 | 2.063587e-22
970.15 | 0.0731 | 85.6211 | 1.819775 | 0.08452017 | 0.8381033 | -0.04275093 | -3.08671e-22 | 1.91329e-22
970.2 | 0.0733 | 85.3032 | 1.819774 | 0.08452 | 0.8381036 | -0.03531063 | -2.549504e-22 | 2.450496e-22
970.25 | 0.0733 | 85.1889 | 1.819773 | 0.08451983 | 0.8381039 | -0.03262823 | -2.355829e-22 | 2.644171e-22
970.3 | 0.0731 | 85.4061 | 1.819771 | 0.08451966 | 0.8381042 | -0.03772026 | -2.723484e-22 | 2.276516e-22
970.35 | 0.0734 | 85.3744 | 1.81977 | 0.08451949 | 0.8381046 | -0.03697704 | -2.669823e-22 | 2.330177e-22
970.4 | 0.0737 | 85.3427 | 1.819769 | 0.08451932 | 0.8381049 | -0.03623355 | -2.616141e-22 | 2.383859e-22
970.45 | 0.0731 | 85.3902 | 1.819768 | 0.08451915 | 0.8381052 | -0.03734566 | -2.696437e-22 | 2.303563e-22
970.5 | 0.0726 | 85.4377 | 1.819767 | 0.08451898 | 0.8381055 | -0.03845715 | -2.776689e-22 | 2.223311e-22
970.55 | 0.0721 | 85.4852 | 1.819766 | 0.08451882 | 0.8381058 | -0.03956802 | -2.856897e-22 | 2.143103e-22
970.6 | 0.0725 | 85.6426 | 1.819764 | 0.08451865 | 0.8381061 | -0.0432464 | -3.122484e-22 | 1.877516e-22
970.65 | 0.0724 | 85.745 | 1.819763 | 0.08451848 | 0.8381064 | -0.04563556 | -3.294986e-22 | 1.705014e-22
970.7 | 0.0737 | 85.5529 | 1.819762 | 0.08451831 | 0.8381067 | -0.04114907 | -2.971052e-22 | 2.028948e-22
970.75 | 0.0742 | 85.5081 | 1.819761 | 0.08451814 | 0.838107 | -0.04010075 | -2.895361e-22 | 2.104639e-22
970.8 | 0.0728 | 85.5021 | 1.81976 | 0.08451797 | 0.8381074 | -0.03995966 | -2.885174e-22 | 2.114826e-22
970.85 | 0.0729 | 85.3933 | 1.819759 | 0.0845178 | 0.8381077 | -0.03741233 | -2.701252e-22 | 2.298748e-22
970.9 | 0.073 | 85.2845 | 1.819758 | 0.08451763 | 0.838108 | -0.03486176 | -2.517094e-22 | 2.482906e-22
970.95 | 0.0734 | 85.3618 | 1.819756 | 0.08451746 | 0.8381083 | -0.03667295 | -2.647867e-22 | 2.352133e-22
971 | 0.0738 | 85.4391 | 1.819755 | 0.08451729 | 0.8381086 | -0.03848251 | -2.77852e-22 | 2.22148e-22
971.05 | 0.0742 | 85.5165 | 1.819754 | 0.08451712 | 0.8381089 | -0.04029276 | -2.909225e-22 | 2.090775e-22
971.1 | 0.0743 | 85.4605 | 1.819753 | 0.08451695 | 0.8381092 | -0.0389819 | -2.814578e-22 | 2.185422e-22
971.15 | 0.0745 | 85.4712 | 1.819752 | 0.08451678 | 0.8381095 | -0.03923156 | -2.832603e-22 | 2.167397e-22
971.2 | 0.0739 | 85.4304 | 1.819751 | 0.08451661 | 0.8381098 | -0.03827588 | -2.763601e-22 | 2.236399e-22
971.25 | 0.0737 | 85.4153 | 1.819749 | 0.08451644 | 0.8381101 | -0.0379216 | -2.738022e-22 | 2.261978e-22
971.3 | 0.0728 | 85.3377 | 1.819748 | 0.08451627 | 0.8381105 | -0.03610303 | -2.606717e-22 | 2.393283e-22
971.35 | 0.0731 | 85.3134 | 1.819747 | 0.0845161 | 0.8381108 | -0.03553271 | -2.565539e-22 | 2.434461e-22
971.4 | 0.0734 | 85.289 | 1.819746 | 0.08451593 | 0.8381111 | -0.03495988 | -2.524179e-22 | 2.475821e-22
971.45 | 0.0737 | 85.36 | 1.819745 | 0.08451576 | 0.8381114 | -0.03662337 | -2.644287e-22 | 2.355713e-22
971.5 | 0.0741 | 85.431 | 1.819744 | 0.08451559 | 0.8381117 | -0.03828548 | -2.764295e-22 | 2.235705e-22
971.55 | 0.0744 | 85.502 | 1.819742 | 0.08451542 | 0.838112 | -0.03994621 | -2.884203e-22 | 2.115797e-22
971.6 | 0.0723 | 85.575 | 1.819741 | 0.08451525 | 0.8381123 | -0.04165231 | -3.007387e-22 | 1.992613e-22
971.65 | 0.0715 | 85.647 | 1.81974 | 0.08451509 | 0.8381126 | -0.04333359 | -3.128779e-22 | 1.871221e-22
971.7 | 0.0732 | 85.2987 | 1.819739 | 0.08451492 | 0.8381129 | -0.03518289 | -2.540281e-22 | 2.459719e-22
971.75 | 0.0737 | 85.1605 | 1.819738 | 0.08451475 | 0.8381132 | -0.03193914 | -2.306075e-22 | 2.693925e-22
971.8 | 0.0717 | 85.4234 | 1.819737 | 0.08451458 | 0.8381136 | -0.03810311 | -2.751127e-22 | 2.248873e-22
971.85 | 0.0727 | 85.4737 | 1.819736 | 0.08451441 | 0.8381139 | -0.03927969 | -2.836079e-22 | 2.163921e-22
971.9 | 0.0738 | 85.524 | 1.819734 | 0.08451424 | 0.8381142 | -0.04045558 | -2.92098e-22 | 2.07902e-22
971.95 | 0.0737 | 85.4058 | 1.819733 | 0.08451407 | 0.8381145 | -0.03768879 | -2.721212e-22 | 2.278788e-22
972 | 0.0737 | 85.2876 | 1.819732 | 0.0845139 | 0.8381148 | -0.03491817 | -2.521167e-22 | 2.478833e-22
972.05 | 0.0737 | 85.1694 | 1.819731 | 0.08451373 | 0.8381151 | -0.03214371 | -2.320845e-22 | 2.679155e-22
972.1 | 0.073 | 85.7795 | 1.81973 | 0.08451356 | 0.8381154 | -0.04641864 | -3.351526e-22 | 1.648474e-22
972.15 | 0.0726 | 86.0254 | 1.819729 | 0.08451339 | 0.8381157 | -0.052143 | -3.764838e-22 | 1.235162e-22
972.2 | 0.0737 | 85.4004 | 1.819727 | 0.08451322 | 0.838116 | -0.03755863 | -2.711815e-22 | 2.288185e-22
972.25 | 0.0741 | 85.2109 | 1.819726 | 0.08451305 | 0.8381163 | -0.03311504 | -2.390978e-22 | 2.609022e-22
972.3 | 0.0743 | 85.513 | 1.819725 | 0.08451288 | 0.8381167 | -0.04019241 | -2.901979e-22 | 2.098021e-22
972.35 | 0.0733 | 85.471 | 1.819724 | 0.08451272 | 0.838117 | -0.03920912 | -2.830983e-22 | 2.169017e-22
972.4 | 0.0723 | 85.4289 | 1.819723 | 0.08451255 | 0.8381173 | -0.03822301 | -2.759784e-22 | 2.240216e-22
972.45 | 0.0724 | 85.4517 | 1.819722 | 0.08451238 | 0.8381176 | -0.03875598 | -2.798265e-22 | 2.201735e-22
972.5 | 0.0725 | 85.4746 | 1.81972 | 0.08451221 | 0.8381179 | -0.03929114 | -2.836905e-22 | 2.163095e-22
972.55 | 0.0726 | 85.4974 | 1.819719 | 0.08451204 | 0.8381182 | -0.03982382 | -2.875366e-22 | 2.124634e-22
972.6 | 0.0726 | 85.4015 | 1.819718 | 0.08451187 | 0.8381185 | -0.03757848 | -2.713248e-22 | 2.286752e-22
972.65 | 0.0726 | 85.365 | 1.819717 | 0.0845117 | 0.8381188 | -0.03672277 | -2.651464e-22 | 2.348536e-22
972.7 | 0.0733 | 85.3887 | 1.819716 | 0.08451153 | 0.8381191 | -0.03727722 | -2.691496e-22 | 2.308504e-22
972.75 | 0.0736 | 85.3823 | 1.819715 | 0.08451136 | 0.8381194 | -0.03712657 | -2.680619e-22 | 2.319381e-22
972.8 | 0.0738 | 85.3693 | 1.819714 | 0.08451119 | 0.8381198 | -0.0368213 | -2.658578e-22 | 2.341422e-22
972.85 | 0.0733 | 85.4846 | 1.819712 | 0.08451103 | 0.8381201 | -0.03951994 | -2.853426e-22 | 2.146574e-22
972.9 | 0.0729 | 85.6 | 1.819711 | 0.08451086 | 0.8381204 | -0.04221729 | -3.04818e-22 | 1.95182e-22
972.95 | 0.0735 | 85.4722 | 1.81971 | 0.08451069 | 0.8381207 | -0.03922834 | -2.832371e-22 | 2.167629e-22
973 | 0.0742 | 85.3444 | 1.819709 | 0.08451052 | 0.838121 | -0.03623491 | -2.616239e-22 | 2.383761e-22
973.05 | 0.0748 | 85.2166 | 1.819708 | 0.08451035 | 0.8381213 | -0.03323701 | -2.399784e-22 | 2.600216e-22
973.1 | 0.0738 | 85.5289 | 1.819707 | 0.08451018 | 0.8381216 | -0.04055243 | -2.927973e-22 | 2.072027e-22
973.15 | 0.0736 | 85.6211 | 1.819705 | 0.08451001 | 0.8381219 | -0.04270653 | -3.083504e-22 | 1.916496e-22
973.2 | 0.0729 | 85.4345 | 1.819704 | 0.08450984 | 0.8381222 | -0.03834229 | -2.768397e-22 | 2.231603e-22
973.25 | 0.0725 | 85.3873 | 1.819703 | 0.08450967 | 0.8381225 | -0.03723631 | -2.688542e-22 | 2.311458e-22
973.3 | 0.073 | 85.4522 | 1.819702 | 0.08450951 | 0.8381228 | -0.03875513 | -2.798204e-22 | 2.201796e-22
973.35 | 0.0735 | 85.4334 | 1.819701 | 0.08450934 | 0.8381232 | -0.03831433 | -2.766378e-22 | 2.233622e-22
973.4 | 0.0739 | 85.4146 | 1.8197 | 0.08450917 | 0.8381235 | -0.03787344 | -2.734544e-22 | 2.265456e-22
973.45 | 0.0732 | 85.3979 | 1.819699 | 0.084509 | 0.8381238 | -0.03748163 | -2.706255e-22 | 2.293745e-22
973.5 | 0.0724 | 85.3812 | 1.819697 | 0.08450883 | 0.8381241 | -0.03708974 | -2.67796e-22 | 2.32204e-22
973.55 | 0.0716 | 85.3646 | 1.819696 | 0.08450866 | 0.8381244 | -0.03670012 | -2.649828e-22 | 2.350172e-22
973.6 | 0.0723 | 85.6717 | 1.819695 | 0.08450849 | 0.8381247 | -0.04388149 | -3.168339e-22 | 1.831661e-22
973.65 | 0.0723 | 85.8169 | 1.819694 | 0.08450832 | 0.838125 | -0.04726757 | -3.412821e-22 | 1.587179e-22
973.7 | 0.0741 | 85.4181 | 1.819693 | 0.08450816 | 0.8381253 | -0.03795096 | -2.740142e-22 | 2.259858e-22
973.75 | 0.075 | 85.2912 | 1.819692 | 0.08450799 | 0.8381256 | -0.03497675 | -2.525397e-22 | 2.474603e-22
973.8 | 0.0738 | 85.2379 | 1.81969 | 0.08450782 | 0.8381259 | -0.03372579 | -2.435075e-22 | 2.564925e-22
973.85 | 0.0735 | 85.345 | 1.819689 | 0.08450765 | 0.8381262 | -0.03623644 | -2.616349e-22 | 2.383651e-22
973.9 | 0.0732 | 85.4521 | 1.819688 | 0.08450748 | 0.8381266 | -0.03874394 | -2.797397e-22 | 2.202603e-22
973.95 | 0.0732 | 85.4371 | 1.819687 | 0.08450731 | 0.8381269 | -0.0383921 | -2.771993e-22 | 2.228007e-22
974 | 0.0732 | 85.4222 | 1.819686 | 0.08450714 | 0.8381272 | -0.03804254 | -2.746754e-22 | 2.253246e-22
974.05 | 0.0732 | 85.4073 | 1.819685 | 0.08450698 | 0.8381275 | -0.03769292 | -2.72151e-22 | 2.27849e-22
974.1 | 0.0729 | 85.6805 | 1.819684 | 0.08450681 | 0.8381278 | -0.04407955 | -3.182639e-22 | 1.817361e-22
974.15 | 0.0727 | 85.8096 | 1.819682 | 0.08450664 | 0.8381281 | -0.04709007 | -3.400005e-22 | 1.599995e-22
974.2 | 0.0735 | 85.4463 | 1.819681 | 0.08450647 | 0.8381284 | -0.03860377 | -2.787276e-22 | 2.212724e-22
974.25 | 0.0738 | 85.3292 | 1.81968 | 0.0845063 | 0.8381287 | -0.03586025 | -2.589188e-22 | 2.410812e-22
974.3 | 0.0735 | 85.4242 | 1.819679 | 0.08450613 | 0.838129 | -0.03808495 | -2.749816e-22 | 2.250184e-22
974.35 | 0.0734 | 85.512 | 1.819678 | 0.08450596 | 0.8381293 | -0.04013878 | -2.898107e-22 | 2.101893e-22
974.4 | 0.0732 | 85.5997 | 1.819677 | 0.0845058 | 0.8381296 | -0.04218817 | -3.046077e-22 | 1.953923e-22
974.45 | 0.0734 | 85.6518 | 1.819675 | 0.08450563 | 0.8381299 | -0.04340435 | -3.133888e-22 | 1.866112e-22
974.5 | 0.0736 | 85.704 | 1.819674 | 0.08450546 | 0.8381303 | -0.04462214 | -3.221815e-22 | 1.778185e-22
974.55 | 0.0738 | 85.7562 | 1.819673 | 0.08450529 | 0.8381306 | -0.04583918 | -3.309688e-22 | 1.690312e-22
974.6 | 0.0722 | 85.4334 | 1.819672 | 0.08450512 | 0.8381309 | -0.03829592 | -2.765048e-22 | 2.234952e-22
974.65 | 0.0715 | 85.2981 | 1.819671 | 0.08450495 | 0.8381312 | -0.03512529 | -2.536122e-22 | 2.463878e-22
974.7 | 0.0738 | 85.5602 | 1.81967 | 0.08450479 | 0.8381315 | -0.04126064 | -2.979108e-22 | 2.020892e-22
974.75 | 0.0746 | 85.6236 | 1.819669 | 0.08450462 | 0.8381318 | -0.04274135 | -3.086018e-22 | 1.913982e-22
974.8 | 0.0739 | 85.586 | 1.819667 | 0.08450445 | 0.8381321 | -0.04186216 | -3.022539e-22 | 1.977461e-22
974.85 | 0.0734 | 85.4743 | 1.819666 | 0.08450428 | 0.8381324 | -0.03924948 | -2.833898e-22 | 2.166102e-22
974.9 | 0.0729 | 85.3627 | 1.819665 | 0.08450411 | 0.8381327 | -0.03663573 | -2.645179e-22 | 2.354821e-22
974.95 | 0.0733 | 85.4565 | 1.819664 | 0.08450394 | 0.838133 | -0.03883147 | -2.803716e-22 | 2.196284e-22
975 | 0.0737 | 85.5503 | 1.819663 | 0.08450378 | 0.8381333 | -0.0410248 | -2.962079e-22 | 2.037921e-22
975.05 | 0.0741 | 85.644 | 1.819662 | 0.08450361 | 0.8381336 | -0.04321339 | -3.1201e-22 | 1.8799e-22
975.1 | 0.0732 | 85.4212 | 1.819661 | 0.08450344 | 0.838134 | -0.03800294 | -2.743895e-22 | 2.256105e-22
975.15 | 0.0729 | 85.3566 | 1.819659 | 0.08450327 | 0.8381343 | -0.03648913 | -2.634594e-22 | 2.365406e-22
975.2 | 0.073 | 85.5273 | 1.819658 | 0.0845031 | 0.8381346 | -0.04048409 | -2.923039e-22 | 2.076961e-22
975.25 | 0.0729 | 85.5804 | 1.819657 | 0.08450293 | 0.8381349 | -0.04172468 | -3.012612e-22 | 1.987388e-22
975.3 | 0.0727 | 85.4408 | 1.819656 | 0.08450277 | 0.8381352 | -0.03845885 | -2.776812e-22 | 2.223188e-22
975.35 | 0.0727 | 85.4851 | 1.819655 | 0.0845026 | 0.8381355 | -0.03949482 | -2.851612e-22 | 2.148388e-22
975.4 | 0.0726 | 85.5294 | 1.819654 | 0.08450243 | 0.8381358 | -0.04053026 | -2.926372e-22 | 2.073628e-22
975.45 | 0.0724 | 85.5043 | 1.819652 | 0.08450226 | 0.8381361 | -0.03994251 | -2.883935e-22 | 2.116065e-22
975.5 | 0.0722 | 85.4792 | 1.819651 | 0.08450209 | 0.8381364 | -0.03935458 | -2.841486e-22 | 2.158514e-22
975.55 | 0.0719 | 85.454 | 1.81965 | 0.08450193 | 0.8381367 | -0.03876414 | -2.798855e-22 | 2.201145e-22
975.6 | 0.0722 | 85.5391 | 1.819649 | 0.08450176 | 0.838137 | -0.04075413 | -2.942537e-22 | 2.057463e-22
975.65 | 0.0722 | 85.569 | 1.819648 | 0.08450159 | 0.8381373 | -0.04145237 | -2.992951e-22 | 2.007049e-22
975.7 | 0.0728 | 85.3603 | 1.819647 | 0.08450142 | 0.8381376 | -0.03656774 | -2.64027e-22 | 2.35973e-22
975.75 | 0.0731 | 85.2709 | 1.819646 | 0.08450125 | 0.838138 | -0.03447126 | -2.4889e-22 | 2.5111e-22
975.8 | 0.0736 | 85.3371 | 1.819644 | 0.08450109 | 0.8381383 | -0.03602262 | -2.600911e-22 | 2.399089e-22
975.85 | 0.0735 | 85.4241 | 1.819643 | 0.08450092 | 0.8381386 | -0.03805982 | -2.748002e-22 | 2.251998e-22
975.9 | 0.0735 | 85.5111 | 1.819642 | 0.08450075 | 0.8381389 | -0.04009495 | -2.894942e-22 | 2.105058e-22
975.95 | 0.0732 | 85.568 | 1.819641 | 0.08450058 | 0.8381392 | -0.04142459 | -2.990945e-22 | 2.009055e-22
976 | 0.0729 | 85.6249 | 1.81964 | 0.08450041 | 0.8381395 | -0.04275335 | -3.086885e-22 | 1.913115e-22
976.05 | 0.0726 | 85.6818 | 1.819639 | 0.08450025 | 0.8381398 | -0.04408123 | -3.18276e-22 | 1.81724e-22
976.1 | 0.0734 | 85.382 | 1.819638 | 0.08450008 | 0.8381401 | -0.03707024 | -2.676552e-22 | 2.323448e-22
976.15 | 0.0737 | 85.2605 | 1.819636 | 0.08449991 | 0.8381404 | -0.03422145 | -2.470863e-22 | 2.529137e-22
976.2 | 0.0735 | 85.5944 | 1.819635 | 0.08449974 | 0.8381407 | -0.04203788 | -3.035226e-22 | 1.964774e-22
976.25 | 0.0735 | 85.7007 | 1.819634 | 0.08449957 | 0.838141 | -0.04451942 | -3.214398e-22 | 1.785602e-22
976.3 | 0.0728 | 85.6209 | 1.819633 | 0.08449941 | 0.8381413 | -0.04265552 | -3.079821e-22 | 1.920179e-22
976.35 | 0.0729 | 85.5872 | 1.819632 | 0.08449924 | 0.8381416 | -0.04186744 | -3.02292e-22 | 1.97708e-22
976.4 | 0.073 | 85.5535 | 1.819631 | 0.08449907 | 0.838142 | -0.04107905 | -2.965997e-22 | 2.034003e-22
976.45 | 0.0729 | 85.5309 | 1.81963 | 0.0844989 | 0.8381423 | -0.04054993 | -2.927793e-22 | 2.072207e-22
976.5 | 0.0728 | 85.5082 | 1.819628 | 0.08449874 | 0.8381426 | -0.04001832 | -2.889409e-22 | 2.110591e-22
976.55 | 0.0727 | 85.4856 | 1.819627 | 0.08449857 | 0.8381429 | -0.03948891 | -2.851185e-22 | 2.148815e-22
976.6 | 0.0722 | 85.4203 | 1.819626 | 0.0844984 | 0.8381432 | -0.03795985 | -2.740784e-22 | 2.259216e-22
976.65 | 0.0719 | 85.3763 | 1.819625 | 0.08449823 | 0.8381435 | -0.03692866 | -2.666329e-22 | 2.333671e-22
976.7 | 0.073 | 85.4379 | 1.819624 | 0.08449807 | 0.8381438 | -0.03837043 | -2.770428e-22 | 2.229572e-22
976.75 | 0.0734 | 85.4467 | 1.819623 | 0.0844979 | 0.8381441 | -0.03857568 | -2.785248e-22 | 2.214752e-22
976.8 | 0.0731 | 85.4752 | 1.819621 | 0.08449773 | 0.8381444 | -0.03924192 | -2.833352e-22 | 2.166648e-22
976.85 | 0.0728 | 85.5147 | 1.81962 | 0.08449756 | 0.8381447 | -0.04016522 | -2.900016e-22 | 2.099984e-22
976.9 | 0.0725 | 85.5542 | 1.819619 | 0.08449739 | 0.838145 | -0.04108809 | -2.966649e-22 | 2.033351e-22
976.95 | 0.0722 | 85.5545 | 1.819618 | 0.08449723 | 0.8381453 | -0.04109437 | -2.967103e-22 | 2.032897e-22
977 | 0.0719 | 85.5547 | 1.819617 | 0.08449706 | 0.8381456 | -0.04109831 | -2.967387e-22 | 2.032613e-22
977.05 | 0.0715 | 85.555 | 1.819616 | 0.08449689 | 0.8381459 | -0.0411046 | -2.967841e-22 | 2.032159e-22
977.1 | 0.0735 | 85.4686 | 1.819615 | 0.08449672 | 0.8381462 | -0.03908309 | -2.821884e-22 | 2.178116e-22
977.15 | 0.0744 | 85.4255 | 1.819613 | 0.08449656 | 0.8381466 | -0.03807355 | -2.748992e-22 | 2.251008e-22
977.2 | 0.0736 | 85.5038 | 1.819612 | 0.08449639 | 0.8381469 | -0.03990515 | -2.881238e-22 | 2.118762e-22
977.25 | 0.0737 | 85.5215 | 1.819611 | 0.08449622 | 0.8381472 | -0.04031839 | -2.911075e-22 | 2.088925e-22
977.3 | 0.0734 | 85.5083 | 1.81961 | 0.08449605 | 0.8381475 | -0.04000894 | -2.888732e-22 | 2.111268e-22
977.35 | 0.0735 | 85.5339 | 1.819609 | 0.08449589 | 0.8381478 | -0.04060689 | -2.931906e-22 | 2.068094e-22
977.4 | 0.0736 | 85.5596 | 1.819608 | 0.08449572 | 0.8381481 | -0.041207 | -2.975235e-22 | 2.024765e-22
977.45 | 0.0732 | 85.5265 | 1.819607 | 0.08449555 | 0.8381484 | -0.04043239 | -2.919306e-22 | 2.080694e-22
977.5 | 0.0728 | 85.4934 | 1.819605 | 0.08449538 | 0.8381487 | -0.03965748 | -2.863356e-22 | 2.136644e-22
977.55 | 0.0723 | 85.4603 | 1.819604 | 0.08449522 | 0.838149 | -0.03888227 | -2.807384e-22 | 2.192616e-22
977.6 | 0.0738 | 85.397 | 1.819603 | 0.08449505 | 0.8381493 | -0.0373996 | -2.700332e-22 | 2.299668e-22
977.65 | 0.0743 | 85.3488 | 1.819602 | 0.08449488 | 0.8381496 | -0.03626971 | -2.618751e-22 | 2.381249e-22
977.7 | 0.0718 | 85.4563 | 1.819601 | 0.08449472 | 0.8381499 | -0.03878646 | -2.800467e-22 | 2.199533e-22
977.75 | 0.0708 | 85.4859 | 1.8196 | 0.08449455 | 0.8381502 | -0.03947837 | -2.850424e-22 | 2.149576e-22
977.8 | 0.0726 | 85.3502 | 1.819599 | 0.08449438 | 0.8381505 | -0.03630032 | -2.620962e-22 | 2.379038e-22
977.85 | 0.0728 | 85.4213 | 1.819597 | 0.08449421 | 0.8381508 | -0.03796497 | -2.741153e-22 | 2.258847e-22
977.9 | 0.0729 | 85.4925 | 1.819596 | 0.08449405 | 0.8381512 | -0.03963058 | -2.861414e-22 | 2.138586e-22
977.95 | 0.0725 | 85.5119 | 1.819595 | 0.08449388 | 0.8381515 | -0.04008364 | -2.894125e-22 | 2.105875e-22
978 | 0.0722 | 85.5314 | 1.819594 | 0.08449371 | 0.8381518 | -0.04053893 | -2.926999e-22 | 2.073001e-22
978.05 | 0.0718 | 85.5508 | 1.819593 | 0.08449354 | 0.8381521 | -0.04099178 | -2.959696e-22 | 2.040304e-22
978.1 | 0.0726 | 85.5886 | 1.819592 | 0.08449338 | 0.8381524 | -0.04187454 | -3.023433e-22 | 1.976567e-22
978.15 | 0.0728 | 85.6172 | 1.819591 | 0.08449321 | 0.8381527 | -0.04254201 | -3.071626e-22 | 1.928374e-22
978.2 | 0.0728 | 85.6141 | 1.819589 | 0.08449304 | 0.838153 | -0.04246887 | -3.066344e-22 | 1.933656e-22
978.25 | 0.0729 | 85.6269 | 1.819588 | 0.08449288 | 0.8381533 | -0.04276713 | -3.087879e-22 | 1.912121e-22
978.3 | 0.0726 | 85.4325 | 1.819587 | 0.08449271 | 0.8381536 | -0.03822061 | -2.759611e-22 | 2.240389e-22
978.35 | 0.073 | 85.3959 | 1.819586 | 0.08449254 | 0.8381539 | -0.03736288 | -2.697681e-22 | 2.302319e-22
978.4 | 0.0734 | 85.3594 | 1.819585 | 0.08449237 | 0.8381542 | -0.03650712 | -2.635893e-22 | 2.364107e-22
978.45 | 0.0728 | 85.4607 | 1.819584 | 0.08449221 | 0.8381545 | -0.03887848 | -2.80711e-22 | 2.19289e-22
978.5 | 0.0723 | 85.562 | 1.819583 | 0.08449204 | 0.8381548 | -0.04124703 | -2.978125e-22 | 2.021875e-22
978.55 | 0.0717 | 85.6633 | 1.819581 | 0.08449187 | 0.8381551 | -0.04361277 | -3.148936e-22 | 1.851064e-22
978.6 | 0.0731 | 85.4402 | 1.81958 | 0.08449171 | 0.8381554 | -0.03839648 | -2.772309e-22 | 2.227691e-22
978.65 | 0.0735 | 85.3793 | 1.819579 | 0.08449154 | 0.8381557 | -0.03696968 | -2.669291e-22 | 2.330709e-22
978.7 | 0.0737 | 85.4511 | 1.819578 | 0.08449137 | 0.838156 | -0.03865015 | -2.790625e-22 | 2.209375e-22
978.75 | 0.0741 | 85.4566 | 1.819577 | 0.0844912 | 0.8381564 | -0.03877815 | -2.799866e-22 | 2.200134e-22
978.8 | 0.0716 | 85.5538 | 1.819576 | 0.08449104 | 0.8381567 | -0.04105096 | -2.963969e-22 | 2.036031e-22
978.85 | 0.0723 | 85.582 | 1.819575 | 0.08449087 | 0.838157 | -0.04170936 | -3.011506e-22 | 1.988494e-22
978.9 | 0.0729 | 85.6101 | 1.819573 | 0.0844907 | 0.8381573 | -0.0423652 | -3.058859e-22 | 1.941141e-22
978.95 | 0.0728 | 85.5958 | 1.819572 | 0.08449054 | 0.8381576 | -0.04203037 | -3.034684e-22 | 1.965316e-22
979 | 0.0727 | 85.5815 | 1.819571 | 0.08449037 | 0.8381579 | -0.04169549 | -3.010505e-22 | 1.989495e-22
979.05 | 0.0725 | 85.5671 | 1.81957 | 0.0844902 | 0.8381582 | -0.04135821 | -2.986152e-22 | 2.013848e-22
979.1 | 0.0731 | 85.3478 | 1.819569 | 0.08449004 | 0.8381585 | -0.0362251 | -2.615531e-22 | 2.384469e-22
979.15 | 0.0733 | 85.2309 | 1.819568 | 0.08448987 | 0.8381588 | -0.03348311 | -2.417553e-22 | 2.582447e-22
979.2 | 0.0731 | 85.6875 | 1.819567 | 0.0844897 | 0.8381591 | -0.04416821 | -3.18904e-22 | 1.81096e-22
979.25 | 0.0731 | 85.8574 | 1.819565 | 0.08448954 | 0.8381594 | -0.04812913 | -3.475027e-22 | 1.524973e-22
979.3 | 0.072 | 85.643 | 1.819564 | 0.08448937 | 0.8381597 | -0.04312782 | -3.113922e-22 | 1.886078e-22
979.35 | 0.0723 | 85.5813 | 1.819563 | 0.0844892 | 0.83816 | -0.04168571 | -3.009799e-22 | 1.990201e-22
979.4 | 0.0725 | 85.5195 | 1.819562 | 0.08448903 | 0.8381603 | -0.04024022 | -2.905431e-22 | 2.094569e-22
979.45 | 0.0725 | 85.4706 | 1.819561 | 0.08448887 | 0.8381606 | -0.03909556 | -2.822784e-22 | 2.177216e-22
979.5 | 0.0725 | 85.4217 | 1.81956 | 0.0844887 | 0.8381609 | -0.03795026 | -2.740091e-22 | 2.259909e-22
979.55 | 0.0725 | 85.3727 | 1.819559 | 0.08448853 | 0.8381612 | -0.03680195 | -2.65718e-22 | 2.34282e-22
979.6 | 0.073 | 85.3737 | 1.819557 | 0.08448837 | 0.8381615 | -0.03682465 | -2.658819e-22 | 2.341181e-22
979.65 | 0.0733 | 85.3497 | 1.819556 | 0.0844882 | 0.8381619 | -0.03626161 | -2.618166e-22 | 2.381834e-22
979.7 | 0.0723 | 85.6331 | 1.819555 | 0.08448803 | 0.8381622 | -0.04289079 | -3.096808e-22 | 1.903192e-22
979.75 | 0.0719 | 85.7628 | 1.819554 | 0.08448787 | 0.8381625 | -0.04591697 | -3.315305e-22 | 1.684695e-22
979.8 | 0.0727 | 85.6476 | 1.819553 | 0.0844877 | 0.8381628 | -0.04322796 | -3.121152e-22 | 1.878848e-22
979.85 | 0.0726 | 85.5407 | 1.819552 | 0.08448753 | 0.8381631 | -0.0407294 | -2.940751e-22 | 2.059249e-22
979.9 | 0.0725 | 85.4338 | 1.819551 | 0.08448737 | 0.8381634 | -0.03822771 | -2.760123e-22 | 2.239877e-22
979.95 | 0.0726 | 85.5238 | 1.819549 | 0.0844872 | 0.8381637 | -0.04033277 | -2.912113e-22 | 2.087887e-22
980 | 0.0727 | 85.6138 | 1.819548 | 0.08448703 | 0.838164 | -0.04243561 | -3.063943e-22 | 1.936057e-22
980.05 | 0.0728 | 85.7039 | 1.819547 | 0.08448687 | 0.8381643 | -0.04453858 | -3.215782e-22 | 1.784218e-22
980.1 | 0.0722 | 85.7658 | 1.819546 | 0.0844867 | 0.8381646 | -0.04598184 | -3.319988e-22 | 1.680012e-22
980.15 | 0.0719 | 85.8418 | 1.819545 | 0.08448654 | 0.8381649 | -0.04775259 | -3.447841e-22 | 1.552159e-22
980.2 | 0.0736 | 85.4482 | 1.819544 | 0.08448637 | 0.8381652 | -0.03856042 | -2.784146e-22 | 2.215854e-22
980.25 | 0.0744 | 85.2895 | 1.819543 | 0.0844862 | 0.8381655 | -0.03484171 | -2.515647e-22 | 2.484353e-22
980.3 | 0.0721 | 85.4582 | 1.819542 | 0.08448604 | 0.8381658 | -0.03879301 | -2.800939e-22 | 2.199061e-22
980.35 | 0.0725 | 85.5236 | 1.81954 | 0.08448587 | 0.8381661 | -0.04032227 | -2.911355e-22 | 2.088645e-22
980.4 | 0.0729 | 85.589 | 1.819539 | 0.0844857 | 0.8381664 | -0.04185036 | -3.021687e-22 | 1.978313e-22
980.45 | 0.0726 | 85.4687 | 1.819538 | 0.08448554 | 0.8381667 | -0.03903655 | -2.818523e-22 | 2.181477e-22
980.5 | 0.0724 | 85.3484 | 1.819537 | 0.08448537 | 0.838167 | -0.03621877 | -2.615074e-22 | 2.384926e-22
980.55 | 0.0721 | 85.228 | 1.819536 | 0.0844852 | 0.8381673 | -0.03339467 | -2.411168e-22 | 2.588832e-22
980.6 | 0.0734 | 85.4677 | 1.819535 | 0.08448504 | 0.8381676 | -0.03901096 | -2.816676e-22 | 2.183324e-22
980.65 | 0.0739 | 85.5274 | 1.819534 | 0.08448487 | 0.838168 | -0.04040677 | -2.917456e-22 | 2.082544e-22
980.7 | 0.0741 | 85.6553 | 1.819532 | 0.0844847 | 0.8381683 | -0.04339466 | -3.133189e-22 | 1.866811e-22
980.75 | 0.0745 | 85.7491 | 1.819531 | 0.08448454 | 0.8381686 | -0.04558291 | -3.291185e-22 | 1.708815e-22
980.8 | 0.0734 | 85.6055 | 1.81953 | 0.08448437 | 0.8381689 | -0.04223007 | -3.049103e-22 | 1.950897e-22
980.85 | 0.0736 | 85.528 | 1.819529 | 0.08448421 | 0.8381692 | -0.04041789 | -2.918259e-22 | 2.081741e-22
980.9 | 0.0738 | 85.4506 | 1.819528 | 0.08448404 | 0.8381695 | -0.03860641 | -2.787467e-22 | 2.212533e-22
980.95 | 0.0731 | 85.4903 | 1.819527 | 0.08448387 | 0.8381698 | -0.03953466 | -2.854488e-22 | 2.145512e-22
981 | 0.0724 | 85.5301 | 1.819526 | 0.08448371 | 0.8381701 | -0.04046482 | -2.921648e-22 | 2.078352e-22
981.05 | 0.0717 | 85.5699 | 1.819524 | 0.08448354 | 0.8381704 | -0.04139454 | -2.988776e-22 | 2.011224e-22
981.1 | 0.0726 | 85.4295 | 1.819523 | 0.08448337 | 0.8381707 | -0.03810959 | -2.751595e-22 | 2.248405e-22
981.15 | 0.0726 | 85.3792 | 1.819522 | 0.08448321 | 0.838171 | -0.03693094 | -2.666494e-22 | 2.333506e-22
981.2 | 0.0731 | 85.4511 | 1.819521 | 0.08448304 | 0.8381713 | -0.03861376 | -2.787997e-22 | 2.212003e-22
981.25 | 0.0734 | 85.4619 | 1.81952 | 0.08448288 | 0.8381716 | -0.03886579 | -2.806194e-22 | 2.193806e-22
981.3 | 0.073 | 85.3826 | 1.819519 | 0.08448271 | 0.8381719 | -0.03700841 | -2.672087e-22 | 2.327913e-22
981.35 | 0.0731 | 85.4634 | 1.819518 | 0.08448254 | 0.8381722 | -0.03889944 | -2.808624e-22 | 2.191376e-22
981.4 | 0.0732 | 85.5441 | 1.819516 | 0.08448238 | 0.8381725 | -0.04078635 | -2.944863e-22 | 2.055137e-22
981.45 | 0.073 | 85.4902 | 1.819515 | 0.08448221 | 0.8381728 | -0.03952506 | -2.853795e-22 | 2.146205e-22
981.5 | 0.0728 | 85.4363 | 1.819514 | 0.08448204 | 0.8381731 | -0.03826297 | -2.76267e-22 | 2.23733e-22
981.55 | 0.0726 | 85.3824 | 1.819513 | 0.08448188 | 0.8381734 | -0.03700009 | -2.671487e-22 | 2.328513e-22
981.6 | 0.0742 | 85.6827 | 1.819512 | 0.08448171 | 0.8381737 | -0.04402126 | -3.17843e-22 | 1.82157e-22
981.65 | 0.075 | 85.8058 | 1.819511 | 0.08448155 | 0.838174 | -0.04689187 | -3.385694e-22 | 1.614306e-22
981.7 | 0.0722 | 85.5545 | 1.81951 | 0.08448138 | 0.8381743 | -0.04102513 | -2.962104e-22 | 2.037896e-22
981.75 | 0.0712 | 85.4904 | 1.819509 | 0.08448121 | 0.8381746 | -0.03952539 | -2.853819e-22 | 2.146181e-22
981.8 | 0.0737 | 85.4376 | 1.819507 | 0.08448105 | 0.838175 | -0.03828905 | -2.764553e-22 | 2.235447e-22
981.85 | 0.0735 | 85.3408 | 1.819506 | 0.08448088 | 0.8381753 | -0.03602106 | -2.600799e-22 | 2.399201e-22
981.9 | 0.0732 | 85.2439 | 1.819505 | 0.08448072 | 0.8381756 | -0.03374815 | -2.43669e-22 | 2.56331e-22
981.95 | 0.0733 | 85.2492 | 1.819504 | 0.08448055 | 0.8381759 | -0.03387177 | -2.445615e-22 | 2.554385e-22
982 | 0.0733 | 85.2545 | 1.819503 | 0.08448038 | 0.8381762 | -0.03399538 | -2.45454e-22 | 2.54546e-22
982.05 | 0.0734 | 85.2598 | 1.819502 | 0.08448022 | 0.8381765 | -0.03411899 | -2.463465e-22 | 2.536535e-22
982.1 | 0.0718 | 85.5335 | 1.819501 | 0.08448005 | 0.8381768 | -0.04052836 | -2.926235e-22 | 2.073765e-22
982.15 | 0.071 | 85.6729 | 1.819499 | 0.08447989 | 0.8381771 | -0.04378452 | -3.161337e-22 | 1.838663e-22
982.2 | 0.0724 | 85.4719 | 1.819498 | 0.08447972 | 0.8381774 | -0.03908602 | -2.822095e-22 | 2.177905e-22
982.25 | 0.0726 | 85.4411 | 1.819497 | 0.08447955 | 0.8381777 | -0.03836446 | -2.769997e-22 | 2.230003e-22
982.3 | 0.0723 | 85.53 | 1.819496 | 0.08447939 | 0.838178 | -0.04044362 | -2.920117e-22 | 2.079883e-22
982.35 | 0.0728 | 85.5011 | 1.819495 | 0.08447922 | 0.8381783 | -0.03976699 | -2.871263e-22 | 2.128737e-22
982.4 | 0.0733 | 85.4721 | 1.819494 | 0.08447906 | 0.8381786 | -0.0390878 | -2.822224e-22 | 2.177776e-22
982.45 | 0.0732 | 85.4803 | 1.819493 | 0.08447889 | 0.8381789 | -0.03927894 | -2.836025e-22 | 2.163975e-22
982.5 | 0.0731 | 85.4884 | 1.819492 | 0.08447873 | 0.8381792 | -0.03946772 | -2.849655e-22 | 2.150345e-22
982.55 | 0.0729 | 85.4965 | 1.81949 | 0.08447856 | 0.8381795 | -0.03965649 | -2.863285e-22 | 2.136715e-22
982.6 | 0.0729 | 85.539 | 1.819489 | 0.08447839 | 0.8381798 | -0.04064971 | -2.934997e-22 | 2.065003e-22
982.65 | 0.0728 | 85.5642 | 1.819488 | 0.08447823 | 0.8381801 | -0.04123811 | -2.977481e-22 | 2.022519e-22
982.7 | 0.0722 | 85.5537 | 1.819487 | 0.08447806 | 0.8381804 | -0.04099194 | -2.959707e-22 | 2.040293e-22
982.75 | 0.0718 | 85.5611 | 1.819486 | 0.0844779 | 0.8381807 | -0.0411642 | -2.972144e-22 | 2.027856e-22
982.8 | 0.0731 | 85.626 | 1.819485 | 0.08447773 | 0.838181 | -0.04267994 | -3.081584e-22 | 1.918416e-22
982.85 | 0.0733 | 85.6253 | 1.819484 | 0.08447757 | 0.8381813 | -0.04266287 | -3.080351e-22 | 1.919649e-22
982.9 | 0.0735 | 85.6246 | 1.819482 | 0.0844774 | 0.8381816 | -0.04264579 | -3.079119e-22 | 1.920881e-22
982.95 | 0.0728 | 85.5339 | 1.819481 | 0.08447723 | 0.8381819 | -0.0405254 | -2.926021e-22 | 2.073979e-22
983 | 0.0721 | 85.4431 | 1.81948 | 0.08447707 | 0.8381822 | -0.03840041 | -2.772593e-22 | 2.227407e-22
983.05 | 0.0713 | 85.3524 | 1.819479 | 0.0844769 | 0.8381825 | -0.03627551 | -2.61917e-22 | 2.38083e-22
983.1 | 0.0737 | 85.4673 | 1.819478 | 0.08447674 | 0.8381828 | -0.03896534 | -2.813382e-22 | 2.186618e-22
983.15 | 0.0745 | 85.4794 | 1.819477 | 0.08447657 | 0.8381831 | -0.03924775 | -2.833772e-22 | 2.166228e-22
983.2 | 0.0734 | 85.609 | 1.819476 | 0.08447641 | 0.8381835 | -0.04227704 | -3.052494e-22 | 1.947506e-22
983.25 | 0.0732 | 85.6799 | 1.819475 | 0.08447624 | 0.8381838 | -0.043932 | -3.171985e-22 | 1.828015e-22
983.3 | 0.073 | 85.6216 | 1.819473 | 0.08447608 | 0.8381841 | -0.04256993 | -3.073641e-22 | 1.926359e-22
983.35 | 0.0726 | 85.6015 | 1.819472 | 0.08447591 | 0.8381844 | -0.04209965 | -3.039686e-22 | 1.960314e-22
983.4 | 0.0723 | 85.5814 | 1.819471 | 0.08447574 | 0.8381847 | -0.04162925 | -3.005722e-22 | 1.994278e-22
983.45 | 0.0724 | 85.5345 | 1.81947 | 0.08447558 | 0.838185 | -0.04053219 | -2.926512e-22 | 2.073488e-22
983.5 | 0.0725 | 85.4876 | 1.819469 | 0.08447541 | 0.8381853 | -0.03943454 | -2.847259e-22 | 2.152741e-22
983.55 | 0.0726 | 85.4407 | 1.819468 | 0.08447525 | 0.8381856 | -0.03833628 | -2.767962e-22 | 2.232038e-22
983.6 | 0.0718 | 85.5019 | 1.819467 | 0.08447508 | 0.8381859 | -0.03976761 | -2.871308e-22 | 2.128692e-22
983.65 | 0.0715 | 85.5091 | 1.819465 | 0.08447492 | 0.8381862 | -0.0399353 | -2.883415e-22 | 2.116585e-22
983.7 | 0.0728 | 85.3822 | 1.819464 | 0.08447475 | 0.8381865 | -0.03696427 | -2.6689e-22 | 2.3311e-22
983.75 | 0.0732 | 85.3224 | 1.819463 | 0.08447459 | 0.8381868 | -0.0355623 | -2.567675e-22 | 2.432325e-22
983.8 | 0.0722 | 85.5566 | 1.819462 | 0.08447442 | 0.8381871 | -0.04104382 | -2.963453e-22 | 2.036547e-22
983.85 | 0.0724 | 85.527 | 1.819461 | 0.08447426 | 0.8381874 | -0.04035104 | -2.913432e-22 | 2.086568e-22
983.9 | 0.0725 | 85.4974 | 1.81946 | 0.08447409 | 0.8381877 | -0.03965802 | -2.863395e-22 | 2.136605e-22
983.95 | 0.0729 | 85.4912 | 1.819459 | 0.08447392 | 0.838188 | -0.03951225 | -2.85287e-22 | 2.14713e-22
984 | 0.0733 | 85.4849 | 1.819458 | 0.08447376 | 0.8381883 | -0.03936414 | -2.842176e-22 | 2.157824e-22
984.05 | 0.0737 | 85.4787 | 1.819456 | 0.08447359 | 0.8381886 | -0.03921836 | -2.831651e-22 | 2.168349e-22
984.1 | 0.0731 | 85.4032 | 1.819455 | 0.08447343 | 0.8381889 | -0.03745034 | -2.703995e-22 | 2.296005e-22
984.15 | 0.073 | 85.3623 | 1.819454 | 0.08447326 | 0.8381892 | -0.03649157 | -2.634771e-22 | 2.365229e-22
984.2 | 0.0734 | 85.555 | 1.819453 | 0.0844731 | 0.8381895 | -0.04100064 | -2.960335e-22 | 2.039665e-22
984.25 | 0.0736 | 85.631 | 1.819452 | 0.08447293 | 0.8381898 | -0.04277576 | -3.088503e-22 | 1.911497e-22
984.3 | 0.073 | 85.5633 | 1.819451 | 0.08447277 | 0.8381901 | -0.04119321 | -2.974239e-22 | 2.025761e-22
984.35 | 0.0728 | 85.5165 | 1.81945 | 0.0844726 | 0.8381904 | -0.04009826 | -2.895182e-22 | 2.104818e-22
984.4 | 0.0727 | 85.4697 | 1.819449 | 0.08447244 | 0.8381907 | -0.03900272 | -2.816081e-22 | 2.183919e-22
984.45 | 0.0728 | 85.5051 | 1.819447 | 0.08447227 | 0.838191 | -0.03983019 | -2.875826e-22 | 2.124174e-22
984.5 | 0.0729 | 85.5405 | 1.819446 | 0.08447211 | 0.8381913 | -0.04065732 | -2.935546e-22 | 2.064454e-22
984.55 | 0.073 | 85.576 | 1.819445 | 0.08447194 | 0.8381916 | -0.04148644 | -2.995411e-22 | 2.004589e-22
984.6 | 0.0725 | 85.5107 | 1.819444 | 0.08447178 | 0.8381919 | -0.03995901 | -2.885127e-22 | 2.114873e-22
984.65 | 0.0723 | 85.4958 | 1.819443 | 0.08447161 | 0.8381922 | -0.03960976 | -2.85991e-22 | 2.14009e-22
984.7 | 0.0729 | 85.6089 | 1.819442 | 0.08447145 | 0.8381925 | -0.04225303 | -3.050761e-22 | 1.949239e-22
984.75 | 0.0731 | 85.658 | 1.819441 | 0.08447128 | 0.8381928 | -0.04339906 | -3.133506e-22 | 1.866494e-22
984.8 | 0.0739 | 85.4745 | 1.81944 | 0.08447112 | 0.8381931 | -0.03910926 | -2.823774e-22 | 2.176226e-22
984.85 | 0.0734 | 85.4233 | 1.819438 | 0.08447095 | 0.8381934 | -0.03791017 | -2.737196e-22 | 2.262804e-22
984.9 | 0.073 | 85.3721 | 1.819437 | 0.08447079 | 0.8381937 | -0.03671035 | -2.650567e-22 | 2.349433e-22
984.95 | 0.0729 | 85.4347 | 1.819436 | 0.08447062 | 0.838194 | -0.03817561 | -2.756362e-22 | 2.243638e-22
985 | 0.0727 | 85.4973 | 1.819435 | 0.08447046 | 0.8381943 | -0.0396398 | -2.86208e-22 | 2.13792e-22
985.05 | 0.0726 | 85.5599 | 1.819434 | 0.08447029 | 0.8381946 | -0.04110292 | -2.96772e-22 | 2.03228e-22
985.1 | 0.0731 | 85.4316 | 1.819433 | 0.08447013 | 0.8381949 | -0.03810088 | -2.750966e-22 | 2.249034e-22
985.15 | 0.0733 | 85.3987 | 1.819432 | 0.08446996 | 0.8381953 | -0.0373298 | -2.695293e-22 | 2.304707e-22
985.2 | 0.0727 | 85.4504 | 1.81943 | 0.0844698 | 0.8381956 | -0.03853951 | -2.782636e-22 | 2.217364e-22
985.25 | 0.0724 | 85.4598 | 1.819429 | 0.08446963 | 0.8381959 | -0.03875879 | -2.798468e-22 | 2.201532e-22
985.3 | 0.0734 | 85.4128 | 1.819428 | 0.08446947 | 0.8381962 | -0.03765783 | -2.718977e-22 | 2.281023e-22
985.35 | 0.0733 | 85.553 | 1.819427 | 0.0844693 | 0.8381965 | -0.0409373 | -2.955762e-22 | 2.044238e-22
985.4 | 0.0731 | 85.6931 | 1.819426 | 0.08446914 | 0.8381968 | -0.04420906 | -3.19199e-22 | 1.80801e-22
985.45 | 0.073 | 85.6011 | 1.819425 | 0.08446897 | 0.8381971 | -0.04205999 | -3.036822e-22 | 1.963178e-22
985.5 | 0.0728 | 85.509 | 1.819424 | 0.08446881 | 0.8381974 | -0.03990627 | -2.881319e-22 | 2.118681e-22
985.55 | 0.0727 | 85.417 | 1.819423 | 0.08446864 | 0.8381977 | -0.03775257 | -2.725817e-22 | 2.274183e-22
985.6 | 0.0722 | 85.603 | 1.819421 | 0.08446848 | 0.838198 | -0.04210222 | -3.039872e-22 | 1.960128e-22
985.65 | 0.0719 | 85.65 | 1.81942 | 0.08446831 | 0.8381983 | -0.04319929 | -3.119083e-22 | 1.880917e-22
985.7 | 0.0729 | 85.6205 | 1.819419 | 0.08446815 | 0.8381986 | -0.0425096 | -3.069286e-22 | 1.930714e-22
985.75 | 0.0733 | 85.6292 | 1.819418 | 0.08446798 | 0.8381989 | -0.0427121 | -3.083906e-22 | 1.916094e-22
985.8 | 0.0724 | 85.5123 | 1.819417 | 0.08446782 | 0.8381992 | -0.03997913 | -2.88658e-22 | 2.11342e-22
985.85 | 0.0723 | 85.6755 | 1.819416 | 0.08446765 | 0.8381995 | -0.04379177 | -3.161861e-22 | 1.838139e-22
985.9 | 0.0721 | 85.8388 | 1.819415 | 0.08446749 | 0.8381998 | -0.04759948 | -3.436786e-22 | 1.563214e-22
985.95 | 0.073 | 85.6611 | 1.819414 | 0.08446732 | 0.8382001 | -0.04345415 | -3.137484e-22 | 1.862516e-22
986 | 0.074 | 85.4835 | 1.819412 | 0.08446716 | 0.8382004 | -0.03930256 | -2.83773e-22 | 2.16227e-22
986.05 | 0.0749 | 85.3059 | 1.819411 | 0.084467 | 0.8382007 | -0.03514233 | -2.537352e-22 | 2.462648e-22
986.1 | 0.0735 | 85.5803 | 1.81941 | 0.08446683 | 0.838201 | -0.0415646 | -3.001054e-22 | 1.998946e-22
986.15 | 0.0733 | 85.6287 | 1.819409 | 0.08446667 | 0.8382013 | -0.04269466 | -3.082647e-22 | 1.917353e-22
986.2 | 0.0731 | 85.6181 | 1.819408 | 0.0844665 | 0.8382016 | -0.04244635 | -3.064718e-22 | 1.935282e-22
986.25 | 0.0729 | 85.637 | 1.819407 | 0.08446634 | 0.8382019 | -0.04288708 | -3.09654e-22 | 1.90346e-22
986.3 | 0.0728 | 85.6488 | 1.819406 | 0.08446617 | 0.8382022 | -0.04316192 | -3.116384e-22 | 1.883616e-22
986.35 | 0.0729 | 85.5253 | 1.819405 | 0.08446601 | 0.8382025 | -0.04027525 | -2.90796e-22 | 2.09204e-22
986.4 | 0.073 | 85.4017 | 1.819403 | 0.08446584 | 0.8382028 | -0.03738207 | -2.699066e-22 | 2.300934e-22
986.45 | 0.0725 | 85.4246 | 1.819402 | 0.08446568 | 0.8382031 | -0.03791757 | -2.73773e-22 | 2.26227e-22
986.5 | 0.0719 | 85.4475 | 1.819401 | 0.08446551 | 0.8382034 | -0.03845292 | -2.776384e-22 | 2.223616e-22
986.55 | 0.0714 | 85.4704 | 1.8194 | 0.08446535 | 0.8382037 | -0.03898813 | -2.815028e-22 | 2.184972e-22
986.6 | 0.0728 | 85.5646 | 1.819399 | 0.08446519 | 0.838204 | -0.04119047 | -2.974041e-22 | 2.025959e-22
986.65 | 0.0732 | 85.6232 | 1.819398 | 0.08446502 | 0.8382043 | -0.04255901 | -3.072853e-22 | 1.927147e-22
986.7 | 0.0721 | 85.6249 | 1.819397 | 0.08446486 | 0.8382046 | -0.042598 | -3.075668e-22 | 1.924332e-22
986.75 | 0.0717 | 85.655 | 1.819396 | 0.08446469 | 0.8382049 | -0.04330022 | -3.12637e-22 | 1.87363e-22
986.8 | 0.0729 | 85.59 | 1.819394 | 0.08446453 | 0.8382052 | -0.04178121 | -3.016694e-22 | 1.983306e-22
986.85 | 0.0734 | 85.5547 | 1.819393 | 0.08446436 | 0.8382055 | -0.04095546 | -2.957073e-22 | 2.042927e-22
986.9 | 0.0738 | 85.5194 | 1.819392 | 0.0844642 | 0.8382058 | -0.04012937 | -2.897427e-22 | 2.102573e-22
986.95 | 0.0731 | 85.5294 | 1.819391 | 0.08446403 | 0.8382061 | -0.0403625 | -2.91426e-22 | 2.08574e-22
987 | 0.0724 | 85.5393 | 1.81939 | 0.08446387 | 0.8382064 | -0.04059327 | -2.930922e-22 | 2.069078e-22
987.05 | 0.0717 | 85.5493 | 1.819389 | 0.08446371 | 0.8382067 | -0.04082635 | -2.947751e-22 | 2.052249e-22
987.1 | 0.0727 | 85.4815 | 1.819388 | 0.08446354 | 0.838207 | -0.03923995 | -2.83321e-22 | 2.16679e-22
987.15 | 0.0728 | 85.4526 | 1.819387 | 0.08446338 | 0.8382073 | -0.03856295 | -2.784329e-22 | 2.215671e-22
987.2 | 0.0732 | 85.5317 | 1.819385 | 0.08446321 | 0.8382076 | -0.04041269 | -2.917884e-22 | 2.082116e-22
987.25 | 0.0734 | 85.5569 | 1.819384 | 0.08446305 | 0.8382079 | -0.04100115 | -2.960372e-22 | 2.039628e-22
987.3 | 0.0725 | 85.6692 | 1.819383 | 0.08446288 | 0.8382082 | -0.04362386 | -3.149737e-22 | 1.850263e-22
987.35 | 0.0729 | 85.5731 | 1.819382 | 0.08446272 | 0.8382085 | -0.04137837 | -2.987608e-22 | 2.012392e-22
987.4 | 0.0733 | 85.4769 | 1.819381 | 0.08446256 | 0.8382088 | -0.03912802 | -2.825128e-22 | 2.174872e-22
987.45 | 0.0729 | 85.5605 | 1.81938 | 0.08446239 | 0.8382091 | -0.04108243 | -2.96624e-22 | 2.03376e-22
987.5 | 0.0725 | 85.6441 | 1.819379 | 0.08446223 | 0.8382094 | -0.04303493 | -3.107215e-22 | 1.892785e-22
987.55 | 0.0721 | 85.7276 | 1.819378 | 0.08446206 | 0.8382097 | -0.04498319 | -3.247884e-22 | 1.752116e-22
987.6 | 0.0731 | 85.5288 | 1.819376 | 0.0844619 | 0.83821 | -0.04033914 | -2.912573e-22 | 2.087427e-22
987.65 | 0.0734 | 85.4711 | 1.819375 | 0.08446173 | 0.8382103 | -0.03898872 | -2.81507e-22 | 2.18493e-22
987.7 | 0.073 | 85.5138 | 1.819374 | 0.08446157 | 0.8382106 | -0.03998692 | -2.887142e-22 | 2.112858e-22
987.75 | 0.073 | 85.5063 | 1.819373 | 0.08446141 | 0.8382109 | -0.03981078 | -2.874425e-22 | 2.125575e-22
987.8 | 0.0737 | 85.4695 | 1.819372 | 0.08446124 | 0.8382112 | -0.03894913 | -2.812211e-22 | 2.187789e-22
987.85 | 0.0734 | 85.5183 | 1.819371 | 0.08446108 | 0.8382115 | -0.04009001 | -2.894586e-22 | 2.105414e-22
987.9 | 0.073 | 85.567 | 1.81937 | 0.08446091 | 0.8382118 | -0.04122791 | -2.976744e-22 | 2.023256e-22
987.95 | 0.073 | 85.5848 | 1.819369 | 0.08446075 | 0.8382121 | -0.0416432 | -3.006729e-22 | 1.993271e-22
988 | 0.0729 | 85.6025 | 1.819368 | 0.08446059 | 0.8382124 | -0.04205606 | -3.036539e-22 | 1.963461e-22
988.05 | 0.0728 | 85.6202 | 1.819366 | 0.08446042 | 0.8382127 | -0.04246884 | -3.066342e-22 | 1.933658e-22
988.1 | 0.0729 | 85.737 | 1.819365 | 0.08446026 | 0.838213 | -0.04519459 | -3.263148e-22 | 1.736852e-22
988.15 | 0.0729 | 85.8043 | 1.819364 | 0.08446009 | 0.8382133 | -0.04676318 | -3.376403e-22 | 1.623597e-22
988.2 | 0.0726 | 85.7764 | 1.819363 | 0.08445993 | 0.8382136 | -0.04611204 | -3.329389e-22 | 1.670611e-22
988.25 | 0.0724 | 85.7961 | 1.819362 | 0.08445977 | 0.8382139 | -0.0465706 | -3.362498e-22 | 1.637502e-22
988.3 | 0.0727 | 85.6952 | 1.819361 | 0.0844596 | 0.8382142 | -0.04421642 | -3.192521e-22 | 1.807479e-22
988.35 | 0.073 | 85.6085 | 1.81936 | 0.08445944 | 0.8382145 | -0.04219122 | -3.046298e-22 | 1.953702e-22
988.4 | 0.0732 | 85.5218 | 1.819359 | 0.08445927 | 0.8382148 | -0.04016398 | -2.899926e-22 | 2.100074e-22
988.45 | 0.0732 | 85.5805 | 1.819357 | 0.08445911 | 0.8382151 | -0.04153554 | -2.998956e-22 | 2.001044e-22
988.5 | 0.0733 | 85.6391 | 1.819356 | 0.08445895 | 0.8382154 | -0.04290383 | -3.097749e-22 | 1.902251e-22
988.55 | 0.0734 | 85.6977 | 1.819355 | 0.08445878 | 0.8382157 | -0.04427118 | -3.196475e-22 | 1.803525e-22
988.6 | 0.0729 | 85.6436 | 1.819354 | 0.08445862 | 0.838216 | -0.04300749 | -3.105234e-22 | 1.894766e-22
988.65 | 0.0727 | 85.6459 | 1.819353 | 0.08445846 | 0.8382163 | -0.04306048 | -3.10906e-22 | 1.89094e-22
988.7 | 0.0731 | 85.5 | 1.819352 | 0.08445829 | 0.8382166 | -0.03964981 | -2.862802e-22 | 2.137198e-22
988.75 | 0.0732 | 85.4282 | 1.819351 | 0.08445813 | 0.8382169 | -0.03796886 | -2.741434e-22 | 2.258566e-22
988.8 | 0.0733 | 85.5532 | 1.81935 | 0.08445796 | 0.8382172 | -0.04089244 | -2.952522e-22 | 2.047478e-22
988.85 | 0.0732 | 85.5178 | 1.819348 | 0.0844578 | 0.8382175 | -0.04006399 | -2.892707e-22 | 2.107293e-22
988.9 | 0.0731 | 85.4823 | 1.819347 | 0.08445764 | 0.8382178 | -0.03923287 | -2.832698e-22 | 2.167302e-22
988.95 | 0.0732 | 85.5423 | 1.819346 | 0.08445747 | 0.8382181 | -0.04063546 | -2.933968e-22 | 2.066032e-22
989 | 0.0733 | 85.6023 | 1.819345 | 0.08445731 | 0.8382184 | -0.04203707 | -3.035167e-22 | 1.964833e-22
989.05 | 0.0734 | 85.6623 | 1.819344 | 0.08445714 | 0.8382187 | -0.04343769 | -3.136296e-22 | 1.863704e-22
989.1 | 0.0726 | 85.6752 | 1.819343 | 0.08445698 | 0.838219 | -0.04373814 | -3.157988e-22 | 1.842012e-22
989.15 | 0.0723 | 85.7117 | 1.819342 | 0.08445682 | 0.8382193 | -0.0445893 | -3.219444e-22 | 1.780556e-22
989.2 | 0.0728 | 85.658 | 1.819341 | 0.08445665 | 0.8382196 | -0.04333515 | -3.128892e-22 | 1.871108e-22
989.25 | 0.0728 | 85.6494 | 1.819339 | 0.08445649 | 0.8382199 | -0.04313363 | -3.114341e-22 | 1.885659e-22
989.3 | 0.0719 | 85.5654 | 1.819338 | 0.08445633 | 0.8382202 | -0.04117047 | -2.972597e-22 | 2.027403e-22
989.35 | 0.0724 | 85.6736 | 1.819337 | 0.08445616 | 0.8382205 | -0.04369721 | -3.155033e-22 | 1.844967e-22
989.4 | 0.073 | 85.7818 | 1.819336 | 0.084456 | 0.8382208 | -0.04622077 | -3.33724e-22 | 1.66276e-22
989.45 | 0.0724 | 85.6849 | 1.819335 | 0.08445584 | 0.8382211 | -0.04395956 | -3.173975e-22 | 1.826025e-22
989.5 | 0.0718 | 85.5879 | 1.819334 | 0.08445567 | 0.8382214 | -0.04169345 | -3.010358e-22 | 1.989642e-22
989.55 | 0.0712 | 85.491 | 1.819333 | 0.08445551 | 0.8382217 | -0.03942712 | -2.846723e-22 | 2.153277e-22
989.6 | 0.074 | 85.5378 | 1.819332 | 0.08445535 | 0.838222 | -0.04052095 | -2.925701e-22 | 2.074299e-22
989.65 | 0.075 | 85.5128 | 1.819331 | 0.08445518 | 0.8382223 | -0.03993562 | -2.883438e-22 | 2.116562e-22
989.7 | 0.0733 | 85.4901 | 1.819329 | 0.08445502 | 0.8382226 | -0.03940392 | -2.845048e-22 | 2.154952e-22
989.75 | 0.073 | 85.4662 | 1.819328 | 0.08445485 | 0.8382229 | -0.038844 | -2.804621e-22 | 2.195379e-22
989.8 | 0.0737 | 85.4925 | 1.819327 | 0.08445469 | 0.8382232 | -0.03945863 | -2.848999e-22 | 2.151001e-22
989.85 | 0.0731 | 85.5247 | 1.819326 | 0.08445453 | 0.8382235 | -0.04021106 | -2.903326e-22 | 2.096674e-22
989.9 | 0.0725 | 85.5569 | 1.819325 | 0.08445436 | 0.8382238 | -0.0409632 | -2.957632e-22 | 2.042368e-22
989.95 | 0.0724 | 85.5307 | 1.819324 | 0.0844542 | 0.8382241 | -0.04034994 | -2.913353e-22 | 2.086647e-22
990 | 0.0723 | 85.5045 | 1.819323 | 0.08445404 | 0.8382244 | -0.03973648 | -2.86906e-22 | 2.13094e-22
990.05 | 0.0722 | 85.4783 | 1.819322 | 0.08445387 | 0.8382247 | -0.03912284 | -2.824754e-22 | 2.175246e-22
990.1 | 0.0728 | 85.5498 | 1.81932 | 0.08445371 | 0.838225 | -0.04079437 | -2.945442e-22 | 2.054558e-22
990.15 | 0.073 | 85.5725 | 1.819319 | 0.08445355 | 0.8382253 | -0.04132427 | -2.983702e-22 | 2.016298e-22
990.2 | 0.0725 | 85.4217 | 1.819318 | 0.08445338 | 0.8382256 | -0.03779595 | -2.72895e-22 | 2.27105e-22
990.25 | 0.0724 | 85.3576 | 1.819317 | 0.08445322 | 0.8382259 | -0.03629388 | -2.620497e-22 | 2.379503e-22
990.3 | 0.0729 | 85.6362 | 1.819316 | 0.08445306 | 0.8382262 | -0.04281037 | -3.091002e-22 | 1.908998e-22
990.35 | 0.0732 | 85.4895 | 1.819315 | 0.08445289 | 0.8382265 | -0.0393806 | -2.843365e-22 | 2.156635e-22
990.4 | 0.0735 | 85.3427 | 1.819314 | 0.08445273 | 0.8382268 | -0.03594259 | -2.595133e-22 | 2.404867e-22
990.45 | 0.0732 | 85.4754 | 1.819313 | 0.08445257 | 0.8382271 | -0.03904928 | -2.819443e-22 | 2.180557e-22
990.5 | 0.073 | 85.6081 | 1.819312 | 0.0844524 | 0.8382274 | -0.04215115 | -3.043404e-22 | 1.956596e-22
990.55 | 0.0727 | 85.7408 | 1.81931 | 0.08445224 | 0.8382277 | -0.04524821 | -3.267019e-22 | 1.732981e-22
990.6 | 0.073 | 85.5735 | 1.819309 | 0.08445208 | 0.838228 | -0.04134122 | -2.984926e-22 | 2.015074e-22
990.65 | 0.073 | 85.5563 | 1.819308 | 0.08445191 | 0.8382283 | -0.04093847 | -2.955847e-22 | 2.044153e-22
990.7 | 0.0728 | 85.5504 | 1.819307 | 0.08445175 | 0.8382286 | -0.04079984 | -2.945837e-22 | 2.054163e-22
990.75 | 0.0728 | 85.5388 | 1.819306 | 0.08445159 | 0.8382289 | -0.04052792 | -2.926204e-22 | 2.073796e-22
990.8 | 0.0732 | 85.6752 | 1.819305 | 0.08445142 | 0.8382292 | -0.04371386 | -3.156236e-22 | 1.843764e-22
990.85 | 0.0727 | 85.6214 | 1.819304 | 0.08445126 | 0.8382295 | -0.04245685 | -3.065476e-22 | 1.934524e-22
990.9 | 0.0722 | 85.5675 | 1.819303 | 0.0844511 | 0.8382298 | -0.04119671 | -2.974492e-22 | 2.025508e-22
990.95 | 0.0722 | 85.6717 | 1.819302 | 0.08445094 | 0.8382301 | -0.04363002 | -3.150182e-22 | 1.849818e-22
991 | 0.0722 | 85.7759 | 1.8193 | 0.08445077 | 0.8382304 | -0.04606037 | -3.325658e-22 | 1.674342e-22
991.05 | 0.0722 | 85.8801 | 1.819299 | 0.08445061 | 0.8382307 | -0.04848777 | -3.500922e-22 | 1.499078e-22
991.1 | 0.0728 | 85.5219 | 1.819298 | 0.08445045 | 0.838231 | -0.04012775 | -2.89731e-22 | 2.10269e-22
991.15 | 0.0731 | 85.3949 | 1.819297 | 0.08445028 | 0.8382313 | -0.03715483 | -2.682659e-22 | 2.317341e-22
991.2 | 0.073 | 85.5931 | 1.819296 | 0.08445012 | 0.8382316 | -0.0417907 | -3.017379e-22 | 1.982621e-22
991.25 | 0.0731 | 85.6287 | 1.819295 | 0.08444996 | 0.8382319 | -0.04262166 | -3.077376e-22 | 1.922624e-22
991.3 | 0.0736 | 85.5307 | 1.819294 | 0.08444979 | 0.8382322 | -0.04033068 | -2.911963e-22 | 2.088037e-22
991.35 | 0.073 | 85.5331 | 1.819293 | 0.08444963 | 0.8382325 | -0.04038609 | -2.915963e-22 | 2.084037e-22
991.4 | 0.0725 | 85.5355 | 1.819291 | 0.08444947 | 0.8382328 | -0.0404415 | -2.919964e-22 | 2.080036e-22
991.45 | 0.0729 | 85.526 | 1.81929 | 0.0844493 | 0.8382331 | -0.04021864 | -2.903873e-22 | 2.096127e-22
991.5 | 0.0733 | 85.5165 | 1.819289 | 0.08444914 | 0.8382334 | -0.03999576 | -2.887781e-22 | 2.112219e-22
991.55 | 0.0737 | 85.5071 | 1.819288 | 0.08444898 | 0.8382337 | -0.0397752 | -2.871856e-22 | 2.128144e-22
991.6 | 0.0736 | 85.7953 | 1.819287 | 0.08444882 | 0.838234 | -0.04650411 | -3.357698e-22 | 1.642302e-22
991.65 | 0.0738 | 85.9347 | 1.819286 | 0.08444865 | 0.8382343 | -0.04975036 | -3.592084e-22 | 1.407916e-22
991.7 | 0.0735 | 85.6002 | 1.819285 | 0.08444849 | 0.8382346 | -0.04194948 | -3.028843e-22 | 1.971157e-22
991.75 | 0.0735 | 85.5027 | 1.819284 | 0.08444833 | 0.8382349 | -0.03966944 | -2.864219e-22 | 2.135781e-22
991.8 | 0.0731 | 85.519 | 1.819283 | 0.08444816 | 0.8382352 | -0.04004996 | -2.891694e-22 | 2.108306e-22
991.85 | 0.0733 | 85.5794 | 1.819281 | 0.084448 | 0.8382355 | -0.0414613 | -2.993596e-22 | 2.006404e-22
991.9 | 0.0735 | 85.6397 | 1.81928 | 0.08444784 | 0.8382358 | -0.04286931 | -3.095257e-22 | 1.904743e-22
991.95 | 0.0732 | 85.6286 | 1.819279 | 0.08444768 | 0.8382361 | -0.04260936 | -3.076488e-22 | 1.923512e-22
992 | 0.0729 | 85.6174 | 1.819278 | 0.08444751 | 0.8382364 | -0.04234704 | -3.057548e-22 | 1.942452e-22
992.05 | 0.0726 | 85.6062 | 1.819277 | 0.08444735 | 0.8382367 | -0.04208468 | -3.038605e-22 | 1.961395e-22
992.1 | 0.0718 | 85.5735 | 1.819276 | 0.08444719 | 0.838237 | -0.04131986 | -2.983383e-22 | 2.016617e-22
992.15 | 0.0713 | 85.5515 | 1.819275 | 0.08444703 | 0.8382372 | -0.0408049 | -2.946202e-22 | 2.053798e-22
992.2 | 0.0733 | 85.476 | 1.819274 | 0.08444686 | 0.8382375 | -0.03903839 | -2.818657e-22 | 2.181343e-22
992.25 | 0.074 | 85.4273 | 1.819273 | 0.0844467 | 0.8382378 | -0.03789786 | -2.736307e-22 | 2.263693e-22
992.3 | 0.0731 | 85.4913 | 1.819271 | 0.08444654 | 0.8382381 | -0.03939494 | -2.8444e-22 | 2.1556e-22
992.35 | 0.0727 | 85.4618 | 1.81927 | 0.08444637 | 0.8382384 | -0.03870398 | -2.794511e-22 | 2.205489e-22
992.4 | 0.0723 | 85.4323 | 1.819269 | 0.08444621 | 0.8382387 | -0.03801278 | -2.744605e-22 | 2.255395e-22
992.45 | 0.0725 | 85.5294 | 1.819268 | 0.08444605 | 0.838239 | -0.04028392 | -2.908587e-22 | 2.091413e-22
992.5 | 0.0727 | 85.6266 | 1.819267 | 0.08444589 | 0.8382393 | -0.04255483 | -3.072551e-22 | 1.927449e-22
992.55 | 0.0729 | 85.7238 | 1.819266 | 0.08444572 | 0.8382396 | -0.04482315 | -3.236329e-22 | 1.763671e-22
992.6 | 0.0725 | 85.3667 | 1.819265 | 0.08444556 | 0.8382399 | -0.03647363 | -2.633475e-22 | 2.366525e-22
992.65 | 0.0725 | 85.2368 | 1.819264 | 0.0844454 | 0.8382402 | -0.03342726 | -2.413521e-22 | 2.586479e-22
992.7 | 0.0735 | 85.6579 | 1.819263 | 0.08444524 | 0.8382405 | -0.04328293 | -3.125121e-22 | 1.874879e-22
992.75 | 0.074 | 85.8034 | 1.819261 | 0.08444507 | 0.8382408 | -0.04667657 | -3.37015e-22 | 1.62985e-22
992.8 | 0.0733 | 85.4936 | 1.81926 | 0.08444491 | 0.8382411 | -0.03944164 | -2.847772e-22 | 2.152228e-22
992.85 | 0.0728 | 85.5914 | 1.819259 | 0.08444475 | 0.8382414 | -0.04172751 | -3.012817e-22 | 1.987183e-22
992.9 | 0.0722 | 85.6893 | 1.819258 | 0.08444459 | 0.8382417 | -0.04401311 | -3.177842e-22 | 1.822158e-22
992.95 | 0.0728 | 85.5737 | 1.819257 | 0.08444442 | 0.838242 | -0.04131245 | -2.982849e-22 | 2.017151e-22
993 | 0.0733 | 85.4581 | 1.819256 | 0.08444426 | 0.8382423 | -0.03860815 | -2.787592e-22 | 2.212408e-22
993.05 | 0.0738 | 85.3425 | 1.819255 | 0.0844441 | 0.8382426 | -0.03590019 | -2.592072e-22 | 2.407928e-22
993.1 | 0.0733 | 85.605 | 1.819254 | 0.08444394 | 0.8382429 | -0.04204172 | -3.035504e-22 | 1.964496e-22
993.15 | 0.0733 | 85.6785 | 1.819253 | 0.08444377 | 0.8382432 | -0.04375747 | -3.159384e-22 | 1.840616e-22
993.2 | 0.0727 | 85.5556 | 1.819251 | 0.08444361 | 0.8382435 | -0.04088583 | -2.952046e-22 | 2.047954e-22
993.25 | 0.0724 | 85.5309 | 1.81925 | 0.08444345 | 0.8382438 | -0.04030764 | -2.910299e-22 | 2.089701e-22
993.3 | 0.0724 | 85.6463 | 1.819249 | 0.08444329 | 0.8382441 | -0.04300355 | -3.104949e-22 | 1.895051e-22
993.35 | 0.0723 | 85.6437 | 1.819248 | 0.08444312 | 0.8382444 | -0.04294212 | -3.100514e-22 | 1.899486e-22
993.4 | 0.0722 | 85.641 | 1.819247 | 0.08444296 | 0.8382447 | -0.04287836 | -3.095911e-22 | 1.904089e-22
993.45 | 0.0724 | 85.681 | 1.819246 | 0.0844428 | 0.838245 | -0.04381157 | -3.16329e-22 | 1.83671e-22
993.5 | 0.0725 | 85.7211 | 1.819245 | 0.08444264 | 0.8382453 | -0.04474667 | -3.230806e-22 | 1.769194e-22
993.55 | 0.0727 | 85.7611 | 1.819244 | 0.08444247 | 0.8382456 | -0.045679 | -3.298123e-22 | 1.701877e-22
993.6 | 0.0728 | 85.7322 | 1.819243 | 0.08444231 | 0.8382459 | -0.04500421 | -3.249402e-22 | 1.750598e-22
993.65 | 0.0729 | 85.7377 | 1.819241 | 0.08444215 | 0.8382462 | -0.04513181 | -3.258614e-22 | 1.741386e-22
993.7 | 0.0726 | 85.5843 | 1.81924 | 0.08444199 | 0.8382465 | -0.04154954 | -2.999967e-22 | 2.000033e-22
993.75 | 0.0729 | 85.626 | 1.819239 | 0.08444182 | 0.8382468 | -0.04252307 | -3.070258e-22 | 1.929742e-22
993.8 | 0.0733 | 85.6677 | 1.819238 | 0.08444166 | 0.8382471 | -0.04349613 | -3.140514e-22 | 1.859486e-22
993.85 | 0.0732 | 85.5442 | 1.819237 | 0.0844415 | 0.8382474 | -0.0406101 | -2.932137e-22 | 2.067863e-22
993.9 | 0.0731 | 85.4207 | 1.819236 | 0.08444134 | 0.8382477 | -0.03771991 | -2.723459e-22 | 2.276541e-22
993.95 | 0.0728 | 85.4904 | 1.819235 | 0.08444118 | 0.838248 | -0.03935046 | -2.841188e-22 | 2.158812e-22
994 | 0.0725 | 85.5602 | 1.819234 | 0.08444101 | 0.8382483 | -0.04098202 | -2.95899e-22 | 2.04101e-22
994.05 | 0.0722 | 85.6299 | 1.819233 | 0.08444085 | 0.8382486 | -0.04260991 | -3.076528e-22 | 1.923472e-22
994.1 | 0.073 | 85.575 | 1.819231 | 0.08444069 | 0.8382489 | -0.04132653 | -2.983865e-22 | 2.016135e-22
994.15 | 0.0733 | 85.5824 | 1.81923 | 0.08444053 | 0.8382491 | -0.04149876 | -2.9963e-22 | 2.0037e-22
994.2 | 0.0725 | 85.5162 | 1.819229 | 0.08444037 | 0.8382494 | -0.0399504 | -2.884506e-22 | 2.115494e-22
994.25 | 0.0731 | 85.5844 | 1.819228 | 0.0844402 | 0.8382497 | -0.04154408 | -2.999572e-22 | 2.000428e-22
994.3 | 0.0737 | 85.6525 | 1.819227 | 0.08444004 | 0.83825 | -0.04313415 | -3.114379e-22 | 1.885621e-22
994.35 | 0.0729 | 85.6444 | 1.819226 | 0.08443988 | 0.8382503 | -0.0429443 | -3.100671e-22 | 1.899329e-22
994.4 | 0.0721 | 85.6362 | 1.819225 | 0.08443972 | 0.8382506 | -0.04275209 | -3.086793e-22 | 1.913207e-22
994.45 | 0.0723 | 85.5722 | 1.819224 | 0.08443955 | 0.8382509 | -0.04125613 | -2.978782e-22 | 2.021218e-22
994.5 | 0.0725 | 85.5083 | 1.819223 | 0.08443939 | 0.8382512 | -0.03976139 | -2.870858e-22 | 2.129142e-22
994.55 | 0.0727 | 85.4443 | 1.819221 | 0.08443923 | 0.8382515 | -0.03826319 | -2.762685e-22 | 2.237315e-22
994.6 | 0.0727 | 85.6086 | 1.81922 | 0.08443907 | 0.8382518 | -0.04210457 | -3.040041e-22 | 1.959959e-22
994.65 | 0.0728 | 85.6588 | 1.819219 | 0.08443891 | 0.8382521 | -0.04327629 | -3.124642e-22 | 1.875358e-22
994.7 | 0.0728 | 85.3847 | 1.819218 | 0.08443874 | 0.8382524 | -0.03686552 | -2.66177e-22 | 2.33823e-22
994.75 | 0.0725 | 85.5157 | 1.819217 | 0.08443858 | 0.8382527 | -0.03993092 | -2.883099e-22 | 2.116901e-22
994.8 | 0.0722 | 85.6466 | 1.819216 | 0.08443842 | 0.838253 | -0.0429893 | -3.103921e-22 | 1.896079e-22
994.85 | 0.0728 | 85.6478 | 1.819215 | 0.08443826 | 0.8382533 | -0.04301662 | -3.105893e-22 | 1.894107e-22
994.9 | 0.0735 | 85.649 | 1.819214 | 0.0844381 | 0.8382536 | -0.04304393 | -3.107865e-22 | 1.892135e-22
994.95 | 0.0733 | 85.6614 | 1.819213 | 0.08443794 | 0.8382539 | -0.04333275 | -3.128719e-22 | 1.871281e-22
995 | 0.0731 | 85.6738 | 1.819212 | 0.08443777 | 0.8382542 | -0.04362154 | -3.14957e-22 | 1.85043e-22
995.05 | 0.0729 | 85.6862 | 1.81921 | 0.08443761 | 0.8382545 | -0.04391028 | -3.170417e-22 | 1.829583e-22
995.1 | 0.0725 | 85.5954 | 1.819209 | 0.08443745 | 0.8382548 | -0.04178909 | -3.017263e-22 | 1.982737e-22
995.15 | 0.0721 | 85.5562 | 1.819208 | 0.08443729 | 0.8382551 | -0.04087223 | -2.951064e-22 | 2.048936e-22
995.2 | 0.0733 | 85.4833 | 1.819207 | 0.08443713 | 0.8382554 | -0.03916666 | -2.827918e-22 | 2.172082e-22
995.25 | 0.0728 | 85.551 | 1.819206 | 0.08443696 | 0.8382557 | -0.04074926 | -2.942185e-22 | 2.057815e-22
995.3 | 0.0722 | 85.6188 | 1.819205 | 0.0844368 | 0.838256 | -0.04233294 | -3.05653e-22 | 1.94347e-22
995.35 | 0.0728 | 85.6073 | 1.819204 | 0.08443664 | 0.8382563 | -0.04206359 | -3.037082e-22 | 1.962918e-22
995.4 | 0.0734 | 85.5958 | 1.819203 | 0.08443648 | 0.8382566 | -0.04179419 | -3.017631e-22 | 1.982369e-22
995.45 | 0.073 | 85.6039 | 1.819202 | 0.08443632 | 0.8382569 | -0.04198274 | -3.031245e-22 | 1.968755e-22
995.5 | 0.0727 | 85.612 | 1.8192 | 0.08443616 | 0.8382572 | -0.04217127 | -3.044857e-22 | 1.955143e-22
995.55 | 0.0724 | 85.6201 | 1.819199 | 0.08443599 | 0.8382574 | -0.04235978 | -3.058468e-22 | 1.941532e-22
995.6 | 0.0719 | 85.6419 | 1.819198 | 0.08443583 | 0.8382577 | -0.04286823 | -3.095179e-22 | 1.904821e-22
995.65 | 0.0714 | 85.6569 | 1.819197 | 0.08443567 | 0.838258 | -0.04321779 | -3.120418e-22 | 1.879582e-22
995.7 | 0.0734 | 85.6397 | 1.819196 | 0.08443551 | 0.8382583 | -0.04281544 | -3.091368e-22 | 1.908632e-22
995.75 | 0.0729 | 85.6415 | 1.819195 | 0.08443535 | 0.8382586 | -0.04285677 | -3.094352e-22 | 1.905648e-22
995.8 | 0.0723 | 85.6433 | 1.819194 | 0.08443519 | 0.8382589 | -0.0428981 | -3.097336e-22 | 1.902664e-22
995.85 | 0.0725 | 85.6517 | 1.819193 | 0.08443502 | 0.8382592 | -0.04309355 | -3.111448e-22 | 1.888552e-22
995.9 | 0.0728 | 85.66 | 1.819192 | 0.08443486 | 0.8382595 | -0.04328664 | -3.125389e-22 | 1.874611e-22
995.95 | 0.0733 | 85.5868 | 1.81919 | 0.0844347 | 0.8382598 | -0.04157612 | -3.001886e-22 | 1.998114e-22
996 | 0.0738 | 85.5136 | 1.819189 | 0.08443454 | 0.8382601 | -0.03986414 | -2.878277e-22 | 2.121723e-22
996.05 | 0.0743 | 85.4404 | 1.819188 | 0.08443438 | 0.8382604 | -0.03815069 | -2.754563e-22 | 2.245437e-22
996.1 | 0.0732 | 85.5221 | 1.819187 | 0.08443422 | 0.8382607 | -0.04006152 | -2.892528e-22 | 2.107472e-22
996.15 | 0.0729 | 85.5263 | 1.819186 | 0.08443405 | 0.838261 | -0.04015903 | -2.899569e-22 | 2.100431e-22
996.2 | 0.073 | 85.5066 | 1.819185 | 0.08443389 | 0.8382613 | -0.03969759 | -2.866252e-22 | 2.133748e-22
996.25 | 0.0724 | 85.5683 | 1.819184 | 0.08443373 | 0.8382616 | -0.04113953 | -2.970363e-22 | 2.029637e-22
996.3 | 0.0719 | 85.6301 | 1.819183 | 0.08443357 | 0.8382619 | -0.04258276 | -3.074568e-22 | 1.925432e-22
996.35 | 0.0726 | 85.6545 | 1.819182 | 0.08443341 | 0.8382622 | -0.04315187 | -3.115659e-22 | 1.884341e-22
996.4 | 0.0733 | 85.6788 | 1.819181 | 0.08443325 | 0.8382625 | -0.04371848 | -3.156569e-22 | 1.843431e-22
996.45 | 0.0729 | 85.6294 | 1.819179 | 0.08443309 | 0.8382628 | -0.0425643 | -3.073235e-22 | 1.926765e-22
996.5 | 0.0726 | 85.58 | 1.819178 | 0.08443292 | 0.8382631 | -0.04140945 | -2.989852e-22 | 2.010148e-22
996.55 | 0.0723 | 85.5306 | 1.819177 | 0.08443276 | 0.8382634 | -0.04025394 | -2.906421e-22 | 2.093579e-22
996.6 | 0.0723 | 85.704 | 1.819176 | 0.0844326 | 0.8382637 | -0.04430382 | -3.198832e-22 | 1.801168e-22
996.65 | 0.0721 | 85.7659 | 1.819175 | 0.08443244 | 0.838264 | -0.0457471 | -3.30304e-22 | 1.69696e-22
996.7 | 0.0734 | 85.5521 | 1.819174 | 0.08443228 | 0.8382643 | -0.0407545 | -2.942563e-22 | 2.057437e-22
996.75 | 0.0731 | 85.5495 | 1.819173 | 0.08443212 | 0.8382645 | -0.04069302 | -2.938124e-22 | 2.061876e-22
996.8 | 0.0728 | 85.5469 | 1.819172 | 0.08443196 | 0.8382648 | -0.04063153 | -2.933684e-22 | 2.066316e-22
996.85 | 0.0733 | 85.5679 | 1.819171 | 0.08443179 | 0.8382651 | -0.04112172 | -2.969077e-22 | 2.030923e-22
996.9 | 0.0737 | 85.5889 | 1.81917 | 0.08443163 | 0.8382654 | -0.04161179 | -3.004462e-22 | 1.995538e-22
996.95 | 0.0733 | 85.6575 | 1.819168 | 0.08443147 | 0.8382657 | -0.04321346 | -3.120105e-22 | 1.879895e-22
997 | 0.0729 | 85.7262 | 1.819167 | 0.08443131 | 0.838266 | -0.04481617 | -3.235825e-22 | 1.764175e-22
997.05 | 0.0725 | 85.7948 | 1.819166 | 0.08443115 | 0.8382663 | -0.04641527 | -3.351283e-22 | 1.648717e-22
997.1 | 0.073 | 85.592 | 1.819165 | 0.08443099 | 0.8382666 | -0.04168141 | -3.009488e-22 | 1.990512e-22
997.15 | 0.073 | 85.5249 | 1.819164 | 0.08443083 | 0.8382669 | -0.04011219 | -2.896187e-22 | 2.103813e-22
997.2 | 0.072 | 85.7842 | 1.819163 | 0.08443067 | 0.8382672 | -0.04616604 | -3.333288e-22 | 1.666712e-22
997.25 | 0.0727 | 85.6933 | 1.819162 | 0.0844305 | 0.8382675 | -0.04404494 | -3.18014e-22 | 1.81986e-22
997.3 | 0.0735 | 85.6024 | 1.819161 | 0.08443034 | 0.8382678 | -0.04192159 | -3.02683e-22 | 1.97317e-22
997.35 | 0.0734 | 85.6914 | 1.81916 | 0.08443018 | 0.8382681 | -0.04399919 | -3.176837e-22 | 1.823163e-22
997.4 | 0.0733 | 85.7805 | 1.819158 | 0.08443002 | 0.8382684 | -0.04607696 | -3.326856e-22 | 1.673144e-22
997.45 | 0.073 | 85.7117 | 1.819157 | 0.08442986 | 0.8382687 | -0.04447152 | -3.21094e-22 | 1.78906e-22
997.5 | 0.0727 | 85.6429 | 1.819156 | 0.0844297 | 0.838269 | -0.04286479 | -3.094931e-22 | 1.905069e-22
997.55 | 0.0724 | 85.5741 | 1.819155 | 0.08442954 | 0.8382693 | -0.04125677 | -2.978828e-22 | 2.021172e-22
997.6 | 0.0724 | 85.6525 | 1.819154 | 0.08442938 | 0.8382696 | -0.04308756 | -3.111015e-22 | 1.888985e-22
997.65 | 0.0722 | 85.6572 | 1.819153 | 0.08442922 | 0.8382699 | -0.04319659 | -3.118888e-22 | 1.881112e-22
997.7 | 0.0722 | 85.6001 | 1.819152 | 0.08442905 | 0.8382702 | -0.04186223 | -3.022543e-22 | 1.977457e-22
997.75 | 0.0728 | 85.625 | 1.819151 | 0.08442889 | 0.8382705 | -0.04244321 | -3.064492e-22 | 1.935508e-22
997.8 | 0.0734 | 85.6499 | 1.81915 | 0.08442873 | 0.8382707 | -0.04302403 | -3.106428e-22 | 1.893572e-22
997.85 | 0.0734 | 85.6145 | 1.819149 | 0.08442857 | 0.838271 | -0.04219653 | -3.046681e-22 | 1.953319e-22
997.9 | 0.0734 | 85.579 | 1.819147 | 0.08442841 | 0.8382713 | -0.04136636 | -2.986741e-22 | 2.013259e-22
997.95 | 0.0732 | 85.6223 | 1.819146 | 0.08442825 | 0.8382716 | -0.04237733 | -3.059735e-22 | 1.940265e-22
998 | 0.0729 | 85.6656 | 1.819145 | 0.08442809 | 0.8382719 | -0.04338779 | -3.132693e-22 | 1.867307e-22
998.05 | 0.0726 | 85.7089 | 1.819144 | 0.08442793 | 0.8382722 | -0.04439774 | -3.205613e-22 | 1.794387e-22
998.1 | 0.0727 | 85.5824 | 1.819143 | 0.08442777 | 0.8382725 | -0.041443 | -2.992275e-22 | 2.007725e-22
998.15 | 0.0725 | 85.5408 | 1.819142 | 0.08442761 | 0.8382728 | -0.0404699 | -2.922015e-22 | 2.077985e-22
998.2 | 0.0733 | 85.6845 | 1.819141 | 0.08442744 | 0.8382731 | -0.04382618 | -3.164345e-22 | 1.835655e-22
998.25 | 0.0736 | 85.7355 | 1.81914 | 0.08442728 | 0.8382734 | -0.04501554 | -3.250219e-22 | 1.749781e-22
998.3 | 0.0719 | 85.5526 | 1.819139 | 0.08442712 | 0.8382737 | -0.04074367 | -2.941781e-22 | 2.058219e-22
998.35 | 0.0723 | 85.6042 | 1.819138 | 0.08442696 | 0.838274 | -0.04194888 | -3.0288e-22 | 1.9712e-22
998.4 | 0.0728 | 85.6558 | 1.819136 | 0.0844268 | 0.8382743 | -0.04315336 | -3.115766e-22 | 1.884234e-22
998.45 | 0.0729 | 85.6508 | 1.819135 | 0.08442664 | 0.8382746 | -0.04303591 | -3.107286e-22 | 1.892714e-22
998.5 | 0.0729 | 85.6459 | 1.819134 | 0.08442648 | 0.8382749 | -0.04292078 | -3.098973e-22 | 1.901027e-22
998.55 | 0.0729 | 85.6409 | 1.819133 | 0.08442632 | 0.8382752 | -0.04280332 | -3.090492e-22 | 1.909508e-22
998.6 | 0.0736 | 85.504 | 1.819132 | 0.08442616 | 0.8382755 | -0.03960298 | -2.859421e-22 | 2.140579e-22
998.65 | 0.074 | 85.4331 | 1.819131 | 0.084426 | 0.8382758 | -0.03794319 | -2.739581e-22 | 2.260419e-22
998.7 | 0.0729 | 85.6667 | 1.81913 | 0.08442584 | 0.8382761 | -0.04340363 | -3.133836e-22 | 1.866164e-22
998.75 | 0.0726 | 85.7481 | 1.819129 | 0.08442567 | 0.8382763 | -0.04530242 | -3.270933e-22 | 1.729067e-22
998.8 | 0.0732 | 85.6418 | 1.819128 | 0.08442551 | 0.8382766 | -0.04282082 | -3.091756e-22 | 1.908244e-22
998.85 | 0.0731 | 85.6748 | 1.819127 | 0.08442535 | 0.8382769 | -0.04359062 | -3.147337e-22 | 1.852663e-22
998.9 | 0.073 | 85.7078 | 1.819125 | 0.08442519 | 0.8382772 | -0.04436013 | -3.202897e-22 | 1.797103e-22
998.95 | 0.073 | 85.7034 | 1.819124 | 0.08442503 | 0.8382775 | -0.04425675 | -3.195433e-22 | 1.804567e-22
999 | 0.073 | 85.699 | 1.819123 | 0.08442487 | 0.8382778 | -0.04415336 | -3.187968e-22 | 1.812032e-22
999.05 | 0.0729 | 85.6946 | 1.819122 | 0.08442471 | 0.8382781 | -0.04404997 | -3.180504e-22 | 1.819496e-22
999.1 | 0.0731 | 85.7424 | 1.819121 | 0.08442455 | 0.8382784 | -0.04516455 | -3.260978e-22 | 1.739022e-22
999.15 | 0.0732 | 85.764 | 1.81912 | 0.08442439 | 0.8382787 | -0.04566762 | -3.297301e-22 | 1.702699e-22
999.2 | 0.0727 | 85.491 | 1.819119 | 0.08442423 | 0.838279 | -0.03929046 | -2.836856e-22 | 2.163144e-22
999.25 | 0.0725 | 85.3653 | 1.819118 | 0.08442407 | 0.8382793 | -0.03634693 | -2.624327e-22 | 2.375673e-22
999.3 | 0.0731 | 85.7387 | 1.819117 | 0.08442391 | 0.8382796 | -0.04507544 | -3.254544e-22 | 1.745456e-22
999.35 | 0.0731 | 85.7049 | 1.819116 | 0.08442375 | 0.8382799 | -0.04428614 | -3.197555e-22 | 1.802445e-22
999.4 | 0.0732 | 85.6711 | 1.819115 | 0.08442359 | 0.8382802 | -0.04349653 | -3.140543e-22 | 1.859457e-22
999.45 | 0.0735 | 85.6613 | 1.819113 | 0.08442343 | 0.8382805 | -0.04326703 | -3.123973e-22 | 1.876027e-22
999.5 | 0.0738 | 85.6514 | 1.819112 | 0.08442327 | 0.8382808 | -0.04303517 | -3.107233e-22 | 1.892767e-22
999.55 | 0.0741 | 85.6415 | 1.819111 | 0.0844231 | 0.8382811 | -0.04280329 | -3.09049e-22 | 1.90951e-22
999.6 | 0.0729 | 85.6828 | 1.81911 | 0.08442294 | 0.8382813 | -0.04376684 | -3.160061e-22 | 1.839939e-22
999.65 | 0.0724 | 85.6985 | 1.819109 | 0.08442278 | 0.8382816 | -0.04413257 | -3.186467e-22 | 1.813533e-22
999.7 | 0.0736 | 85.524 | 1.819108 | 0.08442262 | 0.8382819 | -0.0400553 | -2.89208e-22 | 2.10792e-22
999.75 | 0.0734 | 85.5534 | 1.819107 | 0.08442246 | 0.8382822 | -0.04074201 | -2.941662e-22 | 2.058338e-22
999.8 | 0.0732 | 85.5828 | 1.819106 | 0.0844223 | 0.8382825 | -0.04142848 | -2.991226e-22 | 2.008774e-22
999.85 | 0.0729 | 85.573 | 1.819105 | 0.08442214 | 0.8382828 | -0.04119875 | -2.974639e-22 | 2.025361e-22
999.9 | 0.0725 | 85.5632 | 1.819104 | 0.08442198 | 0.8382831 | -0.04096899 | -2.95805e-22 | 2.04195e-22
999.95 | 0.0726 | 85.6115 | 1.819102 | 0.08442182 | 0.8382834 | -0.04209696 | -3.039492e-22 | 1.960508e-22
1000 | 0.0727 | 85.6597 | 1.819101 | 0.08442166 | 0.8382837 | -0.04322196 | -3.120719e-22 | 1.879281e-22
Data Generated on 09.16.2008 by: Victoria Vitali
using the following parameters
Material: | Nd YAG | Nd YAG
Doping: | 1% Doping, | 1% Doping,
Thickness: | .5 cm | .5 cm
Wavelength Range : | 300 to 850 nm | 850-1000 nm
Instrument Type: | SolidSpec-3700 Series | SolidSpec-3700 Series
Measuring Mode: | Transmittance | Transmittance
Slit Width: | 0.1 | 0.1
Source Lamp: | WI | WI
Detector Unit: | Direct | Direct
Detector Change Wavelength: | 1000 nm; 1600 nm | 700 nm; 1600 nm
Grating Change Wavelength: | 1000 nm | 700 nm
Scan Speed: | Very Slow | Very Slow
Sampling Interval: | 0.05 nm | 0.05 nm
*Corrected for Fresnel Losses Using Sellmeier Equation in Nd: YAG DataSheet
*Used 1 at -% Doping Equivalence to 1.85 x 10^20 ions/cm^3

## 808 Peak
Nd:YAG Absorption Data
2008
V. Vitali, D. Brown
Instrument: Shimadzu SolidSpec-3700 DUV High-Resolution Spectrophotometer
Material: | Nd YAG
Source: | Onyx Optics
Doping: | 1.0 at-% Nd Doping = 1.385 x 1020 ions/cm3
Thickness: | 4.87 mm
Slit Width: | 0.5 nm
Scan Speed: | 0.67 nm/sec
Sampling Interval: | 0.05 nm
YAG Sellmeier Equation: Handbook of Optics, Vol. 2, OSA, M. Bass Ed., McGraw Hill (1995)
Wavelength | Absorption Cross Section (cm2) (x 1019)
775 | 0.008163915
775.05 | 0.009613137
775.1 | 0.008955129
775.15 | 0.00863924
775.2 | 0.009321061
775.25 | 0.008961784
775.3 | 0.01015461
775.35 | 0.008792095
775.4 | 0.008948036
775.45 | 0.01078972
775.5 | 0.009835104
775.55 | 0.008844738
775.6 | 0.0106054
775.65 | 0.009642904
775.7 | 0.01081209
775.75 | 0.009444996
775.8 | 0.009627307
775.85 | 0.01019423
775.9 | 0.00956565
775.95 | 0.01072666
776 | 0.01010792
776.05 | 0.008712557
776.1 | 0.0108367
776.15 | 0.01130324
776.2 | 0.01061149
776.25 | 0.01062935
776.3 | 0.0123933
776.35 | 0.009904641
776.4 | 0.01232046
776.45 | 0.01236287
776.5 | 0.01325339
776.55 | 0.01111979
776.6 | 0.01233771
776.65 | 0.01107369
776.7 | 0.01311856
776.75 | 0.01390743
776.8 | 0.01359941
776.85 | 0.01547965
776.9 | 0.01436429
776.95 | 0.01648934
777 | 0.01679947
777.05 | 0.01837517
777.1 | 0.01786091
777.15 | 0.01982672
777.2 | 0.01972432
777.25 | 0.02179802
777.3 | 0.02263043
777.35 | 0.02421126
777.4 | 0.02515356
777.45 | 0.02753916
777.5 | 0.02860388
777.55 | 0.02920505
777.6 | 0.0292719
777.65 | 0.03274533
777.7 | 0.03380038
777.75 | 0.03165085
777.8 | 0.03368282
777.85 | 0.03381097
777.9 | 0.03406373
777.95 | 0.03459761
778 | 0.03375098
778.05 | 0.03331402
778.1 | 0.03311286
778.15 | 0.03265295
778.2 | 0.03292128
778.25 | 0.03081897
778.3 | 0.03049578
778.35 | 0.02865966
778.4 | 0.02902338
778.45 | 0.02906832
778.5 | 0.02983738
778.55 | 0.02720374
778.6 | 0.02781081
778.65 | 0.02702466
778.7 | 0.0254849
778.75 | 0.0263693
778.8 | 0.02550179
778.85 | 0.02668805
778.9 | 0.0233998
778.95 | 0.02535769
779 | 0.02428203
779.05 | 0.02348754
779.1 | 0.02476157
779.15 | 0.02276775
779.2 | 0.02365368
779.25 | 0.02241795
779.3 | 0.02302963
779.35 | 0.02419252
779.4 | 0.02260275
779.45 | 0.02129824
779.5 | 0.02286288
779.55 | 0.02293643
779.6 | 0.02294316
779.65 | 0.02078301
779.7 | 0.02165951
779.75 | 0.0221552
779.8 | 0.0217213
779.85 | 0.02079722
779.9 | 0.01909284
779.95 | 0.01988217
780 | 0.01839647
780.05 | 0.0193449
780.1 | 0.01935814
780.15 | 0.01683744
780.2 | 0.0173469
780.25 | 0.01596383
780.3 | 0.01639884
780.35 | 0.01862605
780.4 | 0.0158137
780.45 | 0.01798537
780.5 | 0.01646215
780.55 | 0.01597758
780.6 | 0.01501948
780.65 | 0.01462493
780.7 | 0.01257814
780.75 | 0.01378732
780.8 | 0.01543336
780.85 | 0.01419382
780.9 | 0.01275432
780.95 | 0.01250384
781 | 0.01403156
781.05 | 0.01399674
781.1 | 0.01359801
781.15 | 0.01336508
781.2 | 0.01328764
781.25 | 0.01284129
781.3 | 0.01316612
781.35 | 0.01200958
781.4 | 0.01414347
781.45 | 0.01198113
781.5 | 0.01398798
781.55 | 0.01294007
781.6 | 0.0124788
781.65 | 0.01347885
781.7 | 0.01353862
781.75 | 0.013651
781.8 | 0.0132918
781.85 | 0.01186069
781.9 | 0.01182205
781.95 | 0.01256014
782 | 0.01147846
782.05 | 0.01327816
782.1 | 0.01154129
782.15 | 0.01263544
782.2 | 0.01396202
782.25 | 0.01293017
782.3 | 0.01324223
782.35 | 0.01341694
782.4 | 0.0149015
782.45 | 0.01540582
782.5 | 0.01526074
782.55 | 0.01495575
782.6 | 0.013076
782.65 | 0.01419789
782.7 | 0.01479337
782.75 | 0.01271858
782.8 | 0.01464271
782.85 | 0.01438065
782.9 | 0.01248833
782.95 | 0.01296477
783 | 0.01324966
783.05 | 0.0133097
783.1 | 0.01325751
783.15 | 0.01420023
783.2 | 0.01232207
783.25 | 0.01204497
783.3 | 0.01334195
783.35 | 0.01252039
783.4 | 0.01361888
783.45 | 0.01466931
783.5 | 0.01437257
783.55 | 0.01483143
783.6 | 0.01430517
783.65 | 0.01436473
783.7 | 0.01280693
783.75 | 0.01503016
783.8 | 0.01467269
783.85 | 0.0133473
783.9 | 0.01567069
783.95 | 0.0134964
784 | 0.0149727
784.05 | 0.01477226
784.1 | 0.01582927
784.15 | 0.01528825
784.2 | 0.01650804
784.25 | 0.01582321
784.3 | 0.01735406
784.35 | 0.01601717
784.4 | 0.01854645
784.45 | 0.01896192
784.5 | 0.01806931
784.55 | 0.01926356
784.6 | 0.02030802
784.65 | 0.01913805
784.7 | 0.01858262
784.75 | 0.02002282
784.8 | 0.02102015
784.85 | 0.02053161
784.9 | 0.01904676
784.95 | 0.02220704
785 | 0.0202174
785.05 | 0.02060347
785.1 | 0.01931977
785.15 | 0.01930309
785.2 | 0.02053318
785.25 | 0.01949987
785.3 | 0.01855502
785.35 | 0.01785139
785.4 | 0.01769064
785.45 | 0.0194674
785.5 | 0.01913076
785.55 | 0.01840974
785.6 | 0.02011702
785.65 | 0.01901933
785.7 | 0.01968205
785.75 | 0.01987371
785.8 | 0.01905783
785.85 | 0.02072951
785.9 | 0.01898782
785.95 | 0.02049681
786 | 0.02133072
786.05 | 0.02234161
786.1 | 0.02058317
786.15 | 0.0219422
786.2 | 0.02283255
786.25 | 0.02205207
786.3 | 0.02298083
786.35 | 0.02379641
786.4 | 0.0244469
786.45 | 0.02748388
786.5 | 0.02708078
786.55 | 0.0271732
786.6 | 0.02687636
786.65 | 0.02686581
786.7 | 0.02754845
786.75 | 0.02679832
786.8 | 0.02902192
786.85 | 0.02805825
786.9 | 0.02704648
786.95 | 0.0269099
787 | 0.0267853
787.05 | 0.02778046
787.1 | 0.02939
787.15 | 0.02763278
787.2 | 0.02729713
787.25 | 0.02727345
787.3 | 0.02717208
787.35 | 0.0286548
787.4 | 0.02760515
787.45 | 0.02698852
787.5 | 0.02804013
787.55 | 0.02800965
787.6 | 0.02666336
787.65 | 0.0274323
787.7 | 0.02769107
787.75 | 0.0277263
787.8 | 0.02743619
787.85 | 0.02658941
787.9 | 0.02633118
787.95 | 0.02587883
788 | 0.02502624
788.05 | 0.02693007
788.1 | 0.02583701
788.15 | 0.02596256
788.2 | 0.02637672
788.25 | 0.0252767
788.3 | 0.02317087
788.35 | 0.02456364
788.4 | 0.02290235
788.45 | 0.0228661
788.5 | 0.02374507
788.55 | 0.02445473
788.6 | 0.02148949
788.65 | 0.02493796
788.7 | 0.02266803
788.75 | 0.02234916
788.8 | 0.02318699
788.85 | 0.02248057
788.9 | 0.02276319
788.95 | 0.02128284
789 | 0.02304001
789.05 | 0.02337076
789.1 | 0.02343809
789.15 | 0.0232289
789.2 | 0.02384377
789.25 | 0.02294581
789.3 | 0.02234913
789.35 | 0.0227023
789.4 | 0.0237637
789.45 | 0.02468494
789.5 | 0.02419316
789.55 | 0.02512448
789.6 | 0.02688612
789.65 | 0.02499773
789.7 | 0.02755742
789.75 | 0.02770992
789.8 | 0.02726351
789.85 | 0.02946113
789.9 | 0.02607415
789.95 | 0.0287701
790 | 0.03000849
790.05 | 0.02914799
790.1 | 0.03003473
790.15 | 0.03476208
790.2 | 0.03271148
790.25 | 0.03261165
790.3 | 0.03271855
790.35 | 0.03458523
790.4 | 0.03437089
790.45 | 0.03662201
790.5 | 0.0362267
790.55 | 0.03869644
790.6 | 0.03889979
790.65 | 0.04003817
790.7 | 0.04014542
790.75 | 0.03963831
790.8 | 0.04255255
790.85 | 0.0443165
790.9 | 0.04819305
790.95 | 0.04670213
791 | 0.05054711
791.05 | 0.05000926
791.1 | 0.05192101
791.15 | 0.05650019
791.2 | 0.05440443
791.25 | 0.0593238
791.3 | 0.06178875
791.35 | 0.06699131
791.4 | 0.06630373
791.45 | 0.07573694
791.5 | 0.0797842
791.55 | 0.08192662
791.6 | 0.09023831
791.65 | 0.09674458
791.7 | 0.1026248
791.75 | 0.1069564
791.8 | 0.1165265
791.85 | 0.131082
791.9 | 0.1355586
791.95 | 0.1509705
792 | 0.1598387
792.05 | 0.1763735
792.1 | 0.1830913
792.15 | 0.1944567
792.2 | 0.199739
792.25 | 0.2019449
792.3 | 0.1972355
792.35 | 0.1956734
792.4 | 0.1802586
792.45 | 0.1701717
792.5 | 0.1661547
792.55 | 0.156704
792.6 | 0.1486252
792.65 | 0.1475417
792.7 | 0.1417373
792.75 | 0.1414258
792.8 | 0.1412928
792.85 | 0.1421157
792.9 | 0.1489854
792.95 | 0.1551787
793 | 0.1580433
793.05 | 0.1609939
793.1 | 0.1645775
793.15 | 0.1616742
793.2 | 0.1569714
793.25 | 0.152777
793.3 | 0.1453441
793.35 | 0.1363728
793.4 | 0.1296148
793.45 | 0.122172
793.5 | 0.1136776
793.55 | 0.1080901
793.6 | 0.1030221
793.65 | 0.09921385
793.7 | 0.09457845
793.75 | 0.08950389
793.8 | 0.08896339
793.85 | 0.08556418
793.9 | 0.08671361
793.95 | 0.08496921
794 | 0.08509997
794.05 | 0.08602352
794.1 | 0.08948867
794.15 | 0.09042803
794.2 | 0.09417102
794.25 | 0.0975038
794.3 | 0.1016044
794.35 | 0.1060244
794.4 | 0.1120607
794.45 | 0.1199045
794.5 | 0.1248142
794.55 | 0.134999
794.6 | 0.1452806
794.65 | 0.1568438
794.7 | 0.1714584
794.75 | 0.1918381
794.8 | 0.208143
794.85 | 0.2393551
794.9 | 0.2631392
794.95 | 0.287433
795 | 0.3111858
795.05 | 0.3381733
795.1 | 0.3613663
795.15 | 0.3802417
795.2 | 0.398113
795.25 | 0.3987604
795.3 | 0.4065779
795.35 | 0.3887672
795.4 | 0.376742
795.45 | 0.3570844
795.5 | 0.3379385
795.55 | 0.3031151
795.6 | 0.2844813
795.65 | 0.2557163
795.7 | 0.2241268
795.75 | 0.2125304
795.8 | 0.1909352
795.85 | 0.1751379
795.9 | 0.1580541
795.95 | 0.1444093
796 | 0.1405647
796.05 | 0.1260865
796.1 | 0.1211733
796.15 | 0.11339
796.2 | 0.1091102
796.25 | 0.1041504
796.3 | 0.09867418
796.35 | 0.09202233
796.4 | 0.0876214
796.45 | 0.08005231
796.5 | 0.07632741
796.55 | 0.07219155
796.6 | 0.06960143
796.65 | 0.06439912
796.7 | 0.06181829
796.75 | 0.05702852
796.8 | 0.05529737
796.85 | 0.05359205
796.9 | 0.05412054
796.95 | 0.05299066
797 | 0.04930191
797.05 | 0.04864421
797.1 | 0.04774543
797.15 | 0.04714745
797.2 | 0.04502905
797.25 | 0.04601088
797.3 | 0.04422495
797.35 | 0.04254632
797.4 | 0.04317243
797.45 | 0.04400189
797.5 | 0.04427873
797.55 | 0.04412713
797.6 | 0.04539769
797.65 | 0.04572137
797.7 | 0.0441989
797.75 | 0.04763055
797.8 | 0.04710694
797.85 | 0.04790524
797.9 | 0.05260299
797.95 | 0.05349969
798 | 0.05529913
798.05 | 0.05662571
798.1 | 0.06379014
798.15 | 0.07125135
798.2 | 0.07558695
798.25 | 0.08527546
798.3 | 0.09439532
798.35 | 0.1047944
798.4 | 0.1131702
798.45 | 0.1252325
798.5 | 0.1269927
798.55 | 0.132227
798.6 | 0.1294171
798.65 | 0.1231071
798.7 | 0.1176783
798.75 | 0.107355
798.8 | 0.1034298
798.85 | 0.09459411
798.9 | 0.08595692
798.95 | 0.08155232
799 | 0.07609476
799.05 | 0.07384134
799.1 | 0.06690278
799.15 | 0.06711417
799.2 | 0.06068541
799.25 | 0.05815939
799.3 | 0.05699144
799.35 | 0.05740421
799.4 | 0.05547537
799.45 | 0.05631379
799.5 | 0.05274079
799.55 | 0.05408396
799.6 | 0.0517691
799.65 | 0.05128688
799.7 | 0.05063503
799.75 | 0.05211545
799.8 | 0.04715068
799.85 | 0.04770499
799.9 | 0.04895183
799.95 | 0.04760406
800 | 0.04767253
800.05 | 0.04730275
800.1 | 0.05011423
800.15 | 0.04728696
800.2 | 0.04998073
800.25 | 0.04952205
800.3 | 0.04910792
800.35 | 0.05240154
800.4 | 0.04908631
800.45 | 0.05231619
800.5 | 0.04957885
800.55 | 0.05013856
800.6 | 0.05040615
800.65 | 0.05053154
800.7 | 0.05002868
800.75 | 0.0494022
800.8 | 0.047817
800.85 | 0.04590821
800.9 | 0.04421076
800.95 | 0.04236014
801 | 0.04109929
801.05 | 0.04291032
801.1 | 0.03997448
801.15 | 0.04031376
801.2 | 0.0373019
801.25 | 0.03957164
801.3 | 0.0376558
801.35 | 0.03573431
801.4 | 0.03771072
801.45 | 0.03739083
801.5 | 0.03736241
801.55 | 0.03746357
801.6 | 0.0363226
801.65 | 0.03618106
801.7 | 0.03796228
801.75 | 0.04028037
801.8 | 0.0386553
801.85 | 0.04043837
801.9 | 0.04180799
801.95 | 0.04226682
802 | 0.04328549
802.05 | 0.04400518
802.1 | 0.04765187
802.15 | 0.04876241
802.2 | 0.05046834
802.25 | 0.0512719
802.3 | 0.05345641
802.35 | 0.05752479
802.4 | 0.0568917
802.45 | 0.05969688
802.5 | 0.06261909
802.55 | 0.06282892
802.6 | 0.06560777
802.65 | 0.07007457
802.7 | 0.06964822
802.75 | 0.07385576
802.8 | 0.07503123
802.85 | 0.07979382
802.9 | 0.08500747
802.95 | 0.08513915
803 | 0.08936531
803.05 | 0.09044777
803.1 | 0.09967592
803.15 | 0.102179
803.2 | 0.1050089
803.25 | 0.1120805
803.3 | 0.1164747
803.35 | 0.1242969
803.4 | 0.1283202
803.45 | 0.1364611
803.5 | 0.147071
803.55 | 0.1575477
803.6 | 0.1606621
803.65 | 0.1668104
803.7 | 0.1801931
803.75 | 0.1884017
803.8 | 0.2007066
803.85 | 0.2200862
803.9 | 0.2253901
803.95 | 0.2431044
804 | 0.2482694
804.05 | 0.2632327
804.1 | 0.2753453
804.15 | 0.2831805
804.2 | 0.276482
804.25 | 0.285496
804.3 | 0.2801193
804.35 | 0.2774456
804.4 | 0.2755479
804.45 | 0.2703625
804.5 | 0.2644987
804.55 | 0.2635165
804.6 | 0.2581002
804.65 | 0.2526974
804.7 | 0.2542345
804.75 | 0.2430187
804.8 | 0.2430044
804.85 | 0.2353772
804.9 | 0.2263787
804.95 | 0.220813
805 | 0.2166497
805.05 | 0.2078573
805.1 | 0.1982341
805.15 | 0.1933565
805.2 | 0.193424
805.25 | 0.1841899
805.3 | 0.185115
805.35 | 0.186785
805.4 | 0.1882895
805.45 | 0.1875198
805.5 | 0.188581
805.55 | 0.1907275
805.6 | 0.1951522
805.65 | 0.1920898
805.7 | 0.1972564
805.75 | 0.1983978
805.8 | 0.1955768
805.85 | 0.1930014
805.9 | 0.1963618
805.95 | 0.1944257
806 | 0.1896625
806.05 | 0.1878332
806.1 | 0.1860969
806.15 | 0.181343
806.2 | 0.1837094
806.25 | 0.183168
806.3 | 0.1795532
806.35 | 0.181331
806.4 | 0.1802562
806.45 | 0.1846498
806.5 | 0.1858197
806.55 | 0.185191
806.6 | 0.1912322
806.65 | 0.1969603
806.7 | 0.2023202
806.75 | 0.2079402
806.8 | 0.2169054
806.85 | 0.2260585
806.9 | 0.2334185
806.95 | 0.2391959
807 | 0.2549905
807.05 | 0.2577799
807.1 | 0.261079
807.15 | 0.2707696
807.2 | 0.2758257
807.25 | 0.2736006
807.3 | 0.281236
807.35 | 0.2811811
807.4 | 0.2768008
807.45 | 0.2746791
807.5 | 0.2715757
807.55 | 0.2668848
807.6 | 0.2676477
807.65 | 0.2669686
807.7 | 0.2709564
807.75 | 0.2737833
807.8 | 0.2843567
807.85 | 0.2931418
807.9 | 0.3095923
807.95 | 0.3333845
808 | 0.3467074
808.05 | 0.3739772
808.1 | 0.4010223
808.15 | 0.4423535
808.2 | 0.4744936
808.25 | 0.5058514
808.3 | 0.5529721
808.35 | 0.5661374
808.4 | 0.5874843
808.45 | 0.5983794
808.5 | 0.6113432
808.55 | 0.6083514
808.6 | 0.5724251
808.65 | 0.5475959
808.7 | 0.4946445
808.75 | 0.4596051
808.8 | 0.4272256
808.85 | 0.4002994
808.9 | 0.3679615
808.95 | 0.3292288
809 | 0.313685
809.05 | 0.2924891
809.1 | 0.266336
809.15 | 0.2497972
809.2 | 0.2287916
809.25 | 0.2173314
809.3 | 0.2071264
809.35 | 0.1985505
809.4 | 0.1779615
809.45 | 0.170657
809.5 | 0.1618605
809.55 | 0.1467102
809.6 | 0.1430161
809.65 | 0.1326408
809.7 | 0.1270933
809.75 | 0.1181315
809.8 | 0.1174289
809.85 | 0.1090491
809.9 | 0.1053657
809.95 | 0.1001935
810 | 0.09694852
810.05 | 0.09407992
810.1 | 0.0888038
810.15 | 0.08651524
810.2 | 0.08587498
810.25 | 0.08491879
810.3 | 0.08007782
810.35 | 0.07546134
810.4 | 0.07728155
810.45 | 0.07487525
810.5 | 0.07513254
810.55 | 0.0714155
810.6 | 0.07487997
810.65 | 0.07320511
810.7 | 0.07179696
810.75 | 0.07489561
810.8 | 0.07341026
810.85 | 0.07372326
810.9 | 0.07522295
810.95 | 0.07682233
811 | 0.08060051
811.05 | 0.08061806
811.1 | 0.08069098
811.15 | 0.08348303
811.2 | 0.0894575
811.25 | 0.09033507
811.3 | 0.09577725
811.35 | 0.1016306
811.4 | 0.1059373
811.45 | 0.109308
811.5 | 0.1142204
811.55 | 0.1167193
811.6 | 0.1195819
811.65 | 0.1275106
811.7 | 0.1303607
811.75 | 0.1318848
811.8 | 0.1373327
811.85 | 0.1416259
811.9 | 0.1443157
811.95 | 0.1457294
812 | 0.1492095
812.05 | 0.1526969
812.1 | 0.1564561
812.15 | 0.1598355
812.2 | 0.1636412
812.25 | 0.165313
812.3 | 0.1661391
812.35 | 0.1678397
812.4 | 0.1717116
812.45 | 0.1735759
812.5 | 0.1739068
812.55 | 0.1762884
812.6 | 0.1799812
812.65 | 0.1856944
812.7 | 0.1881821
812.75 | 0.1874357
812.8 | 0.1927374
812.85 | 0.1961368
812.9 | 0.2005614
812.95 | 0.2011717
813 | 0.2037043
813.05 | 0.2099886
813.1 | 0.2134095
813.15 | 0.2122243
813.2 | 0.2102967
813.25 | 0.2127347
813.3 | 0.2075299
813.35 | 0.2025191
813.4 | 0.1988156
813.45 | 0.1926809
813.5 | 0.1900351
813.55 | 0.1798929
813.6 | 0.1660659
813.65 | 0.1532836
813.7 | 0.1501601
813.75 | 0.1390085
813.8 | 0.1301209
813.85 | 0.1178856
813.9 | 0.1150397
813.95 | 0.1061585
814 | 0.09580678
814.05 | 0.09095867
814.1 | 0.08571512
814.15 | 0.0800793
814.2 | 0.07495233
814.25 | 0.07228789
814.3 | 0.06728518
814.35 | 0.06417236
814.4 | 0.06445421
814.45 | 0.0636119
814.5 | 0.05770006
814.55 | 0.05482194
814.6 | 0.05627081
814.65 | 0.05013887
814.7 | 0.05104012
814.75 | 0.04926314
814.8 | 0.04942319
814.85 | 0.04802383
814.9 | 0.04817227
814.95 | 0.04686859
815 | 0.04453353
815.05 | 0.0437327
815.1 | 0.04506008
815.15 | 0.04140485
815.2 | 0.0404424
815.25 | 0.04413246
815.3 | 0.04082901
815.35 | 0.04109646
815.4 | 0.04165967
815.45 | 0.04125089
815.5 | 0.04097158
815.55 | 0.04342832
815.6 | 0.04251967
815.65 | 0.0434242
815.7 | 0.0435752
815.75 | 0.04582958
815.8 | 0.04361368
815.85 | 0.04455551
815.9 | 0.04909743
815.95 | 0.04364615
816 | 0.0502113
816.05 | 0.0507215
816.1 | 0.0502091
816.15 | 0.05546271
816.2 | 0.05698379
816.25 | 0.05754112
816.3 | 0.05872324
816.35 | 0.06048153
816.4 | 0.06268175
816.45 | 0.06392998
816.5 | 0.06678517
816.55 | 0.06758144
816.6 | 0.07594196
816.65 | 0.07985329
816.7 | 0.08153605
816.75 | 0.08676803
816.8 | 0.09115055
816.85 | 0.0994266
816.9 | 0.105007
816.95 | 0.1102124
817 | 0.1160722
817.05 | 0.1293643
817.1 | 0.1320725
817.15 | 0.1415201
817.2 | 0.1499828
817.25 | 0.159955
817.3 | 0.1658445
817.35 | 0.1736069
817.4 | 0.1788192
817.45 | 0.1858063
817.5 | 0.1874847
817.55 | 0.1854093
817.6 | 0.1835308
817.65 | 0.180506
817.7 | 0.1711136
817.75 | 0.1636624
817.8 | 0.1485365
817.85 | 0.1396505
817.9 | 0.1210258
817.95 | 0.1182321
818 | 0.1038714
818.05 | 0.09710255
818.1 | 0.08914698
818.15 | 0.08317116
818.2 | 0.07574467
818.25 | 0.06757079
818.3 | 0.06375006
818.35 | 0.058345
818.4 | 0.05836905
818.45 | 0.05230122
818.5 | 0.04935297
818.55 | 0.04614448
818.6 | 0.04329156
818.65 | 0.03946537
818.7 | 0.03887874
818.75 | 0.03766274
818.8 | 0.03656957
818.85 | 0.03476427
818.9 | 0.03339336
818.95 | 0.02872862
819 | 0.0312327
819.05 | 0.02870641
819.1 | 0.02773812
819.15 | 0.02892387
819.2 | 0.02656306
819.25 | 0.02604884
819.3 | 0.02933906
819.35 | 0.02681792
819.4 | 0.02363754
819.45 | 0.02320034
819.5 | 0.02596003
819.55 | 0.02624265
819.6 | 0.02481078
819.65 | 0.02741258
819.7 | 0.02460823
819.75 | 0.02588025
819.8 | 0.02283167
819.85 | 0.02549534
819.9 | 0.02932386
819.95 | 0.02715938
820 | 0.02842008
820.05 | 0.028876
820.1 | 0.03062658
820.15 | 0.02862174
820.2 | 0.02992013
820.25 | 0.03181409
820.3 | 0.03194656
820.35 | 0.03076611
820.4 | 0.036676
820.45 | 0.03567707
820.5 | 0.03947788
820.55 | 0.04163591
820.6 | 0.04297294
820.65 | 0.04491809
820.7 | 0.05024931
820.75 | 0.05198674
820.8 | 0.05613612
820.85 | 0.06204161
820.9 | 0.0625088
820.95 | 0.06858974
821 | 0.07508316
821.05 | 0.07894633
821.1 | 0.08760024
821.15 | 0.09134355
821.2 | 0.09779208
821.25 | 0.1026366
821.3 | 0.1106248
821.35 | 0.114531
821.4 | 0.11893
821.45 | 0.1236202
821.5 | 0.129186
821.55 | 0.1304012
821.6 | 0.1307483
821.65 | 0.1301865
821.7 | 0.1250191
821.75 | 0.1223159
821.8 | 0.1157866
821.85 | 0.1142826
821.9 | 0.1038887
821.95 | 0.09846004
822 | 0.09308862
822.05 | 0.08551225
822.1 | 0.08244747
822.15 | 0.07230215
822.2 | 0.06711649
822.25 | 0.06171301
822.3 | 0.06209098
822.35 | 0.05386892
822.4 | 0.04880581
822.45 | 0.04604183
822.5 | 0.04134994
822.55 | 0.03990137
822.6 | 0.03876223
822.65 | 0.03539634
822.7 | 0.03022405
822.75 | 0.029978
822.8 | 0.03175012
822.85 | 0.02702354
822.9 | 0.02663049
822.95 | 0.02530341
823 | 0.02561737
823.05 | 0.02690353
823.1 | 0.02381081
823.15 | 0.02142928
823.2 | 0.0204472
823.25 | 0.02163855
823.3 | 0.02091236
823.35 | 0.02145626
823.4 | 0.02008316
823.45 | 0.01916402
823.5 | 0.01837763
823.55 | 0.0181432
823.6 | 0.01667311
823.65 | 0.01874323
823.7 | 0.01961631
823.75 | 0.02035054
823.8 | 0.01616573
823.85 | 0.01829983
823.9 | 0.02034214
823.95 | 0.01977447
824 | 0.01912433
824.05 | 0.02255332
824.1 | 0.01997339
824.15 | 0.022156
824.2 | 0.02052729
824.25 | 0.02000023
824.3 | 0.02126045
824.35 | 0.0226791
824.4 | 0.02166065
824.45 | 0.02186766
824.5 | 0.02291468
824.55 | 0.02391861
824.6 | 0.02383021
824.65 | 0.0220319
824.7 | 0.02430167
824.75 | 0.02254193
824.8 | 0.02205698
824.85 | 0.02078016
824.9 | 0.02528774
824.95 | 0.02303515
825 | 0.02362753
825.05 | 0.02137537
825.1 | 0.02174616
825.15 | 0.02357243
825.2 | 0.02397527
825.25 | 0.02040101
825.3 | 0.0223549
825.35 | 0.02117153
825.4 | 0.02243932
825.45 | 0.01923332
825.5 | 0.01691433
825.55 | 0.02234634
825.6 | 0.01843991
825.65 | 0.01886664
825.7 | 0.0166163
825.75 | 0.01819779
825.8 | 0.01821658
825.85 | 0.01485854
825.9 | 0.01555572
825.95 | 0.01473277
826 | 0.01632407
826.05 | 0.01580059
826.1 | 0.01400386
826.15 | 0.01469433
826.2 | 0.01272802
826.25 | 0.0116579
826.3 | 0.01425814
826.35 | 0.01087809
826.4 | 0.0113928
826.45 | 0.01334579
826.5 | 0.009120964
826.55 | 0.009292796
826.6 | 0.008864486
826.65 | 0.008980495
826.7 | 0.009710564
826.75 | 0.01149417
826.8 | 0.01219049
826.85 | 0.007555145
826.9 | 0.008409383
826.95 | 0.008874233
827 | 0.01170999
827.05 | 0.006939895
827.1 | 0.009955028
827.15 | 0.008865855
827.2 | 0.01058805
827.25 | 0.00773128
827.3 | 0.008138578
827.35 | 0.01016677
827.4 | 0.007425748
827.45 | 0.007469514
827.5 | 0.007742561
827.55 | 0.00750038
827.6 | 0.01026821
827.65 | 0.008958609
827.7 | 0.00947291
827.75 | 0.01058441
827.8 | 0.01055077
827.85 | 0.01092225
827.9 | 0.01064777
827.95 | 0.009453361
828 | 0.008382795
828.05 | 0.009860092
828.1 | 0.01190408
828.15 | 0.01163441
828.2 | 0.009735123
828.25 | 0.01190757
828.3 | 0.01215505
828.35 | 0.01399553
828.4 | 0.01058252
828.45 | 0.01062528
828.5 | 0.01339607
828.55 | 0.01678544
828.6 | 0.01364199
828.65 | 0.01415635
828.7 | 0.01551506
828.75 | 0.01593842
828.8 | 0.01602543
828.85 | 0.01677897
828.9 | 0.01686161
828.95 | 0.01859371
829 | 0.01521543
829.05 | 0.01958324
829.1 | 0.01458096
829.15 | 0.01620352
829.2 | 0.01803961
829.25 | 0.01949807
829.3 | 0.01856487
829.35 | 0.01843084
829.4 | 0.01857733
829.45 | 0.01501499
829.5 | 0.01774016
829.55 | 0.01609994
829.6 | 0.01927923
829.65 | 0.01750957
829.7 | 0.01813216
829.75 | 0.01443841
829.8 | 0.01656083
829.85 | 0.02028175
829.9 | 0.01631823
829.95 | 0.01228323
830 | 0.01703174
830.05 | 0.01520406
830.1 | 0.01391759
830.15 | 0.01130889
830.2 | 0.01345881
830.25 | 0.009988186
830.3 | 0.0107474
830.35 | 0.01113863
830.4 | 0.01289482
830.45 | 0.01093265
830.5 | 0.01107317
830.55 | 0.009890634
830.6 | 0.009375013
830.65 | 0.01103328
830.7 | 0.01004745
830.75 | 0.008878919
830.8 | 0.007091814
830.85 | 0.008526506
830.9 | 0.008856641
830.95 | 0.006980416
831 | 0.005754131
831.05 | 0.006179518
831.1 | 0.005156556
831.15 | 0.00697582
831.2 | 0.009255406
831.25 | 0.005129843
831.3 | 0.008064248
831.35 | 0.005860304
831.4 | 0.005840944
831.45 | 0.00368786
831.5 | 0.008139632
831.55 | 0.007600182
831.6 | 0.006271509
831.65 | 0.00495133
831.7 | 0.007284947
831.75 | 0.005945269
831.8 | 0.005271458
831.85 | 0.003587978
831.9 | 0.007457103
831.95 | 0.005512119
832 | 0.001566655
832.05 | 0.004326261
832.1 | 0.003849615
832.15 | 0.003926723
832.2 | 0.006446547
832.25 | 0.004217055
832.3 | 0.007242214
832.35 | 0.003768893
832.4 | 0.006583518
832.45 | 0.005836966
832.5 | 0.003159445
832.55 | 0.003515589
832.6 | 0.002065687
832.65 | 0.004114747
832.7 | 0.005488662
832.75 | 0.004796479
832.8 | 0.002580942
832.85 | 0.004109559
832.9 | 0.005061369
832.95 | 0.004938275
833 | 0.003300265
833.05 | 0.003818525
833.1 | 0.003349352
833.15 | 0.003289579
833.2 | 0.000577476
833.25 | 0.004181153
833.3 | 0.003842341
833.35 | 0.0007534738
833.4 | 0.004777641
833.45 | 0.005194274
833.5 | 0.004750407
833.55 | 0.003292051
833.6 | 0.002981512
833.65 | 0.002426058
833.7 | 0.005357975
833.75 | 0.005407517
833.8 | 0.001257875
833.85 | -0.0005301786
833.9 | 0.007963157
833.95 | 0.002547718
834 | 0.004357853
834.05 | 0.004156105
834.1 | 0.00173902
834.15 | 0.006242782
834.2 | 0.003071742
834.25 | 0.004836965
834.3 | 0.005209706
834.35 | 0.006717121
834.4 | 0.004387648
834.45 | 0.005165539
834.5 | 0.001139958
834.55 | 0.004185321
834.6 | 0.003908294
834.65 | 0.002059957
834.7 | 0.004381739
834.75 | 0.002907716
834.8 | 0.003560955
834.85 | 0.005267026
834.9 | 0.00433292
834.95 | 0.004986958
835 | 0.008493296
835.05 | 0.003392854
835.1 | 0.003373823
835.15 | 0.002365098
835.2 | 0.00229388
835.25 | 0.005603456
835.3 | 0.003492203
835.35 | 0.006094488
835.4 | 0.006072316
835.45 | 0.003672807
835.5 | 0.005597419
835.55 | 0.008620527
835.6 | 0.005151533
835.65 | 0.003278641
835.7 | 0.003845913
835.75 | 0.002647946
835.8 | 0.003552534
835.85 | 0.004748737
835.9 | 0.002701978
835.95 | 0.005515486
836 | 0.002275599
836.05 | 0.001930087
836.1 | 0.002086959
836.15 | 0.002021116
836.2 | 0.0006505488
836.25 | 0.002139766
836.3 | 0.003906024
836.35 | 0.002797751
836.4 | 0.001768074
836.45 | 0.006769824
836.5 | 0.003726846
836.55 | 0.006126513
836.6 | -0.0002909811
836.65 | 0.002054642
836.7 | 0.004132431
836.75 | 0.006578307
836.8 | 0.002877946
836.85 | 0.001641441
836.9 | 0.001895886
836.95 | 0.003466141
837 | 0.003319338
837.05 | 0.00435843
837.1 | 0.0008971345
837.15 | 0.003564438
837.2 | 0.003926873
837.25 | 0.001957533
837.3 | 0.003427409
837.35 | 0.002232914
837.4 | 0.000760492
837.45 | 0.003067029
837.5 | 0.003827187
837.55 | 0.003832736
837.6 | 0.004215916
837.65 | 0.002678083
837.7 | 0.0008411927
837.75 | 0.002940726
837.8 | 0.002646226
837.85 | 0.003265702
837.9 | 0.003258788
837.95 | 0.003980725
838 | 0.001432795
838.05 | 0.0009926273
838.1 | 0.004780306
838.15 | 0.0006007137
838.2 | 0.002889532
838.25 | 0.00418651
838.3 | 0.003957092
838.35 | 0.000824386
838.4 | 0.004860514
838.45 | 0.004294736
838.5 | -0.0007548715
838.55 | 0.002604231
838.6 | 0.003690453
838.65 | 0.003928154
838.7 | 0.0002459042
838.75 | 0.002416668
838.8 | 0.002905375
838.85 | 0.003648776
838.9 | 0.0008052546
838.95 | 0.005280691
839 | 0.001284064
839.05 | 0.005465885
839.1 | 0.001223367
839.15 | 0.003239666
839.2 | 0.005204342
839.25 | 0.005373972
839.3 | 0.002585655
839.35 | 0.007366597
839.4 | 0.0007512086
839.45 | 0.001578885
839.5 | 0.002832467
839.55 | 0.003133449
839.6 | 0.003428405
839.65 | 0.00264148
839.7 | 0.003432647
839.75 | 0.002841161
839.8 | 0.002515668
839.85 | 0.004627607
839.9 | 0.00565363
839.95 | 0.004689188
840 | 0.00228471
840.05 | 0.0008835357
840.1 | 0.004053956
840.15 | 0.001920085
840.2 | 0.002393552
840.25 | 0.001931883
840.3 | 0.004331958
840.35 | 0.004197827
840.4 | 0.005657481
840.45 | 0.003408835
840.5 | 0.003328407
840.55 | 0.001183656
840.6 | 0.004862881
840.65 | 0.002881909
840.7 | 0.003203432
840.75 | 0.001115088
840.8 | 0.00169158
840.85 | 0.003655125
840.9 | -1.651111e-05
840.95 | 0.004101648
841 | 0.008022419
841.05 | 0.007105435
841.1 | 0.003758405
841.15 | 0.003061569
841.2 | 0.002711814
841.25 | 0.0008807646
841.3 | 0.0004862504
841.35 | -0.0002239561
841.4 | 0.002051819
841.45 | 0.003118522
841.5 | -0.0001004103
841.55 | 0.0005862903
841.6 | 0.001007563
841.65 | 0.0009328229
841.7 | -0.002004303
841.75 | 0.00157568
841.8 | 0.003853343
841.85 | 0.002271164
841.9 | 0.004380833
841.95 | 0.001775551
842 | 0.004345258
842.05 | 0.005271229
842.1 | 0.0004247374
842.15 | 0.005350372
842.2 | 0.0003565513
842.25 | 0.004476524
842.3 | 0.002292471
842.35 | 0.001599633
842.4 | 0.003137614
842.45 | 0.002683928
842.5 | 0.003252232
842.55 | 0.007020486
842.6 | 0.002782971
842.65 | 0.003188219
842.7 | 0.001180409
842.75 | 0.0005604367
842.8 | 0.00440035
842.85 | 0.005829928
842.9 | -0.0009417446
842.95 | 0.002227579
843 | 0.001837142
843.05 | -0.0008784442
843.1 | 0.0003470038
843.15 | 0.001983234
843.2 | 0.005293468
843.25 | 0.00425507
843.3 | 0.003678007
843.35 | 0.003653299
843.4 | 0.003629449
843.45 | 0.00359228
843.5 | 0.0006768182
843.55 | 0.002095684
843.6 | 0.004413708
843.65 | 0.0002095774
843.7 | 0.002196015
843.75 | 0.003873977
843.8 | 0.006495359
843.85 | 0.001185439
843.9 | -0.0003100544
843.95 | 0.005442408
844 | 0.002561301
844.05 | 0.004030582
844.1 | 0.00758848
844.15 | 0.002796602
844.2 | 0.003769241
844.25 | 0.002233526
844.3 | 0.0009633405
844.35 | 0.0009692836
844.4 | 0.005130414
844.45 | 0.005476182
844.5 | 0.003651719
844.55 | -0.00113703
844.6 | 0.004337014
844.65 | 0.002224122
844.7 | 0.003475595
844.75 | 0.005110723
844.8 | 0.003548123
844.85 | 0.002847906
844.9 | 0.003049319
844.95 | 0.00431091
845 | 0.003343306
845.05 | 0.00277803
845.1 | 0.006435558
845.15 | 0.001002314
845.2 | 0.001026548
845.25 | 0.000603372
845.3 | 0.003307423
845.35 | 0.001760579
845.4 | -0.0006279101
845.45 | -0.001549234
845.5 | 0.001002484
845.55 | 0.003084977
845.6 | -0.003217366
845.65 | 0.001475253
845.7 | -0.002381688
845.75 | 0.001587207
845.8 | 0.003139304
845.85 | 0.002460896
845.9 | 0.002349157
845.95 | 0.00672748
846 | 0.00400616
846.05 | 0.005952227
846.1 | -0.0001490098
846.15 | 0.002516249
846.2 | -0.002319004
846.25 | 0.00309739
846.3 | 0.006584917
846.35 | 0.004269848
846.4 | 0.005439892
846.45 | -0.0007205918
846.5 | 0.005887087
846.55 | 0.005639204
846.6 | 0.002022009
846.65 | 0.003734986
846.7 | 0.003357863
846.75 | 0.007563684
846.8 | 0.003902343
846.85 | 0.0002906394
846.9 | 0.002930242
846.95 | 0.0004546507
847 | 0.001363454
847.05 | 0.0007668403
847.1 | 0.003001617
847.15 | -0.001770953
847.2 | 0.003818896
847.25 | 0.004538074
847.3 | 0.005197968
847.35 | 0.002639078
847.4 | 0.003708197
847.45 | 0.00533625
847.5 | 0.006478215
847.55 | 0.0056299
847.6 | 0.006406235
847.65 | -0.000639602
847.7 | 0.005240518
847.75 | -0.0004645222
847.8 | 0.00214831
847.85 | 0.00144627
847.9 | 0.005189675
847.95 | -0.0003230032
848 | 0.001573765
848.05 | 0.003567316
848.1 | 0.002178506
848.15 | 0.004181679
848.2 | 0.000962415
848.25 | -0.0003357055
848.3 | 0.005625604
848.35 | 0.003318457
848.4 | 0.002254562
848.45 | 0.003519909
848.5 | 0.002822231
848.55 | 3.72082e-05
848.6 | 0.00736054
848.65 | 0.009228052
848.7 | 0.004044814
848.75 | 0.001002287
848.8 | 0.004595151
848.85 | -0.004350267
848.9 | 0.003663002
848.95 | 0.002855159
849 | 0.006207564
849.05 | 0.004364532
849.1 | 0.005086771
849.15 | 0.004128753
849.2 | -0.001735262
849.25 | 0.004745334
849.3 | 0.005660644
849.35 | 0.002693194
849.4 | 0.001661695
849.45 | 0.006792036
849.5 | 0.002563613
849.55 | 0.001492967
849.6 | 0.003910462
849.65 | 0.002657811
849.7 | 0.001594725
849.75 | 0.002881793
849.8 | 0.004152312
849.85 | 0.00639761
849.9 | 0.001262523
849.95 | -0.0001518149
850 | 0.00377364