## Sheet1
Nd:YLF
2017-12-09
Room Temperature
Data Generation: | D. C. Brown
Instrument: | Shimadzu SolidSpec-3700 DUV High-Resolution Spectrophotometer
Sample Source: | AC Materials
Crystal Class: | Uniaxial
Doping Density: | 1.3668e+20 | 1.0 at-% = 1.3668 x 1020 ions/cm3
Slit Width (nm): | 1
Sampling Interval (nm): | 1
Scan Speed (nm/sec): | 1.67
Crystal Pathlength (cm): | 0.5
Sellmeier Constants | ne | no
A | 1.31021 | 1.38757
B | 0.84903 | 0.70757
C | 0.00876 | 0.00931
D | 0.53607 | 0.18849
E | 134.9566 | 50.99741
Sellmeier Equation Reference: | N. P. Barnes and D. J. Gettemy, "Temperature variation of the refractive indices of yttrium lithium fluoride", JOSA 70, 1244-1247 (1980)
Note 1: We noticed that the above Sellmeier equations do not completely remove the Fresnel lossses arising from the measurement of a bare Nd:YLF sample.
As shown in the spreadsheet below, we made a small DC correction to all the absorption coefficient data that resulted in a more reasonable baseline for both E¦¦C and E¦¦A.
Note 2: We used the quoted value of 1.0 at-% for the Nd doping density. The results were compared to those obtained by J. R. Ryan and R. Beach, "Optical absorption and
stimulated emission of neodymium in yttrium lithium flouride", JOSA B 1883-1887 (1992) and we find excellent agreement for our E¦¦A data, and good agreement with E¦¦C.
| Wavelength (nm) | Wavelength (μm) | Transmission E¦¦A | Index of Refraction no | Reflection Coefficient E¦¦A | Loss Coefficient E¦¦A | Absorption Coefficient (1/cm) E¦¦A | Absorption Coefficient (1/cm) E¦¦A (Corrected) | Absorption Cross-Section (cm2) E¦¦A (Corrected) (x 10-20) | Transmission E¦¦C | Index of Refraction ne | Reflection Coefficient E¦¦C | Loss Coefficient E¦¦C | Absorption Coefficient (1/cm) E¦¦C | Absorption Coefficient (1/cm) E¦¦C Corrected | Absorption Cross-Section (cm2) E¦¦C (Corrected) (x 10-20)
| 250 | 0.25 | 93.57 | 1.489549 | 0.03866796 | 92.41593 | -0.02482091 | 0.02517909 | 0.01842193 | 90.32 | 1.515714 | 0.04202382 | 91.77184 | 0.03189305 | 0.08189305 | 0.0599159
| 251 | 0.251 | 93.73 | 1.489161 | 0.03861865 | 92.42541 | -0.02803273 | 0.02196727 | 0.01607204 | 91.73 | 1.515292 | 0.0419691 | 91.78232 | 0.001140409 | 0.05114041 | 0.03741616
| 252 | 0.252 | 93.88 | 1.488778 | 0.03857006 | 92.43475 | -0.03102871 | 0.01897129 | 0.01388008 | 92.24 | 1.514875 | 0.04191517 | 91.79265 | -0.009723219 | 0.04027678 | 0.02946794
| 253 | 0.253 | 94.06 | 1.4884 | 0.03852218 | 92.44396 | -0.03466053 | 0.01533947 | 0.01122291 | 92.36 | 1.514465 | 0.04186202 | 91.80284 | -0.01210151 | 0.03789849 | 0.02772789
| 254 | 0.254 | 94.09 | 1.488028 | 0.038475 | 92.45303 | -0.03510202 | 0.01489798 | 0.0108999 | 92.35 | 1.51406 | 0.04180962 | 91.81288 | -0.01166621 | 0.03833379 | 0.02804638
| 255 | 0.255 | 94.22 | 1.487661 | 0.03842849 | 92.46198 | -0.03766996 | 0.01233004 | 0.009021103 | 92.52 | 1.513661 | 0.04175796 | 91.82278 | -0.01512885 | 0.03487115 | 0.02551299
| 256 | 0.256 | 94.17 | 1.487299 | 0.03838265 | 92.47079 | -0.03641764 | 0.01358236 | 0.009937341 | 92.44 | 1.513267 | 0.04170704 | 91.83254 | -0.01318617 | 0.03681383 | 0.02693432
| 257 | 0.257 | 93.76 | 1.486942 | 0.03833746 | 92.47948 | -0.02750301 | 0.02249699 | 0.01645961 | 91.78 | 1.512879 | 0.04165683 | 91.84216 | 0.001354161 | 0.05135416 | 0.03757255
| 258 | 0.258 | 93.74 | 1.48659 | 0.03829291 | 92.48805 | -0.02689105 | 0.02310895 | 0.01690734 | 90.19 | 1.512496 | 0.04160732 | 91.85165 | 0.03651251 | 0.08651251 | 0.06329566
| 259 | 0.259 | 93.42 | 1.486243 | 0.03824899 | 92.4965 | -0.0198693 | 0.0301307 | 0.0220447 | 90.31 | 1.512118 | 0.0415585 | 91.86101 | 0.03405699 | 0.08405699 | 0.06149912
| 260 | 0.26 | 93.51 | 1.485901 | 0.03820569 | 92.50483 | -0.02161504 | 0.02838496 | 0.02076746 | 89.56 | 1.511745 | 0.04151035 | 91.87024 | 0.05093674 | 0.1009367 | 0.07384895
| 261 | 0.261 | 93.73 | 1.485563 | 0.03816298 | 92.51304 | -0.0261373 | 0.0238627 | 0.01745881 | 91.27 | 1.511378 | 0.04146286 | 91.87934 | 0.0133082 | 0.0633082 | 0.04631855
| 262 | 0.262 | 94.12 | 1.48523 | 0.03812087 | 92.52115 | -0.03426668 | 0.01573332 | 0.01151106 | 92.42 | 1.511015 | 0.04141602 | 91.88832 | -0.01153887 | 0.03846113 | 0.02813954
| 263 | 0.263 | 94.25 | 1.484902 | 0.03807934 | 92.52914 | -0.0368545 | 0.0131455 | 0.009617723 | 92.36 | 1.510657 | 0.04136982 | 91.89718 | -0.01004724 | 0.03995276 | 0.02923087
| 264 | 0.264 | 94.32 | 1.484578 | 0.03803838 | 92.53702 | -0.03816902 | 0.01183098 | 0.008655969 | 92.61 | 1.510304 | 0.04132425 | 91.90592 | -0.01526336 | 0.03473664 | 0.02541457
| 265 | 0.265 | 94.42 | 1.484258 | 0.03799797 | 92.54479 | -0.04012033 | 0.009879667 | 0.007228319 | 92.75 | 1.509955 | 0.04127928 | 91.91454 | -0.01809691 | 0.03190309 | 0.02334145
| 266 | 0.266 | 94.21 | 1.483943 | 0.03795811 | 92.55246 | -0.03550145 | 0.01449855 | 0.01060766 | 92.53 | 1.509611 | 0.04123492 | 91.92305 | -0.01316226 | 0.03683774 | 0.02695182
| 267 | 0.267 | 94.55 | 1.483631 | 0.03791879 | 92.56002 | -0.04254289 | 0.007457108 | 0.005455889 | 92.72 | 1.509272 | 0.04119115 | 91.93144 | -0.01708221 | 0.03291779 | 0.02408384
| 268 | 0.268 | 94.51 | 1.483324 | 0.03788 | 92.56749 | -0.04153532 | 0.008464681 | 0.006193065 | 92.71 | 1.508937 | 0.04114796 | 91.93972 | -0.01668632 | 0.03331368 | 0.02437349
| 269 | 0.269 | 94.39 | 1.483021 | 0.03784173 | 92.57485 | -0.03883517 | 0.01116483 | 0.00816859 | 92.86 | 1.508606 | 0.04110534 | 91.9479 | -0.0197418 | 0.0302582 | 0.02213799
| 270 | 0.27 | 94.52 | 1.482722 | 0.03780396 | 92.58212 | -0.0414308 | 0.008569198 | 0.006269533 | 92.92 | 1.50828 | 0.04106327 | 91.95596 | -0.02085819 | 0.02914181 | 0.0213212
| 271 | 0.271 | 94.26 | 1.482426 | 0.03776669 | 92.58929 | -0.03576682 | 0.01423318 | 0.01041351 | 92.73 | 1.507957 | 0.04102176 | 91.96393 | -0.0165913 | 0.0334087 | 0.02444301
| 272 | 0.272 | 94.28 | 1.482135 | 0.03772992 | 92.59637 | -0.03603825 | 0.01396175 | 0.01021492 | 92.54 | 1.507639 | 0.04098079 | 91.97179 | -0.01231827 | 0.03768173 | 0.02756931
| 273 | 0.273 | 94.52 | 1.481847 | 0.03769362 | 92.60336 | -0.04097212 | 0.009027876 | 0.006605118 | 92.8 | 1.507325 | 0.04094034 | 91.97954 | -0.01776089 | 0.03223911 | 0.02358729
| 274 | 0.274 | 94.66 | 1.481563 | 0.0376578 | 92.61025 | -0.04378336 | 0.006216639 | 0.004548316 | 92.75 | 1.507015 | 0.04090041 | 91.9872 | -0.01651649 | 0.03348351 | 0.02449774
| 275 | 0.275 | 94.58 | 1.481282 | 0.03762244 | 92.61706 | -0.04194541 | 0.008054587 | 0.005893025 | 92.65 | 1.506709 | 0.040861 | 91.99476 | -0.01419461 | 0.03580539 | 0.02619651
| 276 | 0.276 | 94.86 | 1.481005 | 0.03758753 | 92.62378 | -0.0477125 | 0.002287496 | 0.001673614 | 92.92 | 1.506406 | 0.04082208 | 92.00223 | -0.01985224 | 0.03014776 | 0.02205719
| 277 | 0.277 | 94.64 | 1.480731 | 0.03755307 | 92.63041 | -0.04292549 | 0.007074509 | 0.005175965 | 92.79 | 1.506108 | 0.04078366 | 92.0096 | -0.01689195 | 0.03310805 | 0.02422304
| 278 | 0.278 | 94.45 | 1.480461 | 0.03751906 | 92.63696 | -0.03876486 | 0.01123514 | 0.008220032 | 92.77 | 1.505813 | 0.04074573 | 92.01688 | -0.01630263 | 0.03369737 | 0.02465421
| 279 | 0.279 | 94.49 | 1.480195 | 0.03748547 | 92.64342 | -0.03947211 | 0.01052789 | 0.007702583 | 92.87 | 1.505521 | 0.04070827 | 92.02406 | -0.01830114 | 0.03169886 | 0.02319203
| 280 | 0.28 | 94.75 | 1.479931 | 0.03745231 | 92.64981 | -0.04482997 | 0.005170033 | 0.003782582 | 93.07 | 1.505233 | 0.04067127 | 92.03116 | -0.02244935 | 0.02755065 | 0.02015704
| 281 | 0.281 | 94.56 | 1.479671 | 0.03741956 | 92.65611 | -0.04067931 | 0.00932069 | 0.006819351 | 92.62 | 1.504949 | 0.04063474 | 92.03817 | -0.01260343 | 0.03739657 | 0.02736067
| 282 | 0.282 | 94.55 | 1.479414 | 0.03738723 | 92.66234 | -0.04033342 | 0.009666576 | 0.007072415 | 92.74 | 1.504668 | 0.04059866 | 92.04509 | -0.01504255 | 0.03495745 | 0.02557612
| 283 | 0.283 | 94.74 | 1.47916 | 0.03735529 | 92.66848 | -0.04421574 | 0.005784264 | 0.004231975 | 92.95 | 1.504391 | 0.04056302 | 92.05193 | -0.01941764 | 0.03058236 | 0.02237515
| 284 | 0.284 | 94.6 | 1.478909 | 0.03732375 | 92.67456 | -0.04112705 | 0.008872951 | 0.00649177 | 92.75 | 1.504117 | 0.04052782 | 92.05869 | -0.01496287 | 0.03503713 | 0.02563443
| 285 | 0.285 | 94.72 | 1.478662 | 0.03729261 | 92.68055 | -0.04353301 | 0.006466986 | 0.004731479 | 92.87 | 1.503846 | 0.04049305 | 92.06536 | -0.01740384 | 0.03259616 | 0.02384852
| 286 | 0.286 | 94.6 | 1.478417 | 0.03726184 | 92.68648 | -0.04086979 | 0.009130208 | 0.006679988 | 92.72 | 1.503578 | 0.0404587 | 92.07195 | -0.01402771 | 0.03597229 | 0.02631862
| 287 | 0.287 | 94.54 | 1.478175 | 0.03723145 | 92.69233 | -0.03947462 | 0.01052538 | 0.007700743 | 92.66 | 1.503314 | 0.04042477 | 92.07846 | -0.01259161 | 0.03740839 | 0.02736932
| 288 | 0.288 | 93.78 | 1.477936 | 0.03720143 | 92.69811 | -0.02320707 | 0.02679293 | 0.01960267 | 91.67 | 1.503053 | 0.04039124 | 92.0849 | 0.009031556 | 0.05903156 | 0.04318961
| 289 | 0.289 | 92.2 | 1.4777 | 0.03717177 | 92.70382 | 0.01089911 | 0.06089911 | 0.04455598 | 90.87 | 1.502795 | 0.04035811 | 92.09125 | 0.02670015 | 0.07670015 | 0.05611658
| 290 | 0.29 | 93.23 | 1.477467 | 0.03714247 | 92.70946 | -0.01119802 | 0.03880198 | 0.02838892 | 91.04 | 1.502539 | 0.04032538 | 92.09754 | 0.02309846 | 0.07309846 | 0.05348146
| 291 | 0.291 | 93.41 | 1.477236 | 0.03711352 | 92.71504 | -0.01493545 | 0.03506455 | 0.02565448 | 90.82 | 1.502287 | 0.04029304 | 92.10374 | 0.02807215 | 0.07807215 | 0.05712039
| 292 | 0.292 | 93.72 | 1.477009 | 0.03708491 | 92.72055 | -0.02144304 | 0.02855696 | 0.0208933 | 91.75 | 1.502038 | 0.04026108 | 92.10988 | 0.007829433 | 0.05782943 | 0.04231009
| 293 | 0.293 | 94.4 | 1.476783 | 0.03705665 | 92.72599 | -0.03578455 | 0.01421545 | 0.01040053 | 92.47 | 1.501792 | 0.0402295 | 92.11594 | -0.007672494 | 0.04232751 | 0.03096832
| 294 | 0.294 | 94.61 | 1.476561 | 0.03702872 | 92.73137 | -0.04011274 | 0.009887258 | 0.007233873 | 92.67 | 1.501548 | 0.04019828 | 92.12193 | -0.01186346 | 0.03813654 | 0.02790206
| 295 | 0.295 | 94.99 | 1.476341 | 0.03700112 | 92.73668 | -0.04801498 | 0.001985019 | 0.001452311 | 93.02 | 1.501307 | 0.04016743 | 92.12786 | -0.01927435 | 0.03072565 | 0.02247999
| 296 | 0.296 | 94.47 | 1.476123 | 0.03697384 | 92.74194 | -0.03692308 | 0.01307692 | 0.009567545 | 92.55 | 1.501069 | 0.04013694 | 92.13371 | -0.009016303 | 0.0409837 | 0.02998515
| 297 | 0.297 | 94.42 | 1.475909 | 0.03694688 | 92.74713 | -0.03575228 | 0.01424772 | 0.01042414 | 92.65 | 1.500834 | 0.0401068 | 92.1395 | -0.01105053 | 0.03894947 | 0.02849683
| 298 | 0.298 | 93.07 | 1.475696 | 0.03692023 | 92.75226 | -0.006839577 | 0.04316042 | 0.03157772 | 91.5 | 1.500601 | 0.040077 | 92.14522 | 0.01405359 | 0.06405359 | 0.04686391
| 299 | 0.299 | 92.47 | 1.475486 | 0.03689389 | 92.75734 | 0.006205075 | 0.05620508 | 0.04112165 | 89.73 | 1.500371 | 0.04004755 | 92.15087 | 0.05324394 | 0.1032439 | 0.07553698
| 300 | 0.3 | 93.91 | 1.475278 | 0.03686786 | 92.76235 | -0.02459201 | 0.02540799 | 0.0185894 | 88.81 | 1.500144 | 0.04001843 | 92.15646 | 0.07397707 | 0.1239771 | 0.09070608
| 301 | 0.301 | 94.51 | 1.475073 | 0.03684212 | 92.76731 | -0.03722267 | 0.01277733 | 0.009348352 | 92.18 | 1.499919 | 0.03998965 | 92.16199 | -0.0003908422 | 0.04960916 | 0.03629584
| 302 | 0.302 | 94.7 | 1.47487 | 0.03681668 | 92.77221 | -0.04113371 | 0.008866289 | 0.006486896 | 91.7 | 1.499697 | 0.03996119 | 92.16745 | 0.01016936 | 0.06016936 | 0.04402207
| 303 | 0.303 | 94.56 | 1.474669 | 0.03679152 | 92.77706 | -0.03807036 | 0.01192964 | 0.008728156 | 92.24 | 1.499477 | 0.03993304 | 92.17286 | -0.001456385 | 0.04854361 | 0.03551625
| 304 | 0.304 | 94.24 | 1.474471 | 0.03676666 | 92.78185 | -0.03118741 | 0.01881259 | 0.01376396 | 92.45 | 1.499259 | 0.03990522 | 92.1782 | -0.005888618 | 0.04411138 | 0.03227347
| 305 | 0.305 | 94.52 | 1.474274 | 0.03674207 | 92.78658 | -0.03701877 | 0.01298123 | 0.009497536 | 92.31 | 1.499044 | 0.0398777 | 92.18348 | -0.002743025 | 0.04725698 | 0.0345749
| 306 | 0.306 | 94.74 | 1.47408 | 0.03671775 | 92.79127 | -0.0415675 | 0.008432504 | 0.006169523 | 92.59 | 1.498831 | 0.03985049 | 92.18871 | -0.008687001 | 0.041313 | 0.03022608
| 307 | 0.307 | 94.47 | 1.473888 | 0.03669371 | 92.7959 | -0.03575972 | 0.01424028 | 0.0104187 | 92.5 | 1.498621 | 0.03982359 | 92.19387 | -0.006629901 | 0.0433701 | 0.03173112
| 308 | 0.308 | 94.65 | 1.473698 | 0.03666994 | 92.80048 | -0.0394681 | 0.0105319 | 0.007705513 | 92.86 | 1.498413 | 0.03979697 | 92.19899 | -0.01428772 | 0.03571228 | 0.02612839
| 309 | 0.309 | 94.61 | 1.47351 | 0.03664642 | 92.80501 | -0.03852508 | 0.01147492 | 0.008395462 | 92.51 | 1.498207 | 0.03977065 | 92.20404 | -0.006625603 | 0.0433744 | 0.03173427
| 310 | 0.31 | 94.65 | 1.473325 | 0.03662317 | 92.80949 | -0.03927394 | 0.01072606 | 0.007847574 | 92.6 | 1.498003 | 0.03974462 | 92.20904 | -0.008461952 | 0.04153805 | 0.03039073
| 311 | 0.311 | 94.41 | 1.473141 | 0.03660018 | 92.81392 | -0.0341007 | 0.0158993 | 0.0116325 | 92.48 | 1.497802 | 0.03971887 | 92.21398 | -0.005761221 | 0.04423878 | 0.03236668
| 312 | 0.312 | 94.41 | 1.472959 | 0.03657743 | 92.8183 | -0.03400626 | 0.01599374 | 0.01170159 | 92.14 | 1.497602 | 0.0396934 | 92.21888 | 0.001711362 | 0.05171136 | 0.03783389
| 313 | 0.313 | 94.19 | 1.472779 | 0.03655493 | 92.82264 | -0.02924689 | 0.02075311 | 0.01518372 | 91.6 | 1.497405 | 0.03966821 | 92.22372 | 0.01357208 | 0.06357208 | 0.04651162
| 314 | 0.314 | 94.17 | 1.472601 | 0.03653268 | 92.82693 | -0.02872979 | 0.02127021 | 0.01556205 | 91.3 | 1.49721 | 0.03964328 | 92.2285 | 0.02023686 | 0.07023686 | 0.05138781
| 315 | 0.315 | 94.25 | 1.472425 | 0.03651067 | 92.83117 | -0.03033673 | 0.01966327 | 0.01438636 | 91.98 | 1.497017 | 0.03961863 | 92.23324 | 0.005498814 | 0.05549881 | 0.04060493
| 316 | 0.316 | 94.41 | 1.472251 | 0.03648889 | 92.83537 | -0.03363867 | 0.01636133 | 0.01197054 | 92.76 | 1.496826 | 0.03959423 | 92.23792 | -0.01128828 | 0.03871172 | 0.02832288
| 317 | 0.317 | 94.53 | 1.472079 | 0.03646735 | 92.83952 | -0.03608972 | 0.01391028 | 0.01017726 | 92.8 | 1.496637 | 0.0395701 | 92.24256 | -0.01205002 | 0.03794998 | 0.02776557
| 318 | 0.318 | 94.75 | 1.471908 | 0.03644603 | 92.84362 | -0.04065044 | 0.009349555 | 0.00684047 | 92.9 | 1.49645 | 0.03954622 | 92.24715 | -0.01410458 | 0.03589542 | 0.02626238
| 319 | 0.319 | 94.76 | 1.471739 | 0.03642495 | 92.84769 | -0.04077398 | 0.009226021 | 0.006750089 | 92.67 | 1.496265 | 0.03952259 | 92.25169 | -0.009048472 | 0.04095153 | 0.02996161
| 320 | 0.32 | 94.65 | 1.471572 | 0.03640408 | 92.85171 | -0.03836437 | 0.01163563 | 0.008513047 | 92.38 | 1.496081 | 0.03949921 | 92.25618 | -0.002682521 | 0.04731748 | 0.03461917
| 321 | 0.321 | 93.53 | 1.471407 | 0.03638344 | 92.85569 | -0.0144714 | 0.0355286 | 0.025994 | 91.52 | 1.4959 | 0.03947607 | 92.26062 | 0.01611978 | 0.06611978 | 0.04837561
| 322 | 0.322 | 92.9 | 1.471244 | 0.03636301 | 92.85962 | -0.0008694173 | 0.04913058 | 0.0359457 | 89.86 | 1.495721 | 0.03945318 | 92.26502 | 0.05282437 | 0.1028244 | 0.07523001
| 323 | 0.323 | 91.42 | 1.471082 | 0.0363428 | 92.86352 | 0.03133323 | 0.08133323 | 0.05950632 | 88.04 | 1.495543 | 0.03943052 | 92.26937 | 0.09384202 | 0.143842 | 0.10524
| 324 | 0.324 | 90.36 | 1.470922 | 0.0363228 | 92.86738 | 0.05474142 | 0.1047414 | 0.07663259 | 87.27 | 1.495367 | 0.03940809 | 92.27368 | 0.1115044 | 0.1615044 | 0.1181624
| 325 | 0.325 | 89.18 | 1.470763 | 0.036303 | 92.87119 | 0.08111337 | 0.1311134 | 0.09592726 | 85.5 | 1.495193 | 0.0393859 | 92.27794 | 0.1525776 | 0.2025776 | 0.148213
| 326 | 0.326 | 88.15 | 1.470606 | 0.03628341 | 92.87497 | 0.1044285 | 0.1544285 | 0.1129854 | 82.67 | 1.495021 | 0.03936393 | 92.28216 | 0.2199882 | 0.2699882 | 0.1975331
| 327 | 0.327 | 86.91 | 1.470451 | 0.03626402 | 92.8787 | 0.1328426 | 0.1828426 | 0.1337742 | 81.19 | 1.49485 | 0.03934219 | 92.28634 | 0.2562081 | 0.3062081 | 0.2240329
| 328 | 0.328 | 86.66 | 1.470297 | 0.03624483 | 92.8824 | 0.1386836 | 0.1886836 | 0.1380477 | 80.91 | 1.494681 | 0.03932067 | 92.29048 | 0.2632071 | 0.3132071 | 0.2291535
| 329 | 0.329 | 88.72 | 1.470145 | 0.03622584 | 92.88606 | 0.09177656 | 0.1417766 | 0.1037288 | 81.79 | 1.494514 | 0.03929937 | 92.29457 | 0.2416606 | 0.2916606 | 0.2133894
| 330 | 0.33 | 89.38 | 1.469994 | 0.03620703 | 92.88969 | 0.07703139 | 0.1270314 | 0.09294073 | 76.15 | 1.494349 | 0.03927828 | 92.29862 | 0.3846483 | 0.4346483 | 0.3180043
| 331 | 0.331 | 90.96 | 1.469845 | 0.03618842 | 92.89328 | 0.04206282 | 0.09206282 | 0.06735647 | 82.01 | 1.494185 | 0.03925741 | 92.30263 | 0.2364629 | 0.2864629 | 0.2095866
| 332 | 0.332 | 92.2 | 1.469697 | 0.03617 | 92.89683 | 0.01505871 | 0.06505871 | 0.04759929 | 86.8 | 1.494023 | 0.03923674 | 92.3066 | 0.1230181 | 0.1730181 | 0.1265863
| 333 | 0.333 | 93.38 | 1.469551 | 0.03615176 | 92.90034 | -0.01029972 | 0.03970028 | 0.02904615 | 89.67 | 1.493862 | 0.03921628 | 92.31054 | 0.05804402 | 0.108044 | 0.07904889
| 334 | 0.334 | 93.73 | 1.469406 | 0.03613371 | 92.90382 | -0.01770703 | 0.03229297 | 0.0236267 | 90.68 | 1.493703 | 0.03919603 | 92.31443 | 0.03572723 | 0.08572723 | 0.06272112
| 335 | 0.335 | 94.05 | 1.469263 | 0.03611583 | 92.90727 | -0.02444934 | 0.02555066 | 0.01869378 | 91.27 | 1.493545 | 0.03917597 | 92.31828 | 0.02284008 | 0.07284008 | 0.05329242
| 336 | 0.336 | 94.17 | 1.469121 | 0.03609814 | 92.91068 | -0.02692611 | 0.02307389 | 0.01688169 | 90.73 | 1.49339 | 0.03915611 | 92.3221 | 0.03479092 | 0.08479092 | 0.06203608
| 337 | 0.337 | 93.77 | 1.46898 | 0.03608061 | 92.91406 | -0.01834003 | 0.03165997 | 0.02316357 | 90.9 | 1.493235 | 0.03913645 | 92.32588 | 0.0311289 | 0.0811289 | 0.05935682
| 338 | 0.338 | 93.63 | 1.468841 | 0.03606327 | 92.9174 | -0.01527978 | 0.03472022 | 0.02540256 | 90.22 | 1.493082 | 0.03911698 | 92.32962 | 0.04622769 | 0.09622769 | 0.07040364
| 339 | 0.339 | 93.92 | 1.468703 | 0.03604609 | 92.92071 | -0.02139352 | 0.02860648 | 0.02092953 | 89.52 | 1.492931 | 0.0390977 | 92.33332 | 0.06188608 | 0.1118861 | 0.08185988
| 340 | 0.34 | 93.22 | 1.468567 | 0.03602908 | 92.92399 | -0.006360802 | 0.0436392 | 0.03192801 | 88.59 | 1.492781 | 0.03907861 | 92.33699 | 0.08285172 | 0.1328517 | 0.09719909
| 341 | 0.341 | 93.38 | 1.468432 | 0.03601223 | 92.92724 | -0.009720705 | 0.04027929 | 0.02946978 | 90.48 | 1.492632 | 0.0390597 | 92.34063 | 0.04071073 | 0.09071073 | 0.06636723
| 342 | 0.342 | 92.61 | 1.468298 | 0.03599555 | 92.93046 | 0.006908633 | 0.05690863 | 0.0416364 | 89.32 | 1.492485 | 0.03904097 | 92.34422 | 0.06659549 | 0.1165955 | 0.08530545
| 343 | 0.343 | 92.64 | 1.468165 | 0.03597903 | 92.93364 | 0.006329402 | 0.0563294 | 0.04121261 | 87.57 | 1.492339 | 0.03902243 | 92.34779 | 0.1062466 | 0.1562466 | 0.1143156
| 344 | 0.344 | 90.39 | 1.468034 | 0.03596267 | 92.9368 | 0.05557203 | 0.105572 | 0.07724029 | 88.74 | 1.492195 | 0.03900406 | 92.35132 | 0.07977849 | 0.1297785 | 0.09495061
| 345 | 0.345 | 87.4 | 1.467904 | 0.03594647 | 92.93992 | 0.122916 | 0.172916 | 0.1265115 | 89.12 | 1.492052 | 0.03898587 | 92.35482 | 0.07130815 | 0.1213082 | 0.0887534
| 346 | 0.346 | 79.12 | 1.467775 | 0.03593043 | 92.94301 | 0.3220417 | 0.3720417 | 0.2721991 | 86.57 | 1.49191 | 0.03896785 | 92.35828 | 0.129444 | 0.179444 | 0.1312877
| 347 | 0.347 | 80.53 | 1.467647 | 0.03591453 | 92.94608 | 0.2867795 | 0.3367795 | 0.2464 | 77.65 | 1.49177 | 0.03895 | 92.36171 | 0.3470019 | 0.3970019 | 0.2904609
| 348 | 0.348 | 83.13 | 1.467521 | 0.03589879 | 92.94911 | 0.2232931 | 0.2732931 | 0.199951 | 58.43 | 1.49163 | 0.03893232 | 92.36511 | 0.9158397 | 0.9658397 | 0.706643
| 349 | 0.349 | 76.13 | 1.467395 | 0.0358832 | 92.95212 | 0.3992843 | 0.4492843 | 0.3287125 | 45.67 | 1.491493 | 0.03891481 | 92.36847 | 1.408688 | 1.458688 | 1.067229
| 350 | 0.35 | 70.81 | 1.467271 | 0.03586775 | 92.9551 | 0.5442327 | 0.5942327 | 0.434762 | 48.88 | 1.491356 | 0.03889746 | 92.37181 | 1.272907 | 1.322907 | 0.9678863
| 351 | 0.351 | 80.72 | 1.467148 | 0.03585245 | 92.95805 | 0.2823239 | 0.3323239 | 0.2431401 | 50 | 1.491221 | 0.03888027 | 92.37511 | 1.227669 | 1.277669 | 0.9347887
| 352 | 0.352 | 81.28 | 1.467026 | 0.03583729 | 92.96097 | 0.2685595 | 0.3185595 | 0.2330696 | 50.04 | 1.491087 | 0.03886325 | 92.37839 | 1.226141 | 1.276141 | 0.9336704
| 353 | 0.353 | 82.24 | 1.466906 | 0.03582228 | 92.96387 | 0.2451382 | 0.2951382 | 0.2159337 | 67.62 | 1.490954 | 0.03884638 | 92.38163 | 0.6240487 | 0.6740487 | 0.4931582
| 354 | 0.354 | 78.68 | 1.466786 | 0.0358074 | 92.96674 | 0.3337055 | 0.3837055 | 0.2807328 | 77.2 | 1.490823 | 0.03882967 | 92.38484 | 0.3591269 | 0.4091269 | 0.2993319
| 355 | 0.355 | 65.48 | 1.466668 | 0.03579266 | 92.96958 | 0.7010552 | 0.7510552 | 0.5494989 | 78.33 | 1.490692 | 0.03881311 | 92.38802 | 0.3301334 | 0.3801334 | 0.2781192
| 356 | 0.356 | 73.65 | 1.46655 | 0.03577806 | 92.9724 | 0.465957 | 0.515957 | 0.3774927 | 66.67 | 1.490563 | 0.0387967 | 92.39118 | 0.6525529 | 0.7025529 | 0.5140129
| 357 | 0.357 | 85.19 | 1.466434 | 0.03576359 | 92.97519 | 0.1748971 | 0.2248971 | 0.1645428 | 50.31 | 1.490435 | 0.03878044 | 92.3943 | 1.215723 | 1.265723 | 0.9260484
| 358 | 0.358 | 89.94 | 1.466319 | 0.03574926 | 92.97795 | 0.06643916 | 0.1164392 | 0.08519108 | 80.73 | 1.490308 | 0.03876433 | 92.3974 | 0.2699772 | 0.3199772 | 0.2341068
| 359 | 0.359 | 92.78 | 1.466204 | 0.03573505 | 92.98069 | 0.004321446 | 0.05432145 | 0.03974352 | 89.29 | 1.490183 | 0.03874837 | 92.40047 | 0.06848511 | 0.1184851 | 0.08668797
| 360 | 0.36 | 94.32 | 1.466091 | 0.03572098 | 92.9834 | -0.02854449 | 0.02145551 | 0.01569763 | 91.52 | 1.490058 | 0.03873255496 | 92.40351 | 0.01921488 | 0.06921488 | 0.05064009
| 361 | 0.361 | 94.58 | 1.465979 | 0.03570703 | 92.98609 | -0.0339922 | 0.0160078 | 0.01171188 | 93.05 | 1.489935 | 0.03871688 | 92.40652 | -0.01387881 | 0.03612119 | 0.02642756
| 362 | 0.362 | 95.08 | 1.465868 | 0.03569321 | 92.98876 | -0.04448008 | 0.00551992 | 0.004038572 | 92.76 | 1.489812 | 0.03870135 | 92.40951 | -0.007571231 | 0.04242877 | 0.03104241
| 363 | 0.363 | 95.01 | 1.465757 | 0.03567952 | 92.9914 | -0.04295028 | 0.007049715 | 0.005157825 | 93.33 | 1.489691 | 0.03868595 | 92.41247 | -0.01975935 | 0.03024065 | 0.02212515
| 364 | 0.364 | 95.51 | 1.465648 | 0.03566595 | 92.99402 | -0.0533916 | -0.003391597 | -0.002481415 | 93.53 | 1.489571 | 0.0386707 | 92.4154 | -0.02397715 | 0.02602285 | 0.01903925
| 365 | 0.365 | 95.16 | 1.46554 | 0.0356525 | 92.99661 | -0.04599327 | 0.004006732 | 0.002931469 | 93.28 | 1.489452 | 0.03865557 | 92.41831 | -0.0185612 | 0.0314388 | 0.02300176
| 366 | 0.366 | 95.06 | 1.465433 | 0.03563916 | 92.99918 | -0.04383515 | 0.006164854 | 0.004510428 | 92.93 | 1.489333 | 0.03864059 | 92.42119 | -0.01098044 | 0.03901956 | 0.02854812
| 367 | 0.367 | 95.23 | 1.465326 | 0.03562595 | 93.00173 | -0.04735384 | 0.00264616 | 0.001936026 | 93.42 | 1.489216 | 0.03862573 | 92.42405 | -0.0214365 | 0.0285635 | 0.02089808
| 368 | 0.368 | 95.52 | 1.465221 | 0.03561286 | 93.00426 | -0.05338079 | -0.003380789 | -0.002473507 | 93.3 | 1.4891 | 0.03861101 | 92.42688 | -0.01880454 | 0.03119546 | 0.02282372
| 369 | 0.369 | 95.25 | 1.465116 | 0.03559988 | 93.00676 | -0.04766568 | 0.002334315 | 0.001707869 | 93.22 | 1.488985 | 0.03859642 | 92.42969 | -0.01702819 | 0.03297181 | 0.02412336
| 370 | 0.37 | 95.64 | 1.465013 | 0.03558701 | 93.00924 | -0.05578458 | -0.005784583 | -0.004232209 | 93.55 | 1.488871 | 0.03858195 | 92.43247 | -0.02403553 | 0.02596447 | 0.01899654
| 371 | 0.371 | 95.53 | 1.46491 | 0.03557426 | 93.0117 | -0.05343008 | -0.003430078 | -0.002509568 | 93.83 | 1.488758 | 0.03856761 | 92.43522 | -0.02995303 | 0.02004697 | 0.01466709
| 372 | 0.372 | 95.55 | 1.464808 | 0.03556162 | 93.01414 | -0.05379632 | -0.003796325 | -0.002777528 | 93.59 | 1.488646 | 0.03855339 | 92.43796 | -0.0247717 | 0.0252283 | 0.01845793
| 373 | 0.373 | 95.06 | 1.464707 | 0.03554909 | 93.01656 | -0.04346156 | 0.006538442 | 0.004783759 | 93.31 | 1.488535 | 0.0385393 | 92.44067 | -0.01872056 | 0.03127944 | 0.02288517
| 374 | 0.374 | 95.1 | 1.464607 | 0.03553667 | 93.01895 | -0.04425144 | 0.005748561 | 0.004205854 | 93.37 | 1.488425 | 0.03852533 | 92.44335 | -0.01994806 | 0.03005194 | 0.02198708
| 375 | 0.375 | 95.45 | 1.464508 | 0.03552436 | 93.02133 | -0.05154753 | -0.001547532 | -0.00113223 | 93.43 | 1.488316 | 0.03851148 | 92.44602 | -0.02117524 | 0.02882476 | 0.02108923
| 376 | 0.376 | 95.22 | 1.46441 | 0.03551215 | 93.02368 | -0.04667181 | 0.003328188 | 0.002435022 | 93.22 | 1.488207 | 0.03849775 | 92.44866 | -0.01661771 | 0.03338229 | 0.02442368
| 377 | 0.377 | 95.38 | 1.464312 | 0.03550005 | 93.02602 | -0.04997944 | 2.056111e-05 | 1.504325e-05 | 93.4 | 1.4881 | 0.03848414 | 92.45128 | -0.02041918 | 0.02958082 | 0.02164239
| 378 | 0.378 | 95.22 | 1.464216 | 0.03548805 | 93.02833 | -0.04657186 | 0.003428139 | 0.00250815 | 93.37 | 1.487993 | 0.03847064 | 92.45387 | -0.01972053 | 0.03027947 | 0.02215355
| 379 | 0.379 | 95.25 | 1.46412 | 0.03547615 | 93.03063 | -0.04715255 | 0.002847452 | 0.002083299 | 93.19 | 1.487888 | 0.03845726 | 92.45644 | -0.01580551 | 0.03419449 | 0.02501792
| 380 | 0.38 | 94.91 | 1.464025 | 0.03546436 | 93.0329 | -0.03995175 | 0.01004825 | 0.007351657 | 93.19 | 1.487783 | 0.03844399 | 92.459 | -0.01575031 | 0.03424969 | 0.0250583
| 381 | 0.381 | 95.04 | 1.46393 | 0.03545266 | 93.03516 | -0.04264082 | 0.007359179 | 0.00538424 | 93.21 | 1.487679 | 0.03843083 | 92.46153 | -0.01612476 | 0.03387524 | 0.02478434
| 382 | 0.382 | 95.2 | 1.463837 | 0.03544107 | 93.03739 | -0.04595691 | 0.004043092 | 0.002958072 | 93.58 | 1.487576 | 0.03841778 | 92.46404 | -0.02399384 | 0.02600616 | 0.01902704
| 383 | 0.383 | 95.35 | 1.463744 | 0.03542957 | 93.03961 | -0.04905801 | 0.0009419911 | 0.0006891946 | 93.35 | 1.487474 | 0.03840485 | 92.46652 | -0.01901839 | 0.03098161 | 0.02266726
| 384 | 0.384 | 95.61 | 1.463652 | 0.03541817 | 93.04181 | -0.0544569 | -0.004456901 | -0.003260829 | 93.36 | 1.487373 | 0.03839202 | 92.46899 | -0.01917927 | 0.03082073 | 0.02254956
| 385 | 0.385 | 95.44 | 1.463561 | 0.03540687 | 93.04399 | -0.05085074 | -0.0008507417 | -0.0006224332 | 93.35 | 1.487272 | 0.0383793 | 92.47144 | -0.01891211 | 0.03108789 | 0.02274502
| 386 | 0.386 | 95.72 | 1.463471 | 0.03539566 | 93.04615 | -0.05666322 | -0.006663224 | -0.004875054 | 93.68 | 1.487173 | 0.03836668 | 92.47386 | -0.02591733 | 0.02408267 | 0.01761974
| 387 | 0.387 | 95.49 | 1.463381 | 0.03538454 | 93.0483 | -0.05180566 | -0.001805657 | -0.001321083 | 93.47 | 1.487074 | 0.03835417 | 92.47627 | -0.02137691 | 0.02862309 | 0.02094168
| 388 | 0.388 | 95.18 | 1.463292 | 0.03537351 | 93.05043 | -0.04525655 | 0.004743449 | 0.003470478 | 93.59 | 1.486976 | 0.03834176 | 92.47866 | -0.02389132 | 0.02610868 | 0.01910205
| 389 | 0.389 | 95.5 | 1.463204 | 0.03536258 | 93.05254 | -0.05192404 | -0.001924036 | -0.001407694 | 93.51 | 1.486879 | 0.03832946 | 92.48102 | -0.02212982 | 0.02787018 | 0.02039082
| 390 | 0.39 | 95.46 | 1.463117 | 0.03535174 | 93.05463 | -0.0510412 | -0.0010412 | -0.0007617794 | 93.73 | 1.486783 | 0.03831725 | 92.48337 | -0.02677891 | 0.02322109 | 0.01698938
| 391 | 0.391 | 95.62 | 1.46303 | 0.03534098 | 93.0567 | -0.05434599 | -0.00434599 | -0.003179682 | 93.81 | 1.486687 | 0.03830515 | 92.4857 | -0.02843486 | 0.02156514 | 0.01577783
| 392 | 0.392 | 95.41 | 1.462944 | 0.03533032 | 93.05876 | -0.04990455 | 9.545453e-05 | 6.983797e-05 | 93.58 | 1.486592 | 0.03829314 | 92.48801 | -0.02347538 | 0.02652462 | 0.01940637
| 393 | 0.393 | 95.52 | 1.462858 | 0.03531974 | 93.0608 | -0.05216519 | -0.00216519 | -0.001584131 | 93.88 | 1.486498 | 0.03828123 | 92.4903 | -0.02982722 | 0.02017278 | 0.01475913
| 394 | 0.394 | 95.57 | 1.462774 | 0.03530924 | 93.06283 | -0.05316831 | -0.003168309 | -0.002318049 | 93.94 | 1.486405 | 0.03826942 | 92.49257 | -0.03105591 | 0.01894409 | 0.01386018
| 395 | 0.395 | 95.39 | 1.46269 | 0.03529884 | 93.06483 | -0.04935473 | 0.0006452687 | 0.0004721018 | 93.83 | 1.486312 | 0.0382577 | 92.49482 | -0.02866389 | 0.02133611 | 0.01561027
| 396 | 0.396 | 95.62 | 1.462606 | 0.03528851 | 93.06683 | -0.05412843 | -0.004128431 | -0.003020509 | 94.09 | 1.48622 | 0.03824608 | 92.49706 | -0.03414982 | 0.01585018 | 0.01159656
| 397 | 0.397 | 95.51 | 1.462524 | 0.03527827 | 93.0688 | -0.05178388 | -0.001783875 | -0.001305147 | 94.01 | 1.486129 | 0.03823455 | 92.49928 | -0.03240065 | 0.01759935 | 0.01287631
| 398 | 0.398 | 95.51 | 1.462442 | 0.03526812 | 93.07076 | -0.05174176 | -0.001741759 | -0.001274334 | 93.97 | 1.486039 | 0.03822312 | 92.50148 | -0.03150193 | 0.01849807 | 0.01353385
| 399 | 0.399 | 95.58 | 1.46236 | 0.03525804 | 93.07271 | -0.05316526 | -0.00316526 | -0.002315818 | 94.08 | 1.485949 | 0.03821177 | 92.50366 | -0.03379455 | 0.01620545 | 0.01185649
| 400 | 0.4 | 95.43 | 1.46228 | 0.03524804 | 93.07463 | -0.04998262 | 1.738085e-05 | 1.271646e-05 | 94.01 | 1.48586 | 0.03820052 | 92.50582 | -0.0322591 | 0.0177409 | 0.01297988
| 401 | 0.401 | 95.73 | 1.4622 | 0.03523813 | 93.07655 | -0.05621898 | -0.006218976 | -0.004550026 | 94.04 | 1.485772 | 0.03818935 | 92.50797 | -0.03285079 | 0.01714921 | 0.01254698
| 402 | 0.402 | 95.38 | 1.46212 | 0.03522829 | 93.07845 | -0.04885256 | 0.001147441 | 0.0008395094 | 94.09 | 1.485684 | 0.03817827 | 92.5101 | -0.03386782 | 0.01613218 | 0.01180288
| 403 | 0.403 | 95.46 | 1.462042 | 0.03521853 | 93.08033 | -0.05048889 | -0.0004888943 | -0.0003576927 | 94.12 | 1.485597 | 0.03816728 | 92.51222 | -0.0344597 | 0.0155403 | 0.01136984
| 404 | 0.404 | 95.68 | 1.461963 | 0.03520885 | 93.0822 | -0.05505271 | -0.00505271 | -0.003696744 | 94.15 | 1.485511 | 0.03815638 | 92.51431 | -0.03505174 | 0.01494826 | 0.01093668
| 405 | 0.405 | 95.63 | 1.461886 | 0.03519924 | 93.08405 | -0.05396746 | -0.003967461 | -0.002902737 | 94.33 | 1.485426 | 0.03814556 | 92.5164 | -0.03882679 | 0.01117321 | 0.008174724
| 406 | 0.406 | 95.66 | 1.461809 | 0.03518971 | 93.08589 | -0.05455527 | -0.004555269 | -0.003332798 | 94.22 | 1.485341 | 0.03813483 | 92.51846 | -0.03644855 | 0.01355145 | 0.009914726
| 407 | 0.407 | 95.68 | 1.461732 | 0.03518026 | 93.08771 | -0.05493417 | -0.00493417 | -0.003610016 | 94.46 | 1.485257 | 0.03812418 | 92.52051 | -0.04149225 | 0.008507753 | 0.006224577
| 408 | 0.408 | 95.69 | 1.461657 | 0.03517088 | 93.08952 | -0.05510429 | -0.005104294 | -0.003734485 | 94.19 | 1.485173 | 0.03811361 | 92.52254 | -0.03572341 | 0.01427659 | 0.01044526
| 409 | 0.409 | 95.46 | 1.461581 | 0.03516157 | 93.09132 | -0.05025272 | -0.0002527241 | -0.000184902 | 94.2 | 1.48509 | 0.03810313 | 92.52456 | -0.03589214 | 0.01410786 | 0.01032182
| 410 | 0.41 | 95.43 | 1.461507 | 0.03515233 | 93.0931 | -0.0495858 | 0.0004142036 | 0.0003030462 | 94.1 | 1.485008 | 0.03809272 | 92.52656 | -0.0337246 | 0.0162754 | 0.01190767
| 411 | 0.411 | 95.65 | 1.461433 | 0.03514316 | 93.09487 | -0.0541532 | -0.004153202 | -0.003038632 | 94.05 | 1.484926 | 0.0380824 | 92.52855 | -0.03261869 | 0.01738131 | 0.01271679
| 412 | 0.412 | 95.59 | 1.461359 | 0.03513407 | 93.09663 | -0.05286053 | -0.002860531 | -0.002092867 | 94.1 | 1.484845 | 0.03807216 | 92.53052 | -0.03363907 | 0.01636093 | 0.01197024
| 413 | 0.413 | 95.56 | 1.461286 | 0.03512505 | 93.09837 | -0.05219534 | -0.002195339 | -0.001606189 | 94.16 | 1.484765 | 0.03806199 | 92.53247 | -0.03487163 | 0.01512837 | 0.01106846
| 414 | 0.414 | 95.68 | 1.461214 | 0.03511609 | 93.1001 | -0.05466815 | -0.004668148 | -0.003415385 | 94.09 | 1.484685 | 0.0380519 | 92.53441 | -0.03334229 | 0.01665771 | 0.01218738
| 415 | 0.415 | 95.44 | 1.461142 | 0.0351072 | 93.10181 | -0.04960828 | 0.0003917194 | 0.000286596 | 93.5 | 1.484606 | 0.03804189 | 92.53634 | -0.02071999 | 0.02928001 | 0.02142231
| 416 | 0.416 | 95.45 | 1.461071 | 0.03509838 | 93.10351 | -0.04978126 | 0.0002187359 | 0.000160035 | 93.02 | 1.484527 | 0.03803195 | 92.53825 | -0.01038485 | 0.03961515 | 0.02898387
| 417 | 0.417 | 95.13 | 1.461 | 0.03508963 | 93.1052 | -0.04302864 | 0.006971365 | 0.005100501 | 93.3 | 1.484449 | 0.03802209 | 92.54015 | -0.01635502 | 0.03364498 | 0.02461588
| 418 | 0.418 | 95.2 | 1.46093 | 0.03508094 | 93.10688 | -0.04446376 | 0.005536244 | 0.004050515 | 93.57 | 1.484372 | 0.03801231 | 92.54203 | -0.02209375 | 0.02790625 | 0.02041722
| 419 | 0.419 | 95.54 | 1.46086 | 0.03507232 | 93.10854 | -0.05155815 | -0.001558153 | -0.00114 | 93.47 | 1.484295 | 0.03800259 | 92.5439 | -0.01991478 | 0.03008522 | 0.02201143
| 420 | 0.42 | 95.26 | 1.460791 | 0.03506377 | 93.11019 | -0.04565266 | 0.004347339 | 0.00318067 | 93.3 | 1.484218 | 0.03799295 | 92.54576 | -0.01623386 | 0.03376614 | 0.02470452
| 421 | 0.421 | 95.12 | 1.460722 | 0.03505528 | 93.11183 | -0.04267597 | 0.007324025 | 0.00535852 | 93.69 | 1.484143 | 0.03798339 | 92.5476 | -0.02453678 | 0.02546322 | 0.01862981
| 422 | 0.422 | 95.08 | 1.460654 | 0.03504685 | 93.11346 | -0.04179982 | 0.008200181 | 0.005999547 | 93.68 | 1.484068 | 0.03797389 | 92.54942 | -0.02428381 | 0.02571619 | 0.01881489
| 423 | 0.423 | 95.37 | 1.460587 | 0.03503848 | 93.11507 | -0.04785599 | 0.002144014 | 0.001568638 | 93.93 | 1.483993 | 0.03796446 | 92.55124 | -0.02957483 | 0.02042517 | 0.01494379
| 424 | 0.424 | 95.11 | 1.460519 | 0.03503018 | 93.11668 | -0.04236168 | 0.007638325 | 0.005588473 | 93.61 | 1.483919 | 0.03795511 | 92.55304 | -0.02271071 | 0.02728929 | 0.01996582
| 425 | 0.425 | 95.13 | 1.460453 | 0.03502194 | 93.11827 | -0.04274804 | 0.007251965 | 0.005305798 | 93.64 | 1.483845 | 0.03794582 | 92.55482 | -0.02331295 | 0.02668705 | 0.0195252
| 426 | 0.426 | 94.58 | 1.460387 | 0.03501376 | 93.11984 | -0.03111745 | 0.01888255 | 0.01381515 | 93.87 | 1.483772 | 0.0379366 | 92.5566 | -0.02818103 | 0.02181897 | 0.01596354
| 427 | 0.427 | 90.24 | 1.460321 | 0.03500564 | 93.12141 | 0.06286271 | 0.1128627 | 0.08257441 | 93.7 | 1.4837 | 0.03792745 | 92.55836 | -0.02451767 | 0.02548233 | 0.01864379
| 428 | 0.428 | 94.74 | 1.460256 | 0.03499758 | 93.12297 | -0.0344309 | 0.0155691 | 0.01139091 | 93.29 | 1.483628 | 0.03791837 | 92.56011 | -0.01570937 | 0.03429063 | 0.02508826
| 429 | 0.429 | 94.27 | 1.460191 | 0.03498958 | 93.12451 | -0.02445115 | 0.02554885 | 0.01869246 | 92.75 | 1.483556 | 0.03790935 | 92.56184 | -0.00406144 | 0.04593856 | 0.0336103
| 430 | 0.43 | 94.9 | 1.460127 | 0.03498164 | 93.12604 | -0.03773963 | 0.01226037 | 0.008970127 | 85.45 | 1.483486 | 0.0379004 | 92.56356 | 0.1599284 | 0.2099284 | 0.1535911
| 431 | 0.431 | 95.09 | 1.460063 | 0.03497375 | 93.12757 | -0.04170716 | 0.008292839 | 0.006067339 | 86.44 | 1.483415 | 0.03789151 | 92.56527 | 0.1369271 | 0.1869271 | 0.1367626
| 432 | 0.432 | 95.16 | 1.46 | 0.03496592 | 93.12908 | -0.04314646 | 0.006853535 | 0.005014293 | 88.57 | 1.483345 | 0.03788269 | 92.56697 | 0.0882784 | 0.1382784 | 0.1011695
| 433 | 0.433 | 95.32 | 1.459937 | 0.03495815 | 93.13058 | -0.04647419 | 0.00352581 | 0.002579609 | 92.56 | 1.483276 | 0.03787393 | 92.56866 | 0.0001870513 | 0.05018705 | 0.03671865
| 434 | 0.434 | 95.47 | 1.459874 | 0.03495044 | 93.13207 | -0.04958704 | 0.0004129649 | 0.00030214 | 93.63 | 1.483207 | 0.03786524 | 92.57033 | -0.02276432 | 0.02723568 | 0.0199266
| 435 | 0.435 | 95.61 | 1.459812 | 0.03494278 | 93.13354 | -0.052486 | -0.002486001 | -0.001818848 | 94.05 | 1.483139 | 0.0378566 | 92.57199 | -0.03167985 | 0.01832015 | 0.01340368
| 436 | 0.436 | 95.52 | 1.459751 | 0.03493518 | 93.13501 | -0.05057095 | -0.0005709505 | -0.0004177279 | 94.07 | 1.483071 | 0.03784803 | 92.57364 | -0.03206948 | 0.01793052 | 0.01311861
| 437 | 0.437 | 95.49 | 1.45969 | 0.03492763 | 93.13647 | -0.04991142 | 8.857838e-05 | 6.480713e-05 | 94.06 | 1.483003 | 0.03783952 | 92.57528 | -0.03182149 | 0.01817851 | 0.01330005
| 438 | 0.438 | 95.58 | 1.459629 | 0.03492013 | 93.13792 | -0.05176448 | -0.001764482 | -0.001290959 | 94.06 | 1.482936 | 0.03783107 | 92.5769 | -0.03178636 | 0.01821364 | 0.01332575
| 439 | 0.439 | 95.73 | 1.459569 | 0.03491269 | 93.13935 | -0.05486991 | -0.00486991 | -0.003563001 | 94.33 | 1.48287 | 0.03782268 | 92.57852 | -0.03748428 | 0.01251572 | 0.009156953
| 440 | 0.44 | 95.58 | 1.459509 | 0.0349053 | 93.14078 | -0.05170301 | -0.001703014 | -0.001245986 | 94.18 | 1.482804 | 0.03781436 | 92.58012 | -0.03426679 | 0.01573321 | 0.01151098
| 441 | 0.441 | 95.58 | 1.45945 | 0.03489797 | 93.14219 | -0.05167261 | -0.001672607 | -0.001223739 | 94.18 | 1.482738 | 0.03780608 | 92.58171 | -0.03423241 | 0.01576759 | 0.01153614
| 442 | 0.442 | 95.58 | 1.459391 | 0.03489068 | 93.1436 | -0.05164241 | -0.001642415 | -0.00120165 | 94.09 | 1.482673 | 0.03779787 | 92.58329 | -0.03228612 | 0.01771388 | 0.01296011
| 443 | 0.443 | 95.58 | 1.459332 | 0.03488345 | 93.145 | -0.05161244 | -0.001612436 | -0.001179716 | 94.08 | 1.482609 | 0.03778972 | 92.58486 | -0.03203965 | 0.01796035 | 0.01314044
| 444 | 0.444 | 95.25 | 1.459274 | 0.03487627 | 93.14638 | -0.04466551 | 0.005334491 | 0.003902905 | 94.04 | 1.482544 | 0.03778162 | 92.58642 | -0.03115546 | 0.01884454 | 0.01378734
| 445 | 0.445 | 95.42 | 1.459216 | 0.03486913 | 93.14776 | -0.04820232 | 0.001797678 | 0.001315246 | 93.9 | 1.482481 | 0.03777358 | 92.58797 | -0.02814236 | 0.02185764 | 0.01599183
| 446 | 0.446 | 95.42 | 1.459159 | 0.03486205 | 93.14913 | -0.04817297 | 0.00182703 | 0.001336721 | 93.96 | 1.482417 | 0.03776559 | 92.58951 | -0.02938672 | 0.02061328 | 0.01508142
| 447 | 0.447 | 95.37 | 1.459102 | 0.03485502 | 93.15048 | -0.04709555 | 0.002904451 | 0.002125001 | 93.87 | 1.482355 | 0.03775766 | 92.59103 | -0.02743713 | 0.02256287 | 0.01650781
| 448 | 0.448 | 95.32 | 1.459045 | 0.03484803 | 93.15183 | -0.04601778 | 0.003982218 | 0.002913534 | 93.54 | 1.482292 | 0.03774979 | 92.59255 | -0.020361 | 0.029639 | 0.02168496
| 449 | 0.449 | 95.16 | 1.458989 | 0.0348411 | 93.15317 | -0.0426291 | 0.007370896 | 0.005392812 | 93.31 | 1.48223 | 0.03774197 | 92.59405 | -0.01540476 | 0.03459524 | 0.02531112
| 450 | 0.45 | 94.93 | 1.458934 | 0.03483421 | 93.1545 | -0.03776074 | 0.01223926 | 0.00895468 | 92.81 | 1.482169 | 0.0377342 | 92.59555 | -0.004626693 | 0.04537331 | 0.03319674
| 451 | 0.451 | 94.22 | 1.458878 | 0.03482737 | 93.15582 | -0.02271779 | 0.02728221 | 0.01996065 | 91.96 | 1.482107 | 0.03772649 | 92.59703 | 0.01380675 | 0.06380675 | 0.04668331
| 452 | 0.452 | 93.59 | 1.458823 | 0.03482058 | 93.15713 | -0.009271767 | 0.04072823 | 0.02979824 | 91.13 | 1.482047 | 0.03771883 | 92.59851 | 0.03197188 | 0.08197188 | 0.05997357
| 453 | 0.453 | 92.65 | 1.458768 | 0.03481383 | 93.15843 | 0.01094537 | 0.06094537 | 0.04458982 | 89.71 | 1.481986 | 0.03771122 | 92.59997 | 0.06341313 | 0.1134131 | 0.08297712
| 454 | 0.454 | 90.43 | 1.458714 | 0.03480713 | 93.15973 | 0.0594789 | 0.1094789 | 0.0800987 | 86.55 | 1.481926 | 0.03770367 | 92.60142 | 0.1351645 | 0.1851645 | 0.135473
| 455 | 0.455 | 89.3 | 1.45866 | 0.03480048 | 93.16101 | 0.08465564 | 0.1346556 | 0.09851891 | 88.12 | 1.481867 | 0.03769616 | 92.60287 | 0.09924118 | 0.1492412 | 0.1091902
| 456 | 0.456 | 91.21 | 1.458607 | 0.03479387 | 93.16229 | 0.04235693 | 0.09235693 | 0.06757165 | 90.38 | 1.481808 | 0.03768871 | 92.6043 | 0.04862519 | 0.09862519 | 0.07215774
| 457 | 0.457 | 91.71 | 1.458554 | 0.0347873 | 93.16356 | 0.03145037 | 0.08145037 | 0.05959202 | 90.58 | 1.481749 | 0.03768131 | 92.60573 | 0.0442351 | 0.0942351 | 0.06894578
| 458 | 0.458 | 90.81 | 1.458501 | 0.03478078 | 93.16481 | 0.05120142 | 0.1012014 | 0.07404259 | 89.71 | 1.481691 | 0.03767395 | 92.60714 | 0.06356805 | 0.113568 | 0.08309047
| 459 | 0.459 | 90.15 | 1.458448 | 0.0347743 | 93.16606 | 0.06581718 | 0.1158172 | 0.08473601 | 88.94 | 1.481633 | 0.03766665 | 92.60855 | 0.08083893 | 0.1308389 | 0.09572646
| 460 | 0.46 | 91.49 | 1.458396 | 0.03476787 | 93.16731 | 0.03633438 | 0.08633438 | 0.06316534 | 87.6 | 1.481575 | 0.03765939 | 92.60994 | 0.1112311 | 0.1612311 | 0.1179624
| 461 | 0.461 | 92.66 | 1.458344 | 0.03476148 | 93.16854 | 0.01094646 | 0.06094646 | 0.04459062 | 88.31 | 1.481518 | 0.03765219 | 92.61133 | 0.0951163 | 0.1451163 | 0.1061723
| 462 | 0.462 | 92.97 | 1.458293 | 0.03475514 | 93.16976 | 0.004292796 | 0.0542928 | 0.03972256 | 87.28 | 1.481461 | 0.03764503 | 92.61271 | 0.1186101 | 0.1686101 | 0.1233612
| 463 | 0.463 | 92.7 | 1.458242 | 0.03474883 | 93.17098 | 0.0101357 | 0.0601357 | 0.04399744 | 85.62 | 1.481405 | 0.03763792 | 92.61408 | 0.1570445 | 0.2070445 | 0.1514812
| 464 | 0.464 | 93.2 | 1.458191 | 0.03474257 | 93.17219 | -0.0005968476 | 0.04940315 | 0.03614512 | 88.37 | 1.481349 | 0.03763085 | 92.61544 | 0.09384658 | 0.1438466 | 0.1052433
| 465 | 0.465 | 93.88 | 1.458141 | 0.03473635 | 93.17339 | -0.01511037 | 0.03488963 | 0.02552651 | 88.93 | 1.481293 | 0.03762384 | 92.61679 | 0.08124175 | 0.1312417 | 0.09602118
| 466 | 0.466 | 93.78 | 1.458091 | 0.03473017 | 93.17459 | -0.01295324 | 0.03704676 | 0.02710474 | 82.35 | 1.481238 | 0.03761687 | 92.61813 | 0.2350129 | 0.2850129 | 0.2085257
| 467 | 0.467 | 93.29 | 1.458041 | 0.03472403 | 93.17577 | -0.002450417 | 0.04754958 | 0.03478898 | 86.97 | 1.481183 | 0.03760994 | 92.61946 | 0.1258721 | 0.1758721 | 0.1286744
| 468 | 0.468 | 92.49 | 1.457991 | 0.03471793 | 93.17695 | 0.01479964 | 0.06479964 | 0.04740974 | 88.67 | 1.481128 | 0.03760306 | 92.62079 | 0.08718395 | 0.137184 | 0.1003687
| 469 | 0.469 | 92.14 | 1.457942 | 0.03471187 | 93.17812 | 0.02240748 | 0.07240748 | 0.05297592 | 86.98 | 1.481074 | 0.03759623 | 92.6221 | 0.1256992 | 0.1756992 | 0.1285478
| 470 | 0.47 | 93.62 | 1.457893 | 0.03470585 | 93.17928 | -0.009437326 | 0.04056267 | 0.02967711 | 89.98 | 1.48102 | 0.03758944 | 92.62341 | 0.05790895 | 0.107909 | 0.07895007
| 471 | 0.471 | 93.98 | 1.457845 | 0.03469987 | 93.18043 | -0.01708846 | 0.03291154 | 0.02407926 | 88.79 | 1.480967 | 0.0375827 | 92.62471 | 0.08456377 | 0.1345638 | 0.09845169
| 472 | 0.472 | 93.48 | 1.457797 | 0.03469393 | 93.18158 | -0.006394877 | 0.04360512 | 0.03190307 | 90.61 | 1.480913 | 0.037576 | 92.626 | 0.04401052 | 0.09401052 | 0.06878147
| 473 | 0.473 | 92.48 | 1.457749 | 0.03468803 | 93.18272 | 0.01513979 | 0.06513979 | 0.04765861 | 91.13 | 1.480861 | 0.03756934 | 92.62728 | 0.03259324 | 0.08259324 | 0.06042818
| 474 | 0.474 | 85.72 | 1.457701 | 0.03468216 | 93.18385 | 0.1669766 | 0.2169766 | 0.1587478 | 83.57 | 1.480808 | 0.03756272 | 92.62855 | 0.2058256 | 0.2558256 | 0.1871712
| 475 | 0.475 | 88.82 | 1.457654 | 0.03467634 | 93.18498 | 0.09594934 | 0.1459493 | 0.1067818 | 85.65 | 1.480756 | 0.03755615 | 92.62982 | 0.1566837 | 0.2066837 | 0.1512172
| 476 | 0.476 | 91.61 | 1.457607 | 0.03467055 | 93.18609 | 0.03411615 | 0.08411615 | 0.0615424 | 89.85 | 1.480704 | 0.03754962 | 92.63107 | 0.06096607 | 0.1109661 | 0.08118677
| 477 | 0.477 | 85.53 | 1.457561 | 0.0346648 | 93.18721 | 0.1714865 | 0.2214865 | 0.1620475 | 81.68 | 1.480652 | 0.03754313 | 92.63232 | 0.2516579 | 0.3016579 | 0.2207038
| 478 | 0.478 | 88.5 | 1.457514 | 0.03465908 | 93.18831 | 0.1032394 | 0.1532394 | 0.1121155 | 78.11 | 1.480601 | 0.03753669 | 92.63356 | 0.3410669 | 0.3910669 | 0.2861186
| 479 | 0.479 | 92.43 | 1.457468 | 0.03465341 | 93.1894 | 0.01636486 | 0.06636486 | 0.04855492 | 86.61 | 1.48055 | 0.03753028 | 92.6348 | 0.1344991 | 0.1844991 | 0.1349862
| 480 | 0.48 | 94.05 | 1.457422 | 0.03464776 | 93.19049 | -0.01836167 | 0.03163833 | 0.02314774 | 89.23 | 1.4805 | 0.03752392 | 92.63602 | 0.07492151 | 0.1249215 | 0.09139707
| 481 | 0.481 | 94.73 | 1.457377 | 0.03464216 | 93.19158 | -0.03274681 | 0.01725319 | 0.01262305 | 92.21 | 1.48045 | 0.03751759 | 92.63724 | 0.009245239 | 0.05924524 | 0.04334595
| 482 | 0.482 | 95.09 | 1.457332 | 0.03463659 | 93.19265 | -0.04030987 | 0.009690128 | 0.007089646 | 93.16 | 1.4804 | 0.03751131 | 92.63845 | -0.01122837 | 0.03877163 | 0.02836672
| 483 | 0.483 | 95.35 | 1.457287 | 0.03463105 | 93.19372 | -0.04574798 | 0.004252021 | 0.003110932 | 93.78 | 1.48035 | 0.03750506 | 92.63965 | -0.02446875 | 0.02553125 | 0.01867958
| 484 | 0.484 | 95.31 | 1.457242 | 0.03462555 | 93.19478 | -0.044886 | 0.005114002 | 0.003741587 | 93.92 | 1.480301 | 0.03749886 | 92.64084 | -0.02742645 | 0.02257355 | 0.01651562
| 485 | 0.485 | 95.44 | 1.457198 | 0.03462009 | 93.19584 | -0.04758943 | 0.002410567 | 0.001763657 | 93.82 | 1.480252 | 0.03749269 | 92.64203 | -0.02527022 | 0.02472978 | 0.0180932
| 486 | 0.486 | 95.14 | 1.457154 | 0.03461466 | 93.19689 | -0.04127036 | 0.008729644 | 0.006386922 | 93.1 | 1.480203 | 0.03748657 | 92.64321 | -0.009837015 | 0.04016299 | 0.02938468
| 487 | 0.487 | 94.92 | 1.45711 | 0.03460926 | 93.19793 | -0.03661787 | 0.01338213 | 0.009790845 | 92.87 | 1.480155 | 0.03748048 | 92.64438 | -0.004864672 | 0.04513533 | 0.03302263
| 488 | 0.488 | 95.52 | 1.457067 | 0.03460389 | 93.19896 | -0.04919809 | 0.000801914 | 0.0005867091 | 93.96 | 1.480107 | 0.03747442 | 92.64555 | -0.02817651 | 0.02182349 | 0.01596685
| 489 | 0.489 | 95.33 | 1.457023 | 0.03459856 | 93.19999 | -0.04519381 | 0.004806185 | 0.003516378 | 93.84 | 1.480059 | 0.03746841 | 92.64671 | -0.02559561 | 0.02440439 | 0.01785513
| 490 | 0.49 | 95.28 | 1.45698 | 0.03459327 | 93.20102 | -0.0441226 | 0.005877396 | 0.004300114 | 93.88 | 1.480012 | 0.03746243 | 92.64786 | -0.02642311 | 0.02357689 | 0.0172497
| 491 | 0.491 | 95.23 | 1.456938 | 0.034588 | 93.20203 | -0.04305098 | 0.006949021 | 0.005084154 | 93.68 | 1.479964 | 0.0374565 | 92.649 | -0.02213312 | 0.02786688 | 0.02038841
| 492 | 0.492 | 95.14 | 1.456895 | 0.03458277 | 93.20304 | -0.04113825 | 0.008861753 | 0.006483577 | 93.6 | 1.479917 | 0.03745059 | 92.65014 | -0.02039992 | 0.02960008 | 0.02165648
| 493 | 0.493 | 94.8 | 1.456853 | 0.03457757 | 93.20405 | -0.03395654 | 0.01604346 | 0.01173797 | 93.3 | 1.479871 | 0.03744473 | 92.65127 | -0.01395499 | 0.03604501 | 0.02637182
| 494 | 0.494 | 94.41 | 1.456811 | 0.0345724 | 93.20504 | -0.02569031 | 0.02430969 | 0.01778584 | 93.07 | 1.479825 | 0.0374389 | 92.65239 | -0.008994342 | 0.04100566 | 0.03000121
| 495 | 0.495 | 93.74 | 1.456769 | 0.03456727 | 93.20604 | -0.01142502 | 0.03857498 | 0.02822284 | 92.62 | 1.479779 | 0.0374331 | 92.6535 | 0.0007233324 | 0.05072333 | 0.03711101
| 496 | 0.496 | 92.9 | 1.456728 | 0.03456216 | 93.20702 | 0.006598825 | 0.05659882 | 0.04140973 | 91.95 | 1.479733 | 0.03742734 | 92.65461 | 0.01526757 | 0.06526757 | 0.0477521
| 497 | 0.497 | 91.7 | 1.456687 | 0.03455709 | 93.208 | 0.03262238 | 0.08262238 | 0.0604495 | 91.07 | 1.479687 | 0.03742162 | 92.65571 | 0.03452437 | 0.08452437 | 0.06184107
| 498 | 0.498 | 90.61 | 1.456646 | 0.03455205 | 93.20897 | 0.05655886 | 0.1065589 | 0.07796229 | 90.12 | 1.479642 | 0.03741593 | 92.65681 | 0.05552067 | 0.1055207 | 0.07720271
| 499 | 0.499 | 89.62 | 1.456605 | 0.03454704 | 93.20994 | 0.07855177 | 0.1285518 | 0.0940531 | 89 | 1.479597 | 0.03741027 | 92.6579 | 0.08055566 | 0.1305557 | 0.09551921
| 500 | 0.5 | 88.91 | 1.456565 | 0.03454205 | 93.2109 | 0.09448019 | 0.1444802 | 0.1057069 | 87.99 | 1.479552 | 0.03740465 | 92.65898 | 0.1034054 | 0.1534054 | 0.1122369
| 501 | 0.501 | 89.21 | 1.456524 | 0.0345371 | 93.21186 | 0.08776366 | 0.1377637 | 0.1007928 | 87.2 | 1.479508 | 0.03739906 | 92.66006 | 0.1214663 | 0.1714663 | 0.1254509
| 502 | 0.502 | 89.41 | 1.456484 | 0.03453218 | 93.21281 | 0.08330527 | 0.1333053 | 0.09753093 | 86.46 | 1.479464 | 0.03739351 | 92.66113 | 0.1385343 | 0.1885343 | 0.1379385
| 503 | 0.503 | 88.81 | 1.456445 | 0.03452729 | 93.21376 | 0.09679209 | 0.1467921 | 0.1073984 | 85.03 | 1.47942 | 0.03738799 | 92.66219 | 0.1719127 | 0.2219127 | 0.1623593
| 504 | 0.504 | 88.79 | 1.456405 | 0.03452243 | 93.21469 | 0.09726269 | 0.1472627 | 0.1077427 | 84.53 | 1.479376 | 0.0373825 | 92.66324 | 0.1837308 | 0.2337308 | 0.1710058
| 505 | 0.505 | 88.09 | 1.456366 | 0.03451759 | 93.21563 | 0.1131127 | 0.1631127 | 0.1193391 | 83.76 | 1.479333 | 0.03737705 | 92.66429 | 0.2020553 | 0.2520553 | 0.1844127
| 506 | 0.506 | 84.18 | 1.456327 | 0.03451279 | 93.21656 | 0.203936 | 0.253936 | 0.1857887 | 81.49 | 1.47929 | 0.03737163 | 92.66534 | 0.2570284 | 0.3070284 | 0.224633
| 507 | 0.507 | 81.39 | 1.456288 | 0.03450801 | 93.21748 | 0.2713656 | 0.3213656 | 0.2351227 | 80.77 | 1.479247 | 0.03736624 | 92.66638 | 0.2748002 | 0.3248002 | 0.2376355
| 508 | 0.508 | 86.8 | 1.45625 | 0.03450326 | 93.21839 | 0.1426769 | 0.1926769 | 0.1409693 | 77.14 | 1.479205 | 0.03736088 | 92.66741 | 0.3667897 | 0.4167897 | 0.3049383
| 509 | 0.509 | 84.61 | 1.456211 | 0.03449854 | 93.21931 | 0.1938048 | 0.2438048 | 0.1783763 | 69.51 | 1.479162 | 0.03735556 | 92.66843 | 0.5751145 | 0.6251145 | 0.4573562
| 510 | 0.51 | 78.07 | 1.456173 | 0.03449385 | 93.22021 | 0.3547174 | 0.4047174 | 0.2961058 | 57.62 | 1.47912 | 0.03735026 | 92.66945 | 0.9503383 | 1.000338 | 0.7318835
| 511 | 0.511 | 79.11 | 1.456135 | 0.03448919 | 93.22111 | 0.3282699 | 0.3782699 | 0.2767558 | 56.4 | 1.479078 | 0.037345 | 92.67047 | 0.9931613 | 1.043161 | 0.7632143
| 512 | 0.512 | 83.77 | 1.456098 | 0.03448455 | 93.22201 | 0.2138178 | 0.2638178 | 0.1930186 | 63.88 | 1.479037 | 0.03733976 | 92.67147 | 0.7441087 | 0.7941087 | 0.5809985
| 513 | 0.513 | 83.65 | 1.45606 | 0.03447994 | 93.2229 | 0.2167039 | 0.2667039 | 0.1951302 | 71.09 | 1.478995 | 0.03733456 | 92.67247 | 0.5302496 | 0.5802496 | 0.4245315
| 514 | 0.514 | 83.8 | 1.456023 | 0.03447536 | 93.22378 | 0.2131397 | 0.2631397 | 0.1925225 | 76.78 | 1.478954 | 0.03732939 | 92.67347 | 0.3762761 | 0.4262761 | 0.3118789
| 515 | 0.515 | 85.41 | 1.455986 | 0.0344708 | 93.22466 | 0.1750983 | 0.2250983 | 0.16469 | 83.87 | 1.478913 | 0.03732425 | 92.67446 | 0.1996499 | 0.2496499 | 0.1826528
| 516 | 0.516 | 84.71 | 1.455949 | 0.03446627 | 93.22554 | 0.1915761 | 0.2415761 | 0.1767457 | 86.63 | 1.478873 | 0.03731914 | 92.67544 | 0.1349147 | 0.1849147 | 0.1352903
| 517 | 0.517 | 86.78 | 1.455913 | 0.03446177 | 93.22641 | 0.1433097 | 0.1933097 | 0.1414323 | 87.53 | 1.478832 | 0.03731406 | 92.67642 | 0.114265 | 0.164265 | 0.1201822
| 518 | 0.518 | 86.93 | 1.455876 | 0.03445729 | 93.22727 | 0.1398742 | 0.1898742 | 0.1389188 | 86.86 | 1.478792 | 0.037309 | 92.6774 | 0.1296539 | 0.1796539 | 0.1314413
| 519 | 0.519 | 82.12 | 1.45584 | 0.03445284 | 93.22813 | 0.2537359 | 0.3037359 | 0.2222241 | 84.62 | 1.478752 | 0.03730398 | 92.67836 | 0.1819288 | 0.2319288 | 0.1696874
| 520 | 0.52 | 52.07 | 1.455804 | 0.03444841 | 93.22899 | 1.164939 | 1.214939 | 0.8888934 | 77.55 | 1.478712 | 0.03729899 | 92.67932 | 0.356445 | 0.406445 | 0.2973698
| 521 | 0.521 | 56.26 | 1.455768 | 0.03444401 | 93.22984 | 1.010168 | 1.060168 | 0.775657 | 57.77 | 1.478673 | 0.03729402 | 92.68028 | 0.9453722 | 0.9953722 | 0.7282501
| 522 | 0.522 | 81.89 | 1.455733 | 0.03443964 | 93.23068 | 0.2594 | 0.3094 | 0.2263681 | 79.22 | 1.478634 | 0.03728908 | 92.68123 | 0.3138744 | 0.3638744 | 0.2662236
| 523 | 0.523 | 79.05 | 1.455698 | 0.03443528 | 93.23152 | 0.3300106 | 0.3800106 | 0.2780294 | 81.63 | 1.478595 | 0.03728417 | 92.68218 | 0.2539587 | 0.3039587 | 0.2223871
| 524 | 0.524 | 62.05 | 1.455662 | 0.03443096 | 93.23236 | 0.8143087 | 0.8643087 | 0.6323593 | 76.18 | 1.478556 | 0.03727929 | 92.68312 | 0.3921747 | 0.4421747 | 0.3235109
| 525 | 0.525 | 73.05 | 1.455627 | 0.03442666 | 93.23319 | 0.4879192 | 0.5379192 | 0.393561 | 79.07 | 1.478517 | 0.03727444 | 92.68405 | 0.3177257 | 0.3677257 | 0.2690414
| 526 | 0.526 | 85.05 | 1.455593 | 0.03442238 | 93.23401 | 0.1837466 | 0.2337466 | 0.1710174 | 80.3 | 1.478479 | 0.03726961 | 92.68498 | 0.2868736 | 0.3368736 | 0.2464689
| 527 | 0.527 | 84.45 | 1.455558 | 0.03441813 | 93.23484 | 0.1979235 | 0.2479235 | 0.1813898 | 75.06 | 1.478441 | 0.03726481 | 92.6859 | 0.4218572 | 0.4718572 | 0.3452277
| 528 | 0.528 | 81.7 | 1.455524 | 0.0344139 | 93.23565 | 0.2641523 | 0.3141523 | 0.2298451 | 73.77 | 1.478403 | 0.03726004 | 92.68682 | 0.4565483 | 0.5065483 | 0.370609
| 529 | 0.529 | 85.2 | 1.45549 | 0.0344097 | 93.23646 | 0.1802749 | 0.2302749 | 0.1684774 | 51.43 | 1.478365 | 0.0372553 | 92.68774 | 1.178029 | 1.228029 | 0.8984702
| 530 | 0.53 | 88.86 | 1.455456 | 0.03440551 | 93.23727 | 0.0961709 | 0.1461709 | 0.1069439 | 68.19 | 1.478327 | 0.03725058 | 92.68865 | 0.6138961 | 0.6638961 | 0.4857302
| 531 | 0.531 | 89.44 | 1.455422 | 0.03440136 | 93.23807 | 0.0831763 | 0.1331763 | 0.09743657 | 75.41 | 1.47829 | 0.03724589 | 92.68955 | 0.4126317 | 0.4626317 | 0.3384779
| 532 | 0.532 | 92.84 | 1.455388 | 0.03439722 | 93.23887 | 0.008574281 | 0.05857428 | 0.04285505 | 85.92 | 1.478253 | 0.03724122 | 92.69045 | 0.1516976 | 0.2016976 | 0.1475692
| 533 | 0.533 | 94.07 | 1.455355 | 0.03439311 | 93.23967 | -0.0177319 | 0.0322681 | 0.0236085 | 89.66 | 1.478216 | 0.03723658 | 92.69134 | 0.06650063 | 0.1165006 | 0.08523605
| 534 | 0.534 | 94.18 | 1.455322 | 0.03438902 | 93.24046 | -0.02005228 | 0.02994772 | 0.02191083 | 90.53 | 1.478179 | 0.03723197 | 92.69223 | 0.0472067 | 0.0972067 | 0.07111992
| 535 | 0.535 | 93.59 | 1.455289 | 0.03438496 | 93.24124 | -0.007466824 | 0.04253318 | 0.0311188 | 88.03 | 1.478143 | 0.03722738 | 92.69311 | 0.103233 | 0.153233 | 0.1121108
| 536 | 0.536 | 94.5 | 1.455256 | 0.03438091 | 93.24202 | -0.02680266 | 0.02319734 | 0.01697201 | 87.31 | 1.478106 | 0.03722281 | 92.69399 | 0.1196773 | 0.1696773 | 0.124142
| 537 | 0.537 | 94.59 | 1.455223 | 0.03437689 | 93.2428 | -0.02868986 | 0.02131014 | 0.01559126 | 92.52 | 1.47807 | 0.03721828 | 92.69486 | 0.003776475 | 0.05377648 | 0.0393448
| 538 | 0.538 | 93.02 | 1.455191 | 0.03437289 | 93.24357 | 0.004801183 | 0.05480118 | 0.04009452 | 93.18 | 1.478034 | 0.03721376 | 92.69573 | -0.01042131 | 0.03957869 | 0.02895719
| 539 | 0.539 | 93.99 | 1.455158 | 0.03436891 | 93.24434 | -0.01593008 | 0.03406992 | 0.02492678 | 93.72 | 1.477999 | 0.03720928 | 92.6966 | -0.02195968 | 0.02804032 | 0.0205153
| 540 | 0.54 | 95.31 | 1.455126 | 0.03436496 | 93.2451 | -0.04380638 | 0.006193617 | 0.004531472 | 93.96 | 1.477963 | 0.03720481 | 92.69746 | -0.02705623 | 0.02294377 | 0.01678649
| 541 | 0.541 | 95.46 | 1.455094 | 0.03436103 | 93.24586 | -0.04693524 | 0.003064763 | 0.00224229 | 93.98 | 1.477928 | 0.03720037 | 92.69831 | -0.02746345 | 0.02253655 | 0.01648855
| 542 | 0.542 | 95.39 | 1.455062 | 0.03435711 | 93.24662 | -0.04545191 | 0.00454809 | 0.003327546 | 93.9 | 1.477893 | 0.03719596 | 92.69916 | -0.0257419 | 0.0242581 | 0.0177481
| 543 | 0.543 | 95.7 | 1.455031 | 0.03435322 | 93.24737 | -0.05192489 | -0.001924887 | -0.001408316 | 94.17 | 1.477858 | 0.03719157 | 92.70001 | -0.0314662 | 0.0185338 | 0.01355999
| 544 | 0.544 | 95.68 | 1.454999 | 0.03434935 | 93.24812 | -0.05149084 | -0.001490839 | -0.001090752 | 94.15 | 1.477823 | 0.0371872 | 92.70085 | -0.03102325 | 0.01897675 | 0.01388407
| 545 | 0.545 | 95.64 | 1.454968 | 0.0343455 | 93.24886 | -0.0506386 | -0.0006385999 | -0.0004672227 | 93.86 | 1.477788 | 0.03718286 | 92.70169 | -0.02483531 | 0.02516469 | 0.01841139
| 546 | 0.546 | 95.7 | 1.454937 | 0.03434167 | 93.2496 | -0.05187705 | -0.001877054 | -0.00137332 | 94.15 | 1.477754 | 0.03717854 | 92.70252 | -0.03098726 | 0.01901274 | 0.01391041
| 547 | 0.547 | 95.66 | 1.454906 | 0.03433787 | 93.25034 | -0.05102516 | -0.001025161 | -0.0007500444 | 94.3 | 1.47772 | 0.03717424 | 92.70334 | -0.03415327 | 0.01584673 | 0.01159403
| 548 | 0.548 | 95.71 | 1.454875 | 0.03433408 | 93.25107 | -0.05205457 | -0.002054569 | -0.001503196 | 94.2 | 1.477686 | 0.03716996 | 92.70417 | -0.0320135 | 0.0179865 | 0.01315957
| 549 | 0.549 | 95.53 | 1.454844 | 0.03433031 | 93.25179 | -0.04827406 | 0.001725939 | 0.001262759 | 94.05 | 1.477652 | 0.03716571 | 92.70499 | -0.02880859 | 0.02119141 | 0.0155044
| 550 | 0.55 | 95.61 | 1.454814 | 0.03432657 | 93.25252 | -0.04993271 | 6.729363e-05 | 4.923444e-05 | 93.94 | 1.477618 | 0.03716149 | 92.7058 | -0.02645047 | 0.02354953 | 0.01722968
| 551 | 0.551 | 95.69 | 1.454784 | 0.03432284 | 93.25324 | -0.05159003 | -0.001590034 | -0.001163326 | 94.01 | 1.477585 | 0.03715728 | 92.70661 | -0.02792276 | 0.02207724 | 0.0161525
| 552 | 0.552 | 95.57 | 1.454753 | 0.03431913 | 93.25395 | -0.04906501 | 0.0009349944 | 0.0006840755 | 93.97 | 1.477551 | 0.0371531 | 92.70742 | -0.02705423 | 0.02294577 | 0.01678795
| 553 | 0.553 | 95.47 | 1.454723 | 0.03431544 | 93.25467 | -0.04695593 | 0.003044071 | 0.002227152 | 93.95 | 1.477518 | 0.03714894 | 92.70822 | -0.02661123 | 0.02338877 | 0.01711207
| 554 | 0.554 | 95.18 | 1.454694 | 0.03431178 | 93.25537 | -0.04085628 | 0.009143717 | 0.006689872 | 93.87 | 1.477485 | 0.0371448 | 92.70901 | -0.02489027 | 0.02510973 | 0.01837118
| 555 | 0.555 | 94.99 | 1.454664 | 0.03430813 | 93.25608 | -0.03684474 | 0.01315526 | 0.009624857 | 93.66 | 1.477453 | 0.03714068 | 92.70981 | -0.02039389 | 0.02960611 | 0.0216609
| 556 | 0.556 | 94.55 | 1.454634 | 0.0343045 | 93.25678 | -0.02754406 | 0.02245594 | 0.01642958 | 93.45 | 1.47742 | 0.03713658 | 92.7106 | -0.01588753 | 0.03411247 | 0.02495791
| 557 | 0.557 | 94.64 | 1.454605 | 0.03430089 | 93.25748 | -0.02943195 | 0.02056805 | 0.01504832 | 93.44 | 1.477388 | 0.03713251 | 92.71138 | -0.01565658 | 0.03434342 | 0.02512688
| 558 | 0.558 | 94.38 | 1.454576 | 0.0342973 | 93.25817 | -0.02391501 | 0.02608499 | 0.01908472 | 93.29 | 1.477355 | 0.03712846 | 92.71216 | -0.01242655 | 0.03757345 | 0.02749009
| 559 | 0.559 | 94.29 | 1.454547 | 0.03429372 | 93.25886 | -0.02199212 | 0.02800788 | 0.02049157 | 93.27 | 1.477323 | 0.03712443 | 92.71294 | -0.01198098 | 0.03801902 | 0.02781608
| 560 | 0.56 | 93.87 | 1.454518 | 0.03429017 | 93.25955 | -0.01304881 | 0.03695119 | 0.02703482 | 93.02 | 1.477291 | 0.03712042 | 92.71371 | -0.006596344 | 0.04340366 | 0.03175567
| 561 | 0.561 | 92.93 | 1.454489 | 0.03428663 | 93.26023 | 0.007094485 | 0.05709448 | 0.04177238 | 92.51 | 1.477259 | 0.03711643 | 92.71448 | 0.004415783 | 0.05441578 | 0.03981254
| 562 | 0.562 | 92.36 | 1.454461 | 0.03428312 | 93.26091 | 0.01941413 | 0.06941413 | 0.05078587 | 91.89 | 1.477228 | 0.03711246 | 92.71524 | 0.01788134 | 0.06788134 | 0.04966443
| 563 | 0.563 | 91.73 | 1.454432 | 0.03427962 | 93.26159 | 0.03311763 | 0.08311763 | 0.06081185 | 91.55 | 1.477196 | 0.03710851 | 92.716 | 0.02531162 | 0.07531162 | 0.05510069
| 564 | 0.564 | 91 | 1.454404 | 0.03427614 | 93.26226 | 0.04911199 | 0.09911199 | 0.0725139 | 91.25 | 1.477165 | 0.03710458 | 92.71676 | 0.0318925 | 0.0818925 | 0.05991549
| 565 | 0.565 | 89.98 | 1.454376 | 0.03427267 | 93.26293 | 0.0716705 | 0.1216705 | 0.08901851 | 90.55 | 1.477134 | 0.03710067 | 92.71751 | 0.04731035 | 0.09731035 | 0.07119575
| 566 | 0.566 | 87.58 | 1.454348 | 0.03426923 | 93.26359 | 0.1257543 | 0.1757543 | 0.1285882 | 88.2 | 1.477103 | 0.03709679 | 92.71826 | 0.09991694 | 0.1499169 | 0.1096846
| 567 | 0.567 | 73.78 | 1.45432 | 0.0342658 | 93.26425 | 0.4686984 | 0.5186984 | 0.3794984 | 75.56 | 1.477072 | 0.03709292 | 92.719 | 0.4092928 | 0.4592928 | 0.3360352
| 568 | 0.568 | 67.13 | 1.454292 | 0.03426239 | 93.26491 | 0.6576259 | 0.7076259 | 0.5177245 | 71.59 | 1.477042 | 0.03708907 | 92.71975 | 0.5172521 | 0.5672521 | 0.415022
| 569 | 0.569 | 81.45 | 1.454264 | 0.034259 | 93.26557 | 0.2709233 | 0.3209233 | 0.234799 | 83.41 | 1.477011 | 0.03708524 | 92.72048 | 0.2116424 | 0.2616424 | 0.191427
| 570 | 0.57 | 82.66 | 1.454237 | 0.03425562 | 93.26622 | 0.2414444 | 0.2914444 | 0.2132312 | 83.3 | 1.476981 | 0.03708143 | 92.72122 | 0.2142975 | 0.2642975 | 0.1933696
| 571 | 0.571 | 79.46 | 1.45421 | 0.03425226 | 93.26687 | 0.3204224 | 0.3704224 | 0.2710143 | 76.15 | 1.476951 | 0.03707765 | 92.72195 | 0.3938002 | 0.4438002 | 0.3247002
| 572 | 0.572 | 71 | 1.454182 | 0.03424892 | 93.26751 | 0.545584 | 0.595584 | 0.4357506 | 64.29 | 1.476921 | 0.03707388 | 92.72267 | 0.7324178 | 0.7824178 | 0.572445
| 573 | 0.573 | 54.19 | 1.454155 | 0.0342456 | 93.26816 | 1.085965 | 1.135965 | 0.8311126 | 71.84 | 1.476891 | 0.03707012 | 92.72339 | 0.5103588 | 0.5603588 | 0.4099786
| 574 | 0.574 | 43.7 | 1.454128 | 0.03424229 | 93.2688 | 1.516275 | 1.566275 | 1.145943 | 79.37 | 1.476861 | 0.03706639 | 92.72411 | 0.3110162 | 0.3610162 | 0.2641324
| 575 | 0.575 | 59.58 | 1.454102 | 0.034239 | 93.26943 | 0.8963449 | 0.9463449 | 0.69238 | 81.62 | 1.476831 | 0.03706268 | 92.72483 | 0.2551239 | 0.3051239 | 0.2232396
| 576 | 0.576 | 63.09 | 1.454075 | 0.03423573 | 93.27006 | 0.7818738 | 0.8318738 | 0.6086288 | 80.37 | 1.476802 | 0.03705898 | 92.72554 | 0.2860059 | 0.3360059 | 0.245834
| 577 | 0.577 | 69.25 | 1.454048 | 0.03423247 | 93.27069 | 0.5955656 | 0.6455656 | 0.472319 | 81.13 | 1.476773 | 0.03705531 | 92.72625 | 0.2671975 | 0.3171975 | 0.2320731
| 578 | 0.578 | 69.43 | 1.454022 | 0.03422923 | 93.27132 | 0.5903872 | 0.6403872 | 0.4685303 | 78.65 | 1.476744 | 0.03705165 | 92.72695 | 0.3293031 | 0.3793031 | 0.2775118
| 579 | 0.579 | 57.97 | 1.453996 | 0.034226 | 93.27194 | 0.9511874 | 1.001187 | 0.7325047 | 69.09 | 1.476715 | 0.03704801 | 92.72765 | 0.5885135 | 0.6385135 | 0.4671594
| 580 | 0.58 | 34.22 | 1.45397 | 0.03422279 | 93.27256 | 2.005431 | 2.055431 | 1.503827 | 48.72 | 1.476686 | 0.03704439 | 92.72835 | 1.287169 | 1.337169 | 0.9783211
| 581 | 0.581 | 40.83 | 1.453944 | 0.0342196 | 93.27318 | 1.652231 | 1.702231 | 1.245413 | 44.05 | 1.476657 | 0.03704079 | 92.72904 | 1.488713 | 1.538713 | 1.125778
| 582 | 0.582 | 59.3 | 1.453918 | 0.03421642 | 93.27379 | 0.9058597 | 0.9558597 | 0.6993413 | 38.56 | 1.476628 | 0.0370372 | 92.72974 | 1.754947 | 1.804947 | 1.320564
| 583 | 0.583 | 60.08 | 1.453892 | 0.03421326 | 93.2744 | 0.8797374 | 0.9297374 | 0.6802293 | 55.96 | 1.4766 | 0.03703363 | 92.73042 | 1.010119 | 1.060119 | 0.7756211
| 584 | 0.584 | 40.81 | 1.453867 | 0.03421011 | 93.27501 | 1.65325 | 1.70325 | 1.246159 | 57.94 | 1.476572 | 0.03703008 | 92.73111 | 0.940592 | 0.990592 | 0.7247527
| 585 | 0.585 | 49.07 | 1.453841 | 0.03420698 | 93.27562 | 1.284622 | 1.334622 | 0.9764572 | 56.03 | 1.476544 | 0.03702655 | 92.73179 | 1.007648 | 1.057648 | 0.7738134
| 586 | 0.586 | 60.7 | 1.453816 | 0.03420386 | 93.27622 | 0.859243 | 0.909243 | 0.6652348 | 38.56 | 1.476516 | 0.03702304 | 92.73246 | 1.755006 | 1.805006 | 1.320607
| 587 | 0.587 | 62.41 | 1.45379 | 0.03420076 | 93.27682 | 0.8036922 | 0.8536922 | 0.6245919 | 39.25 | 1.476488 | 0.03701954 | 92.73314 | 1.719549 | 1.769549 | 1.294666
| 588 | 0.588 | 63.99 | 1.453765 | 0.03419768 | 93.27741 | 0.7537023 | 0.8037023 | 0.5880175 | 50.88 | 1.47646 | 0.03701606 | 92.73381 | 1.200526 | 1.250526 | 0.91493
| 589 | 0.589 | 59.95 | 1.45374 | 0.03419461 | 93.27801 | 0.8841469 | 0.9341469 | 0.6834555 | 58.25 | 1.476432 | 0.03701259 | 92.73447 | 0.9299924 | 0.9799924 | 0.7169977
| 590 | 0.59 | 50.72 | 1.453715 | 0.03419155 | 93.2786 | 1.218541 | 1.268541 | 0.92811 | 75.36 | 1.476405 | 0.03700914 | 92.73514 | 0.4149417 | 0.4649417 | 0.340168
| 591 | 0.591 | 72.85 | 1.453691 | 0.03418851 | 93.27918 | 0.4943889 | 0.5443889 | 0.3982945 | 83 | 1.476378 | 0.03700571 | 92.7358 | 0.221828 | 0.271828 | 0.1988791
| 592 | 0.592 | 84.88 | 1.453666 | 0.03418548 | 93.27977 | 0.1887295 | 0.2387295 | 0.1746631 | 86.68 | 1.47635 | 0.0370023 | 92.73646 | 0.135077 | 0.185077 | 0.135409
| 593 | 0.593 | 88.56 | 1.453642 | 0.03418247 | 93.28035 | 0.1038584 | 0.1538584 | 0.1125683 | 89.46 | 1.476323 | 0.0369989 | 92.73711 | 0.07195427 | 0.1219543 | 0.08922612
| 594 | 0.594 | 90.34 | 1.453617 | 0.03417947 | 93.28093 | 0.0640707 | 0.1140707 | 0.08345823 | 90.73 | 1.476296 | 0.03699552 | 92.73776 | 0.04377538 | 0.09377538 | 0.06860944
| 595 | 0.595 | 91.61 | 1.453593 | 0.03417649 | 93.28151 | 0.03616285 | 0.08616285 | 0.06303983 | 91.37 | 1.476269 | 0.03699216 | 92.73841 | 0.02973109 | 0.07973109 | 0.05833413
| 596 | 0.596 | 91.99 | 1.453569 | 0.03417352 | 93.28208 | 0.02789626 | 0.07789626 | 0.0569917 | 91.71 | 1.476243 | 0.03698881 | 92.73906 | 0.02231654 | 0.07231654 | 0.05290938
| 597 | 0.597 | 90.16 | 1.453545 | 0.03417057 | 93.28265 | 0.06809651 | 0.1180965 | 0.08640365 | 91.85 | 1.476216 | 0.03698547 | 92.7397 | 0.01927961 | 0.06927961 | 0.05068745
| 598 | 0.598 | 88.41 | 1.453521 | 0.03416763 | 93.28322 | 0.1073103 | 0.1573103 | 0.1150938 | 92.55 | 1.47619 | 0.03698216 | 92.74034 | 0.004108935 | 0.05410893 | 0.03958804
| 599 | 0.599 | 92.14 | 1.453497 | 0.0341647 | 93.28378 | 0.02467423 | 0.07467423 | 0.05463435 | 93.05 | 1.476163 | 0.03697886 | 92.74097 | -0.006653242 | 0.04334676 | 0.03171405
| 600 | 0.6 | 93.81 | 1.453473 | 0.03416179 | 93.28435 | -0.01123831 | 0.03876169 | 0.02835945 | 93.3 | 1.476137 | 0.03697557 | 92.74161 | -0.01200584 | 0.03799416 | 0.02779789
| 601 | 0.601 | 92.88 | 1.45345 | 0.03415889 | 93.28491 | 0.008699941 | 0.05869994 | 0.04294699 | 92.66 | 1.476111 | 0.0369723 | 92.74223 | 0.001774193 | 0.05177419 | 0.03787986
| 602 | 0.602 | 92.91 | 1.453426 | 0.034156 | 93.28546 | 0.008066 | 0.058066 | 0.04248317 | 92.57 | 1.476085 | 0.03696905 | 92.74286 | 0.003731241 | 0.05373124 | 0.03931171
| 603 | 0.603 | 94.76 | 1.453403 | 0.03415313 | 93.28602 | -0.0313543 | 0.0186457 | 0.01364186 | 93.54 | 1.476059 | 0.03696581 | 92.74349 | -0.01710338 | 0.03289662 | 0.02406835
| 604 | 0.604 | 95.38 | 1.453379 | 0.03415027 | 93.28657 | -0.04438553 | 0.00561447 | 0.004107748 | 93.97 | 1.476034 | 0.03696258 | 92.74411 | -0.02626285 | 0.02373715 | 0.01736695
| 605 | 0.605 | 95.5 | 1.453356 | 0.03414743 | 93.28712 | -0.04688842 | 0.003111583 | 0.002276546 | 93.84 | 1.476008 | 0.03695938 | 92.74472 | -0.02348077 | 0.02651923 | 0.01940242
| 606 | 0.606 | 95.66 | 1.453333 | 0.0341446 | 93.28767 | -0.05022467 | -0.0002246721 | -0.0001643782 | 93.85 | 1.475983 | 0.03695618 | 92.74534 | -0.02368062 | 0.02631938 | 0.01925621
| 607 | 0.607 | 95.9 | 1.45331 | 0.03414178 | 93.28821 | -0.05522449 | -0.005224487 | -0.003822423 | 94.03 | 1.475957 | 0.036953 | 92.74595 | -0.02749965 | 0.02250035 | 0.01646207
| 608 | 0.608 | 95.64 | 1.453287 | 0.03413897 | 93.28875 | -0.04978319 | 0.0002168094 | 0.0001586255 | 93.99 | 1.475932 | 0.03694984 | 92.74656 | -0.02663553 | 0.02336447 | 0.01709428
| 609 | 0.609 | 95.67 | 1.453265 | 0.03413618 | 93.28929 | -0.05039888 | -0.0003988807 | -0.0002918354 | 93.99 | 1.475907 | 0.03694669 | 92.74717 | -0.02662245 | 0.02337755 | 0.01710385
| 610 | 0.61 | 95.62 | 1.453242 | 0.0341334 | 93.28983 | -0.04934184 | 0.000658163 | 0.0004815357 | 93.88 | 1.475882 | 0.03694355 | 92.74777 | -0.02426739 | 0.02573261 | 0.0188269
| 611 | 0.611 | 95.79 | 1.45322 | 0.03413063 | 93.29036 | -0.05288296 | -0.002882964 | -0.00210928 | 94.14 | 1.475857 | 0.03694043 | 92.74837 | -0.02978576 | 0.02021424 | 0.01478947
| 612 | 0.612 | 95.67 | 1.453197 | 0.03412788 | 93.2909 | -0.05036451 | -0.0003645076 | -0.0002666869 | 94.05 | 1.475832 | 0.03693733 | 92.74897 | -0.0278599 | 0.0221401 | 0.01619849
| 613 | 0.613 | 95.71 | 1.453175 | 0.03412514 | 93.29142 | -0.05118919 | -0.001189188 | -0.0008700528 | 94.01 | 1.475808 | 0.03693424 | 92.74957 | -0.02699626 | 0.02300374 | 0.01683036
| 614 | 0.614 | 95.75 | 1.453153 | 0.03412241 | 93.29195 | -0.05201357 | -0.002013571 | -0.001473201 | 93.94 | 1.475783 | 0.03693116 | 92.75016 | -0.02549373 | 0.02450627 | 0.01792967
| 615 | 0.615 | 95.81 | 1.45313 | 0.03411969 | 93.29248 | -0.05325519 | -0.003255194 | -0.002381617 | 94.08 | 1.475759 | 0.0369281 | 92.75075 | -0.02845941 | 0.02154059 | 0.01575987
| 616 | 0.616 | 95.71 | 1.453108 | 0.03411699 | 93.293 | -0.05115544 | -0.001155441 | -0.0008453624 | 93.98 | 1.475734 | 0.03692505 | 92.75134 | -0.02631976 | 0.02368024 | 0.01732531
| 617 | 0.617 | 95.74 | 1.453086 | 0.0341143 | 93.29352 | -0.05177109 | -0.00177109 | -0.001295793 | 93.96 | 1.47571 | 0.03692201 | 92.75192 | -0.02588149 | 0.02411851 | 0.01764597
| 618 | 0.618 | 95.79 | 1.453065 | 0.03411162 | 93.29404 | -0.05280422 | -0.002804217 | -0.002051666 | 94.03 | 1.475686 | 0.03691899 | 92.7525 | -0.02735838 | 0.02264162 | 0.01656542
| 619 | 0.619 | 95.55 | 1.453043 | 0.03410895 | 93.29455 | -0.04777592 | 0.002224078 | 0.001627216 | 93.52 | 1.475662 | 0.03691598 | 92.75308 | -0.01646876 | 0.03353124 | 0.02453266
| 620 | 0.62 | 95.14 | 1.453021 | 0.0341063 | 93.29506 | -0.03916457 | 0.01083543 | 0.007927593 | 93.09 | 1.475638 | 0.03691299 | 92.75366 | -0.007239226 | 0.04276077 | 0.03128532
| 621 | 0.621 | 95.52 | 1.453 | 0.03410365 | 93.29558 | -0.04712594 | 0.002874063 | 0.002102768 | 93.7 | 1.475614 | 0.03691001 | 92.75423 | -0.02028969 | 0.02971031 | 0.02173713
| 622 | 0.622 | 95.4 | 1.452978 | 0.03410102 | 93.29608 | -0.0446009 | 0.005399103 | 0.003950178 | 93.36 | 1.475591 | 0.03690704 | 92.75481 | -0.01300696 | 0.03699304 | 0.02706543
| 623 | 0.623 | 94.97 | 1.452957 | 0.0340984 | 93.29659 | -0.035555 | 0.014445 | 0.01056848 | 92.51 | 1.475567 | 0.03690409 | 92.75537 | 0.005297787 | 0.05529779 | 0.04045785
| 624 | 0.624 | 95.41 | 1.452936 | 0.03409579 | 93.29709 | -0.04478888 | 0.005211119 | 0.003812642 | 93.39 | 1.475544 | 0.03690115 | 92.75594 | -0.01362505 | 0.03637495 | 0.02661322
| 625 | 0.625 | 94.61 | 1.452915 | 0.0340932 | 93.29759 | -0.0279377 | 0.0220623 | 0.01614157 | 93.42 | 1.47552 | 0.03689822 | 92.7565 | -0.01425526 | 0.03574474 | 0.02615214
| 626 | 0.626 | 93.19 | 1.452894 | 0.03409061 | 93.29809 | 0.002318524 | 0.05231852 | 0.03827811 | 92.37 | 1.475497 | 0.0368953 | 92.75707 | 0.008363256 | 0.05836326 | 0.04270066
| 627 | 0.627 | 93.02 | 1.452873 | 0.03408804 | 93.29859 | 0.005980973 | 0.05598097 | 0.04095769 | 90.44 | 1.475474 | 0.0368924 | 92.75762 | 0.05060651 | 0.1006065 | 0.07360734
| 628 | 0.628 | 94.53 | 1.452852 | 0.03408548 | 93.29909 | -0.02621386 | 0.02378614 | 0.0174028 | 90.29 | 1.475451 | 0.03688951 | 92.75818 | 0.05393838 | 0.1039384 | 0.07604505
| 629 | 0.629 | 95 | 1.452831 | 0.03408293 | 93.29958 | -0.03612259 | 0.01387741 | 0.01015321 | 92.37 | 1.475428 | 0.03688664 | 92.75873 | 0.008399247 | 0.05839925 | 0.04272699
| 630 | 0.63 | 94.96 | 1.45281 | 0.03408039 | 93.30007 | -0.03526979 | 0.01473021 | 0.01077715 | 93.04 | 1.475405 | 0.03688377 | 92.75929 | -0.006043378 | 0.04395662 | 0.03216024
| 631 | 0.631 | 95.29 | 1.45279 | 0.03407786 | 93.30056 | -0.04219757 | 0.007802431 | 0.005708539 | 93.25 | 1.475383 | 0.03688092 | 92.75984 | -0.01054064 | 0.03945936 | 0.02886989
| 632 | 0.632 | 95.18 | 1.452769 | 0.03407534 | 93.30104 | -0.03987707 | 0.01012293 | 0.007406299 | 92.79 | 1.47536 | 0.03687809 | 92.76038 | -0.000638488 | 0.04936151 | 0.03611466
| 633 | 0.633 | 95.52 | 1.452749 | 0.03407284 | 93.30153 | -0.04699832 | 0.00300168 | 0.002196137 | 93.6 | 1.475337 | 0.03687526 | 92.76093 | -0.01800977 | 0.03199023 | 0.0234052
| 634 | 0.634 | 95.6 | 1.452728 | 0.03407034 | 93.30201 | -0.04866233 | 0.001337672 | 0.0009786886 | 93.79 | 1.475315 | 0.03687245 | 92.76147 | -0.0220538 | 0.0279462 | 0.02044644
| 635 | 0.635 | 95.43 | 1.452708 | 0.03406786 | 93.30249 | -0.04509239 | 0.004907611 | 0.003590584 | 93.4 | 1.475293 | 0.03686965 | 92.76201 | -0.01370838 | 0.03629162 | 0.02655225
| 636 | 0.636 | 95.65 | 1.452688 | 0.03406538 | 93.30297 | -0.04968755 | 0.0003124508 | 0.0002286002 | 93.77 | 1.47527 | 0.03686686 | 92.76254 | -0.02160406 | 0.02839594 | 0.02077549
| 637 | 0.637 | 95.82 | 1.452668 | 0.03406292 | 93.30344 | -0.05322882 | -0.003228822 | -0.002362322 | 93.89 | 1.475248 | 0.03686408 | 92.76308 | -0.02415035 | 0.02584965 | 0.01891254
| 638 | 0.638 | 95.82 | 1.452648 | 0.03406047 | 93.30392 | -0.05321867 | -0.003218667 | -0.002354893 | 93.89 | 1.475226 | 0.03686132 | 92.76361 | -0.02413887 | 0.02586113 | 0.01892094
| 639 | 0.639 | 95.71 | 1.452628 | 0.03405803 | 93.30439 | -0.05091127 | -0.0009112659 | -0.0006667149 | 93.77 | 1.475204 | 0.03685857 | 92.76414 | -0.02156962 | 0.02843038 | 0.02080069
| 640 | 0.64 | 95.8 | 1.452608 | 0.0340556 | 93.30486 | -0.052781 | -0.002780996 | -0.002034677 | 93.85 | 1.475182 | 0.03685583 | 92.76467 | -0.02326381 | 0.02673619 | 0.01956116
| 641 | 0.641 | 95.87 | 1.452588 | 0.03405318 | 93.30533 | -0.05423182 | -0.004231816 | -0.003096149 | 93.95 | 1.475161 | 0.0368531 | 92.7652 | -0.0253824 | 0.0246176 | 0.01801112
| 642 | 0.642 | 95.8 | 1.452569 | 0.03405077 | 93.30579 | -0.05276099 | -0.002760991 | -0.00202004 | 93.95 | 1.475139 | 0.03685038 | 92.76572 | -0.02537112 | 0.02462888 | 0.01801937
| 643 | 0.643 | 95.81 | 1.452549 | 0.03404837 | 93.30626 | -0.05295981 | -0.00295981 | -0.002165503 | 93.87 | 1.475117 | 0.03684767 | 92.76624 | -0.02365613 | 0.02634387 | 0.01927412
| 644 | 0.644 | 95.8 | 1.45253 | 0.03404598 | 93.30672 | -0.05274116 | -0.002741156 | -0.002005528 | 93.91 | 1.475096 | 0.03684498 | 92.76676 | -0.024497 | 0.025503 | 0.01865891
| 645 | 0.645 | 95.74 | 1.45251 | 0.0340436 | 93.30718 | -0.0514783 | -0.0014783 | -0.001081578 | 94.03 | 1.475074 | 0.0368423 | 92.76728 | -0.02703987 | 0.02296013 | 0.01679846
| 646 | 0.646 | 95.61 | 1.452491 | 0.03404123 | 93.30764 | -0.04875095 | 0.001249046 | 0.0009138468 | 94.03 | 1.475053 | 0.03683963 | 92.76779 | -0.02702878 | 0.02297122 | 0.01680657
| 647 | 0.647 | 95.73 | 1.452472 | 0.03403887 | 93.30809 | -0.05124981 | -0.001249807 | -0.0009144039 | 93.94 | 1.475032 | 0.03683697 | 92.7683 | -0.02510253 | 0.02489747 | 0.01821588
| 648 | 0.648 | 95.6 | 1.452453 | 0.03403652 | 93.30855 | -0.04852226 | 0.00147774 | 0.001081168 | 93.9 | 1.475011 | 0.03683432 | 92.76881 | -0.02423975 | 0.02576025 | 0.01884713
| 649 | 0.649 | 95.89 | 1.452434 | 0.03403418 | 93.309 | -0.05457033 | -0.004570334 | -0.00334382 | 94.03 | 1.47499 | 0.03683168 | 92.76932 | -0.02699578 | 0.02300422 | 0.01683071
| 650 | 0.65 | 95.73 | 1.452415 | 0.03403185 | 93.30945 | -0.05122074 | -0.001220741 | -0.0008931382 | 93.93 | 1.474969 | 0.03682906 | 92.76983 | -0.02485677 | 0.02514323 | 0.01839569
| 651 | 0.651 | 95.81 | 1.452396 | 0.03402953 | 93.3099 | -0.0528818 | -0.002881803 | -0.002108431 | 94.07 | 1.474948 | 0.03682644 | 92.77033 | -0.02782463 | 0.02217537 | 0.0162243
| 652 | 0.652 | 95.74 | 1.452377 | 0.03402722 | 93.31034 | -0.05141048 | -0.001410477 | -0.001031955 | 93.96 | 1.474927 | 0.03682384 | 92.77083 | -0.02547377 | 0.02452623 | 0.01794427
| 653 | 0.653 | 95.91 | 1.452358 | 0.03402492 | 93.31079 | -0.05494908 | -0.004949085 | -0.003620928 | 94.02 | 1.474906 | 0.03682125 | 92.77133 | -0.02673973 | 0.02326027 | 0.01701805
| 654 | 0.654 | 95.9 | 1.452339 | 0.03402262 | 93.31123 | -0.05473106 | -0.004731057 | -0.003461412 | 94.05 | 1.474886 | 0.03681866 | 92.77183 | -0.02736707 | 0.02263293 | 0.01655907
| 655 | 0.655 | 95.79 | 1.452321 | 0.03402034 | 93.31167 | -0.05242624 | -0.002426236 | -0.001775121 | 93.85 | 1.474865 | 0.03681609 | 92.77232 | -0.0230988 | 0.0269012 | 0.01968188
| 656 | 0.656 | 95.92 | 1.452302 | 0.03401807 | 93.31211 | -0.05512926 | -0.005129257 | -0.003752749 | 93.83 | 1.474845 | 0.03681353 | 92.77282 | -0.02266191 | 0.02733809 | 0.02000153
| 657 | 0.657 | 95.93 | 1.452284 | 0.03401581 | 93.31255 | -0.05532838 | -0.005328383 | -0.003898437 | 93.97 | 1.474824 | 0.03681098 | 92.77331 | -0.02563322 | 0.02436678 | 0.01782761
| 658 | 0.658 | 95.96 | 1.452266 | 0.03401355 | 93.31298 | -0.05594441 | -0.00594441 | -0.004349144 | 93.98 | 1.474804 | 0.03680844 | 92.7738 | -0.0258355 | 0.0241645 | 0.01767962
| 659 | 0.659 | 95.84 | 1.452247 | 0.03401131 | 93.31341 | -0.05343251 | -0.003432509 | -0.002511347 | 93.93 | 1.474784 | 0.03680591 | 92.77428 | -0.02476066 | 0.02523934 | 0.01846601
| 660 | 0.66 | 96.04 | 1.452229 | 0.03400908 | 93.31385 | -0.05759253 | -0.007592528 | -0.005554966 | 94.02 | 1.474764 | 0.0368034 | 92.77477 | -0.0266656 | 0.0233344 | 0.01707228
| 661 | 0.661 | 95.93 | 1.452211 | 0.03400685 | 93.31428 | -0.05529129 | -0.005291285 | -0.003871294 | 93.85 | 1.474744 | 0.03680089 | 92.77525 | -0.02303566 | 0.02696434 | 0.01972808
| 662 | 0.662 | 95.81 | 1.452193 | 0.03400463 | 93.31471 | -0.05277871 | -0.002778715 | -0.002033008 | 93.74 | 1.474724 | 0.03679839 | 92.77573 | -0.02067975 | 0.02932025 | 0.02145175
| 663 | 0.663 | 95.55 | 1.452175 | 0.03400242 | 93.31513 | -0.04733479 | 0.002665214 | 0.001949966 | 93.58 | 1.474704 | 0.0367959 | 92.77621 | -0.0172528 | 0.0327472 | 0.02395903
| 664 | 0.664 | 95.49 | 1.452157 | 0.03400023 | 93.31556 | -0.0460694 | 0.0039306 | 0.002875768 | 93.58 | 1.474684 | 0.03679343 | 92.77669 | -0.01724251 | 0.03275749 | 0.02396655
| 665 | 0.665 | 95.37 | 1.452139 | 0.03399804 | 93.31598 | -0.0435454 | 0.006454602 | 0.004722418 | 93.58 | 1.474665 | 0.03679096 | 92.77717 | -0.01723227 | 0.03276773 | 0.02397405
| 666 | 0.666 | 95.29 | 1.452121 | 0.03399585 | 93.3164 | -0.04185799 | 0.008142014 | 0.00595699 | 93.33 | 1.474645 | 0.0367885 | 92.77764 | -0.01187189 | 0.03812811 | 0.02789589
| 667 | 0.667 | 94.99 | 1.452104 | 0.03399368 | 93.31682 | -0.03554249 | 0.01445751 | 0.01057763 | 93.05 | 1.474626 | 0.03678605 | 92.77811 | -0.005852496 | 0.0441475 | 0.0322999
| 668 | 0.668 | 94.22 | 1.452086 | 0.03399152 | 93.31724 | -0.01925523 | 0.03074477 | 0.02249398 | 92.85 | 1.474606 | 0.03678362 | 92.77858 | -0.001538983 | 0.04846102 | 0.03545582
| 669 | 0.669 | 93.73 | 1.452068 | 0.03398936 | 93.31766 | -0.008817979 | 0.04118202 | 0.03013025 | 92.22 | 1.474587 | 0.03678119 | 92.77905 | 0.01208762 | 0.06208762 | 0.04542553
| 670 | 0.67 | 93.81 | 1.452051 | 0.03398722 | 93.31807 | -0.01051539 | 0.03948461 | 0.02888836 | 90.98 | 1.474567 | 0.03677877 | 92.77951 | 0.03917231 | 0.08917231 | 0.06524167
| 671 | 0.671 | 90.57 | 1.452033 | 0.03398508 | 93.31848 | 0.05979031 | 0.1097903 | 0.08032654 | 85.39 | 1.474548 | 0.03677636 | 92.77998 | 0.1660037 | 0.2160037 | 0.1580361
| 672 | 0.672 | 86.36 | 1.452016 | 0.03398295 | 93.31889 | 0.154996 | 0.204996 | 0.1499824 | 87.26 | 1.474529 | 0.03677396 | 92.78044 | 0.1226873 | 0.1726873 | 0.1263443
| 673 | 0.673 | 92.29 | 1.451999 | 0.03398083 | 93.3193 | 0.02218239 | 0.07218239 | 0.05281123 | 91.63 | 1.47451 | 0.03677158 | 92.7809 | 0.02496414 | 0.07496414 | 0.05484646
| 674 | 0.674 | 94.06 | 1.451982 | 0.03397872 | 93.31971 | -0.01580303 | 0.03419697 | 0.02501973 | 91.79 | 1.474491 | 0.0367692 | 92.78136 | 0.02148476 | 0.07148476 | 0.05230082
| 675 | 0.675 | 94.2 | 1.451964 | 0.03397661 | 93.32012 | -0.01876893 | 0.03123107 | 0.02284978 | 90.53 | 1.474472 | 0.03676683 | 92.78181 | 0.04913874 | 0.09913874 | 0.07253347
| 676 | 0.676 | 92.87 | 1.451947 | 0.03397452 | 93.32052 | 0.009678783 | 0.05967878 | 0.04366314 | 85.92 | 1.474453 | 0.03676447 | 92.78227 | 0.1536779 | 0.2036779 | 0.149018
| 677 | 0.677 | 90.62 | 1.45193 | 0.03397243 | 93.32093 | 0.05873888 | 0.1087389 | 0.07955727 | 77.74 | 1.474434 | 0.03676211 | 92.78272 | 0.353781 | 0.403781 | 0.2954207
| 678 | 0.678 | 90.64 | 1.451913 | 0.03397035 | 93.32133 | 0.05830614 | 0.1083061 | 0.07924066 | 77.52 | 1.474416 | 0.03675977 | 92.78317 | 0.3594587 | 0.4094587 | 0.2995747
| 679 | 0.679 | 91.56 | 1.451896 | 0.03396828 | 93.32173 | 0.03811695 | 0.08811695 | 0.06446953 | 87.21 | 1.474397 | 0.03675744 | 92.78362 | 0.1239023 | 0.1739023 | 0.1272332
| 680 | 0.68 | 89.58 | 1.45188 | 0.03396621 | 93.32213 | 0.08185033 | 0.1318503 | 0.09646644 | 88.22 | 1.474379 | 0.03675512 | 92.78407 | 0.1008826 | 0.1508826 | 0.1103911
| 681 | 0.681 | 91.67 | 1.451863 | 0.03396416 | 93.32252 | 0.03573265 | 0.08573265 | 0.06272509 | 89.73 | 1.47436 | 0.0367528 | 92.78452 | 0.06694923 | 0.1169492 | 0.08556426
| 682 | 0.682 | 91.55 | 1.451846 | 0.03396211 | 93.32292 | 0.03836093 | 0.08836093 | 0.06464803 | 87.82 | 1.474342 | 0.0367505 | 92.78496 | 0.1099906 | 0.1599906 | 0.1170549
| 683 | 0.683 | 89.44 | 1.451829 | 0.03396007 | 93.32331 | 0.0850039 | 0.1350039 | 0.0987737 | 82.88 | 1.474323 | 0.0367482 | 92.7854 | 0.2257911 | 0.2757911 | 0.2017787
| 684 | 0.684 | 90.31 | 1.451813 | 0.03395804 | 93.32371 | 0.06565194 | 0.1156519 | 0.08461511 | 85.77 | 1.474305 | 0.03674591 | 92.78584 | 0.1572496 | 0.2072496 | 0.1516312
| 685 | 0.685 | 93.33 | 1.451796 | 0.03395602 | 93.3241 | -0.0001264927 | 0.04987351 | 0.03648925 | 90.32 | 1.474287 | 0.03674364 | 92.78628 | 0.05387978 | 0.1038798 | 0.07600218
| 686 | 0.686 | 94.48 | 1.45178 | 0.033954 | 93.32449 | -0.02461129 | 0.02538871 | 0.01857529 | 91.31 | 1.474269 | 0.03674137 | 92.78672 | 0.03208642 | 0.08208642 | 0.06005738
| 687 | 0.687 | 94.82 | 1.451764 | 0.03395199 | 93.32487 | -0.03178735 | 0.01821265 | 0.01332503 | 90.84 | 1.474251 | 0.0367391 | 92.78716 | 0.042417 | 0.092417 | 0.0676156
| 688 | 0.688 | 95.03 | 1.451747 | 0.03394999 | 93.32526 | -0.03620361 | 0.01379639 | 0.01009393 | 91.52 | 1.474233 | 0.03673685 | 92.78759 | 0.02751073 | 0.07751073 | 0.05670964
| 689 | 0.689 | 95.12 | 1.451731 | 0.033948 | 93.32565 | -0.0380886 | 0.0119114 | 0.008714805 | 92.62 | 1.474215 | 0.03673461 | 92.78802 | 0.003624898 | 0.0536249 | 0.0392339
| 690 | 0.69 | 95.21 | 1.451715 | 0.03394602 | 93.32603 | -0.03997184 | 0.01002816 | 0.007336964 | 93.16 | 1.474197 | 0.03673237 | 92.78845 | -0.007992509 | 0.04200749 | 0.03073419
| 691 | 0.691 | 95.64 | 1.451699 | 0.03394404 | 93.32641 | -0.04897598 | 0.001024022 | 0.0007492112 | 93.26 | 1.474179 | 0.03673015 | 92.78888 | -0.01012896 | 0.03987104 | 0.02917109
| 692 | 0.692 | 95.48 | 1.451683 | 0.03394207 | 93.32679 | -0.04561914 | 0.004380861 | 0.003205195 | 93.15 | 1.474161 | 0.03672793 | 92.78931 | -0.007759359 | 0.04224064 | 0.03090477
| 693 | 0.693 | 95.3 | 1.451667 | 0.03394011 | 93.32717 | -0.04183703 | 0.008162969 | 0.005972321 | 93.01 | 1.474144 | 0.03672572 | 92.78973 | -0.00474202 | 0.04525798 | 0.03311236
| 694 | 0.694 | 95.06 | 1.451651 | 0.03393815 | 93.32755 | -0.03678586 | 0.01321414 | 0.009667942 | 92.7 | 1.474126 | 0.03672352 | 92.79016 | 0.001944203 | 0.0519442 | 0.03800425
| 695 | 0.695 | 94.75 | 1.451635 | 0.0339362 | 93.32793 | -0.03024494 | 0.01975506 | 0.01445351 | 91.79 | 1.474109 | 0.03672133 | 92.79058 | 0.02168353 | 0.07168353 | 0.05244625
| 696 | 0.696 | 94.9 | 1.451619 | 0.03393426 | 93.3283 | -0.03340063 | 0.01659937 | 0.0121447 | 92.16 | 1.474091 | 0.03671914 | 92.791 | 0.01364693 | 0.06364693 | 0.04656638
| 697 | 0.697 | 95.35 | 1.451603 | 0.03393233 | 93.32867 | -0.04285387 | 0.007146125 | 0.005228362 | 93.22 | 1.474074 | 0.03671697 | 92.79142 | -0.009216224 | 0.04078378 | 0.02983888
| 698 | 0.698 | 95.63 | 1.451588 | 0.0339304 | 93.32905 | -0.04871039 | 0.001289607 | 0.0009435231 | 93.54 | 1.474057 | 0.0367148 | 92.79184 | -0.01606094 | 0.03393906 | 0.02483103
| 699 | 0.699 | 95.68 | 1.451572 | 0.03392849 | 93.32942 | -0.04974787 | 0.0002521286 | 0.0001844664 | 93.54 | 1.474039 | 0.03671264 | 92.79225 | -0.01605198 | 0.03394802 | 0.02483759
| 700 | 0.7 | 95.64 | 1.451556 | 0.03392657 | 93.32979 | -0.04890366 | 0.001096339 | 0.0008021211 | 93.5 | 1.474022 | 0.03671049 | 92.79267 | -0.01518761 | 0.03481239 | 0.02547
| 701 | 0.701 | 95.65 | 1.451541 | 0.03392467 | 93.33015 | -0.04910488 | 0.0008951185 | 0.0006549009 | 93.25 | 1.474005 | 0.03670835 | 92.79308 | -0.009823954 | 0.04017605 | 0.02939424
| 702 | 0.702 | 95.71 | 1.451525 | 0.03392277 | 93.33052 | -0.05035121 | -0.0003512053 | -0.0002569544 | 93 | 1.473988 | 0.03670621 | 92.79349 | -0.004445956 | 0.04555404 | 0.03332898
| 703 | 0.703 | 95.81 | 1.45151 | 0.03392088 | 93.33089 | -0.05243193 | -0.002431932 | -0.001779289 | 93.54 | 1.473971 | 0.03670408 | 92.7939 | -0.01601644 | 0.03398356 | 0.02486359
| 704 | 0.704 | 95.88 | 1.451494 | 0.033919 | 93.33125 | -0.05388483 | -0.003884825 | -0.002842278 | 93.56 | 1.473954 | 0.03670196 | 92.79431 | -0.01643522 | 0.03356478 | 0.0245572
| 705 | 0.705 | 95.89 | 1.451479 | 0.03391712 | 93.33161 | -0.05408564 | -0.004085638 | -0.0029892 | 93.72 | 1.473937 | 0.03669985 | 92.79472 | -0.01984379 | 0.03015621 | 0.02206337
| 706 | 0.706 | 95.69 | 1.451464 | 0.03391525 | 93.33197 | -0.04990209 | 9.790644e-05 | 7.163187e-05 | 93.62 | 1.47392 | 0.03669775 | 92.79512 | -0.0176999 | 0.0323001 | 0.02363191
| 707 | 0.707 | 95.67 | 1.451449 | 0.03391339 | 93.33233 | -0.04947632 | 0.0005236802 | 0.0003831432 | 93.61 | 1.473904 | 0.03669565 | 92.79553 | -0.01747755 | 0.03252245 | 0.02379459
| 708 | 0.708 | 95.78 | 1.451434 | 0.03391153 | 93.33269 | -0.05176688 | -0.001766885 | -0.001292716 | 93.52 | 1.473887 | 0.03669356 | 92.79593 | -0.01554508 | 0.03445492 | 0.02520845
| 709 | 0.709 | 95.46 | 1.451418 | 0.03390968 | 93.33305 | -0.04506606 | 0.004933939 | 0.003609847 | 93.48 | 1.47387 | 0.03669148 | 92.79633 | -0.01468083 | 0.03531917 | 0.02584077
| 710 | 0.71 | 95.48 | 1.451403 | 0.03390784 | 93.33341 | -0.04547741 | 0.004522589 | 0.003308889 | 93.4 | 1.473854 | 0.03668941 | 92.79673 | -0.01295989 | 0.03704011 | 0.02709987
| 711 | 0.711 | 95.53 | 1.451388 | 0.033906 | 93.33376 | -0.04651687 | 0.003483126 | 0.00254838 | 93.62 | 1.473837 | 0.03668734 | 92.79713 | -0.01765669 | 0.03234331 | 0.02366352
| 712 | 0.712 | 95.4 | 1.451374 | 0.03390417 | 93.33411 | -0.04378579 | 0.006214212 | 0.004546541 | 93.4 | 1.473821 | 0.03668528 | 92.79752 | -0.01294277 | 0.03705723 | 0.0271124
| 713 | 0.713 | 95.24 | 1.451359 | 0.03390235 | 93.33447 | -0.04042113 | 0.009578873 | 0.007008248 | 93.18 | 1.473804 | 0.03668323 | 92.79792 | -0.008217774 | 0.04178223 | 0.03056938
| 714 | 0.714 | 94.88 | 1.451344 | 0.03390053 | 93.33482 | -0.03283943 | 0.01716057 | 0.01255529 | 92.86 | 1.473788 | 0.03668119 | 92.79831 | -0.001329043 | 0.04867096 | 0.03560942
| 715 | 0.715 | 94.79 | 1.451329 | 0.03389872 | 93.33517 | -0.03093391 | 0.01906609 | 0.01394944 | 92.67 | 1.473772 | 0.03667915 | 92.79871 | 0.002775785 | 0.05277579 | 0.03861266
| 716 | 0.716 | 94.74 | 1.451314 | 0.03389692 | 93.33552 | -0.0298712 | 0.0201288 | 0.01472695 | 92.36 | 1.473756 | 0.03667713 | 92.7991 | 0.00948583 | 0.05948583 | 0.04352197
| 717 | 0.717 | 94.69 | 1.4513 | 0.03389512 | 93.33586 | -0.02880796 | 0.02119204 | 0.01550486 | 91.93 | 1.47374 | 0.0366751 | 92.79949 | 0.01882736 | 0.06882736 | 0.05035657
| 718 | 0.718 | 94.39 | 1.451285 | 0.03389333 | 93.33621 | -0.02245402 | 0.02754598 | 0.02015363 | 91.76 | 1.473723 | 0.03667309 | 92.79987 | 0.02253761 | 0.07253761 | 0.05307112
| 719 | 0.719 | 94.46 | 1.451271 | 0.03389155 | 93.33655 | -0.02392929 | 0.02607071 | 0.01907427 | 91.87 | 1.473707 | 0.03667108 | 92.80026 | 0.02014982 | 0.07014982 | 0.05132413
| 720 | 0.72 | 93.98 | 1.451256 | 0.03388977 | 93.3369 | -0.01373299 | 0.03626701 | 0.02653425 | 91.38 | 1.473691 | 0.03666908 | 92.80065 | 0.03085392 | 0.08085392 | 0.05915563
| 721 | 0.721 | 93.55 | 1.451242 | 0.033888 | 93.33724 | -0.004553773 | 0.04544623 | 0.03325009 | 90.46 | 1.473676 | 0.03666709 | 92.80103 | 0.05109994 | 0.1010999 | 0.07396835
| 722 | 0.722 | 92.79 | 1.451227 | 0.03388623 | 93.33758 | 0.01176789 | 0.06176789 | 0.04519161 | 89.28 | 1.47366 | 0.03666511 | 92.80141 | 0.07736871 | 0.1273687 | 0.09318753
| 723 | 0.723 | 92.16 | 1.451213 | 0.03388448 | 93.33792 | 0.02540053 | 0.07540053 | 0.05516574 | 88.18 | 1.473644 | 0.03666313 | 92.80179 | 0.1021716 | 0.1521716 | 0.1113342
| 724 | 0.724 | 91.68 | 1.451198 | 0.03388272 | 93.33826 | 0.03585168 | 0.08585168 | 0.06281217 | 87.28 | 1.473628 | 0.03666116 | 92.80217 | 0.1226974 | 0.1726974 | 0.1263516
| 725 | 0.725 | 91.34 | 1.451184 | 0.03388098 | 93.3386 | 0.0432898 | 0.0932898 | 0.06825417 | 86.88 | 1.473612 | 0.03665919 | 92.80255 | 0.1318926 | 0.1818926 | 0.1330791
| 726 | 0.726 | 90.86 | 1.45117 | 0.03387924 | 93.33893 | 0.0538349 | 0.1038349 | 0.07596935 | 85.86 | 1.473597 | 0.03665723 | 92.80293 | 0.1555203 | 0.2055203 | 0.150366
| 727 | 0.727 | 89.47 | 1.451156 | 0.0338775 | 93.33927 | 0.08467506 | 0.1346751 | 0.09853311 | 83.78 | 1.473581 | 0.03665528 | 92.8033 | 0.2045759 | 0.2545759 | 0.1862568
| 728 | 0.728 | 87.38 | 1.451142 | 0.03387577 | 93.3396 | 0.1319561 | 0.1819561 | 0.1331256 | 80.51 | 1.473566 | 0.03665334 | 92.80368 | 0.2842098 | 0.3342098 | 0.2445199
| 729 | 0.729 | 84.71 | 1.451128 | 0.03387405 | 93.33994 | 0.1940288 | 0.2440288 | 0.1785402 | 75.18 | 1.47355 | 0.0366514 | 92.80405 | 0.4212101 | 0.4712101 | 0.3447543
| 730 | 0.73 | 77.89 | 1.451114 | 0.03387233 | 93.34027 | 0.3619081 | 0.4119081 | 0.3013667 | 59.89 | 1.473535 | 0.03664947 | 92.80442 | 0.8759695 | 0.9259695 | 0.6774726
| 731 | 0.731 | 51.63 | 1.4511 | 0.03387062 | 93.3406 | 1.184304 | 1.234304 | 0.9030615 | 16.89 | 1.473519 | 0.03664755 | 92.80479 | 3.407553 | 3.457553 | 2.52967
| 732 | 0.732 | 20.22 | 1.451086 | 0.03386892 | 93.34093 | 3.059173 | 3.109173 | 2.274783 | 5.36 | 1.473504 | 0.03664563 | 92.80516 | 5.703077 | 5.753077 | 4.209158
| 733 | 0.733 | 38.66 | 1.451072 | 0.03386722 | 93.34126 | 1.762913 | 1.812913 | 1.326393 | 14.69 | 1.473489 | 0.03664372 | 92.80553 | 3.686679 | 3.736679 | 2.733888
| 734 | 0.734 | 69.01 | 1.451058 | 0.03386552 | 93.34158 | 0.6040286 | 0.6540286 | 0.4785108 | 50.96 | 1.473474 | 0.03664182 | 92.8059 | 1.198938 | 1.248938 | 0.9137682
| 735 | 0.735 | 77.75 | 1.451044 | 0.03386384 | 93.34191 | 0.3655413 | 0.4155413 | 0.3040249 | 69.23 | 1.473458 | 0.03663992 | 92.80626 | 0.5861597 | 0.6361597 | 0.4654373
| 736 | 0.736 | 79.56 | 1.451031 | 0.03386215 | 93.34223 | 0.3195224 | 0.3695224 | 0.2703559 | 74.48 | 1.473443 | 0.03663803 | 92.80663 | 0.4399749 | 0.4899749 | 0.3584832
| 737 | 0.737 | 77.63 | 1.451017 | 0.03386048 | 93.34256 | 0.3686444 | 0.4186444 | 0.3062953 | 74.43 | 1.473428 | 0.03663615 | 92.80699 | 0.4413258 | 0.4913258 | 0.3594716
| 738 | 0.738 | 68.88 | 1.451003 | 0.03385881 | 93.34288 | 0.6078275 | 0.6578275 | 0.4812902 | 62.28 | 1.473413 | 0.03663427 | 92.80735 | 0.7977711 | 0.8477711 | 0.6202598
| 739 | 0.739 | 64.54 | 1.45099 | 0.03385714 | 93.3432 | 0.7379957 | 0.7879957 | 0.576526 | 40.32 | 1.473398 | 0.0366324 | 92.80771 | 1.667364 | 1.717364 | 1.256485
| 740 | 0.74 | 63.03 | 1.450976 | 0.03385548 | 93.34352 | 0.7853514 | 0.8353514 | 0.6111731 | 44.07 | 1.473383 | 0.03663053 | 92.80807 | 1.489509 | 1.539509 | 1.12636
| 741 | 0.741 | 50.82 | 1.450963 | 0.03385383 | 93.34384 | 1.216 | 1.266 | 0.926251 | 33.61 | 1.473369 | 0.03662867 | 92.80843 | 2.031428 | 2.081428 | 1.522847
| 742 | 0.742 | 52.71 | 1.450949 | 0.03385218 | 93.34416 | 1.142976 | 1.192976 | 0.8728243 | 32.47 | 1.473354 | 0.03662682 | 92.80879 | 2.100449 | 2.150449 | 1.573346
| 743 | 0.743 | 62.09 | 1.450936 | 0.03385054 | 93.34448 | 0.8154235 | 0.8654235 | 0.633175 | 39.11 | 1.473339 | 0.03662498 | 92.80914 | 1.728334 | 1.778334 | 1.301093
| 744 | 0.744 | 57.75 | 1.450922 | 0.0338489 | 93.34479 | 0.9603535 | 1.010354 | 0.7392109 | 29.83 | 1.473324 | 0.03662314 | 92.8095 | 2.270069 | 2.320069 | 1.697446
| 745 | 0.745 | 47.88 | 1.450909 | 0.03384727 | 93.34511 | 1.335211 | 1.385211 | 1.01347 | 12.57 | 1.47331 | 0.0366213 | 92.80985 | 3.99848 | 4.04848 | 2.962013
| 746 | 0.746 | 43.47 | 1.450896 | 0.03384564 | 93.34542 | 1.528472 | 1.578472 | 1.154867 | 3.43 | 1.473295 | 0.03661948 | 92.8102 | 6.595993 | 6.645993 | 4.862447
| 747 | 0.747 | 36.51 | 1.450883 | 0.03384402 | 93.34574 | 1.877448 | 1.927448 | 1.41019 | 16.26 | 1.473281 | 0.03661765 | 92.81055 | 3.483705 | 3.533705 | 2.585385
| 748 | 0.748 | 35.84 | 1.450869 | 0.03384241 | 93.34605 | 1.914498 | 1.964498 | 1.437297 | 44.82 | 1.473266 | 0.03661584 | 92.8109 | 1.455819 | 1.505819 | 1.101712
| 749 | 0.749 | 42.86 | 1.450856 | 0.0338408 | 93.34636 | 1.556756 | 1.606756 | 1.17556 | 61.44 | 1.473252 | 0.03661403 | 92.81125 | 0.8250136 | 0.8750136 | 0.6401914
| 750 | 0.75 | 58.56 | 1.450843 | 0.03383919 | 93.34667 | 0.9325367 | 0.9825367 | 0.7188591 | 68.94 | 1.473237 | 0.03661223 | 92.8116 | 0.5946701 | 0.6446701 | 0.4716638
| 751 | 0.751 | 68.19 | 1.45083 | 0.03383759 | 93.34698 | 0.6280512 | 0.6780512 | 0.4960866 | 74.42 | 1.473223 | 0.03661043 | 92.81195 | 0.4417013 | 0.4917013 | 0.3597463
| 752 | 0.752 | 69.81 | 1.450817 | 0.033836 | 93.34729 | 0.5810991 | 0.6310991 | 0.4617348 | 78.92 | 1.473208 | 0.03660864 | 92.81229 | 0.3242888 | 0.3742888 | 0.2738431
| 753 | 0.753 | 73.26 | 1.450804 | 0.03383441 | 93.3476 | 0.4846307 | 0.5346307 | 0.391155 | 82.09 | 1.473194 | 0.03660685 | 92.81264 | 0.2455332 | 0.2955332 | 0.2162227
| 754 | 0.754 | 81.39 | 1.450791 | 0.03383282 | 93.3479 | 0.274162 | 0.324162 | 0.2371685 | 83.93 | 1.47318 | 0.03660507 | 92.81298 | 0.2012067 | 0.2512067 | 0.1837919
| 755 | 0.755 | 86.5 | 1.450778 | 0.03383124 | 93.34821 | 0.1523845 | 0.2023845 | 0.1480718 | 85.72 | 1.473166 | 0.0366033 | 92.81332 | 0.159008 | 0.209008 | 0.1529178
| 756 | 0.756 | 88.04 | 1.450765 | 0.03382967 | 93.34851 | 0.1170973 | 0.1670973 | 0.1222544 | 87.09 | 1.473152 | 0.03660153 | 92.81366 | 0.1273035 | 0.1773035 | 0.1297216
| 757 | 0.757 | 88.82 | 1.450753 | 0.0338281 | 93.34881 | 0.09946263 | 0.1494626 | 0.1093522 | 87.77 | 1.473138 | 0.03659977 | 92.814 | 0.1117555 | 0.1617555 | 0.1183461
| 758 | 0.758 | 89.12 | 1.45074 | 0.03382654 | 93.34912 | 0.09272525 | 0.1427253 | 0.1044229 | 88.23 | 1.473124 | 0.03659801 | 92.81434 | 0.1013082 | 0.1513082 | 0.1107025
| 759 | 0.759 | 89.26 | 1.450727 | 0.03382498 | 93.34942 | 0.08959234 | 0.1395923 | 0.1021308 | 88.52 | 1.47311 | 0.03659626 | 92.81468 | 0.09475252 | 0.1447525 | 0.1059061
| 760 | 0.76 | 87.95 | 1.450714 | 0.03382342 | 93.34972 | 0.1191688 | 0.1691688 | 0.1237699 | 88.03 | 1.473096 | 0.03659452 | 92.81501 | 0.1058615 | 0.1558615 | 0.1140338
| 761 | 0.761 | 85.17 | 1.450702 | 0.03382187 | 93.35002 | 0.1834136 | 0.2334136 | 0.1707738 | 87.12 | 1.473082 | 0.03659278 | 92.81535 | 0.1266511 | 0.1766511 | 0.1292443
| 762 | 0.762 | 84.75 | 1.450689 | 0.03382033 | 93.35032 | 0.193307 | 0.243307 | 0.1780122 | 88.45 | 1.473068 | 0.03659104 | 92.81568 | 0.09635638 | 0.1463564 | 0.1070796
| 763 | 0.763 | 89.22 | 1.450677 | 0.03381879 | 93.35061 | 0.09051441 | 0.1405144 | 0.1028054 | 89.78 | 1.473054 | 0.03658932 | 92.81601 | 0.06651393 | 0.1165139 | 0.08524578
| 764 | 0.764 | 92.35 | 1.450664 | 0.03381726 | 93.35091 | 0.02155981 | 0.07155981 | 0.05235573 | 90.65 | 1.47304 | 0.03658759 | 92.81635 | 0.04723367 | 0.09723367 | 0.07113965
| 765 | 0.765 | 93.24 | 1.450652 | 0.03381573 | 93.3512 | 0.002383928 | 0.05238393 | 0.03832596 | 90.69 | 1.473027 | 0.03658588 | 92.81668 | 0.04635848 | 0.09635848 | 0.07049933
| 766 | 0.766 | 93.52 | 1.450639 | 0.0338142 | 93.3515 | -0.003606766 | 0.04639323 | 0.03394296 | 90.3 | 1.473013 | 0.03658416 | 92.81701 | 0.05498486 | 0.1049849 | 0.0768107
| 767 | 0.767 | 93.27 | 1.450627 | 0.03381268 | 93.35179 | 0.001753135 | 0.05175314 | 0.03786445 | 89.11 | 1.472999 | 0.03658246 | 92.81734 | 0.08152374 | 0.1315237 | 0.0962275
| 768 | 0.768 | 92.81 | 1.450614 | 0.03381117 | 93.35209 | 0.01164765 | 0.06164765 | 0.04510363 | 86.69 | 1.472986 | 0.03658076 | 92.81766 | 0.1365969 | 0.1865969 | 0.136521
| 769 | 0.769 | 91.44 | 1.450602 | 0.03380966 | 93.35238 | 0.04139665 | 0.09139665 | 0.06686907 | 83.24 | 1.472972 | 0.03657906 | 92.81799 | 0.217825 | 0.267825 | 0.1959504
| 770 | 0.77 | 91.79 | 1.45059 | 0.03380815 | 93.35267 | 0.0337622 | 0.0837622 | 0.06128344 | 85.27 | 1.472959 | 0.03657737 | 92.81832 | 0.1696426 | 0.2196426 | 0.1606984
| 771 | 0.771 | 92.87 | 1.450578 | 0.03380665 | 93.35296 | 0.0103738 | 0.0603738 | 0.04417164 | 88.81 | 1.472945 | 0.03657569 | 92.81864 | 0.08829647 | 0.1382965 | 0.1011827
| 772 | 0.772 | 93.39 | 1.450565 | 0.03380515 | 93.35325 | -0.0007872168 | 0.04921278 | 0.03600584 | 89.86 | 1.472932 | 0.03657401 | 92.81896 | 0.06479614 | 0.1147961 | 0.08398898
| 773 | 0.773 | 93.6 | 1.450553 | 0.03380366 | 93.35354 | -0.005273262 | 0.04472674 | 0.03272369 | 89.94 | 1.472918 | 0.03657233 | 92.81929 | 0.06302334 | 0.1130233 | 0.08269194
| 774 | 0.774 | 93.67 | 1.450541 | 0.03380217 | 93.35382 | -0.006762272 | 0.04323773 | 0.03163428 | 89.42 | 1.472905 | 0.03657066 | 92.81961 | 0.07462709 | 0.1246271 | 0.09118166
| 775 | 0.775 | 93.13 | 1.450529 | 0.03380069 | 93.35411 | 0.004807067 | 0.05480707 | 0.04009882 | 88.75 | 1.472892 | 0.036569 | 92.81993 | 0.08967588 | 0.1396759 | 0.1021919
| 776 | 0.776 | 92.82 | 1.450517 | 0.03379921 | 93.3544 | 0.01148165 | 0.06148165 | 0.04498219 | 87.95 | 1.472878 | 0.03656734 | 92.82025 | 0.1077927 | 0.1577927 | 0.1154468
| 777 | 0.777 | 92.09 | 1.450505 | 0.03379774 | 93.35468 | 0.0272793 | 0.0772793 | 0.05654031 | 86.24 | 1.472865 | 0.03656569 | 92.82057 | 0.1470683 | 0.1970683 | 0.1441822
| 778 | 0.778 | 90.98 | 1.450493 | 0.03379627 | 93.35496 | 0.0515387 | 0.1015387 | 0.07428936 | 84.73 | 1.472852 | 0.03656404 | 92.82088 | 0.1824039 | 0.2324039 | 0.170035
| 779 | 0.779 | 89.73 | 1.450481 | 0.03379481 | 93.35525 | 0.07921384 | 0.1292138 | 0.09453749 | 82.71 | 1.472839 | 0.0365624 | 92.8212 | 0.2306691 | 0.2806691 | 0.2053476
| 780 | 0.78 | 87.85 | 1.450469 | 0.03379335 | 93.35553 | 0.1215686 | 0.1715686 | 0.1255257 | 78.92 | 1.472826 | 0.03656076 | 92.82152 | 0.3244876 | 0.3744876 | 0.2739886
| 781 | 0.781 | 88.42 | 1.450457 | 0.03379189 | 93.35581 | 0.1086399 | 0.1586399 | 0.1160666 | 80.77 | 1.472813 | 0.03655913 | 92.82183 | 0.2781525 | 0.3281525 | 0.2400882
| 782 | 0.782 | 88.19 | 1.450445 | 0.03379044 | 93.35609 | 0.1138551 | 0.1638551 | 0.1198823 | 82.39 | 1.4728 | 0.0365575 | 92.82215 | 0.2384424 | 0.2884424 | 0.2110348
| 783 | 0.783 | 84.59 | 1.450433 | 0.03378899 | 93.35637 | 0.1972161 | 0.2472161 | 0.1808722 | 80.9 | 1.472787 | 0.03655587 | 92.82246 | 0.2749496 | 0.3249496 | 0.2377448
| 784 | 0.784 | 73.15 | 1.450422 | 0.03378755 | 93.35665 | 0.48783 | 0.53783 | 0.3934957 | 78.44 | 1.472774 | 0.03655426 | 92.82277 | 0.336716 | 0.386716 | 0.2829353
| 785 | 0.785 | 66.14 | 1.45041 | 0.03378611 | 93.35693 | 0.6893127 | 0.7393127 | 0.5409078 | 74.72 | 1.472761 | 0.03655264 | 92.82308 | 0.4338951 | 0.4838951 | 0.354035
| 786 | 0.786 | 78.12 | 1.450398 | 0.03378468 | 93.3572 | 0.3563739 | 0.4063739 | 0.2973177 | 69.66 | 1.472748 | 0.03655103 | 92.82339 | 0.5741448 | 0.6241448 | 0.4566468
| 787 | 0.787 | 83.09 | 1.450386 | 0.03378325 | 93.35748 | 0.2330233 | 0.2830233 | 0.20707 | 62.07 | 1.472735 | 0.03654943 | 92.8237 | 0.8048784 | 0.8548784 | 0.6254598
| 788 | 0.788 | 82.57 | 1.450375 | 0.03378182 | 93.35776 | 0.2455851 | 0.2955851 | 0.2162607 | 44.78 | 1.472722 | 0.03654783 | 92.82401 | 1.457887 | 1.507887 | 1.103225
| 789 | 0.789 | 77.84 | 1.450363 | 0.0337804 | 93.35803 | 0.3635729 | 0.4135729 | 0.3025848 | 22.88 | 1.47271 | 0.03654624 | 92.82432 | 2.800891 | 2.850891 | 2.085814
| 790 | 0.79 | 75.58 | 1.450352 | 0.03377898 | 93.35831 | 0.4225063 | 0.4725063 | 0.3457026 | 15.78 | 1.472697 | 0.03654465 | 92.82462 | 3.543937 | 3.593937 | 2.629454
| 791 | 0.791 | 58.88 | 1.45034 | 0.03377757 | 93.35858 | 0.9218926 | 0.9718926 | 0.7110715 | 2.13 | 1.472684 | 0.03654306 | 92.82493 | 7.549186 | 7.599186 | 5.559838
| 792 | 0.792 | 58.72 | 1.450329 | 0.03377616 | 93.35885 | 0.9273406 | 0.9773406 | 0.7150575 | 2.52 | 1.472672 | 0.03654149 | 92.82523 | 7.212919 | 7.262919 | 5.313813
| 793 | 0.793 | 72.05 | 1.450317 | 0.03377476 | 93.35912 | 0.5181865 | 0.5681865 | 0.4157057 | 18.66 | 1.472659 | 0.03653991 | 92.82553 | 3.208679 | 3.258679 | 2.384167
| 794 | 0.794 | 73.95 | 1.450306 | 0.03377336 | 93.35939 | 0.4661346 | 0.5161346 | 0.3776226 | 34.4 | 1.472646 | 0.03653834 | 92.82584 | 1.985337 | 2.035337 | 1.489126
| 795 | 0.795 | 65.1 | 1.450294 | 0.03377196 | 93.35966 | 0.7210696 | 0.7710696 | 0.5641423 | 29.42 | 1.472634 | 0.03653677 | 92.82614 | 2.298107 | 2.348107 | 1.71796
| 796 | 0.796 | 34.5 | 1.450283 | 0.03377057 | 93.35993 | 1.991006 | 2.041006 | 1.493273 | 8.24 | 1.472621 | 0.03653521 | 92.82644 | 4.843462 | 4.893462 | 3.580233
| 797 | 0.797 | 26.59 | 1.450272 | 0.03376918 | 93.3602 | 2.51186 | 2.56186 | 1.874349 | 5.1 | 1.472609 | 0.03653366 | 92.82674 | 5.802988 | 5.852988 | 4.282257
| 798 | 0.798 | 54.8 | 1.45026 | 0.03376779 | 93.36047 | 1.065556 | 1.115556 | 0.8161806 | 19.01 | 1.472597 | 0.03653211 | 92.82704 | 3.171546 | 3.221546 | 2.356999
| 799 | 0.799 | 69.14 | 1.450249 | 0.03376641 | 93.36073 | 0.6006748 | 0.6506748 | 0.4760571 | 38.75 | 1.472584 | 0.03653056 | 92.82734 | 1.747221 | 1.797221 | 1.314911
| 800 | 0.8 | 67.1 | 1.450238 | 0.03376504 | 93.361 | 0.6605793 | 0.7105793 | 0.5198854 | 46.21 | 1.472572 | 0.03652902 | 92.82763 | 1.395096 | 1.445096 | 1.057284
| 801 | 0.801 | 60.14 | 1.450226 | 0.03376367 | 93.36127 | 0.8796027 | 0.9296027 | 0.6801308 | 45.22 | 1.47256 | 0.03652748 | 92.82793 | 1.438416 | 1.488416 | 1.088979
| 802 | 0.802 | 58.89 | 1.450215 | 0.0337623 | 93.36153 | 0.9216162 | 0.9716162 | 0.7108693 | 44.28 | 1.472547 | 0.03652594 | 92.82823 | 1.480435 | 1.530435 | 1.119721
| 803 | 0.803 | 59.54 | 1.450204 | 0.03376093 | 93.36179 | 0.8996677 | 0.9496677 | 0.694811 | 44.03 | 1.472535 | 0.03652441 | 92.82852 | 1.491765 | 1.541765 | 1.128011
| 804 | 0.804 | 49.4 | 1.450193 | 0.03375957 | 93.36206 | 1.273069 | 1.323069 | 0.968005 | 34.03 | 1.472523 | 0.03652289 | 92.82881 | 2.007029 | 2.057029 | 1.504996
| 805 | 0.805 | 35.61 | 1.450182 | 0.03375821 | 93.36232 | 1.927723 | 1.977723 | 1.446973 | 32.52 | 1.472511 | 0.03652137 | 92.82911 | 2.09781 | 2.14781 | 1.571415
| 806 | 0.806 | 38.73 | 1.450171 | 0.03375686 | 93.36258 | 1.759752 | 1.809752 | 1.32408 | 52.54 | 1.472499 | 0.03651985 | 92.8294 | 1.138377 | 1.188377 | 0.8694595
| 807 | 0.807 | 49.62 | 1.45016 | 0.03375551 | 93.36284 | 1.264199 | 1.314199 | 0.9615151 | 62.64 | 1.472487 | 0.03651834 | 92.82969 | 0.786725 | 0.836725 | 0.6121781
| 808 | 0.808 | 44.05 | 1.450149 | 0.03375417 | 93.3631 | 1.502342 | 1.552342 | 1.135749 | 59.81 | 1.472475 | 0.03651683 | 92.82998 | 0.8791936 | 0.9291936 | 0.6798314
| 809 | 0.809 | 45.86 | 1.450138 | 0.03375283 | 93.36336 | 1.421811 | 1.471811 | 1.07683 | 62.68 | 1.472462 | 0.03651533 | 92.83027 | 0.7854607 | 0.8354607 | 0.6112531
| 810 | 0.81 | 64.87 | 1.450127 | 0.03375149 | 93.36362 | 0.728233 | 0.778233 | 0.5693832 | 75.28 | 1.47245 | 0.03651383 | 92.83056 | 0.4191228 | 0.4691228 | 0.3432271
| 811 | 0.811 | 74.81 | 1.450116 | 0.03375015 | 93.36388 | 0.4431059 | 0.4931059 | 0.360774 | 80.31 | 1.472439 | 0.03651234 | 92.83085 | 0.2897697 | 0.3397697 | 0.2485877
| 812 | 0.812 | 79.17 | 1.450105 | 0.03374882 | 93.36413 | 0.3298197 | 0.3798197 | 0.2778897 | 82.73 | 1.472427 | 0.03651085 | 92.83113 | 0.2303996 | 0.2803996 | 0.2051504
| 813 | 0.813 | 81.87 | 1.450094 | 0.0337475 | 93.36439 | 0.2627548 | 0.3127548 | 0.2288226 | 83.38 | 1.472415 | 0.03650936 | 92.83142 | 0.2147534 | 0.2647534 | 0.1937031
| 814 | 0.814 | 84.99 | 1.450084 | 0.03374617 | 93.36465 | 0.1879583 | 0.2379583 | 0.1740988 | 84.25 | 1.472403 | 0.03650788 | 92.83171 | 0.1939994 | 0.2439994 | 0.1785187
| 815 | 0.815 | 88.6 | 1.450073 | 0.03374485 | 93.3649 | 0.1047672 | 0.1547672 | 0.1132333 | 87.23 | 1.472391 | 0.0365064 | 92.83199 | 0.124486 | 0.174486 | 0.1276602
| 816 | 0.816 | 91.02 | 1.450062 | 0.03374354 | 93.36516 | 0.05087788 | 0.1008779 | 0.07380589 | 89.22 | 1.472379 | 0.03650493 | 92.83228 | 0.07937829 | 0.1293783 | 0.09465781
| 817 | 0.817 | 91.8 | 1.450051 | 0.03374223 | 93.36541 | 0.03381725 | 0.08381725 | 0.06132371 | 89.76 | 1.472368 | 0.03650346 | 92.83256 | 0.06731597 | 0.117316 | 0.08583258
| 818 | 0.818 | 92.5 | 1.450041 | 0.03374092 | 93.36566 | 0.01862997 | 0.06862997 | 0.05021215 | 90.19 | 1.472356 | 0.03650199 | 92.83284 | 0.05776382 | 0.1077638 | 0.07884389
| 819 | 0.819 | 93.32 | 1.45003 | 0.03373961 | 93.36591 | 0.0009837669 | 0.05098377 | 0.03730156 | 90.47 | 1.472344 | 0.03650053 | 92.83312 | 0.05157039 | 0.1015704 | 0.07431255
| 820 | 0.82 | 93.15 | 1.450019 | 0.03373831 | 93.36617 | 0.004635855 | 0.05463585 | 0.03997356 | 90.63 | 1.472332 | 0.03649907 | 92.8334 | 0.04804248 | 0.09804248 | 0.0717314
| 821 | 0.821 | 93.3 | 1.450009 | 0.03373701 | 93.36642 | 0.001423207 | 0.05142321 | 0.03762307 | 90.02 | 1.472321 | 0.03649762 | 92.83368 | 0.06155535 | 0.1115553 | 0.0816179
| 822 | 0.822 | 93.4 | 1.449998 | 0.03373572 | 93.36667 | -0.0007139094 | 0.04928609 | 0.03605948 | 88.64 | 1.472309 | 0.03649617 | 92.83396 | 0.09245866 | 0.1424587 | 0.1042279
| 823 | 0.823 | 92.79 | 1.449988 | 0.03373443 | 93.36692 | 0.01239637 | 0.06239637 | 0.04565143 | 86.25 | 1.472298 | 0.03649473 | 92.83424 | 0.147131 | 0.197131 | 0.1442281
| 824 | 0.824 | 91.27 | 1.449977 | 0.03373314 | 93.36716 | 0.04543516 | 0.09543516 | 0.06982379 | 86.37 | 1.472286 | 0.03649329 | 92.83452 | 0.1443563 | 0.1943563 | 0.1421981
| 825 | 0.825 | 89.16 | 1.449967 | 0.03373185 | 93.36741 | 0.09221975 | 0.1422198 | 0.1040531 | 85.9 | 1.472275 | 0.03649185 | 92.8348 | 0.1552754 | 0.2052754 | 0.1501869
| 826 | 0.826 | 89 | 1.449956 | 0.03373057 | 93.36766 | 0.09581733 | 0.1458173 | 0.1066852 | 86.35 | 1.472263 | 0.03649041 | 92.83507 | 0.1448314 | 0.1948314 | 0.1425456
| 827 | 0.827 | 91.43 | 1.449946 | 0.0337293 | 93.36791 | 0.04194805 | 0.09194805 | 0.0672725 | 89.59 | 1.472252 | 0.03648898 | 92.83535 | 0.07116752 | 0.1211675 | 0.08865051
| 828 | 0.828 | 92.63 | 1.449935 | 0.03372802 | 93.36815 | 0.01587451 | 0.06587451 | 0.04819616 | 90.43 | 1.47224 | 0.03648756 | 92.83562 | 0.05250871 | 0.1025087 | 0.07499906
| 829 | 0.829 | 93.66 | 1.449925 | 0.03372675 | 93.3684 | -0.006236516 | 0.04376348 | 0.03201894 | 91.77 | 1.472229 | 0.03648614 | 92.8359 | 0.02309586 | 0.07309586 | 0.05347956
| 830 | 0.83 | 91.91 | 1.449915 | 0.03372549 | 93.36864 | 0.03149146 | 0.08149146 | 0.05962208 | 89.83 | 1.472218 | 0.03648472 | 92.83617 | 0.06583465 | 0.1158347 | 0.08474879
| 831 | 0.831 | 91.35 | 1.449904 | 0.03372422 | 93.36889 | 0.0437198 | 0.0937198 | 0.06856878 | 89.5 | 1.472206 | 0.03648331 | 92.83644 | 0.07320126 | 0.1232013 | 0.09013847
| 832 | 0.832 | 91.52 | 1.449894 | 0.03372296 | 93.36913 | 0.04000653 | 0.09000653 | 0.06585201 | 90.72 | 1.472195 | 0.0364819 | 92.83671 | 0.04612869 | 0.09612869 | 0.0703312
| 833 | 0.833 | 92.62 | 1.449884 | 0.0337217 | 93.36937 | 0.01611659 | 0.06611659 | 0.04837327 | 92.04 | 1.472184 | 0.03648049 | 92.83698 | 0.01724368 | 0.06724368 | 0.04919789
| 834 | 0.834 | 92.78 | 1.449873 | 0.03372045 | 93.36962 | 0.01266978 | 0.06266978 | 0.04585146 | 90.43 | 1.472173 | 0.03647909 | 92.83726 | 0.05254389 | 0.1025439 | 0.07502479
| 835 | 0.835 | 92.55 | 1.449863 | 0.0337192 | 93.36986 | 0.01763908 | 0.06763908 | 0.04948718 | 90.32 | 1.472161 | 0.03647769 | 92.83752 | 0.054984 | 0.104984 | 0.07681007
| 836 | 0.836 | 92.51 | 1.449853 | 0.03371795 | 93.3701 | 0.01850883 | 0.06850883 | 0.05012352 | 91.89 | 1.47215 | 0.03647629 | 92.83779 | 0.02052321 | 0.07052321 | 0.05159732
| 837 | 0.837 | 94.63 | 1.449843 | 0.03371671 | 93.37034 | -0.02680163 | 0.02319837 | 0.01697276 | 92.16 | 1.472139 | 0.0364749 | 92.83806 | 0.01466101 | 0.06466101 | 0.04730832
| 838 | 0.838 | 91.67 | 1.449833 | 0.03371547 | 93.37058 | 0.03676226 | 0.08676226 | 0.06347839 | 92.68 | 1.472128 | 0.03647351 | 92.83833 | 0.00341377 | 0.05341377 | 0.03907943
| 839 | 0.839 | 92.17 | 1.449823 | 0.03371423 | 93.37082 | 0.02588833 | 0.07588833 | 0.05552263 | 91.37 | 1.472117 | 0.03647213 | 92.8386 | 0.03189052 | 0.08189052 | 0.05991405
| 840 | 0.84 | 90.97 | 1.449813 | 0.033713 | 93.37106 | 0.05210328 | 0.1021033 | 0.07470243 | 89.35 | 1.472106 | 0.03647075 | 92.83886 | 0.07660816 | 0.1266082 | 0.09263108
| 841 | 0.841 | 92.73 | 1.449802 | 0.03371176 | 93.3713 | 0.01378385 | 0.06378385 | 0.04666655 | 91.3 | 1.472095 | 0.03646937 | 92.83913 | 0.03343479 | 0.08343479 | 0.06104389
| 842 | 0.842 | 91.8 | 1.449792 | 0.03371054 | 93.37153 | 0.03394842 | 0.08394842 | 0.06141968 | 90.26 | 1.472084 | 0.036468 | 92.83939 | 0.05635328 | 0.1063533 | 0.07781188
| 843 | 0.843 | 91.76 | 1.449782 | 0.03370931 | 93.37177 | 0.03482514 | 0.08482514 | 0.06206112 | 90.45 | 1.472073 | 0.03646663 | 92.83966 | 0.05215333 | 0.1021533 | 0.07473904
| 844 | 0.844 | 91.76 | 1.449772 | 0.03370809 | 93.37201 | 0.0348302 | 0.0848302 | 0.06206483 | 90.58 | 1.472062 | 0.03646526 | 92.83992 | 0.04928655 | 0.09928655 | 0.0726416
| 845 | 0.845 | 92.38 | 1.449762 | 0.03370687 | 93.37224 | 0.02136718 | 0.07136718 | 0.0522148 | 89.26 | 1.472051 | 0.0364639 | 92.84018 | 0.07865216 | 0.1286522 | 0.09412654
| 846 | 0.846 | 92.67 | 1.449753 | 0.03370566 | 93.37248 | 0.01510363 | 0.06510363 | 0.04763216 | 92.03 | 1.47204 | 0.03646254 | 92.84044 | 0.0175355 | 0.0675355 | 0.0494114
| 847 | 0.847 | 91.7 | 1.449743 | 0.03370444 | 93.37271 | 0.03615349 | 0.08615349 | 0.06303299 | 91.56 | 1.472029 | 0.03646118 | 92.8407 | 0.02778136 | 0.07778136 | 0.05690764
| 848 | 0.848 | 89.61 | 1.449733 | 0.03370323 | 93.37294 | 0.08226941 | 0.1322694 | 0.09677305 | 90.75 | 1.472019 | 0.03645983 | 92.84097 | 0.04555902 | 0.09555902 | 0.06991441
| 849 | 0.849 | 92.1 | 1.449723 | 0.03370203 | 93.37318 | 0.02745836 | 0.07745836 | 0.05667132 | 89.53 | 1.472008 | 0.03645848 | 92.84123 | 0.07263403 | 0.122634 | 0.08972346
| 850 | 0.85 | 93.02 | 1.449713 | 0.03370082 | 93.37341 | 0.007584182 | 0.05758418 | 0.04213066 | 90.28 | 1.471997 | 0.03645714 | 92.84148 | 0.05595524 | 0.1059552 | 0.07752066
| 851 | 0.851 | 90.23 | 1.449703 | 0.03369962 | 93.37364 | 0.06849427 | 0.1184943 | 0.08669466 | 87.54 | 1.471986 | 0.0364558 | 92.84174 | 0.1176011 | 0.1676011 | 0.122623
| 852 | 0.852 | 91.92 | 1.449693 | 0.03369842 | 93.37387 | 0.03138589 | 0.08138589 | 0.05954484 | 87.96 | 1.471976 | 0.03645446 | 92.842 | 0.1080339 | 0.1580339 | 0.1156233
| 853 | 0.853 | 92.49 | 1.449684 | 0.03369723 | 93.3741 | 0.01902704 | 0.06902704 | 0.05050266 | 88.66 | 1.471965 | 0.03645312 | 92.84226 | 0.09218615 | 0.1421862 | 0.1040285
| 854 | 0.854 | 90.85 | 1.449674 | 0.03369604 | 93.37433 | 0.05481344 | 0.1048134 | 0.07668528 | 85.9 | 1.471954 | 0.03645179 | 92.84251 | 0.1554417 | 0.2054417 | 0.1503085
| 855 | 0.855 | 90.02 | 1.449664 | 0.03369485 | 93.37456 | 0.07317422 | 0.1231742 | 0.09011868 | 85.45 | 1.471944 | 0.03645046 | 92.84277 | 0.165952 | 0.215952 | 0.1579983
| 856 | 0.856 | 90.89 | 1.449655 | 0.03369366 | 93.37479 | 0.05394289 | 0.1039429 | 0.07604836 | 84.68 | 1.471933 | 0.03644914 | 92.84303 | 0.1840615 | 0.2340615 | 0.1712478
| 857 | 0.857 | 91.28 | 1.449645 | 0.03369248 | 93.37502 | 0.04538435 | 0.09538435 | 0.06978662 | 84.12 | 1.471922 | 0.03644782 | 92.84328 | 0.1973371 | 0.2473371 | 0.1809607
| 858 | 0.858 | 90.61 | 1.449635 | 0.0336913 | 93.37525 | 0.06012348 | 0.1101235 | 0.08057029 | 80.92 | 1.471912 | 0.0364465 | 92.84353 | 0.2749093 | 0.3249093 | 0.2377153
| 859 | 0.859 | 89.84 | 1.449626 | 0.03369012 | 93.37548 | 0.07719689 | 0.1271969 | 0.09306182 | 76.24 | 1.471901 | 0.03644518 | 92.84379 | 0.3940643 | 0.4440643 | 0.3248934
| 860 | 0.86 | 88.58 | 1.449616 | 0.03368895 | 93.3757 | 0.1054502 | 0.1554502 | 0.1137329 | 69.93 | 1.471891 | 0.03644387 | 92.84404 | 0.5668527 | 0.6168527 | 0.4513116
| 861 | 0.861 | 86.46 | 1.449606 | 0.03368778 | 93.37593 | 0.1539035 | 0.2039035 | 0.1491831 | 47.99 | 1.47188 | 0.03644256 | 92.84429 | 1.319862 | 1.369862 | 1.002241
| 862 | 0.862 | 72.59 | 1.449597 | 0.03368661 | 93.37616 | 0.5036177 | 0.5536177 | 0.4050466 | 14.15 | 1.47187 | 0.03644126 | 92.84454 | 3.762424 | 3.812424 | 2.789306
| 863 | 0.863 | 77.72 | 1.449587 | 0.03368544 | 93.37638 | 0.3670516 | 0.4170516 | 0.30513 | 23.9 | 1.47186 | 0.03643996 | 92.8448 | 2.714102 | 2.764102 | 2.022316
| 864 | 0.864 | 86.68 | 1.449578 | 0.03368428 | 93.37661 | 0.1488353 | 0.1988353 | 0.1454751 | 63.11 | 1.471849 | 0.03643866 | 92.84505 | 0.7721054 | 0.8221054 | 0.6014818
| 865 | 0.865 | 83.98 | 1.449568 | 0.03368312 | 93.37683 | 0.2121292 | 0.2621292 | 0.1917831 | 79.44 | 1.471839 | 0.03643736 | 92.8453 | 0.3118652 | 0.3618652 | 0.2647536
| 866 | 0.866 | 65.3 | 1.449559 | 0.03368196 | 93.37705 | 0.7153072 | 0.7653072 | 0.5599263 | 83.04 | 1.471828 | 0.03643607 | 92.84554 | 0.2232298 | 0.2732298 | 0.1999047
| 867 | 0.867 | 72.62 | 1.449549 | 0.03368081 | 93.37728 | 0.5028153 | 0.5528153 | 0.4044596 | 83.88 | 1.471818 | 0.03643478 | 92.84579 | 0.2031055 | 0.2531055 | 0.1851811
| 868 | 0.868 | 83.08 | 1.44954 | 0.03367966 | 93.3775 | 0.2336928 | 0.2836928 | 0.2075599 | 83.76 | 1.471808 | 0.0364335 | 92.84604 | 0.2059742 | 0.2559742 | 0.1872799
| 869 | 0.869 | 87.97 | 1.449531 | 0.03367851 | 93.37772 | 0.1193139 | 0.1693139 | 0.1238761 | 81.2 | 1.471798 | 0.03643221 | 92.84629 | 0.2680601 | 0.3180601 | 0.2327042
| 870 | 0.87 | 89.26 | 1.449521 | 0.03367736 | 93.37794 | 0.09020343 | 0.1402034 | 0.1025779 | 75.16 | 1.471787 | 0.03643093 | 92.84653 | 0.4226576 | 0.4726576 | 0.3458133
| 871 | 0.871 | 87.91 | 1.449512 | 0.03367622 | 93.37817 | 0.120688 | 0.170688 | 0.1248814 | 63.64 | 1.471777 | 0.03642966 | 92.84678 | 0.7554168 | 0.8054168 | 0.5892719
| 872 | 0.872 | 88.68 | 1.449503 | 0.03367508 | 93.37839 | 0.103251 | 0.153251 | 0.112124 | 54.42 | 1.471767 | 0.03642838 | 92.84703 | 1.068443 | 1.118443 | 0.8182931
| 873 | 0.873 | 88.28 | 1.449493 | 0.03367394 | 93.37861 | 0.1122974 | 0.1622974 | 0.1187426 | 68.9 | 1.471757 | 0.03642711 | 92.84727 | 0.5965994 | 0.6465994 | 0.4730754
| 874 | 0.874 | 87.94 | 1.449484 | 0.0336728 | 93.37883 | 0.1200197 | 0.1700197 | 0.1243925 | 83.27 | 1.471747 | 0.03642584 | 92.84752 | 0.2177404 | 0.2677404 | 0.1958885
| 875 | 0.875 | 83.5 | 1.449475 | 0.03367167 | 93.37904 | 0.2236406 | 0.2736406 | 0.2002053 | 84.78 | 1.471736 | 0.03642458 | 92.84776 | 0.181803 | 0.231803 | 0.1695954
| 876 | 0.876 | 84.73 | 1.449466 | 0.03367054 | 93.37926 | 0.1943991 | 0.2443991 | 0.1788112 | 86.67 | 1.471726 | 0.03642332 | 92.848 | 0.1377119 | 0.1877119 | 0.1373368
| 877 | 0.877 | 86.06 | 1.449456 | 0.03366941 | 93.37948 | 0.1632538 | 0.2132538 | 0.1560241 | 85.3 | 1.471716 | 0.03642206 | 92.84824 | 0.1695839 | 0.2195839 | 0.1606554
| 878 | 0.878 | 85.9 | 1.449447 | 0.03366829 | 93.3797 | 0.1669803 | 0.2169803 | 0.1587506 | 82.55 | 1.471706 | 0.0364208 | 92.84849 | 0.2351296 | 0.2851296 | 0.2086111
| 879 | 0.879 | 82.54 | 1.449438 | 0.03366716 | 93.37992 | 0.2467865 | 0.2967865 | 0.2171397 | 72.38 | 1.471696 | 0.03641955 | 92.84873 | 0.4980831 | 0.5480831 | 0.4009973
| 880 | 0.88 | 79.63 | 1.449429 | 0.03366604 | 93.38013 | 0.3185754 | 0.3685754 | 0.269663 | 65.66 | 1.471686 | 0.0364183 | 92.84897 | 0.6929685 | 0.7429685 | 0.5435825
| 881 | 0.881 | 84.02 | 1.44942 | 0.03366493 | 93.38035 | 0.2112521 | 0.2612521 | 0.1911414 | 76.3 | 1.471676 | 0.03641706 | 92.84921 | 0.3926077 | 0.4426077 | 0.3238277
| 882 | 0.882 | 86.33 | 1.44941 | 0.03366381 | 93.38056 | 0.1570121 | 0.2070121 | 0.1514575 | 83.05 | 1.471666 | 0.03641581 | 92.84945 | 0.223073 | 0.273073 | 0.19979
| 883 | 0.883 | 86.72 | 1.449401 | 0.0336627 | 93.38078 | 0.148002 | 0.198002 | 0.1448654 | 85.03 | 1.471656 | 0.03641457 | 92.84969 | 0.1759556 | 0.2259556 | 0.1653172
| 884 | 0.884 | 85.62 | 1.449392 | 0.03366159 | 93.38099 | 0.1735378 | 0.2235378 | 0.1635483 | 85.98 | 1.471646 | 0.03641333 | 92.84993 | 0.1537396 | 0.2037396 | 0.1490632
| 885 | 0.885 | 85.57 | 1.449383 | 0.03366048 | 93.38121 | 0.1747107 | 0.2247107 | 0.1644064 | 87.86 | 1.471637 | 0.0364121 | 92.85016 | 0.1104848 | 0.1604848 | 0.1174165
| 886 | 0.886 | 87.17 | 1.449374 | 0.03365938 | 93.38142 | 0.1376643 | 0.1876643 | 0.137302 | 88.98 | 1.471627 | 0.03641087 | 92.8504 | 0.08515599 | 0.135156 | 0.09888498
| 887 | 0.887 | 88.3 | 1.449365 | 0.03365827 | 93.38163 | 0.1119091 | 0.1619091 | 0.1184585 | 89.43 | 1.471617 | 0.03640964 | 92.85064 | 0.07507195 | 0.1250719 | 0.09150713
| 888 | 0.888 | 89.73 | 1.449356 | 0.03365717 | 93.38185 | 0.07978359 | 0.1297836 | 0.09495434 | 89.96 | 1.471607 | 0.03640841 | 92.85088 | 0.06325918 | 0.1132592 | 0.08286448
| 889 | 0.889 | 90.66 | 1.449347 | 0.03365608 | 93.38206 | 0.05916597 | 0.109166 | 0.07986974 | 90.83 | 1.471597 | 0.03640719 | 92.85111 | 0.04401526 | 0.09401526 | 0.06878494
| 890 | 0.89 | 90.91 | 1.449338 | 0.03365498 | 93.38227 | 0.05366298 | 0.103663 | 0.07584356 | 90.88 | 1.471587 | 0.03640596 | 92.85135 | 0.04291967 | 0.09291967 | 0.06798337
| 891 | 0.891 | 90.86 | 1.449329 | 0.03365389 | 93.38248 | 0.05476779 | 0.1047678 | 0.07665188 | 91.36 | 1.471578 | 0.03640475 | 92.85158 | 0.03238914 | 0.08238914 | 0.06027886
| 892 | 0.892 | 92.62 | 1.44932 | 0.0336528 | 93.38269 | 0.01640182 | 0.06640182 | 0.04858196 | 91.51 | 1.471568 | 0.03640353 | 92.85182 | 0.02911317 | 0.07911317 | 0.05788204
| 893 | 0.893 | 91.62 | 1.449312 | 0.03365171 | 93.3829 | 0.03811735 | 0.08811735 | 0.06446982 | 91.79 | 1.471558 | 0.03640232 | 92.85205 | 0.023008 | 0.073008 | 0.05341527
| 894 | 0.894 | 92.72 | 1.449303 | 0.03365062 | 93.38311 | 0.01425262 | 0.06425262 | 0.04700953 | 91.66 | 1.471549 | 0.03640111 | 92.85228 | 0.02584758 | 0.07584758 | 0.05549281
| 895 | 0.895 | 91.58 | 1.449294 | 0.03364954 | 93.38332 | 0.03899969 | 0.08899969 | 0.06511537 | 90.98 | 1.471539 | 0.0363999 | 92.85252 | 0.04074534 | 0.09074534 | 0.06639256
| 896 | 0.896 | 92.53 | 1.449285 | 0.03364846 | 93.38353 | 0.01836415 | 0.06836415 | 0.05001767 | 91.59 | 1.471529 | 0.0363987 | 92.85275 | 0.02738556 | 0.07738556 | 0.05661805
| 897 | 0.897 | 92.22 | 1.449276 | 0.03364738 | 93.38374 | 0.02508039 | 0.07508039 | 0.05493151 | 91.66 | 1.47152 | 0.0363975 | 92.85298 | 0.02586258 | 0.07586258 | 0.05550379
| 898 | 0.898 | 93.19 | 1.449267 | 0.03364631 | 93.38395 | 0.004158058 | 0.05415806 | 0.03962398 | 92.72 | 1.47151 | 0.0363963 | 92.85321 | 0.002871316 | 0.05287132 | 0.03868255
| 899 | 0.899 | 92.2 | 1.449259 | 0.03364523 | 93.38415 | 0.02552308 | 0.07552308 | 0.0552554 | 91.55 | 1.471501 | 0.0363951 | 92.85344 | 0.02827414 | 0.07827414 | 0.05726817
| 900 | 0.9 | 92.91 | 1.44925 | 0.03364416 | 93.38436 | 0.01018521 | 0.06018521 | 0.04403366 | 92.51 | 1.471491 | 0.03639391 | 92.85367 | 0.007416142 | 0.05741614 | 0.04200771