## NdYVO4- A-Axis Abs Data
Nd:YVO4 Absorption Cross-Section Values
2008
V. Vitali and D. Brown
Instrument: Shimadzu SolidSpec-3700 DUV High-Resolution Spectrophotometer
SCL Spectroscopic Sample # 17
Crystal Origin: Onyx Optics
Crystal Path length 1 mm
Calibrated Doping Density: 0.2904 at-% = 3.62 x 1019 Ions/cm3
Temperature 295 K
Slit Width: 0.5 nm
Sampling Interval: 0.1 nm
Scan Speed: 0.83 nm/sec
Sellmeier Equation: H. Shi, G. Zhang, and H. Shen, "Measurement of the principal refractive indices and the thermal refractive index coefficients of yttrium vanadate", J. of Synthetic Crystals 30, 85-88 (2001).
Wavelength | NdYVO4 A Axis Absorption Cross Section (cm2) (x 1019)
700 | 0.02483625
700.1 | 0.02452834
700.2 | 0.02356687
700.3 | 0.02261229
700.4 | 0.02250062
700.5 | 0.02211788
700.6 | 0.0210659
700.7 | 0.02057893
700.8 | 0.0219625
700.9 | 0.02104443
701 | 0.02048239
701.1 | 0.02049481
701.2 | 0.02098375
701.3 | 0.01908077
701.4 | 0.01744975
701.5 | 0.01581324
701.6 | 0.01549012
701.7 | 0.01508235
701.8 | 0.01572336
701.9 | 0.01471308
702 | 0.01327358
702.1 | 0.01306141
702.2 | 0.01247834
702.3 | 0.01087752
702.4 | 0.009687153
702.5 | 0.00950452
702.6 | 0.01069024
702.7 | 0.01023772
702.8 | 0.01107583
702.9 | 0.01210285
703 | 0.01267799
703.1 | 0.01308728
703.2 | 0.01181458
703.3 | 0.009317239
703.4 | 0.008845457
703.5 | 0.009283383
703.6 | 0.008727141
703.7 | 0.01105017
703.8 | 0.01344036
703.9 | 0.01450405
704 | 0.01689088
704.1 | 0.01580522
704.2 | 0.01646255
704.3 | 0.01407143
704.4 | 0.01237207
704.5 | 0.01194849
704.6 | 0.0114827
704.7 | 0.01181367
704.8 | 0.01206012
704.9 | 0.01339326
705 | 0.01295323
705.1 | 0.010949
705.2 | 0.01162782
705.3 | 0.01217996
705.4 | 0.01259557
705.5 | 0.01291037
705.6 | 0.01216465
705.7 | 0.01239157
705.8 | 0.01116475
705.9 | 0.008655177
706 | 0.009892247
706.1 | 0.01004421
706.2 | 0.009887435
706.3 | 0.0107252
706.4 | 0.00980462
706.5 | 0.008374427
706.6 | 0.006970998
706.7 | 0.006911782
706.8 | 0.005801141
706.9 | 0.005235874
707 | 0.00797425
707.1 | 0.009431833
707.2 | 0.0107927
707.3 | 0.0110682
707.4 | 0.01213718
707.5 | 0.01162252
707.6 | 0.01249328
707.7 | 0.01163059
707.8 | 0.01139564
707.9 | 0.01144681
708 | 0.010786
708.1 | 0.008984951
708.2 | 0.007896144
708.3 | 0.006551413
708.4 | 0.005836711
708.5 | 0.006186274
708.6 | 0.007146047
708.7 | 0.007813939
708.8 | 0.007777358
708.9 | 0.008607782
709 | 0.007898993
709.1 | 0.00896655
709.2 | 0.008299874
709.3 | 0.007831415
709.4 | 0.005558812
709.5 | 0.003716067
709.6 | 0.001528067
709.7 | 0.001462418
709.8 | 9.840508e-05
709.9 | -0.0006954109
710 | 0.002159424
710.1 | 0.004962258
710.2 | 0.005071619
710.3 | 0.004973418
710.4 | 0.00642255
710.5 | 0.004867816
710.6 | 0.004234613
710.7 | 0.005336235
710.8 | 0.006366931
710.9 | 0.00677811
711 | 0.006829095
711.1 | 0.007211124
711.2 | 0.006265834
711.3 | 0.002662692
711.4 | 0.001107007
711.5 | -8.850105e-05
711.6 | -0.0001347467
711.7 | -0.0001259746
711.8 | 0.0001158332
711.9 | 0.001464981
712 | 0.002571819
712.1 | 0.004946751
712.2 | 0.006632586
712.3 | 0.007144349
712.4 | 0.008081491
712.5 | 0.006649095
712.6 | 0.00676492
712.7 | 0.006390771
712.8 | 0.006282703
712.9 | 0.005902133
713 | 0.006332605
713.1 | 0.004356483
713.2 | 0.003901643
713.3 | 0.00236792
713.4 | 0.00453501
713.5 | 0.005782521
713.6 | 0.008056329
713.7 | 0.007438523
713.8 | 0.005691859
713.9 | 0.006300684
714 | 0.005345993
714.1 | 0.004368965
714.2 | 0.003496011
714.3 | 0.004376607
714.4 | 0.004829459
714.5 | 0.003953106
714.6 | 0.003154818
714.7 | 0.003600964
714.8 | 0.002844902
714.9 | 0.004130395
715 | 0.004369209
715.1 | 0.004219022
715.2 | 0.004545367
715.3 | 0.003866808
715.4 | 0.004031031
715.5 | 0.002866584
715.6 | 0.005812184
715.7 | 0.006790813
715.8 | 0.006309535
715.9 | 0.006373313
716 | 0.007024367
716.1 | 0.00489866
716.2 | 7.10156e-05
716.3 | 7.315714e-05
716.4 | 0.0003212619
716.5 | -0.0003950179
716.6 | -0.002588954
716.7 | -0.0007984138
716.8 | -0.001077727
716.9 | -0.002165486
717 | -0.002389689
717.1 | -0.0008061019
717.2 | 0.001234905
717.3 | 0.003186783
717.4 | 0.0034805
717.5 | 0.003430747
717.6 | 0.0009389899
717.7 | 0.0001578002
717.8 | 0.001127697
717.9 | 0.002444504
718 | 0.003538371
718.1 | 0.004490056
718.2 | 0.004835754
718.3 | 0.005512242
718.4 | 0.002992596
718.5 | 0.001168123
718.6 | 0.0006910962
718.7 | 0.0003403714
718.8 | -0.001404597
718.9 | -0.0009012
719 | 0.0003821326
719.1 | 0.002229555
719.2 | 0.0009396966
719.3 | 0.003173006
719.4 | 0.003152358
719.5 | 0.002156728
719.6 | 0.001112925
719.7 | 0.002381004
719.8 | -0.000866663
719.9 | -0.001081355
720 | -0.001299265
720.1 | -0.001287545
720.2 | -0.002478652
720.3 | -0.001264113
720.4 | -0.003935364
720.5 | -0.001250397
720.6 | -0.0007308808
720.7 | -0.002239087
720.8 | -0.001296148
720.9 | -0.0005987404
721 | 0.0008949735
721.1 | 0.0007318831
721.2 | 0.002200438
721.3 | 0.001590425
721.4 | 0.001560017
721.5 | 0.001005181
721.6 | 0.0009941968
721.7 | -0.001255701
721.8 | -0.001201994
721.9 | -0.002477177
722 | -0.00224247
722.1 | 0.0005961588
722.2 | 0.0003295056
722.3 | 0.002484244
722.4 | 0.004472218
722.5 | 0.003777399
722.6 | 0.002872219
722.7 | 0.003784484
722.8 | 0.003306894
722.9 | 0.001297796
723 | 0.0004970418
723.1 | 0.0007125466
723.2 | -0.0003144885
723.3 | -0.002223774
723.4 | -0.0003462545
723.5 | -0.0008715961
723.6 | 0.0005796803
723.7 | 0.0002385717
723.8 | 0.0003181225
723.9 | 0.0004138514
724 | 0.001344599
724.1 | -0.0008052446
724.2 | 0.001037623
724.3 | 0.001457056
724.4 | -6.854777e-05
724.5 | 0.001302181
724.6 | 0.002547321
724.7 | 0.003433432
724.8 | 0.002107405
724.9 | 0.001523266
725 | 0.001567201
725.1 | 0.002780045
725.2 | 0.001748946
725.3 | 0.001864099
725.4 | 0.00343662
725.5 | 0.002369638
725.6 | 0.003890606
725.7 | 0.004067398
725.8 | 0.002294167
725.9 | 0.001376553
726 | -0.000236318
726.1 | 0.001296033
726.2 | -0.0006790472
726.3 | -0.0006966371
726.4 | 0.001071668
726.5 | 0.002242089
726.6 | 0.002774955
726.7 | 0.002077319
726.8 | 0.004573311
726.9 | 0.006620831
727 | 0.008306442
727.1 | 0.00931449
727.2 | 0.009800053
727.3 | 0.01086714
727.4 | 0.01058628
727.5 | 0.01000016
727.6 | 0.007953542
727.7 | 0.008130524
727.8 | 0.005375371
727.9 | 0.004631642
728 | 0.00158242
728.1 | 0.002652572
728.2 | 0.002188056
728.3 | 0.003067351
728.4 | 0.00246028
728.5 | 0.005381069
728.6 | 0.007253882
728.7 | 0.00573788
728.8 | 0.006200011
728.9 | 0.008057163
729 | 0.006427189
729.1 | 0.004386696
729.2 | 0.005078684
729.3 | 0.005462876
729.4 | 0.004725592
729.5 | 0.003564144
729.6 | 0.001784881
729.7 | 0.001576187
729.8 | 0.0009468025
729.9 | 0.0004825692
730 | 0.001251153
730.1 | 0.003600216
730.2 | 0.004259542
730.3 | 0.004643571
730.4 | 0.004654966
730.5 | 0.005557653
730.6 | 0.004026483
730.7 | 0.001389141
730.8 | 0.002326295
730.9 | 0.003898646
731 | 0.00268901
731.1 | 0.001984882
731.2 | 0.002863938
731.3 | 0.004582393
731.4 | 0.003430738
731.5 | 0.003493919
731.6 | 0.003560337
731.7 | 0.004533859
731.8 | 0.004882216
731.9 | 0.005755723
732 | 0.007758266
732.1 | 0.007597672
732.2 | 0.00676246
732.3 | 0.008960488
732.4 | 0.007141885
732.5 | 0.009015617
732.6 | 0.008673183
732.7 | 0.007075328
732.8 | 0.00597119
732.9 | 0.007720762
733 | 0.007213075
733.1 | 0.005460548
733.2 | 0.007258403
733.3 | 0.009654779
733.4 | 0.008818891
733.5 | 0.009541042
733.6 | 0.01127347
733.7 | 0.01148294
733.8 | 0.01024701
733.9 | 0.009475854
734 | 0.009685169
734.1 | 0.009216023
734.2 | 0.007455672
734.3 | 0.007324233
734.4 | 0.008457989
734.5 | 0.009397463
734.6 | 0.00909064
734.7 | 0.01035828
734.8 | 0.01118148
734.9 | 0.01359757
735 | 0.01504305
735.1 | 0.01560414
735.2 | 0.01615558
735.3 | 0.0182994
735.4 | 0.01944113
735.5 | 0.01752077
735.6 | 0.01708271
735.7 | 0.01796334
735.8 | 0.01574471
735.9 | 0.01518984
736 | 0.01432611
736.1 | 0.01627631
736.2 | 0.01643075
736.3 | 0.01766604
736.4 | 0.01688611
736.5 | 0.01763313
736.6 | 0.01768993
736.7 | 0.0174895
736.8 | 0.01727281
736.9 | 0.02002026
737 | 0.0213746
737.1 | 0.01903905
737.2 | 0.01836618
737.3 | 0.01636531
737.4 | 0.01602829
737.5 | 0.01432189
737.6 | 0.01539017
737.7 | 0.01779361
737.8 | 0.01800995
737.9 | 0.01938598
738 | 0.01989246
738.1 | 0.0197798
738.2 | 0.01958894
738.3 | 0.01932641
738.4 | 0.02134212
738.5 | 0.01824121
738.6 | 0.01860738
738.7 | 0.02127127
738.8 | 0.02111614
738.9 | 0.01943898
739 | 0.02032023
739.1 | 0.02255519
739.2 | 0.02414243
739.3 | 0.02326262
739.4 | 0.02601288
739.5 | 0.02974394
739.6 | 0.03255346
739.7 | 0.03611356
739.8 | 0.04060801
739.9 | 0.0444522
740 | 0.04754772
740.1 | 0.05264278
740.2 | 0.05783384
740.3 | 0.06176986
740.4 | 0.0720183
740.5 | 0.08214387
740.6 | 0.09384444
740.7 | 0.1099706
740.8 | 0.12686
740.9 | 0.1500381
741 | 0.1764254
741.1 | 0.2066896
741.2 | 0.2430706
741.3 | 0.286793
741.4 | 0.3368742
741.5 | 0.3915453
741.6 | 0.4472542
741.7 | 0.5039689
741.8 | 0.5555577
741.9 | 0.5967756
742 | 0.6262404
742.1 | 0.6449219
742.2 | 0.6485876
742.3 | 0.6355073
742.4 | 0.6065296
742.5 | 0.5645338
742.6 | 0.5143775
742.7 | 0.4610798
742.8 | 0.4057171
742.9 | 0.3563048
743 | 0.311263
743.1 | 0.2727382
743.2 | 0.2385206
743.3 | 0.2070222
743.4 | 0.1826327
743.5 | 0.1598604
743.6 | 0.1404734
743.7 | 0.127266
743.8 | 0.1166783
743.9 | 0.1081086
744 | 0.1039965
744.1 | 0.09988755
744.2 | 0.09743984
744.3 | 0.09601435
744.4 | 0.09555235
744.5 | 0.09448336
744.6 | 0.0947795
744.7 | 0.0976195
744.8 | 0.09886984
744.9 | 0.104874
745 | 0.1107774
745.1 | 0.1198282
745.2 | 0.1323148
745.3 | 0.144414
745.4 | 0.1569925
745.5 | 0.1733048
745.6 | 0.1925681
745.7 | 0.2107198
745.8 | 0.2307099
745.9 | 0.2520778
746 | 0.2693861
746.1 | 0.2859298
746.2 | 0.2984436
746.3 | 0.3083761
746.4 | 0.3114781
746.5 | 0.3118687
746.6 | 0.3060326
746.7 | 0.2957294
746.8 | 0.2820901
746.9 | 0.2663821
747 | 0.2484368
747.1 | 0.2320471
747.2 | 0.2177118
747.3 | 0.2055865
747.4 | 0.1945215
747.5 | 0.1889757
747.6 | 0.1856466
747.7 | 0.186363
747.8 | 0.1869439
747.9 | 0.1897611
748 | 0.1950902
748.1 | 0.2018489
748.2 | 0.2119532
748.3 | 0.2270548
748.4 | 0.2413752
748.5 | 0.2568462
748.6 | 0.2755047
748.7 | 0.2943421
748.8 | 0.3096455
748.9 | 0.326778
749 | 0.3445305
749.1 | 0.3593022
749.2 | 0.3699814
749.3 | 0.3826306
749.4 | 0.3920144
749.5 | 0.4043713
749.6 | 0.4153066
749.7 | 0.4258995
749.8 | 0.4371483
749.9 | 0.4489922
750 | 0.4559579
750.1 | 0.4630159
750.2 | 0.4674659
750.3 | 0.4722029
750.4 | 0.4719777
750.5 | 0.469453
750.6 | 0.4690691
750.7 | 0.4663924
750.8 | 0.4640163
750.9 | 0.4628444
751 | 0.4636678
751.1 | 0.4629407
751.2 | 0.4656521
751.3 | 0.4728838
751.4 | 0.4783655
751.5 | 0.4879115
751.6 | 0.5010803
751.7 | 0.5165692
751.8 | 0.5289647
751.9 | 0.542815
752 | 0.5534305
752.1 | 0.5623415
752.2 | 0.5683099
752.3 | 0.5701059
752.4 | 0.5681799
752.5 | 0.5623595
752.6 | 0.5537358
752.7 | 0.5415555
752.8 | 0.5266652
752.9 | 0.5096863
753 | 0.4949545
753.1 | 0.4772605
753.2 | 0.4636088
753.3 | 0.4513331
753.4 | 0.4415759
753.5 | 0.4355479
753.6 | 0.4322066
753.7 | 0.4317786
753.8 | 0.4307207
753.9 | 0.436098
754 | 0.4415133
754.1 | 0.4487656
754.2 | 0.4580014
754.3 | 0.4685407
754.4 | 0.4800334
754.5 | 0.4961939
754.6 | 0.5130431
754.7 | 0.5344181
754.8 | 0.5574541
754.9 | 0.581822
755 | 0.6011515
755.1 | 0.6167959
755.2 | 0.6316316
755.3 | 0.6420994
755.4 | 0.6422104
755.5 | 0.6413976
755.6 | 0.6357081
755.7 | 0.6245772
755.8 | 0.6029119
755.9 | 0.5826573
756 | 0.5596972
756.1 | 0.5332426
756.2 | 0.5055858
756.3 | 0.4788556
756.4 | 0.4524913
756.5 | 0.4257872
756.6 | 0.3996277
756.7 | 0.3753291
756.8 | 0.3516566
756.9 | 0.3292412
757 | 0.3098442
757.1 | 0.2908738
757.2 | 0.2738159
757.3 | 0.2576588
757.4 | 0.2429935
757.5 | 0.2265899
757.6 | 0.2156099
757.7 | 0.2051942
757.8 | 0.1964308
757.9 | 0.1902839
758 | 0.1842835
758.1 | 0.1810409
758.2 | 0.177245
758.3 | 0.1696696
758.4 | 0.1669314
758.5 | 0.1679835
758.6 | 0.1669047
758.7 | 0.1638525
758.8 | 0.1652823
758.9 | 0.1676541
759 | 0.1687065
759.1 | 0.1662485
759.2 | 0.1691835
759.3 | 0.1704436
759.4 | 0.1700953
759.5 | 0.1708897
759.6 | 0.1721852
759.7 | 0.1752375
759.8 | 0.1756841
759.9 | 0.1746124
760 | 0.175128
760.1 | 0.1749762
760.2 | 0.1713448
760.3 | 0.1661121
760.4 | 0.1626549
760.5 | 0.1577867
760.6 | 0.1512961
760.7 | 0.1442751
760.8 | 0.1411405
760.9 | 0.1364558
761 | 0.1314837
761.1 | 0.1239602
761.2 | 0.1212565
761.3 | 0.1147558
761.4 | 0.1076716
761.5 | 0.1021527
761.6 | 0.09998576
761.7 | 0.09497947
761.8 | 0.09049486
761.9 | 0.08695701
762 | 0.08444884
762.1 | 0.08150619
762.2 | 0.07868682
762.3 | 0.07472269
762.4 | 0.07365574
762.5 | 0.0701708
762.6 | 0.06644851
762.7 | 0.06267862
762.8 | 0.06266597
762.9 | 0.0603732
763 | 0.0581783
763.1 | 0.0562759
763.2 | 0.0540779
763.3 | 0.05288425
763.4 | 0.05113078
763.5 | 0.05239078
763.6 | 0.05109574
763.7 | 0.05343095
763.8 | 0.05216507
763.9 | 0.05110085
764 | 0.05079165
764.1 | 0.04867079
764.2 | 0.04596281
764.3 | 0.04303096
764.4 | 0.04144509
764.5 | 0.04201711
764.6 | 0.04487667
764.7 | 0.04463397
764.8 | 0.04645656
764.9 | 0.04846479
765 | 0.05032301
765.1 | 0.04975363
765.2 | 0.05089092
765.3 | 0.05148146
765.4 | 0.05056252
765.5 | 0.05219468
765.6 | 0.05250189
765.7 | 0.05308618
765.8 | 0.05404011
765.9 | 0.05696568
766 | 0.05912744
766.1 | 0.05889655
766.2 | 0.06204931
766.3 | 0.06319193
766.4 | 0.06484192
766.5 | 0.06643328
766.6 | 0.06939603
766.7 | 0.07299026
766.8 | 0.07523852
766.9 | 0.07798486
767 | 0.08264165
767.1 | 0.08627096
767.2 | 0.0884672
767.3 | 0.09087948
767.4 | 0.09397074
767.5 | 0.09692814
767.6 | 0.09600955
767.7 | 0.09643249
767.8 | 0.0967012
767.9 | 0.09685588
768 | 0.09395634
768.1 | 0.0946638
768.2 | 0.09308944
768.3 | 0.09034805
768.4 | 0.08860914
768.5 | 0.08386588
768.6 | 0.07952779
768.7 | 0.07520696
768.8 | 0.07288994
768.9 | 0.0709137
769 | 0.06715105
769.1 | 0.06646847
769.2 | 0.06201392
769.3 | 0.0577851
769.4 | 0.05452657
769.5 | 0.04946347
769.6 | 0.04630095
769.7 | 0.0442497
769.8 | 0.04170094
769.9 | 0.03823969
770 | 0.03722714
770.1 | 0.03479338
770.2 | 0.03256477
770.3 | 0.03268959
770.4 | 0.03209791
770.5 | 0.03104527
770.6 | 0.0278661
770.7 | 0.02686742
770.8 | 0.0240097
770.9 | 0.02299296
771 | 0.025844
771.1 | 0.02494071
771.2 | 0.02563938
771.3 | 0.02483076
771.4 | 0.02242176
771.5 | 0.01922394
771.6 | 0.01670311
771.7 | 0.01719466
771.8 | 0.01645372
771.9 | 0.01724116
772 | 0.01718635
772.1 | 0.01698845
772.2 | 0.01587697
772.3 | 0.01577668
772.4 | 0.01624527
772.5 | 0.01684076
772.6 | 0.01724448
772.7 | 0.01815901
772.8 | 0.01816923
772.9 | 0.01647519
773 | 0.01844669
773.1 | 0.01858381
773.2 | 0.01903985
773.3 | 0.02032289
773.4 | 0.02151535
773.5 | 0.02058427
773.6 | 0.01891795
773.7 | 0.01904856
773.8 | 0.01856086
773.9 | 0.01975248
774 | 0.02460141
774.1 | 0.02572727
774.2 | 0.02629548
774.3 | 0.02559104
774.4 | 0.0267728
774.5 | 0.02718778
774.6 | 0.02711635
774.7 | 0.02964802
774.8 | 0.03104084
774.9 | 0.03191432
775 | 0.03394326
775.1 | 0.0338978
775.2 | 0.03628208
775.3 | 0.03771776
775.4 | 0.03764599
775.5 | 0.0357459
775.6 | 0.03687323
775.7 | 0.03804038
775.8 | 0.03653314
775.9 | 0.0378542
776 | 0.03837579
776.1 | 0.03847776
776.2 | 0.03660656
776.3 | 0.03758672
776.4 | 0.03555241
776.5 | 0.03421031
776.6 | 0.033147
776.7 | 0.03199584
776.8 | 0.02933203
776.9 | 0.02952513
777 | 0.02817637
777.1 | 0.02905859
777.2 | 0.02573218
777.3 | 0.02350511
777.4 | 0.02246904
777.5 | 0.01988019
777.6 | 0.01596423
777.7 | 0.01639039
777.8 | 0.01840376
777.9 | 0.0175974
778 | 0.01792623
778.1 | 0.01921821
778.2 | 0.01860029
778.3 | 0.01710117
778.4 | 0.01717953
778.5 | 0.01550576
778.6 | 0.01429101
778.7 | 0.01564614
778.8 | 0.01551972
778.9 | 0.01412958
779 | 0.01297067
779.1 | 0.01245487
779.2 | 0.01114099
779.3 | 0.01083639
779.4 | 0.01197873
779.5 | 0.01174865
779.6 | 0.01113577
779.7 | 0.01014359
779.8 | 0.01114287
779.9 | 0.009404957
780 | 0.01019639
780.1 | 0.008682739
780.2 | 0.01079374
780.3 | 0.01108597
780.4 | 0.009879811
780.5 | 0.01035354
780.6 | 0.01104467
780.7 | 0.01019845
780.8 | 0.008542215
780.9 | 0.008234655
781 | 0.008708066
781.1 | 0.01021255
781.2 | 0.01058577
781.3 | 0.01239963
781.4 | 0.01184823
781.5 | 0.01197179
781.6 | 0.008936588
781.7 | 0.008632208
781.8 | 0.007877495
781.9 | 0.007420993
782 | 0.00960539
782.1 | 0.01106816
782.2 | 0.01027706
782.3 | 0.009113428
782.4 | 0.01051104
782.5 | 0.01047561
782.6 | 0.0102294
782.7 | 0.01109233
782.8 | 0.01070659
782.9 | 0.01093711
783 | 0.01294909
783.1 | 0.01270263
783.2 | 0.01158982
783.3 | 0.01315751
783.4 | 0.0113729
783.5 | 0.01264184
783.6 | 0.01154203
783.7 | 0.01404473
783.8 | 0.01379166
783.9 | 0.01543862
784 | 0.01488329
784.1 | 0.01429235
784.2 | 0.01556592
784.3 | 0.01377966
784.4 | 0.0145495
784.5 | 0.01309827
784.6 | 0.01479672
784.7 | 0.0141993
784.8 | 0.01418649
784.9 | 0.01586288
785 | 0.01716644
785.1 | 0.02018544
785.2 | 0.02346866
785.3 | 0.02343947
785.4 | 0.02566974
785.5 | 0.02820556
785.6 | 0.02861384
785.7 | 0.02478961
785.8 | 0.02487126
785.9 | 0.02551384
786 | 0.02324815
786.1 | 0.02603273
786.2 | 0.02742619
786.3 | 0.03039495
786.4 | 0.03373681
786.5 | 0.0352588
786.6 | 0.03860036
786.7 | 0.03900039
786.8 | 0.0413096
786.9 | 0.04488568
787 | 0.04786457
787.1 | 0.0509951
787.2 | 0.05345345
787.3 | 0.0525371
787.4 | 0.05224712
787.5 | 0.05115991
787.6 | 0.05143334
787.7 | 0.0505737
787.8 | 0.05193745
787.9 | 0.05294261
788 | 0.05298877
788.1 | 0.05043545
788.2 | 0.04909557
788.3 | 0.04999425
788.4 | 0.04780903
788.5 | 0.04600368
788.6 | 0.04462339
788.7 | 0.04291877
788.8 | 0.03940469
788.9 | 0.03760522
789 | 0.03571861
789.1 | 0.03269503
789.2 | 0.02925037
789.3 | 0.02736986
789.4 | 0.02592452
789.5 | 0.02493316
789.6 | 0.02470171
789.7 | 0.02408564
789.8 | 0.02542893
789.9 | 0.02767035
790 | 0.02727546
790.1 | 0.0267175
790.2 | 0.02656092
790.3 | 0.0283984
790.4 | 0.0276672
790.5 | 0.0263163
790.6 | 0.02572266
790.7 | 0.02599666
790.8 | 0.02667847
790.9 | 0.02585643
791 | 0.02474773
791.1 | 0.02402408
791.2 | 0.02192922
791.3 | 0.02126497
791.4 | 0.02032097
791.5 | 0.02066925
791.6 | 0.02217677
791.7 | 0.02373404
791.8 | 0.02474448
791.9 | 0.02475426
792 | 0.02680568
792.1 | 0.02635219
792.2 | 0.02655769
792.3 | 0.02884561
792.4 | 0.02762139
792.5 | 0.02692955
792.6 | 0.02733088
792.7 | 0.02858753
792.8 | 0.02874095
792.9 | 0.02853848
793 | 0.02996883
793.1 | 0.02962907
793.2 | 0.03024967
793.3 | 0.03006014
793.4 | 0.03039984
793.5 | 0.02947209
793.6 | 0.02920097
793.7 | 0.02863276
793.8 | 0.02997491
793.9 | 0.02905384
794 | 0.02853789
794.1 | 0.02870107
794.2 | 0.02865855
794.3 | 0.02938012
794.4 | 0.02762692
794.5 | 0.0288477
794.6 | 0.02992205
794.7 | 0.0282958
794.8 | 0.02826634
794.9 | 0.02776034
795 | 0.02783205
795.1 | 0.02722824
795.2 | 0.02592003
795.3 | 0.02775998
795.4 | 0.02962737
795.5 | 0.02988856
795.6 | 0.02965002
795.7 | 0.03346415
795.8 | 0.03591831
795.9 | 0.03609498
796 | 0.03544339
796.1 | 0.03902672
796.2 | 0.03973141
796.3 | 0.03821039
796.4 | 0.03809884
796.5 | 0.03878688
796.6 | 0.03871135
796.7 | 0.03862927
796.8 | 0.03740043
796.9 | 0.03848149
797 | 0.03886806
797.1 | 0.04027763
797.2 | 0.04102854
797.3 | 0.04095948
797.4 | 0.04546363
797.5 | 0.04397208
797.6 | 0.0431773
797.7 | 0.0444972
797.8 | 0.04735622
797.9 | 0.04650779
798 | 0.04838854
798.1 | 0.05126171
798.2 | 0.05312282
798.3 | 0.0570671
798.4 | 0.05904797
798.5 | 0.06120225
798.6 | 0.06498996
798.7 | 0.0684119
798.8 | 0.06950583
798.9 | 0.07273779
799 | 0.07417572
799.1 | 0.07802233
799.2 | 0.08316124
799.3 | 0.09033556
799.4 | 0.09486591
799.5 | 0.101559
799.6 | 0.1074043
799.7 | 0.1110006
799.8 | 0.1139506
799.9 | 0.1141256
800 | 0.11479
800.1 | 0.1151608
800.2 | 0.1141885
800.3 | 0.1091958
800.4 | 0.1051272
800.5 | 0.100407
800.6 | 0.09467397
800.7 | 0.08784452
800.8 | 0.083686
800.9 | 0.08509319
801 | 0.08501943
801.1 | 0.0827781
801.2 | 0.08083847
801.3 | 0.0795028
801.4 | 0.07694697
801.5 | 0.07530752
801.6 | 0.07365916
801.7 | 0.07506088
801.8 | 0.07626386
801.9 | 0.07620033
802 | 0.07484381
802.1 | 0.07720389
802.2 | 0.07851432
802.3 | 0.07781522
802.4 | 0.07765849
802.5 | 0.08148656
802.6 | 0.08413611
802.7 | 0.08699201
802.8 | 0.08998474
802.9 | 0.09517372
803 | 0.09918537
803.1 | 0.1008056
803.2 | 0.10606
803.3 | 0.107809
803.4 | 0.1138365
803.5 | 0.1186645
803.6 | 0.1264287
803.7 | 0.1343113
803.8 | 0.1416145
803.9 | 0.1495367
804 | 0.1595494
804.1 | 0.1692149
804.2 | 0.1805118
804.3 | 0.1950448
804.4 | 0.2096108
804.5 | 0.2262631
804.6 | 0.2443817
804.7 | 0.2665041
804.8 | 0.2872908
804.9 | 0.313415
805 | 0.3427521
805.1 | 0.3748723
805.2 | 0.408341
805.3 | 0.4447196
805.4 | 0.4828734
805.5 | 0.5161815
805.6 | 0.5469034
805.7 | 0.574062
805.8 | 0.5993143
805.9 | 0.6164735
806 | 0.625878
806.1 | 0.6334977
806.2 | 0.6290171
806.3 | 0.6194783
806.4 | 0.604101
806.5 | 0.5877043
806.6 | 0.5680437
806.7 | 0.549601
806.8 | 0.5369992
806.9 | 0.5285338
807 | 0.5232672
807.1 | 0.5272438
807.2 | 0.5382001
807.3 | 0.5592086
807.4 | 0.5837847
807.5 | 0.6222977
807.6 | 0.6718468
807.7 | 0.7245406
807.8 | 0.7814193
807.9 | 0.8398713
808 | 0.8977692
808.1 | 0.9440253
808.2 | 0.9773864
808.3 | 1.008484
808.4 | 1.020516
808.5 | 1.016593
808.6 | 0.9961765
808.7 | 0.9584642
808.8 | 0.9125477
808.9 | 0.8544745
809 | 0.7900913
809.1 | 0.7294706
809.2 | 0.6690884
809.3 | 0.607821
809.4 | 0.5547421
809.5 | 0.5059825
809.6 | 0.4624442
809.7 | 0.4236805
809.8 | 0.39347
809.9 | 0.3681741
810 | 0.3469628
810.1 | 0.3262865
810.2 | 0.3110979
810.3 | 0.2974424
810.4 | 0.2832068
810.5 | 0.27447
810.6 | 0.2604242
810.7 | 0.2521517
810.8 | 0.245378
810.9 | 0.2400912
811 | 0.2347764
811.1 | 0.2330654
811.2 | 0.2309038
811.3 | 0.2284409
811.4 | 0.2227981
811.5 | 0.2180419
811.6 | 0.2170755
811.7 | 0.2123474
811.8 | 0.2089571
811.9 | 0.2084314
812 | 0.2101768
812.1 | 0.2101513
812.2 | 0.2122622
812.3 | 0.2171953
812.4 | 0.2205101
812.5 | 0.2233646
812.6 | 0.2223681
812.7 | 0.2277328
812.8 | 0.2303448
812.9 | 0.2340155
813 | 0.2367152
813.1 | 0.238384
813.2 | 0.2412192
813.3 | 0.2424443
813.4 | 0.2419577
813.5 | 0.2423536
813.6 | 0.2436112
813.7 | 0.2458238
813.8 | 0.2467705
813.9 | 0.2483428
814 | 0.2515979
814.1 | 0.2540951
814.2 | 0.2568584
814.3 | 0.2603561
814.4 | 0.2627438
814.5 | 0.2689876
814.6 | 0.2709925
814.7 | 0.2768215
814.8 | 0.2825377
814.9 | 0.2929788
815 | 0.3041518
815.1 | 0.3129609
815.2 | 0.3245023
815.3 | 0.3376062
815.4 | 0.3490477
815.5 | 0.3597462
815.6 | 0.371532
815.7 | 0.38143
815.8 | 0.3880942
815.9 | 0.3943847
816 | 0.3972827
816.1 | 0.39864
816.2 | 0.3946094
816.3 | 0.3917526
816.4 | 0.3885202
816.5 | 0.3858836
816.6 | 0.3781837
816.7 | 0.3728501
816.8 | 0.3673639
816.9 | 0.3593258
817 | 0.3493911
817.1 | 0.3414344
817.2 | 0.3300389
817.3 | 0.3188138
817.4 | 0.308928
817.5 | 0.2961254
817.6 | 0.2867908
817.7 | 0.2769475
817.8 | 0.267256
817.9 | 0.25537
818 | 0.2476936
818.1 | 0.240805
818.2 | 0.233691
818.3 | 0.2283795
818.4 | 0.2252361
818.5 | 0.2253054
818.6 | 0.2227179
818.7 | 0.2208534
818.8 | 0.2206871
818.9 | 0.2210726
819 | 0.2213774
819.1 | 0.2191275
819.2 | 0.2210166
819.3 | 0.2226891
819.4 | 0.2234936
819.5 | 0.2248367
819.6 | 0.2253038
819.7 | 0.2257041
819.8 | 0.2270202
819.9 | 0.2255751
820 | 0.2228537
820.1 | 0.2188671
820.2 | 0.2140383
820.3 | 0.2064804
820.4 | 0.1974918
820.5 | 0.1880243
820.6 | 0.1806631
820.7 | 0.1701711
820.8 | 0.1615447
820.9 | 0.155067
821 | 0.1522923
821.1 | 0.1445783
821.2 | 0.1344728
821.3 | 0.1307934
821.4 | 0.1249307
821.5 | 0.1183076
821.6 | 0.1125473
821.7 | 0.1102455
821.8 | 0.108215
821.9 | 0.1029606
822 | 0.0985447
822.1 | 0.09386864
822.2 | 0.08839957
822.3 | 0.08221248
822.4 | 0.0791923
822.5 | 0.07518887
822.6 | 0.06926863
822.7 | 0.06445008
822.8 | 0.06229995
822.9 | 0.05840182
823 | 0.05562367
823.1 | 0.05554051
823.2 | 0.05630473
823.3 | 0.05325544
823.4 | 0.05223383
823.5 | 0.05178207
823.6 | 0.04848826
823.7 | 0.04847109
823.8 | 0.04794439
823.9 | 0.04987055
824 | 0.05077785
824.1 | 0.05348996
824.2 | 0.05159914
824.3 | 0.04691868
824.4 | 0.0481898
824.5 | 0.04591199
824.6 | 0.04666348
824.7 | 0.04504687
824.8 | 0.04606414
824.9 | 0.04603055
825 | 0.04396797
825.1 | 0.04429544
825.2 | 0.04326755
825.3 | 0.04112851
825.4 | 0.03859167
825.5 | 0.0369965
825.6 | 0.03428061
825.7 | 0.03551606
825.8 | 0.03542047
825.9 | 0.03620488
826 | 0.03948471
826.1 | 0.0405063
826.2 | 0.04163977
826.3 | 0.04166852
826.4 | 0.04062202
826.5 | 0.03806607
826.6 | 0.0382585
826.7 | 0.03880792
826.8 | 0.04094018
826.9 | 0.04540116
827 | 0.04467154
827.1 | 0.04726859
827.2 | 0.04692938
827.3 | 0.04905843
827.4 | 0.04440581
827.5 | 0.0426857
827.6 | 0.04167814
827.7 | 0.04038585
827.8 | 0.04211267
827.9 | 0.0409185
828 | 0.03991163
828.1 | 0.04201848
828.2 | 0.04238825
828.3 | 0.04366353
828.4 | 0.04388914
828.5 | 0.04384568
828.6 | 0.04315258
828.7 | 0.04645739
828.8 | 0.04492962
828.9 | 0.04524397
829 | 0.04313621
829.1 | 0.0430337
829.2 | 0.04061966
829.3 | 0.03737636
829.4 | 0.03885873
829.5 | 0.03909373
829.6 | 0.03905688
829.7 | 0.03790015
829.8 | 0.03668831
829.9 | 0.03697874
830 | 0.0352342
830.1 | 0.03533477
830.2 | 0.03439547
830.3 | 0.03576161
830.4 | 0.03585565
830.5 | 0.03749093
830.6 | 0.03610916
830.7 | 0.03328985
830.8 | 0.0352963
830.9 | 0.037684
831 | 0.03833466
831.1 | 0.0370768
831.2 | 0.03668
831.3 | 0.03818807
831.4 | 0.03740811
831.5 | 0.0368509
831.6 | 0.03833613
831.7 | 0.044275
831.8 | 0.04411333
831.9 | 0.0423312
832 | 0.04161555
832.1 | 0.04369071
832.2 | 0.04073864
832.3 | 0.03972858
832.4 | 0.04023553
832.5 | 0.04517718
832.6 | 0.04476269
832.7 | 0.04697831
832.8 | 0.04770681
832.9 | 0.0492245
833 | 0.05327752
833.1 | 0.05358617
833.2 | 0.05537094
833.3 | 0.05701511
833.4 | 0.06268607
833.5 | 0.06406701
833.6 | 0.06340808
833.7 | 0.0662055
833.8 | 0.07015252
833.9 | 0.07713486
834 | 0.08185427
834.1 | 0.08862788
834.2 | 0.09630971
834.3 | 0.1024835
834.4 | 0.1064525
834.5 | 0.1127483
834.6 | 0.1174452
834.7 | 0.1183152
834.8 | 0.1184863
834.9 | 0.1209956
835 | 0.1250506
835.1 | 0.1273696
835.2 | 0.1305252
835.3 | 0.133328
835.4 | 0.1352737
835.5 | 0.1329962
835.6 | 0.1305511
835.7 | 0.1283286
835.8 | 0.1235116
835.9 | 0.1143034
836 | 0.1084593
836.1 | 0.1029406
836.2 | 0.09832149
836.3 | 0.09392132
836.4 | 0.09157645
836.5 | 0.08812209
836.6 | 0.08451904
836.7 | 0.07959339
836.8 | 0.07562355
836.9 | 0.07072809
837 | 0.06533239
837.1 | 0.06140092
837.2 | 0.06036953
837.3 | 0.05666652
837.4 | 0.05030663
837.5 | 0.04944736
837.6 | 0.04690936
837.7 | 0.04202868
837.8 | 0.04108696
837.9 | 0.03612895
838 | 0.032552
838.1 | 0.02888215
838.2 | 0.02740728
838.3 | 0.02711622
838.4 | 0.02498764
838.5 | 0.02360289
838.6 | 0.02136663
838.7 | 0.02168444
838.8 | 0.01908914
838.9 | 0.01604851
839 | 0.01558349
839.1 | 0.01706272
839.2 | 0.01750665
839.3 | 0.01972791
839.4 | 0.01664435
839.5 | 0.01567294
839.6 | 0.01783415
839.7 | 0.0122465
839.8 | 0.00998124
839.9 | 0.01048548
840 | 0.01100601
840.1 | 0.01246638
840.2 | 0.01713028
840.3 | 0.01592501
840.4 | 0.01618694
840.5 | 0.01591336
840.6 | 0.01219592
840.7 | 0.009687899
840.8 | 0.006380315
840.9 | 0.006621893
841 | 0.006889362
841.1 | 0.008606249
841.2 | 0.01020769
841.3 | 0.009912081
841.4 | 0.01158235
841.5 | 0.01213547
841.6 | 0.01408929
841.7 | 0.01345601
841.8 | 0.01266731
841.9 | 0.01295482
842 | 0.01256489
842.1 | 0.01210049
842.2 | 0.009382206
842.3 | 0.005664546
842.4 | 0.005521363
842.5 | 0.005817779
842.6 | 0.00534167
842.7 | 0.005851404
842.8 | 0.00731198
842.9 | 0.006263268
843 | 0.004223016
843.1 | 0.007134399
843.2 | 0.007605651
843.3 | 0.01006425
843.4 | 0.01253166
843.5 | 0.01606566
843.6 | 0.01722674
843.7 | 0.01534977
843.8 | 0.01585493
843.9 | 0.01356393
844 | 0.01092839
844.1 | 0.007276533
844.2 | 0.005826985
844.3 | 0.00473688
844.4 | 0.0007679195
844.5 | 0.003639784
844.6 | 0.006433996
844.7 | 0.007933628
844.8 | 0.008359682
844.9 | 0.009682363
845 | 0.00805353
845.1 | 0.0073247
845.2 | 0.003603717
845.3 | 0.001233258
845.4 | 0.00370828
845.5 | 0.005096427
845.6 | 0.005344245
845.7 | 0.004260814
845.8 | 0.004476242
845.9 | 0.004229704
846 | 0.001055198
846.1 | 0.0006734989
846.2 | 0.004430156
846.3 | 0.006410233
846.4 | 0.01204083
846.5 | 0.01297633
846.6 | 0.01348745
846.7 | 0.01223857
846.8 | 0.0107053
846.9 | 0.008849318
847 | 0.004218384
847.1 | 0.003623045
847.2 | 0.003806094
847.3 | 0.003220537
847.4 | 0.002948274
847.5 | 0.003764207
847.6 | 0.005459288
847.7 | 0.006566969
847.8 | 0.00915696
847.9 | 0.004897091
848 | 0.007698871
848.1 | 0.006701759
848.2 | 0.007845532
848.3 | 0.00760834
848.4 | 0.006911965
848.5 | 0.00890999
848.6 | 0.005403441
848.7 | 0.006074638
848.8 | 0.006322477
848.9 | 0.005946428
849 | 0.005900101
849.1 | 0.007266616
849.2 | 0.006150069
849.3 | 0.004917689
849.4 | 0.004312486
849.5 | 0.007915606
849.6 | 0.005075996
849.7 | 0.005527312
849.8 | 0.005241849
849.9 | 0.005195521
850 | 0.006173695
850.1 | 0.00702612
850.2 | 0.01082077
850.3 | 0.01103663
850.4 | 0.01031342
850.5 | 0.01223619
850.6 | 0.01124705
850.7 | 0.01037484
850.8 | 0.008396235
850.9 | 0.007702876
851 | 0.005367613
851.1 | 0.003886934
851.2 | 0.004344465
851.3 | 0.003984835
851.4 | 0.005844688
851.5 | 0.006900649
851.6 | 0.008419628
851.7 | 0.01282536
851.8 | 0.009695588
851.9 | 0.007377955
852 | 0.009599454
852.1 | 0.007116996
852.2 | 0.008399897
852.3 | 0.008482875
852.4 | 0.01256783
852.5 | 0.009370435
852.6 | 0.007499367
852.7 | 0.003110199
852.8 | 0.0005372358
852.9 | 0.002907774
853 | 0.005099535
853.1 | 0.005201785
853.2 | 0.00533635
853.3 | 0.004911946
853.4 | 0.003008614
853.5 | -0.003827533
853.6 | -0.003796463
853.7 | -0.002593098
853.8 | -0.004201171
853.9 | -0.003310402
854 | -0.002155152
854.1 | 0.003155534
854.2 | 0.004597901
854.3 | 0.007120798
854.4 | 0.004111086
854.5 | 0.009538165
854.6 | 0.008876843
854.7 | 0.007193714
854.8 | 0.003024732
854.9 | 0.003262466
855 | 0.004611178
855.1 | 0.001262437
855.2 | 0.002752125
855.3 | 0.004853157
855.4 | 0.003466465
855.5 | 0.008160935
855.6 | 0.00189541
855.7 | 0.0005103109
855.8 | 0.003361654
855.9 | 0.003137706
856 | 0.005513654
856.1 | 0.006326871
856.2 | 0.009890108
856.3 | 0.008727174
856.4 | 0.007736164
856.5 | 0.008902707
856.6 | 0.009331852
856.7 | 0.01297372
856.8 | 0.01128471
856.9 | 0.009515905
857 | 0.01267193
857.1 | 0.0120519
857.2 | 0.007972272
857.3 | 0.007825516
857.4 | 0.0009513112
857.5 | 0.004794522
857.6 | 0.0007940824
857.7 | 0.003416359
857.8 | 0.004283769
857.9 | 0.005358238
858 | 0.009719253
858.1 | 0.01084453
858.2 | 0.01946697
858.3 | 0.01063807
858.4 | 0.01186415
858.5 | 0.01136737
858.6 | 0.008744322
858.7 | 0.008516628
858.8 | 0.007661524
858.9 | 0.01670478
859 | 0.01651206
859.1 | 0.01799086
859.2 | 0.02108229
859.3 | 0.02628716
859.4 | 0.02088144
859.5 | 0.01448172
859.6 | 0.01204989
859.7 | 0.006201975
859.8 | 0.004863062
859.9 | -0.003703448
860 | -2.793716e-06
860.1 | 0.008961673
860.2 | 0.004680387
860.3 | 0.008655034
860.4 | 0.01021023
860.5 | 0.01043554
860.6 | 0.004271631
860.7 | 0.004276826
860.8 | -0.0001707643
860.9 | -0.003052557
861 | -0.0003763738
861.1 | 0.002008933
861.2 | 0.002569151
861.3 | 0.0004323159
861.4 | -0.0005458163
861.5 | -0.003942279
861.6 | -0.007694321
861.7 | -0.007306593
861.8 | -0.00519799
861.9 | -0.003857184
862 | 0.00262995
862.1 | 0.007060298
862.2 | 0.007210949
862.3 | 0.008228246
862.4 | 0.01008408
862.5 | 0.009270516
862.6 | 0.01364089
862.7 | 0.01149491
862.8 | 0.006950986
862.9 | 0.01023288
863 | -0.0009240002
863.1 | 0.0007059569
863.2 | -0.0006526293
863.3 | -0.00142091
863.4 | 0.0006343473
863.5 | 0.005452021
863.6 | 0.009589328
863.7 | 0.01614248
863.8 | 0.02541634
863.9 | 0.02167035
864 | 0.01228737
864.1 | 0.01618576
864.2 | 0.01590543
864.3 | 0.002032148
864.4 | 0.008870136
864.5 | 0.002410253
864.6 | 0.005547334
864.7 | 0.004163608
864.8 | 0.003516554
864.9 | 0.003376416
865 | 0.004017544
865.1 | 0.01075385
865.2 | 0.006440855
865.3 | 0.01077057
865.4 | 0.01764129
865.5 | 0.01583261
865.6 | 0.004251692
865.7 | -0.0006789834
865.8 | -0.01469744
865.9 | -0.01208815
866 | -0.01182953
866.1 | 0.002850389
866.2 | 0.01033105
866.3 | 0.01462178
866.4 | 0.01963091
866.5 | 0.01332903
866.6 | 0.01214518
866.7 | 0.01608853
866.8 | 0.02144173
866.9 | 0.0185782
867 | 0.02191679
867.1 | 0.02116124
867.2 | 0.00998072
867.3 | 0.001911301
867.4 | 0.008282778
867.5 | -0.0003357792
867.6 | 0.00932804
867.7 | 0.009048433
867.8 | 0.009878558
867.9 | 0.003868483
868 | 0.005330008
868.1 | 0.003978724
868.2 | 0.005802133
868.3 | 0.01159368
868.4 | 0.01482266
868.5 | 0.01061316
868.6 | 0.02763844
868.7 | 0.02509358
868.8 | 0.01631853
868.9 | 0.02419247
869 | 0.0230134
869.1 | 0.008129738
869.2 | 0.001256153
869.3 | -0.0006892508
869.4 | -0.003212769
869.5 | -0.003088588
869.6 | 0.005940883
869.7 | 0.01038259
869.8 | 0.01558743
869.9 | 0.02721552
870 | 0.02135051
870.1 | 0.01509023
870.2 | 0.02697983
870.3 | 0.02035828
870.4 | 0.01424952
870.5 | 0.01791007
870.6 | 0.01690259
870.7 | 0.01311099
870.8 | 0.002117508
870.9 | 0.004591682
871 | 0.0003086969
871.1 | -0.008109299
871.2 | 0.005126725
871.3 | 0.006249514
871.4 | 0.008323349
871.5 | -0.001264687
871.6 | 0.0006322459
871.7 | 0.005345647
871.8 | -0.003864429
871.9 | 0.008513388
872 | 0.0182192
872.1 | 0.02147567
872.2 | 0.01955401
872.3 | 0.02238617
872.4 | 0.01967446
872.5 | 0.02760037
872.6 | 0.02243046
872.7 | 0.02750288
872.8 | 0.01439275
872.9 | 0.01795268
873 | 0.02060109
873.1 | 0.01906973
873.2 | 0.0162707
873.3 | 0.01944993
873.4 | 0.01329502
873.5 | 0.0101754
873.6 | 0.003952143
873.7 | 0.01419464
873.8 | 0.005240811
873.9 | 0.01220569
874 | 0.01215563
874.1 | 0.01250715
874.2 | 0.01202311
874.3 | 0.01659158
874.4 | 0.01583758
874.5 | 0.01197329
874.6 | 0.01989476
874.7 | 0.02844008
874.8 | 0.02211761
874.9 | 0.021687
875 | 0.03478163
875.1 | 0.03018448
875.2 | 0.03544175
875.3 | 0.0477295
875.4 | 0.03590266
875.5 | 0.03718254
875.6 | 0.04064274
875.7 | 0.04892172
875.8 | 0.03889175
875.9 | 0.03668253
876 | 0.04473561
876.1 | 0.049592
876.2 | 0.04215613
876.3 | 0.06507355
876.4 | 0.07164107
876.5 | 0.07971732
876.6 | 0.06880945
876.7 | 0.06478268
876.8 | 0.0707564
876.9 | 0.07546932
877 | 0.09161254
877.1 | 0.1102204
877.2 | 0.123048
877.3 | 0.1365203
877.4 | 0.1646887
877.5 | 0.184676
877.6 | 0.2100674
877.7 | 0.2317064
877.8 | 0.267776
877.9 | 0.2805412
878 | 0.2998036
878.1 | 0.2959029
878.2 | 0.3058027
878.3 | 0.315664
878.4 | 0.3057327
878.5 | 0.2807396
878.6 | 0.2819016
878.7 | 0.2624962
878.8 | 0.2471579
878.9 | 0.2399283
879 | 0.2133368
879.1 | 0.2087154
879.2 | 0.1920842
879.3 | 0.1856474
879.4 | 0.1714733
879.5 | 0.1732213
879.6 | 0.1617966
879.7 | 0.1525751
879.8 | 0.1285219
879.9 | 0.1161968
880 | 0.1115674
880.1 | 0.1082566
880.2 | 0.09572995
880.3 | 0.0866441
880.4 | 0.08008536
880.5 | 0.09059273
880.6 | 0.08960317
880.7 | 0.07297943
880.8 | 0.07073768
880.9 | 0.06886855
881 | 0.06139752
881.1 | 0.04443557
881.2 | 0.04401098
881.3 | 0.05507029
881.4 | 0.06077027
881.5 | 0.066172
881.6 | 0.07101189
881.7 | 0.04876672
881.8 | 0.04534852
881.9 | 0.03329232
882 | 0.02279049
882.1 | 0.01124661
882.2 | 0.0243971
882.3 | 0.02224268
882.4 | 0.02751558
882.5 | 0.03409531
882.6 | 0.02321636
882.7 | 0.04071302
882.8 | 0.03315327
882.9 | 0.03872319
883 | 0.04560694
883.1 | 0.04971836
883.2 | 0.05055779
883.3 | 0.05908488
883.4 | 0.04007266
883.5 | 0.04675648
883.6 | 0.04547203
883.7 | 0.06246624
883.8 | 0.0501104
883.9 | 0.05724844
884 | 0.03603659
884.1 | 0.04240194
884.2 | 0.04031432
884.3 | 0.04762554
884.4 | 0.04174497
884.5 | 0.04857417
884.6 | 0.04982382
884.7 | 0.06287117
884.8 | 0.05759508
884.9 | 0.03649186
885 | 0.05445648
885.1 | 0.06533502
885.2 | 0.06693334
885.3 | 0.05634099
885.4 | 0.08685839
885.5 | 0.08854672
885.6 | 0.08592174
885.7 | 0.05829757
885.8 | 0.04670348
885.9 | 0.03085279
886 | 0.02327992
886.1 | 0.0408184
886.2 | 0.04892537
886.3 | 0.07491549
886.4 | 0.0854439
886.5 | 0.1014556
886.6 | 0.1044549
886.7 | 0.1047852
886.8 | 0.1051759
886.9 | 0.1037447
887 | 0.1035382
887.1 | 0.1028789
887.2 | 0.09178501
887.3 | 0.06685239
887.4 | 0.06140669
887.5 | 0.0802295
887.6 | 0.09188764
887.7 | 0.1053298
887.8 | 0.1290786
887.9 | 0.1449982
888 | 0.1359905
888.1 | 0.1188531
888.2 | 0.09936289
888.3 | 0.09117664
888.4 | 0.09765184
888.5 | 0.08629066
888.6 | 0.1076461
888.7 | 0.100482
888.8 | 0.1041576
888.9 | 0.08064876
889 | 0.08046405
889.1 | 0.05396531
889.2 | 0.04555084
889.3 | 0.04920506
889.4 | 0.03394072
889.5 | 0.0429133
889.6 | 0.07271253
889.7 | 0.07330727
889.8 | 0.05112782
889.9 | 0.06720797
890 | 0.05755419
890.1 | 0.05308521
890.2 | 0.03715418
890.3 | 0.05162819
890.4 | 0.0542476
890.5 | 0.05868851
890.6 | 0.0749251
890.7 | 0.06642593
890.8 | 0.08522095
890.9 | 0.08371424
891 | 0.08443797
891.1 | 0.07823134
891.2 | 0.05465739
891.3 | 0.0683792
891.4 | 0.04947884
891.5 | 0.06957008
891.6 | 0.07089585
891.7 | 0.09224299
891.8 | 0.083251
891.9 | 0.080615
892 | 0.1107822
892.1 | 0.0973859
892.2 | 0.09791261
892.3 | 0.08741743
892.4 | 0.08331595
892.5 | 0.08761018
892.6 | 0.08042201
892.7 | 0.07974875
892.8 | 0.07388173
892.9 | 0.05131073
893 | 0.04890416
893.1 | 0.05925646
893.2 | 0.06461405
893.3 | 0.05764109
893.4 | 0.05298142
893.5 | 0.06294719
893.6 | 0.04794423
893.7 | 0.04750585
893.8 | 0.04775998
893.9 | 0.04936027
894 | 0.05948012
894.1 | 0.07214322
894.2 | 0.07194582
894.3 | 0.05176772
894.4 | 0.05507482
894.5 | 0.05044614
894.6 | 0.04052806
894.7 | 0.005650867
894.8 | -0.008452393
894.9 | -0.01193304
895 | 0.007040867
895.1 | 0.004000724
895.2 | 0.02763439
895.3 | 0.03850302
895.4 | 0.04979844
895.5 | 0.05239925
895.6 | 0.03995638
895.7 | 0.04082831
895.8 | 0.01935199
895.9 | 0.02281611
896 | 0.01222643
896.1 | 0.01016659
896.2 | -0.007217672
896.3 | 0.01484121
896.4 | 0.004810242
896.5 | 0.03431119
896.6 | 0.02057119
896.7 | 0.001656366
896.8 | 0.009225804
896.9 | 0.01120035
897 | -0.002333935
897.1 | 0.01345309
897.2 | 0.04552416
897.3 | 0.05225307
897.4 | 0.03685197
897.5 | 0.03925977
897.6 | 0.007662995
897.7 | -0.008236777
897.8 | 0.001069283
897.9 | 0.01528513
898 | 0.01141006
898.1 | -0.01260152
898.2 | -0.01601238
898.3 | -0.02034272
898.4 | -0.02025816
898.5 | -0.02639342
898.6 | -0.03135261
898.7 | 0.004968811
898.8 | 0.03445726
898.9 | 0.009016188
899 | -0.006393437
899.1 | -0.009225044
899.2 | -0.01372053
899.3 | -0.0217664
899.4 | 0.008974664
899.5 | 0.02862588
899.6 | 0.01920722
899.7 | 0.03633772
899.8 | 0.04048859
899.9 | 0.03076917
900 | 0.0166758