## TiAl2O3-CandAAxisData
Ti:Al2O3 Absorption
2008
V. Vitali, D. Brown
Instrument: Shimadzu SolidSpec-3700 DUV High-Resolution Spectrophotometer
Sample Origin: Crystal Systems, SCL# 30(a)
Sample Length: 5 mm
Doping Density: 0.115 at-% Ti = 5.435 x 1019 ions/cm3
Sampling Interval: 0.05 nm
Slit Width: 2 nm
Scan Rate: 0.83 nm/sec
Sellmeier Equation: A. C. DeFranzo and B. G. Pazol, "Index of refraction measurements on sapphire at low temperatures and visible wavelengths", Appl. Opt. 32, 2224-2234 (1993)
Wavelength (nm) | C Axis Cross Section Corrected (cm2) (x 1020) | Wavelength (nm) | TiSapphire A-Axis Absorption Cross Section (cm2) (x 1020)
400 | 1.926071 | 400 | 0.8082543
400.05 | 1.926965 | 400.05 | 0.8086264
400.1 | 1.926954 | 400.1 | 0.8086877
400.15 | 1.927359 | 400.15 | 0.8090678
400.2 | 1.92754 | 400.2 | 0.8086988
400.25 | 1.927912 | 400.25 | 0.8086644
400.3 | 1.92849 | 400.3 | 0.8082675
400.35 | 1.928248 | 400.35 | 0.8081256
400.4 | 1.927755 | 400.4 | 0.8080754
400.45 | 1.927691 | 400.45 | 0.8080172
400.5 | 1.927773 | 400.5 | 0.8077199
400.55 | 1.928106 | 400.55 | 0.8078967
400.6 | 1.927646 | 400.6 | 0.8076473
400.65 | 1.927232 | 400.65 | 0.8070873
400.7 | 1.926515 | 400.7 | 0.8065713
400.75 | 1.926286 | 400.75 | 0.8066325
400.8 | 1.925668 | 400.8 | 0.8063355
400.85 | 1.92476 | 400.85 | 0.8065281
400.9 | 1.925429 | 400.9 | 0.8063266
400.95 | 1.925861 | 400.95 | 0.8056634
401 | 1.925837 | 401 | 0.8053825
401.05 | 1.925945 | 401.05 | 0.8052845
401.1 | 1.926594 | 401.1 | 0.8052064
401.15 | 1.926167 | 401.15 | 0.8044243
401.2 | 1.927312 | 401.2 | 0.8049151
401.25 | 1.927777 | 401.25 | 0.8050001
401.3 | 1.928433 | 401.3 | 0.8049419
401.35 | 1.928653 | 401.35 | 0.804661
401.4 | 1.928894 | 401.4 | 0.8043483
401.45 | 1.929041 | 401.45 | 0.8039204
401.5 | 1.928159 | 401.5 | 0.8039895
401.55 | 1.927745 | 401.55 | 0.8036888
401.6 | 1.927866 | 401.6 | 0.8039726
401.65 | 1.927017 | 401.65 | 0.8037554
401.7 | 1.927349 | 401.7 | 0.8038563
401.75 | 1.926064 | 401.75 | 0.8035357
401.8 | 1.926073 | 401.8 | 0.8034458
401.85 | 1.925832 | 401.85 | 0.8035705
401.9 | 1.925735 | 401.9 | 0.8039775
401.95 | 1.925915 | 401.95 | 0.8040744
402 | 1.925575 | 402 | 0.804215
402.05 | 1.92627 | 402.05 | 0.80465
402.1 | 1.92682 | 402.1 | 0.8045282
402.15 | 1.92677 | 402.15 | 0.8041638
402.2 | 1.926733 | 402.2 | 0.8044237
402.25 | 1.926643 | 402.25 | 0.8047155
402.3 | 1.927761 | 402.3 | 0.8043392
402.35 | 1.927631 | 402.35 | 0.8042412
402.4 | 1.927178 | 402.4 | 0.8040757
402.45 | 1.92685 | 402.45 | 0.8033337
402.5 | 1.927064 | 402.5 | 0.8032795
402.55 | 1.926525 | 402.55 | 0.803114
402.6 | 1.926342 | 402.6 | 0.8025671
402.65 | 1.926047 | 402.65 | 0.8030534
402.7 | 1.925456 | 402.7 | 0.8028203
402.75 | 1.92526 | 402.75 | 0.8021185
402.8 | 1.925335 | 402.8 | 0.8013971
402.85 | 1.925476 | 402.85 | 0.8015415
402.9 | 1.925881 | 402.9 | 0.8010863
402.95 | 1.926372 | 402.95 | 0.8011155
403 | 1.927615 | 403 | 0.8020622
403.05 | 1.927697 | 403.05 | 0.8023457
403.1 | 1.928623 | 403.1 | 0.8024782
403.15 | 1.928348 | 403.15 | 0.8029167
403.2 | 1.927855 | 403.2 | 0.8022228
403.25 | 1.928465 | 403.25 | 0.8021647
403.3 | 1.928771 | 403.3 | 0.8019873
403.35 | 1.929038 | 403.35 | 0.8021635
403.4 | 1.927779 | 403.4 | 0.8016208
403.45 | 1.927213 | 403.45 | 0.8017334
403.5 | 1.927347 | 403.5 | 0.8007977
403.55 | 1.925983 | 403.55 | 0.7998069
403.6 | 1.925933 | 403.6 | 0.7995028
403.65 | 1.925598 | 403.65 | 0.7994089
403.7 | 1.925647 | 403.7 | 0.7986844
403.75 | 1.926012 | 403.75 | 0.7986938
403.8 | 1.925737 | 403.8 | 0.7984096
403.85 | 1.925337 | 403.85 | 0.7983119
403.9 | 1.924679 | 403.9 | 0.7979961
403.95 | 1.924503 | 403.95 | 0.7982513
404 | 1.924156 | 404 | 0.798328
404.05 | 1.924178 | 404.05 | 0.7988172
404.1 | 1.92511 | 404.1 | 0.7990209
404.15 | 1.925581 | 404.15 | 0.7990818
404.2 | 1.925821 | 404.2 | 0.7993252
404.25 | 1.926153 | 404.25 | 0.7998106
404.3 | 1.926848 | 404.3 | 0.8001851
404.35 | 1.926956 | 404.35 | 0.8002658
404.4 | 1.92783 | 404.4 | 0.8009499
404.45 | 1.92807 | 404.45 | 0.8009037
404.5 | 1.928759 | 404.5 | 0.8002938
404.55 | 1.929071 | 404.55 | 0.8001721
404.6 | 1.928862 | 404.6 | 0.8002092
404.65 | 1.928521 | 404.65 | 0.7999288
404.7 | 1.927929 | 404.7 | 0.7994858
404.75 | 1.927641 | 404.75 | 0.7989715
404.8 | 1.926996 | 404.8 | 0.7984136
404.85 | 1.926391 | 404.85 | 0.7982564
404.9 | 1.926109 | 404.9 | 0.7983847
404.95 | 1.925313 | 404.95 | 0.7978349
405 | 1.926113 | 405 | 0.7980385
405.05 | 1.926214 | 405.05 | 0.7985672
405.1 | 1.926593 | 405.1 | 0.7988025
405.15 | 1.926694 | 405.15 | 0.7983439
405.2 | 1.927317 | 405.2 | 0.7982263
405.25 | 1.928052 | 405.25 | 0.7982276
405.3 | 1.92806 | 405.3 | 0.7983678
405.35 | 1.928749 | 405.35 | 0.7981629
405.4 | 1.929115 | 405.4 | 0.7975102
405.45 | 1.930326 | 405.45 | 0.7971112
405.5 | 1.930136 | 405.5 | 0.7969223
405.55 | 1.929326 | 405.55 | 0.7961986
405.6 | 1.929559 | 405.6 | 0.795891
405.65 | 1.929363 | 405.65 | 0.7950885
405.7 | 1.93029 | 405.7 | 0.795173
405.75 | 1.92985 | 405.75 | 0.7952456
405.8 | 1.929436 | 405.8 | 0.7950093
405.85 | 1.929081 | 405.85 | 0.7943377
405.9 | 1.929499 | 405.9 | 0.7945251
405.95 | 1.930069 | 405.95 | 0.7948075
406 | 1.929794 | 406 | 0.7948484
406.05 | 1.931481 | 406.05 | 0.7951229
406.1 | 1.932091 | 406.1 | 0.795144
406.15 | 1.931803 | 406.15 | 0.7951572
406.2 | 1.932128 | 406.2 | 0.7955822
406.25 | 1.93102 | 406.25 | 0.7946175
406.3 | 1.931187 | 406.3 | 0.794322
406.35 | 1.931216 | 406.35 | 0.7939908
406.4 | 1.932328 | 406.4 | 0.7943879
406.45 | 1.931874 | 406.45 | 0.7940449
406.5 | 1.931473 | 406.5 | 0.7937969
406.55 | 1.93174 | 406.55 | 0.7932364
406.6 | 1.930909 | 406.6 | 0.792597
406.65 | 1.930607 | 406.65 | 0.7923175
406.7 | 1.930596 | 406.7 | 0.7918839
406.75 | 1.930492 | 406.75 | 0.7913753
406.8 | 1.931063 | 406.8 | 0.792448
406.85 | 1.931184 | 406.85 | 0.7922002
406.9 | 1.931754 | 406.9 | 0.7925771
406.95 | 1.931934 | 406.95 | 0.792266
407 | 1.932908 | 407 | 0.7924967
407.05 | 1.933631 | 407.05 | 0.7924149
407.1 | 1.93323 | 407.1 | 0.7926218
407.15 | 1.933946 | 407.15 | 0.7928051
407.2 | 1.93404 | 407.2 | 0.7928222
407.25 | 1.93477 | 407.25 | 0.7930687
407.3 | 1.935599 | 407.3 | 0.7929552
407.35 | 1.936527 | 407.35 | 0.7929091
407.4 | 1.936701 | 407.4 | 0.7928194
407.45 | 1.936842 | 407.45 | 0.7925992
407.5 | 1.936758 | 407.5 | 0.7920983
407.55 | 1.936833 | 407.55 | 0.7919256
407.6 | 1.936584 | 407.6 | 0.7916502
407.65 | 1.93691 | 407.65 | 0.791687
407.7 | 1.93676 | 407.7 | 0.7911784
407.75 | 1.937668 | 407.75 | 0.7912864
407.8 | 1.937843 | 407.8 | 0.7913904
407.85 | 1.93758 | 407.85 | 0.7912613
407.9 | 1.937191 | 407.9 | 0.7904249
407.95 | 1.938232 | 407.95 | 0.7902957
408 | 1.938009 | 408 | 0.7898783
408.05 | 1.938177 | 408.05 | 0.7899744
408.1 | 1.938 | 408.1 | 0.7895649
408.15 | 1.938651 | 408.15 | 0.7895898
408.2 | 1.939216 | 408.2 | 0.7892515
408.25 | 1.939608 | 408.25 | 0.7896318
408.3 | 1.93969 | 408.3 | 0.7899767
408.35 | 1.940235 | 408.35 | 0.7894369
408.4 | 1.940661 | 408.4 | 0.7891065
408.45 | 1.940841 | 408.45 | 0.7891353
408.5 | 1.940466 | 408.5 | 0.7894248
408.55 | 1.94115 | 408.55 | 0.7897499
408.6 | 1.941072 | 408.6 | 0.7896642
408.65 | 1.940962 | 408.65 | 0.7893061
408.7 | 1.940288 | 408.7 | 0.7889481
408.75 | 1.940442 | 408.75 | 0.7885151
408.8 | 1.941113 | 408.8 | 0.787881
408.85 | 1.941281 | 408.85 | 0.787748
408.9 | 1.941932 | 408.9 | 0.7879466
408.95 | 1.942398 | 408.95 | 0.7881293
409 | 1.942923 | 409 | 0.7884068
409.05 | 1.943403 | 409.05 | 0.7878989
409.1 | 1.943126 | 409.1 | 0.7872374
409.15 | 1.943486 | 409.15 | 0.7868954
409.2 | 1.944297 | 409.2 | 0.7869676
409.25 | 1.944478 | 409.25 | 0.7867953
409.3 | 1.945037 | 409.3 | 0.7871634
409.35 | 1.944906 | 409.35 | 0.7871725
409.4 | 1.945259 | 409.4 | 0.7868029
409.45 | 1.944724 | 409.45 | 0.7866543
409.5 | 1.94456 | 409.5 | 0.7863755
409.55 | 1.944966 | 409.55 | 0.7859233
409.6 | 1.945326 | 409.6 | 0.7861098
409.65 | 1.946908 | 409.65 | 0.7865487
409.7 | 1.947547 | 409.7 | 0.7868417
409.75 | 1.947761 | 409.75 | 0.7870598
409.8 | 1.948626 | 409.8 | 0.7872622
409.85 | 1.948993 | 409.85 | 0.7873738
409.9 | 1.94934 | 409.9 | 0.787667
409.95 | 1.949308 | 409.95 | 0.7876208
410 | 1.949722 | 410 | 0.7872315
410.05 | 1.950587 | 410.05 | 0.7874693
410.1 | 1.950038 | 410.1 | 0.7874468
410.15 | 1.950252 | 410.15 | 0.7874204
410.2 | 1.949802 | 410.2 | 0.7869325
410.25 | 1.950209 | 410.25 | 0.7868982
410.3 | 1.950291 | 410.3 | 0.7867692
410.35 | 1.950658 | 410.35 | 0.7863997
410.4 | 1.950115 | 410.4 | 0.7857228
410.45 | 1.950562 | 410.45 | 0.7853062
410.5 | 1.952039 | 410.5 | 0.7854374
410.55 | 1.952386 | 410.55 | 0.7850445
410.6 | 1.952534 | 410.6 | 0.7849236
410.65 | 1.953939 | 410.65 | 0.7851769
410.7 | 1.954625 | 410.7 | 0.7851347
410.75 | 1.955126 | 410.75 | 0.7855379
410.8 | 1.955128 | 410.8 | 0.7855942
410.85 | 1.955948 | 410.85 | 0.7858043
410.9 | 1.956462 | 410.9 | 0.7865111
410.95 | 1.957628 | 410.95 | 0.7867607
411 | 1.958229 | 411 | 0.7874245
411.05 | 1.957811 | 411.05 | 0.7867551
411.1 | 1.957667 | 411.1 | 0.7875806
411.15 | 1.958441 | 411.15 | 0.7874871
411.2 | 1.957903 | 411.2 | 0.7869952
411.25 | 1.957612 | 411.25 | 0.7867558
411.3 | 1.957634 | 411.3 | 0.7862877
411.35 | 1.958487 | 411.35 | 0.7857961
411.4 | 1.95801 | 411.4 | 0.7849184
411.45 | 1.958118 | 411.45 | 0.7847304
411.5 | 1.958206 | 411.5 | 0.7850074
411.55 | 1.958088 | 411.55 | 0.7846775
411.6 | 1.958802 | 411.6 | 0.785317
411.65 | 1.959543 | 411.65 | 0.7846641
411.7 | 1.959758 | 411.7 | 0.7845273
411.75 | 1.960779 | 411.75 | 0.7849106
411.8 | 1.96116 | 411.8 | 0.7850733
411.85 | 1.961521 | 411.85 | 0.785433
411.9 | 1.961043 | 411.9 | 0.7857928
411.95 | 1.962205 | 411.95 | 0.7868662
412 | 1.961953 | 412 | 0.7866623
412.05 | 1.961661 | 412.05 | 0.7861193
412.1 | 1.962109 | 412.1 | 0.7856553
412.15 | 1.961938 | 412.15 | 0.785688
412.2 | 1.96166 | 412.2 | 0.7858704
412.25 | 1.961728 | 412.25 | 0.7855798
412.3 | 1.961616 | 412.3 | 0.7852499
412.35 | 1.962204 | 412.35 | 0.7856254
412.4 | 1.963006 | 412.4 | 0.7858512
412.45 | 1.964067 | 412.45 | 0.7857695
412.5 | 1.964322 | 412.5 | 0.7855262
412.55 | 1.965691 | 412.55 | 0.7856968
412.6 | 1.966774 | 412.6 | 0.7863128
412.65 | 1.967343 | 412.65 | 0.7872287
412.7 | 1.968246 | 412.7 | 0.7871549
412.75 | 1.968835 | 412.75 | 0.7874123
412.8 | 1.968783 | 412.8 | 0.7878986
412.85 | 1.96992 | 412.85 | 0.7883258
412.9 | 1.97081 | 412.9 | 0.7884256
412.95 | 1.970524 | 412.95 | 0.7883675
413 | 1.970793 | 413 | 0.7887592
413.05 | 1.970861 | 413.05 | 0.7892181
413.1 | 1.970963 | 413.1 | 0.7893495
413.15 | 1.970737 | 413.15 | 0.7893348
413.2 | 1.970271 | 413.2 | 0.7888148
413.25 | 1.970039 | 413.25 | 0.7888474
413.3 | 1.971263 | 413.3 | 0.7894959
413.35 | 1.972214 | 413.35 | 0.7898286
413.4 | 1.971159 | 413.4 | 0.789573
413.45 | 1.970312 | 413.45 | 0.7889109
413.5 | 1.971089 | 413.5 | 0.7890856
413.55 | 1.972253 | 413.55 | 0.7892406
413.6 | 1.972074 | 413.6 | 0.788847
413.65 | 1.972457 | 413.65 | 0.7888756
413.7 | 1.973327 | 413.7 | 0.7893385
413.75 | 1.974586 | 413.75 | 0.7894896
413.8 | 1.975129 | 413.8 | 0.7897986
413.85 | 1.974709 | 413.85 | 0.7896377
413.9 | 1.975614 | 413.9 | 0.7896822
413.95 | 1.976679 | 413.95 | 0.7901689
414 | 1.977336 | 414 | 0.7911535
414.05 | 1.977552 | 414.05 | 0.7914074
414.1 | 1.976683 | 414.1 | 0.7916929
414.15 | 1.976986 | 414.15 | 0.7918362
414.2 | 1.976492 | 414.2 | 0.7920546
414.25 | 1.976561 | 414.25 | 0.7924351
414.3 | 1.976676 | 414.3 | 0.792531
414.35 | 1.97726 | 414.35 | 0.7926664
414.4 | 1.978151 | 414.4 | 0.7930312
414.45 | 1.978293 | 414.45 | 0.7933723
414.5 | 1.979045 | 414.5 | 0.7937292
414.55 | 1.979783 | 414.55 | 0.7941258
414.6 | 1.979677 | 414.6 | 0.7941782
414.65 | 1.979879 | 414.65 | 0.7944087
414.7 | 1.980899 | 414.7 | 0.7947342
414.75 | 1.981939 | 414.75 | 0.7949528
414.8 | 1.98249 | 414.8 | 0.7949222
414.85 | 1.982713 | 414.85 | 0.7954456
414.9 | 1.982567 | 414.9 | 0.7955139
414.95 | 1.98285 | 414.95 | 0.795317
415 | 1.982851 | 415 | 0.7957732
415.05 | 1.982913 | 415.05 | 0.7957979
415.1 | 1.982934 | 415.1 | 0.7953595
415.15 | 1.983599 | 415.15 | 0.7959305
415.2 | 1.984875 | 415.2 | 0.7962918
415.25 | 1.986157 | 415.25 | 0.7969938
415.3 | 1.986709 | 415.3 | 0.7975652
415.35 | 1.986851 | 415.35 | 0.7978119
415.4 | 1.987718 | 415.4 | 0.7982765
415.45 | 1.988861 | 415.45 | 0.7989751
415.5 | 1.989359 | 415.5 | 0.7994558
415.55 | 1.989703 | 415.55 | 0.8002817
415.6 | 1.990336 | 415.6 | 0.8011675
415.65 | 1.991352 | 415.65 | 0.801867
415.7 | 1.99263 | 415.7 | 0.8024357
415.75 | 1.992658 | 415.75 | 0.8027622
415.8 | 1.992142 | 415.8 | 0.8030928
415.85 | 1.992352 | 415.85 | 0.8033678
415.9 | 1.993442 | 415.9 | 0.803774
415.95 | 1.994015 | 415.95 | 0.8043749
416 | 1.99448 | 416 | 0.8047972
416.05 | 1.99541 | 416.05 | 0.8055336
416.1 | 1.995902 | 416.1 | 0.8053954
416.15 | 1.996186 | 416.15 | 0.8057025
416.2 | 1.996631 | 416.2 | 0.8063835
416.25 | 1.996357 | 416.25 | 0.806456
416.3 | 1.996694 | 416.3 | 0.8066757
416.35 | 1.997476 | 416.35 | 0.8072217
416.4 | 1.998131 | 416.4 | 0.807736
416.45 | 1.998314 | 416.45 | 0.8080076
416.5 | 1.998113 | 416.5 | 0.8079966
416.55 | 1.998283 | 416.55 | 0.8079497
416.6 | 1.998041 | 416.6 | 0.8082452
416.65 | 1.9991 | 416.65 | 0.8087239
416.7 | 1.999094 | 416.7 | 0.8086412
416.75 | 1.999803 | 416.75 | 0.808451
416.8 | 2.000585 | 416.8 | 0.8085952
416.85 | 2.001186 | 416.85 | 0.809062
416.9 | 2.001807 | 416.9 | 0.8092939
416.95 | 2.002799 | 416.95 | 0.809705
417 | 2.003144 | 417 | 0.8099051
417.05 | 2.004164 | 417.05 | 0.8105874
417.1 | 2.004772 | 417.1 | 0.8113137
417.15 | 2.005947 | 417.15 | 0.8116016
417.2 | 2.005874 | 417.2 | 0.8120969
417.25 | 2.006374 | 417.25 | 0.8129394
417.3 | 2.007003 | 417.3 | 0.8138021
417.35 | 2.007146 | 417.35 | 0.8142061
417.4 | 2.007707 | 417.4 | 0.8145862
417.45 | 2.008626 | 417.45 | 0.8150302
417.5 | 2.008614 | 417.5 | 0.8149353
417.55 | 2.009682 | 417.55 | 0.8156909
417.6 | 2.010562 | 417.6 | 0.8161711
417.65 | 2.010826 | 417.65 | 0.8164836
417.7 | 2.011516 | 417.7 | 0.8171119
417.75 | 2.012396 | 417.75 | 0.8169209
417.8 | 2.0145 | 417.8 | 0.8173974
417.85 | 2.014968 | 417.85 | 0.817794
417.9 | 2.01597 | 417.9 | 0.8184746
417.95 | 2.0161 | 417.95 | 0.8187834
418 | 2.016994 | 418 | 0.8189403
418.05 | 2.018051 | 418.05 | 0.8199733
418.1 | 2.018452 | 418.1 | 0.8206866
418.15 | 2.018764 | 418.15 | 0.8209997
418.2 | 2.020228 | 418.2 | 0.8216733
418.25 | 2.020588 | 418.25 | 0.8224232
418.3 | 2.020921 | 418.3 | 0.8231813
418.35 | 2.020861 | 418.35 | 0.8234026
418.4 | 2.021147 | 418.4 | 0.823704
418.45 | 2.02188 | 418.45 | 0.8243824
418.5 | 2.023088 | 418.5 | 0.8251211
418.55 | 2.022892 | 418.55 | 0.8256234
418.6 | 2.024052 | 418.6 | 0.8257325
418.65 | 2.024711 | 418.65 | 0.8257413
418.7 | 2.026117 | 418.7 | 0.826613
418.75 | 2.026443 | 418.75 | 0.8273364
418.8 | 2.027198 | 418.8 | 0.8276263
418.85 | 2.028821 | 418.85 | 0.8285267
418.9 | 2.030221 | 418.9 | 0.8291905
418.95 | 2.031112 | 418.95 | 0.8297419
419 | 2.032119 | 419 | 0.8301808
419.05 | 2.032888 | 419.05 | 0.8311346
419.1 | 2.034419 | 419.1 | 0.8320244
419.15 | 2.034977 | 419.15 | 0.8326006
419.2 | 2.035856 | 419.2 | 0.8329596
419.25 | 2.035762 | 419.25 | 0.8332261
419.3 | 2.03692 | 419.3 | 0.8338227
419.35 | 2.03803 | 419.35 | 0.8343068
419.4 | 2.037956 | 419.4 | 0.8344606
419.45 | 2.038604 | 419.45 | 0.8350133
419.5 | 2.03998 | 419.5 | 0.8355943
419.55 | 2.04099 | 419.55 | 0.835728
419.6 | 2.043001 | 419.6 | 0.8359585
419.65 | 2.04352 | 419.65 | 0.8363462
419.7 | 2.044401 | 419.7 | 0.837468
419.75 | 2.045623 | 419.75 | 0.8382433
419.8 | 2.046838 | 419.8 | 0.8384942
419.85 | 2.047624 | 419.85 | 0.8385232
419.9 | 2.047959 | 419.9 | 0.8386692
419.95 | 2.049613 | 419.95 | 0.8394287
420 | 2.04975 | 420 | 0.8399503
420.05 | 2.049922 | 420.05 | 0.8405487
420.1 | 2.050462 | 420.1 | 0.8415715
420.15 | 2.050033 | 420.15 | 0.8414551
420.2 | 2.051045 | 420.2 | 0.8421388
420.25 | 2.051804 | 420.25 | 0.8419374
420.3 | 2.052817 | 420.3 | 0.8422857
420.35 | 2.053973 | 420.35 | 0.842998
420.4 | 2.055082 | 420.4 | 0.8438722
420.45 | 2.056294 | 420.45 | 0.844504
420.5 | 2.056993 | 420.5 | 0.8449701
420.55 | 2.058828 | 420.55 | 0.8459423
420.6 | 2.06061 | 420.6 | 0.8467691
420.65 | 2.062735 | 420.65 | 0.847187
420.7 | 2.064484 | 420.7 | 0.8486749
420.75 | 2.065706 | 420.75 | 0.8496771
420.8 | 2.066489 | 420.8 | 0.8504728
420.85 | 2.067286 | 420.85 | 0.8513378
420.9 | 2.068152 | 420.9 | 0.8519798
420.95 | 2.068661 | 420.95 | 0.8526991
421 | 2.07031 | 421 | 0.8533984
421.05 | 2.071307 | 421.05 | 0.8541345
421.1 | 2.072888 | 421.1 | 0.8545091
421.15 | 2.073288 | 421.15 | 0.8547861
421.2 | 2.073701 | 421.2 | 0.8555714
421.25 | 2.075146 | 421.25 | 0.8561496
421.3 | 2.076427 | 421.3 | 0.8563536
421.35 | 2.078603 | 421.35 | 0.8569157
421.4 | 2.079602 | 421.4 | 0.8576733
421.45 | 2.080843 | 421.45 | 0.8585207
421.5 | 2.082566 | 421.5 | 0.8590222
421.55 | 2.083394 | 421.55 | 0.8600493
421.6 | 2.084643 | 421.6 | 0.860596
421.65 | 2.085009 | 421.65 | 0.8610572
421.7 | 2.0863 | 421.7 | 0.8617428
421.75 | 2.087143 | 421.75 | 0.8620941
421.8 | 2.088179 | 421.8 | 0.8626617
421.85 | 2.088719 | 421.85 | 0.8632417
421.9 | 2.088443 | 421.9 | 0.8638258
421.95 | 2.089197 | 421.95 | 0.8643449
422 | 2.089798 | 422 | 0.8647497
422.05 | 2.090434 | 422.05 | 0.8650688
422.1 | 2.091603 | 422.1 | 0.8655309
422.15 | 2.092917 | 422.15 | 0.8662301
422.2 | 2.094197 | 422.2 | 0.866721
422.25 | 2.095166 | 422.25 | 0.8672448
422.3 | 2.096225 | 422.3 | 0.8681817
422.35 | 2.097534 | 422.35 | 0.8685953
422.4 | 2.098884 | 422.4 | 0.86941
422.45 | 2.101164 | 422.45 | 0.8707203
422.5 | 2.103091 | 422.5 | 0.8714989
422.55 | 2.104236 | 422.55 | 0.8721057
422.6 | 2.105062 | 422.6 | 0.8731388
422.65 | 2.105625 | 422.65 | 0.8737748
422.7 | 2.10668 | 422.7 | 0.8742674
422.75 | 2.107701 | 422.75 | 0.8750964
422.8 | 2.109 | 422.8 | 0.8761268
422.85 | 2.110036 | 422.85 | 0.8768498
422.9 | 2.110655 | 422.9 | 0.8774827
422.95 | 2.11094 | 422.95 | 0.877783
423 | 2.111219 | 423 | 0.8779602
423.05 | 2.112595 | 423.05 | 0.878992
423.1 | 2.114675 | 423.1 | 0.8798967
423.15 | 2.116074 | 423.15 | 0.88044
423.2 | 2.117898 | 423.2 | 0.8811973
423.25 | 2.118978 | 423.25 | 0.8819095
423.3 | 2.1201 | 423.3 | 0.8827085
423.35 | 2.121585 | 423.35 | 0.8835735
423.4 | 2.122735 | 423.4 | 0.8838623
423.45 | 2.123691 | 423.45 | 0.8843077
423.5 | 2.125547 | 423.5 | 0.8849633
423.55 | 2.12718 | 423.55 | 0.8856643
423.6 | 2.127704 | 423.6 | 0.886007
423.65 | 2.128655 | 423.65 | 0.8866507
423.7 | 2.130618 | 423.7 | 0.887806
423.75 | 2.131981 | 423.75 | 0.8884502
423.8 | 2.133079 | 423.8 | 0.8893464
423.85 | 2.134198 | 423.85 | 0.8899498
423.9 | 2.135703 | 423.9 | 0.8906607
423.95 | 2.137306 | 423.95 | 0.8919008
424 | 2.139379 | 424 | 0.8927735
424.05 | 2.140984 | 424.05 | 0.8938287
424.1 | 2.142526 | 424.1 | 0.8951409
424.15 | 2.144826 | 424.15 | 0.8960273
424.2 | 2.146532 | 424.2 | 0.8971875
424.25 | 2.147613 | 424.25 | 0.8974325
424.3 | 2.148807 | 424.3 | 0.8983116
424.35 | 2.150894 | 424.35 | 0.8992739
424.4 | 2.153594 | 424.4 | 0.9004939
424.45 | 2.154959 | 424.45 | 0.9011749
424.5 | 2.156775 | 424.5 | 0.901935
424.55 | 2.157775 | 424.55 | 0.9028906
424.6 | 2.159859 | 424.6 | 0.904229
424.65 | 2.161847 | 424.65 | 0.9047116
424.7 | 2.162813 | 424.7 | 0.9056018
424.75 | 2.164591 | 424.75 | 0.90643
424.8 | 2.166552 | 424.8 | 0.9076456
424.85 | 2.168304 | 424.85 | 0.9085745
424.9 | 2.17007 | 424.9 | 0.9095204
424.95 | 2.170805 | 424.95 | 0.9103167
425 | 2.172084 | 425 | 0.9112425
425.05 | 2.174298 | 425.05 | 0.9123606
425.1 | 2.176187 | 425.1 | 0.9134124
425.15 | 2.177377 | 425.15 | 0.913872
425.2 | 2.178283 | 425.2 | 0.9146197
425.25 | 2.180175 | 425.25 | 0.9158899
425.3 | 2.180827 | 425.3 | 0.9165087
425.35 | 2.182351 | 425.35 | 0.9175458
425.4 | 2.18355 | 425.4 | 0.9185164
425.45 | 2.185217 | 425.45 | 0.9191695
425.5 | 2.187048 | 425.5 | 0.9199776
425.55 | 2.188745 | 425.55 | 0.9211126
425.6 | 2.189023 | 425.6 | 0.9214899
425.65 | 2.190622 | 425.65 | 0.9221815
425.7 | 2.192114 | 425.7 | 0.9232212
425.75 | 2.193828 | 425.75 | 0.9245718
425.8 | 2.195159 | 425.8 | 0.9252727
425.85 | 2.197273 | 425.85 | 0.9261502
425.9 | 2.199039 | 425.9 | 0.9268516
425.95 | 2.201248 | 425.95 | 0.9279355
426 | 2.203066 | 426 | 0.9293351
426.05 | 2.204114 | 426.05 | 0.930046
426.1 | 2.206298 | 426.1 | 0.9308916
426.15 | 2.208711 | 426.15 | 0.9318975
426.2 | 2.210347 | 426.2 | 0.9329207
426.25 | 2.212563 | 426.25 | 0.9337506
426.3 | 2.214458 | 426.3 | 0.9342691
426.35 | 2.21629 | 426.35 | 0.9351753
426.4 | 2.217522 | 426.4 | 0.9355803
426.45 | 2.218517 | 426.45 | 0.9363437
426.5 | 2.219964 | 426.5 | 0.9365717
426.55 | 2.221333 | 426.55 | 0.9375844
426.6 | 2.223097 | 426.6 | 0.938568
426.65 | 2.224926 | 426.65 | 0.9393113
426.7 | 2.225859 | 426.7 | 0.9403125
426.75 | 2.226785 | 426.75 | 0.9414621
426.8 | 2.227525 | 426.8 | 0.9423036
426.85 | 2.229579 | 426.85 | 0.9436911
426.9 | 2.231297 | 426.9 | 0.9445927
426.95 | 2.234065 | 426.95 | 0.9463247
427 | 2.236684 | 427 | 0.9476384
427.05 | 2.238794 | 427.05 | 0.9491522
427.1 | 2.240156 | 427.1 | 0.9495597
427.15 | 2.242383 | 427.15 | 0.9508074
427.2 | 2.243645 | 427.2 | 0.9517713
427.25 | 2.245687 | 427.25 | 0.9525997
427.3 | 2.247903 | 427.3 | 0.9532627
427.35 | 2.249579 | 427.35 | 0.9542617
427.4 | 2.251363 | 427.4 | 0.9550995
427.45 | 2.253308 | 427.45 | 0.9559036
427.5 | 2.254567 | 427.5 | 0.9565931
427.55 | 2.255768 | 427.55 | 0.9572956
427.6 | 2.257354 | 427.6 | 0.9581985
427.65 | 2.258947 | 427.65 | 0.9593402
427.7 | 2.260584 | 427.7 | 0.9600095
427.75 | 2.262527 | 427.75 | 0.9609603
427.8 | 2.26442 | 427.8 | 0.9620566
427.85 | 2.266902 | 427.85 | 0.9633497
427.9 | 2.269269 | 427.9 | 0.9646863
427.95 | 2.270832 | 427.95 | 0.965434
428 | 2.2719 | 428 | 0.9664213
428.05 | 2.273413 | 428.05 | 0.9676058
428.1 | 2.275108 | 428.1 | 0.9688936
428.15 | 2.276301 | 428.15 | 0.9697583
428.2 | 2.278187 | 428.2 | 0.9705163
428.25 | 2.279782 | 428.25 | 0.9714116
428.3 | 2.281101 | 428.3 | 0.9721487
428.35 | 2.28272 | 428.35 | 0.9731519
428.4 | 2.284259 | 428.4 | 0.9737824
428.45 | 2.286433 | 428.45 | 0.9744516
428.5 | 2.288368 | 428.5 | 0.9754644
428.55 | 2.290567 | 428.55 | 0.9767997
428.6 | 2.292914 | 428.6 | 0.9778908
428.65 | 2.294515 | 428.65 | 0.9787074
428.7 | 2.296923 | 428.7 | 0.9794427
428.75 | 2.299479 | 428.75 | 0.9808491
428.8 | 2.301582 | 428.8 | 0.9822995
428.85 | 2.304171 | 428.85 | 0.9835139
428.9 | 2.306138 | 428.9 | 0.9843757
428.95 | 2.308215 | 428.95 | 0.9855913
429 | 2.310015 | 429 | 0.98676
429.05 | 2.312132 | 429.05 | 0.9881236
429.1 | 2.31375 | 429.1 | 0.988413
429.15 | 2.314978 | 429.15 | 0.9893285
429.2 | 2.317046 | 429.2 | 0.9902745
429.25 | 2.318792 | 429.25 | 0.9914501
429.3 | 2.320641 | 429.3 | 0.9921636
429.35 | 2.322093 | 429.35 | 0.9929292
429.4 | 2.324232 | 429.4 | 0.9942576
429.45 | 2.327044 | 429.45 | 0.9954092
429.5 | 2.328698 | 429.5 | 0.9964229
429.55 | 2.330249 | 429.55 | 0.9973979
429.6 | 2.331498 | 429.6 | 0.9980483
429.65 | 2.333709 | 429.65 | 0.9997485
429.7 | 2.336203 | 429.7 | 1.000847
429.75 | 2.338631 | 429.75 | 1.001615
429.8 | 2.340202 | 429.8 | 1.002623
429.85 | 2.341573 | 429.85 | 1.003727
429.9 | 2.344295 | 429.9 | 1.00514
429.95 | 2.345519 | 429.95 | 1.005849
430 | 2.347352 | 430 | 1.007294
430.05 | 2.350183 | 430.05 | 1.008783
430.1 | 2.352442 | 430.1 | 1.009646
430.15 | 2.354577 | 430.15 | 1.010675
430.2 | 2.356802 | 430.2 | 1.011661
430.25 | 2.359632 | 430.25 | 1.013214
430.3 | 2.361145 | 430.3 | 1.01493
430.35 | 2.364195 | 430.35 | 1.016298
430.4 | 2.366195 | 430.4 | 1.017483
430.45 | 2.368652 | 430.45 | 1.018686
430.5 | 2.371902 | 430.5 | 1.020411
430.55 | 2.373951 | 430.55 | 1.021423
430.6 | 2.375418 | 430.6 | 1.022475
430.65 | 2.377724 | 430.65 | 1.023821
430.7 | 2.380361 | 430.7 | 1.025343
430.75 | 2.382692 | 430.75 | 1.026581
430.8 | 2.383539 | 430.8 | 1.027715
430.85 | 2.386391 | 430.85 | 1.029227
430.9 | 2.38829 | 430.9 | 1.030335
430.95 | 2.390176 | 430.95 | 1.031131
431 | 2.391348 | 431 | 1.031822
431.05 | 2.393469 | 431.05 | 1.032844
431.1 | 2.396132 | 431.1 | 1.034055
431.15 | 2.399039 | 431.15 | 1.035461
431.2 | 2.401308 | 431.2 | 1.036793
431.25 | 2.403924 | 431.25 | 1.038311
431.3 | 2.406981 | 431.3 | 1.040078
431.35 | 2.410078 | 431.35 | 1.041191
431.4 | 2.412716 | 431.4 | 1.042076
431.45 | 2.41522 | 431.45 | 1.043721
431.5 | 2.418484 | 431.5 | 1.0457
431.55 | 2.421439 | 431.55 | 1.047087
431.6 | 2.423722 | 431.6 | 1.048515
431.65 | 2.425725 | 431.65 | 1.050263
431.7 | 2.427243 | 431.7 | 1.051373
431.75 | 2.429377 | 431.75 | 1.052714
431.8 | 2.431475 | 431.8 | 1.053705
431.85 | 2.432524 | 431.85 | 1.054021
431.9 | 2.4346 | 431.9 | 1.055168
431.95 | 2.436731 | 431.95 | 1.05665
432 | 2.439306 | 432 | 1.058182
432.05 | 2.441615 | 432.05 | 1.059331
432.1 | 2.444735 | 432.1 | 1.06111
432.15 | 2.447743 | 432.15 | 1.062274
432.2 | 2.450944 | 432.2 | 1.063654
432.25 | 2.454409 | 432.25 | 1.065338
432.3 | 2.45744 | 432.3 | 1.066607
432.35 | 2.459907 | 432.35 | 1.06802
432.4 | 2.462874 | 432.4 | 1.069806
432.45 | 2.465628 | 432.45 | 1.071253
432.5 | 2.46817 | 432.5 | 1.072109
432.55 | 2.471167 | 432.55 | 1.073072
432.6 | 2.473689 | 432.6 | 1.074301
432.65 | 2.475543 | 432.65 | 1.075518
432.7 | 2.477021 | 432.7 | 1.076631
432.75 | 2.4788 | 432.75 | 1.077476
432.8 | 2.481135 | 432.8 | 1.078329
432.85 | 2.483572 | 432.85 | 1.079782
432.9 | 2.485764 | 432.9 | 1.080915
432.95 | 2.488466 | 432.95 | 1.082549
433 | 2.490174 | 433 | 1.08349
433.05 | 2.492895 | 433.05 | 1.084752
433.1 | 2.494473 | 433.1 | 1.085997
433.15 | 2.497043 | 433.15 | 1.087431
433.2 | 2.500266 | 433.2 | 1.088935
433.25 | 2.503057 | 433.25 | 1.090462
433.3 | 2.505812 | 433.3 | 1.092121
433.35 | 2.508678 | 433.35 | 1.093944
433.4 | 2.51146 | 433.4 | 1.095678
433.45 | 2.513389 | 433.45 | 1.097069
433.5 | 2.515949 | 433.5 | 1.098058
433.55 | 2.51915 | 433.55 | 1.099527
433.6 | 2.520966 | 433.6 | 1.101075
433.65 | 2.523953 | 433.65 | 1.102556
433.7 | 2.526685 | 433.7 | 1.104015
433.75 | 2.528668 | 433.75 | 1.105129
433.8 | 2.531771 | 433.8 | 1.10633
433.85 | 2.533727 | 433.85 | 1.107519
433.9 | 2.535941 | 433.9 | 1.108876
433.95 | 2.538134 | 433.95 | 1.110066
434 | 2.541535 | 434 | 1.111338
434.05 | 2.544422 | 434.05 | 1.11304
434.1 | 2.547853 | 434.1 | 1.114922
434.15 | 2.551594 | 434.15 | 1.116805
434.2 | 2.554796 | 434.2 | 1.118301
434.25 | 2.557229 | 434.25 | 1.119747
434.3 | 2.560443 | 434.3 | 1.121314
434.35 | 2.562501 | 434.35 | 1.123088
434.4 | 2.565863 | 434.4 | 1.124583
434.45 | 2.568817 | 434.45 | 1.126319
434.5 | 2.571892 | 434.5 | 1.127835
434.55 | 2.57535 | 434.55 | 1.129858
434.6 | 2.577979 | 434.6 | 1.131376
434.65 | 2.580689 | 434.65 | 1.132854
434.7 | 2.58325 | 434.7 | 1.13425
434.75 | 2.58637 | 434.75 | 1.135841
434.8 | 2.589086 | 434.8 | 1.137317
434.85 | 2.591328 | 434.85 | 1.138384
434.9 | 2.59486 | 434.9 | 1.139474
434.95 | 2.598189 | 434.95 | 1.141012
435 | 2.601385 | 435 | 1.142187
435.05 | 2.604544 | 435.05 | 1.143704
435.1 | 2.606659 | 435.1 | 1.144927
435.15 | 2.609384 | 435.15 | 1.14633
435.2 | 2.612694 | 435.2 | 1.147934
435.25 | 2.615591 | 435.25 | 1.149846
435.3 | 2.618161 | 435.3 | 1.151582
435.35 | 2.62063 | 435.35 | 1.152925
435.4 | 2.624545 | 435.4 | 1.15518
435.45 | 2.627451 | 435.45 | 1.157312
435.5 | 2.630183 | 435.5 | 1.159111
435.55 | 2.632917 | 435.55 | 1.161284
435.6 | 2.635847 | 435.6 | 1.163048
435.65 | 2.639714 | 435.65 | 1.164837
435.7 | 2.643053 | 435.7 | 1.166524
435.75 | 2.64532 | 435.75 | 1.167899
435.8 | 2.648963 | 435.8 | 1.1695
435.85 | 2.651639 | 435.85 | 1.170854
435.9 | 2.656164 | 435.9 | 1.173226
435.95 | 2.659688 | 435.95 | 1.175065
436 | 2.662672 | 436 | 1.17661
436.05 | 2.665935 | 436.05 | 1.178349
436.1 | 2.669055 | 436.1 | 1.179191
436.15 | 2.67251 | 436.15 | 1.180611
436.2 | 2.674666 | 436.2 | 1.182358
436.25 | 2.677916 | 436.25 | 1.184243
436.3 | 2.681283 | 436.3 | 1.186157
436.35 | 2.683721 | 436.35 | 1.187814
436.4 | 2.687412 | 436.4 | 1.189788
436.45 | 2.69033 | 436.45 | 1.191282
436.5 | 2.692317 | 436.5 | 1.192516
436.55 | 2.695312 | 436.55 | 1.194196
436.6 | 2.698761 | 436.6 | 1.195679
436.65 | 2.701917 | 436.65 | 1.19767
436.7 | 2.704559 | 436.7 | 1.199102
436.75 | 2.708436 | 436.75 | 1.200764
436.8 | 2.711675 | 436.8 | 1.20236
436.85 | 2.714679 | 436.85 | 1.203534
436.9 | 2.717751 | 436.9 | 1.204732
436.95 | 2.720966 | 436.95 | 1.206502
437 | 2.724076 | 437 | 1.208026
437.05 | 2.727834 | 437.05 | 1.209647
437.1 | 2.731422 | 437.1 | 1.211669
437.15 | 2.734665 | 437.15 | 1.213784
437.2 | 2.737705 | 437.2 | 1.215605
437.25 | 2.741303 | 437.25 | 1.217542
437.3 | 2.74463 | 437.3 | 1.219184
437.35 | 2.748036 | 437.35 | 1.220966
437.4 | 2.751503 | 437.4 | 1.223162
437.45 | 2.754648 | 437.45 | 1.224764
437.5 | 2.757346 | 437.5 | 1.226584
437.55 | 2.760697 | 437.55 | 1.228358
437.6 | 2.764778 | 437.6 | 1.230619
437.65 | 2.768211 | 437.65 | 1.232237
437.7 | 2.771472 | 437.7 | 1.233962
437.75 | 2.774861 | 437.75 | 1.235538
437.8 | 2.777642 | 437.8 | 1.237527
437.85 | 2.780626 | 437.85 | 1.239739
437.9 | 2.784083 | 437.9 | 1.241465
437.95 | 2.78756 | 437.95 | 1.243216
438 | 2.791099 | 438 | 1.245527
438.05 | 2.794693 | 438.05 | 1.247
438.1 | 2.798475 | 438.1 | 1.248576
438.15 | 2.800945 | 438.15 | 1.249721
438.2 | 2.804202 | 438.2 | 1.251023
438.25 | 2.808096 | 438.25 | 1.252699
438.3 | 2.812029 | 438.3 | 1.25461
438.35 | 2.816389 | 438.35 | 1.256391
438.4 | 2.820526 | 438.4 | 1.25814
438.45 | 2.824676 | 438.45 | 1.260105
438.5 | 2.82872 | 438.5 | 1.262061
438.55 | 2.832233 | 438.55 | 1.263834
438.6 | 2.835357 | 438.6 | 1.265833
438.65 | 2.838535 | 438.65 | 1.268123
438.7 | 2.841775 | 438.7 | 1.269896
438.75 | 2.845027 | 438.75 | 1.271621
438.8 | 2.847889 | 438.8 | 1.273362
438.85 | 2.850547 | 438.85 | 1.274839
438.9 | 2.854493 | 438.9 | 1.276641
438.95 | 2.858674 | 438.95 | 1.278701
439 | 2.862019 | 439 | 1.280861
439.05 | 2.865178 | 439.05 | 1.282733
439.1 | 2.869587 | 439.1 | 1.284404
439.15 | 2.874656 | 439.15 | 1.286253
439.2 | 2.878352 | 439.2 | 1.287828
439.25 | 2.882493 | 439.25 | 1.29021
439.3 | 2.886923 | 439.3 | 1.292995
439.35 | 2.890606 | 439.35 | 1.295308
439.4 | 2.894501 | 439.4 | 1.297415
439.45 | 2.898149 | 439.45 | 1.300036
439.5 | 2.900819 | 439.5 | 1.301615
439.55 | 2.903787 | 439.55 | 1.302669
439.6 | 2.907913 | 439.6 | 1.304937
439.65 | 2.910591 | 439.65 | 1.306988
439.7 | 2.913759 | 439.7 | 1.309266
439.75 | 2.917173 | 439.75 | 1.311586
439.8 | 2.920617 | 439.8 | 1.313679
439.85 | 2.923514 | 439.85 | 1.314993
439.9 | 2.928014 | 439.9 | 1.316963
439.95 | 2.932703 | 439.95 | 1.319888
440 | 2.935592 | 440 | 1.321271
440.05 | 2.939756 | 440.05 | 1.323232
440.1 | 2.944584 | 440.1 | 1.325964
440.15 | 2.948679 | 440.15 | 1.32818
440.2 | 2.953915 | 440.2 | 1.330334
440.25 | 2.957007 | 440.25 | 1.331794
440.3 | 2.961143 | 440.3 | 1.333482
440.35 | 2.965266 | 440.35 | 1.335302
440.4 | 2.969482 | 440.4 | 1.337407
440.45 | 2.972836 | 440.45 | 1.338968
440.5 | 2.976219 | 440.5 | 1.340059
440.55 | 2.980759 | 440.55 | 1.342321
440.6 | 2.984834 | 440.6 | 1.344549
440.65 | 2.988166 | 440.65 | 1.346191
440.7 | 2.991751 | 440.7 | 1.347839
440.75 | 2.995758 | 440.75 | 1.349915
440.8 | 3.000288 | 440.8 | 1.352166
440.85 | 3.003813 | 440.85 | 1.354215
440.9 | 3.007709 | 440.9 | 1.356512
440.95 | 3.011618 | 440.95 | 1.358897
441 | 3.015298 | 441 | 1.360937
441.05 | 3.019314 | 441.05 | 1.363194
441.1 | 3.022715 | 441.1 | 1.364896
441.15 | 3.026677 | 441.15 | 1.367295
441.2 | 3.030066 | 441.2 | 1.369349
441.25 | 3.032486 | 441.25 | 1.370963
441.3 | 3.035846 | 441.3 | 1.37285
441.35 | 3.039352 | 441.35 | 1.37513
441.4 | 3.043586 | 441.4 | 1.376933
441.45 | 3.047534 | 441.45 | 1.37881
441.5 | 3.051034 | 441.5 | 1.380653
441.55 | 3.055091 | 441.55 | 1.382662
441.6 | 3.058136 | 441.6 | 1.384218
441.65 | 3.062083 | 441.65 | 1.386427
441.7 | 3.065234 | 441.7 | 1.387862
441.75 | 3.069052 | 441.75 | 1.389909
441.8 | 3.07363 | 441.8 | 1.391838
441.85 | 3.077594 | 441.85 | 1.393987
441.9 | 3.081453 | 441.9 | 1.395479
441.95 | 3.085124 | 441.95 | 1.397959
442 | 3.088579 | 442 | 1.400035
442.05 | 3.092816 | 442.05 | 1.401843
442.1 | 3.095976 | 442.1 | 1.404038
442.15 | 3.100057 | 442.15 | 1.406199
442.2 | 3.103637 | 442.2 | 1.407981
442.25 | 3.106862 | 442.25 | 1.409822
442.3 | 3.111296 | 442.3 | 1.412087
442.35 | 3.115911 | 442.35 | 1.415004
442.4 | 3.119368 | 442.4 | 1.41696
442.45 | 3.123624 | 442.45 | 1.419521
442.5 | 3.127367 | 442.5 | 1.421702
442.55 | 3.131187 | 442.55 | 1.423586
442.6 | 3.135364 | 442.6 | 1.426013
442.65 | 3.139649 | 442.65 | 1.427958
442.7 | 3.14405 | 442.7 | 1.430174
442.75 | 3.148028 | 442.75 | 1.43274
442.8 | 3.152719 | 442.8 | 1.434897
442.85 | 3.15568 | 442.85 | 1.436644
442.9 | 3.158748 | 442.9 | 1.437858
442.95 | 3.162088 | 442.95 | 1.439819
443 | 3.165179 | 443 | 1.44157
443.05 | 3.169359 | 443.05 | 1.443444
443.1 | 3.173985 | 443.1 | 1.445855
443.15 | 3.177706 | 443.15 | 1.447993
443.2 | 3.181881 | 443.2 | 1.450101
443.25 | 3.184764 | 443.25 | 1.451983
443.3 | 3.188308 | 443.3 | 1.453365
443.35 | 3.191526 | 443.35 | 1.455276
443.4 | 3.196152 | 443.4 | 1.457684
443.45 | 3.199755 | 443.45 | 1.459881
443.5 | 3.204704 | 443.5 | 1.462086
443.55 | 3.209091 | 443.55 | 1.463999
443.6 | 3.213209 | 443.6 | 1.465978
443.65 | 3.21682 | 443.65 | 1.467503
443.7 | 3.221194 | 443.7 | 1.469625
443.75 | 3.225183 | 443.75 | 1.472231
443.8 | 3.229873 | 443.8 | 1.474373
443.85 | 3.23412 | 443.85 | 1.47663
443.9 | 3.239012 | 443.9 | 1.479234
443.95 | 3.243251 | 443.95 | 1.481712
444 | 3.24783 | 444 | 1.483733
444.05 | 3.251658 | 444.05 | 1.485643
444.1 | 3.256209 | 444.1 | 1.488258
444.15 | 3.259758 | 444.15 | 1.490096
444.2 | 3.263599 | 444.2 | 1.492478
444.25 | 3.266847 | 444.25 | 1.494536
444.3 | 3.270368 | 444.3 | 1.495869
444.35 | 3.274066 | 444.35 | 1.498007
444.4 | 3.278473 | 444.4 | 1.500266
444.45 | 3.282556 | 444.45 | 1.502267
444.5 | 3.28617 | 444.5 | 1.504057
444.55 | 3.290214 | 444.55 | 1.506295
444.6 | 3.294272 | 444.6 | 1.508634
444.65 | 3.298024 | 444.65 | 1.510451
444.7 | 3.302684 | 444.7 | 1.51286
444.75 | 3.307098 | 444.75 | 1.515594
444.8 | 3.311311 | 444.8 | 1.517773
444.85 | 3.315599 | 444.85 | 1.520634
444.9 | 3.320018 | 444.9 | 1.522977
444.95 | 3.32459 | 444.95 | 1.525037
445 | 3.329197 | 445 | 1.527527
445.05 | 3.332427 | 445.05 | 1.529139
445.1 | 3.336377 | 445.1 | 1.531034
445.15 | 3.340272 | 445.15 | 1.533018
445.2 | 3.34425 | 445.2 | 1.535258
445.25 | 3.347878 | 445.25 | 1.537274
445.3 | 3.35147 | 445.3 | 1.538793
445.35 | 3.355984 | 445.35 | 1.540845
445.4 | 3.360108 | 445.4 | 1.542517
445.45 | 3.364544 | 445.45 | 1.545133
445.5 | 3.367688 | 445.5 | 1.547418
445.55 | 3.37136 | 445.55 | 1.549106
445.6 | 3.376514 | 445.6 | 1.551552
445.65 | 3.381248 | 445.65 | 1.554217
445.7 | 3.385591 | 445.7 | 1.556535
445.75 | 3.390607 | 445.75 | 1.558692
445.8 | 3.395081 | 445.8 | 1.561193
445.85 | 3.399221 | 445.85 | 1.563277
445.9 | 3.402405 | 445.9 | 1.565145
445.95 | 3.406213 | 445.95 | 1.567048
446 | 3.410186 | 446 | 1.568257
446.05 | 3.415226 | 446.05 | 1.570123
446.1 | 3.419219 | 446.1 | 1.572486
446.15 | 3.423327 | 446.15 | 1.574749
446.2 | 3.426634 | 446.2 | 1.576722
446.25 | 3.43067 | 446.25 | 1.578759
446.3 | 3.434236 | 446.3 | 1.580758
446.35 | 3.437644 | 446.35 | 1.582702
446.4 | 3.442228 | 446.4 | 1.585247
446.45 | 3.446747 | 446.45 | 1.587066
446.5 | 3.451455 | 446.5 | 1.589259
446.55 | 3.455488 | 446.55 | 1.591903
446.6 | 3.459405 | 446.6 | 1.594339
446.65 | 3.464271 | 446.65 | 1.597005
446.7 | 3.468656 | 446.7 | 1.599186
446.75 | 3.473617 | 446.75 | 1.601733
446.8 | 3.477533 | 446.8 | 1.604083
446.85 | 3.481933 | 446.85 | 1.606145
446.9 | 3.487292 | 446.9 | 1.608255
446.95 | 3.491818 | 446.95 | 1.610389
447 | 3.496349 | 447 | 1.612863
447.05 | 3.500558 | 447.05 | 1.61534
447.1 | 3.505347 | 447.1 | 1.617607
447.15 | 3.509226 | 447.15 | 1.619734
447.2 | 3.512573 | 447.2 | 1.621029
447.25 | 3.516904 | 447.25 | 1.623101
447.3 | 3.520837 | 447.3 | 1.625095
447.35 | 3.525478 | 447.35 | 1.626796
447.4 | 3.529037 | 447.4 | 1.628989
447.45 | 3.533191 | 447.45 | 1.631559
447.5 | 3.537578 | 447.5 | 1.633589
447.55 | 3.542023 | 447.55 | 1.636326
447.6 | 3.546598 | 447.6 | 1.639159
447.65 | 3.551054 | 447.65 | 1.641804
447.7 | 3.555119 | 447.7 | 1.64349
447.75 | 3.559732 | 447.75 | 1.645978
447.8 | 3.563179 | 447.8 | 1.648027
447.85 | 3.566619 | 447.85 | 1.64956
447.9 | 3.570964 | 447.9 | 1.6522
447.95 | 3.575514 | 447.95 | 1.654692
448 | 3.579354 | 448 | 1.656767
448.05 | 3.58302 | 448.05 | 1.659077
448.1 | 3.58688 | 448.1 | 1.660852
448.15 | 3.590785 | 448.15 | 1.662405
448.2 | 3.594337 | 448.2 | 1.663732
448.25 | 3.599117 | 448.25 | 1.666477
448.3 | 3.602518 | 448.3 | 1.668246
448.35 | 3.607225 | 448.35 | 1.670691
448.4 | 3.612575 | 448.4 | 1.673692
448.45 | 3.616307 | 448.45 | 1.676338
448.5 | 3.62033 | 448.5 | 1.678662
448.55 | 3.623762 | 448.55 | 1.680653
448.6 | 3.628625 | 448.6 | 1.68316
448.65 | 3.633228 | 448.65 | 1.685988
448.7 | 3.637036 | 448.7 | 1.688205
448.75 | 3.64119 | 448.75 | 1.690388
448.8 | 3.64431 | 448.8 | 1.692365
448.85 | 3.648601 | 448.85 | 1.694636
448.9 | 3.65352 | 448.9 | 1.697194
448.95 | 3.657134 | 448.95 | 1.699267
449 | 3.661376 | 449 | 1.700603
449.05 | 3.666226 | 449.05 | 1.703013
449.1 | 3.671202 | 449.1 | 1.705593
449.15 | 3.675547 | 449.15 | 1.707471
449.2 | 3.67953 | 449.2 | 1.709177
449.25 | 3.684384 | 449.25 | 1.7115
449.3 | 3.688572 | 449.3 | 1.713844
449.35 | 3.693188 | 449.35 | 1.716178
449.4 | 3.69756 | 449.4 | 1.718995
449.45 | 3.701013 | 449.45 | 1.7208
449.5 | 3.706016 | 449.5 | 1.722895
449.55 | 3.710917 | 449.55 | 1.725601
449.6 | 3.714448 | 449.6 | 1.72758
449.65 | 3.718857 | 449.65 | 1.729537
449.7 | 3.722791 | 449.7 | 1.73167
449.75 | 3.727331 | 449.75 | 1.73415
449.8 | 3.731581 | 449.8 | 1.736748
449.85 | 3.736309 | 449.85 | 1.739603
449.9 | 3.741791 | 449.9 | 1.74225
449.95 | 3.746829 | 449.95 | 1.744827
450 | 3.751511 | 450 | 1.747303
450.05 | 3.754818 | 450.05 | 1.749667
450.1 | 3.758404 | 450.1 | 1.752052
450.15 | 3.763123 | 450.15 | 1.754317
450.2 | 3.76745 | 450.2 | 1.756712
450.25 | 3.771737 | 450.25 | 1.758964
450.3 | 3.776696 | 450.3 | 1.761248
450.35 | 3.780983 | 450.35 | 1.763241
450.4 | 3.785799 | 450.4 | 1.765616
450.45 | 3.789339 | 450.45 | 1.767772
450.5 | 3.793251 | 450.5 | 1.76947
450.55 | 3.797759 | 450.55 | 1.771747
450.6 | 3.802554 | 450.6 | 1.774057
450.65 | 3.807489 | 450.65 | 1.776702
450.7 | 3.811813 | 450.7 | 1.778943
450.75 | 3.815986 | 450.75 | 1.781285
450.8 | 3.819837 | 450.8 | 1.783784
450.85 | 3.823524 | 450.85 | 1.786218
450.9 | 3.827969 | 450.9 | 1.788784
450.95 | 3.831642 | 450.95 | 1.790945
451 | 3.83586 | 451 | 1.793033
451.05 | 3.840389 | 451.05 | 1.795371
451.1 | 3.844086 | 451.1 | 1.797401
451.15 | 3.848592 | 451.15 | 1.799943
451.2 | 3.852921 | 451.2 | 1.802046
451.25 | 3.857267 | 451.25 | 1.804837
451.3 | 3.861539 | 451.3 | 1.8072
451.35 | 3.865634 | 451.35 | 1.809091
451.4 | 3.869836 | 451.4 | 1.811133
451.45 | 3.874158 | 451.45 | 1.813679
451.5 | 3.878324 | 451.5 | 1.816014
451.55 | 3.882381 | 451.55 | 1.818245
451.6 | 3.886511 | 451.6 | 1.820975
451.65 | 3.890405 | 451.65 | 1.823733
451.7 | 3.894005 | 451.7 | 1.826242
451.75 | 3.898183 | 451.75 | 1.828471
451.8 | 3.90247 | 451.8 | 1.830809
451.85 | 3.907373 | 451.85 | 1.83356
451.9 | 3.911972 | 451.9 | 1.836417
451.95 | 3.91668 | 451.95 | 1.839264
452 | 3.920758 | 452 | 1.841328
452.05 | 3.924875 | 452.05 | 1.84387
452.1 | 3.93003 | 452.1 | 1.84672
452.15 | 3.93439 | 452.15 | 1.849116
452.2 | 3.93971 | 452.2 | 1.851431
452.25 | 3.944886 | 452.25 | 1.853462
452.3 | 3.949125 | 452.3 | 1.855833
452.35 | 3.953053 | 452.35 | 1.85767
452.4 | 3.956249 | 452.4 | 1.859483
452.45 | 3.960092 | 452.45 | 1.861758
452.5 | 3.964314 | 452.5 | 1.863709
452.55 | 3.96772 | 452.55 | 1.86543
452.6 | 3.972397 | 452.6 | 1.867307
452.65 | 3.976057 | 452.65 | 1.869218
452.7 | 3.980557 | 452.7 | 1.871085
452.75 | 3.984992 | 452.75 | 1.873423
452.8 | 3.98942 | 452.8 | 1.875758
452.85 | 3.994256 | 452.85 | 1.87763
452.9 | 3.999086 | 452.9 | 1.879905
452.95 | 4.004587 | 452.95 | 1.881891
453 | 4.010037 | 453 | 1.884053
453.05 | 4.014687 | 453.05 | 1.886399
453.1 | 4.020652 | 453.1 | 1.888929
453.15 | 4.025459 | 453.15 | 1.891007
453.2 | 4.031323 | 453.2 | 1.893412
453.25 | 4.036623 | 453.25 | 1.895956
453.3 | 4.041296 | 453.3 | 1.897475
453.35 | 4.046539 | 453.35 | 1.899887
453.4 | 4.051585 | 453.4 | 1.902517
453.45 | 4.057445 | 453.45 | 1.904784
453.5 | 4.062483 | 453.5 | 1.907217
453.55 | 4.067733 | 453.55 | 1.909633
453.6 | 4.072411 | 453.6 | 1.911358
453.65 | 4.077107 | 453.65 | 1.913464
453.7 | 4.08273 | 453.7 | 1.915809
453.75 | 4.087003 | 453.75 | 1.917958
453.8 | 4.091391 | 453.8 | 1.920195
453.85 | 4.097098 | 453.85 | 1.922922
453.9 | 4.102375 | 453.9 | 1.924769
453.95 | 4.107928 | 453.95 | 1.927178
454 | 4.113014 | 454 | 1.929807
454.05 | 4.118731 | 454.05 | 1.932592
454.1 | 4.123881 | 454.1 | 1.935075
454.15 | 4.129382 | 454.15 | 1.937999
454.2 | 4.134856 | 454.2 | 1.940522
454.25 | 4.140337 | 454.25 | 1.943047
454.3 | 4.145482 | 454.3 | 1.945323
454.35 | 4.151017 | 454.35 | 1.947535
454.4 | 4.155843 | 454.4 | 1.949309
454.45 | 4.16075 | 454.45 | 1.951552
454.5 | 4.164883 | 454.5 | 1.953636
454.55 | 4.169554 | 454.55 | 1.955696
454.6 | 4.173697 | 454.6 | 1.957577
454.65 | 4.17884 | 454.65 | 1.959286
454.7 | 4.184116 | 454.7 | 1.961251
454.75 | 4.189924 | 454.75 | 1.963807
454.8 | 4.194291 | 454.8 | 1.966259
454.85 | 4.200191 | 454.85 | 1.968908
454.9 | 4.20541 | 454.9 | 1.971264
454.95 | 4.210939 | 454.95 | 1.974647
455 | 4.216439 | 455 | 1.977232
455.05 | 4.22254 | 455.05 | 1.979638
455.1 | 4.227351 | 455.1 | 1.981945
455.15 | 4.232686 | 455.15 | 1.984166
455.2 | 4.237157 | 455.2 | 1.986343
455.25 | 4.241962 | 455.25 | 1.988677
455.3 | 4.245772 | 455.3 | 1.990166
455.35 | 4.250615 | 455.35 | 1.991744
455.4 | 4.255184 | 455.4 | 1.993391
455.45 | 4.260001 | 455.45 | 1.995522
455.5 | 4.264494 | 455.5 | 1.997063
455.55 | 4.269043 | 455.55 | 1.998979
455.6 | 4.273137 | 455.6 | 2.000645
455.65 | 4.278478 | 455.65 | 2.002667
455.7 | 4.283712 | 455.7 | 2.004794
455.75 | 4.288722 | 455.75 | 2.007455
455.8 | 4.293675 | 455.8 | 2.009709
455.85 | 4.299549 | 455.85 | 2.012397
455.9 | 4.30524 | 455.9 | 2.014937
455.95 | 4.310488 | 455.95 | 2.017329
456 | 4.3156 | 456 | 2.018865
456.05 | 4.320552 | 456.05 | 2.020828
456.1 | 4.325304 | 456.1 | 2.02324
456.15 | 4.330386 | 456.15 | 2.025834
456.2 | 4.334669 | 456.2 | 2.027672
456.25 | 4.339465 | 456.25 | 2.029346
456.3 | 4.344255 | 456.3 | 2.030897
456.35 | 4.349116 | 456.35 | 2.032691
456.4 | 4.353135 | 456.4 | 2.034445
456.45 | 4.356725 | 456.45 | 2.036221
456.5 | 4.360948 | 456.5 | 2.038026
456.55 | 4.3654 | 456.55 | 2.040041
456.6 | 4.370014 | 456.6 | 2.04205
456.65 | 4.374819 | 456.65 | 2.043464
456.7 | 4.379143 | 456.7 | 2.044795
456.75 | 4.383894 | 456.75 | 2.046218
456.8 | 4.388692 | 456.8 | 2.048254
456.85 | 4.393376 | 456.85 | 2.050104
456.9 | 4.397921 | 456.9 | 2.051767
456.95 | 4.402592 | 456.95 | 2.053829
457 | 4.408371 | 457 | 2.055921
457.05 | 4.413214 | 457.05 | 2.057973
457.1 | 4.417825 | 457.1 | 2.060069
457.15 | 4.422815 | 457.15 | 2.062251
457.2 | 4.427946 | 457.2 | 2.064512
457.25 | 4.432669 | 457.25 | 2.066726
457.3 | 4.43768 | 457.3 | 2.069491
457.35 | 4.442135 | 457.35 | 2.07164
457.4 | 4.447186 | 457.4 | 2.073932
457.45 | 4.452043 | 457.45 | 2.076057
457.5 | 4.456597 | 457.5 | 2.077705
457.55 | 4.460671 | 457.55 | 2.079071
457.6 | 4.464574 | 457.6 | 2.081038
457.65 | 4.470239 | 457.65 | 2.083177
457.7 | 4.474965 | 457.7 | 2.085297
457.75 | 4.478911 | 457.75 | 2.087341
457.8 | 4.484137 | 457.8 | 2.089167
457.85 | 4.489099 | 457.85 | 2.091029
457.9 | 4.493878 | 457.9 | 2.093384
457.95 | 4.499085 | 457.95 | 2.094945
458 | 4.503522 | 458 | 2.096571
458.05 | 4.508538 | 458.05 | 2.098226
458.1 | 4.513562 | 458.1 | 2.100417
458.15 | 4.51947 | 458.15 | 2.102218
458.2 | 4.523946 | 458.2 | 2.104221
458.25 | 4.528992 | 458.25 | 2.105825
458.3 | 4.533893 | 458.3 | 2.107165
458.35 | 4.538718 | 458.35 | 2.108578
458.4 | 4.543619 | 458.4 | 2.110249
458.45 | 4.548168 | 458.45 | 2.111722
458.5 | 4.552459 | 458.5 | 2.113647
458.55 | 4.557227 | 458.55 | 2.11586
458.6 | 4.562264 | 458.6 | 2.118112
458.65 | 4.567351 | 458.65 | 2.120359
458.7 | 4.57211 | 458.7 | 2.122407
458.75 | 4.57625 | 458.75 | 2.124103
458.8 | 4.580952 | 458.8 | 2.126226
458.85 | 4.586023 | 458.85 | 2.12838
458.9 | 4.589997 | 458.9 | 2.130363
458.95 | 4.59483 | 458.95 | 2.132521
459 | 4.599921 | 459 | 2.134291
459.05 | 4.604641 | 459.05 | 2.136474
459.1 | 4.609549 | 459.1 | 2.138065
459.15 | 4.614141 | 459.15 | 2.140028
459.2 | 4.618301 | 459.2 | 2.141542
459.25 | 4.623003 | 459.25 | 2.143064
459.3 | 4.628403 | 459.3 | 2.145212
459.35 | 4.632737 | 459.35 | 2.146591
459.4 | 4.637798 | 459.4 | 2.148248
459.45 | 4.642497 | 459.45 | 2.150001
459.5 | 4.646279 | 459.5 | 2.151375
459.55 | 4.651032 | 459.55 | 2.152955
459.6 | 4.655507 | 459.6 | 2.154449
459.65 | 4.660829 | 459.65 | 2.156411
459.7 | 4.665758 | 459.7 | 2.158163
459.75 | 4.670824 | 459.75 | 2.160173
459.8 | 4.675367 | 459.8 | 2.162389
459.85 | 4.680589 | 459.85 | 2.163977
459.9 | 4.685532 | 459.9 | 2.166058
459.95 | 4.690583 | 459.95 | 2.168001
460 | 4.695813 | 460 | 2.170196
460.05 | 4.701975 | 460.05 | 2.172666
460.1 | 4.706919 | 460.1 | 2.175241
460.15 | 4.712955 | 460.15 | 2.177215
460.2 | 4.717552 | 460.2 | 2.179197
460.25 | 4.722765 | 460.25 | 2.180842
460.3 | 4.727287 | 460.3 | 2.182561
460.35 | 4.732514 | 460.35 | 2.1838
460.4 | 4.736554 | 460.4 | 2.184885
460.45 | 4.741459 | 460.45 | 2.186222
460.5 | 4.745976 | 460.5 | 2.187983
460.55 | 4.75164 | 460.55 | 2.189893
460.6 | 4.75642 | 460.6 | 2.191301
460.65 | 4.76122 | 460.65 | 2.192634
460.7 | 4.765895 | 460.7 | 2.194482
460.75 | 4.770723 | 460.75 | 2.196383
460.8 | 4.775454 | 460.8 | 2.198219
460.85 | 4.781667 | 460.85 | 2.199549
460.9 | 4.786428 | 460.9 | 2.201335
460.95 | 4.79124 | 460.95 | 2.203578
461 | 4.79631 | 461 | 2.205741
461.05 | 4.801521 | 461.05 | 2.207667
461.1 | 4.806546 | 461.1 | 2.209453
461.15 | 4.81146 | 461.15 | 2.211277
461.2 | 4.816529 | 461.2 | 2.212907
461.25 | 4.820979 | 461.25 | 2.214351
461.3 | 4.825972 | 461.3 | 2.215399
461.35 | 4.830763 | 461.35 | 2.217047
461.4 | 4.835141 | 461.4 | 2.219284
461.45 | 4.840664 | 461.45 | 2.221538
461.5 | 4.846872 | 461.5 | 2.223824
461.55 | 4.852866 | 461.55 | 2.225909
461.6 | 4.857994 | 461.6 | 2.22746
461.65 | 4.862919 | 461.65 | 2.228634
461.7 | 4.867851 | 461.7 | 2.229786
461.75 | 4.873835 | 461.75 | 2.231771
461.8 | 4.879373 | 461.8 | 2.233908
461.85 | 4.884191 | 461.85 | 2.235624
461.9 | 4.889457 | 461.9 | 2.237227
461.95 | 4.894562 | 461.95 | 2.238581
462 | 4.899615 | 462 | 2.239465
462.05 | 4.903895 | 462.05 | 2.240387
462.1 | 4.907798 | 462.1 | 2.241439
462.15 | 4.911598 | 462.15 | 2.242985
462.2 | 4.916246 | 462.2 | 2.244685
462.25 | 4.921083 | 462.25 | 2.246645
462.3 | 4.924821 | 462.3 | 2.247875
462.35 | 4.929086 | 462.35 | 2.248999
462.4 | 4.934295 | 462.4 | 2.250635
462.45 | 4.93942 | 462.45 | 2.252264
462.5 | 4.944583 | 462.5 | 2.254551
462.55 | 4.949459 | 462.55 | 2.256772
462.6 | 4.954466 | 462.6 | 2.258674
462.65 | 4.960179 | 462.65 | 2.260677
462.7 | 4.966133 | 462.7 | 2.262413
462.75 | 4.971398 | 462.75 | 2.264535
462.8 | 4.977106 | 462.8 | 2.266143
462.85 | 4.982621 | 462.85 | 2.267876
462.9 | 4.988364 | 462.9 | 2.269472
462.95 | 4.994131 | 462.95 | 2.271554
463 | 5.000096 | 463 | 2.273522
463.05 | 5.005254 | 463.05 | 2.27449
463.1 | 5.009915 | 463.1 | 2.275874
463.15 | 5.015418 | 463.15 | 2.277221
463.2 | 5.02003 | 463.2 | 2.277873
463.25 | 5.025169 | 463.25 | 2.279329
463.3 | 5.030601 | 463.3 | 2.280531
463.35 | 5.035201 | 463.35 | 2.282337
463.4 | 5.040664 | 463.4 | 2.284137
463.45 | 5.046136 | 463.45 | 2.286062
463.5 | 5.050867 | 463.5 | 2.287306
463.55 | 5.055318 | 463.55 | 2.288311
463.6 | 5.06086 | 463.6 | 2.29017
463.65 | 5.066811 | 463.65 | 2.292225
463.7 | 5.072403 | 463.7 | 2.294025
463.75 | 5.078822 | 463.75 | 2.296418
463.8 | 5.084385 | 463.8 | 2.29798
463.85 | 5.089538 | 463.85 | 2.299293
463.9 | 5.09565 | 463.9 | 2.300943
463.95 | 5.101917 | 463.95 | 2.302711
464 | 5.107856 | 464 | 2.304269
464.05 | 5.113773 | 464.05 | 2.305586
464.1 | 5.119375 | 464.1 | 2.307162
464.15 | 5.125392 | 464.15 | 2.308653
464.2 | 5.131924 | 464.2 | 2.309769
464.25 | 5.137098 | 464.25 | 2.311231
464.3 | 5.141969 | 464.3 | 2.312183
464.35 | 5.148041 | 464.35 | 2.31323
464.4 | 5.154746 | 464.4 | 2.315472
464.45 | 5.160298 | 464.45 | 2.316638
464.5 | 5.16604 | 464.5 | 2.31775
464.55 | 5.171889 | 464.55 | 2.318847
464.6 | 5.178706 | 464.6 | 2.320747
464.65 | 5.184957 | 464.65 | 2.322255
464.7 | 5.190391 | 464.7 | 2.323158
464.75 | 5.196165 | 464.75 | 2.324265
464.8 | 5.202264 | 464.8 | 2.325136
464.85 | 5.20844 | 464.85 | 2.326276
464.9 | 5.214627 | 464.9 | 2.327567
464.95 | 5.220675 | 464.95 | 2.328376
465 | 5.226783 | 465 | 2.32985
465.05 | 5.232231 | 465.05 | 2.330668
465.1 | 5.237973 | 465.1 | 2.331819
465.15 | 5.243404 | 465.15 | 2.333081
465.2 | 5.249215 | 465.2 | 2.334684
465.25 | 5.255355 | 465.25 | 2.336162
465.3 | 5.26127 | 465.3 | 2.337467
465.35 | 5.268125 | 465.35 | 2.339161
465.4 | 5.274757 | 465.4 | 2.341142
465.45 | 5.280585 | 465.45 | 2.34299
465.5 | 5.286933 | 465.5 | 2.344092
465.55 | 5.293225 | 465.55 | 2.345066
465.6 | 5.299749 | 465.6 | 2.346479
465.65 | 5.305978 | 465.65 | 2.347654
465.7 | 5.311823 | 465.7 | 2.347929
465.75 | 5.318159 | 465.75 | 2.348754
465.8 | 5.324661 | 465.8 | 2.349754
465.85 | 5.330917 | 465.85 | 2.351194
465.9 | 5.336907 | 465.9 | 2.352316
465.95 | 5.342614 | 465.95 | 2.352719
466 | 5.348347 | 466 | 2.353177
466.05 | 5.353812 | 466.05 | 2.35394
466.1 | 5.360014 | 466.1 | 2.355095
466.15 | 5.36541 | 466.15 | 2.356026
466.2 | 5.371163 | 466.2 | 2.357206
466.25 | 5.377868 | 466.25 | 2.359188
466.3 | 5.383833 | 466.3 | 2.360161
466.35 | 5.388915 | 466.35 | 2.361239
466.4 | 5.394706 | 466.4 | 2.362349
466.45 | 5.400998 | 466.45 | 2.363436
466.5 | 5.407355 | 466.5 | 2.364958
466.55 | 5.413864 | 466.55 | 2.366584
466.6 | 5.41959 | 466.6 | 2.368132
466.65 | 5.425555 | 466.65 | 2.369077
466.7 | 5.431938 | 466.7 | 2.369467
466.75 | 5.437782 | 466.75 | 2.370613
466.8 | 5.443849 | 466.8 | 2.371318
466.85 | 5.449944 | 466.85 | 2.372103
466.9 | 5.456692 | 466.9 | 2.373162
466.95 | 5.462094 | 466.95 | 2.37369
467 | 5.467881 | 467 | 2.374355
467.05 | 5.474197 | 467.05 | 2.375254
467.1 | 5.480704 | 467.1 | 2.376113
467.15 | 5.486647 | 467.15 | 2.377174
467.2 | 5.492185 | 467.2 | 2.378163
467.25 | 5.498274 | 467.25 | 2.379492
467.3 | 5.505368 | 467.3 | 2.380588
467.35 | 5.510845 | 467.35 | 2.381287
467.4 | 5.517129 | 467.4 | 2.382157
467.45 | 5.523097 | 467.45 | 2.382735
467.5 | 5.529239 | 467.5 | 2.383151
467.55 | 5.535154 | 467.55 | 2.384548
467.6 | 5.540129 | 467.6 | 2.385168
467.65 | 5.545641 | 467.65 | 2.385698
467.7 | 5.551767 | 467.7 | 2.386513
467.75 | 5.559007 | 467.75 | 2.387319
467.8 | 5.565395 | 467.8 | 2.388662
467.85 | 5.570837 | 467.85 | 2.388974
467.9 | 5.57721 | 467.9 | 2.390212
467.95 | 5.583187 | 467.95 | 2.391289
468 | 5.589082 | 468 | 2.392308
468.05 | 5.594913 | 468.05 | 2.393337
468.1 | 5.601441 | 468.1 | 2.393715
468.15 | 5.607888 | 468.15 | 2.394776
468.2 | 5.614571 | 468.2 | 2.395594
468.25 | 5.620855 | 468.25 | 2.395972
468.3 | 5.626363 | 468.3 | 2.396782
468.35 | 5.632161 | 468.35 | 2.397413
468.4 | 5.638646 | 468.4 | 2.398428
468.45 | 5.644502 | 468.45 | 2.3991
468.5 | 5.650481 | 468.5 | 2.399691
468.55 | 5.655979 | 468.55 | 2.400339
468.6 | 5.662696 | 468.6 | 2.401641
468.65 | 5.668535 | 468.65 | 2.402632
468.7 | 5.674251 | 468.7 | 2.403126
468.75 | 5.679158 | 468.75 | 2.403718
468.8 | 5.684682 | 468.8 | 2.404686
468.85 | 5.689718 | 468.85 | 2.405532
468.9 | 5.694762 | 468.9 | 2.406141
468.95 | 5.69987 | 468.95 | 2.407004
469 | 5.705253 | 469 | 2.407564
469.05 | 5.711163 | 469.05 | 2.408796
469.1 | 5.717909 | 469.1 | 2.410144
469.15 | 5.723666 | 469.15 | 2.411008
469.2 | 5.72951 | 469.2 | 2.412218
469.25 | 5.736002 | 469.25 | 2.41296
469.3 | 5.742505 | 469.3 | 2.414375
469.35 | 5.748632 | 469.35 | 2.41562
469.4 | 5.754867 | 469.4 | 2.416108
469.45 | 5.761483 | 469.45 | 2.416966
469.5 | 5.767058 | 469.5 | 2.418047
469.55 | 5.77315 | 469.55 | 2.419071
469.6 | 5.77892 | 469.6 | 2.419742
469.65 | 5.783641 | 469.65 | 2.420305
469.7 | 5.788879 | 469.7 | 2.421107
469.75 | 5.793201 | 469.75 | 2.420921
469.8 | 5.79863 | 469.8 | 2.422029
469.85 | 5.804146 | 469.85 | 2.422543
469.9 | 5.810559 | 469.9 | 2.423388
469.95 | 5.816034 | 469.95 | 2.424117
470 | 5.822013 | 470 | 2.425226
470.05 | 5.828457 | 470.05 | 2.425667
470.1 | 5.834536 | 470.1 | 2.426389
470.15 | 5.840944 | 470.15 | 2.427574
470.2 | 5.848161 | 470.2 | 2.428585
470.25 | 5.854794 | 470.25 | 2.429366
470.3 | 5.861739 | 470.3 | 2.430685
470.35 | 5.868437 | 470.35 | 2.432302
470.4 | 5.874444 | 470.4 | 2.433208
470.45 | 5.879818 | 470.45 | 2.4338
470.5 | 5.885643 | 470.5 | 2.434873
470.55 | 5.890953 | 470.55 | 2.435763
470.6 | 5.896291 | 470.6 | 2.436546
470.65 | 5.901739 | 470.65 | 2.437628
470.7 | 5.90608 | 470.7 | 2.438238
470.75 | 5.910466 | 470.75 | 2.439379
470.8 | 5.915183 | 470.8 | 2.440438
470.85 | 5.920212 | 470.85 | 2.441314
470.9 | 5.9248 | 470.9 | 2.441542
470.95 | 5.929638 | 470.95 | 2.442418
471 | 5.934401 | 471 | 2.443354
471.05 | 5.940174 | 471.05 | 2.444206
471.1 | 5.945935 | 471.1 | 2.4452
471.15 | 5.951213 | 471.15 | 2.446753
471.2 | 5.95656 | 471.2 | 2.447599
471.25 | 5.962431 | 471.25 | 2.448628
471.3 | 5.967135 | 471.3 | 2.44904
471.35 | 5.972383 | 471.35 | 2.449769
471.4 | 5.977307 | 471.4 | 2.450482
471.45 | 5.982135 | 471.45 | 2.451504
471.5 | 5.987031 | 471.5 | 2.452711
471.55 | 5.992454 | 471.55 | 2.453901
471.6 | 5.997573 | 471.6 | 2.455293
471.65 | 6.001158 | 471.65 | 2.456108
471.7 | 6.005414 | 471.7 | 2.45653
471.75 | 6.009278 | 471.75 | 2.457865
471.8 | 6.013543 | 471.8 | 2.458874
471.85 | 6.019446 | 471.85 | 2.460428
471.9 | 6.024038 | 471.9 | 2.46153
471.95 | 6.028279 | 471.95 | 2.463103
472 | 6.032295 | 472 | 2.463812
472.05 | 6.036167 | 472.05 | 2.464731
472.1 | 6.04116 | 472.1 | 2.465499
472.15 | 6.044895 | 472.15 | 2.466057
472.2 | 6.049858 | 472.2 | 2.467061
472.25 | 6.054489 | 472.25 | 2.467822
472.3 | 6.058873 | 472.3 | 2.468692
472.35 | 6.063665 | 472.35 | 2.469924
472.4 | 6.067381 | 472.4 | 2.470694
472.45 | 6.071186 | 472.45 | 2.471414
472.5 | 6.07559 | 472.5 | 2.471965
472.55 | 6.079766 | 472.55 | 2.473352
472.6 | 6.083883 | 472.6 | 2.474274
472.65 | 6.086873 | 472.65 | 2.475358
472.7 | 6.090699 | 472.7 | 2.476595
472.75 | 6.094893 | 472.75 | 2.47806
472.8 | 6.098749 | 472.8 | 2.479636
472.85 | 6.103359 | 472.85 | 2.480739
472.9 | 6.106602 | 472.9 | 2.481597
472.95 | 6.110105 | 472.95 | 2.482354
473 | 6.114042 | 473 | 2.483934
473.05 | 6.11807 | 473.05 | 2.485268
473.1 | 6.121671 | 473.1 | 2.486154
473.15 | 6.125599 | 473.15 | 2.487532
473.2 | 6.129251 | 473.2 | 2.488469
473.25 | 6.132929 | 473.25 | 2.489806
473.3 | 6.136718 | 473.3 | 2.490387
473.35 | 6.140836 | 473.35 | 2.491913
473.4 | 6.144309 | 473.4 | 2.493226
473.45 | 6.148045 | 473.45 | 2.494294
473.5 | 6.151569 | 473.5 | 2.495686
473.55 | 6.155378 | 473.55 | 2.496771
473.6 | 6.158756 | 473.6 | 2.497798
473.65 | 6.162333 | 473.65 | 2.498978
473.7 | 6.166285 | 473.7 | 2.499955
473.75 | 6.1707 | 473.75 | 2.501623
473.8 | 6.174705 | 473.8 | 2.502968
473.85 | 6.178254 | 473.85 | 2.504519
473.9 | 6.18172 | 473.9 | 2.505567
473.95 | 6.185408 | 473.95 | 2.50664
474 | 6.188903 | 474 | 2.507954
474.05 | 6.192599 | 474.05 | 2.509157
474.1 | 6.195132 | 474.1 | 2.509889
474.15 | 6.199099 | 474.15 | 2.511419
474.2 | 6.202585 | 474.2 | 2.512693
474.25 | 6.205699 | 474.25 | 2.513838
474.3 | 6.207712 | 474.3 | 2.514821
474.35 | 6.20997 | 474.35 | 2.515443
474.4 | 6.212693 | 474.4 | 2.516814
474.45 | 6.215086 | 474.45 | 2.517833
474.5 | 6.217592 | 474.5 | 2.518697
474.55 | 6.220077 | 474.55 | 2.519484
474.6 | 6.222963 | 474.6 | 2.520331
474.65 | 6.226184 | 474.65 | 2.521868
474.7 | 6.228209 | 474.7 | 2.522674
474.75 | 6.230679 | 474.75 | 2.523531
474.8 | 6.233063 | 474.8 | 2.524639
474.85 | 6.236182 | 474.85 | 2.525748
474.9 | 6.23957 | 474.9 | 2.527349
474.95 | 6.242027 | 474.95 | 2.528087
475 | 6.244863 | 475 | 2.529422
475.05 | 6.247145 | 475.05 | 2.531044
475.1 | 6.249673 | 475.1 | 2.532251
475.15 | 6.251689 | 475.15 | 2.533337
475.2 | 6.253863 | 475.2 | 2.53419
475.25 | 6.256328 | 475.25 | 2.535546
475.3 | 6.25902 | 475.3 | 2.53725
475.35 | 6.261602 | 475.35 | 2.538591
475.4 | 6.26358 | 475.4 | 2.539724
475.45 | 6.265693 | 475.45 | 2.540614
475.5 | 6.267763 | 475.5 | 2.541852
475.55 | 6.269408 | 475.55 | 2.54256
475.6 | 6.272064 | 475.6 | 2.543147
475.65 | 6.274543 | 475.65 | 2.544082
475.7 | 6.276888 | 475.7 | 2.545479
475.75 | 6.279753 | 475.75 | 2.546711
475.8 | 6.281335 | 475.8 | 2.547421
475.85 | 6.283618 | 475.85 | 2.547965
475.9 | 6.285991 | 475.9 | 2.549068
475.95 | 6.288006 | 475.95 | 2.550049
476 | 6.289863 | 476 | 2.551283
476.05 | 6.291924 | 476.05 | 2.55223
476.1 | 6.295276 | 476.1 | 2.553869
476.15 | 6.297069 | 476.15 | 2.555342
476.2 | 6.299633 | 476.2 | 2.557026
476.25 | 6.302222 | 476.25 | 2.558502
476.3 | 6.305153 | 476.3 | 2.560294
476.35 | 6.308131 | 476.35 | 2.562035
476.4 | 6.310885 | 476.4 | 2.564111
476.45 | 6.312663 | 476.45 | 2.565301
476.5 | 6.315807 | 476.5 | 2.566685
476.55 | 6.318294 | 476.55 | 2.567946
476.6 | 6.321192 | 476.6 | 2.569543
476.65 | 6.322907 | 476.65 | 2.570454
476.7 | 6.324668 | 476.7 | 2.571533
476.75 | 6.326248 | 476.75 | 2.572374
476.8 | 6.328217 | 476.8 | 2.573092
476.85 | 6.32925 | 476.85 | 2.573624
476.9 | 6.331037 | 476.9 | 2.574396
476.95 | 6.332437 | 476.95 | 2.574761
477 | 6.334981 | 477 | 2.576071
477.05 | 6.336107 | 477.05 | 2.576843
477.1 | 6.337761 | 477.1 | 2.577748
477.15 | 6.339644 | 477.15 | 2.578972
477.2 | 6.341597 | 477.2 | 2.580435
477.25 | 6.344767 | 477.25 | 2.581705
477.3 | 6.346883 | 477.3 | 2.583206
477.35 | 6.347876 | 477.35 | 2.584281
477.4 | 6.350431 | 477.4 | 2.585633
477.45 | 6.351585 | 477.45 | 2.58632
477.5 | 6.3532 | 477.5 | 2.587601
477.55 | 6.354953 | 477.55 | 2.588475
477.6 | 6.356915 | 477.6 | 2.589731
477.65 | 6.358232 | 477.65 | 2.590766
477.7 | 6.359735 | 477.7 | 2.591303
477.75 | 6.360777 | 477.75 | 2.591876
477.8 | 6.361197 | 477.8 | 2.592609
477.85 | 6.362447 | 477.85 | 2.593351
477.9 | 6.36492 | 477.9 | 2.594904
477.95 | 6.365941 | 477.95 | 2.595781
478 | 6.36874 | 478 | 2.597389
478.05 | 6.370224 | 478.05 | 2.598311
478.1 | 6.371523 | 478.1 | 2.599546
478.15 | 6.373355 | 478.15 | 2.600862
478.2 | 6.376831 | 478.2 | 2.602769
478.25 | 6.378642 | 478.25 | 2.604579
478.3 | 6.381011 | 478.3 | 2.605979
478.35 | 6.383706 | 478.35 | 2.60729
478.4 | 6.38617 | 478.4 | 2.608324
478.45 | 6.387986 | 478.45 | 2.60935
478.5 | 6.38985 | 478.5 | 2.610779
478.55 | 6.391436 | 478.55 | 2.612488
478.6 | 6.393185 | 478.6 | 2.613695
478.65 | 6.394772 | 478.65 | 2.61493
478.7 | 6.395941 | 478.7 | 2.615751
478.75 | 6.395667 | 478.75 | 2.616186
478.8 | 6.397255 | 478.8 | 2.616892
478.85 | 6.398844 | 478.85 | 2.617939
478.9 | 6.40048 | 478.9 | 2.618798
478.95 | 6.400835 | 478.95 | 2.620044
479 | 6.402052 | 479 | 2.62103
479.05 | 6.403316 | 479.05 | 2.621962
479.1 | 6.404605 | 479.1 | 2.622975
479.15 | 6.406407 | 479.15 | 2.624053
479.2 | 6.408444 | 479.2 | 2.625122
479.25 | 6.409407 | 479.25 | 2.626408
479.3 | 6.411819 | 479.3 | 2.627622
479.35 | 6.413835 | 479.35 | 2.62901
479.4 | 6.415081 | 479.4 | 2.630099
479.45 | 6.415624 | 479.45 | 2.631605
479.5 | 6.417362 | 479.5 | 2.633058
479.55 | 6.418421 | 479.55 | 2.634213
479.6 | 6.419691 | 479.6 | 2.635459
479.65 | 6.420493 | 479.65 | 2.63598
479.7 | 6.421858 | 479.7 | 2.637299
479.75 | 6.422121 | 479.75 | 2.638529
479.8 | 6.423369 | 479.8 | 2.639468
479.85 | 6.423492 | 479.85 | 2.640517
479.9 | 6.423098 | 479.9 | 2.641221
479.95 | 6.422916 | 479.95 | 2.641889
480 | 6.423179 | 480 | 2.642775
480.05 | 6.424498 | 480.05 | 2.643607
480.1 | 6.425371 | 480.1 | 2.64463
480.15 | 6.425893 | 480.15 | 2.645928
480.2 | 6.427001 | 480.2 | 2.647071
480.25 | 6.427875 | 480.25 | 2.648443
480.3 | 6.428914 | 480.3 | 2.649313
480.35 | 6.430352 | 480.35 | 2.65054
480.4 | 6.431298 | 480.4 | 2.651549
480.45 | 6.43262 | 480.45 | 2.652594
480.5 | 6.433754 | 480.5 | 2.654107
480.55 | 6.435077 | 480.55 | 2.655648
480.6 | 6.435858 | 480.6 | 2.656696
480.65 | 6.436546 | 480.65 | 2.657927
480.7 | 6.437093 | 480.7 | 2.658425
480.75 | 6.437075 | 480.75 | 2.659309
480.8 | 6.436797 | 480.8 | 2.659771
480.85 | 6.437297 | 480.85 | 2.660838
480.9 | 6.437373 | 480.9 | 2.661897
480.95 | 6.438014 | 480.95 | 2.662865
481 | 6.438514 | 481 | 2.66421
481.05 | 6.439673 | 481.05 | 2.665169
481.1 | 6.439678 | 481.1 | 2.665844
481.15 | 6.439707 | 481.15 | 2.666841
481.2 | 6.440631 | 481.2 | 2.668115
481.25 | 6.440849 | 481.25 | 2.668818
481.3 | 6.44182 | 481.3 | 2.669752
481.35 | 6.442038 | 481.35 | 2.670843
481.4 | 6.441996 | 481.4 | 2.671657
481.45 | 6.442425 | 481.45 | 2.672408
481.5 | 6.442171 | 481.5 | 2.673223
481.55 | 6.442153 | 481.55 | 2.674103
481.6 | 6.441474 | 481.6 | 2.675058
481.65 | 6.442234 | 481.65 | 2.675911
481.7 | 6.441885 | 481.7 | 2.676876
481.75 | 6.441066 | 481.75 | 2.677387
481.8 | 6.441259 | 481.8 | 2.678824
481.85 | 6.440887 | 481.85 | 2.679883
481.9 | 6.441105 | 481.9 | 2.680794
481.95 | 6.441558 | 481.95 | 2.682094
482 | 6.441634 | 482 | 2.683348
482.05 | 6.442181 | 482.05 | 2.684529
482.1 | 6.442941 | 482.1 | 2.685479
482.15 | 6.443064 | 482.15 | 2.686457
482.2 | 6.443612 | 482.2 | 2.687352
482.25 | 6.444018 | 482.25 | 2.688293
482.3 | 6.444613 | 482.3 | 2.689077
482.35 | 6.444193 | 482.35 | 2.68989
482.4 | 6.444387 | 482.4 | 2.690786
482.45 | 6.444015 | 482.45 | 2.691868
482.5 | 6.443642 | 482.5 | 2.692262
482.55 | 6.44353 | 482.55 | 2.692964
482.6 | 6.443346 | 482.6 | 2.693861
482.65 | 6.441583 | 482.65 | 2.694666
482.7 | 6.441447 | 482.7 | 2.69548
482.75 | 6.440297 | 482.75 | 2.696285
482.8 | 6.439265 | 482.8 | 2.697128
482.85 | 6.437975 | 482.85 | 2.698298
482.9 | 6.43838 | 482.9 | 2.699384
482.95 | 6.437962 | 482.95 | 2.700574
483 | 6.43872 | 483 | 2.701483
483.05 | 6.438631 | 483.05 | 2.70274
483.1 | 6.438707 | 483.1 | 2.703828
483.15 | 6.438076 | 483.15 | 2.704253
483.2 | 6.438576 | 483.2 | 2.704977
483.25 | 6.437969 | 483.25 | 2.70586
483.3 | 6.437315 | 483.3 | 2.707053
483.35 | 6.437249 | 483.35 | 2.708134
483.4 | 6.437702 | 483.4 | 2.709103
483.45 | 6.437165 | 483.45 | 2.710082
483.5 | 6.436464 | 483.5 | 2.710987
483.55 | 6.435198 | 483.55 | 2.712136
483.6 | 6.434474 | 483.6 | 2.713135
483.65 | 6.433209 | 483.65 | 2.714003
483.7 | 6.433191 | 483.7 | 2.715435
483.75 | 6.433219 | 483.75 | 2.716925
483.8 | 6.43346 | 483.8 | 2.718153
483.85 | 6.433253 | 483.85 | 2.71874
483.9 | 6.433141 | 483.9 | 2.7196
483.95 | 6.432581 | 483.95 | 2.720443
484 | 6.432398 | 484 | 2.721483
484.05 | 6.432168 | 484.05 | 2.722364
484.1 | 6.431844 | 484.1 | 2.723094
484.15 | 6.431097 | 484.15 | 2.723899
484.2 | 6.431196 | 484.2 | 2.724904
484.25 | 6.430332 | 484.25 | 2.726003
484.3 | 6.429045 | 484.3 | 2.726687
484.35 | 6.427923 | 484.35 | 2.727456
484.4 | 6.427176 | 484.4 | 2.728604
484.45 | 6.426336 | 484.45 | 2.72909
484.5 | 6.425872 | 484.5 | 2.73003
484.55 | 6.425291 | 484.55 | 2.730801
484.6 | 6.424991 | 484.6 | 2.731628
484.65 | 6.42462 | 484.65 | 2.732494
484.7 | 6.424766 | 484.7 | 2.733531
484.75 | 6.423669 | 484.75 | 2.734416
484.8 | 6.423064 | 484.8 | 2.735501
484.85 | 6.422788 | 484.85 | 2.736549
484.9 | 6.422746 | 484.9 | 2.737359
484.95 | 6.423126 | 484.95 | 2.738123
485 | 6.422686 | 485 | 2.739238
485.05 | 6.42187 | 485.05 | 2.740154
485.1 | 6.420914 | 485.1 | 2.740747
485.15 | 6.420638 | 485.15 | 2.741902
485.2 | 6.420339 | 485.2 | 2.742476
485.25 | 6.418423 | 485.25 | 2.742727
485.3 | 6.417632 | 485.3 | 2.743654
485.35 | 6.417356 | 485.35 | 2.744181
485.4 | 6.416636 | 485.4 | 2.744309
485.45 | 6.416079 | 485.45 | 2.745198
485.5 | 6.413861 | 485.5 | 2.745793
485.55 | 6.41258 | 485.55 | 2.746568
485.6 | 6.411814 | 485.6 | 2.747087
485.65 | 6.411001 | 485.65 | 2.747892
485.7 | 6.409277 | 485.7 | 2.748678
485.75 | 6.407694 | 485.75 | 2.749731
485.8 | 6.407326 | 485.8 | 2.750652
485.85 | 6.406654 | 485.85 | 2.750951
485.9 | 6.405259 | 485.9 | 2.750926
485.95 | 6.404098 | 485.95 | 2.751981
486 | 6.402564 | 486 | 2.752079
486.05 | 6.402009 | 486.05 | 2.753259
486.1 | 6.401338 | 486.1 | 2.754009
486.15 | 6.399875 | 486.15 | 2.754462
486.2 | 6.398809 | 486.2 | 2.755308
486.25 | 6.398232 | 486.25 | 2.755838
486.3 | 6.397539 | 486.3 | 2.756435
486.35 | 6.397125 | 486.35 | 2.75709
486.4 | 6.397036 | 486.4 | 2.757985
486.45 | 6.39625 | 486.45 | 2.759091
486.5 | 6.395045 | 486.5 | 2.759622
486.55 | 6.394701 | 486.55 | 2.760738
486.6 | 6.394172 | 486.6 | 2.760809
486.65 | 6.393525 | 486.65 | 2.76157
486.7 | 6.393275 | 486.7 | 2.762198
486.75 | 6.392419 | 486.75 | 2.762816
486.8 | 6.390914 | 486.8 | 2.762963
486.85 | 6.38985 | 486.85 | 2.763476
486.9 | 6.388647 | 486.9 | 2.764123
486.95 | 6.386795 | 486.95 | 2.764886
487 | 6.386035 | 487 | 2.765409
487.05 | 6.385181 | 487.05 | 2.765383
487.1 | 6.38398 | 487.1 | 2.765569
487.15 | 6.38271 | 487.15 | 2.766438
487.2 | 6.382089 | 487.2 | 2.767009
487.25 | 6.381144 | 487.25 | 2.767831
487.3 | 6.380384 | 487.3 | 2.768219
487.35 | 6.380065 | 487.35 | 2.76934
487.4 | 6.379005 | 487.4 | 2.770114
487.45 | 6.378408 | 487.45 | 2.770966
487.5 | 6.377764 | 487.5 | 2.770883
487.55 | 6.37645 | 487.55 | 2.771474
487.6 | 6.375344 | 487.6 | 2.772635
487.65 | 6.373499 | 487.65 | 2.773102
487.7 | 6.373065 | 487.7 | 2.773848
487.75 | 6.371845 | 487.75 | 2.774199
487.8 | 6.37111 | 487.8 | 2.774647
487.85 | 6.370238 | 487.85 | 2.775046
487.9 | 6.369111 | 487.9 | 2.775107
487.95 | 6.368539 | 487.95 | 2.775294
488 | 6.367412 | 488 | 2.775142
488.05 | 6.36594 | 488.05 | 2.775774
488.1 | 6.365184 | 488.1 | 2.776627
488.15 | 6.363298 | 488.15 | 2.776853
488.2 | 6.362335 | 488.2 | 2.777446
488.25 | 6.360589 | 488.25 | 2.77742
488.3 | 6.359212 | 488.3 | 2.77811
488.35 | 6.357559 | 488.35 | 2.778597
488.4 | 6.356667 | 488.4 | 2.779462
488.45 | 6.355061 | 488.45 | 2.779998
488.5 | 6.353135 | 488.5 | 2.780562
488.55 | 6.351531 | 488.55 | 2.78105
488.6 | 6.350433 | 488.6 | 2.78177
488.65 | 6.349703 | 488.65 | 2.782074
488.7 | 6.349455 | 488.7 | 2.782562
488.75 | 6.349139 | 488.75 | 2.783273
488.8 | 6.347881 | 488.8 | 2.78345
488.85 | 6.347243 | 488.85 | 2.783715
488.9 | 6.34617 | 488.9 | 2.784058
488.95 | 6.34473 | 488.95 | 2.784226
489 | 6.344024 | 489 | 2.784472
489.05 | 6.343043 | 489.05 | 2.784834
489.1 | 6.342131 | 489.1 | 2.785652
489.15 | 6.342022 | 489.15 | 2.786325
489.2 | 6.340858 | 489.2 | 2.786727
489.25 | 6.341001 | 489.25 | 2.786953
489.3 | 6.339654 | 489.3 | 2.787131
489.35 | 6.339064 | 489.35 | 2.788126
489.4 | 6.336803 | 489.4 | 2.788206
489.45 | 6.335389 | 489.45 | 2.788278
489.5 | 6.334022 | 489.5 | 2.788543
489.55 | 6.333227 | 489.55 | 2.789003
489.6 | 6.332889 | 489.6 | 2.789347
489.65 | 6.331157 | 489.65 | 2.789233
489.7 | 6.328901 | 489.7 | 2.788594
489.75 | 6.327103 | 489.75 | 2.788267
489.8 | 6.324804 | 489.8 | 2.788455
489.85 | 6.323555 | 489.85 | 2.788604
489.9 | 6.322945 | 489.9 | 2.788607
489.95 | 6.322357 | 489.95 | 2.788892
490 | 6.321337 | 490 | 2.789391
490.05 | 6.319406 | 490.05 | 2.789277
490.1 | 6.318067 | 490.1 | 2.789261
490.15 | 6.316115 | 490.15 | 2.789594
490.2 | 6.315688 | 490.2 | 2.790201
490.25 | 6.314465 | 490.25 | 2.790564
490.3 | 6.31372 | 490.3 | 2.791326
490.35 | 6.311748 | 490.35 | 2.791416
490.4 | 6.310639 | 490.4 | 2.791575
490.45 | 6.308283 | 490.45 | 2.791335
490.5 | 6.306881 | 490.5 | 2.791153
490.55 | 6.305548 | 490.55 | 2.790738
490.6 | 6.305031 | 490.6 | 2.790994
490.65 | 6.303222 | 490.65 | 2.791153
490.7 | 6.302071 | 490.7 | 2.79063
490.75 | 6.300966 | 490.75 | 2.79038
490.8 | 6.299997 | 490.8 | 2.790724
490.85 | 6.29835 | 490.85 | 2.790542
490.9 | 6.298106 | 490.9 | 2.790496
490.95 | 6.296843 | 490.95 | 2.789994
491 | 6.296826 | 491 | 2.790386
491.05 | 6.29674 | 491.05 | 2.790934
491.1 | 6.295365 | 491.1 | 2.790742
491.15 | 6.293471 | 491.15 | 2.7902
491.2 | 6.29203 | 491.2 | 2.790165
491.25 | 6.290679 | 491.25 | 2.790343
491.3 | 6.288742 | 491.3 | 2.790112
491.35 | 6.288002 | 491.35 | 2.789561
491.4 | 6.286586 | 491.4 | 2.7897
491.45 | 6.285644 | 491.45 | 2.79016
491.5 | 6.284386 | 491.5 | 2.790514
491.55 | 6.281484 | 491.55 | 2.789952
491.6 | 6.278944 | 491.6 | 2.789382
491.65 | 6.277959 | 491.65 | 2.789861
491.7 | 6.277131 | 491.7 | 2.790224
491.75 | 6.276686 | 491.75 | 2.789877
491.8 | 6.275589 | 491.8 | 2.789472
491.85 | 6.274717 | 491.85 | 2.789261
491.9 | 6.273351 | 491.9 | 2.789478
491.95 | 6.272097 | 491.95 | 2.78917
492 | 6.271248 | 492 | 2.788959
492.05 | 6.270333 | 492.05 | 2.789156
492.1 | 6.27018 | 492.1 | 2.789529
492.15 | 6.269646 | 492.15 | 2.789668
492.2 | 6.268551 | 492.2 | 2.789224
492.25 | 6.266761 | 492.25 | 2.788993
492.3 | 6.265196 | 492.3 | 2.788491
492.35 | 6.263856 | 492.35 | 2.78829
492.4 | 6.262315 | 492.4 | 2.788069
492.45 | 6.260438 | 492.45 | 2.787693
492.5 | 6.258943 | 492.5 | 2.78724
492.55 | 6.256688 | 492.55 | 2.786679
492.6 | 6.254792 | 492.6 | 2.786294
492.65 | 6.252875 | 492.65 | 2.785675
492.7 | 6.250401 | 492.7 | 2.78528
492.75 | 6.249156 | 492.75 | 2.785429
492.8 | 6.248402 | 492.8 | 2.78551
492.85 | 6.247269 | 492.85 | 2.786192
492.9 | 6.245824 | 492.9 | 2.786234
492.95 | 6.244536 | 492.95 | 2.786218
493 | 6.243025 | 493 | 2.786075
493.05 | 6.24196 | 493.05 | 2.785981
493.1 | 6.240451 | 493.1 | 2.785877
493.15 | 6.239031 | 493.15 | 2.785444
493.2 | 6.237478 | 493.2 | 2.785155
493.25 | 6.236949 | 493.25 | 2.785255
493.3 | 6.235375 | 493.3 | 2.785307
493.35 | 6.234069 | 493.35 | 2.785106
493.4 | 6.232518 | 493.4 | 2.784614
493.45 | 6.230502 | 493.45 | 2.784268
493.5 | 6.228421 | 493.5 | 2.784242
493.55 | 6.22736 | 493.55 | 2.783867
493.6 | 6.225968 | 493.6 | 2.783637
493.65 | 6.224842 | 493.65 | 2.783805
493.7 | 6.223584 | 493.7 | 2.783905
493.75 | 6.222658 | 493.75 | 2.783491
493.8 | 6.221135 | 493.8 | 2.782757
493.85 | 6.219833 | 493.85 | 2.782401
493.9 | 6.218555 | 493.9 | 2.781852
493.95 | 6.216635 | 493.95 | 2.781603
494 | 6.216065 | 494 | 2.78116
494.05 | 6.215517 | 494.05 | 2.781008
494.1 | 6.214328 | 494.1 | 2.781486
494.15 | 6.213162 | 494.15 | 2.781489
494.2 | 6.211775 | 494.2 | 2.78124
494.25 | 6.210411 | 494.25 | 2.780681
494.3 | 6.208871 | 494.3 | 2.780887
494.35 | 6.207508 | 494.35 | 2.781065
494.4 | 6.205792 | 494.4 | 2.780322
494.45 | 6.204078 | 494.45 | 2.779957
494.5 | 6.202585 | 494.5 | 2.77995
494.55 | 6.200718 | 494.55 | 2.779624
494.6 | 6.199314 | 494.6 | 2.778988
494.65 | 6.1978 | 494.65 | 2.778343
494.7 | 6.196442 | 494.7 | 2.777775
494.75 | 6.195545 | 494.75 | 2.777149
494.8 | 6.194253 | 494.8 | 2.777017
494.85 | 6.193159 | 494.85 | 2.776962
494.9 | 6.191758 | 494.9 | 2.776665
494.95 | 6.1906 | 494.95 | 2.776339
495 | 6.189858 | 495 | 2.776487
495.05 | 6.188546 | 495.05 | 2.77564
495.1 | 6.187564 | 495.1 | 2.77601
495.15 | 6.185727 | 495.15 | 2.77581
495.2 | 6.183452 | 495.2 | 2.775436
495.25 | 6.181574 | 495.25 | 2.774937
495.3 | 6.179455 | 495.3 | 2.774959
495.35 | 6.1776 | 495.35 | 2.774721
495.4 | 6.1759 | 495.4 | 2.773825
495.45 | 6.174374 | 495.45 | 2.773027
495.5 | 6.172129 | 495.5 | 2.772297
495.55 | 6.169362 | 495.55 | 2.771345
495.6 | 6.16821 | 495.6 | 2.770875
495.65 | 6.166732 | 495.65 | 2.770512
495.7 | 6.165015 | 495.7 | 2.770177
495.75 | 6.163625 | 495.75 | 2.769544
495.8 | 6.161648 | 495.8 | 2.769075
495.85 | 6.159846 | 495.85 | 2.768326
495.9 | 6.158132 | 495.9 | 2.767588
495.95 | 6.156636 | 495.95 | 2.767658
496 | 6.154576 | 496 | 2.767343
496.05 | 6.154211 | 496.05 | 2.767972
496.1 | 6.152956 | 496.1 | 2.767657
496.15 | 6.151094 | 496.15 | 2.767458
496.2 | 6.149688 | 496.2 | 2.766653
496.25 | 6.148434 | 496.25 | 2.766271
496.3 | 6.147875 | 496.3 | 2.766014
496.35 | 6.146644 | 496.35 | 2.765709
496.4 | 6.145261 | 496.4 | 2.765067
496.45 | 6.143576 | 496.45 | 2.764426
496.5 | 6.141935 | 496.5 | 2.763689
496.55 | 6.140641 | 496.55 | 2.763365
496.6 | 6.138676 | 496.6 | 2.762378
496.65 | 6.137838 | 496.65 | 2.76218
496.7 | 6.136783 | 496.7 | 2.761549
496.75 | 6.134821 | 496.75 | 2.760995
496.8 | 6.132817 | 496.8 | 2.760269
496.85 | 6.130209 | 496.85 | 2.759475
496.9 | 6.128919 | 496.9 | 2.75897
496.95 | 6.127242 | 496.95 | 2.758599
497 | 6.126104 | 497 | 2.75818
497.05 | 6.124342 | 497.05 | 2.757617
497.1 | 6.123377 | 497.1 | 2.756997
497.15 | 6.121853 | 497.15 | 2.756301
497.2 | 6.120179 | 497.2 | 2.75502
497.25 | 6.118613 | 497.25 | 2.754564
497.3 | 6.11621 | 497.3 | 2.75382
497.35 | 6.114603 | 497.35 | 2.752895
497.4 | 6.113942 | 497.4 | 2.752458
497.45 | 6.112443 | 497.45 | 2.751658
497.5 | 6.111568 | 497.5 | 2.751317
497.55 | 6.110134 | 497.55 | 2.751005
497.6 | 6.108595 | 497.6 | 2.750272
497.65 | 6.106927 | 497.65 | 2.750007
497.7 | 6.105817 | 497.7 | 2.749504
497.75 | 6.104129 | 497.75 | 2.749469
497.8 | 6.102228 | 497.8 | 2.748823
497.85 | 6.102125 | 497.85 | 2.748692
497.9 | 6.10076 | 497.9 | 2.748638
497.95 | 6.098348 | 497.95 | 2.748144
498 | 6.096856 | 498 | 2.747565
498.05 | 6.094275 | 498.05 | 2.746223
498.1 | 6.092229 | 498.1 | 2.745521
498.15 | 6.090164 | 498.15 | 2.744656
498.2 | 6.088014 | 498.2 | 2.743535
498.25 | 6.085589 | 498.25 | 2.7429
498.3 | 6.083655 | 498.3 | 2.741751
498.35 | 6.081616 | 498.35 | 2.741326
498.4 | 6.079153 | 498.4 | 2.740568
498.45 | 6.077116 | 498.45 | 2.739382
498.5 | 6.075399 | 498.5 | 2.738682
498.55 | 6.073896 | 498.55 | 2.737963
498.6 | 6.072499 | 498.6 | 2.737804
498.65 | 6.071103 | 498.65 | 2.737142
498.7 | 6.070259 | 498.7 | 2.736955
498.75 | 6.068991 | 498.75 | 2.736189
498.8 | 6.066918 | 498.8 | 2.735556
498.85 | 6.065248 | 498.85 | 2.73555
498.9 | 6.063728 | 498.9 | 2.734813
498.95 | 6.062293 | 498.95 | 2.734199
499 | 6.061811 | 499 | 2.734259
499.05 | 6.06044 | 499.05 | 2.733437
499.1 | 6.057949 | 499.1 | 2.73307
499.15 | 6.056051 | 499.15 | 2.7324
499.2 | 6.054282 | 499.2 | 2.731465
499.25 | 6.052576 | 499.25 | 2.730521
499.3 | 6.05028 | 499.3 | 2.730127
499.35 | 6.048577 | 499.35 | 2.729524
499.4 | 6.046515 | 499.4 | 2.728685
499.45 | 6.045214 | 499.45 | 2.727761
499.5 | 6.043007 | 499.5 | 2.726639
499.55 | 6.039813 | 499.55 | 2.725149
499.6 | 6.038325 | 499.6 | 2.724434
499.65 | 6.036711 | 499.65 | 2.723672
499.7 | 6.035203 | 499.7 | 2.722581
499.75 | 6.032478 | 499.75 | 2.721999
499.8 | 6.029063 | 499.8 | 2.72137
499.85 | 6.027055 | 499.85 | 2.720534
499.9 | 6.025153 | 499.9 | 2.71967
499.95 | 6.024027 | 499.95 | 2.718938
500 | 6.020641 | 500 | 2.718141
500.05 | 6.019997 | 500.05 | 2.717598
500.1 | 6.018203 | 500.1 | 2.71761
500.15 | 6.016828 | 500.15 | 2.717227
500.2 | 6.015183 | 500.2 | 2.716844
500.25 | 6.013704 | 500.25 | 2.716753
500.3 | 6.012916 | 500.3 | 2.716191
500.35 | 6.011167 | 500.35 | 2.715527
500.4 | 6.008857 | 500.4 | 2.714495
500.45 | 6.006277 | 500.45 | 2.713577
500.5 | 6.005011 | 500.5 | 2.712782
500.55 | 6.003017 | 500.55 | 2.712484
500.6 | 6.001086 | 500.6 | 2.71183
500.65 | 5.999094 | 500.65 | 2.710566
500.7 | 5.996189 | 500.7 | 2.70994
500.75 | 5.994615 | 500.75 | 2.708546
500.8 | 5.99298 | 500.8 | 2.707687
500.85 | 5.991137 | 500.85 | 2.706762
500.9 | 5.989732 | 500.9 | 2.706334
500.95 | 5.989114 | 500.95 | 2.70615
501 | 5.98802 | 501 | 2.705722
501.05 | 5.986636 | 501.05 | 2.70506
501.1 | 5.984901 | 501.1 | 2.704361
501.15 | 5.98298 | 501.15 | 2.703869
501.2 | 5.981764 | 501.2 | 2.702918
501.25 | 5.981044 | 501.25 | 2.701976
501.3 | 5.978609 | 501.3 | 2.70168
501.35 | 5.977043 | 501.35 | 2.700431
501.4 | 5.975126 | 501.4 | 2.699501
501.45 | 5.973933 | 501.45 | 2.698449
501.5 | 5.972266 | 501.5 | 2.697687
501.55 | 5.970331 | 501.55 | 2.697083
501.6 | 5.967512 | 501.6 | 2.696331
501.65 | 5.964797 | 501.65 | 2.695104
501.7 | 5.962826 | 501.7 | 2.694091
501.75 | 5.960547 | 501.75 | 2.693787
501.8 | 5.958454 | 501.8 | 2.693101
501.85 | 5.956445 | 501.85 | 2.692192
501.9 | 5.954601 | 501.9 | 2.691655
501.95 | 5.952902 | 501.95 | 2.690942
502 | 5.950978 | 502 | 2.690164
502.05 | 5.948686 | 502.05 | 2.689432
502.1 | 5.946355 | 502.1 | 2.688163
502.15 | 5.944537 | 502.15 | 2.687191
502.2 | 5.942638 | 502.2 | 2.68621
502.25 | 5.940638 | 502.25 | 2.684997
502.3 | 5.938291 | 502.3 | 2.683517
502.35 | 5.936314 | 502.35 | 2.68251
502.4 | 5.934726 | 502.4 | 2.681346
502.45 | 5.932954 | 502.45 | 2.68034
502.5 | 5.931368 | 502.5 | 2.679399
502.55 | 5.928864 | 502.55 | 2.678495
502.6 | 5.927442 | 502.6 | 2.67798
502.65 | 5.926082 | 502.65 | 2.677761
502.7 | 5.924743 | 502.7 | 2.677274
502.75 | 5.923119 | 502.75 | 2.676778
502.8 | 5.922025 | 502.8 | 2.676652
502.85 | 5.919792 | 502.85 | 2.676608
502.9 | 5.917744 | 502.9 | 2.675752
502.95 | 5.915616 | 502.95 | 2.674786
503 | 5.913895 | 503 | 2.673838
503.05 | 5.911728 | 503.05 | 2.673287
503.1 | 5.909888 | 503.1 | 2.672359
503.15 | 5.907035 | 503.15 | 2.670979
503.2 | 5.904366 | 503.2 | 2.669646
503.25 | 5.902206 | 503.25 | 2.668286
503.3 | 5.90035 | 503.3 | 2.667249
503.35 | 5.897767 | 503.35 | 2.665836
503.4 | 5.896802 | 503.4 | 2.664534
503.45 | 5.89505 | 503.45 | 2.663756
503.5 | 5.893056 | 503.5 | 2.663189
503.55 | 5.890519 | 503.55 | 2.662586
503.6 | 5.888488 | 503.6 | 2.661276
503.65 | 5.885854 | 503.65 | 2.660307
503.7 | 5.88453 | 503.7 | 2.659246
503.75 | 5.883126 | 503.75 | 2.658543
503.8 | 5.880515 | 503.8 | 2.657795
503.85 | 5.878309 | 503.85 | 2.656726
503.9 | 5.876566 | 503.9 | 2.655933
503.95 | 5.874462 | 503.95 | 2.65514
504 | 5.87218 | 504 | 2.654173
504.05 | 5.869858 | 504.05 | 2.652667
504.1 | 5.86836 | 504.1 | 2.6514
504.15 | 5.866601 | 504.15 | 2.650517
504.2 | 5.865304 | 504.2 | 2.649197
504.25 | 5.863868 | 504.25 | 2.648041
504.3 | 5.861512 | 504.3 | 2.646749
504.35 | 5.859677 | 504.35 | 2.645422
504.4 | 5.857404 | 504.4 | 2.64465
504.45 | 5.855471 | 504.45 | 2.643342
504.5 | 5.8537 | 504.5 | 2.642344
504.55 | 5.85151 | 504.55 | 2.642083
504.6 | 5.8499 | 504.6 | 2.641813
504.65 | 5.847732 | 504.65 | 2.641025
504.7 | 5.845845 | 504.7 | 2.640419
504.75 | 5.843541 | 504.75 | 2.640249
504.8 | 5.840542 | 504.8 | 2.640098
504.85 | 5.838977 | 504.85 | 2.639428
504.9 | 5.838008 | 504.9 | 2.639013
504.95 | 5.836404 | 504.95 | 2.638199
505 | 5.834443 | 505 | 2.637911
505.05 | 5.831571 | 505.05 | 2.63716
505.1 | 5.82995 | 505.1 | 2.635376
505.15 | 5.828151 | 505.15 | 2.634201
505.2 | 5.826789 | 505.2 | 2.633551
505.25 | 5.824418 | 505.25 | 2.632657
505.3 | 5.822524 | 505.3 | 2.631374
505.35 | 5.821085 | 505.35 | 2.629803
505.4 | 5.818402 | 505.4 | 2.629155
505.45 | 5.815859 | 505.45 | 2.628109
505.5 | 5.814521 | 505.5 | 2.627316
505.55 | 5.81271 | 505.55 | 2.626407
505.6 | 5.812064 | 505.6 | 2.625733
505.65 | 5.810945 | 505.65 | 2.625437
505.7 | 5.808939 | 505.7 | 2.624953
505.75 | 5.807092 | 505.75 | 2.623963
505.8 | 5.805797 | 505.8 | 2.622974
505.85 | 5.804306 | 505.85 | 2.622201
505.9 | 5.802226 | 505.9 | 2.621772
505.95 | 5.800854 | 505.95 | 2.620063
506 | 5.799188 | 506 | 2.619301
506.05 | 5.796796 | 506.05 | 2.618205
506.1 | 5.794288 | 506.1 | 2.617138
506.15 | 5.791449 | 506.15 | 2.615945
506.2 | 5.788906 | 506.2 | 2.614474
506.25 | 5.786893 | 506.25 | 2.613085
506.3 | 5.784431 | 506.3 | 2.612173
506.35 | 5.781932 | 506.35 | 2.611198
506.4 | 5.780178 | 506.4 | 2.610295
506.45 | 5.778307 | 506.45 | 2.609061
506.5 | 5.776163 | 506.5 | 2.608302
506.55 | 5.774509 | 506.55 | 2.607123
506.6 | 5.772777 | 506.6 | 2.606293
506.65 | 5.771378 | 506.65 | 2.605366
506.7 | 5.768908 | 506.7 | 2.604394
506.75 | 5.766887 | 506.75 | 2.602984
506.8 | 5.765334 | 506.8 | 2.602138
506.85 | 5.764035 | 506.85 | 2.601239
506.9 | 5.762561 | 506.9 | 2.60059
506.95 | 5.760466 | 506.95 | 2.59954
507 | 5.758509 | 507 | 2.598696
507.05 | 5.757659 | 507.05 | 2.597762
507.1 | 5.755858 | 507.1 | 2.59682
507.15 | 5.753767 | 507.15 | 2.595692
507.2 | 5.751948 | 507.2 | 2.594689
507.25 | 5.751119 | 507.25 | 2.593962
507.3 | 5.74998 | 507.3 | 2.593697
507.35 | 5.748009 | 507.35 | 2.593344
507.4 | 5.746213 | 507.4 | 2.59236
507.45 | 5.744031 | 507.45 | 2.591403
507.5 | 5.742005 | 507.5 | 2.59065
507.55 | 5.739787 | 507.55 | 2.589516
507.6 | 5.737377 | 507.6 | 2.588799
507.65 | 5.735027 | 507.65 | 2.588278
507.7 | 5.73372 | 507.7 | 2.587713
507.75 | 5.73089 | 507.75 | 2.586846
507.8 | 5.728179 | 507.8 | 2.585954
507.85 | 5.72468 | 507.85 | 2.584698
507.9 | 5.721992 | 507.9 | 2.583159
507.95 | 5.719364 | 507.95 | 2.581967
508 | 5.717564 | 508 | 2.580934
508.05 | 5.715438 | 508.05 | 2.579549
508.1 | 5.714195 | 508.1 | 2.578394
508.15 | 5.712416 | 508.15 | 2.577672
508.2 | 5.710428 | 508.2 | 2.576191
508.25 | 5.707674 | 508.25 | 2.575179
508.3 | 5.705803 | 508.3 | 2.57422
508.35 | 5.704181 | 508.35 | 2.573147
508.4 | 5.703249 | 508.4 | 2.572242
508.45 | 5.702278 | 508.45 | 2.571813
508.5 | 5.700333 | 508.5 | 2.571534
508.55 | 5.698409 | 508.55 | 2.570683
508.6 | 5.697229 | 508.6 | 2.570369
508.65 | 5.694658 | 508.65 | 2.57016
508.7 | 5.692317 | 508.7 | 2.568896
508.75 | 5.690244 | 508.75 | 2.568151
508.8 | 5.688763 | 508.8 | 2.567213
508.85 | 5.687225 | 508.85 | 2.56653
508.9 | 5.685346 | 508.9 | 2.565575
508.95 | 5.683258 | 508.95 | 2.565015
509 | 5.680906 | 509 | 2.564043
509.05 | 5.678878 | 509.05 | 2.562791
509.1 | 5.676528 | 509.1 | 2.561847
509.15 | 5.67382 | 509.15 | 2.560341
509.2 | 5.671834 | 509.2 | 2.558942
509.25 | 5.669432 | 509.25 | 2.558323
509.3 | 5.667695 | 509.3 | 2.557389
509.35 | 5.665447 | 509.35 | 2.556412
509.4 | 5.663617 | 509.4 | 2.555304
509.45 | 5.66192 | 509.45 | 2.554433
509.5 | 5.659884 | 509.5 | 2.553326
509.55 | 5.658775 | 509.55 | 2.551992
509.6 | 5.65674 | 509.6 | 2.551
509.65 | 5.655047 | 509.65 | 2.550052
509.7 | 5.653203 | 509.7 | 2.549514
509.75 | 5.651907 | 509.75 | 2.548705
509.8 | 5.649783 | 509.8 | 2.547889
509.85 | 5.647735 | 509.85 | 2.546489
509.9 | 5.645782 | 509.9 | 2.54556
509.95 | 5.64385 | 509.95 | 2.544266
510 | 5.642125 | 510 | 2.543094
510.05 | 5.639461 | 510.05 | 2.542436
510.1 | 5.636275 | 510.1 | 2.541553
510.15 | 5.63461 | 510.15 | 2.540513
510.2 | 5.632552 | 510.2 | 2.539343
510.25 | 5.630477 | 510.25 | 2.538227
510.3 | 5.628646 | 510.3 | 2.537344
510.35 | 5.627565 | 510.35 | 2.536203
510.4 | 5.626072 | 510.4 | 2.536015
510.45 | 5.624543 | 510.45 | 2.535298
510.5 | 5.622921 | 510.5 | 2.534764
510.55 | 5.620851 | 510.55 | 2.534013
510.6 | 5.620071 | 510.6 | 2.5327
510.65 | 5.618208 | 510.65 | 2.532053
510.7 | 5.616776 | 510.7 | 2.530603
510.75 | 5.614915 | 510.75 | 2.529638
510.8 | 5.613204 | 510.8 | 2.528742
510.85 | 5.610656 | 510.85 | 2.527837
510.9 | 5.608668 | 510.9 | 2.526821
510.95 | 5.606662 | 510.95 | 2.525694
511 | 5.604528 | 511 | 2.524394
511.05 | 5.602524 | 511.05 | 2.523199
511.1 | 5.600132 | 511.1 | 2.522314
511.15 | 5.598911 | 511.15 | 2.520947
511.2 | 5.597709 | 511.2 | 2.520236
511.25 | 5.595357 | 511.25 | 2.519877
511.3 | 5.593563 | 511.3 | 2.519191
511.35 | 5.591622 | 511.35 | 2.5183
511.4 | 5.589959 | 511.4 | 2.51703
511.45 | 5.587872 | 511.45 | 2.516165
511.5 | 5.585397 | 511.5 | 2.515455
511.55 | 5.583849 | 511.55 | 2.51441
511.6 | 5.581672 | 511.6 | 2.513521
511.65 | 5.580236 | 511.65 | 2.512545
511.7 | 5.576807 | 511.7 | 2.511862
511.75 | 5.574709 | 511.75 | 2.510219
511.8 | 5.572686 | 511.8 | 2.508903
511.85 | 5.570646 | 511.85 | 2.507365
511.9 | 5.568607 | 511.9 | 2.506598
511.95 | 5.566293 | 511.95 | 2.505481
512 | 5.564311 | 512 | 2.504278
512.05 | 5.563084 | 512.05 | 2.502914
512.1 | 5.561122 | 512.1 | 2.502268
512.15 | 5.559695 | 512.15 | 2.501597
512.2 | 5.557808 | 512.2 | 2.500661
512.25 | 5.557281 | 512.25 | 2.499572
512.3 | 5.555744 | 512.3 | 2.499046
512.35 | 5.553714 | 512.35 | 2.49864
512.4 | 5.55238 | 512.4 | 2.498191
512.45 | 5.55026 | 512.45 | 2.49701
512.5 | 5.548544 | 512.5 | 2.495982
512.55 | 5.546042 | 512.55 | 2.494981
512.6 | 5.543523 | 512.6 | 2.493886
512.65 | 5.541244 | 512.65 | 2.492019
512.7 | 5.538765 | 512.7 | 2.490552
512.75 | 5.536544 | 512.75 | 2.48929
512.8 | 5.533412 | 512.8 | 2.488605
512.85 | 5.531322 | 512.85 | 2.487404
512.9 | 5.529323 | 512.9 | 2.48611
512.95 | 5.526962 | 512.95 | 2.484647
513 | 5.525384 | 513 | 2.48349
513.05 | 5.523716 | 513.05 | 2.482655
513.1 | 5.522739 | 513.1 | 2.481718
513.15 | 5.520982 | 513.15 | 2.48058
513.2 | 5.518826 | 513.2 | 2.480067
513.25 | 5.51756 | 513.25 | 2.479013
513.3 | 5.515714 | 513.3 | 2.478391
513.35 | 5.51367 | 513.35 | 2.47717
513.4 | 5.511048 | 513.4 | 2.475738
513.45 | 5.509351 | 513.45 | 2.474324
513.5 | 5.507509 | 513.5 | 2.47335
513.55 | 5.505524 | 513.55 | 2.47224
513.6 | 5.50336 | 513.6 | 2.471317
513.65 | 5.500727 | 513.65 | 2.470663
513.7 | 5.498566 | 513.7 | 2.469682
513.75 | 5.496171 | 513.75 | 2.468717
513.8 | 5.49358 | 513.8 | 2.467644
513.85 | 5.491494 | 513.85 | 2.466286
513.9 | 5.489626 | 513.9 | 2.465348
513.95 | 5.487921 | 513.95 | 2.464721
514 | 5.485282 | 514 | 2.463994
514.05 | 5.482824 | 514.05 | 2.462747
514.1 | 5.480674 | 514.1 | 2.462062
514.15 | 5.478722 | 514.15 | 2.460992
514.2 | 5.477219 | 514.2 | 2.459747
514.25 | 5.475861 | 514.25 | 2.459256
514.3 | 5.475202 | 514.3 | 2.45802
514.35 | 5.473736 | 514.35 | 2.457178
514.4 | 5.471824 | 514.4 | 2.456202
514.45 | 5.470181 | 514.45 | 2.455127
514.5 | 5.468307 | 514.5 | 2.454052
514.55 | 5.466612 | 514.55 | 2.453253
514.6 | 5.465096 | 514.6 | 2.452704
514.65 | 5.463278 | 514.65 | 2.451155
514.7 | 5.461425 | 514.7 | 2.450091
514.75 | 5.459501 | 514.75 | 2.449318
514.8 | 5.457472 | 514.8 | 2.448338
514.85 | 5.454909 | 514.85 | 2.447691
514.9 | 5.452526 | 514.9 | 2.446611
514.95 | 5.450127 | 514.95 | 2.445898
515 | 5.448494 | 515 | 2.445077
515.05 | 5.44752 | 515.05 | 2.444389
515.1 | 5.446279 | 515.1 | 2.443561
515.15 | 5.444631 | 515.15 | 2.442599
515.2 | 5.443231 | 515.2 | 2.44163
515.25 | 5.441708 | 515.25 | 2.440969
515.3 | 5.439866 | 515.3 | 2.44005
515.35 | 5.437635 | 515.35 | 2.438957
515.4 | 5.435565 | 515.4 | 2.437982
515.45 | 5.433479 | 515.45 | 2.437172
515.5 | 5.432402 | 515.5 | 2.435807
515.55 | 5.430707 | 515.55 | 2.43446
515.6 | 5.428057 | 515.6 | 2.433007
515.65 | 5.426505 | 515.65 | 2.431934
515.7 | 5.425149 | 515.7 | 2.43159
515.75 | 5.422644 | 515.75 | 2.431468
515.8 | 5.420177 | 515.8 | 2.430297
515.85 | 5.418117 | 515.85 | 2.428739
515.9 | 5.416058 | 515.9 | 2.427842
515.95 | 5.414494 | 515.95 | 2.426739
516 | 5.412666 | 516 | 2.425719
516.05 | 5.410189 | 516.05 | 2.424353
516.1 | 5.408416 | 516.1 | 2.423705
516.15 | 5.406398 | 516.15 | 2.423041
516.2 | 5.403433 | 516.2 | 2.4218
516.25 | 5.400996 | 516.25 | 2.420519
516.3 | 5.399544 | 516.3 | 2.419165
516.35 | 5.398022 | 516.35 | 2.418108
516.4 | 5.396326 | 516.4 | 2.417124
516.45 | 5.394525 | 516.45 | 2.416142
516.5 | 5.39311 | 516.5 | 2.415176
516.55 | 5.391434 | 516.55 | 2.414424
516.6 | 5.390423 | 516.6 | 2.414
516.65 | 5.388678 | 516.65 | 2.413593
516.7 | 5.387353 | 516.7 | 2.412841
516.75 | 5.386203 | 516.75 | 2.412147
516.8 | 5.384565 | 516.8 | 2.411036
516.85 | 5.382735 | 516.85 | 2.409998
516.9 | 5.380959 | 516.9 | 2.409518
516.95 | 5.378922 | 516.95 | 2.409193
517 | 5.377252 | 517 | 2.408059
517.05 | 5.375217 | 517.05 | 2.407383
517.1 | 5.37388 | 517.1 | 2.406151
517.15 | 5.371603 | 517.15 | 2.405149
517.2 | 5.369519 | 517.2 | 2.403738
517.25 | 5.367888 | 517.25 | 2.40255
517.3 | 5.366067 | 517.3 | 2.401459
517.35 | 5.364647 | 517.35 | 2.400557
517.4 | 5.363643 | 517.4 | 2.399696
517.45 | 5.36179 | 517.45 | 2.399022
517.5 | 5.360926 | 517.5 | 2.397567
517.55 | 5.359924 | 517.55 | 2.397016
517.6 | 5.358159 | 517.6 | 2.396051
517.65 | 5.355841 | 517.65 | 2.395354
517.7 | 5.353853 | 517.7 | 2.394503
517.75 | 5.352627 | 517.75 | 2.393668
517.8 | 5.351177 | 517.8 | 2.393338
517.85 | 5.35049 | 517.85 | 2.392739
517.9 | 5.348954 | 517.9 | 2.39236
517.95 | 5.346607 | 517.95 | 2.391713
518 | 5.345523 | 518 | 2.390028
518.05 | 5.343264 | 518.05 | 2.389779
518.1 | 5.341231 | 518.1 | 2.388492
518.15 | 5.339286 | 518.15 | 2.387579
518.2 | 5.338652 | 518.2 | 2.386553
518.25 | 5.337794 | 518.25 | 2.385826
518.3 | 5.335902 | 518.3 | 2.385189
518.35 | 5.333598 | 518.35 | 2.383719
518.4 | 5.331778 | 518.4 | 2.383026
518.45 | 5.330164 | 518.45 | 2.382236
518.5 | 5.328707 | 518.5 | 2.381342
518.55 | 5.326459 | 518.55 | 2.38107
518.6 | 5.324384 | 518.6 | 2.379788
518.65 | 5.323066 | 518.65 | 2.37929
518.7 | 5.321182 | 518.7 | 2.378494
518.75 | 5.318716 | 518.75 | 2.37794
518.8 | 5.316012 | 518.8 | 2.377047
518.85 | 5.314286 | 518.85 | 2.375655
518.9 | 5.313023 | 518.9 | 2.375004
518.95 | 5.310478 | 518.95 | 2.37392
519 | 5.308002 | 519 | 2.372199
519.05 | 5.30657 | 519.05 | 2.370979
519.1 | 5.305327 | 519.1 | 2.369776
519.15 | 5.304051 | 519.15 | 2.368934
519.2 | 5.302587 | 519.2 | 2.367981
519.25 | 5.301652 | 519.25 | 2.366843
519.3 | 5.300257 | 519.3 | 2.366164
519.35 | 5.299272 | 519.35 | 2.365204
519.4 | 5.297929 | 519.4 | 2.364268
519.45 | 5.295548 | 519.45 | 2.363549
519.5 | 5.293355 | 519.5 | 2.36255
519.55 | 5.292525 | 519.55 | 2.361871
519.6 | 5.290913 | 519.6 | 2.361586
519.65 | 5.289641 | 519.65 | 2.360571
519.7 | 5.288387 | 519.7 | 2.359638
519.75 | 5.285757 | 519.75 | 2.358552
519.8 | 5.283418 | 519.8 | 2.357779
519.85 | 5.281046 | 519.85 | 2.356104
519.9 | 5.278709 | 519.9 | 2.354844
519.95 | 5.276612 | 519.95 | 2.354097
520 | 5.275227 | 520 | 2.352559
520.05 | 5.273351 | 520.05 | 2.351302
520.1 | 5.271274 | 520.1 | 2.350285
520.15 | 5.26962 | 520.15 | 2.348885
520.2 | 5.267799 | 520.2 | 2.348283
520.25 | 5.265961 | 520.25 | 2.347553
520.3 | 5.265678 | 520.3 | 2.347046
520.35 | 5.26428 | 520.35 | 2.346795
520.4 | 5.263592 | 520.4 | 2.34659
520.45 | 5.262483 | 520.45 | 2.345845
520.5 | 5.261137 | 520.5 | 2.344854
520.55 | 5.259758 | 520.55 | 2.344475
520.6 | 5.26015 | 520.6 | 2.344184
520.65 | 5.25803 | 520.65 | 2.343773
520.7 | 5.256601 | 520.7 | 2.343053
520.75 | 5.254988 | 520.75 | 2.342397
520.8 | 5.253595 | 520.8 | 2.342042
520.85 | 5.251748 | 520.85 | 2.341164
520.9 | 5.250776 | 520.9 | 2.339731
520.95 | 5.249435 | 520.95 | 2.338845
521 | 5.24759 | 521 | 2.338412
521.05 | 5.245864 | 521.05 | 2.337591
521.1 | 5.244306 | 521.1 | 2.336516
521.15 | 5.242212 | 521.15 | 2.334951
521.2 | 5.241277 | 521.2 | 2.333933
521.25 | 5.239285 | 521.25 | 2.333129
521.3 | 5.237915 | 521.3 | 2.331875
521.35 | 5.23693 | 521.35 | 2.330369
521.4 | 5.234924 | 521.4 | 2.329211
521.45 | 5.23307 | 521.45 | 2.328693
521.5 | 5.230966 | 521.5 | 2.327544
521.55 | 5.230151 | 521.55 | 2.326561
521.6 | 5.228767 | 521.6 | 2.325918
521.65 | 5.227317 | 521.65 | 2.325282
521.7 | 5.225618 | 521.7 | 2.325174
521.75 | 5.224436 | 521.75 | 2.324381
521.8 | 5.223322 | 521.8 | 2.323786
521.85 | 5.221924 | 521.85 | 2.323237
521.9 | 5.220244 | 521.9 | 2.322594
521.95 | 5.219114 | 521.95 | 2.322455
522 | 5.217568 | 522 | 2.321789
522.05 | 5.215973 | 522.05 | 2.321005
522.1 | 5.214179 | 522.1 | 2.32023
522.15 | 5.212319 | 522.15 | 2.319093
522.2 | 5.210543 | 522.2 | 2.317863
522.25 | 5.208486 | 522.25 | 2.31639
522.3 | 5.206778 | 522.3 | 2.315294
522.35 | 5.20386 | 522.35 | 2.314293
522.4 | 5.20184 | 522.4 | 2.313136
522.45 | 5.199986 | 522.45 | 2.311924
522.5 | 5.198018 | 522.5 | 2.310682
522.55 | 5.196813 | 522.55 | 2.309316
522.6 | 5.19622 | 522.6 | 2.308513
522.65 | 5.19528 | 522.65 | 2.307882
522.7 | 5.193927 | 522.7 | 2.307689
522.75 | 5.193352 | 522.75 | 2.307411
522.8 | 5.192016 | 522.8 | 2.307397
522.85 | 5.190879 | 522.85 | 2.306564
522.9 | 5.1908 | 522.9 | 2.306192
522.95 | 5.190176 | 522.95 | 2.305905
523 | 5.188312 | 523 | 2.305564
523.05 | 5.187457 | 523.05 | 2.30481
523.1 | 5.186371 | 523.1 | 2.304375
523.15 | 5.184724 | 523.15 | 2.30405
523.2 | 5.183044 | 523.2 | 2.303319
523.25 | 5.182273 | 523.25 | 2.302433
523.3 | 5.180446 | 523.3 | 2.301609
523.35 | 5.17895 | 523.35 | 2.300856
523.4 | 5.17701 | 523.4 | 2.300259
523.45 | 5.175202 | 523.45 | 2.299132
523.5 | 5.173742 | 523.5 | 2.297975
523.55 | 5.173236 | 523.55 | 2.297386
523.6 | 5.171364 | 523.6 | 2.296292
523.65 | 5.169741 | 523.65 | 2.295471
523.7 | 5.168463 | 523.7 | 2.294417
523.75 | 5.166282 | 523.75 | 2.293456
523.8 | 5.164381 | 523.8 | 2.292193
523.85 | 5.163827 | 523.85 | 2.291513
523.9 | 5.16393 | 523.9 | 2.290717
523.95 | 5.163491 | 523.95 | 2.290138
524 | 5.162806 | 524 | 2.289373
524.05 | 5.161219 | 524.05 | 2.28881
524.1 | 5.159813 | 524.1 | 2.288301
524.15 | 5.158735 | 524.15 | 2.288133
524.2 | 5.157543 | 524.2 | 2.287346
524.25 | 5.156073 | 524.25 | 2.286597
524.3 | 5.155652 | 524.3 | 2.285926
524.35 | 5.154444 | 524.35 | 2.285767
524.4 | 5.152861 | 524.4 | 2.285166
524.45 | 5.150739 | 524.45 | 2.284611
524.5 | 5.148961 | 524.5 | 2.283709
524.55 | 5.14725 | 524.55 | 2.282769
524.6 | 5.145458 | 524.6 | 2.282277
524.65 | 5.143683 | 524.65 | 2.28126
524.7 | 5.141794 | 524.7 | 2.280552
524.75 | 5.141064 | 524.75 | 2.27959
524.8 | 5.139324 | 524.8 | 2.279129
524.85 | 5.138123 | 524.85 | 2.278168
524.9 | 5.136742 | 524.9 | 2.277523
524.95 | 5.135118 | 524.95 | 2.276446
525 | 5.13408 | 525 | 2.275386
525.05 | 5.132474 | 525.05 | 2.274703
525.1 | 5.131437 | 525.1 | 2.273913
525.15 | 5.130888 | 525.15 | 2.273215
525.2 | 5.130291 | 525.2 | 2.272333
525.25 | 5.129498 | 525.25 | 2.271628
525.3 | 5.127536 | 525.3 | 2.271315
525.35 | 5.125998 | 525.35 | 2.270511
525.4 | 5.124249 | 525.4 | 2.269568
525.45 | 5.122841 | 525.45 | 2.268749
525.5 | 5.121726 | 525.5 | 2.2679
525.55 | 5.119558 | 525.55 | 2.267004
525.6 | 5.118444 | 525.6 | 2.266232
525.65 | 5.116553 | 525.65 | 2.265705
525.7 | 5.114663 | 525.7 | 2.264206
525.75 | 5.113275 | 525.75 | 2.263266
525.8 | 5.112389 | 525.8 | 2.262487
525.85 | 5.111585 | 525.85 | 2.26203
525.9 | 5.109956 | 525.9 | 2.261405
525.95 | 5.108619 | 525.95 | 2.26091
526 | 5.107589 | 526 | 2.260186
526.05 | 5.105817 | 526.05 | 2.259577
526.1 | 5.105191 | 526.1 | 2.258708
526.15 | 5.103453 | 526.15 | 2.258153
526.2 | 5.102263 | 526.2 | 2.257376
526.25 | 5.101687 | 526.25 | 2.257294
526.3 | 5.099966 | 526.3 | 2.257075
526.35 | 5.098326 | 526.35 | 2.255711
526.4 | 5.096768 | 526.4 | 2.254745
526.45 | 5.096128 | 526.45 | 2.253824
526.5 | 5.09515 | 526.5 | 2.253407
526.55 | 5.093947 | 526.55 | 2.252884
526.6 | 5.092873 | 526.6 | 2.252673
526.65 | 5.090883 | 526.65 | 2.252073
526.7 | 5.089425 | 526.7 | 2.251337
526.75 | 5.087758 | 526.75 | 2.250608
526.8 | 5.08606 | 526.8 | 2.249499
526.85 | 5.084732 | 526.85 | 2.248329
526.9 | 5.083452 | 526.9 | 2.247853
526.95 | 5.08235 | 526.95 | 2.246669
527 | 5.081344 | 527 | 2.245395
527.05 | 5.079937 | 527.05 | 2.244812
527.1 | 5.078563 | 527.1 | 2.243456
527.15 | 5.07735 | 527.15 | 2.242532
527.2 | 5.077146 | 527.2 | 2.241845
527.25 | 5.076862 | 527.25 | 2.241172
527.3 | 5.07669 | 527.3 | 2.240917
527.35 | 5.074629 | 527.35 | 2.240631
527.4 | 5.074057 | 527.4 | 2.240255
527.45 | 5.072621 | 527.45 | 2.239825
527.5 | 5.071602 | 527.5 | 2.239714
527.55 | 5.070567 | 527.55 | 2.239762
527.6 | 5.069644 | 527.6 | 2.238605
527.65 | 5.069089 | 527.65 | 2.238426
527.7 | 5.068518 | 527.7 | 2.237868
527.75 | 5.067276 | 527.75 | 2.237538
527.8 | 5.065077 | 527.8 | 2.236889
527.85 | 5.063581 | 527.85 | 2.235833
527.9 | 5.064112 | 527.9 | 2.234829
527.95 | 5.062967 | 527.95 | 2.234121
528 | 5.062764 | 528 | 2.233406
528.05 | 5.061269 | 528.05 | 2.232403
528.1 | 5.06038 | 528.1 | 2.231545
528.15 | 5.05903 | 528.15 | 2.23077
528.2 | 5.057457 | 528.2 | 2.229799
528.25 | 5.055822 | 528.25 | 2.228912
528.3 | 5.054171 | 528.3 | 2.22813
528.35 | 5.053491 | 528.35 | 2.227371
528.4 | 5.05254 | 528.4 | 2.226688
528.45 | 5.051177 | 528.45 | 2.226216
528.5 | 5.049369 | 528.5 | 2.225842
528.55 | 5.047626 | 528.55 | 2.22519
528.6 | 5.045916 | 528.6 | 2.224989
528.65 | 5.044 | 528.65 | 2.224457
528.7 | 5.04329 | 528.7 | 2.224362
528.75 | 5.042231 | 528.75 | 2.224041
528.8 | 5.040603 | 528.8 | 2.223359
528.85 | 5.039767 | 528.85 | 2.222609
528.9 | 5.039692 | 528.9 | 2.221897
528.95 | 5.038096 | 528.95 | 2.221607
529 | 5.036532 | 529 | 2.221136
529.05 | 5.035587 | 529.05 | 2.220282
529.1 | 5.034293 | 529.1 | 2.219391
529.15 | 5.033918 | 529.15 | 2.218327
529.2 | 5.033621 | 529.2 | 2.217812
529.25 | 5.031996 | 529.25 | 2.216974
529.3 | 5.030783 | 529.3 | 2.215754
529.35 | 5.030029 | 529.35 | 2.21506
529.4 | 5.028484 | 529.4 | 2.214366
529.45 | 5.026357 | 529.45 | 2.213275
529.5 | 5.025209 | 529.5 | 2.212184
529.55 | 5.024045 | 529.55 | 2.211401
529.6 | 5.023403 | 529.6 | 2.210985
529.65 | 5.021956 | 529.65 | 2.210651
529.7 | 5.020542 | 529.7 | 2.209748
529.75 | 5.018419 | 529.75 | 2.208981
529.8 | 5.017147 | 529.8 | 2.207848
529.85 | 5.01553 | 529.85 | 2.207529
529.9 | 5.013757 | 529.9 | 2.20621
529.95 | 5.012094 | 529.95 | 2.205243
530 | 5.012302 | 530 | 2.205126
530.05 | 5.011394 | 530.05 | 2.205322
530.1 | 5.009953 | 530.1 | 2.204758
530.15 | 5.00848 | 530.15 | 2.204246
530.2 | 5.00817 | 530.2 | 2.203667
530.25 | 5.007279 | 530.25 | 2.20346
530.3 | 5.007189 | 530.3 | 2.202516
530.35 | 5.005827 | 530.35 | 2.20278
530.4 | 5.005141 | 530.4 | 2.202149
530.45 | 5.004658 | 530.45 | 2.201727
530.5 | 5.0038 | 530.5 | 2.201476
530.55 | 5.001483 | 530.55 | 2.200816
530.6 | 5.000249 | 530.6 | 2.199642
530.65 | 4.999454 | 530.65 | 2.198841
530.7 | 4.997595 | 530.7 | 2.197624
530.75 | 4.995439 | 530.75 | 2.196593
530.8 | 4.993566 | 530.8 | 2.195355
530.85 | 4.991897 | 530.85 | 2.194734
530.9 | 4.99176 | 530.9 | 2.193489
530.95 | 4.990592 | 530.95 | 2.193343
531 | 4.988706 | 531 | 2.193235
531.05 | 4.988023 | 531.05 | 2.192614
531.1 | 4.986294 | 531.1 | 2.191919
531.15 | 4.984769 | 531.15 | 2.191084
531.2 | 4.983509 | 531.2 | 2.190338
531.25 | 4.983295 | 531.25 | 2.189896
531.3 | 4.982379 | 531.3 | 2.189758
531.35 | 4.98137 | 531.35 | 2.189575
531.4 | 4.980392 | 531.4 | 2.188733
531.45 | 4.979991 | 531.45 | 2.188536
531.5 | 4.979123 | 531.5 | 2.187435
531.55 | 4.978426 | 531.55 | 2.18652
531.6 | 4.977947 | 531.6 | 2.185702
531.65 | 4.977702 | 531.65 | 2.184891
531.7 | 4.976539 | 531.7 | 2.18462
531.75 | 4.975422 | 531.75 | 2.183913
531.8 | 4.974369 | 531.8 | 2.182963
531.85 | 4.973393 | 531.85 | 2.181961
531.9 | 4.972573 | 531.9 | 2.180901
531.95 | 4.971364 | 531.95 | 2.180269
532 | 4.968184 | 532 | 2.179489
532.05 | 4.967148 | 532.05 | 2.178961
532.1 | 4.9656 | 532.1 | 2.17872
532.15 | 4.96396 | 532.15 | 2.177698
532.2 | 4.961313 | 532.2 | 2.177318
532.25 | 4.960186 | 532.25 | 2.176157
532.3 | 4.959183 | 532.3 | 2.175423
532.35 | 4.957499 | 532.35 | 2.175065
532.4 | 4.956188 | 532.4 | 2.173927
532.45 | 4.954784 | 532.45 | 2.17301
532.5 | 4.952917 | 532.5 | 2.172116
532.55 | 4.952488 | 532.55 | 2.170833
532.6 | 4.951256 | 532.6 | 2.169954
532.65 | 4.951028 | 532.65 | 2.169266
532.7 | 4.950599 | 532.7 | 2.169687
532.75 | 4.950649 | 532.75 | 2.169191
532.8 | 4.950004 | 532.8 | 2.169244
532.85 | 4.948572 | 532.85 | 2.168953
532.9 | 4.947511 | 532.9 | 2.167731
532.95 | 4.946712 | 532.95 | 2.167359
533 | 4.945544 | 533 | 2.167185
533.05 | 4.945717 | 533.05 | 2.167049
533.1 | 4.944611 | 533.1 | 2.167014
533.15 | 4.943242 | 533.15 | 2.166628
533.2 | 4.941813 | 533.2 | 2.16611
533.25 | 4.938874 | 533.25 | 2.164706
533.3 | 4.93777 | 533.3 | 2.163281
533.35 | 4.936512 | 533.35 | 2.16152
533.4 | 4.9353 | 533.4 | 2.16055
533.45 | 4.934243 | 533.45 | 2.160128
533.5 | 4.93274 | 533.5 | 2.159283
533.55 | 4.932483 | 533.55 | 2.158716
533.6 | 4.931104 | 533.6 | 2.158105
533.65 | 4.930601 | 533.65 | 2.157815
533.7 | 4.929146 | 533.7 | 2.157328
533.75 | 4.927722 | 533.75 | 2.156324
533.8 | 4.927449 | 533.8 | 2.155917
533.85 | 4.926517 | 533.85 | 2.155781
533.9 | 4.925447 | 533.9 | 2.155485
533.95 | 4.923872 | 533.95 | 2.155093
534 | 4.923431 | 534 | 2.154979
534.05 | 4.923481 | 534.05 | 2.1545
534.1 | 4.922182 | 534.1 | 2.153883
534.15 | 4.920868 | 534.15 | 2.153499
534.2 | 4.91934 | 534.2 | 2.152234
534.25 | 4.918962 | 534.25 | 2.151428
534.3 | 4.918583 | 534.3 | 2.15087
534.35 | 4.91825 | 534.35 | 2.150174
534.4 | 4.916754 | 534.4 | 2.14974
534.45 | 4.916039 | 534.45 | 2.149364
534.5 | 4.915171 | 534.5 | 2.149112
534.55 | 4.913386 | 534.55 | 2.148417
534.6 | 4.911785 | 534.6 | 2.148012
534.65 | 4.911407 | 534.65 | 2.147622
534.7 | 4.910738 | 534.7 | 2.14745
534.75 | 4.909459 | 534.75 | 2.146987
534.8 | 4.908013 | 534.8 | 2.14635
534.85 | 4.907284 | 534.85 | 2.14559
534.9 | 4.906022 | 534.9 | 2.14523
534.95 | 4.905324 | 534.95 | 2.144383
535 | 4.904001 | 535 | 2.143732
535.05 | 4.903045 | 535.05 | 2.142734
535.1 | 4.902028 | 535.1 | 2.141844
535.15 | 4.900112 | 535.15 | 2.141231
535.2 | 4.89768 | 535.2 | 2.139958
535.25 | 4.896482 | 535.25 | 2.138194
535.3 | 4.89533 | 535.3 | 2.137408
535.35 | 4.894011 | 535.35 | 2.136571
535.4 | 4.891948 | 535.4 | 2.136082
535.45 | 4.890129 | 535.45 | 2.135347
535.5 | 4.888736 | 535.5 | 2.134894
535.55 | 4.887875 | 535.55 | 2.134239
535.6 | 4.886998 | 535.6 | 2.133498
535.65 | 4.885682 | 535.65 | 2.132489
535.7 | 4.885004 | 535.7 | 2.131698
535.75 | 4.884583 | 535.75 | 2.13121
535.8 | 4.88295 | 535.8 | 2.131003
535.85 | 4.881681 | 535.85 | 2.130587
535.9 | 4.880155 | 535.9 | 2.129746
535.95 | 4.879038 | 535.95 | 2.128956
536 | 4.878074 | 536 | 2.127841
536.05 | 4.877639 | 536.05 | 2.126792
536.1 | 4.875479 | 536.1 | 2.126392
536.15 | 4.874016 | 536.15 | 2.125581
536.2 | 4.872418 | 536.2 | 2.125209
536.25 | 4.871078 | 536.25 | 2.124507
536.3 | 4.868439 | 536.3 | 2.123883
536.35 | 4.866904 | 536.35 | 2.122736
536.4 | 4.865776 | 536.4 | 2.121409
536.45 | 4.865629 | 536.45 | 2.121131
536.5 | 4.864608 | 536.5 | 2.12056
536.55 | 4.863572 | 536.55 | 2.120031
536.6 | 4.861572 | 536.6 | 2.119854
536.65 | 4.860084 | 536.65 | 2.119009
536.7 | 4.858733 | 536.7 | 2.118252
536.75 | 4.857669 | 536.75 | 2.117523
536.8 | 4.856484 | 536.8 | 2.116715
536.85 | 4.856232 | 536.85 | 2.115585
536.9 | 4.855018 | 536.9 | 2.115165
536.95 | 4.853954 | 536.95 | 2.114394
537 | 4.852215 | 537 | 2.113316
537.05 | 4.851243 | 537.05 | 2.112167
537.1 | 4.849805 | 537.1 | 2.111297
537.15 | 4.848668 | 537.15 | 2.110006
537.2 | 4.848056 | 537.2 | 2.108908
537.25 | 4.846635 | 537.25 | 2.108154
537.3 | 4.845364 | 537.3 | 2.1072
537.35 | 4.843854 | 537.35 | 2.106695
537.4 | 4.842704 | 537.4 | 2.106113
537.45 | 4.842003 | 537.45 | 2.105146
537.5 | 4.840749 | 537.5 | 2.105055
537.55 | 4.839241 | 537.55 | 2.10416
537.6 | 4.837733 | 537.6 | 2.103606
537.65 | 4.836181 | 537.65 | 2.103203
537.7 | 4.835437 | 537.7 | 2.102614
537.75 | 4.834454 | 537.75 | 2.102289
537.8 | 4.833606 | 537.8 | 2.101636
537.85 | 4.832848 | 537.85 | 2.100927
537.9 | 4.831806 | 537.9 | 2.099941
537.95 | 4.830824 | 537.95 | 2.099452
538 | 4.829738 | 538 | 2.098737
538.05 | 4.828951 | 538.05 | 2.097787
538.1 | 4.828074 | 538.1 | 2.097398
538.15 | 4.827257 | 538.15 | 2.096925
538.2 | 4.827097 | 538.2 | 2.096196
538.25 | 4.825043 | 538.25 | 2.095687
538.3 | 4.823869 | 538.3 | 2.094845
538.35 | 4.822666 | 538.35 | 2.094379
538.4 | 4.820838 | 538.4 | 2.093956
538.45 | 4.820157 | 538.45 | 2.09315
538.5 | 4.818806 | 538.5 | 2.092975
538.55 | 4.817515 | 538.55 | 2.092623
538.6 | 4.815883 | 538.6 | 2.092186
538.65 | 4.814921 | 538.65 | 2.091302
538.7 | 4.813735 | 538.7 | 2.090377
538.75 | 4.811956 | 538.75 | 2.089353
538.8 | 4.811039 | 538.8 | 2.088379
538.85 | 4.809306 | 538.85 | 2.087172
538.9 | 4.8075 | 538.9 | 2.086234
538.95 | 4.806495 | 538.95 | 2.085155
539 | 4.80469 | 539 | 2.084748
539.05 | 4.803004 | 539.05 | 2.083747
539.1 | 4.801497 | 539.1 | 2.082825
539.15 | 4.800672 | 539.15 | 2.082009
539.2 | 4.799181 | 539.2 | 2.081341
539.25 | 4.797616 | 539.25 | 2.080793
539.3 | 4.796999 | 539.3 | 2.080563
539.35 | 4.796189 | 539.35 | 2.080312
539.4 | 4.795054 | 539.4 | 2.080441
539.45 | 4.794822 | 539.45 | 2.07952
539.5 | 4.794293 | 539.5 | 2.079093
539.55 | 4.793721 | 539.55 | 2.078158
539.6 | 4.793267 | 539.6 | 2.077154
539.65 | 4.792665 | 539.65 | 2.0766
539.7 | 4.791029 | 539.7 | 2.075843
539.75 | 4.789468 | 539.75 | 2.075261
539.8 | 4.788527 | 539.8 | 2.074863
539.85 | 4.786555 | 539.85 | 2.073944
539.9 | 4.785143 | 539.9 | 2.072689
539.95 | 4.784484 | 539.95 | 2.071659
540 | 4.783308 | 540 | 2.071099
540.05 | 4.782001 | 540.05 | 2.069846
540.1 | 4.780547 | 540.1 | 2.069097
540.15 | 4.778711 | 540.15 | 2.068244
540.2 | 4.776568 | 540.2 | 2.067097
540.25 | 4.775645 | 540.25 | 2.066455
540.3 | 4.774987 | 540.3 | 2.066135
540.35 | 4.773243 | 540.35 | 2.064716
540.4 | 4.772057 | 540.4 | 2.063606
540.45 | 4.770709 | 540.45 | 2.063105
540.5 | 4.769803 | 540.5 | 2.062415
540.55 | 4.76875 | 540.55 | 2.061718
540.6 | 4.767522 | 540.6 | 2.061693
540.65 | 4.766162 | 540.65 | 2.061234
540.7 | 4.765667 | 540.7 | 2.060586
540.75 | 4.765422 | 540.75 | 2.06054
540.8 | 4.764473 | 540.8 | 2.05962
540.85 | 4.763011 | 540.85 | 2.058484
540.9 | 4.761931 | 540.9 | 2.057775
540.95 | 4.760896 | 540.95 | 2.057359
541 | 4.759933 | 541 | 2.056691
541.05 | 4.75824 | 541.05 | 2.055711
541.1 | 4.756766 | 541.1 | 2.055169
541.15 | 4.755673 | 541.15 | 2.054182
541.2 | 4.755107 | 541.2 | 2.053676
541.25 | 4.754293 | 541.25 | 2.053957
541.3 | 4.753113 | 541.3 | 2.053409
541.35 | 4.751977 | 541.35 | 2.052493
541.4 | 4.750857 | 541.4 | 2.051528
541.45 | 4.750131 | 541.45 | 2.051252
541.5 | 4.748573 | 541.5 | 2.050865
541.55 | 4.747498 | 541.55 | 2.049852
541.6 | 4.74737 | 541.6 | 2.049458
541.65 | 4.746178 | 541.65 | 2.049224
541.7 | 4.744681 | 541.7 | 2.048469
541.75 | 4.742558 | 541.75 | 2.047568
541.8 | 4.741265 | 541.8 | 2.045904
541.85 | 4.739144 | 541.85 | 2.044651
541.9 | 4.737781 | 541.9 | 2.043939
541.95 | 4.737363 | 541.95 | 2.043851
542 | 4.735912 | 542 | 2.043479
542.05 | 4.734739 | 542.05 | 2.042262
542.1 | 4.733435 | 542.1 | 2.041751
542.15 | 4.731086 | 542.15 | 2.04093
542.2 | 4.729943 | 542.2 | 2.039499
542.25 | 4.728685 | 542.25 | 2.03901
542.3 | 4.728486 | 542.3 | 2.038203
542.35 | 4.727126 | 542.35 | 2.037867
542.4 | 4.72684 | 542.4 | 2.037447
542.45 | 4.726191 | 542.45 | 2.037298
542.5 | 4.723847 | 542.5 | 2.036519
542.55 | 4.722432 | 542.55 | 2.035285
542.6 | 4.721219 | 542.6 | 2.034824
542.65 | 4.719949 | 542.65 | 2.034364
542.7 | 4.719201 | 542.7 | 2.033593
542.75 | 4.717411 | 542.75 | 2.033078
542.8 | 4.716475 | 542.8 | 2.031922
542.85 | 4.714585 | 542.85 | 2.031014
542.9 | 4.712595 | 542.9 | 2.029879
542.95 | 4.710766 | 542.95 | 2.028979
543 | 4.708735 | 543 | 2.028176
543.05 | 4.707989 | 543.05 | 2.027084
543.1 | 4.707473 | 543.1 | 2.02657
543.15 | 4.706698 | 543.15 | 2.02596
543.2 | 4.705751 | 543.2 | 2.025419
543.25 | 4.703492 | 543.25 | 2.024824
543.3 | 4.70243 | 543.3 | 2.023802
543.35 | 4.700692 | 543.35 | 2.023385
543.4 | 4.699329 | 543.4 | 2.022694
543.45 | 4.697923 | 543.45 | 2.022003
543.5 | 4.69692 | 543.5 | 2.021627
543.55 | 4.694696 | 543.55 | 2.020635
543.6 | 4.692862 | 543.6 | 2.019821
543.65 | 4.691186 | 543.65 | 2.019151
543.7 | 4.690127 | 543.7 | 2.018427
543.75 | 4.688639 | 543.75 | 2.01734
543.8 | 4.688256 | 543.8 | 2.016349
543.85 | 4.686954 | 543.85 | 2.016077
543.9 | 4.685568 | 543.9 | 2.015388
543.95 | 4.684655 | 543.95 | 2.014651
544 | 4.684157 | 544 | 2.013977
544.05 | 4.682685 | 544.05 | 2.012933
544.1 | 4.681902 | 544.1 | 2.012135
544.15 | 4.681676 | 544.15 | 2.011611
544.2 | 4.680721 | 544.2 | 2.010685
544.25 | 4.679094 | 544.25 | 2.009772
544.3 | 4.676924 | 544.3 | 2.009153
544.35 | 4.674441 | 544.35 | 2.008507
544.4 | 4.672717 | 544.4 | 2.007541
544.45 | 4.67145 | 544.45 | 2.006847
544.5 | 4.669727 | 544.5 | 2.006427
544.55 | 4.66772 | 544.55 | 2.005727
544.6 | 4.66644 | 544.6 | 2.005151
544.65 | 4.665361 | 544.65 | 2.004404
544.7 | 4.663171 | 544.7 | 2.003636
544.75 | 4.661495 | 544.75 | 2.002597
544.8 | 4.65982 | 544.8 | 2.001518
544.85 | 4.659396 | 544.85 | 2.000725
544.9 | 4.659628 | 544.9 | 2.000163
544.95 | 4.659048 | 544.95 | 1.999587
545 | 4.65881 | 545 | 1.999066
545.05 | 4.658401 | 545.05 | 1.998383
545.1 | 4.65758 | 545.1 | 1.997726
545.15 | 4.655466 | 545.15 | 1.996704
545.2 | 4.65422 | 545.2 | 1.99579
545.25 | 4.65269 | 545.25 | 1.994856
545.3 | 4.651686 | 545.3 | 1.994479
545.35 | 4.650384 | 545.35 | 1.994501
545.4 | 4.648643 | 545.4 | 1.993826
545.45 | 4.647158 | 545.45 | 1.992785
545.5 | 4.646184 | 545.5 | 1.991825
545.55 | 4.644034 | 545.55 | 1.991117
545.6 | 4.642522 | 545.6 | 1.990273
545.65 | 4.640969 | 545.65 | 1.989686
545.7 | 4.640421 | 545.7 | 1.988728
545.75 | 4.638911 | 545.75 | 1.988602
545.8 | 4.638279 | 545.8 | 1.98828
545.85 | 4.636671 | 545.85 | 1.987606
545.9 | 4.63625 | 545.9 | 1.986757
545.95 | 4.635533 | 545.95 | 1.986111
546 | 4.634181 | 546 | 1.985492
546.05 | 4.632406 | 546.05 | 1.985055
546.1 | 4.631379 | 546.1 | 1.984315
546.15 | 4.629817 | 546.15 | 1.983764
546.2 | 4.628354 | 546.2 | 1.982741
546.25 | 4.626807 | 546.25 | 1.982251
546.3 | 4.625951 | 546.3 | 1.981
546.35 | 4.625038 | 546.35 | 1.980254
546.4 | 4.623563 | 546.4 | 1.979671
546.45 | 4.621273 | 546.45 | 1.978535
546.5 | 4.61911 | 546.5 | 1.977272
546.55 | 4.618186 | 546.55 | 1.976541
546.6 | 4.617177 | 546.6 | 1.975851
546.65 | 4.615733 | 546.65 | 1.975181
546.7 | 4.614922 | 546.7 | 1.974196
546.75 | 4.614224 | 546.75 | 1.973956
546.8 | 4.612739 | 546.8 | 1.973139
546.85 | 4.610862 | 546.85 | 1.972645
546.9 | 4.609253 | 546.9 | 1.971546
546.95 | 4.607938 | 546.95 | 1.970777
547 | 4.607578 | 547 | 1.970337
547.05 | 4.60653 | 547.05 | 1.970151
547.1 | 4.604502 | 547.1 | 1.969624
547.15 | 4.603036 | 547.15 | 1.968916
547.2 | 4.601374 | 547.2 | 1.968101
547.25 | 4.598846 | 547.25 | 1.9675
547.3 | 4.596669 | 547.3 | 1.966511
547.35 | 4.594843 | 547.35 | 1.966239
547.4 | 4.593673 | 547.4 | 1.965318
547.45 | 4.591737 | 547.45 | 1.964691
547.5 | 4.589606 | 547.5 | 1.963697
547.55 | 4.5871 | 547.55 | 1.962717
547.6 | 4.585307 | 547.6 | 1.96173
547.65 | 4.58428 | 547.65 | 1.960571
547.7 | 4.582181 | 547.7 | 1.959412
547.75 | 4.580251 | 547.75 | 1.958333
547.8 | 4.578975 | 547.8 | 1.957275
547.85 | 4.577575 | 547.85 | 1.956144
547.9 | 4.576286 | 547.9 | 1.954981
547.95 | 4.574859 | 547.95 | 1.954084
548 | 4.573113 | 548 | 1.953281
548.05 | 4.57252 | 548.05 | 1.952545
548.1 | 4.571788 | 548.1 | 1.951656
548.15 | 4.570418 | 548.15 | 1.950748
548.2 | 4.567607 | 548.2 | 1.950152
548.25 | 4.566419 | 548.25 | 1.949178
548.3 | 4.565564 | 548.3 | 1.948184
548.35 | 4.564557 | 548.35 | 1.947582
548.4 | 4.562747 | 548.4 | 1.94714
548.45 | 4.562086 | 548.45 | 1.946074
548.5 | 4.560361 | 548.5 | 1.945599
548.55 | 4.559299 | 548.55 | 1.944653
548.6 | 4.557036 | 548.6 | 1.944012
548.65 | 4.555051 | 548.65 | 1.943246
548.7 | 4.553604 | 548.7 | 1.941891
548.75 | 4.551662 | 548.75 | 1.941013
548.8 | 4.549969 | 548.8 | 1.940056
548.85 | 4.548332 | 548.85 | 1.939482
548.9 | 4.546407 | 548.9 | 1.938685
548.95 | 4.545267 | 548.95 | 1.937709
549 | 4.543549 | 549 | 1.937288
549.05 | 4.542122 | 549.05 | 1.93628
549.1 | 4.540846 | 549.1 | 1.935365
549.15 | 4.539626 | 549.15 | 1.934397
549.2 | 4.538598 | 549.2 | 1.933977
549.25 | 4.536843 | 549.25 | 1.933926
549.3 | 4.535651 | 549.3 | 1.933282
549.35 | 4.534282 | 549.35 | 1.932751
549.4 | 4.532858 | 549.4 | 1.93183
549.45 | 4.531901 | 549.45 | 1.930824
549.5 | 4.530547 | 549.5 | 1.930043
549.55 | 4.528809 | 549.55 | 1.929143
549.6 | 4.527305 | 549.6 | 1.928336
549.65 | 4.52535 | 549.65 | 1.927411
549.7 | 4.523998 | 549.7 | 1.926999
549.75 | 4.521743 | 549.75 | 1.92587
549.8 | 4.520694 | 549.8 | 1.924828
549.85 | 4.519822 | 549.85 | 1.923897
549.9 | 4.518923 | 549.9 | 1.923053
549.95 | 4.516836 | 549.95 | 1.922517
550 | 4.515283 | 550 | 1.922224
550.05 | 4.513402 | 550.05 | 1.921642
550.1 | 4.511059 | 550.1 | 1.920903
550.15 | 4.509849 | 550.15 | 1.919935
550.2 | 4.508463 | 550.2 | 1.919197
550.25 | 4.50664 | 550.25 | 1.918105
550.3 | 4.505527 | 550.3 | 1.91708
550.35 | 4.503679 | 550.35 | 1.916558
550.4 | 4.501873 | 550.4 | 1.915651
550.45 | 4.499633 | 550.45 | 1.91479
550.5 | 4.498304 | 550.5 | 1.913661
550.55 | 4.495998 | 550.55 | 1.912331
550.6 | 4.49463 | 550.6 | 1.911516
550.65 | 4.494023 | 550.65 | 1.910775
550.7 | 4.491774 | 550.7 | 1.91049
550.75 | 4.489798 | 550.75 | 1.910009
550.8 | 4.488216 | 550.8 | 1.909078
550.85 | 4.486133 | 550.85 | 1.908598
550.9 | 4.483916 | 550.9 | 1.907596
550.95 | 4.481823 | 550.95 | 1.906816
551 | 4.479947 | 551 | 1.905666
551.05 | 4.477882 | 551.05 | 1.90462
551.1 | 4.475846 | 551.1 | 1.904088
551.15 | 4.473987 | 551.15 | 1.902757
551.2 | 4.472169 | 551.2 | 1.901725
551.25 | 4.470446 | 551.25 | 1.900629
551.3 | 4.469021 | 551.3 | 1.899832
551.35 | 4.466491 | 551.35 | 1.899003
551.4 | 4.465162 | 551.4 | 1.897772
551.45 | 4.464264 | 551.45 | 1.896957
551.5 | 4.463002 | 551.5 | 1.895876
551.55 | 4.461459 | 551.55 | 1.895782
551.6 | 4.459553 | 551.6 | 1.895421
551.65 | 4.45781 | 551.65 | 1.894282
551.7 | 4.455074 | 551.7 | 1.89389
551.75 | 4.452474 | 551.75 | 1.892953
551.8 | 4.450935 | 551.8 | 1.892236
551.85 | 4.448111 | 551.85 | 1.891553
551.9 | 4.446895 | 551.9 | 1.890507
551.95 | 4.444904 | 551.95 | 1.889733
552 | 4.442699 | 552 | 1.888824
552.05 | 4.441178 | 552.05 | 1.888006
552.1 | 4.438695 | 552.1 | 1.887091
552.15 | 4.437243 | 552.15 | 1.885795
552.2 | 4.43563 | 552.2 | 1.884997
552.25 | 4.434566 | 552.25 | 1.883806
552.3 | 4.433515 | 552.3 | 1.883183
552.35 | 4.430998 | 552.35 | 1.882187
552.4 | 4.429762 | 552.4 | 1.880694
552.45 | 4.427833 | 552.45 | 1.88033
552.5 | 4.425786 | 552.5 | 1.879547
552.55 | 4.423886 | 552.55 | 1.878301
552.6 | 4.421894 | 552.6 | 1.877396
552.65 | 4.42126 | 552.65 | 1.876357
552.7 | 4.419628 | 552.7 | 1.87564
552.75 | 4.417466 | 552.75 | 1.874563
552.8 | 4.415571 | 552.8 | 1.873397
552.85 | 4.413464 | 552.85 | 1.872417
552.9 | 4.412632 | 552.9 | 1.871349
552.95 | 4.41054 | 552.95 | 1.870844
553 | 4.409232 | 553 | 1.8692
553.05 | 4.408003 | 553.05 | 1.868421
553.1 | 4.406139 | 553.1 | 1.867994
553.15 | 4.404382 | 553.15 | 1.86701
553.2 | 4.402349 | 553.2 | 1.866008
553.25 | 4.40025 | 553.25 | 1.86509
553.3 | 4.399025 | 553.3 | 1.864453
553.35 | 4.397879 | 553.35 | 1.864199
553.4 | 4.396218 | 553.4 | 1.863256
553.45 | 4.394743 | 553.45 | 1.862581
553.5 | 4.394378 | 553.5 | 1.861568
553.55 | 4.392983 | 553.55 | 1.861111
553.6 | 4.391483 | 553.6 | 1.860226
553.65 | 4.390036 | 553.65 | 1.858774
553.7 | 4.388551 | 553.7 | 1.857814
553.75 | 4.386579 | 553.75 | 1.857243
553.8 | 4.385845 | 553.8 | 1.856525
553.85 | 4.384322 | 553.85 | 1.855451
553.9 | 4.38255 | 553.9 | 1.854232
553.95 | 4.380975 | 553.95 | 1.853261
554 | 4.378666 | 554 | 1.851769
554.05 | 4.375794 | 554.05 | 1.850011
554.1 | 4.373199 | 554.1 | 1.848452
554.15 | 4.371642 | 554.15 | 1.847179
554.2 | 4.369981 | 554.2 | 1.846478
554.25 | 4.367862 | 554.25 | 1.845567
554.3 | 4.365456 | 554.3 | 1.844036
554.35 | 4.363301 | 554.35 | 1.842494
554.4 | 4.361644 | 554.4 | 1.841325
554.45 | 4.359844 | 554.45 | 1.839943
554.5 | 4.358397 | 554.5 | 1.838151
554.55 | 4.357356 | 554.55 | 1.837578
554.6 | 4.356628 | 554.6 | 1.837126
554.65 | 4.356057 | 554.65 | 1.836692
554.7 | 4.353738 | 554.7 | 1.835723
554.75 | 4.351811 | 554.75 | 1.835157
554.8 | 4.350941 | 554.8 | 1.834251
554.85 | 4.349733 | 554.85 | 1.833365
554.9 | 4.348525 | 554.9 | 1.832649
554.95 | 4.346354 | 554.95 | 1.831542
555 | 4.344093 | 555 | 1.8305
555.05 | 4.342081 | 555.05 | 1.829671
555.1 | 4.340576 | 555.1 | 1.827981
555.15 | 4.338345 | 555.15 | 1.826997
555.2 | 4.335973 | 555.2 | 1.825542
555.25 | 4.334562 | 555.25 | 1.824156
555.3 | 4.332892 | 555.3 | 1.8219
555.35 | 4.331781 | 555.35 | 1.820392
555.4 | 4.331097 | 555.4 | 1.819473
555.45 | 4.329299 | 555.45 | 1.818342
555.5 | 4.328487 | 555.5 | 1.817005
555.55 | 4.327726 | 555.55 | 1.815963
555.6 | 4.327005 | 555.6 | 1.815346
555.65 | 4.325364 | 555.65 | 1.81448
555.7 | 4.324501 | 555.7 | 1.81312
555.75 | 4.323715 | 555.75 | 1.811967
555.8 | 4.322103 | 555.8 | 1.811121
555.85 | 4.321809 | 555.85 | 1.810499
555.9 | 4.31977 | 555.9 | 1.809498
555.95 | 4.31794 | 555.95 | 1.808079
556 | 4.316149 | 556 | 1.806586
556.05 | 4.313817 | 556.05 | 1.805462
556.1 | 4.312608 | 556.1 | 1.804033
556.15 | 4.311348 | 556.15 | 1.802108
556.2 | 4.310179 | 556.2 | 1.800595
556.25 | 4.308907 | 556.25 | 1.799163
556.3 | 4.307468 | 556.3 | 1.797906
556.35 | 4.306764 | 556.35 | 1.797028
556.4 | 4.305094 | 556.4 | 1.796137
556.45 | 4.303901 | 556.45 | 1.795291
556.5 | 4.302838 | 556.5 | 1.794159
556.55 | 4.301903 | 556.55 | 1.793307
556.6 | 4.301919 | 556.6 | 1.792412
556.65 | 4.300547 | 556.65 | 1.791505
556.7 | 4.298881 | 556.7 | 1.790419
556.75 | 4.297292 | 556.75 | 1.789365
556.8 | 4.295126 | 556.8 | 1.788342
556.85 | 4.293565 | 556.85 | 1.787239
556.9 | 4.291274 | 556.9 | 1.785544
556.95 | 4.289983 | 556.95 | 1.783753
557 | 4.288129 | 557 | 1.782418
557.05 | 4.287045 | 557.05 | 1.781047
557.1 | 4.285692 | 557.1 | 1.779708
557.15 | 4.28329 | 557.15 | 1.778173
557.2 | 4.281172 | 557.2 | 1.776498
557.25 | 4.278952 | 557.25 | 1.77502
557.3 | 4.277526 | 557.3 | 1.773617
557.35 | 4.276087 | 557.35 | 1.77254
557.4 | 4.274355 | 557.4 | 1.770912
557.45 | 4.273275 | 557.45 | 1.769285
557.5 | 4.271404 | 557.5 | 1.768253
557.55 | 4.269943 | 557.55 | 1.766451
557.6 | 4.268367 | 557.6 | 1.764357
557.65 | 4.266817 | 557.65 | 1.762729
557.7 | 4.265994 | 557.7 | 1.761023
557.75 | 4.265653 | 557.75 | 1.760165
557.8 | 4.264385 | 557.8 | 1.759637
557.85 | 4.262812 | 557.85 | 1.758579
557.9 | 4.261277 | 557.9 | 1.757229
557.95 | 4.260137 | 557.95 | 1.755825
558 | 4.258464 | 558 | 1.754665
558.05 | 4.25702 | 558.05 | 1.753099
558.1 | 4.255818 | 558.1 | 1.752092
558.15 | 4.253792 | 558.15 | 1.751451
558.2 | 4.252008 | 558.2 | 1.749947
558.25 | 4.249617 | 558.25 | 1.748857
558.3 | 4.247493 | 558.3 | 1.74675
558.35 | 4.246522 | 558.35 | 1.744904
558.4 | 4.244944 | 558.4 | 1.743085
558.45 | 4.244176 | 558.45 | 1.741339
558.5 | 4.24265 | 558.5 | 1.74032
558.55 | 4.241743 | 558.55 | 1.738649
558.6 | 4.2409 | 558.6 | 1.737269
558.65 | 4.239565 | 558.65 | 1.735739
558.7 | 4.23823 | 558.7 | 1.734102
558.75 | 4.237678 | 558.75 | 1.732905
558.8 | 4.237302 | 558.8 | 1.731896
558.85 | 4.235817 | 558.85 | 1.73105
558.9 | 4.23495 | 558.9 | 1.7295
558.95 | 4.233415 | 558.95 | 1.728883
559 | 4.232082 | 559 | 1.727936
559.05 | 4.230284 | 559.05 | 1.726478
559.1 | 4.228247 | 559.1 | 1.72504
559.15 | 4.226011 | 559.15 | 1.723494
559.2 | 4.224681 | 559.2 | 1.722172
559.25 | 4.223452 | 559.25 | 1.720862
559.3 | 4.221633 | 559.3 | 1.719589
559.35 | 4.220192 | 559.35 | 1.717886
559.4 | 4.218914 | 559.4 | 1.716489
559.45 | 4.217173 | 559.45 | 1.715535
559.5 | 4.215758 | 559.5 | 1.713906
559.55 | 4.213843 | 559.55 | 1.712375
559.6 | 4.212994 | 559.6 | 1.71116
559.65 | 4.211807 | 559.65 | 1.710703
559.7 | 4.212011 | 559.7 | 1.709054
559.75 | 4.211225 | 559.75 | 1.708008
559.8 | 4.210414 | 559.8 | 1.706933
559.85 | 4.209478 | 559.85 | 1.705727
559.9 | 4.207341 | 559.9 | 1.704421
559.95 | 4.20578 | 559.95 | 1.702528
560 | 4.204195 | 560 | 1.700701
560.05 | 4.202811 | 560.05 | 1.699226
560.1 | 4.201327 | 560.1 | 1.69774
560.15 | 4.199782 | 560.15 | 1.696178
560.2 | 4.198724 | 560.2 | 1.693955
560.25 | 4.196993 | 560.25 | 1.692863
560.3 | 4.194826 | 560.3 | 1.691404
560.35 | 4.192672 | 560.35 | 1.68993
560.4 | 4.191093 | 560.4 | 1.687765
560.45 | 4.189889 | 560.45 | 1.686081
560.5 | 4.188585 | 560.5 | 1.685128
560.55 | 4.18692 | 560.55 | 1.683952
560.6 | 4.186128 | 560.6 | 1.682094
560.65 | 4.185161 | 560.65 | 1.680878
560.7 | 4.184033 | 560.7 | 1.67951
560.75 | 4.182942 | 560.75 | 1.678578
560.8 | 4.180548 | 560.8 | 1.677934
560.85 | 4.178875 | 560.85 | 1.67584
560.9 | 4.177687 | 560.9 | 1.674328
560.95 | 4.175817 | 560.95 | 1.673639
561 | 4.174332 | 561 | 1.672375
561.05 | 4.172922 | 561.05 | 1.67086
561.1 | 4.171724 | 561.1 | 1.669364
561.15 | 4.170018 | 561.15 | 1.668366
561.2 | 4.168226 | 561.2 | 1.666643
561.25 | 4.1662 | 561.25 | 1.66501
561.3 | 4.164398 | 561.3 | 1.663296
561.35 | 4.162832 | 561.35 | 1.661134
561.4 | 4.161489 | 561.4 | 1.660192
561.45 | 4.159528 | 561.45 | 1.658464
561.5 | 4.157569 | 561.5 | 1.656842
561.55 | 4.155685 | 561.55 | 1.655187
561.6 | 4.15416 | 561.6 | 1.653469
561.65 | 4.152746 | 561.65 | 1.652135
561.7 | 4.151332 | 561.7 | 1.650542
561.75 | 4.150203 | 561.75 | 1.6491
561.8 | 4.149135 | 561.8 | 1.647525
561.85 | 4.1476 | 561.85 | 1.645865
561.9 | 4.14657 | 561.9 | 1.644155
561.95 | 4.145257 | 561.95 | 1.64248
562 | 4.143871 | 562 | 1.640852
562.05 | 4.143309 | 562.05 | 1.638915
562.1 | 4.143509 | 562.1 | 1.637728
562.15 | 4.142739 | 562.15 | 1.637257
562.2 | 4.141378 | 562.2 | 1.635911
562.25 | 4.139822 | 562.25 | 1.634202
562.3 | 4.138033 | 562.3 | 1.633006
562.35 | 4.135951 | 562.35 | 1.631334
562.4 | 4.133944 | 562.4 | 1.629721
562.45 | 4.131791 | 562.45 | 1.628114
562.5 | 4.129798 | 562.5 | 1.626463
562.55 | 4.128761 | 562.55 | 1.624871
562.6 | 4.126122 | 562.6 | 1.623755
562.65 | 4.123081 | 562.65 | 1.621723
562.7 | 4.120446 | 562.7 | 1.619161
562.75 | 4.117776 | 562.75 | 1.617391
562.8 | 4.115511 | 562.8 | 1.61548
562.85 | 4.113369 | 562.85 | 1.613284
562.9 | 4.112154 | 562.9 | 1.611222
562.95 | 4.110878 | 562.95 | 1.609538
563 | 4.110127 | 563 | 1.608032
563.05 | 4.109181 | 563.05 | 1.606657
563.1 | 4.107785 | 563.1 | 1.605323
563.15 | 4.106571 | 563.15 | 1.604018
563.2 | 4.105809 | 563.2 | 1.602709
563.25 | 4.104134 | 563.25 | 1.601411
563.3 | 4.102959 | 563.3 | 1.599553
563.35 | 4.102513 | 563.35 | 1.598495
563.4 | 4.101581 | 563.4 | 1.597421
563.45 | 4.099399 | 563.45 | 1.596353
563.5 | 4.097121 | 563.5 | 1.594799
563.55 | 4.095293 | 563.55 | 1.592878
563.6 | 4.093551 | 563.6 | 1.59105
563.65 | 4.091798 | 563.65 | 1.58928
563.7 | 4.090808 | 563.7 | 1.58746
563.75 | 4.089202 | 563.75 | 1.586002
563.8 | 4.088455 | 563.8 | 1.58387
563.85 | 4.08697 | 563.85 | 1.582353
563.9 | 4.0847 | 563.9 | 1.580539
563.95 | 4.083555 | 563.95 | 1.578625
564 | 4.082979 | 564 | 1.577078
564.05 | 4.08233 | 564.05 | 1.575655
564.1 | 4.080679 | 564.1 | 1.574334
564.15 | 4.078908 | 564.15 | 1.572566
564.2 | 4.076776 | 564.2 | 1.57062
564.25 | 4.074874 | 564.25 | 1.568732
564.3 | 4.073082 | 564.3 | 1.566996
564.35 | 4.070388 | 564.35 | 1.565697
564.4 | 4.068754 | 564.4 | 1.563896
564.45 | 4.067145 | 564.45 | 1.562376
564.5 | 4.064744 | 564.5 | 1.560433
564.55 | 4.062164 | 564.55 | 1.55842
564.6 | 4.059874 | 564.6 | 1.556398
564.65 | 4.057466 | 564.65 | 1.554566
564.7 | 4.055431 | 564.7 | 1.552852
564.75 | 4.053445 | 564.75 | 1.551279
564.8 | 4.051208 | 564.8 | 1.549119
564.85 | 4.04883 | 564.85 | 1.546834
564.9 | 4.047278 | 564.9 | 1.544943
564.95 | 4.045296 | 564.95 | 1.543016
565 | 4.043615 | 565 | 1.541096
565.05 | 4.041958 | 565.05 | 1.539271
565.1 | 4.041233 | 565.1 | 1.537487
565.15 | 4.039887 | 565.15 | 1.536084
565.2 | 4.038876 | 565.2 | 1.534693
565.25 | 4.037508 | 565.25 | 1.532769
565.3 | 4.035937 | 565.3 | 1.531473
565.35 | 4.034498 | 565.35 | 1.529975
565.4 | 4.033596 | 565.4 | 1.52867
565.45 | 4.032086 | 565.45 | 1.527037
565.5 | 4.030875 | 565.5 | 1.525191
565.55 | 4.028808 | 565.55 | 1.523643
565.6 | 4.027301 | 565.6 | 1.521958
565.65 | 4.025009 | 565.65 | 1.519865
565.7 | 4.023634 | 565.7 | 1.517457
565.75 | 4.021547 | 565.75 | 1.515313
565.8 | 4.019319 | 565.8 | 1.513624
565.85 | 4.017875 | 565.85 | 1.511163
565.9 | 4.016408 | 565.9 | 1.509211
565.95 | 4.014633 | 565.95 | 1.506945
566 | 4.012907 | 566 | 1.504801
566.05 | 4.010566 | 566.05 | 1.502827
566.1 | 4.008913 | 566.1 | 1.500567
566.15 | 4.00726 | 566.15 | 1.498592
566.2 | 4.005313 | 566.2 | 1.497127
566.25 | 4.003189 | 566.25 | 1.495397
566.3 | 4.00128 | 566.3 | 1.493643
566.35 | 3.999548 | 566.35 | 1.491835
566.4 | 3.998183 | 566.4 | 1.490121
566.45 | 3.996748 | 566.45 | 1.488365
566.5 | 3.995207 | 566.5 | 1.48688
566.55 | 3.994197 | 566.55 | 1.485245
566.6 | 3.992763 | 566.6 | 1.483993
566.65 | 3.99133 | 566.65 | 1.482145
566.7 | 3.989321 | 566.7 | 1.480309
566.75 | 3.987501 | 566.75 | 1.478566
566.8 | 3.986046 | 566.8 | 1.476804
566.85 | 3.984451 | 566.85 | 1.474967
566.9 | 3.983327 | 566.9 | 1.473244
566.95 | 3.981287 | 566.95 | 1.471561
567 | 3.979366 | 567 | 1.469846
567.05 | 3.976461 | 567.05 | 1.468063
567.1 | 3.974402 | 567.1 | 1.466106
567.15 | 3.972472 | 567.15 | 1.463857
567.2 | 3.970848 | 567.2 | 1.462138
567.25 | 3.968792 | 567.25 | 1.460872
567.3 | 3.967731 | 567.3 | 1.45907
567.35 | 3.965432 | 567.35 | 1.4577
567.4 | 3.964734 | 567.4 | 1.455678
567.45 | 3.963254 | 567.45 | 1.454347
567.5 | 3.961261 | 567.5 | 1.45316
567.55 | 3.959105 | 567.55 | 1.451412
567.6 | 3.957977 | 567.6 | 1.44947
567.65 | 3.956278 | 567.65 | 1.44783
567.7 | 3.955326 | 567.7 | 1.446547
567.75 | 3.953768 | 567.75 | 1.445063
567.8 | 3.952875 | 567.8 | 1.442851
567.85 | 3.951388 | 567.85 | 1.44127
567.9 | 3.950704 | 567.9 | 1.439726
567.95 | 3.947474 | 567.95 | 1.438537
568 | 3.945374 | 568 | 1.436321
568.05 | 3.944261 | 568.05 | 1.434028
568.1 | 3.942627 | 568.1 | 1.432385
568.15 | 3.940356 | 568.15 | 1.430974
568.2 | 3.938039 | 568.2 | 1.42897
568.25 | 3.935782 | 568.25 | 1.427
568.3 | 3.933457 | 568.3 | 1.424859
568.35 | 3.931538 | 568.35 | 1.423379
568.4 | 3.92925 | 568.4 | 1.421335
568.45 | 3.926999 | 568.45 | 1.41898
568.5 | 3.925777 | 568.5 | 1.417081
568.55 | 3.923112 | 568.55 | 1.415304
568.6 | 3.920657 | 568.6 | 1.413554
568.65 | 3.918387 | 568.65 | 1.411593
568.7 | 3.916581 | 568.7 | 1.409789
568.75 | 3.915316 | 568.75 | 1.408355
568.8 | 3.91365 | 568.8 | 1.406513
568.85 | 3.91272 | 568.85 | 1.40517
568.9 | 3.910491 | 568.9 | 1.403646
568.95 | 3.907964 | 568.95 | 1.402129
569 | 3.905829 | 569 | 1.400555
569.05 | 3.903765 | 569.05 | 1.399071
569.1 | 3.902321 | 569.1 | 1.397608
569.15 | 3.899938 | 569.15 | 1.396121
569.2 | 3.898003 | 569.2 | 1.394696
569.25 | 3.895897 | 569.25 | 1.392658
569.3 | 3.893369 | 569.3 | 1.390973
569.35 | 3.891426 | 569.35 | 1.389351
569.4 | 3.888273 | 569.4 | 1.387673
569.45 | 3.885521 | 569.45 | 1.385539
569.5 | 3.884143 | 569.5 | 1.383864
569.55 | 3.881611 | 569.55 | 1.382771
569.6 | 3.879265 | 569.6 | 1.380919
569.65 | 3.87717 | 569.65 | 1.378657
569.7 | 3.874838 | 569.7 | 1.377029
569.75 | 3.872518 | 569.75 | 1.374966
569.8 | 3.870302 | 569.8 | 1.37354
569.85 | 3.867952 | 569.85 | 1.371869
569.9 | 3.865069 | 569.9 | 1.370394
569.95 | 3.862415 | 569.95 | 1.36845
570 | 3.860387 | 570 | 1.367186
570.05 | 3.857907 | 570.05 | 1.36554
570.1 | 3.856063 | 570.1 | 1.363478
570.15 | 3.854288 | 570.15 | 1.361861
570.2 | 3.851857 | 570.2 | 1.361216
570.25 | 3.849949 | 570.25 | 1.359417
570.3 | 3.847747 | 570.3 | 1.358154
570.35 | 3.846236 | 570.35 | 1.356743
570.4 | 3.844568 | 570.4 | 1.355293
570.45 | 3.841918 | 570.45 | 1.353839
570.5 | 3.840353 | 570.5 | 1.352163
570.55 | 3.838924 | 570.55 | 1.350412
570.6 | 3.837023 | 570.6 | 1.349305
570.65 | 3.834716 | 570.65 | 1.347622
570.7 | 3.832367 | 570.7 | 1.346183
570.75 | 3.830547 | 570.75 | 1.344129
570.8 | 3.828178 | 570.8 | 1.342844
570.85 | 3.825833 | 570.85 | 1.34107
570.9 | 3.822883 | 570.9 | 1.339479
570.95 | 3.820249 | 570.95 | 1.338131
571 | 3.817741 | 571 | 1.3363
571.05 | 3.814563 | 571.05 | 1.334824
571.1 | 3.811287 | 571.1 | 1.333157
571.15 | 3.808126 | 571.15 | 1.331125
571.2 | 3.805135 | 571.2 | 1.329385
571.25 | 3.801745 | 571.25 | 1.327512
571.3 | 3.798157 | 571.3 | 1.3256
571.35 | 3.795475 | 571.35 | 1.32352
571.4 | 3.792551 | 571.4 | 1.321956
571.45 | 3.789684 | 571.45 | 1.320134
571.5 | 3.786675 | 571.5 | 1.318254
571.55 | 3.78418 | 571.55 | 1.316639
571.6 | 3.781642 | 571.6 | 1.315559
571.65 | 3.778241 | 571.65 | 1.314331
571.7 | 3.775508 | 571.7 | 1.312769
571.75 | 3.772334 | 571.75 | 1.311631
571.8 | 3.770081 | 571.8 | 1.310121
571.85 | 3.767696 | 571.85 | 1.309138
571.9 | 3.765026 | 571.9 | 1.307635
571.95 | 3.762899 | 571.95 | 1.306286
572 | 3.760917 | 572 | 1.304918
572.05 | 3.757723 | 572.05 | 1.303576
572.1 | 3.755171 | 572.1 | 1.301888
572.15 | 3.75218 | 572.15 | 1.299994
572.2 | 3.749764 | 572.2 | 1.298051
572.25 | 3.746295 | 572.25 | 1.296644
572.3 | 3.744135 | 572.3 | 1.295055
572.35 | 3.741483 | 572.35 | 1.293606
572.4 | 3.738668 | 572.4 | 1.291733
572.45 | 3.735648 | 572.45 | 1.290389
572.5 | 3.732871 | 572.5 | 1.288997
572.55 | 3.729112 | 572.55 | 1.287571
572.6 | 3.726471 | 572.6 | 1.286166
572.65 | 3.723734 | 572.65 | 1.284933
572.7 | 3.721163 | 572.7 | 1.283259
572.75 | 3.718583 | 572.75 | 1.281916
572.8 | 3.716483 | 572.8 | 1.280278
572.85 | 3.713003 | 572.85 | 1.278603
572.9 | 3.709157 | 572.9 | 1.276929
572.95 | 3.706542 | 572.95 | 1.275261
573 | 3.703744 | 573 | 1.273903
573.05 | 3.700536 | 573.05 | 1.272419
573.1 | 3.698274 | 573.1 | 1.270573
573.15 | 3.695472 | 573.15 | 1.269003
573.2 | 3.692391 | 573.2 | 1.267663
573.25 | 3.689486 | 573.25 | 1.266607
573.3 | 3.686453 | 573.3 | 1.265015
573.35 | 3.683369 | 573.35 | 1.263517
573.4 | 3.680795 | 573.4 | 1.262312
573.45 | 3.678783 | 573.45 | 1.261059
573.5 | 3.675705 | 573.5 | 1.260083
573.55 | 3.672588 | 573.55 | 1.259181
573.6 | 3.670021 | 573.6 | 1.257765
573.65 | 3.667145 | 573.65 | 1.256757
573.7 | 3.664936 | 573.7 | 1.255104
573.75 | 3.662525 | 573.75 | 1.253788
573.8 | 3.659494 | 573.8 | 1.252554
573.85 | 3.656712 | 573.85 | 1.251534
573.9 | 3.653975 | 573.9 | 1.250335
573.95 | 3.65047 | 573.95 | 1.249084
574 | 3.646926 | 574 | 1.247708
574.05 | 3.644677 | 574.05 | 1.246067
574.1 | 3.642515 | 574.1 | 1.244659
574.15 | 3.63917 | 574.15 | 1.243531
574.2 | 3.636245 | 574.2 | 1.242072
574.25 | 3.632353 | 574.25 | 1.241312
574.3 | 3.628955 | 574.3 | 1.240023
574.35 | 3.625984 | 574.35 | 1.238647
574.4 | 3.622635 | 574.4 | 1.2371
574.45 | 3.619235 | 574.45 | 1.236053
574.5 | 3.616696 | 574.5 | 1.234911
574.55 | 3.614561 | 574.55 | 1.233462
574.6 | 3.610662 | 574.6 | 1.232417
574.65 | 3.606514 | 574.65 | 1.230691
574.7 | 3.603351 | 574.7 | 1.229183
574.75 | 3.599433 | 574.75 | 1.227972
574.8 | 3.59615 | 574.8 | 1.226193
574.85 | 3.592576 | 574.85 | 1.224472
574.9 | 3.589478 | 574.9 | 1.222633
574.95 | 3.586614 | 574.95 | 1.221173
575 | 3.583228 | 575 | 1.219785
575.05 | 3.580359 | 575.05 | 1.218022
575.1 | 3.576571 | 575.1 | 1.217261
575.15 | 3.573539 | 575.15 | 1.215924
575.2 | 3.570343 | 575.2 | 1.214701
575.25 | 3.566712 | 575.25 | 1.213089
575.3 | 3.564023 | 575.3 | 1.211526
575.35 | 3.560835 | 575.35 | 1.210682
575.4 | 3.55739 | 575.4 | 1.2096
575.45 | 3.554438 | 575.45 | 1.208828
575.5 | 3.551644 | 575.5 | 1.208065
575.55 | 3.549278 | 575.55 | 1.206809
575.6 | 3.546145 | 575.6 | 1.206029
575.65 | 3.542632 | 575.65 | 1.204598
575.7 | 3.539267 | 575.7 | 1.203259
575.75 | 3.536029 | 575.75 | 1.201471
575.8 | 3.533022 | 575.8 | 1.200238
575.85 | 3.529532 | 575.85 | 1.199156
575.9 | 3.526954 | 575.9 | 1.197773
575.95 | 3.523975 | 575.95 | 1.196859
576 | 3.520648 | 576 | 1.195411
576.05 | 3.516934 | 576.05 | 1.194077
576.1 | 3.51274 | 576.1 | 1.192607
576.15 | 3.508797 | 576.15 | 1.19079
576.2 | 3.505731 | 576.2 | 1.189407
576.25 | 3.502791 | 576.25 | 1.188289
576.3 | 3.49976 | 576.3 | 1.187788
576.35 | 3.497081 | 576.35 | 1.187042
576.4 | 3.494362 | 576.4 | 1.18607
576.45 | 3.49136 | 576.45 | 1.184705
576.5 | 3.488391 | 576.5 | 1.183462
576.55 | 3.485005 | 576.55 | 1.182328
576.6 | 3.481328 | 576.6 | 1.180697
576.65 | 3.47852 | 576.65 | 1.179532
576.7 | 3.475449 | 576.7 | 1.178545
576.75 | 3.471558 | 576.75 | 1.17739
576.8 | 3.467682 | 576.8 | 1.176264
576.85 | 3.464306 | 576.85 | 1.174507
576.9 | 3.460033 | 576.9 | 1.173176
576.95 | 3.456472 | 576.95 | 1.171721
577 | 3.45243 | 577 | 1.170751
577.05 | 3.448231 | 577.05 | 1.169489
577.1 | 3.444673 | 577.1 | 1.168422
577.15 | 3.441662 | 577.15 | 1.167893
577.2 | 3.437395 | 577.2 | 1.167251
577.25 | 3.433978 | 577.25 | 1.166573
577.3 | 3.431358 | 577.3 | 1.165662
577.35 | 3.427846 | 577.35 | 1.164621
577.4 | 3.423877 | 577.4 | 1.163594
577.45 | 3.420643 | 577.45 | 1.162293
577.5 | 3.416512 | 577.5 | 1.161463
577.55 | 3.412775 | 577.55 | 1.159727
577.6 | 3.409541 | 577.6 | 1.158535
577.65 | 3.405912 | 577.65 | 1.157266
577.7 | 3.402117 | 577.7 | 1.156071
577.75 | 3.399082 | 577.75 | 1.154506
577.8 | 3.395045 | 577.8 | 1.152891
577.85 | 3.390974 | 577.85 | 1.151462
577.9 | 3.387482 | 577.9 | 1.150178
577.95 | 3.385164 | 577.95 | 1.149186
578 | 3.381321 | 578 | 1.148481
578.05 | 3.378354 | 578.05 | 1.146967
578.1 | 3.374796 | 578.1 | 1.146452
578.15 | 3.371419 | 578.15 | 1.145521
578.2 | 3.368134 | 578.2 | 1.144568
578.25 | 3.364695 | 578.25 | 1.143371
578.3 | 3.361377 | 578.3 | 1.14234
578.35 | 3.358377 | 578.35 | 1.141416
578.4 | 3.355222 | 578.4 | 1.14029
578.45 | 3.351236 | 578.45 | 1.139214
578.5 | 3.347008 | 578.5 | 1.137979
578.55 | 3.343658 | 578.55 | 1.136615
578.6 | 3.339224 | 578.6 | 1.135574
578.65 | 3.335441 | 578.65 | 1.133858
578.7 | 3.331369 | 578.7 | 1.13229
578.75 | 3.327067 | 578.75 | 1.131067
578.8 | 3.32355 | 578.8 | 1.12958
578.85 | 3.319989 | 578.85 | 1.128464
578.9 | 3.316119 | 578.9 | 1.127184
578.95 | 3.311506 | 578.95 | 1.125968
579 | 3.308286 | 579 | 1.124342
579.05 | 3.304478 | 579.05 | 1.123078
579.1 | 3.300567 | 579.1 | 1.121916
579.15 | 3.297319 | 579.15 | 1.120731
579.2 | 3.293503 | 579.2 | 1.120199
579.25 | 3.29 | 579.25 | 1.119037
579.3 | 3.286617 | 579.3 | 1.11769
579.35 | 3.281714 | 579.35 | 1.116753
579.4 | 3.277357 | 579.4 | 1.115097
579.45 | 3.273477 | 579.45 | 1.113752
579.5 | 3.270454 | 579.5 | 1.112676
579.55 | 3.266255 | 579.55 | 1.112032
579.6 | 3.262243 | 579.6 | 1.111248
579.65 | 3.258321 | 579.65 | 1.109751
579.7 | 3.253907 | 579.7 | 1.108355
579.75 | 3.249489 | 579.75 | 1.106279
579.8 | 3.24541 | 579.8 | 1.104785
579.85 | 3.240678 | 579.85 | 1.103754
579.9 | 3.237114 | 579.9 | 1.101823
579.95 | 3.233001 | 579.95 | 1.10097
580 | 3.228675 | 580 | 1.099963
580.05 | 3.223502 | 580.05 | 1.0987
580.1 | 3.219623 | 580.1 | 1.097021
580.15 | 3.2159 | 580.15 | 1.09511
580.2 | 3.212313 | 580.2 | 1.094214
580.25 | 3.208078 | 580.25 | 1.093368
580.3 | 3.205027 | 580.3 | 1.092487
580.35 | 3.201187 | 580.35 | 1.091723
580.4 | 3.197163 | 580.4 | 1.090288
580.45 | 3.193473 | 580.45 | 1.089327
580.5 | 3.189786 | 580.5 | 1.087813
580.55 | 3.186582 | 580.55 | 1.086485
580.6 | 3.18382 | 580.6 | 1.085067
580.65 | 3.179339 | 580.65 | 1.083731
580.7 | 3.174471 | 580.7 | 1.082593
580.75 | 3.170067 | 580.75 | 1.080587
580.8 | 3.166209 | 580.8 | 1.078989
580.85 | 3.16134 | 580.85 | 1.078109
580.9 | 3.157297 | 580.9 | 1.07641
580.95 | 3.153778 | 580.95 | 1.075035
581 | 3.149511 | 581 | 1.073696
581.05 | 3.145675 | 581.05 | 1.07226
581.1 | 3.140696 | 581.1 | 1.070954
581.15 | 3.136186 | 581.15 | 1.069533
581.2 | 3.132586 | 581.2 | 1.068024
581.25 | 3.128871 | 581.25 | 1.06676
581.3 | 3.125417 | 581.3 | 1.065574
581.35 | 3.122187 | 581.35 | 1.064303
581.4 | 3.118464 | 581.4 | 1.062375
581.45 | 3.114891 | 581.45 | 1.061075
581.5 | 3.110854 | 581.5 | 1.059837
581.55 | 3.107831 | 581.55 | 1.05845
581.6 | 3.103518 | 581.6 | 1.057099
581.65 | 3.100354 | 581.65 | 1.055395
581.7 | 3.096279 | 581.7 | 1.054178
581.75 | 3.09188 | 581.75 | 1.052901
581.8 | 3.087878 | 581.8 | 1.051098
581.85 | 3.083035 | 581.85 | 1.050153
581.9 | 3.07827 | 581.9 | 1.048551
581.95 | 3.074357 | 581.95 | 1.047061
582 | 3.070756 | 582 | 1.045659
582.05 | 3.06657 | 582.05 | 1.044532
582.1 | 3.061945 | 582.1 | 1.043335
582.15 | 3.058249 | 582.15 | 1.041901
582.2 | 3.053933 | 582.2 | 1.040437
582.25 | 3.050299 | 582.25 | 1.038842
582.3 | 3.047534 | 582.3 | 1.037512
582.35 | 3.044032 | 582.35 | 1.036411
582.4 | 3.041182 | 582.4 | 1.034656
582.45 | 3.037723 | 582.45 | 1.033153
582.5 | 3.033845 | 582.5 | 1.031966
582.55 | 3.029532 | 582.55 | 1.030447
582.6 | 3.025735 | 582.6 | 1.028632
582.65 | 3.02195 | 582.65 | 1.027098
582.7 | 3.01792 | 582.7 | 1.025696
582.75 | 3.014448 | 582.75 | 1.02461
582.8 | 3.010123 | 582.8 | 1.023222
582.85 | 3.005714 | 582.85 | 1.02171
582.9 | 3.001533 | 582.9 | 1.020547
582.95 | 2.996975 | 582.95 | 1.019201
583 | 2.992973 | 583 | 1.018027
583.05 | 2.989764 | 583.05 | 1.016382
583.1 | 2.985797 | 583.1 | 1.015388
583.15 | 2.982179 | 583.15 | 1.014306
583.2 | 2.978079 | 583.2 | 1.01286
583.25 | 2.973992 | 583.25 | 1.011481
583.3 | 2.969902 | 583.3 | 1.010015
583.35 | 2.966133 | 583.35 | 1.008641
583.4 | 2.961866 | 583.4 | 1.007082
583.45 | 2.957675 | 583.45 | 1.005333
583.5 | 2.953138 | 583.5 | 1.003824
583.55 | 2.949115 | 583.55 | 1.002194
583.6 | 2.945325 | 583.6 | 1.001167
583.65 | 2.941731 | 583.65 | 0.9994099
583.7 | 2.937843 | 583.7 | 0.9976586
583.75 | 2.933899 | 583.75 | 0.9962106
583.8 | 2.930124 | 583.8 | 0.9950826
583.85 | 2.925143 | 583.85 | 0.993701
583.9 | 2.920996 | 583.9 | 0.992079
583.95 | 2.917913 | 583.95 | 0.9909875
584 | 2.914746 | 584 | 0.9902064
584.05 | 2.911512 | 584.05 | 0.989404
584.1 | 2.907606 | 584.1 | 0.9882279
584.15 | 2.902916 | 584.15 | 0.9868977
584.2 | 2.89889 | 584.2 | 0.9854439
584.25 | 2.895662 | 584.25 | 0.9841627
584.3 | 2.892558 | 584.3 | 0.9829379
584.35 | 2.889715 | 584.35 | 0.9817266
584.4 | 2.88709 | 584.4 | 0.9800749
584.45 | 2.883331 | 584.45 | 0.9790964
584.5 | 2.878691 | 584.5 | 0.9778745
584.55 | 2.874228 | 584.55 | 0.976247
584.6 | 2.870303 | 584.6 | 0.9739501
584.65 | 2.866416 | 584.65 | 0.9725005
584.7 | 2.863175 | 584.7 | 0.9706212
584.75 | 2.858894 | 584.75 | 0.9696127
584.8 | 2.854627 | 584.8 | 0.9680552
584.85 | 2.850604 | 584.85 | 0.9667926
584.9 | 2.846236 | 584.9 | 0.9653689
584.95 | 2.841848 | 584.95 | 0.9643671
585 | 2.838214 | 585 | 0.9629111
585.05 | 2.834616 | 585.05 | 0.9611969
585.1 | 2.831235 | 585.1 | 0.9596793
585.15 | 2.827967 | 585.15 | 0.9589898
585.2 | 2.82471 | 585.2 | 0.9579654
585.25 | 2.820611 | 585.25 | 0.9571535
585.3 | 2.817082 | 585.3 | 0.955609
585.35 | 2.813211 | 585.35 | 0.9542222
585.4 | 2.809243 | 585.4 | 0.9528193
585.45 | 2.804733 | 585.45 | 0.9511173
585.5 | 2.800556 | 585.5 | 0.949332
585.55 | 2.79672 | 585.55 | 0.9478394
585.6 | 2.792544 | 585.6 | 0.9465208
585.65 | 2.789219 | 585.65 | 0.9448193
585.7 | 2.784567 | 585.7 | 0.9434561
585.75 | 2.780205 | 585.75 | 0.9414877
585.8 | 2.775614 | 585.8 | 0.9397901
585.85 | 2.771764 | 585.85 | 0.938014
585.9 | 2.767959 | 585.9 | 0.9365878
585.95 | 2.764083 | 585.95 | 0.9351164
586 | 2.760743 | 586 | 0.9339185
586.05 | 2.757025 | 586.05 | 0.9330986
586.1 | 2.752929 | 586.1 | 0.9315122
586.15 | 2.749666 | 586.15 | 0.9299353
586.2 | 2.744842 | 586.2 | 0.9291839
586.25 | 2.740545 | 586.25 | 0.927847
586.3 | 2.736369 | 586.3 | 0.9266782
586.35 | 2.732445 | 586.35 | 0.9254431
586.4 | 2.727784 | 586.4 | 0.9243173
586.45 | 2.722826 | 586.45 | 0.9226913
586.5 | 2.718014 | 586.5 | 0.9209748
586.55 | 2.712732 | 586.55 | 0.918968
586.6 | 2.708589 | 586.6 | 0.9166592
586.65 | 2.704434 | 586.65 | 0.9151261
586.7 | 2.699394 | 586.7 | 0.9137437
586.75 | 2.694866 | 586.75 | 0.9116023
586.8 | 2.690344 | 586.8 | 0.909575
586.85 | 2.685772 | 586.85 | 0.9077194
586.9 | 2.681969 | 586.9 | 0.9059068
586.95 | 2.678706 | 586.95 | 0.9042156
587 | 2.674667 | 587 | 0.9028856
587.05 | 2.670066 | 587.05 | 0.9009695
587.1 | 2.66615 | 587.1 | 0.8990014
587.15 | 2.66198 | 587.15 | 0.8975424
587.2 | 2.657242 | 587.2 | 0.8955857
587.25 | 2.652849 | 587.25 | 0.8937953
587.3 | 2.648719 | 587.3 | 0.8920847
587.35 | 2.64473 | 587.35 | 0.8902684
587.4 | 2.640778 | 587.4 | 0.8885152
587.45 | 2.635386 | 587.45 | 0.8868004
587.5 | 2.629754 | 587.5 | 0.8848736
587.55 | 2.624963 | 587.55 | 0.882801
587.6 | 2.620794 | 587.6 | 0.8814961
587.65 | 2.616605 | 587.65 | 0.8805849
587.7 | 2.6118 | 587.7 | 0.8789417
587.75 | 2.606985 | 587.75 | 0.8777289
587.8 | 2.602646 | 587.8 | 0.8757406
587.85 | 2.597987 | 587.85 | 0.8743663
587.9 | 2.594277 | 587.9 | 0.8726747
587.95 | 2.590032 | 587.95 | 0.8715144
588 | 2.586735 | 588 | 0.8699309
588.05 | 2.583052 | 588.05 | 0.8684951
588.1 | 2.579524 | 588.1 | 0.8674753
588.15 | 2.575637 | 588.15 | 0.8659069
588.2 | 2.570855 | 588.2 | 0.863466
588.25 | 2.566269 | 588.25 | 0.8614621
588.3 | 2.562789 | 588.3 | 0.8590342
588.35 | 2.559139 | 588.35 | 0.8577675
588.4 | 2.555227 | 588.4 | 0.8560684
588.45 | 2.550489 | 588.45 | 0.8547225
588.5 | 2.54596 | 588.5 | 0.8528316
588.55 | 2.541914 | 588.55 | 0.8510473
588.6 | 2.537888 | 588.6 | 0.8495147
588.65 | 2.533726 | 588.65 | 0.8474871
588.7 | 2.529671 | 588.7 | 0.8458966
588.75 | 2.526219 | 588.75 | 0.8451772
588.8 | 2.522786 | 588.8 | 0.844289
588.85 | 2.519037 | 588.85 | 0.8432521
588.9 | 2.514913 | 588.9 | 0.8418295
588.95 | 2.510934 | 588.95 | 0.8403797
589 | 2.50733 | 589 | 0.8387742
589.05 | 2.504278 | 589.05 | 0.8371538
589.1 | 2.500434 | 589.1 | 0.8357994
589.15 | 2.496431 | 589.15 | 0.8342974
589.2 | 2.492727 | 589.2 | 0.8328646
589.25 | 2.48841 | 589.25 | 0.8314807
589.3 | 2.484667 | 589.3 | 0.8297296
589.35 | 2.481858 | 589.35 | 0.827848
589.4 | 2.478092 | 589.4 | 0.8266151
589.45 | 2.474421 | 589.45 | 0.8253389
589.5 | 2.470709 | 589.5 | 0.8238042
589.55 | 2.467184 | 589.55 | 0.8224738
589.6 | 2.463311 | 589.6 | 0.8212878
589.65 | 2.459526 | 589.65 | 0.820178
589.7 | 2.455974 | 589.7 | 0.8187742
589.75 | 2.452685 | 589.75 | 0.8173077
589.8 | 2.44933 | 589.8 | 0.8154286
589.85 | 2.445104 | 589.85 | 0.8134639
589.9 | 2.440245 | 589.9 | 0.811858
589.95 | 2.436659 | 589.95 | 0.8105864
590 | 2.433971 | 590 | 0.8086576
590.05 | 2.430725 | 590.05 | 0.8074116
590.1 | 2.427474 | 590.1 | 0.8059407
590.15 | 2.423221 | 590.15 | 0.8043798
590.2 | 2.420151 | 590.2 | 0.8022944
590.25 | 2.416827 | 590.25 | 0.8006808
590.3 | 2.413031 | 590.3 | 0.7992893
590.35 | 2.409224 | 590.35 | 0.7980683
590.4 | 2.406392 | 590.4 | 0.7968914
590.45 | 2.403171 | 590.45 | 0.795392
590.5 | 2.399555 | 590.5 | 0.793138
590.55 | 2.394616 | 590.55 | 0.7917946
590.6 | 2.390604 | 590.6 | 0.7899214
590.65 | 2.386186 | 590.65 | 0.7879517
590.7 | 2.382625 | 590.7 | 0.7861054
590.75 | 2.378262 | 590.75 | 0.784582
590.8 | 2.374373 | 590.8 | 0.7829852
590.85 | 2.369819 | 590.85 | 0.7811938
590.9 | 2.365828 | 590.9 | 0.7792593
590.95 | 2.361716 | 590.95 | 0.7776624
591 | 2.357245 | 591 | 0.7762737
591.05 | 2.353283 | 591.05 | 0.7749834
591.1 | 2.348934 | 591.1 | 0.7734715
591.15 | 2.345084 | 591.15 | 0.772027
591.2 | 2.341343 | 591.2 | 0.7707509
591.25 | 2.337178 | 591.25 | 0.7694755
591.3 | 2.333607 | 591.3 | 0.7676251
591.35 | 2.329362 | 591.35 | 0.7659355
591.4 | 2.326813 | 591.4 | 0.7643328
591.45 | 2.32362 | 591.45 | 0.7631115
591.5 | 2.319894 | 591.5 | 0.761569
591.55 | 2.316699 | 591.55 | 0.7597368
591.6 | 2.313017 | 591.6 | 0.7583438
591.65 | 2.310714 | 591.65 | 0.756495
591.7 | 2.30703 | 591.7 | 0.7547405
591.75 | 2.303716 | 591.75 | 0.7531419
591.8 | 2.300784 | 591.8 | 0.7515368
591.85 | 2.296783 | 591.85 | 0.7502957
591.9 | 2.293325 | 591.9 | 0.748816
591.95 | 2.289122 | 591.95 | 0.7472835
592 | 2.284872 | 592 | 0.7456287
592.05 | 2.280526 | 592.05 | 0.7442176
592.1 | 2.277063 | 592.1 | 0.7428575
592.15 | 2.272893 | 592.15 | 0.7416058
592.2 | 2.268432 | 592.2 | 0.7402357
592.25 | 2.265059 | 592.25 | 0.7386745
592.3 | 2.26081 | 592.3 | 0.7372871
592.35 | 2.256529 | 592.35 | 0.7352641
592.4 | 2.252636 | 592.4 | 0.7338099
592.45 | 2.248933 | 592.45 | 0.7321613
592.5 | 2.245091 | 592.5 | 0.7308392
592.55 | 2.242092 | 592.55 | 0.7292426
592.6 | 2.23858 | 592.6 | 0.7275593
592.65 | 2.234993 | 592.65 | 0.7260108
592.7 | 2.230972 | 592.7 | 0.7242766
592.75 | 2.226371 | 592.75 | 0.7224865
592.8 | 2.222296 | 592.8 | 0.7208693
592.85 | 2.218568 | 592.85 | 0.7189868
592.9 | 2.214787 | 592.9 | 0.7175851
592.95 | 2.210875 | 592.95 | 0.7158384
593 | 2.20777 | 593 | 0.7138768
593.05 | 2.204214 | 593.05 | 0.7121027
593.1 | 2.200682 | 593.1 | 0.710766
593.15 | 2.197112 | 593.15 | 0.7093202
593.2 | 2.193772 | 593.2 | 0.7074968
593.25 | 2.190703 | 593.25 | 0.7061364
593.3 | 2.187871 | 593.3 | 0.7049961
593.35 | 2.184708 | 593.35 | 0.7035503
593.4 | 2.181606 | 593.4 | 0.7018223
593.45 | 2.178005 | 593.45 | 0.7003824
593.5 | 2.175091 | 593.5 | 0.6985852
593.55 | 2.170667 | 593.55 | 0.6974111
593.6 | 2.167084 | 593.6 | 0.6961887
593.65 | 2.163302 | 593.65 | 0.69476
593.7 | 2.160141 | 593.7 | 0.6930651
593.75 | 2.155616 | 593.75 | 0.6919015
593.8 | 2.151972 | 593.8 | 0.6899046
593.85 | 2.148877 | 593.85 | 0.6882323
593.9 | 2.145288 | 593.9 | 0.6867974
593.95 | 2.142059 | 593.95 | 0.6856259
594 | 2.13907 | 594 | 0.6842826
594.05 | 2.135652 | 594.05 | 0.6829664
594.1 | 2.13271 | 594.1 | 0.681752
594.15 | 2.129764 | 594.15 | 0.6803512
594.2 | 2.126119 | 594.2 | 0.6788542
594.25 | 2.12263 | 594.25 | 0.6776234
594.3 | 2.119539 | 594.3 | 0.6760088
594.35 | 2.116687 | 594.35 | 0.6745633
594.4 | 2.113311 | 594.4 | 0.6733087
594.45 | 2.109897 | 594.45 | 0.6721145
594.5 | 2.106002 | 594.5 | 0.6706045
594.55 | 2.102926 | 594.55 | 0.6692554
594.6 | 2.099515 | 594.6 | 0.6681192
594.65 | 2.096183 | 594.65 | 0.6665933
594.7 | 2.09227 | 594.7 | 0.6649831
594.75 | 2.088889 | 594.75 | 0.6634148
594.8 | 2.085966 | 594.8 | 0.661844
594.85 | 2.083559 | 594.85 | 0.6608931
594.9 | 2.080194 | 594.9 | 0.6599612
594.95 | 2.07614 | 594.95 | 0.6586409
595 | 2.072146 | 595 | 0.6564779
595.05 | 2.069031 | 595.05 | 0.6549748
595.1 | 2.064663 | 595.1 | 0.6531994
595.15 | 2.061663 | 595.15 | 0.6514956
595.2 | 2.05789 | 595.2 | 0.650243
595.25 | 2.054352 | 595.25 | 0.6486852
595.3 | 2.051484 | 595.3 | 0.6468412
595.35 | 2.048108 | 595.35 | 0.6453558
595.4 | 2.044539 | 595.4 | 0.6436727
595.45 | 2.041021 | 595.45 | 0.6420828
595.5 | 2.038367 | 595.5 | 0.6405564
595.55 | 2.035898 | 595.55 | 0.6398643
595.6 | 2.032842 | 595.6 | 0.6388458
595.65 | 2.030248 | 595.65 | 0.6376041
595.7 | 2.026191 | 595.7 | 0.6362348
595.75 | 2.023156 | 595.75 | 0.6343462
595.8 | 2.020516 | 595.8 | 0.6331436
595.85 | 2.016658 | 595.85 | 0.6320734
595.9 | 2.01374 | 595.9 | 0.6307916
595.95 | 2.00997 | 595.95 | 0.6294374
596 | 2.007104 | 596 | 0.6275547
596.05 | 2.003885 | 596.05 | 0.6255568
596.1 | 1.999844 | 596.1 | 0.6241038
596.15 | 1.996136 | 596.15 | 0.6220909
596.2 | 1.993261 | 596.2 | 0.620702
596.25 | 1.989948 | 596.25 | 0.619314
596.3 | 1.986143 | 596.3 | 0.6176507
596.35 | 1.982776 | 596.35 | 0.6158034
596.4 | 1.979679 | 596.4 | 0.6144947
596.45 | 1.975306 | 596.45 | 0.6130743
596.5 | 1.970999 | 596.5 | 0.6112816
596.55 | 1.967454 | 596.55 | 0.6095953
596.6 | 1.964291 | 596.6 | 0.608826
596.65 | 1.961694 | 596.65 | 0.6072357
596.7 | 1.959112 | 596.7 | 0.6057368
596.75 | 1.95587 | 596.75 | 0.6045353
596.8 | 1.953358 | 596.8 | 0.6032766
596.85 | 1.950637 | 596.85 | 0.6025708
596.9 | 1.94704 | 596.9 | 0.6013277
596.95 | 1.944145 | 596.95 | 0.5999122
597 | 1.941879 | 597 | 0.598566
597.05 | 1.939404 | 597.05 | 0.5977033
597.1 | 1.936055 | 597.1 | 0.5964413
597.15 | 1.932578 | 597.15 | 0.5946369
597.2 | 1.929675 | 597.2 | 0.5932975
597.25 | 1.92585 | 597.25 | 0.5924153
597.3 | 1.923058 | 597.3 | 0.5907254
597.35 | 1.920229 | 597.35 | 0.5896325
597.4 | 1.917376 | 597.4 | 0.5881922
597.45 | 1.914198 | 597.45 | 0.5868926
597.5 | 1.910866 | 597.5 | 0.5853108
597.55 | 1.907845 | 597.55 | 0.5840809
597.6 | 1.905445 | 597.6 | 0.5829161
597.65 | 1.902865 | 597.65 | 0.5821954
597.7 | 1.900209 | 597.7 | 0.5809994
597.75 | 1.896753 | 597.75 | 0.5799292
597.8 | 1.893613 | 597.8 | 0.578513
597.85 | 1.889671 | 597.85 | 0.5771513
597.9 | 1.886096 | 597.9 | 0.5750845
597.95 | 1.883523 | 597.95 | 0.5739387
598 | 1.881257 | 598 | 0.5728576
598.05 | 1.879012 | 598.05 | 0.5716204
598.1 | 1.875299 | 598.1 | 0.5705191
598.15 | 1.872372 | 598.15 | 0.5690983
598.2 | 1.869286 | 598.2 | 0.5678739
598.25 | 1.865797 | 598.25 | 0.5667922
598.3 | 1.862884 | 598.3 | 0.5654626
598.35 | 1.860264 | 598.35 | 0.5642614
598.4 | 1.857749 | 598.4 | 0.5633376
598.45 | 1.855409 | 598.45 | 0.5624601
598.5 | 1.852023 | 598.5 | 0.5608816
598.55 | 1.848287 | 598.55 | 0.5597255
598.6 | 1.845036 | 598.6 | 0.5585416
598.65 | 1.843224 | 598.65 | 0.5568633
598.7 | 1.83992 | 598.7 | 0.5555184
598.75 | 1.837682 | 598.75 | 0.5538672
598.8 | 1.834799 | 598.8 | 0.5526618
598.85 | 1.831336 | 598.85 | 0.5511255
598.9 | 1.828484 | 598.9 | 0.5495339
598.95 | 1.825347 | 598.95 | 0.548197
599 | 1.821658 | 599 | 0.5468996
599.05 | 1.817712 | 599.05 | 0.5455502
599.1 | 1.814877 | 599.1 | 0.5435479
599.15 | 1.811282 | 599.15 | 0.5421479
599.2 | 1.807252 | 599.2 | 0.5406961
599.25 | 1.804533 | 599.25 | 0.5389472
599.3 | 1.800676 | 599.3 | 0.537841
599.35 | 1.798596 | 599.35 | 0.5361399
599.4 | 1.796143 | 599.4 | 0.5349266
599.45 | 1.792712 | 599.45 | 0.5337805
599.5 | 1.789587 | 599.5 | 0.5324531
599.55 | 1.786062 | 599.55 | 0.5313082
599.6 | 1.783296 | 599.6 | 0.5300173
599.65 | 1.78098 | 599.65 | 0.5288004
599.7 | 1.778112 | 599.7 | 0.5277865
599.75 | 1.775377 | 599.75 | 0.5266755
599.8 | 1.772457 | 599.8 | 0.5256696
599.85 | 1.770028 | 599.85 | 0.5245387
599.9 | 1.767231 | 599.9 | 0.5237567
599.95 | 1.76166891 | 599.95 | 0.5228113
600 | 1.756147 | 600 | 0.5221518
600.1 | 1.747558 | 600.1 | 0.5067585
600.2 | 1.744036 | 600.2 | 0.5053109
600.3 | 1.73587 | 600.3 | 0.5046239
600.4 | 1.729246 | 600.4 | 0.5048175
600.5 | 1.724148 | 600.5 | 0.5018912
600.6 | 1.717937 | 600.6 | 0.5027573
600.7 | 1.712068 | 600.7 | 0.4992376
600.8 | 1.707349 | 600.8 | 0.4954278
600.9 | 1.700305 | 600.9 | 0.492198
601 | 1.694734 | 601 | 0.4904648
601.1 | 1.687356 | 601.1 | 0.4866975
601.2 | 1.679749 | 601.2 | 0.4874823
601.3 | 1.671569 | 601.3 | 0.4858727
601.4 | 1.663931 | 601.4 | 0.4850548
601.5 | 1.654178 | 601.5 | 0.4845554
601.6 | 1.650015 | 601.6 | 0.4827976
601.7 | 1.644588 | 601.7 | 0.4792618
601.8 | 1.639705 | 601.8 | 0.4766351
601.9 | 1.633417 | 601.9 | 0.4755547
602 | 1.628803 | 602 | 0.4721054
602.1 | 1.620717 | 602.1 | 0.4704798
602.2 | 1.614088 | 602.2 | 0.4674288
602.3 | 1.609154 | 602.3 | 0.4650468
602.4 | 1.603369 | 602.4 | 0.462796
602.5 | 1.595859 | 602.5 | 0.4642877
602.6 | 1.587657 | 602.6 | 0.4611268
602.7 | 1.582069 | 602.7 | 0.4607547
602.8 | 1.573118 | 602.8 | 0.4580079
602.9 | 1.565274 | 602.9 | 0.4526288
603 | 1.562263 | 603 | 0.4485349
603.1 | 1.557689 | 603.1 | 0.4462135
603.2 | 1.551459 | 603.2 | 0.4448926
603.3 | 1.546152 | 603.3 | 0.4441099
603.4 | 1.541702 | 603.4 | 0.4444563
603.5 | 1.535202 | 603.5 | 0.4425588
603.6 | 1.532011 | 603.6 | 0.4415857
603.7 | 1.526665 | 603.7 | 0.4394258
603.8 | 1.523129 | 603.8 | 0.4371207
603.9 | 1.519185 | 603.9 | 0.4378814
604 | 1.51441 | 604 | 0.436023
604.1 | 1.508012 | 604.1 | 0.4336546
604.2 | 1.502102 | 604.2 | 0.4315559
604.3 | 1.494922 | 604.3 | 0.4327492
604.4 | 1.489915 | 604.4 | 0.4283017
604.5 | 1.480928 | 604.5 | 0.4269714
604.6 | 1.474304 | 604.6 | 0.4270584
604.7 | 1.469819 | 604.7 | 0.4222431
604.8 | 1.464673 | 604.8 | 0.4181355
604.9 | 1.460671 | 604.9 | 0.4162274
605 | 1.458269 | 605 | 0.4124853
605.1 | 1.453235 | 605.1 | 0.4088851
605.2 | 1.44404 | 605.2 | 0.4104467
605.3 | 1.436583 | 605.3 | 0.4081188
605.4 | 1.42731 | 605.4 | 0.4052749
605.5 | 1.421061 | 605.5 | 0.4035065
605.6 | 1.413741 | 605.6 | 0.4014396
605.7 | 1.409454 | 605.7 | 0.3997566
605.8 | 1.404742 | 605.8 | 0.3981045
605.9 | 1.396735 | 605.9 | 0.3974304
606 | 1.388822 | 606 | 0.3952739
606.1 | 1.380954 | 606.1 | 0.3937007
606.2 | 1.373612 | 606.2 | 0.3883481
606.3 | 1.367409 | 606.3 | 0.3877195
606.4 | 1.36314 | 606.4 | 0.38553
606.5 | 1.358239 | 606.5 | 0.3858346
606.6 | 1.354117 | 606.6 | 0.3855241
606.7 | 1.349104 | 606.7 | 0.387531
606.8 | 1.342543 | 606.8 | 0.3858749
606.9 | 1.337216 | 606.9 | 0.3835597
607 | 1.329959 | 607 | 0.3821157
607.1 | 1.326819 | 607.1 | 0.3782353
607.2 | 1.32248 | 607.2 | 0.3756284
607.3 | 1.316759 | 607.3 | 0.3741765
607.4 | 1.310622 | 607.4 | 0.3749061
607.5 | 1.307687 | 607.5 | 0.3718804
607.6 | 1.298494 | 607.6 | 0.3720856
607.7 | 1.292704 | 607.7 | 0.3682358
607.8 | 1.288253 | 607.8 | 0.3651252
607.9 | 1.283748 | 607.9 | 0.362796
608 | 1.277647 | 608 | 0.3599582
608.1 | 1.274712 | 608.1 | 0.3573276
608.2 | 1.270841 | 608.2 | 0.356485
608.3 | 1.263506 | 608.3 | 0.353865
608.4 | 1.258827 | 608.4 | 0.3522179
608.5 | 1.256754 | 608.5 | 0.3499055
608.6 | 1.253731 | 608.6 | 0.347811
608.7 | 1.24908 | 608.7 | 0.3474319
608.8 | 1.24638 | 608.8 | 0.3475384
608.9 | 1.242512 | 608.9 | 0.3473041
609 | 1.235026 | 609 | 0.3480602
609.1 | 1.22881 | 609.1 | 0.3476746
609.2 | 1.222694 | 609.2 | 0.3455212
609.3 | 1.218109 | 609.3 | 0.3438451
609.4 | 1.213792 | 609.4 | 0.3412721
609.5 | 1.206393 | 609.5 | 0.3415579
609.6 | 1.200138 | 609.6 | 0.3416641
609.7 | 1.194757 | 609.7 | 0.3413437
609.8 | 1.188248 | 609.8 | 0.3401611
609.9 | 1.183776 | 609.9 | 0.3382456
610 | 1.185636 | 610 | 0.3350778
610.1 | 1.180152 | 610.1 | 0.3325949
610.2 | 1.172379 | 610.2 | 0.3321226
610.3 | 1.168984 | 610.3 | 0.3305555
610.4 | 1.164088 | 610.4 | 0.32665
610.5 | 1.154521 | 610.5 | 0.3248703
610.6 | 1.150604 | 610.6 | 0.323566
610.7 | 1.148347 | 610.7 | 0.321614
610.8 | 1.144791 | 610.8 | 0.3198924
610.9 | 1.137085 | 610.9 | 0.3190259
611 | 1.131344 | 611 | 0.3183883
611.1 | 1.130181 | 611.1 | 0.3139151
611.2 | 1.126281 | 611.2 | 0.3113325
611.3 | 1.119755 | 611.3 | 0.3096821
611.4 | 1.116679 | 611.4 | 0.3082888
611.5 | 1.115414 | 611.5 | 0.3062114
611.6 | 1.107255 | 611.6 | 0.3062465
611.7 | 1.101052 | 611.7 | 0.3059155
611.8 | 1.095632 | 611.8 | 0.3045278
611.9 | 1.091169 | 611.9 | 0.303081
612 | 1.082311 | 612 | 0.2992238
612.1 | 1.079811 | 612.1 | 0.2969883
612.2 | 1.074092 | 612.2 | 0.2932139
612.3 | 1.07212 | 612.3 | 0.2909124
612.4 | 1.06887 | 612.4 | 0.289224
612.5 | 1.066109 | 612.5 | 0.2900358
612.6 | 1.059342 | 612.6 | 0.2902743
612.7 | 1.054046 | 612.7 | 0.2890029
612.8 | 1.046411 | 612.8 | 0.2880014
612.9 | 1.040393 | 612.9 | 0.2868532
613 | 1.036184 | 613 | 0.2846365
613.1 | 1.032163 | 613.1 | 0.2837432
613.2 | 1.03124 | 613.2 | 0.2841498
613.3 | 1.026016 | 613.3 | 0.2835847
613.4 | 1.021433 | 613.4 | 0.2843662
613.5 | 1.016114 | 613.5 | 0.2818149
613.6 | 1.009788 | 613.6 | 0.2800804
613.7 | 1.001982 | 613.7 | 0.2780917
613.8 | 0.9987316 | 613.8 | 0.2755475
613.9 | 0.9937711 | 613.9 | 0.2719339
614 | 0.9892146 | 614 | 0.2724006
614.1 | 0.9851095 | 614.1 | 0.2707977
614.2 | 0.9840771 | 614.2 | 0.2682712
614.3 | 0.9824138 | 614.3 | 0.2655463
614.4 | 0.9746434 | 614.4 | 0.2649735
614.5 | 0.9719746 | 614.5 | 0.2626332
614.6 | 0.9677092 | 614.6 | 0.2576169
614.7 | 0.9609436 | 614.7 | 0.2569166
614.8 | 0.9547395 | 614.8 | 0.2587419
614.9 | 0.9551722 | 614.9 | 0.2567322
615 | 0.9504373 | 615 | 0.25802
615.1 | 0.9451181 | 615.1 | 0.2609839
615.2 | 0.9439618 | 615.2 | 0.2590494
615.3 | 0.9413595 | 615.3 | 0.2539211
615.4 | 0.934678 | 615.4 | 0.2552319
615.5 | 0.9315665 | 615.5 | 0.2527386
615.6 | 0.9293541 | 615.6 | 0.2502728
615.7 | 0.9247644 | 615.7 | 0.251292
615.8 | 0.9202095 | 615.8 | 0.25112
615.9 | 0.9175143 | 615.9 | 0.2495418
616 | 0.9077241 | 616 | 0.2485089
616.1 | 0.903794 | 616.1 | 0.2491336
616.2 | 0.8978231 | 616.2 | 0.2457104
616.3 | 0.8934125 | 616.3 | 0.2454129
616.4 | 0.8877211 | 616.4 | 0.2416185
616.5 | 0.8863312 | 616.5 | 0.2399827
616.6 | 0.8834285 | 616.6 | 0.2352498
616.7 | 0.8793067 | 616.7 | 0.2349202
616.8 | 0.8730308 | 616.8 | 0.2339552
616.9 | 0.8655113 | 616.9 | 0.2330486
617 | 0.8598363 | 617 | 0.2314375
617.1 | 0.8525853 | 617.1 | 0.2289923
617.2 | 0.8503371 | 617.2 | 0.226629
617.3 | 0.850022 | 617.3 | 0.2260115
617.4 | 0.851352 | 617.4 | 0.2269374
617.5 | 0.8498255 | 617.5 | 0.2258663
617.6 | 0.848587 | 617.6 | 0.2285222
617.7 | 0.8402263 | 617.7 | 0.228352
617.8 | 0.8323683 | 617.8 | 0.2252255
617.9 | 0.8293316 | 617.9 | 0.2219304
618 | 0.8242477 | 618 | 0.2197628
618.1 | 0.8198159 | 618.1 | 0.2194719
618.2 | 0.8212842 | 618.2 | 0.2165914
618.3 | 0.8191632 | 618.3 | 0.2167706
618.4 | 0.8130724 | 618.4 | 0.2159468
618.5 | 0.8096516 | 618.5 | 0.2158533
618.6 | 0.8067926 | 618.6 | 0.2113443
618.7 | 0.802285 | 618.7 | 0.2102082
618.8 | 0.7981175 | 618.8 | 0.2107587
618.9 | 0.7970781 | 618.9 | 0.2097982
619 | 0.7954589 | 619 | 0.207392
619.1 | 0.7917167 | 619.1 | 0.209204
619.2 | 0.7861914 | 619.2 | 0.2085672
619.3 | 0.7786788 | 619.3 | 0.2073028
619.4 | 0.7744053 | 619.4 | 0.2067631
619.5 | 0.7700494 | 619.5 | 0.2038358
619.6 | 0.762663 | 619.6 | 0.2025651
619.7 | 0.7624201 | 619.7 | 0.2029601
619.8 | 0.7623887 | 619.8 | 0.1991357
619.9 | 0.7560554 | 619.9 | 0.1986701
620 | 0.7541522 | 620 | 0.2005773
620.1 | 0.7564333 | 620.1 | 0.1971415
620.2 | 0.7494646 | 620.2 | 0.1949741
620.3 | 0.7477481 | 620.3 | 0.1951516
620.4 | 0.7461605 | 620.4 | 0.1929592
620.5 | 0.7410213 | 620.5 | 0.192465
620.6 | 0.7335448 | 620.6 | 0.1929212
620.7 | 0.7291981 | 620.7 | 0.1927807
620.8 | 0.7255299 | 620.8 | 0.1924514
620.9 | 0.7230974 | 620.9 | 0.1915797
621 | 0.7222481 | 621 | 0.1896363
621.1 | 0.7191094 | 621.1 | 0.1882301
621.2 | 0.7203684 | 621.2 | 0.1877878
621.3 | 0.7165642 | 621.3 | 0.1851665
621.4 | 0.71329 | 621.4 | 0.1833601
621.5 | 0.7102317 | 621.5 | 0.1821817
621.6 | 0.7069724 | 621.6 | 0.1812604
621.7 | 0.7017633 | 621.7 | 0.1806644
621.8 | 0.6978436 | 621.8 | 0.1798123
621.9 | 0.6952182 | 621.9 | 0.181059
622 | 0.6887159 | 622 | 0.1792053
622.1 | 0.6884511 | 622.1 | 0.1769186
622.2 | 0.6853917 | 622.2 | 0.1732668
622.3 | 0.6854195 | 622.3 | 0.1720047
622.4 | 0.6783067 | 622.4 | 0.1692478
622.5 | 0.6789496 | 622.5 | 0.1717443
622.6 | 0.6759433 | 622.6 | 0.1704058
622.7 | 0.6748631 | 622.7 | 0.1716442
622.8 | 0.6714705 | 622.8 | 0.1723871
622.9 | 0.6729099 | 622.9 | 0.1748753
623 | 0.666632 | 623 | 0.1733388
623.1 | 0.6631355 | 623.1 | 0.1752211
623.2 | 0.6580219 | 623.2 | 0.1737052
623.3 | 0.6549576 | 623.3 | 0.172232
623.4 | 0.6514371 | 623.4 | 0.1692286
623.5 | 0.6473548 | 623.5 | 0.1675331
623.6 | 0.644322 | 623.6 | 0.1658003
623.7 | 0.6401902 | 623.7 | 0.1640512
623.8 | 0.6345953 | 623.8 | 0.1626198
623.9 | 0.6311171 | 623.9 | 0.1594405
624 | 0.6320794 | 624 | 0.158024
624.1 | 0.6286125 | 624.1 | 0.155538
624.2 | 0.6269804 | 624.2 | 0.1569981
624.3 | 0.6269458 | 624.3 | 0.1570841
624.4 | 0.6248103 | 624.4 | 0.1572675
624.5 | 0.6199947 | 624.5 | 0.1553217
624.6 | 0.6169897 | 624.6 | 0.1556759
624.7 | 0.614481 | 624.7 | 0.1535312
624.8 | 0.6125514 | 624.8 | 0.1511857
624.9 | 0.6105655 | 624.9 | 0.1502566
625 | 0.6088712 | 625 | 0.1495426
625.1 | 0.6090129 | 625.1 | 0.1484644
625.2 | 0.6063252 | 625.2 | 0.1475454
625.3 | 0.6016533 | 625.3 | 0.1490972
625.4 | 0.5980714 | 625.4 | 0.1500501
625.5 | 0.5959621 | 625.5 | 0.1496243
625.6 | 0.588655 | 625.6 | 0.1513864
625.7 | 0.5876888 | 625.7 | 0.1505367
625.8 | 0.5850347 | 625.8 | 0.1466466
625.9 | 0.58247 | 625.9 | 0.1450505
626 | 0.5775765 | 626 | 0.1451536
626.1 | 0.5800303 | 626.1 | 0.144406
626.2 | 0.5757942 | 626.2 | 0.1431105
626.3 | 0.5733713 | 626.3 | 0.1459355
626.4 | 0.5713072 | 626.4 | 0.1463586
626.5 | 0.5713778 | 626.5 | 0.1461213
626.6 | 0.5663822 | 626.6 | 0.1422536
626.7 | 0.5647917 | 626.7 | 0.1432212
626.8 | 0.5606477 | 626.8 | 0.1400756
626.9 | 0.5586865 | 626.9 | 0.1376186
627 | 0.5547707 | 627 | 0.1351789
627.1 | 0.5515003 | 627.1 | 0.1364035
627.2 | 0.5494272 | 627.2 | 0.1362374
627.3 | 0.5497441 | 627.3 | 0.1363898
627.4 | 0.5466902 | 627.4 | 0.1360922
627.5 | 0.5458219 | 627.5 | 0.1380102
627.6 | 0.5436528 | 627.6 | 0.1370049
627.7 | 0.5423662 | 627.7 | 0.1330131
627.8 | 0.5404669 | 627.8 | 0.1339941
627.9 | 0.5391642 | 627.9 | 0.1338691
628 | 0.5360634 | 628 | 0.131871
628.1 | 0.5351546 | 628.1 | 0.1303788
628.2 | 0.531997 | 628.2 | 0.1306707
628.3 | 0.5294964 | 628.3 | 0.1273479
628.4 | 0.5267653 | 628.4 | 0.1260653
628.5 | 0.5245391 | 628.5 | 0.1254114
628.6 | 0.5218677 | 628.6 | 0.1263164
628.7 | 0.5223196 | 628.7 | 0.1264623
628.8 | 0.5182123 | 628.8 | 0.1281215
628.9 | 0.5138098 | 628.9 | 0.1292519
629 | 0.511639 | 629 | 0.1299369
629.1 | 0.5113358 | 629.1 | 0.1294537
629.2 | 0.5034069 | 629.2 | 0.1278759
629.3 | 0.5036258 | 629.3 | 0.1270177
629.4 | 0.5036779 | 629.4 | 0.1258022
629.5 | 0.5010308 | 629.5 | 0.1250088
629.6 | 0.4964962 | 629.6 | 0.1244889
629.7 | 0.4970728 | 629.7 | 0.1249603
629.8 | 0.4907421 | 629.8 | 0.1224736
629.9 | 0.4892151 | 629.9 | 0.1212142
630 | 0.4887054 | 630 | 0.1169815
630.1 | 0.4868518 | 630.1 | 0.115126
630.2 | 0.4853052 | 630.2 | 0.1161946
630.3 | 0.4874363 | 630.3 | 0.1148317
630.4 | 0.4859022 | 630.4 | 0.1142505
630.5 | 0.4848192 | 630.5 | 0.1155995
630.6 | 0.4820291 | 630.6 | 0.11549
630.7 | 0.4813931 | 630.7 | 0.1130227
630.8 | 0.4773162 | 630.8 | 0.113749
630.9 | 0.4728754 | 630.9 | 0.114218
631 | 0.4669516 | 631 | 0.1132524
631.1 | 0.465959 | 631.1 | 0.1122034
631.2 | 0.4604181 | 631.2 | 0.1118975
631.3 | 0.4594231 | 631.3 | 0.1111091
631.4 | 0.4601372 | 631.4 | 0.1094
631.5 | 0.4613875 | 631.5 | 0.1099548
631.6 | 0.4610128 | 631.6 | 0.1108591
631.7 | 0.4585493 | 631.7 | 0.1100856
631.8 | 0.4561508 | 631.8 | 0.1106722
631.9 | 0.4517114 | 631.9 | 0.1067539
632 | 0.4487832 | 632 | 0.1047975
632.1 | 0.4427274 | 632.1 | 0.1015768
632.2 | 0.4417878 | 632.2 | 0.1024864
632.3 | 0.4391573 | 632.3 | 0.1014138
632.4 | 0.437816 | 632.4 | 0.1022456
632.5 | 0.4337263 | 632.5 | 0.1026345
632.6 | 0.4347494 | 632.6 | 0.1038555
632.7 | 0.4328193 | 632.7 | 0.100619
632.8 | 0.4317023 | 632.8 | 0.1007114
632.9 | 0.4277869 | 632.9 | 0.1021499
633 | 0.4248994 | 633 | 0.1017505
633.1 | 0.4207328 | 633.1 | 0.09904568
633.2 | 0.4146208 | 633.2 | 0.09982486
633.3 | 0.4093138 | 633.3 | 0.0971138
633.4 | 0.4070524 | 633.4 | 0.09359771
633.5 | 0.4070741 | 633.5 | 0.09082559
633.6 | 0.4066054 | 633.6 | 0.09117241
633.7 | 0.4102787 | 633.7 | 0.08997649
633.8 | 0.4110994 | 633.8 | 0.08974518
633.9 | 0.4103555 | 633.9 | 0.09023204
634 | 0.4101816 | 634 | 0.09131157
634.1 | 0.410324 | 634.1 | 0.09083393
634.2 | 0.4056884 | 634.2 | 0.09081147
634.3 | 0.4030598 | 634.3 | 0.09128138
634.4 | 0.4008273 | 634.4 | 0.09106137
634.5 | 0.397655 | 634.5 | 0.09223581
634.6 | 0.3915041 | 634.6 | 0.09081605
634.7 | 0.3907436 | 634.7 | 0.09120007
634.8 | 0.3909349 | 634.8 | 0.0885854
634.9 | 0.3899386 | 634.9 | 0.08828274
635 | 0.3901754 | 635 | 0.08670267
635.1 | 0.3909957 | 635.1 | 0.08768899
635.2 | 0.3888867 | 635.2 | 0.08762654
635.3 | 0.385411 | 635.3 | 0.09113104
635.4 | 0.383198 | 635.4 | 0.09187304
635.5 | 0.3794103 | 635.5 | 0.09070538
635.6 | 0.3769248 | 635.6 | 0.08993601
635.7 | 0.3759037 | 635.7 | 0.08814033
635.8 | 0.3739272 | 635.8 | 0.08657752
635.9 | 0.3732693 | 635.9 | 0.08572391
636 | 0.3727597 | 636 | 0.08463942
636.1 | 0.3715587 | 636.1 | 0.08245737
636.2 | 0.3702058 | 636.2 | 0.08160251
636.3 | 0.3690262 | 636.3 | 0.07879708
636.4 | 0.3638736 | 636.4 | 0.07769893
636.5 | 0.3616207 | 636.5 | 0.07692839
636.6 | 0.3595702 | 636.6 | 0.0747909
636.7 | 0.3586566 | 636.7 | 0.0756525
636.8 | 0.3592604 | 636.8 | 0.07458716
636.9 | 0.3580188 | 636.9 | 0.07353938
637 | 0.356331 | 637 | 0.07445732
637.1 | 0.3549308 | 637.1 | 0.07457991
637.2 | 0.3543173 | 637.2 | 0.0716699
637.3 | 0.3506382 | 637.3 | 0.07196262
637.4 | 0.3513389 | 637.4 | 0.07335691
637.5 | 0.3499365 | 637.5 | 0.07138176
637.6 | 0.3485674 | 637.6 | 0.07257413
637.7 | 0.3463447 | 637.7 | 0.07377281
637.8 | 0.3454427 | 637.8 | 0.07363122
637.9 | 0.343324 | 637.9 | 0.07298988
638 | 0.3431371 | 638 | 0.07412628
638.1 | 0.3429748 | 638.1 | 0.07418351
638.2 | 0.3381739 | 638.2 | 0.0736272
638.3 | 0.3377469 | 638.3 | 0.07492306
638.4 | 0.3352906 | 638.4 | 0.0739717
638.5 | 0.3323313 | 638.5 | 0.07164982
638.6 | 0.3285043 | 638.6 | 0.06969889
638.7 | 0.3304533 | 638.7 | 0.07001401
638.8 | 0.3299905 | 638.8 | 0.06901376
638.9 | 0.3309353 | 638.9 | 0.06871945
639 | 0.3312007 | 639 | 0.07063628
639.1 | 0.3319748 | 639.1 | 0.07198996
639.2 | 0.3293843 | 639.2 | 0.07014366
639.3 | 0.3275719 | 639.3 | 0.06868708
639.4 | 0.3281176 | 639.4 | 0.06755148
639.5 | 0.3279315 | 639.5 | 0.06597208
639.6 | 0.3267375 | 639.6 | 0.06645085
639.7 | 0.3252434 | 639.7 | 0.07048881
639.8 | 0.3243102 | 639.8 | 0.07052608
639.9 | 0.3240878 | 639.9 | 0.06875469
640 | 0.3179909 | 640 | 0.06943529
640.1 | 0.31678 | 640.1 | 0.07041667
640.2 | 0.3144922 | 640.2 | 0.06465647
640.3 | 0.3107897 | 640.3 | 0.06367561
640.4 | 0.3057659 | 640.4 | 0.06459222
640.5 | 0.3059809 | 640.5 | 0.06280298
640.6 | 0.3041402 | 640.6 | 0.05949934
640.7 | 0.3041371 | 640.7 | 0.06008395
640.8 | 0.3017566 | 640.8 | 0.0603751
640.9 | 0.3041874 | 640.9 | 0.06141177
641 | 0.3035747 | 641 | 0.06094622
641.1 | 0.3018038 | 641.1 | 0.0619775
641.2 | 0.3037865 | 641.2 | 0.06244973
641.3 | 0.3070067 | 641.3 | 0.06246143
641.4 | 0.3034533 | 641.4 | 0.06351886
641.5 | 0.3019811 | 641.5 | 0.06468426
641.6 | 0.3020991 | 641.6 | 0.06486851
641.7 | 0.2971642 | 641.7 | 0.06483496
641.8 | 0.2927312 | 641.8 | 0.06668888
641.9 | 0.2897632 | 641.9 | 0.06368195
642 | 0.287529 | 642 | 0.06195845
642.1 | 0.2862723 | 642.1 | 0.05924855
642.2 | 0.2848353 | 642.2 | 0.05675898
642.3 | 0.2841095 | 642.3 | 0.05630849
642.4 | 0.2836166 | 642.4 | 0.05631734
642.5 | 0.2817996 | 642.5 | 0.05588103
642.6 | 0.2785401 | 642.6 | 0.05788815
642.7 | 0.279836 | 642.7 | 0.06002975
642.8 | 0.2751925 | 642.8 | 0.0579425
642.9 | 0.2744726 | 642.9 | 0.05578962
643 | 0.2761837 | 643 | 0.05643521
643.1 | 0.2754076 | 643.1 | 0.05582138
643.2 | 0.2742673 | 643.2 | 0.05534574
643.3 | 0.2778172 | 643.3 | 0.05353306
643.4 | 0.2765359 | 643.4 | 0.05382333
643.5 | 0.2748547 | 643.5 | 0.0525913
643.6 | 0.2761172 | 643.6 | 0.05041554
643.7 | 0.2759739 | 643.7 | 0.04949157
643.8 | 0.273108 | 643.8 | 0.04951724
643.9 | 0.2749385 | 643.9 | 0.05106594
644 | 0.2725856 | 644 | 0.05094827
644.1 | 0.2711103 | 644.1 | 0.0522842
644.2 | 0.2692477 | 644.2 | 0.05171933
644.3 | 0.2704242 | 644.3 | 0.05408571
644.4 | 0.2679904 | 644.4 | 0.05370049
644.5 | 0.2691265 | 644.5 | 0.05410335
644.6 | 0.2674848 | 644.6 | 0.05420506
644.7 | 0.2649692 | 644.7 | 0.05364814
644.8 | 0.2629063 | 644.8 | 0.05278752
644.9 | 0.2610161 | 644.9 | 0.05134242
645 | 0.2611526 | 645 | 0.05162675
645.1 | 0.260651 | 645.1 | 0.05002787
645.2 | 0.2607676 | 645.2 | 0.05075324
645.3 | 0.2604894 | 645.3 | 0.04986566
645.4 | 0.259924 | 645.4 | 0.0499756
645.5 | 0.2565055 | 645.5 | 0.05004621
645.6 | 0.2561161 | 645.6 | 0.05138999
645.7 | 0.2556032 | 645.7 | 0.04883914
645.8 | 0.2559227 | 645.8 | 0.04709918
645.9 | 0.2547211 | 645.9 | 0.0488455
646 | 0.2553989 | 646 | 0.04882621
646.1 | 0.2524701 | 646.1 | 0.04758015
646.2 | 0.2479022 | 646.2 | 0.04952626
646.3 | 0.2455912 | 646.3 | 0.04761175
646.4 | 0.244933 | 646.4 | 0.04398068
646.5 | 0.2378062 | 646.5 | 0.04279336
646.6 | 0.235771 | 646.6 | 0.04111973
646.7 | 0.2375505 | 646.7 | 0.03632069
646.8 | 0.2342011 | 646.8 | 0.03653328
646.9 | 0.2331769 | 646.9 | 0.03766489
647 | 0.2392535 | 647 | 0.03468341
647.1 | 0.2434111 | 647.1 | 0.03463356
647.2 | 0.243289 | 647.2 | 0.04017633
647.3 | 0.2426947 | 647.3 | 0.04329761
647.4 | 0.2425131 | 647.4 | 0.0437938
647.5 | 0.2412089 | 647.5 | 0.04556549
647.6 | 0.2398774 | 647.6 | 0.04634826
647.7 | 0.2403501 | 647.7 | 0.04413389
647.8 | 0.2431794 | 647.8 | 0.04296891
647.9 | 0.2434898 | 647.9 | 0.04463062
648 | 0.2417687 | 648 | 0.04683216
648.1 | 0.2392873 | 648.1 | 0.04649588
648.2 | 0.2371641 | 648.2 | 0.04633074
648.3 | 0.2344642 | 648.3 | 0.04547298
648.4 | 0.2315291 | 648.4 | 0.04227941
648.5 | 0.2327326 | 648.5 | 0.03865996
648.6 | 0.2316337 | 648.6 | 0.03900414
648.7 | 0.2297326 | 648.7 | 0.03977059
648.8 | 0.2287651 | 648.8 | 0.03875885
648.9 | 0.229094 | 648.9 | 0.03945252
649 | 0.2251446 | 649 | 0.04052402
649.1 | 0.2229747 | 649.1 | 0.03937214
649.2 | 0.2234807 | 649.2 | 0.03767878
649.3 | 0.2260515 | 649.3 | 0.03760929
649.4 | 0.2253417 | 649.4 | 0.03538137
649.5 | 0.225007 | 649.5 | 0.0361354
649.6 | 0.2247157 | 649.6 | 0.03737567
649.7 | 0.2218834 | 649.7 | 0.03425798
649.8 | 0.2179144 | 649.8 | 0.03354712
649.9 | 0.2164342 | 649.9 | 0.03551708
650 | 0.2164469 | 650 | 0.03326341
650.1 | 0.2161012 | 650.1 | 0.03158589
650.2 | 0.2158501 | 650.2 | 0.03479256
650.3 | 0.21591 | 650.3 | 0.03448601
650.4 | 0.216994 | 650.4 | 0.0340261
650.5 | 0.2134594 | 650.5 | 0.03532936
650.6 | 0.2127364 | 650.6 | 0.03555577
650.7 | 0.2137839 | 650.7 | 0.03411359
650.8 | 0.2127814 | 650.8 | 0.03505969
650.9 | 0.2116219 | 650.9 | 0.03556515
651 | 0.214432 | 651 | 0.03462231
651.1 | 0.2159605 | 651.1 | 0.03377747
651.2 | 0.2134539 | 651.2 | 0.0343998
651.3 | 0.2142222 | 651.3 | 0.03527903
651.4 | 0.2123343 | 651.4 | 0.03322079
651.5 | 0.2109547 | 651.5 | 0.03502018
651.6 | 0.2073752 | 651.6 | 0.03673725
651.7 | 0.2083426 | 651.7 | 0.03725146
651.8 | 0.2072552 | 651.8 | 0.03730765
651.9 | 0.2065334 | 651.9 | 0.03840879
652 | 0.2095753 | 652 | 0.03795363
652.1 | 0.2116049 | 652.1 | 0.03529562
652.2 | 0.2138207 | 652.2 | 0.03586532
652.3 | 0.2106197 | 652.3 | 0.03655802
652.4 | 0.2142357 | 652.4 | 0.03617583
652.5 | 0.20956 | 652.5 | 0.03512948
652.6 | 0.2074311 | 652.6 | 0.03830484
652.7 | 0.2051504 | 652.7 | 0.03777427
652.8 | 0.2080653 | 652.8 | 0.03557696
652.9 | 0.203131 | 652.9 | 0.03619139
653 | 0.2041639 | 653 | 0.03431921
653.1 | 0.2085434 | 653.1 | 0.03191914
653.2 | 0.2068353 | 653.2 | 0.03201699
653.3 | 0.2046924 | 653.3 | 0.03338033
653.4 | 0.2065268 | 653.4 | 0.03351448
653.5 | 0.2059779 | 653.5 | 0.03688295
653.6 | 0.203706 | 653.6 | 0.03957421
653.7 | 0.2024945 | 653.7 | 0.03899861
653.8 | 0.2022012 | 653.8 | 0.03911073
653.9 | 0.197847 | 653.9 | 0.03791211
654 | 0.1961284 | 654 | 0.03594358
654.1 | 0.1947982 | 654.1 | 0.03309846
654.2 | 0.19269 | 654.2 | 0.03238241
654.3 | 0.1938294 | 654.3 | 0.03278965
654.4 | 0.1951531 | 654.4 | 0.03171984
654.5 | 0.1938702 | 654.5 | 0.0317285
654.6 | 0.1898116 | 654.6 | 0.0324143
654.7 | 0.1923227 | 654.7 | 0.03353524
654.8 | 0.1922609 | 654.8 | 0.03086591
654.9 | 0.1908345 | 654.9 | 0.03219505
655 | 0.190804 | 655 | 0.03280851
655.1 | 0.1957228 | 655.1 | 0.03215107
655.2 | 0.191576 | 655.2 | 0.030274
655.3 | 0.1880005 | 655.3 | 0.03243872
655.4 | 0.1868882 | 655.4 | 0.0316003
655.5 | 0.1849525 | 655.5 | 0.03042805
655.6 | 0.1778566 | 655.6 | 0.02836049
655.7 | 0.1811311 | 655.7 | 0.02960461
655.8 | 0.1803913 | 655.8 | 0.02592835
655.9 | 0.183988 | 655.9 | 0.02590086
656 | 0.1851987 | 656 | 0.02494272
656.1 | 0.1861014 | 656.1 | 0.02733018
656.2 | 0.1846813 | 656.2 | 0.02535165
656.3 | 0.183371 | 656.3 | 0.02709167
656.4 | 0.1804119 | 656.4 | 0.02709753
656.5 | 0.1801243 | 656.5 | 0.02765393
656.6 | 0.1820278 | 656.6 | 0.02658106
656.7 | 0.180469 | 656.7 | 0.02802719
656.8 | 0.1814562 | 656.8 | 0.02842247
656.9 | 0.1826582 | 656.9 | 0.02663198
657 | 0.1805534 | 657 | 0.02722162
657.1 | 0.17688 | 657.1 | 0.02843447
657.2 | 0.1756038 | 657.2 | 0.02852099
657.3 | 0.1735926 | 657.3 | 0.02704734
657.4 | 0.1704201 | 657.4 | 0.02898898
657.5 | 0.1709924 | 657.5 | 0.02912284
657.6 | 0.1723776 | 657.6 | 0.02799363
657.7 | 0.1746543 | 657.7 | 0.02703736
657.8 | 0.1743555 | 657.8 | 0.02645391
657.9 | 0.1760184 | 657.9 | 0.02495942
658 | 0.1715642 | 658 | 0.02283875
658.1 | 0.1705853 | 658.1 | 0.02296113
658.2 | 0.1705006 | 658.2 | 0.02128322
658.3 | 0.1700389 | 658.3 | 0.02365832
658.4 | 0.1637374 | 658.4 | 0.02575533
658.5 | 0.164425 | 658.5 | 0.02434184
658.6 | 0.1646897 | 658.6 | 0.02228003
658.7 | 0.1628399 | 658.7 | 0.02167287
658.8 | 0.1640394 | 658.8 | 0.02054194
658.9 | 0.1677515 | 658.9 | 0.01943098
659 | 0.1686263 | 659 | 0.02125776
659.1 | 0.1659164 | 659.1 | 0.02525999
659.2 | 0.166057 | 659.2 | 0.02661346
659.3 | 0.1630193 | 659.3 | 0.0244829
659.4 | 0.159434 | 659.4 | 0.02422494
659.5 | 0.1586638 | 659.5 | 0.02557221
659.6 | 0.161583 | 659.6 | 0.02188616
659.7 | 0.1615101 | 659.7 | 0.02318483
659.8 | 0.1633919 | 659.8 | 0.02592588
659.9 | 0.1673401 | 659.9 | 0.02757724
660 | 0.1691395 | 660 | 0.02741902
660.1 | 0.1683633 | 660.1 | 0.02853731
660.2 | 0.1682631 | 660.2 | 0.02802298
660.3 | 0.1672385 | 660.3 | 0.02654969
660.4 | 0.1660822 | 660.4 | 0.02497184
660.5 | 0.165132 | 660.5 | 0.02403911
660.6 | 0.1641199 | 660.6 | 0.02460579
660.7 | 0.1646562 | 660.7 | 0.02406184
660.8 | 0.1658524 | 660.8 | 0.0232849
660.9 | 0.166191 | 660.9 | 0.0239652
661 | 0.1663781 | 661 | 0.02382944
661.1 | 0.1669186 | 661.1 | 0.0229943
661.2 | 0.1645088 | 661.2 | 0.02309169
661.3 | 0.1619611 | 661.3 | 0.02445766
661.4 | 0.1622682 | 661.4 | 0.02336139
661.5 | 0.1614896 | 661.5 | 0.02300644
661.6 | 0.1609399 | 661.6 | 0.0257444
661.7 | 0.1618712 | 661.7 | 0.02597804
661.8 | 0.1628841 | 661.8 | 0.02506433
661.9 | 0.1616362 | 661.9 | 0.02728764
662 | 0.1608035 | 662 | 0.02565372
662.1 | 0.1596222 | 662.1 | 0.02366292
662.2 | 0.1582592 | 662.2 | 0.02404902
662.3 | 0.1606353 | 662.3 | 0.02562113
662.4 | 0.1624971 | 662.4 | 0.02416334
662.5 | 0.1641969 | 662.5 | 0.02907751
662.6 | 0.1624521 | 662.6 | 0.02781766
662.7 | 0.1594912 | 662.7 | 0.02713391
662.8 | 0.1570633 | 662.8 | 0.02501125
662.9 | 0.1525559 | 662.9 | 0.02208612
663 | 0.1535507 | 663 | 0.01728207
663.1 | 0.1538184 | 663.1 | 0.01696407
663.2 | 0.1561449 | 663.2 | 0.01899086
663.3 | 0.1561651 | 663.3 | 0.01982773
663.4 | 0.1606011 | 663.4 | 0.02129422
663.5 | 0.1591176 | 663.5 | 0.02381068
663.6 | 0.1590216 | 663.6 | 0.02426064
663.7 | 0.1592664 | 663.7 | 0.02281487
663.8 | 0.1594648 | 663.8 | 0.02272633
663.9 | 0.1548034 | 663.9 | 0.02295963
664 | 0.1511376 | 664 | 0.02393678
664.1 | 0.1536094 | 664.1 | 0.0237427
664.2 | 0.152415 | 664.2 | 0.02366522
664.3 | 0.1532937 | 664.3 | 0.02421786
664.4 | 0.1562586 | 664.4 | 0.02514278
664.5 | 0.1579127 | 664.5 | 0.02263919
664.6 | 0.1539497 | 664.6 | 0.02385211
664.7 | 0.1539698 | 664.7 | 0.02165222
664.8 | 0.1482649 | 664.8 | 0.02147776
664.9 | 0.1468214 | 664.9 | 0.01994515
665 | 0.1462431 | 665 | 0.02005345
665.1 | 0.1457691 | 665.1 | 0.02100434
665.2 | 0.1436167 | 665.2 | 0.02165337
665.3 | 0.1451916 | 665.3 | 0.01987403
665.4 | 0.1431901 | 665.4 | 0.0180186
665.5 | 0.1426201 | 665.5 | 0.01573326
665.6 | 0.1415875 | 665.6 | 0.01276247
665.7 | 0.1446313 | 665.7 | 0.01400037
665.8 | 0.1475039 | 665.8 | 0.01317449
665.9 | 0.1496368 | 665.9 | 0.01574801
666 | 0.1505303 | 666 | 0.01914701
666.1 | 0.1537983 | 666.1 | 0.01964032
666.2 | 0.1514903 | 666.2 | 0.0186794
666.3 | 0.1517849 | 666.3 | 0.02132585
666.4 | 0.1486476 | 666.4 | 0.02069955
666.5 | 0.1518134 | 666.5 | 0.01997368
666.6 | 0.1544403 | 666.6 | 0.02005702
666.7 | 0.1537988 | 666.7 | 0.02192566
666.8 | 0.1514986 | 666.8 | 0.02150715
666.9 | 0.1536223 | 666.9 | 0.01980276
667 | 0.1507385 | 667 | 0.01901071
667.1 | 0.1487145 | 667.1 | 0.02085073
667.2 | 0.1485375 | 667.2 | 0.01937953
667.3 | 0.1488357 | 667.3 | 0.01879533
667.4 | 0.1512632 | 667.4 | 0.02161378
667.5 | 0.1481419 | 667.5 | 0.02191348
667.6 | 0.1464436 | 667.6 | 0.02091554
667.7 | 0.1464829 | 667.7 | 0.01940551
667.8 | 0.1449553 | 667.8 | 0.02043644
667.9 | 0.1406831 | 667.9 | 0.01902369
668 | 0.1413892 | 668 | 0.01894911
668.1 | 0.1381341 | 668.1 | 0.01859762
668.2 | 0.1387434 | 668.2 | 0.01887752
668.3 | 0.1387634 | 668.3 | 0.0156841
668.4 | 0.1358609 | 668.4 | 0.01713941
668.5 | 0.1378905 | 668.5 | 0.01709811
668.6 | 0.1402026 | 668.6 | 0.01234109
668.7 | 0.1396523 | 668.7 | 0.01312287
668.8 | 0.140123 | 668.8 | 0.01553028
668.9 | 0.1449939 | 668.9 | 0.0135266
669 | 0.1432201 | 669 | 0.01435301
669.1 | 0.1445439 | 669.1 | 0.01946375
669.2 | 0.1449189 | 669.2 | 0.0190817
669.3 | 0.1450353 | 669.3 | 0.01951401
669.4 | 0.1456998 | 669.4 | 0.02018469
669.5 | 0.1463875 | 669.5 | 0.01867796
669.6 | 0.1465889 | 669.6 | 0.0176372
669.7 | 0.1441816 | 669.7 | 0.01708943
669.8 | 0.1451121 | 669.8 | 0.01678803
669.9 | 0.1417919 | 669.9 | 0.01773189
670 | 0.1385481 | 670 | 0.01746914
670.1 | 0.1356574 | 670.1 | 0.01646769
670.2 | 0.1402754 | 670.2 | 0.01667537
670.3 | 0.1405381 | 670.3 | 0.01410964
670.4 | 0.1401496 | 670.4 | 0.01535371
670.5 | 0.1457112 | 670.5 | 0.01612269
670.6 | 0.1449709 | 670.6 | 0.01805432
670.7 | 0.1410573 | 670.7 | 0.01964132
670.8 | 0.1389773 | 670.8 | 0.02057806
670.9 | 0.1384618 | 670.9 | 0.01785833
671 | 0.1334283 | 671 | 0.01770905
671.1 | 0.1375274 | 671.1 | 0.01669919
671.2 | 0.1408911 | 671.2 | 0.01371622
671.3 | 0.1430006 | 671.3 | 0.01560425
671.4 | 0.1468443 | 671.4 | 0.01818313
671.5 | 0.1519485 | 671.5 | 0.01770442
671.6 | 0.1468804 | 671.6 | 0.01748871
671.7 | 0.1444111 | 671.7 | 0.02145284
671.8 | 0.1443308 | 671.8 | 0.02005886
671.9 | 0.1412812 | 671.9 | 0.01717377
672 | 0.1397481 | 672 | 0.01951898
672.1 | 0.1454556 | 672.1 | 0.0179629
672.2 | 0.1442948 | 672.2 | 0.01753959
672.3 | 0.1424288 | 672.3 | 0.01781931
672.4 | 0.1432894 | 672.4 | 0.01714697
672.5 | 0.1442389 | 672.5 | 0.01594654
672.6 | 0.1407154 | 672.6 | 0.01823506
672.7 | 0.1426358 | 672.7 | 0.01744635
672.8 | 0.1432959 | 672.8 | 0.01866455
672.9 | 0.1412338 | 672.9 | 0.01982523
673 | 0.1397085 | 673 | 0.01986141
673.1 | 0.1393316 | 673.1 | 0.01946266
673.2 | 0.1381151 | 673.2 | 0.01793709
673.3 | 0.1352325 | 673.3 | 0.01396034
673.4 | 0.1367534 | 673.4 | 0.01480342
673.5 | 0.1370967 | 673.5 | 0.01350206
673.6 | 0.1412306 | 673.6 | 0.01333372
673.7 | 0.1405799 | 673.7 | 0.01474311
673.8 | 0.1430401 | 673.8 | 0.01831179
673.9 | 0.1431371 | 673.9 | 0.01622823
674 | 0.143589 | 674 | 0.0176699
674.1 | 0.1408677 | 674.1 | 0.01773095
674.2 | 0.1409801 | 674.2 | 0.01854499
674.3 | 0.1395473 | 674.3 | 0.01651378
674.4 | 0.1413706 | 674.4 | 0.01692615
674.5 | 0.1419957 | 674.5 | 0.01619047
674.6 | 0.1411175 | 674.6 | 0.01758781
674.7 | 0.1424481 | 674.7 | 0.01538883
674.8 | 0.1422752 | 674.8 | 0.01504894
674.9 | 0.1409267 | 674.9 | 0.01559928
675 | 0.1375913 | 675 | 0.01451026
675.1 | 0.1362561 | 675.1 | 0.01337206
675.2 | 0.1363107 | 675.2 | 0.01240286
675.3 | 0.1368733 | 675.3 | 0.01222079
675.4 | 0.1373821 | 675.4 | 0.01259922
675.5 | 0.137968 | 675.5 | 0.012569
675.6 | 0.1376066 | 675.6 | 0.0126658
675.7 | 0.1371953 | 675.7 | 0.01377631
675.8 | 0.1354485 | 675.8 | 0.01514999
675.9 | 0.131584 | 675.9 | 0.01622025
676 | 0.1311157 | 676 | 0.01488767
676.1 | 0.1285231 | 676.1 | 0.01304765
676.2 | 0.1288118 | 676.2 | 0.01294838
676.3 | 0.1316249 | 676.3 | 0.01130039
676.4 | 0.1326097 | 676.4 | 0.008889905
676.5 | 0.132322 | 676.5 | 0.008542745
676.6 | 0.1344762 | 676.6 | 0.00758394
676.7 | 0.1320233 | 676.7 | 0.006818328
676.8 | 0.1277402 | 676.8 | 0.009452932
676.9 | 0.1290581 | 676.9 | 0.009075355
677 | 0.1303687 | 677 | 0.009883412
677.1 | 0.1298352 | 677.1 | 0.01158306
677.2 | 0.12954 | 677.2 | 0.012196
677.3 | 0.1330727 | 677.3 | 0.0105679
677.4 | 0.1364473 | 677.4 | 0.01158348
677.5 | 0.1361477 | 677.5 | 0.01164986
677.6 | 0.1363137 | 677.6 | 0.01218
677.7 | 0.1383163 | 677.7 | 0.01098231
677.8 | 0.136238 | 677.8 | 0.009407495
677.9 | 0.1326111 | 677.9 | 0.009978459
678 | 0.1309011 | 678 | 0.0104475
678.1 | 0.1338197 | 678.1 | 0.009967703
678.2 | 0.1330243 | 678.2 | 0.009832704
678.3 | 0.1353789 | 678.3 | 0.009849387
678.4 | 0.1375079 | 678.4 | 0.01018876
678.5 | 0.1382632 | 678.5 | 0.01193
678.6 | 0.13831 | 678.6 | 0.01177832
678.7 | 0.1381681 | 678.7 | 0.01431098
678.8 | 0.137287 | 678.8 | 0.01642054
678.9 | 0.1361828 | 678.9 | 0.01486673
679 | 0.13988 | 679 | 0.01530638
679.1 | 0.1377892 | 679.1 | 0.01756077
679.2 | 0.1379284 | 679.2 | 0.01920256
679.3 | 0.13816 | 679.3 | 0.01883714
679.4 | 0.1336888 | 679.4 | 0.01949915
679.5 | 0.1283093 | 679.5 | 0.02028602
679.6 | 0.1287745 | 679.6 | 0.01778553
679.7 | 0.1272392 | 679.7 | 0.01515518
679.8 | 0.1277581 | 679.8 | 0.01406641
679.9 | 0.1293716 | 679.9 | 0.01224646
680 | 0.1337807 | 680 | 0.008734982
680.1 | 0.1367785 | 680.1 | 0.008227998
680.2 | 0.1380303 | 680.2 | 0.00786991
680.3 | 0.1361446 | 680.3 | 0.01017738
680.4 | 0.1381662 | 680.4 | 0.01239338
680.5 | 0.132926 | 680.5 | 0.01342078
680.6 | 0.1281236 | 680.6 | 0.01507881
680.7 | 0.1303404 | 680.7 | 0.01502087
680.8 | 0.1307444 | 680.8 | 0.01355094
680.9 | 0.1312061 | 680.9 | 0.0140649
681 | 0.1324251 | 681 | 0.01512624
681.1 | 0.1370728 | 681.1 | 0.01440499
681.2 | 0.1368077 | 681.2 | 0.01510711
681.3 | 0.1385254 | 681.3 | 0.01572373
681.4 | 0.1382718 | 681.4 | 0.01598099
681.5 | 0.1373406 | 681.5 | 0.01658402
681.6 | 0.1343435 | 681.6 | 0.01662285
681.7 | 0.1332325 | 681.7 | 0.01626338
681.8 | 0.1303887 | 681.8 | 0.01731745
681.9 | 0.1308427 | 681.9 | 0.0156884
682 | 0.1329496 | 682 | 0.01376217
682.1 | 0.131451 | 682.1 | 0.01383963
682.2 | 0.1268157 | 682.2 | 0.01423758
682.3 | 0.1281675 | 682.3 | 0.01126104
682.4 | 0.1270547 | 682.4 | 0.01062658
682.5 | 0.1256737 | 682.5 | 0.01212787
682.6 | 0.1272938 | 682.6 | 0.01247858
682.7 | 0.1305973 | 682.7 | 0.0121612
682.8 | 0.1319275 | 682.8 | 0.01186594
682.9 | 0.130875 | 682.9 | 0.0127108
683 | 0.1345587 | 683 | 0.01168673
683.1 | 0.1351093 | 683.1 | 0.01123701
683.2 | 0.1346751 | 683.2 | 0.01087291
683.3 | 0.1309501 | 683.3 | 0.01355074
683.4 | 0.1308046 | 683.4 | 0.01235511
683.5 | 0.1276941 | 683.5 | 0.01014497
683.6 | 0.1277522 | 683.6 | 0.008783052
683.7 | 0.1281981 | 683.7 | 0.007782851
683.8 | 0.1281064 | 683.8 | 0.007320154
683.9 | 0.1291707 | 683.9 | 0.008298291
684 | 0.1283302 | 684 | 0.009715242
684.1 | 0.1258165 | 684.1 | 0.011685
684.2 | 0.1266268 | 684.2 | 0.01262641
684.3 | 0.1278518 | 684.3 | 0.01043256
684.4 | 0.1279675 | 684.4 | 0.009285494
684.5 | 0.1300074 | 684.5 | 0.00826027
684.6 | 0.1333094 | 684.6 | 0.007097811
684.7 | 0.1318836 | 684.7 | 0.007579927
684.8 | 0.1347603 | 684.8 | 0.009387855
684.9 | 0.1345493 | 684.9 | 0.01115863
685 | 0.1345228 | 685 | 0.01555846
685.1 | 0.1313821 | 685.1 | 0.01641852
685.2 | 0.1297382 | 685.2 | 0.01528769
685.3 | 0.1290972 | 685.3 | 0.01581582
685.4 | 0.1270974 | 685.4 | 0.01545371
685.5 | 0.1271439 | 685.5 | 0.01323222
685.6 | 0.1271022 | 685.6 | 0.01339249
685.7 | 0.1309932 | 685.7 | 0.01406658
685.8 | 0.1306901 | 685.8 | 0.0110821
685.9 | 0.1306868 | 685.9 | 0.01316624
686 | 0.1284172 | 686 | 0.01152099
686.1 | 0.1279569 | 686.1 | 0.008512395
686.2 | 0.1250561 | 686.2 | 0.007314009
686.3 | 0.1239481 | 686.3 | 0.008030333
686.4 | 0.1250034 | 686.4 | 0.004201202
686.5 | 0.1285541 | 686.5 | 0.005998064
686.6 | 0.1295761 | 686.6 | 0.007631092
686.7 | 0.1333236 | 686.7 | 0.009091652
686.8 | 0.134374 | 686.8 | 0.00973685
686.9 | 0.1370025 | 686.9 | 0.01207914
687 | 0.1331444 | 687 | 0.01089814
687.1 | 0.1321107 | 687.1 | 0.01095062
687.2 | 0.1290951 | 687.2 | 0.01012595
687.3 | 0.1261588 | 687.3 | 0.00861801
687.4 | 0.1263166 | 687.4 | 0.007149658
687.5 | 0.1267239 | 687.5 | 0.006780711
687.6 | 0.1271811 | 687.6 | 0.008780822
687.7 | 0.1295046 | 687.7 | 0.007860537
687.8 | 0.1343711 | 687.8 | 0.009745806
687.9 | 0.1330795 | 687.9 | 0.01128499
688 | 0.1328069 | 688 | 0.01464835
688.1 | 0.1324922 | 688.1 | 0.01267344
688.2 | 0.1332077 | 688.2 | 0.01366766
688.3 | 0.1322471 | 688.3 | 0.01438325
688.4 | 0.133251 | 688.4 | 0.01441922
688.5 | 0.1332437 | 688.5 | 0.01140676
688.6 | 0.1320986 | 688.6 | 0.01388887
688.7 | 0.1294978 | 688.7 | 0.01434754
688.8 | 0.1281619 | 688.8 | 0.01329513
688.9 | 0.1260513 | 688.9 | 0.01209969
689 | 0.1263549 | 689 | 0.01274573
689.1 | 0.1289466 | 689.1 | 0.01032845
689.2 | 0.1305565 | 689.2 | 0.01004169
689.3 | 0.1296043 | 689.3 | 0.01023203
689.4 | 0.1317333 | 689.4 | 0.01113961
689.5 | 0.1304964 | 689.5 | 0.01090516
689.6 | 0.1303893 | 689.6 | 0.01195376
689.7 | 0.127809 | 689.7 | 0.01179374
689.8 | 0.1260478 | 689.8 | 0.01364363
689.9 | 0.1236969 | 689.9 | 0.01208915
690 | 0.1259374 | 690 | 0.009973166
690.1 | 0.1263983 | 690.1 | 0.008294521
690.2 | 0.1265907 | 690.2 | 0.007346908
690.3 | 0.1296971 | 690.3 | 0.006116154
690.4 | 0.1309807 | 690.4 | 0.008071491
690.5 | 0.1338911 | 690.5 | 0.01061048
690.6 | 0.133357 | 690.6 | 0.01265813
690.7 | 0.1325655 | 690.7 | 0.01436779
690.8 | 0.1334463 | 690.8 | 0.01501723
690.9 | 0.131959 | 690.9 | 0.01432919
691 | 0.1293776 | 691 | 0.01582171
691.1 | 0.1306341 | 691.1 | 0.01586874
691.2 | 0.1315376 | 691.2 | 0.01500355
691.3 | 0.1284189 | 691.3 | 0.01466091
691.4 | 0.1320765 | 691.4 | 0.01323552
691.5 | 0.132715 | 691.5 | 0.01166204
691.6 | 0.133742 | 691.6 | 0.01181661
691.7 | 0.1331195 | 691.7 | 0.01323839
691.8 | 0.1360546 | 691.8 | 0.01356154
691.9 | 0.1335702 | 691.9 | 0.01562847
692 | 0.1344205 | 692 | 0.01521109
692.1 | 0.1312186 | 692.1 | 0.01402569
692.2 | 0.1342483 | 692.2 | 0.01460592
692.3 | 0.1343564 | 692.3 | 0.01229709
692.4 | 0.1340568 | 692.4 | 0.01192451
692.5 | 0.1336458 | 692.5 | 0.01139746
692.6 | 0.1322584 | 692.6 | 0.01086503
692.7 | 0.131175 | 692.7 | 0.008069664
692.8 | 0.1323553 | 692.8 | 0.01006801
692.9 | 0.135586 | 692.9 | 0.00721858
693 | 0.1321332 | 693 | 0.008981866
693.1 | 0.1357753 | 693.1 | 0.01140867
693.2 | 0.1351063 | 693.2 | 0.01196888
693.3 | 0.1331646 | 693.3 | 0.009629746
693.4 | 0.1326268 | 693.4 | 0.01147772
693.5 | 0.1365272 | 693.5 | 0.01043774
693.6 | 0.1356927 | 693.6 | 0.009453383
693.7 | 0.1338968 | 693.7 | 0.01171786
693.8 | 0.132713 | 693.8 | 0.01395978
693.9 | 0.1302694 | 693.9 | 0.01523362
694 | 0.1278889 | 694 | 0.0154824
694.1 | 0.1260547 | 694.1 | 0.01523917
694.2 | 0.1268725 | 694.2 | 0.01498768
694.3 | 0.1276137 | 694.3 | 0.01532212
694.4 | 0.1261327 | 694.4 | 0.01388805
694.5 | 0.1271462 | 694.5 | 0.0128497
694.6 | 0.1290316 | 694.6 | 0.01283039
694.7 | 0.1279608 | 694.7 | 0.01237214
694.8 | 0.125835 | 694.8 | 0.01458982
694.9 | 0.1265338 | 694.9 | 0.01497394
695 | 0.125832 | 695 | 0.01361744
695.1 | 0.1242597 | 695.1 | 0.01231422
695.2 | 0.1257867 | 695.2 | 0.0119913
695.3 | 0.1266811 | 695.3 | 0.007221902
695.4 | 0.1251469 | 695.4 | 0.006561078
695.5 | 0.1257956 | 695.5 | 0.008296216
695.6 | 0.1264329 | 695.6 | 0.007943586
695.7 | 0.1272162 | 695.7 | 0.007073253
695.8 | 0.1267637 | 695.8 | 0.009690839
695.9 | 0.1265607 | 695.9 | 0.01062014
696 | 0.1274054 | 696 | 0.0102892
696.1 | 0.1287648 | 696.1 | 0.0121956
696.2 | 0.1256793 | 696.2 | 0.01155812
696.3 | 0.127418 | 696.3 | 0.01307625
696.4 | 0.1287352 | 696.4 | 0.01279739
696.5 | 0.1275723 | 696.5 | 0.01357884
696.6 | 0.1260185 | 696.6 | 0.01378598
696.7 | 0.1285635 | 696.7 | 0.01488002
696.8 | 0.1283182 | 696.8 | 0.01312319
696.9 | 0.1313836 | 696.9 | 0.01363131
697 | 0.1312149 | 697 | 0.01446001
697.1 | 0.1298784 | 697.1 | 0.01501818
697.2 | 0.1279473 | 697.2 | 0.016193
697.3 | 0.1281281 | 697.3 | 0.01464788
697.4 | 0.1307668 | 697.4 | 0.01464234
697.5 | 0.1282401 | 697.5 | 0.01616256
697.6 | 0.1302182 | 697.6 | 0.01792455
697.7 | 0.1317246 | 697.7 | 0.01508722
697.8 | 0.1309027 | 697.8 | 0.01581416
697.9 | 0.1245311 | 697.9 | 0.01723558
698 | 0.1268678 | 698 | 0.01495453
698.1 | 0.1276933 | 698.1 | 0.01241359
698.2 | 0.1304009 | 698.2 | 0.01551279
698.3 | 0.1303129 | 698.3 | 0.01734617
698.4 | 0.1348412 | 698.4 | 0.01703357
698.5 | 0.1357455 | 698.5 | 0.01766983
698.6 | 0.1380704 | 698.6 | 0.01971545
698.7 | 0.1351538 | 698.7 | 0.01919761
698.8 | 0.135435 | 698.8 | 0.01922805
698.9 | 0.133597 | 698.9 | 0.01789941
699 | 0.1310913 | 699 | 0.01849993
699.1 | 0.1283072 | 699.1 | 0.01656325
699.2 | 0.1288643 | 699.2 | 0.01586922
699.3 | 0.1289875 | 699.3 | 0.01478023
699.4 | 0.1277286 | 699.4 | 0.01525276
699.5 | 0.1292416 | 699.5 | 0.014421
699.6 | 0.1326921 | 699.6 | 0.01323884
699.7 | 0.134561 | 699.7 | 0.01311732
699.8 | 0.1356653 | 699.8 | 0.01385188
699.9 | 0.1371624 | 699.9 | 0.01396234
700 | 0.1371624 | 700 | 0.01376345