## Absorption CS's
Yb:Lu2O3 Absorption as a Function of Wavelength At 80 K
2015
C. Moore, D. Brown
Instrument: Shimadzu SolidSpec-3700 DUV High-Resolution Spectrophotometer
Clemson University Hydrothermally-Grown Sample DS005
Previously Corrected For Leveling, Zeroing, and Fresnel Losses Using a Sellmeier Equation
Sellmeier Equation: Zelmon, D.E.; Northridge, J.M.; Haynes, N.D.; Perlov, D.; Petermann, K. Temperature-dependent Sellmeier
equations for rare-earth sesquioxides. Appl. Opt. 2013, 52, 3824–3828.
Estimated Sample Doping: 2.2 at-% Yb = Total Number Density of 6.27 x 1020 ions/cm3
C2 Radiative Site Doping: 1.65 at-% Yb = 4.71 x 1020 ions/cm3
Sample Length: 0.39 mm
Slit Width: 1 nm
Sampling Interval: 0.05 nm
Scan Speed: 1.67 nm/sec
Wavelength (nm) | Absorption Cross-Section (x 1020) (cm2) 80 K
850 | -0.03207068
850.05 | -0.03102401
850.1 | -0.02997281
850.15 | -0.02635705
850.2 | -0.02347077
850.25 | -0.02168101
850.3 | -0.01584957
850.35 | -0.01332125
850.4 | -0.01410512
850.45 | -0.01746715
850.5 | -0.01457635
850.55 | -0.01278206
850.6 | -0.008038061
850.65 | -0.006982329
850.7 | -0.00703217
850.75 | -0.006343453
850.8 | -0.003806072
850.85 | -0.007915723
850.9 | -0.009809696
850.95 | -0.01096964
851 | -0.008065247
851.05 | -0.007376529
851.1 | -0.009270503
851.15 | -0.01264159
851.2 | -0.0108473
851.25 | -0.01274128
851.3 | -0.01463072
851.35 | -0.01320797
851.4 | -0.01325782
851.45 | -0.01035795
851.5 | -0.005976439
851.55 | -0.007136384
851.6 | -0.004970548
851.65 | -0.00353874
851.7 | -0.004331672
851.75 | -0.004748527
851.8 | -0.001472587
851.85 | -0.0004107517
851.9 | -0.003420933
851.95 | 0.000969642
852 | -0.001667422
852.05 | -0.008001812
852.1 | -0.009895786
852.15 | -0.009207068
852.2 | -0.008151337
852.25 | -0.007091074
852.3 | -0.006035342
852.35 | -0.005713638
852.4 | -0.00576348
852.45 | -0.004703217
852.5 | -0.006601722
852.55 | -0.0048029
852.6 | 0.0006932488
852.65 | 0.002868147
852.7 | 0.001708201
852.75 | 0.002396919
852.8 | 0.003461713
852.85 | 0.001930222
852.9 | 0.002247395
852.95 | 0.001087449
853 | 0.001409153
853.05 | 0.0006207522
853.1 | -0.002020843
853.15 | -0.0005935659
853.2 | 0.001952877
853.25 | -0.0006887177
853.3 | -0.003330313
853.35 | -0.003751699
853.4 | 0.0002708967
853.45 | -0.001631174
853.5 | 0.0005437245
853.55 | 0.001232442
853.6 | 0.002292705
853.65 | 0.004839148
853.7 | 0.007018577
853.75 | 0.004000906
853.8 | 0.001726325
853.85 | 0.003901223
853.9 | 0.006447667
853.95 | 0.004911645
854 | 0.004123244
854.05 | 0.006298142
854.1 | 0.004395106
854.15 | 0.004345265
854.2 | 0.004295424
854.25 | 0.003874037
854.3 | 0.00567739
854.35 | 0.008971454
854.4 | 0.007063888
854.45 | 0.003674671
854.5 | 0.005106479
854.55 | 0.004318079
854.6 | 0.001300408
854.65 | 0.001993657
854.7 | 0.003053919
854.75 | 0.005233348
854.8 | 0.002215677
854.85 | 0.003647485
854.9 | 0.004340734
854.95 | 0.006515632
855 | 0.008695061
855.05 | 0.007530585
855.1 | 0.008966923
855.15 | 0.01077481
855.2 | 0.01333031
855.25 | 0.01216584
855.3 | 0.01211599
855.35 | 0.0124377
855.4 | 0.01461713
855.45 | 0.0182918
855.5 | 0.01563661
855.55 | 0.01670594
855.6 | 0.01814227
855.65 | 0.02182148
855.7 | 0.02177164
855.75 | 0.02023108
855.8 | 0.02540553
855.85 | 0.02573176
855.9 | 0.02381513
855.95 | 0.02301767
856 | 0.01849116
856.05 | 0.02067966
856.1 | 0.0191391
856.15 | 0.01834164
856.2 | 0.016058
856.25 | 0.01861803
856.3 | 0.0234164
856.35 | 0.02000906
856.4 | 0.01995922
856.45 | 0.02775261
856.5 | 0.03031717
856.55 | 0.03588582
856.6 | 0.03883552
856.65 | 0.04028999
856.7 | 0.04136384
856.75 | 0.041314
856.8 | 0.03826461
856.85 | 0.03859085
856.9 | 0.04041686
856.95 | 0.03849116
857 | 0.03544178
857.05 | 0.03276846
857.1 | 0.02972361
857.15 | 0.02668328
857.2 | 0.0251382
857.25 | 0.02471228
857.3 | 0.02840054
857.35 | 0.02760308
857.4 | 0.02680562
857.45 | 0.02414137
857.5 | 0.02446307
857.55 | 0.02404169
857.6 | 0.02212506
857.65 | 0.02207522
857.7 | 0.02202537
857.75 | 0.02458994
857.8 | 0.02528772
857.85 | 0.02262347
857.9 | 0.02444042
857.95 | 0.02177617
858 | 0.02434073
858.05 | 0.02466697
858.1 | 0.02648391
858.15 | 0.02718169
858.2 | 0.02676031
858.25 | 0.02671047
858.3 | 0.02628455
858.35 | 0.02473947
858.4 | 0.02543725
858.45 | 0.0253874
858.5 | 0.02646126
858.55 | 0.02641142
858.6 | 0.02599003
858.65 | 0.02369733
858.7 | 0.02364749
858.75 | 0.02396919
858.8 | 0.02466697
858.85 | 0.02349796
858.9 | 0.02045763
858.95 | 0.01928863
859 | 0.01923879
859.05 | 0.01471681
859.1 | 0.01503851
859.15 | 0.01386951
859.2 | 0.01195741
859.25 | 0.01153602
859.3 | 0.009628455
859.35 | 0.007344812
859.4 | 0.006923425
859.45 | 0.009478931
859.5 | 0.01091527
859.55 | 0.008260082
859.6 | 0.01119166
859.65 | 0.007045763
859.7 | 0.008858179
859.75 | 0.009922972
859.8 | 0.009501586
859.85 | 0.01019483
859.9 | 0.01052107
859.95 | 0.01158586
860 | 0.01116448
860.05 | 0.009252379
860.1 | 0.0103217
860.15 | 0.0113865
860.2 | 0.01133666
860.25 | 0.01091527
860.3 | 0.01309923
860.35 | 0.01528772
860.4 | 0.0159855
860.45 | 0.01705483
860.5 | 0.01737653
860.55 | 0.01657907
860.6 | 0.01615768
860.65 | 0.01759855
860.7 | 0.016058
860.75 | 0.01974173
860.8 | 0.02006343
860.85 | 0.01739918
860.9 | 0.0169778
860.95 | 0.01730403
861 | 0.01837336
861.05 | 0.01944268
861.1 | 0.02125963
861.15 | 0.02195741
861.2 | 0.02190757
861.25 | 0.02148618
861.3 | 0.02143634
861.35 | 0.02250566
861.4 | 0.02357952
861.45 | 0.01942003
861.5 | 0.01862256
861.55 | 0.01745356
861.6 | 0.01553693
861.65 | 0.01735387
861.7 | 0.01879474
861.75 | 0.01799728
861.8 | 0.01869506
861.85 | 0.01752605
861.9 | 0.01635705
861.95 | 0.01705483
862 | 0.01924332
862.05 | 0.02442682
862.1 | 0.02550068
862.15 | 0.02545084
862.2 | 0.02502945
862.25 | 0.02609878
862.3 | 0.02717263
862.35 | 0.02712279
862.4 | 0.02744903
862.45 | 0.02777526
862.5 | 0.02847304
862.55 | 0.02767558
862.6 | 0.02500227
862.65 | 0.0253285
862.7 | 0.0267739
862.75 | 0.0233575
862.8 | 0.02443135
862.85 | 0.02363389
862.9 | 0.02545537
862.95 | 0.02315813
863 | 0.02310829
863.05 | 0.02305845
863.1 | 0.02675125
863.15 | 0.02595378
863.2 | 0.02628002
863.25 | 0.02435886
863.3 | 0.02767558
863.35 | 0.02463072
863.4 | 0.02233802
863.45 | 0.02041686
863.5 | 0.02298595
863.55 | 0.02405981
863.6 | 0.02064341
863.65 | 0.01648391
863.7 | 0.016058
863.75 | 0.0141459
863.8 | 0.01670594
863.85 | 0.01665609
863.9 | 0.01884912
863.95 | 0.02216584
864 | 0.02286362
864.05 | 0.02169008
864.1 | 0.02126869
864.15 | 0.02570911
864.2 | 0.02640689
864.25 | 0.02748074
864.3 | 0.02668328
864.35 | 0.02813321
864.4 | 0.02845945
864.45 | 0.02803353
864.5 | 0.02873131
864.55 | 0.02868147
864.6 | 0.02826008
864.65 | 0.02858179
864.7 | 0.02740825
864.75 | 0.02885818
864.8 | 0.02918441
864.85 | 0.02988672
864.9 | 0.02870865
864.95 | 0.02865881
865 | 0.02748527
865.05 | 0.02743543
865.1 | 0.02738559
865.15 | 0.0292116
865.2 | 0.02878568
865.25 | 0.02723607
865.3 | 0.02793838
865.35 | 0.02713638
865.4 | 0.02858632
865.45 | 0.0270367
865.5 | 0.02511554
865.55 | 0.02581332
865.6 | 0.02651563
865.65 | 0.02646579
865.7 | 0.02379248
865.75 | 0.02261894
865.8 | 0.02294517
865.85 | 0.02251926
865.9 | 0.02471681
865.95 | 0.02579067
866 | 0.0272406
866.05 | 0.02906661
866.1 | 0.02751699
866.15 | 0.02746715
866.2 | 0.02854101
866.25 | 0.03111917
866.3 | 0.03369733
866.35 | 0.03552787
866.4 | 0.03886271
866.45 | 0.03768464
866.5 | 0.03688265
866.55 | 0.03645673
866.6 | 0.03678296
866.65 | 0.03635705
866.7 | 0.0363072
866.75 | 0.03625736
866.8 | 0.03545537
866.85 | 0.03615768
866.9 | 0.03460353
866.95 | 0.03192569
867 | 0.03187585
867.05 | 0.03182601
867.1 | 0.03102401
867.15 | 0.02984594
867.2 | 0.03317626
867.25 | 0.03237879
867.3 | 0.03120072
867.35 | 0.03077481
867.4 | 0.02809696
867.45 | 0.02917535
867.5 | 0.02837336
867.55 | 0.02494789
867.6 | 0.02527413
867.65 | 0.02710014
867.7 | 0.02779792
867.75 | 0.02662438
867.8 | 0.02732669
867.85 | 0.02614862
867.9 | 0.02797463
867.95 | 0.03092886
868 | 0.0327594
868.05 | 0.03458541
868.1 | 0.03792478
868.15 | 0.03937925
868.2 | 0.03857725
868.25 | 0.04003172
868.3 | 0.04073856
868.35 | 0.04257363
868.4 | 0.04591754
868.45 | 0.04586769
868.5 | 0.04430902
868.55 | 0.04237426
868.6 | 0.04345265
868.65 | 0.04302673
868.7 | 0.04448573
868.75 | 0.04556865
868.8 | 0.04740825
868.85 | 0.04849116
868.9 | 0.04692796
868.95 | 0.04536928
869 | 0.04720888
869.05 | 0.04866787
869.1 | 0.04899411
869.15 | 0.04743543
869.2 | 0.04625283
869.25 | 0.04544631
869.3 | 0.04502039
869.35 | 0.04232895
869.4 | 0.04152696
869.45 | 0.04298595
869.5 | 0.04557771
869.55 | 0.04288627
869.6 | 0.04358858
869.65 | 0.04618034
869.7 | 0.04801994
869.75 | 0.05175351
869.8 | 0.05359311
869.85 | 0.05429995
869.9 | 0.0550068
869.95 | 0.05571364
870 | 0.05490711
870.05 | 0.05410059
870.1 | 0.05632533
870.15 | 0.05855007
870.2 | 0.05925691
870.25 | 0.05920707
870.3 | 0.05840054
870.35 | 0.0564522
870.4 | 0.05602628
870.45 | 0.05711373
870.5 | 0.05857725
870.55 | 0.06004531
870.6 | 0.06189397
870.65 | 0.06146353
870.7 | 0.05989579
870.75 | 0.05832805
870.8 | 0.05752152
870.85 | 0.05785229
870.9 | 0.05552787
870.95 | 0.05850929
871 | 0.05845945
871.05 | 0.05575895
871.1 | 0.0553285
871.15 | 0.05452198
871.2 | 0.05409153
871.25 | 0.05479837
871.3 | 0.05664703
871.35 | 0.05697327
871.4 | 0.05882193
871.45 | 0.06104667
871.5 | 0.05947893
871.55 | 0.06094699
871.6 | 0.06393747
871.65 | 0.06388763
871.7 | 0.06079746
871.75 | 0.06188944
871.8 | 0.06031717
871.85 | 0.05989126
871.9 | 0.0605981
871.95 | 0.05979157
872 | 0.05974173
872.05 | 0.0600725
872.1 | 0.05774354
872.15 | 0.0576937
872.2 | 0.05612596
872.25 | 0.05759402
872.3 | 0.0571681
872.35 | 0.05863163
872.4 | 0.05858179
872.45 | 0.05929316
872.5 | 0.05810603
872.55 | 0.05919348
872.6 | 0.05952424
872.65 | 0.05985048
872.7 | 0.05904395
872.75 | 0.0601314
872.8 | 0.06159946
872.85 | 0.06003172
872.9 | 0.05922519
872.95 | 0.05803353
873 | 0.0587449
873.05 | 0.05983235
873.1 | 0.05902583
873.15 | 0.05897599
873.2 | 0.05854554
873.25 | 0.05811509
873.3 | 0.05806525
873.35 | 0.05801541
873.4 | 0.05910739
873.45 | 0.06057544
873.5 | 0.06014499
873.55 | 0.05971454
873.6 | 0.06042592
873.65 | 0.05999547
873.7 | 0.05956502
873.75 | 0.060657
873.8 | 0.06174445
873.85 | 0.06169461
873.9 | 0.06012687
873.95 | 0.06007703
874 | 0.06002719
874.05 | 0.06339828
874.1 | 0.06220662
874.15 | 0.06215677
874.2 | 0.06210693
874.25 | 0.06281831
874.3 | 0.06200725
874.35 | 0.06309923
874.4 | 0.06304939
874.45 | 0.06413684
874.5 | 0.06484821
874.55 | 0.06251926
874.6 | 0.0601903
874.65 | 0.06014046
874.7 | 0.05781151
874.75 | 0.05814227
874.8 | 0.05695061
874.85 | 0.05804259
874.9 | 0.05723154
874.95 | 0.05718169
875 | 0.05675125
875.05 | 0.0567014
875.1 | 0.05741278
875.15 | 0.05850023
875.2 | 0.05997281
875.25 | 0.0629633
875.3 | 0.06328953
875.35 | 0.06514273
875.4 | 0.06547349
875.45 | 0.06542365
875.5 | 0.06689624
875.55 | 0.06760761
875.6 | 0.06679656
875.65 | 0.06560489
875.7 | 0.06441323
875.75 | 0.064744
875.8 | 0.06355233
875.85 | 0.06426371
875.9 | 0.06345265
875.95 | 0.06378342
876 | 0.06297689
876.05 | 0.06254644
876.1 | 0.06173539
876.15 | 0.05940643
876.2 | 0.06087449
876.25 | 0.06196647
876.3 | 0.06115541
876.35 | 0.06148618
876.4 | 0.06029452
876.45 | 0.0613865
876.5 | 0.06171726
876.55 | 0.06280924
876.6 | 0.0627594
876.65 | 0.06422746
876.7 | 0.06836883
876.75 | 0.07098777
876.8 | 0.07169914
876.85 | 0.07355686
876.9 | 0.07274581
876.95 | 0.07307657
877 | 0.07149977
877.05 | 0.07030811
877.1 | 0.07063888
877.15 | 0.07096964
877.2 | 0.07168101
877.25 | 0.07125057
877.3 | 0.06853194
877.35 | 0.0681015
877.4 | 0.06614862
877.45 | 0.06647938
877.5 | 0.06757136
877.55 | 0.06752152
877.6 | 0.06747168
877.65 | 0.06666063
877.7 | 0.06584957
877.75 | 0.0642773
877.8 | 0.06308564
877.85 | 0.06417762
877.9 | 0.06412778
877.95 | 0.0621749
878 | 0.06250566
878.05 | 0.061314
878.1 | 0.06088355
878.15 | 0.06121432
878.2 | 0.06192569
878.25 | 0.06149524
878.3 | 0.06220662
878.35 | 0.06405981
878.4 | 0.06439058
878.45 | 0.06205709
878.5 | 0.06391029
878.55 | 0.06271862
878.6 | 0.0638106
878.65 | 0.06414137
878.7 | 0.06371092
878.75 | 0.06366108
878.8 | 0.06361124
878.85 | 0.063942
878.9 | 0.06198913
878.95 | 0.06231989
879 | 0.06417309
879.05 | 0.06298142
879.1 | 0.0640734
879.15 | 0.06402356
879.2 | 0.06435433
879.25 | 0.06468509
879.3 | 0.06539647
879.35 | 0.06610784
879.4 | 0.066058
879.45 | 0.06715451
879.5 | 0.06710467
879.55 | 0.06666969
879.6 | 0.0677662
879.65 | 0.06924332
879.7 | 0.06842773
879.75 | 0.06837789
879.8 | 0.06909379
879.85 | 0.07018577
879.9 | 0.07013593
879.95 | 0.06932488
880 | 0.06889443
880.05 | 0.06807884
880.1 | 0.06879474
880.15 | 0.06721794
880.2 | 0.06640689
880.25 | 0.06597191
880.3 | 0.0663072
880.35 | 0.06587222
880.4 | 0.06277753
880.45 | 0.06196647
880.5 | 0.06191663
880.55 | 0.06186679
880.6 | 0.06029452
880.65 | 0.05872225
880.7 | 0.05981423
880.75 | 0.05862256
880.8 | 0.05857272
880.85 | 0.05700045
880.9 | 0.0561894
880.95 | 0.05500227
881 | 0.05495242
881.05 | 0.05338015
881.1 | 0.05333031
881.15 | 0.05252379
881.2 | 0.05209334
881.25 | 0.0520435
881.3 | 0.05161305
881.35 | 0.05042592
881.4 | 0.05075668
881.45 | 0.04842773
881.5 | 0.04837789
881.55 | 0.04681468
881.6 | 0.04752152
881.65 | 0.04709107
881.7 | 0.04780245
881.75 | 0.047372
881.8 | 0.04618487
881.85 | 0.04537834
881.9 | 0.04494789
881.95 | 0.04489805
882 | 0.0475034
882.05 | 0.04707295
882.1 | 0.04740372
882.15 | 0.04697327
882.2 | 0.04730403
882.25 | 0.04687358
882.3 | 0.04568645
882.35 | 0.0467739
882.4 | 0.04672406
882.45 | 0.0474309
882.5 | 0.04624377
882.55 | 0.04581785
882.6 | 0.0469053
882.65 | 0.04685546
882.7 | 0.0475623
882.75 | 0.04789307
882.8 | 0.04898052
882.85 | 0.05082918
882.9 | 0.05039873
882.95 | 0.05148618
883 | 0.05106026
883.05 | 0.05024921
883.1 | 0.04981876
883.15 | 0.04901223
883.2 | 0.04933847
883.25 | 0.04928863
883.3 | 0.04886271
883.35 | 0.04691436
883.4 | 0.04648391
883.45 | 0.04567739
883.5 | 0.04524694
883.55 | 0.04444042
883.6 | 0.04477118
883.65 | 0.04434073
883.7 | 0.0446715
883.75 | 0.04499773
883.8 | 0.04494789
883.85 | 0.04565927
883.9 | 0.04788401
883.95 | 0.04745356
884 | 0.04892161
884.05 | 0.04887177
884.1 | 0.05033983
884.15 | 0.05028999
884.2 | 0.04910285
884.25 | 0.0498097
884.3 | 0.04900317
884.35 | 0.04857272
884.4 | 0.0477662
884.45 | 0.04657454
884.5 | 0.0469053
884.55 | 0.04761667
884.6 | 0.04680562
884.65 | 0.04827367
884.7 | 0.04936112
884.75 | 0.051971
884.8 | 0.05268237
884.85 | 0.05491618
884.9 | 0.05600816
884.95 | 0.05595831
885 | 0.05666969
885.05 | 0.05814227
885.1 | 0.05771183
885.15 | 0.0584232
885.2 | 0.05951518
885.25 | 0.05870412
885.3 | 0.05827367
885.35 | 0.05822383
885.4 | 0.05741278
885.45 | 0.05812415
885.5 | 0.05731309
885.55 | 0.05687812
885.6 | 0.05492524
885.65 | 0.05563661
885.7 | 0.05711373
885.75 | 0.05667875
885.8 | 0.05777526
885.85 | 0.05848663
885.9 | 0.05957861
885.95 | 0.05914816
886 | 0.0579565
886.05 | 0.05904848
886.1 | 0.06090168
886.15 | 0.0627594
886.2 | 0.06347531
886.25 | 0.0618985
886.3 | 0.06070231
886.35 | 0.06065247
886.4 | 0.06136837
886.45 | 0.06131853
886.5 | 0.06241051
886.55 | 0.06350702
886.6 | 0.06536475
886.65 | 0.06531491
886.7 | 0.0633575
886.75 | 0.06292705
886.8 | 0.06401903
886.85 | 0.06511554
886.9 | 0.0650657
886.95 | 0.06310829
887 | 0.06458541
887.05 | 0.06338922
887.1 | 0.06333937
887.15 | 0.06443589
887.2 | 0.0655324
887.25 | 0.06624377
887.3 | 0.06657907
887.35 | 0.06690983
887.4 | 0.06800634
887.45 | 0.0698686
887.5 | 0.07135025
887.55 | 0.07091527
887.6 | 0.07201631
887.65 | 0.07196647
887.7 | 0.06961939
887.75 | 0.06918441
887.8 | 0.06951971
887.85 | 0.06946987
887.9 | 0.06903489
887.95 | 0.06707748
888 | 0.06702311
888.05 | 0.06735841
888.1 | 0.06539647
888.15 | 0.06572723
888.2 | 0.06682374
888.25 | 0.06639329
888.3 | 0.06405075
888.35 | 0.06438151
888.4 | 0.06471681
888.45 | 0.06619393
888.5 | 0.06767558
888.55 | 0.0672406
888.6 | 0.06872225
888.65 | 0.0705845
888.7 | 0.07014952
888.75 | 0.06780698
888.8 | 0.06775714
888.85 | 0.07038514
888.9 | 0.0703353
888.95 | 0.06990032
889 | 0.06908926
889.05 | 0.06827367
889.1 | 0.06898505
889.15 | 0.06740825
889.2 | 0.06735841
889.25 | 0.06768917
889.3 | 0.06993657
889.35 | 0.07179882
889.4 | 0.07136837
889.45 | 0.07055279
889.5 | 0.07241504
889.55 | 0.07351609
889.6 | 0.0727005
889.65 | 0.07188491
889.7 | 0.07221568
889.75 | 0.07140009
889.8 | 0.07211599
889.85 | 0.07130041
889.9 | 0.07048482
889.95 | 0.07120072
890 | 0.07268237
890.05 | 0.07186679
890.1 | 0.07067059
890.15 | 0.07291799
890.2 | 0.07363389
890.25 | 0.07473493
890.3 | 0.07660172
890.35 | 0.07731763
890.4 | 0.07765292
890.45 | 0.07836883
890.5 | 0.07870412
890.55 | 0.0801903
890.6 | 0.08129588
890.65 | 0.08239692
890.7 | 0.08119619
890.75 | 0.0819121
890.8 | 0.08224739
890.85 | 0.08219755
890.9 | 0.08176257
890.95 | 0.08171273
891 | 0.08204803
891.05 | 0.08276846
891.1 | 0.08156321
891.15 | 0.08112823
891.2 | 0.08261894
891.25 | 0.08371998
891.3 | 0.08367014
891.35 | 0.08400544
891.4 | 0.0839556
891.45 | 0.08467603
891.5 | 0.08501133
891.55 | 0.08573176
891.6 | 0.08568192
891.65 | 0.08601722
891.7 | 0.0875034
891.75 | 0.0878387
891.8 | 0.08894427
891.85 | 0.08850929
891.9 | 0.08884459
891.95 | 0.08956955
892 | 0.08797463
892.05 | 0.0890802
892.1 | 0.0901903
892.15 | 0.08936565
892.2 | 0.09047576
892.25 | 0.09081106
892.3 | 0.09076121
892.35 | 0.09302673
892.4 | 0.09567739
892.45 | 0.09639783
892.5 | 0.09866787
892.55 | 0.1013276
892.6 | 0.1024377
892.65 | 0.1031627
892.7 | 0.1050476
892.75 | 0.1046126
892.8 | 0.1037879
892.85 | 0.1041232
892.9 | 0.1032986
892.95 | 0.1028636
893 | 0.1035841
893.05 | 0.1027639
893.1 | 0.1030992
893.15 | 0.1034345
893.2 | 0.1029995
893.25 | 0.1029497
893.3 | 0.1040598
893.35 | 0.1051744
893.4 | 0.1047349
893.45 | 0.1058496
893.5 | 0.1054101
893.55 | 0.106135
893.6 | 0.1072497
893.65 | 0.1083643
893.7 | 0.1086996
893.75 | 0.1094291
893.8 | 0.1101541
893.85 | 0.1112687
893.9 | 0.1119937
893.95 | 0.1119438
894 | 0.111894
894.05 | 0.1130086
894.1 | 0.1129588
894.15 | 0.1117444
894.2 | 0.1116946
894.25 | 0.1120344
894.3 | 0.1127594
894.35 | 0.1130992
894.4 | 0.1126597
894.45 | 0.115333
894.5 | 0.1168373
894.55 | 0.1171772
894.6 | 0.117517
894.65 | 0.1186362
894.7 | 0.1213095
894.75 | 0.1224286
894.8 | 0.1227685
894.85 | 0.1227186
894.9 | 0.1250113
894.95 | 0.1269098
895 | 0.1264703
895.05 | 0.1271998
895.1 | 0.1291029
895.15 | 0.1313956
895.2 | 0.1321296
895.25 | 0.1316901
895.3 | 0.1332034
895.35 | 0.135111
895.4 | 0.1370186
895.45 | 0.1369687
895.5 | 0.1376982
895.55 | 0.1380426
895.6 | 0.1395605
895.65 | 0.1414681
895.7 | 0.1418124
895.75 | 0.1425464
895.8 | 0.1436747
895.85 | 0.1436248
895.9 | 0.1447531
895.95 | 0.1470594
896 | 0.1481876
896.05 | 0.1504984
896.1 | 0.1528092
896.15 | 0.1547259
896.2 | 0.1550702
896.25 | 0.1558088
896.3 | 0.15773
896.35 | 0.1604395
896.4 | 0.1631536
896.45 | 0.1646851
896.5 | 0.1642411
896.55 | 0.1645854
896.6 | 0.165324
896.65 | 0.1668555
896.7 | 0.1672043
896.75 | 0.16913
896.8 | 0.1718532
896.85 | 0.1729905
896.9 | 0.1757182
896.95 | 0.1788401
897 | 0.1815723
897.05 | 0.1843045
897.1 | 0.1870367
897.15 | 0.1913684
897.2 | 0.1937109
897.25 | 0.1992524
897.3 | 0.2015995
897.35 | 0.2035478
897.4 | 0.2079021
897.45 | 0.2094563
897.5 | 0.2118124
897.55 | 0.2137698
897.6 | 0.2181377
897.65 | 0.2221115
897.7 | 0.2240734
897.75 | 0.2280517
897.8 | 0.2300181
897.85 | 0.2340054
897.9 | 0.2388083
897.95 | 0.2419982
898 | 0.245188
898.05 | 0.2479792
898.1 | 0.2511781
898.15 | 0.2531581
898.2 | 0.2563616
898.25 | 0.2599773
898.3 | 0.2631899
898.35 | 0.2655868
898.4 | 0.2675759
898.45 | 0.2699773
898.5 | 0.2736067
898.55 | 0.276425
898.6 | 0.2804712
898.65 | 0.2841142
898.7 | 0.2877617
898.75 | 0.290589
898.8 | 0.2942411
898.85 | 0.2970775
898.9 | 0.3007386
898.95 | 0.3056457
899 | 0.3109742
899.05 | 0.3138242
899.1 | 0.3199955
899.15 | 0.3241006
899.2 | 0.3286271
899.25 | 0.3348256
899.3 | 0.3410421
899.35 | 0.3468464
899.4 | 0.3509878
899.45 | 0.3572361
899.5 | 0.3634934
899.55 | 0.3680743
899.6 | 0.3768917
899.65 | 0.3840372
899.7 | 0.3924739
899.75 | 0.4017807
899.8 | 0.4072768
899.85 | 0.4153466
899.9 | 0.4242954
899.95 | 0.4341278
900 | 0.4444268
900.05 | 0.4551926
900.1 | 0.467295
900.15 | 0.4772678
900.2 | 0.4881423
900.25 | 0.4999366
900.3 | 0.5113321
900.35 | 0.5249841
900.4 | 0.538251
900.45 | 0.5529135
900.5 | 0.5698867
900.55 | 0.5856004
900.6 | 0.601391
900.65 | 0.6177164
900.7 | 0.6359583
900.75 | 0.6538469
900.8 | 0.6723018
900.85 | 0.6945945
900.9 | 0.7179928
900.95 | 0.7396647
901 | 0.7605301
901.05 | 0.781536
901.1 | 0.803652
901.15 | 0.8259175
901.2 | 0.8507929
901.25 | 0.8748799
901.3 | 0.9006434
901.35 | 0.9246035
901.4 | 0.9457182
901.45 | 0.9669687
901.5 | 0.9893928
901.55 | 1.012488
901.6 | 1.034712
901.65 | 1.058668
901.7 | 1.08333
901.75 | 1.104463
901.8 | 1.126275
901.85 | 1.14662
901.9 | 1.168727
901.95 | 1.187707
902 | 1.210652
902.05 | 1.232098
902.1 | 1.250353
902.15 | 1.268156
902.2 | 1.284368
902.25 | 1.300666
902.3 | 1.315913
902.35 | 1.32952
902.4 | 1.345478
902.45 | 1.358641
902.5 | 1.373013
902.55 | 1.383385
902.6 | 1.396121
902.65 | 1.410666
902.7 | 1.424101
902.75 | 1.435822
902.8 | 1.44522
902.85 | 1.45643
902.9 | 1.468274
902.95 | 1.475378
903 | 1.483099
903.05 | 1.49024
903.1 | 1.495596
903.15 | 1.500358
903.2 | 1.502111
903.25 | 1.50387
903.3 | 1.50382
903.35 | 1.502565
903.4 | 1.499506
903.45 | 1.494042
903.5 | 1.489792
903.55 | 1.484948
903.6 | 1.475922
903.65 | 1.466928
903.7 | 1.453802
903.75 | 1.440136
903.8 | 1.425351
903.85 | 1.409465
903.9 | 1.395406
903.95 | 1.378509
904 | 1.359968
904.05 | 1.340394
904.1 | 1.319796
904.15 | 1.301595
904.2 | 1.282932
904.25 | 1.264939
904.3 | 1.247599
904.35 | 1.229801
904.4 | 1.212651
904.45 | 1.193403
904.5 | 1.176448
904.55 | 1.160118
904.6 | 1.144413
904.65 | 1.128246
904.7 | 1.111631
904.75 | 1.096158
904.8 | 1.079705
904.85 | 1.063335
904.9 | 1.048097
904.95 | 1.032927
905 | 1.0199
905.05 | 1.006411
905.1 | 0.9929769
905.15 | 0.9796013
905.2 | 0.96628
905.25 | 0.9535161
905.3 | 0.9408111
905.35 | 0.9286543
905.4 | 0.9170458
905.45 | 0.905478
905.5 | 0.8944495
905.55 | 0.884454
905.6 | 0.8715224
905.65 | 0.8601178
905.7 | 0.8487494
905.75 | 0.8364477
905.8 | 0.8266289
905.85 | 0.816357
905.9 | 0.8090213
905.95 | 0.8002537
906 | 0.7905437
906.05 | 0.7808654
906.1 | 0.769778
906.15 | 0.7625464
906.2 | 0.755333
906.25 | 0.7467105
906.3 | 0.7395333
906.35 | 0.7323743
906.4 | 0.7223924
906.45 | 0.7119755
906.5 | 0.7034662
906.55 | 0.6945129
906.6 | 0.6846488
906.65 | 0.6766742
906.7 | 0.6673312
906.75 | 0.6589397
906.8 | 0.6491844
906.85 | 0.6403806
906.9 | 0.6306797
906.95 | 0.6223833
907 | 0.6131944
907.05 | 0.6063072
907.1 | 0.5980698
907.15 | 0.5925782
907.2 | 0.5839239
907.25 | 0.5752923
907.3 | 0.5671364
907.35 | 0.5590032
907.4 | 0.5504395
907.45 | 0.5436837
907.5 | 0.5347168
907.55 | 0.5275487
907.6 | 0.5186271
907.65 | 0.5110512
907.7 | 0.5008518
907.75 | 0.4946398
907.8 | 0.4884368
907.85 | 0.4800589
907.9 | 0.4747621
907.95 | 0.4685999
908 | 0.4607068
908.05 | 0.4550068
908.1 | 0.4493113
908.15 | 0.4427639
908.2 | 0.4370956
908.25 | 0.4314363
908.3 | 0.4257861
908.35 | 0.4192841
908.4 | 0.4115134
908.45 | 0.4041867
908.5 | 0.3968736
908.55 | 0.392986
908.6 | 0.3865519
908.65 | 0.3801314
908.7 | 0.3745673
908.75 | 0.3685908
908.8 | 0.3634708
908.85 | 0.3566742
908.9 | 0.350734
908.95 | 0.3469008
909 | 0.343072
909.05 | 0.338831
909.1 | 0.3333394
909.15 | 0.3278568
909.2 | 0.3236339
909.25 | 0.3202492
909.3 | 0.3156185
909.35 | 0.3101676
909.4 | 0.3084549
909.45 | 0.3050884
909.5 | 0.3021341
909.55 | 0.2996013
909.6 | 0.2966561
909.65 | 0.2945401
909.7 | 0.2924241
909.75 | 0.2890711
909.8 | 0.286135
909.85 | 0.2848482
909.9 | 0.2852107
909.95 | 0.2810421
910 | 0.2785229
910.05 | 0.2764159
910.1 | 0.2739012
910.15 | 0.2722111
910.2 | 0.2701087
910.25 | 0.2696466
910.3 | 0.2700091
910.35 | 0.2695469
910.4 | 0.2678568
910.45 | 0.2661667
910.5 | 0.2673493
910.55 | 0.2672995
910.6 | 0.2672497
910.65 | 0.2671998
910.7 | 0.26715
910.75 | 0.26628
910.8 | 0.266638
910.85 | 0.265768
910.9 | 0.2653104
910.95 | 0.2664884
911 | 0.2664386
911.05 | 0.2655686
911.1 | 0.2675668
911.15 | 0.2683371
911.2 | 0.2691074
911.25 | 0.2698777
911.3 | 0.2718804
911.35 | 0.273063
911.4 | 0.2742456
911.45 | 0.2766606
911.5 | 0.2778432
911.55 | 0.2790304
911.6 | 0.2818623
911.65 | 0.2838695
911.7 | 0.2850566
911.75 | 0.2878931
911.8 | 0.290734
911.85 | 0.2939918
911.9 | 0.2960082
911.95 | 0.298029
912 | 0.2996375
912.05 | 0.3028999
912.1 | 0.3061713
912.15 | 0.3069506
912.2 | 0.3073176
912.25 | 0.3085138
912.3 | 0.308464
912.35 | 0.3092433
912.4 | 0.3091935
912.45 | 0.3095605
912.5 | 0.3103398
912.55 | 0.3123697
912.6 | 0.3110693
912.65 | 0.3114363
912.7 | 0.3113865
912.75 | 0.3113367
912.8 | 0.3117037
912.85 | 0.3120707
912.9 | 0.3124332
912.95 | 0.3128002
913 | 0.3140009
913.05 | 0.3131174
913.1 | 0.3114046
913.15 | 0.3126008
913.2 | 0.3113004
913.25 | 0.3112506
913.3 | 0.3112007
913.35 | 0.3107386
913.4 | 0.3102719
913.45 | 0.3098052
913.5 | 0.3080924
913.55 | 0.3076257
913.6 | 0.3075759
913.65 | 0.3066969
913.7 | 0.305401
913.75 | 0.3053512
913.8 | 0.3044676
913.85 | 0.3044178
913.9 | 0.3035387
913.95 | 0.3026597
914 | 0.3013638
914.05 | 0.3017309
914.1 | 0.2996058
914.15 | 0.299556
914.2 | 0.2995061
914.25 | 0.2986271
914.3 | 0.2977481
914.35 | 0.2976982
914.4 | 0.2972361
914.45 | 0.2984277
914.5 | 0.2992071
914.55 | 0.2995696
914.6 | 0.3003489
914.65 | 0.2998867
914.7 | 0.2998369
914.75 | 0.2993702
914.8 | 0.298908
914.85 | 0.2996874
914.9 | 0.2996375
914.95 | 0.2995877
915 | 0.2995333
915.05 | 0.2990711
915.1 | 0.2986044
915.15 | 0.2985546
915.2 | 0.2997508
915.25 | 0.3001133
915.3 | 0.3004803
915.35 | 0.3008428
915.4 | 0.3003806
915.45 | 0.3007431
915.5 | 0.3006932
915.55 | 0.3002311
915.6 | 0.3005936
915.65 | 0.3009606
915.7 | 0.3009107
915.75 | 0.3008609
915.8 | 0.2999773
915.85 | 0.2999275
915.9 | 0.3011237
915.95 | 0.300657
916 | 0.3001948
916.05 | 0.3013865
916.1 | 0.299266
916.15 | 0.2975578
916.2 | 0.2962619
916.25 | 0.2945537
916.3 | 0.2936792
916.35 | 0.2928002
916.4 | 0.2906797
916.45 | 0.2877345
916.5 | 0.28686
916.55 | 0.2843317
916.6 | 0.281391
916.65 | 0.2813412
916.7 | 0.2800544
916.75 | 0.2779429
916.8 | 0.2770729
916.85 | 0.2749615
916.9 | 0.2728546
916.95 | 0.2719801
917 | 0.2711101
917.05 | 0.2685908
917.1 | 0.2669008
917.15 | 0.2656185
917.2 | 0.2635161
917.25 | 0.2605936
917.3 | 0.2601359
917.35 | 0.2580381
917.4 | 0.2571681
917.45 | 0.255478
917.5 | 0.2529769
917.55 | 0.2508836
917.6 | 0.2496058
917.65 | 0.2475125
917.7 | 0.2454237
917.75 | 0.2441504
917.8 | 0.243285
917.85 | 0.2411962
917.9 | 0.2395152
917.95 | 0.2370231
918 | 0.234531
918.05 | 0.2336701
918.1 | 0.2324014
918.15 | 0.2323516
918.2 | 0.2331128
918.25 | 0.2334708
918.3 | 0.2322021
918.35 | 0.2317444
918.4 | 0.2325057
918.45 | 0.2336747
918.5 | 0.2340326
918.55 | 0.2360172
918.6 | 0.237594
918.65 | 0.2375442
918.7 | 0.2370865
918.75 | 0.2366289
918.8 | 0.2365791
918.85 | 0.2381604
918.9 | 0.2397372
918.95 | 0.2400952
919 | 0.2404531
919.05 | 0.2412188
919.1 | 0.2423924
919.15 | 0.2435659
919.2 | 0.2455551
919.25 | 0.2463208
919.3 | 0.2479021
919.35 | 0.2486724
919.4 | 0.2490304
919.45 | 0.2493883
919.5 | 0.2501541
919.55 | 0.2505165
919.6 | 0.2508745
919.65 | 0.2500045
919.7 | 0.250367
919.75 | 0.2511328
919.8 | 0.2527186
919.85 | 0.2543045
919.9 | 0.2550748
919.95 | 0.2562528
920 | 0.2566153
920.05 | 0.2569733
920.1 | 0.2589715
920.15 | 0.2597417
920.2 | 0.2601042
920.25 | 0.259642
920.3 | 0.2595922
920.35 | 0.2579021
920.4 | 0.2578523
920.45 | 0.2573901
920.5 | 0.2573403
920.55 | 0.2560625
920.6 | 0.2551926
920.65 | 0.2522791
920.7 | 0.2510014
920.75 | 0.2513593
920.8 | 0.2500816
920.85 | 0.2488038
920.9 | 0.2475306
920.95 | 0.2450295
921 | 0.2433439
921.05 | 0.2412551
921.1 | 0.2395741
921.15 | 0.2378931
921.2 | 0.2370276
921.25 | 0.2345356
921.3 | 0.2316357
921.35 | 0.2307748
921.4 | 0.2295016
921.45 | 0.2290485
921.5 | 0.2285908
921.55 | 0.22773
921.6 | 0.2272723
921.65 | 0.2264114
921.7 | 0.2259538
921.75 | 0.2250929
921.8 | 0.225043
921.85 | 0.2253965
921.9 | 0.2249434
921.95 | 0.2240779
922 | 0.2220027
922.05 | 0.2211418
922.1 | 0.2198731
922.15 | 0.2173947
922.2 | 0.2177481
922.25 | 0.2164839
922.3 | 0.2164341
922.35 | 0.2155732
922.4 | 0.214309
922.45 | 0.2122383
922.5 | 0.2101631
922.55 | 0.2101133
922.6 | 0.2080471
922.65 | 0.2063797
922.7 | 0.2059266
922.75 | 0.2030539
922.8 | 0.2005845
922.85 | 0.1989216
922.9 | 0.19686
922.95 | 0.1943951
923 | 0.19314
923.05 | 0.1918849
923.1 | 0.1898233
923.15 | 0.1885682
923.2 | 0.1877164
923.25 | 0.1852605
923.3 | 0.1856094
923.35 | 0.1851609
923.4 | 0.1831038
923.45 | 0.1818532
923.5 | 0.1818034
923.55 | 0.1813502
923.6 | 0.1825011
923.65 | 0.1812506
923.7 | 0.18
923.75 | 0.1783462
923.8 | 0.1774989
923.85 | 0.176647
923.9 | 0.1753965
923.95 | 0.1753466
924 | 0.1760988
924.05 | 0.1748482
924.1 | 0.1731989
924.15 | 0.1711509
924.2 | 0.1707023
924.25 | 0.1694517
924.3 | 0.1682057
924.35 | 0.1673584
924.4 | 0.1649162
924.45 | 0.1616765
924.5 | 0.1592388
924.55 | 0.1556094
924.6 | 0.1531717
924.65 | 0.1503444
924.7 | 0.1479157
924.75 | 0.1454871
924.8 | 0.1438514
924.85 | 0.1422157
924.9 | 0.1405845
924.95 | 0.1397417
925 | 0.1385048
925.05 | 0.1368736
925.1 | 0.1368237
925.15 | 0.1347984
925.2 | 0.1339556
925.25 | 0.132329
925.3 | 0.1310965
925.35 | 0.1306479
925.4 | 0.131391
925.45 | 0.1305483
925.5 | 0.1308926
925.55 | 0.1324241
925.6 | 0.1327685
925.65 | 0.1342954
925.7 | 0.1362211
925.75 | 0.1369642
925.8 | 0.1392841
925.85 | 0.1420072
925.9 | 0.1431445
925.95 | 0.1442818
926 | 0.1462166
926.05 | 0.1473539
926.1 | 0.148097
926.15 | 0.1504304
926.2 | 0.1527639
926.25 | 0.1546987
926.3 | 0.1570367
926.35 | 0.1581785
926.4 | 0.1597236
926.45 | 0.16087
926.5 | 0.163208
926.55 | 0.16715
926.6 | 0.1698958
926.65 | 0.1730403
926.7 | 0.1753919
926.75 | 0.1765428
926.8 | 0.1776937
926.85 | 0.1800498
926.9 | 0.1828047
926.95 | 0.1843634
927 | 0.1871228
927.05 | 0.1894835
927.1 | 0.1894336
927.15 | 0.190589
927.2 | 0.191749
927.25 | 0.1933077
927.3 | 0.1960761
927.35 | 0.1992524
927.4 | 0.2012188
927.45 | 0.2043996
927.5 | 0.2063706
927.55 | 0.2091527
927.6 | 0.2099094
927.65 | 0.2122882
927.7 | 0.2154826
927.75 | 0.2182691
927.8 | 0.2202492
927.85 | 0.221826
927.9 | 0.222995
927.95 | 0.2257907
928 | 0.2273675
928.05 | 0.2309832
928.1 | 0.2337879
928.15 | 0.237816
928.2 | 0.2414454
928.25 | 0.2463027
928.3 | 0.2519891
928.35 | 0.2597463
928.4 | 0.26628
928.45 | 0.2765473
928.5 | 0.285188
928.55 | 0.2951019
928.6 | 0.3058813
928.65 | 0.3187947
928.7 | 0.3330177
928.75 | 0.3451926
928.8 | 0.3574173
928.85 | 0.3709651
928.9 | 0.3841459
928.95 | 0.3995242
929 | 0.4136883
929.05 | 0.431382
929.1 | 0.4487404
929.15 | 0.4657544
929.2 | 0.481536
929.25 | 0.4969551
929.3 | 0.5137879
929.35 | 0.5280199
929.4 | 0.5409742
929.45 | 0.5530766
929.5 | 0.5629633
929.55 | 0.5715179
929.6 | 0.5764613
929.65 | 0.5795922
929.7 | 0.5809062
929.75 | 0.5808564
929.8 | 0.5803489
929.85 | 0.5775714
929.9 | 0.5738876
929.95 | 0.5697553
930 | 0.5642682
930.05 | 0.5583416
930.1 | 0.5524241
930.15 | 0.5460671
930.2 | 0.539275
930.25 | 0.5320435
930.3 | 0.5252787
930.35 | 0.5180834
930.4 | 0.5126869
930.45 | 0.5086271
930.5 | 0.5036883
930.55 | 0.499642
930.6 | 0.4956049
930.65 | 0.4942229
930.7 | 0.4928455
930.75 | 0.491024
930.8 | 0.4905347
930.85 | 0.4904848
930.9 | 0.4899909
930.95 | 0.4899411
931 | 0.4903353
931.05 | 0.4916085
931.1 | 0.4920027
931.15 | 0.4923969
931.2 | 0.4910195
931.25 | 0.489198
931.3 | 0.4887041
931.35 | 0.4868872
931.4 | 0.4859538
931.45 | 0.4854599
931.5 | 0.483643
931.55 | 0.480947
931.6 | 0.4764884
931.65 | 0.4729135
931.7 | 0.468908
931.75 | 0.4653421
931.8 | 0.4626597
931.85 | 0.4595424
931.9 | 0.4559855
931.95 | 0.4502492
932 | 0.4449615
932.05 | 0.4401133
932.1 | 0.4348437
932.15 | 0.430879
932.2 | 0.425623
932.25 | 0.421672
932.3 | 0.417295
932.35 | 0.4124875
932.4 | 0.4081242
932.45 | 0.4033303
932.5 | 0.4002673
932.55 | 0.3972089
932.6 | 0.3941504
932.65 | 0.3915224
932.7 | 0.388899
932.75 | 0.3867059
932.8 | 0.384087
932.85 | 0.3801858
932.9 | 0.3771454
932.95 | 0.3736792
933 | 0.3706434
933.05 | 0.3671817
933.1 | 0.3641504
933.15 | 0.3602764
933.2 | 0.3564024
933.25 | 0.3538061
933.3 | 0.350367
933.35 | 0.346928
933.4 | 0.3443362
933.45 | 0.3413276
933.5 | 0.3395877
933.55 | 0.3378523
933.6 | 0.3369551
933.65 | 0.3373267
933.7 | 0.3389669
933.75 | 0.3410285
933.8 | 0.3430902
933.85 | 0.346425
933.9 | 0.351459
933.95 | 0.3560761
934 | 0.3615496
934.05 | 0.367884
934.1 | 0.3763661
934.15 | 0.3853013
934.2 | 0.3934028
934.25 | 0.4023879
934.3 | 0.412696
934.35 | 0.4230313
934.4 | 0.4334073
934.45 | 0.4425057
934.5 | 0.4560082
934.55 | 0.4708881
934.6 | 0.484957
934.65 | 0.4986407
934.7 | 0.5123879
934.75 | 0.5261894
934.8 | 0.5405075
934.85 | 0.5548845
934.9 | 0.5684232
934.95 | 0.5852107
935 | 0.6039239
935.05 | 0.620444
935.1 | 0.6347259
935.15 | 0.6504712
935.2 | 0.6658314
935.25 | 0.6817309
935.3 | 0.6981876
935.35 | 0.7142501
935.4 | 0.7327866
935.45 | 0.7543181
935.5 | 0.773575
935.55 | 0.7919755
935.6 | 0.8109742
935.65 | 0.8315632
935.7 | 0.8512959
935.75 | 0.8726461
935.8 | 0.89314
935.85 | 0.9142728
935.9 | 0.9345265
935.95 | 0.9518396
936 | 0.9661577
936.05 | 0.9805392
936.1 | 0.9939511
936.15 | 1.005859
936.2 | 1.013629
936.25 | 1.020372
936.3 | 1.023462
936.35 | 1.02551
936.4 | 1.024409
936.45 | 1.02174
936.5 | 1.016461
936.55 | 1.010666
936.6 | 1.002284
936.65 | 0.9887358
936.7 | 0.9731808
936.75 | 0.9582102
936.8 | 0.9412732
936.85 | 0.9234073
936.9 | 0.9041232
936.95 | 0.884957
937 | 0.8659039
937.05 | 0.8449841
937.1 | 0.8241957
937.15 | 0.8030585
937.2 | 0.7849705
937.25 | 0.767952
937.3 | 0.7500589
937.35 | 0.7327458
937.4 | 0.7155233
937.45 | 0.70029
937.5 | 0.6846534
937.55 | 0.6690938
937.6 | 0.6559447
937.65 | 0.6423833
937.7 | 0.6302673
937.75 | 0.6186588
937.8 | 0.6070911
937.85 | 0.5969415
937.9 | 0.5868192
937.95 | 0.5781015
938 | 0.5684957
938.05 | 0.5611826
938.1 | 0.5557
938.15 | 0.5484141
938.2 | 0.5434028
938.25 | 0.5370458
938.3 | 0.5329497
938.35 | 0.5275125
938.4 | 0.523874
938.45 | 0.5220344
938.5 | 0.521536
938.55 | 0.5210376
938.6 | 0.5209878
938.65 | 0.518251
938.7 | 0.5199909
938.75 | 0.5208382
938.8 | 0.5221296
938.85 | 0.5234255
938.9 | 0.5269597
938.95 | 0.5314001
939 | 0.532696
939.05 | 0.5344449
939.1 | 0.5375442
939.15 | 0.5410965
939.2 | 0.5451065
939.25 | 0.5500227
939.3 | 0.5526869
939.35 | 0.557159
939.4 | 0.5616448
939.45 | 0.5661305
939.5 | 0.5692614
939.55 | 0.5755868
939.6 | 0.5796375
939.65 | 0.5827821
939.7 | 0.5863888
939.75 | 0.5909107
939.8 | 0.5949841
939.85 | 0.6004395
939.9 | 0.6049841
939.95 | 0.6086135
940 | 0.6122519
940.05 | 0.6158903
940.1 | 0.6190711
940.15 | 0.6250295
940.2 | 0.6296149
940.25 | 0.6337381
940.3 | 0.636937
940.35 | 0.6387449
940.4 | 0.6405528
940.45 | 0.6432941
940.5 | 0.6460399
940.55 | 0.6487857
940.6 | 0.6506026
940.65 | 0.6519529
940.7 | 0.651903
940.75 | 0.6532533
940.8 | 0.6527367
940.85 | 0.6531536
940.9 | 0.6535705
940.95 | 0.654454
941 | 0.6544042
941.05 | 0.6534164
941.1 | 0.6524332
941.15 | 0.6514499
941.2 | 0.6504667
941.25 | 0.6494835
941.3 | 0.6485002
941.35 | 0.6489171
941.4 | 0.6488672
941.45 | 0.6469506
941.5 | 0.6441051
941.55 | 0.642193
941.6 | 0.6416765
941.65 | 0.6393022
941.7 | 0.6373901
941.75 | 0.6354826
941.8 | 0.6340372
941.85 | 0.6312053
941.9 | 0.6283734
941.95 | 0.6250793
942 | 0.6222519
942.05 | 0.6208111
942.1 | 0.6184504
942.15 | 0.6160897
942.2 | 0.6141957
942.25 | 0.6113774
942.3 | 0.6076393
942.35 | 0.6043679
942.4 | 0.6020163
942.45 | 0.5992116
942.5 | 0.5968645
942.55 | 0.5949796
942.6 | 0.5926325
942.65 | 0.5893747
942.7 | 0.5865791
942.75 | 0.5842411
942.8 | 0.5832759
942.85 | 0.5827685
942.9 | 0.5795242
942.95 | 0.5781015
943 | 0.5766833
943.05 | 0.5757227
943.1 | 0.5743045
943.15 | 0.5724286
943.2 | 0.5719257
943.25 | 0.5700498
943.3 | 0.5690893
943.35 | 0.5658541
943.4 | 0.5644404
943.45 | 0.5648482
943.5 | 0.5629769
943.55 | 0.5611101
943.6 | 0.5583371
943.65 | 0.556928
943.7 | 0.5546081
943.75 | 0.5527458
943.8 | 0.5522429
943.85 | 0.5517399
943.9 | 0.5525963
943.95 | 0.5529995
944 | 0.5538559
944.05 | 0.5565247
944.1 | 0.5596511
944.15 | 0.564599
944.2 | 0.569556
944.25 | 0.5763435
944.3 | 0.5840598
944.35 | 0.5927141
944.4 | 0.6050748
944.45 | 0.6193294
944.5 | 0.6355097
944.55 | 0.6513095
944.6 | 0.666715
944.65 | 0.68314
944.7 | 0.7010739
944.75 | 0.7195877
944.8 | 0.7396511
944.85 | 0.7608111
944.9 | 0.7821115
944.95 | 0.8001269
945 | 0.8172587
945.05 | 0.8339873
945.1 | 0.8503126
945.15 | 0.8672179
945.2 | 0.883208
945.25 | 0.8982737
945.3 | 0.9128999
945.35 | 0.9255596
945.4 | 0.9362211
945.45 | 0.9453829
945.5 | 0.9530313
945.55 | 0.9596647
945.6 | 0.9652832
945.65 | 0.9698777
945.7 | 0.9744812
945.75 | 0.9770186
945.8 | 0.9790394
945.85 | 0.9795061
945.9 | 0.9804939
945.95 | 0.9814771
946 | 0.9809107
946.05 | 0.9813774
946.1 | 0.9808111
946.15 | 0.9812778
946.2 | 0.9817444
946.25 | 0.9832533
946.3 | 0.9842411
946.35 | 0.9852288
946.4 | 0.9877753
946.45 | 0.9892841
946.5 | 0.9907929
946.55 | 0.994386
946.6 | 0.9995424
946.65 | 1.00628
946.7 | 1.013031
946.75 | 1.020322
946.8 | 1.028681
946.85 | 1.037589
946.9 | 1.047055
946.95 | 1.058138
947 | 1.070331
947.05 | 1.082569
947.1 | 1.094314
947.15 | 1.107186
947.2 | 1.119026
947.25 | 1.129823
947.3 | 1.141749
947.35 | 1.153172
947.4 | 1.165736
947.45 | 1.177798
947.5 | 1.188795
947.55 | 1.197612
947.6 | 1.208129
947.65 | 1.217
947.7 | 1.223099
947.75 | 1.230331
947.8 | 1.23589
947.85 | 1.240902
947.9 | 1.243104
947.95 | 1.245306
948 | 1.247512
948.05 | 1.246334
948.1 | 1.245718
948.15 | 1.243416
948.2 | 1.242238
948.25 | 1.238813
948.3 | 1.23483
948.35 | 1.231971
948.4 | 1.228555
948.45 | 1.226262
948.5 | 1.222293
948.55 | 1.217771
948.6 | 1.216044
948.65 | 1.214323
948.7 | 1.213711
948.75 | 1.216452
948.8 | 1.219755
948.85 | 1.224744
948.9 | 1.231418
948.95 | 1.237549
949 | 1.245945
949.05 | 1.256624
949.1 | 1.267907
949.15 | 1.279801
949.2 | 1.294024
949.25 | 1.310041
949.3 | 1.323829
949.35 | 1.339415
949.4 | 1.354495
949.45 | 1.369647
949.5 | 1.384286
949.55 | 1.399579
949.6 | 1.41198
949.65 | 1.425025
949.7 | 1.438722
949.75 | 1.448872
949.8 | 1.456643
949.85 | 1.462619
949.9 | 1.466194
949.95 | 1.469166
950 | 1.470929
950.05 | 1.472093
950.1 | 1.471436
950.15 | 1.470779
950.2 | 1.468917
950.25 | 1.46705
950.3 | 1.465188
950.35 | 1.465741
950.4 | 1.467503
950.45 | 1.47048
950.5 | 1.47952
950.55 | 1.492845
950.6 | 1.510521
950.65 | 1.53014
950.7 | 1.554227
950.75 | 1.586022
950.8 | 1.619402
950.85 | 1.65763
950.9 | 1.703471
950.95 | 1.759248
951 | 1.818718
951.05 | 1.876565
951.1 | 1.929891
951.15 | 1.984119
951.2 | 2.038568
951.25 | 2.088079
951.3 | 2.128686
951.35 | 2.161541
951.4 | 2.183362
951.45 | 2.191649
951.5 | 2.181749
951.55 | 2.162845
951.6 | 2.12913
951.65 | 2.091355
951.7 | 2.039511
951.75 | 1.982098
951.8 | 1.897889
951.85 | 1.804391
951.9 | 1.710942
951.95 | 1.613181
952 | 1.514019
952.05 | 1.413679
952.1 | 1.318704
952.15 | 1.228718
952.2 | 1.140104
952.25 | 1.049633
952.3 | 0.9595922
952.35 | 0.8855958
952.4 | 0.8182102
952.45 | 0.7575396
952.5 | 0.7022791
952.55 | 0.6498278
952.6 | 0.6023743
952.65 | 0.5524332
952.7 | 0.5032578
952.75 | 0.4587993
952.8 | 0.4227866
952.85 | 0.3914907
952.9 | 0.3634934
952.95 | 0.3378614
953 | 0.311169
953.05 | 0.2897145
953.1 | 0.2692343
953.15 | 0.2505347
953.2 | 0.2360535
953.25 | 0.2245084
953.3 | 0.2117762
953.35 | 0.2019438
953.4 | 0.1921386
953.45 | 0.1835795
953.5 | 0.1754463
953.55 | 0.168541
953.6 | 0.1616493
953.65 | 0.1551744
953.7 | 0.1511192
953.75 | 0.1474626
953.8 | 0.1442139
953.85 | 0.1409651
953.9 | 0.1377254
953.95 | 0.1356774
954 | 0.1324422
954.05 | 0.13
954.1 | 0.127961
954.15 | 0.1271183
954.2 | 0.125478
954.25 | 0.1226461
954.3 | 0.11942
954.35 | 0.1165927
954.4 | 0.1157499
954.45 | 0.1133213
954.5 | 0.1108971
954.55 | 0.1104531
954.6 | 0.1088219
954.65 | 0.1079792
954.7 | 0.1055596
954.75 | 0.105111
954.8 | 0.1042728
954.85 | 0.10343
954.9 | 0.102986
954.95 | 0.1009651
955 | 0.1001223
955.05 | 0.0988899
955.1 | 0.09805165
955.15 | 0.09721341
955.2 | 0.09676937
955.25 | 0.09474853
955.3 | 0.09273222
955.35 | 0.09189397
955.4 | 0.09144993
955.45 | 0.09061169
955.5 | 0.08938378
955.55 | 0.08972814
955.6 | 0.0888899
955.65 | 0.08726778
955.7 | 0.08564567
955.75 | 0.08441776
955.8 | 0.08436792
955.85 | 0.08392388
955.9 | 0.08309017
955.95 | 0.08186226
956 | 0.08181242
956.05 | 0.08254644
956.1 | 0.08092886
956.15 | 0.08087902
956.2 | 0.07965111
956.25 | 0.08038514
956.3 | 0.0803353
956.35 | 0.08067512
956.4 | 0.08023561
956.45 | 0.0790077
956.5 | 0.07895786
956.55 | 0.07851382
956.6 | 0.07689624
956.65 | 0.0768464
956.7 | 0.07601269
956.75 | 0.07714092
956.8 | 0.0763072
956.85 | 0.07586316
956.9 | 0.07659719
956.95 | 0.07654735
957 | 0.07845492
957.05 | 0.07840507
957.1 | 0.0795333
957.15 | 0.0810512
957.2 | 0.0825691
957.25 | 0.08369733
957.3 | 0.08404169
957.35 | 0.08555958
957.4 | 0.08747621
957.45 | 0.08939284
957.5 | 0.09130947
957.55 | 0.09165383
957.6 | 0.09435886
957.65 | 0.09628002
957.7 | 0.09741278
957.75 | 0.09775714
957.8 | 0.0992841
957.85 | 0.1004169
957.9 | 0.1031355
957.95 | 0.1054554
958 | 0.1069869
958.05 | 0.10971
958.1 | 0.1128274
958.15 | 0.1151563
958.2 | 0.1174853
958.25 | 0.1198188
958.3 | 0.1233484
958.35 | 0.1268781
958.4 | 0.1308111
958.45 | 0.1335523
958.5 | 0.1362981
958.55 | 0.139044
958.6 | 0.141391
958.65 | 0.1441459
958.7 | 0.1460942
958.75 | 0.1484504
958.8 | 0.1516085
958.85 | 0.1551744
958.9 | 0.1575351
958.95 | 0.1594925
959 | 0.1610557
959.05 | 0.1634209
959.1 | 0.1649796
959.15 | 0.1665428
959.2 | 0.1685093
959.25 | 0.1708836
959.3 | 0.1744676
959.35 | 0.1768464
959.4 | 0.1771998
959.45 | 0.1783643
959.5 | 0.1811464
959.55 | 0.1827186
959.6 | 0.1842909
959.65 | 0.1862664
959.7 | 0.1866244
959.75 | 0.1886044
959.8 | 0.1881468
959.85 | 0.1868781
959.9 | 0.1864205
959.95 | 0.1879973
960 | 0.1875396
960.05 | 0.186271
960.1 | 0.1858179
960.15 | 0.1841414
960.2 | 0.1824694
960.25 | 0.1807975
960.3 | 0.17913
960.35 | 0.1778614
960.4 | 0.177005
960.45 | 0.1761441
960.5 | 0.1736656
960.55 | 0.172406
960.6 | 0.1703353
960.65 | 0.1686679
960.7 | 0.167005
960.75 | 0.1661486
960.8 | 0.1648845
960.85 | 0.1632216
960.9 | 0.1619665
960.95 | 0.1607068
961 | 0.1598505
961.05 | 0.1593974
961.1 | 0.1581377
961.15 | 0.1576892
961.2 | 0.1572361
961.25 | 0.156783
961.3 | 0.1555233
961.35 | 0.1550748
961.4 | 0.1538151
961.45 | 0.153362
961.5 | 0.1525102
961.55 | 0.1504531
961.6 | 0.1495967
961.65 | 0.1491482
961.7 | 0.1490983
961.75 | 0.1486452
961.8 | 0.1473901
961.85 | 0.1469415
961.9 | 0.1464884
961.95 | 0.1460353
962 | 0.1455868
962.05 | 0.1455369
962.1 | 0.1442818
962.15 | 0.1430313
962.2 | 0.1417807
962.25 | 0.1405256
962.3 | 0.1396783
962.35 | 0.1384232
962.4 | 0.1387766
962.45 | 0.1387268
962.5 | 0.1382737
962.55 | 0.1386226
962.6 | 0.138174
962.65 | 0.1393249
962.7 | 0.1408745
962.75 | 0.1404259
962.8 | 0.1403761
962.85 | 0.139923
962.9 | 0.1406751
962.95 | 0.1386226
963 | 0.1385727
963.05 | 0.1381242
963.1 | 0.137671
963.15 | 0.1376212
963.2 | 0.1375714
963.25 | 0.1367195
963.3 | 0.1378704
963.35 | 0.1382193
963.4 | 0.1397734
963.45 | 0.1393203
963.5 | 0.1400725
963.55 | 0.1408246
963.6 | 0.1419755
963.65 | 0.1423244
963.7 | 0.1426733
963.75 | 0.1434255
963.8 | 0.1437789
963.85 | 0.1441278
963.9 | 0.1448799
963.95 | 0.1444268
964 | 0.145981
964.05 | 0.1471364
964.1 | 0.1482918
964.15 | 0.1486407
964.2 | 0.1485908
964.25 | 0.1489443
964.3 | 0.1492932
964.35 | 0.1504486
964.4 | 0.1503987
964.45 | 0.1499456
964.5 | 0.150299
964.55 | 0.1506525
964.6 | 0.1510014
964.65 | 0.151758
964.7 | 0.1525102
964.75 | 0.1548754
964.8 | 0.1548256
964.85 | 0.1555777
964.9 | 0.1571409
964.95 | 0.1582963
965 | 0.1602628
965.05 | 0.1630358
965.1 | 0.1650023
965.15 | 0.1661667
965.2 | 0.1681377
965.25 | 0.169701
965.3 | 0.1708654
965.35 | 0.1740553
965.4 | 0.1752198
965.45 | 0.1763842
965.5 | 0.1779565
965.55 | 0.179932
965.6 | 0.18029
965.65 | 0.1818623
965.7 | 0.1830313
965.75 | 0.1842003
965.8 | 0.1857725
965.85 | 0.1869461
965.9 | 0.1881151
965.95 | 0.1892841
966 | 0.1900498
966.05 | 0.1920344
966.1 | 0.1936158
966.15 | 0.1939692
966.2 | 0.1943271
966.25 | 0.1950929
966.3 | 0.1946353
966.35 | 0.1945854
966.4 | 0.1945356
966.45 | 0.1932623
966.5 | 0.1919891
966.55 | 0.1915315
966.6 | 0.1902583
966.65 | 0.1889896
966.7 | 0.1881242
966.75 | 0.1880743
966.8 | 0.1868011
966.85 | 0.1859402
966.9 | 0.1842637
966.95 | 0.1833983
967 | 0.1829406
967.05 | 0.1820797
967.1 | 0.18
967.15 | 0.1787313
967.2 | 0.1762483
967.25 | 0.1757907
967.3 | 0.1729044
967.35 | 0.1724468
967.4 | 0.1703761
967.45 | 0.1695152
967.5 | 0.1686543
967.55 | 0.1669869
967.6 | 0.166126
967.65 | 0.1660761
967.7 | 0.1652198
967.75 | 0.1655732
967.8 | 0.1647123
967.85 | 0.1634527
967.9 | 0.1629995
967.95 | 0.1625419
968 | 0.1616855
968.05 | 0.1604259
968.1 | 0.1603761
968.15 | 0.1599184
968.2 | 0.1582556
968.25 | 0.1561894
968.3 | 0.1549298
968.35 | 0.1536701
968.4 | 0.1528138
968.45 | 0.1515587
968.5 | 0.1498958
968.55 | 0.1474354
968.6 | 0.1441686
968.65 | 0.1409062
968.7 | 0.1388536
968.75 | 0.1363978
968.8 | 0.1343453
968.85 | 0.131894
968.9 | 0.129044
968.95 | 0.1257952
969 | 0.122551
969.05 | 0.11971
969.1 | 0.1176665
969.15 | 0.1156275
969.2 | 0.1131899
969.25 | 0.1099592
969.3 | 0.1075215
969.35 | 0.1058858
969.4 | 0.1042456
969.45 | 0.1018169
969.5 | 0.1009742
969.55 | 0.1001314
969.6 | 0.09889443
969.65 | 0.09725872
969.7 | 0.09641595
969.75 | 0.09597191
969.8 | 0.09631627
969.85 | 0.09626643
969.9 | 0.09581785
969.95 | 0.09576801
970 | 0.09571817
970.05 | 0.09606706
970.1 | 0.09522429
970.15 | 0.09517444
970.2 | 0.09472587
970.25 | 0.0927005
970.3 | 0.09304486
970.35 | 0.09141368
970.4 | 0.08978251
970.45 | 0.08933847
970.5 | 0.0881015
970.55 | 0.08686452
970.6 | 0.08563208
970.65 | 0.08479384
970.7 | 0.0831672
970.75 | 0.08271862
970.8 | 0.08266878
970.85 | 0.08104214
970.9 | 0.0802039
970.95 | 0.07975986
971 | 0.07813774
971.05 | 0.0761169
971.1 | 0.07527866
971.15 | 0.07405075
971.2 | 0.07203444
971.25 | 0.07120072
971.3 | 0.06996828
971.35 | 0.07070684
971.4 | 0.06908473
971.45 | 0.06824649
971.5 | 0.06780698
971.55 | 0.06736294
971.6 | 0.06691889
971.65 | 0.06569551
971.7 | 0.06525147
971.75 | 0.06480743
971.8 | 0.06475759
971.85 | 0.06314001
971.9 | 0.06152243
971.95 | 0.06107839
972 | 0.06063888
972.05 | 0.0590213
972.1 | 0.05858179
972.15 | 0.05735387
972.2 | 0.0580879
972.25 | 0.05725419
972.3 | 0.05642048
972.35 | 0.0555913
972.4 | 0.0563208
972.45 | 0.05588129
972.5 | 0.05583145
972.55 | 0.05499773
972.6 | 0.05533756
972.65 | 0.05450385
972.7 | 0.05445401
972.75 | 0.05362483
972.8 | 0.05318079
972.85 | 0.05235161
972.9 | 0.05112823
972.95 | 0.05146806
973 | 0.05141821
973.05 | 0.0505845
973.1 | 0.05131853
973.15 | 0.05009515
973.2 | 0.04965564
973.25 | 0.04999547
973.3 | 0.04994563
973.35 | 0.05028546
973.4 | 0.05140462
973.45 | 0.05174898
973.5 | 0.05130494
973.55 | 0.05164477
973.6 | 0.05198459
973.65 | 0.05193475
973.7 | 0.05305845
973.75 | 0.05418215
973.8 | 0.05373811
973.85 | 0.05290893
973.9 | 0.05324875
973.95 | 0.05280924
974 | 0.05353874
974.05 | 0.05270503
974.1 | 0.05109198
974.15 | 0.05143181
974.2 | 0.05060263
974.25 | 0.05055279
974.3 | 0.05128228
974.35 | 0.05201631
974.4 | 0.05274581
974.45 | 0.0523063
974.5 | 0.05186226
974.55 | 0.05181242
974.6 | 0.05332578
974.65 | 0.05444948
974.7 | 0.05557318
974.75 | 0.05709107
974.8 | 0.05860444
974.85 | 0.0589488
974.9 | 0.05928863
974.95 | 0.06080652
975 | 0.06232442
975.05 | 0.06462619
975.1 | 0.06654282
975.15 | 0.06845492
975.2 | 0.07115541
975.25 | 0.07464884
975.3 | 0.07893521
975.35 | 0.0836203
975.4 | 0.08791572
975.45 | 0.09459447
975.5 | 0.1032759
975.55 | 0.1131763
975.6 | 0.1243045
975.65 | 0.137082
975.7 | 0.1499094
975.75 | 0.1619755
975.8 | 0.1757182
975.85 | 0.1882963
975.9 | 0.205845
975.95 | 0.2251427
976 | 0.2449705
976.05 | 0.2628364
976.1 | 0.2808065
976.15 | 0.2997191
976.2 | 0.3178976
976.25 | 0.3378885
976.3 | 0.3627458
976.35 | 0.3873675
976.4 | 0.4170005
976.45 | 0.4451427
976.5 | 0.4753194
976.55 | 0.5080426
976.6 | 0.5474943
976.65 | 0.5869823
976.7 | 0.6311826
976.75 | 0.6850521
976.8 | 0.7466561
976.85 | 0.8104622
976.9 | 0.8776031
976.95 | 0.9441187
977 | 1.007825
977.05 | 1.073906
977.1 | 1.136443
977.15 | 1.192945
977.2 | 1.246488
977.25 | 1.28478
977.3 | 1.307848
977.35 | 1.313018
977.4 | 1.305428
977.45 | 1.285732
977.5 | 1.254159
977.55 | 1.212184
977.6 | 1.163534
977.65 | 1.100362
977.7 | 1.025116
977.75 | 0.9458994
977.8 | 0.8701178
977.85 | 0.7926325
977.9 | 0.7155369
977.95 | 0.6440236
978 | 0.5754599
978.05 | 0.5110467
978.1 | 0.4465791
978.15 | 0.3842546
978.2 | 0.333362
978.25 | 0.2925374
978.3 | 0.2555641
978.35 | 0.22314
978.4 | 0.1955415
978.45 | 0.1730539
978.5 | 0.1519348
978.55 | 0.1337608
978.6 | 0.1184866
978.65 | 0.1100544
978.7 | 0.1028364
978.75 | 0.09524241
978.8 | 0.09003625
978.85 | 0.08642048
978.9 | 0.08241957
978.95 | 0.07802447
979 | 0.07442229
979.05 | 0.07161305
979.1 | 0.06880834
979.15 | 0.06639783
979.2 | 0.06398731
979.25 | 0.0627594
979.3 | 0.06192116
979.35 | 0.05951971
979.4 | 0.0582918
979.45 | 0.05784776
979.5 | 0.05661985
979.55 | 0.05657
979.6 | 0.05573629
979.65 | 0.05568645
979.7 | 0.05485274
979.75 | 0.0548029
979.8 | 0.05435886
979.85 | 0.05391482
979.9 | 0.05308111
979.95 | 0.05303126
980 | 0.05180788
980.05 | 0.05254191
980.1 | 0.0517082
980.15 | 0.05126416
980.2 | 0.05121432
980.25 | 0.05077481
980.3 | 0.0499411
980.35 | 0.04989126
980.4 | 0.04944721
980.45 | 0.04978704
980.5 | 0.04856366
980.55 | 0.04772995
980.6 | 0.04729044
980.65 | 0.04802447
980.7 | 0.04640689
980.75 | 0.04557771
980.8 | 0.04591754
980.85 | 0.04547349
980.9 | 0.04425011
980.95 | 0.04420027
981 | 0.04376076
981.05 | 0.04410059
981.1 | 0.04522429
981.15 | 0.04478024
981.2 | 0.04277753
981.25 | 0.04351155
981.3 | 0.04306751
981.35 | 0.04301767
981.4 | 0.04296783
981.45 | 0.04330766
981.5 | 0.04247848
981.55 | 0.0412551
981.6 | 0.04081559
981.65 | 0.03998188
981.7 | 0.0403217
981.75 | 0.04066153
981.8 | 0.03983235
981.85 | 0.03978251
981.9 | 0.039343
981.95 | 0.03889896
982 | 0.03962845
982.05 | 0.03957861
982.1 | 0.04070231
982.15 | 0.0398686
982.2 | 0.03981876
982.25 | 0.03937925
982.3 | 0.03893974
982.35 | 0.03927957
982.4 | 0.03961939
982.45 | 0.03878568
982.5 | 0.03912551
982.55 | 0.038686
982.6 | 0.0394155
982.65 | 0.03975532
982.7 | 0.04009515
982.75 | 0.04043951
982.8 | 0.04116901
982.85 | 0.04228817
982.9 | 0.04184866
982.95 | 0.04257816
983 | 0.04331219
983.05 | 0.04443589
983.1 | 0.04516538
983.15 | 0.04472587
983.2 | 0.04428183
983.25 | 0.04384232
983.3 | 0.04379248
983.35 | 0.04334844
983.4 | 0.04408246
983.45 | 0.04520616
983.5 | 0.04437245
983.55 | 0.04471228
983.6 | 0.04387857
983.65 | 0.04382873
983.7 | 0.04377889
983.75 | 0.04372904
983.8 | 0.04446307
983.85 | 0.04519257
983.9 | 0.04514273
983.95 | 0.04548256
984 | 0.04504304
984.05 | 0.04538287
984.1 | 0.0457227
984.15 | 0.04606706
984.2 | 0.04523335
984.25 | 0.04478931
984.3 | 0.04669687
984.35 | 0.04625736
984.4 | 0.04620299
984.45 | 0.04537381
984.5 | 0.0445401
984.55 | 0.0452696
984.6 | 0.04561396
984.65 | 0.04516991
984.7 | 0.04394653
984.75 | 0.04468056
984.8 | 0.04502039
984.85 | 0.04418668
984.9 | 0.04492071
984.95 | 0.04447667
985 | 0.04599456
985.05 | 0.04633439
985.1 | 0.04471681
985.15 | 0.04545084
985.2 | 0.04579067
985.25 | 0.04691436
985.3 | 0.04686452
985.35 | 0.04720435
985.4 | 0.04715451
985.45 | 0.046715
985.5 | 0.04666516
985.55 | 0.04543725
985.6 | 0.04499773
985.65 | 0.04533756
985.7 | 0.04528772
985.75 | 0.04484821
985.8 | 0.0440145
985.85 | 0.04357046
985.9 | 0.04313095
985.95 | 0.04229724
986 | 0.04303126
986.05 | 0.04376076
986.1 | 0.04449479
986.15 | 0.04444495
986.2 | 0.04478478
986.25 | 0.04434073
986.3 | 0.04507476
986.35 | 0.04541459
986.4 | 0.04654282
986.45 | 0.04649298
986.5 | 0.04722247
986.55 | 0.04678296
986.6 | 0.04594925
986.65 | 0.04550521
986.7 | 0.04584957
986.75 | 0.0457952
986.8 | 0.04574536
986.85 | 0.04569551
986.9 | 0.04681921
986.95 | 0.0459855
987 | 0.04632986
987.05 | 0.04628002
987.1 | 0.04583598
987.15 | 0.0461758
987.2 | 0.04612596
987.25 | 0.04647032
987.3 | 0.04681015
987.35 | 0.04597644
987.4 | 0.04631627
987.45 | 0.04548256
987.5 | 0.04621658
987.55 | 0.04577707
987.6 | 0.04572723
987.65 | 0.04645673
987.7 | 0.04640689
987.75 | 0.04714092
987.8 | 0.04709107
987.85 | 0.04704123
987.9 | 0.04738106
987.95 | 0.04654735
988 | 0.04689171
988.05 | 0.04605347
988.1 | 0.04678749
988.15 | 0.04752152
988.2 | 0.04629814
988.25 | 0.0462483
988.3 | 0.04541006
988.35 | 0.04497055
988.4 | 0.04452651
988.45 | 0.04487087
988.5 | 0.04482102
988.55 | 0.04437698
988.6 | 0.04511101
988.65 | 0.0438831
988.7 | 0.04344359
988.75 | 0.04417762
988.8 | 0.04451744
988.85 | 0.0440734
988.9 | 0.04402356
988.95 | 0.04436792
989 | 0.04431355
989.05 | 0.04504758
989.1 | 0.04499773
989.15 | 0.04377435
989.2 | 0.04411418
989.25 | 0.04367014
989.3 | 0.0436203
989.35 | 0.04278659
989.4 | 0.04313095
989.45 | 0.04268691
989.5 | 0.04224739
989.55 | 0.04219302
989.6 | 0.04057997
989.65 | 0.03974626
989.7 | 0.04086996
989.75 | 0.04082012
989.8 | 0.04115995
989.85 | 0.0411101
989.9 | 0.04144993
989.95 | 0.04140009
990 | 0.04213412
990.05 | 0.04247395
990.1 | 0.04125057
990.15 | 0.04198459
990.2 | 0.04232442
990.25 | 0.04109651
990.3 | 0.03987313
990.35 | 0.03943362
990.4 | 0.03821024
990.45 | 0.03737653
990.5 | 0.03732669
990.55 | 0.03688265
990.6 | 0.03605347
990.65 | 0.03717263
990.7 | 0.03634345
990.75 | 0.03668328
990.8 | 0.03741278
990.85 | 0.03814681
990.9 | 0.03770276
990.95 | 0.03882646
991 | 0.03799728
991.05 | 0.03755324
991.1 | 0.03671953
991.15 | 0.03628002
991.2 | 0.03661985
991.25 | 0.03695967
991.3 | 0.03573629
991.35 | 0.03529678
991.4 | 0.0340734
991.45 | 0.03441323
991.5 | 0.03357952
991.55 | 0.03314001
991.6 | 0.03347984
991.65 | 0.03343
991.7 | 0.03299048
991.75 | 0.03137744
991.8 | 0.03054372
991.85 | 0.03088355
991.9 | 0.03122791
991.95 | 0.03156774
992 | 0.03073403
992.05 | 0.03029452
992.1 | 0.02985501
992.15 | 0.03019483
992.2 | 0.02936112
992.25 | 0.02970095
992.3 | 0.03043045
992.35 | 0.03077481
992.4 | 0.0315043
992.45 | 0.03067059
992.5 | 0.03140462
992.55 | 0.03096058
992.6 | 0.0301314
992.65 | 0.0308609
992.7 | 0.03081106
992.75 | 0.03154055
992.8 | 0.03031717
992.85 | 0.03026733
992.9 | 0.03021749
992.95 | 0.02860444
993 | 0.02972814
993.05 | 0.03045763
993.1 | 0.03079746
993.15 | 0.03153149
993.2 | 0.03147712
993.25 | 0.03142728
993.3 | 0.03255097
993.35 | 0.03328047
993.4 | 0.03362483
993.45 | 0.03357046
993.5 | 0.03313095
993.55 | 0.03425464
993.6 | 0.03342093
993.65 | 0.03376076
993.7 | 0.03410059
993.75 | 0.03444495
993.8 | 0.03361124
993.85 | 0.0331672
993.9 | 0.03311735
993.95 | 0.03346171
994 | 0.03340734
994.05 | 0.0337517
994.1 | 0.03291799
994.15 | 0.03208428
994.2 | 0.03203444
994.25 | 0.03159493
994.3 | 0.03115088
994.35 | 0.03110104
994.4 | 0.03144087
994.45 | 0.03100136
994.5 | 0.03056185
994.55 | 0.03129135
994.6 | 0.03163117
994.65 | 0.03119166
994.7 | 0.03192116
994.75 | 0.03226099
994.8 | 0.03260535
994.85 | 0.03294517
994.9 | 0.033285
994.95 | 0.03284549
995 | 0.03279112
995.05 | 0.03235161
995.1 | 0.0315179
995.15 | 0.03146806
995.2 | 0.03141821
995.25 | 0.0309787
995.3 | 0.03053466
995.35 | 0.03087449
995.4 | 0.03004531
995.45 | 0.02999547
995.5 | 0.02916176
995.55 | 0.02950159
995.6 | 0.02945174
995.65 | 0.0294019
995.7 | 0.0301314
995.75 | 0.03008156
995.8 | 0.02964205
995.85 | 0.02959221
995.9 | 0.02914816
995.95 | 0.03066153
996 | 0.03022202
996.05 | 0.03017218
996.1 | 0.03012234
996.15 | 0.03046217
996.2 | 0.03002266
996.25 | 0.02879928
996.3 | 0.02952877
996.35 | 0.0298686
996.4 | 0.02942909
996.45 | 0.02976892
996.5 | 0.02854554
996.55 | 0.0284957
996.6 | 0.02844585
996.65 | 0.02878568
996.7 | 0.02834617
996.75 | 0.02907567
996.8 | 0.03019937
996.85 | 0.02975532
996.9 | 0.02892614
996.95 | 0.02770276
997 | 0.02686905
997.05 | 0.02642954
997.1 | 0.02676937
997.15 | 0.0271092
997.2 | 0.02744903
997.25 | 0.02661985
997.3 | 0.0261758
997.35 | 0.02573629
997.4 | 0.02529678
997.45 | 0.02680562
997.5 | 0.02792932
997.55 | 0.02905301
997.6 | 0.02978251
997.65 | 0.02973267
997.7 | 0.0300725
997.75 | 0.02884912
997.8 | 0.02958314
997.85 | 0.0295333
997.9 | 0.02908926
997.95 | 0.02982329
998 | 0.02820571
998.05 | 0.02932941
998.1 | 0.02810603
998.15 | 0.02766652
998.2 | 0.02800634
998.25 | 0.02717263
998.3 | 0.02712279
998.35 | 0.02707295
998.4 | 0.02858632
998.45 | 0.02892614
998.5 | 0.02809243
998.55 | 0.02921613
998.6 | 0.02877662
998.65 | 0.02911645
998.7 | 0.02906661
998.75 | 0.02862256
998.8 | 0.02896692
998.85 | 0.02891255
998.9 | 0.02925691
998.95 | 0.02881287
999 | 0.02837336
999.05 | 0.02753965
999.1 | 0.02631627
999.15 | 0.02587676
999.2 | 0.02621658
999.25 | 0.02694608
999.3 | 0.0261169
999.35 | 0.02567286
999.4 | 0.02562302
999.45 | 0.02479384
999.5 | 0.024744
999.55 | 0.02391029
999.6 | 0.02542365
999.65 | 0.02458994
999.7 | 0.0245401
999.75 | 0.02449026
999.8 | 0.02483009
999.85 | 0.02478024
999.9 | 0.02550974
999.95 | 0.02428636
1000 | 0.02541006
1000.05 | 0.02457635
1000.1 | 0.02492071
1000.15 | 0.02369733
1000.2 | 0.02442682
1000.25 | 0.02515632
1000.3 | 0.02510648
1000.35 | 0.0242773
1000.4 | 0.02618034
1000.45 | 0.02573629
1000.5 | 0.02685999
1000.55 | 0.02524694
1000.6 | 0.0251971
1000.65 | 0.02553693
1000.7 | 0.02666063
1000.75 | 0.02621658
1000.8 | 0.02616674
1000.85 | 0.02494336
1000.9 | 0.02450385
1000.95 | 0.02406434
1001 | 0.02400997
1001.05 | 0.02318079
1001.1 | 0.02429995
1001.15 | 0.02425011
1001.2 | 0.02420027
1001.25 | 0.02297689
1001.3 | 0.02292705
1001.35 | 0.02366108
1001.4 | 0.02400091
1001.45 | 0.02434073
1001.5 | 0.02272768
1001.55 | 0.02189397
1001.6 | 0.0222338
1001.65 | 0.02257363
1001.7 | 0.02330766
1001.75 | 0.02286362
1001.8 | 0.02320344
1001.85 | 0.0235478
1001.9 | 0.02193475
1001.95 | 0.02188038
1002 | 0.0210512
1002.05 | 0.02100136
1002.1 | 0.02173086
1002.15 | 0.02090168
1002.2 | 0.0196783
1002.25 | 0.01923879
1002.3 | 0.02035795
1002.35 | 0.02030811
1002.4 | 0.02103761
1002.45 | 0.02255097
1002.5 | 0.02367467
1002.55 | 0.02323063
1002.6 | 0.02357046
1002.65 | 0.02430449
1002.7 | 0.02581785
1002.75 | 0.02654735
1002.8 | 0.02649751
1002.85 | 0.02566833
1002.9 | 0.02600816
1002.95 | 0.02556411
1003 | 0.02473493
1003.05 | 0.02507476
1003.1 | 0.02541459
1003.15 | 0.02614409
1003.2 | 0.02570458
1003.25 | 0.02565473
1003.3 | 0.02521069
1003.35 | 0.02594472
1003.4 | 0.02628455
1003.45 | 0.02584504
1003.5 | 0.02501133
1003.55 | 0.02417762
1003.6 | 0.02451744
1003.65 | 0.0248618
1003.7 | 0.02402809
1003.75 | 0.02358405
1003.8 | 0.02314454
1003.85 | 0.0230947
1003.9 | 0.02226099
1003.95 | 0.02299502
1004 | 0.02372451
1004.05 | 0.02406434
1004.1 | 0.0240145
1004.15 | 0.02279112
1004.2 | 0.02274128
1004.25 | 0.02347077
1004.3 | 0.02303126
1004.35 | 0.02298142
1004.4 | 0.02332125
1004.45 | 0.02444495
1004.5 | 0.02400091
1004.55 | 0.02317173
1004.6 | 0.02312188
1004.65 | 0.02346171
1004.7 | 0.02419121
1004.75 | 0.02531491
1004.8 | 0.02526507
1004.85 | 0.02678296
1004.9 | 0.02712279
1004.95 | 0.02707295
1005 | 0.02662891
1005.05 | 0.02657907
1005.1 | 0.02731309
1005.15 | 0.02726325
1005.2 | 0.02721341
1005.25 | 0.0259855
1005.3 | 0.02593566
1005.35 | 0.02588582
1005.4 | 0.02466244
1005.45 | 0.02382873
1005.5 | 0.02416855
1005.55 | 0.02450838
1005.6 | 0.02524241
1005.65 | 0.02519257
1005.7 | 0.0255324
1005.75 | 0.02587222
1005.8 | 0.02700045
1005.85 | 0.02655641
1005.9 | 0.02650657
1005.95 | 0.0268464
1006 | 0.02758043
1006.05 | 0.02753058
1006.1 | 0.02748074
1006.15 | 0.0270367
1006.2 | 0.02659719
1006.25 | 0.02615315
1006.3 | 0.02610331
1006.35 | 0.02644314
1006.4 | 0.02560942
1006.45 | 0.02555958
1006.5 | 0.02472587
1006.55 | 0.02428636
1006.6 | 0.02423652
1006.65 | 0.02457635
1006.7 | 0.02452651
1006.75 | 0.0236928
1006.8 | 0.02324875
1006.85 | 0.02202537
1006.9 | 0.02197553
1006.95 | 0.02309923
1007 | 0.02187585
1007.05 | 0.02065247
1007.1 | 0.0205981
1007.15 | 0.02054826
1007.2 | 0.01971908
1007.25 | 0.0200589
1007.3 | 0.01961486
1007.35 | 0.02034889
1007.4 | 0.02107839
1007.45 | 0.02142275
1007.5 | 0.02019483
1007.55 | 0.02053919
1007.6 | 0.02205256
1007.65 | 0.02200272
1007.7 | 0.02273222
1007.75 | 0.02307657
1007.8 | 0.02224286
1007.85 | 0.02219302
1007.9 | 0.02214318
1007.95 | 0.02248301
1008 | 0.02203897
1008.05 | 0.022773
1008.1 | 0.02389669
1008.15 | 0.02345265
1008.2 | 0.02418668
1008.25 | 0.02413684
1008.3 | 0.02447667
1008.35 | 0.02442682
1008.4 | 0.02437698
1008.45 | 0.02511101
1008.5 | 0.0242773
1008.55 | 0.02383326
1008.6 | 0.02378342
1008.65 | 0.02334391
1008.7 | 0.0240734
1008.75 | 0.02402356
1008.8 | 0.02358405
1008.85 | 0.02314001
1008.9 | 0.02387404
1008.95 | 0.0238242
1009 | 0.02416402
1009.05 | 0.02411418
1009.1 | 0.02484821
1009.15 | 0.02440417
1009.2 | 0.02474853
1009.25 | 0.02391029
1009.3 | 0.02307657
1009.35 | 0.02224286
1009.4 | 0.02297689
1009.45 | 0.02371092
1009.5 | 0.02405075
1009.55 | 0.02282737
1009.6 | 0.02277753
1009.65 | 0.02311735
1009.7 | 0.02345718
1009.75 | 0.02380154
1009.8 | 0.02453557
1009.85 | 0.02409153
1009.9 | 0.02560942
1009.95 | 0.02477571
1010 | 0.023942
1010.05 | 0.0250657
1010.1 | 0.02540553
1010.15 | 0.02574989
1010.2 | 0.02608971
1010.25 | 0.02603987
1010.3 | 0.02481196
1010.35 | 0.02476212
1010.4 | 0.02549615
1010.45 | 0.02544631
1010.5 | 0.02618034
1010.55 | 0.02691436
1010.6 | 0.02608065
1010.65 | 0.02485274
1010.7 | 0.02558677
1010.75 | 0.02435886
1010.8 | 0.02430902
1010.85 | 0.02464884
1010.9 | 0.02420933
1010.95 | 0.02415949
1011 | 0.02371545
1011.05 | 0.02366561
1011.1 | 0.02322157
1011.15 | 0.02278206
1011.2 | 0.02390575
1011.25 | 0.02228817
1011.3 | 0.022628
1011.35 | 0.02257816
1011.4 | 0.02213412
1011.45 | 0.02247848
1011.5 | 0.02125057
1011.55 | 0.02120072
1011.6 | 0.02115088
1011.65 | 0.02110104
1011.7 | 0.0210512
1011.75 | 0.02060716
1011.8 | 0.02134119
1011.85 | 0.02285908
1011.9 | 0.02359311
1011.95 | 0.02393294
1012 | 0.0234889
1012.05 | 0.02422293
1012.1 | 0.02417309
1012.15 | 0.02373357
1012.2 | 0.02328953
1012.25 | 0.02284549
1012.3 | 0.02279565
1012.35 | 0.02196194
1012.4 | 0.02112823
1012.45 | 0.02146806
1012.5 | 0.02181242
1012.55 | 0.02215224
1012.6 | 0.02131853
1012.65 | 0.02165836
1012.7 | 0.02200272
1012.75 | 0.02194835
1012.8 | 0.02229271
1012.85 | 0.02224286
1012.9 | 0.02297689
1012.95 | 0.02292705
1013 | 0.02248301
1013.05 | 0.02282284
1013.1 | 0.022773
1013.15 | 0.02350702
1013.2 | 0.02424105
1013.25 | 0.02419121
1013.3 | 0.02374717
1013.35 | 0.02369733
1013.4 | 0.02364749
1013.45 | 0.02398731
1013.5 | 0.02472587
1013.55 | 0.0246715
1013.6 | 0.02462166
1013.65 | 0.02496602
1013.7 | 0.02530585
1013.75 | 0.02407793
1013.8 | 0.02246035
1013.85 | 0.02319438
1013.9 | 0.02353421
1013.95 | 0.02466244
1014 | 0.02500227
1014.05 | 0.02456275
1014.1 | 0.02372451
1014.15 | 0.02367467
1014.2 | 0.02401903
1014.25 | 0.02318079
1014.3 | 0.02352515
1014.35 | 0.02582691
1014.4 | 0.02577707
1014.45 | 0.02533756
1014.5 | 0.02528319
1014.55 | 0.02405528
1014.6 | 0.02439964
1014.65 | 0.02591754
1014.7 | 0.02508382
1014.75 | 0.02463978
1014.8 | 0.02576801
1014.85 | 0.02571817
1014.9 | 0.02409606
1014.95 | 0.02483009
1015 | 0.02399638
1015.05 | 0.02394653
1015.1 | 0.02546443
1015.15 | 0.02502039
1015.2 | 0.02458088
1015.25 | 0.02492071
1015.3 | 0.02447667
1015.35 | 0.02442682
1015.4 | 0.02516085
1015.45 | 0.02707748
1015.5 | 0.02702764
1015.55 | 0.02815587
1015.6 | 0.02771183
1015.65 | 0.02687358
1015.7 | 0.02760761
1015.75 | 0.0267739
1015.8 | 0.02711826
1015.85 | 0.02745809
1015.9 | 0.02701405
1015.95 | 0.02657
1016 | 0.02534209
1016.05 | 0.02529225
1016.1 | 0.02602628
1016.15 | 0.02676484
1016.2 | 0.02710467
1016.25 | 0.02587676
1016.3 | 0.02661078
1016.35 | 0.02695514
1016.4 | 0.02729497
1016.45 | 0.02763933
1016.5 | 0.02837336
1016.55 | 0.02871772
1016.6 | 0.02906208
1016.65 | 0.02822383
1016.7 | 0.02817399
1016.75 | 0.02969642
1016.8 | 0.02964658
1016.85 | 0.02920254
1016.9 | 0.0279701
1016.95 | 0.02752605
1017 | 0.02747621
1017.05 | 0.02742637
1017.1 | 0.02698233
1017.15 | 0.02653829
1017.2 | 0.02727685
1017.25 | 0.027227
1017.3 | 0.02678296
1017.35 | 0.02712279
1017.4 | 0.02786135
1017.45 | 0.02859538
1017.5 | 0.02893974
1017.55 | 0.03006797
1017.6 | 0.03001812
1017.65 | 0.03115088
1017.7 | 0.03149524
1017.75 | 0.03144087
1017.8 | 0.03217943
1017.85 | 0.03173539
1017.9 | 0.03286815
1017.95 | 0.03242411
1018 | 0.03315813
1018.05 | 0.03310829
1018.1 | 0.03266425
1018.15 | 0.03379701
1018.2 | 0.03295877
1018.25 | 0.03212053
1018.3 | 0.03128228
1018.35 | 0.03004984
1018.4 | 0.03
1018.45 | 0.02837336
1018.5 | 0.02832352
1018.55 | 0.02906208
1018.6 | 0.02861803
1018.65 | 0.02895786
1018.7 | 0.02733575
1018.75 | 0.02689171
1018.8 | 0.02684187
1018.85 | 0.02718623
1018.9 | 0.02752605
1018.95 | 0.02787041
1019 | 0.02860897
1019.05 | 0.02816493
1019.1 | 0.02850476
1019.15 | 0.02806072
1019.2 | 0.02801087
1019.25 | 0.02835523
1019.3 | 0.02909379
1019.35 | 0.02982782
1019.4 | 0.02977798
1019.45 | 0.03051654
1019.5 | 0.0304667
1019.55 | 0.03080652
1019.6 | 0.03115088
1019.65 | 0.03031264
1019.7 | 0.0298686
1019.75 | 0.02981876
1019.8 | 0.02976892
1019.85 | 0.02932488
1019.9 | 0.02848663
1019.95 | 0.02764839
1020 | 0.02681015
1020.05 | 0.02715451
1020.1 | 0.02710467
1020.15 | 0.02705483
1020.2 | 0.02778885
1020.25 | 0.02813321
1020.3 | 0.02768917
1020.35 | 0.02724513
1020.4 | 0.02719529
1020.45 | 0.02635705
1020.5 | 0.0270956
1020.55 | 0.02782963
1020.6 | 0.02699139
1020.65 | 0.02733575
1020.7 | 0.02689171
1020.75 | 0.02723607
1020.8 | 0.0279701
1020.85 | 0.02831445
1020.9 | 0.02865881
1020.95 | 0.02939737
1021 | 0.0309198
1021.05 | 0.03165836
1021.1 | 0.03160852
1021.15 | 0.03155868
1021.2 | 0.03150884
1021.25 | 0.03145899
1021.3 | 0.03022655
1021.35 | 0.03056638
1021.4 | 0.03012234
1021.45 | 0.0304667
1021.5 | 0.03002266
1021.55 | 0.02997281
1021.6 | 0.02952877
1021.65 | 0.02947893
1021.7 | 0.03060716
1021.75 | 0.02976892
1021.8 | 0.03011328
1021.85 | 0.03045763
1021.9 | 0.02961939
1021.95 | 0.03035795
1022 | 0.03070231
1022.05 | 0.03183054
1022.1 | 0.0313865
1022.15 | 0.03173086
1022.2 | 0.03286362
1022.25 | 0.03202537
1022.3 | 0.03315813
1022.35 | 0.03271409
1022.4 | 0.03345265
1022.45 | 0.03419121
1022.5 | 0.03374717
1022.55 | 0.0329044
1022.6 | 0.03127775
1022.65 | 0.03122791
1022.7 | 0.03157227
1022.75 | 0.03231083
1022.8 | 0.03226099
1022.85 | 0.03260082
1022.9 | 0.03255097
1022.95 | 0.03171273
1023 | 0.03205709
1023.05 | 0.03240145
1023.1 | 0.03235161
1023.15 | 0.03190757
1023.2 | 0.03264613
1023.25 | 0.03101495
1023.3 | 0.02938831
1023.35 | 0.02973267
1023.4 | 0.02889443
1023.45 | 0.02884459
1023.5 | 0.02997734
1023.55 | 0.02913457
1023.6 | 0.02987313
1023.65 | 0.03100589
1023.7 | 0.03213865
1023.75 | 0.03169461
1023.8 | 0.03164477
1023.85 | 0.03198913
1023.9 | 0.03193928
1023.95 | 0.03109651
1024 | 0.03183507
1024.05 | 0.03139103
1024.1 | 0.03212959
1024.15 | 0.03207975
1024.2 | 0.0316357
1024.25 | 0.03158586
1024.3 | 0.03153602
1024.35 | 0.03148165
1024.4 | 0.03143181
1024.45 | 0.03059357
1024.5 | 0.03172633
1024.55 | 0.03207068
1024.6 | 0.03202084
1024.65 | 0.0311826
1024.7 | 0.03073403
1024.75 | 0.03068419
1024.8 | 0.03024014
1024.85 | 0.0297961
1024.9 | 0.03053466
1024.95 | 0.02969642
1025 | 0.02964658
1025.05 | 0.02959221
1025.1 | 0.02835976
1025.15 | 0.02870412
1025.2 | 0.02786588
1025.25 | 0.02821024
1025.3 | 0.0269778
1025.35 | 0.02652923
1025.4 | 0.02687358
1025.45 | 0.02721794
1025.5 | 0.0279565
1025.55 | 0.02751246
1025.6 | 0.02785682
1025.65 | 0.02820118
1025.7 | 0.0269642
1025.75 | 0.02730856
1025.8 | 0.02725872
1025.85 | 0.02839148
1025.9 | 0.03031264
1025.95 | 0.030657
1026 | 0.02942456
1026.05 | 0.02937472
1026.1 | 0.03011328
1026.15 | 0.0292705
1026.2 | 0.02922066
1026.25 | 0.02917082
1026.3 | 0.03030358
1026.35 | 0.03064794
1026.4 | 0.0290213
1026.45 | 0.02778432
1026.5 | 0.02694608
1026.55 | 0.02689624
1026.6 | 0.028029
1026.65 | 0.02679656
1026.7 | 0.02714092
1026.75 | 0.02630267
1026.8 | 0.0262483
1026.85 | 0.02501586
1026.9 | 0.02417762
1026.95 | 0.02491618
1027 | 0.02565473
1027.05 | 0.02599909
1027.1 | 0.02673765
1027.15 | 0.02550068
1027.2 | 0.02584504
1027.25 | 0.0257952
1027.3 | 0.02613956
1027.35 | 0.02727232
1027.4 | 0.02682827
1027.45 | 0.02677843
1027.5 | 0.02712279
1027.55 | 0.02628002
1027.6 | 0.02623018
1027.65 | 0.02618034
1027.7 | 0.02691889
1027.75 | 0.02686905
1027.8 | 0.02603081
1027.85 | 0.02558677
1027.9 | 0.0263208
1027.95 | 0.02666516
1028 | 0.02700952
1028.05 | 0.02617127
1028.1 | 0.02690983
1028.15 | 0.02804259
1028.2 | 0.02641595
1028.25 | 0.02636611
1028.3 | 0.02710467
1028.35 | 0.02823743
1028.4 | 0.02897599
1028.45 | 0.02852741
1028.5 | 0.0292705
1028.55 | 0.03000906
1028.6 | 0.02995922
1028.65 | 0.02990485
1028.7 | 0.02946081
1028.75 | 0.0305981
1028.8 | 0.03014952
1028.85 | 0.02931128
1028.9 | 0.02965564
1028.95 | 0.02920707
1029 | 0.02876303
1029.05 | 0.02950159
1029.1 | 0.02866334
1029.15 | 0.0286135
1029.2 | 0.02816493
1029.25 | 0.02850929
1029.3 | 0.02925238
1029.35 | 0.02959674
1029.4 | 0.0307295
1029.45 | 0.02989126
1029.5 | 0.02983688
1029.55 | 0.03097417
1029.6 | 0.03131853
1029.65 | 0.03245129
1029.7 | 0.03280018
1029.75 | 0.03433167
1029.8 | 0.0334889
1029.85 | 0.03383326
1029.9 | 0.03299048
1029.95 | 0.03215224
1030 | 0.0328908
1030.05 | 0.03323516
1030.1 | 0.03199819
1030.15 | 0.03036701
1030.2 | 0.02992297
1030.25 | 0.03026733
1030.3 | 0.02982329
1030.35 | 0.03135025
1030.4 | 0.03090621
1030.45 | 0.03085637
1030.5 | 0.03120072
1030.55 | 0.03115088
1030.6 | 0.03149524
1030.65 | 0.0322338
1030.7 | 0.03337109
1030.75 | 0.03252832
1030.8 | 0.03287268
1030.85 | 0.0316357
1030.9 | 0.03039873
1030.95 | 0.03074762
1031 | 0.03148618
1031.05 | 0.03183054
1031.1 | 0.0313865
1031.15 | 0.03173086
1031.2 | 0.03128228
1031.25 | 0.03083824
1031.3 | 0.0315768
1031.35 | 0.03113276
1031.4 | 0.03147712
1031.45 | 0.03182148
1031.5 | 0.03177164
1031.55 | 0.03092886
1031.6 | 0.03009062
1031.65 | 0.03043498
1031.7 | 0.02959221
1031.75 | 0.02875396
1031.8 | 0.02791119
1031.85 | 0.02667422
1031.9 | 0.02741731
1031.95 | 0.02776167
1032 | 0.02810603
1032.05 | 0.02686905
1032.1 | 0.02721341
1032.15 | 0.02795197
1032.2 | 0.02790213
1032.25 | 0.02903942
1032.3 | 0.03017218
1032.35 | 0.03091527
1032.4 | 0.03204803
1032.45 | 0.03041686
1032.5 | 0.02997281
1032.55 | 0.03031717
1032.6 | 0.03145446
1032.65 | 0.03219302
1032.7 | 0.03174898
1032.75 | 0.03209334
1032.8 | 0.0320435
1032.85 | 0.03318079
1032.9 | 0.03352515
1032.95 | 0.03307657
1033 | 0.03421386
1033.05 | 0.03456275
1033.1 | 0.03530131
1033.15 | 0.03485727
1033.2 | 0.03559583
1033.25 | 0.03673765
1033.3 | 0.03708201
1033.35 | 0.03742637
1033.4 | 0.03737653
1033.45 | 0.03851382
1033.5 | 0.03965564
1033.55 | 0.03920707
1033.6 | 0.03915723
1033.65 | 0.03950612
1033.7 | 0.03905754
1033.75 | 0.0390077
1033.8 | 0.03935206
1033.85 | 0.03930222
1033.9 | 0.03925238
1033.95 | 0.03840961
1034 | 0.0371681
1034.05 | 0.03632533
1034.1 | 0.03587676
1034.15 | 0.03582691
1034.2 | 0.03498414
1034.25 | 0.03612143
1034.3 | 0.03567739
1034.35 | 0.03483462
1034.4 | 0.03319891
1034.45 | 0.03235614
1034.5 | 0.03151337
1034.55 | 0.03265066
1034.6 | 0.03299502
1034.65 | 0.03373811
1034.7 | 0.03408246
1034.75 | 0.03442682
1034.8 | 0.03516991
1034.85 | 0.03512007
1034.9 | 0.03586316
1034.95 | 0.03700045
1035 | 0.03774354
1035.05 | 0.03848663
1035.1 | 0.03883552
1035.15 | 0.03957861
1035.2 | 0.03873131
1035.25 | 0.03828727
1035.3 | 0.0378387
1035.35 | 0.03659719
1035.4 | 0.03654735
1035.45 | 0.03609878
1035.5 | 0.03604894
1035.55 | 0.03560036
1035.6 | 0.03515632
1035.65 | 0.03470775
1035.7 | 0.03347077
1035.75 | 0.03500227
1035.8 | 0.03574536
1035.85 | 0.03569551
1035.9 | 0.03603987
1035.95 | 0.03559583
1036 | 0.03633892
1036.05 | 0.03628908
1036.1 | 0.0378251
1036.15 | 0.03737653
1036.2 | 0.03732669
1036.25 | 0.03687812
1036.3 | 0.03642954
1036.35 | 0.03677843
1036.4 | 0.03752152
1036.45 | 0.03786588
1036.5 | 0.03821477
1036.55 | 0.03657454
1036.6 | 0.03771636
1036.65 | 0.03766652
1036.7 | 0.03880381
1036.75 | 0.0391527
1036.8 | 0.03949705
1036.85 | 0.04024014
1036.9 | 0.0401903
1036.95 | 0.04014046
1037 | 0.03969189
1037.05 | 0.03964205
1037.1 | 0.0411826
1037.15 | 0.0399411
1037.2 | 0.03869506
1037.25 | 0.03825102
1037.3 | 0.03780245
1037.35 | 0.03775261
1037.4 | 0.0365111
1037.45 | 0.03606253
1037.5 | 0.03521976
1037.55 | 0.03477118
1037.6 | 0.03472134
1037.65 | 0.03387857
1037.7 | 0.03263706
1037.75 | 0.03338015
1037.8 | 0.03293158
1037.85 | 0.03328047
1037.9 | 0.0328319
1037.95 | 0.03278206
1038 | 0.03273222
1038.05 | 0.03307657
1038.1 | 0.03302673
1038.15 | 0.03376982
1038.2 | 0.03332125
1038.25 | 0.03406434
1038.3 | 0.03322157
1038.35 | 0.03396466
1038.4 | 0.03351609
1038.45 | 0.03346624
1038.5 | 0.03420933
1038.55 | 0.03455369
1038.6 | 0.03410965
1038.65 | 0.03524694
1038.7 | 0.0348029
1038.75 | 0.03474853
1038.8 | 0.03390575
1038.85 | 0.03425464
1038.9 | 0.03301314
1038.95 | 0.03256457
1039 | 0.03290893
1039.05 | 0.03246488
1039.1 | 0.03201631
1039.15 | 0.03236067
1039.2 | 0.0311237
1039.25 | 0.03107386
1039.3 | 0.03062528
1039.35 | 0.03136837
1039.4 | 0.03211146
1039.45 | 0.03206162
1039.5 | 0.03200725
1039.55 | 0.03116448
1039.6 | 0.03111464
1039.65 | 0.03146353
1039.7 | 0.03180788
1039.75 | 0.03215224
1039.8 | 0.0317082
1039.85 | 0.03205256
1039.9 | 0.03318985
1039.95 | 0.03353874
1040 | 0.0334889
1040.05 | 0.03462619
1040.1 | 0.03497508
1040.15 | 0.03531944
1040.2 | 0.03447667
1040.25 | 0.03482102
1040.3 | 0.03556411
1040.35 | 0.03512007
1040.4 | 0.03427277
1040.45 | 0.03303126
1040.5 | 0.03218849
1040.55 | 0.03253738
1040.6 | 0.03129588
1040.65 | 0.03164024
1040.7 | 0.03039873
1040.75 | 0.03034889
1040.8 | 0.02990485
1040.85 | 0.02906208
1040.9 | 0.03059357
1040.95 | 0.03094246
1041 | 0.03089261
1041.05 | 0.03083824
1041.1 | 0.03118713
1041.15 | 0.03113729
1041.2 | 0.03108745
1041.25 | 0.03182601
1041.3 | 0.0321749
1041.35 | 0.03172633
1041.4 | 0.03246942
1041.45 | 0.03083371
1041.5 | 0.03117807
1041.55 | 0.03112823
1041.6 | 0.03067966
1041.65 | 0.03062981
1041.7 | 0.03057997
1041.75 | 0.0297372
1041.8 | 0.02889443
1041.85 | 0.02884459
1041.9 | 0.02918894
1041.95 | 0.02794744
1042 | 0.02829633
1042.05 | 0.02745356
1042.1 | 0.02621205
1042.15 | 0.02774807
1042.2 | 0.0269053
1042.25 | 0.02645673
1042.3 | 0.02719982
1042.35 | 0.02794291
1042.4 | 0.02749434
1042.45 | 0.02665156
1042.5 | 0.02660172
1042.55 | 0.02655188
1042.6 | 0.02689624
1042.65 | 0.0268464
1042.7 | 0.02560489
1042.75 | 0.02595378
1042.8 | 0.02669234
1042.85 | 0.02743543
1042.9 | 0.02659266
1042.95 | 0.02654282
1043 | 0.02728591
1043.05 | 0.02802447
1043.1 | 0.02837336
1043.15 | 0.02792478
1043.2 | 0.02866787
1043.25 | 0.02941097
1043.3 | 0.02936112
1043.35 | 0.02931128
1043.4 | 0.02886271
1043.45 | 0.02841414
1043.5 | 0.0283643
1043.55 | 0.02831445
1043.6 | 0.02826461
1043.65 | 0.02781604
1043.7 | 0.02697327
1043.75 | 0.02652469
1043.8 | 0.02608065
1043.85 | 0.02642501
1043.9 | 0.02597644
1043.95 | 0.0255324
1044 | 0.02587676
1044.05 | 0.02582691
1044.1 | 0.02577707
1044.15 | 0.0249343
1044.2 | 0.02448573
1044.25 | 0.02562302
1044.3 | 0.02636611
1044.35 | 0.02631627
1044.4 | 0.02666063
1044.45 | 0.02661078
1044.5 | 0.02656094
1044.55 | 0.0265111
1044.6 | 0.02646126
1044.65 | 0.02561849
1044.7 | 0.02596285
1044.75 | 0.02670594
1044.8 | 0.02546443
1044.85 | 0.02541459
1044.9 | 0.02536475
1044.95 | 0.02531491
1045 | 0.02447213
1045.05 | 0.02442229
1045.1 | 0.02397372
1045.15 | 0.02392388
1045.2 | 0.02387404
1045.25 | 0.0246126
1045.3 | 0.02376982
1045.35 | 0.02411871
1045.4 | 0.02327594
1045.45 | 0.02164024
1045.5 | 0.02159039
1045.55 | 0.02193475
1045.6 | 0.02188491
1045.65 | 0.02143634
1045.7 | 0.0213865
1045.75 | 0.02133666
1045.8 | 0.02049388
1045.85 | 0.02083824
1045.9 | 0.0211826
1045.95 | 0.02113276
1046 | 0.02187585
1046.05 | 0.02063888
1046.1 | 0.02098324
1046.15 | 0.02093339
1046.2 | 0.02167195
1046.25 | 0.02162211
1046.3 | 0.02157227
1046.35 | 0.02191663
1046.4 | 0.02186679
1046.45 | 0.02102401
1046.5 | 0.02018124
1046.55 | 0.02053013
1046.6 | 0.02047576
1046.65 | 0.02042592
1046.7 | 0.02077028
1046.75 | 0.02072043
1046.8 | 0.02067059
1046.85 | 0.02022655
1046.9 | 0.01938378
1046.95 | 0.01933394
1047 | 0.01849116
1047.05 | 0.01883552
1047.1 | 0.01878568
1047.15 | 0.01873584
1047.2 | 0.0190802
1047.25 | 0.01863163
1047.3 | 0.01858179
1047.35 | 0.01853194
1047.4 | 0.0188763
1047.45 | 0.02041232
1047.5 | 0.02075668
1047.55 | 0.02110104
1047.6 | 0.020657
1047.65 | 0.02060263
1047.7 | 0.02055279
1047.75 | 0.02010874
1047.8 | 0.0208473
1047.85 | 0.02000453
1047.9 | 0.01995469
1047.95 | 0.01990485
1048 | 0.01946081
1048.05 | 0.01861803
1048.1 | 0.01896239
1048.15 | 0.01970095
1048.2 | 0.01925691
1048.25 | 0.01920707
1048.3 | 0.01915723
1048.35 | 0.01870865
1048.4 | 0.01905301
1048.45 | 0.01860897
1048.5 | 0.0181604
1048.55 | 0.01692343
1048.6 | 0.01647485
1048.65 | 0.01563661
1048.7 | 0.01518804
1048.75 | 0.0155324
1048.8 | 0.01627549
1048.85 | 0.01622565
1048.9 | 0.01577707
1048.95 | 0.01612143
1049 | 0.01567739
1049.05 | 0.01562755
1049.1 | 0.01597191
1049.15 | 0.01552333
1049.2 | 0.01547349
1049.25 | 0.01661078
1049.3 | 0.01656094
1049.35 | 0.0169053
1049.4 | 0.01804259
1049.45 | 0.01839148
1049.5 | 0.01794291
1049.55 | 0.01828727
1049.6 | 0.01863163
1049.65 | 0.01898052
1049.7 | 0.01853194
1049.75 | 0.01927503
1049.8 | 0.01882646
1049.85 | 0.01917535
1049.9 | 0.01951971
1049.95 | 0.01907114
1050 | 0.01783416
1050.05 | 0.01778432
1050.1 | 0.01773448
1050.15 | 0.01887177
1050.2 | 0.01882193
1050.25 | 0.01995922
1050.3 | 0.01990938
1050.35 | 0.01866787
1050.4 | 0.01861803
1050.45 | 0.01737653
1050.5 | 0.01811962
1050.55 | 0.01886271
1050.6 | 0.01841414
1050.65 | 0.01757136
1050.7 | 0.01712732
1050.75 | 0.01707748
1050.8 | 0.01742184
1050.85 | 0.017372
1050.9 | 0.01771636
1050.95 | 0.01726778
1051 | 0.01682374
1051.05 | 0.01598097
1051.1 | 0.01632533
1051.15 | 0.01706842
1051.2 | 0.01741278
1051.25 | 0.0169642
1051.3 | 0.01691436
1051.35 | 0.01686452
1051.4 | 0.01760761
1051.45 | 0.01795197
1051.5 | 0.01869506
1051.55 | 0.01864522
1051.6 | 0.01898958
1051.65 | 0.01775261
1051.7 | 0.01809696
1051.75 | 0.01804712
1051.8 | 0.01720435
1051.85 | 0.01675578
1051.9 | 0.01710014
1051.95 | 0.01665609
1052 | 0.01541459
1052.05 | 0.01536475
1052.1 | 0.01531491
1052.15 | 0.01526507
1052.2 | 0.01600362
1052.25 | 0.01595378
1052.3 | 0.01511101
1052.35 | 0.01664703
1052.4 | 0.01699139
1052.45 | 0.01734028
1052.5 | 0.01768464
1052.55 | 0.018029
1052.6 | 0.01877209
1052.65 | 0.01951518
1052.7 | 0.01946534
1052.75 | 0.0194155
1052.8 | 0.01896692
1052.85 | 0.01851835
1052.9 | 0.01648845
1052.95 | 0.01564567
1053 | 0.01440417
1053.05 | 0.0135614
1053.1 | 0.01351155
1053.15 | 0.01187585
1053.2 | 0.01103761
1053.25 | 0.01177617
1053.3 | 0.01251926
1053.35 | 0.01246942
1053.4 | 0.01241504
1053.45 | 0.01315813
1053.5 | 0.01468962
1053.55 | 0.01583145
1053.6 | 0.0161758
1053.65 | 0.01572723
1053.7 | 0.01607612
1053.75 | 0.01562755
1053.8 | 0.01517898
1053.85 | 0.0143362
1053.9 | 0.01428636
1053.95 | 0.01502945
1054 | 0.01537381
1054.05 | 0.01373811
1054.1 | 0.01289533
1054.15 | 0.01363842
1054.2 | 0.01279565
1054.25 | 0.01274581
1054.3 | 0.01309017
1054.35 | 0.01145446
1054.4 | 0.01101042
1054.45 | 0.01096058
1054.5 | 0.01091074
1054.55 | 0.01006797
1054.6 | 0.01080652
1054.65 | 0.01036248
1054.7 | 0.00912551
1054.75 | 0.0102628
1054.8 | 0.01020843
1054.85 | 0.01015859
1054.9 | 0.01050295
1054.95 | 0.01085184
1055 | 0.01119619
1055.05 | 0.01114635
1055.1 | 0.01149071
1055.15 | 0.01144087
1055.2 | 0.0109923
1055.25 | 0.01094246
1055.3 | 0.01089261
1055.35 | 0.01123697
1055.4 | 0.01079293
1055.45 | 0.01073856
1055.5 | 0.01068872
1055.55 | 0.01024468
1055.6 | 0.01177617
1055.65 | 0.01172633
1055.7 | 0.01167648
1055.75 | 0.01241504
1055.8 | 0.01276393
1055.85 | 0.01271409
1055.9 | 0.01226552
1055.95 | 0.01300861
1056 | 0.01374717
1056.05 | 0.01409606
1056.1 | 0.01523335
1056.15 | 0.01280471
1056.2 | 0.01275487
1056.25 | 0.0119121
1056.3 | 0.01225646
1056.35 | 0.01141368
1056.4 | 0.01136384
1056.45 | 0.01210693
1056.5 | 0.01205709
1056.55 | 0.01200272
1056.6 | 0.01155868
1056.65 | 0.009922972
1056.7 | 0.01106026
1056.75 | 0.01180335
1056.8 | 0.01175351
1056.85 | 0.01051201
1056.9 | 0.01085637
1056.95 | 0.01041232
1057 | 0.009963752
1057.05 | 0.01031264
1057.1 | 0.009469869
1057.15 | 0.01020843
1057.2 | 0.01055279
1057.25 | 0.01010874
1057.3 | 0.009660172
1057.35 | 0.00921613
1057.4 | 0.01114635
1057.45 | 0.01188491
1057.5 | 0.012628
1057.55 | 0.01218396
1057.6 | 0.01134119
1057.65 | 0.01128681
1057.7 | 0.01084277
1057.75 | 0.01158586
1057.8 | 0.01193022
1057.85 | 0.01148165
1057.9 | 0.01143181
1057.95 | 0.01058903
1058 | 0.009746262
1058.05 | 0.008903489
1058.1 | 0.008454916
1058.15 | 0.009198006
1058.2 | 0.009148165
1058.25 | 0.009098324
1058.3 | 0.008649751
1058.35 | 0.007018577
1058.4 | 0.008550068
1058.45 | 0.009293158
1058.5 | 0.009637517
1058.55 | 0.008396013
1058.6 | 0.008744903
1058.65 | 0.00829633
1058.7 | 0.008246488
1058.75 | 0.008989579
1058.8 | 0.008935206
1058.85 | 0.009284096
1058.9 | 0.01042139
1058.95 | 0.009179882
1059 | 0.008735841
1059.05 | 0.008685999
1059.1 | 0.00982329
1059.15 | 0.01016765
1059.2 | 0.01011781
1059.25 | 0.009669234
1059.3 | 0.009619393
1059.35 | 0.01036248
1059.4 | 0.00991391
1059.45 | 0.009864069
1059.5 | 0.009814227
1059.55 | 0.01015859
1059.6 | 0.01050748
1059.65 | 0.0104531
1059.7 | 0.01119619
1059.75 | 0.01273222
1059.8 | 0.01228364
1059.85 | 0.01144087
1059.9 | 0.0105981
1059.95 | 0.01014952
1060 | 0.009306751
1060.05 | 0.00925691
1060.1 | 0.008812868
1060.15 | 0.007970095
1060.2 | 0.007915723
1060.25 | 0.007471681
1060.3 | 0.006628908
1060.35 | 0.006973267
1060.4 | 0.007317626
1060.45 | 0.008454916
1060.5 | 0.008803806
1060.55 | 0.008753965
1060.6 | 0.008699592
1060.65 | 0.009841414
1060.7 | 0.009791572
1060.75 | 0.009343
1060.8 | 0.009293158
1060.85 | 0.009637517
1060.9 | 0.009188944
1060.95 | 0.008744903
1061 | 0.00790213
1061.05 | 0.008246488
1061.1 | 0.007403715
1061.15 | 0.007353874
1061.2 | 0.006905301
1061.25 | 0.00724966
1061.3 | 0.007199819
1061.35 | 0.007149977
1061.4 | 0.006705936
1061.45 | 0.006651563
1061.5 | 0.007000453
1061.55 | 0.005364749
1061.6 | 0.004521976
1061.65 | 0.004866334
1061.7 | 0.005609425
1061.75 | 0.005559583
1061.8 | 0.00511101
1061.85 | 0.005061169
1061.9 | 0.005405528
1061.95 | 0.00733575
1062 | 0.007680109
1062.05 | 0.006443135
1062.1 | 0.007580426
1062.15 | 0.007924785
1062.2 | 0.007480743
1062.25 | 0.00703217
1062.3 | 0.006982329
1062.35 | 0.006932488
1062.4 | 0.006882646
1062.45 | 0.006434073
1062.5 | 0.0051971
1062.55 | 0.004354327
1062.6 | 0.005491618
1062.65 | 0.005441776
1062.7 | 0.006579067
1062.75 | 0.007322157
1062.8 | 0.007267784
1062.85 | 0.006823743
1062.9 | 0.006773901
1062.95 | 0.00711826
1063 | 0.006669687
1063.05 | 0.006619846
1063.1 | 0.007757136
1063.15 | 0.006914363
1063.2 | 0.006864522
1063.25 | 0.006415949
1063.3 | 0.006764839
1063.35 | 0.005922066
1063.4 | 0.007059357
1063.45 | 0.007403715
1063.5 | 0.007752605
1063.55 | 0.008495696
1063.6 | 0.009234255
1063.65 | 0.009184413
1063.7 | 0.009533303
1063.75 | 0.01067059
1063.8 | 0.009827821
1063.85 | 0.008985048
1063.9 | 0.01012234
1063.95 | 0.009279565
1064 | 0.009623924
1064.05 | 0.009179882
1064.1 | 0.008731309
1064.15 | 0.007489805
1064.2 | 0.007041232
1064.25 | 0.008183054
1064.3 | 0.00694155
1064.35 | 0.00768464
1064.4 | 0.00882193
1064.45 | 0.008377889
1064.5 | 0.007530585
1064.55 | 0.007086543
1064.6 | 0.007036701
1064.65 | 0.006588129
1064.7 | 0.006139556
1064.75 | 0.005695514
1064.8 | 0.00445401
1064.85 | 0.0055913
1064.9 | 0.005541459
1064.95 | 0.005491618
1065 | 0.005043045
1065.05 | 0.004993203
1065.1 | 0.004943362
1065.15 | 0.004494789
1065.2 | 0.004843679
1065.25 | 0.004789307
1065.3 | 0.005138197
1065.35 | 0.005881287
1065.4 | 0.004639783
1065.45 | 0.00419121
1065.5 | 0.004141368
1065.55 | 0.003697327
1065.6 | 0.004041686
1065.65 | 0.003593113
1065.7 | 0.003543271
1065.75 | 0.003094699
1065.8 | 0.002650657
1065.85 | 0.002995016
1065.9 | 0.003339375
1065.95 | 0.002895333
1066 | 0.002845492
1066.05 | 0.002791119
1066.1 | 0.003534209
1066.15 | 0.003484368
1066.2 | 0.003828727
1066.25 | 0.003778885
1066.3 | 0.004521976
1066.35 | 0.004866334
1066.4 | 0.004023561
1066.45 | 0.003180788
1066.5 | 0.003130947
1066.55 | 0.003874037
1066.6 | 0.003824196
1066.65 | 0.003769823
1066.7 | 0.003325782
1066.75 | 0.00367014
1066.8 | 0.003620299
1066.85 | 0.002378795
1066.9 | 0.003520616
1066.95 | 0.003466244
1067 | 0.004209334
1067.05 | 0.004159493
1067.1 | 0.004109651
1067.15 | 0.005246942
1067.2 | 0.0051971
1067.25 | 0.007131853
1067.3 | 0.00628908
1067.35 | 0.006234708
1067.4 | 0.006977798
1067.45 | 0.006135025
1067.5 | 0.006483915
1067.55 | 0.006429542
1067.6 | 0.007172633
1067.65 | 0.007122791
1067.7 | 0.005487087
1067.75 | 0.005437245
1067.8 | 0.004195741
1067.85 | 0.0045401
1067.9 | 0.004091527
1067.95 | 0.004834617
1068 | 0.005183507
1068.05 | 0.003942003
1068.1 | 0.003892161
1068.15 | 0.00423652
1068.2 | 0.003787947
1068.25 | 0.003343906
1068.3 | 0.003294064
1068.35 | 0.003638423
1068.4 | 0.00279565
1068.45 | 0.003932941
1068.5 | 0.003484368
1068.55 | 0.004227458
1068.6 | 0.004970548
1068.65 | 0.005713638
1068.7 | 0.005663797
1068.75 | 0.005215224
1068.8 | 0.006357046
1068.85 | 0.006307204
1068.9 | 0.006257363
1068.95 | 0.007000453
1069 | 0.00655188
1069.05 | 0.005310376
1069.1 | 0.004068872
1069.15 | 0.002827367
1069.2 | 0.002383326
1069.25 | 0.002328953
1069.3 | 0.003072043
1069.35 | 0.00183507
1069.4 | 0.002573629
1069.45 | 0.002523788
1069.5 | 0.002079746
1069.55 | 0.002424105
1069.6 | 0.004358858
1069.65 | 0.005101948
1069.7 | 0.00663797
1069.75 | 0.005795197
1069.8 | 0.005346624
1069.85 | 0.00449932
1069.9 | 0.005242411
1069.95 | 0.005192569
1070 | 0.005541459
1070.05 | 0.00668328
1070.1 | 0.006234708
1070.15 | 0.004594472
1070.2 | 0.003751699
1070.25 | 0.003303126
1070.3 | 0.003647485
1070.35 | 0.003996375
1070.4 | 0.003946534
1070.45 | 0.004290893
1070.5 | 0.00384232
1070.55 | 0.003393747
1070.6 | 0.002550974
1070.65 | 0.002501133
1070.7 | 0.003642954
1070.75 | 0.004386044
1070.8 | 0.004331672
1070.85 | 0.004281831
1070.9 | 0.004231989
1070.95 | 0.004975079
1071 | 0.004526507
1071.05 | 0.004476665
1071.1 | 0.004426824
1071.15 | 0.005169914
1071.2 | 0.004721341
1071.25 | 0.0046715
1071.3 | 0.004222927
1071.35 | 0.003778885
1071.4 | 0.003330313
1071.45 | 0.003674671
1071.5 | 0.00323063
1071.55 | 0.002782057
1071.6 | 0.002732216
1071.65 | 0.002677843
1071.7 | 0.00183507
1071.75 | 0.0009922972
1071.8 | 0.0005437245
1071.85 | 0.0004938831
1071.9 | 0.000838242
1071.95 | 0.001187132
1072 | 0.00113729
1072.05 | 0.0002911581
1072.1 | 0.000240565
1072.15 | 0.0005845039
1072.2 | 0.0001393792
1072.25 | 0.000484821
1072.3 | 0.0008337109
1072.35 | 0.0007793385
1072.4 | 0.0003337077
1072.45 | 0.0002831142
1072.5 | -0.0009560489
1072.55 | -0.00100589
1072.6 | -0.001060263
1072.65 | -0.001110104
1072.7 | -0.001159946
1072.75 | -0.001608518
1072.8 | -0.00165836
1072.85 | -0.002102401
1072.9 | -0.002949705
1072.95 | -0.002206615
1073 | -0.002256457
1073.05 | -0.002306298
1073.1 | -0.003149071
1073.15 | -0.002405981
1073.2 | -0.002061622
1073.25 | -0.002904395
1073.3 | -0.001767105
1073.35 | -0.003008609
1073.4 | -0.003452651
1073.45 | -0.003502492
1073.5 | -0.003951065
1073.55 | -0.004000906
1073.6 | -0.004050748
1073.65 | -0.003706389
1073.7 | -0.004154961
1073.75 | -0.005391935
1073.8 | -0.004653376
1073.85 | -0.005097417
1073.9 | -0.004354327
1073.95 | -0.002822836
1074 | -0.002872678
1074.05 | -0.001336656
1074.1 | -0.001386498
1074.15 | -0.001436339
1074.2 | -0.00148618
1074.25 | -0.001141821
1074.3 | -0.001191663
1074.35 | -0.002034436
1074.4 | -0.001690077
1074.45 | -0.001345718
1074.5 | -0.00178976
1074.55 | -0.002238333
1074.6 | -0.003479837
1074.65 | -0.003529678
1074.7 | -0.003978251
1074.75 | -0.004028092
1074.8 | -0.004077934
1074.85 | -0.004127775
1074.9 | -0.00536928
1074.95 | -0.006212053
1075 | -0.007054826
1075.05 | -0.007104667
1075.1 | -0.007154508
1075.15 | -0.006415949
1075.2 | -0.006859991
1075.25 | -0.006116901
1075.3 | -0.006171273
1075.35 | -0.006221115
1075.4 | -0.006270956
1075.45 | -0.005527866
1075.5 | -0.005183507
1075.55 | -0.004839148
1075.6 | -0.00528319
1075.65 | -0.004938831
1075.7 | -0.005387404
1075.75 | -0.004644314
1075.8 | -0.004694155
1075.85 | -0.004743996
1075.9 | -0.004399638
1075.95 | -0.003257816
1076 | -0.002120526
1076.05 | -0.001377435
1076.1 | -0.001028546
1076.15 | -0.0002857676
1076.2 | 6.077617e-05
1076.25 | 0.0004073684
1076.3 | 0.0003567653
1076.35 | 0.0003061618
1076.4 | 0.0006524694
1076.45 | 0.000602628
1076.5 | 0.0005527866
1076.55 | 0.0005029452
1076.6 | -0.0003440521
1076.65 | 0.0003997848
1076.7 | 0.0007476212
1076.75 | 0.0002985759
1076.8 | -0.0009424558
1076.85 | -0.001391029
1076.9 | -0.00144087
1076.95 | -0.0006977798
1077 | -0.001146353
1077.05 | -0.001594925
1077.1 | -0.001246035
1077.15 | -0.0009016765
1077.2 | -0.001744449
1077.25 | -0.002193022
1077.3 | -0.001848663
1077.35 | -0.0007068419
1077.4 | -0.0007566833
1077.45 | -0.0004098967
1077.5 | -0.001255097
1077.55 | -0.00170367
1077.6 | -0.002546443
1077.65 | -0.002202084
1077.7 | -0.003044857
1077.75 | -0.002301767
1077.8 | -0.00275034
1077.85 | -0.002800181
1077.9 | -0.003642954
1077.95 | -0.003298595
1078 | -0.003747168
1078.05 | -0.003398278
1078.1 | -0.002260988
1078.15 | -0.001119166
1078.2 | -0.001169008
1078.25 | -0.0008201178
1078.3 | -0.001667422
1078.35 | -0.001717263
1078.4 | -0.001767105
1078.45 | -0.001024014
1078.5 | -0.001472587
1078.55 | -0.001522429
1078.6 | -0.00157227
1078.65 | -0.002818305
1078.7 | -0.002868147
1078.75 | -0.002917988
1078.8 | -0.00296783
1078.85 | -0.002623471
1078.9 | -0.002673312
1078.95 | -0.002723154
1079 | -0.003964658
1079.05 | -0.004014499
1079.1 | -0.003271409
1079.15 | -0.003321251
1079.2 | -0.00257816
1079.25 | -0.002628002
1079.3 | -0.003869506
1079.35 | -0.00471681
1079.4 | -0.005559583
1079.45 | -0.005215224
1079.5 | -0.004866334
1079.55 | -0.004521976
1079.6 | -0.003778885
1079.65 | -0.003828727
1079.7 | -0.003878568
1079.75 | -0.004327141
1079.8 | -0.003978251
1079.85 | -0.003235161
1079.9 | -0.002890802
1079.95 | -0.002940643
1080 | -0.003389216
1080.05 | -0.004231989
1080.1 | -0.00388763
1080.15 | -0.003937472
1080.2 | -0.003987313
1080.25 | -0.004435886
1080.3 | -0.004485727
1080.35 | -0.005727232
1080.4 | -0.005777073
1080.45 | -0.005033983
1080.5 | -0.004689624
1080.55 | -0.004739465
1080.6 | -0.005582238
1080.65 | -0.006030811
1080.7 | -0.007272315
1080.75 | -0.007720888
1080.8 | -0.007770729
1080.85 | -0.008219302
1080.9 | -0.008269144
1080.95 | -0.008717716
1081 | -0.008767558
1081.05 | -0.008817399
1081.1 | -0.009265972
1081.15 | -0.008522882
1081.2 | -0.008173992
1081.25 | -0.007829633
1081.3 | -0.008278206
1081.35 | -0.007535116
1081.4 | -0.007186226
1081.45 | -0.007240598
1081.5 | -0.00729044
1081.55 | -0.007340281
1081.6 | -0.006991391
1081.65 | -0.007045763
1081.7 | -0.006696874
1081.75 | -0.006746715
1081.8 | -0.007195288
1081.85 | -0.006452198
1081.9 | -0.006107839
1081.95 | -0.004966017
1082 | -0.003425464
1082.05 | -0.003874037
1082.1 | -0.003130947
1082.15 | -0.002383326
1082.2 | -0.002038967
1082.25 | -0.002088808
1082.3 | -0.001345718
1082.35 | -0.000598097
1082.4 | -0.001445401
1082.45 | -0.001096511
1082.5 | -0.001545084
1082.55 | -0.002791119
1082.6 | -0.002840961
1082.65 | -0.003688265
1082.7 | -0.004929769
1082.75 | -0.00497961
1082.8 | -0.005029452
1082.85 | -0.005478024
1082.9 | -0.005527866
1082.95 | -0.004784776
1083 | -0.00602628
1083.05 | -0.00528319
1083.1 | -0.0045401
1083.15 | -0.003398278
1083.2 | -0.003846851
1083.25 | -0.002705029
1083.3 | -0.001957408
1083.35 | -0.001613049
1083.4 | -7.021976e-05
1083.45 | 0.0006751246
1083.5 | 0.0006252832
1083.55 | 0.001767105
1083.6 | 0.0005256004
1083.65 | 7.476393e-05
1083.7 | 0.0004222805
1083.75 | 0.0003716593
1083.8 | -7.710014e-05
1083.85 | -0.0005256004
1083.9 | -0.0005754418
1083.95 | -0.001821477
1084 | -0.00227005
1084.05 | -0.00192116
1084.1 | -0.002369733
1084.15 | -0.001626643
1084.2 | -0.001676484
1084.25 | -0.002125057
1084.3 | -0.001776167
1084.35 | -0.001431808
1084.4 | -0.0006841867
1084.45 | -0.0003370507
1084.5 | -0.0007838695
1084.55 | -0.001631174
1084.6 | -0.001286815
1084.65 | -0.001735387
1084.7 | -0.00218396
1084.75 | -0.002632533
1084.8 | -0.002283643
1084.85 | -0.002732216
1084.9 | -0.003180788
1084.95 | -0.004028092
1085 | -0.004476665
1085.05 | -0.004925238
1085.1 | -0.004576348
1085.15 | -0.005423652
1085.2 | -0.005473493
1085.25 | -0.005523335
1085.3 | -0.005573176
1085.35 | -0.005623018
1085.4 | -0.00607159
1085.45 | -0.006125963
1085.5 | -0.006570005
1085.55 | -0.006225646
1085.6 | -0.006275487
1085.65 | -0.005532397
1085.7 | -0.004784776
1085.75 | -0.004440417
1085.8 | -0.004091527
1085.85 | -0.002152243
1085.9 | -0.002202084
1085.95 | -0.002251926
1086 | -0.001907567
1086.05 | -0.001558677
1086.1 | -0.001209787
1086.15 | -0.0004666969
1086.2 | -0.0005165383
1086.25 | -0.000965111
1086.3 | -0.001014952
1086.35 | -0.001463525
1086.4 | -0.003108292
1086.45 | -0.003556865
1086.5 | -0.002809243
1086.55 | -0.002863616
1086.6 | -0.002115995
1086.65 | -0.002165836
1086.7 | -0.002614409
1086.75 | -0.002265519
1086.8 | -0.00192116
1086.85 | -0.001173539
1086.9 | -0.0004278496
1086.95 | -7.99932e-05
1087 | 0.0006660625
1087.05 | 0.001413684
1087.1 | 0.001363842
1087.15 | 0.0009152696
1087.2 | 0.0004621658
1087.25 | 1.476674e-05
1087.3 | -0.0004343978
1087.35 | -0.000484821
1087.4 | -0.001332125
1087.45 | -0.002179429
1087.5 | -0.001830539
1087.55 | -0.002677843
1087.6 | -0.002732216
1087.65 | -0.002383326
1087.7 | -0.002433167
1087.75 | -0.003280471
1087.8 | -0.002931581
1087.85 | -0.002981423
1087.9 | -0.003828727
1087.95 | -0.003085637
1088 | -0.001939284
1088.05 | -0.002387857
1088.1 | -0.001644767
1088.15 | -0.001694608
1088.2 | -0.002541912
1088.25 | -0.002193022
1088.3 | -0.00104667
1088.35 | -0.001101042
1088.4 | -0.0003525247
1088.45 | 0.0003942619
1088.5 | -0.0004531038
1088.55 | -0.0001057377
1088.6 | -0.0005573176
1088.65 | -0.00100589
1088.7 | -0.001853194
1088.75 | -0.002301767
1088.8 | -0.00275034
1088.85 | -0.003198913
1088.9 | -0.004046217
1088.95 | -0.003697327
1089 | -0.004145899
1089.05 | -0.003801541
1089.1 | -0.004250113
1089.15 | -0.004698686
1089.2 | -0.003951065
1089.25 | -0.002410512
1089.3 | -0.001662891
1089.35 | -0.0009152696
1089.4 | -0.00016899
1089.45 | 0.001377435
1089.5 | 0.001327594
1089.55 | 0.001671953
1089.6 | 0.002419574
1089.65 | 0.002768464
1089.7 | 0.003516085
1089.75 | 0.003067512
1089.8 | 0.00261894
1089.85 | 0.00296783
1089.9 | 0.00331672
1089.95 | 0.002464884
1090 | 0.002016312
1090.05 | 0.001169008
1090.1 | 0.0007159039
1090.15 | -0.0005301314
1090.2 | -0.0001814409
1090.25 | -0.000232077
1090.3 | -0.0006796556
1090.35 | -0.0007340281
1090.4 | -0.001182601
1090.45 | -0.002428636
1090.5 | -0.002478478
1090.55 | -0.002129588
1090.6 | -0.00218396
1090.65 | -0.00183507
1090.7 | -0.001087449
1090.75 | -0.001536022
1090.8 | -0.001585863
1090.85 | -0.002034436
1090.9 | -0.001291346
1090.95 | -0.001341187
1091 | -0.0001937213
1091.05 | -0.0002443598
1091.1 | 0.0005029452
1091.15 | -0.0003456371
1091.2 | -0.0007974626
1091.25 | -0.000847304
1091.3 | -0.001295877
1091.35 | -0.0009469869
1091.4 | -0.000598097
1091.45 | -0.00104667
1091.5 | -0.001499773
1091.55 | -0.001948346
1091.6 | -0.002396919
1091.65 | -0.003244223
1091.7 | -0.002895333
1091.75 | -0.002949705
1091.8 | -0.003398278
1091.85 | -0.00344812
1091.9 | -0.004295424
1091.95 | -0.004743996
1092 | -0.0055913
1092.05 | -0.005246942
1092.1 | -0.005695514
1092.15 | -0.004947893
1092.2 | -0.005396466
1092.25 | -0.005047576
1092.3 | -0.004299955
1092.35 | -0.004753058
1092.4 | -0.004404169
1092.45 | -0.004055279
1092.5 | -0.00410512
1092.55 | -0.004154961
1092.6 | -0.004209334
1092.65 | -0.004259175
1092.7 | -0.003112823
1092.75 | -0.003162664
1092.8 | -0.002415043
1092.85 | -0.002863616
1092.9 | -0.002115995
1092.95 | -0.002170367
1093 | -0.001821477
1093.05 | -0.001472587
1093.1 | -0.0003249656
1093.15 | -0.0003756085
1093.2 | -0.00122338
1093.25 | -0.002872678
1093.3 | -0.002922519
1093.35 | -0.002573629
1093.4 | -0.002623471
1093.45 | -0.002673312
1093.5 | -0.003126416
1093.55 | -0.003574989
1093.6 | -0.003226099
1093.65 | -0.003674671
1093.7 | -0.003325782
1093.75 | -0.00257816
1093.8 | -0.001033077
1093.85 | -0.001481649
1093.9 | -0.002333484
1093.95 | -0.002782057
1094 | -0.002831899
1094.05 | -0.002084277
1094.1 | -0.001735387
1094.15 | -0.0005890349
1094.2 | -0.00144087
1094.25 | -0.001490711
1094.3 | -0.001540553
1094.35 | -0.001989126
1094.4 | -0.0004437263
1094.45 | -0.0008926144
1094.5 | -0.0005437245
1094.55 | -0.0001962324
1094.6 | -0.001445401
1094.65 | -0.001893974
1094.7 | -0.00314454
1094.75 | -0.001998188
1094.8 | -0.001246035
1094.85 | -0.0004984141
1094.9 | -0.001350249
1094.95 | -0.002596285
1095 | -0.001449932
1095.05 | -0.001499773
1095.1 | -0.001952877
1095.15 | -0.002002719
1095.2 | -0.001255097
1095.25 | -0.0009062075
1095.3 | -0.00135478
1095.35 | -0.001803353
1095.4 | -0.002256457
1095.45 | -0.0007068419
1095.5 | 0.000838242
1095.55 | -1.058482e-05
1095.6 | -0.0004621658
1095.65 | 0.0002877508
1095.7 | 0.0006388763
1095.75 | 0.0005845039
1095.8 | 0.0009333937
1095.85 | 0.001282284
1095.9 | 0.0008337109
1095.95 | 0.0007838695
1096 | -0.0004666969
1096.05 | -0.001314001
1096.1 | -0.0005663797
1096.15 | -0.0006162211
1096.2 | -0.0006705936
1096.25 | -0.000720435
1096.3 | -0.001971001
1096.35 | -0.002818305
1096.4 | -0.003266878
1096.45 | -0.003321251
1096.5 | -0.004966017
1096.55 | -0.004218396
1096.6 | -0.004268237
1096.65 | -0.005120072
1096.7 | -0.006764839
1096.75 | -0.006814681
1096.8 | -0.007263253
1096.85 | -0.006520163
1096.9 | -0.006171273
1096.95 | -0.007018577
1097 | -0.007068419
1097.05 | -0.006320797
1097.1 | -0.005971908
1097.15 | -0.00602628
1097.2 | -0.00567739
1097.25 | -0.003729044
1097.3 | -0.004182148
1097.35 | -0.003429995
1097.4 | -0.003883099
1097.45 | -0.004730403
1097.5 | -0.003982782
1097.55 | -0.003235161
1097.6 | -0.002886271
1097.65 | -0.003334844
1097.7 | -0.003389216
1097.75 | -0.005033983
1097.8 | -0.005885818
1097.85 | -0.005138197
1097.9 | -0.005188038
1097.95 | -0.005237879
1098 | -0.00488899
1098.05 | -0.006139556
1098.1 | -0.005391935
1098.15 | -0.005043045
1098.2 | -0.005092886
1098.25 | -0.005142728
1098.3 | -0.004395106
1098.35 | -0.004046217
1098.4 | -0.004494789
1098.45 | -0.004947893
1098.5 | -0.005795197
1098.55 | -0.00624377
1098.6 | -0.00589488
1098.65 | -0.006746715
1098.7 | -0.00799275
1098.75 | -0.00764386
1098.8 | -0.008092433
1098.85 | -0.008944268
1098.9 | -0.008595378
1098.95 | -0.009043951
1099 | -0.007897599
1099.05 | -0.007149977
1099.1 | -0.006402356
1099.15 | -0.006053466
1099.2 | -0.006103308
1099.25 | -0.005754418
1099.3 | -0.00580879
1099.35 | -0.0054599
1099.4 | -0.00511101
1099.45 | -0.006357046
1099.5 | -0.005609425
1099.55 | -0.007657454
1099.6 | -0.00930222
1099.65 | -0.009356593
1099.7 | -0.009805165
1099.75 | -0.01025374
1099.8 | -0.01110104
1099.85 | -0.01115088
1099.9 | -0.01160399
1099.95 | -0.01205256
1100 | -0.01170367