## Absorption CS's
Yb:Lu2O3 Absorption as a Function of Wavelength at 150 K
2015
C. Moore, D. Brown
Instrument: Shimadzu SolidSpec-3700 DUV High-Resolution Spectrophotometer
Clemson University Hydrothermally-Grown Sample DS005
Previously Corrected For Leveling, Zeroing, and Fresnel Losses Using a Sellmeier Equation
Sellmeier Equation: Zelmon, D.E.; Northridge, J.M.; Haynes, N.D.; Perlov, D.; Petermann, K. Temperature-dependent Sellmeier
equations for rare-earth sesquioxides. Appl. Opt. 2013, 52, 3824–3828.
Estimated Sample Doping: 2.2 at-% Yb = Total Number Density of 6.27 x 1020 ions/cm3
C2 Radiative Site Doping: 1.65 at-% Yb = 4.71 x 1020 ions/cm3
Sample Length: 0.39 mm
Slit Width: 1 nm
Sampling Interval: 0.05 nm
Scan Speed: 1.67 nm/sec
Wavelength (nm) | Absorption Cross-Section (cm2) (x 1020) 150K
850 | 0.001513367
850.05 | -0.001227911
850.1 | -0.004739465
850.15 | -0.01054826
850.2 | -0.01366561
850.25 | -0.02060716
850.3 | -0.02294971
850.35 | -0.01879021
850.4 | -0.01884005
850.45 | -0.02003625
850.5 | -0.02161305
850.55 | -0.02165836
850.6 | -0.02056185
850.65 | -0.02213865
850.7 | -0.02333484
850.75 | -0.02491164
850.8 | -0.0218985
850.85 | -0.0211826
850.9 | -0.02237879
850.95 | -0.02280924
851 | -0.02514726
851.05 | -0.0229044
851.1 | -0.0267739
851.15 | -0.03254191
851.2 | -0.03297236
851.25 | -0.03187585
851.3 | -0.03192569
851.35 | -0.03120979
851.4 | -0.03735387
851.45 | -0.03321251
851.5 | -0.03211599
851.55 | -0.03483009
851.6 | -0.03449932
851.65 | -0.02882646
851.7 | -0.0269642
851.75 | -0.02357046
851.8 | -0.02094246
851.85 | -0.01792478
851.9 | -0.0164386
851.95 | -0.01227005
852 | -0.01615315
852.05 | -0.01619846
852.1 | -0.01241051
852.15 | -0.015913
852.2 | -0.01519257
852.25 | -0.01447213
852.3 | -0.01413684
852.35 | -0.01648845
852.4 | -0.01500227
852.45 | -0.01543271
852.5 | -0.01701405
852.55 | -0.01552787
852.6 | -0.01404169
852.65 | -0.01600816
852.7 | -0.01298595
852.75 | -0.0134164
852.8 | -0.01193022
852.85 | -0.01197553
852.9 | -0.009338469
852.95 | -0.01284096
853 | -0.01748981
853.05 | -0.01562302
853.1 | -0.01566833
853.15 | -0.01456729
853.2 | -0.01346171
853.25 | -0.01274581
853.3 | -0.01854554
853.35 | -0.01897599
853.4 | -0.01595831
853.45 | -0.01907114
853.5 | -0.01873584
853.55 | -0.01494789
853.6 | -0.01691436
853.65 | -0.01772995
853.7 | -0.01662891
853.75 | -0.01475759
853.8 | -0.01787041
853.85 | -0.01216584
853.9 | -0.01298142
853.95 | -0.01686452
854 | -0.01231083
854.05 | -0.01004984
854.1 | -0.01009968
854.15 | -0.009379248
854.2 | -0.01096511
854.25 | -0.01139556
854.3 | -0.009904848
854.35 | -0.007263253
854.4 | -0.00807884
854.45 | -0.005047576
854.5 | -0.004712279
854.55 | -0.007068419
854.6 | -0.006733122
854.65 | -0.005237879
854.7 | -0.001821477
854.75 | 0.002374264
854.8 | 0.003484368
854.85 | 0.0003482895
854.9 | 0.003389216
854.95 | 0.00449932
855 | 0.002904395
855.05 | 0.004014499
855.1 | 0.002809243
855.15 | 0.004694155
855.2 | 0.005029452
855.25 | 0.002279112
855.3 | 0.001073856
855.35 | 0.001028546
855.4 | 0.004839148
855.45 | 0.002863616
855.5 | 0.001653829
855.55 | 0.00122338
855.6 | 0.001173539
855.65 | 0.006533756
855.7 | 0.003393747
855.75 | 0.004893521
855.8 | 0.006388763
855.85 | 0.007503398
855.9 | 0.005518804
855.95 | 0.000838242
856 | -0.001522429
856.05 | -2.740308e-05
856.1 | 0.0003105646
856.15 | -0.001282284
856.2 | -0.004798369
856.25 | -0.0009877662
856.3 | -0.001037608
856.35 | -0.001087449
856.4 | 0.001182601
856.45 | 0.003837789
856.5 | 0.00842773
856.55 | 0.01457635
856.6 | 0.01530131
856.65 | 0.01564114
856.7 | 0.01985954
856.75 | 0.0163208
856.8 | 0.01588582
856.85 | 0.01583598
856.9 | 0.01772995
856.95 | 0.0134164
857 | 0.0141459
857.05 | 0.01370639
857.1 | 0.01017671
857.15 | 0.008966923
857.2 | 0.0104667
857.25 | 0.01196647
857.3 | 0.01657
857.35 | 0.01264613
857.4 | 0.01260082
857.45 | 0.009841414
857.5 | 0.01056638
857.55 | 0.008581785
857.6 | 0.003896692
857.65 | 0.003846851
857.7 | 0.002641595
857.75 | 0.002981423
857.8 | -0.005555052
857.85 | -0.006760308
857.9 | -0.006805618
857.95 | -0.007625736
858 | -0.008056185
858.05 | -0.006565473
858.1 | -0.003529678
858.15 | 0.001051201
858.2 | 0.001776167
858.25 | 0.0005709107
858.3 | -0.0002494132
858.35 | 0.002791119
858.4 | 0.003905754
858.45 | 0.006560942
858.5 | 0.009225193
858.55 | 0.01265972
858.6 | 0.01106479
858.65 | 0.009855007
858.7 | 0.006710467
858.75 | 0.004730403
858.8 | 0.008160399
858.85 | 0.007725419
858.9 | 0.007680109
858.95 | 0.006470322
859 | 0.005260535
859.05 | -0.001739918
859.1 | -0.00024244
859.15 | 9.583371e-05
859.2 | -0.001495242
859.25 | -0.001159946
859.3 | -0.001590394
859.35 | -0.004340734
859.4 | -0.001300408
859.45 | 0.002125057
859.5 | 0.002850023
859.55 | 0.002804712
859.6 | 0.007399184
859.65 | 0.003479837
859.7 | 0.004204803
859.75 | 0.002224739
859.8 | 0.003339375
859.85 | 0.005224286
859.9 | 0.005174445
859.95 | 0.002419574
860 | -0.001101042
860.05 | -0.0003788423
860.1 | -0.0004266683
860.15 | -0.001631174
860.2 | -0.001681015
860.25 | -0.0009560489
860.3 | 0.001699139
860.35 | 0.001264159
860.4 | 0.002378795
860.45 | 0.003488899
860.5 | 0.001508836
860.55 | 0.006488446
860.6 | 0.006828274
860.65 | 0.00755324
860.7 | 0.00711826
860.75 | 0.01133213
860.8 | 0.0132261
860.85 | 0.01356593
860.9 | 0.01429089
860.95 | 0.01152696
861 | 0.01342093
861.05 | 0.01608971
861.1 | 0.01526507
861.15 | 0.01366561
861.2 | 0.01245129
861.25 | 0.01318079
861.3 | 0.011971
861.35 | 0.009207068
861.4 | 0.007997281
861.45 | 0.006787494
861.5 | 0.01061622
861.55 | 0.009016765
861.6 | 0.00703217
861.65 | 0.007757136
861.7 | 0.01003625
861.75 | 0.01192569
861.8 | 0.01032623
861.85 | 0.009506117
861.9 | 0.009456275
861.95 | 0.009796103
862 | 0.01130041
862.05 | 0.01125057
862.1 | 0.01275487
862.15 | 0.0130947
862.2 | 0.01072043
862.25 | 0.01028546
862.3 | 0.009850476
862.35 | 0.01445854
862.4 | 0.01363389
862.45 | 0.01669234
862.5 | 0.01858632
862.55 | 0.01892614
862.6 | 0.01577254
862.65 | 0.01533303
862.7 | 0.0164522
862.75 | 0.01562755
862.8 | 0.01596738
862.85 | 0.01747621
862.9 | 0.01742637
862.95 | 0.01854554
863 | 0.0146126
863.05 | 0.01378795
863.1 | 0.01335297
863.15 | 0.0136928
863.2 | 0.0151971
863.25 | 0.01398278
863.3 | 0.01821024
863.35 | 0.01388763
863.4 | 0.01034889
863.45 | 0.008359764
863.5 | 0.007149977
863.55 | 0.008654282
863.6 | 0.007444495
863.65 | 0.004685093
863.7 | 0.004635251
863.75 | 0.001105573
863.8 | 0.002990485
863.85 | -0.0001506031
863.9 | 0.002895333
863.95 | 0.005169914
864 | 0.003574989
864.05 | 0.00275034
864.1 | 0.005029452
864.15 | 0.00807884
864.2 | 0.01035795
864.25 | 0.01186226
864.3 | 0.01220208
864.35 | 0.0148754
864.4 | 0.01754871
864.45 | 0.01905301
864.5 | 0.01978704
864.55 | 0.02129588
864.6 | 0.02280471
864.65 | 0.01886271
864.7 | 0.01803806
864.75 | 0.01837789
864.8 | 0.01755324
864.85 | 0.01945174
864.9 | 0.01590394
864.95 | 0.01507476
865 | 0.01502945
865.05 | 0.0142048
865.1 | 0.01531944
865.15 | 0.01604894
865.2 | 0.0171681
865.25 | 0.01712279
865.3 | 0.01668328
865.35 | 0.01663797
865.4 | 0.01775714
865.45 | 0.01576348
865.5 | 0.01377435
865.55 | 0.01178523
865.6 | 0.01600816
865.65 | 0.0144087
865.7 | 0.0120299
865.75 | 0.01081559
865.8 | 0.009601269
865.85 | 0.008781151
865.9 | 0.01067059
865.95 | 0.008681468
866 | 0.01057544
866.05 | 0.01169461
866.1 | 0.01048029
866.15 | 0.01082012
866.2 | 0.01115995
866.25 | 0.0153874
866.3 | 0.01806072
866.35 | 0.01801541
866.4 | 0.02069325
866.45 | 0.0194744
866.5 | 0.02098324
866.55 | 0.02015859
866.6 | 0.02127775
866.65 | 0.0243498
866.7 | 0.0211826
866.75 | 0.0223063
866.8 | 0.02147712
866.85 | 0.02220662
866.9 | 0.01982329
866.95 | 0.02055279
867 | 0.02167648
867.05 | 0.02279565
867.1 | 0.02469869
867.15 | 0.02386951
867.2 | 0.0238242
867.25 | 0.02416402
867.3 | 0.0213865
867.35 | 0.01939284
867.4 | 0.01739918
867.45 | 0.01968736
867.5 | 0.01924785
867.55 | 0.01531038
867.6 | 0.01487087
867.65 | 0.01482556
867.7 | 0.01594472
867.75 | 0.01589488
867.8 | 0.01429089
867.85 | 0.01696874
867.9 | 0.0180879
867.95 | 0.01725872
868 | 0.01877209
868.05 | 0.02106026
868.1 | 0.02374264
868.15 | 0.02330313
868.2 | 0.02208428
868.25 | 0.02476665
868.3 | 0.0235478
868.35 | 0.0246715
868.4 | 0.02462166
868.45 | 0.02652923
868.5 | 0.02686905
868.55 | 0.02799275
868.6 | 0.02638423
868.65 | 0.02750793
868.7 | 0.02745809
868.75 | 0.02936565
868.8 | 0.02697327
868.85 | 0.02770729
868.9 | 0.02804712
868.95 | 0.03269144
869 | 0.0330358
869.05 | 0.03298595
869.1 | 0.0302039
869.15 | 0.02976439
869.2 | 0.02658813
869.25 | 0.02810603
869.3 | 0.02688265
869.35 | 0.0256638
869.4 | 0.02522882
869.45 | 0.02635251
869.5 | 0.0243498
869.55 | 0.02352062
869.6 | 0.02777073
869.65 | 0.0308473
869.7 | 0.02962845
869.75 | 0.03309923
869.8 | 0.03344359
869.85 | 0.03496149
869.9 | 0.03608971
869.95 | 0.03643407
870 | 0.0371681
870.05 | 0.03398731
870.1 | 0.03237426
870.15 | 0.03271862
870.2 | 0.03110557
870.25 | 0.03340281
870.3 | 0.03178976
870.35 | 0.03135025
870.4 | 0.03169461
870.45 | 0.03321251
870.5 | 0.03434073
870.55 | 0.0362483
870.6 | 0.04090621
870.65 | 0.04242864
870.7 | 0.04120526
870.75 | 0.04351155
870.8 | 0.04464431
870.85 | 0.04616674
870.9 | 0.04454916
870.95 | 0.04803806
871 | 0.04720435
871.05 | 0.04597644
871.1 | 0.04396466
871.15 | 0.04234255
871.2 | 0.04347531
871.25 | 0.04185319
871.3 | 0.04062981
871.35 | 0.0397961
871.4 | 0.0421024
871.45 | 0.04480743
871.5 | 0.04397372
871.55 | 0.04471228
871.6 | 0.04662891
871.65 | 0.0457952
871.7 | 0.04338922
871.75 | 0.04373357
871.8 | 0.04211146
871.85 | 0.04442229
871.9 | 0.04398278
871.95 | 0.04393294
872 | 0.04153149
872.05 | 0.03951971
872.1 | 0.038686
872.15 | 0.03981423
872.2 | 0.03937472
872.25 | 0.04011328
872.3 | 0.0408473
872.35 | 0.04315813
872.4 | 0.04271862
872.45 | 0.04227458
872.5 | 0.03869506
872.55 | 0.03864522
872.6 | 0.03859991
872.65 | 0.0381604
872.7 | 0.03811056
872.75 | 0.03963299
872.8 | 0.04076121
872.85 | 0.03875396
872.9 | 0.03909832
872.95 | 0.03708654
873 | 0.0378251
873.05 | 0.03620752
873.1 | 0.03929769
873.15 | 0.03885818
873.2 | 0.04077028
873.25 | 0.03876303
873.3 | 0.03910739
873.35 | 0.03787947
873.4 | 0.03901223
873.45 | 0.03974626
873.5 | 0.03930675
873.55 | 0.04004531
873.6 | 0.04353421
873.65 | 0.04309017
873.7 | 0.04382873
873.75 | 0.04456729
873.8 | 0.04255551
873.85 | 0.04329406
873.9 | 0.04403262
873.95 | 0.04162664
874 | 0.04236067
874.05 | 0.0450657
874.1 | 0.04187585
874.15 | 0.04300408
874.2 | 0.04256457
874.25 | 0.04330313
874.3 | 0.04207522
874.35 | 0.04635251
874.4 | 0.0451246
874.45 | 0.04625736
874.5 | 0.04699592
874.55 | 0.04497961
874.6 | 0.0445401
874.65 | 0.04606706
874.7 | 0.04365655
874.75 | 0.04439511
874.8 | 0.04238333
874.85 | 0.04193928
874.9 | 0.03874943
874.95 | 0.03988219
875 | 0.04022655
875.05 | 0.04253738
875.1 | 0.04209334
875.15 | 0.04244223
875.2 | 0.04435886
875.25 | 0.04666969
875.3 | 0.04465791
875.35 | 0.04696874
875.4 | 0.04495242
875.45 | 0.04608518
875.5 | 0.04643407
875.55 | 0.04599003
875.6 | 0.04397372
875.65 | 0.04353421
875.7 | 0.0419121
875.75 | 0.04147259
875.8 | 0.04221115
875.85 | 0.04255551
875.9 | 0.04093339
875.95 | 0.04442682
876 | 0.04516538
876.05 | 0.04314907
876.1 | 0.04467603
876.15 | 0.04462619
876.2 | 0.04497508
876.25 | 0.04453104
876.3 | 0.04251926
876.35 | 0.04168101
876.4 | 0.04320797
876.45 | 0.04473493
876.5 | 0.04468509
876.55 | 0.04503398
876.6 | 0.04656094
876.65 | 0.0453285
876.7 | 0.04646126
876.75 | 0.04878115
876.8 | 0.05070231
876.85 | 0.052628
876.9 | 0.05257816
876.95 | 0.05173992
877 | 0.05169461
877.05 | 0.04967377
877.1 | 0.04844585
877.15 | 0.04603081
877.2 | 0.04834617
877.25 | 0.04830086
877.3 | 0.04549615
877.35 | 0.04584051
877.4 | 0.0438242
877.45 | 0.04377435
877.5 | 0.04372904
877.55 | 0.04171273
877.6 | 0.04245129
877.65 | 0.04122338
877.7 | 0.04275034
877.75 | 0.04112823
877.8 | 0.04186679
877.85 | 0.04457182
877.9 | 0.04452651
877.95 | 0.04211599
878 | 0.04167648
878.05 | 0.04162664
878.1 | 0.0423652
878.15 | 0.04389216
878.2 | 0.04620752
878.25 | 0.04734028
878.3 | 0.04887177
878.35 | 0.04724513
878.4 | 0.04719529
878.45 | 0.04439058
878.5 | 0.04591754
878.55 | 0.04587222
878.6 | 0.04582238
878.65 | 0.04656547
878.7 | 0.04533303
878.75 | 0.04567739
878.8 | 0.04248301
878.85 | 0.0408609
878.9 | 0.04159946
878.95 | 0.03958314
879 | 0.0411101
879.05 | 0.03988219
879.1 | 0.04140462
879.15 | 0.04135931
879.2 | 0.04091527
879.25 | 0.04126416
879.3 | 0.04003625
879.35 | 0.04234708
879.4 | 0.04387404
879.45 | 0.0442184
879.5 | 0.04417309
879.55 | 0.04609425
879.6 | 0.04841414
879.65 | 0.0479701
879.7 | 0.04910739
879.75 | 0.04826914
879.8 | 0.0482193
879.85 | 0.05014499
879.9 | 0.05049388
879.95 | 0.04926144
880 | 0.0492116
880.05 | 0.04916629
880.1 | 0.04872225
880.15 | 0.04788401
880.2 | 0.0486271
880.25 | 0.04621205
880.3 | 0.04734481
880.35 | 0.0480879
880.4 | 0.04803806
880.45 | 0.04799275
880.5 | 0.04636611
880.55 | 0.04671047
880.6 | 0.04587676
880.65 | 0.04346171
880.7 | 0.0442048
880.75 | 0.04218396
880.8 | 0.04371545
880.85 | 0.04051654
880.9 | 0.03889443
880.95 | 0.03609425
881 | 0.03486633
881.05 | 0.03442682
881.1 | 0.03594925
881.15 | 0.03708201
881.2 | 0.03782057
881.25 | 0.03816493
881.3 | 0.03850929
881.35 | 0.03570911
881.4 | 0.03723154
881.45 | 0.03600816
881.5 | 0.03556411
881.55 | 0.0351246
881.6 | 0.03546896
881.65 | 0.03385138
881.7 | 0.03340734
881.75 | 0.0337517
881.8 | 0.03213412
881.85 | 0.03169461
881.9 | 0.03203897
881.95 | 0.03198913
882 | 0.03272768
882.05 | 0.02993203
882.1 | 0.03027639
882.15 | 0.03101495
882.2 | 0.02900317
882.25 | 0.0309198
882.3 | 0.02812415
882.35 | 0.02925238
882.4 | 0.02920254
882.45 | 0.02876303
882.5 | 0.03028546
882.55 | 0.03062981
882.6 | 0.03411871
882.65 | 0.03406887
882.7 | 0.03323516
882.75 | 0.03475759
882.8 | 0.03353421
882.85 | 0.03662891
882.9 | 0.0350068
882.95 | 0.03456729
883 | 0.03687812
883.05 | 0.03447213
883.1 | 0.03481649
883.15 | 0.03437698
883.2 | 0.03432714
883.25 | 0.0346715
883.3 | 0.03344359
883.35 | 0.03300408
883.4 | 0.03256457
883.45 | 0.03212053
883.5 | 0.03168101
883.55 | 0.02927957
883.6 | 0.02922972
883.65 | 0.02643407
883.7 | 0.02560489
883.75 | 0.02594925
883.8 | 0.02629361
883.85 | 0.02742184
883.9 | 0.0277662
883.95 | 0.02614862
884 | 0.02845492
884.05 | 0.02958314
884.1 | 0.0303217
884.15 | 0.03184413
884.2 | 0.03179429
884.25 | 0.03292705
884.3 | 0.03523788
884.35 | 0.03479837
884.4 | 0.03435433
884.45 | 0.03469869
884.5 | 0.03622565
884.55 | 0.03578614
884.6 | 0.03455822
884.65 | 0.03686905
884.7 | 0.03682374
884.75 | 0.03874037
884.8 | 0.03908926
884.85 | 0.03903942
884.9 | 0.03938831
884.95 | 0.04052107
885 | 0.04165383
885.05 | 0.04239692
885.1 | 0.04274128
885.15 | 0.04427277
885.2 | 0.04422293
885.25 | 0.04536022
885.3 | 0.04491618
885.35 | 0.04407793
885.4 | 0.04482102
885.45 | 0.04556411
885.5 | 0.04551427
885.55 | 0.04467603
885.6 | 0.04147259
885.65 | 0.04339828
885.7 | 0.04374264
885.75 | 0.04448573
885.8 | 0.04562302
885.85 | 0.04715451
885.9 | 0.0482918
885.95 | 0.04745356
886 | 0.04661531
886.05 | 0.04695967
886.1 | 0.04730856
886.15 | 0.05002719
886.2 | 0.04918894
886.25 | 0.0495333
886.3 | 0.04790666
886.35 | 0.04706842
886.4 | 0.04701858
886.45 | 0.04736747
886.5 | 0.04574082
886.55 | 0.04608518
886.6 | 0.04485274
886.65 | 0.0444087
886.7 | 0.04317626
886.75 | 0.04194835
886.8 | 0.04268691
886.85 | 0.04343
886.9 | 0.04496149
886.95 | 0.04491164
887 | 0.04644314
887.05 | 0.04679203
887.1 | 0.04713638
887.15 | 0.05025374
887.2 | 0.05178976
887.25 | 0.05332125
887.3 | 0.05367014
887.35 | 0.05203897
887.4 | 0.05318079
887.45 | 0.05313095
887.5 | 0.05268691
887.55 | 0.05461713
887.6 | 0.05496602
887.65 | 0.0572995
887.7 | 0.05487087
887.75 | 0.05482556
887.8 | 0.05398278
887.85 | 0.0555188
887.9 | 0.05705936
887.95 | 0.05542365
888 | 0.05418668
888.05 | 0.05334844
888.1 | 0.05092433
888.15 | 0.05206162
888.2 | 0.05082918
888.25 | 0.04998641
888.3 | 0.04875396
888.35 | 0.05068419
888.4 | 0.05063435
888.45 | 0.05058903
888.5 | 0.05291346
888.55 | 0.05286815
888.6 | 0.0551971
888.65 | 0.05713185
888.7 | 0.05668781
888.75 | 0.05623924
888.8 | 0.05857272
888.85 | 0.05971454
888.9 | 0.05887177
888.95 | 0.05842773
889 | 0.05838242
889.05 | 0.05793838
889.1 | 0.06026733
889.15 | 0.05942909
889.2 | 0.05937925
889.25 | 0.06012687
889.3 | 0.06047576
889.35 | 0.06201631
889.4 | 0.0623652
889.45 | 0.06350702
889.5 | 0.06425464
889.55 | 0.06579973
889.6 | 0.06574989
889.65 | 0.06371545
889.7 | 0.06326688
889.75 | 0.06163117
889.8 | 0.062773
889.85 | 0.06272768
889.9 | 0.06188491
889.95 | 0.06342546
890 | 0.06497055
890.05 | 0.06571817
890.1 | 0.06487087
890.15 | 0.06641595
890.2 | 0.0675623
890.25 | 0.06870865
890.3 | 0.07184866
890.35 | 0.07100136
890.4 | 0.07175351
890.45 | 0.07170367
890.5 | 0.0712551
890.55 | 0.07280471
890.6 | 0.07275487
890.65 | 0.07390575
890.7 | 0.07186226
890.75 | 0.07380607
890.8 | 0.07455822
890.85 | 0.07410965
890.9 | 0.07526053
890.95 | 0.07560942
891 | 0.07596285
891.05 | 0.07631174
891.1 | 0.0750657
891.15 | 0.07581785
891.2 | 0.07696874
891.25 | 0.07851835
891.3 | 0.07767105
891.35 | 0.07801994
891.4 | 0.07837336
891.45 | 0.07872678
891.5 | 0.0794744
891.55 | 0.08022655
891.6 | 0.08138197
891.65 | 0.08093339
891.7 | 0.08088355
891.75 | 0.07963752
891.8 | 0.08158586
891.85 | 0.083942
891.9 | 0.08549615
891.95 | 0.08785229
892 | 0.08619846
892.05 | 0.08695061
892.1 | 0.08650204
892.15 | 0.085256
892.2 | 0.08640689
892.25 | 0.08715904
892.3 | 0.08751246
892.35 | 0.08786588
892.4 | 0.08782057
892.45 | 0.08657
892.5 | 0.08652016
892.55 | 0.08727232
892.6 | 0.08842773
892.65 | 0.0907884
892.7 | 0.09194382
892.75 | 0.09149524
892.8 | 0.09224739
892.85 | 0.09340734
892.9 | 0.09456275
892.95 | 0.09652469
893 | 0.0988899
893.05 | 0.09723154
893.1 | 0.09959674
893.15 | 0.1007567
893.2 | 0.1003081
893.25 | 0.1014681
893.3 | 0.10343
893.35 | 0.1041912
893.4 | 0.1045446
893.45 | 0.1044993
893.5 | 0.1044495
893.55 | 0.1043996
893.6 | 0.1067739
893.65 | 0.1063208
893.7 | 0.106271
893.75 | 0.1078387
893.8 | 0.1090032
893.85 | 0.1093566
893.9 | 0.1093113
893.95 | 0.1104712
894 | 0.1104259
894.05 | 0.1095696
894.1 | 0.1095197
894.15 | 0.1082601
894.2 | 0.1090213
894.25 | 0.1093747
894.3 | 0.1101359
894.35 | 0.1100906
894.4 | 0.110444
894.45 | 0.1120118
894.5 | 0.1135795
894.55 | 0.1143407
894.6 | 0.115913
894.65 | 0.1170775
894.7 | 0.1202719
894.75 | 0.1210331
894.8 | 0.121391
894.85 | 0.1205301
894.9 | 0.1216991
894.95 | 0.124087
895 | 0.1248482
895.05 | 0.1248029
895.1 | 0.1259719
895.15 | 0.1271409
895.2 | 0.1279067
895.25 | 0.1282646
895.3 | 0.1294336
895.35 | 0.1314182
895.4 | 0.1342229
895.45 | 0.1341731
895.5 | 0.134531
895.55 | 0.134889
895.6 | 0.1360625
895.65 | 0.1368328
895.7 | 0.136783
895.75 | 0.1383643
895.8 | 0.1395424
895.85 | 0.1399003
895.9 | 0.1406706
895.95 | 0.1438876
896 | 0.1462891
896.05 | 0.1491029
896.1 | 0.1506932
896.15 | 0.1522836
896.2 | 0.1542818
896.25 | 0.1558722
896.3 | 0.1570548
896.35 | 0.1594699
896.4 | 0.1614726
896.45 | 0.1655369
896.5 | 0.164667
896.55 | 0.1654418
896.6 | 0.1649796
896.65 | 0.1686362
896.7 | 0.169411
896.75 | 0.1689533
896.8 | 0.1721976
896.85 | 0.1742139
896.9 | 0.176638
896.95 | 0.178242
897 | 0.178609
897.05 | 0.1806253
897.1 | 0.1822293
897.15 | 0.1863208
897.2 | 0.1883416
897.25 | 0.1932714
897.3 | 0.1977889
897.35 | 0.2006525
897.4 | 0.2039329
897.45 | 0.2068011
897.5 | 0.2100861
897.55 | 0.2121251
897.6 | 0.2170911
897.65 | 0.2208065
897.7 | 0.2232714
897.75 | 0.2261577
897.8 | 0.2286271
897.85 | 0.2310965
897.9 | 0.2344132
897.95 | 0.2398324
898 | 0.241894
898.05 | 0.2439511
898.1 | 0.2485455
898.15 | 0.2527232
898.2 | 0.256058
898.25 | 0.2585546
898.3 | 0.2627413
898.35 | 0.2669415
898.4 | 0.2698686
898.45 | 0.2727957
898.5 | 0.2744495
898.55 | 0.2782374
898.6 | 0.2820299
898.65 | 0.2858224
898.7 | 0.2883416
898.75 | 0.2929995
898.8 | 0.2968101
898.85 | 0.2997644
898.9 | 0.3027232
898.95 | 0.3086951
899 | 0.3146806
899.05 | 0.3198097
899.1 | 0.3249479
899.15 | 0.3314001
899.2 | 0.3365564
899.25 | 0.3434662
899.3 | 0.3499502
899.35 | 0.3564522
899.4 | 0.3612143
899.45 | 0.36686
899.5 | 0.3747123
899.55 | 0.3799456
899.6 | 0.3860671
899.65 | 0.3939647
899.7 | 0.4018894
899.75 | 0.4102719
899.8 | 0.4151201
899.85 | 0.4222021
899.9 | 0.4306434
899.95 | 0.4386543
900 | 0.4475895
900.05 | 0.4542954
900.1 | 0.4650793
900.15 | 0.4749977
900.2 | 0.4835795
900.25 | 0.4926416
900.3 | 0.5021885
900.35 | 0.51314
900.4 | 0.5241323
900.45 | 0.538396
900.5 | 0.5527277
900.55 | 0.5666561
900.6 | 0.5811146
900.65 | 0.5942275
900.7 | 0.6097599
900.75 | 0.6248935
900.8 | 0.6410512
900.85 | 0.6601812
900.9 | 0.6808745
900.95 | 0.7002447
901 | 0.718754
901.05 | 0.7378659
901.1 | 0.7560988
901.15 | 0.7759357
901.2 | 0.7958994
901.25 | 0.8180063
901.3 | 0.8423018
901.35 | 0.8647349
901.4 | 0.8852651
901.45 | 0.9054055
901.5 | 0.9241097
901.55 | 0.9434527
901.6 | 0.9629089
901.65 | 0.9878115
901.7 | 1.0113
901.75 | 1.032805
901.8 | 1.052275
901.85 | 1.072415
901.9 | 1.091029
901.95 | 1.108645
902 | 1.130263
902.05 | 1.151464
902.1 | 1.171115
902.15 | 1.191454
902.2 | 1.20507
902.25 | 1.218174
902.3 | 1.233634
902.35 | 1.246855
902.4 | 1.261876
902.45 | 1.276969
902.5 | 1.29213
902.55 | 1.303244
902.6 | 1.316171
902.65 | 1.329742
902.7 | 1.340988
902.75 | 1.353471
902.8 | 1.365406
902.85 | 1.377984
902.9 | 1.389402
902.95 | 1.399044
903 | 1.405673
903.05 | 1.411101
903.1 | 1.417757
903.15 | 1.421985
903.2 | 1.426217
903.25 | 1.429841
903.3 | 1.432855
903.35 | 1.432193
903.4 | 1.43092
903.45 | 1.428423
903.5 | 1.426538
903.55 | 1.424653
903.6 | 1.422161
903.65 | 1.416008
903.7 | 1.406217
903.75 | 1.398274
903.8 | 1.390353
903.85 | 1.382447
903.9 | 1.372759
903.95 | 1.3613
904 | 1.34928
904.05 | 1.33493
904.1 | 1.320643
904.15 | 1.306416
904.2 | 1.29343
904.25 | 1.281078
904.3 | 1.264119
904.35 | 1.248405
904.4 | 1.230462
904.45 | 1.213194
904.5 | 1.195451
904.55 | 1.179502
904.6 | 1.162506
904.65 | 1.147281
904.7 | 1.128781
904.75 | 1.111495
904.8 | 1.092646
904.85 | 1.075555
904.9 | 1.058006
904.95 | 1.040014
905 | 1.025356
905.05 | 1.009153
905.1 | 0.9925011
905.15 | 0.9785908
905.2 | 0.9636792
905.25 | 0.9493657
905.3 | 0.9361667
905.35 | 0.9235433
905.4 | 0.9104486
905.45 | 0.8974082
905.5 | 0.8875215
905.55 | 0.8761169
905.6 | 0.8652696
905.65 | 0.852406
905.7 | 0.8385818
905.75 | 0.8263344
905.8 | 0.8146398
905.85 | 0.8039964
905.9 | 0.7963978
905.95 | 0.7868147
906 | 0.7772633
906.05 | 0.7677345
906.1 | 0.7572451
906.15 | 0.7482737
906.2 | 0.7403126
906.25 | 0.7333575
906.3 | 0.7244495
906.35 | 0.7175306
906.4 | 0.7086679
906.45 | 0.6988536
906.5 | 0.6900453
906.55 | 0.6817399
906.6 | 0.671527
906.65 | 0.6637517
906.7 | 0.6555188
906.75 | 0.6482601
906.8 | 0.640068
906.85 | 0.6323697
906.9 | 0.6227821
906.95 | 0.6141776
907 | 0.6065428
907.05 | 0.5993928
907.1 | 0.5908518
907.15 | 0.5851518
907.2 | 0.5785229
907.25 | 0.5714363
907.3 | 0.5639012
907.35 | 0.5563842
907.4 | 0.5502764
907.45 | 0.54372
907.5 | 0.5381015
907.55 | 0.5311056
907.6 | 0.5231989
907.65 | 0.5166969
907.7 | 0.5092886
907.75 | 0.5028092
907.8 | 0.4968056
907.85 | 0.4903534
907.9 | 0.4857408
907.95 | 0.4793113
908 | 0.4733484
908.05 | 0.4678523
908.1 | 0.4628183
908.15 | 0.458242
908.2 | 0.4541278
908.25 | 0.4473086
908.3 | 0.4423063
908.35 | 0.4364114
908.4 | 0.4300816
908.45 | 0.4228636
908.5 | 0.4165609
908.55 | 0.4107114
908.6 | 0.4035387
908.65 | 0.3977164
908.7 | 0.3936747
908.75 | 0.3869823
908.8 | 0.3838423
908.85 | 0.3776121
908.9 | 0.371391
908.95 | 0.366502
909 | 0.3638197
909.05 | 0.3598188
909.1 | 0.3562619
909.15 | 0.3535886
909.2 | 0.3496013
909.25 | 0.346493
909.3 | 0.3429497
909.35 | 0.338541
909.4 | 0.3358813
909.45 | 0.3340915
909.5 | 0.3323018
909.55 | 0.3292071
909.6 | 0.3265564
909.65 | 0.3230358
909.7 | 0.3186498
909.75 | 0.3155732
909.8 | 0.3107657
909.85 | 0.3094246
909.9 | 0.3076484
909.95 | 0.3041459
910 | 0.3023743
910.05 | 0.3001722
910.1 | 0.2962483
910.15 | 0.2944812
910.2 | 0.2927141
910.25 | 0.2926643
910.3 | 0.2908971
910.35 | 0.2904214
910.4 | 0.2886543
910.45 | 0.288609
910.5 | 0.2885591
910.55 | 0.2867966
910.6 | 0.2858903
910.65 | 0.286271
910.7 | 0.2862211
910.75 | 0.2853149
910.8 | 0.2839828
910.85 | 0.2847893
910.9 | 0.2838876
910.95 | 0.2838378
911 | 0.2837879
911.05 | 0.2828817
911.1 | 0.2836928
911.15 | 0.2849298
911.2 | 0.2857408
911.25 | 0.2852651
911.3 | 0.2852152
911.35 | 0.2860263
911.4 | 0.2864069
911.45 | 0.2876439
911.5 | 0.2884549
911.55 | 0.2875487
911.6 | 0.2896466
911.65 | 0.2904576
911.7 | 0.2899819
911.75 | 0.2895016
911.8 | 0.2911735
911.85 | 0.2941368
911.9 | 0.2958088
911.95 | 0.2961894
912 | 0.2957136
912.05 | 0.2956638
912.1 | 0.2982012
912.15 | 0.2977209
912.2 | 0.2968101
912.25 | 0.2980562
912.3 | 0.2988672
912.35 | 0.2996828
912.4 | 0.2987721
912.45 | 0.2987222
912.5 | 0.2999683
912.55 | 0.3033711
912.6 | 0.3041867
912.65 | 0.3045673
912.7 | 0.3062483
912.75 | 0.3066334
912.8 | 0.307449
912.85 | 0.30913
912.9 | 0.3090802
912.95 | 0.3107612
913 | 0.3115768
913.05 | 0.3115315
913.1 | 0.3093203
913.15 | 0.3088401
913.2 | 0.3087902
913.25 | 0.3083099
913.3 | 0.3086951
913.35 | 0.3082148
913.4 | 0.307304
913.45 | 0.3072542
913.5 | 0.3063435
913.55 | 0.307159
913.6 | 0.3071092
913.65 | 0.3079248
913.7 | 0.3074445
913.75 | 0.3069642
913.8 | 0.3064839
913.85 | 0.3060036
913.9 | 0.3055233
913.95 | 0.305478
914 | 0.3054282
914.05 | 0.3049479
914.1 | 0.3023108
914.15 | 0.3018305
914.2 | 0.3017807
914.25 | 0.30087
914.3 | 0.3003897
914.35 | 0.3007748
914.4 | 0.300725
914.45 | 0.3015406
914.5 | 0.3019257
914.55 | 0.301015
914.6 | 0.3005347
914.65 | 0.3009153
914.7 | 0.30087
914.75 | 0.2995288
914.8 | 0.3003398
914.85 | 0.300725
914.9 | 0.3002447
914.95 | 0.2993339
915 | 0.2967014
915.05 | 0.2957907
915.1 | 0.2948799
915.15 | 0.2956955
915.2 | 0.2965066
915.25 | 0.2960263
915.3 | 0.295981
915.35 | 0.2963616
915.4 | 0.2954508
915.45 | 0.2945446
915.5 | 0.2940643
915.55 | 0.2957408
915.6 | 0.2965519
915.65 | 0.2977979
915.7 | 0.2960263
915.75 | 0.2951155
915.8 | 0.2950657
915.85 | 0.2963117
915.9 | 0.2966969
915.95 | 0.2962166
916 | 0.2970276
916.05 | 0.2974128
916.1 | 0.2960716
916.15 | 0.2938695
916.2 | 0.2916674
916.25 | 0.2916221
916.3 | 0.2915723
916.35 | 0.2898006
916.4 | 0.2880335
916.45 | 0.2845492
916.5 | 0.2840734
916.55 | 0.2814499
916.6 | 0.2801133
916.65 | 0.2792071
916.7 | 0.2795877
916.75 | 0.2786815
916.8 | 0.276493
916.85 | 0.273874
916.9 | 0.2729678
916.95 | 0.2724921
917 | 0.2720163
917.05 | 0.2706842
917.1 | 0.2693566
917.15 | 0.2684504
917.2 | 0.2671228
917.25 | 0.2657907
917.3 | 0.2644631
917.35 | 0.2644132
917.4 | 0.2639375
917.45 | 0.2630358
917.5 | 0.2600045
917.55 | 0.2586769
917.6 | 0.2577753
917.65 | 0.257304
917.7 | 0.2555505
917.75 | 0.2542275
917.8 | 0.2524785
917.85 | 0.2520027
917.9 | 0.2506797
917.95 | 0.2489307
918 | 0.2467603
918.05 | 0.2471364
918.1 | 0.2453874
918.15 | 0.2449162
918.2 | 0.244019
918.25 | 0.2439737
918.3 | 0.2426507
918.35 | 0.2421794
918.4 | 0.2412823
918.45 | 0.2416584
918.5 | 0.2411871
918.55 | 0.2411373
918.6 | 0.2415134
918.65 | 0.2423154
918.7 | 0.2414182
918.75 | 0.240947
918.8 | 0.2400498
918.85 | 0.2404259
918.9 | 0.2403761
918.95 | 0.2403308
919 | 0.2390077
919.05 | 0.2393838
919.1 | 0.2401858
919.15 | 0.2401359
919.2 | 0.2400861
919.25 | 0.2391935
919.3 | 0.2395696
919.35 | 0.2395197
919.4 | 0.2398958
919.45 | 0.2394246
919.5 | 0.2398006
919.55 | 0.2405981
919.6 | 0.2401269
919.65 | 0.2392297
919.7 | 0.2400317
919.75 | 0.2412551
919.8 | 0.2424785
919.85 | 0.2441278
919.9 | 0.2449298
919.95 | 0.2457318
920 | 0.2473811
920.05 | 0.2477571
920.1 | 0.248985
920.15 | 0.2510648
920.2 | 0.2518668
920.25 | 0.2501178
920.3 | 0.2492161
920.35 | 0.250444
920.4 | 0.251246
920.45 | 0.2512007
920.5 | 0.2515768
920.55 | 0.2498278
920.6 | 0.249778
920.65 | 0.2476031
920.7 | 0.24628
920.75 | 0.247082
920.8 | 0.2474626
920.85 | 0.2482646
920.9 | 0.2460897
920.95 | 0.2434934
921 | 0.2421704
921.05 | 0.2412732
921.1 | 0.240802
921.15 | 0.2394835
921.2 | 0.2390077
921.25 | 0.2376892
921.3 | 0.2350974
921.35 | 0.2342048
921.4 | 0.2328863
921.45 | 0.2336837
921.5 | 0.2332125
921.55 | 0.231894
921.6 | 0.23058
921.65 | 0.2296828
921.7 | 0.2292116
921.75 | 0.228319
921.8 | 0.2274264
921.85 | 0.2269551
921.9 | 0.2264839
921.95 | 0.2243271
922 | 0.2221658
922.05 | 0.2208564
922.1 | 0.219121
922.15 | 0.2182284
922.2 | 0.2181785
922.25 | 0.2177118
922.3 | 0.2172406
922.35 | 0.2167739
922.4 | 0.2154599
922.45 | 0.2128863
922.5 | 0.2119982
922.55 | 0.2119483
922.6 | 0.2110603
922.65 | 0.2097508
922.7 | 0.2092841
922.75 | 0.2075532
922.8 | 0.2058269
922.85 | 0.2045174
922.9 | 0.2036339
922.95 | 0.2031627
923 | 0.202696
923.05 | 0.2009696
923.1 | 0.1996647
923.15 | 0.1987812
923.2 | 0.1991482
923.25 | 0.1970095
923.3 | 0.1961214
923.35 | 0.1956547
923.4 | 0.1939329
923.45 | 0.1930494
923.5 | 0.1921658
923.55 | 0.1916991
923.6 | 0.1916493
923.65 | 0.1907657
923.7 | 0.1890485
923.75 | 0.1877435
923.8 | 0.1872814
923.85 | 0.1868147
923.9 | 0.1855143
923.95 | 0.1850476
924 | 0.1837472
924.05 | 0.1828681
924.1 | 0.1815677
924.15 | 0.1806842
924.2 | 0.1798052
924.25 | 0.1797553
924.3 | 0.1788763
924.35 | 0.1784096
924.4 | 0.1766969
924.45 | 0.1766516
924.5 | 0.1753512
924.55 | 0.173643
924.6 | 0.1731763
924.65 | 0.1718804
924.7 | 0.1710014
924.75 | 0.1701223
924.8 | 0.1692433
924.85 | 0.1683643
924.9 | 0.1679021
924.95 | 0.16744
925 | 0.1661486
925.05 | 0.1648527
925.1 | 0.1656366
925.15 | 0.1643407
925.2 | 0.1642954
925.25 | 0.1625872
925.3 | 0.1608836
925.35 | 0.1604214
925.4 | 0.1603715
925.45 | 0.1603217
925.5 | 0.1594472
925.55 | 0.1598142
925.6 | 0.1601812
925.65 | 0.1605437
925.7 | 0.1609107
925.75 | 0.1612778
925.8 | 0.1624739
925.85 | 0.1653285
925.9 | 0.1665247
925.95 | 0.1664749
926 | 0.1668419
926.05 | 0.1676257
926.1 | 0.1688219
926.15 | 0.1708518
926.2 | 0.1724649
926.25 | 0.1749162
926.3 | 0.1769461
926.35 | 0.1785637
926.4 | 0.1797689
926.45 | 0.1801359
926.5 | 0.1830086
926.55 | 0.1871364
926.6 | 0.1900136
926.65 | 0.1933122
926.7 | 0.1953557
926.75 | 0.1953104
926.8 | 0.1965202
926.85 | 0.1985682
926.9 | 0.2014545
926.95 | 0.203507
927 | 0.2068192
927.05 | 0.2105573
927.1 | 0.210512
927.15 | 0.2125691
927.2 | 0.2146262
927.25 | 0.2171092
927.3 | 0.2212823
927.35 | 0.2241912
927.4 | 0.2266787
927.45 | 0.2295967
927.5 | 0.2329361
927.55 | 0.2362845
927.6 | 0.2379338
927.65 | 0.2417082
927.7 | 0.2446398
927.75 | 0.2484232
927.8 | 0.2505029
927.85 | 0.2525872
927.9 | 0.2559583
927.95 | 0.2601812
928 | 0.2631309
928.05 | 0.266937
928.1 | 0.2698867
928.15 | 0.2732759
928.2 | 0.2770956
928.25 | 0.2835025
928.3 | 0.2877662
928.35 | 0.2950612
928.4 | 0.3015043
928.45 | 0.308831
928.5 | 0.3148709
928.55 | 0.3217898
928.6 | 0.3296013
928.65 | 0.3391844
928.7 | 0.3492388
928.75 | 0.3584413
928.8 | 0.3663435
928.85 | 0.3747077
928.9 | 0.3835433
928.95 | 0.3932895
929 | 0.403072
929.05 | 0.4155732
929.1 | 0.4276756
929.15 | 0.4389216
929.2 | 0.4502039
929.25 | 0.461527
929.3 | 0.4738061
929.35 | 0.4852152
929.4 | 0.4957454
929.45 | 0.5067739
929.5 | 0.5178387
929.55 | 0.527082
929.6 | 0.5349479
929.65 | 0.541903
929.7 | 0.5488763
929.75 | 0.5539828
929.8 | 0.5591029
929.85 | 0.5628138
929.9 | 0.5655913
929.95 | 0.5693113
930 | 0.5697327
930.05 | 0.5692161
930.1 | 0.5691663
930.15 | 0.5672315
930.2 | 0.5648301
930.25 | 0.5614862
930.3 | 0.558618
930.35 | 0.5543453
930.4 | 0.5510104
930.45 | 0.5472134
930.5 | 0.5420208
930.55 | 0.5382329
930.6 | 0.5349207
930.65 | 0.5320707
930.7 | 0.5306253
930.75 | 0.5268555
930.8 | 0.5249434
930.85 | 0.5221069
930.9 | 0.5197372
930.95 | 0.5164386
931 | 0.5154644
931.05 | 0.5149524
931.1 | 0.5135116
931.15 | 0.5120752
931.2 | 0.50971
931.25 | 0.506425
931.3 | 0.5063752
931.35 | 0.5049388
931.4 | 0.5044314
931.45 | 0.5034572
931.5 | 0.5020254
931.55 | 0.5001269
931.6 | 0.4977707
931.65 | 0.4968011
931.7 | 0.4944495
931.75 | 0.4934798
931.8 | 0.4929724
931.85 | 0.4906208
931.9 | 0.4896511
931.95 | 0.4877662
932 | 0.4854191
932.05 | 0.4835297
932.1 | 0.4821069
932.15 | 0.480222
932.2 | 0.4769642
932.25 | 0.4746262
932.3 | 0.4718305
932.35 | 0.4690349
932.4 | 0.4648754
932.45 | 0.4611781
932.5 | 0.4574807
932.55 | 0.4551563
932.6 | 0.4528319
932.65 | 0.4500589
932.7 | 0.4486452
932.75 | 0.4467784
932.8 | 0.4444631
932.85 | 0.4421477
932.9 | 0.4402855
932.95 | 0.4393294
933 | 0.4370186
933.05 | 0.4356094
933.1 | 0.4337517
933.15 | 0.4323471
933.2 | 0.4323018
933.25 | 0.4308971
933.3 | 0.4299456
933.35 | 0.4298958
933.4 | 0.4293974
933.45 | 0.4279928
933.5 | 0.4270412
933.55 | 0.4274445
933.6 | 0.4273947
933.65 | 0.428251
933.7 | 0.4300091
933.75 | 0.4304123
933.8 | 0.432628
933.85 | 0.434386
933.9 | 0.4366017
933.95 | 0.4397236
934 | 0.4437608
934.05 | 0.448251
934.1 | 0.4536611
934.15 | 0.4595378
934.2 | 0.464966
934.25 | 0.4722383
934.3 | 0.4799819
934.35 | 0.4872904
934.4 | 0.4950702
934.45 | 0.5033348
934.5 | 0.5134798
934.55 | 0.5255143
934.6 | 0.5357272
934.65 | 0.5464431
934.7 | 0.5576665
934.75 | 0.5694019
934.8 | 0.5797553
934.85 | 0.589198
934.9 | 0.6005709
934.95 | 0.6119891
935 | 0.6248845
935.05 | 0.6373539
935.1 | 0.6489035
935.15 | 0.6624377
935.2 | 0.6745718
935.25 | 0.6872361
935.3 | 0.6984776
935.35 | 0.7107476
935.4 | 0.7250476
935.45 | 0.7404078
935.5 | 0.7558405
935.55 | 0.7703489
935.6 | 0.7834028
935.65 | 0.7955007
935.7 | 0.8076393
935.75 | 0.8213638
935.8 | 0.8346307
935.85 | 0.848985
935.9 | 0.8623697
935.95 | 0.8737336
936 | 0.8830539
936.05 | 0.8913548
936.1 | 0.8991527
936.15 | 0.9064431
936.2 | 0.912705
936.25 | 0.9195016
936.3 | 0.9226144
936.35 | 0.9241504
936.4 | 0.9246307
936.45 | 0.9245854
936.5 | 0.9234798
936.55 | 0.9218487
936.6 | 0.9181106
936.65 | 0.91227
936.7 | 0.9038151
936.75 | 0.8969551
936.8 | 0.8864522
936.85 | 0.8770231
936.9 | 0.8671047
936.95 | 0.8546353
937 | 0.8427232
937.05 | 0.8293203
937.1 | 0.8149524
937.15 | 0.8011554
937.2 | 0.7879248
937.25 | 0.7767648
937.3 | 0.762628
937.35 | 0.749556
937.4 | 0.7355369
937.45 | 0.7230675
937.5 | 0.7091663
937.55 | 0.6963072
937.6 | 0.6844767
937.65 | 0.6731808
937.7 | 0.6624105
937.75 | 0.650222
937.8 | 0.6395288
937.85 | 0.6298324
937.9 | 0.6201676
937.95 | 0.6105301
938 | 0.6013956
938.05 | 0.5946715
938.1 | 0.5889126
938.15 | 0.5822111
938.2 | 0.5760036
938.25 | 0.5702764
938.3 | 0.5664477
938.35 | 0.5607386
938.4 | 0.5573901
938.45 | 0.5554599
938.5 | 0.5535297
938.55 | 0.5534798
938.6 | 0.5524921
938.65 | 0.5491527
938.7 | 0.5486362
938.75 | 0.5485863
938.8 | 0.548541
938.85 | 0.5484912
938.9 | 0.5498505
938.95 | 0.5512143
939 | 0.5511645
939.05 | 0.5515859
939.1 | 0.5520072
939.15 | 0.5543135
939.2 | 0.5575578
939.25 | 0.5598686
939.3 | 0.5607612
939.35 | 0.5626008
939.4 | 0.5653829
939.45 | 0.5691164
939.5 | 0.5719076
939.55 | 0.5761214
939.6 | 0.5793883
939.65 | 0.5812415
939.7 | 0.5849887
939.75 | 0.5877934
939.8 | 0.5925057
939.85 | 0.5972225
939.9 | 0.6009968
939.95 | 0.6047712
940 | 0.607594
940.05 | 0.6113729
940.1 | 0.6146806
940.15 | 0.6189533
940.2 | 0.62227
940.25 | 0.6231853
940.3 | 0.626502
940.35 | 0.6283824
940.4 | 0.6288174
940.45 | 0.6316584
940.5 | 0.6335433
940.55 | 0.6359085
940.6 | 0.6382737
940.65 | 0.6382284
940.7 | 0.6391436
940.75 | 0.6405483
940.8 | 0.6424332
940.85 | 0.643353
940.9 | 0.6437925
940.95 | 0.6456774
941 | 0.6461169
941.05 | 0.6455822
941.1 | 0.6460172
941.15 | 0.6459719
941.2 | 0.6459221
941.25 | 0.6473267
941.3 | 0.6472814
941.35 | 0.6482012
941.4 | 0.6481513
941.45 | 0.648106
941.5 | 0.6470865
941.55 | 0.6460716
941.6 | 0.6455369
941.65 | 0.6440326
941.7 | 0.6425329
941.75 | 0.6415179
941.8 | 0.6400181
941.85 | 0.6385184
941.9 | 0.6365383
941.95 | 0.6335886
942 | 0.631613
942.05 | 0.629633
942.1 | 0.6281377
942.15 | 0.6280924
942.2 | 0.6265972
942.25 | 0.6251019
942.3 | 0.6231309
942.35 | 0.6216357
942.4 | 0.620145
942.45 | 0.6191346
942.5 | 0.6181287
942.55 | 0.6180788
942.6 | 0.6170684
942.65 | 0.6151019
942.7 | 0.6126507
942.75 | 0.6116448
942.8 | 0.6106389
942.85 | 0.6101087
942.9 | 0.6071862
942.95 | 0.6071364
943 | 0.6051744
943.05 | 0.6046488
943.1 | 0.6031627
943.15 | 0.6026371
943.2 | 0.6025872
943.25 | 0.6011056
943.3 | 0.6000997
943.35 | 0.6000544
943.4 | 0.6000045
943.45 | 0.601391
943.5 | 0.6008654
943.55 | 0.6017716
943.6 | 0.6022021
943.65 | 0.6031128
943.7 | 0.603063
943.75 | 0.6030131
943.8 | 0.6048799
943.85 | 0.6048301
943.9 | 0.6052651
943.95 | 0.6076076
944 | 0.6085184
944.05 | 0.6118305
944.1 | 0.6146624
944.15 | 0.6189397
944.2 | 0.6222565
944.25 | 0.628473
944.3 | 0.6337381
944.35 | 0.6414273
944.4 | 0.6510829
944.45 | 0.6622247
944.5 | 0.6729225
944.55 | 0.6846353
944.6 | 0.6954055
944.65 | 0.7067105
944.7 | 0.719044
944.75 | 0.7309334
944.8 | 0.7438604
944.85 | 0.7598595
944.9 | 0.7754372
944.95 | 0.7890575
945 | 0.8027367
945.05 | 0.8154554
945.1 | 0.8287358
945.15 | 0.8436203
945.2 | 0.8570186
945.25 | 0.8709968
945.3 | 0.8855596
945.35 | 0.8986135
945.4 | 0.9096149
945.45 | 0.9195922
945.5 | 0.9301359
945.55 | 0.9391164
945.6 | 0.9475895
945.65 | 0.9544812
945.7 | 0.961391
945.75 | 0.9672406
945.8 | 0.97256
945.85 | 0.9773539
945.9 | 0.9821568
945.95 | 0.9858858
946 | 0.9885365
946.05 | 0.9917309
946.1 | 0.9938469
946.15 | 0.9981332
946.2 | 1.00188
946.25 | 1.004545
946.3 | 1.008301
946.35 | 1.01097
946.4 | 1.013643
946.45 | 1.015229
946.5 | 1.018455
946.55 | 1.021681
946.6 | 1.026004
946.65 | 1.031976
946.7 | 1.03686
946.75 | 1.041754
946.8 | 1.046652
946.85 | 1.052111
946.9 | 1.059239
946.95 | 1.06749
947 | 1.076874
947.05 | 1.08517
947.1 | 1.092932
947.15 | 1.102388
947.2 | 1.110752
947.25 | 1.119139
947.3 | 1.127549
947.35 | 1.137114
947.4 | 1.146706
947.45 | 1.155188
947.5 | 1.164264
947.55 | 1.17222
947.6 | 1.181921
947.65 | 1.189923
947.7 | 1.196217
947.75 | 1.203675
947.8 | 1.210575
947.85 | 1.21749
947.9 | 1.222673
947.95 | 1.227281
948 | 1.232478
948.05 | 1.235351
948.1 | 1.237639
948.15 | 1.238758
948.2 | 1.241051
948.25 | 1.242175
948.3 | 1.243299
948.35 | 1.245007
948.4 | 1.24613
948.45 | 1.248428
948.5 | 1.249551
948.55 | 1.250091
948.6 | 1.251803
948.65 | 1.252927
948.7 | 1.255233
948.75 | 1.258713
948.8 | 1.262198
948.85 | 1.266865
948.9 | 1.270952
948.95 | 1.275632
949 | 1.282098
949.05 | 1.288577
949.1 | 1.296262
949.15 | 1.304563
949.2 | 1.315279
949.25 | 1.32483
949.3 | 1.335618
949.35 | 1.346443
949.4 | 1.357304
949.45 | 1.36942
949.5 | 1.381581
949.55 | 1.393181
949.6 | 1.405433
949.65 | 1.420213
949.7 | 1.435061
949.75 | 1.448727
949.8 | 1.463081
949.85 | 1.475614
949.9 | 1.488192
949.95 | 1.50082
950 | 1.514776
950.05 | 1.528151
950.1 | 1.542873
950.15 | 1.557014
950.2 | 1.569918
950.25 | 1.584182
950.3 | 1.596547
950.35 | 1.612904
950.4 | 1.630009
950.45 | 1.646538
950.5 | 1.671858
950.55 | 1.698731
950.6 | 1.728559
950.65 | 1.759361
950.7 | 1.793947
950.75 | 1.833135
950.8 | 1.872098
950.85 | 1.915886
950.9 | 1.967626
950.95 | 2.027707
951 | 2.092768
951.05 | 2.15372
951.1 | 2.212682
951.15 | 2.271948
951.2 | 2.330693
951.25 | 2.389696
951.3 | 2.443833
951.35 | 2.495433
951.4 | 2.540829
951.45 | 2.572628
951.5 | 2.590412
951.55 | 2.600213
951.6 | 2.598373
951.65 | 2.590267
951.7 | 2.569719
951.75 | 2.544898
951.8 | 2.494128
951.85 | 2.433072
951.9 | 2.363149
951.95 | 2.285773
952 | 2.202297
952.05 | 2.11324
952.1 | 2.02585
952.15 | 1.940784
952.2 | 1.858636
952.25 | 1.766094
952.3 | 1.669447
952.35 | 1.58672
952.4 | 1.50672
952.45 | 1.433647
952.5 | 1.365863
952.55 | 1.299488
952.6 | 1.23797
952.65 | 1.170734
952.7 | 1.099271
952.75 | 1.031015
952.8 | 0.9749524
952.85 | 0.9230358
952.9 | 0.8735161
952.95 | 0.8268056
953 | 0.7787449
953.05 | 0.7373947
953.1 | 0.6945945
953.15 | 0.6538197
953.2 | 0.6188627
953.25 | 0.5900136
953.3 | 0.5604712
953.35 | 0.5335478
953.4 | 0.5091754
953.45 | 0.487304
953.5 | 0.4669551
953.55 | 0.4481106
953.6 | 0.4261939
953.65 | 0.4089397
953.7 | 0.3949207
953.75 | 0.3827594
953.8 | 0.3710874
953.85 | 0.3612324
953.9 | 0.3514137
953.95 | 0.3416221
954 | 0.3300952
954.05 | 0.319932
954.1 | 0.3119846
954.15 | 0.3049343
954.2 | 0.2992071
954.25 | 0.291314
954.3 | 0.2834391
954.35 | 0.2760172
954.4 | 0.2694789
954.45 | 0.2629497
954.5 | 0.2560082
954.55 | 0.2512234
954.6 | 0.2464522
954.65 | 0.2425419
954.7 | 0.2386362
954.75 | 0.2347349
954.8 | 0.2321251
954.85 | 0.2286588
954.9 | 0.2247712
954.95 | 0.2213095
955 | 0.2187087
955.05 | 0.2156819
955.1 | 0.2130856
955.15 | 0.2109107
955.2 | 0.2074671
955.25 | 0.2023335
955.3 | 0.1976303
955.35 | 0.1937789
955.4 | 0.1920435
955.45 | 0.1898822
955.5 | 0.1868826
955.55 | 0.184309
955.6 | 0.181314
955.65 | 0.1779021
955.7 | 0.1749116
955.75 | 0.1723425
955.8 | 0.171459
955.85 | 0.1709878
955.9 | 0.1696828
955.95 | 0.1667014
956 | 0.1658133
956.05 | 0.1653466
956.1 | 0.1640462
956.15 | 0.1635795
956.2 | 0.1626914
956.25 | 0.1618079
956.3 | 0.1605029
956.35 | 0.1600362
956.4 | 0.1587358
956.45 | 0.1570186
956.5 | 0.1565519
956.55 | 0.1552515
956.6 | 0.1535297
956.65 | 0.1518169
956.7 | 0.1509334
956.75 | 0.1504667
956.8 | 0.1508382
956.85 | 0.1507884
956.9 | 0.1503217
956.95 | 0.1494427
957 | 0.1493928
957.05 | 0.1485093
957.1 | 0.148464
957.15 | 0.1492478
957.2 | 0.1496149
957.25 | 0.1495696
957.3 | 0.1495197
957.35 | 0.1503036
957.4 | 0.1498414
957.45 | 0.1502084
957.5 | 0.151826
957.55 | 0.1521976
957.6 | 0.1542365
957.65 | 0.1554372
957.7 | 0.1558088
957.75 | 0.1561758
957.8 | 0.1573811
957.85 | 0.1581695
957.9 | 0.158541
957.95 | 0.16058
958 | 0.162628
958.05 | 0.1638333
958.1 | 0.1658813
958.15 | 0.1675079
958.2 | 0.1687177
958.25 | 0.1699275
958.3 | 0.1719801
958.35 | 0.1736112
958.4 | 0.1760807
958.45 | 0.1785591
958.5 | 0.1810331
958.55 | 0.1826688
958.6 | 0.1847304
958.65 | 0.186792
958.7 | 0.1884277
958.75 | 0.1896466
958.8 | 0.1921341
958.85 | 0.195043
958.9 | 0.1975351
958.95 | 0.1991799
959 | 0.199556
959.05 | 0.2007793
959.1 | 0.2015768
959.15 | 0.2032261
959.2 | 0.2052968
959.25 | 0.2060988
959.3 | 0.2098731
959.35 | 0.2119483
959.4 | 0.2131763
959.45 | 0.215256
959.5 | 0.2169144
959.55 | 0.21942
959.6 | 0.2223561
959.65 | 0.2248709
959.7 | 0.2261033
959.75 | 0.228618
959.8 | 0.229855
959.85 | 0.2293792
959.9 | 0.2306117
959.95 | 0.2322791
960 | 0.2326552
960.05 | 0.2330358
960.1 | 0.2329905
960.15 | 0.2316538
960.2 | 0.2311781
960.25 | 0.2302764
960.3 | 0.2298006
960.35 | 0.2280381
960.4 | 0.2275623
960.45 | 0.227517
960.5 | 0.2261849
960.55 | 0.226135
960.6 | 0.2243815
960.65 | 0.2239058
960.7 | 0.2230041
960.75 | 0.2220979
960.8 | 0.2207703
960.85 | 0.2198686
960.9 | 0.2202492
960.95 | 0.2180652
961 | 0.2167422
961.05 | 0.2154146
961.1 | 0.214087
961.15 | 0.2144631
961.2 | 0.2139918
961.25 | 0.2147938
961.3 | 0.2130449
961.35 | 0.2121432
961.4 | 0.211246
961.45 | 0.2094925
961.5 | 0.2090213
961.55 | 0.2076982
961.6 | 0.2059493
961.65 | 0.2046262
961.7 | 0.2033031
961.75 | 0.202406
961.8 | 0.2002401
961.85 | 0.2006162
961.9 | 0.2005664
961.95 | 0.1996692
962 | 0.1996194
962.05 | 0.1999955
962.1 | 0.1990983
962.15 | 0.1986271
962.2 | 0.19773
962.25 | 0.1972587
962.3 | 0.1963661
962.35 | 0.195469
962.4 | 0.1945718
962.45 | 0.1941006
962.5 | 0.1940553
962.55 | 0.1940054
962.6 | 0.1935342
962.65 | 0.1943317
962.7 | 0.1947077
962.75 | 0.1950838
962.8 | 0.195034
962.85 | 0.1932941
962.9 | 0.1936656
962.95 | 0.1931944
963 | 0.1939918
963.05 | 0.1930992
963.1 | 0.1934753
963.15 | 0.1930041
963.2 | 0.1921069
963.25 | 0.1920571
963.3 | 0.1920118
963.35 | 0.1923833
963.4 | 0.194454
963.45 | 0.1944042
963.5 | 0.1943589
963.55 | 0.1926144
963.6 | 0.1934119
963.65 | 0.1937879
963.7 | 0.194164
963.75 | 0.1953874
963.8 | 0.1957589
963.85 | 0.1969823
963.9 | 0.1977843
963.95 | 0.1985818
964 | 0.1989579
964.05 | 0.2010331
964.1 | 0.2022565
964.15 | 0.2030585
964.2 | 0.2034345
964.25 | 0.2042365
964.3 | 0.2037608
964.35 | 0.2054146
964.4 | 0.2053647
964.45 | 0.2048935
964.5 | 0.2052696
964.55 | 0.2064975
964.6 | 0.2060217
964.65 | 0.2076756
964.7 | 0.2089035
964.75 | 0.2097055
964.8 | 0.2100816
964.85 | 0.2108881
964.9 | 0.2108382
964.95 | 0.2112143
965 | 0.2120208
965.05 | 0.2136747
965.1 | 0.2149071
965.15 | 0.2157091
965.2 | 0.2169415
965.25 | 0.2177481
965.3 | 0.2185546
965.35 | 0.2210648
965.4 | 0.2218713
965.45 | 0.2239601
965.5 | 0.225623
965.55 | 0.2281468
965.6 | 0.2298097
965.65 | 0.2306208
965.7 | 0.2327141
965.75 | 0.2343815
965.8 | 0.2369098
965.85 | 0.2385773
965.9 | 0.2402492
965.95 | 0.2432125
966 | 0.2448845
966.05 | 0.2469914
966.1 | 0.2486679
966.15 | 0.2499094
966.2 | 0.2515904
966.25 | 0.2528364
966.3 | 0.253217
966.35 | 0.2531717
966.4 | 0.2548482
966.45 | 0.2543679
966.5 | 0.2525918
966.55 | 0.2525464
966.6 | 0.2524966
966.65 | 0.2520163
966.7 | 0.251536
966.75 | 0.2523516
966.8 | 0.2518713
966.85 | 0.2518215
966.9 | 0.2509107
966.95 | 0.25
967 | 0.2503851
967.05 | 0.2499048
967.1 | 0.2489941
967.15 | 0.2480834
967.2 | 0.2463072
967.25 | 0.2449705
967.3 | 0.2431989
967.35 | 0.2427186
967.4 | 0.2413774
967.45 | 0.2404712
967.5 | 0.2404214
967.55 | 0.2382238
967.6 | 0.2377435
967.65 | 0.2376982
967.7 | 0.2372179
967.75 | 0.238029
967.8 | 0.2366923
967.85 | 0.2362166
967.9 | 0.2344495
967.95 | 0.2343996
968 | 0.2334934
968.05 | 0.2321568
968.1 | 0.231681
968.15 | 0.2303444
968.2 | 0.2285818
968.25 | 0.2263888
968.3 | 0.2250566
968.35 | 0.2237245
968.4 | 0.2223924
968.45 | 0.2210603
968.5 | 0.2197281
968.55 | 0.2175442
968.6 | 0.2149343
968.65 | 0.2123244
968.7 | 0.2105709
968.75 | 0.2083915
968.8 | 0.206638
968.85 | 0.204889
968.9 | 0.2027141
968.95 | 0.2001133
969 | 0.1970911
969.05 | 0.1940734
969.1 | 0.192329
969.15 | 0.1905845
969.2 | 0.1879973
969.25 | 0.1854055
969.3 | 0.1824014
969.35 | 0.1793928
969.4 | 0.1772361
969.45 | 0.1742365
969.5 | 0.1720797
969.55 | 0.1707657
969.6 | 0.1681921
969.65 | 0.1660399
969.7 | 0.1638922
969.75 | 0.1634209
969.8 | 0.1625329
969.85 | 0.1616448
969.9 | 0.1603353
969.95 | 0.1598686
970 | 0.1602401
970.05 | 0.1593521
970.1 | 0.1588854
970.15 | 0.1579973
970.2 | 0.1571092
970.25 | 0.1558043
970.3 | 0.1549162
970.35 | 0.1540281
970.4 | 0.1527232
970.45 | 0.1518396
970.5 | 0.1509515
970.55 | 0.1496466
970.6 | 0.1496013
970.65 | 0.1482963
970.7 | 0.1469914
970.75 | 0.1465292
970.8 | 0.1456411
970.85 | 0.1447576
970.9 | 0.1434572
970.95 | 0.1429905
971 | 0.1416901
971.05 | 0.1391391
971.1 | 0.1374218
971.15 | 0.1357046
971.2 | 0.1339918
971.25 | 0.1335251
971.3 | 0.1326416
971.35 | 0.1325963
971.4 | 0.1308836
971.45 | 0.1295877
971.5 | 0.1287041
971.55 | 0.128242
971.6 | 0.1281921
971.65 | 0.1264794
971.7 | 0.125188
971.75 | 0.1247213
971.8 | 0.124676
971.85 | 0.122551
971.9 | 0.1212551
971.95 | 0.1207929
972 | 0.1203308
972.05 | 0.1194517
972.1 | 0.1185727
972.15 | 0.1176982
972.2 | 0.1188899
972.25 | 0.1196738
972.3 | 0.1196239
972.35 | 0.1191618
972.4 | 0.1207703
972.45 | 0.121971
972.5 | 0.122338
972.55 | 0.1227005
972.6 | 0.1243135
972.65 | 0.1250974
972.7 | 0.1275442
972.75 | 0.1279112
972.8 | 0.1282782
972.85 | 0.1294789
972.9 | 0.1306797
972.95 | 0.1318804
973 | 0.1322474
973.05 | 0.1342818
973.1 | 0.1350657
973.15 | 0.1350204
973.2 | 0.1370548
973.25 | 0.1374264
973.3 | 0.1398822
973.35 | 0.142338
973.4 | 0.1452152
973.45 | 0.1476801
973.5 | 0.1501405
973.55 | 0.1526099
973.6 | 0.1550748
973.65 | 0.1588083
973.7 | 0.1625419
973.75 | 0.16628
973.8 | 0.1691799
973.85 | 0.1703987
973.9 | 0.1737245
973.95 | 0.1766289
974 | 0.1799638
974.05 | 0.1820299
974.1 | 0.1849479
974.15 | 0.1887132
974.2 | 0.1929089
974.25 | 0.1971092
974.3 | 0.2008881
974.35 | 0.2051019
974.4 | 0.2097463
974.45 | 0.2143951
974.5 | 0.2181966
974.55 | 0.2220072
974.6 | 0.2283915
974.65 | 0.2356547
974.7 | 0.2429316
974.75 | 0.2493611
974.8 | 0.2566697
974.85 | 0.2644314
974.9 | 0.2722111
974.95 | 0.2813185
975 | 0.2917671
975.05 | 0.3057725
975.1 | 0.3198369
975.15 | 0.3335206
975.2 | 0.3481513
975.25 | 0.3642003
975.3 | 0.3830313
975.35 | 0.4037925
975.4 | 0.4237744
975.45 | 0.4489443
975.5 | 0.4803534
975.55 | 0.5120707
975.6 | 0.5464839
975.65 | 0.5846307
975.7 | 0.6256774
975.75 | 0.6672542
975.8 | 0.7113865
975.85 | 0.7581604
975.9 | 0.8174989
975.95 | 0.8848165
976 | 0.9541278
976.05 | 1.019465
976.1 | 1.090113
976.15 | 1.16121
976.2 | 1.233339
976.25 | 1.308346
976.3 | 1.395057
976.35 | 1.484826
976.4 | 1.579166
976.45 | 1.663557
976.5 | 1.749551
976.55 | 1.837218
976.6 | 1.932488
976.65 | 2.024658
976.7 | 2.122678
976.75 | 2.235881
976.8 | 2.35995
976.85 | 2.482936
976.9 | 2.609048
976.95 | 2.733747
977 | 2.857644
977.05 | 2.983484
977.1 | 3.103901
977.15 | 3.218056
977.2 | 3.33531
977.25 | 3.43701
977.3 | 3.510648
977.35 | 3.555396
977.4 | 3.576144
977.45 | 3.576094
977.5 | 3.558908
977.55 | 3.518831
977.6 | 3.463806
977.65 | 3.381876
977.7 | 3.267268
977.75 | 3.135184
977.8 | 3.001155
977.85 | 2.858781
977.9 | 2.712161
977.95 | 2.574676
978 | 2.432551
978.05 | 2.293199
978.1 | 2.136923
978.15 | 1.981971
978.2 | 1.837041
978.25 | 1.714119
978.3 | 1.594431
978.35 | 1.481613
978.4 | 1.376343
978.45 | 1.278011
978.5 | 1.178564
978.55 | 1.086053
978.6 | 0.9994291
978.65 | 0.9332759
978.7 | 0.8716176
978.75 | 0.8162891
978.8 | 0.7629225
978.85 | 0.7149343
978.9 | 0.6716085
978.95 | 0.6293475
979 | 0.5876393
979.05 | 0.5516991
979.1 | 0.5185093
979.15 | 0.4884594
979.2 | 0.4610014
979.25 | 0.4369914
979.3 | 0.4140689
979.35 | 0.3917626
979.4 | 0.3700589
979.45 | 0.3480562
979.5 | 0.3293068
979.55 | 0.3150838
979.6 | 0.3013638
979.65 | 0.2890168
979.7 | 0.2762845
979.75 | 0.2644676
979.8 | 0.2531264
979.85 | 0.2426914
979.9 | 0.2322927
979.95 | 0.2257907
980 | 0.2188718
980.05 | 0.2123969
980.1 | 0.2042275
980.15 | 0.1977798
980.2 | 0.1921976
980.25 | 0.1874717
980.3 | 0.1814862
980.35 | 0.1767784
980.4 | 0.1712279
980.45 | 0.1682238
980.5 | 0.1618487
980.55 | 0.1580109
980.6 | 0.154599
980.65 | 0.1520299
980.7 | 0.1482012
980.75 | 0.1447984
980.8 | 0.1422338
980.85 | 0.1396738
980.9 | 0.1367014
980.95 | 0.1341414
981 | 0.1315904
981.05 | 0.1307068
981.1 | 0.1294064
981.15 | 0.1272723
981.2 | 0.1247259
981.25 | 0.1234255
981.3 | 0.1221296
981.35 | 0.1195831
981.4 | 0.1182873
981.45 | 0.1174082
981.5 | 0.1156955
981.55 | 0.1127413
981.6 | 0.1106208
981.65 | 0.1089126
981.7 | 0.1076212
981.75 | 0.1067422
981.8 | 0.1054508
981.85 | 0.1041595
981.9 | 0.1024558
981.95 | 0.1019937
982 | 0.1007068
982.05 | 0.100657
982.1 | 0.101024
982.15 | 0.100145
982.2 | 0.09885818
982.25 | 0.09757136
982.3 | 0.0971092
982.35 | 0.09582238
982.4 | 0.09577254
982.45 | 0.09489805
982.5 | 0.09402356
982.55 | 0.09314907
982.6 | 0.09269144
982.65 | 0.09264159
982.7 | 0.09300408
982.75 | 0.09295877
982.8 | 0.09373357
982.85 | 0.09368373
982.9 | 0.09363842
982.95 | 0.09317626
983 | 0.09312642
983.05 | 0.09390575
983.1 | 0.09385591
983.15 | 0.09339375
983.2 | 0.09293158
983.25 | 0.09288627
983.3 | 0.09201178
983.35 | 0.09237426
983.4 | 0.0931536
983.45 | 0.09351609
983.5 | 0.09264159
983.55 | 0.09300861
983.6 | 0.09254644
983.65 | 0.09167195
983.7 | 0.09245129
983.75 | 0.09281377
983.8 | 0.09400544
983.85 | 0.09478024
983.9 | 0.0947304
983.95 | 0.09427277
984 | 0.09422293
984.05 | 0.09500227
984.1 | 0.09577707
984.15 | 0.09573176
984.2 | 0.09609425
984.25 | 0.09521976
984.3 | 0.09599909
984.35 | 0.09553693
984.4 | 0.09631174
984.45 | 0.0958541
984.5 | 0.09539193
984.55 | 0.09616674
984.6 | 0.09529225
984.65 | 0.09524694
984.7 | 0.09560942
984.75 | 0.09597644
984.8 | 0.09633892
984.85 | 0.09505211
984.9 | 0.09500227
984.95 | 0.09412778
985 | 0.09366561
985.05 | 0.09444495
985.1 | 0.09315813
985.15 | 0.09393294
985.2 | 0.09388763
985.25 | 0.09383779
985.3 | 0.09337562
985.35 | 0.09332578
985.4 | 0.09328047
985.45 | 0.09281831
985.5 | 0.09235614
985.55 | 0.09272315
985.6 | 0.09184866
985.65 | 0.09221115
985.7 | 0.09174898
985.75 | 0.09087449
985.8 | 0.09082918
985.85 | 0.09077934
985.9 | 0.0907295
985.95 | 0.09067966
986 | 0.09104667
986.05 | 0.09140915
986.1 | 0.09136384
986.15 | 0.09090168
986.2 | 0.09085184
986.25 | 0.09038967
986.3 | 0.09034436
986.35 | 0.09029452
986.4 | 0.09106932
986.45 | 0.09143634
986.5 | 0.0913865
986.55 | 0.09216584
986.6 | 0.09211599
986.65 | 0.09165383
986.7 | 0.09243317
986.75 | 0.09238333
986.8 | 0.09316266
986.85 | 0.09352515
986.9 | 0.09389216
986.95 | 0.09260535
987 | 0.09255551
987.05 | 0.09209334
987.1 | 0.09163117
987.15 | 0.09075668
987.2 | 0.09070684
987.25 | 0.09107386
987.3 | 0.09226552
987.35 | 0.09180335
987.4 | 0.09216584
987.45 | 0.09170367
987.5 | 0.09207068
987.55 | 0.09243317
987.6 | 0.09197553
987.65 | 0.09316266
987.7 | 0.09352968
987.75 | 0.09389216
987.8 | 0.09260535
987.85 | 0.09131853
987.9 | 0.09168101
987.95 | 0.0916357
988 | 0.09117354
988.05 | 0.09153602
988.1 | 0.09107386
988.15 | 0.09144087
988.2 | 0.08974173
988.25 | 0.08969189
988.3 | 0.08964205
988.35 | 0.09042139
988.4 | 0.09078387
988.45 | 0.08990938
988.5 | 0.08862256
988.55 | 0.08774807
988.6 | 0.08687358
988.65 | 0.08600362
988.7 | 0.08554146
988.75 | 0.08590394
988.8 | 0.08544631
988.85 | 0.08498414
988.9 | 0.08410965
988.95 | 0.08447213
989 | 0.08360217
989.05 | 0.08478931
989.1 | 0.08432714
989.15 | 0.08386951
989.2 | 0.08340734
989.25 | 0.08294517
989.3 | 0.08207522
989.35 | 0.08202537
989.4 | 0.08156321
989.45 | 0.08110557
989.5 | 0.07899864
989.55 | 0.07853647
989.6 | 0.07642954
989.65 | 0.07597191
989.7 | 0.07592207
989.75 | 0.07587676
989.8 | 0.07541459
989.85 | 0.07577707
989.9 | 0.07449479
989.95 | 0.07362483
990 | 0.0731672
990.05 | 0.07352968
990.1 | 0.07306751
990.15 | 0.0730222
990.2 | 0.07297236
990.25 | 0.07127775
990.3 | 0.06958768
990.35 | 0.06830992
990.4 | 0.06743996
990.45 | 0.06698233
990.5 | 0.06693249
990.55 | 0.06565473
990.6 | 0.06519257
990.65 | 0.06473493
990.7 | 0.06345718
990.75 | 0.06341187
990.8 | 0.06294971
990.85 | 0.06331219
990.9 | 0.06244676
990.95 | 0.06198459
991 | 0.06111917
991.05 | 0.05943362
991.1 | 0.05897599
991.15 | 0.05851835
991.2 | 0.0572406
991.25 | 0.05760308
991.3 | 0.05632533
991.35 | 0.05627549
991.4 | 0.05582238
991.45 | 0.05658813
991.5 | 0.05613049
991.55 | 0.05526507
991.6 | 0.05562755
991.65 | 0.05516991
991.7 | 0.05471228
991.75 | 0.05384685
991.8 | 0.0525691
991.85 | 0.05252379
991.9 | 0.05247395
991.95 | 0.05160852
992 | 0.05074309
992.05 | 0.05028546
992.1 | 0.05024014
992.15 | 0.0505981
992.2 | 0.05014046
992.25 | 0.05009062
992.3 | 0.05126869
992.35 | 0.05163117
992.4 | 0.05198913
992.45 | 0.05193928
992.5 | 0.05230177
992.55 | 0.05225193
992.6 | 0.05220208
992.65 | 0.05174898
992.7 | 0.05129135
992.75 | 0.0512415
992.8 | 0.05078387
992.85 | 0.05032623
992.9 | 0.04946081
992.95 | 0.04859991
993 | 0.04814227
993.05 | 0.04850023
993.1 | 0.0496783
993.15 | 0.04962845
993.2 | 0.05121432
993.25 | 0.05116448
993.3 | 0.05111917
993.35 | 0.05147712
993.4 | 0.05101948
993.45 | 0.05096964
993.5 | 0.05173992
993.55 | 0.05291799
993.6 | 0.05286815
993.65 | 0.05200272
993.7 | 0.05195288
993.75 | 0.05067966
993.8 | 0.05063435
993.85 | 0.05140009
993.9 | 0.05053466
993.95 | 0.05171273
994 | 0.05207522
994.05 | 0.05161758
994.1 | 0.05075215
994.15 | 0.05070231
994.2 | 0.05024468
994.25 | 0.04897145
994.3 | 0.04892161
994.35 | 0.04805618
994.4 | 0.04719076
994.45 | 0.04673312
994.5 | 0.04546443
994.55 | 0.044599
994.6 | 0.04414137
994.65 | 0.04409153
994.7 | 0.04363842
994.75 | 0.04358858
994.8 | 0.04394653
994.85 | 0.04471681
994.9 | 0.04466697
994.95 | 0.04420933
995 | 0.04457182
995.05 | 0.0432986
995.1 | 0.04324875
995.15 | 0.04197553
995.2 | 0.04029905
995.25 | 0.03903036
995.3 | 0.03816493
995.35 | 0.03730403
995.4 | 0.03562755
995.45 | 0.03476665
995.5 | 0.03390122
995.55 | 0.03304033
995.6 | 0.03421386
995.65 | 0.03375623
995.7 | 0.03574082
995.75 | 0.03610331
995.8 | 0.03605347
995.85 | 0.03559583
995.9 | 0.03595378
995.95 | 0.03712732
996 | 0.03667422
996.05 | 0.03621658
996.1 | 0.03616674
996.15 | 0.03530585
996.2 | 0.035256
996.25 | 0.03358405
996.3 | 0.03434527
996.35 | 0.03511101
996.4 | 0.0350657
996.45 | 0.03501586
996.5 | 0.03455822
996.55 | 0.03491618
996.6 | 0.03568192
996.65 | 0.03644767
996.7 | 0.03721341
996.75 | 0.03594472
996.8 | 0.03630267
996.85 | 0.03462619
996.9 | 0.03417309
996.95 | 0.03331219
997 | 0.03244676
997.05 | 0.03117807
997.1 | 0.03153602
997.15 | 0.03149071
997.2 | 0.03062981
997.25 | 0.02936112
997.3 | 0.03053013
997.35 | 0.02966923
997.4 | 0.02921613
997.45 | 0.02957408
997.5 | 0.02993203
997.55 | 0.03069325
997.6 | 0.03145899
997.65 | 0.0305981
997.7 | 0.0297372
997.75 | 0.0292841
997.8 | 0.02963752
997.85 | 0.02877662
997.9 | 0.02913457
997.95 | 0.02990032
998 | 0.02863163
998.05 | 0.02858632
998.1 | 0.02690983
998.15 | 0.02645673
998.2 | 0.02722247
998.25 | 0.02717263
998.3 | 0.02712279
998.35 | 0.02666969
998.4 | 0.02661985
998.45 | 0.02575895
998.5 | 0.02530585
998.55 | 0.02688265
998.6 | 0.02642501
998.65 | 0.02678296
998.7 | 0.02673765
998.75 | 0.02587676
998.8 | 0.02582691
998.85 | 0.02618487
998.9 | 0.02654282
998.95 | 0.02649298
999 | 0.02685093
999.05 | 0.02680109
999.1 | 0.02594019
999.15 | 0.02548709
999.2 | 0.02584504
999.25 | 0.0257952
999.3 | 0.02615315
999.35 | 0.0265111
999.4 | 0.026058
999.45 | 0.02560036
999.5 | 0.02595831
999.55 | 0.02509742
999.6 | 0.02586316
999.65 | 0.02581332
999.7 | 0.02576348
999.75 | 0.02652923
999.8 | 0.02688718
999.85 | 0.02683734
999.9 | 0.02719529
999.95 | 0.02633439
1000 | 0.02628908
1000.05 | 0.02583145
1000.1 | 0.0261894
1000.15 | 0.02492524
1000.2 | 0.0244676
1000.25 | 0.02523335
1000.3 | 0.02437245
1000.35 | 0.02351155
1000.4 | 0.02427277
1000.45 | 0.02381966
1000.5 | 0.02376982
1000.55 | 0.02291346
1000.6 | 0.02367467
1000.65 | 0.02362483
1000.7 | 0.02520163
1000.75 | 0.02474853
1000.8 | 0.02388763
1000.85 | 0.02383779
1000.9 | 0.02297689
1000.95 | 0.02252379
1001 | 0.02207068
1001.05 | 0.02202084
1001.1 | 0.02318985
1001.15 | 0.02232895
1001.2 | 0.02268691
1001.25 | 0.02182601
1001.3 | 0.02259175
1001.35 | 0.02254191
1001.4 | 0.02208881
1001.45 | 0.02244223
1001.5 | 0.02198913
1001.55 | 0.02234708
1001.6 | 0.02229724
1001.65 | 0.02306298
1001.7 | 0.02342093
1001.75 | 0.02337109
1001.8 | 0.02372904
1001.85 | 0.02327594
1001.9 | 0.02241504
1001.95 | 0.022773
1002 | 0.023942
1002.05 | 0.02348437
1002.1 | 0.02343906
1002.15 | 0.02338922
1002.2 | 0.02252832
1002.25 | 0.02288627
1002.3 | 0.02324422
1002.35 | 0.02319438
1002.4 | 0.02396013
1002.45 | 0.02553693
1002.5 | 0.02711373
1002.55 | 0.02625283
1002.6 | 0.02620299
1002.65 | 0.02777979
1002.7 | 0.02895333
1002.75 | 0.03012687
1002.8 | 0.03007703
1002.85 | 0.03043498
1002.9 | 0.03038514
1002.95 | 0.02993203
1003 | 0.02907114
1003.05 | 0.0290213
1003.1 | 0.02937925
1003.15 | 0.03055279
1003.2 | 0.02968736
1003.25 | 0.0304531
1003.3 | 0.02959221
1003.35 | 0.02954237
1003.4 | 0.02990032
1003.45 | 0.02903942
1003.5 | 0.02898958
1003.55 | 0.02853647
1003.6 | 0.02848663
1003.65 | 0.02925238
1003.7 | 0.02961033
1003.75 | 0.03037608
1003.8 | 0.02992297
1003.85 | 0.02987313
1003.9 | 0.02982329
1003.95 | 0.03018124
1004 | 0.03176257
1004.05 | 0.03334391
1004.1 | 0.03410965
1004.15 | 0.03487993
1004.2 | 0.03442229
1004.25 | 0.03396466
1004.3 | 0.03351155
1004.35 | 0.03346171
1004.4 | 0.03422746
1004.45 | 0.03581332
1004.5 | 0.03657907
1004.55 | 0.03612143
1004.6 | 0.03648391
1004.65 | 0.03724966
1004.7 | 0.03679203
1004.75 | 0.0379701
1004.8 | 0.03914363
1004.85 | 0.03991391
1004.9 | 0.04068419
1004.95 | 0.04063435
1005 | 0.04017671
1005.05 | 0.03931128
1005.1 | 0.04048935
1005.15 | 0.04003172
1005.2 | 0.03916629
1005.25 | 0.03870865
1005.3 | 0.03907114
1005.35 | 0.0386135
1005.4 | 0.03815587
1005.45 | 0.03810603
1005.5 | 0.03805618
1005.55 | 0.03964205
1005.6 | 0.04082012
1005.65 | 0.03995469
1005.7 | 0.04072497
1005.75 | 0.04190304
1005.8 | 0.04308111
1005.85 | 0.04343906
1005.9 | 0.04380154
1005.95 | 0.04457182
1006 | 0.0449343
1006.05 | 0.04570458
1006.1 | 0.04524694
1006.15 | 0.04478931
1006.2 | 0.04473947
1006.25 | 0.04428183
1006.3 | 0.04423199
1006.35 | 0.04418215
1006.4 | 0.04495242
1006.45 | 0.04449479
1006.5 | 0.04322157
1006.55 | 0.04317173
1006.6 | 0.04271409
1006.65 | 0.04225646
1006.7 | 0.04261441
1006.75 | 0.04174898
1006.8 | 0.04251926
1006.85 | 0.04206162
1006.9 | 0.04201178
1006.95 | 0.04155415
1007 | 0.04109651
1007.05 | 0.0410512
1007.1 | 0.04100136
1007.15 | 0.04135931
1007.2 | 0.041314
1007.25 | 0.04167195
1007.3 | 0.04162664
1007.35 | 0.04034889
1007.4 | 0.04193928
1007.45 | 0.04229724
1007.5 | 0.0418396
1007.55 | 0.04343
1007.6 | 0.04420027
1007.65 | 0.04497055
1007.7 | 0.0453285
1007.75 | 0.04528319
1007.8 | 0.04564114
1007.85 | 0.04518351
1007.9 | 0.04554599
1007.95 | 0.04508836
1008 | 0.04463072
1008.05 | 0.04622111
1008.1 | 0.04657907
1008.15 | 0.04694155
1008.2 | 0.04689171
1008.25 | 0.0468464
1008.3 | 0.04679656
1008.35 | 0.0455188
1008.4 | 0.04628908
1008.45 | 0.04787947
1008.5 | 0.04742184
1008.55 | 0.047372
1008.6 | 0.04650657
1008.65 | 0.0444087
1008.7 | 0.04435886
1008.75 | 0.04349343
1008.8 | 0.0430358
1008.85 | 0.04298595
1008.9 | 0.04457635
1008.95 | 0.04411871
1009 | 0.04366108
1009.05 | 0.04443135
1009.1 | 0.04397372
1009.15 | 0.04392388
1009.2 | 0.04510195
1009.25 | 0.04464431
1009.3 | 0.04459447
1009.35 | 0.04454916
1009.4 | 0.04572723
1009.45 | 0.0452696
1009.5 | 0.04522429
1009.55 | 0.04476212
1009.6 | 0.04389669
1009.65 | 0.04425918
1009.7 | 0.04502945
1009.75 | 0.0453874
1009.8 | 0.04616221
1009.85 | 0.04570005
1009.9 | 0.04647485
1009.95 | 0.04601722
1010 | 0.04473493
1010.05 | 0.04632986
1010.1 | 0.04668781
1010.15 | 0.04746262
1010.2 | 0.0478251
1010.25 | 0.04777526
1010.3 | 0.0469053
1010.35 | 0.04726778
1010.4 | 0.04803806
1010.45 | 0.0471681
1010.5 | 0.04753058
1010.55 | 0.04871319
1010.6 | 0.04866787
1010.65 | 0.04861803
1010.7 | 0.04898052
1010.75 | 0.04811056
1010.8 | 0.0472406
1010.85 | 0.04719076
1010.9 | 0.04632533
1010.95 | 0.04668328
1011 | 0.04745809
1011.05 | 0.04782057
1011.1 | 0.04735841
1011.15 | 0.04608065
1011.2 | 0.04562302
1011.25 | 0.04434527
1011.3 | 0.0438831
1011.35 | 0.0450657
1011.4 | 0.04501586
1011.45 | 0.04455822
1011.5 | 0.0436928
1011.55 | 0.04323063
1011.6 | 0.042773
1011.65 | 0.04272315
1011.7 | 0.04226552
1011.75 | 0.042628
1011.8 | 0.04257816
1011.85 | 0.04458088
1011.9 | 0.04330313
1011.95 | 0.0440734
1012 | 0.045256
1012.05 | 0.04561849
1012.1 | 0.04515632
1012.15 | 0.04511101
1012.2 | 0.04506117
1012.25 | 0.04624377
1012.3 | 0.04537381
1012.35 | 0.04532397
1012.4 | 0.04445854
1012.45 | 0.04522882
1012.5 | 0.04435886
1012.55 | 0.04390122
1012.6 | 0.04385138
1012.65 | 0.04421386
1012.7 | 0.04457635
1012.75 | 0.04452651
1012.8 | 0.04365655
1012.85 | 0.04443135
1012.9 | 0.04479384
1012.95 | 0.04433167
1013 | 0.04469415
1013.05 | 0.04464431
1013.1 | 0.044599
1013.15 | 0.04331672
1013.2 | 0.04409153
1013.25 | 0.04322157
1013.3 | 0.04317173
1013.35 | 0.04394653
1013.4 | 0.04389669
1013.45 | 0.04343906
1013.5 | 0.04379701
1013.55 | 0.04293158
1013.6 | 0.04328953
1013.65 | 0.04406434
1013.7 | 0.04442682
1013.75 | 0.04273675
1013.8 | 0.04227911
1013.85 | 0.04222927
1013.9 | 0.04217943
1013.95 | 0.04294971
1014 | 0.04372451
1014.05 | 0.04367467
1014.1 | 0.04403715
1014.15 | 0.04357952
1014.2 | 0.04311735
1014.25 | 0.04225193
1014.3 | 0.04260988
1014.35 | 0.04379248
1014.4 | 0.04374717
1014.45 | 0.04410512
1014.5 | 0.04323969
1014.55 | 0.04154961
1014.6 | 0.04149977
1014.65 | 0.04063435
1014.7 | 0.0409923
1014.75 | 0.04012687
1014.8 | 0.04130494
1014.85 | 0.04125963
1014.9 | 0.03998188
1014.95 | 0.03993203
1015 | 0.03865428
1015.05 | 0.03778432
1015.1 | 0.03937472
1015.15 | 0.03932941
1015.2 | 0.03968736
1015.25 | 0.03882193
1015.3 | 0.03877209
1015.35 | 0.03913457
1015.4 | 0.03908473
1015.45 | 0.03985501
1015.5 | 0.03980517
1015.55 | 0.04140009
1015.6 | 0.04093792
1015.65 | 0.0400725
1015.7 | 0.04002266
1015.75 | 0.0387449
1015.8 | 0.03951518
1015.85 | 0.03864975
1015.9 | 0.03695967
1015.95 | 0.03650204
1016 | 0.03522429
1016.05 | 0.03517898
1016.1 | 0.03512913
1016.15 | 0.03548709
1016.2 | 0.03502945
1016.25 | 0.03498414
1016.3 | 0.03534209
1016.35 | 0.03529678
1016.4 | 0.03606706
1016.45 | 0.03683734
1016.5 | 0.03760761
1016.55 | 0.03878568
1016.6 | 0.03792025
1016.65 | 0.03705029
1016.7 | 0.03659266
1016.75 | 0.03654282
1016.8 | 0.03608518
1016.85 | 0.03603987
1016.9 | 0.0343498
1016.95 | 0.03348437
1017 | 0.03302673
1017.05 | 0.03297689
1017.1 | 0.03251926
1017.15 | 0.03288174
1017.2 | 0.03365202
1017.25 | 0.03278206
1017.3 | 0.03273675
1017.35 | 0.03350702
1017.4 | 0.03386498
1017.45 | 0.03545537
1017.5 | 0.03540553
1017.55 | 0.03536022
1017.6 | 0.03489805
1017.65 | 0.03526053
1017.7 | 0.03439511
1017.75 | 0.03393747
1017.8 | 0.03552333
1017.85 | 0.03465791
1017.9 | 0.03378795
1017.95 | 0.03333031
1018 | 0.033285
1018.05 | 0.03323516
1018.1 | 0.0323652
1018.15 | 0.03313548
1018.2 | 0.03227005
1018.25 | 0.03181242
1018.3 | 0.03094699
1018.35 | 0.02926144
1018.4 | 0.0292116
1018.45 | 0.02875396
1018.5 | 0.02870865
1018.55 | 0.02865881
1018.6 | 0.02860897
1018.65 | 0.02978704
1018.7 | 0.0297372
1018.75 | 0.02927957
1018.8 | 0.02841414
1018.85 | 0.02836883
1018.9 | 0.02872678
1018.95 | 0.02867694
1019 | 0.02863163
1019.05 | 0.02817399
1019.1 | 0.02812415
1019.15 | 0.02766652
1019.2 | 0.02639329
1019.25 | 0.02511554
1019.3 | 0.02547802
1019.35 | 0.0262483
1019.4 | 0.02619846
1019.45 | 0.02614862
1019.5 | 0.02609878
1019.55 | 0.02605347
1019.6 | 0.02600362
1019.65 | 0.02554599
1019.7 | 0.02508836
1019.75 | 0.02463072
1019.8 | 0.0249932
1019.85 | 0.02412778
1019.9 | 0.02367014
1019.95 | 0.02321251
1020 | 0.02275487
1020.05 | 0.02270956
1020.1 | 0.02184413
1020.15 | 0.02179429
1020.2 | 0.02174445
1020.25 | 0.02251473
1020.3 | 0.02328047
1020.35 | 0.02241504
1020.4 | 0.02277753
1020.45 | 0.02272768
1020.5 | 0.02186226
1020.55 | 0.02222021
1020.6 | 0.0217671
1020.65 | 0.02212506
1020.7 | 0.02125963
1020.75 | 0.02202537
1020.8 | 0.02157227
1020.85 | 0.02152243
1020.9 | 0.02188038
1020.95 | 0.02183507
1021 | 0.02300861
1021.05 | 0.02418668
1021.1 | 0.02332125
1021.15 | 0.02286362
1021.2 | 0.02322157
1021.25 | 0.02358405
1021.3 | 0.02231083
1021.35 | 0.02226099
1021.4 | 0.02180335
1021.45 | 0.02216584
1021.5 | 0.02252379
1021.55 | 0.02165836
1021.6 | 0.02201631
1021.65 | 0.02278659
1021.7 | 0.02437245
1021.75 | 0.02391482
1021.8 | 0.02468509
1021.85 | 0.02545084
1021.9 | 0.02458541
1021.95 | 0.0245401
1022 | 0.02530585
1022.05 | 0.02566833
1022.1 | 0.02521069
1022.15 | 0.02475306
1022.2 | 0.02511101
1022.25 | 0.02547349
1022.3 | 0.02624377
1022.35 | 0.02496602
1022.4 | 0.0253285
1022.45 | 0.02609878
1022.5 | 0.02645673
1022.55 | 0.0255913
1022.6 | 0.02472587
1022.65 | 0.02549162
1022.7 | 0.02666969
1022.75 | 0.02662438
1022.8 | 0.02575442
1022.85 | 0.02652469
1022.9 | 0.02688718
1022.95 | 0.02683734
1023 | 0.02597191
1023.05 | 0.02592207
1023.1 | 0.02505664
1023.15 | 0.0250068
1023.2 | 0.02536928
1023.25 | 0.02449932
1023.3 | 0.02404622
1023.35 | 0.02358858
1023.4 | 0.02271862
1023.45 | 0.02267331
1023.5 | 0.02343906
1023.55 | 0.02461713
1023.6 | 0.0253874
1023.65 | 0.02615768
1023.7 | 0.02733575
1023.75 | 0.02647032
1023.8 | 0.02601269
1023.85 | 0.02596285
1023.9 | 0.02673312
1023.95 | 0.02545537
1024 | 0.02622565
1024.05 | 0.02576801
1024.1 | 0.02531038
1024.15 | 0.02403715
1024.2 | 0.02439511
1024.25 | 0.02393747
1024.3 | 0.02429995
1024.35 | 0.02343453
1024.4 | 0.02338469
1024.45 | 0.02292705
1024.5 | 0.02410512
1024.55 | 0.0244676
1024.6 | 0.02482556
1024.65 | 0.02396013
1024.7 | 0.02431808
1024.75 | 0.02427277
1024.8 | 0.02381513
1024.85 | 0.0233575
1024.9 | 0.02494336
1024.95 | 0.02407793
1025 | 0.02484821
1025.05 | 0.02397825
1025.1 | 0.02393294
1025.15 | 0.02347531
1025.2 | 0.02301767
1025.25 | 0.02296783
1025.3 | 0.02251019
1025.35 | 0.02205256
1025.4 | 0.02241051
1025.45 | 0.0223652
1025.5 | 0.02231536
1025.55 | 0.02226552
1025.6 | 0.02222021
1025.65 | 0.02217037
1025.7 | 0.02130494
1025.75 | 0.02248301
1025.8 | 0.02202537
1025.85 | 0.02238333
1025.9 | 0.02438151
1025.95 | 0.02473947
1026 | 0.02387404
1026.05 | 0.02464431
1026.1 | 0.02541459
1026.15 | 0.02577707
1026.2 | 0.02531944
1026.25 | 0.02567739
1026.3 | 0.02644767
1026.35 | 0.02639783
1026.4 | 0.02594019
1026.45 | 0.02548256
1026.5 | 0.02461713
1026.55 | 0.0257952
1026.6 | 0.02492977
1026.65 | 0.02447213
1026.7 | 0.02524241
1026.75 | 0.02642048
1026.8 | 0.02678296
1026.85 | 0.02550521
1026.9 | 0.02627549
1026.95 | 0.02704576
1027 | 0.02740825
1027.05 | 0.02817852
1027.1 | 0.02854101
1027.15 | 0.02849116
1027.2 | 0.02844132
1027.25 | 0.02839148
1027.3 | 0.02834617
1027.35 | 0.02747621
1027.4 | 0.02742637
1027.45 | 0.02696874
1027.5 | 0.02773901
1027.55 | 0.0281015
1027.6 | 0.02764386
1027.65 | 0.02759402
1027.7 | 0.0279565
1027.75 | 0.02790666
1027.8 | 0.02704123
1027.85 | 0.02617127
1027.9 | 0.02776167
1027.95 | 0.02771183
1028 | 0.0284821
1028.05 | 0.02761667
1028.1 | 0.02756683
1028.15 | 0.02833711
1028.2 | 0.02869959
1028.25 | 0.02824196
1028.3 | 0.02901223
1028.35 | 0.03060263
1028.4 | 0.03219755
1028.45 | 0.03214771
1028.5 | 0.03374264
1028.55 | 0.03410512
1028.6 | 0.03323516
1028.65 | 0.03359764
1028.7 | 0.03272768
1028.75 | 0.03309017
1028.8 | 0.03386044
1028.85 | 0.03340281
1028.9 | 0.03294517
1028.95 | 0.03166289
1029 | 0.03079293
1029.05 | 0.03074309
1029.1 | 0.02987766
1029.15 | 0.03023561
1029.2 | 0.02977798
1029.25 | 0.03014046
1029.3 | 0.03009062
1029.35 | 0.02963299
1029.4 | 0.02999547
1029.45 | 0.02953783
1029.5 | 0.03030811
1029.55 | 0.03067059
1029.6 | 0.03062075
1029.65 | 0.03098324
1029.7 | 0.03093339
1029.75 | 0.0317082
1029.8 | 0.03165836
1029.85 | 0.03120072
1029.9 | 0.02991844
1029.95 | 0.02946081
1030 | 0.03023108
1030.05 | 0.02936112
1030.1 | 0.02931581
1030.15 | 0.02885365
1030.2 | 0.02921613
1030.25 | 0.03039873
1030.3 | 0.03035342
1030.35 | 0.03071137
1030.4 | 0.03107386
1030.45 | 0.03102855
1030.5 | 0.0309787
1030.55 | 0.03010874
1030.6 | 0.03170367
1030.65 | 0.03165383
1030.7 | 0.03201631
1030.75 | 0.03155415
1030.8 | 0.03232895
1030.85 | 0.03187132
1030.9 | 0.03182148
1030.95 | 0.03300408
1031 | 0.03419121
1031.05 | 0.03496149
1031.1 | 0.03573629
1031.15 | 0.03486633
1031.2 | 0.03481649
1031.25 | 0.03477118
1031.3 | 0.03595378
1031.35 | 0.03508382
1031.4 | 0.03421386
1031.45 | 0.0337517
1031.5 | 0.03370186
1031.55 | 0.03406434
1031.6 | 0.03319438
1031.65 | 0.03314907
1031.7 | 0.03309923
1031.75 | 0.03304939
1031.8 | 0.03299955
1031.85 | 0.03295424
1031.9 | 0.03331672
1031.95 | 0.03449932
1032 | 0.03404169
1032.05 | 0.0331672
1032.1 | 0.03352968
1032.15 | 0.03512913
1032.2 | 0.03507929
1032.25 | 0.03502945
1032.3 | 0.03539193
1032.35 | 0.03534662
1032.4 | 0.03652923
1032.45 | 0.03483462
1032.5 | 0.03478931
1032.55 | 0.03597191
1032.6 | 0.03715904
1032.65 | 0.03752152
1032.7 | 0.03665156
1032.75 | 0.03742637
1032.8 | 0.0386135
1032.85 | 0.03938831
1032.9 | 0.03975079
1032.95 | 0.0388763
1033 | 0.04088808
1033.05 | 0.0412551
1033.1 | 0.04161758
1033.15 | 0.04156774
1033.2 | 0.04193475
1033.25 | 0.04312188
1033.3 | 0.04348437
1033.35 | 0.04385138
1033.4 | 0.04380154
1033.45 | 0.04498867
1033.5 | 0.04576801
1033.55 | 0.04571817
1033.6 | 0.04608518
1033.65 | 0.04685999
1033.7 | 0.04681015
1033.75 | 0.04676484
1033.8 | 0.046715
1033.85 | 0.04749434
1033.9 | 0.04703217
1033.95 | 0.04657
1034 | 0.04610784
1034.05 | 0.04688265
1034.1 | 0.04642501
1034.15 | 0.04637517
1034.2 | 0.04550068
1034.25 | 0.04669234
1034.3 | 0.0466425
1034.35 | 0.04700498
1034.4 | 0.04489352
1034.45 | 0.04484368
1034.5 | 0.04520616
1034.55 | 0.04557318
1034.6 | 0.04552333
1034.65 | 0.04630267
1034.7 | 0.04625283
1034.75 | 0.04620299
1034.8 | 0.0453285
1034.85 | 0.04445401
1034.9 | 0.04564567
1034.95 | 0.04724966
1035 | 0.04761214
1035.05 | 0.04839148
1035.1 | 0.04751699
1035.15 | 0.04746715
1035.2 | 0.04659266
1035.25 | 0.04613049
1035.3 | 0.04649751
1035.35 | 0.04603534
1035.4 | 0.04681015
1035.45 | 0.04511101
1035.5 | 0.04423652
1035.55 | 0.04377435
1035.6 | 0.04248754
1035.65 | 0.04202537
1035.7 | 0.04073856
1035.75 | 0.04193022
1035.8 | 0.04188038
1035.85 | 0.04141821
1035.9 | 0.04219755
1035.95 | 0.04173539
1036 | 0.04168555
1036.05 | 0.0416357
1036.1 | 0.04241504
1036.15 | 0.04277753
1036.2 | 0.04272768
1036.25 | 0.0430947
1036.3 | 0.04263253
1036.35 | 0.04299502
1036.4 | 0.04377435
1036.45 | 0.04331219
1036.5 | 0.04326235
1036.55 | 0.04238786
1036.6 | 0.04234255
1036.65 | 0.04229271
1036.7 | 0.04224286
1036.75 | 0.04343453
1036.8 | 0.04338469
1036.85 | 0.04416402
1036.9 | 0.04411418
1036.95 | 0.04323969
1037 | 0.04277753
1037.05 | 0.04355686
1037.1 | 0.044744
1037.15 | 0.04428183
1037.2 | 0.04340734
1037.25 | 0.04336203
1037.3 | 0.04248754
1037.35 | 0.04202537
1037.4 | 0.04073856
1037.45 | 0.03986407
1037.5 | 0.03898958
1037.55 | 0.03893974
1037.6 | 0.03847757
1037.65 | 0.03719529
1037.7 | 0.03673312
1037.75 | 0.0370956
1037.8 | 0.03663344
1037.85 | 0.0361758
1037.9 | 0.03653829
1037.95 | 0.03648845
1038 | 0.03768011
1038.05 | 0.03804259
1038.1 | 0.03758043
1038.15 | 0.03753058
1038.2 | 0.0378976
1038.25 | 0.03867241
1038.3 | 0.03779792
1038.35 | 0.03857725
1038.4 | 0.03770276
1038.45 | 0.03682827
1038.5 | 0.03760308
1038.55 | 0.0363208
1038.6 | 0.03544631
1038.65 | 0.03622111
1038.7 | 0.03575895
1038.75 | 0.03488899
1038.8 | 0.03318985
1038.85 | 0.03231989
1038.9 | 0.0314454
1038.95 | 0.03098777
1039 | 0.03217037
1039.05 | 0.03088808
1039.1 | 0.03125057
1039.15 | 0.03161305
1039.2 | 0.03074309
1039.25 | 0.03069325
1039.3 | 0.03064341
1039.35 | 0.03101042
1039.4 | 0.03219755
1039.45 | 0.03132306
1039.5 | 0.03168555
1039.55 | 0.02999094
1039.6 | 0.0299411
1039.65 | 0.03030358
1039.7 | 0.03107839
1039.75 | 0.03185319
1039.8 | 0.03180788
1039.85 | 0.03258269
1039.9 | 0.0333575
1039.95 | 0.03248301
1040 | 0.03325782
1040.05 | 0.03444948
1040.1 | 0.03481196
1040.15 | 0.03517444
1040.2 | 0.0351246
1040.25 | 0.03466697
1040.3 | 0.0342048
1040.35 | 0.03374264
1040.4 | 0.03287268
1040.45 | 0.03158586
1040.5 | 0.0311237
1040.55 | 0.03107839
1040.6 | 0.02937925
1040.65 | 0.02933394
1040.7 | 0.02887177
1040.75 | 0.02841414
1040.8 | 0.02753965
1040.85 | 0.02625736
1040.9 | 0.02785682
1040.95 | 0.0282193
1041 | 0.02816946
1041.05 | 0.02894427
1041.1 | 0.02930675
1041.15 | 0.02966923
1041.2 | 0.0292116
1041.25 | 0.02998641
1041.3 | 0.03034889
1041.35 | 0.03071137
1041.4 | 0.0318985
1041.45 | 0.03061169
1041.5 | 0.03139103
1041.55 | 0.03216584
1041.6 | 0.03211599
1041.65 | 0.03165383
1041.7 | 0.03078387
1041.75 | 0.0303217
1041.8 | 0.02944721
1041.85 | 0.02898958
1041.9 | 0.02852741
1041.95 | 0.02765745
1042 | 0.02719529
1042.05 | 0.025913
1042.1 | 0.0242184
1042.15 | 0.02458088
1042.2 | 0.02494336
1042.25 | 0.02489805
1042.3 | 0.02608065
1042.35 | 0.02603081
1042.4 | 0.02680562
1042.45 | 0.02634798
1042.5 | 0.02671047
1042.55 | 0.02666063
1042.6 | 0.02784776
1042.65 | 0.02862256
1042.7 | 0.0281604
1042.75 | 0.02687812
1042.8 | 0.0272406
1042.85 | 0.02678296
1042.9 | 0.0263208
1042.95 | 0.02585863
1043 | 0.02581332
1043.05 | 0.02535116
1043.1 | 0.02612596
1043.15 | 0.02607612
1043.2 | 0.02603081
1043.25 | 0.02598097
1043.3 | 0.02634345
1043.35 | 0.02629361
1043.4 | 0.02665609
1043.45 | 0.02702311
1043.5 | 0.02738559
1043.55 | 0.02692343
1043.6 | 0.02728591
1043.65 | 0.02600362
1043.7 | 0.02430902
1043.75 | 0.02384685
1043.8 | 0.02256457
1043.85 | 0.02292705
1043.9 | 0.02246942
1043.95 | 0.02118713
1044 | 0.02113729
1044.05 | 0.02026733
1044.1 | 0.0198097
1044.15 | 0.01934753
1044.2 | 0.0188899
1044.25 | 0.01966017
1044.3 | 0.02043498
1044.35 | 0.0220299
1044.4 | 0.02157227
1044.45 | 0.02152243
1044.5 | 0.02147259
1044.55 | 0.02224739
1044.6 | 0.0230222
1044.65 | 0.02256004
1044.7 | 0.02251473
1044.75 | 0.023285
1044.8 | 0.02200272
1044.85 | 0.02154508
1044.9 | 0.0202628
1044.95 | 0.02062528
1045 | 0.02016312
1045.05 | 0.01970548
1045.1 | 0.01883552
1045.15 | 0.01755324
1045.2 | 0.0175034
1045.25 | 0.01663344
1045.3 | 0.01658813
1045.35 | 0.01777073
1045.4 | 0.01730856
1045.45 | 0.0164386
1045.5 | 0.01680109
1045.55 | 0.01675578
1045.6 | 0.01670594
1045.65 | 0.01665609
1045.7 | 0.01701858
1045.75 | 0.01738106
1045.8 | 0.01733122
1045.85 | 0.0176937
1045.9 | 0.01764386
1045.95 | 0.01718623
1046 | 0.01796103
1046.05 | 0.01791119
1046.1 | 0.01704123
1046.15 | 0.01699139
1046.2 | 0.01735387
1046.25 | 0.01730403
1046.3 | 0.01725872
1046.35 | 0.01720888
1046.4 | 0.01633892
1046.45 | 0.01587676
1046.5 | 0.01541912
1046.55 | 0.01536928
1046.6 | 0.01532397
1046.65 | 0.0148618
1046.7 | 0.01481196
1046.75 | 0.01476665
1046.8 | 0.01471681
1046.85 | 0.01425918
1046.9 | 0.01379701
1046.95 | 0.01457182
1047 | 0.0149343
1047.05 | 0.01529678
1047.1 | 0.01442682
1047.15 | 0.01355686
1047.2 | 0.01432714
1047.25 | 0.0142773
1047.3 | 0.01423199
1047.35 | 0.01336203
1047.4 | 0.01289986
1047.45 | 0.01408246
1047.5 | 0.01403715
1047.55 | 0.01357499
1047.6 | 0.01352968
1047.65 | 0.01347984
1047.7 | 0.01343
1047.75 | 0.01338015
1047.8 | 0.01374264
1047.85 | 0.01246488
1047.9 | 0.01364749
1047.95 | 0.01400997
1048 | 0.01272768
1048.05 | 0.01227005
1048.1 | 0.01222021
1048.15 | 0.01299502
1048.2 | 0.01253285
1048.25 | 0.01207522
1048.3 | 0.01161758
1048.35 | 0.01197553
1048.4 | 0.01275034
1048.45 | 0.01229271
1048.5 | 0.01265066
1048.55 | 0.01219302
1048.6 | 0.01296783
1048.65 | 0.01209787
1048.7 | 0.01122791
1048.75 | 0.01159039
1048.8 | 0.01236067
1048.85 | 0.01231083
1048.9 | 0.01103308
1048.95 | 0.01139556
1049 | 0.01093339
1049.05 | 0.01006343
1049.1 | 0.01001812
1049.15 | 0.009148165
1049.2 | 0.00869053
1049.25 | 0.009460807
1049.3 | 0.01023108
1049.35 | 0.01100589
1049.4 | 0.01136837
1049.45 | 0.01213865
1049.5 | 0.01208881
1049.55 | 0.01286362
1049.6 | 0.01281377
1049.65 | 0.01317626
1049.7 | 0.0123063
1049.75 | 0.01225646
1049.8 | 0.01303126
1049.85 | 0.0125691
1049.9 | 0.01252379
1049.95 | 0.01165383
1050 | 0.01078387
1050.05 | 0.01073403
1050.1 | 0.01068419
1050.15 | 0.01104667
1050.2 | 0.01058903
1050.25 | 0.01053919
1050.3 | 0.01213412
1050.35 | 0.01085184
1050.4 | 0.01121432
1050.45 | 0.009932034
1050.5 | 0.01070684
1050.55 | 0.01147712
1050.6 | 0.01060716
1050.65 | 0.0097372
1050.7 | 0.009279565
1050.75 | 0.009229724
1050.8 | 0.009592207
1050.85 | 0.009134572
1050.9 | 0.00908473
1050.95 | 0.009034889
1051 | 0.009397372
1051.05 | 0.008939737
1051.1 | 0.008482102
1051.15 | 0.008432261
1051.2 | 0.01002719
1051.25 | 0.00956502
1051.3 | 0.01033983
1051.35 | 0.01028999
1051.4 | 0.01065247
1051.45 | 0.0101903
1051.5 | 0.01014499
1051.55 | 0.01009515
1051.6 | 0.01004531
1051.65 | 0.009587676
1051.7 | 0.009537834
1051.75 | 0.008667875
1051.8 | 0.008622565
1051.85 | 0.007340281
1051.9 | 0.007702764
1051.95 | 0.006832805
1052 | 0.00637517
1052.05 | 0.005505211
1052.1 | 0.005047576
1052.15 | 0.005410059
1052.2 | 0.006180335
1052.25 | 0.006950612
1052.3 | 0.006492977
1052.35 | 0.007675578
1052.4 | 0.008038061
1052.45 | 0.007988219
1052.5 | 0.009990938
1052.55 | 0.01076575
1052.6 | 0.01194835
1052.65 | 0.01231083
1052.7 | 0.01144087
1052.75 | 0.01139103
1052.8 | 0.01052107
1052.85 | 0.01047123
1052.9 | 0.009193475
1052.95 | 0.009143634
1053 | 0.008273675
1053.05 | 0.006583598
1053.1 | 0.006125963
1053.15 | 0.005256004
1053.2 | 0.00602628
1053.25 | 0.006388763
1053.3 | 0.006338922
1053.35 | 0.006701405
1053.4 | 0.005831445
1053.45 | 0.006193928
1053.5 | 0.007376529
1053.55 | 0.00855913
1053.6 | 0.008101495
1053.65 | 0.007639329
1053.7 | 0.007594019
1053.75 | 0.00672406
1053.8 | 0.006261894
1053.85 | 0.005804259
1053.9 | 0.006166742
1053.95 | 0.006937019
1054 | 0.006891708
1054.05 | 0.005201631
1054.1 | 0.003511554
1054.15 | 0.003869506
1054.2 | 0.003004078
1054.25 | 0.002546443
1054.3 | 0.002496602
1054.35 | 0.001218849
1054.4 | 0.001169008
1054.45 | 0.0003007734
1054.5 | 0.0002521078
1054.55 | 0.0002034418
1054.6 | 0.0005663797
1054.65 | 0.0005165383
1054.7 | -0.0003521935
1054.75 | 0.0008291799
1054.8 | 0.0007793385
1054.85 | 0.001141821
1054.9 | 0.001499773
1054.95 | 0.001042139
1055 | 0.001404622
1055.05 | 0.00135478
1055.1 | 0.001717263
1055.15 | 0.00248754
1055.2 | 0.002850023
1055.25 | 0.003620299
1055.3 | 0.003570458
1055.35 | 0.003525147
1055.4 | 0.003475306
1055.45 | 0.003425464
1055.5 | 0.003787947
1055.55 | 0.003738106
1055.6 | 0.004512913
1055.65 | 0.004463072
1055.7 | 0.004825555
1055.75 | 0.005188038
1055.8 | 0.005958314
1055.85 | 0.005088355
1055.9 | 0.005038514
1055.95 | 0.005400997
1056 | 0.006583598
1056.05 | 0.006946081
1056.1 | 0.007308564
1056.15 | 0.005618487
1056.2 | 0.00598097
1056.25 | 0.004698686
1056.3 | 0.004648845
1056.35 | 0.003371092
1056.4 | 0.003321251
1056.45 | 0.003683734
1056.5 | 0.004046217
1056.55 | 0.002763933
1056.6 | 0.002718623
1056.65 | 0.001028546
1056.7 | 0.002211146
1056.75 | 0.002573629
1056.8 | 0.002523788
1056.85 | 0.002066153
1056.9 | 0.00283643
1056.95 | 0.002786588
1057 | 0.002328953
1057.05 | 0.002279112
1057.1 | 0.002641595
1057.15 | 0.003004078
1057.2 | 0.003366561
1057.25 | 0.00331672
1057.3 | 0.002034436
1057.35 | 0.002809243
1057.4 | 0.004811962
1057.45 | 0.005174445
1057.5 | 0.005536928
1057.55 | 0.005074762
1057.6 | 0.004204803
1057.65 | 0.003747168
1057.7 | 0.004109651
1057.75 | 0.004472134
1057.8 | 0.004422293
1057.85 | 0.0051971
1057.9 | 0.003914816
1057.95 | 0.002224739
1058 | 0.001767105
1058.05 | 0.001304939
1058.1 | 0.001667422
1058.15 | 0.002437698
1058.2 | 0.003212506
1058.25 | 0.002754871
1058.3 | 0.003112823
1058.35 | 0.002242864
1058.4 | 0.003425464
1058.45 | 0.003787947
1058.5 | 0.003742637
1058.55 | 0.003280471
1058.6 | 0.002822836
1058.65 | 0.004005437
1058.7 | 0.003547802
1058.75 | 0.003085637
1058.8 | 0.002628002
1058.85 | 0.001758043
1058.9 | 0.003352968
1058.95 | 0.002890802
1059 | 0.003253285
1059.05 | 0.004028092
1059.1 | 0.004798369
1059.15 | 0.005985501
1059.2 | 0.00511101
1059.25 | 0.0050657
1059.3 | 0.005015859
1059.35 | 0.006198459
1059.4 | 0.006153149
1059.45 | 0.004870865
1059.5 | 0.004821024
1059.55 | 0.004363389
1059.6 | 0.004725872
1059.65 | 0.005496149
1059.7 | 0.00668328
1059.75 | 0.007045763
1059.8 | 0.006171273
1059.85 | 0.006125963
1059.9 | 0.005663797
1059.95 | 0.00602628
1060 | 0.006388763
1060.05 | 0.006338922
1060.1 | 0.006293611
1060.15 | 0.005831445
1060.2 | 0.005373811
1060.25 | 0.003679203
1060.3 | 0.004041686
1060.35 | 0.003991844
1060.4 | 0.004766652
1060.45 | 0.005129135
1060.5 | 0.006311735
1060.55 | 0.005441776
1060.6 | 0.005391935
1060.65 | 0.006166742
1060.7 | 0.006529225
1060.75 | 0.006479384
1060.8 | 0.007666516
1060.85 | 0.007616674
1060.9 | 0.006746715
1060.95 | 0.006284549
1061 | 0.007471681
1061.05 | 0.006601722
1061.1 | 0.00655188
1061.15 | 0.006094246
1061.2 | 0.006044404
1061.25 | 0.006406887
1061.3 | 0.005536928
1061.35 | 0.005074762
1061.4 | 0.005024921
1061.45 | 0.006624377
1061.5 | 0.006162211
1061.55 | 0.003647485
1061.6 | 0.002777526
1061.65 | 0.002727685
1061.7 | 0.003502492
1061.75 | 0.002632533
1061.8 | 0.001350249
1061.85 | 0.001712732
1061.9 | 0.001662891
1061.95 | 0.002437698
1062 | 0.00279565
1062.05 | 0.001925691
1062.1 | 0.002700498
1062.15 | 0.003475306
1062.2 | 0.003425464
1062.25 | 0.003375623
1062.3 | 0.003738106
1062.35 | 0.003688265
1062.4 | 0.004463072
1062.45 | 0.004825555
1062.5 | 0.00436792
1062.55 | 0.00349343
1062.6 | 0.004680562
1062.65 | 0.005455369
1062.7 | 0.006230177
1062.75 | 0.00659266
1062.8 | 0.006130494
1062.85 | 0.005260535
1062.9 | 0.005623018
1062.95 | 0.005573176
1063 | 0.004290893
1063.05 | 0.004653376
1063.1 | 0.005840507
1063.15 | 0.004966017
1063.2 | 0.004096058
1063.25 | 0.003633892
1063.3 | 0.003996375
1063.35 | 0.003951065
1063.4 | 0.005133666
1063.45 | 0.005496149
1063.5 | 0.005858632
1063.55 | 0.005813321
1063.6 | 0.00576348
1063.65 | 0.006125963
1063.7 | 0.006488446
1063.75 | 0.006850929
1063.8 | 0.006801087
1063.85 | 0.005931128
1063.9 | 0.006293611
1063.95 | 0.005835976
1064 | 0.005786135
1064.05 | 0.005736294
1064.1 | 0.005686452
1064.15 | 0.005228817
1064.2 | 0.004766652
1064.25 | 0.00471681
1064.3 | 0.004259175
1064.35 | 0.004621658
1064.4 | 0.005396466
1064.45 | 0.0049343
1064.5 | 0.004064341
1064.55 | 0.004426824
1064.6 | 0.004789307
1064.65 | 0.004327141
1064.7 | 0.004281831
1064.75 | 0.003819665
1064.8 | 0.002949705
1064.85 | 0.003724513
1064.9 | 0.004086996
1064.95 | 0.004449479
1065 | 0.004399638
1065.05 | 0.003942003
1065.1 | 0.003067512
1065.15 | 0.002197553
1065.2 | 0.002560036
1065.25 | 0.002922519
1065.3 | 0.003697327
1065.35 | 0.004884459
1065.4 | 0.004009968
1065.45 | 0.003140009
1065.5 | 0.002677843
1065.55 | 0.002628002
1065.6 | 0.003402809
1065.65 | 0.003765292
1065.7 | 0.004127775
1065.75 | 0.003257816
1065.8 | 0.002387857
1065.85 | 0.001513367
1065.9 | 0.00187585
1065.95 | 0.002238333
1066 | 0.003425464
1066.05 | 0.002555505
1066.1 | 0.003738106
1066.15 | 0.002868147
1066.2 | 0.004467603
1066.25 | 0.004417762
1066.3 | 0.004780245
1066.35 | 0.005555052
1066.4 | 0.005092886
1066.45 | 0.004222927
1066.5 | 0.003760761
1066.55 | 0.002890802
1066.6 | 0.003253285
1066.65 | 0.002791119
1066.7 | 0.002745809
1066.75 | 0.001871319
1066.8 | 0.001826008
1066.85 | 0.001776167
1066.9 | 0.002550974
1066.95 | 0.002501133
1067 | 0.00327594
1067.05 | 0.003226099
1067.1 | 0.004000906
1067.15 | 0.004363389
1067.2 | 0.003905754
1067.25 | 0.005088355
1067.3 | 0.005043045
1067.35 | 0.004580879
1067.4 | 0.005355686
1067.45 | 0.004485727
1067.5 | 0.005260535
1067.55 | 0.004386044
1067.6 | 0.005573176
1067.65 | 0.00511101
1067.7 | 0.003828727
1067.75 | 0.004603534
1067.8 | 0.004553693
1067.85 | 0.003683734
1067.9 | 0.003633892
1067.95 | 0.003171726
1068 | 0.002301767
1068.05 | 0.00266425
1068.1 | 0.003439058
1068.15 | 0.003389216
1068.2 | 0.002931581
1068.25 | 0.002057091
1068.3 | 0.001187132
1068.35 | 0.000724966
1068.4 | 0.001499773
1068.45 | 0.002274581
1068.5 | 0.002224739
1068.55 | 0.003411871
1068.6 | 0.001717263
1068.65 | 0.000842773
1068.7 | 0.0007974626
1068.75 | 0.001159946
1068.8 | 0.002754871
1068.85 | 0.001884912
1068.9 | 0.003072043
1068.95 | 0.003434527
1069 | 0.003384685
1069.05 | 0.003747168
1069.1 | 0.002877209
1069.15 | 0.003652016
1069.2 | 0.00318985
1069.25 | 0.003552333
1069.3 | 0.003919348
1069.35 | 0.003457182
1069.4 | 0.004644314
1069.45 | 0.003769823
1069.5 | 0.003312188
1069.55 | 0.003262347
1069.6 | 0.00362483
1069.65 | 0.004399638
1069.7 | 0.005999094
1069.75 | 0.006778432
1069.8 | 0.006316266
1069.85 | 0.006678749
1069.9 | 0.007041232
1069.95 | 0.006995922
1070 | 0.007358405
1070.05 | 0.008133213
1070.1 | 0.006846398
1070.15 | 0.004739465
1070.2 | 0.0042773
1070.25 | 0.003815134
1070.3 | 0.002945174
1070.35 | 0.002895333
1070.4 | 0.002845492
1070.45 | 0.003620299
1070.5 | 0.003162664
1070.55 | 0.003112823
1070.6 | 0.002238333
1070.65 | 0.00301314
1070.7 | 0.004200272
1070.75 | 0.005391935
1070.8 | 0.004929769
1070.85 | 0.004467603
1070.9 | 0.004417762
1070.95 | 0.004784776
1071 | 0.003085637
1071.05 | 0.002623471
1071.1 | 0.00257816
1071.15 | 0.002115995
1071.2 | 0.002478478
1071.25 | 0.002016312
1071.3 | 0.001558677
1071.35 | 0.0006841867
1071.4 | 0.0006343453
1071.45 | 0.001001359
1071.5 | 0.0005391935
1071.55 | 0.0009016765
1071.6 | 0.0008518351
1071.65 | -1.92082e-05
1071.7 | 0.0007566833
1071.75 | -0.0005301314
1071.8 | -0.0009877662
1071.85 | -0.001037608
1071.9 | -0.0006751246
1071.95 | -0.0003114726
1072 | -0.00200725
1072.05 | -0.002877209
1072.1 | -0.00292705
1072.15 | -0.002152243
1072.2 | -0.001377435
1072.25 | -0.002251926
1072.3 | -0.0006524694
1072.35 | -0.0007023108
1072.4 | -0.001159946
1072.45 | -0.001209787
1072.5 | -0.001259628
1072.55 | -0.0008971454
1072.6 | -0.0001210643
1072.65 | -0.0005799728
1072.7 | -0.001042139
1072.75 | -0.001504304
1072.8 | -0.001549615
1072.85 | -0.002424105
1072.9 | -0.002473947
1072.95 | -0.002106932
1073 | -0.002156774
1073.05 | -0.002206615
1073.1 | -0.001844132
1073.15 | -0.001893974
1073.2 | -0.0007068419
1073.25 | -0.001989126
1073.3 | -0.001626643
1073.35 | -0.002088808
1073.4 | -0.001726325
1073.45 | -0.001771636
1073.5 | -0.002646126
1073.55 | -0.002695967
1073.6 | -0.002328953
1073.65 | -0.00196647
1073.7 | -0.002428636
1073.75 | -0.002890802
1073.8 | -0.002115995
1073.85 | -0.001336656
1073.9 | -0.0009741731
1073.95 | -0.0002004599
1074 | -0.0002491758
1074.05 | 0.001762574
1074.1 | 0.001712732
1074.15 | 0.002079746
1074.2 | 0.001205256
1074.25 | 0.001155415
1074.3 | 0.0006932488
1074.35 | 0.0002340023
1074.4 | -0.0002268387
1074.45 | 0.0001365682
1074.5 | 8.785093e-05
1074.55 | 3.913321e-05
1074.6 | -0.002070684
1074.65 | -0.002120526
1074.7 | -0.003402809
1074.75 | -0.003864975
1074.8 | -0.003497961
1074.85 | -0.003547802
1074.9 | -0.003597644
1074.95 | -0.00405981
1075 | -0.006162211
1075.05 | -0.006212053
1075.1 | -0.007086543
1075.15 | -0.006719529
1075.2 | -0.006357046
1075.25 | -0.005174445
1075.3 | -0.005224286
1075.35 | -0.005681921
1075.4 | -0.005731763
1075.45 | -0.006601722
1075.5 | -0.005826914
1075.55 | -0.005464431
1075.6 | -0.005514273
1075.65 | -0.005564114
1075.7 | -0.006021749
1075.75 | -0.00607159
1075.8 | -0.006121432
1075.85 | -0.005758949
1075.9 | -0.005396466
1075.95 | -0.005033983
1076 | -0.003846851
1076.05 | -0.003892161
1076.1 | -0.003529678
1076.15 | -0.003167195
1076.2 | -0.002804712
1076.25 | -0.002029905
1076.3 | -0.001255097
1076.35 | -0.001712732
1076.4 | -0.001762574
1076.45 | -0.0009877662
1076.5 | -0.001037608
1076.55 | -0.001495242
1076.6 | -0.001545084
1076.65 | -0.001594925
1076.7 | -0.001232442
1076.75 | -0.001694608
1076.8 | -0.002564567
1076.85 | -0.003026733
1076.9 | -0.003488899
1076.95 | -0.003946534
1077 | -0.004821024
1077.05 | -0.004046217
1077.1 | -0.004096058
1077.15 | -0.004141368
1077.2 | -0.003778885
1077.25 | -0.004241051
1077.3 | -0.004698686
1077.35 | -0.002691436
1077.4 | -0.003149071
1077.45 | -0.001961939
1077.5 | -0.002011781
1077.55 | -0.002473947
1077.6 | -0.00375623
1077.65 | -0.002981423
1077.7 | -0.003443589
1077.75 | -0.00349343
1077.8 | -0.00353874
1077.85 | -0.002763933
1077.9 | -0.004050748
1077.95 | -0.003688265
1078 | -0.004145899
1078.05 | -0.003783416
1078.1 | -0.003008609
1078.15 | -0.002646126
1078.2 | -0.003103761
1078.25 | -0.002741278
1078.3 | -0.00196647
1078.35 | -0.002428636
1078.4 | -0.002886271
1078.45 | -0.002523788
1078.5 | -0.002573629
1078.55 | -0.00344812
1078.6 | -0.003081106
1078.65 | -0.003543271
1078.7 | -0.003180788
1078.75 | -0.002818305
1078.8 | -0.00327594
1078.85 | -0.00415043
1078.9 | -0.004200272
1078.95 | -0.004250113
1079 | -0.005532397
1079.05 | -0.005582238
1079.1 | -0.003158133
1079.15 | -0.00279565
1079.2 | -0.002840961
1079.25 | -0.003715451
1079.3 | -0.004177617
1079.35 | -0.004639783
1079.4 | -0.004272768
1079.45 | -0.003910285
1079.5 | -0.004372451
1079.55 | -0.004422293
1079.6 | -0.004879928
1079.65 | -0.006166742
1079.7 | -0.006216584
1079.75 | -0.005441776
1079.8 | -0.005487087
1079.85 | -0.005536928
1079.9 | -0.005586769
1079.95 | -0.004811962
1080 | -0.004861803
1080.05 | -0.004907114
1080.1 | -0.003307657
1080.15 | -0.002945174
1080.2 | -0.002165836
1080.25 | -0.003040326
1080.3 | -0.003502492
1080.35 | -0.003140009
1080.4 | -0.002777526
1080.45 | -0.002410512
1080.5 | -0.002048029
1080.55 | -0.002922519
1080.6 | -0.003384685
1080.65 | -0.004254644
1080.7 | -0.003892161
1080.75 | -0.004766652
1080.8 | -0.004404169
1080.85 | -0.004037155
1080.9 | -0.004911645
1080.95 | -0.004961486
1081 | -0.004599003
1081.05 | -0.005468962
1081.1 | -0.005518804
1081.15 | -0.005568645
1081.2 | -0.005618487
1081.25 | -0.005251473
1081.3 | -0.005713638
1081.35 | -0.006175804
1081.4 | -0.006225646
1081.45 | -0.006270956
1081.5 | -0.005496149
1081.55 | -0.00554599
1081.6 | -0.005183507
1081.65 | -0.005228817
1081.7 | -0.004041686
1081.75 | -0.003679203
1081.8 | -0.003729044
1081.85 | -0.002949705
1081.9 | -0.003411871
1081.95 | -0.003461713
1082 | -0.00227005
1082.05 | -0.00314454
1082.1 | -0.002782057
1082.15 | -0.002419574
1082.2 | -0.002464884
1082.25 | -0.003751699
1082.3 | -0.002976892
1082.35 | -0.003026733
1082.4 | -0.004313548
1082.45 | -0.003946534
1082.5 | -0.003996375
1082.55 | -0.004870865
1082.6 | -0.004920707
1082.65 | -0.005382873
1082.7 | -0.006252832
1082.75 | -0.006302673
1082.8 | -0.00594019
1082.85 | -0.006402356
1082.9 | -0.007272315
1082.95 | -0.006909832
1083 | -0.006959674
1083.05 | -0.007009515
1083.1 | -0.006642501
1083.15 | -0.005455369
1083.2 | -0.005505211
1083.25 | -0.005142728
1083.3 | -0.005188038
1083.35 | -0.005650204
1083.4 | -0.004463072
1083.45 | -0.00244676
1083.5 | -0.002084277
1083.55 | -0.001304939
1083.6 | -0.001767105
1083.65 | -0.001400091
1083.7 | -0.001037608
1083.75 | -0.001087449
1083.8 | -0.00113729
1083.85 | -0.0007702764
1083.9 | -0.0008201178
1083.95 | -0.001282284
1084 | -0.002981423
1084.05 | -0.003443589
1084.1 | -0.004318079
1084.15 | -0.003543271
1084.2 | -0.004005437
1084.25 | -0.004463072
1084.3 | -0.004512913
1084.35 | -0.003738106
1084.4 | -0.003783416
1084.45 | -0.002596285
1084.5 | -0.002641595
1084.55 | -0.001454463
1084.6 | -0.0002619923
1084.65 | -0.000724966
1084.7 | -0.0003594762
1084.75 | 5.18686e-06
1084.8 | -4.355537e-05
1084.85 | -9.229814e-05
1084.9 | -0.0001410408
1084.95 | -0.000602628
1085 | -0.0006524694
1085.05 | 0.0001261899
1085.1 | -0.0003360122
1085.15 | -0.0007974626
1085.2 | 0.0003934735
1085.25 | 0.0003447295
1085.3 | 0.0007113729
1085.35 | 0.001073856
1085.4 | 0.0006116901
1085.45 | 0.0001497544
1085.5 | 0.0005165383
1085.55 | 5.226643e-05
1085.6 | -0.0004099905
1085.65 | 0.0003683444
1085.7 | -9.396647e-05
1085.75 | 0.000270855
1085.8 | 0.0006343453
1085.85 | 0.001413684
1085.9 | 0.001363842
1085.95 | 0.0009016765
1086 | 0.00209787
1086.05 | 0.002048029
1086.1 | 0.002410512
1086.15 | 0.002777526
1086.2 | 0.001903036
1086.25 | 0.002265519
1086.3 | 0.001391029
1086.35 | 0.0005120072
1086.4 | 5.078387e-05
1086.45 | -0.0008246488
1086.5 | -0.0004621658
1086.55 | -0.001336656
1086.6 | -0.000969642
1086.65 | -0.000607159
1086.7 | -0.0002416955
1086.75 | 0.0001232311
1086.8 | 7.448391e-05
1086.85 | 0.0004394635
1086.9 | 0.001218849
1086.95 | 0.001169008
1087 | 0.002777526
1087.05 | 0.002727685
1087.1 | 0.003094699
1087.15 | 0.002215677
1087.2 | 0.0009243317
1087.25 | 0.0004621658
1087.3 | -0.0004129937
1087.35 | -0.0004621658
1087.4 | -0.0009243317
1087.45 | -0.002215677
1087.5 | -0.002677843
1087.55 | -0.003964658
1087.6 | -0.004014499
1087.65 | -0.004476665
1087.7 | -0.004109651
1087.75 | -0.004159493
1087.8 | -0.003380154
1087.85 | -0.003429995
1087.9 | -0.003892161
1087.95 | -0.003529678
1088 | -0.002338015
1088.05 | -0.002800181
1088.1 | -0.002845492
1088.15 | -0.002483009
1088.2 | -0.003357499
1088.25 | -0.004231989
1088.3 | -0.004281831
1088.35 | -0.005156321
1088.4 | -0.006030811
1088.45 | -0.005256004
1088.5 | -0.006955143
1088.55 | -0.007417309
1088.6 | -0.00746715
1088.65 | -0.007929316
1088.7 | -0.008803806
1088.75 | -0.007612143
1088.8 | -0.00724966
1088.85 | -0.007299502
1088.9 | -0.008173992
1088.95 | -0.007806978
1089 | -0.007856819
1089.05 | -0.007906661
1089.1 | -0.007539647
1089.15 | -0.008001812
1089.2 | -0.007639329
1089.25 | -0.007276846
1089.3 | -0.008151337
1089.35 | -0.008613502
1089.4 | -0.007834164
1089.45 | -0.007054826
1089.5 | -0.006692343
1089.55 | -0.00632986
1089.6 | -0.005138197
1089.65 | -0.006012687
1089.7 | -0.005233348
1089.75 | -0.004870865
1089.8 | -0.004916176
1089.85 | -0.003724513
1089.9 | -0.00336203
1089.95 | -0.00423652
1090 | -0.004698686
1090.05 | -0.004748527
1090.1 | -0.005210693
1090.15 | -0.006497508
1090.2 | -0.006547349
1090.25 | -0.006597191
1090.3 | -0.007471681
1090.35 | -0.008346171
1090.4 | -0.008808337
1090.45 | -0.009682827
1090.5 | -0.00890802
1090.55 | -0.008128681
1090.6 | -0.008590847
1090.65 | -0.008640689
1090.7 | -0.008273675
1090.75 | -0.007498867
1090.8 | -0.007548709
1090.85 | -0.007594019
1090.9 | -0.006819212
1090.95 | -0.007281377
1091 | -0.006914363
1091.05 | -0.007788854
1091.1 | -0.007014046
1091.15 | -0.007059357
1091.2 | -0.007109198
1091.25 | -0.007571364
1091.3 | -0.00803353
1091.35 | -0.008083371
1091.4 | -0.008957861
1091.45 | -0.008595378
1091.5 | -0.008640689
1091.55 | -0.00869053
1091.6 | -0.008740372
1091.65 | -0.009614862
1091.7 | -0.01007703
1091.75 | -0.01053919
1091.8 | -0.01141368
1091.85 | -0.01146353
1091.9 | -0.01233802
1091.95 | -0.01155868
1092 | -0.01325782
1092.05 | -0.01413231
1092.1 | -0.01459447
1092.15 | -0.01505664
1092.2 | -0.01634345
1092.25 | -0.01680109
1092.3 | -0.0164386
1092.35 | -0.0156638
1092.4 | -0.01653829
1092.45 | -0.0165836
1092.5 | -0.01704576
1092.55 | -0.01668328
1092.6 | -0.01549615
1092.65 | -0.01595378
1092.7 | -0.01517898
1092.75 | -0.01522882
1092.8 | -0.01486633
1092.85 | -0.01532397
1092.9 | -0.01578614
1092.95 | -0.01583598
1093 | -0.01547349
1093.05 | -0.0155188
1093.1 | -0.01556865
1093.15 | -0.01603081
1093.2 | -0.01649298
1093.25 | -0.01736747
1093.3 | -0.0178251
1093.35 | -0.01746262
1093.4 | -0.01751246
1093.45 | -0.01797463
1093.5 | -0.01843226
1093.55 | -0.0184821
1093.6 | -0.01894427
1093.65 | -0.01899411
1093.7 | -0.01986407
1093.75 | -0.01908926
1093.8 | -0.01831445
1093.85 | -0.01795197
1093.9 | -0.01840961
1093.95 | -0.01804712
1094 | -0.01768464
1094.05 | -0.01773448
1094.1 | -0.01654282
1094.15 | -0.01535569
1094.2 | -0.01540553
1094.25 | -0.01462619
1094.3 | -0.01508836
1094.35 | -0.01555052
1094.4 | -0.01518804
1094.45 | -0.01606253
1094.5 | -0.01652016
1094.55 | -0.01615768
1094.6 | -0.01620752
1094.65 | -0.01749434
1094.7 | -0.01878115
1094.75 | -0.01882646
1094.8 | -0.01805165
1094.85 | -0.01686452
1094.9 | -0.01773901
1094.95 | -0.01778432
1095 | -0.01700952
1095.05 | -0.01705936
1095.1 | -0.01793385
1095.15 | -0.01880381
1095.2 | -0.01926597
1095.25 | -0.01931581
1095.3 | -0.01895333
1095.35 | -0.0194155
1095.4 | -0.02028546
1095.45 | -0.018686
1095.5 | -0.01873584
1095.55 | -0.01919801
1095.6 | -0.01965564
1095.65 | -0.01846851
1095.7 | -0.01851835
1095.75 | -0.01733122
1095.8 | -0.0169642
1095.85 | -0.01742637
1095.9 | -0.01953783
1095.95 | -0.01917535
1096 | -0.02004531
1096.05 | -0.02009515
1096.1 | -0.01973267
1096.15 | -0.01937019
1096.2 | -0.01983235
1096.25 | -0.02028999
1096.3 | -0.02116448
1096.35 | -0.02162664
1096.4 | -0.02085184
1096.45 | -0.02048482
1096.5 | -0.02218396
1096.55 | -0.0222338
1096.6 | -0.02227911
1096.65 | -0.02274128
1096.7 | -0.02402809
1096.75 | -0.02448573
1096.8 | -0.02494789
1096.85 | -0.02376076
1096.9 | -0.02463525
1096.95 | -0.02550521
1097 | -0.02514273
1097.05 | -0.02354327
1097.1 | -0.02359311
1097.15 | -0.02323063
1097.2 | -0.02328047
1097.25 | -0.02168101
1097.3 | -0.02213865
1097.35 | -0.02136384
1097.4 | -0.02265066
1097.45 | -0.02310829
1097.5 | -0.02274581
1097.55 | -0.02279565
1097.6 | -0.02202084
1097.65 | -0.02330766
1097.7 | -0.02335297
1097.75 | -0.02422746
1097.8 | -0.02509742
1097.85 | -0.02391029
1097.9 | -0.02396013
1097.95 | -0.02400997
1098 | -0.02323516
1098.05 | -0.02369733
1098.1 | -0.02251019
1098.15 | -0.02296783
1098.2 | -0.02219302
1098.25 | -0.02224286
1098.3 | -0.02188038
1098.35 | -0.02192569
1098.4 | -0.02238786
1098.45 | -0.02285002
1098.5 | -0.02248754
1098.55 | -0.02376982
1098.6 | -0.02381966
1098.65 | -0.02428183
1098.7 | -0.02515179
1098.75 | -0.02478931
1098.8 | -0.02525147
1098.85 | -0.02653376
1098.9 | -0.02575895
1098.95 | -0.02663344
1099 | -0.02668328
1099.05 | -0.02590847
1099.1 | -0.02513367
1099.15 | -0.02476665
1099.2 | -0.02522882
1099.25 | -0.02486633
1099.3 | -0.02574082
1099.35 | -0.02578614
1099.4 | -0.02501133
1099.45 | -0.02671047
1099.5 | -0.02511101
1099.55 | -0.02639329
1099.6 | -0.02768011
1099.65 | -0.02855007
1099.7 | -0.02859991
1099.75 | -0.02906208
1099.8 | -0.02993203
1099.85 | -0.0303942
1099.9 | -0.03043951
1099.95 | -0.03048935
1100 | -0.03053919