## Absorption CS's
Yb:Lu2O3 Absorption as a Function of Wavelength at 250 K
2015
C. Moore, D. Brown
Instrument: Shimadzu SolidSpec-3700 DUV High-Resolution Spectrophotometer
Clemson University Hydrothermally-Grown Sample DS005
Previously Corrected For Leveling, Zeroing, and Fresnel Losses Using a Sellmeier Equation
Sellmeier Equation: Zelmon, D.E.; Northridge, J.M.; Haynes, N.D.; Perlov, D.; Petermann, K. Temperature-dependent Sellmeier
equations for rare-earth sesquioxides. Appl. Opt. 2013, 52, 3824–3828.
Estimated Sample Doping: 2.2 at-% Yb = Total Number Density of 6.27 x 1020 ions/cm3
C2 Radiative Site Doping: 1.65 at-% Yb = 4.71 x 1020 ions/cm3
Sample Length: 0.39 mm
Slit Width: 1 nm
Sampling Interval: 0.05 nm
Scan Speed: 1.67 nm/sec
Wavelength (nm) | Absorption Cross-Section (x 1020) (cm2) 250K
850 | -0.02814681
850.05 | -0.02576348
850.1 | -0.0225691
850.15 | -0.02220662
850.2 | -0.02062981
850.25 | -0.02067059
850.3 | -0.01544178
850.35 | -0.01426824
850.4 | -0.01227911
850.45 | -0.01394653
850.5 | -0.01114635
850.55 | -0.01077934
850.6 | -0.01041686
850.65 | -0.01208428
850.7 | -0.01049841
850.75 | -0.008101495
850.8 | -0.003262347
850.85 | -0.006153149
850.9 | -0.005786135
850.95 | -0.00908473
851 | -0.01075215
851.05 | -0.01282737
851.1 | -0.01449479
851.15 | -0.01777979
851.2 | -0.01619846
851.25 | -0.01583598
851.3 | -0.01628455
851.35 | -0.01632533
851.4 | -0.01880381
851.45 | -0.01681468
851.5 | -0.01361124
851.55 | -0.01405981
851.6 | -0.008006343
851.65 | -0.006012687
851.7 | -0.006869053
851.75 | -0.006098777
851.8 | -0.006950612
851.85 | -0.006180335
851.9 | -0.009478931
851.95 | -0.005043045
852 | -0.006307204
852.05 | -0.0096058
852.1 | -0.009646579
852.15 | -0.01334844
852.2 | -0.01176257
852.25 | -0.008957861
852.3 | -0.007779792
852.35 | -0.006193928
852.4 | -0.004200272
852.45 | -0.0005754418
852.5 | -0.002247395
852.55 | -0.001880381
852.6 | 0.002972361
852.65 | 0.00170367
852.7 | 0.006565473
852.75 | 0.008975986
852.8 | 0.008119619
852.85 | 0.008074309
852.9 | 0.008441323
852.95 | 0.005129135
853 | 0.001001359
853.05 | -0.0006705936
853.1 | 0.0009198006
853.15 | 0.0004666969
853.2 | 0.0053285
853.25 | 0.002016312
853.3 | -0.004145899
853.35 | -0.002147712
853.4 | 0.0002577644
853.45 | -0.000602628
853.5 | 0.0001735147
853.55 | 0.007893068
853.6 | 0.01030811
853.65 | 0.009447213
853.7 | 0.009406434
853.75 | 0.007725419
853.8 | 0.004005437
853.85 | 0.008459447
853.9 | 0.0104667
853.95 | 0.006737653
854 | 0.008332578
854.05 | 0.00951971
854.1 | 0.006615315
854.15 | 0.006977798
854.2 | 0.007757136
854.25 | 0.009352062
854.3 | 0.008898958
854.35 | 0.01336203
854.4 | 0.01250113
854.45 | 0.01164024
854.5 | 0.01241504
854.55 | 0.01442229
854.6 | 0.01397372
854.65 | 0.01352062
854.7 | 0.01512007
854.75 | 0.01589488
854.8 | 0.01257363
854.85 | 0.01294064
854.9 | 0.01371998
854.95 | 0.01695967
855 | 0.01527413
855.05 | 0.01564114
855.1 | 0.01109198
855.15 | 0.0110512
855.2 | 0.01182601
855.25 | 0.008096964
855.3 | 0.00969642
855.35 | 0.01333937
855.4 | 0.01699139
855.45 | 0.01817852
855.5 | 0.0169053
855.55 | 0.01850476
855.6 | 0.02174898
855.65 | 0.02541006
855.7 | 0.02536928
855.75 | 0.02491618
855.8 | 0.02775261
855.85 | 0.02524241
855.9 | 0.02314454
855.95 | 0.02268691
856 | 0.0189488
856.05 | 0.01644314
856.1 | 0.01516991
856.15 | 0.01430449
856.2 | 0.01139556
856.25 | 0.01422293
856.3 | 0.01417762
856.35 | 0.01331672
856.4 | 0.01696874
856.45 | 0.01980063
856.5 | 0.02057997
856.55 | 0.02629814
856.6 | 0.02708201
856.65 | 0.02786135
856.7 | 0.02534662
856.75 | 0.02695514
856.8 | 0.02526507
856.85 | 0.02728138
856.9 | 0.02888536
856.95 | 0.02555052
857 | 0.02468509
857.05 | 0.02340734
857.1 | 0.02254191
857.15 | 0.02167648
857.2 | 0.01957861
857.25 | 0.02077028
857.3 | 0.02154961
857.35 | 0.01863163
857.4 | 0.01941097
857.45 | 0.01772542
857.5 | 0.02056185
857.55 | 0.01846398
857.6 | 0.01636611
857.65 | 0.01550521
857.7 | 0.01669234
857.75 | 0.02076121
857.8 | 0.01948346
857.85 | 0.02108745
857.9 | 0.02351155
857.95 | 0.02141368
858 | 0.02260535
858.05 | 0.02173992
858.1 | 0.02416855
858.15 | 0.02618487
858.2 | 0.02531944
858.25 | 0.02733575
858.3 | 0.02441323
858.35 | 0.02436792
858.4 | 0.02391482
858.45 | 0.02346171
858.5 | 0.0250657
858.55 | 0.02543725
858.6 | 0.02333484
858.65 | 0.02164477
858.7 | 0.01995922
858.75 | 0.02073856
858.8 | 0.01740825
858.85 | 0.01901223
858.9 | 0.01773448
858.95 | 0.01810603
859 | 0.02011781
859.05 | 0.01678749
859.1 | 0.01756683
859.15 | 0.01834617
859.2 | 0.01584051
859.25 | 0.01702764
859.3 | 0.01534209
859.35 | 0.01571364
859.4 | 0.01649298
859.45 | 0.0197372
859.5 | 0.0192841
859.55 | 0.01513367
859.6 | 0.01632533
859.65 | 0.01340734
859.7 | 0.01254191
859.75 | 0.01332125
859.8 | 0.01328047
859.85 | 0.01405981
859.9 | 0.01401903
859.95 | 0.01356593
860 | 0.009827821
860.05 | 0.009379248
860.1 | 0.01056638
860.15 | 0.01380607
860.2 | 0.01294064
860.25 | 0.01659719
860.3 | 0.01778885
860.35 | 0.02185773
860.4 | 0.02676031
860.45 | 0.02878115
860.5 | 0.02667422
860.55 | 0.03117354
860.6 | 0.03154055
860.65 | 0.03397825
860.7 | 0.03063435
860.75 | 0.03347984
860.8 | 0.03219755
860.85 | 0.03009515
860.9 | 0.02716357
860.95 | 0.02299955
861 | 0.02254644
861.05 | 0.0253874
861.1 | 0.02204803
861.15 | 0.0211826
861.2 | 0.0207295
861.25 | 0.02233348
861.3 | 0.02599909
861.35 | 0.02843226
861.4 | 0.0304531
861.45 | 0.02752605
861.5 | 0.02665609
861.55 | 0.02579067
861.6 | 0.02410059
861.65 | 0.02859085
861.7 | 0.02937472
861.75 | 0.02850929
861.8 | 0.027227
861.85 | 0.02347531
861.9 | 0.02178523
861.95 | 0.02215677
862 | 0.02293611
862.05 | 0.02413231
862.1 | 0.02409153
862.15 | 0.02693249
862.2 | 0.02689171
862.25 | 0.02932488
862.3 | 0.03093339
862.35 | 0.03048029
862.4 | 0.03167648
862.45 | 0.0316357
862.5 | 0.0328319
862.55 | 0.03361577
862.6 | 0.03274581
862.65 | 0.03477118
862.7 | 0.0347304
862.75 | 0.03220662
862.8 | 0.02968736
862.85 | 0.02964658
862.9 | 0.03207975
862.95 | 0.03203897
863 | 0.03282284
863.05 | 0.0323652
863.1 | 0.0331536
863.15 | 0.03352515
863.2 | 0.03224286
863.25 | 0.02930675
863.3 | 0.03132759
863.35 | 0.03169914
863.4 | 0.02711826
863.45 | 0.024599
863.5 | 0.02497055
863.55 | 0.0236928
863.6 | 0.02199819
863.65 | 0.02030811
863.7 | 0.01985501
863.75 | 0.0194019
863.8 | 0.02183054
863.85 | 0.02014046
863.9 | 0.02174898
863.95 | 0.02541459
864 | 0.02743543
864.05 | 0.02615315
864.1 | 0.0248754
864.15 | 0.02772089
864.2 | 0.02850476
864.25 | 0.02970095
864.3 | 0.02800634
864.35 | 0.02755324
864.4 | 0.02874943
864.45 | 0.02746715
864.5 | 0.0278387
864.55 | 0.02655641
864.6 | 0.02692796
864.65 | 0.02812415
864.7 | 0.02643407
864.75 | 0.02556411
864.8 | 0.02552333
864.85 | 0.02671953
864.9 | 0.0275034
864.95 | 0.02745809
865 | 0.02700498
865.05 | 0.0240734
865.1 | 0.02650657
865.15 | 0.02646579
865.2 | 0.02807431
865.25 | 0.0292705
865.3 | 0.02964205
865.35 | 0.02918441
865.4 | 0.02997281
865.45 | 0.02786135
865.5 | 0.02906208
865.55 | 0.02942909
865.6 | 0.03310829
865.65 | 0.03306751
865.7 | 0.03095605
865.75 | 0.02967377
865.8 | 0.02922066
865.85 | 0.02959221
865.9 | 0.02913457
865.95 | 0.03074762
866 | 0.03111917
866.05 | 0.03024921
866.1 | 0.0285546
866.15 | 0.02850929
866.2 | 0.02723154
866.25 | 0.03049388
866.3 | 0.03127775
866.35 | 0.02917082
866.4 | 0.03202084
866.45 | 0.03280471
866.5 | 0.03400544
866.55 | 0.03520616
866.6 | 0.03474853
866.65 | 0.03801994
866.7 | 0.03590394
866.75 | 0.03669234
866.8 | 0.03665156
866.85 | 0.03785229
866.9 | 0.03780698
866.95 | 0.03610784
867 | 0.03689624
867.05 | 0.03726778
867.1 | 0.03681015
867.15 | 0.03676937
867.2 | 0.03714092
867.25 | 0.03834164
867.3 | 0.03705483
867.35 | 0.03618487
867.4 | 0.0328319
867.45 | 0.03651563
867.5 | 0.03564567
867.55 | 0.03270503
867.6 | 0.0334889
867.65 | 0.03510195
867.7 | 0.03713185
867.75 | 0.03709107
867.8 | 0.03622111
867.85 | 0.03742184
867.9 | 0.03737653
867.95 | 0.03899411
868 | 0.03729497
868.05 | 0.03807884
868.1 | 0.04135478
868.15 | 0.04048482
868.2 | 0.04002719
868.25 | 0.04122791
868.3 | 0.03911192
868.35 | 0.0407295
868.4 | 0.04110557
868.45 | 0.04272315
868.5 | 0.04226552
868.55 | 0.04305392
868.6 | 0.04508836
868.65 | 0.0454599
868.7 | 0.04375623
868.75 | 0.0416357
868.8 | 0.04159493
868.85 | 0.04321251
868.9 | 0.04151337
868.95 | 0.04271409
869 | 0.04350249
869.05 | 0.04553693
869.1 | 0.04466697
869.15 | 0.04130041
869.2 | 0.03918441
869.25 | 0.04204803
869.3 | 0.04241957
869.35 | 0.03946987
869.4 | 0.04025827
869.45 | 0.04270956
869.5 | 0.04349796
869.55 | 0.04096058
869.6 | 0.04174898
869.65 | 0.04420027
869.7 | 0.04706842
869.75 | 0.04993657
869.8 | 0.04989579
869.85 | 0.05360217
869.9 | 0.05481196
869.95 | 0.05393747
870 | 0.05347531
870.05 | 0.05135025
870.1 | 0.05214318
870.15 | 0.05376529
870.2 | 0.05205709
870.25 | 0.05243317
870.3 | 0.05363842
870.35 | 0.0540145
870.4 | 0.05147259
870.45 | 0.05184413
870.5 | 0.05388763
870.55 | 0.05551427
870.6 | 0.06006343
870.65 | 0.06211146
870.7 | 0.05997734
870.75 | 0.06160852
870.8 | 0.06156321
870.85 | 0.05943362
870.9 | 0.05730403
870.95 | 0.06101948
871 | 0.06014046
871.05 | 0.05884912
871.1 | 0.05671953
871.15 | 0.05625736
871.2 | 0.05454916
871.25 | 0.05533756
871.3 | 0.0569642
871.35 | 0.05650657
871.4 | 0.06063888
871.45 | 0.06310376
871.5 | 0.06139103
871.55 | 0.06385591
871.6 | 0.06549162
871.65 | 0.0667014
871.7 | 0.06205709
871.75 | 0.06243317
871.8 | 0.06030358
871.85 | 0.06151337
871.9 | 0.06188944
871.95 | 0.05933847
872 | 0.05929769
872.05 | 0.05967377
872.1 | 0.05754418
872.15 | 0.05833711
872.2 | 0.05787494
872.25 | 0.05950612
872.3 | 0.05987766
872.35 | 0.06192569
872.4 | 0.05937925
872.45 | 0.05891708
872.5 | 0.0588763
872.55 | 0.05632533
872.6 | 0.05503398
872.65 | 0.05541006
872.7 | 0.05494789
872.75 | 0.05449026
872.8 | 0.05570005
872.85 | 0.05523788
872.9 | 0.05478024
872.95 | 0.05557318
873 | 0.05469415
873.05 | 0.05423652
873.1 | 0.05544631
873.15 | 0.055401
873.2 | 0.05536022
873.25 | 0.05490258
873.3 | 0.05569551
873.35 | 0.05481649
873.4 | 0.05685999
873.45 | 0.05640236
873.5 | 0.05594019
873.55 | 0.05840507
873.6 | 0.05919801
873.65 | 0.06166742
873.7 | 0.06120526
873.75 | 0.06325329
873.8 | 0.06362936
873.85 | 0.06233348
873.9 | 0.06019937
873.95 | 0.05806525
874 | 0.05844132
874.05 | 0.06048935
874.1 | 0.05752152
874.15 | 0.0578976
874.2 | 0.05660172
874.25 | 0.05739465
874.3 | 0.05568192
874.35 | 0.05647485
874.4 | 0.05726778
874.45 | 0.06098777
874.5 | 0.06220208
874.55 | 0.06173992
874.6 | 0.06044404
874.65 | 0.06249207
874.7 | 0.06119619
874.75 | 0.06073403
874.8 | 0.05985501
874.85 | 0.06065247
874.9 | 0.05935206
874.95 | 0.05972814
875 | 0.0592705
875.05 | 0.06006343
875.1 | 0.06002266
875.15 | 0.06123244
875.2 | 0.06160852
875.25 | 0.06282284
875.3 | 0.06319891
875.35 | 0.06441323
875.4 | 0.06395106
875.45 | 0.06474853
875.5 | 0.06470775
875.55 | 0.06466244
875.6 | 0.06252832
875.65 | 0.06374264
875.7 | 0.06077028
875.75 | 0.06114635
875.8 | 0.06110104
875.85 | 0.06147712
875.9 | 0.06227458
875.95 | 0.0634889
876 | 0.06302673
876.05 | 0.06381966
876.1 | 0.06336203
876.15 | 0.06457635
876.2 | 0.06202084
876.25 | 0.06281377
876.3 | 0.06235614
876.35 | 0.06314907
876.4 | 0.06227005
876.45 | 0.06139103
876.5 | 0.06051201
876.55 | 0.06172633
876.6 | 0.06126416
876.65 | 0.06080199
876.7 | 0.06033983
876.75 | 0.06406887
876.8 | 0.06444495
876.85 | 0.06524241
876.9 | 0.06352062
876.95 | 0.06222474
877 | 0.06301767
877.05 | 0.06255551
877.1 | 0.06209787
877.15 | 0.06205256
877.2 | 0.06410512
877.25 | 0.06615768
877.3 | 0.06360217
877.35 | 0.06439964
877.4 | 0.06226099
877.45 | 0.06263706
877.5 | 0.06552787
877.55 | 0.0638106
877.6 | 0.06251019
877.65 | 0.06246942
877.7 | 0.06116901
877.75 | 0.05903489
877.8 | 0.05857725
877.85 | 0.06104214
877.9 | 0.06100136
877.95 | 0.0592841
878 | 0.05924332
878.05 | 0.05752605
878.1 | 0.05832352
878.15 | 0.05995469
878.2 | 0.06116448
878.25 | 0.06237879
878.3 | 0.06359311
878.35 | 0.06397372
878.4 | 0.06351155
878.45 | 0.0613729
878.5 | 0.06426371
878.55 | 0.06422293
878.6 | 0.06543725
878.65 | 0.06791119
878.7 | 0.06577254
878.75 | 0.06405075
878.8 | 0.06400997
878.85 | 0.06313095
878.9 | 0.06266878
878.95 | 0.06095152
879 | 0.06216584
879.05 | 0.06170367
879.1 | 0.06207975
879.15 | 0.06203897
879.2 | 0.0603217
879.25 | 0.06027639
879.3 | 0.060657
879.35 | 0.06103308
879.4 | 0.06182601
879.45 | 0.06262347
879.5 | 0.06299955
879.55 | 0.06169914
879.6 | 0.06123697
879.65 | 0.06077934
879.7 | 0.06115541
879.75 | 0.05985501
879.8 | 0.05897599
879.85 | 0.05935206
879.9 | 0.05721794
879.95 | 0.05466697
880 | 0.05337109
880.05 | 0.05374717
880.1 | 0.05495696
880.15 | 0.05407793
880.2 | 0.05445401
880.25 | 0.05232442
880.3 | 0.05478931
880.35 | 0.05683734
880.4 | 0.05679656
880.45 | 0.05800634
880.5 | 0.05796556
880.55 | 0.0587585
880.6 | 0.05746262
880.65 | 0.0578387
880.7 | 0.05989126
880.75 | 0.0590077
880.8 | 0.05980517
880.85 | 0.05976439
880.9 | 0.05846398
880.95 | 0.0584232
881 | 0.05628908
881.05 | 0.05624377
881.1 | 0.05661985
881.15 | 0.05657907
881.2 | 0.0561169
881.25 | 0.05482102
881.3 | 0.05603081
881.35 | 0.05347984
881.4 | 0.0517671
881.45 | 0.05130947
881.5 | 0.05168101
881.55 | 0.05164024
881.6 | 0.05285002
881.65 | 0.05280924
881.7 | 0.05360217
881.75 | 0.05314454
881.8 | 0.05184866
881.85 | 0.0513865
881.9 | 0.05259628
881.95 | 0.05255551
882 | 0.05293158
882.05 | 0.04996375
882.1 | 0.05075668
882.15 | 0.05113276
882.2 | 0.04900317
882.25 | 0.05021296
882.3 | 0.04891708
882.35 | 0.05012687
882.4 | 0.04966923
882.45 | 0.04920707
882.5 | 0.04874943
882.55 | 0.04870412
882.6 | 0.05075215
882.65 | 0.05071137
882.7 | 0.05108745
882.75 | 0.05145899
882.8 | 0.05100136
882.85 | 0.05221115
882.9 | 0.05133213
882.95 | 0.05254644
883 | 0.05333937
883.05 | 0.05371545
883.1 | 0.05367467
883.15 | 0.05279565
883.2 | 0.05191663
883.25 | 0.05103761
883.3 | 0.05183054
883.35 | 0.05095152
883.4 | 0.05007703
883.45 | 0.04961486
883.5 | 0.04957408
883.55 | 0.04827821
883.6 | 0.04865428
883.65 | 0.04777526
883.7 | 0.04815134
883.75 | 0.04936112
883.8 | 0.0509923
883.85 | 0.05220208
883.9 | 0.0521613
883.95 | 0.05253738
884 | 0.05249207
884.05 | 0.05161305
884.1 | 0.05408246
884.15 | 0.05320344
884.2 | 0.05399638
884.25 | 0.05437245
884.3 | 0.05558677
884.35 | 0.05429089
884.4 | 0.05131853
884.45 | 0.05085637
884.5 | 0.05248754
884.55 | 0.053285
884.6 | 0.05323969
884.65 | 0.05403715
884.7 | 0.05692343
884.75 | 0.05772089
884.8 | 0.05893521
884.85 | 0.05721341
884.9 | 0.05801087
884.95 | 0.06048482
885 | 0.06212053
885.05 | 0.06207522
885.1 | 0.06203444
885.15 | 0.06241051
885.2 | 0.06404622
885.25 | 0.06232895
885.3 | 0.06186679
885.35 | 0.06224286
885.4 | 0.06387857
885.45 | 0.06383779
885.5 | 0.06295424
885.55 | 0.06207522
885.6 | 0.06286815
885.65 | 0.06450838
885.7 | 0.06404622
885.75 | 0.06190304
885.8 | 0.06312188
885.85 | 0.06560036
885.9 | 0.06555505
885.95 | 0.06341187
886 | 0.06253285
886.05 | 0.06248754
886.1 | 0.063285
886.15 | 0.06240598
886.2 | 0.06194382
886.25 | 0.06274128
886.3 | 0.06269597
886.35 | 0.06139556
886.4 | 0.06135478
886.45 | 0.06130947
886.5 | 0.06169008
886.55 | 0.06248754
886.6 | 0.06286362
886.65 | 0.06282284
886.7 | 0.06236067
886.75 | 0.06273675
886.8 | 0.06353421
886.85 | 0.06433167
886.9 | 0.06555052
886.95 | 0.0659266
887 | 0.06756683
887.05 | 0.06920707
887.1 | 0.0708473
887.15 | 0.07333031
887.2 | 0.07497508
887.25 | 0.07535569
887.3 | 0.07700045
887.35 | 0.07695514
887.4 | 0.07817852
887.45 | 0.07898052
887.5 | 0.07936112
887.55 | 0.07889896
887.6 | 0.07885365
887.65 | 0.07923425
887.7 | 0.07877209
887.75 | 0.07957408
887.8 | 0.08079746
887.85 | 0.07948799
887.9 | 0.0798686
887.95 | 0.07982329
888 | 0.07893974
888.05 | 0.07805165
888.1 | 0.07885365
888.15 | 0.08049841
888.2 | 0.08130041
888.25 | 0.07999094
888.3 | 0.07741731
888.35 | 0.07737653
888.4 | 0.07859991
888.45 | 0.07982329
888.5 | 0.07978251
888.55 | 0.08142728
888.6 | 0.08349796
888.65 | 0.08345718
888.7 | 0.0834164
888.75 | 0.08252832
888.8 | 0.08290893
888.85 | 0.085401
888.9 | 0.08536022
888.95 | 0.08574082
889 | 0.08443135
889.05 | 0.08523335
889.1 | 0.08646126
889.15 | 0.08557318
889.2 | 0.08510648
889.25 | 0.0850657
889.3 | 0.084599
889.35 | 0.0870956
889.4 | 0.08662891
889.45 | 0.08870412
889.5 | 0.08951065
889.55 | 0.09116448
889.6 | 0.08985048
889.65 | 0.08938378
889.7 | 0.08891708
889.75 | 0.08845039
889.8 | 0.0896783
889.85 | 0.09090621
889.9 | 0.09086543
889.95 | 0.09167195
890 | 0.09163117
890.05 | 0.09243317
890.1 | 0.09239239
890.15 | 0.09574536
890.2 | 0.09612596
890.25 | 0.09778432
890.3 | 0.0998686
890.35 | 0.09982329
890.4 | 0.1010603
890.45 | 0.101015
890.5 | 0.1009742
890.55 | 0.1026325
890.6 | 0.1021658
890.65 | 0.1025464
890.7 | 0.09995469
890.75 | 0.1007612
890.8 | 0.1011464
890.85 | 0.1002537
890.9 | 0.1010603
890.95 | 0.1010195
891 | 0.1001223
891.05 | 0.1013593
891.1 | 0.1008926
891.15 | 0.1012732
891.2 | 0.1033575
891.25 | 0.1050204
891.3 | 0.1049796
891.35 | 0.1062121
891.4 | 0.1087268
891.45 | 0.1095378
891.5 | 0.109923
891.55 | 0.110734
891.6 | 0.1111192
891.65 | 0.1110784
891.7 | 0.1114635
891.75 | 0.1105664
891.8 | 0.1118034
891.85 | 0.1126144
891.9 | 0.1134255
891.95 | 0.1138106
892 | 0.1129135
892.05 | 0.113729
892.1 | 0.1145401
892.15 | 0.1144948
892.2 | 0.1157363
892.25 | 0.1165473
892.3 | 0.1173629
892.35 | 0.1190304
892.4 | 0.1202719
892.45 | 0.1198006
892.5 | 0.1201903
892.55 | 0.1214318
892.6 | 0.1235297
892.65 | 0.1269189
892.7 | 0.1285954
892.75 | 0.1276937
892.8 | 0.1276484
892.85 | 0.1288944
892.9 | 0.1284232
892.95 | 0.1292388
893 | 0.1317762
893.05 | 0.1321613
893.1 | 0.1329814
893.15 | 0.1342275
893.2 | 0.1324649
893.25 | 0.1328546
893.3 | 0.1353919
893.35 | 0.1379293
893.4 | 0.1387494
893.45 | 0.1395696
893.5 | 0.1386633
893.55 | 0.1399139
893.6 | 0.1420299
893.65 | 0.1437109
893.7 | 0.1441006
893.75 | 0.1453512
893.8 | 0.1466063
893.85 | 0.1482918
893.9 | 0.1495469
893.95 | 0.150367
894 | 0.1507567
894.05 | 0.1524468
894.1 | 0.1524014
894.15 | 0.1514952
894.2 | 0.1523199
894.25 | 0.1518441
894.3 | 0.1539647
894.35 | 0.1543543
894.4 | 0.1543135
894.45 | 0.1560036
894.5 | 0.1572587
894.55 | 0.1593838
894.6 | 0.1615134
894.65 | 0.1636384
894.7 | 0.1670729
894.75 | 0.1683371
894.8 | 0.1687268
894.85 | 0.169121
894.9 | 0.1703851
894.95 | 0.1707748
895 | 0.1729135
895.05 | 0.1724332
895.1 | 0.1736973
895.15 | 0.175836
895.2 | 0.1771001
895.25 | 0.1779293
895.3 | 0.1787585
895.35 | 0.1817762
895.4 | 0.1847893
895.45 | 0.1864975
895.5 | 0.1890802
895.55 | 0.1890394
895.6 | 0.1920616
895.65 | 0.1942139
895.7 | 0.1954871
895.75 | 0.1963208
895.8 | 0.197594
895.85 | 0.1997508
895.9 | 0.2032216
895.95 | 0.2058224
896 | 0.2088627
896.05 | 0.2114635
896.1 | 0.2149524
896.15 | 0.2175578
896.2 | 0.2192841
896.25 | 0.222338
896.3 | 0.2249524
896.35 | 0.2271228
896.4 | 0.2306298
896.45 | 0.2314726
896.5 | 0.2323199
896.55 | 0.2340553
896.6 | 0.2348981
896.65 | 0.2370775
896.7 | 0.2388174
896.75 | 0.2401087
896.8 | 0.2427367
896.85 | 0.2449207
896.9 | 0.2484459
896.95 | 0.2506389
897 | 0.2546171
897.05 | 0.2581513
897.1 | 0.2616946
897.15 | 0.2656865
897.2 | 0.2705845
897.25 | 0.2768373
897.3 | 0.2817535
897.35 | 0.2848663
897.4 | 0.289343
897.45 | 0.2938242
897.5 | 0.2978568
897.55 | 0.3005347
897.6 | 0.3054871
897.65 | 0.3095378
897.7 | 0.314957
897.75 | 0.3185637
897.8 | 0.3217173
897.85 | 0.3248709
897.9 | 0.331237
897.95 | 0.3357771
898 | 0.3394064
898.05 | 0.3430403
898.1 | 0.3485184
898.15 | 0.3530856
898.2 | 0.3585863
898.25 | 0.3631672
898.3 | 0.3682193
898.35 | 0.3732759
898.4 | 0.3783462
898.45 | 0.3843543
898.5 | 0.3899048
898.55 | 0.3959357
898.6 | 0.4019755
898.65 | 0.408029
898.7 | 0.4145628
898.75 | 0.4192252
898.8 | 0.4257861
898.85 | 0.4323561
898.9 | 0.4398913
898.95 | 0.44744
899 | 0.4535841
899.05 | 0.460213
899.1 | 0.4673357
899.15 | 0.4754327
899.2 | 0.4825872
899.25 | 0.490725
899.3 | 0.5012959
899.35 | 0.5099683
899.4 | 0.5157454
899.45 | 0.5234798
899.5 | 0.5317218
899.55 | 0.5385184
899.6 | 0.5482737
899.65 | 0.5595333
899.7 | 0.5693521
899.75 | 0.5796964
899.8 | 0.5875895
899.85 | 0.5959991
899.9 | 0.6049343
899.95 | 0.6148935
900 | 0.6248845
900.05 | 0.6344042
900.1 | 0.645469
900.15 | 0.6530222
900.2 | 0.661613
900.25 | 0.670734
900.3 | 0.6803897
900.35 | 0.6911056
900.4 | 0.7013412
900.45 | 0.7141912
900.5 | 0.7270956
900.55 | 0.7390122
900.6 | 0.7514952
900.65 | 0.7645537
900.7 | 0.7803036
900.75 | 0.7945401
900.8 | 0.8077753
900.85 | 0.8242773
900.9 | 0.8403262
900.95 | 0.8553738
901 | 0.8688672
901.05 | 0.883507
901.1 | 0.897671
901.15 | 0.9113457
901.2 | 0.9267331
901.25 | 0.941092
901.3 | 0.9566289
901.35 | 0.9722383
901.4 | 0.9839873
901.45 | 0.9957816
901.5 | 1.008188
901.55 | 1.020072
901.6 | 1.031427
901.65 | 1.043974
901.7 | 1.055995
901.75 | 1.067481
901.8 | 1.076692
901.85 | 1.086511
901.9 | 1.095777
901.95 | 1.105659
902 | 1.116153
902.05 | 1.12551
902.1 | 1.132533
902.15 | 1.141346
902.2 | 1.148401
902.25 | 1.155478
902.3 | 1.161377
902.35 | 1.164907
902.4 | 1.168441
902.45 | 1.171976
902.5 | 1.174323
902.55 | 1.17667
902.6 | 1.180816
902.65 | 1.183765
902.7 | 1.184323
902.75 | 1.18488
902.8 | 1.182442
902.85 | 1.182397
902.9 | 1.183552
902.95 | 1.181717
903 | 1.17928
903.05 | 1.17744
903.1 | 1.172021
903.15 | 1.166611
903.2 | 1.161803
903.25 | 1.157599
903.3 | 1.151618
903.35 | 1.146244
903.4 | 1.138509
903.45 | 1.130797
903.5 | 1.123688
903.55 | 1.117771
903.6 | 1.108935
903.65 | 1.101876
903.7 | 1.092506
903.75 | 1.083738
903.8 | 1.074993
903.85 | 1.067431
903.9 | 1.058731
903.95 | 1.049483
904 | 1.039116
904.05 | 1.028781
904.1 | 1.017907
904.15 | 1.008772
904.2 | 0.9991029
904.25 | 0.9894563
904.3 | 0.9798414
904.35 | 0.9680154
904.4 | 0.9567875
904.45 | 0.9467105
904.5 | 0.9361124
904.55 | 0.9261033
904.6 | 0.9155732
904.65 | 0.9061758
904.7 | 0.8935206
904.75 | 0.8841867
904.8 | 0.8748799
904.85 | 0.8623471
904.9 | 0.8525646
904.95 | 0.8417309
905 | 0.8314726
905.05 | 0.821246
905.1 | 0.8105211
905.15 | 0.8014227
905.2 | 0.7907612
905.25 | 0.7806661
905.3 | 0.7711282
905.35 | 0.7595152
905.4 | 0.7510874
905.45 | 0.7421568
905.5 | 0.7332488
905.55 | 0.7254101
905.6 | 0.7170684
905.65 | 0.7097825
905.7 | 0.7009651
905.75 | 0.6926869
905.8 | 0.6864794
905.85 | 0.6782374
905.9 | 0.6730856
905.95 | 0.6658949
906 | 0.6592343
906.05 | 0.6530902
906.1 | 0.6459493
906.15 | 0.6403353
906.2 | 0.6327186
906.25 | 0.6281377
906.3 | 0.6220526
906.35 | 0.6164839
906.4 | 0.6109243
906.45 | 0.6043725
906.5 | 0.5993339
906.55 | 0.5928047
906.6 | 0.5862936
906.65 | 0.5802855
906.7 | 0.5752832
906.75 | 0.57029
906.8 | 0.5628319
906.85 | 0.5578568
906.9 | 0.5509198
906.95 | 0.5449796
907 | 0.5395424
907.05 | 0.5341142
907.1 | 0.5311373
907.15 | 0.5266969
907.2 | 0.5222655
907.25 | 0.515401
907.3 | 0.5119574
907.35 | 0.508029
907.4 | 0.5031355
907.45 | 0.4992207
907.5 | 0.494821
907.55 | 0.490435
907.6 | 0.4850838
907.65 | 0.479266
907.7 | 0.4744132
907.75 | 0.4695741
907.8 | 0.4666561
907.85 | 0.4618215
907.9 | 0.4593883
907.95 | 0.4555233
908 | 0.4511871
908.05 | 0.447807
908.1 | 0.4430041
908.15 | 0.4401087
908.2 | 0.4376937
908.25 | 0.4338514
908.3 | 0.4309651
908.35 | 0.4285546
908.4 | 0.4233077
908.45 | 0.4180698
908.5 | 0.4137789
908.55 | 0.4118532
908.6 | 0.4080426
908.65 | 0.4056502
908.7 | 0.4032578
908.75 | 0.3985184
908.8 | 0.3961305
908.85 | 0.3918713
908.9 | 0.3866833
908.95 | 0.3847712
909 | 0.3842637
909.05 | 0.3814182
909.1 | 0.3776439
909.15 | 0.3748074
909.2 | 0.3728999
909.25 | 0.370068
909.3 | 0.3672361
909.35 | 0.3630131
909.4 | 0.3615813
909.45 | 0.360145
909.5 | 0.3587132
909.55 | 0.3558903
909.6 | 0.3544585
909.65 | 0.3516402
909.7 | 0.3488265
909.75 | 0.3464749
909.8 | 0.3445854
909.85 | 0.3440825
909.9 | 0.3440372
909.95 | 0.3421522
910 | 0.3402628
910.05 | 0.3383779
910.1 | 0.3360353
910.15 | 0.3336928
910.2 | 0.3331899
910.25 | 0.3326869
910.3 | 0.3331038
910.35 | 0.3321432
910.4 | 0.3298006
910.45 | 0.3288401
910.5 | 0.3292569
910.55 | 0.3282963
910.6 | 0.3268781
910.65 | 0.3277526
910.7 | 0.3286271
910.75 | 0.3276665
910.8 | 0.3271681
910.85 | 0.3257454
910.9 | 0.3257046
910.95 | 0.3252016
911 | 0.3247032
911.05 | 0.3219076
911.1 | 0.3223244
911.15 | 0.3222836
911.2 | 0.3213231
911.25 | 0.3199048
911.3 | 0.3203217
911.35 | 0.3198233
911.4 | 0.3193203
911.45 | 0.3197372
911.5 | 0.3196919
911.55 | 0.3191935
911.6 | 0.3205256
911.65 | 0.3200227
911.7 | 0.3195242
911.75 | 0.3199411
911.8 | 0.3198958
911.85 | 0.3216855
911.9 | 0.3216448
911.95 | 0.3211464
912 | 0.3206434
912.05 | 0.3215179
912.1 | 0.3233077
912.15 | 0.3228092
912.2 | 0.3232261
912.25 | 0.3231808
912.3 | 0.3222202
912.35 | 0.3235569
912.4 | 0.3221386
912.45 | 0.3211781
912.5 | 0.3225102
912.55 | 0.3233847
912.6 | 0.3228863
912.65 | 0.3223833
912.7 | 0.3228002
912.75 | 0.321382
912.8 | 0.3213412
912.85 | 0.3212959
912.9 | 0.3212551
912.95 | 0.3212098
913 | 0.3225464
913.05 | 0.3220435
913.1 | 0.3215406
913.15 | 0.3210421
913.2 | 0.3196239
913.25 | 0.3191255
913.3 | 0.3195378
913.35 | 0.3199547
913.4 | 0.3199139
913.45 | 0.3189533
913.5 | 0.3184549
913.55 | 0.3184096
913.6 | 0.3183688
913.65 | 0.3178659
913.7 | 0.3182827
913.75 | 0.3177843
913.8 | 0.3172814
913.85 | 0.3172406
913.9 | 0.3167377
913.95 | 0.3166969
914 | 0.3166561
914.05 | 0.3166108
914.1 | 0.3151971
914.15 | 0.3151518
914.2 | 0.3141957
914.25 | 0.3136928
914.3 | 0.3150249
914.35 | 0.3158994
914.4 | 0.3167739
914.45 | 0.318106
914.5 | 0.3171454
914.55 | 0.3171047
914.6 | 0.3161441
914.65 | 0.3161033
914.7 | 0.3156004
914.75 | 0.3155596
914.8 | 0.3150566
914.85 | 0.3145582
914.9 | 0.3131445
914.95 | 0.3117263
915 | 0.3103126
915.05 | 0.3098142
915.1 | 0.3088582
915.15 | 0.3097281
915.2 | 0.3106026
915.25 | 0.3105573
915.3 | 0.3096013
915.35 | 0.3095605
915.4 | 0.3095152
915.45 | 0.3085591
915.5 | 0.3085184
915.55 | 0.3093883
915.6 | 0.3098052
915.65 | 0.3115904
915.7 | 0.3115496
915.75 | 0.3115043
915.8 | 0.3119212
915.85 | 0.3127911
915.9 | 0.313208
915.95 | 0.3127096
916 | 0.3144948
916.05 | 0.3153693
916.1 | 0.3148709
916.15 | 0.3143679
916.2 | 0.3134119
916.25 | 0.3138242
916.3 | 0.3142411
916.35 | 0.3142003
916.4 | 0.314155
916.45 | 0.3127413
916.5 | 0.3131581
916.55 | 0.3117399
916.6 | 0.3103262
916.65 | 0.3102809
916.7 | 0.3097825
916.75 | 0.3097417
916.8 | 0.3087857
916.85 | 0.3059991
916.9 | 0.3055007
916.95 | 0.3054599
917 | 0.3054146
917.05 | 0.3044585
917.1 | 0.3044178
917.15 | 0.304377
917.2 | 0.3025057
917.25 | 0.3029225
917.3 | 0.3015088
917.35 | 0.3000997
917.4 | 0.300512
917.45 | 0.3004712
917.5 | 0.2990575
917.55 | 0.2999275
917.6 | 0.2994291
917.65 | 0.2984776
917.7 | 0.2975215
917.75 | 0.2970231
917.8 | 0.2960716
917.85 | 0.2942048
917.9 | 0.294164
917.95 | 0.2941232
918 | 0.2918034
918.05 | 0.2903987
918.1 | 0.2889896
918.15 | 0.2884957
918.2 | 0.2893611
918.25 | 0.2897734
918.3 | 0.2888219
918.35 | 0.2887766
918.4 | 0.2900997
918.45 | 0.2900589
918.5 | 0.2881966
918.55 | 0.288609
918.6 | 0.2899275
918.65 | 0.2894336
918.7 | 0.2889352
918.75 | 0.2875306
918.8 | 0.2865791
918.85 | 0.2869914
918.9 | 0.286493
918.95 | 0.2859946
919 | 0.2850476
919.05 | 0.285913
919.1 | 0.2858677
919.15 | 0.2858269
919.2 | 0.2857861
919.25 | 0.2852877
919.3 | 0.2852469
919.35 | 0.2852016
919.4 | 0.283797
919.45 | 0.2842093
919.5 | 0.2841686
919.55 | 0.2841232
919.6 | 0.2840825
919.65 | 0.2826778
919.7 | 0.2812732
919.75 | 0.2825918
919.8 | 0.2820979
919.85 | 0.2825057
919.9 | 0.282918
919.95 | 0.2828772
920 | 0.2832895
920.05 | 0.2832442
920.1 | 0.2832034
920.15 | 0.2840689
920.2 | 0.2844812
920.25 | 0.2839828
920.3 | 0.2834889
920.35 | 0.2825374
920.4 | 0.2829497
920.45 | 0.2833575
920.5 | 0.2842229
920.55 | 0.2841821
920.6 | 0.2836837
920.65 | 0.2831899
920.7 | 0.2822383
920.75 | 0.2831038
920.8 | 0.2826099
920.85 | 0.2834708
920.9 | 0.2838831
920.95 | 0.2820254
921 | 0.2828908
921.05 | 0.2819393
921.1 | 0.2809923
921.15 | 0.2814001
921.2 | 0.2813593
921.25 | 0.2808654
921.3 | 0.2794608
921.35 | 0.2798731
921.4 | 0.2793747
921.45 | 0.2806932
921.5 | 0.2815587
921.55 | 0.2792478
921.6 | 0.2787494
921.65 | 0.2782556
921.7 | 0.2773086
921.75 | 0.276357
921.8 | 0.2763163
921.85 | 0.276271
921.9 | 0.2762302
921.95 | 0.274377
922 | 0.2716176
922.05 | 0.2711237
922.1 | 0.2706253
922.15 | 0.2696783
922.2 | 0.2705437
922.25 | 0.2700453
922.3 | 0.2700045
922.35 | 0.2695106
922.4 | 0.2690168
922.45 | 0.2676167
922.5 | 0.2671228
922.55 | 0.2679837
922.6 | 0.2665836
922.65 | 0.2669959
922.7 | 0.2674037
922.75 | 0.2664567
922.8 | 0.2664159
922.85 | 0.2668237
922.9 | 0.2658768
922.95 | 0.265836
923 | 0.2662438
923.05 | 0.266203
923.1 | 0.2657091
923.15 | 0.2652152
923.2 | 0.2660761
923.25 | 0.2655822
923.3 | 0.2646353
923.35 | 0.2636883
923.4 | 0.2627413
923.45 | 0.2627005
923.5 | 0.2617535
923.55 | 0.2612642
923.6 | 0.261672
923.65 | 0.2616266
923.7 | 0.262039
923.75 | 0.2601903
923.8 | 0.260145
923.85 | 0.2605573
923.9 | 0.2618668
923.95 | 0.2627277
924 | 0.2626824
924.05 | 0.2626416
924.1 | 0.2621477
924.15 | 0.2621069
924.2 | 0.2620616
924.25 | 0.2611192
924.3 | 0.2619801
924.35 | 0.2623879
924.4 | 0.2623425
924.45 | 0.260947
924.5 | 0.2609062
924.55 | 0.2604123
924.6 | 0.2612732
924.65 | 0.261681
924.7 | 0.2620888
924.75 | 0.262048
924.8 | 0.2629089
924.85 | 0.2628636
924.9 | 0.2637245
924.95 | 0.2641323
925 | 0.2649977
925.05 | 0.2644993
925.1 | 0.2667195
925.15 | 0.2666742
925.2 | 0.2670865
925.25 | 0.2679474
925.3 | 0.2688083
925.35 | 0.2692207
925.4 | 0.2709878
925.45 | 0.2704939
925.5 | 0.2709017
925.55 | 0.2726733
925.6 | 0.2739873
925.65 | 0.2748527
925.7 | 0.2766244
925.75 | 0.2774898
925.8 | 0.277449
925.85 | 0.2792207
925.9 | 0.2805392
925.95 | 0.2814046
926 | 0.2813638
926.05 | 0.2835931
926.1 | 0.2840054
926.15 | 0.2857816
926.2 | 0.2871047
926.25 | 0.2888854
926.3 | 0.2915768
926.35 | 0.2938106
926.4 | 0.2942275
926.45 | 0.2964658
926.5 | 0.2991618
926.55 | 0.3041504
926.6 | 0.3068555
926.65 | 0.3104803
926.7 | 0.3127322
926.75 | 0.3154418
926.8 | 0.3176982
926.85 | 0.3199547
926.9 | 0.3226733
926.95 | 0.3263163
927 | 0.3295016
927.05 | 0.3322293
927.1 | 0.3326461
927.15 | 0.3349162
927.2 | 0.3376484
927.25 | 0.3408428
927.3 | 0.3435795
927.35 | 0.346783
927.4 | 0.3499909
927.45 | 0.3541323
927.5 | 0.3578115
927.55 | 0.3619619
927.6 | 0.3651835
927.65 | 0.3698097
927.7 | 0.3744449
927.75 | 0.3781468
927.8 | 0.3813865
927.85 | 0.3850974
927.9 | 0.3883462
927.95 | 0.3920662
928 | 0.3948482
928.05 | 0.3990485
928.1 | 0.4023063
928.15 | 0.4060444
928.2 | 0.4102583
928.25 | 0.4149524
928.3 | 0.4191799
928.35 | 0.4253149
928.4 | 0.429556
928.45 | 0.4357136
928.5 | 0.4414001
928.55 | 0.4466198
928.6 | 0.4513684
928.65 | 0.4570865
928.7 | 0.4632941
928.75 | 0.4675895
928.8 | 0.47285
928.85 | 0.477159
928.9 | 0.4814681
928.95 | 0.4877254
929 | 0.4925374
929.05 | 0.4983326
929.1 | 0.505111
929.15 | 0.5109243
929.2 | 0.5167512
929.25 | 0.5216085
929.3 | 0.5279474
929.35 | 0.5328228
929.4 | 0.538686
929.45 | 0.5440734
929.5 | 0.5479837
929.55 | 0.5523924
929.6 | 0.5568101
929.65 | 0.5592478
929.7 | 0.5636747
929.75 | 0.5666108
929.8 | 0.5705528
929.85 | 0.5739964
929.9 | 0.5769461
929.95 | 0.5808971
930 | 0.5818532
930.05 | 0.584812
930.1 | 0.5867694
930.15 | 0.5882284
930.2 | 0.5886905
930.25 | 0.5891482
930.3 | 0.5896058
930.35 | 0.5880607
930.4 | 0.5885184
930.45 | 0.5874762
930.5 | 0.5859311
930.55 | 0.5858858
930.6 | 0.5848437
930.65 | 0.5848029
930.7 | 0.5852605
930.75 | 0.5847168
930.8 | 0.5851744
930.85 | 0.5846307
930.9 | 0.5850884
930.95 | 0.5835478
931 | 0.5840054
931.05 | 0.5844631
931.1 | 0.5844178
931.15 | 0.583874
931.2 | 0.5823335
931.25 | 0.5807884
931.3 | 0.5802492
931.35 | 0.5792071
931.4 | 0.5786633
931.45 | 0.5786226
931.5 | 0.5780788
931.55 | 0.5775396
931.6 | 0.5755007
931.65 | 0.574957
931.7 | 0.5749162
931.75 | 0.5748709
931.8 | 0.5753285
931.85 | 0.5757861
931.9 | 0.5757408
931.95 | 0.5757
932 | 0.5746579
932.05 | 0.5746171
932.1 | 0.5745763
932.15 | 0.5750295
932.2 | 0.5739918
932.25 | 0.5729497
932.3 | 0.5724105
932.35 | 0.5713684
932.4 | 0.5713276
932.45 | 0.5712823
932.5 | 0.5707431
932.55 | 0.5716991
932.6 | 0.5721522
932.65 | 0.5726099
932.7 | 0.5730675
932.75 | 0.574522
932.8 | 0.5754735
932.85 | 0.5754327
932.9 | 0.5768872
932.95 | 0.5768464
933 | 0.5768011
933.05 | 0.5772587
933.1 | 0.5787177
933.15 | 0.5796738
933.2 | 0.5806298
933.25 | 0.5820888
933.3 | 0.5835478
933.35 | 0.5850068
933.4 | 0.5869642
933.45 | 0.5879248
933.5 | 0.5903897
933.55 | 0.5928546
933.6 | 0.595324
933.65 | 0.5977934
933.7 | 0.6012732
933.75 | 0.6037472
933.8 | 0.6067286
933.85 | 0.6102175
933.9 | 0.6137109
933.95 | 0.6182193
934 | 0.6222247
934.05 | 0.6257318
934.1 | 0.6307657
934.15 | 0.6363163
934.2 | 0.6403489
934.25 | 0.6454055
934.3 | 0.6509787
934.35 | 0.6555415
934.4 | 0.6606253
934.45 | 0.6657136
934.5 | 0.6708111
934.55 | 0.6769506
934.6 | 0.6830992
934.65 | 0.6871908
934.7 | 0.6918079
934.75 | 0.6974671
934.8 | 0.7020979
934.85 | 0.7067331
934.9 | 0.7113774
934.95 | 0.7170729
935 | 0.7227775
935.05 | 0.7290168
935.1 | 0.7336928
935.15 | 0.7394291
935.2 | 0.7446488
935.25 | 0.7472406
935.3 | 0.7514182
935.35 | 0.7545446
935.4 | 0.7587313
935.45 | 0.7639828
935.5 | 0.7681831
935.55 | 0.7718532
935.6 | 0.7750023
935.65 | 0.7776167
935.7 | 0.7791708
935.75 | 0.7823244
935.8 | 0.7860172
935.85 | 0.7891754
935.9 | 0.7918079
935.95 | 0.7939012
936 | 0.7938604
936.05 | 0.7938197
936.1 | 0.794309
936.15 | 0.7931989
936.2 | 0.7920843
936.25 | 0.7925782
936.3 | 0.7903987
936.35 | 0.7882193
936.4 | 0.7865745
936.45 | 0.7843951
936.5 | 0.7816855
936.55 | 0.78058
936.6 | 0.7768101
936.65 | 0.7725102
936.7 | 0.7682193
936.75 | 0.7649932
936.8 | 0.7596556
936.85 | 0.7559085
936.9 | 0.7516402
936.95 | 0.7457952
937 | 0.7410104
937.05 | 0.7351835
937.1 | 0.7288446
937.15 | 0.724087
937.2 | 0.7193339
937.25 | 0.7156366
937.3 | 0.7108971
937.35 | 0.7061667
937.4 | 0.7014409
937.45 | 0.6972406
937.5 | 0.6930494
937.55 | 0.6893792
937.6 | 0.6862302
937.65 | 0.6810195
937.7 | 0.6773629
937.75 | 0.6721613
937.8 | 0.6674853
937.85 | 0.6628183
937.9 | 0.6581559
937.95 | 0.6545265
938 | 0.6498731
938.05 | 0.6457408
938.1 | 0.6426371
938.15 | 0.6390213
938.2 | 0.6364295
938.25 | 0.6318079
938.3 | 0.6302356
938.35 | 0.626638
938.4 | 0.6240553
938.45 | 0.6229995
938.5 | 0.6214318
938.55 | 0.6218985
938.6 | 0.6213502
938.65 | 0.6192796
938.7 | 0.6192343
938.75 | 0.6191935
938.8 | 0.6191482
938.85 | 0.6191074
938.9 | 0.620077
938.95 | 0.6215587
939 | 0.6220208
939.05 | 0.6224875
939.1 | 0.6214318
939.15 | 0.6229089
939.2 | 0.6233756
939.25 | 0.6238378
939.3 | 0.623797
939.35 | 0.6247712
939.4 | 0.6257408
939.45 | 0.626715
939.5 | 0.6271817
939.55 | 0.6301903
939.6 | 0.630145
939.65 | 0.6306117
939.7 | 0.6315859
939.75 | 0.6325646
939.8 | 0.6345582
939.85 | 0.6375714
939.9 | 0.6390621
939.95 | 0.6405483
940 | 0.6425464
940.05 | 0.6435251
940.1 | 0.6445084
940.15 | 0.6480426
940.2 | 0.6500453
940.25 | 0.6515406
940.3 | 0.6540598
940.35 | 0.655043
940.4 | 0.6550023
940.45 | 0.6564975
940.5 | 0.6579928
940.55 | 0.658464
940.6 | 0.6589352
940.65 | 0.6588899
940.7 | 0.6588491
940.75 | 0.6593203
940.8 | 0.6597916
940.85 | 0.6602628
940.9 | 0.660734
940.95 | 0.6617173
941 | 0.6621885
941.05 | 0.6621477
941.1 | 0.6631309
941.15 | 0.6641187
941.2 | 0.666135
941.25 | 0.6666063
941.3 | 0.667594
941.35 | 0.6685818
941.4 | 0.669053
941.45 | 0.6690122
941.5 | 0.6689669
941.55 | 0.6704712
941.6 | 0.671459
941.65 | 0.6719302
941.7 | 0.6713729
941.75 | 0.6708156
941.8 | 0.6718034
941.85 | 0.6722791
941.9 | 0.6722338
941.95 | 0.672193
942 | 0.6721477
942.05 | 0.6715904
942.1 | 0.6720662
942.15 | 0.6715043
942.2 | 0.6719801
942.25 | 0.6724513
942.3 | 0.6724105
942.35 | 0.6733983
942.4 | 0.673874
942.45 | 0.6748618
942.5 | 0.674821
942.55 | 0.6763253
942.6 | 0.6773176
942.65 | 0.6783054
942.7 | 0.6792977
942.75 | 0.6797734
942.8 | 0.6807657
942.85 | 0.6827911
942.9 | 0.6817127
942.95 | 0.6821885
943 | 0.6826643
943.05 | 0.6852107
943.1 | 0.686203
943.15 | 0.6877164
943.2 | 0.6887087
943.25 | 0.6907431
943.3 | 0.6927775
943.35 | 0.6942909
943.4 | 0.6963299
943.45 | 0.6999275
943.5 | 0.7019665
943.55 | 0.7045265
943.6 | 0.7060489
943.65 | 0.7086135
943.7 | 0.7111826
943.75 | 0.7137517
943.8 | 0.7152787
943.85 | 0.7173312
943.9 | 0.7204304
943.95 | 0.7235297
944 | 0.727159
944.05 | 0.7313231
944.1 | 0.7354871
944.15 | 0.7412415
944.2 | 0.7454191
944.25 | 0.7511871
944.3 | 0.7564431
944.35 | 0.7632941
944.4 | 0.7712279
944.45 | 0.7781106
944.5 | 0.7860807
944.55 | 0.7940734
944.6 | 0.8010059
944.65 | 0.8074218
944.7 | 0.8138469
944.75 | 0.8219076
944.8 | 0.8283598
944.85 | 0.8375442
944.9 | 0.8451246
944.95 | 0.8516266
945 | 0.8581423
945.05 | 0.8641232
945.1 | 0.8701178
945.15 | 0.8772225
945.2 | 0.8848935
945.25 | 0.8920344
945.3 | 0.8986316
945.35 | 0.906357
945.4 | 0.9129905
945.45 | 0.9201903
945.5 | 0.9268509
945.55 | 0.9340825
945.6 | 0.9413367
945.65 | 0.9474762
945.7 | 0.9547576
945.75 | 0.9603625
945.8 | 0.9665428
945.85 | 0.9715995
945.9 | 0.9755279
945.95 | 0.9800317
946 | 0.9833983
946.05 | 0.9884866
946.1 | 0.9918623
946.15 | 0.9963888
946.2 | 1.000924
946.25 | 1.003743
946.3 | 1.008287
946.35 | 1.012266
946.4 | 1.016244
946.45 | 1.020231
946.5 | 1.024798
946.55 | 1.02937
946.6 | 1.033951
946.65 | 1.039701
946.7 | 1.043715
946.75 | 1.047734
946.8 | 1.052927
946.85 | 1.058124
946.9 | 1.06333
946.95 | 1.068546
947 | 1.074359
947.05 | 1.079003
947.1 | 1.084246
947.15 | 1.089497
947.2 | 1.093575
947.25 | 1.097073
947.3 | 1.101754
947.35 | 1.107032
947.4 | 1.11232
947.45 | 1.116434
947.5 | 1.122333
947.55 | 1.126457
947.6 | 1.132374
947.65 | 1.137109
947.7 | 1.141251
947.75 | 1.146597
947.8 | 1.151953
947.85 | 1.156715
947.9 | 1.160884
947.95 | 1.164459
948 | 1.169846
948.05 | 1.172823
948.1 | 1.177014
948.15 | 1.180603
948.2 | 1.184803
948.25 | 1.189008
948.3 | 1.1914
948.35 | 1.196221
948.4 | 1.200444
948.45 | 1.207114
948.5 | 1.212574
948.55 | 1.217431
948.6 | 1.222909
948.65 | 1.227168
948.7 | 1.232664
948.75 | 1.238786
948.8 | 1.2443
948.85 | 1.252306
948.9 | 1.258464
948.95 | 1.26464
949 | 1.270825
949.05 | 1.277019
949.1 | 1.283231
949.15 | 1.289452
949.2 | 1.298826
949.25 | 1.306969
949.3 | 1.315134
949.35 | 1.323321
949.4 | 1.330254
949.45 | 1.339116
949.5 | 1.347363
949.55 | 1.354993
949.6 | 1.364567
949.65 | 1.374812
949.7 | 1.386384
949.75 | 1.398002
949.8 | 1.408355
949.85 | 1.418092
949.9 | 1.428514
949.95 | 1.440942
950 | 1.452098
950.05 | 1.465945
950.1 | 1.47985
950.15 | 1.492483
950.2 | 1.505165
950.25 | 1.517898
950.3 | 1.529329
950.35 | 1.542841
950.4 | 1.556407
950.45 | 1.570716
950.5 | 1.58647
950.55 | 1.602995
950.6 | 1.618908
950.65 | 1.633502
950.7 | 1.64957
950.75 | 1.666425
950.8 | 1.681953
950.85 | 1.698265
950.9 | 1.713951
950.95 | 1.72971
951 | 1.745551
951.05 | 1.758559
951.1 | 1.768709
951.15 | 1.776692
951.2 | 1.785433
951.25 | 1.791994
951.3 | 1.794889
951.35 | 1.794114
951.4 | 1.790399
951.45 | 1.785954
951.5 | 1.778591
951.55 | 1.767594
951.6 | 1.755188
951.65 | 1.742102
951.7 | 1.726189
951.75 | 1.708926
951.8 | 1.682519
951.85 | 1.65773
951.9 | 1.63034
951.95 | 1.601106
952 | 1.570766
952.05 | 1.539352
952.1 | 1.508917
952.15 | 1.478101
952.2 | 1.446923
952.25 | 1.41213
952.3 | 1.37642
952.35 | 1.345573
952.4 | 1.314386
952.45 | 1.285383
952.5 | 1.257259
952.55 | 1.228763
952.6 | 1.200521
952.65 | 1.169502
952.7 | 1.137585
952.75 | 1.104794
952.8 | 1.077032
952.85 | 1.050675
952.9 | 1.02338
952.95 | 0.9968826
953 | 0.9689035
953.05 | 0.9445446
953.1 | 0.9181332
953.15 | 0.891382
953.2 | 0.866502
953.25 | 0.8450929
953.3 | 0.8227367
953.35 | 0.8026914
953.4 | 0.7822383
953.45 | 0.763507
953.5 | 0.7459447
953.55 | 0.727952
953.6 | 0.7084912
953.65 | 0.691749
953.7 | 0.6782012
953.75 | 0.6647077
953.8 | 0.6523018
953.85 | 0.6409696
953.9 | 0.6281423
953.95 | 0.6158768
954 | 0.6036565
954.05 | 0.5924921
954.1 | 0.5823743
954.15 | 0.5732895
954.2 | 0.5647304
954.25 | 0.5551926
954.3 | 0.5466833
954.35 | 0.5367059
954.4 | 0.5292343
954.45 | 0.5198052
954.5 | 0.5113865
954.55 | 0.5054418
954.6 | 0.4980426
954.65 | 0.4931038
954.7 | 0.4871953
954.75 | 0.4822746
954.8 | 0.4773584
954.85 | 0.4724513
954.9 | 0.4665791
954.95 | 0.4607204
955 | 0.4563208
955.05 | 0.4514454
955.1 | 0.445614
955.15 | 0.4402719
955.2 | 0.4344585
955.25 | 0.4276982
955.3 | 0.4204712
955.35 | 0.4137381
955.4 | 0.4089261
955.45 | 0.404599
955.5 | 0.3988491
955.55 | 0.394531
955.6 | 0.391169
955.65 | 0.3873357
955.7 | 0.3835116
955.75 | 0.3806298
955.8 | 0.3777571
955.85 | 0.3767694
955.9 | 0.3743679
955.95 | 0.3714952
956 | 0.3695696
956.05 | 0.3685863
956.1 | 0.3661894
956.15 | 0.3628591
956.2 | 0.3604667
956.25 | 0.3590168
956.3 | 0.3561577
956.35 | 0.355179
956.4 | 0.3523244
956.45 | 0.3499411
956.5 | 0.3470911
956.55 | 0.3456457
956.6 | 0.3437336
956.65 | 0.3422882
956.7 | 0.341314
956.75 | 0.3403353
956.8 | 0.3388944
956.85 | 0.338387
956.9 | 0.3374128
956.95 | 0.3359719
957 | 0.3363933
957.05 | 0.3354191
957.1 | 0.3344449
957.15 | 0.3334708
957.2 | 0.3329633
957.25 | 0.3324513
957.3 | 0.3324105
957.35 | 0.3314363
957.4 | 0.3309289
957.45 | 0.3299547
957.5 | 0.3299139
957.55 | 0.328473
957.6 | 0.3293611
957.65 | 0.329787
957.7 | 0.3288129
957.75 | 0.3278387
957.8 | 0.3277979
957.85 | 0.3268237
957.9 | 0.3277118
957.95 | 0.3276665
958 | 0.3280924
958.05 | 0.3285138
958.1 | 0.3298641
958.15 | 0.33029
958.2 | 0.3297825
958.25 | 0.3297372
958.3 | 0.3306253
958.35 | 0.3310467
958.4 | 0.3319348
958.45 | 0.331894
958.5 | 0.3332488
958.55 | 0.3336701
958.6 | 0.3350295
958.65 | 0.3359175
958.7 | 0.3363389
958.75 | 0.3367648
958.8 | 0.3385863
958.85 | 0.340879
958.9 | 0.3422383
958.95 | 0.3435976
959 | 0.3444903
959.05 | 0.3458496
959.1 | 0.3462755
959.15 | 0.3462302
959.2 | 0.3461894
959.25 | 0.3466153
959.3 | 0.3489126
959.35 | 0.3498052
959.4 | 0.3492932
959.45 | 0.3497191
959.5 | 0.3496783
959.55 | 0.3505709
959.6 | 0.3509968
959.65 | 0.3518894
959.7 | 0.3523199
959.75 | 0.3536837
959.8 | 0.3545763
959.85 | 0.3540643
959.9 | 0.3540236
959.95 | 0.3549162
960 | 0.3548754
960.05 | 0.3562392
960.1 | 0.3571364
960.15 | 0.3566244
960.2 | 0.3570503
960.25 | 0.3570095
960.3 | 0.3579067
960.35 | 0.3578614
960.4 | 0.3582873
960.45 | 0.3591844
960.5 | 0.3596149
960.55 | 0.3600408
960.6 | 0.3595288
960.65 | 0.3585455
960.7 | 0.3575623
960.75 | 0.3575215
960.8 | 0.3574762
960.85 | 0.3569642
960.9 | 0.3564522
960.95 | 0.3554735
961 | 0.3540236
961.05 | 0.3530403
961.1 | 0.3525283
961.15 | 0.3534255
961.2 | 0.3538514
961.25 | 0.3542773
961.3 | 0.3532941
961.35 | 0.3527821
961.4 | 0.3522746
961.45 | 0.3517626
961.5 | 0.3521885
961.55 | 0.3516765
961.6 | 0.3521024
961.65 | 0.3515904
961.7 | 0.3506117
961.75 | 0.3505664
961.8 | 0.3500544
961.85 | 0.3500136
961.9 | 0.3509062
961.95 | 0.3508654
962 | 0.3512913
962.05 | 0.3517173
962.1 | 0.3512053
962.15 | 0.3511645
962.2 | 0.3511192
962.25 | 0.3510784
962.3 | 0.3505664
962.35 | 0.3495877
962.4 | 0.3500136
962.45 | 0.3499683
962.5 | 0.3503942
962.55 | 0.3508201
962.6 | 0.3503081
962.65 | 0.350734
962.7 | 0.3511645
962.75 | 0.3515904
962.8 | 0.3510784
962.85 | 0.3510331
962.9 | 0.3523969
962.95 | 0.3518849
963 | 0.3527821
963.05 | 0.3527413
963.1 | 0.352696
963.15 | 0.3531219
963.2 | 0.3535523
963.25 | 0.353507
963.3 | 0.352995
963.35 | 0.3543634
963.4 | 0.3561985
963.45 | 0.3552152
963.5 | 0.3551744
963.55 | 0.3551291
963.6 | 0.3555551
963.65 | 0.3555143
963.7 | 0.3564114
963.75 | 0.3577798
963.8 | 0.3582057
963.85 | 0.3586316
963.9 | 0.3595288
963.95 | 0.359488
964 | 0.3603851
964.05 | 0.3622247
964.1 | 0.3635976
964.15 | 0.3644948
964.2 | 0.3649252
964.25 | 0.3658224
964.3 | 0.3662528
964.35 | 0.3676257
964.4 | 0.3694699
964.45 | 0.3703715
964.5 | 0.3712687
964.55 | 0.3735886
964.6 | 0.3744903
964.65 | 0.3763389
964.7 | 0.3777164
964.75 | 0.3786226
964.8 | 0.3795242
964.85 | 0.3809017
964.9 | 0.3822791
964.95 | 0.3822383
965 | 0.3831445
965.05 | 0.3840507
965.1 | 0.3854282
965.15 | 0.3863344
965.2 | 0.3867648
965.25 | 0.3876756
965.3 | 0.3885818
965.35 | 0.3909107
965.4 | 0.3918215
965.45 | 0.3922519
965.5 | 0.3941142
965.55 | 0.3959719
965.6 | 0.3964069
965.65 | 0.3973176
965.7 | 0.3982238
965.75 | 0.3986588
965.8 | 0.3990938
965.85 | 0.400956
965.9 | 0.4018668
965.95 | 0.4032578
966 | 0.4046443
966.05 | 0.4069914
966.1 | 0.4083779
966.15 | 0.4097734
966.2 | 0.4116402
966.25 | 0.4135116
966.3 | 0.4144268
966.35 | 0.4167784
966.4 | 0.4176937
966.45 | 0.4190893
966.5 | 0.4190485
966.55 | 0.4190077
966.6 | 0.419923
966.65 | 0.420358
966.7 | 0.4207975
966.75 | 0.4207522
966.8 | 0.4211917
966.85 | 0.4216266
966.9 | 0.4220662
966.95 | 0.4225011
967 | 0.4229406
967.05 | 0.4238559
967.1 | 0.4233348
967.15 | 0.4228138
967.2 | 0.4218079
967.25 | 0.4222474
967.3 | 0.4226824
967.35 | 0.4226416
967.4 | 0.4221205
967.45 | 0.4215949
967.5 | 0.4215541
967.55 | 0.4215088
967.6 | 0.4214681
967.65 | 0.4223833
967.7 | 0.4233031
967.75 | 0.4247032
967.8 | 0.423217
967.85 | 0.4222157
967.9 | 0.4221704
967.95 | 0.4226099
968 | 0.4225646
968.05 | 0.4215632
968.1 | 0.4210421
968.15 | 0.4209968
968.2 | 0.4199955
968.25 | 0.4185138
968.3 | 0.4175125
968.35 | 0.4174671
968.4 | 0.4169461
968.45 | 0.4154644
968.5 | 0.4154237
968.55 | 0.4144223
968.6 | 0.4134209
968.65 | 0.4109832
968.7 | 0.4109425
968.75 | 0.4094608
968.8 | 0.408464
968.85 | 0.4079429
968.9 | 0.4069415
968.95 | 0.406425
969 | 0.4049479
969.05 | 0.4025147
969.1 | 0.4019937
969.15 | 0.4005211
969.2 | 0.4
969.25 | 0.3971001
969.3 | 0.3956275
969.35 | 0.394155
969.4 | 0.3931581
969.45 | 0.3916901
969.5 | 0.3906932
969.55 | 0.3901767
969.6 | 0.3887087
969.65 | 0.3877118
969.7 | 0.3867195
969.75 | 0.3852515
969.8 | 0.3856865
969.85 | 0.3851654
969.9 | 0.3846488
969.95 | 0.3836565
970 | 0.38314
970.05 | 0.3830992
970.1 | 0.3825782
970.15 | 0.3815904
970.2 | 0.3810693
970.25 | 0.3800816
970.3 | 0.380512
970.35 | 0.3795197
970.4 | 0.3785274
970.45 | 0.3780109
970.5 | 0.3779701
970.55 | 0.3774536
970.6 | 0.376937
970.65 | 0.3764205
970.7 | 0.3763797
970.75 | 0.3758632
970.8 | 0.3758179
970.85 | 0.3762483
970.9 | 0.3752605
970.95 | 0.376638
971 | 0.3765927
971.05 | 0.3760761
971.1 | 0.3765111
971.15 | 0.3764658
971.2 | 0.376425
971.25 | 0.3763797
971.3 | 0.3777617
971.35 | 0.3796149
971.4 | 0.3795696
971.45 | 0.3809515
971.5 | 0.3809107
971.55 | 0.3818169
971.6 | 0.3827232
971.65 | 0.3826778
971.7 | 0.3835841
971.75 | 0.3844948
971.8 | 0.3863525
971.85 | 0.3858314
971.9 | 0.3857907
971.95 | 0.3871726
972 | 0.3885591
972.05 | 0.3904169
972.1 | 0.3913276
972.15 | 0.3927141
972.2 | 0.3964839
972.25 | 0.3988265
972.3 | 0.401169
972.35 | 0.4039964
972.4 | 0.4082556
972.45 | 0.4115677
972.5 | 0.4148799
972.55 | 0.4186769
972.6 | 0.4224785
972.65 | 0.4258043
972.7 | 0.4291346
972.75 | 0.4319801
972.8 | 0.4362845
972.85 | 0.4410739
972.9 | 0.4458722
972.95 | 0.4516448
973 | 0.4564613
973.05 | 0.4617671
973.1 | 0.4665972
973.15 | 0.470947
973.2 | 0.4782374
973.25 | 0.4855415
973.3 | 0.4928681
973.35 | 0.5002084
973.4 | 0.5070729
973.45 | 0.5134572
973.5 | 0.519855
973.55 | 0.5267603
973.6 | 0.5341821
973.65 | 0.542116
973.7 | 0.5505754
973.75 | 0.559556
973.8 | 0.5675578
973.85 | 0.5760852
973.9 | 0.5846353
973.95 | 0.5937109
974 | 0.6038378
974.05 | 0.6124604
974.1 | 0.6226461
974.15 | 0.6349207
974.2 | 0.6472406
974.25 | 0.6590893
974.3 | 0.6704667
974.35 | 0.682406
974.4 | 0.6954372
974.45 | 0.7085229
974.5 | 0.7211328
974.55 | 0.7348573
974.6 | 0.7529044
974.65 | 0.7705165
974.7 | 0.7876892
974.75 | 0.8065836
974.8 | 0.8255913
974.85 | 0.8458133
974.9 | 0.8672678
974.95 | 0.8905392
975 | 0.9162302
975.05 | 0.9483643
975.1 | 0.9808292
975.15 | 1.011889
975.2 | 1.045591
975.25 | 1.080843
975.3 | 1.118876
975.35 | 1.160403
975.4 | 1.200639
975.45 | 1.246987
975.5 | 1.299719
975.55 | 1.353339
975.6 | 1.407218
975.65 | 1.464694
975.7 | 1.525265
975.75 | 1.58493
975.8 | 1.647852
975.85 | 1.712043
975.9 | 1.788614
975.95 | 1.87237
976 | 1.95449
976.05 | 2.031609
976.1 | 2.110634
976.15 | 2.189995
976.2 | 2.268808
976.25 | 2.348736
976.3 | 2.438858
976.35 | 2.528808
976.4 | 2.621373
976.45 | 2.700933
976.5 | 2.779511
976.55 | 2.858006
976.6 | 2.940603
976.65 | 3.021047
976.7 | 3.103575
976.75 | 3.195174
976.8 | 3.293036
976.85 | 3.387889
976.9 | 3.481885
976.95 | 3.573561
977 | 3.665292
977.05 | 3.758373
977.1 | 3.845795
977.15 | 3.932787
977.2 | 4.02222
977.25 | 4.105061
977.3 | 4.171355
977.35 | 4.221586
977.4 | 4.261382
977.45 | 4.290331
977.5 | 4.309764
977.55 | 4.31787
977.6 | 4.312936
977.65 | 4.295016
977.7 | 4.254717
977.75 | 4.194436
977.8 | 4.129112
977.85 | 4.048555
977.9 | 3.958287
977.95 | 3.867667
978 | 3.769909
978.05 | 3.668387
978.1 | 3.541713
978.15 | 3.407571
978.2 | 3.274132
978.25 | 3.153969
978.3 | 3.033797
978.35 | 2.914826
978.4 | 2.800127
978.45 | 2.688428
978.5 | 2.569157
978.55 | 2.456008
978.6 | 2.346724
978.65 | 2.254717
978.7 | 2.169443
978.75 | 2.090444
978.8 | 2.0086
978.85 | 1.931119
978.9 | 1.858496
978.95 | 1.784527
979 | 1.709352
979.05 | 1.640131
979.1 | 1.574454
979.15 | 1.512134
979.2 | 1.453661
979.25 | 1.396244
979.3 | 1.339198
979.35 | 1.285043
979.4 | 1.22807
979.45 | 1.172093
979.5 | 1.122474
979.55 | 1.080122
979.6 | 1.041246
979.65 | 1.003412
979.7 | 0.9660217
979.75 | 0.9307567
979.8 | 0.8964386
979.85 | 0.8641414
979.9 | 0.8338106
979.95 | 0.81029
980 | 0.7874762
980.05 | 0.7658994
980.1 | 0.7439329
980.15 | 0.7237064
980.2 | 0.7046579
980.25 | 0.6862438
980.3 | 0.6663752
980.35 | 0.6486996
980.4 | 0.6331763
980.45 | 0.619266
980.5 | 0.6038831
980.55 | 0.5890847
980.6 | 0.5763752
980.65 | 0.5642184
980.7 | 0.5500997
980.75 | 0.5375442
980.8 | 0.5265292
980.85 | 0.5165428
980.9 | 0.5075804
980.95 | 0.4986407
981 | 0.4902175
981.05 | 0.4828002
981.1 | 0.4758903
981.15 | 0.4675261
981.2 | 0.4582102
981.25 | 0.4513502
981.3 | 0.4445039
981.35 | 0.4371908
981.4 | 0.4308609
981.45 | 0.4235795
981.5 | 0.4163117
981.55 | 0.4090621
981.6 | 0.4023063
981.65 | 0.3960399
981.7 | 0.3907431
981.75 | 0.3849796
981.8 | 0.379701
981.85 | 0.3753829
981.9 | 0.3710648
981.95 | 0.3667558
982 | 0.3629271
982.05 | 0.3595741
982.1 | 0.3557499
982.15 | 0.352406
982.2 | 0.3490621
982.25 | 0.345256
982.3 | 0.3428591
982.35 | 0.3404667
982.4 | 0.3385455
982.45 | 0.3347485
982.5 | 0.331894
982.55 | 0.3295061
982.6 | 0.3271228
982.65 | 0.3256774
982.7 | 0.3237653
982.75 | 0.3209198
982.8 | 0.3194744
982.85 | 0.3171001
982.9 | 0.3147259
982.95 | 0.3128183
983 | 0.3113774
983.05 | 0.3104033
983.1 | 0.3085002
983.15 | 0.3075261
983.2 | 0.305623
983.25 | 0.3051155
983.3 | 0.3046081
983.35 | 0.3041006
983.4 | 0.3035931
983.45 | 0.3030856
983.5 | 0.3011826
983.55 | 0.3011418
983.6 | 0.3001722
983.65 | 0.2996647
983.7 | 0.2986951
983.75 | 0.2977209
983.8 | 0.2967512
983.85 | 0.2967105
983.9 | 0.296203
983.95 | 0.2952333
984 | 0.2947259
984.05 | 0.2937562
984.1 | 0.2932533
984.15 | 0.293208
984.2 | 0.2917762
984.25 | 0.2908065
984.3 | 0.2907657
984.35 | 0.2902583
984.4 | 0.2897553
984.45 | 0.2883235
984.5 | 0.2873539
984.55 | 0.2877753
984.6 | 0.2872723
984.65 | 0.2867648
984.7 | 0.2848754
984.75 | 0.2857544
984.8 | 0.2852515
984.85 | 0.2833575
984.9 | 0.2823924
984.95 | 0.2805029
985 | 0.2809243
985.05 | 0.280879
985.1 | 0.2789896
985.15 | 0.2780245
985.2 | 0.2779837
985.25 | 0.2779429
985.3 | 0.2760535
985.35 | 0.2760127
985.4 | 0.2755097
985.45 | 0.2745446
985.5 | 0.2744993
985.55 | 0.2730766
985.6 | 0.2716538
985.65 | 0.2716085
985.7 | 0.2715677
985.75 | 0.2706026
985.8 | 0.2700997
985.85 | 0.2686769
985.9 | 0.268174
985.95 | 0.267671
986 | 0.2676303
986.05 | 0.2671273
986.1 | 0.2675442
986.15 | 0.2675034
986.2 | 0.2665383
986.25 | 0.2664975
986.3 | 0.2650748
986.35 | 0.2645718
986.4 | 0.2659085
986.45 | 0.2654055
986.5 | 0.2658224
986.55 | 0.2648618
986.6 | 0.264821
986.65 | 0.2633983
986.7 | 0.2633575
986.75 | 0.2628546
986.8 | 0.2623516
986.85 | 0.2623108
986.9 | 0.2622655
986.95 | 0.2608473
987 | 0.2603444
987.05 | 0.2603036
987.1 | 0.2607204
987.15 | 0.2602175
987.2 | 0.2606343
987.25 | 0.2601314
987.3 | 0.2605483
987.35 | 0.2595877
987.4 | 0.2600045
987.45 | 0.2595016
987.5 | 0.2599184
987.55 | 0.2603308
987.6 | 0.2589126
987.65 | 0.2588718
987.7 | 0.2583688
987.75 | 0.2574082
987.8 | 0.2569098
987.85 | 0.2554916
987.9 | 0.2554463
987.95 | 0.2549479
988 | 0.2549026
988.05 | 0.2539465
988.1 | 0.252986
988.15 | 0.2529452
988.2 | 0.2510693
988.25 | 0.2501133
988.3 | 0.250068
988.35 | 0.2486543
988.4 | 0.2481559
988.45 | 0.2476529
988.5 | 0.2462392
988.55 | 0.2452832
988.6 | 0.2443271
988.65 | 0.2433711
988.7 | 0.2419574
988.75 | 0.2423743
988.8 | 0.242329
988.85 | 0.2418305
988.9 | 0.2408745
988.95 | 0.2412913
989 | 0.2403353
989.05 | 0.2398369
989.1 | 0.2388808
989.15 | 0.237014
989.2 | 0.2369733
989.25 | 0.2355596
989.3 | 0.2341504
989.35 | 0.2336565
989.4 | 0.2327005
989.45 | 0.231749
989.5 | 0.2294291
989.55 | 0.2284776
989.6 | 0.2266198
989.65 | 0.2252152
989.7 | 0.2247168
989.75 | 0.2228591
989.8 | 0.2223607
989.85 | 0.2214137
989.9 | 0.2204622
989.95 | 0.2186044
990 | 0.2176575
990.05 | 0.217159
990.1 | 0.2157589
990.15 | 0.214812
990.2 | 0.2147667
990.25 | 0.2133666
990.3 | 0.2110648
990.35 | 0.2092116
990.4 | 0.2082646
990.45 | 0.2077707
990.5 | 0.2072768
990.55 | 0.2063299
990.6 | 0.2049343
990.65 | 0.2039873
990.7 | 0.2030449
990.75 | 0.2020979
990.8 | 0.201604
990.85 | 0.2024649
990.9 | 0.2010693
990.95 | 0.1996738
991 | 0.1982782
991.05 | 0.1964341
991.1 | 0.1954916
991.15 | 0.1945492
991.2 | 0.1940553
991.25 | 0.1935659
991.3 | 0.1912732
991.35 | 0.1903308
991.4 | 0.1884912
991.45 | 0.1880018
991.5 | 0.1870594
991.55 | 0.1852198
991.6 | 0.1847304
991.65 | 0.1846851
991.7 | 0.1837472
991.75 | 0.1819121
991.8 | 0.1805256
991.85 | 0.1804803
991.9 | 0.1795424
991.95 | 0.1799456
992 | 0.1794563
992.05 | 0.1785184
992.1 | 0.178473
992.15 | 0.1784323
992.2 | 0.1774943
992.25 | 0.177449
992.3 | 0.1783054
992.35 | 0.1791572
992.4 | 0.1791119
992.45 | 0.178174
992.5 | 0.1772361
992.55 | 0.1762981
992.6 | 0.1758088
992.65 | 0.1766606
992.7 | 0.1752741
992.75 | 0.1743362
992.8 | 0.1734028
992.85 | 0.1724649
992.9 | 0.1706343
992.95 | 0.170145
993 | 0.1705483
993.05 | 0.1705029
993.1 | 0.1704622
993.15 | 0.1704214
993.2 | 0.1694835
993.25 | 0.1689941
993.3 | 0.1693974
993.35 | 0.168908
993.4 | 0.1679701
993.45 | 0.1679293
993.5 | 0.1661033
993.55 | 0.1665066
993.6 | 0.1660172
993.65 | 0.1655279
993.7 | 0.1645899
993.75 | 0.1636565
993.8 | 0.1627232
993.85 | 0.1617898
993.9 | 0.1608518
993.95 | 0.1608111
994 | 0.1603217
994.05 | 0.1602809
994.1 | 0.1597916
994.15 | 0.1584141
994.2 | 0.1570367
994.25 | 0.1565473
994.3 | 0.155614
994.35 | 0.1555732
994.4 | 0.1550838
994.45 | 0.1532623
994.5 | 0.1514409
994.55 | 0.1514001
994.6 | 0.1509107
994.65 | 0.1482057
994.7 | 0.1472723
994.75 | 0.1467875
994.8 | 0.1471908
994.85 | 0.1467014
994.9 | 0.1453285
994.95 | 0.1443996
995 | 0.1443543
995.05 | 0.1429814
995.1 | 0.1420526
995.15 | 0.1402401
995.2 | 0.1397553
995.25 | 0.1388265
995.3 | 0.1387857
995.35 | 0.1365292
995.4 | 0.1351609
995.45 | 0.1355596
995.5 | 0.1350748
995.55 | 0.1341459
995.6 | 0.1341051
995.65 | 0.1331763
995.7 | 0.133575
995.75 | 0.1335342
995.8 | 0.1321658
995.85 | 0.1307975
995.9 | 0.1298686
995.95 | 0.1302673
996 | 0.1289035
996.05 | 0.1279746
996.1 | 0.1270503
996.15 | 0.12657
996.2 | 0.1256411
996.25 | 0.1242773
996.3 | 0.1237925
996.35 | 0.1233122
996.4 | 0.1232669
996.45 | 0.1236656
996.5 | 0.1227413
996.55 | 0.1218169
996.6 | 0.1217762
996.65 | 0.1221749
996.7 | 0.1208065
996.75 | 0.1194472
996.8 | 0.1194019
996.85 | 0.1184776
996.9 | 0.1175578
996.95 | 0.1157544
997 | 0.1143951
997.05 | 0.1125918
997.1 | 0.111672
997.15 | 0.1107522
997.2 | 0.1093928
997.25 | 0.108908
997.3 | 0.1093068
997.35 | 0.1092614
997.4 | 0.1074671
997.45 | 0.1074218
997.5 | 0.1078206
997.55 | 0.1082148
997.6 | 0.1090485
997.65 | 0.1090077
997.7 | 0.1085229
997.75 | 0.1076031
997.8 | 0.1075623
997.85 | 0.106203
997.9 | 0.1052832
997.95 | 0.1065564
998 | 0.1051971
998.05 | 0.1051563
998.1 | 0.1033575
998.15 | 0.1024422
998.2 | 0.1019619
998.25 | 0.1006026
998.3 | 0.1005618
998.35 | 0.1005165
998.4 | 0.1009153
998.45 | 0.10087
998.5 | 0.09951518
998.55 | 0.09946987
998.6 | 0.09898958
998.65 | 0.0989488
998.7 | 0.098029
998.75 | 0.09711373
998.8 | 0.09794291
998.85 | 0.09746262
998.9 | 0.09610784
998.95 | 0.09519257
999 | 0.09471228
999.05 | 0.09379701
999.1 | 0.09288174
999.15 | 0.09109198
999.2 | 0.09061169
999.25 | 0.09100589
999.3 | 0.09096058
999.35 | 0.09004531
999.4 | 0.09000453
999.45 | 0.08995922
999.5 | 0.08948346
999.55 | 0.08856819
999.6 | 0.08939737
999.65 | 0.08978704
999.7 | 0.09018124
999.75 | 0.09101495
999.8 | 0.09184413
999.85 | 0.09136384
999.9 | 0.09132306
999.95 | 0.09127775
1000 | 0.09123697
1000.05 | 0.09119166
1000.1 | 0.09115088
1000.15 | 0.09023561
1000.2 | 0.08975532
1000.25 | 0.09014952
1000.3 | 0.08923425
1000.35 | 0.08787947
1000.4 | 0.08870865
1000.45 | 0.08910285
1000.5 | 0.08862256
1000.55 | 0.08727232
1000.6 | 0.08635705
1000.65 | 0.08544178
1000.7 | 0.08671047
1000.75 | 0.08623018
1000.8 | 0.08574989
1000.85 | 0.08570911
1000.9 | 0.08479384
1000.95 | 0.08518804
1001 | 0.08339828
1001.05 | 0.08379248
1001.1 | 0.08505664
1001.15 | 0.08588582
1001.2 | 0.08628002
1001.25 | 0.08536475
1001.3 | 0.08532397
1001.35 | 0.08527866
1001.4 | 0.08436339
1001.45 | 0.08388763
1001.5 | 0.08297236
1001.55 | 0.08380154
1001.6 | 0.08375623
1001.65 | 0.08415043
1001.7 | 0.08367014
1001.75 | 0.08319438
1001.8 | 0.08314907
1001.85 | 0.08310829
1001.9 | 0.08132306
1001.95 | 0.08127775
1002 | 0.08167195
1002.05 | 0.08075668
1002.1 | 0.07984594
1002.15 | 0.07980063
1002.2 | 0.0788899
1002.25 | 0.07927957
1002.3 | 0.07967377
1002.35 | 0.07962845
1002.4 | 0.08002266
1002.45 | 0.08215677
1002.5 | 0.08298595
1002.55 | 0.08294517
1002.6 | 0.08377435
1002.65 | 0.084599
1002.7 | 0.08543271
1002.75 | 0.0853874
1002.8 | 0.08490711
1002.85 | 0.08486633
1002.9 | 0.08438604
1002.95 | 0.08478024
1003 | 0.08343
1003.05 | 0.0838242
1003.1 | 0.08377889
1003.15 | 0.08373811
1003.2 | 0.08325782
1003.25 | 0.08234255
1003.3 | 0.08230177
1003.35 | 0.08269144
1003.4 | 0.08308564
1003.45 | 0.08304486
1003.5 | 0.08256457
1003.55 | 0.08252379
1003.6 | 0.08247848
1003.65 | 0.08287268
1003.7 | 0.08195741
1003.75 | 0.08278659
1003.8 | 0.08318079
1003.85 | 0.08226552
1003.9 | 0.08222021
1003.95 | 0.08261441
1004 | 0.08387857
1004.05 | 0.08427277
1004.1 | 0.08510195
1004.15 | 0.08506117
1004.2 | 0.08501586
1004.25 | 0.08628455
1004.3 | 0.08580426
1004.35 | 0.08532397
1004.4 | 0.08746262
1004.45 | 0.08873131
1004.5 | 0.09
1004.55 | 0.08995469
1004.6 | 0.09034889
1004.65 | 0.09030811
1004.7 | 0.09026733
1004.75 | 0.09109651
1004.8 | 0.09149071
1004.85 | 0.09188491
1004.9 | 0.09271862
1004.95 | 0.09267331
1005 | 0.09175804
1005.05 | 0.09083824
1005.1 | 0.09167195
1005.15 | 0.09162664
1005.2 | 0.09246035
1005.25 | 0.09285455
1005.3 | 0.09281377
1005.35 | 0.09320797
1005.4 | 0.09360217
1005.45 | 0.09399638
1005.5 | 0.09439058
1005.55 | 0.09609878
1005.6 | 0.09780698
1005.65 | 0.09820571
1005.7 | 0.09859991
1005.75 | 0.09811962
1005.8 | 0.09938831
1005.85 | 0.09978704
1005.9 | 0.1010603
1005.95 | 0.101894
1006 | 0.1031672
1006.05 | 0.1031264
1006.1 | 0.1026416
1006.15 | 0.1017218
1006.2 | 0.102116
1006.25 | 0.1025147
1006.3 | 0.1037879
1006.35 | 0.1037472
1006.4 | 0.1041414
1006.45 | 0.1032216
1006.5 | 0.1027367
1006.55 | 0.102696
1006.6 | 0.1022157
1006.65 | 0.1026099
1006.7 | 0.1025691
1006.75 | 0.1020843
1006.8 | 0.1020435
1006.85 | 0.1015587
1006.9 | 0.1019574
1006.95 | 0.1014726
1007 | 0.1014318
1007.05 | 0.100512
1007.1 | 0.1000317
1007.15 | 0.1008654
1007.2 | 0.1008201
1007.25 | 0.1020933
1007.3 | 0.101613
1007.35 | 0.1006932
1007.4 | 0.101527
1007.45 | 0.1019257
1007.5 | 0.1018804
1007.55 | 0.1027141
1007.6 | 0.1039918
1007.65 | 0.104386
1007.7 | 0.1039058
1007.75 | 0.1038604
1007.8 | 0.1029406
1007.85 | 0.1028999
1007.9 | 0.1032941
1007.95 | 0.1032533
1008 | 0.1027685
1008.05 | 0.1040462
1008.1 | 0.1035614
1008.15 | 0.1035206
1008.2 | 0.1039148
1008.25 | 0.1043135
1008.3 | 0.1047077
1008.35 | 0.104667
1008.4 | 0.1055007
1008.45 | 0.1067784
1008.5 | 0.1067377
1008.55 | 0.1058133
1008.6 | 0.1053285
1008.65 | 0.1044087
1008.7 | 0.1043679
1008.75 | 0.1052016
1008.8 | 0.1047213
1008.85 | 0.1042365
1008.9 | 0.1050748
1008.95 | 0.1037109
1009 | 0.1032306
1009.05 | 0.1031853
1009.1 | 0.1035841
1009.15 | 0.1035387
1009.2 | 0.1039375
1009.25 | 0.1030177
1009.3 | 0.1020933
1009.35 | 0.1024921
1009.4 | 0.1033258
1009.45 | 0.1028455
1009.5 | 0.1032397
1009.55 | 0.1031989
1009.6 | 0.1022746
1009.65 | 0.1031128
1009.7 | 0.1039465
1009.75 | 0.1047848
1009.8 | 0.1056185
1009.85 | 0.1051382
1009.9 | 0.1055369
1009.95 | 0.1050521
1010 | 0.1045718
1010.05 | 0.1054055
1010.1 | 0.1053647
1010.15 | 0.106638
1010.2 | 0.1065972
1010.25 | 0.1056729
1010.3 | 0.1051926
1010.35 | 0.1047077
1010.4 | 0.1059855
1010.45 | 0.1046217
1010.5 | 0.1045809
1010.55 | 0.1062981
1010.6 | 0.1058133
1010.65 | 0.1048935
1010.7 | 0.1048482
1010.75 | 0.1030494
1010.8 | 0.1025646
1010.85 | 0.1025238
1010.9 | 0.1024785
1010.95 | 0.1015587
1011 | 0.1015134
1011.05 | 0.1010331
1011.1 | 0.09967377
1011.15 | 0.09831445
1011.2 | 0.09826914
1011.25 | 0.09778885
1011.3 | 0.09774354
1011.35 | 0.09901676
1011.4 | 0.09897599
1011.45 | 0.09893521
1011.5 | 0.0988899
1011.55 | 0.09884912
1011.6 | 0.09880381
1011.65 | 0.09920254
1011.7 | 0.1004758
1011.75 | 0.10087
1011.8 | 0.1012687
1011.85 | 0.1025419
1011.9 | 0.1025011
1011.95 | 0.1020163
1012 | 0.1028546
1012.05 | 0.1028138
1012.1 | 0.104087
1012.15 | 0.1036067
1012.2 | 0.1035614
1012.25 | 0.1035206
1012.3 | 0.1030358
1012.35 | 0.1025555
1012.4 | 0.1025102
1012.45 | 0.1020299
1012.5 | 0.1019846
1012.55 | 0.1015043
1012.6 | 0.1010195
1012.65 | 0.1000997
1012.7 | 0.1009334
1012.75 | 0.1008926
1012.8 | 0.1008518
1012.85 | 0.1008065
1012.9 | 0.1012053
1012.95 | 0.1007204
1013 | 0.1015587
1013.05 | 0.1015134
1013.1 | 0.1014726
1013.15 | 0.1014273
1013.2 | 0.102705
1013.25 | 0.1022202
1013.3 | 0.1026189
1013.35 | 0.1025782
1013.4 | 0.1029724
1013.45 | 0.1029316
1013.5 | 0.1033258
1013.55 | 0.1019665
1013.6 | 0.1023607
1013.65 | 0.1027594
1013.7 | 0.1027141
1013.75 | 0.1013548
1013.8 | 0.1004304
1013.85 | 0.1003897
1013.9 | 0.1007839
1013.95 | 0.1011826
1014 | 0.1011373
1014.05 | 0.1010965
1014.1 | 0.1014952
1014.15 | 0.1010104
1014.2 | 0.1005301
1014.25 | 0.1004848
1014.3 | 0.1000045
1014.35 | 0.1008382
1014.4 | 0.100358
1014.45 | 0.1007522
1014.5 | 0.1002719
1014.55 | 0.09890802
1014.6 | 0.09974626
1014.65 | 0.10058
1014.7 | 0.1005392
1014.75 | 0.1004939
1014.8 | 0.1008926
1014.85 | 0.1017309
1014.9 | 0.101246
1014.95 | 0.1016448
1015 | 0.1007204
1015.05 | 0.1006797
1015.1 | 0.1015134
1015.15 | 0.1001541
1015.2 | 0.09966923
1015.25 | 0.09874943
1015.3 | 0.0978251
1015.35 | 0.09778432
1015.4 | 0.09773901
1015.45 | 0.09769823
1015.5 | 0.09633892
1015.55 | 0.09717263
1015.6 | 0.09581332
1015.65 | 0.09445401
1015.7 | 0.0944087
1015.75 | 0.09304939
1015.8 | 0.09344812
1015.85 | 0.09340281
1015.9 | 0.09248301
1015.95 | 0.0924377
1016 | 0.0915179
1016.05 | 0.09191663
1016.1 | 0.09143181
1016.15 | 0.09227005
1016.2 | 0.09266425
1016.25 | 0.09218396
1016.3 | 0.09301767
1016.35 | 0.09253738
1016.4 | 0.09337109
1016.45 | 0.09245129
1016.5 | 0.09196647
1016.55 | 0.09280471
1016.6 | 0.09188038
1016.65 | 0.0918396
1016.7 | 0.09179429
1016.75 | 0.09175351
1016.8 | 0.09083371
1016.85 | 0.0907884
1016.9 | 0.08943362
1016.95 | 0.08851382
1017 | 0.08846851
1017.05 | 0.08842773
1017.1 | 0.08794744
1017.15 | 0.08790213
1017.2 | 0.08786135
1017.25 | 0.08694155
1017.3 | 0.08602175
1017.35 | 0.08598097
1017.4 | 0.08637517
1017.45 | 0.08764386
1017.5 | 0.08760308
1017.55 | 0.08755777
1017.6 | 0.08751699
1017.65 | 0.08791119
1017.7 | 0.08830539
1017.75 | 0.08870412
1017.8 | 0.08997734
1017.85 | 0.08993203
1017.9 | 0.08945174
1017.95 | 0.08940643
1018 | 0.08848663
1018.05 | 0.08800634
1018.1 | 0.08840054
1018.15 | 0.08923879
1018.2 | 0.08875396
1018.25 | 0.08783416
1018.3 | 0.08647938
1018.35 | 0.08555958
1018.4 | 0.08551427
1018.45 | 0.08547349
1018.5 | 0.08455369
1018.55 | 0.08451291
1018.6 | 0.08403262
1018.65 | 0.08442682
1018.7 | 0.08219302
1018.75 | 0.08171273
1018.8 | 0.08079746
1018.85 | 0.08075215
1018.9 | 0.08071137
1018.95 | 0.08023108
1019 | 0.08018577
1019.05 | 0.08014499
1019.1 | 0.08053919
1019.15 | 0.08093339
1019.2 | 0.07957861
1019.25 | 0.0795333
1019.3 | 0.0799275
1019.35 | 0.07988672
1019.4 | 0.07940643
1019.45 | 0.07980063
1019.5 | 0.07975986
1019.55 | 0.07927957
1019.6 | 0.07879928
1019.65 | 0.07787947
1019.7 | 0.07739918
1019.75 | 0.0782329
1019.8 | 0.0786271
1019.85 | 0.07814681
1019.9 | 0.07854101
1019.95 | 0.07806072
1020 | 0.07714092
1020.05 | 0.07666063
1020.1 | 0.07661985
1020.15 | 0.07657907
1020.2 | 0.07740825
1020.25 | 0.07823743
1020.3 | 0.07688718
1020.35 | 0.07640689
1020.4 | 0.07636158
1020.45 | 0.07588129
1020.5 | 0.075401
1020.55 | 0.07666969
1020.6 | 0.07706389
1020.65 | 0.0778976
1020.7 | 0.07741731
1020.75 | 0.077372
1020.8 | 0.0777662
1020.85 | 0.0781604
1020.9 | 0.0785546
1020.95 | 0.0789488
1021 | 0.07978251
1021.05 | 0.08061622
1021.1 | 0.07926144
1021.15 | 0.07921613
1021.2 | 0.07873584
1021.25 | 0.07913004
1021.3 | 0.07821477
1021.35 | 0.07773448
1021.4 | 0.07768917
1021.45 | 0.07808337
1021.5 | 0.07847757
1021.55 | 0.07931128
1021.6 | 0.07926597
1021.65 | 0.07922519
1021.7 | 0.08093339
1021.75 | 0.0804531
1021.8 | 0.08128681
1021.85 | 0.08168101
1021.9 | 0.0816357
1021.95 | 0.08159493
1022 | 0.08154961
1022.05 | 0.08194382
1022.1 | 0.08146353
1022.15 | 0.08098324
1022.2 | 0.08225646
1022.25 | 0.08177617
1022.3 | 0.08304486
1022.35 | 0.08256457
1022.4 | 0.08295877
1022.45 | 0.08247848
1022.5 | 0.08287268
1022.55 | 0.08195288
1022.6 | 0.08235161
1022.65 | 0.0823063
1022.7 | 0.0840145
1022.75 | 0.08397372
1022.8 | 0.08349343
1022.85 | 0.08476665
1022.9 | 0.08516085
1022.95 | 0.08511554
1023 | 0.08463525
1023.05 | 0.08546896
1023.1 | 0.08542818
1023.15 | 0.08406887
1023.2 | 0.08402356
1023.25 | 0.08310829
1023.3 | 0.08218849
1023.35 | 0.08258269
1023.4 | 0.08122338
1023.45 | 0.08030811
1023.5 | 0.08113729
1023.55 | 0.08153602
1023.6 | 0.08149071
1023.65 | 0.08188491
1023.7 | 0.08403715
1023.75 | 0.08399184
1023.8 | 0.08351155
1023.85 | 0.08390575
1023.9 | 0.08386498
1023.95 | 0.08338015
1024 | 0.08377889
1024.05 | 0.08373357
1024.1 | 0.08413231
1024.15 | 0.08364749
1024.2 | 0.08404622
1024.25 | 0.0835614
1024.3 | 0.08439511
1024.35 | 0.08304033
1024.4 | 0.08299502
1024.45 | 0.0816357
1024.5 | 0.08290893
1024.55 | 0.08418215
1024.6 | 0.08457635
1024.65 | 0.08278206
1024.7 | 0.08230177
1024.75 | 0.08181695
1024.8 | 0.08089715
1024.85 | 0.07954237
1024.9 | 0.08081559
1024.95 | 0.08077028
1025 | 0.0820435
1025.05 | 0.08068419
1025.1 | 0.07976439
1025.15 | 0.07972361
1025.2 | 0.08055732
1025.25 | 0.08051201
1025.3 | 0.08090621
1025.35 | 0.08042592
1025.4 | 0.08082465
1025.45 | 0.08077934
1025.5 | 0.08029905
1025.55 | 0.08069325
1025.6 | 0.08196647
1025.65 | 0.08192116
1025.7 | 0.08100136
1025.75 | 0.08140009
1025.8 | 0.08179429
1025.85 | 0.082628
1025.9 | 0.08478024
1025.95 | 0.08605347
1026 | 0.08556865
1026.05 | 0.08640689
1026.1 | 0.08680109
1026.15 | 0.08676031
1026.2 | 0.086715
1026.25 | 0.08623471
1026.3 | 0.08706842
1026.35 | 0.08790213
1026.4 | 0.08698233
1026.45 | 0.08650204
1026.5 | 0.08557771
1026.55 | 0.08509742
1026.6 | 0.08549162
1026.65 | 0.08457182
1026.7 | 0.08453104
1026.75 | 0.08492524
1026.8 | 0.08532397
1026.85 | 0.08439964
1026.9 | 0.08435886
1026.95 | 0.08519257
1027 | 0.0855913
1027.05 | 0.08642501
1027.1 | 0.08725872
1027.15 | 0.08677843
1027.2 | 0.08673312
1027.25 | 0.08669234
1027.3 | 0.08752605
1027.35 | 0.08792478
1027.4 | 0.08743996
1027.45 | 0.08652016
1027.5 | 0.08735387
1027.55 | 0.08643407
1027.6 | 0.08726778
1027.65 | 0.08766652
1027.7 | 0.08806072
1027.75 | 0.08845945
1027.8 | 0.08797916
1027.85 | 0.08705483
1027.9 | 0.08789307
1027.95 | 0.08916629
1028 | 0.09000453
1028.05 | 0.08951971
1028.1 | 0.08991844
1028.15 | 0.08987313
1028.2 | 0.08983235
1028.25 | 0.08934753
1028.3 | 0.09018577
1028.35 | 0.09102401
1028.4 | 0.09229724
1028.45 | 0.09225646
1028.5 | 0.09221568
1028.55 | 0.09217037
1028.6 | 0.09212959
1028.65 | 0.09208428
1028.7 | 0.09115995
1028.75 | 0.09067966
1028.8 | 0.0915179
1028.85 | 0.09103308
1028.9 | 0.09054826
1028.95 | 0.09050748
1029 | 0.09046217
1029.05 | 0.09130041
1029.1 | 0.09082012
1029.15 | 0.09121432
1029.2 | 0.09073403
1029.25 | 0.09112823
1029.3 | 0.09240598
1029.35 | 0.09192569
1029.4 | 0.09364295
1029.45 | 0.09359764
1029.5 | 0.09311735
1029.55 | 0.09351155
1029.6 | 0.09391029
1029.65 | 0.09386951
1029.7 | 0.09338469
1029.75 | 0.09378342
1029.8 | 0.0932986
1029.85 | 0.09325782
1029.9 | 0.09321251
1029.95 | 0.09228817
1030 | 0.09312642
1030.05 | 0.09308564
1030.1 | 0.09260082
1030.15 | 0.09255551
1030.2 | 0.09251473
1030.25 | 0.09423199
1030.3 | 0.09507023
1030.35 | 0.09635251
1030.4 | 0.0963072
1030.45 | 0.09582691
1030.5 | 0.09622111
1030.55 | 0.09574082
1030.6 | 0.09701858
1030.65 | 0.09785682
1030.7 | 0.09825555
1030.75 | 0.09777073
1030.8 | 0.09816946
1030.85 | 0.09812868
1030.9 | 0.09720435
1030.95 | 0.09804259
1031 | 0.09888083
1031.05 | 0.09971908
1031.1 | 0.09923879
1031.15 | 0.09919348
1031.2 | 0.09870865
1031.25 | 0.09866787
1031.3 | 0.09950612
1031.35 | 0.0990213
1031.4 | 0.09942003
1031.45 | 0.1002628
1031.5 | 0.1015406
1031.55 | 0.1023833
1031.6 | 0.1018985
1031.65 | 0.1022972
1031.7 | 0.102696
1031.75 | 0.1035387
1031.8 | 0.1039375
1031.85 | 0.1038922
1031.9 | 0.105179
1031.95 | 0.1051337
1032 | 0.1055324
1032.05 | 0.1046081
1032.1 | 0.1054463
1032.15 | 0.1071772
1032.2 | 0.1075759
1032.25 | 0.1084187
1032.3 | 0.1092614
1032.35 | 0.1109878
1032.4 | 0.1118351
1032.45 | 0.1113457
1032.5 | 0.1121885
1032.55 | 0.1130358
1032.6 | 0.1147667
1032.65 | 0.1151654
1032.7 | 0.1146806
1032.75 | 0.1155233
1032.8 | 0.1163706
1032.85 | 0.1172134
1032.9 | 0.1171726
1032.95 | 0.1175714
1033 | 0.1197508
1033.05 | 0.1201541
1033.1 | 0.1210014
1033.15 | 0.120956
1033.2 | 0.1213593
1033.25 | 0.1226507
1033.3 | 0.1230494
1033.35 | 0.1230086
1033.4 | 0.1243
1033.45 | 0.1251473
1033.5 | 0.1259946
1033.55 | 0.1255097
1033.6 | 0.1250204
1033.65 | 0.1254237
1033.7 | 0.1253783
1033.75 | 0.1253376
1033.8 | 0.1252923
1033.85 | 0.1261396
1033.9 | 0.1269869
1033.95 | 0.1260535
1034 | 0.1255686
1034.05 | 0.1264159
1034.1 | 0.1263706
1034.15 | 0.1276665
1034.2 | 0.1271772
1034.25 | 0.1280245
1034.3 | 0.1284277
1034.35 | 0.128387
1034.4 | 0.127449
1034.45 | 0.1265156
1034.5 | 0.1264749
1034.55 | 0.1268781
1034.6 | 0.1268328
1034.65 | 0.1272361
1034.7 | 0.1267467
1034.75 | 0.1267059
1034.8 | 0.1262166
1034.85 | 0.1257272
1034.9 | 0.1261305
1034.95 | 0.1274218
1035 | 0.1278251
1035.05 | 0.1268917
1035.1 | 0.1264024
1035.15 | 0.125469
1035.2 | 0.1249796
1035.25 | 0.1244948
1035.3 | 0.1248935
1035.35 | 0.1235161
1035.4 | 0.1230267
1035.45 | 0.1225419
1035.5 | 0.1220526
1035.55 | 0.1215632
1035.6 | 0.1215224
1035.65 | 0.120589
1035.7 | 0.1196556
1035.75 | 0.1191663
1035.8 | 0.1186815
1035.85 | 0.117304
1035.9 | 0.1177028
1035.95 | 0.1172179
1036 | 0.1171726
1036.05 | 0.1157997
1036.1 | 0.1153104
1036.15 | 0.1148256
1036.2 | 0.1143362
1036.25 | 0.1138514
1036.3 | 0.1138061
1036.35 | 0.1137653
1036.4 | 0.1146081
1036.45 | 0.1136792
1036.5 | 0.1127458
1036.55 | 0.1113729
1036.6 | 0.110444
1036.65 | 0.1108428
1036.7 | 0.1094699
1036.75 | 0.1094246
1036.8 | 0.1089397
1036.85 | 0.108899
1036.9 | 0.1084096
1036.95 | 0.1065927
1037 | 0.1052243
1037.05 | 0.1047349
1037.1 | 0.1055777
1037.15 | 0.1050929
1037.2 | 0.1046081
1037.25 | 0.1045628
1037.3 | 0.1040779
1037.35 | 0.1027096
1037.4 | 0.1013367
1037.45 | 0.1004078
1037.5 | 0.100367
1037.55 | 0.1003217
1037.6 | 0.09939737
1037.65 | 0.09758496
1037.7 | 0.09665609
1037.75 | 0.09661531
1037.8 | 0.09569098
1037.85 | 0.09564567
1037.9 | 0.09560489
1037.95 | 0.09467603
1038 | 0.09463525
1038.05 | 0.09415043
1038.1 | 0.09410512
1038.15 | 0.0936203
1038.2 | 0.09357952
1038.25 | 0.09353421
1038.3 | 0.09172633
1038.35 | 0.09168555
1038.4 | 0.08987766
1038.45 | 0.08851382
1038.5 | 0.08935206
1038.55 | 0.08842773
1038.6 | 0.08661985
1038.65 | 0.08613502
1038.7 | 0.08565473
1038.75 | 0.0847304
1038.8 | 0.08380607
1038.85 | 0.08332125
1038.9 | 0.08196194
1038.95 | 0.08147712
1039 | 0.08187585
1039.05 | 0.0800725
1039.1 | 0.07870865
1039.15 | 0.07910739
1039.2 | 0.07774354
1039.25 | 0.07770276
1039.3 | 0.07721794
1039.35 | 0.07717716
1039.4 | 0.07757136
1039.45 | 0.07753058
1039.5 | 0.07661078
1039.55 | 0.07612596
1039.6 | 0.07564567
1039.65 | 0.07647938
1039.7 | 0.07687812
1039.75 | 0.07727232
1039.8 | 0.07679203
1039.85 | 0.0763072
1039.9 | 0.07626643
1039.95 | 0.0757816
1040 | 0.0748618
1040.05 | 0.07613502
1040.1 | 0.07521522
1040.15 | 0.0747304
1040.2 | 0.0738106
1040.25 | 0.0728908
1040.3 | 0.071971
1040.35 | 0.07061169
1040.4 | 0.06969189
1040.45 | 0.06833258
1040.5 | 0.0682918
1040.55 | 0.06824649
1040.6 | 0.06601269
1040.65 | 0.06597191
1040.7 | 0.0646126
1040.75 | 0.06413231
1040.8 | 0.06321704
1040.85 | 0.06317173
1040.9 | 0.06444042
1040.95 | 0.06352515
1041 | 0.06347984
1041.05 | 0.06212506
1041.1 | 0.06251926
1041.15 | 0.06335297
1041.2 | 0.06243317
1041.25 | 0.06414137
1041.3 | 0.06410059
1041.35 | 0.06449479
1041.4 | 0.0640145
1041.45 | 0.06353421
1041.5 | 0.06436339
1041.55 | 0.06432261
1041.6 | 0.0642773
1041.65 | 0.06292252
1041.7 | 0.06200272
1041.75 | 0.06108745
1041.8 | 0.05929316
1041.85 | 0.05925238
1041.9 | 0.0578976
1041.95 | 0.05698233
1042 | 0.05562755
1042.05 | 0.05383779
1042.1 | 0.0533575
1042.15 | 0.05331672
1042.2 | 0.0541459
1042.25 | 0.05410059
1042.3 | 0.05449479
1042.35 | 0.0540145
1042.4 | 0.05353874
1042.45 | 0.05305845
1042.5 | 0.05301314
1042.55 | 0.05340734
1042.6 | 0.05380154
1042.65 | 0.05332125
1042.7 | 0.05240598
1042.75 | 0.05105573
1042.8 | 0.05101042
1042.85 | 0.05096964
1042.9 | 0.05048935
1042.95 | 0.04957408
1043 | 0.0495333
1043.05 | 0.04905301
1043.1 | 0.04944721
1043.15 | 0.04896692
1043.2 | 0.04892161
1043.25 | 0.04931581
1043.3 | 0.04927503
1043.35 | 0.04748527
1043.4 | 0.04744449
1043.45 | 0.0469642
1043.5 | 0.04692343
1043.55 | 0.04775261
1043.6 | 0.04770729
1043.65 | 0.04548709
1043.7 | 0.04413684
1043.75 | 0.04409606
1043.8 | 0.04361577
1043.85 | 0.04357499
1043.9 | 0.04352968
1043.95 | 0.04261894
1044 | 0.04257363
1044.05 | 0.04035795
1044.1 | 0.03987766
1044.15 | 0.03896692
1044.2 | 0.03848663
1044.25 | 0.03888083
1044.3 | 0.03883552
1044.35 | 0.03879474
1044.4 | 0.03918441
1044.45 | 0.03957861
1044.5 | 0.03996828
1044.55 | 0.04036248
1044.6 | 0.04075215
1044.65 | 0.03984141
1044.7 | 0.0397961
1044.75 | 0.04062528
1044.8 | 0.03971001
1044.85 | 0.03966923
1044.9 | 0.03962392
1044.95 | 0.03827821
1045 | 0.03736747
1045.05 | 0.0364522
1045.1 | 0.03597644
1045.15 | 0.03550068
1045.2 | 0.03632533
1045.25 | 0.03628455
1045.3 | 0.03580426
1045.35 | 0.03576348
1045.4 | 0.03528319
1045.45 | 0.03393747
1045.5 | 0.03389669
1045.55 | 0.03428636
1045.6 | 0.03468056
1045.65 | 0.03550521
1045.7 | 0.03589488
1045.75 | 0.03498414
1045.8 | 0.03537381
1045.85 | 0.03489805
1045.9 | 0.03485274
1045.95 | 0.03437698
1046 | 0.03520163
1046.05 | 0.03472587
1046.1 | 0.03381513
1046.15 | 0.03333937
1046.2 | 0.03285908
1046.25 | 0.03238333
1046.3 | 0.03364295
1046.35 | 0.03273222
1046.4 | 0.03225193
1046.45 | 0.03221115
1046.5 | 0.03130041
1046.55 | 0.03038967
1046.6 | 0.03034436
1046.65 | 0.0298686
1046.7 | 0.0302628
1046.75 | 0.03021749
1046.8 | 0.02974173
1046.85 | 0.02839601
1046.9 | 0.02835523
1046.95 | 0.02830992
1047 | 0.02826914
1047.05 | 0.02779338
1047.1 | 0.02774807
1047.15 | 0.02683734
1047.2 | 0.027227
1047.25 | 0.02675125
1047.3 | 0.02627549
1047.35 | 0.02579973
1047.4 | 0.02532397
1047.45 | 0.02614862
1047.5 | 0.02610331
1047.55 | 0.02649298
1047.6 | 0.02688718
1047.65 | 0.02727685
1047.7 | 0.02723154
1047.75 | 0.02675578
1047.8 | 0.02714545
1047.85 | 0.02623471
1047.9 | 0.02575895
1047.95 | 0.02701858
1048 | 0.02610784
1048.05 | 0.0251971
1048.1 | 0.02472134
1048.15 | 0.02511101
1048.2 | 0.02507023
1048.25 | 0.02502492
1048.3 | 0.02454916
1048.35 | 0.02450838
1048.4 | 0.0253285
1048.45 | 0.02485274
1048.5 | 0.02437698
1048.55 | 0.02347077
1048.6 | 0.02516085
1048.65 | 0.02511554
1048.7 | 0.0242048
1048.75 | 0.02459447
1048.8 | 0.02455369
1048.85 | 0.02494336
1048.9 | 0.0244676
1048.95 | 0.02399184
1049 | 0.02351609
1049.05 | 0.02304033
1049.1 | 0.02343
1049.15 | 0.02122338
1049.2 | 0.02117807
1049.25 | 0.02200272
1049.3 | 0.02152696
1049.35 | 0.02148165
1049.4 | 0.02100589
1049.45 | 0.02139556
1049.5 | 0.02135478
1049.55 | 0.02260988
1049.6 | 0.02256457
1049.65 | 0.02208881
1049.7 | 0.02204803
1049.75 | 0.02157227
1049.8 | 0.02196194
1049.85 | 0.02148618
1049.9 | 0.0223063
1049.95 | 0.02226552
1050 | 0.02135478
1050.05 | 0.02174445
1050.1 | 0.02126869
1050.15 | 0.02165836
1050.2 | 0.02161758
1050.25 | 0.02200725
1050.3 | 0.02239692
1050.35 | 0.02148618
1050.4 | 0.02231083
1050.45 | 0.02140009
1050.5 | 0.02135931
1050.55 | 0.02088355
1050.6 | 0.01997281
1050.65 | 0.01906661
1050.7 | 0.01859085
1050.75 | 0.01811509
1050.8 | 0.01806978
1050.85 | 0.018029
1050.9 | 0.01798369
1050.95 | 0.01750793
1051 | 0.01703217
1051.05 | 0.01612596
1051.1 | 0.01694608
1051.15 | 0.0169053
1051.2 | 0.01772542
1051.25 | 0.01768464
1051.3 | 0.01850476
1051.35 | 0.018029
1051.4 | 0.01885365
1051.45 | 0.01837789
1051.5 | 0.01790213
1051.55 | 0.01699592
1051.6 | 0.01781604
1051.65 | 0.01690983
1051.7 | 0.0172995
1051.75 | 0.01682374
1051.8 | 0.01634798
1051.85 | 0.01543725
1051.9 | 0.01582691
1051.95 | 0.01535116
1052 | 0.01531038
1052.05 | 0.01483462
1052.1 | 0.01565473
1052.15 | 0.01474853
1052.2 | 0.01556865
1052.25 | 0.01509289
1052.3 | 0.01461713
1052.35 | 0.01544178
1052.4 | 0.01539647
1052.45 | 0.01535569
1052.5 | 0.01661078
1052.55 | 0.01613502
1052.6 | 0.01695514
1052.65 | 0.01734481
1052.7 | 0.01816946
1052.75 | 0.01725872
1052.8 | 0.01678296
1052.85 | 0.01717263
1052.9 | 0.01583145
1052.95 | 0.01579067
1053 | 0.01574536
1053.05 | 0.01440417
1053.1 | 0.01349796
1053.15 | 0.0130222
1053.2 | 0.01254644
1053.25 | 0.01207522
1053.3 | 0.01289533
1053.35 | 0.01285002
1053.4 | 0.01237426
1053.45 | 0.01233348
1053.5 | 0.0131536
1053.55 | 0.01354327
1053.6 | 0.01350249
1053.65 | 0.01389216
1053.7 | 0.0134164
1053.75 | 0.01294064
1053.8 | 0.01333031
1053.85 | 0.01241957
1053.9 | 0.01280924
1053.95 | 0.01319891
1054 | 0.01402356
1054.05 | 0.01311282
1054.1 | 0.01263706
1054.15 | 0.01389216
1054.2 | 0.0134164
1054.25 | 0.01337562
1054.3 | 0.01333031
1054.35 | 0.01285455
1054.4 | 0.01194835
1054.45 | 0.01233802
1054.5 | 0.01272768
1054.55 | 0.01182148
1054.6 | 0.01177617
1054.65 | 0.01173539
1054.7 | 0.009963752
1054.75 | 0.01034889
1054.8 | 0.01030811
1054.85 | 0.01112823
1054.9 | 0.01108745
1054.95 | 0.01147712
1055 | 0.01143181
1055.05 | 0.01095605
1055.1 | 0.01134572
1055.15 | 0.01130494
1055.2 | 0.01125963
1055.25 | 0.01078387
1055.3 | 0.01117354
1055.35 | 0.01199366
1055.4 | 0.01108745
1055.45 | 0.01104667
1055.5 | 0.01100136
1055.55 | 0.01139103
1055.6 | 0.0117807
1055.65 | 0.01217037
1055.7 | 0.01212506
1055.75 | 0.01251473
1055.8 | 0.01333937
1055.85 | 0.01286362
1055.9 | 0.01281831
1055.95 | 0.01364295
1056 | 0.01359764
1056.05 | 0.01398731
1056.1 | 0.01481196
1056.15 | 0.01390122
1056.2 | 0.01386044
1056.25 | 0.01338469
1056.3 | 0.01290893
1056.35 | 0.01156774
1056.4 | 0.01195741
1056.45 | 0.0119121
1056.5 | 0.01187132
1056.55 | 0.01226099
1056.6 | 0.01178523
1056.65 | 0.01001359
1056.7 | 0.01040326
1056.75 | 0.01122338
1056.8 | 0.0111826
1056.85 | 0.01113729
1056.9 | 0.01195741
1056.95 | 0.0110512
1057 | 0.01144087
1057.05 | 0.01183054
1057.1 | 0.01178523
1057.15 | 0.01304033
1057.2 | 0.01299955
1057.25 | 0.01295424
1057.3 | 0.01204803
1057.35 | 0.01330313
1057.4 | 0.0149932
1057.45 | 0.01581332
1057.5 | 0.01706842
1057.55 | 0.01659266
1057.6 | 0.01525147
1057.65 | 0.01521069
1057.7 | 0.01473493
1057.75 | 0.0151246
1057.8 | 0.01551427
1057.85 | 0.01590394
1057.9 | 0.01412778
1057.95 | 0.01321704
1058 | 0.01231083
1058.05 | 0.01140462
1058.1 | 0.01049388
1058.15 | 0.01131853
1058.2 | 0.01213865
1058.25 | 0.01166289
1058.3 | 0.01248754
1058.35 | 0.0115768
1058.4 | 0.01240145
1058.45 | 0.01365655
1058.5 | 0.01361124
1058.55 | 0.01313548
1058.6 | 0.01265972
1058.65 | 0.01391482
1058.7 | 0.01387404
1058.75 | 0.01382873
1058.8 | 0.01335297
1058.85 | 0.01244676
1058.9 | 0.01283643
1058.95 | 0.01236067
1059 | 0.01275034
1059.05 | 0.01314001
1059.1 | 0.01396013
1059.15 | 0.0156502
1059.2 | 0.01517444
1059.25 | 0.01513367
1059.3 | 0.01508836
1059.35 | 0.01504758
1059.4 | 0.01500227
1059.45 | 0.01452651
1059.5 | 0.0144812
1059.55 | 0.01444042
1059.6 | 0.01483009
1059.65 | 0.01521976
1059.7 | 0.01647938
1059.75 | 0.0172995
1059.8 | 0.01639329
1059.85 | 0.015913
1059.9 | 0.01587222
1059.95 | 0.01626189
1060 | 0.01665156
1060.05 | 0.01704123
1060.1 | 0.01830086
1060.15 | 0.0178251
1060.2 | 0.01777979
1060.25 | 0.01600362
1060.3 | 0.01509289
1060.35 | 0.01548709
1060.4 | 0.01587676
1060.45 | 0.01626643
1060.5 | 0.01622111
1060.55 | 0.01574536
1060.6 | 0.01570458
1060.65 | 0.01435886
1060.7 | 0.0138831
1060.75 | 0.01297689
1060.8 | 0.01336656
1060.85 | 0.01375623
1060.9 | 0.0141459
1060.95 | 0.01410059
1061 | 0.01449026
1061.05 | 0.01488446
1061.1 | 0.01527413
1061.15 | 0.0156638
1061.2 | 0.01605347
1061.25 | 0.01601269
1061.3 | 0.0155324
1061.35 | 0.01505664
1061.4 | 0.01544631
1061.45 | 0.01497055
1061.5 | 0.01492977
1061.55 | 0.01358405
1061.6 | 0.01224286
1061.65 | 0.01220208
1061.7 | 0.01215677
1061.75 | 0.01168101
1061.8 | 0.01164024
1061.85 | 0.0120299
1061.9 | 0.01285002
1061.95 | 0.01323969
1062 | 0.01363389
1062.05 | 0.01228817
1062.1 | 0.01311282
1062.15 | 0.01393747
1062.2 | 0.01389216
1062.25 | 0.01298142
1062.3 | 0.01250566
1062.35 | 0.01289533
1062.4 | 0.01285455
1062.45 | 0.01280924
1062.5 | 0.01103761
1062.55 | 0.01056185
1062.6 | 0.01181695
1062.65 | 0.01220662
1062.7 | 0.01389669
1062.75 | 0.01428636
1062.8 | 0.01424558
1062.85 | 0.01420027
1062.9 | 0.01458994
1062.95 | 0.01541459
1063 | 0.01493883
1063.05 | 0.01619846
1063.1 | 0.01702311
1063.15 | 0.01654282
1063.2 | 0.01520163
1063.25 | 0.01385591
1063.3 | 0.01381513
1063.35 | 0.0142048
1063.4 | 0.01459447
1063.45 | 0.01498414
1063.5 | 0.01494336
1063.55 | 0.01533303
1063.6 | 0.0157227
1063.65 | 0.01654735
1063.7 | 0.01693702
1063.75 | 0.01733122
1063.8 | 0.01728591
1063.85 | 0.01637517
1063.9 | 0.01719982
1063.95 | 0.01672406
1064 | 0.0162483
1064.05 | 0.01620299
1064.1 | 0.01659266
1064.15 | 0.01568192
1064.2 | 0.01434073
1064.25 | 0.0147304
1064.3 | 0.01381966
1064.35 | 0.01420933
1064.4 | 0.01503398
1064.45 | 0.01455822
1064.5 | 0.01451291
1064.55 | 0.01533756
1064.6 | 0.0148618
1064.65 | 0.01351609
1064.7 | 0.01304033
1064.75 | 0.01299955
1064.8 | 0.01252379
1064.85 | 0.01334391
1064.9 | 0.01373811
1064.95 | 0.0136928
1065 | 0.01321704
1065.05 | 0.01274128
1065.1 | 0.01183054
1065.15 | 0.01178523
1065.2 | 0.01260988
1065.25 | 0.01213412
1065.3 | 0.01209334
1065.35 | 0.01334844
1065.4 | 0.01200725
1065.45 | 0.01109651
1065.5 | 0.01148618
1065.55 | 0.01144087
1065.6 | 0.01183507
1065.65 | 0.01048935
1065.7 | 0.011314
1065.75 | 0.01213865
1065.8 | 0.01209334
1065.85 | 0.01248754
1065.9 | 0.01200725
1065.95 | 0.01326688
1066 | 0.01322157
1066.05 | 0.01231536
1066.1 | 0.01313548
1066.15 | 0.01265972
1066.2 | 0.01391935
1066.25 | 0.01344359
1066.3 | 0.01209787
1066.35 | 0.01205709
1066.4 | 0.01244676
1066.45 | 0.01240145
1066.5 | 0.01192569
1066.55 | 0.01231536
1066.6 | 0.01270503
1066.65 | 0.01266425
1066.7 | 0.01218849
1066.75 | 0.01214318
1066.8 | 0.01253285
1066.85 | 0.01249207
1066.9 | 0.01288174
1066.95 | 0.011971
1067 | 0.01193022
1067.05 | 0.01101948
1067.1 | 0.01140915
1067.15 | 0.01179882
1067.2 | 0.01218849
1067.25 | 0.01344812
1067.3 | 0.01253738
1067.35 | 0.01162664
1067.4 | 0.01201631
1067.45 | 0.01154055
1067.5 | 0.01280018
1067.55 | 0.01232442
1067.6 | 0.01271409
1067.65 | 0.01223833
1067.7 | 0.01132759
1067.75 | 0.01041686
1067.8 | 0.009941097
1067.85 | 0.009030358
1067.9 | 0.008985048
1067.95 | 0.01024468
1068 | 0.009333937
1068.05 | 0.008858179
1068.1 | 0.008812868
1068.15 | 0.007906661
1068.2 | 0.00829633
1068.25 | 0.007385591
1068.3 | 0.007775261
1068.35 | 0.006864522
1068.4 | 0.007689171
1068.45 | 0.008948799
1068.5 | 0.007172633
1068.55 | 0.00799275
1068.6 | 0.007516991
1068.65 | 0.007906661
1068.7 | 0.00829633
1068.75 | 0.007820571
1068.8 | 0.009080199
1068.85 | 0.00860444
1068.9 | 0.00899411
1068.95 | 0.008948799
1069 | 0.00847304
1069.05 | 0.007997281
1069.1 | 0.007086543
1069.15 | 0.007045763
1069.2 | 0.006135025
1069.25 | 0.006089715
1069.3 | 0.007349343
1069.35 | 0.006003625
1069.4 | 0.007693702
1069.45 | 0.006787494
1069.5 | 0.007177164
1069.55 | 0.007566833
1069.6 | 0.00882193
1069.65 | 0.009646579
1069.7 | 0.01134119
1069.75 | 0.01173086
1069.8 | 0.01168555
1069.85 | 0.01077481
1069.9 | 0.01116901
1069.95 | 0.0111237
1070 | 0.01238333
1070.05 | 0.01234255
1070.1 | 0.01142728
1070.15 | 0.01051654
1070.2 | 0.01004078
1070.25 | 0.009130041
1070.3 | 0.00995469
1070.35 | 0.01034436
1070.4 | 0.01030358
1070.45 | 0.01156321
1070.5 | 0.00978251
1070.55 | 0.008871772
1070.6 | 0.008396013
1070.65 | 0.008785682
1070.7 | 0.009175351
1070.75 | 0.009134572
1070.8 | 0.008658813
1070.85 | 0.008613502
1070.9 | 0.008572723
1070.95 | 0.008527413
1071 | 0.008051654
1071.05 | 0.008441323
1071.1 | 0.008830992
1071.15 | 0.009225193
1071.2 | 0.009179882
1071.25 | 0.009139103
1071.3 | 0.009528772
1071.35 | 0.009053013
1071.4 | 0.008572723
1071.45 | 0.008531944
1071.5 | 0.008486633
1071.55 | 0.008010874
1071.6 | 0.008400544
1071.65 | 0.007489805
1071.7 | 0.007449026
1071.75 | 0.006538287
1071.8 | 0.006927957
1071.85 | 0.006452198
1071.9 | 0.007276846
1071.95 | 0.007666516
1072 | 0.007190757
1072.05 | 0.006280018
1072.1 | 0.006669687
1072.15 | 0.007059357
1072.2 | 0.007018577
1072.25 | 0.006542818
1072.3 | 0.007367467
1072.35 | 0.007322157
1072.4 | 0.006846398
1072.45 | 0.006370639
1072.5 | 0.006325329
1072.55 | 0.00584957
1072.6 | 0.006239239
1072.65 | 0.0053285
1072.7 | 0.005287721
1072.75 | 0.004811962
1072.8 | 0.005201631
1072.85 | 0.004290893
1072.9 | 0.003815134
1072.95 | 0.003769823
1073 | 0.004164024
1073.05 | 0.004118713
1073.1 | 0.004508382
1073.15 | 0.004898052
1073.2 | 0.005292252
1073.25 | 0.004381513
1073.3 | 0.005206162
1073.35 | 0.004295424
1073.4 | 0.004685093
1073.45 | 0.004639783
1073.5 | 0.004164024
1073.55 | 0.003253285
1073.6 | 0.003212506
1073.65 | 0.003167195
1073.7 | 0.002691436
1073.75 | 0.002215677
1073.8 | 0.003040326
1073.85 | 0.002564567
1073.9 | 0.002954237
1073.95 | 0.003343906
1074 | 0.003303126
1074.05 | 0.004558224
1074.1 | 0.004512913
1074.15 | 0.004037155
1074.2 | 0.003561396
1074.25 | 0.003520616
1074.3 | 0.003910285
1074.35 | 0.003864975
1074.4 | 0.003824196
1074.45 | 0.004648845
1074.5 | 0.003738106
1074.55 | 0.003692796
1074.6 | 0.002786588
1074.65 | 0.002741278
1074.7 | 0.002265519
1074.75 | 0.002655188
1074.8 | 0.002179429
1074.85 | 0.002134119
1074.9 | 0.001227911
1074.95 | 0.0007521522
1075 | -0.0005935659
1075.05 | 0.0002310154
1075.1 | 0.0001879538
1075.15 | 0.0001448913
1075.2 | 0.0005346624
1075.25 | 0.002224739
1075.3 | 0.001748981
1075.35 | 0.00213865
1075.4 | 0.001662891
1075.45 | 0.00205256
1075.5 | 0.002442229
1075.55 | 0.003266878
1075.6 | 0.00235614
1075.65 | 0.00231536
1075.7 | 0.00227005
1075.75 | 0.002229271
1075.8 | 0.001318532
1075.85 | 0.001273222
1075.9 | 0.001662891
1075.95 | 0.00248754
1076 | 0.00244676
1076.05 | 0.001971001
1076.1 | 0.001490711
1076.15 | 0.001884912
1076.2 | 0.002705029
1076.25 | 0.00309923
1076.3 | 0.003053919
1076.35 | 0.002143181
1076.4 | 0.00296783
1076.45 | 0.003357499
1076.5 | 0.003747168
1076.55 | 0.003706389
1076.6 | 0.004096058
1076.65 | 0.004920707
1076.7 | 0.004879928
1076.75 | 0.004834617
1076.8 | 0.004358858
1076.85 | 0.00344812
1076.9 | 0.003402809
1076.95 | 0.00292705
1077 | 0.002451291
1077.05 | 0.001105573
1077.1 | 0.001930222
1077.15 | 0.002319891
1077.2 | 0.002279112
1077.25 | 0.002233802
1077.3 | 0.001758043
1077.35 | 0.002582691
1077.4 | 0.002541912
1077.45 | 0.002931581
1077.5 | 0.002886271
1077.55 | 0.001975532
1077.6 | 0.001499773
1077.65 | 0.001458994
1077.7 | 0.0005482556
1077.75 | 7.1285e-05
1077.8 | 2.821649e-05
1077.85 | 0.0004184839
1077.9 | -5.792116e-05
1077.95 | -0.0001009905
1078 | -0.0005754418
1078.05 | -0.0006207522
1078.1 | 0.0002031377
1078.15 | 0.0005935659
1078.2 | 0.0005482556
1078.25 | -0.0007929316
1078.3 | -0.0008337109
1078.35 | -0.0008790213
1078.4 | -0.0009198006
1078.45 | -0.000965111
1078.5 | -0.0005754418
1078.55 | -0.001916629
1078.6 | -0.00152696
1078.65 | -0.002002719
1078.7 | -0.002048029
1078.75 | -0.002954237
1078.8 | -0.001699139
1078.85 | -0.00130947
1078.9 | -0.00135478
1078.95 | -0.002260988
1079 | -0.002306298
1079.05 | -0.002782057
1079.1 | -0.00152696
1079.15 | -0.001132759
1079.2 | -0.00117807
1079.25 | -0.0007884005
1079.3 | -0.001264159
1079.35 | -0.001304939
1079.4 | -0.002650657
1079.45 | -0.002260988
1079.5 | -0.001871319
1079.55 | -0.002347077
1079.6 | -0.001957408
1079.65 | -0.002433167
1079.7 | -0.002908926
1079.75 | -0.003384685
1079.8 | -0.003425464
1079.85 | -0.003470775
1079.9 | -0.003511554
1079.95 | -0.002691436
1080 | -0.002732216
1080.05 | -0.003207975
1080.1 | -0.003683734
1080.15 | -0.004164024
1080.2 | -0.004204803
1080.25 | -0.004250113
1080.3 | -0.003855913
1080.35 | -0.003035795
1080.4 | -0.002646126
1080.45 | -0.001821477
1080.5 | -0.001862256
1080.55 | -0.001042139
1080.6 | -0.001517898
1080.65 | -0.0006932488
1080.7 | -0.0007340281
1080.75 | -0.0007793385
1080.8 | -0.0008246488
1080.85 | -0.0008654282
1080.9 | -0.001776167
1080.95 | -0.003117354
1081 | -0.003593113
1081.05 | -0.004073403
1081.1 | -0.004549162
1081.15 | -0.003724513
1081.2 | -0.003765292
1081.25 | -0.002945174
1081.3 | -0.004286362
1081.35 | -0.003896692
1081.4 | -0.003507023
1081.45 | -0.003117354
1081.5 | -0.002292705
1081.55 | -0.002768464
1081.6 | -0.001513367
1081.65 | -0.001989126
1081.7 | -0.001599456
1081.75 | -0.001205256
1081.8 | -0.001685546
1081.85 | -0.000426164
1081.9 | -0.0009016765
1081.95 | -0.0009469869
1082 | 0.0007476212
1082.05 | -0.000598097
1082.1 | 0.0002259977
1082.15 | 0.0001829184
1082.2 | 0.0005754418
1082.25 | 9.675986e-05
1082.3 | 0.0004893521
1082.35 | 0.0008790213
1082.4 | 0.000401387
1082.45 | 0.001227911
1082.5 | 0.001182601
1082.55 | -0.00016172
1082.6 | 0.0006615315
1082.65 | 0.0001859855
1082.7 | -0.002025374
1082.75 | -0.002070684
1082.8 | -0.001676484
1082.85 | -0.002587222
1082.9 | -0.001762574
1082.95 | -0.002242864
1083 | -0.003153602
1083.05 | -0.003629361
1083.1 | -0.002804712
1083.15 | -0.002415043
1083.2 | -0.001590394
1083.25 | 0.0001029366
1083.3 | 0.0004938831
1083.35 | 1.677227e-05
1083.4 | 0.000842773
1083.45 | 0.001232442
1083.5 | 0.0003215097
1083.55 | 0.001146353
1083.6 | 0.0006705936
1083.65 | 0.0006252832
1083.7 | 0.0001491785
1083.75 | -0.001196194
1083.8 | -0.001236973
1083.85 | -0.001282284
1083.9 | -0.0008926144
1083.95 | -0.001803353
1084 | -0.001409153
1084.05 | -0.001019483
1084.1 | -0.001930222
1084.15 | -0.001105573
1084.2 | -0.0002816579
1084.25 | -0.0007566833
1084.3 | 0.0004984141
1084.35 | 2.313249e-05
1084.4 | 0.0004141504
1084.45 | 0.001241504
1084.5 | 0.001196194
1084.55 | 0.000720435
1084.6 | 0.001110104
1084.65 | 0.0001987254
1084.7 | 0.0005890349
1084.75 | 0.0001125546
1084.8 | 0.0005029452
1084.85 | 2.638324e-05
1084.9 | -0.0004508056
1084.95 | -0.0004938831
1085 | -0.000969642
1085.05 | -0.001880381
1085.1 | -0.001925691
1085.15 | -0.00196647
1085.2 | -0.001141821
1085.25 | -0.00205256
1085.3 | -0.00253285
1085.35 | -0.003008609
1085.4 | -0.003919348
1085.45 | -0.003960127
1085.5 | -0.004440417
1085.55 | -0.004481196
1085.6 | -0.004526507
1085.65 | -0.003701858
1085.7 | -0.003742637
1085.75 | -0.003787947
1085.8 | -0.003393747
1085.85 | -0.00213865
1085.9 | -0.002179429
1085.95 | -0.002224739
1086 | -0.001400091
1086.05 | -0.00187585
1086.1 | -0.00192116
1086.15 | -0.0006615315
1086.2 | -0.00157227
1086.25 | -0.00117807
1086.3 | -0.00165836
1086.35 | -0.002134119
1086.4 | -0.003044857
1086.45 | -0.003090168
1086.5 | -0.002695967
1086.55 | -0.003176257
1086.6 | -0.001916629
1086.65 | -0.0006570005
1086.7 | -0.0006977798
1086.75 | -0.00117807
1086.8 | -0.002088808
1086.85 | -0.0008291799
1086.9 | -0.0004375709
1086.95 | 0.0003880761
1087 | 0.000344985
1087.05 | 0.0007385591
1087.1 | 0.0006932488
1087.15 | 0.0002157118
1087.2 | -0.0006977798
1087.25 | -0.0007385591
1087.3 | -0.0003479601
1087.35 | 4.334626e-05
1087.4 | -0.0008699592
1087.45 | -0.001345718
1087.5 | -0.001821477
1087.55 | -0.001431808
1087.6 | -0.001907567
1087.65 | -0.001952877
1087.7 | -0.001993657
1087.75 | -0.002473947
1087.8 | -0.002514726
1087.85 | -0.002995016
1087.9 | -0.003035795
1087.95 | -0.002211146
1088 | -0.001386498
1088.05 | -0.001427277
1088.1 | -0.001037608
1088.15 | -0.001078387
1088.2 | -0.001558677
1088.25 | -0.001599456
1088.3 | -0.0007748074
1088.35 | -0.001255097
1088.4 | -0.001295877
1088.45 | -0.0009062075
1088.5 | -0.001381966
1088.55 | -0.002292705
1088.6 | -0.002338015
1088.65 | -0.002813774
1088.7 | -0.003289533
1088.75 | -0.002029905
1088.8 | -0.002510195
1088.85 | -0.002550974
1088.9 | -0.003031264
1088.95 | -0.002637064
1089 | -0.002247395
1089.05 | -0.002292705
1089.1 | -0.001898505
1089.15 | -0.001943815
1089.2 | -0.001114635
1089.25 | -0.000724966
1089.3 | -0.001200725
1089.35 | -0.0003768654
1089.4 | 1.467309e-05
1089.45 | 0.001277753
1089.5 | 0.001232442
1089.55 | 0.001626643
1089.6 | 0.002451291
1089.65 | 0.001971001
1089.7 | 0.003235161
1089.75 | 0.003194382
1089.8 | 0.003584051
1089.85 | 0.003543271
1089.9 | 0.003497961
1089.95 | 0.003017671
1090 | 0.002541912
1090.05 | 0.002931581
1090.1 | 0.003325782
1090.15 | 0.001975532
1090.2 | 0.001934753
1090.25 | 0.001019483
1090.3 | 0.0001083652
1090.35 | -0.0003694866
1090.4 | -0.0004125859
1090.45 | -0.0008926144
1090.5 | -0.001368373
1090.55 | -0.001409153
1090.6 | -0.002324422
1090.65 | -0.002800181
1090.7 | -0.002845492
1090.75 | -0.002451291
1090.8 | -0.002496602
1090.85 | -0.002537381
1090.9 | -0.002582691
1090.95 | -0.002623471
1091 | -0.001798822
1091.05 | -0.002274581
1091.1 | -0.002319891
1091.15 | -0.002365202
1091.2 | -0.002840961
1091.25 | -0.002451291
1091.3 | -0.002492071
1091.35 | -0.002102401
1091.4 | -0.002143181
1091.45 | -0.001318532
1091.5 | -0.001359311
1091.55 | -0.002274581
1091.6 | -0.001880381
1091.65 | -0.001490711
1091.7 | -0.001096511
1091.75 | -0.001141821
1091.8 | -0.00205256
1091.85 | -0.00209787
1091.9 | -0.002573629
1091.95 | -0.003488899
1092 | -0.005269597
1092.05 | -0.005745356
1092.1 | -0.006221115
1092.15 | -0.006701405
1092.2 | -0.007177164
1092.25 | -0.007217943
1092.3 | -0.006828274
1092.35 | -0.006438604
1092.4 | -0.006914363
1092.45 | -0.006959674
1092.5 | -0.006565473
1092.55 | -0.006610784
1092.6 | -0.006651563
1092.65 | -0.007131853
1092.7 | -0.006307204
1092.75 | -0.006782963
1092.8 | -0.006823743
1092.85 | -0.006434073
1092.9 | -0.006479384
1092.95 | -0.005650204
1093 | -0.006130494
1093.05 | -0.006171273
1093.1 | -0.005346624
1093.15 | -0.005391935
1093.2 | -0.005867694
1093.25 | -0.006778432
1093.3 | -0.007258722
1093.35 | -0.007299502
1093.4 | -0.007344812
1093.45 | -0.007385591
1093.5 | -0.007430902
1093.55 | -0.007906661
1093.6 | -0.00794744
1093.65 | -0.00799275
1093.7 | -0.007603081
1093.75 | -0.006778432
1093.8 | -0.005083824
1093.85 | -0.005124604
1093.9 | -0.004734934
1093.95 | -0.005210693
1094 | -0.006121432
1094.05 | -0.006166742
1094.1 | -0.004472134
1094.15 | -0.003647485
1094.2 | -0.004558224
1094.25 | -0.005033983
1094.3 | -0.005079293
1094.35 | -0.005555052
1094.4 | -0.004295424
1094.45 | -0.005641142
1094.5 | -0.005686452
1094.55 | -0.005292252
1094.6 | -0.006207522
1094.65 | -0.007988219
1094.7 | -0.008898958
1094.75 | -0.008074309
1094.8 | -0.007680109
1094.85 | -0.00685546
1094.9 | -0.00733575
1094.95 | -0.008681468
1095 | -0.007852288
1095.05 | -0.008332578
1095.1 | -0.008808337
1095.15 | -0.008853647
1095.2 | -0.008459447
1095.25 | -0.008939737
1095.3 | -0.008545537
1095.35 | -0.009025827
1095.4 | -0.009936565
1095.45 | -0.009977345
1095.5 | -0.01002266
1095.55 | -0.009632986
1095.6 | -0.009673765
1095.65 | -0.008414137
1095.7 | -0.008024468
1095.75 | -0.007199819
1095.8 | -0.006805618
1095.85 | -0.007716357
1095.9 | -0.009062075
1095.95 | -0.009542365
1096 | -0.01001812
1096.05 | -0.009628455
1096.1 | -0.009238786
1096.15 | -0.009714545
1096.2 | -0.01062528
1096.25 | -0.01067059
1096.3 | -0.01201178
1096.35 | -0.01205709
1096.4 | -0.01166742
1096.45 | -0.0117082
1096.5 | -0.01261894
1096.55 | -0.0130947
1096.6 | -0.01357499
1096.65 | -0.01448573
1096.7 | -0.01582691
1096.75 | -0.01500227
1096.8 | -0.015913
1096.85 | -0.01465791
1096.9 | -0.01469869
1096.95 | -0.01517444
1097 | -0.01478478
1097.05 | -0.01396013
1097.1 | -0.01357046
1097.15 | -0.01318079
1097.2 | -0.01235614
1097.25 | -0.01066153
1097.3 | -0.01157227
1097.35 | -0.0111826
1097.4 | -0.01165836
1097.45 | -0.01170367
1097.5 | -0.011314
1097.55 | -0.01048482
1097.6 | -0.01009515
1097.65 | -0.01144087
1097.7 | -0.01191663
1097.75 | -0.0128319
1097.8 | -0.01330766
1097.85 | -0.01248301
1097.9 | -0.01165836
1097.95 | -0.01169914
1098 | -0.01174445
1098.05 | -0.01265519
1098.1 | -0.01226552
1098.15 | -0.0123063
1098.2 | -0.01104667
1098.25 | -0.010657
1098.3 | -0.009832352
1098.35 | -0.01030811
1098.4 | -0.01078387
1098.45 | -0.01126416
1098.5 | -0.01043951
1098.55 | -0.01004531
1098.6 | -0.009220662
1098.65 | -0.00969642
1098.7 | -0.01061169
1098.75 | -0.01021749
1098.8 | -0.009827821
1098.85 | -0.01030358
1098.9 | -0.008608971
1098.95 | -0.008654282
1099 | -0.008695061
1099.05 | -0.007870412
1099.1 | -0.007480743
1099.15 | -0.007521522
1099.2 | -0.006696874
1099.25 | -0.005432714
1099.3 | -0.005913004
1099.35 | -0.005518804
1099.4 | -0.005129135
1099.45 | -0.005169914
1099.5 | -0.004780245
1099.55 | -0.005256004
1099.6 | -0.006606253
1099.65 | -0.006647032
1099.7 | -0.006257363
1099.75 | -0.005863163
1099.8 | -0.005908473
1099.85 | -0.004644314
1099.9 | -0.004254644
1099.95 | -0.003860444
1100 | -0.003470775