## Absorption CS's
Yb:Lu2O3 Absorption as a Function of Wavelength For 5 Temperatures
2015
C. Moore, D. Brown
Instrument: Shimadzu SolidSpec-3700 DUV High-Resolution Spectrophotometer
Clemson University Hydrothermally-Grown Sample DS005
Previously Corrected For Leveling, Zeroing, and Fresnel Losses Using a Sellmeier Equation
Sellmeier Equation: Zelmon, D.E.; Northridge, J.M.; Haynes, N.D.; Perlov, D.; Petermann, K. Temperature-dependent Sellmeier
equations for rare-earth sesquioxides. Appl. Opt. 2013, 52, 3824–3828.
Crystal Doping: 2.2 at-% Yb = Total Number Density of 6.27 x 1020 ions/cm3
C2 Radiative Site Doping: 1.65 at-% Yb = 4.71 x 1020 ions/cm3
Sample Length: 0.39 mm
Slit Width: 1 nm
Sampling Interval: 0.05 nm
Scan Speed: 1.67 nm/sec
Wavelength (nm) | Absorption Cross-Section (x 1020) (cm2) 80K | Absorption Cross-Section (x 1020) (cm2) 150K | Absorption Cross-Section (x 1020) (cm2) 200K | Absorption Cross-Section (x 1020) (cm2) 250K | Absorption Cross-Section (x 1020) (cm2) 295K
850 | -0.03207068 | 0.001513367 | -0.01603534 | -0.02814681 | -0.001182601
850.05 | -0.03102401 | -0.001227911 | -0.01686905 | -0.02576348 | -0.002075215
850.1 | -0.02997281 | -0.004739465 | -0.01496602 | -0.0225691 | -0.005074762
850.15 | -0.02635705 | -0.01054826 | -0.01072043 | -0.02220662 | -0.005124604
850.2 | -0.02347077 | -0.01366561 | -0.006465791 | -0.02062981 | -0.003488899
850.25 | -0.02168101 | -0.02060716 | -0.006909832 | -0.02067059 | -0.006067059
850.3 | -0.01584957 | -0.02294971 | -0.007748074 | -0.01544178 | -0.005274128
850.35 | -0.01332125 | -0.01879021 | -0.004272768 | -0.01426824 | -0.004902583
850.4 | -0.01410512 | -0.01884005 | -0.006284549 | -0.01227911 | -0.00790213
850.45 | -0.01746715 | -0.02003625 | -0.007122791 | -0.01394653 | -0.006266425
850.5 | -0.01457635 | -0.02161305 | -0.00991391 | -0.01114635 | -0.002945174
850.55 | -0.01278206 | -0.02165836 | -0.009184413 | -0.01077934 | 0.0003807164
850.6 | -0.008038061 | -0.02056185 | -0.006497508 | -0.01041686 | 0.002442229
850.65 | -0.006982329 | -0.02213865 | -0.005373811 | -0.01208428 | 0.001971001
850.7 | -0.00703217 | -0.02333484 | -0.006995922 | -0.01049841 | -0.0001909121
850.75 | -0.006343453 | -0.02491164 | -0.01330766 | -0.008101495 | -0.004037155
850.8 | -0.003806072 | -0.0218985 | -0.007489805 | -0.003262347 | 0.0001316887
850.85 | -0.007915723 | -0.0211826 | -0.0048029 | -0.006153149 | -0.0003403312
850.9 | -0.009809696 | -0.02237879 | -0.009555958 | -0.005786135 | -0.002079746
850.95 | -0.01096964 | -0.02280924 | -0.01 | -0.00908473 | -0.002972361
851 | -0.008065247 | -0.02514726 | -0.01200725 | -0.01075215 | -0.003022202
851.05 | -0.007376529 | -0.0229044 | -0.007362936 | -0.01282737 | -0.00349343
851.1 | -0.009270503 | -0.0267739 | -0.01015406 | -0.01449479 | -0.006914363
851.15 | -0.01264159 | -0.03254191 | -0.01138197 | -0.01777979 | -0.009492524
851.2 | -0.0108473 | -0.03297236 | -0.01104214 | -0.01619846 | -0.0053285
851.25 | -0.01274128 | -0.03187585 | -0.01734934 | -0.01583598 | -0.004535569
851.3 | -0.01463072 | -0.03192569 | -0.01388763 | -0.01628455 | -0.003321251
851.35 | -0.01320797 | -0.03120979 | -0.01589488 | -0.01632533 | -0.005056638
851.4 | -0.01325782 | -0.03735387 | -0.02024014 | -0.01880381 | -0.009741731
851.45 | -0.01035795 | -0.03321251 | -0.01287268 | -0.01681468 | -0.005999094
851.5 | -0.005976439 | -0.03211599 | -0.01214318 | -0.01361124 | -0.002251926
851.55 | -0.007136384 | -0.03483009 | -0.01141368 | -0.01405981 | -0.003991844
851.6 | -0.004970548 | -0.03449932 | -0.007942909 | -0.008006343 | -0.0006660625
851.65 | -0.00353874 | -0.02882646 | -0.004073403 | -0.006012687 | 0.003085637
851.7 | -0.004331672 | -0.0269642 | -0.005695514 | -0.006869053 | 0.004304486
851.75 | -0.004748527 | -0.02357046 | -0.004571817 | -0.006098777 | 0.005523335
851.8 | -0.001472587 | -0.02094246 | 0.002048029 | -0.006950612 | 0.01055732
851.85 | -0.0004107517 | -0.01792478 | 0.003176257 | -0.006180335 | 0.01177617
851.9 | -0.003420933 | -0.0164386 | 0.001943815 | -0.009478931 | 0.01045763
851.95 | 0.000969642 | -0.01227005 | 0.004644314 | -0.005043045 | 0.01592207
852 | -0.001667422 | -0.01615315 | 0.001445401 | -0.006307204 | 0.01247848
852.05 | -0.008001812 | -0.01619846 | 0.002569098 | -0.0096058 | 0.007766198
852.1 | -0.009895786 | -0.01241051 | 0.003697327 | -0.009646579 | 0.006869053
852.15 | -0.009207068 | -0.015913 | -0.002247395 | -0.01334844 | 0.004703217
852.2 | -0.008151337 | -0.01519257 | -0.0007294971 | -0.01176257 | 0.003806072
852.25 | -0.007091074 | -0.01447213 | -0.001961939 | -0.008957861 | 0.00248754
852.3 | -0.006035342 | -0.01413684 | -0.00397372 | -0.007779792 | 0.0007476212
852.35 | -0.005713638 | -0.01648845 | -0.003244223 | -0.006193928 | -0.0009922972
852.4 | -0.00576348 | -0.01500227 | -0.004472134 | -0.004200272 | -0.001463525
852.45 | -0.004703217 | -0.01543271 | -0.000602628 | -0.0005754418 | -0.0002451409
852.5 | -0.006601722 | -0.01701405 | 0.00130947 | -0.002247395 | -0.001563208
852.55 | -0.0048029 | -0.01552787 | -0.001490711 | -0.001880381 | -0.0003447771
852.6 | 0.0006932488 | -0.01404169 | -0.0007566833 | 0.002972361 | 0.002564567
852.65 | 0.002868147 | -0.01600816 | 0.0003672737 | 0.00170367 | 0.002514726
852.7 | 0.001708201 | -0.01298595 | 0.003851382 | 0.006565473 | 0.005423652
852.75 | 0.002396919 | -0.0134164 | 0.00183507 | 0.008975986 | 0.006221115
852.8 | 0.003461713 | -0.01193022 | 0.006107839 | 0.008119619 | 0.006171273
852.85 | 0.001930222 | -0.01197553 | 0.003303126 | 0.008074309 | 0.005274128
852.9 | 0.002247395 | -0.009338469 | 0.002854554 | 0.008441323 | 0.003108292
852.95 | 0.001087449 | -0.01284096 | 0.002804712 | 0.005129135 | 0.003484368
853 | 0.001409153 | -0.01748981 | -0.00392841 | 0.001001359 | 0.002165836
853.05 | 0.0006207522 | -0.01562302 | -0.005550521 | -0.0006705936 | 0.004653376
853.1 | -0.002020843 | -0.01566833 | -0.002464884 | 0.0009198006 | 0.002908926
853.15 | -0.0005935659 | -0.01456729 | -0.004476665 | 0.0004666969 | 0.004553693
853.2 | 0.001952877 | -0.01346171 | -0.004136837 | 0.0053285 | 0.005772542
853.25 | -0.0006887177 | -0.01274581 | -0.007326688 | 0.002016312 | 0.002763933
853.3 | -0.003330313 | -0.01854554 | -0.00816493 | -0.004145899 | 0.001019483
853.35 | -0.003751699 | -0.01897599 | -0.01135025 | -0.002147712 | 0.003507023
853.4 | 0.0002708967 | -0.01595831 | -0.005917535 | 0.0002577644 | 0.008536475
853.45 | -0.001631174 | -0.01907114 | -0.007145446 | -0.000602628 | 0.009759855
853.5 | 0.0005437245 | -0.01873584 | -0.007594019 | 0.0001735147 | 0.008015406
853.55 | 0.001232442 | -0.01494789 | -0.002546443 | 0.007893068 | 0.0117807
853.6 | 0.002292705 | -0.01691436 | -0.005346624 | 0.01030811 | 0.008337109
853.65 | 0.004839148 | -0.01772995 | -0.003434527 | 0.009447213 | 0.01337562
853.7 | 0.007018577 | -0.01662891 | -0.001916629 | 0.009406434 | 0.01205709
853.75 | 0.004000906 | -0.01475759 | -0.00471681 | 0.007725419 | 0.01455369
853.8 | 0.001726325 | -0.01787041 | -0.002415043 | 0.004005437 | 0.01450385
853.85 | 0.003901223 | -0.01216584 | -0.001681015 | 0.008459447 | 0.0148754
853.9 | 0.006447667 | -0.01298142 | 0.0002293167 | 0.0104667 | 0.01482556
853.95 | 0.004911645 | -0.01686452 | -0.004929769 | 0.006737653 | 0.009261441
854 | 0.004123244 | -0.01231083 | -0.004589941 | 0.008332578 | 0.01090621
854.05 | 0.006298142 | -0.01004984 | -0.001499773 | 0.00951971 | 0.01340281
854.1 | 0.004395106 | -0.01009968 | -0.005872225 | 0.006615315 | 0.01250566
854.15 | 0.004345265 | -0.009379248 | -0.001998188 | 0.006977798 | 0.01330313
854.2 | 0.004295424 | -0.01096511 | -0.0044087 | 0.007757136 | 0.01579973
854.25 | 0.003874037 | -0.01139556 | -0.0005346624 | 0.009352062 | 0.01660172
854.3 | 0.00567739 | -0.009904848 | 0.0009877662 | 0.008898958 | 0.01740372
854.35 | 0.008971454 | -0.007263253 | 0.0005391935 | 0.01336203 | 0.01820118
854.4 | 0.007063888 | -0.00807884 | 0.001273222 | 0.01250113 | 0.0164522
854.45 | 0.003674671 | -0.005047576 | 4.290358e-05 | 0.01164024 | 0.01682827
854.5 | 0.005106479 | -0.004712279 | 0.003135478 | 0.01241504 | 0.01762574
854.55 | 0.004318079 | -0.007068419 | 0.002691436 | 0.01442229 | 0.01715451
854.6 | 0.001300408 | -0.006733122 | 0.001458994 | 0.01397372 | 0.01497961
854.65 | 0.001993657 | -0.005237879 | 0.003371092 | 0.01352062 | 0.01280471
854.7 | 0.003053919 | -0.001821477 | 0.00292705 | 0.01512007 | 0.01360671
854.75 | 0.005233348 | 0.002374264 | 0.004839148 | 0.01589488 | 0.0097372
854.8 | 0.002215677 | 0.003484368 | 0.0008518351 | 0.01257363 | 0.00799275
854.85 | 0.003647485 | 0.0003482895 | 0.0008019937 | 0.01294064 | 0.005822383
854.9 | 0.004340734 | 0.003389216 | -3.813711e-05 | 0.01371998 | 0.008314454
854.95 | 0.006515632 | 0.00449932 | 0.005024921 | 0.01695967 | 0.01123244
855 | 0.008695061 | 0.002904395 | 0.009700952 | 0.01527413 | 0.01160852
855.05 | 0.007530585 | 0.004014499 | 0.008858179 | 0.01564114 | 0.01495242
855.1 | 0.008966923 | 0.002809243 | 0.004472134 | 0.01109198 | 0.01362936
855.15 | 0.01077481 | 0.004694155 | 0.004811962 | 0.0110512 | 0.0169778
855.2 | 0.01333031 | 0.005029452 | 0.006334391 | 0.01182601 | 0.01820571
855.25 | 0.01216584 | 0.002279112 | 0.00707295 | 0.008096964 | 0.01560489
855.3 | 0.01211599 | 0.001073856 | 0.004259175 | 0.00969642 | 0.01810603
855.35 | 0.0124377 | 0.001028546 | 0.006964205 | 0.01333937 | 0.01932941
855.4 | 0.01461713 | 0.004839148 | 0.01085637 | 0.01699139 | 0.02226099
855.45 | 0.0182918 | 0.002863616 | 0.01396013 | 0.01817852 | 0.02093339
855.5 | 0.01563661 | 0.001653829 | 0.00877662 | 0.0169053 | 0.0196058
855.55 | 0.01670594 | 0.00122338 | 0.007938378 | 0.01850476 | 0.0174309
855.6 | 0.01814227 | 0.001173539 | 0.008672406 | 0.02174898 | 0.0182329
855.65 | 0.02182148 | 0.006533756 | 0.0141459 | 0.02541006 | 0.01945628
855.7 | 0.02177164 | 0.003393747 | 0.01527866 | 0.02536928 | 0.01770729
855.75 | 0.02023108 | 0.004893521 | 0.01246035 | 0.02491618 | 0.01893068
855.8 | 0.02540553 | 0.006388763 | 0.01596285 | 0.02775261 | 0.02441776
855.85 | 0.02573176 | 0.007503398 | 0.01946987 | 0.02524241 | 0.0213865
855.9 | 0.02381513 | 0.005518804 | 0.01625283 | 0.02314454 | 0.0200589
855.95 | 0.02301767 | 0.000838242 | 0.01382873 | 0.02268691 | 0.02128681
856 | 0.01849116 | -0.001522429 | 0.01101042 | 0.0189488 | 0.02166289
856.05 | 0.02067966 | -2.740308e-05 | 0.008196647 | 0.01644314 | 0.01990938
856.1 | 0.0191391 | 0.0003105646 | 0.006964205 | 0.01516991 | 0.01943362
856.15 | 0.01834164 | -0.001282284 | 0.007304033 | 0.01430449 | 0.01725872
856.2 | 0.016058 | -0.004798369 | 0.007254191 | 0.01139556 | 0.01593113
856.25 | 0.01861803 | -0.0009877662 | 0.00877662 | 0.01422293 | 0.01801087
856.3 | 0.0234164 | -0.001037608 | 0.01227458 | 0.01417762 | 0.01838242
856.35 | 0.02000906 | -0.001087449 | 0.006701405 | 0.01331672 | 0.01620752
856.4 | 0.01995922 | 0.001182601 | 0.008223833 | 0.01696874 | 0.01998641
856.45 | 0.02775261 | 0.003837789 | 0.01132759 | 0.01980063 | 0.02334391
856.5 | 0.03031717 | 0.00842773 | 0.01166742 | 0.02057997 | 0.02371998
856.55 | 0.03588582 | 0.01457635 | 0.01240598 | 0.02629814 | 0.02708201
856.6 | 0.03883552 | 0.01530131 | 0.01314454 | 0.02708201 | 0.02959221
856.65 | 0.04028999 | 0.01564114 | 0.01269597 | 0.02786135 | 0.02996828
856.7 | 0.04136384 | 0.01985954 | 0.009882193 | 0.02534662 | 0.02821024
856.75 | 0.041314 | 0.0163208 | 0.006280018 | 0.02695514 | 0.02730856
856.8 | 0.03826461 | 0.01588582 | 0.005437245 | 0.02526507 | 0.02640689
856.85 | 0.03859085 | 0.01583598 | 0.007353874 | 0.02728138 | 0.02976892
856.9 | 0.04041686 | 0.01772995 | 0.01045763 | 0.02888536 | 0.03014499
856.95 | 0.03849116 | 0.0134164 | 0.009220662 | 0.02555052 | 0.02582691
857 | 0.03544178 | 0.0141459 | 0.00838242 | 0.02468509 | 0.02577707
857.05 | 0.03276846 | 0.01370639 | 0.009904848 | 0.02340734 | 0.0265836
857.1 | 0.02972361 | 0.01017671 | 0.01182601 | 0.02254191 | 0.02141821
857.15 | 0.02668328 | 0.008966923 | 0.01256457 | 0.02167648 | 0.02222021
857.2 | 0.0251382 | 0.0104667 | 0.01487993 | 0.01957861 | 0.02344812
857.25 | 0.02471228 | 0.01196647 | 0.01878568 | 0.02077028 | 0.0297961
857.3 | 0.02840054 | 0.01657 | 0.02387857 | 0.02154961 | 0.03231083
857.35 | 0.02760308 | 0.01264613 | 0.02382873 | 0.01863163 | 0.03012687
857.4 | 0.02680562 | 0.01260082 | 0.02139556 | 0.01941097 | 0.02708654
857.45 | 0.02414137 | 0.009841414 | 0.02134572 | 0.01772542 | 0.02575895
857.5 | 0.02446307 | 0.01056638 | 0.01852288 | 0.02056185 | 0.02698686
857.55 | 0.02404169 | 0.008581785 | 0.0212415 | 0.01846398 | 0.02437698
857.6 | 0.02212506 | 0.003896692 | 0.01920707 | 0.01636611 | 0.02134572
857.65 | 0.02207522 | 0.003846851 | 0.02033983 | 0.01550521 | 0.02172179
857.7 | 0.02202537 | 0.002641595 | 0.01949705 | 0.01669234 | 0.01954237
857.75 | 0.02458994 | 0.002981423 | 0.01746715 | 0.02076121 | 0.02204803
857.8 | 0.02528772 | -0.005555052 | 0.01583145 | 0.01948346 | 0.01603987
857.85 | 0.02262347 | -0.006760308 | 0.01182601 | 0.02108745 | 0.01428636
857.9 | 0.02444042 | -0.006805618 | 0.01137744 | 0.02351155 | 0.01763933
857.95 | 0.02177617 | -0.007625736 | 0.009352062 | 0.02141368 | 0.01758949
858 | 0.02434073 | -0.008056185 | 0.009691889 | 0.02260535 | 0.02009515
858.05 | 0.02466697 | -0.006565473 | 0.01043045 | 0.02173992 | 0.01919348
858.1 | 0.02648391 | -0.003529678 | 0.008799275 | 0.02416855 | 0.01956955
858.15 | 0.02718169 | 0.001051201 | 0.009932034 | 0.02618487 | 0.01909379
858.2 | 0.02676031 | 0.001776167 | 0.009089261 | 0.02531944 | 0.02159946
858.25 | 0.02671047 | 0.0005709107 | 0.01219302 | 0.02733575 | 0.02325329
858.3 | 0.02628455 | -0.0002494132 | 0.01332578 | 0.02441323 | 0.02149977
858.35 | 0.02473947 | 0.002791119 | 0.01130041 | 0.02436792 | 0.02272768
858.4 | 0.02543725 | 0.003905754 | 0.01045763 | 0.02391482 | 0.02352968
858.45 | 0.0253874 | 0.006560942 | 0.01237879 | 0.02346171 | 0.02347984
858.5 | 0.02646126 | 0.009225193 | 0.01628002 | 0.0250657 | 0.02556411
858.55 | 0.02641142 | 0.01265972 | 0.01622565 | 0.02543725 | 0.02722247
858.6 | 0.02599003 | 0.01106479 | 0.01301314 | 0.02333484 | 0.02631627
858.65 | 0.02369733 | 0.009855007 | 0.01177164 | 0.02164477 | 0.02883099
858.7 | 0.02364749 | 0.006710467 | 0.01014046 | 0.01995922 | 0.02792478
858.75 | 0.02396919 | 0.004730403 | 0.006932488 | 0.02073856 | 0.02659266
858.8 | 0.02466697 | 0.008160399 | 0.007666516 | 0.01740825 | 0.02739918
858.85 | 0.02349796 | 0.007725419 | 0.007217943 | 0.01901223 | 0.02692343
858.9 | 0.02045763 | 0.007680109 | 0.007168101 | 0.01773448 | 0.02687358
858.95 | 0.01928863 | 0.006470322 | 0.01027186 | 0.01810603 | 0.0298097
859 | 0.01923879 | 0.005260535 | 0.01021749 | 0.02011781 | 0.02890802
859.05 | 0.01471681 | -0.001739918 | 0.007009515 | 0.01678749 | 0.02501586
859.1 | 0.01503851 | -0.00024244 | 0.01011328 | 0.01756683 | 0.02410965
859.15 | 0.01386951 | 9.583371e-05 | 0.01243317 | 0.01834617 | 0.02491618
859.2 | 0.01195741 | -0.001495242 | 0.01159039 | 0.01584051 | 0.02273222
859.25 | 0.01153602 | -0.001159946 | 0.01153602 | 0.01702764 | 0.02396013
859.3 | 0.009628455 | -0.001590394 | 0.009904848 | 0.01534209 | 0.01965111
859.35 | 0.007344812 | -0.004340734 | 0.009062075 | 0.01571364 | 0.01661985
859.4 | 0.006923425 | -0.001300408 | 0.01058903 | 0.01649298 | 0.01869959
859.45 | 0.009478931 | 0.002125057 | 0.01092886 | 0.0197372 | 0.01950159
859.5 | 0.01091527 | 0.002850023 | 0.01008609 | 0.0192841 | 0.01647032
859.55 | 0.008260082 | 0.002804712 | 0.007272315 | 0.01513367 | 0.01556865
859.6 | 0.01119166 | 0.007399184 | 0.007217943 | 0.01632533 | 0.01466697
859.65 | 0.007045763 | 0.003479837 | 0.005192569 | 0.01340734 | 0.01291799
859.7 | 0.008858179 | 0.004204803 | 0.005931128 | 0.01254191 | 0.01371998
859.75 | 0.009922972 | 0.002224739 | 0.005876756 | 0.01332125 | 0.01451744
859.8 | 0.009501586 | 0.003339375 | 0.007797916 | 0.01328047 | 0.01659719
859.85 | 0.01019483 | 0.005224286 | 0.01248301 | 0.01405981 | 0.02038061
859.9 | 0.01052107 | 0.005174445 | 0.01164024 | 0.01401903 | 0.02160852
859.95 | 0.01158586 | 0.002419574 | 0.00882193 | 0.01356593 | 0.01985501
860 | 0.01116448 | -0.001101042 | 0.01034889 | 0.009827821 | 0.01682374
860.05 | 0.009252379 | -0.0003788423 | 0.01266878 | 0.009379248 | 0.01975532
860.1 | 0.0103217 | -0.0004266683 | 0.01222021 | 0.01056638 | 0.02055732
860.15 | 0.0113865 | -0.001631174 | 0.0149343 | 0.01380607 | 0.02178523
860.2 | 0.01133666 | -0.001681015 | 0.01251019 | 0.01294064 | 0.01832805
860.25 | 0.01091527 | -0.0009560489 | 0.01443589 | 0.01659719 | 0.01785229
860.3 | 0.01309923 | 0.001699139 | 0.01517444 | 0.01778885 | 0.01609878
860.35 | 0.01528772 | 0.001264159 | 0.01393294 | 0.02185773 | 0.01562302
860.4 | 0.0159855 | 0.002378795 | 0.01269597 | 0.02676031 | 0.01685093
860.45 | 0.01705483 | 0.003488899 | 0.01422293 | 0.02878115 | 0.017227
860.5 | 0.01737653 | 0.001508836 | 0.01456729 | 0.02667422 | 0.01632533
860.55 | 0.01657907 | 0.006488446 | 0.01728591 | 0.03117354 | 0.02053466
860.6 | 0.01615768 | 0.006828274 | 0.01802447 | 0.03154055 | 0.0175034
860.65 | 0.01759855 | 0.00755324 | 0.02193475 | 0.03397825 | 0.02000906
860.7 | 0.016058 | 0.00711826 | 0.02108745 | 0.03063435 | 0.01910739
860.75 | 0.01974173 | 0.01133213 | 0.02460807 | 0.03347984 | 0.02417309
860.8 | 0.02006343 | 0.0132261 | 0.0221749 | 0.03219755 | 0.02668328
860.85 | 0.01739918 | 0.01356593 | 0.02172179 | 0.03009515 | 0.02748981
860.9 | 0.0169778 | 0.01429089 | 0.02246488 | 0.02716357 | 0.02786588
860.95 | 0.01730403 | 0.01152696 | 0.02241051 | 0.02299955 | 0.02653376
861 | 0.01837336 | 0.01342093 | 0.02116901 | 0.02254644 | 0.02648391
861.05 | 0.01944268 | 0.01608971 | 0.02151337 | 0.0253874 | 0.02771636
861.1 | 0.02125963 | 0.01526507 | 0.01828727 | 0.02204803 | 0.0272406
861.15 | 0.02195741 | 0.01366561 | 0.01705029 | 0.0211826 | 0.02676031
861.2 | 0.02190757 | 0.01245129 | 0.01422293 | 0.0207295 | 0.02671047
861.25 | 0.02148618 | 0.01318079 | 0.01377435 | 0.02233348 | 0.02794291
861.3 | 0.02143634 | 0.011971 | 0.01293158 | 0.02599909 | 0.02874943
861.35 | 0.02250566 | 0.009207068 | 0.01485727 | 0.02843226 | 0.02912551
861.4 | 0.02357952 | 0.007997281 | 0.0140145 | 0.0304531 | 0.02907567
861.45 | 0.01942003 | 0.006787494 | 0.01237879 | 0.02752605 | 0.02774354
861.5 | 0.01862256 | 0.01061622 | 0.01272315 | 0.02665609 | 0.02812415
861.55 | 0.01745356 | 0.009016765 | 0.01227458 | 0.02579067 | 0.02807431
861.6 | 0.01553693 | 0.00703217 | 0.0157816 | 0.02410059 | 0.02845039
861.65 | 0.01735387 | 0.007757136 | 0.01691889 | 0.02859085 | 0.03053919
861.7 | 0.01879474 | 0.01003625 | 0.01963752 | 0.02937472 | 0.03177164
861.75 | 0.01799728 | 0.01192569 | 0.01839601 | 0.02850929 | 0.03043951
861.8 | 0.01869506 | 0.01032623 | 0.01834164 | 0.027227 | 0.03038967
861.85 | 0.01752605 | 0.009506117 | 0.01631174 | 0.02347531 | 0.02777526
861.9 | 0.01635705 | 0.009456275 | 0.01546443 | 0.02178523 | 0.02516085
861.95 | 0.01705483 | 0.009796103 | 0.01580879 | 0.02215677 | 0.02724513
862 | 0.01924332 | 0.01130041 | 0.01734028 | 0.02293611 | 0.02634345
862.05 | 0.02442682 | 0.01125057 | 0.01807884 | 0.02413231 | 0.02800181
862.1 | 0.02550068 | 0.01275487 | 0.01763027 | 0.02409153 | 0.02880834
862.15 | 0.02545084 | 0.0130947 | 0.01480743 | 0.02693249 | 0.02832805
862.2 | 0.02502945 | 0.01072043 | 0.01792025 | 0.02689171 | 0.02443589
862.25 | 0.02609878 | 0.01028546 | 0.01826461 | 0.02932488 | 0.02224739
862.3 | 0.02717263 | 0.009850476 | 0.0194019 | 0.03093339 | 0.02347984
862.35 | 0.02712279 | 0.01445854 | 0.02133213 | 0.03048029 | 0.02471228
862.4 | 0.02744903 | 0.01363389 | 0.02207068 | 0.03167648 | 0.02423199
862.45 | 0.02777526 | 0.01669234 | 0.02321251 | 0.0316357 | 0.0263208
862.5 | 0.02847304 | 0.01858632 | 0.02633439 | 0.0328319 | 0.02413231
862.55 | 0.02767558 | 0.01892614 | 0.02469415 | 0.03361577 | 0.02493883
862.6 | 0.02500227 | 0.01577254 | 0.02305392 | 0.03274581 | 0.02531491
862.65 | 0.0253285 | 0.01533303 | 0.02657454 | 0.03477118 | 0.02612143
862.7 | 0.0267739 | 0.0164522 | 0.02890802 | 0.0347304 | 0.02521522
862.75 | 0.0233575 | 0.01562755 | 0.02289533 | 0.03220662 | 0.02772995
862.8 | 0.02443135 | 0.01596738 | 0.02085637 | 0.02968736 | 0.02853647
862.85 | 0.02363389 | 0.01747621 | 0.02159946 | 0.02964658 | 0.02720435
862.9 | 0.02545537 | 0.01742637 | 0.02115088 | 0.03207975 | 0.02886271
862.95 | 0.02315813 | 0.01854554 | 0.02387404 | 0.03203897 | 0.03009515
863 | 0.02310829 | 0.0146126 | 0.02342546 | 0.03282284 | 0.02833711
863.05 | 0.02305845 | 0.01378795 | 0.02376982 | 0.0323652 | 0.02999547
863.1 | 0.02675125 | 0.01335297 | 0.02490711 | 0.0331536 | 0.03208881
863.15 | 0.02595378 | 0.0136928 | 0.02763933 | 0.03352515 | 0.02903942
863.2 | 0.02628002 | 0.0151971 | 0.02599456 | 0.03224286 | 0.03155868
863.25 | 0.02435886 | 0.01398278 | 0.02514726 | 0.02930675 | 0.03407793
863.3 | 0.02767558 | 0.01821024 | 0.03066153 | 0.03132759 | 0.03531491
863.35 | 0.02463072 | 0.01388763 | 0.03100589 | 0.03169914 | 0.03569098
863.4 | 0.02233802 | 0.01034889 | 0.02896239 | 0.02711826 | 0.03350249
863.45 | 0.02041686 | 0.008359764 | 0.02573176 | 0.024599 | 0.03173992
863.5 | 0.02298595 | 0.007149977 | 0.02527866 | 0.02497055 | 0.03125963
863.55 | 0.02405981 | 0.008654282 | 0.02363842 | 0.0236928 | 0.03120979
863.6 | 0.02064341 | 0.007444495 | 0.02120526 | 0.02199819 | 0.03115995
863.65 | 0.01648391 | 0.004685093 | 0.01956502 | 0.02030811 | 0.02854101
863.7 | 0.016058 | 0.004635251 | 0.01871772 | 0.01985501 | 0.0302039
863.75 | 0.0141459 | 0.001105573 | 0.01866334 | 0.0194019 | 0.02801541
863.8 | 0.01670594 | 0.002990485 | 0.01940643 | 0.02183054 | 0.0271092
863.85 | 0.01665609 | -0.0001506031 | 0.0153874 | 0.02014046 | 0.02535116
863.9 | 0.01884912 | 0.002895333 | 0.01533756 | 0.02174898 | 0.02743996
863.95 | 0.02216584 | 0.005169914 | 0.01924785 | 0.02541459 | 0.03123697
864 | 0.02286362 | 0.003574989 | 0.01998641 | 0.02743543 | 0.03118713
864.05 | 0.02169008 | 0.00275034 | 0.0187449 | 0.02615315 | 0.03071137
864.1 | 0.02126869 | 0.005029452 | 0.02107386 | 0.0248754 | 0.03194382
864.15 | 0.02570911 | 0.00807884 | 0.02459447 | 0.02772089 | 0.0344676
864.2 | 0.02640689 | 0.01035795 | 0.02732669 | 0.02850476 | 0.0327005
864.25 | 0.02748074 | 0.01186226 | 0.02449026 | 0.02970095 | 0.03350702
864.3 | 0.02668328 | 0.01220208 | 0.02404169 | 0.02800634 | 0.03260082
864.35 | 0.02813321 | 0.0148754 | 0.02557771 | 0.02755324 | 0.03426824
864.4 | 0.02845945 | 0.01754871 | 0.02990032 | 0.02874943 | 0.03507476
864.45 | 0.02803353 | 0.01905301 | 0.03064341 | 0.02746715 | 0.03373811
864.5 | 0.02873131 | 0.01978704 | 0.0297961 | 0.0278387 | 0.03325782
864.55 | 0.02868147 | 0.02129588 | 0.02974173 | 0.02655641 | 0.03320797
864.6 | 0.02826008 | 0.02280471 | 0.03207975 | 0.02692796 | 0.03230177
864.65 | 0.02858179 | 0.01886271 | 0.03082918 | 0.02812415 | 0.03053919
864.7 | 0.02740825 | 0.01803806 | 0.03117354 | 0.02643407 | 0.02920707
864.75 | 0.02885818 | 0.01837789 | 0.03072497 | 0.02556411 | 0.03086996
864.8 | 0.02918441 | 0.01755324 | 0.03306298 | 0.02552333 | 0.02996375
864.85 | 0.02988672 | 0.01945174 | 0.03380607 | 0.02671953 | 0.02948346
864.9 | 0.02870865 | 0.01590394 | 0.03295424 | 0.0275034 | 0.03028999
864.95 | 0.02865881 | 0.01507476 | 0.03051201 | 0.02745809 | 0.03067059
865 | 0.02748527 | 0.01502945 | 0.02807431 | 0.02700498 | 0.03233348
865.05 | 0.02743543 | 0.0142048 | 0.02961033 | 0.0240734 | 0.03142728
865.1 | 0.02738559 | 0.01531944 | 0.03154961 | 0.02650657 | 0.03009062
865.15 | 0.0292116 | 0.01604894 | 0.03189397 | 0.02646579 | 0.03346624
865.2 | 0.02878568 | 0.0171681 | 0.03184413 | 0.02807431 | 0.03556411
865.25 | 0.02723607 | 0.01712279 | 0.0294019 | 0.0292705 | 0.03422746
865.3 | 0.02793838 | 0.01668328 | 0.02934753 | 0.02964205 | 0.03460353
865.35 | 0.02713638 | 0.01663797 | 0.02969189 | 0.02918441 | 0.03455369
865.4 | 0.02858632 | 0.01775714 | 0.03083371 | 0.02997281 | 0.03579067
865.45 | 0.0270367 | 0.01576348 | 0.03038514 | 0.02786135 | 0.03402809
865.5 | 0.02511554 | 0.01377435 | 0.03112823 | 0.02906208 | 0.0335478
865.55 | 0.02581332 | 0.01178523 | 0.03147259 | 0.02942909 | 0.03178523
865.6 | 0.02651563 | 0.01600816 | 0.02942909 | 0.03310829 | 0.03516085
865.65 | 0.02646579 | 0.0144087 | 0.03216584 | 0.03306751 | 0.03554146
865.7 | 0.02379248 | 0.0120299 | 0.03251019 | 0.03095605 | 0.03291799
865.75 | 0.02261894 | 0.01081559 | 0.0304667 | 0.02967377 | 0.03286815
865.8 | 0.02294517 | 0.009601269 | 0.02961486 | 0.02922066 | 0.03410512
865.85 | 0.02251926 | 0.008781151 | 0.03075668 | 0.02959221 | 0.03448573
865.9 | 0.02471681 | 0.01067059 | 0.03030811 | 0.02913457 | 0.03657907
865.95 | 0.02579067 | 0.008681468 | 0.03224739 | 0.03074762 | 0.03781604
866 | 0.0272406 | 0.01057544 | 0.03179429 | 0.03111917 | 0.03733575
866.05 | 0.02906661 | 0.01169461 | 0.03094699 | 0.03024921 | 0.03771636
866.1 | 0.02751699 | 0.01048029 | 0.03248754 | 0.0285546 | 0.03681015
866.15 | 0.02746715 | 0.01082012 | 0.03362936 | 0.02850929 | 0.03632986
866.2 | 0.02854101 | 0.01115995 | 0.03038967 | 0.02723154 | 0.03628002
866.25 | 0.03111917 | 0.0153874 | 0.03073403 | 0.03049388 | 0.03794744
866.3 | 0.03369733 | 0.01806072 | 0.03466697 | 0.03127775 | 0.03918441
866.35 | 0.03552787 | 0.01801541 | 0.03541459 | 0.02917082 | 0.03827821
866.4 | 0.03886271 | 0.02069325 | 0.03695967 | 0.03202084 | 0.03951518
866.45 | 0.03768464 | 0.0194744 | 0.04049841 | 0.03280471 | 0.03903489
866.5 | 0.03688265 | 0.02098324 | 0.03924785 | 0.03400544 | 0.03812868
866.55 | 0.03645673 | 0.02015859 | 0.03759855 | 0.03520616 | 0.03936565
866.6 | 0.03678296 | 0.02127775 | 0.0399411 | 0.03474853 | 0.04060263
866.65 | 0.03635705 | 0.0243498 | 0.03908926 | 0.03801994 | 0.04141368
866.7 | 0.0363072 | 0.0211826 | 0.03943815 | 0.03590394 | 0.04136384
866.75 | 0.03625736 | 0.0223063 | 0.04018124 | 0.03669234 | 0.04346624
866.8 | 0.03545537 | 0.02147712 | 0.03932941 | 0.03665156 | 0.0434164
866.85 | 0.03615768 | 0.02220662 | 0.03888083 | 0.03785229 | 0.04379248
866.9 | 0.03460353 | 0.01982329 | 0.03962392 | 0.03780698 | 0.04417309
866.95 | 0.03192569 | 0.02055279 | 0.03997281 | 0.03610784 | 0.0436928
867 | 0.03187585 | 0.02167648 | 0.03991844 | 0.03689624 | 0.04450385
867.05 | 0.03182601 | 0.02279565 | 0.04026733 | 0.03726778 | 0.04488446
867.1 | 0.03102401 | 0.02469869 | 0.0446126 | 0.03681015 | 0.04354327
867.15 | 0.02984594 | 0.02386951 | 0.04256004 | 0.03676937 | 0.04134572
867.2 | 0.03317626 | 0.0238242 | 0.04690983 | 0.03714092 | 0.04301314
867.25 | 0.03237879 | 0.02416402 | 0.04565473 | 0.03834164 | 0.04210693
867.3 | 0.03120072 | 0.0213865 | 0.04560489 | 0.03705483 | 0.03990485
867.35 | 0.03077481 | 0.01939284 | 0.04515179 | 0.03618487 | 0.03985501
867.4 | 0.02809696 | 0.01739918 | 0.04549615 | 0.0328319 | 0.03851835
867.45 | 0.02917535 | 0.01968736 | 0.04584504 | 0.03651563 | 0.04104667
867.5 | 0.02837336 | 0.01924785 | 0.0449932 | 0.03564567 | 0.04056638
867.55 | 0.02494789 | 0.01531038 | 0.04333937 | 0.03270503 | 0.03793838
867.6 | 0.02527413 | 0.01487087 | 0.044087 | 0.0334889 | 0.04003625
867.65 | 0.02710014 | 0.01482556 | 0.04403262 | 0.03510195 | 0.0408473
867.7 | 0.02779792 | 0.01594472 | 0.04758496 | 0.03713185 | 0.04337562
867.75 | 0.02662438 | 0.01589488 | 0.0447304 | 0.03709107 | 0.04246488
867.8 | 0.02732669 | 0.01429089 | 0.04667875 | 0.03622111 | 0.04284549
867.85 | 0.02614862 | 0.01696874 | 0.0486271 | 0.03742184 | 0.0432261
867.9 | 0.02797463 | 0.0180879 | 0.04857725 | 0.03737653 | 0.04403715
867.95 | 0.03092886 | 0.01725872 | 0.04772089 | 0.03899411 | 0.04398731
868 | 0.0327594 | 0.01877209 | 0.04846851 | 0.03729497 | 0.04393747
868.05 | 0.03458541 | 0.02106026 | 0.04922066 | 0.03807884 | 0.04345718
868.1 | 0.03792478 | 0.02374264 | 0.04876756 | 0.04135478 | 0.04340734
868.15 | 0.03937925 | 0.02330313 | 0.04791119 | 0.04048482 | 0.04292705
868.2 | 0.03857725 | 0.02208428 | 0.04505211 | 0.04002719 | 0.04373811
868.25 | 0.04003172 | 0.02476665 | 0.04700498 | 0.04122791 | 0.04497961
868.3 | 0.04073856 | 0.0235478 | 0.04655188 | 0.03911192 | 0.04492977
868.35 | 0.04257363 | 0.0246715 | 0.04609878 | 0.0407295 | 0.04487993
868.4 | 0.04591754 | 0.02462166 | 0.04484368 | 0.04110557 | 0.04569098
868.45 | 0.04586769 | 0.02652923 | 0.04439058 | 0.04272315 | 0.04521069
868.5 | 0.04430902 | 0.02686905 | 0.04633892 | 0.04226552 | 0.0455913
868.55 | 0.04237426 | 0.02799275 | 0.04668781 | 0.04305392 | 0.04597191
868.6 | 0.04345265 | 0.02638423 | 0.0478387 | 0.04508836 | 0.04678296
868.65 | 0.04302673 | 0.02750793 | 0.04818758 | 0.0454599 | 0.04845492
868.7 | 0.04448573 | 0.02745809 | 0.05013593 | 0.04375623 | 0.04884005
868.75 | 0.04556865 | 0.02936565 | 0.05128681 | 0.0416357 | 0.04922066
868.8 | 0.04740825 | 0.02697327 | 0.04842773 | 0.04159493 | 0.04830539
868.85 | 0.04849116 | 0.02770729 | 0.05158586 | 0.04321251 | 0.04955143
868.9 | 0.04692796 | 0.02804712 | 0.05153149 | 0.04151337 | 0.04907114
868.95 | 0.04536928 | 0.03269144 | 0.05468962 | 0.04271409 | 0.04988219
869 | 0.04720888 | 0.0330358 | 0.05745356 | 0.04350249 | 0.05155868
869.05 | 0.04866787 | 0.03298595 | 0.05739918 | 0.04553693 | 0.05150884
869.1 | 0.04899411 | 0.0302039 | 0.05654282 | 0.04466697 | 0.04973267
869.15 | 0.04743543 | 0.02976439 | 0.05608971 | 0.04130041 | 0.05054372
869.2 | 0.04625283 | 0.02658813 | 0.05563208 | 0.03918441 | 0.04920254
869.25 | 0.04544631 | 0.02810603 | 0.05477571 | 0.04204803 | 0.04872225
869.3 | 0.04502039 | 0.02688265 | 0.05391935 | 0.04241957 | 0.04694608
869.35 | 0.04232895 | 0.0256638 | 0.05226099 | 0.03946987 | 0.04560489
869.4 | 0.04152696 | 0.02522882 | 0.04980063 | 0.04025827 | 0.04425918
869.45 | 0.04298595 | 0.02635251 | 0.04974626 | 0.04270956 | 0.04679656
869.5 | 0.04557771 | 0.0243498 | 0.05089715 | 0.04349796 | 0.04760761
869.55 | 0.04288627 | 0.02352062 | 0.05044404 | 0.04096058 | 0.04669687
869.6 | 0.04358858 | 0.02777073 | 0.05119619 | 0.04174898 | 0.04578614
869.65 | 0.04618034 | 0.0308473 | 0.05435433 | 0.04420027 | 0.04616674
869.7 | 0.04801994 | 0.02962845 | 0.05590847 | 0.04706842 | 0.04568645
869.75 | 0.05175351 | 0.03309923 | 0.05867241 | 0.04993657 | 0.04606706
869.8 | 0.05359311 | 0.03344359 | 0.05781604 | 0.04989579 | 0.04860444
869.85 | 0.05429995 | 0.03496149 | 0.06178523 | 0.05360217 | 0.05071137
869.9 | 0.0550068 | 0.03608971 | 0.06254191 | 0.05481196 | 0.0497961
869.95 | 0.05571364 | 0.03643407 | 0.0628908 | 0.05393747 | 0.05147259
870 | 0.05490711 | 0.0371681 | 0.06404622 | 0.05347531 | 0.05228817
870.05 | 0.05410059 | 0.03398731 | 0.0615768 | 0.05135025 | 0.04964658
870.1 | 0.05632533 | 0.03237426 | 0.0607159 | 0.05214318 | 0.04959674
870.15 | 0.05855007 | 0.03271862 | 0.06388763 | 0.05376529 | 0.05170367
870.2 | 0.05925691 | 0.03110557 | 0.062628 | 0.05205709 | 0.05294971
870.25 | 0.05920707 | 0.03340281 | 0.06015859 | 0.05243317 | 0.05462619
870.3 | 0.05840054 | 0.03178976 | 0.05929769 | 0.05363842 | 0.05587676
870.35 | 0.0564522 | 0.03135025 | 0.06004984 | 0.0540145 | 0.05409606
870.4 | 0.05602628 | 0.03169461 | 0.05798822 | 0.05147259 | 0.05404622
870.45 | 0.05711373 | 0.03321251 | 0.0631672 | 0.05184413 | 0.05702311
870.5 | 0.05857725 | 0.03434073 | 0.06513367 | 0.05388763 | 0.05653829
870.55 | 0.06004531 | 0.0362483 | 0.06427277 | 0.05551427 | 0.05562755
870.6 | 0.06189397 | 0.04090621 | 0.06462166 | 0.06006343 | 0.0603353
870.65 | 0.06146353 | 0.04242864 | 0.06376529 | 0.06211146 | 0.06028546
870.7 | 0.05989579 | 0.04120526 | 0.06169461 | 0.05997734 | 0.06066606
870.75 | 0.05832805 | 0.04351155 | 0.06325329 | 0.06160852 | 0.0610512
870.8 | 0.05752152 | 0.04464431 | 0.06562302 | 0.06156321 | 0.05970095
870.85 | 0.05785229 | 0.04616674 | 0.06677843 | 0.05943362 | 0.06051654
870.9 | 0.05552787 | 0.04454916 | 0.06591754 | 0.05730403 | 0.05873584
870.95 | 0.05850929 | 0.04803806 | 0.07111464 | 0.06101948 | 0.06128228
871 | 0.05845945 | 0.04720435 | 0.06782963 | 0.06014046 | 0.06080199
871.05 | 0.05575895 | 0.04597644 | 0.06657 | 0.05884912 | 0.05945174
871.1 | 0.0553285 | 0.04396466 | 0.06772542 | 0.05671953 | 0.06070231
871.15 | 0.05452198 | 0.04234255 | 0.06807884 | 0.05625736 | 0.05935206
871.2 | 0.05409153 | 0.04347531 | 0.06923425 | 0.05454916 | 0.06103308
871.25 | 0.05479837 | 0.04185319 | 0.06918441 | 0.05533756 | 0.06055279
871.3 | 0.05664703 | 0.04062981 | 0.06751699 | 0.0569642 | 0.06050295
871.35 | 0.05697327 | 0.0397961 | 0.06948346 | 0.05650657 | 0.06218396
871.4 | 0.05882193 | 0.0421024 | 0.07225646 | 0.06063888 | 0.06473493
871.45 | 0.06104667 | 0.04480743 | 0.07584504 | 0.06310376 | 0.06902583
871.5 | 0.05947893 | 0.04397372 | 0.07093792 | 0.06139103 | 0.06767105
871.55 | 0.06094699 | 0.04471228 | 0.07129135 | 0.06385591 | 0.06805618
871.6 | 0.06393747 | 0.04662891 | 0.07204803 | 0.06549162 | 0.07148165
871.65 | 0.06388763 | 0.0457952 | 0.07077934 | 0.0667014 | 0.07230177
871.7 | 0.06079746 | 0.04338922 | 0.06870865 | 0.06205709 | 0.07051201
871.75 | 0.06188944 | 0.04373357 | 0.0698686 | 0.06243317 | 0.07089715
871.8 | 0.06031717 | 0.04211146 | 0.06860444 | 0.06030358 | 0.06954237
871.85 | 0.05989126 | 0.04442229 | 0.06895333 | 0.06151337 | 0.0699275
871.9 | 0.0605981 | 0.04398278 | 0.06889896 | 0.06188944 | 0.07031264
871.95 | 0.05979157 | 0.04393294 | 0.06561849 | 0.05933847 | 0.06809243
872 | 0.05974173 | 0.04153149 | 0.06435433 | 0.05929769 | 0.06717263
872.05 | 0.0600725 | 0.03951971 | 0.06429995 | 0.05967377 | 0.06712279
872.1 | 0.05774354 | 0.038686 | 0.0654599 | 0.05754418 | 0.06620299
872.15 | 0.0576937 | 0.03981423 | 0.06500227 | 0.05833711 | 0.0657227
872.2 | 0.05612596 | 0.03937472 | 0.06414137 | 0.05787494 | 0.0648029
872.25 | 0.05759402 | 0.04011328 | 0.06570458 | 0.05950612 | 0.06388763
872.3 | 0.0571681 | 0.0408473 | 0.06726778 | 0.05987766 | 0.0651382
872.35 | 0.05863163 | 0.04315813 | 0.0684232 | 0.06192569 | 0.06552333
872.4 | 0.05858179 | 0.04271862 | 0.06917988 | 0.05937925 | 0.06460353
872.45 | 0.05929316 | 0.04227458 | 0.07074309 | 0.05891708 | 0.06672406
872.5 | 0.05810603 | 0.03869506 | 0.07028546 | 0.0588763 | 0.06493883
872.55 | 0.05919348 | 0.03864522 | 0.0690213 | 0.05632533 | 0.06488899
872.6 | 0.05952424 | 0.03859991 | 0.07179882 | 0.05503398 | 0.06570458
872.65 | 0.05985048 | 0.0381604 | 0.07053466 | 0.05541006 | 0.06565473
872.7 | 0.05904395 | 0.03811056 | 0.07088355 | 0.05494789 | 0.06430449
872.75 | 0.0601314 | 0.03963299 | 0.0720435 | 0.05449026 | 0.06425464
872.8 | 0.06159946 | 0.04076121 | 0.07320797 | 0.05570005 | 0.06680562
872.85 | 0.06003172 | 0.03875396 | 0.07153602 | 0.05523788 | 0.06502039
872.9 | 0.05922519 | 0.03909832 | 0.07148165 | 0.05478024 | 0.06627549
872.95 | 0.05803353 | 0.03708654 | 0.07062075 | 0.05557318 | 0.06752605
873 | 0.0587449 | 0.0378251 | 0.06814227 | 0.05469415 | 0.06574082
873.05 | 0.05983235 | 0.03620752 | 0.06768464 | 0.05423652 | 0.06742637
873.1 | 0.05902583 | 0.03929769 | 0.06965564 | 0.05544631 | 0.06694155
873.15 | 0.05897599 | 0.03885818 | 0.06879474 | 0.055401 | 0.06776167
873.2 | 0.05854554 | 0.04077028 | 0.07076121 | 0.05536022 | 0.06727685
873.25 | 0.05811509 | 0.03876303 | 0.06949705 | 0.05490258 | 0.06766198
873.3 | 0.05806525 | 0.03910739 | 0.06984594 | 0.05569551 | 0.06891255
873.35 | 0.05801541 | 0.03787947 | 0.06938831 | 0.05481649 | 0.06842773
873.4 | 0.05910739 | 0.03901223 | 0.07095605 | 0.05685999 | 0.07055279
873.45 | 0.06057544 | 0.03974626 | 0.07211599 | 0.05640236 | 0.07093792
873.5 | 0.06014499 | 0.03930675 | 0.07044404 | 0.05594019 | 0.06958314
873.55 | 0.05971454 | 0.04004531 | 0.07200725 | 0.05840507 | 0.07040326
873.6 | 0.06042592 | 0.04353421 | 0.07397825 | 0.05919801 | 0.07209334
873.65 | 0.05999547 | 0.04309017 | 0.07311735 | 0.06166742 | 0.07247848
873.7 | 0.05956502 | 0.04382873 | 0.07225646 | 0.06120526 | 0.0711237
873.75 | 0.060657 | 0.04456729 | 0.07098777 | 0.06325329 | 0.07194382
873.8 | 0.06174445 | 0.04255551 | 0.07134119 | 0.06362936 | 0.07145899
873.85 | 0.06169461 | 0.04329406 | 0.07169461 | 0.06233348 | 0.07097417
873.9 | 0.06012687 | 0.04403262 | 0.07244676 | 0.06019937 | 0.07048935
873.95 | 0.06007703 | 0.04162664 | 0.0711826 | 0.05806525 | 0.07000453
874 | 0.06002719 | 0.04236067 | 0.07193928 | 0.05844132 | 0.06951971
874.05 | 0.06339828 | 0.0450657 | 0.07391029 | 0.06048935 | 0.07294971
874.1 | 0.06220662 | 0.04187585 | 0.07183507 | 0.05752152 | 0.07159039
874.15 | 0.06215677 | 0.04300408 | 0.07056638 | 0.0578976 | 0.07154055
874.2 | 0.06210693 | 0.04256457 | 0.0709198 | 0.05660172 | 0.07192569
874.25 | 0.06281831 | 0.04330313 | 0.07329406 | 0.05739465 | 0.07274581
874.3 | 0.06200725 | 0.04207522 | 0.07202537 | 0.05568192 | 0.07182601
874.35 | 0.06309923 | 0.04635251 | 0.07521069 | 0.05647485 | 0.07308111
874.4 | 0.06304939 | 0.0451246 | 0.07475306 | 0.05726778 | 0.07346624
874.45 | 0.06413684 | 0.04625736 | 0.07510648 | 0.06098777 | 0.07516085
874.5 | 0.06484821 | 0.04699592 | 0.07627096 | 0.06220208 | 0.07511101
874.55 | 0.06251926 | 0.04497961 | 0.07621658 | 0.06173992 | 0.07549615
874.6 | 0.0601903 | 0.0445401 | 0.07575895 | 0.06044404 | 0.07413684
874.65 | 0.06014046 | 0.04606706 | 0.07570458 | 0.06249207 | 0.07496149
874.7 | 0.05781151 | 0.04365655 | 0.07403262 | 0.06119619 | 0.07229724
874.75 | 0.05814227 | 0.04439511 | 0.07357499 | 0.06073403 | 0.07268237
874.8 | 0.05695061 | 0.04238333 | 0.07149977 | 0.05985501 | 0.07089261
874.85 | 0.05804259 | 0.04193928 | 0.07347077 | 0.06065247 | 0.07214771
874.9 | 0.05723154 | 0.03874943 | 0.07260535 | 0.05935206 | 0.07122791
874.95 | 0.05718169 | 0.03988219 | 0.07376982 | 0.05972814 | 0.07161305
875 | 0.05675125 | 0.04022655 | 0.07452651 | 0.0592705 | 0.07069325
875.05 | 0.0567014 | 0.04253738 | 0.07487993 | 0.06006343 | 0.07064341
875.1 | 0.05741278 | 0.04209334 | 0.07280018 | 0.06002266 | 0.07059357
875.15 | 0.05850023 | 0.04244223 | 0.07396466 | 0.06123244 | 0.0709787
875.2 | 0.05997281 | 0.04435886 | 0.0755324 | 0.06160852 | 0.07049388
875.25 | 0.0629633 | 0.04666969 | 0.07872225 | 0.06282284 | 0.07305392
875.3 | 0.06328953 | 0.04465791 | 0.07947893 | 0.06319891 | 0.07213412
875.35 | 0.06514273 | 0.04696874 | 0.08024014 | 0.06441323 | 0.07295424
875.4 | 0.06547349 | 0.04495242 | 0.08018577 | 0.06395106 | 0.07159946
875.45 | 0.06542365 | 0.04608518 | 0.08053919 | 0.06474853 | 0.07328953
875.5 | 0.06689624 | 0.04643407 | 0.08048482 | 0.06470775 | 0.07236973
875.55 | 0.06760761 | 0.04599003 | 0.08002719 | 0.06466244 | 0.07231989
875.6 | 0.06679656 | 0.04397372 | 0.07753965 | 0.06252832 | 0.07096511
875.65 | 0.06560489 | 0.04353421 | 0.07911192 | 0.06374264 | 0.07091527
875.7 | 0.06441323 | 0.0419121 | 0.07864975 | 0.06077028 | 0.06956049
875.75 | 0.064744 | 0.04147259 | 0.07981423 | 0.06114635 | 0.06951065
875.8 | 0.06355233 | 0.04221115 | 0.07854554 | 0.06110104 | 0.07120072
875.85 | 0.06426371 | 0.04255551 | 0.07849116 | 0.06147712 | 0.07158586
875.9 | 0.06345265 | 0.04093339 | 0.07803353 | 0.06227458 | 0.07153602
875.95 | 0.06378342 | 0.04442682 | 0.08000906 | 0.0634889 | 0.0732261
876 | 0.06297689 | 0.04516538 | 0.07914816 | 0.06302673 | 0.0723063
876.05 | 0.06254644 | 0.04314907 | 0.078686 | 0.06381966 | 0.07225646
876.1 | 0.06173539 | 0.04467603 | 0.07903942 | 0.06336203 | 0.07220662
876.15 | 0.05940643 | 0.04462619 | 0.07939284 | 0.06457635 | 0.07215677
876.2 | 0.06087449 | 0.04497508 | 0.0769053 | 0.06202084 | 0.07123244
876.25 | 0.06196647 | 0.04453104 | 0.07725872 | 0.06281377 | 0.07336203
876.3 | 0.06115541 | 0.04251926 | 0.07558224 | 0.06235614 | 0.07287721
876.35 | 0.06148618 | 0.04168101 | 0.07431355 | 0.06314907 | 0.07064794
876.4 | 0.06029452 | 0.04320797 | 0.07466697 | 0.06227005 | 0.07233802
876.45 | 0.0613865 | 0.04473493 | 0.07502039 | 0.06139103 | 0.07359764
876.5 | 0.06171726 | 0.04468509 | 0.07294064 | 0.06051201 | 0.07485274
876.55 | 0.06280924 | 0.04503398 | 0.07329406 | 0.06172633 | 0.07567739
876.6 | 0.0627594 | 0.04656094 | 0.0748618 | 0.06126416 | 0.07693249
876.65 | 0.06422746 | 0.0453285 | 0.07480743 | 0.06080199 | 0.07688265
876.7 | 0.06836883 | 0.04646126 | 0.07678296 | 0.06033983 | 0.07814227
876.75 | 0.07098777 | 0.04878115 | 0.0787585 | 0.06406887 | 0.08027186
876.8 | 0.07169914 | 0.05070231 | 0.07870865 | 0.06444495 | 0.07760308
876.85 | 0.07355686 | 0.052628 | 0.07784323 | 0.06524241 | 0.07842773
876.9 | 0.07274581 | 0.05257816 | 0.07819665 | 0.06352062 | 0.0775034
876.95 | 0.07307657 | 0.05173992 | 0.07773901 | 0.06222474 | 0.07527413
877 | 0.07149977 | 0.05169461 | 0.07971454 | 0.06301767 | 0.07391935
877.05 | 0.07030811 | 0.04967377 | 0.08047123 | 0.06255551 | 0.07212506
877.1 | 0.07063888 | 0.04844585 | 0.08164024 | 0.06209787 | 0.07251019
877.15 | 0.07096964 | 0.04603081 | 0.07914816 | 0.06205256 | 0.07202537
877.2 | 0.07168101 | 0.04834617 | 0.07990938 | 0.06410512 | 0.07284549
877.25 | 0.07125057 | 0.04830086 | 0.0782329 | 0.06615768 | 0.07323063
877.3 | 0.06853194 | 0.04549615 | 0.07736747 | 0.06360217 | 0.07187585
877.35 | 0.0681015 | 0.04584051 | 0.07893974 | 0.06439964 | 0.07357046
877.4 | 0.06614862 | 0.0438242 | 0.07928863 | 0.06226099 | 0.07351609
877.45 | 0.06647938 | 0.04377435 | 0.08126869 | 0.06263706 | 0.07434073
877.5 | 0.06757136 | 0.04372904 | 0.08162211 | 0.06552787 | 0.07603534
877.55 | 0.06752152 | 0.04171273 | 0.07831899 | 0.0638106 | 0.07554599
877.6 | 0.06747168 | 0.04245129 | 0.07705029 | 0.06251019 | 0.07680562
877.65 | 0.06666063 | 0.04122338 | 0.07699592 | 0.06246942 | 0.07719076
877.7 | 0.06584957 | 0.04275034 | 0.07856819 | 0.06116901 | 0.07627096
877.75 | 0.0642773 | 0.04112823 | 0.0772995 | 0.05903489 | 0.07534662
877.8 | 0.06308564 | 0.04186679 | 0.07683734 | 0.05857725 | 0.07573176
877.85 | 0.06417762 | 0.04457182 | 0.07840961 | 0.06104214 | 0.07655641
877.9 | 0.06412778 | 0.04452651 | 0.07917082 | 0.06100136 | 0.07563208
877.95 | 0.0621749 | 0.04211599 | 0.0778976 | 0.0592841 | 0.07296783
878 | 0.06250566 | 0.04167648 | 0.07906208 | 0.05924332 | 0.07378795
878.05 | 0.061314 | 0.04162664 | 0.07819665 | 0.05752605 | 0.07156321
878.1 | 0.06088355 | 0.0423652 | 0.07976892 | 0.05832352 | 0.07151337
878.15 | 0.06121432 | 0.04389216 | 0.08053013 | 0.05995469 | 0.07015406
878.2 | 0.06192569 | 0.04620752 | 0.08088355 | 0.06116448 | 0.07010421
878.25 | 0.06149524 | 0.04734028 | 0.07961033 | 0.06237879 | 0.06918441
878.3 | 0.06220662 | 0.04887177 | 0.08159039 | 0.06359311 | 0.06913457
878.35 | 0.06405981 | 0.04724513 | 0.08438151 | 0.06397372 | 0.06821477
878.4 | 0.06439058 | 0.04719529 | 0.08473493 | 0.06351155 | 0.06990485
878.45 | 0.06205709 | 0.04439058 | 0.0818396 | 0.0613729 | 0.06855007
878.5 | 0.06391029 | 0.04591754 | 0.08178523 | 0.06426371 | 0.07024014
878.55 | 0.06271862 | 0.04587222 | 0.0788899 | 0.06422293 | 0.0701903
878.6 | 0.0638106 | 0.04582238 | 0.07924332 | 0.06543725 | 0.07101042
878.65 | 0.06414137 | 0.04656547 | 0.07918894 | 0.06791119 | 0.07227005
878.7 | 0.06371092 | 0.04533303 | 0.07913457 | 0.06577254 | 0.07265519
878.75 | 0.06366108 | 0.04567739 | 0.07664703 | 0.06405075 | 0.07217037
878.8 | 0.06361124 | 0.04248301 | 0.07700045 | 0.06400997 | 0.07124604
878.85 | 0.063942 | 0.0408609 | 0.07613502 | 0.06313095 | 0.07076121
878.9 | 0.06198913 | 0.04159946 | 0.0752696 | 0.06266878 | 0.07071137
878.95 | 0.06231989 | 0.03958314 | 0.07521976 | 0.06095152 | 0.06892161
879 | 0.06417309 | 0.0411101 | 0.07638423 | 0.06216584 | 0.07104667
879.05 | 0.06298142 | 0.03988219 | 0.07673765 | 0.06170367 | 0.07012687
879.1 | 0.0640734 | 0.04140462 | 0.07668328 | 0.06207975 | 0.07007703
879.15 | 0.06402356 | 0.04135931 | 0.07541006 | 0.06203897 | 0.07002719
879.2 | 0.06435433 | 0.04091527 | 0.07454916 | 0.0603217 | 0.06954237
879.25 | 0.06468509 | 0.04126416 | 0.0761169 | 0.06027639 | 0.0699275
879.3 | 0.06539647 | 0.04003625 | 0.07768917 | 0.060657 | 0.06813321
879.35 | 0.06610784 | 0.04234708 | 0.0776348 | 0.06103308 | 0.07069778
879.4 | 0.066058 | 0.04387404 | 0.07920707 | 0.06182601 | 0.07282737
879.45 | 0.06715451 | 0.0442184 | 0.07834164 | 0.06262347 | 0.07452198
879.5 | 0.06710467 | 0.04417309 | 0.07707295 | 0.06299955 | 0.07490711
879.55 | 0.06666969 | 0.04609425 | 0.07864522 | 0.06169914 | 0.07441776
879.6 | 0.0677662 | 0.04841414 | 0.08062075 | 0.06123697 | 0.07436792
879.65 | 0.06924332 | 0.0479701 | 0.08057091 | 0.06077934 | 0.0738831
879.7 | 0.06842773 | 0.04910739 | 0.08214318 | 0.06115541 | 0.07383326
879.75 | 0.06837789 | 0.04826914 | 0.08046217 | 0.05985501 | 0.07334844
879.8 | 0.06909379 | 0.0482193 | 0.07797463 | 0.05897599 | 0.07155415
879.85 | 0.07018577 | 0.05014499 | 0.07832805 | 0.05935206 | 0.07237426
879.9 | 0.07013593 | 0.05049388 | 0.07827367 | 0.05721794 | 0.07101948
879.95 | 0.06932488 | 0.04926144 | 0.07537834 | 0.05466697 | 0.06835523
880 | 0.06889443 | 0.0492116 | 0.07492071 | 0.05337109 | 0.06569551
880.05 | 0.06807884 | 0.04916629 | 0.07446307 | 0.05374717 | 0.06521069
880.1 | 0.06879474 | 0.04872225 | 0.07197553 | 0.05495696 | 0.06690077
880.15 | 0.06721794 | 0.04788401 | 0.07029905 | 0.05407793 | 0.06685093
880.2 | 0.06640689 | 0.0486271 | 0.07308564 | 0.05445401 | 0.06854101
880.25 | 0.06597191 | 0.04621205 | 0.07506117 | 0.05232442 | 0.06675125
880.3 | 0.0663072 | 0.04734481 | 0.07785229 | 0.05478931 | 0.06931128
880.35 | 0.06587222 | 0.0480879 | 0.0810512 | 0.05683734 | 0.07318532
880.4 | 0.06277753 | 0.04803806 | 0.07977798 | 0.05679656 | 0.07444042
880.45 | 0.06196647 | 0.04799275 | 0.07891255 | 0.05800634 | 0.07526507
880.5 | 0.06191663 | 0.04636611 | 0.07926597 | 0.05796556 | 0.07434073
880.55 | 0.06186679 | 0.04671047 | 0.08002266 | 0.0587585 | 0.07560036
880.6 | 0.06029452 | 0.04587676 | 0.07915723 | 0.05746262 | 0.07642501
880.65 | 0.05872225 | 0.04346171 | 0.07666969 | 0.0578387 | 0.07419121
880.7 | 0.05981423 | 0.0442048 | 0.07661531 | 0.05989126 | 0.07414137
880.75 | 0.05862256 | 0.04218396 | 0.07574989 | 0.0590077 | 0.07234708
880.8 | 0.05857272 | 0.04371545 | 0.07204803 | 0.05980517 | 0.07447667
880.85 | 0.05700045 | 0.04051654 | 0.07037155 | 0.05976439 | 0.07442682
880.9 | 0.0561894 | 0.03889443 | 0.0682918 | 0.05846398 | 0.07089261
880.95 | 0.05500227 | 0.03609425 | 0.06783416 | 0.0584232 | 0.06909832
881 | 0.05495242 | 0.03486633 | 0.06859085 | 0.05628908 | 0.06948346
881.05 | 0.05338015 | 0.03442682 | 0.06894427 | 0.05624377 | 0.07161305
881.1 | 0.05333031 | 0.03594925 | 0.06848663 | 0.05661985 | 0.07068872
881.15 | 0.05252379 | 0.03708201 | 0.07045763 | 0.05657907 | 0.0702039
881.2 | 0.05209334 | 0.03782057 | 0.07365202 | 0.0561169 | 0.07058903
881.25 | 0.0520435 | 0.03816493 | 0.07603534 | 0.05482102 | 0.07141368
881.3 | 0.05161305 | 0.03850929 | 0.07516991 | 0.05603081 | 0.0722338
881.35 | 0.05042592 | 0.03570911 | 0.07511554 | 0.05347984 | 0.07000453
881.4 | 0.05075668 | 0.03723154 | 0.07425011 | 0.0517671 | 0.0669053
881.45 | 0.04842773 | 0.03600816 | 0.07298142 | 0.05130947 | 0.06642048
881.5 | 0.04837789 | 0.03556411 | 0.07252379 | 0.05168101 | 0.06680562
881.55 | 0.04681468 | 0.0351246 | 0.07044404 | 0.05164024 | 0.06545084
881.6 | 0.04752152 | 0.03546896 | 0.07079293 | 0.05285002 | 0.06409606
881.65 | 0.04709107 | 0.03385138 | 0.07114635 | 0.05280924 | 0.0644812
881.7 | 0.04780245 | 0.03340734 | 0.07068872 | 0.05360217 | 0.06399638
881.75 | 0.047372 | 0.0337517 | 0.07023108 | 0.05314454 | 0.06307657
881.8 | 0.04618487 | 0.03213412 | 0.06734028 | 0.05184866 | 0.06302673
881.85 | 0.04537834 | 0.03169461 | 0.06647938 | 0.0513865 | 0.06123697
881.9 | 0.04494789 | 0.03203897 | 0.06642501 | 0.05259628 | 0.06205709
881.95 | 0.04489805 | 0.03198913 | 0.06839601 | 0.05255551 | 0.06374717
882 | 0.0475034 | 0.03272768 | 0.06915723 | 0.05293158 | 0.06587222
882.05 | 0.04707295 | 0.02993203 | 0.06707748 | 0.04996375 | 0.06407793
882.1 | 0.04740372 | 0.03027639 | 0.0674309 | 0.05075668 | 0.06489805
882.15 | 0.04697327 | 0.03101495 | 0.06696874 | 0.05113276 | 0.06615768
882.2 | 0.04730403 | 0.02900317 | 0.0665111 | 0.04900317 | 0.06610784
882.25 | 0.04687358 | 0.0309198 | 0.06524694 | 0.05021296 | 0.06692796
882.3 | 0.04568645 | 0.02812415 | 0.06276393 | 0.04891708 | 0.06600362
882.35 | 0.0467739 | 0.02925238 | 0.06352062 | 0.05012687 | 0.06639329
882.4 | 0.04672406 | 0.02920254 | 0.06387404 | 0.04966923 | 0.06764839
882.45 | 0.0474309 | 0.02876303 | 0.06463072 | 0.04920707 | 0.06716357
882.5 | 0.04624377 | 0.03028546 | 0.06214771 | 0.04874943 | 0.06536928
882.55 | 0.04581785 | 0.03062981 | 0.06088355 | 0.04870412 | 0.0640145
882.6 | 0.0469053 | 0.03411871 | 0.06325782 | 0.05075215 | 0.06570458
882.65 | 0.04685546 | 0.03406887 | 0.06280018 | 0.05071137 | 0.06478478
882.7 | 0.0475623 | 0.03323516 | 0.06436339 | 0.05108745 | 0.06429995
882.75 | 0.04789307 | 0.03475759 | 0.06512007 | 0.05145899 | 0.06512007
882.8 | 0.04898052 | 0.03353421 | 0.06425918 | 0.05100136 | 0.06507023
882.85 | 0.05082918 | 0.03662891 | 0.06623018 | 0.05221115 | 0.06632533
882.9 | 0.05039873 | 0.0350068 | 0.0665836 | 0.05133213 | 0.06671047
882.95 | 0.05148618 | 0.03456729 | 0.06734028 | 0.05254644 | 0.06579067
883 | 0.05106026 | 0.03687812 | 0.06728591 | 0.05333937 | 0.06661078
883.05 | 0.05024921 | 0.03447213 | 0.06682827 | 0.05371545 | 0.06699592
883.1 | 0.04981876 | 0.03481649 | 0.06677843 | 0.05367467 | 0.0665111
883.15 | 0.04901223 | 0.03437698 | 0.0663208 | 0.05279565 | 0.06515632
883.2 | 0.04933847 | 0.03432714 | 0.0682918 | 0.05191663 | 0.06641142
883.25 | 0.04928863 | 0.0346715 | 0.06661985 | 0.05103761 | 0.06549162
883.3 | 0.04886271 | 0.03344359 | 0.06696874 | 0.05183054 | 0.06413684
883.35 | 0.04691436 | 0.03300408 | 0.06854101 | 0.05095152 | 0.06539193
883.4 | 0.04648391 | 0.03256457 | 0.06929769 | 0.05007703 | 0.06708201
883.45 | 0.04567739 | 0.03212053 | 0.06924332 | 0.04961486 | 0.06529225
883.5 | 0.04524694 | 0.03168101 | 0.06919348 | 0.04957408 | 0.06524241
883.55 | 0.04444042 | 0.02927957 | 0.06873131 | 0.04827821 | 0.0638831
883.6 | 0.04477118 | 0.02922972 | 0.07030358 | 0.04865428 | 0.0629633
883.65 | 0.04434073 | 0.02643407 | 0.07146806 | 0.04777526 | 0.0620435
883.7 | 0.0446715 | 0.02560489 | 0.07060263 | 0.04815134 | 0.0611237
883.75 | 0.04499773 | 0.02594925 | 0.07095605 | 0.04936112 | 0.06194382
883.8 | 0.04494789 | 0.02629361 | 0.07171273 | 0.0509923 | 0.06319891
883.85 | 0.04565927 | 0.02742184 | 0.0712551 | 0.05220208 | 0.06488899
883.9 | 0.04788401 | 0.0277662 | 0.07201631 | 0.0521613 | 0.06309923
883.95 | 0.04745356 | 0.02614862 | 0.07033983 | 0.05253738 | 0.06000453
884 | 0.04892161 | 0.02845492 | 0.0715043 | 0.05249207 | 0.06082465
884.05 | 0.04887177 | 0.02958314 | 0.06982782 | 0.05161305 | 0.06120979
884.1 | 0.05033983 | 0.0303217 | 0.07180335 | 0.05408246 | 0.06333484
884.15 | 0.05028999 | 0.03184413 | 0.07053466 | 0.05320344 | 0.06502492
884.2 | 0.04910285 | 0.03179429 | 0.07088355 | 0.05399638 | 0.06584504
884.25 | 0.0498097 | 0.03292705 | 0.07123697 | 0.05437245 | 0.06753965
884.3 | 0.04900317 | 0.03523788 | 0.06956049 | 0.05558677 | 0.06618034
884.35 | 0.04857272 | 0.03479837 | 0.07194382 | 0.05429089 | 0.06482556
884.4 | 0.0477662 | 0.03435433 | 0.07026733 | 0.05131853 | 0.06347077
884.45 | 0.04657454 | 0.03469869 | 0.06859085 | 0.05085637 | 0.06342093
884.5 | 0.0469053 | 0.03622565 | 0.07016312 | 0.05248754 | 0.06511101
884.55 | 0.04761667 | 0.03578614 | 0.0709198 | 0.053285 | 0.06593113
884.6 | 0.04680562 | 0.03455822 | 0.07086996 | 0.05323969 | 0.06327141
884.65 | 0.04827367 | 0.03686905 | 0.07000453 | 0.05403715 | 0.06452651
884.7 | 0.04936112 | 0.03682374 | 0.07238786 | 0.05692343 | 0.06491164
884.75 | 0.051971 | 0.03874037 | 0.07355233 | 0.05772089 | 0.06529678
884.8 | 0.05268237 | 0.03908926 | 0.07431355 | 0.05893521 | 0.06524694
884.85 | 0.05491618 | 0.03903942 | 0.07547802 | 0.05721341 | 0.06650204
884.9 | 0.05600816 | 0.03938831 | 0.07380154 | 0.05801087 | 0.06819665
884.95 | 0.05595831 | 0.04052107 | 0.07455822 | 0.06048482 | 0.0690213
885 | 0.05666969 | 0.04165383 | 0.07491164 | 0.06212053 | 0.06853194
885.05 | 0.05814227 | 0.04239692 | 0.0748618 | 0.06207522 | 0.07022655
885.1 | 0.05771183 | 0.04274128 | 0.07399638 | 0.06203444 | 0.07061169
885.15 | 0.0584232 | 0.04427277 | 0.07516085 | 0.06241051 | 0.07318079
885.2 | 0.05951518 | 0.04422293 | 0.07592207 | 0.06404622 | 0.07269597
885.25 | 0.05870412 | 0.04536022 | 0.07586769 | 0.06232895 | 0.07308111
885.3 | 0.05827367 | 0.04491618 | 0.07459447 | 0.06186679 | 0.07303126
885.35 | 0.05822383 | 0.04407793 | 0.07372904 | 0.06224286 | 0.07342093
885.4 | 0.05741278 | 0.04482102 | 0.07408246 | 0.06387857 | 0.07337109
885.45 | 0.05812415 | 0.04556411 | 0.07647032 | 0.06383779 | 0.07419121
885.5 | 0.05731309 | 0.04551427 | 0.07641595 | 0.06295424 | 0.07370639
885.55 | 0.05687812 | 0.04467603 | 0.07799275 | 0.06207522 | 0.07409153
885.6 | 0.05492524 | 0.04147259 | 0.07550068 | 0.06286815 | 0.07273222
885.65 | 0.05563661 | 0.04339828 | 0.0758541 | 0.06450838 | 0.07311735
885.7 | 0.05711373 | 0.04374264 | 0.07701858 | 0.06404622 | 0.07481649
885.75 | 0.05667875 | 0.04448573 | 0.07574536 | 0.06190304 | 0.07389216
885.8 | 0.05777526 | 0.04562302 | 0.07569551 | 0.06312188 | 0.07515179
885.85 | 0.05848663 | 0.04715451 | 0.07849116 | 0.06560036 | 0.07597644
885.9 | 0.05957861 | 0.0482918 | 0.08087902 | 0.06555505 | 0.0772406
885.95 | 0.05914816 | 0.04745356 | 0.08001359 | 0.06341187 | 0.07675125
886 | 0.0579565 | 0.04661531 | 0.07873584 | 0.06253285 | 0.07539193
886.05 | 0.05904848 | 0.04695967 | 0.07909379 | 0.06248754 | 0.07490258
886.1 | 0.06090168 | 0.04730856 | 0.07741278 | 0.063285 | 0.07616674
886.15 | 0.0627594 | 0.05002719 | 0.08143181 | 0.06240598 | 0.07742637
886.2 | 0.06347531 | 0.04918894 | 0.08260082 | 0.06194382 | 0.07869053
886.25 | 0.0618985 | 0.0495333 | 0.08213865 | 0.06274128 | 0.07732669
886.3 | 0.06070231 | 0.04790666 | 0.08208881 | 0.06269597 | 0.07727685
886.35 | 0.06065247 | 0.04706842 | 0.08366561 | 0.06139556 | 0.07766198
886.4 | 0.06136837 | 0.04701858 | 0.08320344 | 0.06135478 | 0.07805165
886.45 | 0.06131853 | 0.04736747 | 0.08193022 | 0.06130947 | 0.07800181
886.5 | 0.06241051 | 0.04574082 | 0.08391482 | 0.06169008 | 0.07926597
886.55 | 0.06350702 | 0.04608518 | 0.08345265 | 0.06248754 | 0.07965111
886.6 | 0.06536475 | 0.04485274 | 0.08502945 | 0.06286362 | 0.08266878
886.65 | 0.06531491 | 0.0444087 | 0.08661078 | 0.06282284 | 0.08173992
886.7 | 0.0633575 | 0.04317626 | 0.08533303 | 0.06236067 | 0.08037608
886.75 | 0.06292705 | 0.04194835 | 0.08569098 | 0.06273675 | 0.07901223
886.8 | 0.06401903 | 0.04268691 | 0.08685999 | 0.06353421 | 0.07984141
886.85 | 0.06511554 | 0.04343 | 0.08721794 | 0.06433167 | 0.08022655
886.9 | 0.0650657 | 0.04496149 | 0.08512007 | 0.06555052 | 0.0810512
886.95 | 0.06310829 | 0.04491164 | 0.08507023 | 0.0659266 | 0.08056638
887 | 0.06458541 | 0.04644314 | 0.08623924 | 0.06756683 | 0.08095152
887.05 | 0.06338922 | 0.04679203 | 0.08537381 | 0.06920707 | 0.08090168
887.1 | 0.06333937 | 0.04713638 | 0.08572723 | 0.0708473 | 0.08173086
887.15 | 0.06443589 | 0.05025374 | 0.08771636 | 0.07333031 | 0.08299502
887.2 | 0.0655324 | 0.05178976 | 0.08766198 | 0.07497508 | 0.08469869
887.25 | 0.06624377 | 0.05332125 | 0.08801994 | 0.07535569 | 0.08464884
887.3 | 0.06657907 | 0.05367014 | 0.08674218 | 0.07700045 | 0.08635251
887.35 | 0.06690983 | 0.05203897 | 0.08546443 | 0.07695514 | 0.08542365
887.4 | 0.06800634 | 0.05318079 | 0.08786135 | 0.07817852 | 0.08669234
887.45 | 0.0698686 | 0.05313095 | 0.08862256 | 0.07898052 | 0.08708201
887.5 | 0.07135025 | 0.05268691 | 0.08938831 | 0.07936112 | 0.08790666
887.55 | 0.07091527 | 0.05461713 | 0.08974173 | 0.07889896 | 0.08829633
887.6 | 0.07201631 | 0.05496602 | 0.09050748 | 0.07885365 | 0.088686
887.65 | 0.07196647 | 0.0572995 | 0.09086543 | 0.07923425 | 0.0903942
887.7 | 0.06961939 | 0.05487087 | 0.08917535 | 0.07877209 | 0.08858632
887.75 | 0.06918441 | 0.05482556 | 0.0895333 | 0.07957408 | 0.08985501
887.8 | 0.06951971 | 0.05398278 | 0.08907114 | 0.08079746 | 0.09156321
887.85 | 0.06946987 | 0.0555188 | 0.09024468 | 0.07948799 | 0.09107386
887.9 | 0.06903489 | 0.05705936 | 0.09141821 | 0.0798686 | 0.09190304
887.95 | 0.06707748 | 0.05542365 | 0.08768464 | 0.07982329 | 0.09009062
888 | 0.06702311 | 0.05418668 | 0.08845039 | 0.07893974 | 0.09004078
888.05 | 0.06735841 | 0.05334844 | 0.08798822 | 0.07805165 | 0.09043045
888.1 | 0.06539647 | 0.05092433 | 0.08793385 | 0.07885365 | 0.08950159
888.15 | 0.06572723 | 0.05206162 | 0.08910739 | 0.08049841 | 0.09077028
888.2 | 0.06682374 | 0.05082918 | 0.08987313 | 0.08130041 | 0.09028092
888.25 | 0.06639329 | 0.04998641 | 0.08736747 | 0.07999094 | 0.08803353
888.3 | 0.06405075 | 0.04875396 | 0.08649751 | 0.07741731 | 0.08623018
888.35 | 0.06438151 | 0.05068419 | 0.08807884 | 0.07737653 | 0.08661985
888.4 | 0.06471681 | 0.05063435 | 0.088029 | 0.07859991 | 0.08657
888.45 | 0.06619393 | 0.05058903 | 0.08920254 | 0.07982329 | 0.08652016
888.5 | 0.06767558 | 0.05291346 | 0.09241957 | 0.07978251 | 0.08954237
888.55 | 0.0672406 | 0.05286815 | 0.09154961 | 0.08142728 | 0.08993203
888.6 | 0.06872225 | 0.0551971 | 0.09395106 | 0.08349796 | 0.09164024
888.65 | 0.0705845 | 0.05713185 | 0.09471681 | 0.08345718 | 0.09378795
888.7 | 0.07014952 | 0.05668781 | 0.09548256 | 0.0834164 | 0.09461713
888.75 | 0.06780698 | 0.05623924 | 0.09542818 | 0.08252832 | 0.09324875
888.8 | 0.06775714 | 0.05857272 | 0.09701405 | 0.08290893 | 0.09584051
888.85 | 0.07038514 | 0.05971454 | 0.09942456 | 0.085401 | 0.09755324
888.9 | 0.0703353 | 0.05887177 | 0.1010104 | 0.08536022 | 0.09882193
888.95 | 0.06990032 | 0.05842773 | 0.1021885 | 0.08574082 | 0.1000952
889 | 0.06908926 | 0.05838242 | 0.1025464 | 0.08443135 | 0.1018079
889.05 | 0.06827367 | 0.05793838 | 0.1024921 | 0.08523335 | 0.101758
889.1 | 0.06898505 | 0.06026733 | 0.1044948 | 0.08646126 | 0.1030313
889.15 | 0.06740825 | 0.05942909 | 0.1028002 | 0.08557318 | 0.1025419
889.2 | 0.06735841 | 0.05937925 | 0.1027458 | 0.08510648 | 0.1020526
889.25 | 0.06768917 | 0.06012687 | 0.1022836 | 0.0850657 | 0.1020027
889.3 | 0.06993657 | 0.06047576 | 0.1018215 | 0.084599 | 0.104599
889.35 | 0.07179882 | 0.06201631 | 0.1034073 | 0.0870956 | 0.1054327
889.4 | 0.07136837 | 0.0623652 | 0.1033575 | 0.08662891 | 0.1062664
889.45 | 0.07055279 | 0.06350702 | 0.1016584 | 0.08870412 | 0.1057725
889.5 | 0.07241504 | 0.06425464 | 0.1016085 | 0.08951065 | 0.1048391
889.55 | 0.07351609 | 0.06579973 | 0.1027866 | 0.09116448 | 0.1056729
889.6 | 0.0727005 | 0.06574989 | 0.1023244 | 0.08985048 | 0.1065066
889.65 | 0.07188491 | 0.06371545 | 0.1030902 | 0.08938378 | 0.1069008
889.7 | 0.07221568 | 0.06326688 | 0.102628 | 0.08891708 | 0.1072904
889.75 | 0.07140009 | 0.06163117 | 0.1021658 | 0.08845039 | 0.106357
889.8 | 0.07211599 | 0.062773 | 0.1029316 | 0.0896783 | 0.1071908
889.85 | 0.07130041 | 0.06272768 | 0.1041142 | 0.09090621 | 0.1062574
889.9 | 0.07048482 | 0.06188491 | 0.1057046 | 0.09086543 | 0.1084187
889.95 | 0.07120072 | 0.06342546 | 0.1056502 | 0.09167195 | 0.1088083
890 | 0.07268237 | 0.06497055 | 0.1068328 | 0.09163117 | 0.1100861
890.05 | 0.07186679 | 0.06571817 | 0.1071908 | 0.09243317 | 0.1122474
890.1 | 0.07067059 | 0.06487087 | 0.1050793 | 0.09239239 | 0.111758
890.15 | 0.07291799 | 0.06641595 | 0.107082 | 0.09574536 | 0.1121477
890.2 | 0.07363389 | 0.0675623 | 0.1053874 | 0.09612596 | 0.1116584
890.25 | 0.07473493 | 0.06870865 | 0.1078024 | 0.09778432 | 0.1124921
890.3 | 0.07660172 | 0.07184866 | 0.1081604 | 0.0998686 | 0.1155415
890.35 | 0.07731763 | 0.07100136 | 0.1085184 | 0.09982329 | 0.1154916
890.4 | 0.07765292 | 0.07175351 | 0.1101133 | 0.1010603 | 0.117662
890.45 | 0.07836883 | 0.07170367 | 0.1096466 | 0.101015 | 0.1167241
890.5 | 0.07870412 | 0.0712551 | 0.1095922 | 0.1009742 | 0.1166742
890.55 | 0.0801903 | 0.07280471 | 0.1120118 | 0.1026325 | 0.1188401
890.6 | 0.08129588 | 0.07275487 | 0.1111328 | 0.1021658 | 0.1179021
890.65 | 0.08239692 | 0.07390575 | 0.1135523 | 0.1025464 | 0.1178523
890.7 | 0.08119619 | 0.07186226 | 0.1135025 | 0.09995469 | 0.1169144
890.75 | 0.0819121 | 0.07380607 | 0.1155097 | 0.1007612 | 0.1186407
890.8 | 0.08224739 | 0.07455822 | 0.1146307 | 0.1011464 | 0.1190349
890.85 | 0.08219755 | 0.07410965 | 0.1166425 | 0.1002537 | 0.1194291
890.9 | 0.08176257 | 0.07526053 | 0.1157635 | 0.1010603 | 0.1202673
890.95 | 0.08171273 | 0.07560942 | 0.1157091 | 0.1010195 | 0.1193294
891 | 0.08204803 | 0.07596285 | 0.1156593 | 0.1001223 | 0.1188355
891.05 | 0.08276846 | 0.07631174 | 0.1164295 | 0.1013593 | 0.1192297
891.1 | 0.08156321 | 0.0750657 | 0.1155505 | 0.1008926 | 0.1174037
891.15 | 0.08112823 | 0.07581785 | 0.115913 | 0.1012732 | 0.1191255
891.2 | 0.08261894 | 0.07696874 | 0.116271 | 0.1033575 | 0.1212959
891.25 | 0.08371998 | 0.07851835 | 0.1166334 | 0.1050204 | 0.1234708
891.3 | 0.08367014 | 0.07767105 | 0.1169914 | 0.1049796 | 0.1225283
891.35 | 0.08400544 | 0.07801994 | 0.1173493 | 0.1062121 | 0.1238151
891.4 | 0.0839556 | 0.07837336 | 0.1177118 | 0.1087268 | 0.1237653
891.45 | 0.08467603 | 0.07872678 | 0.1193113 | 0.1095378 | 0.1241595
891.5 | 0.08501133 | 0.0794744 | 0.1184323 | 0.109923 | 0.1249977
891.55 | 0.08573176 | 0.08022655 | 0.1187902 | 0.110734 | 0.1267241
891.6 | 0.08568192 | 0.08138197 | 0.1212188 | 0.1111192 | 0.1284549
891.65 | 0.08601722 | 0.08093339 | 0.1203398 | 0.1110784 | 0.1297417
891.7 | 0.0875034 | 0.08088355 | 0.1206978 | 0.1114635 | 0.1296919
891.75 | 0.0878387 | 0.07963752 | 0.1206434 | 0.1105664 | 0.129642
891.8 | 0.08894427 | 0.08158586 | 0.1205936 | 0.1118034 | 0.1291482
891.85 | 0.08850929 | 0.083942 | 0.1197145 | 0.1126144 | 0.130879
891.9 | 0.08884459 | 0.08549615 | 0.121314 | 0.1134255 | 0.1317218
891.95 | 0.08956955 | 0.08785229 | 0.1225011 | 0.1138106 | 0.1330086
892 | 0.08797463 | 0.08619846 | 0.1212053 | 0.1129135 | 0.1338514
892.05 | 0.0890802 | 0.08695061 | 0.1232216 | 0.113729 | 0.1342456
892.1 | 0.0901903 | 0.08650204 | 0.1231672 | 0.1145401 | 0.1341957
892.15 | 0.08936565 | 0.085256 | 0.1206343 | 0.1144948 | 0.1328092
892.2 | 0.09047576 | 0.08640689 | 0.123063 | 0.1157363 | 0.1332034
892.25 | 0.09081106 | 0.08715904 | 0.1242501 | 0.1165473 | 0.1340462
892.3 | 0.09076121 | 0.08751246 | 0.1266833 | 0.1173629 | 0.1339964
892.35 | 0.09302673 | 0.08786588 | 0.1282873 | 0.1190304 | 0.1357318
892.4 | 0.09567739 | 0.08782057 | 0.1303036 | 0.1202719 | 0.1370186
892.45 | 0.09639783 | 0.08657 | 0.1310829 | 0.1198006 | 0.1369687
892.5 | 0.09866787 | 0.08652016 | 0.1314454 | 0.1201903 | 0.1387041
892.55 | 0.1013276 | 0.08727232 | 0.131391 | 0.1214318 | 0.1395469
892.6 | 0.1024377 | 0.08842773 | 0.1313367 | 0.1235297 | 0.1412868
892.65 | 0.1031627 | 0.0907884 | 0.1337744 | 0.1269189 | 0.1439193
892.7 | 0.1050476 | 0.09194382 | 0.1370458 | 0.1285954 | 0.1452152
892.75 | 0.1046126 | 0.09149524 | 0.1361622 | 0.1276937 | 0.146058
892.8 | 0.1037879 | 0.09224739 | 0.1348618 | 0.1276484 | 0.1455596
892.85 | 0.1041232 | 0.09340734 | 0.1343951 | 0.1288944 | 0.147304
892.9 | 0.1032986 | 0.09456275 | 0.1343407 | 0.1284232 | 0.1481468
892.95 | 0.1028636 | 0.09652469 | 0.133874 | 0.1292388 | 0.148097
893 | 0.1035841 | 0.0988899 | 0.1350657 | 0.1317762 | 0.1489443
893.05 | 0.1027639 | 0.09723154 | 0.1350113 | 0.1321613 | 0.1497916
893.1 | 0.1030992 | 0.09959674 | 0.1386996 | 0.1329814 | 0.1506389
893.15 | 0.1034345 | 0.1007567 | 0.1394789 | 0.1342275 | 0.1514862
893.2 | 0.1029995 | 0.1003081 | 0.1385954 | 0.1324649 | 0.1527821
893.25 | 0.1029497 | 0.1014681 | 0.1389579 | 0.1328546 | 0.1540779
893.3 | 0.1040598 | 0.10343 | 0.1401495 | 0.1353919 | 0.1553783
893.35 | 0.1051744 | 0.1041912 | 0.1425963 | 0.1379293 | 0.1580245
893.4 | 0.1047349 | 0.1045446 | 0.1429588 | 0.1387494 | 0.1597734
893.45 | 0.1058496 | 0.1044993 | 0.1445718 | 0.1395696 | 0.161971
893.5 | 0.1054101 | 0.1044495 | 0.1445174 | 0.1386633 | 0.1632714
893.55 | 0.106135 | 0.1043996 | 0.1444676 | 0.1399139 | 0.1645718
893.6 | 0.1072497 | 0.1067739 | 0.1448301 | 0.1420299 | 0.1654237
893.65 | 0.1083643 | 0.1063208 | 0.1456094 | 0.1437109 | 0.1667286
893.7 | 0.1086996 | 0.106271 | 0.147227 | 0.1441006 | 0.1666787
893.75 | 0.1094291 | 0.1078387 | 0.1492569 | 0.1453512 | 0.1679792
893.8 | 0.1101541 | 0.1090032 | 0.1500408 | 0.1466063 | 0.1683824
893.85 | 0.1112687 | 0.1093566 | 0.1516584 | 0.1482918 | 0.1696828
893.9 | 0.1119937 | 0.1093113 | 0.1520208 | 0.1495469 | 0.1709878
893.95 | 0.1119438 | 0.1104712 | 0.1528047 | 0.150367 | 0.171391
894 | 0.111894 | 0.1104259 | 0.1531672 | 0.1507567 | 0.1708881
894.05 | 0.1130086 | 0.1095696 | 0.1539511 | 0.1524468 | 0.1708382
894.1 | 0.1129588 | 0.1095197 | 0.1543181 | 0.1524014 | 0.1716901
894.15 | 0.1117444 | 0.1082601 | 0.1546806 | 0.1514952 | 0.1725464
894.2 | 0.1116946 | 0.1090213 | 0.1550476 | 0.1523199 | 0.1724966
894.25 | 0.1120344 | 0.1093747 | 0.1554101 | 0.1518441 | 0.1742501
894.3 | 0.1127594 | 0.1101359 | 0.1549388 | 0.1539647 | 0.1737517
894.35 | 0.1130992 | 0.1100906 | 0.1557227 | 0.1543543 | 0.1759628
894.4 | 0.1126597 | 0.110444 | 0.156928 | 0.1543135 | 0.1772678
894.45 | 0.115333 | 0.1120118 | 0.1581287 | 0.1560036 | 0.1785773
894.5 | 0.1168373 | 0.1135795 | 0.1589126 | 0.1572587 | 0.1798822
894.55 | 0.1171772 | 0.1143407 | 0.1605347 | 0.1593838 | 0.1816448
894.6 | 0.117517 | 0.115913 | 0.1642546 | 0.1615134 | 0.1852243
894.65 | 0.1186362 | 0.1170775 | 0.1658813 | 0.1636384 | 0.1869869
894.7 | 0.1213095 | 0.1202719 | 0.1679248 | 0.1670729 | 0.1901178
894.75 | 0.1224286 | 0.1210331 | 0.1687132 | 0.1683371 | 0.1927957
894.8 | 0.1227685 | 0.121391 | 0.1690802 | 0.1687268 | 0.1931989
894.85 | 0.1227186 | 0.1205301 | 0.1702855 | 0.169121 | 0.194966
894.9 | 0.1250113 | 0.1216991 | 0.1710739 | 0.1703851 | 0.1967377
894.95 | 0.1269098 | 0.124087 | 0.1706026 | 0.1707748 | 0.1980562
895 | 0.1264703 | 0.1248482 | 0.1713865 | 0.1729135 | 0.1989171
895.05 | 0.1271998 | 0.1248029 | 0.1721749 | 0.1724332 | 0.1993203
895.1 | 0.1291029 | 0.1259719 | 0.1717037 | 0.1736973 | 0.2001812
895.15 | 0.1313956 | 0.1271409 | 0.1724921 | 0.175836 | 0.2010467
895.2 | 0.1321296 | 0.1279067 | 0.1728591 | 0.1771001 | 0.2032759
895.25 | 0.1316901 | 0.1282646 | 0.1732261 | 0.1779293 | 0.2023108
895.3 | 0.1332034 | 0.1294336 | 0.1752787 | 0.1787585 | 0.2027186
895.35 | 0.135111 | 0.1314182 | 0.1769098 | 0.1817762 | 0.2054055
895.4 | 0.1370186 | 0.1342229 | 0.1793838 | 0.1847893 | 0.2076393
895.45 | 0.1369687 | 0.1341731 | 0.1805936 | 0.1864975 | 0.2080471
895.5 | 0.1376982 | 0.134531 | 0.1826507 | 0.1890802 | 0.2098278
895.55 | 0.1380426 | 0.134889 | 0.183865 | 0.1890394 | 0.2106887
895.6 | 0.1395605 | 0.1360625 | 0.1859221 | 0.1920616 | 0.2124694
895.65 | 0.1414681 | 0.1368328 | 0.1888265 | 0.1942139 | 0.2147123
895.7 | 0.1418124 | 0.136783 | 0.1896194 | 0.1954871 | 0.2160353
895.75 | 0.1425464 | 0.1383643 | 0.1921024 | 0.1963208 | 0.2169008
895.8 | 0.1436747 | 0.1395424 | 0.1933213 | 0.197594 | 0.2191436
895.85 | 0.1436248 | 0.1399003 | 0.1932669 | 0.1997508 | 0.2209289
895.9 | 0.1447531 | 0.1406706 | 0.195333 | 0.2032216 | 0.220879
895.95 | 0.1470594 | 0.1438876 | 0.1978206 | 0.2058224 | 0.2235841
896 | 0.1481876 | 0.1462891 | 0.1994653 | 0.2088627 | 0.2272089
896.05 | 0.1504984 | 0.1491029 | 0.2023833 | 0.2114635 | 0.2289986
896.1 | 0.1528092 | 0.1506932 | 0.2048799 | 0.2149524 | 0.2307884
896.15 | 0.1547259 | 0.1522836 | 0.2069506 | 0.2175578 | 0.2330403
896.2 | 0.1550702 | 0.1542818 | 0.208174 | 0.2192841 | 0.234377
896.25 | 0.1558088 | 0.1558722 | 0.2098233 | 0.222338 | 0.2370911
896.3 | 0.15773 | 0.1570548 | 0.2110467 | 0.2249524 | 0.2393475
896.35 | 0.1604395 | 0.1594699 | 0.2139783 | 0.2271228 | 0.2411464
896.4 | 0.1631536 | 0.1614726 | 0.216058 | 0.2306298 | 0.2429452
896.45 | 0.1646851 | 0.1655369 | 0.2189896 | 0.2314726 | 0.2470548
896.5 | 0.1642411 | 0.164667 | 0.2202175 | 0.2323199 | 0.248396
896.55 | 0.1645854 | 0.1654418 | 0.2218713 | 0.2340553 | 0.2497327
896.6 | 0.165324 | 0.1649796 | 0.2222474 | 0.2348981 | 0.2510739
896.65 | 0.1668555 | 0.1686362 | 0.2243317 | 0.2370775 | 0.2538061
896.7 | 0.1672043 | 0.169411 | 0.22599 | 0.2388174 | 0.257005
896.75 | 0.16913 | 0.1689533 | 0.2250838 | 0.2401087 | 0.2588083
896.8 | 0.1718532 | 0.1721976 | 0.2284504 | 0.2427367 | 0.2606208
896.85 | 0.1729905 | 0.1742139 | 0.2309696 | 0.2449207 | 0.2628953
896.9 | 0.1757182 | 0.176638 | 0.2347757 | 0.2484459 | 0.2661033
896.95 | 0.1788401 | 0.178242 | 0.2385863 | 0.2506389 | 0.2688446
897 | 0.1815723 | 0.178609 | 0.2398233 | 0.2546171 | 0.2706615
897.05 | 0.1843045 | 0.1806253 | 0.2410603 | 0.2581513 | 0.2729452
897.1 | 0.1870367 | 0.1822293 | 0.2444495 | 0.2616946 | 0.2756955
897.15 | 0.1913684 | 0.1863208 | 0.2486996 | 0.2656865 | 0.2803172
897.2 | 0.1937109 | 0.1883416 | 0.2525283 | 0.2705845 | 0.2835433
897.25 | 0.1992524 | 0.1932714 | 0.2589579 | 0.2768373 | 0.2886498
897.3 | 0.2015995 | 0.1977889 | 0.2649615 | 0.2817535 | 0.2923516
897.35 | 0.2035478 | 0.2006525 | 0.2675079 | 0.2848663 | 0.2955913
897.4 | 0.2079021 | 0.2039329 | 0.2700589 | 0.289343 | 0.2983598
897.45 | 0.2094563 | 0.2068011 | 0.2713095 | 0.2938242 | 0.301604
897.5 | 0.2118124 | 0.2100861 | 0.2751654 | 0.2978568 | 0.3057952
897.55 | 0.2137698 | 0.2121251 | 0.2777209 | 0.3005347 | 0.308106
897.6 | 0.2181377 | 0.2170911 | 0.2837608 | 0.3054871 | 0.3127775
897.65 | 0.2221115 | 0.2208065 | 0.2867603 | 0.3095378 | 0.3174581
897.7 | 0.2240734 | 0.2232714 | 0.2906343 | 0.314957 | 0.3193022
897.75 | 0.2280517 | 0.2261577 | 0.293643 | 0.3185637 | 0.3235161
897.8 | 0.2300181 | 0.2286271 | 0.2957771 | 0.3217173 | 0.3267875
897.85 | 0.2340054 | 0.2310965 | 0.2996602 | 0.3248709 | 0.3310104
897.9 | 0.2388083 | 0.2344132 | 0.3044314 | 0.331237 | 0.3357182
897.95 | 0.2419982 | 0.2398324 | 0.3096466 | 0.3357771 | 0.3409062
898 | 0.245188 | 0.241894 | 0.3126688 | 0.3394064 | 0.3456321
898.05 | 0.2479792 | 0.2439511 | 0.3161396 | 0.3430403 | 0.3489261
898.1 | 0.2511781 | 0.2485455 | 0.3200498 | 0.3485184 | 0.3546171
898.15 | 0.2531581 | 0.2527232 | 0.3230856 | 0.3530856 | 0.35744
898.2 | 0.2563616 | 0.256058 | 0.3278885 | 0.3585863 | 0.3602673
898.25 | 0.2599773 | 0.2585546 | 0.3309334 | 0.3631672 | 0.365981
898.3 | 0.2631899 | 0.2627413 | 0.3335342 | 0.3682193 | 0.3702583
898.35 | 0.2655868 | 0.2669415 | 0.3361396 | 0.3732759 | 0.3745446
898.4 | 0.2675759 | 0.2698686 | 0.3387449 | 0.3783462 | 0.3778659
898.45 | 0.2699773 | 0.2727957 | 0.3426869 | 0.3843543 | 0.3821613
898.5 | 0.2736067 | 0.2744495 | 0.3466334 | 0.3899048 | 0.3869461
898.55 | 0.276425 | 0.2782374 | 0.3510285 | 0.3959357 | 0.3902855
898.6 | 0.2804712 | 0.2820299 | 0.3545401 | 0.4019755 | 0.3950838
898.65 | 0.2841142 | 0.2858224 | 0.3602855 | 0.408029 | 0.4008609
898.7 | 0.2877617 | 0.2883416 | 0.3642546 | 0.4145628 | 0.406647
898.75 | 0.290589 | 0.2929995 | 0.3686769 | 0.4192252 | 0.4134209
898.8 | 0.2942411 | 0.2968101 | 0.3740009 | 0.4257861 | 0.4172723
898.85 | 0.2970775 | 0.2997644 | 0.3806797 | 0.4323561 | 0.4226008
898.9 | 0.3007386 | 0.3027232 | 0.3878251 | 0.4398913 | 0.4279384
898.95 | 0.3056457 | 0.3086951 | 0.3949887 | 0.44744 | 0.4357408
899 | 0.3109742 | 0.3146806 | 0.4021658 | 0.4535841 | 0.441101
899.05 | 0.3138242 | 0.3198097 | 0.4070956 | 0.460213 | 0.4474536
899.1 | 0.3199955 | 0.3249479 | 0.4161169 | 0.4673357 | 0.4553058
899.15 | 0.3241006 | 0.3314001 | 0.4242592 | 0.4754327 | 0.4626824
899.2 | 0.3286271 | 0.3365564 | 0.4315043 | 0.4825872 | 0.4670956
899.25 | 0.3348256 | 0.3434662 | 0.438763 | 0.490725 | 0.47599
899.3 | 0.3410421 | 0.3499502 | 0.446502 | 0.5012959 | 0.4834119
899.35 | 0.3468464 | 0.3564522 | 0.455179 | 0.5099683 | 0.4923516
899.4 | 0.3509878 | 0.3612143 | 0.4606525 | 0.5157454 | 0.4973086
899.45 | 0.3572361 | 0.36686 | 0.4675215 | 0.5234798 | 0.5042818
899.5 | 0.3634934 | 0.3747123 | 0.473942 | 0.5317218 | 0.5107657
899.55 | 0.3680743 | 0.3799456 | 0.4794472 | 0.5385184 | 0.5172633
899.6 | 0.3768917 | 0.3860671 | 0.4877526 | 0.5482737 | 0.5237744
899.65 | 0.3840372 | 0.3939647 | 0.4965428 | 0.5595333 | 0.530299
899.7 | 0.3924739 | 0.4018894 | 0.5058269 | 0.5693521 | 0.5378478
899.75 | 0.4017807 | 0.4102719 | 0.5142003 | 0.5796964 | 0.5464386
899.8 | 0.4072768 | 0.4151201 | 0.5207159 | 0.5875895 | 0.5504622
899.85 | 0.4153466 | 0.4222021 | 0.531015 | 0.5959991 | 0.5560217
899.9 | 0.4242954 | 0.4306434 | 0.5408745 | 0.6049343 | 0.5615904
899.95 | 0.4341278 | 0.4386543 | 0.5507657 | 0.6148935 | 0.5692161
900 | 0.4444268 | 0.4475895 | 0.5602084 | 0.6248845 | 0.5763525
900.05 | 0.4551926 | 0.4542954 | 0.5711146 | 0.6344042 | 0.584531
900.1 | 0.467295 | 0.4650793 | 0.5834934 | 0.645469 | 0.5927277
900.15 | 0.4772678 | 0.4749977 | 0.5949615 | 0.6530222 | 0.5993974
900.2 | 0.4881423 | 0.4835795 | 0.6050204 | 0.661613 | 0.6066017
900.25 | 0.4999366 | 0.4926416 | 0.6141459 | 0.670734 | 0.6138197
900.3 | 0.5113321 | 0.5021885 | 0.6252379 | 0.6803897 | 0.6215768
900.35 | 0.5249841 | 0.51314 | 0.6373448 | 0.6911056 | 0.6303942
900.4 | 0.538251 | 0.5241323 | 0.6485184 | 0.7013412 | 0.6397644
900.45 | 0.5529135 | 0.538396 | 0.6607159 | 0.7141912 | 0.6507386
900.5 | 0.5698867 | 0.5527277 | 0.6744404 | 0.7270956 | 0.6612234
900.55 | 0.5856004 | 0.5666561 | 0.6897055 | 0.7390122 | 0.6696239
900.6 | 0.601391 | 0.5811146 | 0.7035523 | 0.7514952 | 0.6780471
900.65 | 0.6177164 | 0.5942275 | 0.718464 | 0.7645537 | 0.6880924
900.7 | 0.6359583 | 0.6097599 | 0.7334436 | 0.7803036 | 0.6997689
900.75 | 0.6538469 | 0.6248935 | 0.7484957 | 0.7945401 | 0.7104169
900.8 | 0.6723018 | 0.6410512 | 0.7651382 | 0.8077753 | 0.7200272
900.85 | 0.6945945 | 0.6601812 | 0.7849298 | 0.8242773 | 0.7329044
900.9 | 0.7179928 | 0.6808745 | 0.8053602 | 0.8403262 | 0.7458314
900.95 | 0.7396647 | 0.7002447 | 0.8233394 | 0.8553738 | 0.7571772
901 | 0.7605301 | 0.718754 | 0.8409017 | 0.8688672 | 0.7674762
901.05 | 0.781536 | 0.7378659 | 0.8580381 | 0.883507 | 0.7772633
901.1 | 0.803652 | 0.7560988 | 0.874744 | 0.897671 | 0.789275
901.15 | 0.8259175 | 0.7759357 | 0.8915406 | 0.9113457 | 0.8013321
901.2 | 0.8507929 | 0.7958994 | 0.9105437 | 0.9267331 | 0.8139873
901.25 | 0.8748799 | 0.8180063 | 0.930734 | 0.941092 | 0.8255868
901.3 | 0.9006434 | 0.8423018 | 0.9515904 | 0.9566289 | 0.838899
901.35 | 0.9246035 | 0.8647349 | 0.9704214 | 0.9722383 | 0.8522655
901.4 | 0.9457182 | 0.8852651 | 0.98773 | 0.9839873 | 0.8623154
901.45 | 0.9669687 | 0.9054055 | 1.00459 | 0.9957816 | 0.8729633
901.5 | 0.9893928 | 0.9241097 | 1.022637 | 1.008188 | 0.8830811
901.55 | 1.012488 | 0.9434527 | 1.039126 | 1.020072 | 0.8949343
901.6 | 1.034712 | 0.9629089 | 1.056262 | 1.031427 | 0.9062619
901.65 | 1.058668 | 0.9878115 | 1.076285 | 1.043974 | 0.9182012
901.7 | 1.08333 | 1.0113 | 1.095306 | 1.055995 | 0.9296149
901.75 | 1.104463 | 1.032805 | 1.111618 | 1.067481 | 0.9393385
901.8 | 1.126275 | 1.052275 | 1.12744 | 1.076692 | 0.9490938
901.85 | 1.14662 | 1.072415 | 1.142202 | 1.086511 | 0.9588763
901.9 | 1.168727 | 1.091029 | 1.156461 | 1.095777 | 0.969275
901.95 | 1.187707 | 1.108645 | 1.169053 | 1.105659 | 0.978541
902 | 1.210652 | 1.130263 | 1.18343 | 1.116153 | 0.9884141
902.05 | 1.232098 | 1.151464 | 1.197295 | 1.12551 | 0.9983235
902.1 | 1.250353 | 1.171115 | 1.211219 | 1.132533 | 1.005319
902.15 | 1.268156 | 1.191454 | 1.22638 | 1.141346 | 1.012923
902.2 | 1.284368 | 1.20507 | 1.235723 | 1.148401 | 1.019955
902.25 | 1.300666 | 1.218174 | 1.246865 | 1.155478 | 1.027589
902.3 | 1.315913 | 1.233634 | 1.25686 | 1.161377 | 1.033466
902.35 | 1.32952 | 1.246855 | 1.2657 | 1.164907 | 1.038165
902.4 | 1.345478 | 1.261876 | 1.273974 | 1.168441 | 1.042873
902.45 | 1.358641 | 1.276969 | 1.282864 | 1.171976 | 1.046393
902.5 | 1.373013 | 1.29213 | 1.292374 | 1.174323 | 1.051115
902.55 | 1.383385 | 1.303244 | 1.298314 | 1.17667 | 1.054046
902.6 | 1.396121 | 1.316171 | 1.305469 | 1.180816 | 1.058777
902.65 | 1.410666 | 1.329742 | 1.310834 | 1.183765 | 1.064114
902.7 | 1.424101 | 1.340988 | 1.3156 | 1.184323 | 1.068858
902.75 | 1.435822 | 1.353471 | 1.321586 | 1.18488 | 1.071812
902.8 | 1.44522 | 1.365406 | 1.323348 | 1.182442 | 1.072361
902.85 | 1.45643 | 1.377984 | 1.326316 | 1.182397 | 1.074712
902.9 | 1.468274 | 1.389402 | 1.3299 | 1.183552 | 1.078274
902.95 | 1.475378 | 1.399044 | 1.331663 | 1.181717 | 1.078822
903 | 1.483099 | 1.405673 | 1.332216 | 1.17928 | 1.078772
903.05 | 1.49024 | 1.411101 | 1.331559 | 1.17744 | 1.079928
903.1 | 1.495596 | 1.417757 | 1.330897 | 1.172021 | 1.079275
903.15 | 1.500358 | 1.421985 | 1.32903 | 1.166611 | 1.078623
903.2 | 1.502111 | 1.426217 | 1.328976 | 1.161803 | 1.075564
903.25 | 1.50387 | 1.429841 | 1.324685 | 1.157599 | 1.073113
903.3 | 1.50382 | 1.432855 | 1.319189 | 1.151618 | 1.07126
903.35 | 1.502565 | 1.432193 | 1.314309 | 1.146244 | 1.067608
903.4 | 1.499506 | 1.43092 | 1.308836 | 1.138509 | 1.06396
903.45 | 1.494042 | 1.428423 | 1.300965 | 1.130797 | 1.059121
903.5 | 1.489792 | 1.426538 | 1.294912 | 1.123688 | 1.057277
903.55 | 1.484948 | 1.424653 | 1.288269 | 1.117771 | 1.055433
903.6 | 1.475922 | 1.422161 | 1.280449 | 1.108935 | 1.051205
903.65 | 1.466928 | 1.416008 | 1.272053 | 1.101876 | 1.047576
903.7 | 1.453802 | 1.406217 | 1.260711 | 1.092506 | 1.042759
903.75 | 1.440136 | 1.398274 | 1.25 | 1.083738 | 1.038546
903.8 | 1.425351 | 1.390353 | 1.240503 | 1.074993 | 1.034336
903.85 | 1.409465 | 1.382447 | 1.22986 | 1.067431 | 1.029542
903.9 | 1.395406 | 1.372759 | 1.219837 | 1.058731 | 1.025347
903.95 | 1.378509 | 1.3613 | 1.208677 | 1.049483 | 1.019973
904 | 1.359968 | 1.34928 | 1.196973 | 1.039116 | 1.014019
904.05 | 1.340394 | 1.33493 | 1.183575 | 1.028781 | 1.006896
904.1 | 1.319796 | 1.320643 | 1.16908 | 1.017907 | 0.9986135
904.15 | 1.301595 | 1.306416 | 1.154649 | 1.008772 | 0.991527
904.2 | 1.282932 | 1.29343 | 1.142569 | 0.9991029 | 0.984454
904.25 | 1.264939 | 1.281078 | 1.131106 | 0.9894563 | 0.9762347
904.3 | 1.247599 | 1.264119 | 1.116842 | 0.9798414 | 0.968029
904.35 | 1.229801 | 1.248405 | 1.103208 | 0.9680154 | 0.9598505
904.4 | 1.212651 | 1.230462 | 1.090757 | 0.9567875 | 0.95227
904.45 | 1.193403 | 1.213194 | 1.075555 | 0.9467105 | 0.9441278
904.5 | 1.176448 | 1.195451 | 1.061536 | 0.9361124 | 0.937159
904.55 | 1.160118 | 1.179502 | 1.049801 | 0.9261033 | 0.929053
904.6 | 1.144413 | 1.162506 | 1.038106 | 0.9155732 | 0.9209696
904.65 | 1.128246 | 1.147281 | 1.026457 | 0.9061758 | 0.9140507
904.7 | 1.111631 | 1.128781 | 1.013199 | 0.8935206 | 0.9054327
904.75 | 1.096158 | 1.111495 | 0.9989035 | 0.8841867 | 0.8968419
904.8 | 1.079705 | 1.092646 | 0.9852152 | 0.8748799 | 0.8882691
904.85 | 1.063335 | 1.075555 | 0.9710467 | 0.8623471 | 0.8791572
904.9 | 1.048097 | 1.058006 | 0.9580154 | 0.8525646 | 0.8711962
904.95 | 1.032927 | 1.040014 | 0.9428863 | 0.8417309 | 0.860444
905 | 1.0199 | 1.025356 | 0.9321115 | 0.8314726 | 0.851971
905.05 | 1.006411 | 1.009153 | 0.9192343 | 0.821246 | 0.8418396
905.1 | 0.9929769 | 0.9925011 | 0.9053512 | 0.8105211 | 0.8339737
905.15 | 0.9796013 | 0.9785908 | 0.891527 | 0.8014227 | 0.8238967
905.2 | 0.96628 | 0.9636792 | 0.8782873 | 0.7907612 | 0.8127458
905.25 | 0.9535161 | 0.9493657 | 0.8656275 | 0.7806661 | 0.8021885
905.3 | 0.9408111 | 0.9361667 | 0.8535387 | 0.7711282 | 0.7933122
905.35 | 0.9286543 | 0.9235433 | 0.8404531 | 0.7595152 | 0.7850113
905.4 | 0.9170458 | 0.9104486 | 0.8305301 | 0.7510874 | 0.7778296
905.45 | 0.905478 | 0.8974082 | 0.8190893 | 0.7421568 | 0.7690213
905.5 | 0.8944495 | 0.8875215 | 0.8118124 | 0.7332488 | 0.7613321
905.55 | 0.884454 | 0.8761169 | 0.800435 | 0.7254101 | 0.7520254
905.6 | 0.8715224 | 0.8652696 | 0.7911464 | 0.7170684 | 0.7438287
905.65 | 0.8601178 | 0.852406 | 0.7798459 | 0.7097825 | 0.7351155
905.7 | 0.8487494 | 0.8385818 | 0.7706162 | 0.7009651 | 0.7280426
905.75 | 0.8364477 | 0.8263344 | 0.7598913 | 0.6926869 | 0.720444
905.8 | 0.8266289 | 0.8146398 | 0.7517354 | 0.6864794 | 0.7144767
905.85 | 0.816357 | 0.8039964 | 0.7430902 | 0.6782374 | 0.7079837
905.9 | 0.8090213 | 0.7963978 | 0.7369869 | 0.6730856 | 0.7020435
905.95 | 0.8002537 | 0.7868147 | 0.7278795 | 0.6658949 | 0.6950385
906 | 0.7905437 | 0.7772633 | 0.720802 | 0.6592343 | 0.6880562
906.05 | 0.7808654 | 0.7677345 | 0.7107431 | 0.6530902 | 0.6826778
906.1 | 0.769778 | 0.7572451 | 0.702705 | 0.6459493 | 0.676783
906.15 | 0.7625464 | 0.7482737 | 0.6941912 | 0.6403353 | 0.672483
906.2 | 0.755333 | 0.7403126 | 0.6881831 | 0.6327186 | 0.6681966
906.25 | 0.7467105 | 0.7333575 | 0.6806978 | 0.6281377 | 0.6623244
906.3 | 0.7395333 | 0.7244495 | 0.6732261 | 0.6220526 | 0.6580471
906.35 | 0.7323743 | 0.7175306 | 0.6677481 | 0.6164839 | 0.652193
906.4 | 0.7223924 | 0.7086679 | 0.6598188 | 0.6109243 | 0.6447712
906.45 | 0.7119755 | 0.6988536 | 0.650435 | 0.6043725 | 0.6378931
906.5 | 0.7034662 | 0.6900453 | 0.6435251 | 0.5993339 | 0.6310285
906.55 | 0.6945129 | 0.6817399 | 0.6341912 | 0.5928047 | 0.6241776
906.6 | 0.6846488 | 0.671527 | 0.6273131 | 0.5862936 | 0.6163027
906.65 | 0.6766742 | 0.6637517 | 0.6204531 | 0.5802855 | 0.6105211
906.7 | 0.6673312 | 0.6555188 | 0.6131219 | 0.5752832 | 0.6031989
906.75 | 0.6589397 | 0.6482601 | 0.6062936 | 0.57029 | 0.5969234
906.8 | 0.6491844 | 0.640068 | 0.598029 | 0.5628319 | 0.590145
906.85 | 0.6403806 | 0.6323697 | 0.5902673 | 0.5578568 | 0.5849298
906.9 | 0.6306797 | 0.6227821 | 0.5820435 | 0.5509198 | 0.5797236
906.95 | 0.6223833 | 0.6141776 | 0.5743181 | 0.5449796 | 0.574522
907 | 0.6131944 | 0.6065428 | 0.5694835 | 0.5395424 | 0.5698459
907.05 | 0.6063072 | 0.5993928 | 0.5627413 | 0.5341142 | 0.5656865
907.1 | 0.5980698 | 0.5908518 | 0.5593521 | 0.5311373 | 0.563072
907.15 | 0.5925782 | 0.5851518 | 0.5535841 | 0.5266969 | 0.5609742
907.2 | 0.5839239 | 0.5785229 | 0.5483009 | 0.5222655 | 0.5568283
907.25 | 0.5752923 | 0.5714363 | 0.5420797 | 0.515401 | 0.5526869
907.3 | 0.5671364 | 0.5639012 | 0.5363435 | 0.5119574 | 0.5485501
907.35 | 0.5590032 | 0.5563842 | 0.530145 | 0.508029 | 0.5434028
907.4 | 0.5504395 | 0.5502764 | 0.525845 | 0.5031355 | 0.5382601
907.45 | 0.5436837 | 0.54372 | 0.5210784 | 0.4992207 | 0.5336339
907.5 | 0.5347168 | 0.5381015 | 0.5167875 | 0.494821 | 0.5290168
907.55 | 0.5275487 | 0.5311056 | 0.5110965 | 0.490435 | 0.5259221
907.6 | 0.5186271 | 0.5231989 | 0.5049479 | 0.4850838 | 0.5208065
907.65 | 0.5110512 | 0.5166969 | 0.4978704 | 0.479266 | 0.5157
907.7 | 0.5008518 | 0.5092886 | 0.4922111 | 0.4744132 | 0.5111101
907.75 | 0.4946398 | 0.5028092 | 0.4884277 | 0.4695741 | 0.5075306
907.8 | 0.4884368 | 0.4968056 | 0.4841821 | 0.4666561 | 0.5039511
907.85 | 0.4800589 | 0.4903534 | 0.4794744 | 0.4618215 | 0.5008836
907.9 | 0.4747621 | 0.4857408 | 0.4761713 | 0.4593883 | 0.5008337
907.95 | 0.4685999 | 0.4793113 | 0.4714771 | 0.4555233 | 0.4972633
908 | 0.4607068 | 0.4733484 | 0.4672497 | 0.4511871 | 0.4942003
908.05 | 0.4550068 | 0.4678523 | 0.4625691 | 0.447807 | 0.4921432
908.1 | 0.4493113 | 0.4628183 | 0.4583552 | 0.4430041 | 0.487585
908.15 | 0.4427639 | 0.458242 | 0.4546126 | 0.4401087 | 0.4850295
908.2 | 0.4370956 | 0.4541278 | 0.4517898 | 0.4376937 | 0.4824785
908.25 | 0.4314363 | 0.4473086 | 0.4462121 | 0.4338514 | 0.4784323
908.3 | 0.4257861 | 0.4423063 | 0.4415587 | 0.4309651 | 0.474889
908.35 | 0.4192841 | 0.4364114 | 0.4369144 | 0.4285546 | 0.4713457
908.4 | 0.4115134 | 0.4300816 | 0.4299864 | 0.4233077 | 0.4658179
908.45 | 0.4041867 | 0.4228636 | 0.4248981 | 0.4180698 | 0.4598052
908.5 | 0.3968736 | 0.4165609 | 0.4198233 | 0.4137789 | 0.4567784
908.55 | 0.392986 | 0.4107114 | 0.4147531 | 0.4118532 | 0.4537517
908.6 | 0.3865519 | 0.4035387 | 0.4110557 | 0.4080426 | 0.4502356
908.65 | 0.3801314 | 0.3977164 | 0.4064567 | 0.4056502 | 0.4482057
908.7 | 0.3745673 | 0.3936747 | 0.4027685 | 0.4032578 | 0.4446942
908.75 | 0.3685908 | 0.3869823 | 0.3963661 | 0.3985184 | 0.4406887
908.8 | 0.3634708 | 0.3838423 | 0.3935931 | 0.3961305 | 0.4386679
908.85 | 0.3566742 | 0.3776121 | 0.3885637 | 0.3918713 | 0.4351654
908.9 | 0.350734 | 0.371391 | 0.3835433 | 0.3866833 | 0.4316674
908.95 | 0.3469008 | 0.366502 | 0.3812324 | 0.3847712 | 0.4306343
909 | 0.343072 | 0.3638197 | 0.3789261 | 0.3842637 | 0.4286135
909.05 | 0.338831 | 0.3598188 | 0.3757227 | 0.3814182 | 0.4265972
909.1 | 0.3333394 | 0.3562619 | 0.3725193 | 0.3776439 | 0.4236022
909.15 | 0.3278568 | 0.3535886 | 0.3679701 | 0.3748074 | 0.4191346
909.2 | 0.3236339 | 0.3496013 | 0.3652243 | 0.3728999 | 0.4161441
909.25 | 0.3202492 | 0.346493 | 0.3633756 | 0.370068 | 0.415111
909.3 | 0.3156185 | 0.3429497 | 0.3606343 | 0.3672361 | 0.4121251
909.35 | 0.3101676 | 0.338541 | 0.3565473 | 0.3630131 | 0.4076756
909.4 | 0.3084549 | 0.3358813 | 0.3547077 | 0.3615813 | 0.4051835
909.45 | 0.3050884 | 0.3340915 | 0.3528636 | 0.360145 | 0.4026914
909.5 | 0.3021341 | 0.3323018 | 0.3514681 | 0.3587132 | 0.4002039
909.55 | 0.2996013 | 0.3292071 | 0.3496285 | 0.3558903 | 0.3986905
909.6 | 0.2966561 | 0.3265564 | 0.3477889 | 0.3544585 | 0.396203
909.65 | 0.2945401 | 0.3230358 | 0.3455052 | 0.3516402 | 0.3932352
909.7 | 0.2924241 | 0.3186498 | 0.3441142 | 0.3488265 | 0.392696
909.75 | 0.2890711 | 0.3155732 | 0.3413865 | 0.3464749 | 0.3902175
909.8 | 0.286135 | 0.3107657 | 0.3377707 | 0.3445854 | 0.3867648
909.85 | 0.2848482 | 0.3094246 | 0.3377209 | 0.3440825 | 0.3857454
909.9 | 0.2852107 | 0.3076484 | 0.3363299 | 0.3440372 | 0.3852107
909.95 | 0.2810421 | 0.3041459 | 0.3340553 | 0.3421522 | 0.3837019
910 | 0.2785229 | 0.3023743 | 0.3331128 | 0.3402628 | 0.3826824
910.05 | 0.2764159 | 0.3001722 | 0.3290621 | 0.3383779 | 0.3806932
910.1 | 0.2739012 | 0.2962483 | 0.326792 | 0.3360353 | 0.3777345
910.15 | 0.2722111 | 0.2944812 | 0.324966 | 0.3336928 | 0.3757499
910.2 | 0.2701087 | 0.2927141 | 0.3235841 | 0.3331899 | 0.3752152
910.25 | 0.2696466 | 0.2926643 | 0.3230856 | 0.3326869 | 0.3732306
910.3 | 0.2700091 | 0.2908971 | 0.3225918 | 0.3331038 | 0.372696
910.35 | 0.2695469 | 0.2904214 | 0.3225374 | 0.3321432 | 0.3711962
910.4 | 0.2678568 | 0.2886543 | 0.3202719 | 0.3298006 | 0.3696964
910.45 | 0.2661667 | 0.288609 | 0.3206615 | 0.3288401 | 0.3691663
910.5 | 0.2673493 | 0.2885591 | 0.3197236 | 0.3292569 | 0.3691164
910.55 | 0.2672995 | 0.2867966 | 0.3178976 | 0.3282963 | 0.3685818
910.6 | 0.2672497 | 0.2858903 | 0.3178432 | 0.3268781 | 0.3685319
910.65 | 0.2671998 | 0.286271 | 0.3177934 | 0.3277526 | 0.3684821
910.7 | 0.26715 | 0.2862211 | 0.3168555 | 0.3286271 | 0.3679474
910.75 | 0.26628 | 0.2853149 | 0.3168011 | 0.3276665 | 0.3664477
910.8 | 0.266638 | 0.2839828 | 0.3154237 | 0.3271681 | 0.3659175
910.85 | 0.265768 | 0.2847893 | 0.3153693 | 0.3257454 | 0.3653829
910.9 | 0.2653104 | 0.2838876 | 0.3139918 | 0.3257046 | 0.3648527
910.95 | 0.2664884 | 0.2838378 | 0.314821 | 0.3252016 | 0.3648029
911 | 0.2664386 | 0.2837879 | 0.3138831 | 0.3247032 | 0.3642682
911.05 | 0.2655686 | 0.2828817 | 0.3138333 | 0.3219076 | 0.3613276
911.1 | 0.2675668 | 0.2836928 | 0.31599 | 0.3223244 | 0.3607929
911.15 | 0.2683371 | 0.2849298 | 0.3163797 | 0.3222836 | 0.3592977
911.2 | 0.2691074 | 0.2857408 | 0.3163253 | 0.3213231 | 0.3582873
911.25 | 0.2698777 | 0.2852651 | 0.316271 | 0.3199048 | 0.356792
911.3 | 0.2718804 | 0.2852152 | 0.3157771 | 0.3203217 | 0.3562619
911.35 | 0.273063 | 0.2860263 | 0.3148391 | 0.3198233 | 0.3557318
911.4 | 0.2742456 | 0.2864069 | 0.3143453 | 0.3193203 | 0.3547168
911.45 | 0.2766606 | 0.2876439 | 0.3151744 | 0.3197372 | 0.3551473
911.5 | 0.2778432 | 0.2884549 | 0.3151201 | 0.3196919 | 0.3541368
911.55 | 0.2790304 | 0.2875487 | 0.3159538 | 0.3191935 | 0.3536067
911.6 | 0.2818623 | 0.2896466 | 0.3163435 | 0.3205256 | 0.3549977
911.65 | 0.2838695 | 0.2904576 | 0.3154055 | 0.3200227 | 0.3539873
911.7 | 0.2850566 | 0.2899819 | 0.3162347 | 0.3195242 | 0.3529724
911.75 | 0.2878931 | 0.2895016 | 0.3161849 | 0.3199411 | 0.3529225
911.8 | 0.290734 | 0.2911735 | 0.3161305 | 0.3198958 | 0.3519121
911.85 | 0.2939918 | 0.2941368 | 0.3191754 | 0.3216855 | 0.3528228
911.9 | 0.2960082 | 0.2958088 | 0.3208926 | 0.3216448 | 0.3532533
911.95 | 0.298029 | 0.2961894 | 0.3208428 | 0.3211464 | 0.3532034
912 | 0.2996375 | 0.2957136 | 0.321672 | 0.3206434 | 0.352193
912.05 | 0.3028999 | 0.2956638 | 0.3220662 | 0.3215179 | 0.3511826
912.1 | 0.3061713 | 0.2982012 | 0.3224558 | 0.3233077 | 0.351613
912.15 | 0.3069506 | 0.2977209 | 0.3228455 | 0.3228092 | 0.3501178
912.2 | 0.3073176 | 0.2968101 | 0.3232352 | 0.3232261 | 0.3491074
912.25 | 0.3085138 | 0.2980562 | 0.3227367 | 0.3231808 | 0.3490575
912.3 | 0.308464 | 0.2988672 | 0.3231309 | 0.3222202 | 0.3480471
912.35 | 0.3092433 | 0.2996828 | 0.3235206 | 0.3235569 | 0.3489579
912.4 | 0.3091935 | 0.2987721 | 0.3212506 | 0.3221386 | 0.3479474
912.45 | 0.3095605 | 0.2987222 | 0.3207522 | 0.3211781 | 0.3459764
912.5 | 0.3103398 | 0.2999683 | 0.3211418 | 0.3225102 | 0.3459266
912.55 | 0.3123697 | 0.3033711 | 0.321536 | 0.3233847 | 0.346357
912.6 | 0.3110693 | 0.3041867 | 0.3210376 | 0.3228863 | 0.3467875
912.65 | 0.3114363 | 0.3045673 | 0.3218713 | 0.3223833 | 0.3462574
912.7 | 0.3113865 | 0.3062483 | 0.3209334 | 0.3228002 | 0.3462075
912.75 | 0.3113367 | 0.3066334 | 0.3195514 | 0.321382 | 0.3461577
912.8 | 0.3117037 | 0.307449 | 0.3199411 | 0.3213412 | 0.3470684
912.85 | 0.3120707 | 0.30913 | 0.3194427 | 0.3212959 | 0.3474943
912.9 | 0.3124332 | 0.3090802 | 0.3211645 | 0.3212551 | 0.3479248
912.95 | 0.3128002 | 0.3107612 | 0.3215541 | 0.3212098 | 0.3483552
913 | 0.3140009 | 0.3115768 | 0.3219438 | 0.3225464 | 0.3502266
913.05 | 0.3131174 | 0.3115315 | 0.3227775 | 0.3220435 | 0.3492161
913.1 | 0.3114046 | 0.3093203 | 0.3222791 | 0.3215406 | 0.3472451
913.15 | 0.3126008 | 0.3088401 | 0.3235569 | 0.3210421 | 0.346715
913.2 | 0.3113004 | 0.3087902 | 0.3226189 | 0.3196239 | 0.3466652
913.25 | 0.3112506 | 0.3083099 | 0.3247848 | 0.3191255 | 0.346135
913.3 | 0.3112007 | 0.3086951 | 0.3251744 | 0.3195378 | 0.3456049
913.35 | 0.3107386 | 0.3082148 | 0.3251201 | 0.3199547 | 0.3455551
913.4 | 0.3102719 | 0.307304 | 0.3255097 | 0.3199139 | 0.3445446
913.45 | 0.3098052 | 0.3072542 | 0.3245718 | 0.3189533 | 0.3435342
913.5 | 0.3080924 | 0.3063435 | 0.3254055 | 0.3184549 | 0.3430041
913.55 | 0.3076257 | 0.307159 | 0.3253512 | 0.3184096 | 0.3419982
913.6 | 0.3075759 | 0.3071092 | 0.3244132 | 0.3183688 | 0.3424286
913.65 | 0.3066969 | 0.3079248 | 0.3248029 | 0.3178659 | 0.3428546
913.7 | 0.305401 | 0.3074445 | 0.3247485 | 0.3182827 | 0.3428047
913.75 | 0.3053512 | 0.3069642 | 0.3233666 | 0.3177843 | 0.3422746
913.8 | 0.3044676 | 0.3064839 | 0.3219801 | 0.3172814 | 0.3417444
913.85 | 0.3044178 | 0.3060036 | 0.3232578 | 0.3172406 | 0.3416946
913.9 | 0.3035387 | 0.3055233 | 0.323208 | 0.3167377 | 0.3416448
913.95 | 0.3026597 | 0.305478 | 0.3240417 | 0.3166969 | 0.3415949
914 | 0.3013638 | 0.3054282 | 0.3239873 | 0.3166561 | 0.3420254
914.05 | 0.3017309 | 0.3049479 | 0.3230449 | 0.3166108 | 0.3419755
914.1 | 0.2996058 | 0.3023108 | 0.3216629 | 0.3151971 | 0.3404848
914.15 | 0.299556 | 0.3018305 | 0.3229406 | 0.3151518 | 0.340435
914.2 | 0.2995061 | 0.3017807 | 0.3224422 | 0.3141957 | 0.3403851
914.25 | 0.2986271 | 0.30087 | 0.3219483 | 0.3136928 | 0.3403353
914.3 | 0.2977481 | 0.3003897 | 0.3214499 | 0.3150249 | 0.3402855
914.35 | 0.2976982 | 0.3007748 | 0.3218396 | 0.3158994 | 0.3407159
914.4 | 0.2972361 | 0.300725 | 0.3209017 | 0.3167739 | 0.3406661
914.45 | 0.2984277 | 0.3015406 | 0.3212913 | 0.318106 | 0.3420526
914.5 | 0.2992071 | 0.3019257 | 0.3203534 | 0.3171454 | 0.342483
914.55 | 0.2995696 | 0.301015 | 0.319411 | 0.3171047 | 0.3419529
914.6 | 0.3003489 | 0.3005347 | 0.3198006 | 0.3161441 | 0.3414227
914.65 | 0.2998867 | 0.3009153 | 0.3201948 | 0.3161033 | 0.3423335
914.7 | 0.2998369 | 0.30087 | 0.3188083 | 0.3156004 | 0.3427594
914.75 | 0.2993702 | 0.2995288 | 0.3178704 | 0.3155596 | 0.3427096
914.8 | 0.298908 | 0.3003398 | 0.3160489 | 0.3150566 | 0.3416991
914.85 | 0.2996874 | 0.300725 | 0.3168781 | 0.3145582 | 0.3411735
914.9 | 0.2996375 | 0.3002447 | 0.3150566 | 0.3131445 | 0.3406434
914.95 | 0.2995877 | 0.2993339 | 0.3145582 | 0.3117263 | 0.3405936
915 | 0.2995333 | 0.2967014 | 0.3140643 | 0.3103126 | 0.3386271
915.05 | 0.2990711 | 0.2957907 | 0.3131264 | 0.3098142 | 0.3385727
915.1 | 0.2986044 | 0.2948799 | 0.313072 | 0.3088582 | 0.3370865
915.15 | 0.2985546 | 0.2956955 | 0.3121341 | 0.3097281 | 0.337517
915.2 | 0.2997508 | 0.2965066 | 0.3116402 | 0.3106026 | 0.3369869
915.25 | 0.3001133 | 0.2960263 | 0.3115859 | 0.3105573 | 0.3374173
915.3 | 0.3004803 | 0.295981 | 0.311536 | 0.3096013 | 0.3359311
915.35 | 0.3008428 | 0.2963616 | 0.3114816 | 0.3095605 | 0.335401
915.4 | 0.3003806 | 0.2954508 | 0.3109878 | 0.3095152 | 0.3353512
915.45 | 0.3007431 | 0.2945446 | 0.3104894 | 0.3085591 | 0.3343453
915.5 | 0.3006932 | 0.2940643 | 0.3099955 | 0.3085184 | 0.3338151
915.55 | 0.3002311 | 0.2957408 | 0.3090575 | 0.3093883 | 0.3337653
915.6 | 0.3005936 | 0.2965519 | 0.3085637 | 0.3098052 | 0.3337155
915.65 | 0.3009606 | 0.2977979 | 0.3093928 | 0.3115904 | 0.3346217
915.7 | 0.3009107 | 0.2960263 | 0.308899 | 0.3115496 | 0.3336158
915.75 | 0.3008609 | 0.2951155 | 0.3084051 | 0.3115043 | 0.3326053
915.8 | 0.2999773 | 0.2950657 | 0.3079112 | 0.3119212 | 0.3325555
915.85 | 0.2999275 | 0.2963117 | 0.3069733 | 0.3127911 | 0.3334617
915.9 | 0.3011237 | 0.2966969 | 0.3095696 | 0.313208 | 0.3343725
915.95 | 0.300657 | 0.2962166 | 0.3090757 | 0.3127096 | 0.333362
916 | 0.3001948 | 0.2970276 | 0.3094653 | 0.3144948 | 0.3342682
916.05 | 0.3013865 | 0.2974128 | 0.3102945 | 0.3153693 | 0.3346987
916.1 | 0.299266 | 0.2960716 | 0.3098006 | 0.3148709 | 0.3346488
916.15 | 0.2975578 | 0.2938695 | 0.3079792 | 0.3143679 | 0.333643
916.2 | 0.2962619 | 0.2916674 | 0.3070458 | 0.3134119 | 0.3321568
916.25 | 0.2945537 | 0.2916221 | 0.3069914 | 0.3138242 | 0.3316266
916.3 | 0.2936792 | 0.2915723 | 0.3078206 | 0.3142411 | 0.3330131
916.35 | 0.2928002 | 0.2898006 | 0.3073267 | 0.3142003 | 0.331527
916.4 | 0.2906797 | 0.2880335 | 0.3055052 | 0.314155 | 0.329565
916.45 | 0.2877345 | 0.2845492 | 0.3028047 | 0.3127413 | 0.3285591
916.5 | 0.28686 | 0.2840734 | 0.3023108 | 0.3131581 | 0.3294653
916.55 | 0.2843317 | 0.2814499 | 0.3004939 | 0.3117399 | 0.3284594
916.6 | 0.281391 | 0.2801133 | 0.2986769 | 0.3103262 | 0.3269733
916.65 | 0.2813412 | 0.2792071 | 0.2995061 | 0.3102809 | 0.3278795
916.7 | 0.2800544 | 0.2795877 | 0.3003353 | 0.3097825 | 0.3273539
916.75 | 0.2779429 | 0.2786815 | 0.2994019 | 0.3097417 | 0.327304
916.8 | 0.2770729 | 0.276493 | 0.2971454 | 0.3087857 | 0.3272497
916.85 | 0.2749615 | 0.273874 | 0.294889 | 0.3059991 | 0.3248165
916.9 | 0.2728546 | 0.2729678 | 0.2952787 | 0.3055007 | 0.3242864
916.95 | 0.2719801 | 0.2724921 | 0.2952243 | 0.3054599 | 0.3242365
917 | 0.2711101 | 0.2720163 | 0.2947304 | 0.3054146 | 0.3246624
917.05 | 0.2685908 | 0.2706842 | 0.2933575 | 0.3044585 | 0.322705
917.1 | 0.2669008 | 0.2693566 | 0.2928636 | 0.3044178 | 0.3226552
917.15 | 0.2656185 | 0.2684504 | 0.2928138 | 0.304377 | 0.3230811
917.2 | 0.2635161 | 0.2671228 | 0.2905618 | 0.3025057 | 0.3206479
917.25 | 0.2605936 | 0.2657907 | 0.2891889 | 0.3029225 | 0.3205981
917.3 | 0.2601359 | 0.2644631 | 0.2891346 | 0.3015088 | 0.3205483
917.35 | 0.2580381 | 0.2644132 | 0.2890847 | 0.3000997 | 0.3209742
917.4 | 0.2571681 | 0.2639375 | 0.2885908 | 0.300512 | 0.3214001
917.45 | 0.255478 | 0.2630358 | 0.2876575 | 0.3004712 | 0.3223018
917.5 | 0.2529769 | 0.2600045 | 0.2862891 | 0.2990575 | 0.3208246
917.55 | 0.2508836 | 0.2586769 | 0.2866742 | 0.2999275 | 0.3198188
917.6 | 0.2496058 | 0.2577753 | 0.2866198 | 0.2994291 | 0.3202447
917.65 | 0.2475125 | 0.257304 | 0.2852515 | 0.2984776 | 0.3197191
917.7 | 0.2454237 | 0.2555505 | 0.2834436 | 0.2975215 | 0.3172859
917.75 | 0.2441504 | 0.2542275 | 0.2829497 | 0.2970231 | 0.3177118
917.8 | 0.243285 | 0.2524785 | 0.2824604 | 0.2960716 | 0.3162347
917.85 | 0.2411962 | 0.2520027 | 0.2806525 | 0.2942048 | 0.3147576
917.9 | 0.2395152 | 0.2506797 | 0.2792841 | 0.294164 | 0.3142275
917.95 | 0.2370231 | 0.2489307 | 0.2796692 | 0.2941232 | 0.3137019
918 | 0.234531 | 0.2467603 | 0.2769914 | 0.2918034 | 0.311749
918.05 | 0.2336701 | 0.2471364 | 0.276937 | 0.2903987 | 0.3112234
918.1 | 0.2324014 | 0.2453874 | 0.2746942 | 0.2889896 | 0.3102266
918.15 | 0.2323516 | 0.2449162 | 0.2737653 | 0.2884957 | 0.3092252
918.2 | 0.2331128 | 0.244019 | 0.2750249 | 0.2893611 | 0.3096466
918.25 | 0.2334708 | 0.2439737 | 0.2754101 | 0.2897734 | 0.3105483
918.3 | 0.2322021 | 0.2426507 | 0.2753602 | 0.2888219 | 0.3090711
918.35 | 0.2317444 | 0.2421794 | 0.2748663 | 0.2887766 | 0.3094971
918.4 | 0.2325057 | 0.2412823 | 0.275691 | 0.2900997 | 0.309923
918.45 | 0.2336747 | 0.2416584 | 0.2765111 | 0.2900589 | 0.3093974
918.5 | 0.2340326 | 0.2411871 | 0.2760217 | 0.2881966 | 0.308396
918.55 | 0.2360172 | 0.2411373 | 0.2772814 | 0.288609 | 0.3088219
918.6 | 0.237594 | 0.2415134 | 0.278106 | 0.2899275 | 0.3097236
918.65 | 0.2375442 | 0.2423154 | 0.2776121 | 0.2894336 | 0.3096738
918.7 | 0.2370865 | 0.2414182 | 0.2771228 | 0.2889352 | 0.3096239
918.75 | 0.2366289 | 0.240947 | 0.2766334 | 0.2875306 | 0.3095696
918.8 | 0.2365791 | 0.2400498 | 0.2761396 | 0.2865791 | 0.3085727
918.85 | 0.2381604 | 0.2404259 | 0.2765247 | 0.2869914 | 0.3089941
918.9 | 0.2397372 | 0.2403761 | 0.2769098 | 0.286493 | 0.3089443
918.95 | 0.2400952 | 0.2403308 | 0.275546 | 0.2859946 | 0.3084187
919 | 0.2404531 | 0.2390077 | 0.2750521 | 0.2850476 | 0.3078931
919.05 | 0.2412188 | 0.2393838 | 0.2745628 | 0.285913 | 0.3078432
919.1 | 0.2423924 | 0.2401858 | 0.2745084 | 0.2858677 | 0.3073176
919.15 | 0.2435659 | 0.2401359 | 0.274454 | 0.2858269 | 0.3077435
919.2 | 0.2455551 | 0.2400861 | 0.2752787 | 0.2857861 | 0.3072179
919.25 | 0.2463208 | 0.2391935 | 0.2747893 | 0.2852877 | 0.3071681
919.3 | 0.2479021 | 0.2395696 | 0.2747349 | 0.2852469 | 0.3061713
919.35 | 0.2486724 | 0.2395197 | 0.2742456 | 0.2852016 | 0.3056457
919.4 | 0.2490304 | 0.2398958 | 0.2737517 | 0.283797 | 0.3051201
919.45 | 0.2493883 | 0.2394246 | 0.2732623 | 0.2842093 | 0.3050702
919.5 | 0.2501541 | 0.2398006 | 0.274522 | 0.2841686 | 0.3054916
919.55 | 0.2505165 | 0.2405981 | 0.2744676 | 0.2841232 | 0.3059175
919.6 | 0.2508745 | 0.2401269 | 0.2748527 | 0.2840825 | 0.3049207
919.65 | 0.2500045 | 0.2392297 | 0.2734889 | 0.2826778 | 0.3034436
919.7 | 0.250367 | 0.2400317 | 0.2729995 | 0.2812732 | 0.302918
919.75 | 0.2511328 | 0.2412551 | 0.2733802 | 0.2825918 | 0.3042909
919.8 | 0.2527186 | 0.2424785 | 0.2746398 | 0.2820979 | 0.3042411
919.85 | 0.2543045 | 0.2441278 | 0.2759039 | 0.2825057 | 0.3041912
919.9 | 0.2550748 | 0.2449298 | 0.2754101 | 0.282918 | 0.3046171
919.95 | 0.2562528 | 0.2457318 | 0.2753602 | 0.2828772 | 0.3036158
920 | 0.2566153 | 0.2473811 | 0.2757454 | 0.2832895 | 0.3049932
920.05 | 0.2569733 | 0.2477571 | 0.276126 | 0.2832442 | 0.3044676
920.1 | 0.2589715 | 0.248985 | 0.2765111 | 0.2832034 | 0.3063163
920.15 | 0.2597417 | 0.2510648 | 0.2768962 | 0.2840689 | 0.3076892
920.2 | 0.2601042 | 0.2518668 | 0.2772814 | 0.2844812 | 0.3076393
920.25 | 0.259642 | 0.2501178 | 0.2763525 | 0.2839828 | 0.3061667
920.3 | 0.2595922 | 0.2492161 | 0.2767377 | 0.2834889 | 0.3056411
920.35 | 0.2579021 | 0.250444 | 0.2766878 | 0.2825374 | 0.3051155
920.4 | 0.2578523 | 0.251246 | 0.2770729 | 0.2829497 | 0.3055415
920.45 | 0.2573901 | 0.2512007 | 0.2778931 | 0.2833575 | 0.3050159
920.5 | 0.2573403 | 0.2515768 | 0.2800317 | 0.2842229 | 0.3063888
920.55 | 0.2560625 | 0.2498278 | 0.2795424 | 0.2841821 | 0.3044404
920.6 | 0.2551926 | 0.249778 | 0.2799275 | 0.2836837 | 0.3053376
920.65 | 0.2522791 | 0.2476031 | 0.2794336 | 0.2831899 | 0.3033892
920.7 | 0.2510014 | 0.24628 | 0.2793838 | 0.2822383 | 0.3033394
920.75 | 0.2513593 | 0.247082 | 0.2819619 | 0.2831038 | 0.3047123
920.8 | 0.2500816 | 0.2474626 | 0.2823471 | 0.2826099 | 0.3051382
920.85 | 0.2488038 | 0.2482646 | 0.2818577 | 0.2834708 | 0.3055641
920.9 | 0.2475306 | 0.2460897 | 0.2804848 | 0.2838831 | 0.3055143
920.95 | 0.2450295 | 0.2434934 | 0.2791164 | 0.2820254 | 0.3054599
921 | 0.2433439 | 0.2421704 | 0.2781876 | 0.2828908 | 0.3054101
921.05 | 0.2412551 | 0.2412732 | 0.2763797 | 0.2819393 | 0.3044132
921.1 | 0.2395741 | 0.240802 | 0.2754508 | 0.2809923 | 0.3043634
921.15 | 0.2378931 | 0.2394835 | 0.273208 | 0.2814001 | 0.3043135
921.2 | 0.2370276 | 0.2390077 | 0.2718441 | 0.2813593 | 0.3037879
921.25 | 0.2345356 | 0.2376892 | 0.2696013 | 0.2808654 | 0.3027866
921.3 | 0.2316357 | 0.2350974 | 0.266928 | 0.2794608 | 0.3017852
921.35 | 0.2307748 | 0.2342048 | 0.2659991 | 0.2798731 | 0.3026869
921.4 | 0.2295016 | 0.2328863 | 0.2650748 | 0.2793747 | 0.3016855
921.45 | 0.2290485 | 0.2336837 | 0.2650204 | 0.2806932 | 0.3021115
921.5 | 0.2285908 | 0.2332125 | 0.264531 | 0.2815587 | 0.3020616
921.55 | 0.22773 | 0.231894 | 0.2636067 | 0.2792478 | 0.3024875
921.6 | 0.2272723 | 0.23058 | 0.2631174 | 0.2787494 | 0.3024332
921.65 | 0.2264114 | 0.2296828 | 0.2621885 | 0.2782556 | 0.3023833
921.7 | 0.2259538 | 0.2292116 | 0.2616991 | 0.2773086 | 0.3023335
921.75 | 0.2250929 | 0.228319 | 0.2616448 | 0.276357 | 0.3022836
921.8 | 0.225043 | 0.2274264 | 0.2624649 | 0.2763163 | 0.3022338
921.85 | 0.2253965 | 0.2269551 | 0.2619755 | 0.276271 | 0.302184
921.9 | 0.2249434 | 0.2264839 | 0.2614862 | 0.2762302 | 0.3011826
921.95 | 0.2240779 | 0.2243271 | 0.2605618 | 0.274377 | 0.3006615
922 | 0.2220027 | 0.2221658 | 0.2578931 | 0.2716176 | 0.2991889
922.05 | 0.2211418 | 0.2208564 | 0.2565338 | 0.2711237 | 0.2986633
922.1 | 0.2198731 | 0.219121 | 0.2556094 | 0.2706253 | 0.2981377
922.15 | 0.2173947 | 0.2182284 | 0.2542501 | 0.2696783 | 0.2971409
922.2 | 0.2177481 | 0.2181785 | 0.2550657 | 0.2705437 | 0.2975623
922.25 | 0.2164839 | 0.2177118 | 0.2545809 | 0.2700453 | 0.2979882
922.3 | 0.2164341 | 0.2172406 | 0.2532216 | 0.2700045 | 0.2979384
922.35 | 0.2155732 | 0.2167739 | 0.2522972 | 0.2695106 | 0.2983598
922.4 | 0.214309 | 0.2154599 | 0.2522429 | 0.2690168 | 0.2978387
922.45 | 0.2122383 | 0.2128863 | 0.2504486 | 0.2676167 | 0.2973131
922.5 | 0.2101631 | 0.2119982 | 0.2499638 | 0.2671228 | 0.2972633
922.55 | 0.2101133 | 0.2119483 | 0.2503444 | 0.2679837 | 0.2986362
922.6 | 0.2080471 | 0.2110603 | 0.249855 | 0.2665836 | 0.2985863
922.65 | 0.2063797 | 0.2097508 | 0.2489352 | 0.2669959 | 0.2985319
922.7 | 0.2059266 | 0.2092841 | 0.2493158 | 0.2674037 | 0.3003806
922.75 | 0.2030539 | 0.2075532 | 0.2466561 | 0.2664567 | 0.298908
922.8 | 0.2005845 | 0.2058269 | 0.2457318 | 0.2664159 | 0.2979112
922.85 | 0.1989216 | 0.2045174 | 0.2456819 | 0.2668237 | 0.2988083
922.9 | 0.19686 | 0.2036339 | 0.2456275 | 0.2658768 | 0.2982827
922.95 | 0.1943951 | 0.2031627 | 0.2438378 | 0.265836 | 0.2982329
923 | 0.19314 | 0.202696 | 0.2437834 | 0.2662438 | 0.29913
923.05 | 0.1918849 | 0.2009696 | 0.2437336 | 0.266203 | 0.2986044
923.1 | 0.1898233 | 0.1996647 | 0.2436792 | 0.2657091 | 0.2976076
923.15 | 0.1885682 | 0.1987812 | 0.2427594 | 0.2652152 | 0.2980335
923.2 | 0.1877164 | 0.1991482 | 0.2435705 | 0.2660761 | 0.2989307
923.25 | 0.1852605 | 0.1970095 | 0.2413502 | 0.2655822 | 0.2984051
923.3 | 0.1856094 | 0.1961214 | 0.2412959 | 0.2646353 | 0.298831
923.35 | 0.1851609 | 0.1956547 | 0.2408111 | 0.2636883 | 0.2992524
923.4 | 0.1831038 | 0.1939329 | 0.2403217 | 0.2627413 | 0.2992025
923.45 | 0.1818532 | 0.1930494 | 0.2389715 | 0.2627005 | 0.3001042
923.5 | 0.1818034 | 0.1921658 | 0.2380517 | 0.2617535 | 0.3000498
923.55 | 0.1813502 | 0.1916991 | 0.2371319 | 0.2612642 | 0.3004758
923.6 | 0.1825011 | 0.1916493 | 0.2366425 | 0.261672 | 0.3009017
923.65 | 0.1812506 | 0.1907657 | 0.2352923 | 0.2616266 | 0.3008518
923.7 | 0.18 | 0.1890485 | 0.2356729 | 0.262039 | 0.300802
923.75 | 0.1783462 | 0.1877435 | 0.2347531 | 0.2601903 | 0.2993249
923.8 | 0.1774989 | 0.1872814 | 0.2355641 | 0.260145 | 0.299275
923.85 | 0.176647 | 0.1868147 | 0.2350793 | 0.2605573 | 0.2992252
923.9 | 0.1753965 | 0.1855143 | 0.233729 | 0.2618668 | 0.2996511
923.95 | 0.1753466 | 0.1850476 | 0.2332442 | 0.2627277 | 0.2991255
924 | 0.1760988 | 0.1837472 | 0.231459 | 0.2626824 | 0.2990757
924.05 | 0.1748482 | 0.1828681 | 0.2314046 | 0.2626416 | 0.2995016
924.1 | 0.1731989 | 0.1815677 | 0.2309198 | 0.2621477 | 0.299923
924.15 | 0.1711509 | 0.1806842 | 0.230435 | 0.2621069 | 0.2998731
924.2 | 0.1707023 | 0.1798052 | 0.2308156 | 0.2620616 | 0.3007748
924.25 | 0.1694517 | 0.1797553 | 0.2294653 | 0.2611192 | 0.3007204
924.3 | 0.1682057 | 0.1788763 | 0.2285455 | 0.2619801 | 0.3016221
924.35 | 0.1673584 | 0.1784096 | 0.2280607 | 0.2623879 | 0.3025238
924.4 | 0.1649162 | 0.1766969 | 0.2288718 | 0.2623425 | 0.3029452
924.45 | 0.1616765 | 0.1766516 | 0.2279565 | 0.260947 | 0.3019483
924.5 | 0.1592388 | 0.1753512 | 0.2270367 | 0.2609062 | 0.3028455
924.55 | 0.1556094 | 0.173643 | 0.2269869 | 0.2604123 | 0.3027957
924.6 | 0.1531717 | 0.1731763 | 0.226502 | 0.2612732 | 0.3036973
924.65 | 0.1503444 | 0.1718804 | 0.2260172 | 0.261681 | 0.3031717
924.7 | 0.1479157 | 0.1710014 | 0.2238015 | 0.2620888 | 0.3031219
924.75 | 0.1454871 | 0.1701223 | 0.2233167 | 0.262048 | 0.3035433
924.8 | 0.1438514 | 0.1692433 | 0.2236973 | 0.2629089 | 0.3039692
924.85 | 0.1422157 | 0.1683643 | 0.2240779 | 0.2628636 | 0.3048709
924.9 | 0.1405845 | 0.1679021 | 0.2235931 | 0.2637245 | 0.3052968
924.95 | 0.1397417 | 0.16744 | 0.2226733 | 0.2641323 | 0.3061985
925 | 0.1385048 | 0.1661486 | 0.2230539 | 0.2649977 | 0.3075759
925.05 | 0.1368736 | 0.1648527 | 0.2221386 | 0.2644993 | 0.3070503
925.1 | 0.1368237 | 0.1656366 | 0.2225147 | 0.2667195 | 0.3093792
925.15 | 0.1347984 | 0.1643407 | 0.2233258 | 0.2666742 | 0.3102809
925.2 | 0.1339556 | 0.1642954 | 0.2232714 | 0.2670865 | 0.3116584
925.25 | 0.132329 | 0.1625872 | 0.2240825 | 0.2679474 | 0.3130403
925.3 | 0.1310965 | 0.1608836 | 0.2240281 | 0.2688083 | 0.313942
925.35 | 0.1306479 | 0.1604214 | 0.2231128 | 0.2692207 | 0.3157997
925.4 | 0.131391 | 0.1603715 | 0.2234934 | 0.2709878 | 0.3176575
925.45 | 0.1305483 | 0.1603217 | 0.2225736 | 0.2704939 | 0.3190394
925.5 | 0.1308926 | 0.1594472 | 0.2238151 | 0.2709017 | 0.3204259
925.55 | 0.1324241 | 0.1598142 | 0.2254916 | 0.2726733 | 0.3218079
925.6 | 0.1327685 | 0.1601812 | 0.228464 | 0.2739873 | 0.3251065
925.65 | 0.1342954 | 0.1605437 | 0.2301405 | 0.2748527 | 0.3260127
925.7 | 0.1362211 | 0.1609107 | 0.2309515 | 0.2766244 | 0.3264431
925.75 | 0.1369642 | 0.1612778 | 0.2321976 | 0.2774898 | 0.3273493
925.8 | 0.1392841 | 0.1624739 | 0.2330086 | 0.277449 | 0.3287358
925.85 | 0.1420072 | 0.1653285 | 0.2346896 | 0.2792207 | 0.3306026
925.9 | 0.1431445 | 0.1665247 | 0.2368011 | 0.2805392 | 0.3324739
925.95 | 0.1442818 | 0.1664749 | 0.2376167 | 0.2814046 | 0.3328999
926 | 0.1462166 | 0.1668419 | 0.2392977 | 0.2813638 | 0.3338106
926.05 | 0.1473539 | 0.1676257 | 0.2396783 | 0.2835931 | 0.3356819
926.1 | 0.148097 | 0.1688219 | 0.2400589 | 0.2840054 | 0.3370729
926.15 | 0.1504304 | 0.1708518 | 0.2404395 | 0.2857816 | 0.3379837
926.2 | 0.1527639 | 0.1724649 | 0.2421251 | 0.2871047 | 0.3403353
926.25 | 0.1546987 | 0.1749162 | 0.2438106 | 0.2888854 | 0.3426914
926.3 | 0.1570367 | 0.1769461 | 0.2446262 | 0.2915768 | 0.344087
926.35 | 0.1581785 | 0.1785637 | 0.2476167 | 0.2938106 | 0.3459628
926.4 | 0.1597236 | 0.1797689 | 0.2493022 | 0.2942275 | 0.3478432
926.45 | 0.16087 | 0.1801359 | 0.2501178 | 0.2964658 | 0.3492388
926.5 | 0.163208 | 0.1830086 | 0.2531174 | 0.2991618 | 0.3511192
926.55 | 0.16715 | 0.1871364 | 0.2578614 | 0.3041504 | 0.3549298
926.6 | 0.1698958 | 0.1900136 | 0.2599909 | 0.3068555 | 0.3568147
926.65 | 0.1730403 | 0.1933122 | 0.2638695 | 0.3104803 | 0.3601495
926.7 | 0.1753919 | 0.1953557 | 0.2664431 | 0.3127322 | 0.3615541
926.75 | 0.1765428 | 0.1953104 | 0.2681377 | 0.3154418 | 0.3639239
926.8 | 0.1776937 | 0.1965202 | 0.2702764 | 0.3176982 | 0.3662981
926.85 | 0.1800498 | 0.1985682 | 0.2732941 | 0.3199547 | 0.3686724
926.9 | 0.1828047 | 0.2014545 | 0.2754327 | 0.3226733 | 0.3710512
926.95 | 0.1843634 | 0.203507 | 0.2775759 | 0.3263163 | 0.37343
927 | 0.1871228 | 0.2068192 | 0.2805981 | 0.3295016 | 0.3767875
927.05 | 0.1894835 | 0.2105573 | 0.2836248 | 0.3322293 | 0.3806298
927.1 | 0.1894336 | 0.210512 | 0.2844495 | 0.3326461 | 0.3825283
927.15 | 0.190589 | 0.2125691 | 0.2870412 | 0.3349162 | 0.3854055
927.2 | 0.191749 | 0.2146262 | 0.2887494 | 0.3376484 | 0.3877979
927.25 | 0.1933077 | 0.2171092 | 0.2926643 | 0.3408428 | 0.3901903
927.3 | 0.1960761 | 0.2212823 | 0.2965881 | 0.3435795 | 0.3935614
927.35 | 0.1992524 | 0.2241912 | 0.3005165 | 0.346783 | 0.3974264
927.4 | 0.2012188 | 0.2266787 | 0.3044449 | 0.3499909 | 0.4013004
927.45 | 0.2043996 | 0.2295967 | 0.3097145 | 0.3541323 | 0.4061577
927.5 | 0.2063706 | 0.2329361 | 0.3136565 | 0.3578115 | 0.4100408
927.55 | 0.2091527 | 0.2362845 | 0.317159 | 0.3619619 | 0.4139239
927.6 | 0.2099094 | 0.2379338 | 0.3206661 | 0.3651835 | 0.415845
927.65 | 0.2122882 | 0.2417082 | 0.3246217 | 0.3698097 | 0.4192478
927.7 | 0.2154826 | 0.2446398 | 0.3290304 | 0.3744449 | 0.4231445
927.75 | 0.2182691 | 0.2484232 | 0.3334481 | 0.3781468 | 0.4275442
927.8 | 0.2202492 | 0.2505029 | 0.3365247 | 0.3813865 | 0.430956
927.85 | 0.221826 | 0.2525872 | 0.3396058 | 0.3850974 | 0.4338786
927.9 | 0.222995 | 0.2559583 | 0.3435886 | 0.3883462 | 0.4368011
927.95 | 0.2257907 | 0.2601812 | 0.3475714 | 0.3920662 | 0.4397281
928 | 0.2273675 | 0.2631309 | 0.3506661 | 0.3948482 | 0.4426597
928.05 | 0.2309832 | 0.266937 | 0.355111 | 0.3990485 | 0.4460897
928.1 | 0.2337879 | 0.2698867 | 0.3595605 | 0.4023063 | 0.4500227
928.15 | 0.237816 | 0.2732759 | 0.3631174 | 0.4060444 | 0.4544585
928.2 | 0.2414454 | 0.2770956 | 0.3675804 | 0.4102583 | 0.4574037
928.25 | 0.2463027 | 0.2835025 | 0.3734073 | 0.4149524 | 0.4623471
928.3 | 0.2519891 | 0.2877662 | 0.3787947 | 0.4191799 | 0.4647984
928.35 | 0.2597463 | 0.2950612 | 0.3850974 | 0.4253149 | 0.4702583
928.4 | 0.26628 | 0.3015043 | 0.3900453 | 0.429556 | 0.4742229
928.45 | 0.2765473 | 0.308831 | 0.3963752 | 0.4357136 | 0.4791935
928.5 | 0.285188 | 0.3148709 | 0.4017988 | 0.4414001 | 0.4836701
928.55 | 0.2951019 | 0.3217898 | 0.4081468 | 0.4466198 | 0.4876529
928.6 | 0.3058813 | 0.3296013 | 0.4145084 | 0.4513684 | 0.4916357
928.65 | 0.3187947 | 0.3391844 | 0.4222655 | 0.4570865 | 0.4956275
928.7 | 0.3330177 | 0.3492388 | 0.4309606 | 0.4632941 | 0.5001269
928.75 | 0.3451926 | 0.3584413 | 0.4378342 | 0.4675895 | 0.5041278
928.8 | 0.3574173 | 0.3663435 | 0.4437925 | 0.47285 | 0.5071228
928.85 | 0.3709651 | 0.3747077 | 0.4502266 | 0.477159 | 0.5101133
928.9 | 0.3841459 | 0.3835433 | 0.4566742 | 0.4814681 | 0.5141278
928.95 | 0.3995242 | 0.3932895 | 0.465469 | 0.4877254 | 0.5186588
929 | 0.4136883 | 0.403072 | 0.4728817 | 0.4925374 | 0.5216629
929.05 | 0.431382 | 0.4155732 | 0.4812506 | 0.4983326 | 0.526203
929.1 | 0.4487404 | 0.4276756 | 0.4901087 | 0.505111 | 0.5312596
929.15 | 0.4657544 | 0.4389216 | 0.4985274 | 0.5109243 | 0.5358133
929.2 | 0.481536 | 0.4502039 | 0.5064884 | 0.5167512 | 0.5403715
929.25 | 0.4969551 | 0.461527 | 0.5140009 | 0.5216085 | 0.5449388
929.3 | 0.5137879 | 0.4738061 | 0.5229542 | 0.5279474 | 0.5500272
929.35 | 0.5280199 | 0.4852152 | 0.5305075 | 0.5328228 | 0.553575
929.4 | 0.5409742 | 0.4957454 | 0.5385501 | 0.538686 | 0.5586769
929.45 | 0.5530766 | 0.5067739 | 0.5456638 | 0.5440734 | 0.5627549
929.5 | 0.5629633 | 0.5178387 | 0.5518305 | 0.5479837 | 0.5668373
929.55 | 0.5715179 | 0.527082 | 0.5580109 | 0.5523924 | 0.5704078
929.6 | 0.5764613 | 0.5349479 | 0.5632442 | 0.5568101 | 0.5729452
929.65 | 0.5795922 | 0.541903 | 0.567517 | 0.5592478 | 0.5760036
929.7 | 0.5809062 | 0.5488763 | 0.5718034 | 0.5636747 | 0.5790666
929.75 | 0.5808564 | 0.5539828 | 0.5746443 | 0.5666108 | 0.5821296
929.8 | 0.5803489 | 0.5591029 | 0.5774853 | 0.5705528 | 0.5841595
929.85 | 0.5775714 | 0.5628138 | 0.5803308 | 0.5739964 | 0.5877481
929.9 | 0.5738876 | 0.5655913 | 0.5822111 | 0.5769461 | 0.5908201
929.95 | 0.5697553 | 0.5693113 | 0.5850612 | 0.5808971 | 0.5944223
930 | 0.5642682 | 0.5697327 | 0.5869461 | 0.5818532 | 0.5959357
930.05 | 0.5583416 | 0.5692161 | 0.5883462 | 0.584812 | 0.5979701
930.1 | 0.5524241 | 0.5691663 | 0.5882963 | 0.5867694 | 0.6000091
930.15 | 0.5460671 | 0.5672315 | 0.588242 | 0.5882284 | 0.6030947
930.2 | 0.539275 | 0.5648301 | 0.5867331 | 0.5886905 | 0.6035705
930.25 | 0.5320435 | 0.5614862 | 0.5857136 | 0.5891482 | 0.6040417
930.3 | 0.5252787 | 0.558618 | 0.5851744 | 0.5896058 | 0.6055596
930.35 | 0.5180834 | 0.5543453 | 0.5831853 | 0.5880607 | 0.6065564
930.4 | 0.5126869 | 0.5510104 | 0.5821658 | 0.5885184 | 0.6070322
930.45 | 0.5086271 | 0.5472134 | 0.5806615 | 0.5874762 | 0.608029
930.5 | 0.5036883 | 0.5420208 | 0.5777073 | 0.5859311 | 0.6069325
930.55 | 0.499642 | 0.5382329 | 0.5747576 | 0.5858858 | 0.6084504
930.6 | 0.4956049 | 0.5349207 | 0.5722927 | 0.5848437 | 0.6084005
930.65 | 0.4942229 | 0.5320707 | 0.571758 | 0.5848029 | 0.609923
930.7 | 0.4928455 | 0.5306253 | 0.5707386 | 0.5852605 | 0.6103987
930.75 | 0.491024 | 0.5268555 | 0.5692388 | 0.5847168 | 0.6113956
930.8 | 0.4905347 | 0.5249434 | 0.5677435 | 0.5851744 | 0.6118713
930.85 | 0.4904848 | 0.5221069 | 0.5662438 | 0.5846307 | 0.6123425
930.9 | 0.4899909 | 0.5197372 | 0.5652288 | 0.5850884 | 0.6133439
930.95 | 0.4899411 | 0.5164386 | 0.5627685 | 0.5835478 | 0.6127685
931 | 0.4903353 | 0.5154644 | 0.5607929 | 0.5840054 | 0.6132442
931.05 | 0.4916085 | 0.5149524 | 0.5617037 | 0.5844631 | 0.6147667
931.1 | 0.4920027 | 0.5135116 | 0.561169 | 0.5844178 | 0.6147168
931.15 | 0.4923969 | 0.5120752 | 0.5601541 | 0.583874 | 0.614667
931.2 | 0.4910195 | 0.50971 | 0.5581785 | 0.5823335 | 0.6135659
931.25 | 0.489198 | 0.506425 | 0.5562075 | 0.5807884 | 0.6119438
931.3 | 0.4887041 | 0.5063752 | 0.5556729 | 0.5802492 | 0.6113684
931.35 | 0.4868872 | 0.5049388 | 0.5537019 | 0.5792071 | 0.6107929
931.4 | 0.4859538 | 0.5044314 | 0.5526869 | 0.5786633 | 0.6107431
931.45 | 0.4854599 | 0.5034572 | 0.5511962 | 0.5786226 | 0.6101676
931.5 | 0.483643 | 0.5020254 | 0.5516221 | 0.5780788 | 0.6101178
931.55 | 0.480947 | 0.5001269 | 0.551092 | 0.5775396 | 0.6095424
931.6 | 0.4764884 | 0.4977707 | 0.5481649 | 0.5755007 | 0.6079203
931.65 | 0.4729135 | 0.4968011 | 0.5461939 | 0.574957 | 0.6073448
931.7 | 0.468908 | 0.4944495 | 0.5447077 | 0.5749162 | 0.6067739
931.75 | 0.4653421 | 0.4934798 | 0.5436973 | 0.5748709 | 0.6072451
931.8 | 0.4626597 | 0.4929724 | 0.543643 | 0.5753285 | 0.6092932
931.85 | 0.4595424 | 0.4906208 | 0.5431128 | 0.5757861 | 0.6097644
931.9 | 0.4559855 | 0.4896511 | 0.5425827 | 0.5757408 | 0.6112868
931.95 | 0.4502492 | 0.4877662 | 0.5415723 | 0.5757 | 0.6117626
932 | 0.4449615 | 0.4854191 | 0.5400861 | 0.5746579 | 0.6117127
932.05 | 0.4401133 | 0.4835297 | 0.5366923 | 0.5746171 | 0.6116629
932.1 | 0.4348437 | 0.4821069 | 0.5361622 | 0.5745763 | 0.6121341
932.15 | 0.430879 | 0.480222 | 0.5356321 | 0.5750295 | 0.6126099
932.2 | 0.425623 | 0.4769642 | 0.5341459 | 0.5739918 | 0.6120344
932.25 | 0.421672 | 0.4746262 | 0.5321885 | 0.5729497 | 0.6135614
932.3 | 0.417295 | 0.4718305 | 0.5302266 | 0.5724105 | 0.612986
932.35 | 0.4124875 | 0.4690349 | 0.5277934 | 0.5713684 | 0.6124105
932.4 | 0.4081242 | 0.4648754 | 0.5258405 | 0.5713276 | 0.6128863
932.45 | 0.4033303 | 0.4611781 | 0.5253104 | 0.5712823 | 0.6117852
932.5 | 0.4002673 | 0.4574807 | 0.5243045 | 0.5707431 | 0.6117354
932.55 | 0.3972089 | 0.4551563 | 0.5242546 | 0.5716991 | 0.6116855
932.6 | 0.3941504 | 0.4528319 | 0.5242003 | 0.5721522 | 0.6126824
932.65 | 0.3915224 | 0.4500589 | 0.5236701 | 0.5726099 | 0.6136837
932.7 | 0.388899 | 0.4486452 | 0.5236203 | 0.5730675 | 0.6141595
932.75 | 0.3867059 | 0.4467784 | 0.5235659 | 0.574522 | 0.6151563
932.8 | 0.384087 | 0.4444631 | 0.5235116 | 0.5754735 | 0.6156321
932.85 | 0.3801858 | 0.4421477 | 0.5239329 | 0.5754327 | 0.6161078
932.9 | 0.3771454 | 0.4402855 | 0.5238831 | 0.5768872 | 0.6176348
932.95 | 0.3736792 | 0.4393294 | 0.5238287 | 0.5768464 | 0.6186362
933 | 0.3706434 | 0.4370186 | 0.5228228 | 0.5768011 | 0.6196375
933.05 | 0.3671817 | 0.4356094 | 0.522773 | 0.5772587 | 0.6195877
933.1 | 0.3641504 | 0.4337517 | 0.5231944 | 0.5787177 | 0.6211146
933.15 | 0.3602764 | 0.4323471 | 0.5226643 | 0.5796738 | 0.6215904
933.2 | 0.3564024 | 0.4323018 | 0.5230856 | 0.5806298 | 0.6220707
933.25 | 0.3538061 | 0.4308971 | 0.5239828 | 0.5820888 | 0.6235976
933.3 | 0.350367 | 0.4299456 | 0.5244087 | 0.5835478 | 0.6251291
933.35 | 0.346928 | 0.4298958 | 0.5248301 | 0.5850068 | 0.626135
933.4 | 0.3443362 | 0.4293974 | 0.5257272 | 0.5869642 | 0.6276665
933.45 | 0.3413276 | 0.4279928 | 0.5271001 | 0.5879248 | 0.629198
933.5 | 0.3395877 | 0.4270412 | 0.5280018 | 0.5903897 | 0.6296738
933.55 | 0.3378523 | 0.4274445 | 0.5293747 | 0.5928546 | 0.6312098
933.6 | 0.3369551 | 0.4273947 | 0.5312279 | 0.595324 | 0.6338015
933.65 | 0.3373267 | 0.428251 | 0.5330811 | 0.5977934 | 0.6358632
933.7 | 0.3389669 | 0.4300091 | 0.5363706 | 0.6012732 | 0.6384594
933.75 | 0.3410285 | 0.4304123 | 0.5396602 | 0.6037472 | 0.64
933.8 | 0.3430902 | 0.432628 | 0.5424739 | 0.6067286 | 0.641536
933.85 | 0.346425 | 0.434386 | 0.5462528 | 0.6102175 | 0.644667
933.9 | 0.351459 | 0.4366017 | 0.5509923 | 0.6137109 | 0.6478024
933.95 | 0.3560761 | 0.4397236 | 0.5547757 | 0.6182193 | 0.6504078
934 | 0.3615496 | 0.4437608 | 0.5590485 | 0.6222247 | 0.6530131
934.05 | 0.367884 | 0.448251 | 0.5642909 | 0.6257318 | 0.6561577
934.1 | 0.3763661 | 0.4536611 | 0.5709878 | 0.6307657 | 0.6593022
934.15 | 0.3853013 | 0.4595378 | 0.5772134 | 0.6363163 | 0.662986
934.2 | 0.3934028 | 0.464966 | 0.5829678 | 0.6403489 | 0.6656004
934.25 | 0.4023879 | 0.4722383 | 0.5887358 | 0.6454055 | 0.6682238
934.3 | 0.412696 | 0.4799819 | 0.5949977 | 0.6509787 | 0.672986
934.35 | 0.4230313 | 0.4872904 | 0.6012732 | 0.6555415 | 0.6745401
934.4 | 0.4334073 | 0.4950702 | 0.6080517 | 0.6606253 | 0.6766334
934.45 | 0.4425057 | 0.5033348 | 0.613865 | 0.6657136 | 0.6787268
934.5 | 0.4560082 | 0.5134798 | 0.622628 | 0.6708111 | 0.681894
934.55 | 0.4708881 | 0.5255143 | 0.6309243 | 0.6769506 | 0.6861441
934.6 | 0.484957 | 0.5357272 | 0.6392478 | 0.6830992 | 0.6887812
934.65 | 0.4986407 | 0.5464431 | 0.6470956 | 0.6871908 | 0.6908836
934.7 | 0.5123879 | 0.5576665 | 0.6554554 | 0.6918079 | 0.692986
934.75 | 0.5261894 | 0.5694019 | 0.6638423 | 0.6974671 | 0.6967105
934.8 | 0.5405075 | 0.5797553 | 0.6712506 | 0.7020979 | 0.6988174
934.85 | 0.5548845 | 0.589198 | 0.6786815 | 0.7067331 | 0.7014635
934.9 | 0.5684232 | 0.6005709 | 0.6866289 | 0.7113774 | 0.7051971
934.95 | 0.5852107 | 0.6119891 | 0.6966017 | 0.7170729 | 0.7094744
935 | 0.6039239 | 0.6248845 | 0.7056004 | 0.7227775 | 0.713217
935.05 | 0.620444 | 0.6373539 | 0.7141232 | 0.7290168 | 0.7147938
935.1 | 0.6347259 | 0.6489035 | 0.7221568 | 0.7336928 | 0.7169144
935.15 | 0.6504712 | 0.6624377 | 0.7307204 | 0.7394291 | 0.7201223
935.2 | 0.6658314 | 0.6745718 | 0.7393113 | 0.7446488 | 0.7227911
935.25 | 0.6817309 | 0.6872361 | 0.7463933 | 0.7472406 | 0.7254599
935.3 | 0.6981876 | 0.6984776 | 0.7540009 | 0.7514182 | 0.7259538
935.35 | 0.7142501 | 0.7107476 | 0.7611146 | 0.7545446 | 0.7275396
935.4 | 0.7327866 | 0.7250476 | 0.7697825 | 0.7587313 | 0.729121
935.45 | 0.7543181 | 0.7404078 | 0.7795106 | 0.7639828 | 0.7317988
935.5 | 0.773575 | 0.7558405 | 0.7871998 | 0.7681831 | 0.7339284
935.55 | 0.7919755 | 0.7703489 | 0.7949071 | 0.7718532 | 0.7355143
935.6 | 0.8109742 | 0.7834028 | 0.8015949 | 0.7750023 | 0.7376484
935.65 | 0.8315632 | 0.7955007 | 0.8077753 | 0.7776167 | 0.7403353
935.7 | 0.8512959 | 0.8076393 | 0.8139692 | 0.7791708 | 0.7413774
935.75 | 0.8726461 | 0.8213638 | 0.8196556 | 0.7823244 | 0.7429678
935.8 | 0.89314 | 0.8346307 | 0.8258722 | 0.7860172 | 0.7445582
935.85 | 0.9142728 | 0.848985 | 0.8315813 | 0.7891754 | 0.7472497
935.9 | 0.9345265 | 0.8623697 | 0.837295 | 0.7918079 | 0.7493928
935.95 | 0.9518396 | 0.8737336 | 0.8414454 | 0.7939012 | 0.7498913
936 | 0.9661577 | 0.8830539 | 0.8434934 | 0.7938604 | 0.7503897
936.05 | 0.9805392 | 0.8913548 | 0.8460716 | 0.7938197 | 0.7503398
936.1 | 0.9939511 | 0.8991527 | 0.8481287 | 0.794309 | 0.7519348
936.15 | 1.005859 | 0.9064431 | 0.851237 | 0.7931989 | 0.7524332
936.2 | 1.013629 | 0.912705 | 0.8527639 | 0.7920843 | 0.7523833
936.25 | 1.020372 | 0.9195016 | 0.8532397 | 0.7925782 | 0.7528817
936.3 | 1.023462 | 0.9226144 | 0.8521296 | 0.7903987 | 0.7528319
936.35 | 1.02551 | 0.9241504 | 0.8515496 | 0.7882193 | 0.7522293
936.4 | 1.024409 | 0.9246307 | 0.8493883 | 0.7865745 | 0.7516312
936.45 | 1.02174 | 0.9245854 | 0.847227 | 0.7843951 | 0.7515813
936.5 | 1.016461 | 0.9234798 | 0.8450702 | 0.7816855 | 0.7515315
936.55 | 1.010666 | 0.9218487 | 0.8423833 | 0.78058 | 0.7509334
936.6 | 1.002284 | 0.9181106 | 0.8391799 | 0.7768101 | 0.7503353
936.65 | 0.9887358 | 0.91227 | 0.8333484 | 0.7725102 | 0.7486362
936.7 | 0.9731808 | 0.9038151 | 0.8270095 | 0.7682193 | 0.7447485
936.75 | 0.9582102 | 0.8969551 | 0.8217263 | 0.7649932 | 0.7430585
936.8 | 0.9412732 | 0.8864522 | 0.814889 | 0.7596556 | 0.7413638
936.85 | 0.9234073 | 0.8770231 | 0.8075396 | 0.7559085 | 0.7396738
936.9 | 0.9041232 | 0.8671047 | 0.800213 | 0.7516402 | 0.7374354
936.95 | 0.884957 | 0.8546353 | 0.7934209 | 0.7457952 | 0.7341097
937 | 0.8659039 | 0.8427232 | 0.7861214 | 0.7410104 | 0.7313276
937.05 | 0.8449841 | 0.8293203 | 0.7767784 | 0.7351835 | 0.7280063
937.1 | 0.8241957 | 0.8149524 | 0.7679792 | 0.7288446 | 0.7252333
937.15 | 0.8030585 | 0.8011554 | 0.7597145 | 0.724087 | 0.7230041
937.2 | 0.7849705 | 0.7879248 | 0.7530041 | 0.7193339 | 0.7202356
937.25 | 0.767952 | 0.7767648 | 0.7447757 | 0.7156366 | 0.719642
937.3 | 0.7500589 | 0.762628 | 0.7360625 | 0.7108971 | 0.7163299
937.35 | 0.7327458 | 0.749556 | 0.7288899 | 0.7061667 | 0.712483
937.4 | 0.7155233 | 0.7355369 | 0.7212324 | 0.7014409 | 0.7097191
937.45 | 0.70029 | 0.7230675 | 0.7135931 | 0.6972406 | 0.7058813
937.5 | 0.6846534 | 0.7091663 | 0.7049615 | 0.6930494 | 0.7036656
937.55 | 0.6690938 | 0.6963072 | 0.6968555 | 0.6893792 | 0.7014499
937.6 | 0.6559447 | 0.6844767 | 0.6897689 | 0.6862302 | 0.6986996
937.65 | 0.6423833 | 0.6731808 | 0.6822021 | 0.6810195 | 0.6959493
937.7 | 0.6302673 | 0.6624105 | 0.6756502 | 0.6773629 | 0.6932034
937.75 | 0.6186588 | 0.650222 | 0.6681196 | 0.6721613 | 0.6888401
937.8 | 0.6070911 | 0.6395288 | 0.6610965 | 0.6674853 | 0.6855641
937.85 | 0.5969415 | 0.6298324 | 0.6550838 | 0.6628183 | 0.683362
937.9 | 0.5868192 | 0.6201676 | 0.6475986 | 0.6581559 | 0.6811599
937.95 | 0.5781015 | 0.6105301 | 0.6411146 | 0.6545265 | 0.6778885
938 | 0.5684957 | 0.6013956 | 0.634155 | 0.6498731 | 0.6751563
938.05 | 0.5611826 | 0.5946715 | 0.6291754 | 0.6457408 | 0.6724286
938.1 | 0.5557 | 0.5889126 | 0.6246942 | 0.6426371 | 0.6707703
938.15 | 0.5484141 | 0.5822111 | 0.6197327 | 0.6390213 | 0.6680426
938.2 | 0.5434028 | 0.5760036 | 0.6147757 | 0.6364295 | 0.6658541
938.25 | 0.5370458 | 0.5702764 | 0.6088446 | 0.6318079 | 0.6625963
938.3 | 0.5329497 | 0.5664477 | 0.606348 | 0.6302356 | 0.6614771
938.35 | 0.5275125 | 0.5607386 | 0.6018985 | 0.626638 | 0.657159
938.4 | 0.523874 | 0.5573901 | 0.5984323 | 0.6240553 | 0.6544449
938.45 | 0.5220344 | 0.5554599 | 0.5964295 | 0.6229995 | 0.6538604
938.5 | 0.521536 | 0.5535297 | 0.5958903 | 0.6214318 | 0.6532759
938.55 | 0.5210376 | 0.5534798 | 0.5968101 | 0.6218985 | 0.652696
938.6 | 0.5209878 | 0.5524921 | 0.5952968 | 0.6213502 | 0.6521115
938.65 | 0.518251 | 0.5491527 | 0.5932941 | 0.6192796 | 0.6494019
938.7 | 0.5199909 | 0.5486362 | 0.5927549 | 0.6192343 | 0.6482873
938.75 | 0.5208382 | 0.5485863 | 0.5931899 | 0.6191935 | 0.6477073
938.8 | 0.5221296 | 0.548541 | 0.5936203 | 0.6191482 | 0.6476529
938.85 | 0.5234255 | 0.5484912 | 0.5921069 | 0.6191074 | 0.6465428
938.9 | 0.5269597 | 0.5498505 | 0.5940009 | 0.620077 | 0.6480879
938.95 | 0.5314001 | 0.5512143 | 0.5949252 | 0.6215587 | 0.6490983
939 | 0.532696 | 0.5511645 | 0.5943815 | 0.6220208 | 0.6474536
939.05 | 0.5344449 | 0.5515859 | 0.5933575 | 0.6224875 | 0.6452787
939.1 | 0.5375442 | 0.5520072 | 0.5933031 | 0.6214318 | 0.6446942
939.15 | 0.5410965 | 0.5543135 | 0.5942229 | 0.6229089 | 0.6457091
939.2 | 0.5451065 | 0.5575578 | 0.5956321 | 0.6233756 | 0.6461894
939.25 | 0.5500227 | 0.5598686 | 0.5975306 | 0.6238378 | 0.6471998
939.3 | 0.5526869 | 0.5607612 | 0.597961 | 0.623797 | 0.6460897
939.35 | 0.557159 | 0.5626008 | 0.5993747 | 0.6247712 | 0.6460399
939.4 | 0.5616448 | 0.5653829 | 0.6007839 | 0.6257408 | 0.6470503
939.45 | 0.5661305 | 0.5691164 | 0.602193 | 0.626715 | 0.6475306
939.5 | 0.5692614 | 0.5719076 | 0.6040961 | 0.6271817 | 0.6480154
939.55 | 0.5755868 | 0.5761214 | 0.6084413 | 0.6301903 | 0.6511554
939.6 | 0.5796375 | 0.5793883 | 0.6113276 | 0.630145 | 0.6516402
939.65 | 0.5827821 | 0.5812415 | 0.6122519 | 0.6306117 | 0.6515904
939.7 | 0.5863888 | 0.5849887 | 0.6151382 | 0.6315859 | 0.6520707
939.75 | 0.5909107 | 0.5877934 | 0.6175396 | 0.6325646 | 0.6525555
939.8 | 0.5949841 | 0.5925057 | 0.6199411 | 0.6345582 | 0.6546353
939.85 | 0.6004395 | 0.5972225 | 0.624309 | 0.6375714 | 0.656715
939.9 | 0.6049841 | 0.6009968 | 0.6272089 | 0.6390621 | 0.6582691
939.95 | 0.6086135 | 0.6047712 | 0.6301087 | 0.6405483 | 0.6592841
940 | 0.6122519 | 0.607594 | 0.6320299 | 0.6425464 | 0.6597689
940.05 | 0.6158903 | 0.6113729 | 0.6339465 | 0.6435251 | 0.6602537
940.1 | 0.6190711 | 0.6146806 | 0.6353738 | 0.6445084 | 0.6602039
940.15 | 0.6250295 | 0.6189533 | 0.6382827 | 0.6480426 | 0.6628228
940.2 | 0.6296149 | 0.62227 | 0.6416901 | 0.6500453 | 0.664377
940.25 | 0.6337381 | 0.6231853 | 0.6421296 | 0.6515406 | 0.6648618
940.3 | 0.636937 | 0.626502 | 0.6440553 | 0.6540598 | 0.6664159
940.35 | 0.6387449 | 0.6283824 | 0.6449932 | 0.655043 | 0.6663661
940.4 | 0.6405528 | 0.6288174 | 0.6459311 | 0.6550023 | 0.6652424
940.45 | 0.6432941 | 0.6316584 | 0.6468691 | 0.6564975 | 0.6668011
940.5 | 0.6460399 | 0.6335433 | 0.6483009 | 0.6579928 | 0.6683552
940.55 | 0.6487857 | 0.6359085 | 0.6497327 | 0.658464 | 0.6693747
940.6 | 0.6506026 | 0.6382737 | 0.6506751 | 0.6589352 | 0.6703987
940.65 | 0.6519529 | 0.6382284 | 0.651613 | 0.6588899 | 0.6703489
940.7 | 0.651903 | 0.6391436 | 0.6520571 | 0.6588491 | 0.6708337
940.75 | 0.6532533 | 0.6405483 | 0.6524966 | 0.6593203 | 0.6718532
940.8 | 0.6527367 | 0.6424332 | 0.6544314 | 0.6597916 | 0.6728772
940.85 | 0.6531536 | 0.643353 | 0.6553693 | 0.6602628 | 0.673362
940.9 | 0.6535705 | 0.6437925 | 0.6553194 | 0.660734 | 0.6738469
940.95 | 0.654454 | 0.6456774 | 0.6557589 | 0.6617173 | 0.6759447
941 | 0.6544042 | 0.6461169 | 0.6576937 | 0.6621885 | 0.6764295
941.05 | 0.6534164 | 0.6455822 | 0.6581377 | 0.6621477 | 0.6769189
941.1 | 0.6524332 | 0.6460172 | 0.6590802 | 0.6631309 | 0.6779429
941.15 | 0.6514499 | 0.6459719 | 0.6595242 | 0.6641187 | 0.6789669
941.2 | 0.6504667 | 0.6459221 | 0.6604667 | 0.666135 | 0.6805301
941.25 | 0.6494835 | 0.6473267 | 0.6619076 | 0.6666063 | 0.6820933
941.3 | 0.6485002 | 0.6472814 | 0.66285 | 0.667594 | 0.6836565
941.35 | 0.6489171 | 0.6482012 | 0.6642909 | 0.6685818 | 0.6857589
941.4 | 0.6488672 | 0.6481513 | 0.6642365 | 0.669053 | 0.6878614
941.45 | 0.6469506 | 0.648106 | 0.6656774 | 0.6690122 | 0.6899683
941.5 | 0.6441051 | 0.6470865 | 0.6651291 | 0.6689669 | 0.6899184
941.55 | 0.642193 | 0.6460716 | 0.6640779 | 0.6704712 | 0.6914862
941.6 | 0.6416765 | 0.6455369 | 0.664522 | 0.671459 | 0.6925147
941.65 | 0.6393022 | 0.6440326 | 0.6634753 | 0.6719302 | 0.6935433
941.7 | 0.6373901 | 0.6425329 | 0.6634209 | 0.6713729 | 0.6945763
941.75 | 0.6354826 | 0.6415179 | 0.6623697 | 0.6708156 | 0.6950657
941.8 | 0.6340372 | 0.6400181 | 0.6613231 | 0.6718034 | 0.6971772
941.85 | 0.6312053 | 0.6385184 | 0.659778 | 0.6722791 | 0.6982057
941.9 | 0.6283734 | 0.6365383 | 0.6587268 | 0.6722338 | 0.6981559
941.95 | 0.6250793 | 0.6335886 | 0.6576801 | 0.672193 | 0.6986452
942 | 0.6222519 | 0.631613 | 0.6556366 | 0.6721477 | 0.6991391
942.05 | 0.6208111 | 0.629633 | 0.6550884 | 0.6715904 | 0.6996285
942.1 | 0.6184504 | 0.6281377 | 0.6555324 | 0.6720662 | 0.7001178
942.15 | 0.6160897 | 0.6280924 | 0.6544857 | 0.6715043 | 0.7011509
942.2 | 0.6141957 | 0.6265972 | 0.6554237 | 0.6719801 | 0.702184
942.25 | 0.6113774 | 0.6251019 | 0.6538831 | 0.6724513 | 0.703217
942.3 | 0.6076393 | 0.6231309 | 0.6528364 | 0.6724105 | 0.7047893
942.35 | 0.6043679 | 0.6216357 | 0.6532805 | 0.6733983 | 0.7058224
942.4 | 0.6020163 | 0.620145 | 0.6532261 | 0.673874 | 0.7057725
942.45 | 0.5992116 | 0.6191346 | 0.6536701 | 0.6748618 | 0.7073493
942.5 | 0.5968645 | 0.6181287 | 0.6531174 | 0.674821 | 0.708387
942.55 | 0.5949796 | 0.6180788 | 0.6540598 | 0.6763253 | 0.70942
942.6 | 0.5926325 | 0.6170684 | 0.6540054 | 0.6773176 | 0.7109968
942.65 | 0.5893747 | 0.6151019 | 0.6529588 | 0.6783054 | 0.7114907
942.7 | 0.5865791 | 0.6126507 | 0.6524105 | 0.6792977 | 0.7136158
942.75 | 0.5842411 | 0.6116448 | 0.6518623 | 0.6797734 | 0.7141097
942.8 | 0.5832759 | 0.6106389 | 0.6528002 | 0.6807657 | 0.7151427
942.85 | 0.5827685 | 0.6101087 | 0.6532442 | 0.6827911 | 0.7150929
942.9 | 0.5795242 | 0.6071862 | 0.6516991 | 0.6817127 | 0.7155868
942.95 | 0.5781015 | 0.6071364 | 0.6526416 | 0.6821885 | 0.7171681
943 | 0.5766833 | 0.6051744 | 0.6525872 | 0.6826643 | 0.7182057
943.05 | 0.5757227 | 0.6046488 | 0.654522 | 0.6852107 | 0.7192478
943.1 | 0.5743045 | 0.6031627 | 0.6554644 | 0.686203 | 0.7202855
943.15 | 0.5724286 | 0.6026371 | 0.6569008 | 0.6877164 | 0.722415
943.2 | 0.5719257 | 0.6025872 | 0.6573448 | 0.6887087 | 0.7245446
943.25 | 0.5700498 | 0.6011056 | 0.6587857 | 0.6907431 | 0.7255868
943.3 | 0.5690893 | 0.6000997 | 0.6597281 | 0.6927775 | 0.7271726
943.35 | 0.5658541 | 0.6000544 | 0.6601722 | 0.6942909 | 0.7287585
943.4 | 0.5644404 | 0.6000045 | 0.6626099 | 0.6963299 | 0.7314409
943.45 | 0.5648482 | 0.601391 | 0.6650476 | 0.6999275 | 0.7335795
943.5 | 0.5629769 | 0.6008654 | 0.6649932 | 0.7019665 | 0.7346217
943.55 | 0.5611101 | 0.6017716 | 0.6664386 | 0.7045265 | 0.7367648
943.6 | 0.5583371 | 0.6022021 | 0.6668826 | 0.7060489 | 0.7389035
943.65 | 0.556928 | 0.6031128 | 0.6693249 | 0.7086135 | 0.7415949
943.7 | 0.5546081 | 0.603063 | 0.6702719 | 0.7111826 | 0.7426416
943.75 | 0.5527458 | 0.6030131 | 0.673217 | 0.7137517 | 0.7442365
943.8 | 0.5522429 | 0.6048799 | 0.6756638 | 0.7152787 | 0.745836
943.85 | 0.5517399 | 0.6048301 | 0.6771137 | 0.7173312 | 0.7479792
943.9 | 0.5525963 | 0.6052651 | 0.6800634 | 0.7204304 | 0.7512279
943.95 | 0.5529995 | 0.6076076 | 0.6820163 | 0.7235297 | 0.7533802
944 | 0.5538559 | 0.6085184 | 0.6854735 | 0.727159 | 0.7566334
944.05 | 0.5565247 | 0.6118305 | 0.690947 | 0.7313231 | 0.7598958
944.1 | 0.5596511 | 0.6146624 | 0.6949207 | 0.7354871 | 0.7631536
944.15 | 0.564599 | 0.6189397 | 0.7004123 | 0.7412415 | 0.7664205
944.2 | 0.569556 | 0.6222565 | 0.7038876 | 0.7454191 | 0.7696874
944.25 | 0.5763435 | 0.628473 | 0.7093928 | 0.7511871 | 0.7735161
944.3 | 0.5840598 | 0.6337381 | 0.7149116 | 0.7564431 | 0.7778976
944.35 | 0.5927141 | 0.6414273 | 0.7219574 | 0.7632941 | 0.7828455
944.4 | 0.6050748 | 0.6510829 | 0.7310557 | 0.7712279 | 0.7889126
944.45 | 0.6193294 | 0.6622247 | 0.7401858 | 0.7781106 | 0.7933213
944.5 | 0.6355097 | 0.6729225 | 0.7498505 | 0.7860807 | 0.799411
944.55 | 0.6513095 | 0.6846353 | 0.7590304 | 0.7940734 | 0.8043906
944.6 | 0.666715 | 0.6954055 | 0.7672089 | 0.8010059 | 0.8088219
944.65 | 0.68314 | 0.7067105 | 0.7759221 | 0.8074218 | 0.8132578
944.7 | 0.7010739 | 0.719044 | 0.7846624 | 0.8138469 | 0.8176982
944.75 | 0.7195877 | 0.7309334 | 0.7949841 | 0.8219076 | 0.8232714
944.8 | 0.7396511 | 0.7438604 | 0.8053376 | 0.8283598 | 0.8288536
944.85 | 0.7608111 | 0.7598595 | 0.8172995 | 0.8375442 | 0.8344449
944.9 | 0.7821115 | 0.7754372 | 0.828251 | 0.8451246 | 0.8406162
944.95 | 0.8001269 | 0.7890575 | 0.8366108 | 0.8516266 | 0.8450974
945 | 0.8172587 | 0.8027367 | 0.8460489 | 0.8581423 | 0.8495831
945.05 | 0.8339873 | 0.8154554 | 0.8560444 | 0.8641232 | 0.853507
945.1 | 0.8503126 | 0.8287358 | 0.8655415 | 0.8701178 | 0.8580063
945.15 | 0.8672179 | 0.8436203 | 0.8766606 | 0.8772225 | 0.8642229
945.2 | 0.883208 | 0.8570186 | 0.8867558 | 0.8848935 | 0.8698822
945.25 | 0.8982737 | 0.8709968 | 0.8974173 | 0.8920344 | 0.875546
945.3 | 0.9128999 | 0.8855596 | 0.9081151 | 0.8986316 | 0.8806525
945.35 | 0.9255596 | 0.8986135 | 0.9183099 | 0.906357 | 0.8874853
945.4 | 0.9362211 | 0.9096149 | 0.9263706 | 0.9129905 | 0.8920344
945.45 | 0.9453829 | 0.9195922 | 0.9355369 | 0.9201903 | 0.898319
945.5 | 0.9530313 | 0.9301359 | 0.9447304 | 0.9268509 | 0.9040372
945.55 | 0.9596647 | 0.9391164 | 0.9528546 | 0.9340825 | 0.9097689
945.6 | 0.9652832 | 0.9475895 | 0.9604576 | 0.9413367 | 0.9160852
945.65 | 0.9698777 | 0.9544812 | 0.9675306 | 0.9474762 | 0.9212551
945.7 | 0.9744812 | 0.961391 | 0.9735161 | 0.9547576 | 0.9281831
945.75 | 0.9770186 | 0.9672406 | 0.980068 | 0.9603625 | 0.9339556
945.8 | 0.9790394 | 0.97256 | 0.9866289 | 0.9665428 | 0.9391527
945.85 | 0.9795061 | 0.9773539 | 0.9915496 | 0.9715995 | 0.9443634
945.9 | 0.9804939 | 0.9821568 | 0.9970276 | 0.9755279 | 0.9484096
945.95 | 0.9814771 | 0.9858858 | 1.001409 | 0.9800317 | 0.9536339
946 | 0.9809107 | 0.9885365 | 1.004685 | 0.9833983 | 0.9565156
946.05 | 0.9813774 | 0.9917309 | 1.008518 | 0.9884866 | 0.9599909
946.1 | 0.9808111 | 0.9938469 | 1.012361 | 0.9918623 | 0.9634708
946.15 | 0.9812778 | 0.9981332 | 1.01676 | 0.9963888 | 0.9681287
946.2 | 0.9817444 | 1.00188 | 1.021169 | 1.000924 | 0.9733892
946.25 | 0.9832533 | 1.004545 | 1.024468 | 1.003743 | 0.9762891
946.3 | 0.9842411 | 1.008301 | 1.028324 | 1.008287 | 0.9809696
946.35 | 0.9852288 | 1.01097 | 1.031631 | 1.012266 | 0.9850657
946.4 | 0.9877753 | 1.013643 | 1.035496 | 1.016244 | 0.9885682
946.45 | 0.9892841 | 1.015229 | 1.03937 | 1.020231 | 0.9920797
946.5 | 0.9907929 | 1.018455 | 1.043249 | 1.024798 | 0.996783
946.55 | 0.994386 | 1.021681 | 1.048822 | 1.02937 | 1.000897
946.6 | 0.9995424 | 1.026004 | 1.053276 | 1.033951 | 1.006212
946.65 | 1.00628 | 1.031976 | 1.059995 | 1.039701 | 1.010938
946.7 | 1.013031 | 1.03686 | 1.063897 | 1.043715 | 1.016266
946.75 | 1.020322 | 1.041754 | 1.069506 | 1.047734 | 1.021006
946.8 | 1.028681 | 1.046652 | 1.075691 | 1.052927 | 1.025152
946.85 | 1.037589 | 1.052111 | 1.081889 | 1.058124 | 1.030507
946.9 | 1.047055 | 1.059239 | 1.087531 | 1.06333 | 1.034064
946.95 | 1.058138 | 1.06749 | 1.094894 | 1.068546 | 1.039434
947 | 1.070331 | 1.076874 | 1.101133 | 1.074359 | 1.043607
947.05 | 1.082569 | 1.08517 | 1.107381 | 1.079003 | 1.047784
947.1 | 1.094314 | 1.092932 | 1.111921 | 1.084246 | 1.051966
947.15 | 1.107186 | 1.102388 | 1.121069 | 1.089497 | 1.05676
947.2 | 1.119026 | 1.110752 | 1.126203 | 1.093575 | 1.060349
947.25 | 1.129823 | 1.119139 | 1.131926 | 1.097073 | 1.063335
947.3 | 1.141749 | 1.127549 | 1.137657 | 1.101754 | 1.065714
947.35 | 1.153172 | 1.137114 | 1.143978 | 1.107032 | 1.069311
947.4 | 1.165736 | 1.146706 | 1.150313 | 1.11232 | 1.072306
947.45 | 1.177798 | 1.155188 | 1.156661 | 1.116434 | 1.07652
947.5 | 1.188795 | 1.164264 | 1.163022 | 1.122333 | 1.080743
947.55 | 1.197612 | 1.17222 | 1.168808 | 1.126457 | 1.084359
947.6 | 1.208129 | 1.181921 | 1.176366 | 1.132374 | 1.088591
947.65 | 1.217 | 1.189923 | 1.183357 | 1.137109 | 1.092216
947.7 | 1.223099 | 1.196217 | 1.186239 | 1.141251 | 1.095233
947.75 | 1.230331 | 1.203675 | 1.193249 | 1.146597 | 1.100095
947.8 | 1.23589 | 1.210575 | 1.200276 | 1.151953 | 1.104345
947.85 | 1.240902 | 1.21749 | 1.205541 | 1.156715 | 1.108609
947.9 | 1.243104 | 1.222673 | 1.210227 | 1.160884 | 1.112873
947.95 | 1.245306 | 1.227281 | 1.214323 | 1.164459 | 1.117145
948 | 1.247512 | 1.232478 | 1.21961 | 1.169846 | 1.122039
948.05 | 1.246334 | 1.235351 | 1.223126 | 1.172823 | 1.124463
948.1 | 1.245718 | 1.237639 | 1.227834 | 1.177014 | 1.12937
948.15 | 1.243416 | 1.238758 | 1.232551 | 1.180603 | 1.133045
948.2 | 1.242238 | 1.241051 | 1.236081 | 1.184803 | 1.137345
948.25 | 1.238813 | 1.242175 | 1.239017 | 1.189008 | 1.140403
948.3 | 1.23483 | 1.243299 | 1.241355 | 1.1914 | 1.144092
948.35 | 1.231971 | 1.245007 | 1.244295 | 1.196221 | 1.147159
948.4 | 1.228555 | 1.24613 | 1.248437 | 1.200444 | 1.151477
948.45 | 1.226262 | 1.248428 | 1.253185 | 1.207114 | 1.156425
948.5 | 1.222293 | 1.249551 | 1.257938 | 1.212574 | 1.160131
948.55 | 1.217771 | 1.250091 | 1.261495 | 1.217431 | 1.163842
948.6 | 1.216044 | 1.251803 | 1.265061 | 1.222909 | 1.169438
948.65 | 1.214323 | 1.252927 | 1.267417 | 1.227168 | 1.172528
948.7 | 1.213711 | 1.255233 | 1.272193 | 1.232664 | 1.176253
948.75 | 1.216452 | 1.258713 | 1.277585 | 1.238786 | 1.180612
948.8 | 1.219755 | 1.262198 | 1.284196 | 1.2443 | 1.18498
948.85 | 1.224744 | 1.266865 | 1.291427 | 1.252306 | 1.190616
948.9 | 1.231418 | 1.270952 | 1.297463 | 1.258464 | 1.195628
948.95 | 1.237549 | 1.275632 | 1.303502 | 1.26464 | 1.198745
949 | 1.245945 | 1.282098 | 1.310172 | 1.270825 | 1.202501
949.05 | 1.256624 | 1.288577 | 1.317463 | 1.277019 | 1.208169
949.1 | 1.267907 | 1.296262 | 1.324159 | 1.283231 | 1.213208
949.15 | 1.279801 | 1.304563 | 1.333335 | 1.289452 | 1.216982
949.2 | 1.294024 | 1.315279 | 1.343154 | 1.298826 | 1.223956
949.25 | 1.310041 | 1.32483 | 1.351763 | 1.306969 | 1.229021
949.3 | 1.323829 | 1.335618 | 1.361636 | 1.315134 | 1.234735
949.35 | 1.339415 | 1.346443 | 1.371545 | 1.323321 | 1.240462
949.4 | 1.354495 | 1.357304 | 1.380231 | 1.330254 | 1.244912
949.45 | 1.369647 | 1.36942 | 1.390195 | 1.339116 | 1.2513
949.5 | 1.384286 | 1.381581 | 1.40082 | 1.347363 | 1.257059
949.55 | 1.399579 | 1.393181 | 1.410852 | 1.354993 | 1.263471
949.6 | 1.41198 | 1.405433 | 1.422814 | 1.364567 | 1.269252
949.65 | 1.425025 | 1.420213 | 1.436733 | 1.374812 | 1.275039
949.7 | 1.438722 | 1.435061 | 1.450072 | 1.386384 | 1.282791
949.75 | 1.448872 | 1.448727 | 1.463466 | 1.398002 | 1.289261
949.8 | 1.456643 | 1.463081 | 1.476919 | 1.408355 | 1.29705
949.85 | 1.462619 | 1.475614 | 1.489783 | 1.418092 | 1.3042
949.9 | 1.466194 | 1.488192 | 1.502048 | 1.428514 | 1.311368
949.95 | 1.469166 | 1.50082 | 1.516316 | 1.440942 | 1.319212
950 | 1.470929 | 1.514776 | 1.530652 | 1.452098 | 1.327073
950.05 | 1.472093 | 1.528151 | 1.546371 | 1.465945 | 1.335618
950.1 | 1.471436 | 1.542873 | 1.564812 | 1.47985 | 1.344187
950.15 | 1.470779 | 1.557014 | 1.580036 | 1.492483 | 1.352111
950.2 | 1.468917 | 1.569918 | 1.595333 | 1.505165 | 1.360054
950.25 | 1.46705 | 1.584182 | 1.612719 | 1.517898 | 1.36802
950.3 | 1.465188 | 1.596547 | 1.628849 | 1.529329 | 1.374667
950.35 | 1.465741 | 1.612904 | 1.6471 | 1.542841 | 1.382669
950.4 | 1.467503 | 1.630009 | 1.666144 | 1.556407 | 1.390689
950.45 | 1.47048 | 1.646538 | 1.685986 | 1.570716 | 1.397381
950.5 | 1.47952 | 1.671858 | 1.711504 | 1.58647 | 1.406121
950.55 | 1.492845 | 1.698731 | 1.737925 | 1.602995 | 1.41556
950.6 | 1.510521 | 1.728559 | 1.76386 | 1.618908 | 1.423666
950.65 | 1.53014 | 1.759361 | 1.789302 | 1.633502 | 1.432478
950.7 | 1.554227 | 1.793947 | 1.817096 | 1.64957 | 1.439946
950.75 | 1.586022 | 1.833135 | 1.847309 | 1.666425 | 1.448115
950.8 | 1.619402 | 1.872098 | 1.877812 | 1.681953 | 1.455618
950.85 | 1.65763 | 1.915886 | 1.910825 | 1.698265 | 1.463829
950.9 | 1.703471 | 1.967626 | 1.946425 | 1.713951 | 1.471368
950.95 | 1.759248 | 2.027707 | 1.984694 | 1.72971 | 1.479624
951 | 1.818718 | 2.092768 | 2.024961 | 1.745551 | 1.489284
951.05 | 1.876565 | 2.15372 | 2.061092 | 1.758559 | 1.496189
951.1 | 1.929891 | 2.212682 | 2.094508 | 1.768709 | 1.502415
951.15 | 1.984119 | 2.271948 | 2.12749 | 1.776692 | 1.507254
951.2 | 2.038568 | 2.330693 | 2.160018 | 1.785433 | 1.512796
951.25 | 2.088079 | 2.389696 | 2.188849 | 1.791994 | 1.517653
951.3 | 2.128686 | 2.443833 | 2.21469 | 1.794889 | 1.520408
951.35 | 2.161541 | 2.495433 | 2.236652 | 1.794114 | 1.52246
951.4 | 2.183362 | 2.540829 | 2.253829 | 1.790399 | 1.52522
951.45 | 2.191649 | 2.572628 | 2.263661 | 1.785954 | 1.524468
951.5 | 2.181749 | 2.590412 | 2.265261 | 1.778591 | 1.523013
951.55 | 2.162845 | 2.600213 | 2.262728 | 1.767594 | 1.520856
951.6 | 2.12913 | 2.598373 | 2.252791 | 1.755188 | 1.516597
951.65 | 2.091355 | 2.590267 | 2.242066 | 1.742102 | 1.513045
951.7 | 2.039511 | 2.569719 | 2.223217 | 1.726189 | 1.508097
951.75 | 1.982098 | 2.544898 | 2.202048 | 1.708926 | 1.501758
951.8 | 1.897889 | 2.494128 | 2.168179 | 1.682519 | 1.492651
951.85 | 1.804391 | 2.433072 | 2.127535 | 1.65773 | 1.48357
951.9 | 1.710942 | 2.363149 | 2.082723 | 1.63034 | 1.472438
951.95 | 1.613181 | 2.285773 | 2.033919 | 1.601106 | 1.458586
952 | 1.514019 | 2.202297 | 1.981309 | 1.570766 | 1.444798
952.05 | 1.413679 | 2.11324 | 1.927327 | 1.539352 | 1.429021
952.1 | 1.318704 | 2.02585 | 1.873507 | 1.508917 | 1.414681
952.15 | 1.228718 | 1.940784 | 1.821296 | 1.478101 | 1.399724
952.2 | 1.140104 | 1.858636 | 1.767807 | 1.446923 | 1.383493
952.25 | 1.049633 | 1.766094 | 1.708256 | 1.41213 | 1.366008
952.3 | 0.9595922 | 1.669447 | 1.645705 | 1.37642 | 1.347286
952.35 | 0.8855958 | 1.58672 | 1.592374 | 1.345573 | 1.329334
952.4 | 0.8182102 | 1.50672 | 1.540575 | 1.314386 | 1.31082
952.45 | 0.7575396 | 1.433647 | 1.49155 | 1.285383 | 1.293725
952.5 | 0.7022791 | 1.365863 | 1.443897 | 1.257259 | 1.27672
952.55 | 0.6498278 | 1.299488 | 1.398206 | 1.228763 | 1.261097
952.6 | 0.6023743 | 1.23797 | 1.353779 | 1.200521 | 1.24362
952.65 | 0.5524332 | 1.170734 | 1.303842 | 1.169502 | 1.224318
952.7 | 0.5032578 | 1.099271 | 1.249261 | 1.137585 | 1.201948
952.75 | 0.4587993 | 1.031015 | 1.196783 | 1.104794 | 1.180367
952.8 | 0.4227866 | 0.9749524 | 1.152134 | 1.077032 | 1.161441
952.85 | 0.3914907 | 0.9230358 | 1.109823 | 1.050675 | 1.142623
952.9 | 0.3634934 | 0.8735161 | 1.067499 | 1.02338 | 1.123919
952.95 | 0.3378614 | 0.8268056 | 1.025727 | 0.9968826 | 1.103471
953 | 0.311169 | 0.7787449 | 0.9833892 | 0.9689035 | 1.080707
953.05 | 0.2897145 | 0.7373947 | 0.9454237 | 0.9445446 | 1.061137
953.1 | 0.2692343 | 0.6945945 | 0.9068237 | 0.9181332 | 1.039275
953.15 | 0.2505347 | 0.6538197 | 0.8670865 | 0.891382 | 1.01696
953.2 | 0.2360535 | 0.6188627 | 0.832048 | 0.866502 | 0.99599
953.25 | 0.2245084 | 0.5900136 | 0.8041776 | 0.8450929 | 0.9775215
953.3 | 0.2117762 | 0.5604712 | 0.7744767 | 0.8227367 | 0.9568101
953.35 | 0.2019438 | 0.5335478 | 0.7465881 | 0.8026914 | 0.9373947
953.4 | 0.1921386 | 0.5091754 | 0.7219937 | 0.7822383 | 0.9181015
953.45 | 0.1835795 | 0.487304 | 0.6980879 | 0.763507 | 0.900657
953.5 | 0.1754463 | 0.4669551 | 0.6763752 | 0.7459447 | 0.8833031
953.55 | 0.168541 | 0.4481106 | 0.6548029 | 0.727952 | 0.8666153
953.6 | 0.1616493 | 0.4261939 | 0.6323833 | 0.7084912 | 0.8488808
953.65 | 0.1551744 | 0.4089397 | 0.6130766 | 0.691749 | 0.8323697
953.7 | 0.1511192 | 0.3949207 | 0.5973086 | 0.6782012 | 0.818763
953.75 | 0.1474626 | 0.3827594 | 0.5830811 | 0.6647077 | 0.8052152
953.8 | 0.1442139 | 0.3710874 | 0.5689171 | 0.6523018 | 0.7917218
953.85 | 0.1409651 | 0.3612324 | 0.5557816 | 0.6409696 | 0.780512
953.9 | 0.1377254 | 0.3514137 | 0.5431808 | 0.6281423 | 0.7671228
953.95 | 0.1356774 | 0.3416221 | 0.5301495 | 0.6158768 | 0.7548935
954 | 0.1324422 | 0.3300952 | 0.5166923 | 0.6036565 | 0.740512
954.05 | 0.13 | 0.319932 | 0.5037698 | 0.5924921 | 0.7278342
954.1 | 0.127961 | 0.3119846 | 0.4932669 | 0.5823743 | 0.7173901
954.15 | 0.1271183 | 0.3049343 | 0.4827957 | 0.5732895 | 0.7069823
954.2 | 0.125478 | 0.2992071 | 0.4747168 | 0.5647304 | 0.6971454
954.25 | 0.1226461 | 0.291314 | 0.4647802 | 0.5551926 | 0.6868011
954.3 | 0.11942 | 0.2834391 | 0.4553421 | 0.5466833 | 0.6759538
954.35 | 0.1165927 | 0.2760172 | 0.4449932 | 0.5367059 | 0.6651382
954.4 | 0.1157499 | 0.2694789 | 0.4360761 | 0.5292343 | 0.6554327
954.45 | 0.1133213 | 0.2629497 | 0.4276529 | 0.5198052 | 0.6457544
954.5 | 0.1108971 | 0.2560082 | 0.41971 | 0.5113865 | 0.6361078
954.55 | 0.1104531 | 0.2512234 | 0.4131763 | 0.5054418 | 0.628609
954.6 | 0.1088219 | 0.2464522 | 0.4071137 | 0.4980426 | 0.6211328
954.65 | 0.1079792 | 0.2425419 | 0.4019891 | 0.4931038 | 0.6142003
954.7 | 0.1055596 | 0.2386362 | 0.3954871 | 0.4871953 | 0.6062256
954.75 | 0.105111 | 0.2347349 | 0.3899184 | 0.4822746 | 0.5998505
954.8 | 0.1042728 | 0.2321251 | 0.3852787 | 0.4773584 | 0.5929633
954.85 | 0.10343 | 0.2286588 | 0.3788129 | 0.4724513 | 0.5876665
954.9 | 0.102986 | 0.2247712 | 0.373729 | 0.4665791 | 0.5813276
954.95 | 0.1009651 | 0.2213095 | 0.3681966 | 0.4607204 | 0.5750023
955 | 0.1001223 | 0.2187087 | 0.3644993 | 0.4563208 | 0.5686905
955.05 | 0.0988899 | 0.2156819 | 0.3594382 | 0.4514454 | 0.5623879
955.1 | 0.09805165 | 0.2130856 | 0.3548391 | 0.445614 | 0.5566198
955.15 | 0.09721341 | 0.2109107 | 0.3497916 | 0.4402719 | 0.5508609
955.2 | 0.09676937 | 0.2074671 | 0.3447531 | 0.4344585 | 0.5445945
955.25 | 0.09474853 | 0.2023335 | 0.3397236 | 0.4276982 | 0.5383416
955.3 | 0.09273222 | 0.1976303 | 0.3351518 | 0.4204712 | 0.5310648
955.35 | 0.09189397 | 0.1937789 | 0.330589 | 0.4137381 | 0.5248391
955.4 | 0.09144993 | 0.1920435 | 0.3282827 | 0.4089261 | 0.5191346
955.45 | 0.09061169 | 0.1898822 | 0.3246262 | 0.404599 | 0.5134436
955.5 | 0.08938378 | 0.1868826 | 0.3205256 | 0.3988491 | 0.5072497
955.55 | 0.08972814 | 0.184309 | 0.315981 | 0.394531 | 0.5025963
955.6 | 0.0888899 | 0.181314 | 0.3127911 | 0.391169 | 0.498464
955.65 | 0.08726778 | 0.1779021 | 0.3087041 | 0.3873357 | 0.4922972
955.7 | 0.08564567 | 0.1749116 | 0.3046217 | 0.3835116 | 0.487159
955.75 | 0.08441776 | 0.1723425 | 0.3009923 | 0.3806298 | 0.4820299
955.8 | 0.08436792 | 0.171459 | 0.2987087 | 0.3777571 | 0.4779203
955.85 | 0.08392388 | 0.1709878 | 0.296425 | 0.3767694 | 0.4748301
955.9 | 0.08309017 | 0.1696828 | 0.2932488 | 0.3743679 | 0.471237
955.95 | 0.08186226 | 0.1667014 | 0.2891889 | 0.3714952 | 0.4676484
956 | 0.08181242 | 0.1658133 | 0.2869098 | 0.3695696 | 0.4640643
956.05 | 0.08254644 | 0.1653466 | 0.2855233 | 0.3685863 | 0.4619937
956.1 | 0.08092886 | 0.1640462 | 0.2832488 | 0.3661894 | 0.4589171
956.15 | 0.08087902 | 0.1635795 | 0.2800861 | 0.3628591 | 0.455845
956.2 | 0.07965111 | 0.1626914 | 0.2782556 | 0.3604667 | 0.4532805
956.25 | 0.08038514 | 0.1618079 | 0.2768736 | 0.3590168 | 0.4512188
956.3 | 0.0803353 | 0.1605029 | 0.2750476 | 0.3561577 | 0.4486543
956.35 | 0.08067512 | 0.1600362 | 0.2732216 | 0.355179 | 0.4460942
956.4 | 0.08023561 | 0.1587358 | 0.270956 | 0.3523244 | 0.4430313
956.45 | 0.0790077 | 0.1570186 | 0.2678024 | 0.3499411 | 0.4394744
956.5 | 0.07895786 | 0.1565519 | 0.266425 | 0.3470911 | 0.4364205
956.55 | 0.07851382 | 0.1552515 | 0.2654871 | 0.3456457 | 0.4343679
956.6 | 0.07689624 | 0.1535297 | 0.2627821 | 0.3437336 | 0.4313185
956.65 | 0.0768464 | 0.1518169 | 0.2614046 | 0.3422882 | 0.4287721
956.7 | 0.07601269 | 0.1509334 | 0.2609107 | 0.341314 | 0.4267241
956.75 | 0.07714092 | 0.1504667 | 0.2608609 | 0.3403353 | 0.4261758
956.8 | 0.0763072 | 0.1508382 | 0.2594835 | 0.3388944 | 0.4241278
956.85 | 0.07586316 | 0.1507884 | 0.2585455 | 0.338387 | 0.4220843
956.9 | 0.07659719 | 0.1503217 | 0.2580517 | 0.3374128 | 0.421536
956.95 | 0.07654735 | 0.1494427 | 0.2575578 | 0.3359719 | 0.4204894
957 | 0.07845492 | 0.1493928 | 0.2575034 | 0.3363933 | 0.4194427
957.05 | 0.07840507 | 0.1485093 | 0.2570095 | 0.3354191 | 0.4179021
957.1 | 0.0795333 | 0.148464 | 0.2560761 | 0.3344449 | 0.4168555
957.15 | 0.0810512 | 0.1492478 | 0.2560217 | 0.3334708 | 0.4158088
957.2 | 0.0825691 | 0.1496149 | 0.2564114 | 0.3329633 | 0.4147667
957.25 | 0.08369733 | 0.1495696 | 0.255478 | 0.3324513 | 0.4127277
957.3 | 0.08404169 | 0.1495197 | 0.2536611 | 0.3324105 | 0.4101903
957.35 | 0.08555958 | 0.1503036 | 0.2540462 | 0.3314363 | 0.4091482
957.4 | 0.08747621 | 0.1498414 | 0.2539964 | 0.3309289 | 0.4090983
957.45 | 0.08939284 | 0.1502084 | 0.253063 | 0.3299547 | 0.4080562
957.5 | 0.09130947 | 0.151826 | 0.2530086 | 0.3299139 | 0.407014
957.55 | 0.09165383 | 0.1521976 | 0.2538333 | 0.328473 | 0.4059719
957.6 | 0.09435886 | 0.1542365 | 0.2542229 | 0.3293611 | 0.4059221
957.65 | 0.09628002 | 0.1554372 | 0.2546081 | 0.329787 | 0.4053738
957.7 | 0.09741278 | 0.1558088 | 0.2541142 | 0.3288129 | 0.4048301
957.75 | 0.09775714 | 0.1561758 | 0.2536203 | 0.3278387 | 0.4032895
957.8 | 0.0992841 | 0.1573811 | 0.2544495 | 0.3277979 | 0.4032397
957.85 | 0.1004169 | 0.1581695 | 0.2552787 | 0.3268237 | 0.402696
957.9 | 0.1031355 | 0.158541 | 0.2561078 | 0.3277118 | 0.40314
957.95 | 0.1054554 | 0.16058 | 0.2560535 | 0.3276665 | 0.401604
958 | 0.1069869 | 0.162628 | 0.2568826 | 0.3280924 | 0.4005618
958.05 | 0.10971 | 0.1638333 | 0.2577118 | 0.3285138 | 0.3995242
958.1 | 0.1128274 | 0.1658813 | 0.258097 | 0.3298641 | 0.398976
958.15 | 0.1151563 | 0.1675079 | 0.2589261 | 0.33029 | 0.3989261
958.2 | 0.1174853 | 0.1687177 | 0.2593158 | 0.3297825 | 0.3978885
958.25 | 0.1198188 | 0.1699275 | 0.260145 | 0.3297372 | 0.3963525
958.3 | 0.1233484 | 0.1719801 | 0.2605347 | 0.3306253 | 0.3963027
958.35 | 0.1268781 | 0.1736112 | 0.2609198 | 0.3310467 | 0.3957589
958.4 | 0.1308111 | 0.1760807 | 0.2626325 | 0.3319348 | 0.3957091
958.45 | 0.1335523 | 0.1785591 | 0.2634662 | 0.331894 | 0.394667
958.5 | 0.1362981 | 0.1810331 | 0.265179 | 0.3332488 | 0.395111
958.55 | 0.139044 | 0.1826688 | 0.2660127 | 0.3336701 | 0.3950612
958.6 | 0.141391 | 0.1847304 | 0.2677254 | 0.3350295 | 0.3955052
958.65 | 0.1441459 | 0.186792 | 0.2694427 | 0.3359175 | 0.3964431
958.7 | 0.1460942 | 0.1884277 | 0.2707204 | 0.3363389 | 0.3958994
958.75 | 0.1484504 | 0.1896466 | 0.2724377 | 0.3367648 | 0.3958496
958.8 | 0.1516085 | 0.1921341 | 0.2746035 | 0.3385863 | 0.3977753
958.85 | 0.1551744 | 0.195043 | 0.2772089 | 0.340879 | 0.3982193
958.9 | 0.1575351 | 0.1975351 | 0.2789352 | 0.3422383 | 0.3991618
958.95 | 0.1594925 | 0.1991799 | 0.2797689 | 0.3435976 | 0.3991119
959 | 0.1610557 | 0.199556 | 0.2806026 | 0.3444903 | 0.3985637
959.05 | 0.1634209 | 0.2007793 | 0.2818849 | 0.3458496 | 0.3990077
959.1 | 0.1649796 | 0.2015768 | 0.2827186 | 0.3462755 | 0.3994563
959.15 | 0.1665428 | 0.2032261 | 0.2831128 | 0.3462302 | 0.3984141
959.2 | 0.1685093 | 0.2052968 | 0.2839465 | 0.3461894 | 0.3978704
959.25 | 0.1708836 | 0.2060988 | 0.2847848 | 0.3466153 | 0.3988083
959.3 | 0.1744676 | 0.2098731 | 0.2865111 | 0.3489126 | 0.4002447
959.35 | 0.1768464 | 0.2119483 | 0.288242 | 0.3498052 | 0.4021749
959.4 | 0.1771998 | 0.2131763 | 0.2881876 | 0.3492932 | 0.4016266
959.45 | 0.1783643 | 0.215256 | 0.2903625 | 0.3497191 | 0.4025691
959.5 | 0.1811464 | 0.2169144 | 0.2907522 | 0.3496783 | 0.4030131
959.55 | 0.1827186 | 0.21942 | 0.292039 | 0.3505709 | 0.4039556
959.6 | 0.1842909 | 0.2223561 | 0.2942139 | 0.3509968 | 0.4043996
959.65 | 0.1862664 | 0.2248709 | 0.2955007 | 0.3518894 | 0.4053421
959.7 | 0.1866244 | 0.2261033 | 0.2963435 | 0.3523199 | 0.406783
959.75 | 0.1886044 | 0.228618 | 0.2980743 | 0.3536837 | 0.4082193
959.8 | 0.1881468 | 0.229855 | 0.2993657 | 0.3545763 | 0.4081695
959.85 | 0.1868781 | 0.2293792 | 0.2988627 | 0.3540643 | 0.4076212
959.9 | 0.1864205 | 0.2306117 | 0.2979157 | 0.3540236 | 0.4070775
959.95 | 0.1879973 | 0.2322791 | 0.2992025 | 0.3549162 | 0.4085138
960 | 0.1875396 | 0.2326552 | 0.2987041 | 0.3548754 | 0.4089624
960.05 | 0.186271 | 0.2330358 | 0.2995469 | 0.3562392 | 0.4094064
960.1 | 0.1858179 | 0.2329905 | 0.3008337 | 0.3571364 | 0.4103489
960.15 | 0.1841414 | 0.2316538 | 0.2998867 | 0.3566244 | 0.410299
960.2 | 0.1824694 | 0.2311781 | 0.2998324 | 0.3570503 | 0.4107476
960.25 | 0.1807975 | 0.2302764 | 0.2993339 | 0.3570095 | 0.4101994
960.3 | 0.17913 | 0.2298006 | 0.2992796 | 0.3579067 | 0.4106479
960.35 | 0.1778614 | 0.2280381 | 0.2983326 | 0.3578614 | 0.4115904
960.4 | 0.177005 | 0.2275623 | 0.2982782 | 0.3582873 | 0.412039
960.45 | 0.1761441 | 0.227517 | 0.2991164 | 0.3591844 | 0.412483
960.5 | 0.1736656 | 0.2261849 | 0.2977254 | 0.3596149 | 0.4119348
960.55 | 0.172406 | 0.226135 | 0.2981196 | 0.3600408 | 0.4123833
960.6 | 0.1703353 | 0.2243815 | 0.2971726 | 0.3595288 | 0.4118351
960.65 | 0.1686679 | 0.2239058 | 0.2948845 | 0.3585455 | 0.4117852
960.7 | 0.167005 | 0.2230041 | 0.2934934 | 0.3575623 | 0.4107386
960.75 | 0.1661486 | 0.2220979 | 0.2929905 | 0.3575215 | 0.4101948
960.8 | 0.1648845 | 0.2207703 | 0.2929361 | 0.3574762 | 0.4101405
960.85 | 0.1632216 | 0.2198686 | 0.2924377 | 0.3569642 | 0.4095967
960.9 | 0.1619665 | 0.2202492 | 0.2914952 | 0.3564522 | 0.4100408
960.95 | 0.1607068 | 0.2180652 | 0.2909923 | 0.3554735 | 0.4094925
961 | 0.1598505 | 0.2167422 | 0.2896013 | 0.3540236 | 0.4099411
961.05 | 0.1593974 | 0.2154146 | 0.2895514 | 0.3530403 | 0.4098913
961.1 | 0.1581377 | 0.214087 | 0.2881604 | 0.3525283 | 0.409343
961.15 | 0.1576892 | 0.2144631 | 0.2876575 | 0.3534255 | 0.4092932
961.2 | 0.1572361 | 0.2139918 | 0.2880517 | 0.3538514 | 0.4097372
961.25 | 0.156783 | 0.2147938 | 0.2888899 | 0.3542773 | 0.4106842
961.3 | 0.1555233 | 0.2130449 | 0.2879474 | 0.3532941 | 0.4101359
961.35 | 0.1550748 | 0.2121432 | 0.2861078 | 0.3527821 | 0.4095877
961.4 | 0.1538151 | 0.211246 | 0.2842773 | 0.3522746 | 0.4095378
961.45 | 0.153362 | 0.2094925 | 0.2828863 | 0.3517626 | 0.4089896
961.5 | 0.1525102 | 0.2090213 | 0.2823879 | 0.3521885 | 0.4079474
961.55 | 0.1504531 | 0.2076982 | 0.2814454 | 0.3516765 | 0.4069008
961.6 | 0.1495967 | 0.2059493 | 0.2796149 | 0.3521024 | 0.4058586
961.65 | 0.1491482 | 0.2046262 | 0.2782284 | 0.3515904 | 0.4063072
961.7 | 0.1490983 | 0.2033031 | 0.278174 | 0.3506117 | 0.4067512
961.75 | 0.1486452 | 0.202406 | 0.2772315 | 0.3505664 | 0.4067014
961.8 | 0.1473901 | 0.2002401 | 0.275401 | 0.3500544 | 0.4046624
961.85 | 0.1469415 | 0.2006162 | 0.2753466 | 0.3500136 | 0.405111
961.9 | 0.1464884 | 0.2005664 | 0.2757408 | 0.3509062 | 0.4060535
961.95 | 0.1460353 | 0.1996692 | 0.2756865 | 0.3508654 | 0.4060036
962 | 0.1455868 | 0.1996194 | 0.2760761 | 0.3512913 | 0.4064477
962.05 | 0.1455369 | 0.1999955 | 0.2755777 | 0.3517173 | 0.408387
962.1 | 0.1442818 | 0.1990983 | 0.2750838 | 0.3512053 | 0.408831
962.15 | 0.1430313 | 0.1986271 | 0.2745854 | 0.3511645 | 0.4087812
962.2 | 0.1417807 | 0.19773 | 0.2749751 | 0.3511192 | 0.4082329
962.25 | 0.1405256 | 0.1972587 | 0.2740326 | 0.3510784 | 0.4081831
962.3 | 0.1396783 | 0.1963661 | 0.2730947 | 0.3505664 | 0.4086316
962.35 | 0.1384232 | 0.195469 | 0.2721522 | 0.3495877 | 0.4085818
962.4 | 0.1387766 | 0.1945718 | 0.2720979 | 0.3500136 | 0.4090258
962.45 | 0.1387268 | 0.1941006 | 0.271604 | 0.3499683 | 0.4084776
962.5 | 0.1382737 | 0.1940553 | 0.2715496 | 0.3503942 | 0.4089261
962.55 | 0.1386226 | 0.1940054 | 0.2719393 | 0.3508201 | 0.4093747
962.6 | 0.138174 | 0.1935342 | 0.2718849 | 0.3503081 | 0.4088265
962.65 | 0.1393249 | 0.1943317 | 0.2718351 | 0.350734 | 0.4092705
962.7 | 0.1408745 | 0.1947077 | 0.2722247 | 0.3511645 | 0.4092207
962.75 | 0.1404259 | 0.1950838 | 0.2717263 | 0.3515904 | 0.4096692
962.8 | 0.1403761 | 0.195034 | 0.271672 | 0.3510784 | 0.4086226
962.85 | 0.139923 | 0.1932941 | 0.270734 | 0.3510331 | 0.407082
962.9 | 0.1406751 | 0.1936656 | 0.2715677 | 0.3523969 | 0.4075306
962.95 | 0.1386226 | 0.1931944 | 0.2706253 | 0.3518849 | 0.4074762
963 | 0.1385727 | 0.1939918 | 0.2705709 | 0.3527821 | 0.4089171
963.05 | 0.1381242 | 0.1930992 | 0.269633 | 0.3527413 | 0.4078749
963.1 | 0.137671 | 0.1934753 | 0.2691346 | 0.352696 | 0.4078251
963.15 | 0.1376212 | 0.1930041 | 0.2695242 | 0.3531219 | 0.4082691
963.2 | 0.1375714 | 0.1921069 | 0.2690304 | 0.3535523 | 0.4082193
963.25 | 0.1367195 | 0.1920571 | 0.268976 | 0.353507 | 0.4086679
963.3 | 0.1378704 | 0.1920118 | 0.2689216 | 0.352995 | 0.408618
963.35 | 0.1382193 | 0.1923833 | 0.2697553 | 0.3543634 | 0.4105573
963.4 | 0.1397734 | 0.194454 | 0.2719212 | 0.3561985 | 0.4124966
963.45 | 0.1393203 | 0.1944042 | 0.2709832 | 0.3552152 | 0.4124468
963.5 | 0.1400725 | 0.1943589 | 0.2713729 | 0.3551744 | 0.4114001
963.55 | 0.1408246 | 0.1926144 | 0.2708745 | 0.3551291 | 0.4108518
963.6 | 0.1419755 | 0.1934119 | 0.2712642 | 0.3555551 | 0.4122927
963.65 | 0.1423244 | 0.1937879 | 0.2716538 | 0.3555143 | 0.4122429
963.7 | 0.1426733 | 0.194164 | 0.272048 | 0.3564114 | 0.4116946
963.75 | 0.1434255 | 0.1953874 | 0.2728817 | 0.3577798 | 0.4126416
963.8 | 0.1437789 | 0.1957589 | 0.2737155 | 0.3582057 | 0.4135841
963.85 | 0.1441278 | 0.1969823 | 0.2741051 | 0.3586316 | 0.4140326
963.9 | 0.1448799 | 0.1977843 | 0.2744993 | 0.3595288 | 0.4149796
963.95 | 0.1444268 | 0.1985818 | 0.274889 | 0.359488 | 0.4154282
964 | 0.145981 | 0.1989579 | 0.2757227 | 0.3603851 | 0.4163752
964.05 | 0.1471364 | 0.2010331 | 0.2765609 | 0.3622247 | 0.4188174
964.1 | 0.1482918 | 0.2022565 | 0.2773947 | 0.3635976 | 0.4202628
964.15 | 0.1486407 | 0.2030585 | 0.2786769 | 0.3644948 | 0.4212098
964.2 | 0.1485908 | 0.2034345 | 0.2790666 | 0.3649252 | 0.4221613
964.25 | 0.1489443 | 0.2042365 | 0.2790168 | 0.3658224 | 0.4236067
964.3 | 0.1492932 | 0.2037608 | 0.2794064 | 0.3662528 | 0.4245582
964.35 | 0.1504486 | 0.2054146 | 0.2815768 | 0.3676257 | 0.4260082
964.4 | 0.1503987 | 0.2053647 | 0.281971 | 0.3694699 | 0.4274581
964.45 | 0.1499456 | 0.2048935 | 0.2828092 | 0.3703715 | 0.4284051
964.5 | 0.150299 | 0.2052696 | 0.2827549 | 0.3712687 | 0.4298595
964.55 | 0.1506525 | 0.2064975 | 0.2849298 | 0.3735886 | 0.4313095
964.6 | 0.1510014 | 0.2060217 | 0.2862121 | 0.3744903 | 0.4317626
964.65 | 0.151758 | 0.2076756 | 0.2874989 | 0.3763389 | 0.4337155
964.7 | 0.1525102 | 0.2089035 | 0.2896783 | 0.3777164 | 0.434667
964.75 | 0.1548754 | 0.2097055 | 0.2905165 | 0.3786226 | 0.4356185
964.8 | 0.1548256 | 0.2100816 | 0.2909107 | 0.3795242 | 0.4360716
964.85 | 0.1555777 | 0.2108881 | 0.2908564 | 0.3809017 | 0.4365247
964.9 | 0.1571409 | 0.2108382 | 0.2916991 | 0.3822791 | 0.4369733
964.95 | 0.1582963 | 0.2112143 | 0.2920933 | 0.3822383 | 0.4384277
965 | 0.1602628 | 0.2120208 | 0.292039 | 0.3831445 | 0.4388808
965.05 | 0.1630358 | 0.2136747 | 0.2937744 | 0.3840507 | 0.4403398
965.1 | 0.1650023 | 0.2149071 | 0.2946126 | 0.3854282 | 0.4417943
965.15 | 0.1661667 | 0.2157091 | 0.2950068 | 0.3863344 | 0.4427503
965.2 | 0.1681377 | 0.2169415 | 0.295401 | 0.3867648 | 0.4442093
965.25 | 0.169701 | 0.2177481 | 0.2953466 | 0.3876756 | 0.4441595
965.3 | 0.1708654 | 0.2185546 | 0.2957408 | 0.3885818 | 0.4441097
965.35 | 0.1740553 | 0.2210648 | 0.2979248 | 0.3909107 | 0.4460716
965.4 | 0.1752198 | 0.2218713 | 0.2996647 | 0.3918215 | 0.4470276
965.45 | 0.1763842 | 0.2239601 | 0.3000589 | 0.3922519 | 0.4479837
965.5 | 0.1779565 | 0.225623 | 0.3013502 | 0.3941142 | 0.4479338
965.55 | 0.179932 | 0.2281468 | 0.3035387 | 0.3959719 | 0.4488899
965.6 | 0.18029 | 0.2298097 | 0.3043815 | 0.3964069 | 0.4488401
965.65 | 0.1818623 | 0.2306208 | 0.3047802 | 0.3973176 | 0.4487902
965.7 | 0.1830313 | 0.2327141 | 0.3051744 | 0.3982238 | 0.4502492
965.75 | 0.1842003 | 0.2343815 | 0.3064658 | 0.3986588 | 0.4512098
965.8 | 0.1857725 | 0.2369098 | 0.3077617 | 0.3990938 | 0.4531763
965.85 | 0.1869461 | 0.2385773 | 0.3090575 | 0.400956 | 0.4541368
965.9 | 0.1881151 | 0.2402492 | 0.3103534 | 0.4018668 | 0.4556004
965.95 | 0.1892841 | 0.2432125 | 0.3125464 | 0.4032578 | 0.4575714
966 | 0.1900498 | 0.2448845 | 0.3142954 | 0.4046443 | 0.4600453
966.05 | 0.1920344 | 0.2469914 | 0.3155913 | 0.4069914 | 0.4625238
966.1 | 0.1936158 | 0.2486679 | 0.3173403 | 0.4083779 | 0.4644993
966.15 | 0.1939692 | 0.2499094 | 0.3186362 | 0.4097734 | 0.4664749
966.2 | 0.1943271 | 0.2515904 | 0.3203897 | 0.4116402 | 0.4684549
966.25 | 0.1950929 | 0.2528364 | 0.3230403 | 0.4135116 | 0.469923
966.3 | 0.1946353 | 0.253217 | 0.3247938 | 0.4144268 | 0.4703806
966.35 | 0.1945854 | 0.2531717 | 0.3251926 | 0.4167784 | 0.4713457
966.4 | 0.1945356 | 0.2548482 | 0.3269461 | 0.4176937 | 0.4738333
966.45 | 0.1932623 | 0.2543679 | 0.3273448 | 0.4190893 | 0.4742909
966.5 | 0.1919891 | 0.2525918 | 0.3272904 | 0.4190485 | 0.4742411
966.55 | 0.1915315 | 0.2525464 | 0.3276892 | 0.4190077 | 0.4746987
966.6 | 0.1902583 | 0.2524966 | 0.3280924 | 0.419923 | 0.4751563
966.65 | 0.1889896 | 0.2520163 | 0.327585 | 0.420358 | 0.475614
966.7 | 0.1881242 | 0.251536 | 0.3279837 | 0.4207975 | 0.4765791
966.75 | 0.1880743 | 0.2523516 | 0.3283824 | 0.4207522 | 0.4770367
966.8 | 0.1868011 | 0.2518713 | 0.328328 | 0.4211917 | 0.4764794
966.85 | 0.1859402 | 0.2518215 | 0.3278251 | 0.4216266 | 0.476937
966.9 | 0.1842637 | 0.2509107 | 0.3282238 | 0.4220662 | 0.4768872
966.95 | 0.1833983 | 0.25 | 0.3281695 | 0.4225011 | 0.4768373
967 | 0.1829406 | 0.2503851 | 0.3281151 | 0.4229406 | 0.4778024
967.05 | 0.1820797 | 0.2499048 | 0.327159 | 0.4238559 | 0.4787721
967.1 | 0.18 | 0.2489941 | 0.326203 | 0.4233348 | 0.4787177
967.15 | 0.1787313 | 0.2480834 | 0.3256955 | 0.4228138 | 0.4786679
967.2 | 0.1762483 | 0.2463072 | 0.3247395 | 0.4218079 | 0.478618
967.25 | 0.1757907 | 0.2449705 | 0.3237834 | 0.4222474 | 0.4795877
967.3 | 0.1729044 | 0.2431989 | 0.3223743 | 0.4226824 | 0.4790258
967.35 | 0.1724468 | 0.2427186 | 0.3209651 | 0.4226416 | 0.4805029
967.4 | 0.1703761 | 0.2413774 | 0.3195605 | 0.4221205 | 0.4799456
967.45 | 0.1695152 | 0.2404712 | 0.3195061 | 0.4215949 | 0.4809107
967.5 | 0.1686543 | 0.2404214 | 0.3190032 | 0.4215541 | 0.4813729
967.55 | 0.1669869 | 0.2382238 | 0.3180471 | 0.4215088 | 0.4808111
967.6 | 0.166126 | 0.2377435 | 0.3179928 | 0.4214681 | 0.4812687
967.65 | 0.1660761 | 0.2376982 | 0.3188446 | 0.4223833 | 0.4822383
967.7 | 0.1652198 | 0.2372179 | 0.3187902 | 0.4233031 | 0.483208
967.75 | 0.1655732 | 0.238029 | 0.3187358 | 0.4247032 | 0.4841776
967.8 | 0.1647123 | 0.2366923 | 0.3177798 | 0.423217 | 0.4841278
967.85 | 0.1634527 | 0.2362166 | 0.3172768 | 0.4222157 | 0.4840734
967.9 | 0.1629995 | 0.2344495 | 0.3172225 | 0.4221704 | 0.4835161
967.95 | 0.1625419 | 0.2343996 | 0.3176212 | 0.4226099 | 0.4839737
968 | 0.1616855 | 0.2334934 | 0.3166652 | 0.4225646 | 0.4834164
968.05 | 0.1604259 | 0.2321568 | 0.314812 | 0.4215632 | 0.483362
968.1 | 0.1603761 | 0.231681 | 0.3147576 | 0.4210421 | 0.4838242
968.15 | 0.1599184 | 0.2303444 | 0.3142546 | 0.4209968 | 0.4837744
968.2 | 0.1582556 | 0.2285818 | 0.31285 | 0.4199955 | 0.482705
968.25 | 0.1561894 | 0.2263888 | 0.3114454 | 0.4185138 | 0.4821432
968.3 | 0.1549298 | 0.2250566 | 0.3109425 | 0.4175125 | 0.4810739
968.35 | 0.1536701 | 0.2237245 | 0.3104395 | 0.4174671 | 0.480512
968.4 | 0.1528138 | 0.2223924 | 0.3090349 | 0.4169461 | 0.4799547
968.45 | 0.1515587 | 0.2210603 | 0.3080834 | 0.4154644 | 0.4793928
968.5 | 0.1498958 | 0.2197281 | 0.3066833 | 0.4154237 | 0.479343
968.55 | 0.1474354 | 0.2175442 | 0.3052832 | 0.4144223 | 0.4792932
968.6 | 0.1441686 | 0.2149343 | 0.30343 | 0.4134209 | 0.4782238
968.65 | 0.1409062 | 0.2123244 | 0.3006842 | 0.4109832 | 0.4771545
968.7 | 0.1388536 | 0.2105709 | 0.2992886 | 0.4109425 | 0.4765972
968.75 | 0.1363978 | 0.2083915 | 0.2978885 | 0.4094608 | 0.4755279
968.8 | 0.1343453 | 0.206638 | 0.2960444 | 0.408464 | 0.4749705
968.85 | 0.131894 | 0.204889 | 0.2946443 | 0.4079429 | 0.4744132
968.9 | 0.129044 | 0.2027141 | 0.2928002 | 0.4069415 | 0.4743634
968.95 | 0.1257952 | 0.2001133 | 0.2909606 | 0.406425 | 0.4732941
969 | 0.122551 | 0.1970911 | 0.2886679 | 0.4049479 | 0.4717173
969.05 | 0.11971 | 0.1940734 | 0.2863842 | 0.4025147 | 0.4706525
969.1 | 0.1176665 | 0.192329 | 0.2849887 | 0.4019937 | 0.4690802
969.15 | 0.1156275 | 0.1905845 | 0.2840417 | 0.4005211 | 0.4690304
969.2 | 0.1131899 | 0.1879973 | 0.2826507 | 0.4 | 0.468473
969.25 | 0.1099592 | 0.1854055 | 0.279923 | 0.3971001 | 0.4668962
969.3 | 0.1075215 | 0.1824014 | 0.2780879 | 0.3956275 | 0.4658314
969.35 | 0.1058858 | 0.1793928 | 0.2762528 | 0.394155 | 0.4642637
969.4 | 0.1042456 | 0.1772361 | 0.2748618 | 0.3931581 | 0.4642139
969.45 | 0.1018169 | 0.1742365 | 0.2730313 | 0.3916901 | 0.4636565
969.5 | 0.1009742 | 0.1720797 | 0.2711962 | 0.3906932 | 0.4625918
969.55 | 0.1001314 | 0.1707657 | 0.2698097 | 0.3901767 | 0.4625419
969.6 | 0.09889443 | 0.1681921 | 0.2679792 | 0.3887087 | 0.4619846
969.65 | 0.09725872 | 0.1660399 | 0.2652651 | 0.3877118 | 0.4614273
969.7 | 0.09641595 | 0.1638922 | 0.2647667 | 0.3867195 | 0.46087
969.75 | 0.09597191 | 0.1634209 | 0.2633802 | 0.3852515 | 0.4598052
969.8 | 0.09631627 | 0.1625329 | 0.2624422 | 0.3856865 | 0.4592478
969.85 | 0.09626643 | 0.1616448 | 0.2614998 | 0.3851654 | 0.4597055
969.9 | 0.09581785 | 0.1603353 | 0.2605618 | 0.3846488 | 0.4596556
969.95 | 0.09576801 | 0.1598686 | 0.2596239 | 0.3836565 | 0.4585908
970 | 0.09571817 | 0.1602401 | 0.2595696 | 0.38314 | 0.4580335
970.05 | 0.09606706 | 0.1593521 | 0.2586316 | 0.3830992 | 0.4584912
970.1 | 0.09522429 | 0.1588854 | 0.2581332 | 0.3825782 | 0.4589488
970.15 | 0.09517444 | 0.1579973 | 0.2571953 | 0.3815904 | 0.457884
970.2 | 0.09472587 | 0.1571092 | 0.2566969 | 0.3810693 | 0.4578342
970.25 | 0.0927005 | 0.1558043 | 0.2544314 | 0.3800816 | 0.4567694
970.3 | 0.09304486 | 0.1549162 | 0.2539375 | 0.380512 | 0.457227
970.35 | 0.09141368 | 0.1540281 | 0.2534436 | 0.3795197 | 0.4571772
970.4 | 0.08978251 | 0.1527232 | 0.2520616 | 0.3785274 | 0.4566198
970.45 | 0.08933847 | 0.1518396 | 0.2506842 | 0.3780109 | 0.4560625
970.5 | 0.0881015 | 0.1509515 | 0.2497463 | 0.3779701 | 0.4565202
970.55 | 0.08686452 | 0.1496466 | 0.2479248 | 0.3774536 | 0.4559628
970.6 | 0.08563208 | 0.1496013 | 0.2478749 | 0.376937 | 0.4564205
970.65 | 0.08479384 | 0.1482963 | 0.246937 | 0.3764205 | 0.4563661
970.7 | 0.0831672 | 0.1469914 | 0.2464431 | 0.3763797 | 0.4568237
970.75 | 0.08271862 | 0.1465292 | 0.2459493 | 0.3758632 | 0.4572768
970.8 | 0.08266878 | 0.1456411 | 0.2463344 | 0.3758179 | 0.4577345
970.85 | 0.08104214 | 0.1447576 | 0.244957 | 0.3762483 | 0.4586951
970.9 | 0.0802039 | 0.1434572 | 0.2444631 | 0.3752605 | 0.4581377
970.95 | 0.07975986 | 0.1429905 | 0.2435297 | 0.376638 | 0.4585954
971 | 0.07813774 | 0.1416901 | 0.2434753 | 0.3765927 | 0.4600634
971.05 | 0.0761169 | 0.1391391 | 0.2420979 | 0.3760761 | 0.4605211
971.1 | 0.07527866 | 0.1374218 | 0.241604 | 0.3765111 | 0.4614816
971.15 | 0.07405075 | 0.1357046 | 0.2406706 | 0.3764658 | 0.4629542
971.2 | 0.07203444 | 0.1339918 | 0.2401767 | 0.376425 | 0.4639148
971.25 | 0.07120072 | 0.1335251 | 0.2401223 | 0.3763797 | 0.4643725
971.3 | 0.06996828 | 0.1326416 | 0.240512 | 0.3777617 | 0.465845
971.35 | 0.07070684 | 0.1325963 | 0.2408971 | 0.3796149 | 0.4683326
971.4 | 0.06908473 | 0.1308836 | 0.2404033 | 0.3795696 | 0.4692977
971.45 | 0.06824649 | 0.1295877 | 0.2394699 | 0.3809515 | 0.4717898
971.5 | 0.06780698 | 0.1287041 | 0.239855 | 0.3809107 | 0.4732623
971.55 | 0.06736294 | 0.128242 | 0.2398052 | 0.3818169 | 0.4747395
971.6 | 0.06691889 | 0.1281921 | 0.2401903 | 0.3827232 | 0.4757091
971.65 | 0.06569551 | 0.1264794 | 0.2396964 | 0.3826778 | 0.4771862
971.7 | 0.06525147 | 0.125188 | 0.2400861 | 0.3835841 | 0.4786633
971.75 | 0.06480743 | 0.1247213 | 0.2400317 | 0.3844948 | 0.4801405
971.8 | 0.06475759 | 0.124676 | 0.2404169 | 0.3863525 | 0.4836611
971.85 | 0.06314001 | 0.122551 | 0.239044 | 0.3858314 | 0.4841232
971.9 | 0.06152243 | 0.1212551 | 0.2385501 | 0.3857907 | 0.4845809
971.95 | 0.06107839 | 0.1207929 | 0.2393792 | 0.3871726 | 0.4865745
972 | 0.06063888 | 0.1203308 | 0.2402039 | 0.3885591 | 0.4885682
972.05 | 0.0590213 | 0.1194517 | 0.2401541 | 0.3904169 | 0.4905618
972.1 | 0.05858179 | 0.1185727 | 0.2405392 | 0.3913276 | 0.493072
972.15 | 0.05735387 | 0.1176982 | 0.2413684 | 0.3927141 | 0.4955822
972.2 | 0.0580879 | 0.1188899 | 0.2435206 | 0.3964839 | 0.499121
972.25 | 0.05725419 | 0.1196738 | 0.2447893 | 0.3988265 | 0.5021477
972.3 | 0.05642048 | 0.1196239 | 0.246502 | 0.401169 | 0.505179
972.35 | 0.0555913 | 0.1191618 | 0.2473312 | 0.4039964 | 0.5076982
972.4 | 0.0563208 | 0.1207703 | 0.249932 | 0.4082556 | 0.5122791
972.45 | 0.05588129 | 0.121971 | 0.2512053 | 0.4115677 | 0.5163525
972.5 | 0.05583145 | 0.122338 | 0.252918 | 0.4148799 | 0.520947
972.55 | 0.05499773 | 0.1227005 | 0.2550793 | 0.4186769 | 0.525034
972.6 | 0.05533756 | 0.1243135 | 0.2576846 | 0.4224785 | 0.529642
972.65 | 0.05450385 | 0.1250974 | 0.2594064 | 0.4258043 | 0.533217
972.7 | 0.05445401 | 0.1275442 | 0.2620118 | 0.4291346 | 0.5378387
972.75 | 0.05362483 | 0.1279112 | 0.2637336 | 0.4319801 | 0.5419438
972.8 | 0.05318079 | 0.1282782 | 0.2654599 | 0.4362845 | 0.5460535
972.85 | 0.05235161 | 0.1294789 | 0.2676257 | 0.4410739 | 0.5522565
972.9 | 0.05112823 | 0.1306797 | 0.2706887 | 0.4458722 | 0.558473
972.95 | 0.05146806 | 0.1318804 | 0.2741957 | 0.4516448 | 0.5652243
973 | 0.05141821 | 0.1322474 | 0.2781559 | 0.4564613 | 0.5719891
973.05 | 0.0505845 | 0.1342818 | 0.2812279 | 0.4617671 | 0.5782465
973.1 | 0.05131853 | 0.1350657 | 0.2847485 | 0.4665972 | 0.5850385
973.15 | 0.05009515 | 0.1350204 | 0.2878251 | 0.470947 | 0.5907929
973.2 | 0.04965564 | 0.1370548 | 0.2918034 | 0.4782374 | 0.5986724
973.25 | 0.04999547 | 0.1374264 | 0.295333 | 0.4855415 | 0.6060399
973.3 | 0.04994563 | 0.1398822 | 0.3006661 | 0.4928681 | 0.6150249
973.35 | 0.05028546 | 0.142338 | 0.3055596 | 0.5002084 | 0.623498
973.4 | 0.05140462 | 0.1452152 | 0.3118124 | 0.5070729 | 0.6319937
973.45 | 0.05174898 | 0.1476801 | 0.316271 | 0.5134572 | 0.6394427
973.5 | 0.05130494 | 0.1501405 | 0.3198324 | 0.519855 | 0.6479837
973.55 | 0.05164477 | 0.1526099 | 0.3243045 | 0.5267603 | 0.6560082
973.6 | 0.05198459 | 0.1550748 | 0.3301405 | 0.5341821 | 0.6640507
973.65 | 0.05193475 | 0.1588083 | 0.3350793 | 0.542116 | 0.6731989
973.7 | 0.05305845 | 0.1625419 | 0.3409379 | 0.5505754 | 0.6834617
973.75 | 0.05418215 | 0.16628 | 0.3490847 | 0.559556 | 0.6948482
973.8 | 0.05373811 | 0.1691799 | 0.3558813 | 0.5675578 | 0.7057318
973.85 | 0.05290893 | 0.1703987 | 0.3608609 | 0.5760852 | 0.7150023
973.9 | 0.05324875 | 0.1737245 | 0.367227 | 0.5846353 | 0.726502
973.95 | 0.05280924 | 0.1766289 | 0.3731445 | 0.5937109 | 0.7369415
974 | 0.05353874 | 0.1799638 | 0.3809153 | 0.6038378 | 0.7490802
974.05 | 0.05270503 | 0.1820299 | 0.3877843 | 0.6124604 | 0.7590349
974.1 | 0.05109198 | 0.1849479 | 0.3946624 | 0.6226461 | 0.7706978
974.15 | 0.05143181 | 0.1887132 | 0.4029542 | 0.6349207 | 0.7852107
974.2 | 0.05060263 | 0.1929089 | 0.4112642 | 0.6472406 | 0.7986588
974.25 | 0.05055279 | 0.1971092 | 0.4195967 | 0.6590893 | 0.8127367
974.3 | 0.05128228 | 0.2008881 | 0.4274853 | 0.6704667 | 0.8263027
974.35 | 0.05201631 | 0.2051019 | 0.4358586 | 0.682406 | 0.839932
974.4 | 0.05274581 | 0.2097463 | 0.4447259 | 0.6954372 | 0.8536158
974.45 | 0.0523063 | 0.2143951 | 0.4540915 | 0.7085229 | 0.8679384
974.5 | 0.05186226 | 0.2181966 | 0.4625374 | 0.7211328 | 0.8817444
974.55 | 0.05181242 | 0.2220072 | 0.4714816 | 0.7348573 | 0.8961985
974.6 | 0.05332578 | 0.2283915 | 0.4837834 | 0.7529044 | 0.9153874
974.65 | 0.05444948 | 0.2356547 | 0.4970865 | 0.7705165 | 0.9352832
974.7 | 0.05557318 | 0.2429316 | 0.509488 | 0.7876892 | 0.9547123
974.75 | 0.05709107 | 0.2493611 | 0.5233802 | 0.8065836 | 0.9760489
974.8 | 0.05860444 | 0.2566697 | 0.5368509 | 0.8255913 | 0.9963299
974.85 | 0.0589488 | 0.2644314 | 0.5513548 | 0.8458133 | 1.018555
974.9 | 0.05928863 | 0.2722111 | 0.5664114 | 0.8672678 | 1.042152
974.95 | 0.06080652 | 0.2813185 | 0.5830131 | 0.8905392 | 1.068378
975 | 0.06232442 | 0.2917671 | 0.6021704 | 0.9162302 | 1.09792
975.05 | 0.06462619 | 0.3057725 | 0.6264205 | 0.9483643 | 1.132741
975.1 | 0.06654282 | 0.3198369 | 0.6513593 | 0.9808292 | 1.169216
975.15 | 0.06845492 | 0.3335206 | 0.6749751 | 1.011889 | 1.203552
975.2 | 0.07115541 | 0.3481513 | 0.700299 | 1.045591 | 1.240204
975.25 | 0.07464884 | 0.3642003 | 0.7263389 | 1.080843 | 1.275976
975.3 | 0.07893521 | 0.3830313 | 0.7562256 | 1.118876 | 1.314803
975.35 | 0.0836203 | 0.4037925 | 0.7895333 | 1.160403 | 1.357467
975.4 | 0.08791572 | 0.4237744 | 0.8216085 | 1.200639 | 1.398668
975.45 | 0.09459447 | 0.4489443 | 0.8598958 | 1.246987 | 1.444549
975.5 | 0.1032759 | 0.4803534 | 0.9051654 | 1.299719 | 1.49531
975.55 | 0.1131763 | 0.5120707 | 0.9516402 | 1.353339 | 1.545464
975.6 | 0.1243045 | 0.5464839 | 1.00048 | 1.407218 | 1.594975
975.65 | 0.137082 | 0.5846307 | 1.050652 | 1.464694 | 1.646738
975.7 | 0.1499094 | 0.6256774 | 1.106253 | 1.525265 | 1.699357
975.75 | 0.1619755 | 0.6672542 | 1.162252 | 1.58493 | 1.751341
975.8 | 0.1757182 | 0.7113865 | 1.222256 | 1.647852 | 1.807277
975.85 | 0.1882963 | 0.7581604 | 1.283412 | 1.712043 | 1.861853
975.9 | 0.205845 | 0.8174989 | 1.358265 | 1.788614 | 1.926203
975.95 | 0.2251427 | 0.8848165 | 1.443271 | 1.87237 | 1.993521
976 | 0.2449705 | 0.9541278 | 1.52995 | 1.95449 | 2.060612
976.05 | 0.2628364 | 1.019465 | 1.610222 | 2.031609 | 2.122306
976.1 | 0.2808065 | 1.090113 | 1.694662 | 2.110634 | 2.184354
976.15 | 0.2997191 | 1.16121 | 1.779252 | 2.189995 | 2.244966
976.2 | 0.3178976 | 1.233339 | 1.866883 | 2.268808 | 2.306756
976.25 | 0.3378885 | 1.308346 | 1.955483 | 2.348736 | 2.366996
976.3 | 0.3627458 | 1.395057 | 2.055174 | 2.438858 | 2.434046
976.35 | 0.3873675 | 1.484826 | 2.157281 | 2.528808 | 2.49773
976.4 | 0.4170005 | 1.579166 | 2.265265 | 2.621373 | 2.566638
976.45 | 0.4451427 | 1.663557 | 2.360698 | 2.700933 | 2.623045
976.5 | 0.4753194 | 1.749551 | 2.45377 | 2.779511 | 2.679456
976.55 | 0.5080426 | 1.837218 | 2.545093 | 2.858006 | 2.732741
976.6 | 0.5474943 | 1.932488 | 2.645673 | 2.940603 | 2.789039
976.65 | 0.5869823 | 2.024658 | 2.741785 | 3.021047 | 2.843135
976.7 | 0.6311826 | 2.122678 | 2.843883 | 3.103575 | 2.899257
976.75 | 0.6850521 | 2.235881 | 2.956584 | 3.195174 | 2.9586
976.8 | 0.7466561 | 2.35995 | 3.082012 | 3.293036 | 3.025872
976.85 | 0.8104622 | 2.482936 | 3.202506 | 3.387889 | 3.089964
976.9 | 0.8776031 | 2.609048 | 3.32309 | 3.481885 | 3.156547
976.95 | 0.9441187 | 2.733747 | 3.441187 | 3.573561 | 3.218527
977 | 1.007825 | 2.857644 | 3.55758 | 3.665292 | 3.281735
977.05 | 1.073906 | 2.983484 | 3.674495 | 3.758373 | 3.344975
977.1 | 1.136443 | 3.103901 | 3.789144 | 3.845795 | 3.40821
977.15 | 1.192945 | 3.218056 | 3.898333 | 3.932787 | 3.468817
977.2 | 1.246488 | 3.33531 | 4.011391 | 4.02222 | 3.534585
977.25 | 1.28478 | 3.43701 | 4.112225 | 4.105061 | 3.597671
977.3 | 1.307848 | 3.510648 | 4.190372 | 4.171355 | 3.653734
977.35 | 1.313018 | 3.555396 | 4.2456 | 4.221586 | 3.698179
977.4 | 1.305428 | 3.576144 | 4.282941 | 4.261382 | 3.736153
977.45 | 1.285732 | 3.576094 | 4.306479 | 4.290331 | 3.765999
977.5 | 1.254159 | 3.558908 | 4.31275 | 4.309764 | 3.79324
977.55 | 1.212184 | 3.518831 | 4.30164 | 4.31787 | 3.813448
977.6 | 1.163534 | 3.463806 | 4.274898 | 4.312936 | 3.825034
977.65 | 1.100362 | 3.381876 | 4.223666 | 4.295016 | 3.829357
977.7 | 1.025116 | 3.267268 | 4.144599 | 4.254717 | 3.819107
977.75 | 0.9458994 | 3.135184 | 4.042628 | 4.194436 | 3.800208
977.8 | 0.8701178 | 3.001155 | 3.929751 | 4.129112 | 3.769941
977.85 | 0.7926325 | 2.858781 | 3.809896 | 4.048555 | 3.732868
977.9 | 0.7155369 | 2.712161 | 3.680072 | 3.958287 | 3.68923
977.95 | 0.6440236 | 2.574676 | 3.551577 | 3.867667 | 3.640675
978 | 0.5754599 | 2.432551 | 3.422066 | 3.769909 | 3.586081
978.05 | 0.5110467 | 2.293199 | 3.289551 | 3.668387 | 3.527087
978.1 | 0.4465791 | 2.136923 | 3.131577 | 3.541713 | 3.448373
978.15 | 0.3842546 | 1.981971 | 2.971676 | 3.407571 | 3.363978
978.2 | 0.333362 | 1.837041 | 2.815446 | 3.274132 | 3.275614
978.25 | 0.2925374 | 1.714119 | 2.675963 | 3.153969 | 3.196806
978.3 | 0.2555641 | 1.594431 | 2.545048 | 3.033797 | 3.110557
978.35 | 0.22314 | 1.481613 | 2.415791 | 2.914826 | 3.025442
978.4 | 0.1955415 | 1.376343 | 2.289882 | 2.800127 | 2.937014
978.45 | 0.1730539 | 1.278011 | 2.171178 | 2.688428 | 2.85097
978.5 | 0.1519348 | 1.178564 | 2.047377 | 2.569157 | 2.758822
978.55 | 0.1337608 | 1.086053 | 1.927449 | 2.456008 | 2.666217
978.6 | 0.1184866 | 0.9994291 | 1.812583 | 2.346724 | 2.575233
978.65 | 0.1100544 | 0.9332759 | 1.719909 | 2.254717 | 2.497331
978.7 | 0.1028364 | 0.8716176 | 1.633262 | 2.169443 | 2.421282
978.75 | 0.09524241 | 0.8162891 | 1.554237 | 2.090444 | 2.351586
978.8 | 0.09003625 | 0.7629225 | 1.477766 | 2.0086 | 2.27889
978.85 | 0.08642048 | 0.7149343 | 1.403086 | 1.931119 | 2.208691
978.9 | 0.08241957 | 0.6716085 | 1.335084 | 1.858496 | 2.142578
978.95 | 0.07802447 | 0.6293475 | 1.266674 | 1.784527 | 2.074431
979 | 0.07442229 | 0.5876393 | 1.199696 | 1.709352 | 2.002768
979.05 | 0.07161305 | 0.5516991 | 1.139941 | 1.640131 | 1.936706
979.1 | 0.06880834 | 0.5185093 | 1.084735 | 1.574454 | 1.873561
979.15 | 0.06639783 | 0.4884594 | 1.032732 | 1.512134 | 1.813969
979.2 | 0.06398731 | 0.4610014 | 0.9849071 | 1.453661 | 1.758518
979.25 | 0.0627594 | 0.4369914 | 0.9394336 | 1.396244 | 1.702515
979.3 | 0.06192116 | 0.4140689 | 0.8956865 | 1.339198 | 1.645999
979.35 | 0.05951971 | 0.3917626 | 0.8541323 | 1.285043 | 1.591192
979.4 | 0.0582918 | 0.3700589 | 0.8109968 | 1.22807 | 1.533747
979.45 | 0.05784776 | 0.3480562 | 0.7684368 | 1.172093 | 1.475922
979.5 | 0.05661985 | 0.3293068 | 0.7321024 | 1.122474 | 1.423244
979.55 | 0.05657 | 0.3150838 | 0.7007612 | 1.080122 | 1.378183
979.6 | 0.05573629 | 0.3013638 | 0.6722565 | 1.041246 | 1.335754
979.65 | 0.05568645 | 0.2890168 | 0.6440009 | 1.003412 | 1.293879
979.7 | 0.05485274 | 0.2762845 | 0.6179792 | 0.9660217 | 1.253199
979.75 | 0.0548029 | 0.2644676 | 0.5931536 | 0.9307567 | 1.212383
979.8 | 0.05435886 | 0.2531264 | 0.5685229 | 0.8964386 | 1.173353
979.85 | 0.05391482 | 0.2426914 | 0.5460217 | 0.8641414 | 1.134794
979.9 | 0.05308111 | 0.2322927 | 0.5246443 | 0.8338106 | 1.097934
979.95 | 0.05303126 | 0.2257907 | 0.50773 | 0.81029 | 1.069474
980 | 0.05180788 | 0.2188718 | 0.4932941 | 0.7874762 | 1.040657
980.05 | 0.05254191 | 0.2123969 | 0.4784459 | 0.7658994 | 1.01391
980.1 | 0.0517082 | 0.2042275 | 0.4631944 | 0.7439329 | 0.9861849
980.15 | 0.05126416 | 0.1977798 | 0.4503761 | 0.7237064 | 0.9604848
980.2 | 0.05121432 | 0.1921976 | 0.4380743 | 0.7046579 | 0.9367512
980.25 | 0.05077481 | 0.1874717 | 0.4258179 | 0.6862438 | 0.9120254
980.3 | 0.0499411 | 0.1814862 | 0.4122111 | 0.6663752 | 0.8863253
980.35 | 0.04989126 | 0.1767784 | 0.4009878 | 0.6486996 | 0.8631355
980.4 | 0.04944721 | 0.1712279 | 0.3902628 | 0.6331763 | 0.8424014
980.45 | 0.04978704 | 0.1682238 | 0.3804984 | 0.619266 | 0.8235116
980.5 | 0.04856366 | 0.1618487 | 0.3707612 | 0.6038831 | 0.8030313
980.55 | 0.04772995 | 0.1580109 | 0.3610557 | 0.5890847 | 0.7849298
980.6 | 0.04729044 | 0.154599 | 0.353208 | 0.5763752 | 0.7674898
980.65 | 0.04802447 | 0.1520299 | 0.3462936 | 0.5642184 | 0.7529316
980.7 | 0.04640689 | 0.1482012 | 0.3371137 | 0.5500997 | 0.7356638
980.75 | 0.04557771 | 0.1447984 | 0.3284187 | 0.5375442 | 0.7179384
980.8 | 0.04591754 | 0.1422338 | 0.3215587 | 0.5265292 | 0.7046942
980.85 | 0.04547349 | 0.1396738 | 0.3165202 | 0.5165428 | 0.6931445
980.9 | 0.04425011 | 0.1367014 | 0.3096828 | 0.5075804 | 0.681092
980.95 | 0.04420027 | 0.1341414 | 0.3051155 | 0.4986407 | 0.6707114
981 | 0.04376076 | 0.1315904 | 0.3005573 | 0.4902175 | 0.6587449
981.05 | 0.04410059 | 0.1307068 | 0.2951019 | 0.4828002 | 0.6484368
981.1 | 0.04522429 | 0.1294064 | 0.2905573 | 0.4758903 | 0.6386996
981.15 | 0.04478024 | 0.1272723 | 0.2855686 | 0.4675261 | 0.6273856
981.2 | 0.04277753 | 0.1247259 | 0.2792433 | 0.4582102 | 0.6155732
981.25 | 0.04351155 | 0.1234255 | 0.2751654 | 0.4513502 | 0.6064658
981.3 | 0.04306751 | 0.1221296 | 0.2706434 | 0.4445039 | 0.5968555
981.35 | 0.04301767 | 0.1195831 | 0.2661305 | 0.4371908 | 0.5878024
981.4 | 0.04296783 | 0.1182873 | 0.2616266 | 0.4308609 | 0.5777164
981.45 | 0.04330766 | 0.1174082 | 0.2571273 | 0.4235795 | 0.5692433
981.5 | 0.04247848 | 0.1156955 | 0.2526325 | 0.4163117 | 0.5602628
981.55 | 0.0412551 | 0.1127413 | 0.2485863 | 0.4090621 | 0.551314
981.6 | 0.04081559 | 0.1106208 | 0.2449887 | 0.4023063 | 0.5418623
981.65 | 0.03998188 | 0.1089126 | 0.2413956 | 0.3960399 | 0.5334798
981.7 | 0.0403217 | 0.1076212 | 0.237807 | 0.3907431 | 0.5261577
981.75 | 0.04066153 | 0.1067422 | 0.235546 | 0.3849796 | 0.5188536
981.8 | 0.03983235 | 0.1054508 | 0.2328455 | 0.379701 | 0.5120797
981.85 | 0.03978251 | 0.1041595 | 0.2305845 | 0.3753829 | 0.5053194
981.9 | 0.039343 | 0.1024558 | 0.228328 | 0.3710648 | 0.4980607
981.95 | 0.03889896 | 0.1019937 | 0.2265156 | 0.3667558 | 0.4923607
982 | 0.03962845 | 0.1007068 | 0.2255822 | 0.3629271 | 0.4871772
982.05 | 0.03957861 | 0.100657 | 0.2237653 | 0.3595741 | 0.4809832
982.1 | 0.04070231 | 0.101024 | 0.2215134 | 0.3557499 | 0.4763299
982.15 | 0.0398686 | 0.100145 | 0.218387 | 0.352406 | 0.4711735
982.2 | 0.03981876 | 0.09885818 | 0.2161396 | 0.3490621 | 0.4670458
982.25 | 0.03937925 | 0.09757136 | 0.2147667 | 0.345256 | 0.462415
982.3 | 0.03893974 | 0.0971092 | 0.2125238 | 0.3428591 | 0.4582963
982.35 | 0.03927957 | 0.09582238 | 0.2107159 | 0.3404667 | 0.4541867
982.4 | 0.03961939 | 0.09577254 | 0.2102266 | 0.3385455 | 0.4515995
982.45 | 0.03878568 | 0.09489805 | 0.2075442 | 0.3347485 | 0.4474943
982.5 | 0.03912551 | 0.09402356 | 0.2057408 | 0.331894 | 0.4439058
982.55 | 0.038686 | 0.09314907 | 0.204377 | 0.3295061 | 0.4403126
982.6 | 0.0394155 | 0.09269144 | 0.2030086 | 0.3271228 | 0.438242
982.65 | 0.03975532 | 0.09264159 | 0.2020843 | 0.3256774 | 0.4356683
982.7 | 0.04009515 | 0.09300408 | 0.2024649 | 0.3237653 | 0.4325963
982.75 | 0.04043951 | 0.09295877 | 0.201101 | 0.3209198 | 0.4295197
982.8 | 0.04116901 | 0.09373357 | 0.2006117 | 0.3194744 | 0.4264522
982.85 | 0.04228817 | 0.09368373 | 0.1996874 | 0.3171001 | 0.4243906
982.9 | 0.04184866 | 0.09363842 | 0.1983235 | 0.3147259 | 0.4213231
982.95 | 0.04257816 | 0.09317626 | 0.1969597 | 0.3128183 | 0.4182601
983 | 0.04331219 | 0.09312642 | 0.1964703 | 0.3113774 | 0.416203
983.05 | 0.04443589 | 0.09390575 | 0.195981 | 0.3104033 | 0.4141459
983.1 | 0.04516538 | 0.09385591 | 0.1959266 | 0.3085002 | 0.4120933
983.15 | 0.04472587 | 0.09339375 | 0.1945673 | 0.3075261 | 0.4090394
983.2 | 0.04428183 | 0.09293158 | 0.1932034 | 0.305623 | 0.4064884
983.25 | 0.04384232 | 0.09288627 | 0.1914092 | 0.3051155 | 0.4049388
983.3 | 0.04379248 | 0.09201178 | 0.1909198 | 0.3046081 | 0.4023879
983.35 | 0.04334844 | 0.09237426 | 0.1913004 | 0.3041006 | 0.4018396
983.4 | 0.04408246 | 0.0931536 | 0.191246 | 0.3035931 | 0.40029
983.45 | 0.04520616 | 0.09351609 | 0.1916312 | 0.3030856 | 0.3987449
983.5 | 0.04437245 | 0.09264159 | 0.1898324 | 0.3011826 | 0.396203
983.55 | 0.04471228 | 0.09300861 | 0.1902175 | 0.3011418 | 0.3946579
983.6 | 0.04387857 | 0.09254644 | 0.1897281 | 0.3001722 | 0.3941051
983.65 | 0.04382873 | 0.09167195 | 0.1879338 | 0.2996647 | 0.3925646
983.7 | 0.04377889 | 0.09245129 | 0.1883145 | 0.2986951 | 0.3915179
983.75 | 0.04372904 | 0.09281377 | 0.1878251 | 0.2977209 | 0.3899728
983.8 | 0.04446307 | 0.09400544 | 0.1886452 | 0.2967512 | 0.3889261
983.85 | 0.04519257 | 0.09478024 | 0.1890258 | 0.2967105 | 0.387884
983.9 | 0.04514273 | 0.0947304 | 0.1885365 | 0.296203 | 0.3873357
983.95 | 0.04548256 | 0.09427277 | 0.1876121 | 0.2952333 | 0.3862891
984 | 0.04504304 | 0.09422293 | 0.1866878 | 0.2947259 | 0.3852469
984.05 | 0.04538287 | 0.09500227 | 0.1875079 | 0.2937562 | 0.3842048
984.1 | 0.0457227 | 0.09577707 | 0.1878885 | 0.2932533 | 0.3836565
984.15 | 0.04606706 | 0.09573176 | 0.1882691 | 0.293208 | 0.382116
984.2 | 0.04523335 | 0.09609425 | 0.1886543 | 0.2917762 | 0.3805754
984.25 | 0.04478931 | 0.09521976 | 0.1885999 | 0.2908065 | 0.3790394
984.3 | 0.04669687 | 0.09599909 | 0.1898505 | 0.2907657 | 0.3794835
984.35 | 0.04625736 | 0.09553693 | 0.1889261 | 0.2902583 | 0.3789352
984.4 | 0.04620299 | 0.09631174 | 0.1893113 | 0.2897553 | 0.3783915
984.45 | 0.04537381 | 0.0958541 | 0.187952 | 0.2883235 | 0.3758632
984.5 | 0.0445401 | 0.09539193 | 0.1878976 | 0.2873539 | 0.3753149
984.55 | 0.0452696 | 0.09616674 | 0.1887132 | 0.2877753 | 0.3747712
984.6 | 0.04561396 | 0.09529225 | 0.1873539 | 0.2872723 | 0.373729
984.65 | 0.04516991 | 0.09524694 | 0.1864295 | 0.2867648 | 0.372193
984.7 | 0.04394653 | 0.09560942 | 0.1846398 | 0.2848754 | 0.3706615
984.75 | 0.04468056 | 0.09597644 | 0.1841504 | 0.2857544 | 0.3696194
984.8 | 0.04502039 | 0.09633892 | 0.1832261 | 0.2852515 | 0.3690757
984.85 | 0.04418668 | 0.09505211 | 0.1823063 | 0.2833575 | 0.3670458
984.9 | 0.04492071 | 0.09500227 | 0.181382 | 0.2823924 | 0.3660082
984.95 | 0.04447667 | 0.09412778 | 0.1800272 | 0.2805029 | 0.3649705
985 | 0.04599456 | 0.09366561 | 0.1799728 | 0.2809243 | 0.3649207
985.05 | 0.04633439 | 0.09444495 | 0.1807884 | 0.280879 | 0.3638831
985.1 | 0.04471681 | 0.09315813 | 0.1798641 | 0.2789896 | 0.3618577
985.15 | 0.04545084 | 0.09393294 | 0.1811146 | 0.2780245 | 0.3623018
985.2 | 0.04579067 | 0.09388763 | 0.1810603 | 0.2779837 | 0.361758
985.25 | 0.04691436 | 0.09383779 | 0.1818758 | 0.2779429 | 0.3622021
985.3 | 0.04686452 | 0.09337562 | 0.181826 | 0.2760535 | 0.3626416
985.35 | 0.04720435 | 0.09332578 | 0.1822066 | 0.2760127 | 0.3620979
985.4 | 0.04715451 | 0.09328047 | 0.1825872 | 0.2755097 | 0.3615541
985.45 | 0.046715 | 0.09281831 | 0.1820979 | 0.2745446 | 0.3600272
985.5 | 0.04666516 | 0.09235614 | 0.1820435 | 0.2744993 | 0.3589896
985.55 | 0.04543725 | 0.09272315 | 0.1811237 | 0.2730766 | 0.357952
985.6 | 0.04499773 | 0.09184866 | 0.1793339 | 0.2716538 | 0.3569144
985.65 | 0.04533756 | 0.09221115 | 0.1784096 | 0.2716085 | 0.3568645
985.7 | 0.04528772 | 0.09174898 | 0.1779203 | 0.2715677 | 0.3558314
985.75 | 0.04484821 | 0.09087449 | 0.1770005 | 0.2706026 | 0.3547938
985.8 | 0.0440145 | 0.09082918 | 0.1769461 | 0.2700997 | 0.3542501
985.85 | 0.04357046 | 0.09077934 | 0.1764613 | 0.2686769 | 0.3527232
985.9 | 0.04313095 | 0.0907295 | 0.1755415 | 0.268174 | 0.3516901
985.95 | 0.04229724 | 0.09067966 | 0.1750521 | 0.267671 | 0.3511464
986 | 0.04303126 | 0.09104667 | 0.1758677 | 0.2676303 | 0.3515904
986.05 | 0.04376076 | 0.09140915 | 0.1762483 | 0.2671273 | 0.3510467
986.1 | 0.04449479 | 0.09136384 | 0.1761939 | 0.2675442 | 0.3505075
986.15 | 0.04444495 | 0.09090168 | 0.1761396 | 0.2675034 | 0.3499638
986.2 | 0.04478478 | 0.09085184 | 0.1760852 | 0.2665383 | 0.3489307
986.25 | 0.04434073 | 0.09038967 | 0.1764658 | 0.2664975 | 0.348387
986.3 | 0.04507476 | 0.09034436 | 0.175981 | 0.2650748 | 0.3473539
986.35 | 0.04541459 | 0.09029452 | 0.1746262 | 0.2645718 | 0.3463208
986.4 | 0.04654282 | 0.09106932 | 0.1750068 | 0.2659085 | 0.3467603
986.45 | 0.04649298 | 0.09143634 | 0.1745174 | 0.2654055 | 0.3467105
986.5 | 0.04722247 | 0.0913865 | 0.1748981 | 0.2658224 | 0.3456774
986.55 | 0.04678296 | 0.09216584 | 0.1744132 | 0.2648618 | 0.3451382
986.6 | 0.04594925 | 0.09211599 | 0.1739239 | 0.264821 | 0.3445945
986.65 | 0.04550521 | 0.09165383 | 0.1738695 | 0.2633983 | 0.3435659
986.7 | 0.04584957 | 0.09243317 | 0.1742501 | 0.2633575 | 0.3440054
986.75 | 0.0457952 | 0.09238333 | 0.1750657 | 0.2628546 | 0.3434617
986.8 | 0.04574536 | 0.09316266 | 0.1750113 | 0.2623516 | 0.3434119
986.85 | 0.04569551 | 0.09352515 | 0.1753919 | 0.2623108 | 0.343362
986.9 | 0.04681921 | 0.09389216 | 0.1770775 | 0.2622655 | 0.3433122
986.95 | 0.0459855 | 0.09260535 | 0.1757227 | 0.2608473 | 0.3417898
987 | 0.04632986 | 0.09255551 | 0.1756683 | 0.2603444 | 0.3407567
987.05 | 0.04628002 | 0.09209334 | 0.175614 | 0.2603036 | 0.3407068
987.1 | 0.04583598 | 0.09163117 | 0.1751246 | 0.2607204 | 0.3401676
987.15 | 0.0461758 | 0.09075668 | 0.1755052 | 0.2602175 | 0.3396239
987.2 | 0.04612596 | 0.09070684 | 0.1758903 | 0.2606343 | 0.3400634
987.25 | 0.04647032 | 0.09107386 | 0.175401 | 0.2601314 | 0.3390349
987.3 | 0.04681015 | 0.09226552 | 0.1749116 | 0.2605483 | 0.3380018
987.35 | 0.04597644 | 0.09180335 | 0.1735569 | 0.2595877 | 0.3369733
987.4 | 0.04631627 | 0.09216584 | 0.1739375 | 0.2600045 | 0.3369234
987.45 | 0.04548256 | 0.09170367 | 0.1730177 | 0.2595016 | 0.3368736
987.5 | 0.04621658 | 0.09207068 | 0.1733983 | 0.2599184 | 0.3363299
987.55 | 0.04577707 | 0.09243317 | 0.1742139 | 0.2603308 | 0.3357907
987.6 | 0.04572723 | 0.09197553 | 0.1737245 | 0.2589126 | 0.3342728
987.65 | 0.04645673 | 0.09316266 | 0.1732397 | 0.2588718 | 0.3347123
987.7 | 0.04640689 | 0.09352968 | 0.1727503 | 0.2583688 | 0.3341731
987.75 | 0.04714092 | 0.09389216 | 0.1731309 | 0.2574082 | 0.33314
987.8 | 0.04709107 | 0.09260535 | 0.1726461 | 0.2569098 | 0.3326008
987.85 | 0.04704123 | 0.09131853 | 0.1717218 | 0.2554916 | 0.3320616
987.9 | 0.04738106 | 0.09168101 | 0.1725374 | 0.2554463 | 0.3315224
987.95 | 0.04654735 | 0.0916357 | 0.172483 | 0.2549479 | 0.3304939
988 | 0.04689171 | 0.09117354 | 0.1715632 | 0.2549026 | 0.3294653
988.05 | 0.04605347 | 0.09153602 | 0.1710784 | 0.2539465 | 0.3294155
988.1 | 0.04678749 | 0.09107386 | 0.1697236 | 0.252986 | 0.328387
988.15 | 0.04752152 | 0.09144087 | 0.1696692 | 0.2529452 | 0.3283371
988.2 | 0.04629814 | 0.08974173 | 0.1683145 | 0.2510693 | 0.3263344
988.25 | 0.0462483 | 0.08969189 | 0.1678296 | 0.2501133 | 0.3257952
988.3 | 0.04541006 | 0.08964205 | 0.1677753 | 0.250068 | 0.325256
988.35 | 0.04497055 | 0.09042139 | 0.1668555 | 0.2486543 | 0.3247168
988.4 | 0.04452651 | 0.09078387 | 0.1663706 | 0.2481559 | 0.3241776
988.45 | 0.04487087 | 0.08990938 | 0.1645854 | 0.2476529 | 0.3236384
988.5 | 0.04482102 | 0.08862256 | 0.1636656 | 0.2462392 | 0.3226144
988.55 | 0.04437698 | 0.08774807 | 0.1640462 | 0.2452832 | 0.3220752
988.6 | 0.04511101 | 0.08687358 | 0.1644268 | 0.2443271 | 0.321536
988.65 | 0.0438831 | 0.08600362 | 0.1648074 | 0.2433711 | 0.3214862
988.7 | 0.04344359 | 0.08554146 | 0.1643181 | 0.2419574 | 0.3204622
988.75 | 0.04417762 | 0.08590394 | 0.1651337 | 0.2423743 | 0.319923
988.8 | 0.04451744 | 0.08544631 | 0.1659447 | 0.242329 | 0.3193838
988.85 | 0.0440734 | 0.08498414 | 0.1654599 | 0.2418305 | 0.3178704
988.9 | 0.04402356 | 0.08410965 | 0.1645401 | 0.2408745 | 0.3173357
988.95 | 0.04436792 | 0.08447213 | 0.1640507 | 0.2412913 | 0.3172859
989 | 0.04431355 | 0.08360217 | 0.1635659 | 0.2403353 | 0.3152877
989.05 | 0.04504758 | 0.08478931 | 0.1639465 | 0.2398369 | 0.3147485
989.1 | 0.04499773 | 0.08432714 | 0.1630267 | 0.2388808 | 0.3137245
989.15 | 0.04377435 | 0.08386951 | 0.161246 | 0.237014 | 0.3122157
989.2 | 0.04411418 | 0.08340734 | 0.1598958 | 0.2369733 | 0.3107068
989.25 | 0.04367014 | 0.08294517 | 0.1594064 | 0.2355596 | 0.3101676
989.3 | 0.0436203 | 0.08207522 | 0.1584912 | 0.2341504 | 0.3091482
989.35 | 0.04278659 | 0.08202537 | 0.1575759 | 0.2336565 | 0.308609
989.4 | 0.04313095 | 0.08156321 | 0.1562256 | 0.2327005 | 0.3075895
989.45 | 0.04268691 | 0.08110557 | 0.1566017 | 0.231749 | 0.3070503
989.5 | 0.04224739 | 0.07899864 | 0.1556865 | 0.2294291 | 0.3045763
989.55 | 0.04219302 | 0.07853647 | 0.1556321 | 0.2284776 | 0.3040372
989.6 | 0.04057997 | 0.07642954 | 0.1534209 | 0.2266198 | 0.302048
989.65 | 0.03974626 | 0.07597191 | 0.1525057 | 0.2252152 | 0.3010285
989.7 | 0.04086996 | 0.07592207 | 0.1515904 | 0.2247168 | 0.3004939
989.75 | 0.04082012 | 0.07587676 | 0.1502447 | 0.2228591 | 0.2989896
989.8 | 0.04115995 | 0.07541459 | 0.1497599 | 0.2223607 | 0.2984549
989.85 | 0.0411101 | 0.07577707 | 0.149275 | 0.2214137 | 0.2969506
989.9 | 0.04144993 | 0.07449479 | 0.1479293 | 0.2204622 | 0.2954463
989.95 | 0.04140009 | 0.07362483 | 0.1474445 | 0.2186044 | 0.2944314
990 | 0.04213412 | 0.0731672 | 0.1465292 | 0.2176575 | 0.2938967
990.05 | 0.04247395 | 0.07352968 | 0.1460489 | 0.217159 | 0.293362
990.1 | 0.04125057 | 0.07306751 | 0.1442728 | 0.2157589 | 0.2918623
990.15 | 0.04198459 | 0.0730222 | 0.1442184 | 0.214812 | 0.2918124
990.2 | 0.04232442 | 0.07297236 | 0.1437381 | 0.2147667 | 0.2907929
990.25 | 0.04109651 | 0.07127775 | 0.1436837 | 0.2133666 | 0.2888083
990.3 | 0.03987313 | 0.06958768 | 0.142338 | 0.2110648 | 0.286348
990.35 | 0.03943362 | 0.06830992 | 0.1409968 | 0.2092116 | 0.2838831
990.4 | 0.03821024 | 0.06743996 | 0.1400816 | 0.2082646 | 0.2828681
990.45 | 0.03737653 | 0.06698233 | 0.1387404 | 0.2077707 | 0.2828183
990.5 | 0.03732669 | 0.06693249 | 0.1378296 | 0.2072768 | 0.2813231
990.55 | 0.03688265 | 0.06565473 | 0.1356275 | 0.2063299 | 0.2788627
990.6 | 0.03605347 | 0.06519257 | 0.1355777 | 0.2049343 | 0.2768872
990.65 | 0.03717263 | 0.06473493 | 0.1359493 | 0.2039873 | 0.276357
990.7 | 0.03634345 | 0.06345718 | 0.1346126 | 0.2030449 | 0.2748618
990.75 | 0.03668328 | 0.06341187 | 0.1337019 | 0.2020979 | 0.2733666
990.8 | 0.03741278 | 0.06294971 | 0.1327866 | 0.201604 | 0.2733167
990.85 | 0.03814681 | 0.06331219 | 0.1323063 | 0.2024649 | 0.2732669
990.9 | 0.03770276 | 0.06244676 | 0.1313956 | 0.2010693 | 0.2717762
990.95 | 0.03882646 | 0.06198459 | 0.1300589 | 0.1996738 | 0.271246
991 | 0.03799728 | 0.06111917 | 0.1291482 | 0.1982782 | 0.2692705
991.05 | 0.03755324 | 0.05943362 | 0.1273811 | 0.1964341 | 0.2677843
991.1 | 0.03671953 | 0.05897599 | 0.1273267 | 0.1954916 | 0.2672497
991.15 | 0.03628002 | 0.05851835 | 0.1255641 | 0.1945492 | 0.2667195
991.2 | 0.03661985 | 0.0572406 | 0.1255097 | 0.1940553 | 0.2652333
991.25 | 0.03695967 | 0.05760308 | 0.1254554 | 0.1935659 | 0.2642229
991.3 | 0.03573629 | 0.05632533 | 0.1241187 | 0.1912732 | 0.2627322
991.35 | 0.03529678 | 0.05627549 | 0.1232125 | 0.1903308 | 0.2622066
991.4 | 0.0340734 | 0.05582238 | 0.1227277 | 0.1884912 | 0.2607159
991.45 | 0.03441323 | 0.05658813 | 0.1222474 | 0.1880018 | 0.2606661
991.5 | 0.03357952 | 0.05613049 | 0.1217671 | 0.1870594 | 0.2596602
991.55 | 0.03314001 | 0.05526507 | 0.1204304 | 0.1852198 | 0.2576937
991.6 | 0.03347984 | 0.05562755 | 0.1208065 | 0.1847304 | 0.2566878
991.65 | 0.03343 | 0.05516991 | 0.1203262 | 0.1846851 | 0.2556774
991.7 | 0.03299048 | 0.05471228 | 0.11942 | 0.1837472 | 0.2541957
991.75 | 0.03137744 | 0.05384685 | 0.1172315 | 0.1819121 | 0.2527096
991.8 | 0.03054372 | 0.0525691 | 0.1163253 | 0.1805256 | 0.2517037
991.85 | 0.03088355 | 0.05252379 | 0.116271 | 0.1804803 | 0.2506978
991.9 | 0.03122791 | 0.05247395 | 0.1166425 | 0.1795424 | 0.2492161
991.95 | 0.03156774 | 0.05160852 | 0.1165881 | 0.1799456 | 0.2491663
992 | 0.03073403 | 0.05074309 | 0.1169642 | 0.1794563 | 0.2472089
992.05 | 0.03029452 | 0.05028546 | 0.1164839 | 0.1785184 | 0.2476348
992.1 | 0.02985501 | 0.05024014 | 0.1168555 | 0.178473 | 0.2471047
992.15 | 0.03019483 | 0.0505981 | 0.1168011 | 0.1784323 | 0.2465791
992.2 | 0.02936112 | 0.05014046 | 0.1158949 | 0.1774943 | 0.2455732
992.25 | 0.02970095 | 0.05009062 | 0.1171228 | 0.177449 | 0.2455233
992.3 | 0.03043045 | 0.05126869 | 0.1179248 | 0.1783054 | 0.2454735
992.35 | 0.03077481 | 0.05163117 | 0.1174445 | 0.1791572 | 0.2449479
992.4 | 0.0315043 | 0.05198913 | 0.1173901 | 0.1791119 | 0.2448935
992.45 | 0.03067059 | 0.05193928 | 0.1164839 | 0.178174 | 0.2438922
992.5 | 0.03140462 | 0.05230177 | 0.1164295 | 0.1772361 | 0.2424105
992.55 | 0.03096058 | 0.05225193 | 0.1159493 | 0.1762981 | 0.2418849
992.6 | 0.0301314 | 0.05220208 | 0.115469 | 0.1758088 | 0.2404078
992.65 | 0.0308609 | 0.05174898 | 0.1154146 | 0.1766606 | 0.2394019
992.7 | 0.03081106 | 0.05129135 | 0.1153647 | 0.1752741 | 0.2384005
992.75 | 0.03154055 | 0.0512415 | 0.1157363 | 0.1743362 | 0.2378749
992.8 | 0.03031717 | 0.05078387 | 0.1144042 | 0.1734028 | 0.2368736
992.85 | 0.03026733 | 0.05032623 | 0.113498 | 0.1724649 | 0.2353965
992.9 | 0.03021749 | 0.04946081 | 0.1138695 | 0.1706343 | 0.2348709
992.95 | 0.02860444 | 0.04859991 | 0.1133892 | 0.170145 | 0.2333937
993 | 0.02972814 | 0.04814227 | 0.1133348 | 0.1705483 | 0.2333439
993.05 | 0.03045763 | 0.04850023 | 0.1137109 | 0.1705029 | 0.2342456
993.1 | 0.03079746 | 0.0496783 | 0.1145084 | 0.1704622 | 0.23372
993.15 | 0.03153149 | 0.04962845 | 0.1148845 | 0.1704214 | 0.2327186
993.2 | 0.03147712 | 0.05121432 | 0.1156819 | 0.1694835 | 0.2331445
993.25 | 0.03142728 | 0.05116448 | 0.1152016 | 0.1689941 | 0.2326189
993.3 | 0.03255097 | 0.05111917 | 0.1147213 | 0.1693974 | 0.2320933
993.35 | 0.03328047 | 0.05147712 | 0.114667 | 0.168908 | 0.2315677
993.4 | 0.03362483 | 0.05101948 | 0.115043 | 0.1679701 | 0.2310421
993.45 | 0.03357046 | 0.05096964 | 0.1145628 | 0.1679293 | 0.2300408
993.5 | 0.03313095 | 0.05173992 | 0.1132306 | 0.1661033 | 0.2295152
993.55 | 0.03425464 | 0.05291799 | 0.1140281 | 0.1665066 | 0.2285184
993.6 | 0.03342093 | 0.05286815 | 0.1135478 | 0.1660172 | 0.227517
993.65 | 0.03376076 | 0.05200272 | 0.1130675 | 0.1655279 | 0.2269914
993.7 | 0.03410059 | 0.05195288 | 0.1117354 | 0.1645899 | 0.2259946
993.75 | 0.03444495 | 0.05067966 | 0.1104033 | 0.1636565 | 0.224522
993.8 | 0.03361124 | 0.05063435 | 0.1103489 | 0.1627232 | 0.2230494
993.85 | 0.0331672 | 0.05140009 | 0.1094427 | 0.1617898 | 0.2225238
993.9 | 0.03311735 | 0.05053466 | 0.108541 | 0.1608518 | 0.2220027
993.95 | 0.03346171 | 0.05171273 | 0.1080607 | 0.1608111 | 0.2224241
994 | 0.03340734 | 0.05207522 | 0.1075804 | 0.1603217 | 0.2228455
994.05 | 0.0337517 | 0.05161758 | 0.107952 | 0.1602809 | 0.2227957
994.1 | 0.03291799 | 0.05075215 | 0.1074762 | 0.1597916 | 0.2217988
994.15 | 0.03208428 | 0.05070231 | 0.1061441 | 0.1584141 | 0.220802
994.2 | 0.03203444 | 0.05024468 | 0.104812 | 0.1570367 | 0.2193294
994.25 | 0.03159493 | 0.04897145 | 0.1047621 | 0.1565473 | 0.2188083
994.3 | 0.03115088 | 0.04892161 | 0.1042818 | 0.155614 | 0.2187585
994.35 | 0.03110104 | 0.04805618 | 0.1038015 | 0.1555732 | 0.2182329
994.4 | 0.03144087 | 0.04719076 | 0.104599 | 0.1550838 | 0.2162936
994.45 | 0.03100136 | 0.04673312 | 0.1041232 | 0.1532623 | 0.2138786
994.5 | 0.03056185 | 0.04546443 | 0.103643 | 0.1514409 | 0.2119393
994.55 | 0.03129135 | 0.044599 | 0.1031627 | 0.1514001 | 0.2109425
994.6 | 0.03163117 | 0.04414137 | 0.1031083 | 0.1509107 | 0.2099502
994.65 | 0.03119166 | 0.04409153 | 0.1017807 | 0.1482057 | 0.2089579
994.7 | 0.03192116 | 0.04363842 | 0.1013004 | 0.1472723 | 0.2084323
994.75 | 0.03226099 | 0.04358858 | 0.1008246 | 0.1467875 | 0.20744
994.8 | 0.03260535 | 0.04394653 | 0.1007703 | 0.1471908 | 0.2073901
994.85 | 0.03294517 | 0.04471681 | 0.0998686 | 0.1467014 | 0.2063978
994.9 | 0.033285 | 0.04466697 | 0.09981423 | 0.1453285 | 0.2058768
994.95 | 0.03284549 | 0.04420933 | 0.09848663 | 0.1443996 | 0.2058224
995 | 0.03279112 | 0.04457182 | 0.09800634 | 0.1443543 | 0.2053013
995.05 | 0.03235161 | 0.0432986 | 0.09710467 | 0.1429814 | 0.204309
995.1 | 0.0315179 | 0.04324875 | 0.09705029 | 0.1420526 | 0.2037879
995.15 | 0.03146806 | 0.04197553 | 0.0957227 | 0.1402401 | 0.2032669
995.2 | 0.03141821 | 0.04029905 | 0.09524694 | 0.1397553 | 0.2022746
995.25 | 0.0309787 | 0.03903036 | 0.09391935 | 0.1388265 | 0.2008111
995.3 | 0.03053466 | 0.03816493 | 0.09429089 | 0.1387857 | 0.20029
995.35 | 0.03087449 | 0.03730403 | 0.09381513 | 0.1365292 | 0.1983598
995.4 | 0.03004531 | 0.03562755 | 0.09291346 | 0.1351609 | 0.1968962
995.45 | 0.02999547 | 0.03476665 | 0.09201178 | 0.1355596 | 0.1968464
995.5 | 0.02916176 | 0.03390122 | 0.0911101 | 0.1350748 | 0.1953874
995.55 | 0.02950159 | 0.03304033 | 0.09063435 | 0.1341459 | 0.1948663
995.6 | 0.02945174 | 0.03421386 | 0.09057997 | 0.1341051 | 0.1948165
995.65 | 0.0294019 | 0.03375623 | 0.0905256 | 0.1331763 | 0.1938287
995.7 | 0.0301314 | 0.03574082 | 0.09047123 | 0.133575 | 0.1933077
995.75 | 0.03008156 | 0.03610331 | 0.08999547 | 0.1335342 | 0.1927866
995.8 | 0.02964205 | 0.03605347 | 0.0899411 | 0.1321658 | 0.1922655
995.85 | 0.02959221 | 0.03559583 | 0.08988672 | 0.1307975 | 0.191749
995.9 | 0.02914816 | 0.03595378 | 0.08771636 | 0.1298686 | 0.1912279
995.95 | 0.03066153 | 0.03712732 | 0.08850929 | 0.1302673 | 0.1916448
996 | 0.03022202 | 0.03667422 | 0.08676484 | 0.1289035 | 0.1901858
996.05 | 0.03017218 | 0.03621658 | 0.08713185 | 0.1279746 | 0.1896692
996.1 | 0.03012234 | 0.03616674 | 0.08623471 | 0.1270503 | 0.1891482
996.15 | 0.03046217 | 0.03530585 | 0.08575895 | 0.12657 | 0.1886271
996.2 | 0.03002266 | 0.035256 | 0.08400997 | 0.1256411 | 0.1871726
996.25 | 0.02879928 | 0.03358405 | 0.08353421 | 0.1242773 | 0.1861849
996.3 | 0.02952877 | 0.03434527 | 0.08347984 | 0.1237925 | 0.1856638
996.35 | 0.0298686 | 0.03511101 | 0.08342546 | 0.1233122 | 0.1851473
996.4 | 0.02942909 | 0.0350657 | 0.08252832 | 0.1232669 | 0.1841595
996.45 | 0.02976892 | 0.03501586 | 0.08332125 | 0.1236656 | 0.1836384
996.5 | 0.02854554 | 0.03455822 | 0.0815768 | 0.1227413 | 0.182184
996.55 | 0.0284957 | 0.03491618 | 0.08194382 | 0.1218169 | 0.1812007
996.6 | 0.02844585 | 0.03568192 | 0.08189397 | 0.1217762 | 0.1811464
996.65 | 0.02878568 | 0.03644767 | 0.08310829 | 0.1221749 | 0.1810965
996.7 | 0.02834617 | 0.03721341 | 0.08263253 | 0.1208065 | 0.179642
996.75 | 0.02907567 | 0.03594472 | 0.08215677 | 0.1194472 | 0.1791255
996.8 | 0.03019937 | 0.03630267 | 0.08252379 | 0.1194019 | 0.1781423
996.85 | 0.02975532 | 0.03462619 | 0.08120072 | 0.1184776 | 0.1776212
996.9 | 0.02892614 | 0.03417309 | 0.08115088 | 0.1175578 | 0.1761713
996.95 | 0.02770276 | 0.03331219 | 0.07940643 | 0.1157544 | 0.1747168
997 | 0.02686905 | 0.03244676 | 0.07850476 | 0.1143951 | 0.1728002
997.05 | 0.02642954 | 0.03117807 | 0.078029 | 0.1125918 | 0.1713502
997.1 | 0.02676937 | 0.03153602 | 0.07797916 | 0.111672 | 0.1713004
997.15 | 0.0271092 | 0.03149071 | 0.0775034 | 0.1107522 | 0.1698505
997.2 | 0.02744903 | 0.03062981 | 0.07702764 | 0.1093928 | 0.1684005
997.25 | 0.02661985 | 0.02936112 | 0.07570458 | 0.108908 | 0.1674173
997.3 | 0.0261758 | 0.03053013 | 0.07607612 | 0.1093068 | 0.1673675
997.35 | 0.02573629 | 0.02966923 | 0.07517898 | 0.1092614 | 0.1668509
997.4 | 0.02529678 | 0.02921613 | 0.07386044 | 0.1074671 | 0.1644721
997.45 | 0.02680562 | 0.02957408 | 0.07380607 | 0.1074218 | 0.164889
997.5 | 0.02792932 | 0.02993203 | 0.07417309 | 0.1078206 | 0.1643725
997.55 | 0.02905301 | 0.03069325 | 0.0745401 | 0.1082148 | 0.1647848
997.6 | 0.02978251 | 0.03145899 | 0.07491164 | 0.1090485 | 0.1638061
997.65 | 0.02973267 | 0.0305981 | 0.07443589 | 0.1090077 | 0.1632895
997.7 | 0.0300725 | 0.0297372 | 0.07353874 | 0.1085229 | 0.1623063
997.75 | 0.02884912 | 0.0292841 | 0.07222021 | 0.1076031 | 0.1627232
997.8 | 0.02958314 | 0.02963752 | 0.07258722 | 0.1075623 | 0.1622066
997.85 | 0.0295333 | 0.02877662 | 0.07126869 | 0.106203 | 0.1607612
997.9 | 0.02908926 | 0.02913457 | 0.07037155 | 0.1052832 | 0.1593158
997.95 | 0.02982329 | 0.02990032 | 0.07158586 | 0.1065564 | 0.1601948
998 | 0.02820571 | 0.02863163 | 0.07026733 | 0.1051971 | 0.1582827
998.05 | 0.02932941 | 0.02858632 | 0.07063435 | 0.1051563 | 0.1586996
998.1 | 0.02810603 | 0.02690983 | 0.0697372 | 0.1033575 | 0.1577164
998.15 | 0.02766652 | 0.02645673 | 0.06968283 | 0.1024422 | 0.1576665
998.2 | 0.02800634 | 0.02722247 | 0.06963299 | 0.1019619 | 0.1576167
998.25 | 0.02717263 | 0.02717263 | 0.06915723 | 0.1006026 | 0.1571001
998.3 | 0.02712279 | 0.02712279 | 0.06952424 | 0.1005618 | 0.1556593
998.35 | 0.02707295 | 0.02666969 | 0.0686271 | 0.1005165 | 0.1546806
998.4 | 0.02858632 | 0.02661985 | 0.06984141 | 0.1009153 | 0.1555551
998.45 | 0.02892614 | 0.02575895 | 0.0710512 | 0.10087 | 0.1564341
998.5 | 0.02809243 | 0.02530585 | 0.0688899 | 0.09951518 | 0.1549932
998.55 | 0.02921613 | 0.02688265 | 0.0696783 | 0.09946987 | 0.1558677
998.6 | 0.02877662 | 0.02642501 | 0.06920254 | 0.09898958 | 0.154889
998.65 | 0.02911645 | 0.02678296 | 0.0691527 | 0.0989488 | 0.154377
998.7 | 0.02906661 | 0.02673765 | 0.06783416 | 0.098029 | 0.1533983
998.75 | 0.02862256 | 0.02587676 | 0.06820118 | 0.09711373 | 0.1524196
998.8 | 0.02896692 | 0.02582691 | 0.06730403 | 0.09794291 | 0.1514409
998.85 | 0.02891255 | 0.02618487 | 0.0668328 | 0.09746262 | 0.1513865
998.9 | 0.02925691 | 0.02654282 | 0.06719982 | 0.09610784 | 0.1508745
998.95 | 0.02881287 | 0.02649298 | 0.06630267 | 0.09519257 | 0.1494336
999 | 0.02837336 | 0.02685093 | 0.06666969 | 0.09471228 | 0.1479928
999.05 | 0.02753965 | 0.02680109 | 0.06661531 | 0.09379701 | 0.1465519
999.1 | 0.02631627 | 0.02594019 | 0.06614409 | 0.09288174 | 0.1441867
999.15 | 0.02587676 | 0.02548709 | 0.06566833 | 0.09109198 | 0.1436747
999.2 | 0.02621658 | 0.02584504 | 0.06477118 | 0.09061169 | 0.1431581
999.25 | 0.02694608 | 0.0257952 | 0.06514273 | 0.09100589 | 0.1440326
999.3 | 0.0261169 | 0.02615315 | 0.0638242 | 0.09096058 | 0.1421341
999.35 | 0.02567286 | 0.0265111 | 0.06376982 | 0.09004531 | 0.1416176
999.4 | 0.02562302 | 0.026058 | 0.06287721 | 0.09000453 | 0.1415677
999.45 | 0.02479384 | 0.02560036 | 0.06240145 | 0.08995922 | 0.1410557
999.5 | 0.024744 | 0.02595831 | 0.06193022 | 0.08948346 | 0.1410059
999.55 | 0.02391029 | 0.02509742 | 0.05977345 | 0.08856819 | 0.1404939
999.6 | 0.02542365 | 0.02586316 | 0.0609787 | 0.08939737 | 0.1418305
999.65 | 0.02458994 | 0.02581332 | 0.06092886 | 0.08978704 | 0.1417807
999.7 | 0.0245401 | 0.02576348 | 0.0604531 | 0.09018124 | 0.1412642
999.75 | 0.02449026 | 0.02652923 | 0.06082012 | 0.09101495 | 0.1412143
999.8 | 0.02483009 | 0.02688718 | 0.06118713 | 0.09184413 | 0.1407023
999.85 | 0.02478024 | 0.02683734 | 0.06155415 | 0.09136384 | 0.1415768
999.9 | 0.02550974 | 0.02719529 | 0.06108292 | 0.09132306 | 0.141527
999.95 | 0.02428636 | 0.02633439 | 0.06186679 | 0.09127775 | 0.141015
1000 | 0.02541006 | 0.02628908 | 0.06181695 | 0.09123697 | 0.1400362
1000.05 | 0.02457635 | 0.02583145 | 0.0609198 | 0.09119166 | 0.1390621
1000.1 | 0.02492071 | 0.0261894 | 0.0617082 | 0.09115088 | 0.1380879
1000.15 | 0.02369733 | 0.02492524 | 0.06123244 | 0.09023561 | 0.1371137
1000.2 | 0.02442682 | 0.0244676 | 0.0611826 | 0.08975532 | 0.1370639
1000.25 | 0.02515632 | 0.02523335 | 0.06154961 | 0.09014952 | 0.137014
1000.3 | 0.02510648 | 0.02437245 | 0.06107386 | 0.08923425 | 0.1360353
1000.35 | 0.0242773 | 0.02351155 | 0.06101948 | 0.08787947 | 0.1355233
1000.4 | 0.02618034 | 0.02427277 | 0.06180788 | 0.08870865 | 0.1363978
1000.45 | 0.02573629 | 0.02381966 | 0.0621749 | 0.08910285 | 0.136348
1000.5 | 0.02685999 | 0.02376982 | 0.06170367 | 0.08862256 | 0.1353738
1000.55 | 0.02524694 | 0.02291346 | 0.06122791 | 0.08727232 | 0.1343996
1000.6 | 0.0251971 | 0.02367467 | 0.06075215 | 0.08635705 | 0.1343498
1000.65 | 0.02553693 | 0.02362483 | 0.06111917 | 0.08544178 | 0.1343
1000.7 | 0.02666063 | 0.02520163 | 0.06064794 | 0.08671047 | 0.1356321
1000.75 | 0.02621658 | 0.02474853 | 0.05975079 | 0.08623018 | 0.1346579
1000.8 | 0.02616674 | 0.02388763 | 0.05927957 | 0.08574989 | 0.1336837
1000.85 | 0.02494336 | 0.02383779 | 0.05880381 | 0.08570911 | 0.1331717
1000.9 | 0.02450385 | 0.02297689 | 0.05748981 | 0.08479384 | 0.1317399
1000.95 | 0.02406434 | 0.02252379 | 0.05701858 | 0.08518804 | 0.1307657
1001 | 0.02400997 | 0.02207068 | 0.05654282 | 0.08339828 | 0.1293294
1001.05 | 0.02318079 | 0.02202084 | 0.05733122 | 0.08379248 | 0.1292796
1001.1 | 0.02429995 | 0.02318985 | 0.05811962 | 0.08505664 | 0.1301541
1001.15 | 0.02425011 | 0.02232895 | 0.05764386 | 0.08588582 | 0.129642
1001.2 | 0.02420027 | 0.02268691 | 0.05675125 | 0.08628002 | 0.1295922
1001.25 | 0.02297689 | 0.02182601 | 0.05627549 | 0.08536475 | 0.1276982
1001.3 | 0.02292705 | 0.02259175 | 0.05622565 | 0.08532397 | 0.1276439
1001.35 | 0.02366108 | 0.02254191 | 0.05658813 | 0.08527866 | 0.1280562
1001.4 | 0.02400091 | 0.02208881 | 0.05653829 | 0.08436339 | 0.1280063
1001.45 | 0.02434073 | 0.02244223 | 0.0569053 | 0.08388763 | 0.1274943
1001.5 | 0.02272768 | 0.02198913 | 0.05600816 | 0.08297236 | 0.1265202
1001.55 | 0.02189397 | 0.02234708 | 0.05553693 | 0.08380154 | 0.1260127
1001.6 | 0.0222338 | 0.02229724 | 0.05464431 | 0.08375623 | 0.1259583
1001.65 | 0.02257363 | 0.02306298 | 0.05458994 | 0.08415043 | 0.1254508
1001.7 | 0.02330766 | 0.02342093 | 0.05495696 | 0.08367014 | 0.1249388
1001.75 | 0.02286362 | 0.02337109 | 0.05490258 | 0.08319438 | 0.124889
1001.8 | 0.02320344 | 0.02372904 | 0.0552696 | 0.08314907 | 0.1252968
1001.85 | 0.0235478 | 0.02327594 | 0.05479837 | 0.08310829 | 0.1243271
1001.9 | 0.02193475 | 0.02241504 | 0.05390122 | 0.08132306 | 0.1228953
1001.95 | 0.02188038 | 0.022773 | 0.05343 | 0.08127775 | 0.1223833
1002 | 0.0210512 | 0.023942 | 0.05379701 | 0.08167195 | 0.1223335
1002.05 | 0.02100136 | 0.02348437 | 0.0529044 | 0.08075668 | 0.1213638
1002.1 | 0.02173086 | 0.02343906 | 0.05327141 | 0.07984594 | 0.121314
1002.15 | 0.02090168 | 0.02338922 | 0.05321704 | 0.07980063 | 0.1212596
1002.2 | 0.0196783 | 0.02252832 | 0.05358405 | 0.0788899 | 0.1207522
1002.25 | 0.01923879 | 0.02288627 | 0.05352968 | 0.07927957 | 0.1202401
1002.3 | 0.02035795 | 0.02324422 | 0.05347531 | 0.07967377 | 0.1206525
1002.35 | 0.02030811 | 0.02319438 | 0.05258269 | 0.07962845 | 0.1201405
1002.4 | 0.02103761 | 0.02396013 | 0.05337109 | 0.08002266 | 0.1205483
1002.45 | 0.02255097 | 0.02553693 | 0.05415496 | 0.08215677 | 0.1209606
1002.5 | 0.02367467 | 0.02711373 | 0.05494336 | 0.08298595 | 0.1213684
1002.55 | 0.02323063 | 0.02625283 | 0.05405075 | 0.08294517 | 0.1217762
1002.6 | 0.02357046 | 0.02620299 | 0.05441323 | 0.08377435 | 0.1217263
1002.65 | 0.02430449 | 0.02777979 | 0.05478024 | 0.084599 | 0.1225963
1002.7 | 0.02581785 | 0.02895333 | 0.05599003 | 0.08543271 | 0.1230086
1002.75 | 0.02654735 | 0.03012687 | 0.05509289 | 0.0853874 | 0.1229542
1002.8 | 0.02649751 | 0.03007703 | 0.05504304 | 0.08490711 | 0.1229044
1002.85 | 0.02566833 | 0.03043498 | 0.05582691 | 0.08486633 | 0.1228546
1002.9 | 0.02600816 | 0.03038514 | 0.05577707 | 0.08438604 | 0.1228047
1002.95 | 0.02556411 | 0.02993203 | 0.05530131 | 0.08478024 | 0.1232125
1003 | 0.02473493 | 0.02907114 | 0.0544087 | 0.08343 | 0.122705
1003.05 | 0.02507476 | 0.0290213 | 0.05435433 | 0.0838242 | 0.1231128
1003.1 | 0.02541459 | 0.02937925 | 0.0538831 | 0.08377889 | 0.1226008
1003.15 | 0.02614409 | 0.03055279 | 0.05508836 | 0.08373811 | 0.1230131
1003.2 | 0.02570458 | 0.02968736 | 0.0546126 | 0.08325782 | 0.1234209
1003.25 | 0.02565473 | 0.0304531 | 0.05330313 | 0.08234255 | 0.1233711
1003.3 | 0.02521069 | 0.02959221 | 0.05240598 | 0.08230177 | 0.1228591
1003.35 | 0.02594472 | 0.02954237 | 0.05235614 | 0.08269144 | 0.1228092
1003.4 | 0.02628455 | 0.02990032 | 0.05146353 | 0.08308564 | 0.1227594
1003.45 | 0.02584504 | 0.02903942 | 0.05182601 | 0.08304486 | 0.1217898
1003.5 | 0.02501133 | 0.02898958 | 0.05177617 | 0.08256457 | 0.1208156
1003.55 | 0.02417762 | 0.02853647 | 0.05213865 | 0.08252379 | 0.1203081
1003.6 | 0.02451744 | 0.02848663 | 0.05208881 | 0.08247848 | 0.1207159
1003.65 | 0.0248618 | 0.02925238 | 0.05329406 | 0.08287268 | 0.1211237
1003.7 | 0.02402809 | 0.02961033 | 0.05240145 | 0.08195741 | 0.1210739
1003.75 | 0.02358405 | 0.03037608 | 0.05276846 | 0.08278659 | 0.1205664
1003.8 | 0.02314454 | 0.02992297 | 0.05271409 | 0.08318079 | 0.120512
1003.85 | 0.0230947 | 0.02987313 | 0.05265972 | 0.08226552 | 0.1204622
1003.9 | 0.02226099 | 0.02982329 | 0.05302673 | 0.08222021 | 0.1208745
1003.95 | 0.02299502 | 0.03018124 | 0.05381513 | 0.08261441 | 0.1208201
1004 | 0.02372451 | 0.03176257 | 0.05502039 | 0.08387857 | 0.1226144
1004.05 | 0.02406434 | 0.03334391 | 0.05496602 | 0.08427277 | 0.123942
1004.1 | 0.0240145 | 0.03410965 | 0.05533303 | 0.08510195 | 0.1248165
1004.15 | 0.02279112 | 0.03487993 | 0.05527866 | 0.08506117 | 0.1247621
1004.2 | 0.02274128 | 0.03442229 | 0.05522882 | 0.08501586 | 0.1247123
1004.25 | 0.02347077 | 0.03396466 | 0.05601269 | 0.08628455 | 0.1255868
1004.3 | 0.02303126 | 0.03351155 | 0.05596285 | 0.08580426 | 0.1246126
1004.35 | 0.02298142 | 0.03346171 | 0.05675125 | 0.08532397 | 0.1245628
1004.4 | 0.02332125 | 0.03422746 | 0.05837789 | 0.08746262 | 0.1254327
1004.45 | 0.02444495 | 0.03581332 | 0.05958768 | 0.08873131 | 0.1263027
1004.5 | 0.02400091 | 0.03657907 | 0.06037608 | 0.09 | 0.126715
1004.55 | 0.02317173 | 0.03612143 | 0.05990032 | 0.08995469 | 0.126203
1004.6 | 0.02312188 | 0.03648391 | 0.06026733 | 0.09034889 | 0.1261531
1004.65 | 0.02346171 | 0.03724966 | 0.06106026 | 0.09030811 | 0.1265655
1004.7 | 0.02419121 | 0.03679203 | 0.06100589 | 0.09026733 | 0.1260535
1004.75 | 0.02531491 | 0.0379701 | 0.0613729 | 0.09109651 | 0.1269234
1004.8 | 0.02526507 | 0.03914363 | 0.06173992 | 0.09149071 | 0.1268736
1004.85 | 0.02678296 | 0.03991391 | 0.06252832 | 0.09188491 | 0.1282057
1004.9 | 0.02712279 | 0.04068419 | 0.06332125 | 0.09271862 | 0.1290802
1004.95 | 0.02707295 | 0.04063435 | 0.06284549 | 0.09267331 | 0.1290258
1005 | 0.02662891 | 0.04017671 | 0.06279112 | 0.09175804 | 0.128976
1005.05 | 0.02657907 | 0.03931128 | 0.06189397 | 0.09083824 | 0.128464
1005.1 | 0.02731309 | 0.04048935 | 0.06310376 | 0.09167195 | 0.1298006
1005.15 | 0.02726325 | 0.04003172 | 0.06347531 | 0.09162664 | 0.1302084
1005.2 | 0.02721341 | 0.03916629 | 0.06342093 | 0.09246035 | 0.1296964
1005.25 | 0.0259855 | 0.03870865 | 0.06336656 | 0.09285455 | 0.1296466
1005.3 | 0.02593566 | 0.03907114 | 0.06373357 | 0.09281377 | 0.1291346
1005.35 | 0.02588582 | 0.0386135 | 0.06410512 | 0.09320797 | 0.1295469
1005.4 | 0.02466244 | 0.03815587 | 0.06362936 | 0.09360217 | 0.1285727
1005.45 | 0.02382873 | 0.03810603 | 0.06273222 | 0.09399638 | 0.1271364
1005.5 | 0.02416855 | 0.03805618 | 0.06352062 | 0.09439058 | 0.1280109
1005.55 | 0.02450838 | 0.03964205 | 0.06473493 | 0.09609878 | 0.129343
1005.6 | 0.02524241 | 0.04082012 | 0.06552333 | 0.09780698 | 0.1297553
1005.65 | 0.02519257 | 0.03995469 | 0.06546896 | 0.09820571 | 0.1301676
1005.7 | 0.0255324 | 0.04072497 | 0.06541459 | 0.09859991 | 0.1301178
1005.75 | 0.02587222 | 0.04190304 | 0.06620752 | 0.09811962 | 0.1305256
1005.8 | 0.02700045 | 0.04308111 | 0.06699592 | 0.09938831 | 0.1318623
1005.85 | 0.02655641 | 0.04343906 | 0.06778885 | 0.09978704 | 0.1318124
1005.9 | 0.02650657 | 0.04380154 | 0.06815587 | 0.1010603 | 0.1326869
1005.95 | 0.0268464 | 0.04457182 | 0.06937019 | 0.101894 | 0.1330992
1006 | 0.02758043 | 0.0449343 | 0.0705845 | 0.1031672 | 0.1348981
1006.05 | 0.02753058 | 0.04570458 | 0.07010874 | 0.1031264 | 0.1348437
1006.1 | 0.02748074 | 0.04524694 | 0.06963299 | 0.1026416 | 0.1338695
1006.15 | 0.0270367 | 0.04478931 | 0.06957861 | 0.1017218 | 0.1333575
1006.2 | 0.02659719 | 0.04473947 | 0.06952877 | 0.102116 | 0.1328455
1006.25 | 0.02615315 | 0.04428183 | 0.0694744 | 0.1025147 | 0.1327957
1006.3 | 0.02610331 | 0.04423199 | 0.07026733 | 0.1037879 | 0.1332034
1006.35 | 0.02644314 | 0.04418215 | 0.06978704 | 0.1037472 | 0.1331536
1006.4 | 0.02560942 | 0.04495242 | 0.0697372 | 0.1041414 | 0.1335659
1006.45 | 0.02555958 | 0.04449479 | 0.06968283 | 0.1032216 | 0.1335161
1006.5 | 0.02472587 | 0.04322157 | 0.06878568 | 0.1027367 | 0.1334662
1006.55 | 0.02428636 | 0.04317173 | 0.06830992 | 0.102696 | 0.1329542
1006.6 | 0.02423652 | 0.04271409 | 0.06909832 | 0.1022157 | 0.1333666
1006.65 | 0.02457635 | 0.04225646 | 0.06904848 | 0.1026099 | 0.1337744
1006.7 | 0.02452651 | 0.04261441 | 0.06899411 | 0.1025691 | 0.1341867
1006.75 | 0.0236928 | 0.04174898 | 0.06851835 | 0.1020843 | 0.1341368
1006.8 | 0.02324875 | 0.04251926 | 0.06888536 | 0.1020435 | 0.1350113
1006.85 | 0.02202537 | 0.04206162 | 0.06840961 | 0.1015587 | 0.1340372
1006.9 | 0.02197553 | 0.04201178 | 0.06878115 | 0.1019574 | 0.1339873
1006.95 | 0.02309923 | 0.04155415 | 0.06830539 | 0.1014726 | 0.1343996
1007 | 0.02187585 | 0.04109651 | 0.06782963 | 0.1014318 | 0.1334209
1007.05 | 0.02065247 | 0.0410512 | 0.06608518 | 0.100512 | 0.1324468
1007.1 | 0.0205981 | 0.04100136 | 0.06603081 | 0.1000317 | 0.1319348
1007.15 | 0.02054826 | 0.04135931 | 0.06640236 | 0.1008654 | 0.1318849
1007.2 | 0.01971908 | 0.041314 | 0.06676937 | 0.1008201 | 0.1313729
1007.25 | 0.0200589 | 0.04167195 | 0.066715 | 0.1020933 | 0.1313185
1007.3 | 0.01961486 | 0.04162664 | 0.06623924 | 0.101613 | 0.1303444
1007.35 | 0.02034889 | 0.04034889 | 0.06661078 | 0.1006932 | 0.1298324
1007.4 | 0.02107839 | 0.04193928 | 0.06824649 | 0.101527 | 0.131169
1007.45 | 0.02142275 | 0.04229724 | 0.0686135 | 0.1019257 | 0.1311192
1007.5 | 0.02019483 | 0.0418396 | 0.06898505 | 0.1018804 | 0.1306072
1007.55 | 0.02053919 | 0.04343 | 0.06977345 | 0.1027141 | 0.1319393
1007.6 | 0.02205256 | 0.04420027 | 0.07141368 | 0.1039918 | 0.1314273
1007.65 | 0.02200272 | 0.04497055 | 0.07135931 | 0.104386 | 0.1318396
1007.7 | 0.02273222 | 0.0453285 | 0.07130494 | 0.1039058 | 0.1317898
1007.75 | 0.02307657 | 0.04528319 | 0.0712551 | 0.1038604 | 0.1317399
1007.8 | 0.02224286 | 0.04564114 | 0.07162211 | 0.1029406 | 0.1316901
1007.85 | 0.02219302 | 0.04518351 | 0.07199366 | 0.1028999 | 0.1316402
1007.9 | 0.02214318 | 0.04554599 | 0.07067059 | 0.1032941 | 0.1306615
1007.95 | 0.02248301 | 0.04508836 | 0.07019483 | 0.1032533 | 0.1296874
1008 | 0.02203897 | 0.04463072 | 0.06929316 | 0.1027685 | 0.1296375
1008.05 | 0.022773 | 0.04622111 | 0.07008609 | 0.1040462 | 0.1295877
1008.1 | 0.02389669 | 0.04657907 | 0.07003172 | 0.1035614 | 0.1295378
1008.15 | 0.02345265 | 0.04694155 | 0.07040326 | 0.1035206 | 0.1304123
1008.2 | 0.02418668 | 0.04689171 | 0.07161758 | 0.1039148 | 0.1312823
1008.25 | 0.02413684 | 0.0468464 | 0.07198913 | 0.1043135 | 0.1316946
1008.3 | 0.02447667 | 0.04679656 | 0.07235614 | 0.1047077 | 0.1311826
1008.35 | 0.02442682 | 0.0455188 | 0.0723063 | 0.104667 | 0.1311328
1008.4 | 0.02437698 | 0.04628908 | 0.07182601 | 0.1055007 | 0.1310829
1008.45 | 0.02511101 | 0.04787947 | 0.07389216 | 0.1067784 | 0.1324196
1008.5 | 0.0242773 | 0.04742184 | 0.07299048 | 0.1067377 | 0.1319076
1008.55 | 0.02383326 | 0.047372 | 0.07293611 | 0.1058133 | 0.1304667
1008.6 | 0.02378342 | 0.04650657 | 0.07161305 | 0.1053285 | 0.1299547
1008.65 | 0.02334391 | 0.0444087 | 0.0707159 | 0.1044087 | 0.1294427
1008.7 | 0.0240734 | 0.04435886 | 0.07066153 | 0.1043679 | 0.1293928
1008.75 | 0.02402356 | 0.04349343 | 0.07018577 | 0.1052016 | 0.129343
1008.8 | 0.02358405 | 0.0430358 | 0.06886271 | 0.1047213 | 0.1292886
1008.85 | 0.02314001 | 0.04298595 | 0.06838695 | 0.1042365 | 0.1287766
1008.9 | 0.02387404 | 0.04457635 | 0.06833258 | 0.1050748 | 0.1291889
1008.95 | 0.0238242 | 0.04411871 | 0.06827821 | 0.1037109 | 0.1282148
1009 | 0.02416402 | 0.04366108 | 0.06738106 | 0.1032306 | 0.1286271
1009.05 | 0.02411418 | 0.04443135 | 0.06774807 | 0.1031853 | 0.1290394
1009.1 | 0.02484821 | 0.04397372 | 0.06769823 | 0.1035841 | 0.1294472
1009.15 | 0.02440417 | 0.04392388 | 0.06848663 | 0.1035387 | 0.1293974
1009.2 | 0.02474853 | 0.04510195 | 0.06927957 | 0.1039375 | 0.1298097
1009.25 | 0.02391029 | 0.04464431 | 0.06922972 | 0.1030177 | 0.1292977
1009.3 | 0.02307657 | 0.04459447 | 0.06790666 | 0.1020933 | 0.1278614
1009.35 | 0.02224286 | 0.04454916 | 0.06869959 | 0.1024921 | 0.1273493
1009.4 | 0.02297689 | 0.04572723 | 0.06906661 | 0.1033258 | 0.1277617
1009.45 | 0.02371092 | 0.0452696 | 0.06901223 | 0.1028455 | 0.1277073
1009.5 | 0.02405075 | 0.04522429 | 0.06853647 | 0.1032397 | 0.1276575
1009.55 | 0.02282737 | 0.04476212 | 0.06806072 | 0.1031989 | 0.1266833
1009.6 | 0.02277753 | 0.04389669 | 0.06716357 | 0.1022746 | 0.1266334
1009.65 | 0.02311735 | 0.04425918 | 0.06837789 | 0.1031128 | 0.1270458
1009.7 | 0.02345718 | 0.04502945 | 0.06832352 | 0.1039465 | 0.1283824
1009.75 | 0.02380154 | 0.0453874 | 0.06784776 | 0.1047848 | 0.1287902
1009.8 | 0.02453557 | 0.04616221 | 0.06821477 | 0.1056185 | 0.1282782
1009.85 | 0.02409153 | 0.04570005 | 0.06858632 | 0.1051382 | 0.127304
1009.9 | 0.02560942 | 0.04647485 | 0.06895786 | 0.1055369 | 0.1281785
1009.95 | 0.02477571 | 0.04601722 | 0.06890349 | 0.1050521 | 0.1276665
1010 | 0.023942 | 0.04473493 | 0.06842773 | 0.1045718 | 0.1266923
1010.05 | 0.0250657 | 0.04632986 | 0.06964205 | 0.1054055 | 0.1280245
1010.1 | 0.02540553 | 0.04668781 | 0.07001359 | 0.1053647 | 0.128899
1010.15 | 0.02574989 | 0.04746262 | 0.07080652 | 0.106638 | 0.1297734
1010.2 | 0.02608971 | 0.0478251 | 0.07075215 | 0.1065972 | 0.1292614
1010.25 | 0.02603987 | 0.04777526 | 0.07027639 | 0.1056729 | 0.1287494
1010.3 | 0.02481196 | 0.0469053 | 0.07022202 | 0.1051926 | 0.1282374
1010.35 | 0.02476212 | 0.04726778 | 0.07101495 | 0.1047077 | 0.1286452
1010.4 | 0.02549615 | 0.04803806 | 0.07138197 | 0.1059855 | 0.1299819
1010.45 | 0.02544631 | 0.0471681 | 0.07133213 | 0.1046217 | 0.1294699
1010.5 | 0.02618034 | 0.04753058 | 0.07169914 | 0.1045809 | 0.12942
1010.55 | 0.02691436 | 0.04871319 | 0.07333937 | 0.1062981 | 0.1302945
1010.6 | 0.02608065 | 0.04866787 | 0.07286362 | 0.1058133 | 0.1297825
1010.65 | 0.02485274 | 0.04861803 | 0.07154055 | 0.1048935 | 0.1283416
1010.7 | 0.02558677 | 0.04898052 | 0.0719121 | 0.1048482 | 0.1282918
1010.75 | 0.02435886 | 0.04811056 | 0.0705845 | 0.1030494 | 0.1263933
1010.8 | 0.02430902 | 0.0472406 | 0.07010874 | 0.1025646 | 0.1258813
1010.85 | 0.02464884 | 0.04719076 | 0.07005437 | 0.1025238 | 0.1253693
1010.9 | 0.02420933 | 0.04632533 | 0.06957861 | 0.1024785 | 0.1248573
1010.95 | 0.02415949 | 0.04668328 | 0.06910285 | 0.1015587 | 0.1238831
1011 | 0.02371545 | 0.04745809 | 0.0686271 | 0.1015134 | 0.1233711
1011.05 | 0.02366561 | 0.04782057 | 0.06815134 | 0.1010331 | 0.1233213
1011.1 | 0.02322157 | 0.04735841 | 0.06682827 | 0.09967377 | 0.1228092
1011.15 | 0.02278206 | 0.04608065 | 0.06593113 | 0.09831445 | 0.1218351
1011.2 | 0.02390575 | 0.04562302 | 0.06587676 | 0.09826914 | 0.1217852
1011.25 | 0.02228817 | 0.04434527 | 0.06455369 | 0.09778885 | 0.1203489
1011.3 | 0.022628 | 0.0438831 | 0.06365655 | 0.09774354 | 0.1198369
1011.35 | 0.02257816 | 0.0450657 | 0.06444948 | 0.09901676 | 0.1207114
1011.4 | 0.02213412 | 0.04501586 | 0.06396919 | 0.09897599 | 0.1201994
1011.45 | 0.02247848 | 0.04455822 | 0.06391935 | 0.09893521 | 0.1196874
1011.5 | 0.02125057 | 0.0436928 | 0.06301767 | 0.0988899 | 0.1191754
1011.55 | 0.02120072 | 0.04323063 | 0.06296783 | 0.09884912 | 0.1195831
1011.6 | 0.02115088 | 0.042773 | 0.06333484 | 0.09880381 | 0.1190711
1011.65 | 0.02110104 | 0.04272315 | 0.06370186 | 0.09920254 | 0.1185637
1011.7 | 0.0210512 | 0.04226552 | 0.0640734 | 0.1004758 | 0.1189715
1011.75 | 0.02060716 | 0.042628 | 0.06444042 | 0.10087 | 0.1203036
1011.8 | 0.02134119 | 0.04257816 | 0.06481196 | 0.1012687 | 0.1207159
1011.85 | 0.02285908 | 0.04458088 | 0.06687358 | 0.1025419 | 0.122048
1011.9 | 0.02359311 | 0.04330313 | 0.06597191 | 0.1025011 | 0.121536
1011.95 | 0.02393294 | 0.0440734 | 0.06634345 | 0.1020163 | 0.1214862
1012 | 0.0234889 | 0.045256 | 0.06713638 | 0.1028546 | 0.1218985
1012.05 | 0.02422293 | 0.04561849 | 0.06708201 | 0.1028138 | 0.1223063
1012.1 | 0.02417309 | 0.04515632 | 0.06702764 | 0.104087 | 0.1222565
1012.15 | 0.02373357 | 0.04511101 | 0.06655188 | 0.1036067 | 0.1217444
1012.2 | 0.02328953 | 0.04506117 | 0.06607612 | 0.1035614 | 0.1216946
1012.25 | 0.02284549 | 0.04624377 | 0.06560036 | 0.1035206 | 0.1221069
1012.3 | 0.02279565 | 0.04537381 | 0.0651246 | 0.1030358 | 0.1202084
1012.35 | 0.02196194 | 0.04532397 | 0.06507023 | 0.1025555 | 0.1206208
1012.4 | 0.02112823 | 0.04445854 | 0.06501586 | 0.1025102 | 0.1205709
1012.45 | 0.02146806 | 0.04522882 | 0.0653874 | 0.1020299 | 0.1205211
1012.5 | 0.02181242 | 0.04435886 | 0.06575442 | 0.1019846 | 0.1200091
1012.55 | 0.02215224 | 0.04390122 | 0.06443135 | 0.1015043 | 0.1199547
1012.6 | 0.02131853 | 0.04385138 | 0.0639556 | 0.1010195 | 0.118985
1012.65 | 0.02165836 | 0.04421386 | 0.06347984 | 0.1000997 | 0.118473
1012.7 | 0.02200272 | 0.04457635 | 0.06427277 | 0.1009334 | 0.1198052
1012.75 | 0.02194835 | 0.04452651 | 0.0642184 | 0.1008926 | 0.1192932
1012.8 | 0.02229271 | 0.04365655 | 0.06501133 | 0.1008518 | 0.1192433
1012.85 | 0.02224286 | 0.04443135 | 0.06453557 | 0.1008065 | 0.1191935
1012.9 | 0.02297689 | 0.04479384 | 0.0644812 | 0.1012053 | 0.1186815
1012.95 | 0.02292705 | 0.04433167 | 0.06315813 | 0.1007204 | 0.1186316
1013 | 0.02248301 | 0.04469415 | 0.06395106 | 0.1015587 | 0.1181196
1013.05 | 0.02282284 | 0.04464431 | 0.06389669 | 0.1015134 | 0.1185274
1013.1 | 0.022773 | 0.044599 | 0.06426824 | 0.1014726 | 0.1175578
1013.15 | 0.02350702 | 0.04331672 | 0.06421386 | 0.1014273 | 0.1179656
1013.2 | 0.02424105 | 0.04409153 | 0.06542818 | 0.102705 | 0.1183779
1013.25 | 0.02419121 | 0.04322157 | 0.06453104 | 0.1022202 | 0.1178659
1013.3 | 0.02374717 | 0.04317173 | 0.06405528 | 0.1026189 | 0.1173539
1013.35 | 0.02369733 | 0.04394653 | 0.06357952 | 0.1025782 | 0.1168419
1013.4 | 0.02364749 | 0.04389669 | 0.06352515 | 0.1029724 | 0.116792
1013.45 | 0.02398731 | 0.04343906 | 0.06389216 | 0.1029316 | 0.1171998
1013.5 | 0.02472587 | 0.04379701 | 0.06511101 | 0.1033258 | 0.1180743
1013.55 | 0.0246715 | 0.04293158 | 0.06420933 | 0.1019665 | 0.1175623
1013.6 | 0.02462166 | 0.04328953 | 0.06373357 | 0.1023607 | 0.1175125
1013.65 | 0.02496602 | 0.04406434 | 0.06452651 | 0.1027594 | 0.1179203
1013.7 | 0.02530585 | 0.04442682 | 0.06531944 | 0.1027141 | 0.1183326
1013.75 | 0.02407793 | 0.04273675 | 0.06399638 | 0.1013548 | 0.1168962
1013.8 | 0.02246035 | 0.04227911 | 0.06352062 | 0.1004304 | 0.1154644
1013.85 | 0.02319438 | 0.04222927 | 0.06473493 | 0.1003897 | 0.1158768
1013.9 | 0.02353421 | 0.04217943 | 0.06468056 | 0.1007839 | 0.1158224
1013.95 | 0.02466244 | 0.04294971 | 0.06589941 | 0.1011826 | 0.1162347
1014 | 0.02500227 | 0.04372451 | 0.06584504 | 0.1011373 | 0.1161849
1014.05 | 0.02456275 | 0.04367467 | 0.06536928 | 0.1010965 | 0.1156729
1014.1 | 0.02372451 | 0.04403715 | 0.06616221 | 0.1014952 | 0.115623
1014.15 | 0.02367467 | 0.04357952 | 0.06610784 | 0.1010104 | 0.1155732
1014.2 | 0.02401903 | 0.04311735 | 0.06647485 | 0.1005301 | 0.115981
1014.25 | 0.02318079 | 0.04225193 | 0.06599909 | 0.1004848 | 0.115469
1014.3 | 0.02352515 | 0.04260988 | 0.06594472 | 0.1000045 | 0.1154191
1014.35 | 0.02582691 | 0.04379248 | 0.06716357 | 0.1008382 | 0.1172134
1014.4 | 0.02577707 | 0.04374717 | 0.06668781 | 0.100358 | 0.1167014
1014.45 | 0.02533756 | 0.04410512 | 0.06620752 | 0.1007522 | 0.1171137
1014.5 | 0.02528319 | 0.04323969 | 0.06573176 | 0.1002719 | 0.1170594
1014.55 | 0.02405528 | 0.04154961 | 0.065256 | 0.09890802 | 0.1160897
1014.6 | 0.02439964 | 0.04149977 | 0.06520163 | 0.09974626 | 0.1155777
1014.65 | 0.02591754 | 0.04063435 | 0.06430449 | 0.10058 | 0.1155279
1014.7 | 0.02508382 | 0.0409923 | 0.06340281 | 0.1005392 | 0.1150159
1014.75 | 0.02463978 | 0.04012687 | 0.06334844 | 0.1004939 | 0.1140417
1014.8 | 0.02576801 | 0.04130494 | 0.06371998 | 0.1008926 | 0.1153738
1014.85 | 0.02571817 | 0.04125963 | 0.064087 | 0.1017309 | 0.1157861
1014.9 | 0.02409606 | 0.03998188 | 0.06276846 | 0.101246 | 0.1143498
1014.95 | 0.02483009 | 0.03993203 | 0.06271409 | 0.1016448 | 0.1143
1015 | 0.02399638 | 0.03865428 | 0.06181242 | 0.1007204 | 0.1128681
1015.05 | 0.02394653 | 0.03778432 | 0.06176257 | 0.1006797 | 0.1123561
1015.1 | 0.02546443 | 0.03937472 | 0.06255097 | 0.1015134 | 0.1136883
1015.15 | 0.02502039 | 0.03932941 | 0.06250113 | 0.1001541 | 0.1127141
1015.2 | 0.02458088 | 0.03968736 | 0.06286815 | 0.09966923 | 0.1126643
1015.25 | 0.02492071 | 0.03882193 | 0.06281377 | 0.09874943 | 0.1116946
1015.3 | 0.02447667 | 0.03877209 | 0.06191663 | 0.0978251 | 0.1111826
1015.35 | 0.02442682 | 0.03913457 | 0.06101948 | 0.09778432 | 0.1106706
1015.4 | 0.02516085 | 0.03908473 | 0.06180788 | 0.09773901 | 0.1101631
1015.45 | 0.02707748 | 0.03985501 | 0.06133213 | 0.09769823 | 0.1105709
1015.5 | 0.02702764 | 0.03980517 | 0.06128228 | 0.09633892 | 0.1105211
1015.55 | 0.02815587 | 0.04140009 | 0.0616493 | 0.09717263 | 0.1109289
1015.6 | 0.02771183 | 0.04093792 | 0.06075215 | 0.09581332 | 0.1104169
1015.65 | 0.02687358 | 0.0400725 | 0.05942909 | 0.09445401 | 0.1085274
1015.7 | 0.02760761 | 0.04002266 | 0.05937472 | 0.0944087 | 0.1089352
1015.75 | 0.0267739 | 0.0387449 | 0.05847757 | 0.09304939 | 0.1070458
1015.8 | 0.02711826 | 0.03951518 | 0.0584232 | 0.09344812 | 0.1074536
1015.85 | 0.02745809 | 0.03864975 | 0.05794744 | 0.09340281 | 0.1069461
1015.9 | 0.02701405 | 0.03695967 | 0.05747168 | 0.09248301 | 0.1059764
1015.95 | 0.02657 | 0.03650204 | 0.05573176 | 0.0924377 | 0.1054644
1016 | 0.02534209 | 0.03522429 | 0.05609878 | 0.0915179 | 0.1040326
1016.05 | 0.02529225 | 0.03517898 | 0.0560444 | 0.09191663 | 0.1030675
1016.1 | 0.02602628 | 0.03512913 | 0.05641595 | 0.09143181 | 0.1025555
1016.15 | 0.02676484 | 0.03548709 | 0.05720435 | 0.09227005 | 0.1029633
1016.2 | 0.02710467 | 0.03502945 | 0.05757589 | 0.09266425 | 0.1029135
1016.25 | 0.02587676 | 0.03498414 | 0.05667422 | 0.09218396 | 0.1019438
1016.3 | 0.02661078 | 0.03534209 | 0.05746715 | 0.09301767 | 0.1023516
1016.35 | 0.02695514 | 0.03529678 | 0.05783416 | 0.09253738 | 0.1027639
1016.4 | 0.02729497 | 0.03606706 | 0.0594744 | 0.09337109 | 0.1027096
1016.45 | 0.02763933 | 0.03683734 | 0.05942003 | 0.09245129 | 0.1026597
1016.5 | 0.02837336 | 0.03760761 | 0.06021296 | 0.09196647 | 0.1035297
1016.55 | 0.02871772 | 0.03878568 | 0.0597372 | 0.09280471 | 0.1039375
1016.6 | 0.02906208 | 0.03792025 | 0.06010421 | 0.09188038 | 0.1034255
1016.65 | 0.02822383 | 0.03705029 | 0.05962845 | 0.0918396 | 0.1033756
1016.7 | 0.02817399 | 0.03659266 | 0.05957408 | 0.09179429 | 0.1028681
1016.75 | 0.02969642 | 0.03654282 | 0.05994563 | 0.09175351 | 0.1032759
1016.8 | 0.02964658 | 0.03608518 | 0.06031264 | 0.09083371 | 0.1027639
1016.85 | 0.02920254 | 0.03603987 | 0.05983688 | 0.0907884 | 0.1022565
1016.9 | 0.0279701 | 0.0343498 | 0.05851382 | 0.08943362 | 0.1008292
1016.95 | 0.02752605 | 0.03348437 | 0.0567739 | 0.08851382 | 0.1007748
1017 | 0.02747621 | 0.03302673 | 0.05671953 | 0.08846851 | 0.1002673
1017.05 | 0.02742637 | 0.03297689 | 0.05666516 | 0.08842773 | 0.09929769
1017.1 | 0.02698233 | 0.03251926 | 0.05661078 | 0.08794744 | 0.09879021
1017.15 | 0.02653829 | 0.03288174 | 0.05655641 | 0.08790213 | 0.09919801
1017.2 | 0.02727685 | 0.03365202 | 0.05692796 | 0.08786135 | 0.0996058
1017.25 | 0.027227 | 0.03278206 | 0.05603081 | 0.08694155 | 0.09909379
1017.3 | 0.02678296 | 0.03273675 | 0.05513367 | 0.08602175 | 0.09858632
1017.35 | 0.02712279 | 0.03350702 | 0.05550068 | 0.08598097 | 0.09899411
1017.4 | 0.02786135 | 0.03386498 | 0.05544631 | 0.08637517 | 0.0994019
1017.45 | 0.02859538 | 0.03545537 | 0.05666063 | 0.08764386 | 0.0998097
1017.5 | 0.02893974 | 0.03540553 | 0.05660625 | 0.08760308 | 0.09884459
1017.55 | 0.03006797 | 0.03536022 | 0.05739918 | 0.08755777 | 0.09925238
1017.6 | 0.03001812 | 0.03489805 | 0.05650204 | 0.08751699 | 0.09920254
1017.65 | 0.03115088 | 0.03526053 | 0.05644767 | 0.08791119 | 0.09961033
1017.7 | 0.03149524 | 0.03439511 | 0.05681468 | 0.08830539 | 0.09909832
1017.75 | 0.03144087 | 0.03393747 | 0.05676031 | 0.08870412 | 0.09950612
1017.8 | 0.03217943 | 0.03552333 | 0.05755324 | 0.08997734 | 0.1008337
1017.85 | 0.03173539 | 0.03465791 | 0.05792478 | 0.08993203 | 0.1007839
1017.9 | 0.03286815 | 0.03378795 | 0.05744449 | 0.08945174 | 0.1011917
1017.95 | 0.03242411 | 0.03333031 | 0.05654735 | 0.08940643 | 0.1006842
1018 | 0.03315813 | 0.033285 | 0.05607159 | 0.08848663 | 0.1001722
1018.05 | 0.03310829 | 0.03323516 | 0.05686452 | 0.08800634 | 0.1010421
1018.1 | 0.03266425 | 0.0323652 | 0.05638876 | 0.08840054 | 0.1000725
1018.15 | 0.03379701 | 0.03313548 | 0.05718169 | 0.08923879 | 0.1000227
1018.2 | 0.03295877 | 0.03227005 | 0.0567014 | 0.08875396 | 0.09951065
1018.25 | 0.03212053 | 0.03181242 | 0.05580426 | 0.08783416 | 0.09900317
1018.3 | 0.03128228 | 0.03094699 | 0.05448573 | 0.08647938 | 0.09757589
1018.35 | 0.03004984 | 0.02926144 | 0.05358858 | 0.08555958 | 0.09522882
1018.4 | 0.03 | 0.0292116 | 0.05311282 | 0.08551427 | 0.09426371
1018.45 | 0.02837336 | 0.02875396 | 0.05221568 | 0.08547349 | 0.09283643
1018.5 | 0.02832352 | 0.02870865 | 0.05258269 | 0.08455369 | 0.09232895
1018.55 | 0.02906208 | 0.02865881 | 0.05252832 | 0.08451291 | 0.09273675
1018.6 | 0.02861803 | 0.02860897 | 0.05120979 | 0.08403262 | 0.0917671
1018.65 | 0.02895786 | 0.02978704 | 0.05073403 | 0.08442682 | 0.09171726
1018.7 | 0.02733575 | 0.0297372 | 0.04983688 | 0.08219302 | 0.09075215
1018.75 | 0.02689171 | 0.02927957 | 0.04893974 | 0.08171273 | 0.08978251
1018.8 | 0.02684187 | 0.02841414 | 0.04930675 | 0.08079746 | 0.08927503
1018.85 | 0.02718623 | 0.02836883 | 0.04883552 | 0.08075215 | 0.09014046
1018.9 | 0.02752605 | 0.02872678 | 0.04835976 | 0.08071137 | 0.09054826
1018.95 | 0.02787041 | 0.02867694 | 0.04872678 | 0.08023108 | 0.09049841
1019 | 0.02860897 | 0.02863163 | 0.04867241 | 0.08018577 | 0.09044857
1019.05 | 0.02816493 | 0.02817399 | 0.04861803 | 0.08014499 | 0.09039873
1019.1 | 0.02850476 | 0.02812415 | 0.04898958 | 0.08053919 | 0.08988672
1019.15 | 0.02806072 | 0.02766652 | 0.04893521 | 0.08093339 | 0.08983688
1019.2 | 0.02801087 | 0.02639329 | 0.04888083 | 0.07957861 | 0.08978704
1019.25 | 0.02835523 | 0.02511554 | 0.04840507 | 0.0795333 | 0.0897372
1019.3 | 0.02909379 | 0.02547802 | 0.0483507 | 0.0799275 | 0.09014499
1019.35 | 0.02982782 | 0.0262483 | 0.04872225 | 0.07988672 | 0.09009515
1019.4 | 0.02977798 | 0.02619846 | 0.04908926 | 0.07940643 | 0.08912551
1019.45 | 0.03051654 | 0.02614862 | 0.04945628 | 0.07980063 | 0.0881604
1019.5 | 0.0304667 | 0.02609878 | 0.04855913 | 0.07975986 | 0.08765292
1019.55 | 0.03080652 | 0.02605347 | 0.04893068 | 0.07927957 | 0.08806072
1019.6 | 0.03115088 | 0.02600362 | 0.04803353 | 0.07879928 | 0.0870956
1019.65 | 0.03031264 | 0.02554599 | 0.046715 | 0.07787947 | 0.08612596
1019.7 | 0.0298686 | 0.02508836 | 0.04708201 | 0.07739918 | 0.08607612
1019.75 | 0.02981876 | 0.02463072 | 0.04660625 | 0.0782329 | 0.08511101
1019.8 | 0.02976892 | 0.0249932 | 0.04739465 | 0.0786271 | 0.0855188
1019.85 | 0.02932488 | 0.02412778 | 0.04608065 | 0.07814681 | 0.08501133
1019.9 | 0.02848663 | 0.02367014 | 0.04518351 | 0.07854101 | 0.08450385
1019.95 | 0.02764839 | 0.02321251 | 0.04386498 | 0.07806072 | 0.08353874
1020 | 0.02681015 | 0.02275487 | 0.04338922 | 0.07714092 | 0.0834889
1020.05 | 0.02715451 | 0.02270956 | 0.04291799 | 0.07666063 | 0.08343453
1020.1 | 0.02710467 | 0.02184413 | 0.043285 | 0.07661985 | 0.08292705
1020.15 | 0.02705483 | 0.02179429 | 0.04449479 | 0.07657907 | 0.08379248
1020.2 | 0.02778885 | 0.02174445 | 0.04444042 | 0.07740825 | 0.08420027
1020.25 | 0.02813321 | 0.02251473 | 0.04312642 | 0.07823743 | 0.0836928
1020.3 | 0.02768917 | 0.02328047 | 0.04391482 | 0.07688718 | 0.08363842
1020.35 | 0.02724513 | 0.02241504 | 0.04259628 | 0.07640689 | 0.08267331
1020.4 | 0.02719529 | 0.02277753 | 0.04338469 | 0.07636158 | 0.08353874
1020.45 | 0.02635705 | 0.02272768 | 0.04333031 | 0.07588129 | 0.08257363
1020.5 | 0.0270956 | 0.02186226 | 0.04369733 | 0.075401 | 0.08206615
1020.55 | 0.02782963 | 0.02222021 | 0.04364749 | 0.07666969 | 0.08247395
1020.6 | 0.02699139 | 0.0217671 | 0.04359311 | 0.07706389 | 0.08242411
1020.65 | 0.02733575 | 0.02212506 | 0.04353874 | 0.0778976 | 0.08236973
1020.7 | 0.02689171 | 0.02125963 | 0.04180335 | 0.07741731 | 0.08140915
1020.75 | 0.02723607 | 0.02202537 | 0.04217037 | 0.077372 | 0.08181242
1020.8 | 0.0279701 | 0.02157227 | 0.04295877 | 0.0777662 | 0.08222021
1020.85 | 0.02831445 | 0.02152243 | 0.04206162 | 0.0781604 | 0.082628
1020.9 | 0.02865881 | 0.02188038 | 0.04285002 | 0.0785546 | 0.08257816
1020.95 | 0.02939737 | 0.02183507 | 0.04321704 | 0.0789488 | 0.08252379
1021 | 0.0309198 | 0.02300861 | 0.04358405 | 0.07978251 | 0.08338922
1021.05 | 0.03165836 | 0.02418668 | 0.04479384 | 0.08061622 | 0.08425464
1021.1 | 0.03160852 | 0.02332125 | 0.044744 | 0.07926144 | 0.0842048
1021.15 | 0.03155868 | 0.02286362 | 0.04468962 | 0.07921613 | 0.08415043
1021.2 | 0.03150884 | 0.02322157 | 0.04463525 | 0.07873584 | 0.08455822
1021.25 | 0.03145899 | 0.02358405 | 0.04626643 | 0.07913004 | 0.08450838
1021.3 | 0.03022655 | 0.02231083 | 0.04663797 | 0.07821477 | 0.08308564
1021.35 | 0.03056638 | 0.02226099 | 0.04574082 | 0.07773448 | 0.0830358
1021.4 | 0.03012234 | 0.02180335 | 0.04610784 | 0.07768917 | 0.08344359
1021.45 | 0.0304667 | 0.02216584 | 0.04605347 | 0.07808337 | 0.08384685
1021.5 | 0.03002266 | 0.02252379 | 0.04599909 | 0.07847757 | 0.08471228
1021.55 | 0.02997281 | 0.02165836 | 0.04679203 | 0.07931128 | 0.08512007
1021.6 | 0.02952877 | 0.02201631 | 0.04631627 | 0.07926597 | 0.08552787
1021.65 | 0.02947893 | 0.02278659 | 0.04668328 | 0.07922519 | 0.08547802
1021.7 | 0.03060716 | 0.02437245 | 0.04747168 | 0.08093339 | 0.08633892
1021.75 | 0.02976892 | 0.02391482 | 0.04742184 | 0.0804531 | 0.08537381
1021.8 | 0.03011328 | 0.02468509 | 0.04694608 | 0.08128681 | 0.08623924
1021.85 | 0.03045763 | 0.02545084 | 0.04689171 | 0.08168101 | 0.08664703
1021.9 | 0.02961939 | 0.02458541 | 0.04768011 | 0.0816357 | 0.08751246
1021.95 | 0.03035795 | 0.0245401 | 0.04763027 | 0.08159493 | 0.08654735
1022 | 0.03070231 | 0.02530585 | 0.04799728 | 0.08154961 | 0.08695061
1022.05 | 0.03183054 | 0.02566833 | 0.04878568 | 0.08194382 | 0.08690077
1022.1 | 0.0313865 | 0.02521069 | 0.04873131 | 0.08146353 | 0.08639329
1022.15 | 0.03173086 | 0.02475306 | 0.04910285 | 0.08098324 | 0.08634345
1022.2 | 0.03286362 | 0.02511101 | 0.04946987 | 0.08225646 | 0.08720888
1022.25 | 0.03202537 | 0.02547349 | 0.04984141 | 0.08177617 | 0.0867014
1022.3 | 0.03315813 | 0.02624377 | 0.05062981 | 0.08304486 | 0.08802447
1022.35 | 0.03271409 | 0.02496602 | 0.05057544 | 0.08256457 | 0.08751246
1022.4 | 0.03345265 | 0.0253285 | 0.05094699 | 0.08295877 | 0.08792025
1022.45 | 0.03419121 | 0.02609878 | 0.05089261 | 0.08247848 | 0.08649751
1022.5 | 0.03374717 | 0.02645673 | 0.05083824 | 0.08287268 | 0.08736294
1022.55 | 0.0329044 | 0.0255913 | 0.05078387 | 0.08195288 | 0.08685546
1022.6 | 0.03127775 | 0.02472587 | 0.05030811 | 0.08235161 | 0.08634345
1022.65 | 0.03122791 | 0.02549162 | 0.04983235 | 0.0823063 | 0.08629361
1022.7 | 0.03157227 | 0.02666969 | 0.0502039 | 0.0840145 | 0.0867014
1022.75 | 0.03231083 | 0.02662438 | 0.0509923 | 0.08397372 | 0.0871092
1022.8 | 0.03226099 | 0.02575442 | 0.05009515 | 0.08349343 | 0.08660172
1022.85 | 0.03260082 | 0.02652469 | 0.0504667 | 0.08476665 | 0.08746715
1022.9 | 0.03255097 | 0.02688718 | 0.05041232 | 0.08516085 | 0.08787494
1022.95 | 0.03171273 | 0.02683734 | 0.05035795 | 0.08511554 | 0.0869053
1023 | 0.03205709 | 0.02597191 | 0.05030358 | 0.08463525 | 0.08685546
1023.05 | 0.03240145 | 0.02592207 | 0.05109651 | 0.08546896 | 0.08634798
1023.1 | 0.03235161 | 0.02505664 | 0.05019937 | 0.08542818 | 0.08675578
1023.15 | 0.03190757 | 0.0250068 | 0.05014499 | 0.08406887 | 0.08579067
1023.2 | 0.03264613 | 0.02536928 | 0.05051201 | 0.08402356 | 0.08665609
1023.25 | 0.03101495 | 0.02449932 | 0.05088355 | 0.08310829 | 0.08660172
1023.3 | 0.02938831 | 0.02404622 | 0.04956049 | 0.08218849 | 0.08609425
1023.35 | 0.02973267 | 0.02358858 | 0.04993203 | 0.08258269 | 0.08695967
1023.4 | 0.02889443 | 0.02271862 | 0.04903036 | 0.08122338 | 0.08690983
1023.45 | 0.02884459 | 0.02267331 | 0.0485546 | 0.08030811 | 0.08640236
1023.5 | 0.02997734 | 0.02343906 | 0.04807884 | 0.08113729 | 0.08818305
1023.55 | 0.02913457 | 0.02461713 | 0.04845039 | 0.08153602 | 0.08904848
1023.6 | 0.02987313 | 0.0253874 | 0.04839601 | 0.08149071 | 0.09037608
1023.65 | 0.03100589 | 0.02615768 | 0.04876303 | 0.08188491 | 0.09078387
1023.7 | 0.03213865 | 0.02733575 | 0.04913457 | 0.08403715 | 0.0916493
1023.75 | 0.03169461 | 0.02647032 | 0.04865881 | 0.08399184 | 0.09067966
1023.8 | 0.03164477 | 0.02601269 | 0.04776167 | 0.08351155 | 0.08971454
1023.85 | 0.03198913 | 0.02596285 | 0.04812868 | 0.08390575 | 0.0896647
1023.9 | 0.03193928 | 0.02673312 | 0.0484957 | 0.08386498 | 0.08961033
1023.95 | 0.03109651 | 0.02545537 | 0.04633439 | 0.08338015 | 0.08864522
1024 | 0.03183507 | 0.02622565 | 0.0467014 | 0.08377889 | 0.08951065
1024.05 | 0.03139103 | 0.02576801 | 0.04664703 | 0.08373357 | 0.08854101
1024.1 | 0.03212959 | 0.02531038 | 0.04659266 | 0.08413231 | 0.08849116
1024.15 | 0.03207975 | 0.02403715 | 0.04654282 | 0.08364749 | 0.08844132
1024.2 | 0.0316357 | 0.02439511 | 0.04648845 | 0.08404622 | 0.08930675
1024.25 | 0.03158586 | 0.02393747 | 0.04643407 | 0.0835614 | 0.08925691
1024.3 | 0.03153602 | 0.02429995 | 0.04680109 | 0.08439511 | 0.09012234
1024.35 | 0.03148165 | 0.02343453 | 0.04632533 | 0.08304033 | 0.08961486
1024.4 | 0.03143181 | 0.02338469 | 0.0458541 | 0.08299502 | 0.08956502
1024.45 | 0.03059357 | 0.02292705 | 0.04495696 | 0.0816357 | 0.08813774
1024.5 | 0.03172633 | 0.02410512 | 0.04616674 | 0.08290893 | 0.08854554
1024.55 | 0.03207068 | 0.0244676 | 0.04738106 | 0.08418215 | 0.08895333
1024.6 | 0.03202084 | 0.02482556 | 0.0469053 | 0.08457635 | 0.08936112
1024.65 | 0.0311826 | 0.02396013 | 0.04642954 | 0.08278206 | 0.08885365
1024.7 | 0.03073403 | 0.02431808 | 0.04637517 | 0.08230177 | 0.08788401
1024.75 | 0.03068419 | 0.02427277 | 0.0463208 | 0.08181695 | 0.08737653
1024.8 | 0.03024014 | 0.02381513 | 0.04584504 | 0.08089715 | 0.08594925
1024.85 | 0.0297961 | 0.0233575 | 0.04494789 | 0.07954237 | 0.08498414
1024.9 | 0.03053466 | 0.02494336 | 0.04574082 | 0.08081559 | 0.08676484
1024.95 | 0.02969642 | 0.02407793 | 0.04526507 | 0.08077028 | 0.08625736
1025 | 0.02964658 | 0.02484821 | 0.04647485 | 0.0820435 | 0.08712279
1025.05 | 0.02959221 | 0.02397825 | 0.04599909 | 0.08068419 | 0.08661531
1025.1 | 0.02835976 | 0.02393294 | 0.04468056 | 0.07976439 | 0.08702311
1025.15 | 0.02870412 | 0.02347531 | 0.04505211 | 0.07972361 | 0.0865111
1025.2 | 0.02786588 | 0.02301767 | 0.04457635 | 0.08055732 | 0.08646126
1025.25 | 0.02821024 | 0.02296783 | 0.04452198 | 0.08051201 | 0.08686905
1025.3 | 0.0269778 | 0.02251019 | 0.0444676 | 0.08090621 | 0.08636158
1025.35 | 0.02652923 | 0.02205256 | 0.04357046 | 0.08042592 | 0.08539193
1025.4 | 0.02687358 | 0.02241051 | 0.04351609 | 0.08082465 | 0.08579973
1025.45 | 0.02721794 | 0.0223652 | 0.04346171 | 0.08077934 | 0.08620752
1025.5 | 0.0279565 | 0.02231536 | 0.04299048 | 0.08029905 | 0.08661531
1025.55 | 0.02751246 | 0.02226552 | 0.04293611 | 0.08069325 | 0.08702311
1025.6 | 0.02785682 | 0.02222021 | 0.04330313 | 0.08196647 | 0.0874309
1025.65 | 0.02820118 | 0.02217037 | 0.04367014 | 0.08192116 | 0.08738106
1025.7 | 0.0269642 | 0.02130494 | 0.04319438 | 0.08100136 | 0.08733122
1025.75 | 0.02730856 | 0.02248301 | 0.04398731 | 0.08140009 | 0.08819665
1025.8 | 0.02725872 | 0.02202537 | 0.04393294 | 0.08179429 | 0.08768917
1025.85 | 0.02839148 | 0.02238333 | 0.04429995 | 0.082628 | 0.0885546
1025.9 | 0.03031264 | 0.02438151 | 0.04635705 | 0.08478024 | 0.09079746
1025.95 | 0.030657 | 0.02473947 | 0.04672859 | 0.08605347 | 0.09212506
1026 | 0.02942456 | 0.02387404 | 0.0470956 | 0.08556865 | 0.09161758
1026.05 | 0.02937472 | 0.02464431 | 0.04788854 | 0.08640689 | 0.09110557
1026.1 | 0.03011328 | 0.02541459 | 0.04825555 | 0.08680109 | 0.09105573
1026.15 | 0.0292705 | 0.02577707 | 0.0486271 | 0.08676031 | 0.09192116
1026.2 | 0.02922066 | 0.02531944 | 0.04857272 | 0.086715 | 0.09187132
1026.25 | 0.02917082 | 0.02567739 | 0.04767558 | 0.08623471 | 0.09182148
1026.3 | 0.03030358 | 0.02644767 | 0.04804259 | 0.08706842 | 0.09222927
1026.35 | 0.03064794 | 0.02639783 | 0.04798822 | 0.08790213 | 0.09309923
1026.4 | 0.0290213 | 0.02594019 | 0.04709107 | 0.08698233 | 0.09212959
1026.45 | 0.02778432 | 0.02548256 | 0.04576801 | 0.08650204 | 0.09115995
1026.5 | 0.02694608 | 0.02461713 | 0.04529225 | 0.08557771 | 0.09065247
1026.55 | 0.02689624 | 0.0257952 | 0.04524241 | 0.08509742 | 0.09106026
1026.6 | 0.028029 | 0.02492977 | 0.04560942 | 0.08549162 | 0.09192569
1026.65 | 0.02679656 | 0.02447213 | 0.04471228 | 0.08457182 | 0.09095605
1026.7 | 0.02714092 | 0.02524241 | 0.04465791 | 0.08453104 | 0.09044857
1026.75 | 0.02630267 | 0.02642048 | 0.04502492 | 0.08492524 | 0.09085637
1026.8 | 0.0262483 | 0.02678296 | 0.04623924 | 0.08532397 | 0.09126416
1026.85 | 0.02501586 | 0.02550521 | 0.04576348 | 0.08439964 | 0.09075668
1026.9 | 0.02417762 | 0.02627549 | 0.04613502 | 0.08435886 | 0.09070231
1026.95 | 0.02491618 | 0.02704576 | 0.04692343 | 0.08519257 | 0.09157227
1027 | 0.02565473 | 0.02740825 | 0.04729497 | 0.0855913 | 0.09244223
1027.05 | 0.02599909 | 0.02817852 | 0.04850929 | 0.08642501 | 0.09330766
1027.1 | 0.02673765 | 0.02854101 | 0.04845492 | 0.08725872 | 0.09325782
1027.15 | 0.02550068 | 0.02849116 | 0.04797916 | 0.08677843 | 0.09275034
1027.2 | 0.02584504 | 0.02844132 | 0.04792478 | 0.08673312 | 0.09315813
1027.25 | 0.0257952 | 0.02839148 | 0.04829633 | 0.08669234 | 0.09402356
1027.3 | 0.02613956 | 0.02834617 | 0.04824196 | 0.08752605 | 0.09397372
1027.35 | 0.02727232 | 0.02747621 | 0.04818758 | 0.08792478 | 0.09438604
1027.4 | 0.02682827 | 0.02742637 | 0.04729044 | 0.08743996 | 0.09479384
1027.45 | 0.02677843 | 0.02696874 | 0.04638876 | 0.08652016 | 0.0938242
1027.5 | 0.02712279 | 0.02773901 | 0.04718169 | 0.08735387 | 0.09469415
1027.55 | 0.02628002 | 0.0281015 | 0.04712732 | 0.08643407 | 0.09463978
1027.6 | 0.02623018 | 0.02764386 | 0.04623018 | 0.08726778 | 0.09367014
1027.65 | 0.02618034 | 0.02759402 | 0.0461758 | 0.08766652 | 0.09408246
1027.7 | 0.02691889 | 0.0279565 | 0.04696874 | 0.08806072 | 0.09541006
1027.75 | 0.02686905 | 0.02790666 | 0.04691436 | 0.08845945 | 0.09536022
1027.8 | 0.02603081 | 0.02704123 | 0.04601722 | 0.08797916 | 0.09484821
1027.85 | 0.02558677 | 0.02617127 | 0.04554146 | 0.08705483 | 0.09479837
1027.9 | 0.0263208 | 0.02776167 | 0.04632986 | 0.08789307 | 0.09520616
1027.95 | 0.02666516 | 0.02771183 | 0.0467014 | 0.08916629 | 0.09561396
1028 | 0.02700952 | 0.0284821 | 0.04748981 | 0.09000453 | 0.09648391
1028.05 | 0.02617127 | 0.02761667 | 0.04743996 | 0.08951971 | 0.09551427
1028.1 | 0.02690983 | 0.02756683 | 0.04738559 | 0.08991844 | 0.0959266
1028.15 | 0.02804259 | 0.02833711 | 0.04775261 | 0.08987313 | 0.09725419
1028.2 | 0.02641595 | 0.02869959 | 0.04770276 | 0.08983235 | 0.09720435
1028.25 | 0.02636611 | 0.02824196 | 0.04722247 | 0.08934753 | 0.09669234
1028.3 | 0.02710467 | 0.02901223 | 0.04844132 | 0.09018577 | 0.0975623
1028.35 | 0.02823743 | 0.03060263 | 0.04880834 | 0.09102401 | 0.09889443
1028.4 | 0.02897599 | 0.03219755 | 0.04960127 | 0.09229724 | 0.09930222
1028.45 | 0.02852741 | 0.03214771 | 0.0495469 | 0.09225646 | 0.1001722
1028.5 | 0.0292705 | 0.03374264 | 0.04991844 | 0.09221568 | 0.1005845
1028.55 | 0.03000906 | 0.03410512 | 0.05071137 | 0.09217037 | 0.1009968
1028.6 | 0.02995922 | 0.03323516 | 0.05023561 | 0.09212959 | 0.1014046
1028.65 | 0.02990485 | 0.03359764 | 0.05102855 | 0.09208428 | 0.1018169
1028.7 | 0.02946081 | 0.03272768 | 0.05139556 | 0.09115995 | 0.1008428
1028.75 | 0.0305981 | 0.03309017 | 0.05134119 | 0.09067966 | 0.1007929
1028.8 | 0.03014952 | 0.03386044 | 0.05129135 | 0.0915179 | 0.1007431
1028.85 | 0.02931128 | 0.03340281 | 0.05123697 | 0.09103308 | 0.1002311
1028.9 | 0.02965564 | 0.03294517 | 0.0511826 | 0.09054826 | 0.09925691
1028.95 | 0.02920707 | 0.03166289 | 0.05070684 | 0.09050748 | 0.09920707
1029 | 0.02876303 | 0.03079293 | 0.04938378 | 0.09046217 | 0.09777526
1029.05 | 0.02950159 | 0.03074309 | 0.04975079 | 0.09130041 | 0.09864522
1029.1 | 0.02866334 | 0.02987766 | 0.04885365 | 0.09082012 | 0.09813321
1029.15 | 0.0286135 | 0.03023561 | 0.04837789 | 0.09121432 | 0.09808337
1029.2 | 0.02816493 | 0.02977798 | 0.04705483 | 0.09073403 | 0.09757136
1029.25 | 0.02850929 | 0.03014046 | 0.04657907 | 0.09112823 | 0.09844132
1029.3 | 0.02925238 | 0.03009062 | 0.047372 | 0.09240598 | 0.09792932
1029.35 | 0.02959674 | 0.02963299 | 0.04731763 | 0.09192569 | 0.09834164
1029.4 | 0.0307295 | 0.02999547 | 0.04811056 | 0.09364295 | 0.1001359
1029.45 | 0.02989126 | 0.02953783 | 0.04763027 | 0.09359764 | 0.09962392
1029.5 | 0.02983688 | 0.03030811 | 0.04800181 | 0.09311735 | 0.1004939
1029.55 | 0.03097417 | 0.03067059 | 0.04879474 | 0.09351155 | 0.1009062
1029.6 | 0.03131853 | 0.03062075 | 0.04831899 | 0.09391029 | 0.1008518
1029.65 | 0.03245129 | 0.03098324 | 0.0495333 | 0.09386951 | 0.1012642
1029.7 | 0.03280018 | 0.03093339 | 0.04947893 | 0.09338469 | 0.1012143
1029.75 | 0.03433167 | 0.0317082 | 0.05111917 | 0.09378342 | 0.1020843
1029.8 | 0.0334889 | 0.03165836 | 0.05106479 | 0.0932986 | 0.1020344
1029.85 | 0.03383326 | 0.03120072 | 0.05016765 | 0.09325782 | 0.1019846
1029.9 | 0.03299048 | 0.02991844 | 0.04968736 | 0.09321251 | 0.1014726
1029.95 | 0.03215224 | 0.02946081 | 0.04794291 | 0.09228817 | 0.1004984
1030 | 0.0328908 | 0.03023108 | 0.04873584 | 0.09312642 | 0.1018305
1030.05 | 0.03323516 | 0.02936112 | 0.04868147 | 0.09308564 | 0.1013185
1030.1 | 0.03199819 | 0.02931581 | 0.04820571 | 0.09260082 | 0.1012687
1030.15 | 0.03036701 | 0.02885365 | 0.04772995 | 0.09255551 | 0.1012188
1030.2 | 0.02992297 | 0.02921613 | 0.0459855 | 0.09251473 | 0.1002447
1030.25 | 0.03026733 | 0.03039873 | 0.04677843 | 0.09423199 | 0.1015768
1030.3 | 0.02982329 | 0.03035342 | 0.04714545 | 0.09507023 | 0.1024513
1030.35 | 0.03135025 | 0.03071137 | 0.04793838 | 0.09635251 | 0.1033213
1030.4 | 0.03090621 | 0.03107386 | 0.04830992 | 0.0963072 | 0.1046579
1030.45 | 0.03085637 | 0.03102855 | 0.04782963 | 0.09582691 | 0.1050702
1030.5 | 0.03120072 | 0.0309787 | 0.04820118 | 0.09622111 | 0.1059402
1030.55 | 0.03115088 | 0.03010874 | 0.04772542 | 0.09574082 | 0.1058903
1030.6 | 0.03149524 | 0.03170367 | 0.04851835 | 0.09701858 | 0.1076892
1030.65 | 0.0322338 | 0.03165383 | 0.04973267 | 0.09785682 | 0.1081015
1030.7 | 0.03337109 | 0.03201631 | 0.0505256 | 0.09825555 | 0.1085093
1030.75 | 0.03252832 | 0.03155415 | 0.05004984 | 0.09777073 | 0.1084594
1030.8 | 0.03287268 | 0.03232895 | 0.04999547 | 0.09816946 | 0.1088718
1030.85 | 0.0316357 | 0.03187132 | 0.04909832 | 0.09812868 | 0.1083598
1030.9 | 0.03039873 | 0.03182148 | 0.04819665 | 0.09720435 | 0.1078478
1030.95 | 0.03074762 | 0.03300408 | 0.04898958 | 0.09804259 | 0.1082601
1031 | 0.03148618 | 0.03419121 | 0.0502039 | 0.09888083 | 0.10913
1031.05 | 0.03183054 | 0.03496149 | 0.05100136 | 0.09971908 | 0.1095424
1031.1 | 0.0313865 | 0.03573629 | 0.05052107 | 0.09923879 | 0.1090304
1031.15 | 0.03173086 | 0.03486633 | 0.05004531 | 0.09919348 | 0.1094427
1031.2 | 0.03128228 | 0.03481649 | 0.04872225 | 0.09870865 | 0.109855
1031.25 | 0.03083824 | 0.03477118 | 0.04951518 | 0.09866787 | 0.1102673
1031.3 | 0.0315768 | 0.03595378 | 0.05115541 | 0.09950612 | 0.1125283
1031.35 | 0.03113276 | 0.03508382 | 0.05110104 | 0.0990213 | 0.1124785
1031.4 | 0.03147712 | 0.03421386 | 0.05062528 | 0.09942003 | 0.1128908
1031.45 | 0.03182148 | 0.0337517 | 0.05099683 | 0.1002628 | 0.1133031
1031.5 | 0.03177164 | 0.03370186 | 0.05051654 | 0.1015406 | 0.1141776
1031.55 | 0.03092886 | 0.03406434 | 0.05088808 | 0.1023833 | 0.1141278
1031.6 | 0.03009062 | 0.03319438 | 0.05041232 | 0.1018985 | 0.1140779
1031.65 | 0.03043498 | 0.03314907 | 0.05120526 | 0.1022972 | 0.1158813
1031.7 | 0.02959221 | 0.03309923 | 0.05115088 | 0.102696 | 0.1153693
1031.75 | 0.02875396 | 0.03304939 | 0.05194382 | 0.1035387 | 0.1153149
1031.8 | 0.02791119 | 0.03299955 | 0.05146806 | 0.1039375 | 0.1152651
1031.85 | 0.02667422 | 0.03295424 | 0.0509923 | 0.1038922 | 0.1152152
1031.9 | 0.02741731 | 0.03331672 | 0.05135931 | 0.105179 | 0.1156275
1031.95 | 0.02776167 | 0.03449932 | 0.05215677 | 0.1051337 | 0.1165066
1032 | 0.02810603 | 0.03404169 | 0.0521024 | 0.1055324 | 0.1164522
1032.05 | 0.02686905 | 0.0331672 | 0.05204803 | 0.1046081 | 0.1164024
1032.1 | 0.02721341 | 0.03352968 | 0.05241957 | 0.1054463 | 0.1168147
1032.15 | 0.02795197 | 0.03512913 | 0.05405981 | 0.1071772 | 0.1181559
1032.2 | 0.02790213 | 0.03507929 | 0.05443135 | 0.1075759 | 0.1185727
1032.25 | 0.02903942 | 0.03502945 | 0.0548029 | 0.1084187 | 0.1194472
1032.3 | 0.03017218 | 0.03539193 | 0.05559583 | 0.1092614 | 0.1212551
1032.35 | 0.03091527 | 0.03534662 | 0.05554599 | 0.1109878 | 0.1225963
1032.4 | 0.03204803 | 0.03652923 | 0.05633892 | 0.1118351 | 0.123942
1032.45 | 0.03041686 | 0.03483462 | 0.05628455 | 0.1113457 | 0.1243543
1032.5 | 0.02997281 | 0.03478931 | 0.05708201 | 0.1121885 | 0.1247712
1032.55 | 0.03031717 | 0.03597191 | 0.05787947 | 0.1130358 | 0.1265791
1032.6 | 0.03145446 | 0.03715904 | 0.05952424 | 0.1147667 | 0.1279248
1032.65 | 0.03219302 | 0.03752152 | 0.05989579 | 0.1151654 | 0.1288038
1032.7 | 0.03174898 | 0.03665156 | 0.05898958 | 0.1146806 | 0.128754
1032.75 | 0.03209334 | 0.03742637 | 0.06021296 | 0.1155233 | 0.1291708
1032.8 | 0.0320435 | 0.0386135 | 0.06143634 | 0.1163706 | 0.1300498
1032.85 | 0.03318079 | 0.03938831 | 0.0622338 | 0.1172134 | 0.1304667
1032.9 | 0.03352515 | 0.03975079 | 0.06260535 | 0.1171726 | 0.1313457
1032.95 | 0.03307657 | 0.0388763 | 0.06297689 | 0.1175714 | 0.1312959
1033 | 0.03421386 | 0.04088808 | 0.06420027 | 0.1197508 | 0.1321749
1033.05 | 0.03456275 | 0.0412551 | 0.06457182 | 0.1201541 | 0.1325918
1033.1 | 0.03530131 | 0.04161758 | 0.0657952 | 0.1210014 | 0.1334753
1033.15 | 0.03485727 | 0.04156774 | 0.06574082 | 0.120956 | 0.1334209
1033.2 | 0.03559583 | 0.04193475 | 0.06653829 | 0.1213593 | 0.1343045
1033.25 | 0.03673765 | 0.04312188 | 0.0677662 | 0.1226507 | 0.1356547
1033.3 | 0.03708201 | 0.04348437 | 0.06771183 | 0.1230494 | 0.1356049
1033.35 | 0.03742637 | 0.04385138 | 0.06808337 | 0.1230086 | 0.1364884
1033.4 | 0.03737653 | 0.04380154 | 0.06845492 | 0.1243 | 0.1373675
1033.45 | 0.03851382 | 0.04498867 | 0.06968283 | 0.1251473 | 0.1377843
1033.5 | 0.03965564 | 0.04576801 | 0.07005437 | 0.1259946 | 0.1382012
1033.55 | 0.03920707 | 0.04571817 | 0.06957408 | 0.1255097 | 0.1381513
1033.6 | 0.03915723 | 0.04608518 | 0.06951971 | 0.1250204 | 0.1376348
1033.65 | 0.03950612 | 0.04685999 | 0.06903942 | 0.1254237 | 0.137585
1033.7 | 0.03905754 | 0.04681015 | 0.06856366 | 0.1253783 | 0.1370639
1033.75 | 0.0390077 | 0.04676484 | 0.06893521 | 0.1253376 | 0.137014
1033.8 | 0.03935206 | 0.046715 | 0.06888083 | 0.1252923 | 0.1360308
1033.85 | 0.03930222 | 0.04749434 | 0.06925238 | 0.1261396 | 0.1369144
1033.9 | 0.03925238 | 0.04703217 | 0.06920254 | 0.1269869 | 0.1368645
1033.95 | 0.03840961 | 0.04657 | 0.06957408 | 0.1260535 | 0.1358768
1034 | 0.0371681 | 0.04610784 | 0.06909379 | 0.1255686 | 0.1358269
1034.05 | 0.03632533 | 0.04688265 | 0.06946534 | 0.1264159 | 0.1357771
1034.1 | 0.03587676 | 0.04642501 | 0.07026733 | 0.1263706 | 0.1361939
1034.15 | 0.03582691 | 0.04637517 | 0.07063888 | 0.1276665 | 0.1366108
1034.2 | 0.03498414 | 0.04550068 | 0.06973267 | 0.1271772 | 0.1365609
1034.25 | 0.03612143 | 0.04669234 | 0.07053013 | 0.1280245 | 0.1379112
1034.3 | 0.03567739 | 0.0466425 | 0.07004984 | 0.1284277 | 0.1378568
1034.35 | 0.03483462 | 0.04700498 | 0.06956955 | 0.128387 | 0.1382737
1034.4 | 0.03319891 | 0.04489352 | 0.06866334 | 0.127449 | 0.1368237
1034.45 | 0.03235614 | 0.04484368 | 0.06818758 | 0.1265156 | 0.1363072
1034.5 | 0.03151337 | 0.04520616 | 0.06685093 | 0.1264749 | 0.1367241
1034.55 | 0.03265066 | 0.04557318 | 0.067227 | 0.1268781 | 0.1371364
1034.6 | 0.03299502 | 0.04552333 | 0.06717263 | 0.1268328 | 0.1380199
1034.65 | 0.03373811 | 0.04630267 | 0.06669234 | 0.1272361 | 0.1384368
1034.7 | 0.03408246 | 0.04625283 | 0.06663797 | 0.1267467 | 0.1388536
1034.75 | 0.03442682 | 0.04620299 | 0.06743996 | 0.1267059 | 0.1388038
1034.8 | 0.03516991 | 0.0453285 | 0.06738559 | 0.1262166 | 0.1392207
1034.85 | 0.03512007 | 0.04445401 | 0.0669053 | 0.1257272 | 0.1391708
1034.9 | 0.03586316 | 0.04564567 | 0.06727685 | 0.1261305 | 0.1395877
1034.95 | 0.03700045 | 0.04724966 | 0.06722247 | 0.1274218 | 0.1404712
1035 | 0.03774354 | 0.04761214 | 0.06674218 | 0.1278251 | 0.1408881
1035.05 | 0.03848663 | 0.04839148 | 0.06754418 | 0.1268917 | 0.1417716
1035.1 | 0.03883552 | 0.04751699 | 0.06706389 | 0.1264024 | 0.1412551
1035.15 | 0.03957861 | 0.04746715 | 0.06700952 | 0.125469 | 0.1402673
1035.2 | 0.03873131 | 0.04659266 | 0.06610331 | 0.1249796 | 0.1392841
1035.25 | 0.03828727 | 0.04613049 | 0.06562302 | 0.1244948 | 0.1382963
1035.3 | 0.0378387 | 0.04649751 | 0.06599909 | 0.1248935 | 0.1382465
1035.35 | 0.03659719 | 0.04603534 | 0.06466697 | 0.1235161 | 0.1367966
1035.4 | 0.03654735 | 0.04681015 | 0.06376076 | 0.1230267 | 0.1362755
1035.45 | 0.03609878 | 0.04511101 | 0.06285455 | 0.1225419 | 0.1348256
1035.5 | 0.03604894 | 0.04423652 | 0.06237426 | 0.1220526 | 0.1347757
1035.55 | 0.03560036 | 0.04377435 | 0.06231989 | 0.1215632 | 0.1342592
1035.6 | 0.03515632 | 0.04248754 | 0.0609923 | 0.1215224 | 0.1328047
1035.65 | 0.03470775 | 0.04202537 | 0.06008609 | 0.120589 | 0.1308926
1035.7 | 0.03347077 | 0.04073856 | 0.0587585 | 0.1196556 | 0.1303715
1035.75 | 0.03500227 | 0.04193022 | 0.05913004 | 0.1191663 | 0.1303217
1035.8 | 0.03574536 | 0.04188038 | 0.05779792 | 0.1186815 | 0.1302719
1035.85 | 0.03569551 | 0.04141821 | 0.05689624 | 0.117304 | 0.1288219
1035.9 | 0.03603987 | 0.04219755 | 0.05726778 | 0.1177028 | 0.1292388
1035.95 | 0.03559583 | 0.04173539 | 0.05636611 | 0.1172179 | 0.1287222
1036 | 0.03633892 | 0.04168555 | 0.05631174 | 0.1171726 | 0.1291391
1036.05 | 0.03628908 | 0.0416357 | 0.05625736 | 0.1157997 | 0.1290847
1036.1 | 0.0378251 | 0.04241504 | 0.05577707 | 0.1153104 | 0.1271726
1036.15 | 0.03737653 | 0.04277753 | 0.05530131 | 0.1148256 | 0.1257227
1036.2 | 0.03732669 | 0.04272768 | 0.05567286 | 0.1143362 | 0.1256729
1036.25 | 0.03687812 | 0.0430947 | 0.0560444 | 0.1138514 | 0.1260897
1036.3 | 0.03642954 | 0.04263253 | 0.05599003 | 0.1138061 | 0.1255732
1036.35 | 0.03677843 | 0.04299502 | 0.05636158 | 0.1137653 | 0.1250566
1036.4 | 0.03752152 | 0.04377435 | 0.05588129 | 0.1146081 | 0.1250068
1036.45 | 0.03786588 | 0.04331219 | 0.05497961 | 0.1136792 | 0.1240236
1036.5 | 0.03821477 | 0.04326235 | 0.05535116 | 0.1127458 | 0.1239737
1036.55 | 0.03657454 | 0.04238786 | 0.05487087 | 0.1113729 | 0.1220616
1036.6 | 0.03771636 | 0.04234255 | 0.05481649 | 0.110444 | 0.1210829
1036.65 | 0.03766652 | 0.04229271 | 0.05518804 | 0.1108428 | 0.1210285
1036.7 | 0.03880381 | 0.04224286 | 0.0551382 | 0.1094699 | 0.1209787
1036.75 | 0.0391527 | 0.04343453 | 0.05508382 | 0.1094246 | 0.1209289
1036.8 | 0.03949705 | 0.04338469 | 0.05460353 | 0.1089397 | 0.1194835
1036.85 | 0.04024014 | 0.04416402 | 0.05454916 | 0.108899 | 0.1194336
1036.9 | 0.0401903 | 0.04411418 | 0.05449932 | 0.1084096 | 0.1189171
1036.95 | 0.04014046 | 0.04323969 | 0.05359311 | 0.1065927 | 0.1179384
1037 | 0.03969189 | 0.04277753 | 0.05311735 | 0.1052243 | 0.116493
1037.05 | 0.03964205 | 0.04355686 | 0.05178976 | 0.1047349 | 0.1155143
1037.1 | 0.0411826 | 0.044744 | 0.0521613 | 0.1055777 | 0.1154644
1037.15 | 0.0399411 | 0.04428183 | 0.05083371 | 0.1050929 | 0.114019
1037.2 | 0.03869506 | 0.04340734 | 0.04993203 | 0.1046081 | 0.1130403
1037.25 | 0.03825102 | 0.04336203 | 0.04903036 | 0.1045628 | 0.1125283
1037.3 | 0.03780245 | 0.04248754 | 0.04812868 | 0.1040779 | 0.1115496
1037.35 | 0.03775261 | 0.04202537 | 0.047227 | 0.1027096 | 0.1101087
1037.4 | 0.0365111 | 0.04073856 | 0.04589941 | 0.1013367 | 0.1082012
1037.45 | 0.03606253 | 0.03986407 | 0.04415043 | 0.1004078 | 0.107227
1037.5 | 0.03521976 | 0.03898958 | 0.04452198 | 0.100367 | 0.1057861
1037.55 | 0.03477118 | 0.03893974 | 0.0444676 | 0.1003217 | 0.1052741
1037.6 | 0.03472134 | 0.03847757 | 0.04441323 | 0.09939737 | 0.1042954
1037.65 | 0.03387857 | 0.03719529 | 0.04351609 | 0.09758496 | 0.1028591
1037.7 | 0.03263706 | 0.03673312 | 0.04261441 | 0.09665609 | 0.1018804
1037.75 | 0.03338015 | 0.0370956 | 0.04340734 | 0.09661531 | 0.1009062
1037.8 | 0.03293158 | 0.03663344 | 0.04335297 | 0.09569098 | 0.1003942
1037.85 | 0.03328047 | 0.0361758 | 0.0432986 | 0.09564567 | 0.09988219
1037.9 | 0.0328319 | 0.03653829 | 0.04282284 | 0.09560489 | 0.09983235
1037.95 | 0.03278206 | 0.03648845 | 0.04234708 | 0.09467603 | 0.09885365
1038 | 0.03273222 | 0.03768011 | 0.04314001 | 0.09463525 | 0.09834164
1038.05 | 0.03307657 | 0.03804259 | 0.04308564 | 0.09415043 | 0.0982918
1038.1 | 0.03302673 | 0.03758043 | 0.04218396 | 0.09410512 | 0.09731763
1038.15 | 0.03376982 | 0.03753058 | 0.04255551 | 0.0936203 | 0.09634345
1038.2 | 0.03332125 | 0.0378976 | 0.04207975 | 0.09357952 | 0.09583145
1038.25 | 0.03406434 | 0.03867241 | 0.04159946 | 0.09353421 | 0.09531944
1038.3 | 0.03322157 | 0.03779792 | 0.04027639 | 0.09172633 | 0.09434527
1038.35 | 0.03396466 | 0.03857725 | 0.03980063 | 0.09168555 | 0.09383326
1038.4 | 0.03351609 | 0.03770276 | 0.03890349 | 0.08987766 | 0.09285908
1038.45 | 0.03346624 | 0.03682827 | 0.03884912 | 0.08851382 | 0.09188944
1038.5 | 0.03420933 | 0.03760308 | 0.03879474 | 0.08935206 | 0.09137744
1038.55 | 0.03455369 | 0.0363208 | 0.0378976 | 0.08842773 | 0.09040326
1038.6 | 0.03410965 | 0.03544631 | 0.03699592 | 0.08661985 | 0.08897145
1038.65 | 0.03524694 | 0.03622111 | 0.03736747 | 0.08613502 | 0.08937925
1038.7 | 0.0348029 | 0.03575895 | 0.03688718 | 0.08565473 | 0.08887177
1038.75 | 0.03474853 | 0.03488899 | 0.03641142 | 0.0847304 | 0.0888174
1038.8 | 0.03390575 | 0.03318985 | 0.03593566 | 0.08380607 | 0.08830992
1038.85 | 0.03425464 | 0.03231989 | 0.03588129 | 0.08332125 | 0.08733575
1038.9 | 0.03301314 | 0.0314454 | 0.03583145 | 0.08196194 | 0.08590394
1038.95 | 0.03256457 | 0.03098777 | 0.03535569 | 0.08147712 | 0.08539193
1039 | 0.03290893 | 0.03217037 | 0.03530131 | 0.08187585 | 0.08580426
1039.05 | 0.03246488 | 0.03088808 | 0.03566833 | 0.0800725 | 0.08437245
1039.1 | 0.03201631 | 0.03125057 | 0.03519257 | 0.07870865 | 0.08386044
1039.15 | 0.03236067 | 0.03161305 | 0.03471681 | 0.07910739 | 0.0828908
1039.2 | 0.0311237 | 0.03074309 | 0.03424105 | 0.07774354 | 0.08145899
1039.25 | 0.03107386 | 0.03069325 | 0.03418668 | 0.07770276 | 0.08095152
1039.3 | 0.03062528 | 0.03064341 | 0.03455822 | 0.07721794 | 0.07998188
1039.35 | 0.03136837 | 0.03101042 | 0.03365655 | 0.07717716 | 0.07993203
1039.4 | 0.03211146 | 0.03219755 | 0.03402809 | 0.07757136 | 0.07942003
1039.45 | 0.03206162 | 0.03132306 | 0.03312642 | 0.07753058 | 0.07890802
1039.5 | 0.03200725 | 0.03168555 | 0.03222927 | 0.07661078 | 0.07702311
1039.55 | 0.03116448 | 0.02999094 | 0.03133213 | 0.07612596 | 0.07559583
1039.6 | 0.03111464 | 0.0299411 | 0.03127775 | 0.07564567 | 0.07554599
1039.65 | 0.03146353 | 0.03030358 | 0.03080199 | 0.07647938 | 0.07549615
1039.7 | 0.03180788 | 0.03107839 | 0.03117354 | 0.07687812 | 0.07498414
1039.75 | 0.03215224 | 0.03185319 | 0.03111917 | 0.07727232 | 0.0749343
1039.8 | 0.0317082 | 0.03180788 | 0.03064341 | 0.07679203 | 0.07442229
1039.85 | 0.03205256 | 0.03258269 | 0.02974626 | 0.0763072 | 0.07345718
1039.9 | 0.03318985 | 0.0333575 | 0.03053466 | 0.07626643 | 0.07294517
1039.95 | 0.03353874 | 0.03248301 | 0.03048029 | 0.0757816 | 0.07289533
1040 | 0.0334889 | 0.03325782 | 0.03000453 | 0.0748618 | 0.07238786
1040.05 | 0.03462619 | 0.03444948 | 0.03037608 | 0.07613502 | 0.07371092
1040.1 | 0.03497508 | 0.03481196 | 0.0303217 | 0.07521522 | 0.07366108
1040.15 | 0.03531944 | 0.03517444 | 0.03068872 | 0.0747304 | 0.07269597
1040.2 | 0.03447667 | 0.0351246 | 0.03106026 | 0.0738106 | 0.07218396
1040.25 | 0.03482102 | 0.03466697 | 0.0305845 | 0.0728908 | 0.07213412
1040.3 | 0.03556411 | 0.0342048 | 0.03010874 | 0.071971 | 0.07162664
1040.35 | 0.03512007 | 0.03374264 | 0.0292116 | 0.07061169 | 0.07019937
1040.4 | 0.03427277 | 0.03287268 | 0.02873584 | 0.06969189 | 0.06877662
1040.45 | 0.03303126 | 0.03158586 | 0.02741278 | 0.06833258 | 0.06780698
1040.5 | 0.03218849 | 0.0311237 | 0.02651563 | 0.0682918 | 0.06638423
1040.55 | 0.03253738 | 0.03107839 | 0.02730856 | 0.06824649 | 0.06633439
1040.6 | 0.03129588 | 0.02937925 | 0.0268328 | 0.06601269 | 0.06491164
1040.65 | 0.03164024 | 0.02933394 | 0.02677843 | 0.06597191 | 0.06394653
1040.7 | 0.03039873 | 0.02887177 | 0.02588129 | 0.0646126 | 0.06252379
1040.75 | 0.03034889 | 0.02841414 | 0.02498414 | 0.06413231 | 0.06155868
1040.8 | 0.02990485 | 0.02753965 | 0.02366561 | 0.06321704 | 0.06059357
1040.85 | 0.02906208 | 0.02625736 | 0.02361577 | 0.06317173 | 0.05917082
1040.9 | 0.03059357 | 0.02785682 | 0.02524694 | 0.06444042 | 0.06003625
1040.95 | 0.03094246 | 0.0282193 | 0.02519257 | 0.06352515 | 0.06043951
1041 | 0.03089261 | 0.02816946 | 0.02555958 | 0.06347984 | 0.05993203
1041.05 | 0.03083824 | 0.02894427 | 0.02466244 | 0.06212506 | 0.05851382
1041.1 | 0.03118713 | 0.02930675 | 0.02419121 | 0.06251926 | 0.05800634
1041.15 | 0.03113729 | 0.02966923 | 0.02413684 | 0.06335297 | 0.05840961
1041.2 | 0.03108745 | 0.0292116 | 0.02366108 | 0.06243317 | 0.05744903
1041.25 | 0.03182601 | 0.02998641 | 0.02444948 | 0.06414137 | 0.05785229
1041.3 | 0.0321749 | 0.03034889 | 0.02481649 | 0.06410059 | 0.05780245
1041.35 | 0.03172633 | 0.03071137 | 0.02518804 | 0.06449479 | 0.05775261
1041.4 | 0.03246942 | 0.0318985 | 0.02597644 | 0.0640145 | 0.0586135
1041.45 | 0.03083371 | 0.03061169 | 0.02465791 | 0.06353421 | 0.05764839
1041.5 | 0.03117807 | 0.03139103 | 0.02544631 | 0.06436339 | 0.05851382
1041.55 | 0.03112823 | 0.03216584 | 0.02497055 | 0.06432261 | 0.05846398
1041.6 | 0.03067966 | 0.03211599 | 0.02576348 | 0.0642773 | 0.05840961
1041.65 | 0.03062981 | 0.03165383 | 0.02570911 | 0.06292252 | 0.05790213
1041.7 | 0.03057997 | 0.03078387 | 0.02565473 | 0.06200272 | 0.05602628
1041.75 | 0.0297372 | 0.0303217 | 0.02517898 | 0.06108745 | 0.0550657
1041.8 | 0.02889443 | 0.02944721 | 0.02428183 | 0.05929316 | 0.05410059
1041.85 | 0.02884459 | 0.02898958 | 0.02380607 | 0.05925238 | 0.05314001
1041.9 | 0.02918894 | 0.02852741 | 0.02333484 | 0.0578976 | 0.0521749
1041.95 | 0.02794744 | 0.02765745 | 0.02159493 | 0.05698233 | 0.05075668
1042 | 0.02829633 | 0.02719529 | 0.02111917 | 0.05562755 | 0.0497961
1042.05 | 0.02745356 | 0.025913 | 0.01938378 | 0.05383779 | 0.04792478
1042.1 | 0.02621205 | 0.0242184 | 0.01975079 | 0.0533575 | 0.04650657
1042.15 | 0.02774807 | 0.02458088 | 0.01969642 | 0.05331672 | 0.04645673
1042.2 | 0.0269053 | 0.02494336 | 0.01922066 | 0.0541459 | 0.04640689
1042.25 | 0.02645673 | 0.02489805 | 0.01832352 | 0.05410059 | 0.04681015
1042.3 | 0.02719982 | 0.02608065 | 0.01869506 | 0.05449479 | 0.04676031
1042.35 | 0.02794291 | 0.02603081 | 0.01864069 | 0.0540145 | 0.04716357
1042.4 | 0.02749434 | 0.02680562 | 0.01942909 | 0.05353874 | 0.04711373
1042.45 | 0.02665156 | 0.02634798 | 0.01853194 | 0.05305845 | 0.04660625
1042.5 | 0.02660172 | 0.02671047 | 0.01889896 | 0.05301314 | 0.04655641
1042.55 | 0.02655188 | 0.02666063 | 0.01968736 | 0.05340734 | 0.04605347
1042.6 | 0.02689624 | 0.02784776 | 0.02089715 | 0.05380154 | 0.04690983
1042.65 | 0.0268464 | 0.02862256 | 0.02000453 | 0.05332125 | 0.04594925
1042.7 | 0.02560489 | 0.0281604 | 0.01910739 | 0.05240598 | 0.04544631
1042.75 | 0.02595378 | 0.02687812 | 0.01905301 | 0.05105573 | 0.04493883
1042.8 | 0.02669234 | 0.0272406 | 0.01942003 | 0.05101042 | 0.04397825
1042.85 | 0.02743543 | 0.02678296 | 0.01936565 | 0.05096964 | 0.04392841
1042.9 | 0.02659266 | 0.0263208 | 0.01973267 | 0.05048935 | 0.04342093
1042.95 | 0.02654282 | 0.02585863 | 0.01841867 | 0.04957408 | 0.04291799
1043 | 0.02728591 | 0.02581332 | 0.01962845 | 0.0495333 | 0.04286815
1043.05 | 0.02802447 | 0.02535116 | 0.01957408 | 0.04905301 | 0.04281377
1043.1 | 0.02837336 | 0.02612596 | 0.01951971 | 0.04944721 | 0.04322157
1043.15 | 0.02792478 | 0.02607612 | 0.01904395 | 0.04896692 | 0.04180335
1043.2 | 0.02866787 | 0.02603081 | 0.0194155 | 0.04892161 | 0.04266425
1043.25 | 0.02941097 | 0.02598097 | 0.02062528 | 0.04931581 | 0.04215677
1043.3 | 0.02936112 | 0.02634345 | 0.01972814 | 0.04927503 | 0.04165383
1043.35 | 0.02931128 | 0.02629361 | 0.01925238 | 0.04748527 | 0.04114635
1043.4 | 0.02886271 | 0.02665609 | 0.01961939 | 0.04744449 | 0.0401903
1043.45 | 0.02841414 | 0.02702311 | 0.01830539 | 0.0469642 | 0.03968283
1043.5 | 0.0283643 | 0.02738559 | 0.01825102 | 0.04692343 | 0.03917988
1043.55 | 0.02831445 | 0.02692343 | 0.01735387 | 0.04775261 | 0.0382193
1043.6 | 0.02826461 | 0.02728591 | 0.01772089 | 0.04770729 | 0.03816946
1043.65 | 0.02781604 | 0.02600362 | 0.01640689 | 0.04548709 | 0.03675578
1043.7 | 0.02697327 | 0.02430902 | 0.0146715 | 0.04413684 | 0.03534209
1043.75 | 0.02652469 | 0.02384685 | 0.01419574 | 0.04409606 | 0.03483915
1043.8 | 0.02608065 | 0.02256457 | 0.01330313 | 0.04361577 | 0.0343362
1043.85 | 0.02642501 | 0.02292705 | 0.01324875 | 0.04357499 | 0.03519257
1043.9 | 0.02597644 | 0.02246942 | 0.012773 | 0.04352968 | 0.03468962
1043.95 | 0.0255324 | 0.02118713 | 0.01230177 | 0.04261894 | 0.03463525
1044 | 0.02587676 | 0.02113729 | 0.01266878 | 0.04257363 | 0.0332261
1044.05 | 0.02582691 | 0.02026733 | 0.01177164 | 0.04035795 | 0.03272315
1044.1 | 0.02577707 | 0.0198097 | 0.01213865 | 0.03987766 | 0.03312642
1044.15 | 0.0249343 | 0.01934753 | 0.01124604 | 0.03896692 | 0.03307204
1044.2 | 0.02448573 | 0.0188899 | 0.01203444 | 0.03848663 | 0.0325691
1044.25 | 0.02562302 | 0.01966017 | 0.01323969 | 0.03888083 | 0.03342546
1044.3 | 0.02636611 | 0.02043498 | 0.01360671 | 0.03883552 | 0.03292252
1044.35 | 0.02631627 | 0.0220299 | 0.01397372 | 0.03879474 | 0.03332578
1044.4 | 0.02666063 | 0.02157227 | 0.01434073 | 0.03918441 | 0.03281831
1044.45 | 0.02661078 | 0.02152243 | 0.01470775 | 0.03957861 | 0.03276846
1044.5 | 0.02656094 | 0.02147259 | 0.01507476 | 0.03996828 | 0.03226552
1044.55 | 0.0265111 | 0.02224739 | 0.01544178 | 0.04036248 | 0.03266878
1044.6 | 0.02646126 | 0.0230222 | 0.01580879 | 0.04075215 | 0.03261894
1044.65 | 0.02561849 | 0.02256004 | 0.01491618 | 0.03984141 | 0.03211146
1044.7 | 0.02596285 | 0.02251473 | 0.0148618 | 0.0397961 | 0.03206162
1044.75 | 0.02670594 | 0.023285 | 0.01480743 | 0.04062528 | 0.03291799
1044.8 | 0.02546443 | 0.02200272 | 0.01433167 | 0.03971001 | 0.03196194
1044.85 | 0.02541459 | 0.02154508 | 0.01343906 | 0.03966923 | 0.03145899
1044.9 | 0.02536475 | 0.0202628 | 0.01380607 | 0.03962392 | 0.03095152
1044.95 | 0.02531491 | 0.02062528 | 0.01333031 | 0.03827821 | 0.03090168
1045 | 0.02447213 | 0.02016312 | 0.01285908 | 0.03736747 | 0.03039873
1045.05 | 0.02442229 | 0.01970548 | 0.01196194 | 0.0364522 | 0.02989579
1045.1 | 0.02397372 | 0.01883552 | 0.01190757 | 0.03597644 | 0.02984594
1045.15 | 0.02392388 | 0.01755324 | 0.01185773 | 0.03550068 | 0.0297961
1045.2 | 0.02387404 | 0.0175034 | 0.01180335 | 0.03632533 | 0.02883552
1045.25 | 0.0246126 | 0.01663344 | 0.01132759 | 0.03628455 | 0.02787947
1045.3 | 0.02376982 | 0.01658813 | 0.01127322 | 0.03580426 | 0.02737653
1045.35 | 0.02411871 | 0.01777073 | 0.01206162 | 0.03576348 | 0.02777979
1045.4 | 0.02327594 | 0.01730856 | 0.01242864 | 0.03528319 | 0.02727685
1045.45 | 0.02164024 | 0.0164386 | 0.01069325 | 0.03393747 | 0.0263208
1045.5 | 0.02159039 | 0.01680109 | 0.01106026 | 0.03389669 | 0.02581785
1045.55 | 0.02193475 | 0.01675578 | 0.01058903 | 0.03428636 | 0.02576348
1045.6 | 0.02188491 | 0.01670594 | 0.01011328 | 0.03468056 | 0.02526053
1045.65 | 0.02143634 | 0.01665609 | 0.009637517 | 0.03550521 | 0.02521069
1045.7 | 0.0213865 | 0.01701858 | 0.009166289 | 0.03589488 | 0.02516085
1045.75 | 0.02133666 | 0.01738106 | 0.009533303 | 0.03498414 | 0.02556411
1045.8 | 0.02049388 | 0.01733122 | 0.009900317 | 0.03537381 | 0.02596285
1045.85 | 0.02083824 | 0.0176937 | 0.009845945 | 0.03489805 | 0.025913
1045.9 | 0.0211826 | 0.01764386 | 0.009791572 | 0.03485274 | 0.02586316
1045.95 | 0.02113276 | 0.01718623 | 0.008898958 | 0.03437698 | 0.02581332
1046 | 0.02187585 | 0.01796103 | 0.009265972 | 0.03520163 | 0.02711826
1046.05 | 0.02063888 | 0.01791119 | 0.008790213 | 0.03472587 | 0.02661531
1046.1 | 0.02098324 | 0.01704123 | 0.009578614 | 0.03381513 | 0.02565927
1046.15 | 0.02093339 | 0.01699139 | 0.01036701 | 0.03333937 | 0.02606253
1046.2 | 0.02167195 | 0.01735387 | 0.01115088 | 0.03285908 | 0.02691889
1046.25 | 0.02162211 | 0.01730403 | 0.01110104 | 0.03238333 | 0.02641595
1046.3 | 0.02157227 | 0.01725872 | 0.01188491 | 0.03364295 | 0.02590847
1046.35 | 0.02191663 | 0.01720888 | 0.0109923 | 0.03273222 | 0.02495242
1046.4 | 0.02186679 | 0.01633892 | 0.01051654 | 0.03225193 | 0.02400091
1046.45 | 0.02102401 | 0.01587676 | 0.01046217 | 0.03221115 | 0.02349343
1046.5 | 0.02018124 | 0.01541912 | 0.009569551 | 0.03130041 | 0.02299048
1046.55 | 0.02053013 | 0.01536928 | 0.01035795 | 0.03038967 | 0.02203897
1046.6 | 0.02047576 | 0.01532397 | 0.01072497 | 0.03034436 | 0.02198459
1046.65 | 0.02042592 | 0.0148618 | 0.01024921 | 0.0298686 | 0.02193475
1046.7 | 0.02077028 | 0.01481196 | 0.01019483 | 0.0302628 | 0.02143181
1046.75 | 0.02072043 | 0.01476665 | 0.009723607 | 0.03021749 | 0.02048029
1046.8 | 0.02067059 | 0.01471681 | 0.009669234 | 0.02974173 | 0.02087902
1046.85 | 0.02022655 | 0.01425918 | 0.00751246 | 0.02839601 | 0.01992297
1046.9 | 0.01938378 | 0.01379701 | 0.007462619 | 0.02835523 | 0.01987313
1046.95 | 0.01933394 | 0.01457182 | 0.007829633 | 0.02830992 | 0.01982329
1047 | 0.01849116 | 0.0149343 | 0.007353874 | 0.02826914 | 0.02022655
1047.05 | 0.01883552 | 0.01529678 | 0.007720888 | 0.02779338 | 0.01972361
1047.1 | 0.01878568 | 0.01442682 | 0.007245129 | 0.02774807 | 0.01922066
1047.15 | 0.01873584 | 0.01355686 | 0.006773901 | 0.02683734 | 0.01826461
1047.2 | 0.0190802 | 0.01432714 | 0.007557771 | 0.027227 | 0.01821477
1047.25 | 0.01863163 | 0.0142773 | 0.007086543 | 0.02675125 | 0.0186135
1047.3 | 0.01858179 | 0.01423199 | 0.00703217 | 0.02627549 | 0.01856366
1047.35 | 0.01853194 | 0.01336203 | 0.006977798 | 0.02579973 | 0.01715904
1047.4 | 0.0188763 | 0.01289986 | 0.007344812 | 0.02532397 | 0.0171092
1047.45 | 0.02041232 | 0.01408246 | 0.008133213 | 0.02614862 | 0.01750793
1047.5 | 0.02075668 | 0.01403715 | 0.008921613 | 0.02610331 | 0.0183643
1047.55 | 0.02110104 | 0.01357499 | 0.008867241 | 0.02649298 | 0.01786135
1047.6 | 0.020657 | 0.01352968 | 0.008812868 | 0.02688718 | 0.01780698
1047.65 | 0.02060263 | 0.01347984 | 0.008758496 | 0.02727685 | 0.01775714
1047.7 | 0.02055279 | 0.01343 | 0.00912551 | 0.02723154 | 0.0181604
1047.75 | 0.02010874 | 0.01338015 | 0.007811509 | 0.02675578 | 0.01765745
1047.8 | 0.0208473 | 0.01374264 | 0.007757136 | 0.02714545 | 0.01805618
1047.85 | 0.02000453 | 0.01246488 | 0.006021749 | 0.02623471 | 0.01710467
1047.9 | 0.01995469 | 0.01364749 | 0.005971908 | 0.02575895 | 0.0179565
1047.95 | 0.01990485 | 0.01400997 | 0.006338922 | 0.02701858 | 0.01790666
1048 | 0.01946081 | 0.01272768 | 0.006284549 | 0.02610784 | 0.01740372
1048.05 | 0.01861803 | 0.01227005 | 0.004970548 | 0.0251971 | 0.01735387
1048.1 | 0.01896239 | 0.01222021 | 0.004916176 | 0.02472134 | 0.01730403
1048.15 | 0.01970095 | 0.01299502 | 0.004861803 | 0.02511101 | 0.01770276
1048.2 | 0.01925691 | 0.01253285 | 0.004390575 | 0.02507023 | 0.01719982
1048.25 | 0.01920707 | 0.01207522 | 0.003914816 | 0.02502492 | 0.01714998
1048.3 | 0.01915723 | 0.01161758 | 0.004703217 | 0.02454916 | 0.01664703
1048.35 | 0.01870865 | 0.01197553 | 0.004648845 | 0.02450838 | 0.01614409
1048.4 | 0.01905301 | 0.01275034 | 0.005432714 | 0.0253285 | 0.01654735
1048.45 | 0.01860897 | 0.01229271 | 0.004961486 | 0.02485274 | 0.0155913
1048.5 | 0.0181604 | 0.01265066 | 0.0053285 | 0.02437698 | 0.01554146
1048.55 | 0.01692343 | 0.01219302 | 0.004435886 | 0.02347077 | 0.01503851
1048.6 | 0.01647485 | 0.01296783 | 0.005641142 | 0.02516085 | 0.01498867
1048.65 | 0.01563661 | 0.01209787 | 0.005586769 | 0.02511554 | 0.01493883
1048.7 | 0.01518804 | 0.01122791 | 0.004694155 | 0.0242048 | 0.01398278
1048.75 | 0.0155324 | 0.01159039 | 0.004639783 | 0.02459447 | 0.01438604
1048.8 | 0.01627549 | 0.01236067 | 0.00458541 | 0.02455369 | 0.01478478
1048.85 | 0.01622565 | 0.01231083 | 0.004952424 | 0.02494336 | 0.01518804
1048.9 | 0.01577707 | 0.01103308 | 0.004481196 | 0.0244676 | 0.01468509
1048.95 | 0.01612143 | 0.01139556 | 0.004426824 | 0.02399184 | 0.01463525
1049 | 0.01567739 | 0.01093339 | 0.004372451 | 0.02351609 | 0.0136792
1049.05 | 0.01562755 | 0.01006343 | 0.003896692 | 0.02304033 | 0.01362936
1049.1 | 0.01597191 | 0.01001812 | 0.003425464 | 0.02343 | 0.01312642
1049.15 | 0.01552333 | 0.009148165 | 0.00253285 | 0.02122338 | 0.01262347
1049.2 | 0.01547349 | 0.00869053 | 0.002478478 | 0.02117807 | 0.01167195
1049.25 | 0.01661078 | 0.009460807 | 0.003266878 | 0.02200272 | 0.01297689
1049.3 | 0.01656094 | 0.01023108 | 0.003629361 | 0.02152696 | 0.01292252
1049.35 | 0.0169053 | 0.01100589 | 0.004839148 | 0.02148165 | 0.01287268
1049.4 | 0.01804259 | 0.01136837 | 0.003525147 | 0.02100589 | 0.01327594
1049.45 | 0.01839148 | 0.01213865 | 0.003470775 | 0.02139556 | 0.012773
1049.5 | 0.01794291 | 0.01208881 | 0.003416402 | 0.02135478 | 0.01272315
1049.55 | 0.01828727 | 0.01286362 | 0.003783416 | 0.02260988 | 0.01447667
1049.6 | 0.01863163 | 0.01281377 | 0.002890802 | 0.02256457 | 0.01442682
1049.65 | 0.01898052 | 0.01317626 | 0.003674671 | 0.02208881 | 0.01437698
1049.7 | 0.01853194 | 0.0123063 | 0.002782057 | 0.02204803 | 0.01387404
1049.75 | 0.01927503 | 0.01225646 | 0.002727685 | 0.02157227 | 0.0138242
1049.8 | 0.01882646 | 0.01303126 | 0.002677843 | 0.02196194 | 0.01332125
1049.85 | 0.01917535 | 0.0125691 | 0.002202084 | 0.02148618 | 0.01281831
1049.9 | 0.01951971 | 0.01252379 | 0.00130947 | 0.0223063 | 0.01231536
1049.95 | 0.01907114 | 0.01165383 | 0.001676484 | 0.02226552 | 0.01226552
1050 | 0.01783416 | 0.01078387 | 0.001200725 | 0.02135478 | 0.01266425
1050.05 | 0.01778432 | 0.01073403 | 0.001567739 | 0.02174445 | 0.01216584
1050.1 | 0.01773448 | 0.01068419 | 0.001513367 | 0.02126869 | 0.01211146
1050.15 | 0.01887177 | 0.01104667 | 0.001880381 | 0.02165836 | 0.01206162
1050.2 | 0.01882193 | 0.01058903 | 0.001409153 | 0.02161758 | 0.01201178
1050.25 | 0.01995922 | 0.01053919 | 0.002614409 | 0.02200725 | 0.01241051
1050.3 | 0.01990938 | 0.01213412 | 0.002560036 | 0.02239692 | 0.01371545
1050.35 | 0.01866787 | 0.01085184 | 0.002505664 | 0.02148618 | 0.01321251
1050.4 | 0.01861803 | 0.01121432 | 0.002872678 | 0.02231083 | 0.01271409
1050.45 | 0.01737653 | 0.009932034 | 0.00240145 | 0.02140009 | 0.01175804
1050.5 | 0.01811962 | 0.01070684 | 0.002763933 | 0.02135931 | 0.0121613
1050.55 | 0.01886271 | 0.01147712 | 0.003552333 | 0.02088355 | 0.01165836
1050.6 | 0.01841414 | 0.01060716 | 0.003081106 | 0.01997281 | 0.01070231
1050.65 | 0.01757136 | 0.0097372 | 0.003026733 | 0.01906661 | 0.0102039
1050.7 | 0.01712732 | 0.009279565 | 0.002972361 | 0.01859085 | 0.01014952
1050.75 | 0.01707748 | 0.009229724 | 0.003339375 | 0.01811509 | 0.00965111
1050.8 | 0.01742184 | 0.009592207 | 0.002863616 | 0.01806978 | 0.009596738
1050.85 | 0.017372 | 0.009134572 | 0.00323063 | 0.018029 | 0.008196647
1050.9 | 0.01771636 | 0.00908473 | 0.003597644 | 0.01798369 | 0.008595378
1050.95 | 0.01726778 | 0.009034889 | 0.004386044 | 0.01750793 | 0.009447213
1051 | 0.01682374 | 0.009397372 | 0.003910285 | 0.01703217 | 0.009845945
1051.05 | 0.01598097 | 0.008939737 | 0.003439058 | 0.01612596 | 0.009347531
1051.1 | 0.01632533 | 0.008482102 | 0.003806072 | 0.01694608 | 0.01019483
1051.15 | 0.01706842 | 0.008432261 | 0.003751699 | 0.0169053 | 0.01104667
1051.2 | 0.01741278 | 0.01002719 | 0.004118713 | 0.01772542 | 0.01144993
1051.25 | 0.0169642 | 0.00956502 | 0.004485727 | 0.01768464 | 0.01184866
1051.3 | 0.01691436 | 0.01033983 | 0.00484821 | 0.01850476 | 0.01225193
1051.35 | 0.01686452 | 0.01028999 | 0.005215224 | 0.018029 | 0.01220208
1051.4 | 0.01760761 | 0.01065247 | 0.005582238 | 0.01885365 | 0.0139556
1051.45 | 0.01795197 | 0.0101903 | 0.00511101 | 0.01837789 | 0.01345265
1051.5 | 0.01869506 | 0.01014499 | 0.004635251 | 0.01790213 | 0.01294971
1051.55 | 0.01864522 | 0.01009515 | 0.004580879 | 0.01699592 | 0.01199819
1051.6 | 0.01898958 | 0.01004531 | 0.004947893 | 0.01781604 | 0.01194835
1051.65 | 0.01775261 | 0.009587676 | 0.004055279 | 0.01690983 | 0.0109923
1051.7 | 0.01809696 | 0.009537834 | 0.004422293 | 0.0172995 | 0.01048935
1051.75 | 0.01804712 | 0.008667875 | 0.00436792 | 0.01682374 | 0.01043951
1051.8 | 0.01720435 | 0.008622565 | 0.003475306 | 0.01634798 | 0.009034889
1051.85 | 0.01675578 | 0.007340281 | 0.002582691 | 0.01543725 | 0.008531944
1051.9 | 0.01710014 | 0.007702764 | 0.002945174 | 0.01582691 | 0.00803353
1051.95 | 0.01665609 | 0.006832805 | 0.002473947 | 0.01535116 | 0.007077481
1052 | 0.01541459 | 0.00637517 | 0.002419574 | 0.01531038 | 0.006579067
1052.05 | 0.01536475 | 0.005505211 | 0.001948346 | 0.01483462 | 0.006529225
1052.1 | 0.01531491 | 0.005047576 | 0.002310829 | 0.01565473 | 0.006927957
1052.15 | 0.01526507 | 0.005410059 | 0.002260988 | 0.01474853 | 0.006425011
1052.2 | 0.01600362 | 0.006180335 | 0.003044857 | 0.01556865 | 0.00637517
1052.25 | 0.01595378 | 0.006950612 | 0.003833258 | 0.01509289 | 0.006773901
1052.3 | 0.01511101 | 0.006492977 | 0.002519257 | 0.01461713 | 0.006275487
1052.35 | 0.01664703 | 0.007675578 | 0.003307657 | 0.01544178 | 0.007575895
1052.4 | 0.01699139 | 0.008038061 | 0.003253285 | 0.01539647 | 0.007526053
1052.45 | 0.01734028 | 0.007988219 | 0.003620299 | 0.01535569 | 0.007924785
1052.5 | 0.01768464 | 0.009990938 | 0.004404169 | 0.01661078 | 0.00877662
1052.55 | 0.018029 | 0.01076575 | 0.004771183 | 0.01613502 | 0.009179882
1052.6 | 0.01877209 | 0.01194835 | 0.005559583 | 0.01695514 | 0.01003172
1052.65 | 0.01951518 | 0.01231083 | 0.005505211 | 0.01734481 | 0.01043045
1052.7 | 0.01946534 | 0.01144087 | 0.005872225 | 0.01816946 | 0.01128228
1052.75 | 0.0194155 | 0.01139103 | 0.005400997 | 0.01725872 | 0.01123244
1052.8 | 0.01896692 | 0.01052107 | 0.003665609 | 0.01678296 | 0.01027639
1052.85 | 0.01851835 | 0.01047123 | 0.004032623 | 0.01717263 | 0.009777979
1052.9 | 0.01648845 | 0.009193475 | 0.003135478 | 0.01583145 | 0.009275034
1052.95 | 0.01564567 | 0.009143634 | 0.003081106 | 0.01579067 | 0.009225193
1053 | 0.01440417 | 0.008273675 | 0.001767105 | 0.01574536 | 0.008722247
1053.05 | 0.0135614 | 0.006583598 | 3.508999e-05 | 0.01440417 | 0.007317626
1053.1 | 0.01351155 | 0.006125963 | -0.0004383969 | 0.01349796 | 0.007267784
1053.15 | 0.01187585 | 0.005256004 | -0.001332125 | 0.0130222 | 0.005863163
1053.2 | 0.01103761 | 0.00602628 | -0.001803353 | 0.01254644 | 0.005360217
1053.25 | 0.01177617 | 0.006388763 | -0.002279112 | 0.01207522 | 0.005310376
1053.3 | 0.01251926 | 0.006338922 | -0.001490711 | 0.01289533 | 0.006162211
1053.35 | 0.01246942 | 0.006701405 | -0.0002862275 | 0.01285002 | 0.006560942
1053.4 | 0.01241504 | 0.005831445 | -0.0003397807 | 0.01237426 | 0.006511101
1053.45 | 0.01315813 | 0.006193928 | 2.665551e-05 | 0.01233348 | 0.00646126
1053.5 | 0.01468962 | 0.007376529 | 0.001232442 | 0.0131536 | 0.007313095
1053.55 | 0.01583145 | 0.00855913 | 0.002442229 | 0.01354327 | 0.007711826
1053.6 | 0.0161758 | 0.008101495 | 0.002809243 | 0.01350249 | 0.008115088
1053.65 | 0.01572723 | 0.007639329 | 0.002754871 | 0.01389216 | 0.007612143
1053.7 | 0.01607612 | 0.007594019 | 0.003121885 | 0.0134164 | 0.008463978
1053.75 | 0.01562755 | 0.00672406 | 0.003488899 | 0.01294064 | 0.008414137
1053.8 | 0.01517898 | 0.006261894 | 0.003434527 | 0.01333031 | 0.008812868
1053.85 | 0.0143362 | 0.005804259 | 0.003380154 | 0.01241957 | 0.00786135
1053.9 | 0.01428636 | 0.006166742 | 0.002904395 | 0.01280924 | 0.007806978
1053.95 | 0.01502945 | 0.006937019 | 0.003271409 | 0.01319891 | 0.00821024
1054 | 0.01537381 | 0.006891708 | 0.003221568 | 0.01402356 | 0.008608971
1054.05 | 0.01373811 | 0.005201631 | 0.002324422 | 0.01311282 | 0.00720435
1054.1 | 0.01289533 | 0.003511554 | 0.001853194 | 0.01263706 | 0.007154508
1054.15 | 0.01363842 | 0.003869506 | 0.00305845 | 0.01389216 | 0.00755324
1054.2 | 0.01279565 | 0.003004078 | 0.002587222 | 0.0134164 | 0.007054826
1054.25 | 0.01274581 | 0.002546443 | 0.002111464 | 0.01337562 | 0.00655188
1054.3 | 0.01309017 | 0.002496602 | 0.001635705 | 0.01333031 | 0.005600362
1054.35 | 0.01145446 | 0.001218849 | 0.0007430902 | 0.01285455 | 0.004195741
1054.4 | 0.01101042 | 0.001169008 | 0.0006887177 | 0.01194835 | 0.005047576
1054.45 | 0.01096058 | 0.0003007734 | 0.0002158573 | 0.01233802 | 0.004544631
1054.5 | 0.01091074 | 0.0002521078 | 0.0001623013 | 0.01272768 | 0.004041686
1054.55 | 0.01006797 | 0.0002034418 | -0.0003114105 | 0.01182148 | 0.003090168
1054.6 | 0.01080652 | 0.0005663797 | -0.0003649674 | 0.01177617 | 0.003488899
1054.65 | 0.01036248 | 0.0005165383 | -0.001259628 | 0.01173539 | 0.003439058
1054.7 | 0.00912551 | -0.0003521935 | -0.002573629 | 0.009963752 | 0.002038967
1054.75 | 0.0102628 | 0.0008291799 | -0.002623471 | 0.01034889 | 0.001984594
1054.8 | 0.01020843 | 0.0007793385 | -0.002677843 | 0.01030811 | 0.001934753
1054.85 | 0.01015859 | 0.001141821 | -0.002732216 | 0.01112823 | 0.002786588
1054.9 | 0.01050295 | 0.001499773 | -0.002786588 | 0.01108745 | 0.002283643
1054.95 | 0.01085184 | 0.001042139 | -0.003257816 | 0.01147712 | 0.001785229
1055 | 0.01119619 | 0.001404622 | -0.002473947 | 0.01143181 | 0.002632533
1055.05 | 0.01114635 | 0.00135478 | -0.002106932 | 0.01095605 | 0.002134119
1055.1 | 0.01149071 | 0.001717263 | -0.001739918 | 0.01134572 | 0.002084277
1055.15 | 0.01144087 | 0.00248754 | -0.001372904 | 0.01130494 | 0.001581332
1055.2 | 0.0109923 | 0.002850023 | -0.001427277 | 0.01125963 | 0.001078387
1055.25 | 0.01094246 | 0.003620299 | -0.001060263 | 0.01078387 | 0.001028546
1055.3 | 0.01089261 | 0.003570458 | -0.001114635 | 0.01117354 | 0.001427277
1055.35 | 0.01123697 | 0.003525147 | -0.0003279665 | 0.01199366 | 0.001830539
1055.4 | 0.01079293 | 0.003475306 | -0.0003815251 | 0.01108745 | 0.001776167
1055.45 | 0.01073856 | 0.003425464 | -1.481781e-05 | 0.01104667 | 0.001726325
1055.5 | 0.01068872 | 0.003787947 | 0.0003519447 | 0.01100136 | 0.0007748074
1055.55 | 0.01024468 | 0.003738106 | -0.0001219361 | 0.01139103 | -0.0001761491
1055.6 | 0.01177617 | 0.004512913 | -0.0001754952 | 0.0117807 | 0.001123697
1055.65 | 0.01172633 | 0.004463072 | 0.0001912669 | 0.01217037 | 0.001522429
1055.7 | 0.01167648 | 0.004825555 | 0.0005573176 | 0.01212506 | 0.001472587
1055.75 | 0.01241504 | 0.005188038 | 0.0009243317 | 0.01251473 | 0.0009741731
1055.8 | 0.01276393 | 0.005958314 | 0.001291346 | 0.01333937 | 0.001372904
1055.85 | 0.01271409 | 0.005088355 | 0.001236973 | 0.01286362 | 0.0008699592
1055.9 | 0.01226552 | 0.005038514 | 0.0003438441 | 0.01281831 | -8.073222e-05
1055.95 | 0.01300861 | 0.005400997 | 0.0007113729 | 0.01364295 | -0.0001314454
1056 | 0.01374717 | 0.006583598 | 0.001078387 | 0.01359764 | 0.0002683072
1056.05 | 0.01409606 | 0.006946081 | 0.001445401 | 0.01398731 | 0.0006660625
1056.1 | 0.01523335 | 0.007308564 | 0.002655188 | 0.01481196 | 0.001971001
1056.15 | 0.01280471 | 0.005618487 | 0.001758043 | 0.01390122 | -0.0003342972
1056.2 | 0.01275487 | 0.00598097 | 0.002125057 | 0.01386044 | -0.0008337109
1056.25 | 0.0119121 | 0.004698686 | 0.001232442 | 0.01338469 | -0.0008880834
1056.3 | 0.01225646 | 0.004648845 | 0.00117807 | 0.01290893 | -0.000484821
1056.35 | 0.01141368 | 0.003371092 | 0.0007023108 | 0.01156774 | -0.0009877662
1056.4 | 0.01136384 | 0.003321251 | 0.0006479384 | 0.01195741 | -0.0001374001
1056.45 | 0.01210693 | 0.003683734 | 0.001857725 | 0.0119121 | 0.0007113729
1056.5 | 0.01205709 | 0.004046217 | 0.002646126 | 0.01187132 | 0.001114635
1056.55 | 0.01200272 | 0.002763933 | 0.002591754 | 0.01226099 | 0.0006116901
1056.6 | 0.01155868 | 0.002718623 | 0.001694608 | 0.01178523 | 0.0005618487
1056.65 | 0.009922972 | 0.001028546 | -3.914119e-05 | 0.01001359 | -0.0003909715
1056.7 | 0.01106026 | 0.002211146 | 0.001590394 | 0.01040326 | 0.0004576348
1056.75 | 0.01180335 | 0.002573629 | 0.001957408 | 0.01122338 | 0.00130947
1056.8 | 0.01175351 | 0.002523788 | 0.002324422 | 0.0111826 | 0.001708201
1056.85 | 0.01051201 | 0.002066153 | 0.0005890349 | 0.01113729 | 0.001209787
1056.9 | 0.01085637 | 0.00283643 | 0.001377435 | 0.01195741 | 0.001608518
1056.95 | 0.01041232 | 0.002786588 | 0.001323063 | 0.0110512 | 0.001105573
1057 | 0.009963752 | 0.002328953 | 0.000847304 | 0.01144087 | 0.001055732
1057.05 | 0.01031264 | 0.002279112 | 0.0007929316 | 0.01183054 | 0.00100589
1057.1 | 0.009469869 | 0.002641595 | 0.0007385591 | 0.01178523 | 0.0005029452
1057.15 | 0.01020843 | 0.003004078 | 0.00152696 | 0.01304033 | 0.00135478
1057.2 | 0.01055279 | 0.003366561 | 0.001893974 | 0.01299955 | 0.001304939
1057.25 | 0.01010874 | 0.00331672 | 0.001422746 | 0.01295424 | 0.001255097
1057.3 | 0.009660172 | 0.002034436 | 0.0005256004 | 0.01204803 | 0.0003015048
1057.35 | 0.00921613 | 0.002809243 | 0.0004712279 | 0.01330313 | 0.0002507889
1057.4 | 0.01114635 | 0.004811962 | 0.002523788 | 0.0149932 | 0.002002719
1057.45 | 0.01188491 | 0.005174445 | 0.002469415 | 0.01581332 | 0.001952877
1057.5 | 0.012628 | 0.005536928 | 0.003257816 | 0.01706842 | 0.003253285
1057.55 | 0.01218396 | 0.005074762 | 0.00362483 | 0.01659266 | 0.003656547
1057.6 | 0.01134119 | 0.004204803 | 0.002310829 | 0.01525147 | 0.003153602
1057.65 | 0.01128681 | 0.003747168 | 0.00183507 | 0.01521069 | 0.002202084
1057.7 | 0.01084277 | 0.004109651 | 0.001359311 | 0.01473493 | 0.002152243
1057.75 | 0.01158586 | 0.004472134 | 0.001726325 | 0.0151246 | 0.002550974
1057.8 | 0.01193022 | 0.004422293 | 0.001250566 | 0.01551427 | 0.002949705
1057.85 | 0.01148165 | 0.0051971 | 0.002038967 | 0.01590394 | 0.002899864
1057.9 | 0.01143181 | 0.003914816 | 0.001567739 | 0.01412778 | 0.002396919
1057.95 | 0.01058903 | 0.002224739 | 0.0006705936 | 0.01321704 | 0.001445401
1058 | 0.009746262 | 0.001767105 | 0.0001969148 | 0.01231083 | 0.0004938831
1058.05 | 0.008903489 | 0.001304939 | -0.0006977798 | 0.01140462 | -8.535659e-06
1058.1 | 0.008454916 | 0.001667422 | -0.001173539 | 0.01049388 | -0.00096058
1058.15 | 0.009198006 | 0.002437698 | -0.0003844377 | 0.01131853 | -0.0005618487
1058.2 | 0.009148165 | 0.003212506 | 0.0008246488 | 0.01213865 | 0.0002900924
1058.25 | 0.009098324 | 0.002754871 | 0.0003497938 | 0.01166289 | -0.0002114101
1058.3 | 0.008649751 | 0.003112823 | 0.000296227 | 0.01248754 | -0.001164477
1058.35 | 0.007018577 | 0.002242864 | 0.0002426606 | 0.0115768 | -0.002564567
1058.4 | 0.008550068 | 0.003425464 | 0.0001890938 | 0.01240145 | -0.0008155868
1058.45 | 0.009293158 | 0.003787947 | 0.001400091 | 0.01365655 | 3.649683e-05
1058.5 | 0.009637517 | 0.003742637 | 0.0005029452 | 0.01361124 | -1.422279e-05
1058.55 | 0.008396013 | 0.003280471 | 2.839266e-05 | 0.01313548 | -0.000965111
1058.6 | 0.008744903 | 0.002822836 | -0.000445884 | 0.01265972 | -0.001468056
1058.65 | 0.00829633 | 0.004005437 | -7.874218e-05 | 0.01391482 | -0.0006162211
1058.7 | 0.008246488 | 0.003547802 | -0.0001323099 | 0.01387404 | -0.0006660625
1058.75 | 0.008989579 | 0.003085637 | -0.0001858777 | 0.01382873 | -0.000720435
1058.8 | 0.008935206 | 0.002628002 | 0.0001813194 | 0.01335297 | -0.0007702764
1058.85 | 0.009284096 | 0.001758043 | 0.0005482556 | 0.01244676 | -0.0003692628
1058.9 | 0.01042139 | 0.003352968 | 0.0009152696 | 0.01283643 | 0.00048029
1058.95 | 0.009179882 | 0.002890802 | 0.0004414359 | 0.01236067 | -0.0009198006
1059 | 0.008735841 | 0.003253285 | -0.0004531038 | 0.01275034 | -0.001422746
1059.05 | 0.008685999 | 0.004028092 | 0.000334299 | 0.01314001 | -0.001472587
1059.1 | 0.00982329 | 0.004798369 | 0.001123697 | 0.01396013 | -0.0001720195
1059.15 | 0.01016765 | 0.005985501 | 0.002333484 | 0.0156502 | 0.0006796556
1059.2 | 0.01011781 | 0.00511101 | 0.001857725 | 0.01517444 | 0.0001774486
1059.25 | 0.009669234 | 0.0050657 | 0.00096058 | 0.01513367 | -0.0007748074
1059.3 | 0.009619393 | 0.005015859 | 0.0009062075 | 0.01508836 | -0.0003749048
1059.35 | 0.01036248 | 0.006198459 | 0.001694608 | 0.01504758 | 0.0004757589
1059.4 | 0.00991391 | 0.006153149 | 0.00122338 | 0.01500227 | 0.0004255369
1059.45 | 0.009864069 | 0.004870865 | 0.0007476212 | 0.01452651 | -7.615995e-05
1059.5 | 0.009814227 | 0.004821024 | 0.001114635 | 0.0144812 | 0.0003240929
1059.55 | 0.01015859 | 0.004363389 | 0.001060263 | 0.01444042 | 0.000724966
1059.6 | 0.01050748 | 0.004725872 | 0.00227005 | 0.01483009 | 0.001576801
1059.65 | 0.0104531 | 0.005496149 | 0.00305845 | 0.01521976 | 0.00152696
1059.7 | 0.01119619 | 0.00668328 | 0.003429995 | 0.01647938 | 0.001925691
1059.75 | 0.01273222 | 0.007045763 | 0.00379701 | 0.0172995 | 0.00323063
1059.8 | 0.01228364 | 0.006171273 | 0.003742637 | 0.01639329 | 0.003629361
1059.85 | 0.01144087 | 0.006125963 | 0.003266878 | 0.015913 | 0.003126416
1059.9 | 0.0105981 | 0.005663797 | 0.002791119 | 0.01587222 | 0.003076575
1059.95 | 0.01014952 | 0.00602628 | 0.00231536 | 0.01626189 | 0.003026733
1060 | 0.009306751 | 0.006388763 | 0.002265519 | 0.01665156 | 0.003425464
1060.05 | 0.00925691 | 0.006338922 | 0.00178976 | 0.01704123 | 0.002922519
1060.1 | 0.008812868 | 0.006293611 | 0.002999547 | 0.01830086 | 0.002872678
1060.15 | 0.007970095 | 0.005831445 | 0.001259628 | 0.0178251 | 0.00192116
1060.2 | 0.007915723 | 0.005373811 | -0.0004757589 | 0.01777979 | 0.000965111
1060.25 | 0.007471681 | 0.003679203 | -0.0009515179 | 0.01600362 | 0.0009152696
1060.3 | 0.006628908 | 0.004041686 | -0.00100589 | 0.01509289 | 0.0004146615
1060.35 | 0.006973267 | 0.003991844 | -0.001060263 | 0.01548709 | 0.000363937
1060.4 | 0.007317626 | 0.004766652 | -0.001110104 | 0.01587676 | 0.0003132125
1060.45 | 0.008454916 | 0.005129135 | -0.001164477 | 0.01626643 | -0.0001886144
1060.5 | 0.008803806 | 0.006311735 | -0.001218849 | 0.01622111 | 0.000211763
1060.55 | 0.008753965 | 0.005441776 | -0.001694608 | 0.01574536 | -0.0007430902
1060.6 | 0.008699592 | 0.005391935 | -0.0009062075 | 0.01570458 | -0.0003407889
1060.65 | 0.009841414 | 0.006166742 | -0.001798822 | 0.01435886 | 5.958768e-05
1060.7 | 0.009791572 | 0.006529225 | -0.001431808 | 0.0138831 | 8.862755e-06
1060.75 | 0.009343 | 0.006479384 | -0.0006434073 | 0.01297689 | -0.0004938831
1060.8 | 0.009293158 | 0.007666516 | -0.0006977798 | 0.01336656 | -0.001445401
1060.85 | 0.009637517 | 0.007616674 | -0.0007521522 | 0.01375623 | -0.001495242
1060.9 | 0.009188944 | 0.006746715 | -0.000385034 | 0.0141459 | -0.001096511
1060.95 | 0.008744903 | 0.006284549 | -1.756498e-05 | 0.01410059 | -0.002048029
1061 | 0.00790213 | 0.007471681 | 0.0003499592 | 0.01449026 | -0.001196194
1061.05 | 0.008246488 | 0.006601722 | 0.0007159039 | 0.01488446 | -0.001699139
1061.1 | 0.007403715 | 0.00655188 | 0.0006660625 | 0.01527413 | -0.001748981
1061.15 | 0.007353874 | 0.006094246 | 0.0006116901 | 0.0156638 | -0.001798822
1061.2 | 0.006905301 | 0.006044404 | 0.001400091 | 0.01605347 | -0.001853194
1061.25 | 0.00724966 | 0.006406887 | 0.002609878 | 0.01601269 | -0.001449932
1061.3 | 0.007199819 | 0.005536928 | 0.002134119 | 0.0155324 | -0.001499773
1061.35 | 0.007149977 | 0.005074762 | 0.00165836 | 0.01505664 | -0.001101042
1061.4 | 0.006705936 | 0.005024921 | 0.002029905 | 0.01544631 | -0.001150884
1061.45 | 0.006651563 | 0.006624377 | 0.001975532 | 0.01497055 | -0.0007521522
1061.5 | 0.007000453 | 0.006162211 | 0.002342546 | 0.01492977 | 9.963616e-05
1061.55 | 0.005364749 | 0.003647485 | 0.001445401 | 0.01358405 | -0.0008518351
1061.6 | 0.004521976 | 0.002777526 | 0.000969642 | 0.01224286 | -0.001807884
1061.65 | 0.004866334 | 0.002727685 | 0.001336656 | 0.01220208 | -0.001857725
1061.7 | 0.005609425 | 0.003502492 | 0.001708201 | 0.01215677 | -0.001458994
1061.75 | 0.005559583 | 0.002632533 | 0.0008110557 | 0.01168101 | -0.001957408
1061.8 | 0.00511101 | 0.001350249 | -8.608337e-05 | 0.01164024 | -0.00200725
1061.85 | 0.005061169 | 0.001712732 | 0.0002815505 | 0.0120299 | -0.002061622
1061.9 | 0.005405528 | 0.001662891 | -0.0001932347 | 0.01285002 | -0.00165836
1061.95 | 0.00733575 | 0.002437698 | 0.0001743983 | 0.01323969 | -0.001708201
1062 | 0.007680109 | 0.00279565 | 0.0005437245 | 0.01363389 | -0.001762574
1062.05 | 0.006443135 | 0.001925691 | -0.001196194 | 0.01228817 | -0.002714092
1062.1 | 0.007580426 | 0.002700498 | -0.0008291799 | 0.01311282 | -0.002763933
1062.15 | 0.007924785 | 0.003475306 | -0.0008835523 | 0.01393747 | -0.002813774
1062.2 | 0.007480743 | 0.003425464 | -0.00135478 | 0.01389216 | -0.002868147
1062.25 | 0.00703217 | 0.003375623 | -0.001830539 | 0.01298142 | -0.003819665
1062.3 | 0.006982329 | 0.003738106 | -0.002306298 | 0.01250566 | -0.004318079
1062.35 | 0.006932488 | 0.003688265 | -0.002782057 | 0.01289533 | -0.004372451
1062.4 | 0.006882646 | 0.004463072 | -0.00283643 | 0.01285455 | -0.003067512
1062.45 | 0.006434073 | 0.004825555 | -0.002464884 | 0.01280924 | -0.003570458
1062.5 | 0.0051971 | 0.00436792 | -0.00336203 | 0.01103761 | -0.003171726
1062.55 | 0.004354327 | 0.00349343 | -0.002995016 | 0.01056185 | -0.003221568
1062.6 | 0.005491618 | 0.004680562 | -0.002206615 | 0.01181695 | -0.002369733
1062.65 | 0.005441776 | 0.005455369 | -0.001418215 | 0.01220662 | -0.002419574
1062.7 | 0.006579067 | 0.006230177 | -0.0006298142 | 0.01389669 | -0.0006660625
1062.75 | 0.007322157 | 0.00659266 | 0.0005799728 | 0.01428636 | -0.0002659402
1062.8 | 0.007267784 | 0.006130494 | -0.0003151513 | 0.01424558 | 0.0001347499
1062.85 | 0.006823743 | 0.005260535 | -0.00036873 | 0.01420027 | 8.401903e-05
1062.9 | 0.006773901 | 0.005623018 | 0.0004203883 | 0.01458994 | 0.0009379248
1062.95 | 0.00711826 | 0.005573176 | 0.0007884005 | 0.01541459 | -1.744286e-05
1063 | 0.006669687 | 0.004290893 | 0.0007340281 | 0.01493883 | -6.817444e-05
1063.05 | 0.006619846 | 0.004653376 | 0.000259652 | 0.01619846 | -0.0001189058
1063.1 | 0.007757136 | 0.005840507 | -0.0002153036 | 0.01702311 | -0.0001696371
1063.15 | 0.006914363 | 0.004966017 | -0.0006887177 | 0.01654282 | -0.0006705936
1063.2 | 0.006864522 | 0.004096058 | -0.001164477 | 0.01520163 | -0.001173539
1063.25 | 0.006415949 | 0.003633892 | -0.001640236 | 0.01385591 | -0.001676484
1063.3 | 0.006764839 | 0.003996375 | -0.001273222 | 0.01381513 | -0.001726325
1063.35 | 0.005922066 | 0.003951065 | -0.001327594 | 0.0142048 | -0.002677843
1063.4 | 0.007059357 | 0.005133666 | -0.0005346624 | 0.01459447 | -0.001826008
1063.45 | 0.007403715 | 0.005496149 | -0.001010421 | 0.01498414 | -0.002328953
1063.5 | 0.007752605 | 0.005858632 | -0.001064794 | 0.01494336 | -0.002378795
1063.55 | 0.008495696 | 0.005813321 | -0.0006977798 | 0.01533303 | -0.002433167
1063.6 | 0.009234255 | 0.00576348 | 0.0005120072 | 0.0157227 | -0.002931581
1063.65 | 0.009184413 | 0.006125963 | 0.001304939 | 0.01654735 | -0.00253285
1063.7 | 0.009533303 | 0.006488446 | 0.001671953 | 0.01693702 | -0.002134119
1063.75 | 0.01067059 | 0.006850929 | 0.002038967 | 0.01733122 | -0.00218396
1063.8 | 0.009827821 | 0.006801087 | 0.002405981 | 0.01728591 | -0.002686905
1063.85 | 0.008985048 | 0.005931128 | 0.002777526 | 0.01637517 | -0.002736747
1063.9 | 0.01012234 | 0.006293611 | 0.003565927 | 0.01719982 | -0.001884912
1063.95 | 0.009279565 | 0.005835976 | 0.002247395 | 0.01672406 | -0.00283643
1064 | 0.009623924 | 0.005786135 | 0.002193022 | 0.0162483 | -0.003339375
1064.05 | 0.009179882 | 0.005736294 | 0.00213865 | 0.01620299 | -0.00384232
1064.1 | 0.008731309 | 0.005686452 | 0.002084277 | 0.01659266 | -0.003439058
1064.15 | 0.007489805 | 0.005228817 | 0.001187132 | 0.01568192 | -0.003942003
1064.2 | 0.007041232 | 0.004766652 | 0.0007113729 | 0.01434073 | -0.004893521
1064.25 | 0.008183054 | 0.00471681 | 0.001082918 | 0.0147304 | -0.004046217
1064.3 | 0.00694155 | 0.004259175 | 0.000607159 | 0.01381966 | -0.004544631
1064.35 | 0.00768464 | 0.004621658 | 0.0005527866 | 0.01420933 | -0.004145899
1064.4 | 0.00882193 | 0.005396466 | 0.0004984141 | 0.01503398 | -0.003747168
1064.45 | 0.008377889 | 0.0049343 | 2.384939e-05 | 0.01455822 | -0.004245582
1064.5 | 0.007530585 | 0.004064341 | 0.0008155868 | 0.01451291 | -0.004299955
1064.55 | 0.007086543 | 0.004426824 | 0.001603987 | 0.01533756 | -0.00344812
1064.6 | 0.007036701 | 0.004789307 | 0.001971001 | 0.0148618 | -0.003044857
1064.65 | 0.006588129 | 0.004327141 | 0.0006524694 | 0.01351609 | -0.003547802
1064.7 | 0.006139556 | 0.004281831 | 0.001019483 | 0.01304033 | -0.004050748
1064.75 | 0.005695514 | 0.003819665 | 0.0005437245 | 0.01299955 | -0.003647485
1064.8 | 0.00445401 | 0.002949705 | -0.001196194 | 0.01252379 | -0.004603534
1064.85 | 0.0055913 | 0.003724513 | -0.001246035 | 0.01334391 | -0.004200272
1064.9 | 0.005541459 | 0.004086996 | -0.002143181 | 0.01373811 | -0.003801541
1064.95 | 0.005491618 | 0.004449479 | -0.00261894 | 0.0136928 | -0.002496602
1065 | 0.005043045 | 0.004399638 | -0.003094699 | 0.01321704 | -0.00209787
1065.05 | 0.004993203 | 0.003942003 | -0.002727685 | 0.01274128 | -0.001694608
1065.1 | 0.004943362 | 0.003067512 | -0.004041686 | 0.01183054 | -0.002650657
1065.15 | 0.004494789 | 0.002197553 | -0.004938831 | 0.01178523 | -0.003153602
1065.2 | 0.004843679 | 0.002560036 | -0.00415043 | 0.01260988 | -0.002301767
1065.25 | 0.004789307 | 0.002922519 | -0.004204803 | 0.01213412 | -0.001449932
1065.3 | 0.005138197 | 0.003697327 | -0.003837789 | 0.01209334 | -0.0005935659
1065.35 | 0.005881287 | 0.004884459 | -0.001785229 | 0.01334844 | -0.0001946271
1065.4 | 0.004639783 | 0.004009968 | -0.002256457 | 0.01200725 | -0.0006977798
1065.45 | 0.00419121 | 0.003140009 | -0.001889443 | 0.01109651 | -0.001200725
1065.5 | 0.004141368 | 0.002677843 | -0.002365202 | 0.01148618 | -0.002152243
1065.55 | 0.003697327 | 0.002628002 | -0.001998188 | 0.01144087 | -0.002202084
1065.6 | 0.004041686 | 0.003402809 | -0.00205256 | 0.01183507 | -0.001350249
1065.65 | 0.003593113 | 0.003765292 | -0.002106932 | 0.01048935 | -0.001853194
1065.7 | 0.003543271 | 0.004127775 | -0.001314001 | 0.011314 | -0.001454463
1065.75 | 0.003094699 | 0.003257816 | -0.002211146 | 0.01213865 | -0.002405981
1065.8 | 0.002650657 | 0.002387857 | -0.002265519 | 0.01209334 | -0.00336203
1065.85 | 0.002995016 | 0.001513367 | -0.001477118 | 0.01248754 | -0.003864975
1065.9 | 0.003339375 | 0.00187585 | -0.001110104 | 0.01200725 | -0.003008609
1065.95 | 0.002895333 | 0.002238333 | -0.0007385591 | 0.01326688 | -0.002609878
1066 | 0.002845492 | 0.003425464 | -0.0003723122 | 0.01322157 | -0.002659719
1066.05 | 0.002791119 | 0.002555505 | -4.133213e-06 | 0.01231536 | -0.00270956
1066.1 | 0.003534209 | 0.003738106 | 0.001631174 | 0.01313548 | -0.003212506
1066.15 | 0.003484368 | 0.002868147 | 0.0007340281 | 0.01265972 | -0.003715451
1066.2 | 0.003828727 | 0.004467603 | 0.001101042 | 0.01391935 | -0.002863616
1066.25 | 0.003778885 | 0.004417762 | 0.00104667 | 0.01344359 | -0.002464884
1066.3 | 0.004521976 | 0.004780245 | 0.0009922972 | 0.01209787 | -0.002061622
1066.35 | 0.004866334 | 0.005555052 | 0.0005165383 | 0.01205709 | -0.002111464
1066.4 | 0.004023561 | 0.005092886 | -0.0008019937 | 0.01244676 | -0.003067512
1066.45 | 0.003180788 | 0.004222927 | -0.0008563661 | 0.01240145 | -0.003570458
1066.5 | 0.003130947 | 0.003760761 | -0.0009062075 | 0.01192569 | -0.004521976
1066.55 | 0.003874037 | 0.002890802 | -0.0005391935 | 0.01231536 | -0.004571817
1066.6 | 0.003824196 | 0.003253285 | -0.0005935659 | 0.01270503 | -0.004173086
1066.65 | 0.003769823 | 0.002791119 | -0.001912098 | 0.01266425 | -0.004222927
1066.7 | 0.003325782 | 0.002745809 | -0.00196647 | 0.01218849 | -0.005178976
1066.75 | 0.00367014 | 0.001871319 | -0.00117807 | 0.01214318 | -0.005228817
1066.8 | 0.003620299 | 0.001826008 | -0.001649298 | 0.01253285 | -0.005278659
1066.85 | 0.002378795 | 0.001776167 | -0.00170367 | 0.01249207 | -0.006230177
1066.9 | 0.003520616 | 0.002550974 | -0.0009152696 | 0.01288174 | -0.005378342
1066.95 | 0.003466244 | 0.002501133 | -0.001391029 | 0.011971 | -0.005881287
1067 | 0.004209334 | 0.00327594 | -0.001445401 | 0.01193022 | -0.005482556
1067.05 | 0.004159493 | 0.003226099 | -0.001499773 | 0.01101948 | -0.005079293
1067.1 | 0.004109651 | 0.004000906 | -0.001549615 | 0.01140915 | -0.004227458
1067.15 | 0.005246942 | 0.004363389 | -0.0007612143 | 0.01179882 | -0.003375623
1067.2 | 0.0051971 | 0.003905754 | -0.0003929647 | 0.01218849 | -0.002976892
1067.25 | 0.007131853 | 0.005088355 | 0.001241504 | 0.01344812 | -0.001218849
1067.3 | 0.00628908 | 0.005043045 | 0.001608518 | 0.01253738 | -0.001721794
1067.35 | 0.006234708 | 0.004580879 | 0.001132759 | 0.01162664 | -0.002677843
1067.4 | 0.006977798 | 0.005355686 | 0.001082918 | 0.01201631 | -0.0009198006
1067.45 | 0.006135025 | 0.004485727 | 0.001028546 | 0.01154055 | -0.000969642
1067.5 | 0.006483915 | 0.005260535 | 0.002238333 | 0.01280018 | -0.0001167929
1067.55 | 0.006429542 | 0.004386044 | 0.0009198006 | 0.01232442 | -0.0006207522
1067.6 | 0.007172633 | 0.005573176 | 0.001712732 | 0.01271409 | 0.0006841867
1067.65 | 0.007122791 | 0.00511101 | 0.001236973 | 0.01223833 | -0.0002690217
1067.7 | 0.005487087 | 0.003828727 | -8.494653e-05 | 0.01132759 | -0.00122338
1067.75 | 0.005437245 | 0.004603534 | -0.0001385369 | 0.01041686 | -0.001726325
1067.8 | 0.004195741 | 0.004553693 | -0.001458994 | 0.009941097 | -0.002682374
1067.85 | 0.0045401 | 0.003683734 | -0.001934753 | 0.009030358 | -0.002732216
1067.9 | 0.004091527 | 0.003633892 | -0.001563208 | 0.008985048 | -0.002782057
1067.95 | 0.004834617 | 0.003171726 | -0.0007748074 | 0.01024468 | -0.003285002
1068 | 0.005183507 | 0.002301767 | -0.001671953 | 0.009333937 | -0.003787947
1068.05 | 0.003942003 | 0.00266425 | -0.002147712 | 0.008858179 | -0.004739465
1068.1 | 0.003892161 | 0.003439058 | -0.001780698 | 0.008812868 | -0.004340734
1068.15 | 0.00423652 | 0.003389216 | -0.002256457 | 0.007906661 | -0.005292252
1068.2 | 0.003787947 | 0.002931581 | -0.002306298 | 0.00829633 | -0.005346624
1068.25 | 0.003343906 | 0.002057091 | -0.003203444 | 0.007385591 | -0.006298142
1068.3 | 0.003294064 | 0.001187132 | -0.003257816 | 0.007775261 | -0.006801087
1068.35 | 0.003638423 | 0.000724966 | -0.003312188 | 0.006864522 | -0.006397825
1068.4 | 0.00279565 | 0.001499773 | -0.004209334 | 0.007689171 | -0.005999094
1068.45 | 0.003932941 | 0.002274581 | -0.004263706 | 0.008948799 | -0.006048935
1068.5 | 0.003484368 | 0.002224739 | -0.004739465 | 0.007172633 | -0.006098777
1068.55 | 0.004227458 | 0.003411871 | -0.004372451 | 0.00799275 | -0.005700045
1068.6 | 0.004970548 | 0.001717263 | -0.004422293 | 0.007516991 | -0.005749887
1068.65 | 0.005713638 | 0.000842773 | -0.003633892 | 0.007906661 | -0.005799728
1068.7 | 0.005663797 | 0.0007974626 | -0.003266878 | 0.00829633 | -0.004947893
1068.75 | 0.005215224 | 0.001159946 | -0.003742637 | 0.007820571 | -0.005450838
1068.8 | 0.006357046 | 0.002754871 | -0.002528319 | 0.009080199 | -0.003697327
1068.85 | 0.006307204 | 0.001884912 | -0.003004078 | 0.00860444 | -0.003747168
1068.9 | 0.006257363 | 0.003072043 | -0.002637064 | 0.00899411 | -0.00379701
1068.95 | 0.007000453 | 0.003434527 | -0.00227005 | 0.008948799 | -0.002492071
1069 | 0.00655188 | 0.003384685 | -0.001898505 | 0.00847304 | -0.002541912
1069.05 | 0.005310376 | 0.003747168 | -0.001952877 | 0.007997281 | -0.002143181
1069.1 | 0.004068872 | 0.002877209 | -0.00200725 | 0.007086543 | -0.003094699
1069.15 | 0.002827367 | 0.003652016 | -0.002483009 | 0.007045763 | -0.002695967
1069.2 | 0.002383326 | 0.00318985 | -0.003380154 | 0.006135025 | -0.003652016
1069.25 | 0.002328953 | 0.003552333 | -0.003434527 | 0.006089715 | -0.003248754
1069.3 | 0.003072043 | 0.003919348 | -0.002641595 | 0.007349343 | -0.003298595
1069.35 | 0.00183507 | 0.003457182 | -0.003543271 | 0.006003625 | -0.003801541
1069.4 | 0.002573629 | 0.004644314 | -0.001907567 | 0.007693702 | -0.003402809
1069.45 | 0.002523788 | 0.003769823 | -0.002383326 | 0.006787494 | -0.003905754
1069.5 | 0.002079746 | 0.003312188 | -0.002016312 | 0.007177164 | -0.004404169
1069.55 | 0.002424105 | 0.003262347 | -0.001644767 | 0.007566833 | -0.003552333
1069.6 | 0.004358858 | 0.00362483 | -0.0004329828 | 0.00882193 | -0.003153602
1069.65 | 0.005101948 | 0.004399638 | 0.0007793385 | 0.009646579 | -0.002297236
1069.7 | 0.00663797 | 0.005999094 | 0.001993657 | 0.01134119 | -0.0005391935
1069.75 | 0.005795197 | 0.006778432 | 0.002365202 | 0.01173086 | -0.0001390897
1069.8 | 0.005346624 | 0.006316266 | 0.002310829 | 0.01168555 | -0.0001898387
1069.85 | 0.00449932 | 0.006678749 | 0.002677843 | 0.01077481 | -0.0006932488
1069.9 | 0.005242411 | 0.007041232 | 0.002202084 | 0.01116901 | -0.001649298
1069.95 | 0.005192569 | 0.006995922 | 0.002147712 | 0.0111237 | -0.0007929316
1070 | 0.005541459 | 0.007358405 | 0.002940643 | 0.01238333 | 0.0005120072
1070.05 | 0.00668328 | 0.008133213 | 0.002886271 | 0.01234255 | 0.0004621658
1070.1 | 0.006234708 | 0.006846398 | 0.001989126 | 0.01142728 | -0.0004938831
1070.15 | 0.004594472 | 0.004739465 | 0.0002444277 | 0.01051654 | -0.00235614
1070.2 | 0.003751699 | 0.0042773 | -0.0002315501 | 0.01004078 | -0.001952877
1070.25 | 0.003303126 | 0.003815134 | -0.001128228 | 0.009130041 | -0.00336203
1070.3 | 0.003647485 | 0.002945174 | -0.001603987 | 0.00995469 | -0.003411871
1070.35 | 0.003996375 | 0.002895333 | -0.002505664 | 0.01034436 | -0.003461713
1070.4 | 0.003946534 | 0.002845492 | -0.002976892 | 0.01030358 | -0.002609878
1070.45 | 0.004290893 | 0.003620299 | -0.001345718 | 0.01156321 | -0.0008518351
1070.5 | 0.00384232 | 0.003162664 | -0.00139556 | 0.00978251 | -0.002256457
1070.55 | 0.003393747 | 0.003112823 | -0.001449932 | 0.008871772 | -0.002759402
1070.6 | 0.002550974 | 0.002238333 | -0.001504304 | 0.008396013 | -0.002809243
1070.65 | 0.002501133 | 0.00301314 | -0.00113729 | 0.008785682 | -0.002410512
1070.7 | 0.003642954 | 0.004200272 | 7.728636e-05 | 0.009175351 | -0.001554146
1070.75 | 0.004386044 | 0.005391935 | 2.368727e-05 | 0.009134572 | -0.002057091
1070.8 | 0.004331672 | 0.004929769 | -2.991124e-05 | 0.008658813 | -0.00165836
1070.85 | 0.004281831 | 0.004467603 | -8.351019e-05 | 0.008613502 | -0.002161305
1070.9 | 0.004231989 | 0.004417762 | 0.0007068419 | 0.008572723 | -0.001758043
1070.95 | 0.004975079 | 0.004784776 | 0.001078387 | 0.008527413 | -0.001807884
1071 | 0.004526507 | 0.003085637 | 0.001024014 | 0.008051654 | -0.002310829
1071.05 | 0.004476665 | 0.002623471 | 0.0005482556 | 0.008441323 | -0.002813774
1071.1 | 0.004426824 | 0.00257816 | 7.098505e-05 | 0.008830992 | -0.001961939
1071.15 | 0.005169914 | 0.002115995 | -0.0004051069 | 0.009225193 | -0.0006570005
1071.2 | 0.004721341 | 0.002478478 | 0.0003863335 | 0.009179882 | -0.0007068419
1071.25 | 0.0046715 | 0.002016312 | 0.0003327336 | 0.009139103 | -0.0007566833
1071.3 | 0.004222927 | 0.001558677 | 0.0002791332 | 0.009528772 | -0.0003548314
1071.35 | 0.003778885 | 0.0006841867 | -0.000197015 | 0.009053013 | -0.0008563661
1071.4 | 0.003330313 | 0.0006343453 | -0.0002506153 | 0.008572723 | -0.0004576348
1071.45 | 0.003674671 | 0.001001359 | 0.0005391935 | 0.008531944 | -5.445129e-05
1071.5 | 0.00323063 | 0.0005391935 | 0.0009107386 | 0.008486633 | 0.0003474975
1071.55 | 0.002782057 | 0.0009016765 | -0.0004114173 | 0.008010874 | 0.0002967444
1071.6 | 0.002732216 | 0.0008518351 | -0.0004666969 | 0.008400544 | 0.0002459914
1071.65 | 0.002677843 | -1.92082e-05 | -0.0005165383 | 0.007489805 | -0.0002574649
1071.7 | 0.00183507 | 0.0007566833 | -0.0009968283 | 0.007449026 | -0.001214318
1071.75 | 0.0009922972 | -0.0005301314 | -0.002736747 | 0.006538287 | -0.001717263
1071.8 | 0.0005437245 | -0.0009877662 | -0.002791119 | 0.006927957 | -0.001314001
1071.85 | 0.0004938831 | -0.001037608 | -0.002845492 | 0.006452198 | -0.001363842
1071.9 | 0.000838242 | -0.0006751246 | -0.00205256 | 0.007276846 | -0.000965111
1071.95 | 0.001187132 | -0.0003114726 | -0.001685546 | 0.007666516 | -0.001468056
1072 | 0.00113729 | -0.00200725 | -0.002161305 | 0.007190757 | -0.001971001
1072.05 | 0.0002911581 | -0.002877209 | -0.00305845 | 0.006280018 | -0.00292705
1072.1 | 0.000240565 | -0.00292705 | -0.003112823 | 0.006669687 | -0.002523788
1072.15 | 0.0005845039 | -0.002152243 | -0.001898505 | 0.007059357 | -0.002573629
1072.2 | 0.0001393792 | -0.001377435 | -0.002374264 | 0.007018577 | -0.003076575
1072.25 | 0.000484821 | -0.002251926 | -0.001159946 | 0.006542818 | -0.003130947
1072.3 | 0.0008337109 | -0.0006524694 | -0.0003702913 | 0.007367467 | -0.002727685
1072.35 | 0.0007793385 | -0.0007023108 | -0.000423894 | 0.007322157 | -0.003683734
1072.4 | 0.0003337077 | -0.001159946 | -0.001323063 | 0.006846398 | -0.004639783
1072.45 | 0.0002831142 | -0.001209787 | -0.001798822 | 0.006370639 | -0.004689624
1072.5 | -0.0009560489 | -0.001259628 | -0.002274581 | 0.006325329 | -0.004739465
1072.55 | -0.00100589 | -0.0008971454 | -0.00275034 | 0.00584957 | -0.005242411
1072.6 | -0.001060263 | -0.0001210643 | -0.001957408 | 0.006239239 | -0.004390575
1072.65 | -0.001110104 | -0.0005799728 | -0.002011781 | 0.0053285 | -0.005342093
1072.7 | -0.001159946 | -0.001042139 | -0.00248754 | 0.005287721 | -0.004943362
1072.75 | -0.001608518 | -0.001504304 | -0.002963299 | 0.004811962 | -0.005446307
1072.8 | -0.00165836 | -0.001549615 | -0.003439058 | 0.005201631 | -0.005949252
1072.85 | -0.002102401 | -0.002424105 | -0.004762121 | 0.004290893 | -0.006452198
1072.9 | -0.002949705 | -0.002473947 | -0.004816493 | 0.003815134 | -0.006048935
1072.95 | -0.002206615 | -0.002106932 | -0.004444948 | 0.003769823 | -0.006098777
1073 | -0.002256457 | -0.002156774 | -0.004077934 | 0.004164024 | -0.006153149
1073.05 | -0.002306298 | -0.002206615 | -0.003285002 | 0.004118713 | -0.00620299
1073.1 | -0.003149071 | -0.001844132 | -0.004186679 | 0.004508382 | -0.006252832
1073.15 | -0.002405981 | -0.001893974 | -0.00423652 | 0.004898052 | -0.006755777
1073.2 | -0.002061622 | -0.0007068419 | -0.003869506 | 0.005292252 | -0.006352515
1073.25 | -0.002904395 | -0.001989126 | -0.004766652 | 0.004381513 | -0.00685546
1073.3 | -0.001767105 | -0.001626643 | -0.004821024 | 0.005206162 | -0.006456729
1073.35 | -0.003008609 | -0.002088808 | -0.005296783 | 0.004295424 | -0.00650657
1073.4 | -0.003452651 | -0.001726325 | -0.005351155 | 0.004685093 | -0.006103308
1073.45 | -0.003502492 | -0.001771636 | -0.005826914 | 0.004639783 | -0.00615768
1073.5 | -0.003951065 | -0.002646126 | -0.00672406 | 0.004164024 | -0.006660625
1073.55 | -0.004000906 | -0.002695967 | -0.006778432 | 0.003253285 | -0.006257363
1073.6 | -0.004050748 | -0.002328953 | -0.006411418 | 0.003212506 | -0.006307204
1073.65 | -0.003706389 | -0.00196647 | -0.005618487 | 0.003167195 | -0.005908473
1073.7 | -0.004154961 | -0.002428636 | -0.006094246 | 0.002691436 | -0.005958314
1073.75 | -0.005391935 | -0.002890802 | -0.006148618 | 0.002215677 | -0.006008156
1073.8 | -0.004653376 | -0.002115995 | -0.005781604 | 0.003040326 | -0.005604894
1073.85 | -0.005097417 | -0.001336656 | -0.005410059 | 0.002564567 | -0.005206162
1073.9 | -0.004354327 | -0.0009741731 | -0.005043045 | 0.002954237 | -0.005709107
1073.95 | -0.002822836 | -0.0002004599 | -0.003828727 | 0.003343906 | -0.004852741
1074 | -0.002872678 | -0.0002491758 | -0.003035795 | 0.003303126 | -0.00445401
1074.05 | -0.001336656 | 0.001762574 | -0.001400091 | 0.004558224 | -0.002242864
1074.1 | -0.001386498 | 0.001712732 | -0.001454463 | 0.004512913 | -0.002745809
1074.15 | -0.001436339 | 0.002079746 | -0.001930222 | 0.004037155 | -0.002342546
1074.2 | -0.00148618 | 0.001205256 | -0.001984594 | 0.003561396 | -0.001939284
1074.25 | -0.001141821 | 0.001155415 | -0.00161758 | 0.003520616 | -0.002442229
1074.3 | -0.001191663 | 0.0006932488 | -0.001667422 | 0.003910285 | -0.002496602
1074.35 | -0.002034436 | 0.0002340023 | -0.001721794 | 0.003864975 | -0.002546443
1074.4 | -0.001690077 | -0.0002268387 | -0.00135478 | 0.003824196 | -0.002596285
1074.45 | -0.001345718 | 0.0001365682 | -0.0005618487 | 0.004648845 | -0.002193022
1074.5 | -0.00178976 | 8.785093e-05 | -0.0006162211 | 0.003738106 | -0.002247395
1074.55 | -0.002238333 | 3.913321e-05 | -0.0006705936 | 0.003692796 | -0.00275034
1074.6 | -0.003479837 | -0.002070684 | -0.001567739 | 0.002786588 | -0.003706389
1074.65 | -0.003529678 | -0.002120526 | -0.001622111 | 0.002741278 | -0.00375623
1074.7 | -0.003978251 | -0.003402809 | -0.00209787 | 0.002265519 | -0.003806072
1074.75 | -0.004028092 | -0.003864975 | -0.002995016 | 0.002655188 | -0.003855913
1074.8 | -0.004077934 | -0.003497961 | -0.003475306 | 0.002179429 | -0.003457182
1074.85 | -0.004127775 | -0.003547802 | -0.003525147 | 0.002134119 | -0.003053919
1074.9 | -0.00536928 | -0.003597644 | -0.004426824 | 0.001227911 | -0.003556865
1074.95 | -0.006212053 | -0.00405981 | -0.003633892 | 0.0007521522 | -0.00405981
1075 | -0.007054826 | -0.006162211 | -0.005378342 | -0.0005935659 | -0.005015859
1075.05 | -0.007104667 | -0.006212053 | -0.005432714 | 0.0002310154 | -0.004159493
1075.1 | -0.007154508 | -0.007086543 | -0.005482556 | 0.0001879538 | -0.004666969
1075.15 | -0.006415949 | -0.006719529 | -0.005115541 | 0.0001448913 | -0.004263706
1075.2 | -0.006859991 | -0.006357046 | -0.0055913 | 0.0005346624 | -0.005219755
1075.25 | -0.006116901 | -0.005174445 | -0.0048029 | 0.002224739 | -0.004816493
1075.3 | -0.006171273 | -0.005224286 | -0.004852741 | 0.001748981 | -0.004413231
1075.35 | -0.006221115 | -0.005681921 | -0.0053285 | 0.00213865 | -0.004920707
1075.4 | -0.006270956 | -0.005731763 | -0.004961486 | 0.001662891 | -0.004970548
1075.45 | -0.005527866 | -0.006601722 | -0.005437245 | 0.00205256 | -0.004567286
1075.5 | -0.005183507 | -0.005826914 | -0.005913004 | 0.002442229 | -0.003262347
1075.55 | -0.004839148 | -0.005464431 | -0.005967377 | 0.003266878 | -0.003312188
1075.6 | -0.00528319 | -0.005514273 | -0.006864522 | 0.00235614 | -0.003815134
1075.65 | -0.004938831 | -0.005564114 | -0.006076121 | 0.00231536 | -0.003411871
1075.7 | -0.005387404 | -0.006021749 | -0.006125963 | 0.00227005 | -0.003914816
1075.75 | -0.004644314 | -0.00607159 | -0.006180335 | 0.002229271 | -0.003062981
1075.8 | -0.004694155 | -0.006121432 | -0.006234708 | 0.001318532 | -0.003112823
1075.85 | -0.004743996 | -0.005758949 | -0.00628908 | 0.001273222 | -0.003615768
1075.9 | -0.004399638 | -0.005396466 | -0.005496149 | 0.001662891 | -0.002759402
1075.95 | -0.003257816 | -0.005033983 | -0.004707748 | 0.00248754 | -0.002360671
1076 | -0.002120526 | -0.003846851 | -0.00349343 | 0.00244676 | -0.001051201
1076.05 | -0.001377435 | -0.003892161 | -0.003121885 | 0.001971001 | -0.001101042
1076.1 | -0.001028546 | -0.003529678 | -0.002754871 | 0.001490711 | -0.001150884
1076.15 | -0.0002857676 | -0.003167195 | -0.002809243 | 0.001884912 | -0.001200725
1076.2 | 6.077617e-05 | -0.002804712 | -0.002859085 | 0.002705029 | -0.0008019937
1076.25 | 0.0004073684 | -0.002029905 | -0.002913457 | 0.00309923 | 5.594835e-05
1076.3 | 0.0003567653 | -0.001255097 | -0.002120526 | 0.003053919 | 5.183371e-06
1076.35 | 0.0003061618 | -0.001712732 | -0.002174898 | 0.002143181 | -0.0004984141
1076.4 | 0.0006524694 | -0.001762574 | -0.002229271 | 0.00296783 | -9.634708e-05
1076.45 | 0.000602628 | -0.0009877662 | -0.002283643 | 0.003357499 | -0.0001471124
1076.5 | 0.0005527866 | -0.001037608 | -0.002759402 | 0.003747168 | -0.0001978777
1076.55 | 0.0005029452 | -0.001495242 | -0.003235161 | 0.003706389 | -0.0007023108
1076.6 | -0.0003440521 | -0.001545084 | -0.00371092 | 0.004096058 | -0.001205256
1076.65 | 0.0003997848 | -0.001594925 | -0.003765292 | 0.004920707 | 0.0001032347
1076.7 | 0.0007476212 | -0.001232442 | -0.003398278 | 0.004879928 | 0.0005074762
1076.75 | 0.0002985759 | -0.001694608 | -0.003874037 | 0.004834617 | 1.702855e-06
1076.8 | -0.0009424558 | -0.002564567 | -0.00392841 | 0.004358858 | -0.0009560489
1076.85 | -0.001391029 | -0.003026733 | -0.004825555 | 0.00344812 | -0.001458994
1076.9 | -0.00144087 | -0.003488899 | -0.004458541 | 0.003402809 | -0.001961939
1076.95 | -0.0006977798 | -0.003946534 | -0.004508382 | 0.00292705 | -0.001563208
1077 | -0.001146353 | -0.004821024 | -0.004141368 | 0.002451291 | -0.002066153
1077.05 | -0.001594925 | -0.004046217 | -0.004195741 | 0.001105573 | -0.002569098
1077.1 | -0.001246035 | -0.004096058 | -0.004250113 | 0.001930222 | -0.003072043
1077.15 | -0.0009016765 | -0.004141368 | -0.004299955 | 0.002319891 | -0.003121885
1077.2 | -0.001744449 | -0.003778885 | -0.003932941 | 0.002279112 | -0.004535569
1077.25 | -0.002193022 | -0.004241051 | -0.003987313 | 0.002233802 | -0.004132306
1077.3 | -0.001848663 | -0.004698686 | -0.004041686 | 0.001758043 | -0.004182148
1077.35 | -0.0007068419 | -0.002691436 | -0.00240145 | 0.002582691 | -0.002872678
1077.4 | -0.0007566833 | -0.003149071 | -0.002877209 | 0.002541912 | -0.003375623
1077.45 | -0.0004098967 | -0.001961939 | -0.002931581 | 0.002931581 | -0.003429995
1077.5 | -0.001255097 | -0.002011781 | -0.002985954 | 0.002886271 | -0.004386044
1077.55 | -0.00170367 | -0.002473947 | -0.00388763 | 0.001975532 | -0.005342093
1077.6 | -0.002546443 | -0.00375623 | -0.003937472 | 0.001499773 | -0.006298142
1077.65 | -0.002202084 | -0.002981423 | -0.003570458 | 0.001458994 | -0.00589488
1077.7 | -0.003044857 | -0.003443589 | -0.004046217 | 0.0005482556 | -0.005944721
1077.75 | -0.002301767 | -0.00349343 | -0.003674671 | 7.1285e-05 | -0.005092886
1077.8 | -0.00275034 | -0.00353874 | -0.003729044 | 2.821649e-05 | -0.006048935
1077.85 | -0.002800181 | -0.002763933 | -0.00336203 | 0.0004184839 | -0.005645673
1077.9 | -0.003642954 | -0.004050748 | -0.004259175 | -5.792116e-05 | -0.006148618
1077.95 | -0.003298595 | -0.003688265 | -0.003892161 | -0.0001009905 | -0.005296783
1078 | -0.003747168 | -0.004145899 | -0.003520616 | -0.0005754418 | -0.004893521
1078.05 | -0.003398278 | -0.003783416 | -0.003996375 | -0.0006207522 | -0.004943362
1078.1 | -0.002260988 | -0.003008609 | -0.004050748 | 0.0002031377 | -0.003633892
1078.15 | -0.001119166 | -0.002646126 | -0.004531038 | 0.0005935659 | -0.002782057
1078.2 | -0.001169008 | -0.003103761 | -0.004580879 | 0.0005482556 | -0.002378795
1078.25 | -0.0008201178 | -0.002741278 | -0.004635251 | -0.0007929316 | -0.003334844
1078.3 | -0.001667422 | -0.00196647 | -0.004689624 | -0.0008337109 | -0.003384685
1078.35 | -0.001717263 | -0.002428636 | -0.004743996 | -0.0008790213 | -0.002981423
1078.4 | -0.001767105 | -0.002886271 | -0.004798369 | -0.0009198006 | -0.003035795
1078.45 | -0.001024014 | -0.002523788 | -0.005274128 | -0.000965111 | -0.003085637
1078.5 | -0.001472587 | -0.002573629 | -0.0053285 | -0.0005754418 | -0.003135478
1078.55 | -0.001522429 | -0.00344812 | -0.005382873 | -0.001916629 | -0.003638423
1078.6 | -0.00157227 | -0.003081106 | -0.004589941 | -0.00152696 | -0.003235161
1078.65 | -0.002818305 | -0.003543271 | -0.004218396 | -0.002002719 | -0.003289533
1078.7 | -0.002868147 | -0.003180788 | -0.003425464 | -0.002048029 | -0.003339375
1078.75 | -0.002917988 | -0.002818305 | -0.003479837 | -0.002954237 | -0.003389216
1078.8 | -0.00296783 | -0.00327594 | -0.003955596 | -0.001699139 | -0.00253285
1078.85 | -0.002623471 | -0.00415043 | -0.004431355 | -0.00130947 | -0.002582691
1078.9 | -0.002673312 | -0.004200272 | -0.004485727 | -0.00135478 | -0.002179429
1078.95 | -0.002723154 | -0.004250113 | -0.0045401 | -0.002260988 | -0.002233802
1079 | -0.003964658 | -0.005532397 | -0.004594472 | -0.002306298 | -0.00318985
1079.05 | -0.004014499 | -0.005582238 | -0.004648845 | -0.002782057 | -0.002786588
1079.1 | -0.003271409 | -0.003158133 | -0.003855913 | -0.00152696 | -0.001477118
1079.15 | -0.003321251 | -0.00279565 | -0.003910285 | -0.001132759 | -0.00152696
1079.2 | -0.00257816 | -0.002840961 | -0.003964658 | -0.00117807 | -0.001576801
1079.25 | -0.002628002 | -0.003715451 | -0.003593113 | -0.0007884005 | -0.00117807
1079.3 | -0.003869506 | -0.004177617 | -0.003647485 | -0.001264159 | -0.001681015
1079.35 | -0.00471681 | -0.004639783 | -0.00327594 | -0.001304939 | -0.001730856
1079.4 | -0.005559583 | -0.004272768 | -0.002908926 | -0.002650657 | -0.002233802
1079.45 | -0.005215224 | -0.003910285 | -0.002115995 | -0.002260988 | -0.00183507
1079.5 | -0.004866334 | -0.004372451 | -0.002591754 | -0.001871319 | -0.002338015
1079.55 | -0.004521976 | -0.004422293 | -0.003914816 | -0.002347077 | -0.002387857
1079.6 | -0.003778885 | -0.004879928 | -0.003543271 | -0.001957408 | -0.002890802
1079.65 | -0.003828727 | -0.006166742 | -0.004023561 | -0.002433167 | -0.003398278
1079.7 | -0.003878568 | -0.006216584 | -0.003652016 | -0.002908926 | -0.002995016
1079.75 | -0.004327141 | -0.005441776 | -0.003285002 | -0.003384685 | -0.002591754
1079.8 | -0.003978251 | -0.005487087 | -0.003760761 | -0.003425464 | -0.003094699
1079.85 | -0.003235161 | -0.005536928 | -0.003389216 | -0.003470775 | -0.002238333
1079.9 | -0.002890802 | -0.005586769 | -0.005138197 | -0.003511554 | -0.003652016
1079.95 | -0.002940643 | -0.004811962 | -0.005188038 | -0.002691436 | -0.00279565
1080 | -0.003389216 | -0.004861803 | -0.006089715 | -0.002732216 | -0.002845492
1080.05 | -0.004231989 | -0.004907114 | -0.006565473 | -0.003207975 | -0.003348437
1080.1 | -0.00388763 | -0.003307657 | -0.005351155 | -0.003683734 | -0.002492071
1080.15 | -0.003937472 | -0.002945174 | -0.006252832 | -0.004164024 | -0.002995016
1080.2 | -0.003987313 | -0.002165836 | -0.006302673 | -0.004204803 | -0.00213865
1080.25 | -0.004435886 | -0.003040326 | -0.006782963 | -0.004250113 | -0.00309923
1080.3 | -0.004485727 | -0.003502492 | -0.007258722 | -0.003855913 | -0.003602175
1080.35 | -0.005727232 | -0.003140009 | -0.006887177 | -0.003035795 | -0.00410512
1080.4 | -0.005777073 | -0.002777526 | -0.007362936 | -0.002646126 | -0.004612596
1080.45 | -0.005033983 | -0.002410512 | -0.006148618 | -0.001821477 | -0.003303126
1080.5 | -0.004689624 | -0.002048029 | -0.00620299 | -0.001862256 | -0.003806072
1080.55 | -0.004739465 | -0.002922519 | -0.005831445 | -0.001042139 | -0.003855913
1080.6 | -0.005582238 | -0.003384685 | -0.006311735 | -0.001517898 | -0.003905754
1080.65 | -0.006030811 | -0.004254644 | -0.006787494 | -0.0006932488 | -0.004413231
1080.7 | -0.007272315 | -0.003892161 | -0.006841867 | -0.0007340281 | -0.004916176
1080.75 | -0.007720888 | -0.004766652 | -0.006896239 | -0.0007793385 | -0.004966017
1080.8 | -0.007770729 | -0.004404169 | -0.006524694 | -0.0008246488 | -0.005015859
1080.85 | -0.008219302 | -0.004037155 | -0.006579067 | -0.0008654282 | -0.005070231
1080.9 | -0.008269144 | -0.004911645 | -0.007476212 | -0.001776167 | -0.005120072
1080.95 | -0.008717716 | -0.004961486 | -0.008377889 | -0.003117354 | -0.005623018
1081 | -0.008767558 | -0.004599003 | -0.008432261 | -0.003593113 | -0.005672859
1081.05 | -0.008817399 | -0.005468962 | -0.008486633 | -0.004073403 | -0.004816493
1081.1 | -0.009265972 | -0.005518804 | -0.008536475 | -0.004549162 | -0.005323969
1081.15 | -0.008522882 | -0.005568645 | -0.008169461 | -0.003724513 | -0.005373811
1081.2 | -0.008173992 | -0.005618487 | -0.008223833 | -0.003765292 | -0.005423652
1081.25 | -0.007829633 | -0.005251473 | -0.007430902 | -0.002945174 | -0.004567286
1081.3 | -0.008278206 | -0.005713638 | -0.008753965 | -0.004286362 | -0.005070231
1081.35 | -0.007535116 | -0.006175804 | -0.009229724 | -0.003896692 | -0.0046715
1081.4 | -0.007186226 | -0.006225646 | -0.008436792 | -0.003507023 | -0.004268237
1081.45 | -0.007240598 | -0.006270956 | -0.008912551 | -0.003117354 | -0.004318079
1081.5 | -0.00729044 | -0.005496149 | -0.007698233 | -0.002292705 | -0.003914816
1081.55 | -0.007340281 | -0.00554599 | -0.008173992 | -0.002768464 | -0.003964658
1081.6 | -0.006991391 | -0.005183507 | -0.007806978 | -0.001513367 | -0.004925238
1081.65 | -0.007045763 | -0.005228817 | -0.008282737 | -0.001989126 | -0.004975079
1081.7 | -0.006696874 | -0.004041686 | -0.007489805 | -0.001599456 | -0.005024921
1081.75 | -0.006746715 | -0.003679203 | -0.006275487 | -0.001205256 | -0.004621658
1081.8 | -0.007195288 | -0.003729044 | -0.005903942 | -0.001685546 | -0.005577707
1081.85 | -0.006452198 | -0.002949705 | -0.00511101 | -0.000426164 | -0.005178976
1081.9 | -0.006107839 | -0.003411871 | -0.004743996 | -0.0009016765 | -0.005228817
1081.95 | -0.004966017 | -0.003461713 | -0.004793838 | -0.0009469869 | -0.005278659
1082 | -0.003425464 | -0.00227005 | -0.004000906 | 0.0007476212 | -0.003969189
1082.05 | -0.003874037 | -0.00314454 | -0.004902583 | -0.000598097 | -0.004472134
1082.1 | -0.003130947 | -0.002782057 | -0.003683734 | 0.0002259977 | -0.004068872
1082.15 | -0.002383326 | -0.002419574 | -0.002890802 | 0.0001829184 | -0.003665609
1082.2 | -0.002038967 | -0.002464884 | -0.00209787 | 0.0005754418 | -0.002809243
1082.25 | -0.002088808 | -0.003751699 | -0.002573629 | 9.675986e-05 | -0.00331672
1082.3 | -0.001345718 | -0.002976892 | -0.003053919 | 0.0004893521 | -0.002913457
1082.35 | -0.000598097 | -0.003026733 | -0.002682374 | 0.0008790213 | -0.002057091
1082.4 | -0.001445401 | -0.004313548 | -0.003162664 | 0.000401387 | -0.002560036
1082.45 | -0.001096511 | -0.003946534 | -0.003212506 | 0.001227911 | -0.003062981
1082.5 | -0.001545084 | -0.003996375 | -0.001998188 | 0.001182601 | -0.003117354
1082.55 | -0.002791119 | -0.004870865 | -0.002895333 | -0.00016172 | -0.004073403
1082.6 | -0.002840961 | -0.004920707 | -0.002949705 | 0.0006615315 | -0.00367014
1082.65 | -0.003688265 | -0.005382873 | -0.003851382 | 0.0001859855 | -0.005083824
1082.7 | -0.004929769 | -0.006252832 | -0.005174445 | -0.002025374 | -0.006492977
1082.75 | -0.00497961 | -0.006302673 | -0.005228817 | -0.002070684 | -0.006995922
1082.8 | -0.005029452 | -0.00594019 | -0.005709107 | -0.001676484 | -0.006597191
1082.85 | -0.005478024 | -0.006402356 | -0.006184866 | -0.002587222 | -0.00755324
1082.9 | -0.005527866 | -0.007272315 | -0.007086543 | -0.001762574 | -0.007149977
1082.95 | -0.004784776 | -0.006909832 | -0.006293611 | -0.002242864 | -0.006293611
1083 | -0.00602628 | -0.006959674 | -0.007616674 | -0.003153602 | -0.006796556
1083.05 | -0.00528319 | -0.007009515 | -0.00851382 | -0.003629361 | -0.006397825
1083.1 | -0.0045401 | -0.006642501 | -0.008568192 | -0.002804712 | -0.005994563
1083.15 | -0.003398278 | -0.005455369 | -0.007775261 | -0.002415043 | -0.0055913
1083.2 | -0.003846851 | -0.005505211 | -0.007408246 | -0.001590394 | -0.004734934
1083.25 | -0.002705029 | -0.005142728 | -0.007036701 | 0.0001029366 | -0.003425464
1083.3 | -0.001957408 | -0.005188038 | -0.007091074 | 0.0004938831 | -0.003475306
1083.35 | -0.001613049 | -0.005650204 | -0.007145446 | 1.677227e-05 | -0.003072043
1083.4 | -7.021976e-05 | -0.004463072 | -0.005926597 | 0.000842773 | -0.001758043
1083.45 | 0.0006751246 | -0.00244676 | -0.005133666 | 0.001232442 | -0.0009016765
1083.5 | 0.0006252832 | -0.002084277 | -0.005188038 | 0.0003215097 | -0.001404622
1083.55 | 0.001767105 | -0.001304939 | -0.004395106 | 0.001146353 | -0.001001359
1083.6 | 0.0005256004 | -0.001767105 | -0.005296783 | 0.0006705936 | -0.002415043
1083.65 | 7.476393e-05 | -0.001400091 | -0.004925238 | 0.0006252832 | -0.002011781
1083.7 | 0.0004222805 | -0.001037608 | -0.00497961 | 0.0001491785 | -0.002066153
1083.75 | 0.0003716593 | -0.001087449 | -0.005455369 | -0.001196194 | -0.002569098
1083.8 | -7.710014e-05 | -0.00113729 | -0.005509742 | -0.001236973 | -0.00261894
1083.85 | -0.0005256004 | -0.0007702764 | -0.004290893 | -0.001282284 | -0.002668781
1083.9 | -0.0005754418 | -0.0008201178 | -0.004345265 | -0.0008926144 | -0.002723154
1083.95 | -0.001821477 | -0.001282284 | -0.004821024 | -0.001803353 | -0.003679203
1084 | -0.00227005 | -0.002981423 | -0.005301314 | -0.001409153 | -0.004639783
1084.05 | -0.00192116 | -0.003443589 | -0.005777073 | -0.001019483 | -0.004689624
1084.1 | -0.002369733 | -0.004318079 | -0.005831445 | -0.001930222 | -0.004739465
1084.15 | -0.001626643 | -0.003543271 | -0.0054599 | -0.001105573 | -0.003429995
1084.2 | -0.001676484 | -0.004005437 | -0.00594019 | -0.0002816579 | -0.003932941
1084.25 | -0.002125057 | -0.004463072 | -0.006415949 | -0.0007566833 | -0.003982782
1084.3 | -0.001776167 | -0.004512913 | -0.005623018 | 0.0004984141 | -0.003126416
1084.35 | -0.001431808 | -0.003738106 | -0.004830086 | 2.313249e-05 | -0.002723154
1084.4 | -0.0006841867 | -0.003783416 | -0.005305845 | 0.0004141504 | -0.002319891
1084.45 | -0.0003370507 | -0.002596285 | -0.003665609 | 0.001241504 | -0.001463525
1084.5 | -0.0007838695 | -0.002641595 | -0.003715451 | 0.001196194 | -0.001060263
1084.55 | -0.001631174 | -0.001454463 | -0.004195741 | 0.000720435 | -0.001110104
1084.6 | -0.001286815 | -0.0002619923 | -0.003402809 | 0.001110104 | -0.001159946
1084.65 | -0.001735387 | -0.000724966 | -0.004725872 | 0.0001987254 | -0.002120526
1084.7 | -0.00218396 | -0.0003594762 | -0.003507023 | 0.0005890349 | -0.002170367
1084.75 | -0.002632533 | 5.18686e-06 | -0.002714092 | 0.0001125546 | -0.002220208
1084.8 | -0.002283643 | -4.355537e-05 | -0.00192116 | 0.0005029452 | -0.002274581
1084.85 | -0.002732216 | -9.229814e-05 | -0.001971001 | 2.638324e-05 | -0.002777526
1084.9 | -0.003180788 | -0.0001410408 | -0.002872678 | -0.0004508056 | -0.003738106
1084.95 | -0.004028092 | -0.000602628 | -0.004200272 | -0.0004938831 | -0.004694155
1085 | -0.004476665 | -0.0006524694 | -0.005101948 | -0.000969642 | -0.005654735
1085.05 | -0.004925238 | 0.0001261899 | -0.004730403 | -0.001880381 | -0.005704576
1085.1 | -0.004576348 | -0.0003360122 | -0.004363389 | -0.001925691 | -0.005754418
1085.15 | -0.005423652 | -0.0007974626 | -0.004839148 | -0.00196647 | -0.005351155
1085.2 | -0.005473493 | 0.0003934735 | -0.003620299 | -0.001141821 | -0.004947893
1085.25 | -0.005523335 | 0.0003447295 | -0.004521976 | -0.00205256 | -0.005002266
1085.3 | -0.005573176 | 0.0007113729 | -0.005423652 | -0.00253285 | -0.005052107
1085.35 | -0.005623018 | 0.001073856 | -0.005478024 | -0.003008609 | -0.004648845
1085.4 | -0.00607159 | 0.0006116901 | -0.005106479 | -0.003919348 | -0.004698686
1085.45 | -0.006125963 | 0.0001497544 | -0.005582238 | -0.003960127 | -0.004748527
1085.5 | -0.006570005 | 0.0005165383 | -0.005215224 | -0.004440417 | -0.0048029
1085.55 | -0.006225646 | 5.226643e-05 | -0.005690983 | -0.004481196 | -0.004852741
1085.6 | -0.006275487 | -0.0004099905 | -0.00659266 | -0.004526507 | -0.00580879
1085.65 | -0.005532397 | 0.0003683444 | -0.006647032 | -0.003701858 | -0.006316266
1085.7 | -0.004784776 | -9.396647e-05 | -0.006701405 | -0.003742637 | -0.006366108
1085.75 | -0.004440417 | 0.000270855 | -0.006755777 | -0.003787947 | -0.005056638
1085.8 | -0.004091527 | 0.0006343453 | -0.006805618 | -0.003393747 | -0.004195741
1085.85 | -0.002152243 | 0.001413684 | -0.0055913 | -0.00213865 | -0.003792478
1085.9 | -0.002202084 | 0.001363842 | -0.006067059 | -0.002179429 | -0.004299955
1085.95 | -0.002251926 | 0.0009016765 | -0.006542818 | -0.002224739 | -0.0048029
1086 | -0.001907567 | 0.00209787 | -0.005749887 | -0.001400091 | -0.004399638
1086.05 | -0.001558677 | 0.002048029 | -0.005804259 | -0.00187585 | -0.003543271
1086.1 | -0.001209787 | 0.002410512 | -0.00458541 | -0.00192116 | -0.002229271
1086.15 | -0.0004666969 | 0.002777526 | -0.003366561 | -0.0006615315 | -0.001372904
1086.2 | -0.0005165383 | 0.001903036 | -0.002995016 | -0.00157227 | -0.001422746
1086.25 | -0.000965111 | 0.002265519 | -0.002628002 | -0.00117807 | -0.001930222
1086.3 | -0.001014952 | 0.001391029 | -0.003103761 | -0.00165836 | -0.002886271
1086.35 | -0.001463525 | 0.0005120072 | -0.003158133 | -0.002134119 | -0.003846851
1086.4 | -0.003108292 | 5.078387e-05 | -0.004485727 | -0.003044857 | -0.004354327
1086.45 | -0.003556865 | -0.0008246488 | -0.004535569 | -0.003090168 | -0.004404169
1086.5 | -0.002809243 | -0.0004621658 | -0.004589941 | -0.002695967 | -0.003090168
1086.55 | -0.002863616 | -0.001336656 | -0.004218396 | -0.003176257 | -0.003597644
1086.6 | -0.002115995 | -0.000969642 | -0.002999547 | -0.001916629 | -0.002736747
1086.65 | -0.002165836 | -0.000607159 | -0.003479837 | -0.0006570005 | -0.002791119
1086.7 | -0.002614409 | -0.0002416955 | -0.003534209 | -0.0006977798 | -0.001930222
1086.75 | -0.002265519 | 0.0001232311 | -0.004009968 | -0.00117807 | -0.00152696
1086.8 | -0.00192116 | 7.448391e-05 | -0.004064341 | -0.002088808 | -0.001123697
1086.85 | -0.001173539 | 0.0004394635 | -0.003692796 | -0.0008291799 | 0.00019072
1086.9 | -0.0004278496 | 0.001218849 | -0.002899864 | -0.0004375709 | 0.0005935659
1086.95 | -7.99932e-05 | 0.001169008 | -0.002528319 | 0.0003880761 | 0.0005437245
1087 | 0.0006660625 | 0.002777526 | -0.001730856 | 0.000344985 | 0.001404622
1087.05 | 0.001413684 | 0.002727685 | -0.001363842 | 0.0007385591 | 0.00135478
1087.1 | 0.001363842 | 0.003094699 | -0.002265519 | 0.0006932488 | 0.001300408
1087.15 | 0.0009152696 | 0.002215677 | -0.002319891 | 0.0002157118 | 0.000340937
1087.2 | 0.0004621658 | 0.0009243317 | -0.002369733 | -0.0006977798 | -0.001073856
1087.25 | 1.476674e-05 | 0.0004621658 | -0.00327594 | -0.0007385591 | -0.001581332
1087.3 | -0.0004343978 | -0.0004129937 | -0.002904395 | -0.0003479601 | -0.002084277
1087.35 | -0.000484821 | -0.0004621658 | -0.002958768 | 4.334626e-05 | -0.001681015
1087.4 | -0.001332125 | -0.0009243317 | -0.002587222 | -0.0008699592 | -0.002641595
1087.45 | -0.002179429 | -0.002215677 | -0.003062981 | -0.001345718 | -0.003602175
1087.5 | -0.001830539 | -0.002677843 | -0.00227005 | -0.001821477 | -0.003652016
1087.55 | -0.002677843 | -0.003964658 | -0.003171726 | -0.001431808 | -0.004612596
1087.6 | -0.002732216 | -0.004014499 | -0.002374264 | -0.001907567 | -0.004662438
1087.65 | -0.002383326 | -0.004476665 | -0.002428636 | -0.001952877 | -0.004712279
1087.7 | -0.002433167 | -0.004109651 | -0.002908926 | -0.001993657 | -0.004309017
1087.75 | -0.003280471 | -0.004159493 | -0.003810603 | -0.002473947 | -0.005269597
1087.8 | -0.002931581 | -0.003380154 | -0.003439058 | -0.002514726 | -0.005319438
1087.85 | -0.002981423 | -0.003429995 | -0.003919348 | -0.002995016 | -0.00536928
1087.9 | -0.003828727 | -0.003892161 | -0.004395106 | -0.003035795 | -0.005876756
1087.95 | -0.003085637 | -0.003529678 | -0.004023561 | -0.002211146 | -0.00502039
1088 | -0.001939284 | -0.002338015 | -0.003656547 | -0.001386498 | -0.003706389
1088.05 | -0.002387857 | -0.002800181 | -0.004132306 | -0.001427277 | -0.00375623
1088.1 | -0.001644767 | -0.002845492 | -0.002913457 | -0.001037608 | -0.003352968
1088.15 | -0.001694608 | -0.002483009 | -0.003815134 | -0.001078387 | -0.002949705
1088.2 | -0.002541912 | -0.003357499 | -0.003869506 | -0.001558677 | -0.003452651
1088.25 | -0.002193022 | -0.004231989 | -0.003923879 | -0.001599456 | -0.003960127
1088.3 | -0.00104667 | -0.004281831 | -0.002279112 | -0.0007748074 | -0.00309923
1088.35 | -0.001101042 | -0.005156321 | -0.003180788 | -0.001255097 | -0.003606706
1088.4 | -0.0003525247 | -0.006030811 | -0.001961939 | -0.001295877 | -0.003203444
1088.45 | 0.0003942619 | -0.005256004 | -0.001590394 | -0.0009062075 | -0.002800181
1088.5 | -0.0004531038 | -0.006955143 | -0.002492071 | -0.001381966 | -0.003303126
1088.55 | -0.0001057377 | -0.007417309 | -0.003819665 | -0.002292705 | -0.003810603
1088.6 | -0.0005573176 | -0.00746715 | -0.003874037 | -0.002338015 | -0.00340734
1088.65 | -0.00100589 | -0.007929316 | -0.005201631 | -0.002813774 | -0.004821024
1088.7 | -0.001853194 | -0.008803806 | -0.00567739 | -0.003289533 | -0.004870865
1088.75 | -0.002301767 | -0.007612143 | -0.005305845 | -0.002029905 | -0.004467603
1088.8 | -0.00275034 | -0.00724966 | -0.004512913 | -0.002510195 | -0.004064341
1088.85 | -0.003198913 | -0.007299502 | -0.005840507 | -0.002550974 | -0.003203444
1088.9 | -0.004046217 | -0.008173992 | -0.005468962 | -0.003031264 | -0.003257816
1088.95 | -0.003697327 | -0.007806978 | -0.005523335 | -0.002637064 | -0.002396919
1089 | -0.004145899 | -0.007856819 | -0.004725872 | -0.002247395 | -0.002904395
1089.05 | -0.003801541 | -0.007906661 | -0.003932941 | -0.002292705 | -0.00340734
1089.1 | -0.004250113 | -0.007539647 | -0.002714092 | -0.001898505 | -0.003004078
1089.15 | -0.004698686 | -0.008001812 | -0.002342546 | -0.001943815 | -0.002600816
1089.2 | -0.003951065 | -0.007639329 | -0.0006932488 | -0.001114635 | -0.001286815
1089.25 | -0.002410512 | -0.007276846 | 0.0001015854 | -0.000724966 | -0.001336656
1089.3 | -0.001662891 | -0.008151337 | 0.0004712279 | -0.001200725 | -0.001844132
1089.35 | -0.0009152696 | -0.008613502 | 0.000842773 | -0.0003768654 | -0.0009832352
1089.4 | -0.00016899 | -0.007834164 | 0.002066153 | 1.467309e-05 | -0.001033077
1089.45 | 0.001377435 | -0.007054826 | 0.002863616 | 0.001277753 | -0.0006298142
1089.5 | 0.001327594 | -0.006692343 | 0.002809243 | 0.001232442 | -0.0006796556
1089.55 | 0.001671953 | -0.00632986 | 0.002754871 | 0.001626643 | 0.0001786081
1089.6 | 0.002419574 | -0.005138197 | 0.002705029 | 0.002451291 | 0.001037608
1089.65 | 0.002768464 | -0.006012687 | 0.002224739 | 0.001971001 | 0.001445401
1089.7 | 0.003516085 | -0.005233348 | 0.003022202 | 0.003235161 | 0.001391029
1089.75 | 0.003067512 | -0.004870865 | 0.001690077 | 0.003194382 | 0.0008880834
1089.8 | 0.00261894 | -0.004916176 | 0.002061622 | 0.003584051 | 0.001744449
1089.85 | 0.00296783 | -0.003724513 | 0.002011781 | 0.003543271 | 0.002605347
1089.9 | 0.00331672 | -0.00336203 | 0.001957408 | 0.003497961 | 0.00301314
1089.95 | 0.002464884 | -0.00423652 | 0.001051201 | 0.003017671 | 0.002505664
1090 | 0.002016312 | -0.004698686 | -0.0002779438 | 0.002541912 | 0.001545084
1090.05 | 0.001169008 | -0.004748527 | -0.0007566833 | 0.002931581 | 0.001948346
1090.1 | 0.0007159039 | -0.005210693 | -0.001236973 | 0.003325782 | 0.00144087
1090.15 | -0.0005301314 | -0.006497508 | -0.001712732 | 0.001975532 | 0.0009333937
1090.2 | -0.0001814409 | -0.006547349 | -0.001767105 | 0.001934753 | 0.001341187
1090.25 | -0.000232077 | -0.006597191 | -0.001821477 | 0.001019483 | 0.001291346
1090.3 | -0.0006796556 | -0.007471681 | -0.00187585 | 0.0001083652 | 0.0007838695
1090.35 | -0.0007340281 | -0.008346171 | -0.002351609 | -0.0003694866 | 0.0007340281
1090.4 | -0.001182601 | -0.008808337 | -0.002831899 | -0.0004125859 | 0.0006796556
1090.45 | -0.002428636 | -0.009682827 | -0.003733575 | -0.0008926144 | -0.0002804014
1090.5 | -0.002478478 | -0.00890802 | -0.002940643 | -0.001368373 | -0.0003312003
1090.55 | -0.002129588 | -0.008128681 | -0.002143181 | -0.001409153 | 0.0009832352
1090.6 | -0.00218396 | -0.008590847 | -0.002623471 | -0.002324422 | 2.261781e-05
1090.65 | -0.00183507 | -0.008640689 | -0.002673312 | -0.002800181 | -2.81816e-05
1090.7 | -0.001087449 | -0.008273675 | -0.002727685 | -0.002845492 | 0.0003765002
1090.75 | -0.001536022 | -0.007498867 | -0.002782057 | -0.002451291 | 0.0003257005
1090.8 | -0.001585863 | -0.007548709 | -0.00283643 | -0.002496602 | 0.0007294971
1090.85 | -0.002034436 | -0.007594019 | -0.002038967 | -0.002537381 | 0.0006796556
1090.9 | -0.001291346 | -0.006819212 | -0.001667422 | -0.002582691 | 0.0006298142
1090.95 | -0.001341187 | -0.007281377 | -0.001295877 | -0.002623471 | 0.0001225016
1091 | -0.0001937213 | -0.006914363 | -0.001350249 | -0.001798822 | 0.0009832352
1091.05 | -0.0002443598 | -0.007788854 | -0.0009787041 | -0.002274581 | 0.0009333937
1091.1 | 0.0005029452 | -0.007014046 | -0.000607159 | -0.002319891 | 0.0008790213
1091.15 | -0.0003456371 | -0.007059357 | -0.0002360648 | -0.002365202 | 0.001286815
1091.2 | -0.0007974626 | -0.007109198 | 0.000135652 | -0.002840961 | 0.0007793385
1091.25 | -0.000847304 | -0.007571364 | 8.200408e-05 | -0.002451291 | 0.0002732456
1091.3 | -0.001295877 | -0.00803353 | 2.83556e-05 | -0.002492071 | 0.0006796556
1091.35 | -0.0009469869 | -0.008083371 | -2.529316e-05 | -0.002102401 | 0.001540553
1091.4 | -0.000598097 | -0.008957861 | -0.0009288627 | -0.002143181 | 0.001033077
1091.45 | -0.00104667 | -0.008595378 | -0.0009832352 | -0.001318532 | 0.001893974
1091.5 | -0.001499773 | -0.008640689 | -0.001463525 | -0.001359311 | 0.001844132
1091.55 | -0.001948346 | -0.00869053 | -0.0002398876 | -0.002274581 | 0.002705029
1091.6 | -0.002396919 | -0.008740372 | -0.000720435 | -0.001880381 | 0.002650657
1091.65 | -0.003244223 | -0.009614862 | -0.0007748074 | -0.001490711 | 0.002600816
1091.7 | -0.002895333 | -0.01007703 | -0.0008246488 | -0.001096511 | 0.002550974
1091.75 | -0.002949705 | -0.01053919 | -0.0004531038 | -0.001141821 | 0.002954237
1091.8 | -0.003398278 | -0.01141368 | -0.0005074762 | -0.00205256 | 0.002904395
1091.85 | -0.00344812 | -0.01146353 | -0.001413684 | -0.00209787 | 0.002396919
1091.9 | -0.004295424 | -0.01233802 | -0.001468056 | -0.002573629 | 0.001889443
1091.95 | -0.004743996 | -0.01155868 | -0.0006705936 | -0.003488899 | 0.002297236
1092 | -0.0055913 | -0.01325782 | -0.00157227 | -0.005269597 | 0.001332125
1092.05 | -0.005246942 | -0.01413231 | -0.00205256 | -0.005745356 | 0.0003717064
1092.1 | -0.005695514 | -0.01459447 | -0.00253285 | -0.006221115 | -0.0005890349
1092.15 | -0.004947893 | -0.01505664 | -0.002582691 | -0.006701405 | -0.0006434073
1092.2 | -0.005396466 | -0.01634345 | -0.002637064 | -0.007177164 | -0.0006932488
1092.25 | -0.005047576 | -0.01680109 | -0.002265519 | -0.007217943 | -0.0007430902
1092.3 | -0.004299955 | -0.0164386 | -0.001893974 | -0.006828274 | -0.0003379832
1092.35 | -0.004753058 | -0.0156638 | -0.002374264 | -0.006438604 | -0.0003887866
1092.4 | -0.004404169 | -0.01653829 | -0.002002719 | -0.006914363 | -0.0004395895
1092.45 | -0.004055279 | -0.0165836 | -0.002483009 | -0.006959674 | -0.0004893521
1092.5 | -0.00410512 | -0.01704576 | -0.002958768 | -0.006565473 | -0.0009968283
1092.55 | -0.004154961 | -0.01668328 | -0.002587222 | -0.006610784 | -0.001504304
1092.6 | -0.004209334 | -0.01549615 | -0.002215677 | -0.006651563 | -0.0001871282
1092.65 | -0.004259175 | -0.01595378 | -0.001844132 | -0.007131853 | -0.0006932488
1092.7 | -0.003112823 | -0.01517898 | -0.00104667 | -0.006307204 | 0.0001670054
1092.75 | -0.003162664 | -0.01522882 | -0.00152696 | -0.006782963 | -0.001250566
1092.8 | -0.002415043 | -0.01486633 | -0.001581332 | -0.006823743 | -0.0003903444
1092.85 | -0.002863616 | -0.01532397 | -0.002061622 | -0.006434073 | -0.0004411486
1092.9 | -0.002115995 | -0.01578614 | -0.001690077 | -0.006479384 | -3.621169e-05
1092.95 | -0.002170367 | -0.01583598 | -0.0008926144 | -0.005650204 | -8.701631e-05
1093 | -0.001821477 | -0.01547349 | -0.0005210693 | -0.006130494 | 0.000317985
1093.05 | -0.001472587 | -0.0155188 | 0.0002782655 | -0.006171273 | 0.0002671803
1093.1 | -0.0003249656 | -0.01556865 | 0.001073856 | -0.005346624 | 0.0006705936
1093.15 | -0.0003756085 | -0.01603081 | 0.000598097 | -0.005391935 | 0.0001655705
1093.2 | -0.00122338 | -0.01649298 | -0.0007340281 | -0.005867694 | -0.0003410408
1093.25 | -0.002872678 | -0.01736747 | -0.001640236 | -0.006778432 | -0.001758043
1093.3 | -0.002922519 | -0.0178251 | -0.002115995 | -0.007258722 | -0.00135478
1093.35 | -0.002573629 | -0.01746262 | -0.002170367 | -0.007299502 | -0.00231536
1093.4 | -0.002623471 | -0.01751246 | -0.002224739 | -0.007344812 | -0.002822836
1093.45 | -0.002673312 | -0.01797463 | -0.001853194 | -0.007385591 | -0.002872678
1093.5 | -0.003126416 | -0.01843226 | -0.001907567 | -0.007430902 | -0.002922519
1093.55 | -0.003574989 | -0.0184821 | -0.001961939 | -0.007906661 | -0.00388763
1093.6 | -0.003226099 | -0.01894427 | -0.001590394 | -0.00794744 | -0.003026733
1093.65 | -0.003674671 | -0.01899411 | -0.001640236 | -0.00799275 | -0.002165836
1093.7 | -0.003325782 | -0.01986407 | -0.000842773 | -0.007603081 | -0.002215677
1093.75 | -0.00257816 | -0.01908926 | 0.0003785872 | -0.006778432 | -0.0009016765
1093.8 | -0.001033077 | -0.01831445 | 0.00117807 | -0.005083824 | 0.0008744903
1093.85 | -0.001481649 | -0.01795197 | 0.001123697 | -0.005124604 | 0.001277753
1093.9 | -0.002333484 | -0.01840961 | 0.001495242 | -0.004734934 | 0.001227911
1093.95 | -0.002782057 | -0.01804712 | 0.00144087 | -0.005210693 | 0.001631174
1094 | -0.002831899 | -0.01768464 | 0.001386498 | -0.006121432 | 0.001581332
1094.05 | -0.002084277 | -0.01773448 | 0.001332125 | -0.006166742 | 0.001989126
1094.1 | -0.001735387 | -0.01654282 | 0.001708201 | -0.004472134 | 0.002850023
1094.15 | -0.0005890349 | -0.01535569 | 0.002079746 | -0.003647485 | 0.00371092
1094.2 | -0.00144087 | -0.01540553 | 0.001599456 | -0.004558224 | 0.003203444
1094.25 | -0.001490711 | -0.01462619 | 0.001545084 | -0.005033983 | 0.003153602
1094.3 | -0.001540553 | -0.01508836 | 0.001490711 | -0.005079293 | 0.003103761
1094.35 | -0.001989126 | -0.01555052 | 0.001436339 | -0.005555052 | 0.002596285
1094.4 | -0.0004437263 | -0.01518804 | 0.00266425 | -0.004295424 | 0.003457182
1094.45 | -0.0008926144 | -0.01606253 | 0.00218396 | -0.005641142 | 0.00340734
1094.5 | -0.0005437245 | -0.01652016 | 0.002129588 | -0.005686452 | 0.002899864
1094.55 | -0.0001962324 | -0.01615768 | 0.002501133 | -0.005292252 | 0.003303126
1094.6 | -0.001445401 | -0.01620752 | 0.002020843 | -0.006207522 | 0.00279565
1094.65 | -0.001893974 | -0.01749434 | 0.001114635 | -0.007988219 | 0.002288174
1094.7 | -0.00314454 | -0.01878115 | 0.0006388763 | -0.008898958 | 0.0008699592
1094.75 | -0.001998188 | -0.01882646 | 0.001436339 | -0.008074309 | 0.002188491
1094.8 | -0.001246035 | -0.01805165 | 0.001381966 | -0.007680109 | 0.002596285
1094.85 | -0.0004984141 | -0.01686452 | 0.002179429 | -0.00685546 | 0.002999547
1094.9 | -0.001350249 | -0.01773901 | 0.001273222 | -0.00733575 | 0.002034436
1094.95 | -0.002596285 | -0.01778432 | -5.744767e-05 | -0.008681468 | 0.001073856
1095 | -0.001449932 | -0.01700952 | 0.0007385591 | -0.007852288 | 0.001024014
1095.05 | -0.001499773 | -0.01705936 | 0.0002611708 | -0.008332578 | 0.000969642
1095.1 | -0.001952877 | -0.01793385 | -0.0006434073 | -0.008808337 | 0.0009198006
1095.15 | -0.002002719 | -0.01880381 | -0.001123697 | -0.008853647 | 0.000413285
1095.2 | -0.001255097 | -0.01926597 | -0.0007521522 | -0.008459447 | 0.001273222
1095.25 | -0.0009062075 | -0.01931581 | -0.0008065247 | -0.008939737 | 0.00122338
1095.3 | -0.00135478 | -0.01895333 | -0.0008608971 | -0.008545537 | 0.0002608555
1095.35 | -0.001803353 | -0.0194155 | -0.001336656 | -0.009025827 | 0.0002100458
1095.4 | -0.002256457 | -0.02028546 | -0.002242864 | -0.009936565 | 0.001073856
1095.45 | -0.0007068419 | -0.018686 | -0.001445401 | -0.009977345 | 0.002387857
1095.5 | 0.000838242 | -0.01873584 | -0.001499773 | -0.01002266 | 0.00279565
1095.55 | -1.058482e-05 | -0.01919801 | -0.001554146 | -0.009632986 | 0.003203444
1095.6 | -0.0004621658 | -0.01965564 | -0.001182601 | -0.009673765 | 0.003149071
1095.65 | 0.0002877508 | -0.01846851 | -0.0003827209 | -0.008414137 | 0.003556865
1095.7 | 0.0006388763 | -0.01851835 | -1.039021e-05 | -0.008024468 | 0.003964658
1095.75 | 0.0005845039 | -0.01733122 | -6.404894e-05 | -0.007199819 | 0.003910285
1095.8 | 0.0009333937 | -0.0169642 | 0.0003083385 | -0.006805618 | 0.004318079
1095.85 | 0.001282284 | -0.01742637 | -0.0001713661 | -0.007716357 | 0.004725872
1095.9 | 0.0008337109 | -0.01953783 | -0.0006524694 | -0.009062075 | 0.003760761
1095.95 | 0.0007838695 | -0.01917535 | -0.0007068419 | -0.009542365 | 0.003253285
1096 | -0.0004666969 | -0.02004531 | -0.001182601 | -0.01001812 | 0.001830539
1096.05 | -0.001314001 | -0.02009515 | -0.0008110557 | -0.009628455 | 0.002238333
1096.1 | -0.0005663797 | -0.01973267 | -0.0008654282 | -0.009238786 | 0.00218396
1096.15 | -0.0006162211 | -0.01937019 | -0.0004938831 | -0.009714545 | 0.002591754
1096.2 | -0.0006705936 | -0.01983235 | -0.0009741731 | -0.01062528 | 0.002084277
1096.25 | -0.000720435 | -0.02028999 | -0.000602628 | -0.01067059 | 0.001576801
1096.3 | -0.001971001 | -0.02116448 | -0.0006524694 | -0.01201178 | 0.001069325
1096.35 | -0.002818305 | -0.02162664 | -0.0007068419 | -0.01205709 | 0.0005618487
1096.4 | -0.003266878 | -0.02085184 | -0.0007612143 | -0.01166742 | 0.001422746
1096.45 | -0.003321251 | -0.02048482 | -0.0003892338 | -0.0117082 | 0.0009152696
1096.5 | -0.004966017 | -0.02218396 | -0.001295877 | -0.01261894 | 0.0004101713
1096.55 | -0.004218396 | -0.0222338 | -0.0009243317 | -0.0130947 | 0.0008155868
1096.6 | -0.004268237 | -0.02227911 | -0.001400091 | -0.01357499 | 0.0007657454
1096.65 | -0.005120072 | -0.02274128 | -0.001880381 | -0.01448573 | 0.0007159039
1096.7 | -0.006764839 | -0.02402809 | -0.003638423 | -0.01582691 | -0.0002494078
1096.75 | -0.006814681 | -0.02448573 | -0.003266878 | -0.01500227 | -0.0003002211
1096.8 | -0.007263253 | -0.02494789 | -0.003321251 | -0.015913 | -0.0003510344
1096.85 | -0.006520163 | -0.02376076 | -0.002949705 | -0.01465791 | 0.0005120072
1096.9 | -0.006171273 | -0.02463525 | -0.003004078 | -0.01469869 | 0.0004621658
1096.95 | -0.007018577 | -0.02550521 | -0.003479837 | -0.01517444 | -0.0005029452
1097 | -0.007068419 | -0.02514273 | -0.003534209 | -0.01478478 | -9.796103e-05
1097.05 | -0.006320797 | -0.02354327 | -0.001884912 | -0.01396013 | 0.0007657454
1097.1 | -0.005971908 | -0.02359311 | -0.001939284 | -0.01357046 | 0.001169008
1097.15 | -0.00602628 | -0.02323063 | -0.0007159039 | -0.01318079 | 0.0006615315
1097.2 | -0.00567739 | -0.02328047 | 8.433122e-05 | -0.01235614 | 0.001069325
1097.25 | -0.003729044 | -0.02168101 | 0.001735387 | -0.01066153 | 0.002387857
1097.3 | -0.004182148 | -0.02213865 | 0.0004032805 | -0.01157227 | 0.002791119
1097.35 | -0.003429995 | -0.02136384 | 0.001200725 | -0.0111826 | 0.003198913
1097.4 | -0.003883099 | -0.02265066 | 0.000295956 | -0.01165836 | 0.002691436
1097.45 | -0.004730403 | -0.02310829 | 0.0002422941 | -0.01170367 | 0.00218396
1097.5 | -0.003982782 | -0.02274581 | -0.000237642 | -0.011314 | 0.003044857
1097.55 | -0.003235161 | -0.02279565 | 0.0005618487 | -0.01048482 | 0.003910285
1097.6 | -0.002886271 | -0.02202084 | -0.0003449674 | -0.01009515 | 0.003402809
1097.65 | -0.003334844 | -0.02330766 | -0.0008246488 | -0.01144087 | 0.002437698
1097.7 | -0.003389216 | -0.02335297 | -0.001304939 | -0.01191663 | 0.003298595
1097.75 | -0.005033983 | -0.02422746 | -0.002637064 | -0.0128319 | 0.001422746
1097.8 | -0.005885818 | -0.02509742 | -0.003543271 | -0.01330766 | 1.854835e-06
1097.85 | -0.005138197 | -0.02391029 | -0.002745809 | -0.01248301 | 0.0008654282
1097.9 | -0.005188038 | -0.02396013 | -0.003221568 | -0.01165836 | 0.001268691
1097.95 | -0.005237879 | -0.02400997 | -0.002850023 | -0.01169914 | 0.001218849
1098 | -0.00488899 | -0.02323516 | -0.002478478 | -0.01174445 | 0.001169008
1098.05 | -0.006139556 | -0.02369733 | -0.002106932 | -0.01265519 | 0.0002042986
1098.1 | -0.005391935 | -0.02251019 | -0.00130947 | -0.01226552 | 0.0006116901
1098.15 | -0.005043045 | -0.02296783 | -0.001359311 | -0.0123063 | 0.0005573176
1098.2 | -0.005092886 | -0.02219302 | -0.001413684 | -0.01104667 | 0.001422746
1098.25 | -0.005142728 | -0.02224286 | -0.001042139 | -0.010657 | 0.0009152696
1098.3 | -0.004395106 | -0.02188038 | -0.0006705936 | -0.009832352 | 0.002233802
1098.35 | -0.004046217 | -0.02192569 | -0.000724966 | -0.01030811 | 0.00218396
1098.4 | -0.004494789 | -0.02238786 | -0.001205256 | -0.01078387 | 0.002134119
1098.45 | -0.004947893 | -0.02285002 | -0.001255097 | -0.01126416 | 0.001626643
1098.5 | -0.005795197 | -0.02248754 | -0.002161305 | -0.01043951 | 0.00157227
1098.55 | -0.00624377 | -0.02376982 | -0.00349343 | -0.01004531 | 0.001980063
1098.6 | -0.00589488 | -0.02381966 | -0.00397372 | -0.009220662 | 0.002840961
1098.65 | -0.006746715 | -0.02428183 | -0.005305845 | -0.00969642 | 0.002333484
1098.7 | -0.00799275 | -0.02515179 | -0.005786135 | -0.01061169 | 0.001368373
1098.75 | -0.00764386 | -0.02478931 | -0.00541459 | -0.01021749 | 0.001318532
1098.8 | -0.008092433 | -0.02525147 | -0.005468962 | -0.009827821 | 0.001726325
1098.85 | -0.008944268 | -0.02653376 | -0.006796556 | -0.01030358 | 0.0007612143
1098.9 | -0.008595378 | -0.02575895 | -0.006425011 | -0.008608971 | 0.002537381
1098.95 | -0.009043951 | -0.02663344 | -0.006053466 | -0.008654282 | 0.002029905
1099 | -0.007897599 | -0.02668328 | -0.006107839 | -0.008695061 | 0.002895333
1099.05 | -0.007149977 | -0.02590847 | -0.005310376 | -0.007870412 | 0.003298595
1099.1 | -0.006402356 | -0.02513367 | -0.004938831 | -0.007480743 | 0.002333484
1099.15 | -0.006053466 | -0.02476665 | -0.004562755 | -0.007521522 | 0.002741278
1099.2 | -0.006103308 | -0.02522882 | -0.00419121 | -0.006696874 | 0.003149071
1099.25 | -0.005754418 | -0.02486633 | -0.003819665 | -0.005432714 | 0.004009968
1099.3 | -0.00580879 | -0.02574082 | -0.003874037 | -0.005913004 | 0.003502492
1099.35 | -0.0054599 | -0.02578614 | -0.004354327 | -0.005518804 | 0.002537381
1099.4 | -0.00511101 | -0.02501133 | -0.003130947 | -0.005129135 | 0.003402809
1099.45 | -0.006357046 | -0.02671047 | -0.003180788 | -0.005169914 | 0.002437698
1099.5 | -0.005609425 | -0.02511101 | -0.002809243 | -0.004780245 | 0.003298595
1099.55 | -0.007657454 | -0.02639329 | -0.003715451 | -0.005256004 | 0.002333484
1099.6 | -0.00930222 | -0.02768011 | -0.004621658 | -0.006606253 | 0.001368373
1099.65 | -0.009356593 | -0.02855007 | -0.004250113 | -0.006647032 | 0.001318532
1099.7 | -0.009805165 | -0.02859991 | -0.003878568 | -0.006257363 | 0.0008110557
1099.75 | -0.01025374 | -0.02906208 | -0.004358858 | -0.005863163 | 0.0007612143
1099.8 | -0.01110104 | -0.02993203 | -0.003982782 | -0.005908473 | 0.0002524119
1099.85 | -0.01115088 | -0.0303942 | -0.003611237 | -0.004644314 | 0.0002015913
1099.9 | -0.01160399 | -0.03043951 | -0.003239692 | -0.004254644 | 0.000607159
1099.95 | -0.01205256 | -0.03048935 | -0.003294064 | -0.003860444 | 0.0005573176
1100 | -0.01170367 | -0.03053919 | -0.003348437 | -0.003470775 | 0.000965111