## Absorption CS's
Yb:LuAG Absorption Coefficient as a Function of Wavelength For 3 Temperatures
2015
C. Moore, D. Brown
Instrument: Shimadzu SolidSpec-3700 DUV High-Resolution Spectrophotometer
Crystal Source: Clemson University Hydrothermally-Grown Sample: SCL # 78, CU #1673
Sellmeier Equation: Y. Kuwano, K. Suda, N. Ishizawa, and T. Yamada, “Crystal growth and properties of (Lu,Y)3Al5O12”, J. of Crys. Growth 260, 159-165 (2004)
Crystal Doping: 3.5 at-% Yb = Total Number Density of 4.95 x 1020 ions/cm3
Sample Length: 0.68 mm
Slit Width: 0.5 nm
Sampling Interval: 0.1 nm
Scan Speed: 1.67 nm/sec
Wavelength (nm) | Absorption Cross Section 295K (cm2) (x 1020) | Absorption Cross Section 175K (cm2) (x 1020) | Absorption Cross Section 82K (cm2) (x 1020)
900 | 0.09446668 | 0.007609671 | 0.01191841
900.1 | 0.09579931 | 0.01144348 | 0.008818877
900.2 | 0.09573493 | 0.02483915 | 0.02635744
900.3 | 0.09787903 | 0.01498896 | 0.01847317
900.4 | 0.09988045 | 0.019702 | 0.00666616
900.5 | 0.09833055 | 0.02174431 | 0.01332282
900.6 | 0.09859065 | 0.019702 | 0.01191841
900.7 | 0.09965593 | 0.078894 | 0.05996795
900.8 | 0.1002345 | 0.04600226 | 0.07404289
900.9 | 0.1026802 | 0.01493475 | 0.009321871
901 | 0.103103 | 0.01367568 | 0.01195299
901.1 | 0.1031072 | 0.01883202 | 0.02021577
901.2 | 0.1047545 | 0.01637603 | 0.0191359
901.3 | 0.106121 | 0.03994389 | 0.03993611
901.4 | 0.1040007 | 0.01317416 | 0.01507566
901.5 | 0.1038799 | 0.01503221 | 0.02822003
901.6 | 0.1084342 | 0.01047691 | 0.02428658
901.7 | 0.1087011 | 0.02004563 | 0.03256097
901.8 | 0.1111321 | 0.01140173 | 0.01253063
901.9 | 0.1119622 | 0.01319613 | 0.02250215
902 | 0.1117537 | 0.002755521 | 0.01131824
902.1 | 0.1126465 | 0.00767106 | 0.01260527
902.2 | 0.1139901 | 0.004837473 | 0.01742613
902.3 | 0.1143011 | 0.003312908 | 0.01104164
902.4 | 0.1141425 | 0.001297244 | 0.02867481
902.5 | 0.1159436 | 0.001669223 | 0.02829166
902.6 | 0.1159604 | 0.001162212 | 0.02207749
902.7 | 0.1166409 | 0.00100852 | 0.021995
902.8 | 0.1171525 | 0.0003299205 | 0.01805156
902.9 | 0.1176139 | 0.004741501 | 0.01626326
903 | 0.1157831 | 0.01076547 | 0.03736005
903.1 | 0.1167079 | 0.01893965 | 0.06171815
903.2 | 0.1167371 | 0.07337235 | 0.1111063
903.3 | 0.1164219 | 0.01760507 | 0.01214809
903.4 | 0.1166265 | 0.01519744 | 0.02430053
903.5 | 0.1175765 | 0.01162152 | 0.01018107
903.6 | 0.1178375 | 0.01341314 | 0.02149559
903.7 | 0.1187564 | 0.01857356 | 0.02375578
903.8 | 0.1186228 | 0.02660123 | 0.03498782
903.9 | 0.1190906 | 0.03441981 | 0.03523497
904 | 0.1176789 | 0.01792186 | 0.01165227
904.1 | 0.119851 | 0.009184989 | 0.005730571
904.2 | 0.1202876 | 0.008322584 | 0.01020176
904.3 | 0.1201978 | 0.008190828 | 8.421729e-05
904.4 | 0.1208538 | 0.008624228 | 0.06980686
904.5 | 0.1217544 | 0.00102004 | 0.03134881
904.6 | 0.1232258 | 0.007425205 | 0.007080028
904.7 | 0.1245534 | 0.009198065 | 0.01529399
904.8 | 0.1262013 | 0.01446581 | 0.01233881
904.9 | 0.1275986 | 0.02916378 | 0.009986262
905 | 0.126925 | 0.02770445 | 0.01328969
905.1 | 0.1279648 | 0.0266088 | 0.0114678
905.2 | 0.1265757 | 0.02486532 | 0.008943766
905.3 | 0.1279417 | 0.02775657 | 0.01938312
905.4 | 0.1285234 | 0.03437487 | 0.02007281
905.5 | 0.1286092 | 0.02271389 | 0.01039782
905.6 | 0.1289901 | 0.01858532 | 0.006257649
905.7 | 0.1295279 | 0.01434266 | 0.0192515
905.8 | 0.1292244 | 0.0238247 | 0.01941173
905.9 | 0.127471 | 0.04189954 | 0.02158685
906 | 0.1265213 | 0.08240466 | 0.05120847
906.1 | 0.1276739 | 0.01867496 | 0.02007821
906.2 | 0.1283748 | 0.01496273 | 0.01323793
906.3 | 0.1309094 | 0.01554727 | 0.009078654
906.4 | 0.1306121 | 0.02434163 | 0.03131149
906.5 | 0.13164 | 0.01409836 | 0.01410742
906.6 | 0.1314683 | 0.02373755 | 0.02496334
906.7 | 0.1301724 | 0.02918941 | 0.01998184
906.8 | 0.1306978 | 0.08537327 | 0.0003679059
906.9 | 0.1316441 | 0.03547272 | 0.02092281
907 | 0.1341677 | 0.01992377 | 0.01719902
907.1 | 0.1355672 | 0.01767825 | 0.02986791
907.2 | 0.1356405 | 0.007989815 | 0.01645841
907.3 | 0.1365814 | 0.01310088 | 0.0301542
907.4 | 0.1377489 | 0.008180553 | 0.02075806
907.5 | 0.139357 | 0.0137217 | 0.01316953
907.6 | 0.1392605 | 0.0155185 | 0.01330334
907.7 | 0.1430405 | 0.01853994 | 0.0003679059
907.8 | 0.1464705 | 0.009518531 | 0.0003679059
907.9 | 0.146399 | 0.009440719 | 0.01494235
908 | 0.1468127 | 0.007077422 | 0.01336024
908.1 | 0.1470374 | 0.007553863 | 0.005066963
908.2 | 0.1468651 | 0.01194675 | 0.00374763
908.3 | 0.1488731 | 0.04631109 | 0.002116741
908.4 | 0.1497597 | 0.007553863 | 0.00123825
908.5 | 0.1498584 | 0.05375247 | 0.0001809156
908.6 | 0.1505686 | 0.05054625 | 0.0001604415
908.7 | 0.1533602 | 0.007553863 | 0.0005685341
908.8 | 0.1521407 | 0.007553863 | 0.0007347822
908.9 | 0.1520061 | 0.007553863 | 0.001223747
909 | 0.1555368 | 0.0459044 | 0.02360496
909.1 | 0.1565129 | 0.01688509 | 0.003554546
909.2 | 0.1592383 | 0.01431874 | 0.01414645
909.3 | 0.1626919 | 0.009966856 | 0.003554546
909.4 | 0.1644912 | 0.009952919 | 0.0005685341
909.5 | 0.1688088 | 0.01975068 | 0.001046478
909.6 | 0.1731743 | 0.02527216 | 0.001889339
909.7 | 0.1760037 | 0.02840312 | 0.002204347
909.8 | 0.1760079 | 0.01614114 | 0.03660927
909.9 | 0.1806523 | 0.01393454 | 0.05668018
910 | 0.1837778 | 0.01496591 | 0.07530519
910.1 | 0.1890709 | 0.002292474 | 0.01520089
910.2 | 0.1942615 | 0.0003818247 | 0.01124289
910.3 | 0.1936043 | 0.04443288 | 0.06350224
910.4 | 0.1966932 | 0.06183071 | 0.01705602
910.5 | 0.2011529 | 0.06279259 | 0.005427468
910.6 | 0.2097226 | 0.07150613 | 0.004813244
910.7 | 0.2139256 | 0.07424282 | 0.01705602
910.8 | 0.2261888 | 0.08311916 | 0.02204347
910.9 | 0.2312765 | 0.08344149 | 0.0367124
911 | 0.2405069 | 0.08306933 | 0.04430264
911.1 | 0.2409089 | 0.07597734 | 0.06146733
911.2 | 0.2475149 | 0.07600912 | 0.06662276
911.3 | 0.2554682 | 0.09034592 | 0.07947145
911.4 | 0.2670258 | 0.1099936 | 0.08751369
911.5 | 0.2756042 | 0.1194522 | 0.09800005
911.6 | 0.287441 | 0.1306694 | 0.1166441
911.7 | 0.3048528 | 0.1503845 | 0.1321033
911.8 | 0.3140553 | 0.1672311 | 0.1443748
911.9 | 0.3227918 | 0.1760977 | 0.1509707
912 | 0.3331706 | 0.1846565 | 0.168093
912.1 | 0.3447561 | 0.2015393 | 0.1887785
912.2 | 0.3548122 | 0.2175306 | 0.2077398
912.3 | 0.3655922 | 0.2261633 | 0.2250059
912.4 | 0.3802658 | 0.2384005 | 0.2412064
912.5 | 0.3930042 | 0.2536673 | 0.254355
912.6 | 0.4089248 | 0.2757036 | 0.2704158
912.7 | 0.4181254 | 0.2881536 | 0.2898592
912.8 | 0.4358189 | 0.3068835 | 0.3209236
912.9 | 0.4511923 | 0.3232181 | 0.3436171
913 | 0.4616361 | 0.3391807 | 0.3638753
913.1 | 0.4722493 | 0.3544618 | 0.3846809
913.2 | 0.4839146 | 0.371558 | 0.4114845
913.3 | 0.494028 | 0.388709 | 0.4295961
913.4 | 0.5040061 | 0.3973316 | 0.4421621
913.5 | 0.5145119 | 0.4140345 | 0.457355
913.6 | 0.5246933 | 0.4257526 | 0.4694056
913.7 | 0.5341879 | 0.4460157 | 0.4868331
913.8 | 0.5428624 | 0.456741 | 0.5008338
913.9 | 0.5505694 | 0.4682267 | 0.5159048
914 | 0.5585955 | 0.4780943 | 0.523868
914.1 | 0.5665727 | 0.4857994 | 0.5237055
914.2 | 0.573651 | 0.4860279 | 0.5203693
914.3 | 0.5797442 | 0.4878784 | 0.5178925
914.4 | 0.5863805 | 0.4939368 | 0.5173346
914.5 | 0.592145 | 0.5026276 | 0.5210627
914.6 | 0.5971725 | 0.5096343 | 0.5270878
914.7 | 0.6018742 | 0.5168214 | 0.5334582
914.8 | 0.6066631 | 0.5295186 | 0.5470718
914.9 | 0.6112769 | 0.5438829 | 0.5634517
915 | 0.6154181 | 0.5592464 | 0.5888681
915.1 | 0.6195074 | 0.5832363 | 0.6212241
915.2 | 0.6227419 | 0.6127278 | 0.6584673
915.3 | 0.6261239 | 0.6453895 | 0.7007027
915.4 | 0.6283442 | 0.6678154 | 0.7380192
915.5 | 0.6296715 | 0.6934624 | 0.7803336
915.6 | 0.629932 | 0.7239803 | 0.8234094
915.7 | 0.6294995 | 0.7553174 | 0.8684248
915.8 | 0.6278202 | 0.7871696 | 0.9160848
915.9 | 0.6253798 | 0.8122379 | 0.9642476
916 | 0.6222556 | 0.8475902 | 1.029356
916.1 | 0.6177022 | 0.8735588 | 1.080429
916.2 | 0.612338 | 0.9021963 | 1.132354
916.3 | 0.6063242 | 0.931252 | 1.182532
916.4 | 0.6001178 | 0.9593697 | 1.239869
916.5 | 0.5923092 | 0.9845221 | 1.293838
916.6 | 0.5850621 | 0.9943782 | 1.319007
916.7 | 0.577791 | 1.004113 | 1.340484
916.8 | 0.5701674 | 0.9991544 | 1.33383
916.9 | 0.5604907 | 0.9893303 | 1.321545
917 | 0.5519854 | 0.97279 | 1.294055
917.1 | 0.5434263 | 0.9514816 | 1.259617
917.2 | 0.5344804 | 0.9223149 | 1.208097
917.3 | 0.5251565 | 0.8853179 | 1.142668
917.4 | 0.5167103 | 0.8558084 | 1.084646
917.5 | 0.5084338 | 0.8303138 | 1.032955
917.6 | 0.5000762 | 0.7948234 | 0.9699896
917.7 | 0.4920425 | 0.7608102 | 0.908949
917.8 | 0.4842169 | 0.7213787 | 0.8464328
917.9 | 0.4776672 | 0.6926538 | 0.8060133
918 | 0.4715089 | 0.6647586 | 0.7676508
918.1 | 0.4655391 | 0.6416513 | 0.7412911
918.2 | 0.4598109 | 0.6274903 | 0.7312472
918.3 | 0.455361 | 0.6130829 | 0.7298929
918.4 | 0.4511291 | 0.605073 | 0.7390355
918.5 | 0.4472081 | 0.6023931 | 0.7513867
918.6 | 0.4440984 | 0.6024096 | 0.7708449
918.7 | 0.4418585 | 0.6093243 | 0.7888696
918.8 | 0.4393794 | 0.61893 | 0.8063838
918.9 | 0.4373484 | 0.6395097 | 0.8393083
919 | 0.4356716 | 0.6557843 | 0.8723006
919.1 | 0.4338621 | 0.673536 | 0.8999186
919.2 | 0.4325064 | 0.6923689 | 0.9319227
919.3 | 0.431131 | 0.7090095 | 0.9567685
919.4 | 0.4294363 | 0.7139477 | 0.985679
919.5 | 0.4275358 | 0.7170477 | 1.001457
919.6 | 0.4261219 | 0.7201898 | 1.015546
919.7 | 0.4241162 | 0.7173566 | 1.007448
919.8 | 0.4223973 | 0.7130771 | 0.9970414
919.9 | 0.4209183 | 0.7070034 | 0.9800392
920 | 0.4191738 | 0.7066733 | 0.9670188
920.1 | 0.417337 | 0.6885456 | 0.9171148
920.2 | 0.4155606 | 0.6728574 | 0.8702272
920.3 | 0.4142164 | 0.6487478 | 0.8107064
920.4 | 0.4130518 | 0.6337917 | 0.7734914
920.5 | 0.4125314 | 0.5971537 | 0.7072768
920.6 | 0.4118982 | 0.5647892 | 0.6433109
920.7 | 0.4112784 | 0.5217276 | 0.570516
920.8 | 0.4108709 | 0.4916137 | 0.5237041
920.9 | 0.4104768 | 0.4642315 | 0.4919045
921 | 0.4101358 | 0.4462839 | 0.4709445
921.1 | 0.4104782 | 0.4344651 | 0.4639558
921.2 | 0.4111923 | 0.4253581 | 0.4595482
921.3 | 0.4121588 | 0.4190595 | 0.4665854
921.4 | 0.4136698 | 0.4185977 | 0.4786712
921.5 | 0.415799 | 0.4211518 | 0.4939467
921.6 | 0.4182281 | 0.4256582 | 0.5086608
921.7 | 0.420951 | 0.4301237 | 0.5252913
921.8 | 0.423988 | 0.4392869 | 0.5472
921.9 | 0.4277392 | 0.4505165 | 0.5636302
922 | 0.4315198 | 0.4577558 | 0.5721455
922.1 | 0.4353232 | 0.4598172 | 0.5771385
922.2 | 0.4398302 | 0.4624935 | 0.5785796
922.3 | 0.4452364 | 0.4720896 | 0.590701
922.4 | 0.4511233 | 0.4780001 | 0.5923024
922.5 | 0.4574523 | 0.478825 | 0.5896105
922.6 | 0.4635344 | 0.4734702 | 0.5748107
922.7 | 0.4710875 | 0.4766453 | 0.5690036
922.8 | 0.4778785 | 0.4731359 | 0.5616817
922.9 | 0.4838639 | 0.4742839 | 0.5606416
923 | 0.4900047 | 0.4727843 | 0.5569029
923.1 | 0.4984074 | 0.4810599 | 0.5631113
923.2 | 0.5058503 | 0.4832773 | 0.5559141
923.3 | 0.5137376 | 0.4869589 | 0.5546623
923.4 | 0.5227767 | 0.4922909 | 0.5560321
923.5 | 0.5341635 | 0.50124 | 0.5684933
923.6 | 0.5440361 | 0.5079449 | 0.575097
923.7 | 0.5542078 | 0.5206175 | 0.5894146
923.8 | 0.5645641 | 0.5347686 | 0.6026148
923.9 | 0.5751129 | 0.5493409 | 0.6203629
924 | 0.5847221 | 0.5592407 | 0.6355012
924.1 | 0.5942051 | 0.5684122 | 0.6515225
924.2 | 0.6032371 | 0.5840814 | 0.6782208
924.3 | 0.6129965 | 0.6033867 | 0.7063161
924.4 | 0.6221382 | 0.6347377 | 0.751075
924.5 | 0.6299242 | 0.6601617 | 0.7921895
924.6 | 0.6375418 | 0.6943365 | 0.8508539
924.7 | 0.6446635 | 0.7202533 | 0.8975596
924.8 | 0.6509116 | 0.7476584 | 0.9414537
924.9 | 0.656833 | 0.7668494 | 0.9659656
925 | 0.6617641 | 0.7904796 | 0.9965495
925.1 | 0.6659184 | 0.808315 | 1.01482
925.2 | 0.6703275 | 0.8256082 | 1.036598
925.3 | 0.6736361 | 0.8331561 | 1.043078
925.4 | 0.6761008 | 0.8352517 | 1.045447
925.5 | 0.6783777 | 0.8384773 | 1.038749
925.6 | 0.6803898 | 0.8402695 | 1.030809
925.7 | 0.6814226 | 0.8450668 | 1.025659
925.8 | 0.6821056 | 0.8425645 | 1.019626
925.9 | 0.6819136 | 0.8374395 | 1.010669
926 | 0.6812456 | 0.8305907 | 0.9968549
926.1 | 0.6805847 | 0.8185485 | 0.9774715
926.2 | 0.6797559 | 0.8091251 | 0.9627039
926.3 | 0.6784236 | 0.799541 | 0.9458875
926.4 | 0.6775043 | 0.7921951 | 0.9316246
926.5 | 0.6763124 | 0.783726 | 0.9137256
926.6 | 0.6747084 | 0.7729121 | 0.8999909
926.7 | 0.6735102 | 0.7615312 | 0.8821887
926.8 | 0.6724311 | 0.748985 | 0.8642874
926.9 | 0.6710239 | 0.7365101 | 0.8462382
927 | 0.6701339 | 0.7309502 | 0.8335463
927.1 | 0.6695791 | 0.7260177 | 0.826566
927.2 | 0.6685567 | 0.7213402 | 0.8206569
927.3 | 0.6680441 | 0.7192014 | 0.8258988
927.4 | 0.6682784 | 0.7179432 | 0.8291418
927.5 | 0.6684709 | 0.7223276 | 0.8462623
927.6 | 0.6690474 | 0.728447 | 0.8599845
927.7 | 0.6699871 | 0.738267 | 0.8809998
927.8 | 0.6711714 | 0.742703 | 0.8875775
927.9 | 0.6721464 | 0.7518021 | 0.9019509
928 | 0.6737156 | 0.7590129 | 0.9137083
928.1 | 0.6757607 | 0.7721103 | 0.930689
928.2 | 0.6778556 | 0.7786905 | 0.9393001
928.3 | 0.6800563 | 0.7897695 | 0.9495172
928.4 | 0.6823209 | 0.7972908 | 0.9557632
928.5 | 0.6844395 | 0.8077972 | 0.9714736
928.6 | 0.6865169 | 0.8182458 | 0.9859436
928.7 | 0.6885532 | 0.8261791 | 1.004136
928.8 | 0.6905762 | 0.8381016 | 1.023792
928.9 | 0.6928104 | 0.8471205 | 1.042292
929 | 0.6947579 | 0.8630827 | 1.063235
929.1 | 0.6965307 | 0.8718022 | 1.076783
929.2 | 0.698304 | 0.8862665 | 1.094534
929.3 | 0.6999797 | 0.8922034 | 1.106411
929.4 | 0.701445 | 0.8991042 | 1.114394
929.5 | 0.7028335 | 0.9005859 | 1.119109
929.6 | 0.7036388 | 0.9096388 | 1.128195
929.7 | 0.7041841 | 0.9176309 | 1.142587
929.8 | 0.7045255 | 0.925941 | 1.156177
929.9 | 0.7045857 | 0.931609 | 1.1681
930 | 0.7042592 | 0.9353042 | 1.177011
930.1 | 0.703771 | 0.9415574 | 1.192637
930.2 | 0.7028752 | 0.9414946 | 1.199314
930.3 | 0.7015016 | 0.9424625 | 1.20349
930.4 | 0.6998826 | 0.94234 | 1.205753
930.5 | 0.6983905 | 0.9423987 | 1.205229
930.6 | 0.6966461 | 0.9387269 | 1.19858
930.7 | 0.6943339 | 0.9307257 | 1.179738
930.8 | 0.6915528 | 0.918318 | 1.155213
930.9 | 0.6888083 | 0.9005274 | 1.113694
931 | 0.6858481 | 0.8843172 | 1.076322
931.1 | 0.6825466 | 0.866574 | 1.037818
931.2 | 0.6795272 | 0.8556083 | 1.01825
931.3 | 0.67695 | 0.8343304 | 0.9856552
931.4 | 0.6742554 | 0.8163158 | 0.9631738
931.5 | 0.6713246 | 0.7960817 | 0.9386173
931.6 | 0.6688773 | 0.7852007 | 0.9312675
931.7 | 0.666836 | 0.7746386 | 0.922661
931.8 | 0.6645862 | 0.7653549 | 0.9204716
931.9 | 0.6623234 | 0.7591802 | 0.9150266
932 | 0.660689 | 0.7549657 | 0.9149452
932.1 | 0.6593757 | 0.7520901 | 0.9117006
932.2 | 0.6580348 | 0.7453146 | 0.907109
932.3 | 0.6575093 | 0.7435871 | 0.8991634
932.4 | 0.657966 | 0.7408712 | 0.8920987
932.5 | 0.6587433 | 0.7369586 | 0.8790068
932.6 | 0.6597438 | 0.7284852 | 0.8667135
932.7 | 0.661553 | 0.7231446 | 0.8543676
932.8 | 0.664193 | 0.7218804 | 0.8485981
932.9 | 0.6667575 | 0.7205283 | 0.8452263
933 | 0.6696864 | 0.7254246 | 0.8527647
933.1 | 0.6730013 | 0.7291792 | 0.8611976
933.2 | 0.6770946 | 0.7406309 | 0.8784641
933.3 | 0.6809182 | 0.747566 | 0.8902514
933.4 | 0.685249 | 0.7563463 | 0.9059472
933.5 | 0.6895834 | 0.7661671 | 0.9163741
933.6 | 0.6951566 | 0.7740959 | 0.9243247
933.7 | 0.7002371 | 0.7849012 | 0.9324814
933.8 | 0.7058994 | 0.7943046 | 0.9414061
933.9 | 0.7121595 | 0.8084783 | 0.9564474
934 | 0.7191605 | 0.8237652 | 0.977822
934.1 | 0.7266232 | 0.8416636 | 1.000535
934.2 | 0.7347121 | 0.8539552 | 1.02052
934.3 | 0.7424385 | 0.8738254 | 1.052476
934.4 | 0.7509926 | 0.8960159 | 1.092145
934.5 | 0.7598242 | 0.9241082 | 1.142943
934.6 | 0.7680374 | 0.9457908 | 1.176215
934.7 | 0.7763924 | 0.9680439 | 1.215982
934.8 | 0.7847468 | 0.9930079 | 1.249482
934.9 | 0.7935586 | 1.013407 | 1.282834
935 | 0.8019342 | 1.032924 | 1.303106
935.1 | 0.8101369 | 1.04943 | 1.320654
935.2 | 0.8179216 | 1.062455 | 1.325851
935.3 | 0.8269065 | 1.070163 | 1.331314
935.4 | 0.8337719 | 1.074418 | 1.327226
935.5 | 0.8405167 | 1.07646 | 1.326603
935.6 | 0.8470752 | 1.077321 | 1.322331
935.7 | 0.8541129 | 1.076239 | 1.321027
935.8 | 0.8608485 | 1.083454 | 1.330775
935.9 | 0.8672446 | 1.094907 | 1.345635
936 | 0.8734742 | 1.113278 | 1.374912
936.1 | 0.8793331 | 1.129877 | 1.404139
936.2 | 0.8853081 | 1.15292 | 1.442784
936.3 | 0.8899699 | 1.17188 | 1.474234
936.4 | 0.8949353 | 1.194495 | 1.510242
936.5 | 0.8994817 | 1.2099 | 1.539313
936.6 | 0.9036593 | 1.225913 | 1.569737
936.7 | 0.9061427 | 1.234295 | 1.589875
936.8 | 0.9082248 | 1.246556 | 1.616929
936.9 | 0.9096121 | 1.254918 | 1.633061
937 | 0.9097698 | 1.262656 | 1.644006
937.1 | 0.9090782 | 1.262518 | 1.640688
937.2 | 0.9079695 | 1.259538 | 1.631631
937.3 | 0.9064002 | 1.247979 | 1.604868
937.4 | 0.9040048 | 1.229191 | 1.564329
937.5 | 0.9013183 | 1.20427 | 1.51091
937.6 | 0.898341 | 1.175159 | 1.455879
937.7 | 0.8955041 | 1.140327 | 1.388534
937.8 | 0.891859 | 1.106739 | 1.328061
937.9 | 0.8877427 | 1.075532 | 1.276711
938 | 0.8842197 | 1.049615 | 1.239291
938.1 | 0.8805609 | 1.020072 | 1.20025
938.2 | 0.8765337 | 0.9921249 | 1.160453
938.3 | 0.8727205 | 0.967605 | 1.127542
938.4 | 0.8695566 | 0.9459375 | 1.100558
938.5 | 0.866685 | 0.9280231 | 1.079096
938.6 | 0.8640472 | 0.9146771 | 1.06007
938.7 | 0.862223 | 0.9082271 | 1.04617
938.8 | 0.8611246 | 0.904025 | 1.039206
938.9 | 0.86094 | 0.9025088 | 1.040767
939 | 0.8611541 | 0.9051707 | 1.049233
939.1 | 0.862224 | 0.911117 | 1.064597
939.2 | 0.8646582 | 0.9194324 | 1.077928
939.3 | 0.8676888 | 0.9297265 | 1.095573
939.4 | 0.8713824 | 0.9461039 | 1.119637
939.5 | 0.8755441 | 0.9680288 | 1.15504
939.6 | 0.8812232 | 0.9952207 | 1.199697
939.7 | 0.886107 | 1.017845 | 1.237432
939.8 | 0.8916447 | 1.041183 | 1.276816
939.9 | 0.8971884 | 1.069601 | 1.326926
940 | 0.904325 | 1.105654 | 1.386095
940.1 | 0.9104464 | 1.141597 | 1.448496
940.2 | 0.9168244 | 1.170792 | 1.493695
940.3 | 0.9233352 | 1.2071 | 1.551016
940.4 | 0.9301852 | 1.244356 | 1.602727
940.5 | 0.9352709 | 1.277979 | 1.650975
940.6 | 0.9397651 | 1.298479 | 1.678181
940.7 | 0.943143 | 1.315998 | 1.702264
940.8 | 0.9453212 | 1.330892 | 1.720688
940.9 | 0.9455463 | 1.339486 | 1.730965
941 | 0.944437 | 1.337946 | 1.731294
941.1 | 0.9421857 | 1.332665 | 1.72195
941.2 | 0.9389045 | 1.325842 | 1.706386
941.3 | 0.9328742 | 1.313944 | 1.680297
941.4 | 0.925338 | 1.296387 | 1.651084
941.5 | 0.9166399 | 1.272341 | 1.616459
941.6 | 0.906925 | 1.24536 | 1.581613
941.7 | 0.8960092 | 1.218094 | 1.548396
941.8 | 0.8846433 | 1.194193 | 1.518772
941.9 | 0.8732738 | 1.171872 | 1.489853
942 | 0.861676 | 1.142961 | 1.449312
942.1 | 0.8492292 | 1.111323 | 1.40392
942.2 | 0.8335882 | 1.073947 | 1.347123
942.3 | 0.8183404 | 1.039491 | 1.293882
942.4 | 0.8032674 | 0.9966868 | 1.223486
942.5 | 0.7867955 | 0.9544295 | 1.152699
942.6 | 0.7669451 | 0.9043189 | 1.074252
942.7 | 0.7493846 | 0.8653746 | 1.016094
942.8 | 0.7329452 | 0.8260925 | 0.9586327
942.9 | 0.7156781 | 0.7896491 | 0.9053778
943 | 0.6963283 | 0.7513685 | 0.8546299
943.1 | 0.6798848 | 0.7197665 | 0.8157543
943.2 | 0.664743 | 0.6925444 | 0.7837168
943.3 | 0.6487562 | 0.6649347 | 0.7521965
943.4 | 0.6315789 | 0.6378174 | 0.7194431
943.5 | 0.6175687 | 0.6172299 | 0.6937012
943.6 | 0.6039899 | 0.5994156 | 0.6705567
943.7 | 0.590035 | 0.5781453 | 0.6487475
943.8 | 0.5763995 | 0.5576455 | 0.6271869
943.9 | 0.5637783 | 0.5395995 | 0.6103932
944 | 0.5513657 | 0.5254561 | 0.595004
944.1 | 0.5397389 | 0.5126171 | 0.5804691
944.2 | 0.5284782 | 0.4992684 | 0.5633801
944.3 | 0.5168767 | 0.4855624 | 0.5467526
944.4 | 0.5053151 | 0.4701715 | 0.5286769
944.5 | 0.4945285 | 0.4573386 | 0.5126645
944.6 | 0.4833273 | 0.4436449 | 0.4917827
944.7 | 0.4726478 | 0.4317631 | 0.4773138
944.8 | 0.4610057 | 0.4191228 | 0.4621639
944.9 | 0.4506673 | 0.4081621 | 0.4559694
945 | 0.4407971 | 0.3990895 | 0.4498929
945.1 | 0.4318721 | 0.3925035 | 0.4477357
945.2 | 0.4218855 | 0.3862682 | 0.4467537
945.3 | 0.4141488 | 0.3847173 | 0.4488458
945.4 | 0.4071863 | 0.3805755 | 0.4486008
945.5 | 0.400273 | 0.3772796 | 0.4424266
945.6 | 0.3922718 | 0.3669779 | 0.4286107
945.7 | 0.3857419 | 0.3584856 | 0.4136783
945.8 | 0.3790293 | 0.3475243 | 0.3969602
945.9 | 0.3723058 | 0.3375658 | 0.3819394
946 | 0.3648416 | 0.3258532 | 0.3652876
946.1 | 0.3588592 | 0.3178955 | 0.353971
946.2 | 0.3529889 | 0.3107938 | 0.3438932
946.3 | 0.3475971 | 0.3038051 | 0.3372266
946.4 | 0.3422961 | 0.2972855 | 0.3306585
946.5 | 0.3366868 | 0.2893796 | 0.3254179
946.6 | 0.3309857 | 0.2859551 | 0.3239883
946.7 | 0.3253106 | 0.2797059 | 0.3209273
946.8 | 0.3200003 | 0.2757298 | 0.3176899
946.9 | 0.3139991 | 0.2729261 | 0.3160529
947 | 0.3092078 | 0.2737837 | 0.3134649
947.1 | 0.3049344 | 0.2706144 | 0.3083385
947.2 | 0.3006061 | 0.2659992 | 0.2981095
947.3 | 0.2960934 | 0.2587014 | 0.2932256
947.4 | 0.291669 | 0.2527381 | 0.2826751
947.5 | 0.287501 | 0.243052 | 0.2751781
947.6 | 0.2830776 | 0.2324021 | 0.2623695
947.7 | 0.2788327 | 0.2245303 | 0.2542252
947.8 | 0.2742618 | 0.219625 | 0.2425511
947.9 | 0.2707535 | 0.213708 | 0.2334822
948 | 0.2669638 | 0.2063177 | 0.2229783
948.1 | 0.2633509 | 0.1958164 | 0.2085964
948.2 | 0.2601206 | 0.1875528 | 0.1940713
948.3 | 0.2570726 | 0.1755284 | 0.1748499
948.4 | 0.2537112 | 0.162528 | 0.1586839
948.5 | 0.2507441 | 0.1505276 | 0.1351522
948.6 | 0.2479266 | 0.1400368 | 0.1198046
948.7 | 0.244674 | 0.127056 | 0.09919886
948.8 | 0.2418984 | 0.1168993 | 0.08415597
948.9 | 0.2395604 | 0.1053552 | 0.06625845
949 | 0.2370632 | 0.1037557 | 0.05809087
949.1 | 0.2342789 | 0.1001768 | 0.05668863
949.2 | 0.2322327 | 0.0960686 | 0.05556505
949.3 | 0.2303217 | 0.09222667 | 0.06256231
949.4 | 0.2283091 | 0.09529615 | 0.08114774
949.5 | 0.2267643 | 0.112486 | 0.1137164
949.6 | 0.2257637 | 0.1270176 | 0.1438907
949.7 | 0.2246545 | 0.1435045 | 0.1754859
949.8 | 0.2236287 | 0.1652791 | 0.2053049
949.9 | 0.2229676 | 0.181241 | 0.2283537
950 | 0.2221211 | 0.1923152 | 0.2415522
950.1 | 0.2213962 | 0.1977631 | 0.2493478
950.2 | 0.2206395 | 0.2061662 | 0.2586015
950.3 | 0.2199787 | 0.213783 | 0.2749892
950.4 | 0.2192605 | 0.2198781 | 0.2837379
950.5 | 0.2187085 | 0.2196285 | 0.282228
950.6 | 0.2180991 | 0.2237261 | 0.2674695
950.7 | 0.2176494 | 0.2280641 | 0.2532657
950.8 | 0.2172061 | 0.2366937 | 0.2458401
950.9 | 0.2167502 | 0.2244078 | 0.2340528
951 | 0.2163197 | 0.2072409 | 0.2287249
951.1 | 0.2159787 | 0.1919313 | 0.2216743
951.2 | 0.2154973 | 0.1993939 | 0.2301768
951.3 | 0.2148691 | 0.2046323 | 0.2343678
951.4 | 0.2141836 | 0.2116587 | 0.2428068
951.5 | 0.2135938 | 0.2066362 | 0.2394407
951.6 | 0.2128766 | 0.2016814 | 0.2486137
951.7 | 0.2121721 | 0.2004188 | 0.2514743
951.8 | 0.2117804 | 0.2102191 | 0.2622732
951.9 | 0.2114078 | 0.2112689 | 0.2578994
952 | 0.2108885 | 0.2127104 | 0.2575023
952.1 | 0.2104586 | 0.2112414 | 0.2580917
952.2 | 0.2103221 | 0.2197587 | 0.2698584
952.3 | 0.2099942 | 0.2242059 | 0.2781047
952.4 | 0.2097684 | 0.2257308 | 0.2841137
952.5 | 0.2095809 | 0.2323256 | 0.2979036
952.6 | 0.209285 | 0.240187 | 0.319365
952.7 | 0.2088871 | 0.2466138 | 0.3362935
952.8 | 0.2085593 | 0.2586133 | 0.3476464
952.9 | 0.2081806 | 0.2664812 | 0.350962
953 | 0.2076744 | 0.2760919 | 0.3572959
953.1 | 0.2072129 | 0.2689933 | 0.3543017
953.2 | 0.2066495 | 0.2712547 | 0.3506557
953.3 | 0.205965 | 0.2633712 | 0.3283997
953.4 | 0.2048984 | 0.2250135 | 0.2710685
953.5 | 0.2037365 | 0.1932124 | 0.2216029
953.6 | 0.2027023 | 0.1689616 | 0.1892278
953.7 | 0.2014836 | 0.168528 | 0.1633675
953.8 | 0.2002206 | 0.1562271 | 0.141151
953.9 | 0.1991807 | 0.1476311 | 0.1217591
954 | 0.1983382 | 0.1372785 | 0.1146816
954.1 | 0.1977249 | 0.1366868 | 0.1142351
954.2 | 0.197366 | 0.1340551 | 0.118818
954.3 | 0.1972616 | 0.135881 | 0.1268591
954.4 | 0.1972781 | 0.1323189 | 0.1360503
954.5 | 0.1973964 | 0.1428475 | 0.1529237
954.6 | 0.1974892 | 0.1502105 | 0.1777737
954.7 | 0.1975565 | 0.1728544 | 0.2118179
954.8 | 0.1979992 | 0.1831281 | 0.2385812
954.9 | 0.19869 | 0.1993035 | 0.2610131
955 | 0.1993364 | 0.2094165 | 0.2760159
955.1 | 0.2001166 | 0.2277878 | 0.2975751
955.2 | 0.2011451 | 0.240403 | 0.308705
955.3 | 0.2017472 | 0.2543104 | 0.322364
955.4 | 0.202203 | 0.2620451 | 0.3210126
955.5 | 0.2027097 | 0.26742 | 0.3232844
955.6 | 0.2031592 | 0.265467 | 0.313614
955.7 | 0.203475 | 0.2585095 | 0.3008188
955.8 | 0.2039819 | 0.2549758 | 0.2903565
955.9 | 0.2042659 | 0.2503642 | 0.2811172
956 | 0.2046199 | 0.2440783 | 0.2769802
956.1 | 0.2046428 | 0.2366209 | 0.2664335
956.2 | 0.2045382 | 0.2249695 | 0.2585196
956.3 | 0.2042744 | 0.2186454 | 0.2504742
956.4 | 0.2044629 | 0.2108855 | 0.2439619
956.5 | 0.2043329 | 0.2092634 | 0.2388773
956.6 | 0.2043875 | 0.2076881 | 0.2339641
956.7 | 0.2042639 | 0.2069327 | 0.2344139
956.8 | 0.2040128 | 0.2024627 | 0.234468
956.9 | 0.2035835 | 0.2004683 | 0.232678
957 | 0.203237 | 0.1978287 | 0.2262183
957.1 | 0.2027504 | 0.1976195 | 0.2166475
957.2 | 0.2025312 | 0.1933635 | 0.2092115
957.3 | 0.2023694 | 0.1875206 | 0.201954
957.4 | 0.201972 | 0.1828039 | 0.1950003
957.5 | 0.2015428 | 0.1756016 | 0.1906256
957.6 | 0.2012983 | 0.1712018 | 0.1819297
957.7 | 0.2009392 | 0.1660411 | 0.1780144
957.8 | 0.200491 | 0.165161 | 0.1731189
957.9 | 0.2001701 | 0.1634379 | 0.1729029
958 | 0.1999956 | 0.1636341 | 0.1732051
958.1 | 0.1997512 | 0.1625354 | 0.1765402
958.2 | 0.1996849 | 0.1674895 | 0.179364
958.3 | 0.1997586 | 0.1695801 | 0.1825629
958.4 | 0.199915 | 0.1745527 | 0.1864792
958.5 | 0.2000524 | 0.1739462 | 0.1914174
958.6 | 0.2001516 | 0.1750474 | 0.1874911
958.7 | 0.2002699 | 0.1694982 | 0.1803839
958.8 | 0.2004581 | 0.1712674 | 0.1775961
958.9 | 0.2006719 | 0.1673414 | 0.1735288
959 | 0.201083 | 0.1672645 | 0.1704735
959.1 | 0.2015259 | 0.1631062 | 0.1649105
959.2 | 0.2020262 | 0.1631002 | 0.16647
959.3 | 0.2026347 | 0.1678194 | 0.1745348
959.4 | 0.2033134 | 0.1731869 | 0.187383
959.5 | 0.2039349 | 0.1829156 | 0.2056507
959.6 | 0.2048813 | 0.191239 | 0.2203281
959.7 | 0.2056367 | 0.2064406 | 0.242671
959.8 | 0.2063158 | 0.2150394 | 0.2555396
959.9 | 0.206995 | 0.2252 | 0.2735204
960 | 0.2075659 | 0.2300703 | 0.2792908
960.1 | 0.2078054 | 0.2369838 | 0.2866
960.2 | 0.2081023 | 0.239742 | 0.2878322
960.3 | 0.2081952 | 0.2386209 | 0.2850487
960.4 | 0.2080587 | 0.2363957 | 0.2761075
960.5 | 0.2078075 | 0.2306439 | 0.2624986
960.6 | 0.2073905 | 0.2251661 | 0.2511398
960.7 | 0.206827 | 0.2138963 | 0.2364824
960.8 | 0.2060342 | 0.2036144 | 0.2247812
960.9 | 0.2050441 | 0.1926828 | 0.2123871
961 | 0.203793 | 0.1854306 | 0.2060225
961.1 | 0.2022111 | 0.1806471 | 0.2015367
961.2 | 0.200477 | 0.173516 | 0.1937244
961.3 | 0.1986099 | 0.1682785 | 0.185236
961.4 | 0.1962347 | 0.160916 | 0.1723704
961.5 | 0.1939496 | 0.1527257 | 0.1607242
961.6 | 0.1914051 | 0.1436789 | 0.1436792
961.7 | 0.1886396 | 0.1299151 | 0.1208934
961.8 | 0.1854377 | 0.1150754 | 0.09737937
961.9 | 0.1824218 | 0.09956702 | 0.0789667
962 | 0.1791985 | 0.08501802 | 0.06116876
962.1 | 0.1763826 | 0.06800528 | 0.03669806
962.2 | 0.1730683 | 0.04831592 | 0.01162946
962.3 | 0.1697244 | 0.03053579 | 0.009909842
962.4 | 0.1665724 | 0.01884373 | 0.01952954
962.5 | 0.1635298 | 0.008907068 | 0.03116693
962.6 | 0.1603122 | 0.0003822227 | 0.03444956
962.7 | 0.1573932 | 0.01264544 | 0.04695266
962.8 | 0.1551382 | 0.02530452 | 0.06228615
962.9 | 0.152941 | 0.04449986 | 0.09195397
963 | 0.1509842 | 0.07061077 | 0.1233963
963.1 | 0.1492297 | 0.1116142 | 0.1580401
963.2 | 0.1477908 | 0.1404541 | 0.1989447
963.3 | 0.146472 | 0.1825533 | 0.2577466
963.4 | 0.1450968 | 0.237891 | 0.3481167
963.5 | 0.1437723 | 0.2821249 | 0.3825549
963.6 | 0.1426685 | 0.3256213 | 0.4163084
963.7 | 0.1419234 | 0.3057466 | 0.3966386
963.8 | 0.1413106 | 0.3247158 | 0.4355888
963.9 | 0.1411444 | 0.278306 | 0.4130395
964 | 0.1410412 | 0.2530781 | 0.3735176
964.1 | 0.1411392 | 0.2249012 | 0.3496909
964.2 | 0.1412058 | 0.2009132 | 0.3029667
964.3 | 0.1415932 | 0.1911245 | 0.2756308
964.4 | 0.1421442 | 0.1823673 | 0.2502307
964.5 | 0.1429343 | 0.1838879 | 0.2601654
964.6 | 0.1438883 | 0.1943465 | 0.2826855
964.7 | 0.1449368 | 0.232353 | 0.328606
964.8 | 0.1461052 | 0.2365878 | 0.3151469
964.9 | 0.1474691 | 0.2034217 | 0.2803886
965 | 0.1491168 | 0.174131 | 0.243788
965.1 | 0.1508848 | 0.1470969 | 0.2288828
965.2 | 0.1529057 | 0.1246108 | 0.2034346
965.3 | 0.1552931 | 0.09696203 | 0.1798411
965.4 | 0.1580225 | 0.0780272 | 0.1551225
965.5 | 0.1607534 | 0.05313764 | 0.1309753
965.6 | 0.1637953 | 0.03029065 | 0.09704349
965.7 | 0.1674207 | 0.01532084 | 0.07574862
965.8 | 0.1710361 | 0.008026801 | 0.05967717
965.9 | 0.1747806 | 0.001352515 | 0.05124744
966 | 0.1788384 | 0.008328648 | 0.04293305
966.1 | 0.18302 | 0.01955595 | 0.03769011
966.2 | 0.1882906 | 0.02866697 | 0.02965565
966.3 | 0.1939925 | 0.03476147 | 0.02196294
966.4 | 0.1997326 | 0.04181642 | 0.01318741
966.5 | 0.2064286 | 0.04893892 | 0.006269208
966.6 | 0.2153988 | 0.05739702 | 0.0007679399
966.7 | 0.2237966 | 0.06310019 | 0.003896216
966.8 | 0.2327144 | 0.06911344 | 0.007003604
966.9 | 0.2428991 | 0.07581859 | 0.01050818
967 | 0.2528599 | 0.08274747 | 0.01531729
967.1 | 0.2640711 | 0.09069432 | 0.01933427
967.2 | 0.2766507 | 0.1001718 | 0.02461844
967.3 | 0.2895466 | 0.1128721 | 0.03312418
967.4 | 0.3033325 | 0.1254085 | 0.04241307
967.5 | 0.3228706 | 0.1423338 | 0.0543232
967.6 | 0.3413389 | 0.1587433 | 0.06290898
967.7 | 0.3615628 | 0.178917 | 0.07609073
967.8 | 0.3843285 | 0.2049915 | 0.09589508
967.9 | 0.4092589 | 0.2374754 | 0.1200731
968 | 0.4343591 | 0.2707357 | 0.1450994
968.1 | 0.4614665 | 0.309053 | 0.1723721
968.2 | 0.4891304 | 0.3629706 | 0.2194559
968.3 | 0.5190464 | 0.4254136 | 0.2746588
968.4 | 0.5577368 | 0.5047454 | 0.3489414
968.5 | 0.5944473 | 0.5877024 | 0.4355725
968.6 | 0.6343432 | 0.7005415 | 0.5633976
968.7 | 0.678568 | 0.8572945 | 0.7622638
968.8 | 0.7298391 | 1.049089 | 1.009166
968.9 | 0.7752716 | 1.226905 | 1.245994
969 | 0.8223953 | 1.399988 | 1.470551
969.1 | 0.8656198 | 1.585673 | 1.725158
969.2 | 0.9075695 | 1.76986 | 1.981196
969.3 | 0.9413404 | 1.926006 | 2.211985
969.4 | 0.9685354 | 2.030264 | 2.372395
969.5 | 0.9895231 | 2.092219 | 2.470053
969.6 | 1.005121 | 2.091561 | 2.454389
969.7 | 1.008817 | 2.003878 | 2.287309
969.8 | 1.000886 | 1.875884 | 2.05555
969.9 | 0.9844989 | 1.693371 | 1.747153
970 | 0.9625185 | 1.417163 | 1.330038
970.1 | 0.9306864 | 1.134461 | 0.9397475
970.2 | 0.889851 | 0.8789546 | 0.6292268
970.3 | 0.8484161 | 0.7231458 | 0.4770749
970.4 | 0.8037391 | 0.5662737 | 0.3406989
970.5 | 0.7530257 | 0.4366073 | 0.2409097
970.6 | 0.6970418 | 0.3327322 | 0.1684252
970.7 | 0.6448012 | 0.2709642 | 0.1304606
970.8 | 0.5900963 | 0.2207057 | 0.1015751
970.9 | 0.5396822 | 0.1794797 | 0.07948302
971 | 0.4856157 | 0.1419726 | 0.05995156
971.1 | 0.4409538 | 0.1170644 | 0.04731979
971.2 | 0.4017581 | 0.1009835 | 0.03935647
971.3 | 0.3671493 | 0.08706994 | 0.03243952
971.4 | 0.3326771 | 0.07450799 | 0.02642017
971.5 | 0.3085303 | 0.06592456 | 0.02271785
971.6 | 0.2877536 | 0.05934795 | 0.02010403
971.7 | 0.2680226 | 0.05257511 | 0.01776476
971.8 | 0.2502958 | 0.04606925 | 0.01551078
971.9 | 0.2346549 | 0.04081311 | 0.0133801
972 | 0.2209468 | 0.03759688 | 0.01316443
972.1 | 0.2088691 | 0.03534225 | 0.01382223
972.2 | 0.1979648 | 0.03339365 | 0.01508057
972.3 | 0.1873062 | 0.03226079 | 0.01620028
972.4 | 0.1792169 | 0.03106923 | 0.01870374
972.5 | 0.1721972 | 0.030243 | 0.02197167
972.6 | 0.1653769 | 0.02987011 | 0.02491167
972.7 | 0.1592032 | 0.02868023 | 0.02670261
972.8 | 0.1534595 | 0.02667592 | 0.02761956
972.9 | 0.1477664 | 0.02249629 | 0.02624042
973 | 0.1423439 | 0.01699431 | 0.02142713
973.1 | 0.1372854 | 0.009527919 | 0.01324323
973.2 | 0.1314849 | 0.002201709 | 0.004734713
973.3 | 0.12687 | 0.00172094 | 0.002688837
973.4 | 0.1225727 | 0.00288575 | 0.006638851
973.5 | 0.118423 | 0.005274391 | 0.01070619
973.6 | 0.1148149 | 0.008737782 | 0.01219273
973.7 | 0.111747 | 0.01297986 | 0.01269026
973.8 | 0.1089623 | 0.01612825 | 0.01401377
973.9 | 0.1064915 | 0.02172648 | 0.02021773
974 | 0.1042029 | 0.02939903 | 0.02376157
974.1 | 0.101697 | 0.04083461 | 0.03350238
974.2 | 0.09968509 | 0.04584341 | 0.0306415
974.3 | 0.09773013 | 0.05522742 | 0.04262227
974.4 | 0.09602528 | 0.05977533 | 0.04517418
974.5 | 0.0942026 | 0.07090317 | 0.05900893
974.6 | 0.09297866 | 0.07987786 | 0.0570773
974.7 | 0.09196057 | 0.08524232 | 0.05090131
974.8 | 0.09104234 | 0.08566616 | 0.03852624
974.9 | 0.09013672 | 0.08603268 | 0.04223152
975 | 0.08954257 | 0.1001396 | 0.0540848
975.1 | 0.08879285 | 0.1120723 | 0.0577573
975.2 | 0.08842295 | 0.1361443 | 0.04743073
975.3 | 0.08804684 | 0.1108349 | 0.02027486
975.4 | 0.08790105 | 0.09295157 | 0.005631773
975.5 | 0.08797311 | 0.05204127 | 0.01811812
975.6 | 0.08819455 | 0.02220896 | 0.04349129
975.7 | 0.0883662 | 0.001306963 | 0.04781886
975.8 | 0.08875574 | 0.002162211 | 0.06607881
975.9 | 0.08922623 | 0.0005465842 | 0.07878922
976 | 0.0898213 | 0.0113082 | 0.1100364
976.1 | 0.09046002 | 0.03349927 | 0.1116929
976.2 | 0.09112997 | 0.04979153 | 0.1136392
976.3 | 0.09210522 | 0.05466402 | 0.1046609
976.4 | 0.09304951 | 0.05996057 | 0.09746043
976.5 | 0.09409368 | 0.07194103 | 0.1006414
976.6 | 0.09530013 | 0.07732566 | 0.09943417
976.7 | 0.09661284 | 0.07694115 | 0.10376
976.8 | 0.09775128 | 0.07504358 | 0.1049183
976.9 | 0.09884631 | 0.08487402 | 0.1167543
977 | 0.09999772 | 0.09460742 | 0.04620532
977.1 | 0.1011494 | 0.007495282 | 0.01142246
977.2 | 0.1023325 | 0.03034957 | 0.03727605
977.3 | 0.1036408 | 0.04461805 | 0.04842142
977.4 | 0.1048745 | 0.05345894 | 0.06183836
977.5 | 0.105996 | 0.05997206 | 0.06978122
977.6 | 0.1072803 | 0.0689409 | 0.07171722
977.7 | 0.1085398 | 0.06787374 | 0.06477737
977.8 | 0.1095496 | 0.07087356 | 0.05994309
977.9 | 0.1106722 | 0.06965964 | 0.05665274
978 | 0.1116137 | 0.0722969 | 0.06103473
978.1 | 0.1121863 | 0.07306886 | 0.06362842
978.2 | 0.1125088 | 0.0782168 | 0.06938394
978.3 | 0.1128251 | 0.0774837 | 0.0680374
978.4 | 0.1128975 | 0.0797376 | 0.06820815
978.5 | 0.1129449 | 0.07741817 | 0.06567926
978.6 | 0.1131048 | 0.07988315 | 0.06681597
978.7 | 0.1131459 | 0.07956896 | 0.06455938
978.8 | 0.1131557 | 0.07712288 | 0.06076527
978.9 | 0.1130092 | 0.07375246 | 0.05850017
979 | 0.1127938 | 0.06691349 | 0.05238968
979.1 | 0.1122408 | 0.06450171 | 0.05047501
979.2 | 0.1116002 | 0.05833946 | 0.04092542
979.3 | 0.1107347 | 0.05277425 | 0.03342216
979.4 | 0.1097505 | 0.0439595 | 0.02311165
979.5 | 0.108729 | 0.03755047 | 0.01951563
979.6 | 0.1077703 | 0.03314017 | 0.01678611
979.7 | 0.1067617 | 0.02855494 | 0.01335012
979.8 | 0.1057845 | 0.02693326 | 0.01041574
979.9 | 0.1048825 | 0.02462012 | 0.007761812
980 | 0.104168 | 0.02637841 | 0.01082839
980.1 | 0.1033661 | 0.03014971 | 0.0104336
980.2 | 0.1026955 | 0.03389275 | 0.01473638
980.3 | 0.102337 | 0.03467059 | 0.01636993
980.4 | 0.1019661 | 0.03439104 | 0.01831046
980.5 | 0.1015203 | 0.03453705 | 0.01670705
980.6 | 0.1010246 | 0.03727851 | 0.01660115
980.7 | 0.1005352 | 0.03630149 | 0.01733493
980.8 | 0.09990865 | 0.03656847 | 0.02204455
980.9 | 0.09953166 | 0.03719645 | 0.02157282
981 | 0.09902995 | 0.03840925 | 0.02271008
981.1 | 0.09864055 | 0.03740755 | 0.02044157
981.2 | 0.09848817 | 0.03562209 | 0.02448195
981.3 | 0.09816118 | 0.03492599 | 0.02678921
981.4 | 0.09777185 | 0.03508152 | 0.02912341
981.5 | 0.09730772 | 0.03531623 | 0.02863134
981.6 | 0.09708679 | 0.03722988 | 0.02890054
981.7 | 0.09683471 | 0.03877086 | 0.02984085
981.8 | 0.09666368 | 0.03884581 | 0.03080508
981.9 | 0.09648643 | 0.03883345 | 0.03284426
982 | 0.09638399 | 0.03893843 | 0.03429415
982.1 | 0.09617557 | 0.03893764 | 0.0354566
982.2 | 0.09583003 | 0.03845688 | 0.03552039
982.3 | 0.09545333 | 0.04048035 | 0.03588243
982.4 | 0.09494579 | 0.04236 | 0.03593437
982.5 | 0.09455047 | 0.04350122 | 0.0351647
982.6 | 0.09416764 | 0.04249707 | 0.03465571
982.7 | 0.09357299 | 0.04394935 | 0.03420499
982.8 | 0.09285381 | 0.04470754 | 0.03514715
982.9 | 0.09229046 | 0.04402649 | 0.03681681
983 | 0.09166489 | 0.04019279 | 0.03476352
983.1 | 0.09088994 | 0.03867836 | 0.03402186
983.2 | 0.09018359 | 0.03748041 | 0.03321036
983.3 | 0.08949602 | 0.03877033 | 0.03115716
983.4 | 0.08861558 | 0.03829697 | 0.02973897
983.5 | 0.08784109 | 0.03991714 | 0.02976951
983.6 | 0.08709784 | 0.03864281 | 0.03261635
983.7 | 0.08619293 | 0.03616435 | 0.03268438
983.8 | 0.08537527 | 0.03407638 | 0.03216206
983.9 | 0.08478165 | 0.03188968 | 0.03033319
984 | 0.08381496 | 0.03171624 | 0.02961512
984.1 | 0.08252516 | 0.02918203 | 0.02703871
984.2 | 0.08204378 | 0.02852079 | 0.02577078
984.3 | 0.08145677 | 0.02662418 | 0.02468251
984.4 | 0.08082632 | 0.02318704 | 0.02017579
984.5 | 0.08041346 | 0.01953046 | 0.01672162
984.6 | 0.08016841 | 0.01698461 | 0.0138399
984.7 | 0.07927095 | 0.0147783 | 0.01007557
984.8 | 0.07854138 | 0.01225171 | 0.005335912
984.9 | 0.07770011 | 0.006051434 | 0.001612729
985 | 0.07670994 | 0.003265216 | 0.001444532
985.1 | 0.07590622 | 0.004105332 | 0.0008331802
985.2 | 0.07505919 | 0.006191809 | 0.0008489157
985.3 | 0.0744854 | 0.01038933 | 0.0007581725
985.4 | 0.07384962 | 0.005575274 | 0.004832061
985.5 | 0.07339388 | 0.009103385 | 0.008959772
985.6 | 0.0729568 | 0.01038908 | 0.01875836
985.7 | 0.07262524 | 0.01752292 | 0.02544155
985.8 | 0.07203312 | 0.01821169 | 0.03190106
985.9 | 0.07120534 | 0.01820361 | 0.03051284
986 | 0.07034668 | 0.01993107 | 0.02957933
986.1 | 0.06942616 | 0.02422134 | 0.02757977
986.2 | 0.06859881 | 0.03075435 | 0.02547035
986.3 | 0.06761662 | 0.02914982 | 0.02908124
986.4 | 0.06718623 | 0.02963039 | 0.03333712
986.5 | 0.06680547 | 0.0238028 | 0.03789549
986.6 | 0.06645572 | 0.02816921 | 0.03311711
986.7 | 0.06595727 | 0.0251973 | 0.03150589
986.8 | 0.06543409 | 0.02872905 | 0.03238154
986.9 | 0.06455783 | 0.02641021 | 0.03515659
987 | 0.06383037 | 0.02487434 | 0.0403529
987.1 | 0.06301013 | 0.01937723 | 0.04799511
987.2 | 0.06198568 | 0.01864604 | 0.04946957
987.3 | 0.06136385 | 0.02046455 | 0.04731544
987.4 | 0.06081018 | 0.01600293 | 0.04278649
987.5 | 0.06013279 | 0.01247262 | 0.03917813
987.6 | 0.05920794 | 0.005735622 | 0.03336274
987.7 | 0.05862357 | 0.0003259373 | 0.02983518
987.8 | 0.05771756 | 0.001543861 | 0.02671679
987.9 | 0.05704676 | 0.002259028 | 0.02181743
988 | 0.05620906 | 0.008435848 | 0.02032083
988.1 | 0.05558175 | 0.009300508 | 0.02553678
988.2 | 0.05489269 | 0.00621076 | 0.02687407
988.3 | 0.05422227 | 0.003608542 | 0.02012806
988.4 | 0.05340358 | 0.001319674 | 0.01957488
988.5 | 0.0524367 | 0.002244509 | 0.02161719
988.6 | 0.05160595 | 0.006393039 | 0.02811896
988.7 | 0.05092978 | 0.01474132 | 0.04143288
988.8 | 0.05041433 | 0.0231105 | 0.0447472
988.9 | 0.04991128 | 0.01941236 | 0.04419997
989 | 0.04964917 | 0.01415287 | 0.03585454
989.1 | 0.04928825 | 0.008906896 | 0.03473723
989.2 | 0.0486124 | 0.01186937 | 0.03732489
989.3 | 0.04796751 | 0.01464288 | 0.03869119
989.4 | 0.04721157 | 0.01555161 | 0.04101308
989.5 | 0.04643723 | 0.01585822 | 0.05034208
989.6 | 0.04575558 | 0.02770758 | 0.05998134
989.7 | 0.04517277 | 0.05636509 | 0.09215944
989.8 | 0.0444481 | 0.06856845 | 0.0934827
989.9 | 0.043995 | 0.06281207 | 0.09417225
990 | 0.04349259 | 0.03890762 | 0.09000776
990.1 | 0.04296556 | 0.06125076 | 0.09611583
990.2 | 0.0424139 | 0.06412314 | 0.09880102
990.3 | 0.04202883 | 0.05202883 | 0.09000776
990.4 | 0.04164378 | 0.04798329 | 0.09130168
990.5 | 0.04143143 | 0.05046984 | 0.09625645
990.6 | 0.04131159 | 0.03652374 | 0.09232964
990.7 | 0.04122258 | 0.02134344 | 0.09245528
990.8 | 0.04118907 | 0.01999771 | 0.08838591
990.9 | 0.04110006 | 0.02096807 | 0.06476446
991 | 0.04096789 | 0.03225926 | 0.0604797
991.1 | 0.04089738 | 0.05228545 | 0.06820921
991.2 | 0.04085153 | 0.04393122 | 0.06122623
991.3 | 0.04073786 | 0.04009905 | 0.05449018
991.4 | 0.04058104 | 0.03630853 | 0.04737429
991.5 | 0.04055369 | 0.04275888 | 0.05250269
991.6 | 0.04044003 | 0.03881319 | 0.04398082
991.7 | 0.04062848 | 0.03747893 | 0.04414279
991.8 | 0.04073677 | 0.03551523 | 0.03789063
991.9 | 0.04101772 | 0.04256195 | 0.04074654
992 | 0.04136035 | 0.04578117 | 0.04408564
992.1 | 0.0417215 | 0.0475564 | 0.0510606
992.2 | 0.04204567 | 0.04624794 | 0.05124007
992.3 | 0.04232052 | 0.04641423 | 0.05165465
992.4 | 0.04250287 | 0.04927906 | 0.05363141
992.5 | 0.04246317 | 0.05088627 | 0.05497054
992.6 | 0.04244197 | 0.04934248 | 0.05583236
992.7 | 0.0423961 | 0.04396525 | 0.05601004
992.8 | 0.04255377 | 0.04232821 | 0.05700075
992.9 | 0.04268677 | 0.04007186 | 0.05515453
993 | 0.04296165 | 0.0407352 | 0.05092072
993.1 | 0.04324888 | 0.03702713 | 0.0491348
993.2 | 0.04340658 | 0.03618104 | 0.04666793
993.3 | 0.04358278 | 0.03369191 | 0.0478188
993.4 | 0.04389472 | 0.03263023 | 0.04408976
993.5 | 0.04408328 | 0.03165144 | 0.04488587
993.6 | 0.04424717 | 0.03273888 | 0.04346709
993.7 | 0.04446042 | 0.03482142 | 0.04457212
993.8 | 0.04451325 | 0.03691658 | 0.04370284
993.9 | 0.04436863 | 0.03882546 | 0.04350783
994 | 0.04434124 | 0.03999361 | 0.04281951
994.1 | 0.0443262 | 0.04100208 | 0.04223473
994.2 | 0.04416307 | 0.03936284 | 0.040403
994.3 | 0.04419122 | 0.03820208 | 0.03830923
994.4 | 0.04428723 | 0.03427006 | 0.03474555
994.5 | 0.04428452 | 0.03167325 | 0.03200701
994.6 | 0.04428181 | 0.03231767 | 0.03304212
994.7 | 0.04448889 | 0.03239421 | 0.03308883
994.8 | 0.04448001 | 0.03240326 | 0.03258503
994.9 | 0.0444773 | 0.02854043 | 0.02946668
995 | 0.04435736 | 0.02785442 | 0.027909
995.1 | 0.04430528 | 0.02919169 | 0.02769182
995.2 | 0.04436427 | 0.0315507 | 0.02886771
995.3 | 0.04450347 | 0.03265975 | 0.02965224
995.4 | 0.0445748 | 0.03172426 | 0.02940691
995.5 | 0.04480657 | 0.03254891 | 0.02974783
995.6 | 0.04500749 | 0.03282561 | 0.03058796
995.7 | 0.04501094 | 0.0335028 | 0.03210788
995.8 | 0.04502674 | 0.03144027 | 0.03071504
995.9 | 0.04517829 | 0.02926207 | 0.03015971
996 | 0.0453422 | 0.02760095 | 0.02833571
996.1 | 0.04539502 | 0.02736491 | 0.02753814
996.2 | 0.04544784 | 0.02820909 | 0.02905767
996.3 | 0.04542044 | 0.02674445 | 0.02966944
996.4 | 0.04538686 | 0.02584634 | 0.03048513
996.5 | 0.04534094 | 0.02582348 | 0.0276768
996.6 | 0.04535056 | 0.02654128 | 0.02686874
996.7 | 0.04537869 | 0.02613275 | 0.02536214
996.8 | 0.0455426 | 0.02597195 | 0.02602841
996.9 | 0.04567564 | 0.02572348 | 0.02455209
997 | 0.04576549 | 0.02657332 | 0.02487779
997.1 | 0.04600347 | 0.02669722 | 0.02409917
997.2 | 0.04623529 | 0.02691663 | 0.02479363
997.3 | 0.04646711 | 0.02762975 | 0.02513541
997.4 | 0.04678536 | 0.02839129 | 0.02595794
997.5 | 0.0472518 | 0.02973505 | 0.02706856
997.6 | 0.04759479 | 0.02895225 | 0.02872722
997.7 | 0.04801808 | 0.02846444 | 0.02947676
997.8 | 0.04834878 | 0.02822468 | 0.03112997
997.9 | 0.04855599 | 0.02888964 | 0.03129399
998 | 0.04884349 | 0.02930745 | 0.03103049
998.1 | 0.04915571 | 0.03027458 | 0.03001654
998.2 | 0.04942472 | 0.03056143 | 0.02954914
998.3 | 0.04982344 | 0.03088083 | 0.03029325
998.4 | 0.0502222 | 0.03136109 | 0.03077384
998.5 | 0.05051597 | 0.03088964 | 0.0303938
998.6 | 0.05083446 | 0.03071458 | 0.02951045
998.7 | 0.05115915 | 0.0291787 | 0.02841382
998.8 | 0.05135412 | 0.02909393 | 0.02757354
998.9 | 0.05167884 | 0.02936254 | 0.02704244
999 | 0.05189236 | 0.0305161 | 0.027148
999.1 | 0.05211824 | 0.03076099 | 0.02654871
999.2 | 0.05243683 | 0.03091624 | 0.02620317
999.3 | 0.05292849 | 0.0307337 | 0.02639055
999.4 | 0.05296282 | 0.03137338 | 0.02761485
999.5 | 0.05318875 | 0.03196621 | 0.02830847
999.6 | 0.05333434 | 0.03274395 | 0.02920996
999.7 | 0.05338722 | 0.03276742 | 0.02813067
999.8 | 0.05310015 | 0.0320836 | 0.02808055
999.9 | 0.05323337 | 0.0326475 | 0.02798731
1000 | 0.05335423 | 0.03314573 | 0.02900749
1000.1 | 0.05346274 | 0.03429754 | 0.02998759
1000.2 | 0.0534538 | 0.03419965 | 0.02965072
1000.3 | 0.05344486 | 0.03414366 | 0.03022253
1000.4 | 0.05339266 | 0.03347475 | 0.02949096
1000.5 | 0.05311796 | 0.03331977 | 0.0297559
1000.6 | 0.05279382 | 0.03352645 | 0.02917471
1000.7 | 0.05261185 | 0.0329037 | 0.02876436
1000.8 | 0.05254111 | 0.03209668 | 0.02767859
1000.9 | 0.05227263 | 0.03089895 | 0.02737634
1001 | 0.05205977 | 0.03111343 | 0.02755295
1001.1 | 0.05190254 | 0.03110159 | 0.0279315
1001.2 | 0.05155994 | 0.03082883 | 0.02736601
1001.3 | 0.05108146 | 0.02989142 | 0.02704564
1001.4 | 0.05064008 | 0.02903973 | 0.02684961
1001.5 | 0.05011226 | 0.02867694 | 0.02632605
1001.6 | 0.04946716 | 0.02804443 | 0.02528893
1001.7 | 0.04867393 | 0.02736658 | 0.02487542
1001.8 | 0.04809075 | 0.02634021 | 0.02446762
1001.9 | 0.04743355 | 0.02621877 | 0.02429885
1002 | 0.04700484 | 0.02598404 | 0.0230237
1002.1 | 0.04648358 | 0.02598764 | 0.02240239
1002.2 | 0.04601174 | 0.02534533 | 0.02184218
1002.3 | 0.04555846 | 0.02544132 | 0.02270898
1002.4 | 0.04524098 | 0.0251885 | 0.02290249
1002.5 | 0.04494203 | 0.0258693 | 0.02350552
1002.6 | 0.04469863 | 0.02561314 | 0.02330029
1002.7 | 0.04463417 | 0.02557574 | 0.02336983
1002.8 | 0.04440929 | 0.02526592 | 0.02399505
1002.9 | 0.04419059 | 0.02504102 | 0.02375286
1003 | 0.04386085 | 0.02497624 | 0.02452104
1003.1 | 0.0437964 | 0.02441682 | 0.02463103
1003.2 | 0.04370728 | 0.02506539 | 0.02583965
1003.3 | 0.04379705 | 0.02502199 | 0.02534387
1003.4 | 0.0436524 | 0.02535065 | 0.02482688
1003.5 | 0.04360646 | 0.02520063 | 0.02409267
1003.6 | 0.04339396 | 0.02558857 | 0.02451388
1003.7 | 0.04321848 | 0.02566019 | 0.02435724
1003.8 | 0.04299983 | 0.02557042 | 0.02425712
1003.9 | 0.04299706 | 0.0255864 | 0.02410848
1004 | 0.04300663 | 0.02555309 | 0.02417454
1004.1 | 0.04304088 | 0.0251357 | 0.02411261
1004.2 | 0.04311213 | 0.02559939 | 0.02459817
1004.3 | 0.04313403 | 0.02670395 | 0.02492354
1004.4 | 0.04314977 | 0.02691561 | 0.02459866
1004.5 | 0.04332588 | 0.02673622 | 0.02415082
1004.6 | 0.04339713 | 0.02519046 | 0.02337114
1004.7 | 0.04353007 | 0.02468761 | 0.0234428
1004.8 | 0.04375555 | 0.02516372 | 0.02315028
1004.9 | 0.04403039 | 0.02626541 | 0.02317696
1005 | 0.0442312 | 0.0271294 | 0.023347
1005.1 | 0.04430863 | 0.02691428 | 0.02376764
1005.2 | 0.04441074 | 0.02635627 | 0.02438192
1005.3 | 0.04457455 | 0.02640607 | 0.02417074
1005.4 | 0.04471369 | 0.02572227 | 0.02312549
1005.5 | 0.04470474 | 0.02568859 | 0.02248143
1005.6 | 0.04492409 | 0.02601393 | 0.02249451
1005.7 | 0.04505706 | 0.02662647 | 0.02254848
1005.8 | 0.04514067 | 0.02687559 | 0.02254117
1005.9 | 0.04505151 | 0.02607994 | 0.02203489
1006 | 0.04515979 | 0.0257094 | 0.02186469
1006.1 | 0.04529277 | 0.02533041 | 0.02141715
1006.2 | 0.04533318 | 0.02520146 | 0.02114908
1006.3 | 0.04549084 | 0.0248887 | 0.02127662
1006.4 | 0.04578428 | 0.02501717 | 0.02151286
1006.5 | 0.04585555 | 0.02497807 | 0.02185427
1006.6 | 0.04593299 | 0.02553927 | 0.02184619
1006.7 | 0.04611536 | 0.02602806 | 0.02224137
1006.8 | 0.0460632 | 0.02686962 | 0.02256155
1006.9 | 0.04589378 | 0.02701087 | 0.02261873
1007 | 0.04592185 | 0.02754278 | 0.02322083
1007.1 | 0.04598078 | 0.02761646 | 0.02299284
1007.2 | 0.04600268 | 0.02804942 | 0.02319274
1007.3 | 0.04604926 | 0.02821585 | 0.02284912
1007.4 | 0.04644147 | 0.028216 | 0.02280968
1007.5 | 0.04649423 | 0.02790579 | 0.0226842
1007.6 | 0.04646675 | 0.02734062 | 0.0224852
1007.7 | 0.04657506 | 0.02763699 | 0.0226652
1007.8 | 0.04649203 | 0.02808461 | 0.02279189
1007.9 | 0.04608189 | 0.02798075 | 0.02259467
1008 | 0.04565944 | 0.02749948 | 0.02236394
1008.1 | 0.04523086 | 0.02675145 | 0.02185015
1008.2 | 0.04440744 | 0.02635258 | 0.02119569
1008.3 | 0.04388643 | 0.02570761 | 0.02144892
1008.4 | 0.04326678 | 0.02496244 | 0.02116059
1008.5 | 0.04267804 | 0.02453722 | 0.02176344
1008.6 | 0.04195988 | 0.02451007 | 0.02131174
1008.7 | 0.04150694 | 0.02461441 | 0.02141283
1008.8 | 0.04075195 | 0.02386577 | 0.02022638
1008.9 | 0.03996625 | 0.02362543 | 0.02033782
1009 | 0.0393779 | 0.02337334 | 0.02015891
1009.1 | 0.03879577 | 0.0230231 | 0.02013642
1009.2 | 0.03818907 | 0.02172744 | 0.01887989
1009.3 | 0.03732984 | 0.0207387 | 0.01858816
1009.4 | 0.03669867 | 0.02018301 | 0.01860877
1009.5 | 0.03584585 | 0.02003881 | 0.01873156
1009.6 | 0.03499933 | 0.01965223 | 0.01845428
1009.7 | 0.03380816 | 0.01932392 | 0.01835938
1009.8 | 0.03294352 | 0.01918786 | 0.01821736
1009.9 | 0.03206056 | 0.01894846 | 0.01797838
1010 | 0.03114083 | 0.01829976 | 0.01719637
1010.1 | 0.03015975 | 0.01764634 | 0.01651379
1010.2 | 0.02956638 | 0.01764487 | 0.01615249
1010.3 | 0.02878857 | 0.0172119 | 0.0156855
1010.4 | 0.02804777 | 0.01652696 | 0.01490194
1010.5 | 0.02731324 | 0.01537502 | 0.01417648
1010.6 | 0.0265788 | 0.01454267 | 0.01362249
1010.7 | 0.0258998 | 0.01421168 | 0.01389756
1010.8 | 0.02532538 | 0.0139312 | 0.01411864
1010.9 | 0.0247756 | 0.0138857 | 0.01435312
1011 | 0.02423203 | 0.01376074 | 0.01405285
1011.1 | 0.02390357 | 0.01358803 | 0.01408774
1011.2 | 0.02332937 | 0.01375831 | 0.01325352
1011.3 | 0.02312998 | 0.01363248 | 0.01316105
1011.4 | 0.02278931 | 0.0136241 | 0.01272166
1011.5 | 0.02250395 | 0.01324228 | 0.01292266
1011.6 | 0.02227388 | 0.013334 | 0.01224332
1011.7 | 0.0223448 | 0.01339149 | 0.01219932
1011.8 | 0.02209017 | 0.01362656 | 0.01186982
1011.9 | 0.02212424 | 0.0135192 | 0.01222435
1012 | 0.02217674 | 0.01384134 | 0.0124479
1012.1 | 0.02211252 | 0.01344272 | 0.01209204
1012.2 | 0.02188247 | 0.01338663 | 0.01211121
1012.3 | 0.02195953 | 0.01361389 | 0.01182391
1012.4 | 0.02176634 | 0.01365192 | 0.01205617
1012.5 | 0.02178811 | 0.01385678 | 0.01200958
1012.6 | 0.0217239 | 0.0136441 | 0.01227971
1012.7 | 0.02172111 | 0.01371709 | 0.01239767
1012.8 | 0.02150336 | 0.01344065 | 0.01222005
1012.9 | 0.02135931 | 0.0132967 | 0.01181116
1013 | 0.02106788 | 0.01308588 | 0.01157483
1013.1 | 0.02076419 | 0.0130384 | 0.01171801
1013.2 | 0.02041139 | 0.01297709 | 0.01180091
1013.3 | 0.02015071 | 0.01279738 | 0.01153259
1013.4 | 0.01978567 | 0.01233334 | 0.01117286
1013.5 | 0.01933471 | 0.01207904 | 0.01081364
1013.6 | 0.01886538 | 0.01191106 | 0.01034268
1013.7 | 0.01847589 | 0.01177845 | 0.009615019
1013.8 | 0.01817234 | 0.0115925 | 0.009608028
1013.9 | 0.01783813 | 0.01110679 | 0.008980112
1014 | 0.01764509 | 0.01104673 | 0.009148283
1014.1 | 0.01751343 | 0.01090301 | 0.008812129
1014.2 | 0.01734494 | 0.0110086 | 0.009258106
1014.3 | 0.01699851 | 0.01080605 | 0.008727716
1014.4 | 0.01668892 | 0.01049943 | 0.00867243
1014.5 | 0.01639162 | 0.0101174 | 0.008558311
1014.6 | 0.01599618 | 0.009852865 | 0.008993781
1014.7 | 0.01547195 | 0.009624529 | 0.008577074
1014.8 | 0.01511951 | 0.00976109 | 0.008409385
1014.9 | 0.0147119 | 0.009643033 | 0.007835227
1015 | 0.01431046 | 0.009353992 | 0.007635481
1015.1 | 0.0139581 | 0.008986643 | 0.007558378
1015.2 | 0.01371615 | 0.009046357 | 0.007891729
1015.3 | 0.01329639 | 0.009067582 | 0.007971929
1015.4 | 0.01291345 | 0.00935895 | 0.007995282
1015.5 | 0.01299036 | 0.009554339 | 0.008164336
1015.6 | 0.01306727 | 0.009469127 | 0.008352061
1015.7 | 0.01294798 | 0.009005902 | 0.008333156
1015.8 | 0.01272446 | 0.008556539 | 0.00797813
1015.9 | 0.01259292 | 0.008540571 | 0.007880269
1016 | 0.01191579 | 0.008114758 | 0.007620775
1016.1 | 0.0115023 | 0.007936779 | 0.007542515
1016.2 | 0.01219304 | 0.008530707 | 0.008108259
1016.3 | 0.01210554 | 0.008545064 | 0.008230105
1016.4 | 0.01188713 | 0.008539027 | 0.008437251
1016.5 | 0.01272499 | 0.009037537 | 0.009441456
1016.6 | 0.01354447 | 0.009234275 | 0.009879372
1016.7 | 0.01429042 | 0.009220134 | 0.009862898
1016.8 | 0.01499153 | 0.009444237 | 0.01010628
1016.9 | 0.01584363 | 0.01000445 | 0.01051668
1017 | 0.01558614 | 0.01026801 | 0.0105925
1017.1 | 0.01627434 | 0.0111269 | 0.01049126
1017.2 | 0.01708774 | 0.01180212 | 0.0110935
1017.3 | 0.01776638 | 0.01191512 | 0.01121943
1017.4 | 0.01764106 | 0.01134544 | 0.01142572
1017.5 | 0.01736872 | 0.01059978 | 0.0110197
1017.6 | 0.01709028 | 0.0101236 | 0.01085631
1017.7 | 0.01790985 | 0.01080386 | 0.01131262
1017.8 | 0.01707043 | 0.01083204 | 0.01103219
1017.9 | 0.01742385 | 0.01146036 | 0.0109798
1018 | 0.01710356 | 0.01103433 | 0.01028172
1018.1 | 0.01734577 | 0.01131053 | 0.009600465
1018.2 | 0.01753898 | 0.01138053 | 0.009614149
1018.3 | 0.01860355 | 0.01229183 | 0.01017659
1018.4 | 0.01864363 | 0.0120365 | 0.01040215
1018.5 | 0.01861019 | 0.01169132 | 0.01014983
1018.6 | 0.01866864 | 0.01155912 | 0.01000778
1018.7 | 0.01870871 | 0.01169853 | 0.01004219
1018.8 | 0.01890193 | 0.01154873 | 0.01017918
1018.9 | 0.01925444 | 0.01139675 | 0.01037151
1019 | 0.01955184 | 0.01093795 | 0.01030228
1019.1 | 0.01980024 | 0.01106173 | 0.01044926
1019.2 | 0.02004864 | 0.01118007 | 0.01052115
1019.3 | 0.02018676 | 0.01137175 | 0.01038258
1019.4 | 0.02030037 | 0.01131399 | 0.01013544
1019.5 | 0.02057331 | 0.01114666 | 0.01013315
1019.6 | 0.02069919 | 0.01142815 | 0.01035147
1019.7 | 0.02095376 | 0.011718 | 0.01081386
1019.8 | 0.02126964 | 0.01208016 | 0.01138156
1019.9 | 0.0216407 | 0.01180437 | 0.01155479
1020 | 0.02196887 | 0.01199255 | 0.01185342
1020.1 | 0.02238902 | 0.01178287 | 0.01181582
1020.2 | 0.02265594 | 0.01174164 | 0.01181073
1020.3 | 0.02300257 | 0.01151573 | 0.01174913
1020.4 | 0.02313463 | 0.01164188 | 0.01145865
1020.5 | 0.02349969 | 0.01183112 | 0.01159697
1020.6 | 0.02383411 | 0.01190818 | 0.01186041
1020.7 | 0.0242912 | 0.01235272 | 0.01264714
1020.8 | 0.02460114 | 0.0125125 | 0.01306469
1020.9 | 0.0249847 | 0.01289698 | 0.01290713
1021 | 0.0250064 | 0.01252998 | 0.01277227
1021.1 | 0.02518758 | 0.01225063 | 0.01271391
1021.2 | 0.02520928 | 0.01177899 | 0.01279498
1021.3 | 0.02545793 | 0.01172967 | 0.01268102
1021.4 | 0.02569433 | 0.01133796 | 0.01250233
1021.5 | 0.02605343 | 0.01124113 | 0.01214749
1021.6 | 0.02630212 | 0.01099074 | 0.01191043
1021.7 | 0.0267042 | 0.01186972 | 0.01196756
1021.8 | 0.02685475 | 0.01211346 | 0.01200989
1021.9 | 0.0270728 | 0.01281317 | 0.01181451
1022 | 0.02738904 | 0.01300858 | 0.0116589
1022.1 | 0.02778507 | 0.01327523 | 0.01157054
1022.2 | 0.02819954 | 0.01317215 | 0.01145537
1022.3 | 0.02874294 | 0.0133187 | 0.01125662
1022.4 | 0.02934779 | 0.01358768 | 0.01125339
1022.5 | 0.02984219 | 0.01403095 | 0.01143273
1022.6 | 0.0304533 | 0.01445588 | 0.0116105
1022.7 | 0.03089869 | 0.01463842 | 0.0115303
1022.8 | 0.03144852 | 0.01524194 | 0.01154444
1022.9 | 0.03195541 | 0.01528031 | 0.01158898
1023 | 0.03262205 | 0.01553644 | 0.01151282
1023.1 | 0.03514134 | 0.01628417 | 0.01169086
1023.2 | 0.03695559 | 0.0172875 | 0.01169285
1023.3 | 0.03972082 | 0.01879483 | 0.01236522
1023.4 | 0.04053532 | 0.01933732 | 0.01263408
1023.5 | 0.04123931 | 0.01986419 | 0.01268225
1023.6 | 0.04215242 | 0.0200488 | 0.01271595
1023.7 | 0.04278284 | 0.01994439 | 0.01261361
1023.8 | 0.04341949 | 0.01967115 | 0.01228044
1023.9 | 0.04400087 | 0.01981144 | 0.01176669
1024 | 0.04461307 | 0.01933474 | 0.01120946
1024.1 | 0.04721918 | 0.01978229 | 0.01151284
1024.2 | 0.04997303 | 0.0203119 | 0.01209923
1024.3 | 0.05161623 | 0.02081088 | 0.01223045
1024.4 | 0.05436413 | 0.02141745 | 0.01291386
1024.5 | 0.05809983 | 0.02219812 | 0.01352848
1024.6 | 0.05873098 | 0.02168093 | 0.01349044
1024.7 | 0.06119598 | 0.02221121 | 0.01345909
1024.8 | 0.06479032 | 0.02277209 | 0.01340744
1024.9 | 0.07017536 | 0.02429287 | 0.01415622
1025 | 0.07367744 | 0.02462072 | 0.01461585
1025.1 | 0.0781303 | 0.02548662 | 0.01517983
1025.2 | 0.07991581 | 0.02515389 | 0.01475671
1025.3 | 0.08165832 | 0.02588578 | 0.0148214
1025.4 | 0.08348103 | 0.02620581 | 0.01529365
1025.5 | 0.08424842 | 0.02666416 | 0.01610039
1025.6 | 0.08533643 | 0.02644153 | 0.01590698
1025.7 | 0.08625822 | 0.02696301 | 0.01652408
1025.8 | 0.08732816 | 0.02713891 | 0.01650875
1025.9 | 0.0886142 | 0.02767927 | 0.01762542
1026 | 0.09033861 | 0.02782719 | 0.01785035
1026.1 | 0.09210064 | 0.02788359 | 0.01902656
1026.2 | 0.09394355 | 0.0280257 | 0.02005743
1026.3 | 0.09579948 | 0.0292495 | 0.02106701
1026.4 | 0.09797121 | 0.0306365 | 0.02090228
1026.5 | 0.09992752 | 0.03223216 | 0.02087252
1026.6 | 0.1016991 | 0.03260053 | 0.02068833
1026.7 | 0.1037125 | 0.03328431 | 0.02077849
1026.8 | 0.1061847 | 0.03377303 | 0.0205799
1026.9 | 0.108528 | 0.03502715 | 0.02077791
1027 | 0.1108353 | 0.03673237 | 0.02145364
1027.1 | 0.1131622 | 0.03763897 | 0.02111523
1027.2 | 0.1157506 | 0.03810966 | 0.02090673
1027.3 | 0.1178936 | 0.03829999 | 0.02018024
1027.4 | 0.1199321 | 0.0392398 | 0.02030116
1027.5 | 0.1222694 | 0.0398997 | 0.01980144
1027.6 | 0.1249432 | 0.04019225 | 0.01958297
1027.7 | 0.1272765 | 0.04046562 | 0.01946418
1027.8 | 0.1298721 | 0.04086275 | 0.01959765
1027.9 | 0.132693 | 0.04170496 | 0.0200262
1028 | 0.1356711 | 0.04230441 | 0.02006846
1028.1 | 0.1383707 | 0.04374916 | 0.0205524
1028.2 | 0.1410093 | 0.04468793 | 0.02083642
1028.3 | 0.1435995 | 0.04561169 | 0.02143774
1028.4 | 0.1461286 | 0.04610936 | 0.02226933
1028.5 | 0.1482907 | 0.04622669 | 0.02318675
1028.6 | 0.1503976 | 0.04641468 | 0.02310315
1028.7 | 0.1527426 | 0.04679014 | 0.02293968
1028.8 | 0.1552013 | 0.04730259 | 0.0221621
1028.9 | 0.1574548 | 0.04755635 | 0.0220654
1029 | 0.1596905 | 0.04737919 | 0.02181695
1029.1 | 0.1620211 | 0.04723089 | 0.02192089
1029.2 | 0.1643841 | 0.04735171 | 0.02227276
1029.3 | 0.1663786 | 0.04765163 | 0.0227291
1029.4 | 0.1684491 | 0.04777692 | 0.02309755
1029.5 | 0.1707336 | 0.04794907 | 0.02352034
1029.6 | 0.1733013 | 0.04799386 | 0.02382939
1029.7 | 0.1757573 | 0.04886299 | 0.02465354
1029.8 | 0.1783401 | 0.04940493 | 0.02462889
1029.9 | 0.1812069 | 0.0503733 | 0.02444064
1030 | 0.1839307 | 0.05130834 | 0.02410035
1030.1 | 0.1862599 | 0.05309625 | 0.02477959
1030.2 | 0.1884014 | 0.05476316 | 0.02604958
1030.3 | 0.190764 | 0.0562378 | 0.027168
1030.4 | 0.1925486 | 0.05719453 | 0.02771556
1030.5 | 0.1941259 | 0.05819534 | 0.0284985
1030.6 | 0.1955463 | 0.0601567 | 0.02994848
1030.7 | 0.1970238 | 0.06224363 | 0.03127503
1030.8 | 0.1978777 | 0.06393934 | 0.03209599
1030.9 | 0.1987759 | 0.06524789 | 0.03225784
1031 | 0.199378 | 0.06645554 | 0.03318146
1031.1 | 0.1997847 | 0.06725101 | 0.03357588
1031.2 | 0.1998006 | 0.06802424 | 0.0338223
1031.3 | 0.1996462 | 0.06770747 | 0.0336006
1031.4 | 0.1989876 | 0.06734945 | 0.03287744
1031.5 | 0.1977807 | 0.06562738 | 0.0313115
1031.6 | 0.1962969 | 0.0643085 | 0.02920643
1031.7 | 0.1945427 | 0.06229665 | 0.02713211
1031.8 | 0.1925059 | 0.05948917 | 0.0253563
1031.9 | 0.1896707 | 0.05593867 | 0.0235598
1032 | 0.1867303 | 0.05297619 | 0.02197717
1032.1 | 0.1836093 | 0.05011599 | 0.02086332
1032.2 | 0.1800506 | 0.04661133 | 0.01915592
1032.3 | 0.1758229 | 0.04325951 | 0.01799087
1032.4 | 0.1719687 | 0.040648 | 0.01685536
1032.5 | 0.1681363 | 0.03863265 | 0.01603176
1032.6 | 0.1641502 | 0.03605977 | 0.01488146
1032.7 | 0.159523 | 0.03384882 | 0.01363441
1032.8 | 0.155325 | 0.03185752 | 0.01335201
1032.9 | 0.1511928 | 0.03023567 | 0.01250959
1033 | 0.1470953 | 0.02884231 | 0.01245299
1033.1 | 0.1425834 | 0.02778908 | 0.01197502
1033.2 | 0.1388104 | 0.02669523 | 0.01228554
1033.3 | 0.134947 | 0.02553781 | 0.01173265
1033.4 | 0.1309185 | 0.02432235 | 0.0116943
1033.5 | 0.1261911 | 0.02328087 | 0.01138617
1033.6 | 0.1219212 | 0.02252174 | 0.01180432
1033.7 | 0.117655 | 0.02188365 | 0.01173596
1033.8 | 0.1132746 | 0.02155269 | 0.01225364
1033.9 | 0.1084955 | 0.02090111 | 0.01220965
1034 | 0.1044385 | 0.02035646 | 0.01190368
1034.1 | 0.1005393 | 0.01981061 | 0.0116004
1034.2 | 0.09677903 | 0.01900628 | 0.01189383
1034.3 | 0.09310179 | 0.0183423 | 0.01224253
1034.4 | 0.09028472 | 0.01808005 | 0.01200173
1034.5 | 0.08774054 | 0.01804451 | 0.01177592
1034.6 | 0.0852901 | 0.01818476 | 0.01197155
1034.7 | 0.08244657 | 0.01798969 | 0.01273549
1034.8 | 0.07999253 | 0.01806962 | 0.01271191
1034.9 | 0.07764429 | 0.01791396 | 0.01294453
1035 | 0.07526639 | 0.01784466 | 0.0125392
1035.1 | 0.07276049 | 0.01748552 | 0.01288214
1035.2 | 0.07083352 | 0.01740802 | 0.01289557
1035.3 | 0.06909773 | 0.01668462 | 0.01328445
1035.4 | 0.06738097 | 0.01605747 | 0.01344789
1035.5 | 0.06565865 | 0.01554087 | 0.01343314
1035.6 | 0.06407194 | 0.01536006 | 0.01353927
1035.7 | 0.06275572 | 0.01516602 | 0.01361818
1035.8 | 0.06129261 | 0.01493791 | 0.01328208
1035.9 | 0.05976247 | 0.01479205 | 0.01273452
1036 | 0.05832475 | 0.0148079 | 0.01237902
1036.1 | 0.05718164 | 0.01470411 | 0.01280834
1036.2 | 0.055665 | 0.01447499 | 0.01286614
1036.3 | 0.05445511 | 0.0141309 | 0.01278851
1036.4 | 0.05338025 | 0.01381807 | 0.01261642
1036.5 | 0.0523791 | 0.01357728 | 0.01304809
1036.6 | 0.05126182 | 0.01349468 | 0.01322734
1036.7 | 0.05050594 | 0.01330075 | 0.0133518
1036.8 | 0.04969509 | 0.01322693 | 0.01248086
1036.9 | 0.04901899 | 0.01329686 | 0.0124309
1037 | 0.04837358 | 0.01359937 | 0.01197091
1037.1 | 0.04783226 | 0.01383267 | 0.01198742
1037.2 | 0.04721758 | 0.01406922 | 0.01123786
1037.3 | 0.04671308 | 0.01396765 | 0.01089632
1037.4 | 0.04587837 | 0.01397255 | 0.01085935
1037.5 | 0.04513553 | 0.01383045 | 0.01106058
1037.6 | 0.04440502 | 0.01374875 | 0.01160985
1037.7 | 0.04372351 | 0.01380299 | 0.01157731
1037.8 | 0.04290152 | 0.01357109 | 0.01159646
1037.9 | 0.04239746 | 0.01366743 | 0.01137531
1038 | 0.04193621 | 0.01336893 | 0.01064817
1038.1 | 0.04133448 | 0.01335996 | 0.009925658
1038.2 | 0.04076947 | 0.01285177 | 0.009391662
1038.3 | 0.04033892 | 0.01312123 | 0.009797056
1038.4 | 0.0399023 | 0.01323486 | 0.01021091
1038.5 | 0.03941075 | 0.01346032 | 0.01055522
1038.6 | 0.03906582 | 0.01277553 | 0.01054116
1038.7 | 0.03872702 | 0.01204911 | 0.01034553
1038.8 | 0.03834549 | 0.01200643 | 0.009729609
1038.9 | 0.03789073 | 0.01236617 | 0.009516883
1039 | 0.0374299 | 0.0126157 | 0.009594119
1039.1 | 0.03703626 | 0.01288004 | 0.01021714
1039.2 | 0.03668539 | 0.01303133 | 0.01038223
1039.3 | 0.03634064 | 0.01339784 | 0.00981555
1039.4 | 0.03609969 | 0.01308358 | 0.009544209
1039.5 | 0.03604185 | 0.0127599 | 0.008862459
1039.6 | 0.03583753 | 0.01204253 | 0.008618383
1039.7 | 0.03543181 | 0.01180497 | 0.007997363
1039.8 | 0.03514207 | 0.01193855 | 0.00806894
1039.9 | 0.03492558 | 0.01254453 | 0.007946367
1040 | 0.03467859 | 0.01275388 | 0.007303032
1040.1 | 0.03443161 | 0.01209419 | 0.00659793
1040.2 | 0.0344287 | 0.01115297 | 0.006385627
1040.3 | 0.03444411 | 0.01100988 | 0.006245753
1040.4 | 0.03435578 | 0.0112682 | 0.006635209
1040.5 | 0.03424914 | 0.01160201 | 0.006964642
1040.6 | 0.03417912 | 0.01136072 | 0.007573779
1040.7 | 0.03393216 | 0.01119387 | 0.007664393
1040.8 | 0.0335937 | 0.01105679 | 0.007496665
1040.9 | 0.03315766 | 0.0109418 | 0.007095744
1041 | 0.03267896 | 0.01077592 | 0.007082395
1041.1 | 0.03235888 | 0.01112763 | 0.007140928
1041.2 | 0.03210591 | 0.01123114 | 0.007438761
1041.3 | 0.03187125 | 0.01138843 | 0.007521626
1041.4 | 0.03169758 | 0.01106031 | 0.007389182
1041.5 | 0.03163979 | 0.01099027 | 0.007469055
1041.6 | 0.03142344 | 0.01066499 | 0.007147547
1041.7 | 0.03108515 | 0.010456 | 0.007386432
1041.8 | 0.03075907 | 0.01058187 | 0.007389079
1041.9 | 0.03051838 | 0.01099643 | 0.007860111
1042 | 0.03013747 | 0.01072089 | 0.007601124
1042.1 | 0.02982364 | 0.010375 | 0.007576229
1042.2 | 0.02965005 | 0.01006926 | 0.007272572
1042.3 | 0.02942769 | 0.01012375 | 0.007457177
1042.4 | 0.02913219 | 0.01002857 | 0.007221273
1042.5 | 0.02879405 | 0.009481062 | 0.007542451
1042.6 | 0.02845593 | 0.009511096 | 0.007222819
1042.7 | 0.02806299 | 0.00931479 | 0.007385811
1042.8 | 0.02787117 | 0.00927717 | 0.006864647
1042.9 | 0.02759405 | 0.009024537 | 0.006242899
1043 | 0.02736568 | 0.008504179 | 0.005231131
1043.1 | 0.02709468 | 0.008293641 | 0.004732253
1043.2 | 0.02679323 | 0.007732159 | 0.004671675
1043.3 | 0.02646743 | 0.007757459 | 0.004453312
1043.4 | 0.02639141 | 0.007849084 | 0.004077944
1043.5 | 0.02622402 | 0.00821007 | 0.004273812
1043.6 | 0.02604445 | 0.008170935 | 0.004794699
1043.7 | 0.02604154 | 0.00846258 | 0.00536817
1043.8 | 0.02594725 | 0.00837657 | 0.005133386
1043.9 | 0.02588343 | 0.008697112 | 0.005250447
1044 | 0.02587442 | 0.008708162 | 0.004906422
1044.1 | 0.02606644 | 0.008937798 | 0.005099295
1044.2 | 0.02620363 | 0.008749177 | 0.004681054
1044.3 | 0.02620681 | 0.008895065 | 0.004301204
1044.4 | 0.02597851 | 0.009028346 | 0.004109731
1044.5 | 0.02610351 | 0.009416589 | 0.003771944
1044.6 | 0.02593004 | 0.009590137 | 0.003913771
1044.7 | 0.02569565 | 0.009341998 | 0.003522631
1044.8 | 0.02546737 | 0.009473366 | 0.004158877
1044.9 | 0.02547663 | 0.009264995 | 0.004777842
1045 | 0.02523009 | 0.009198057 | 0.00504906
1045.1 | 0.02523935 | 0.00881213 | 0.004899608
1045.2 | 0.02525471 | 0.00806885 | 0.0046891
1045.3 | 0.02533706 | 0.007877544 | 0.004483746
1045.4 | 0.02541332 | 0.007738785 | 0.004607467
1045.5 | 0.02530077 | 0.008204606 | 0.004336959
1045.6 | 0.02513949 | 0.007789676 | 0.004153112
1045.7 | 0.02501477 | 0.007983435 | 0.003791244
1045.8 | 0.02496312 | 0.008472101 | 0.004092977
1045.9 | 0.02475314 | 0.008611569 | 0.003876806
1046 | 0.02463451 | 0.008411551 | 0.004032297
1046.1 | 0.024388 | 0.007962896 | 0.003845253
1046.2 | 0.02414151 | 0.007898366 | 0.00372738
1046.3 | 0.0239072 | 0.007518986 | 0.003156665
1046.4 | 0.02381295 | 0.007464243 | 0.002660546
1046.5 | 0.02381002 | 0.007517648 | 0.002926033
1046.6 | 0.0239167 | 0.008189166 | 0.002915849
1046.7 | 0.02410863 | 0.008362528 | 0.002908423
1046.8 | 0.02414224 | 0.008476997 | 0.002541769
1046.9 | 0.02400535 | 0.00832714 | 0.002636203
1047 | 0.02382585 | 0.008131237 | 0.002530275
1047.1 | 0.02368897 | 0.008214585 | 0.002535026
1047.2 | 0.02352774 | 0.007748286 | 0.002175498
1047.3 | 0.02354308 | 0.007457761 | 0.002559292
1047.4 | 0.02365584 | 0.006602688 | 0.002922713
1047.5 | 0.02373815 | 0.00648213 | 0.00316749
1047.6 | 0.02383873 | 0.005994446 | 0.002850675
1047.7 | 0.02389669 | 0.006586123 | 0.002967069
1047.8 | 0.02379025 | 0.006652308 | 0.003515491
1047.9 | 0.02359858 | 0.007019827 | 0.004366705
1048 | 0.02338864 | 0.00681928 | 0.004461249
1048.1 | 0.02311175 | 0.006715171 | 0.003806461
1048.2 | 0.02273747 | 0.006497241 | 0.00274633
1048.3 | 0.02238757 | 0.006283508 | 0.002114807
1048.4 | 0.02209247 | 0.006290129 | 0.002121116
1048.5 | 0.02196781 | 0.006378229 | 0.00264486
1048.6 | 0.02194662 | 0.006353462 | 0.003248877
1048.7 | 0.02196804 | 0.005806403 | 0.003236412
1048.8 | 0.02198336 | 0.005232104 | 0.003164228
1048.9 | 0.02190131 | 0.004751155 | 0.003229481
1049 | 0.0214906 | 0.00458587 | 0.003279178
1049.1 | 0.02120164 | 0.004154649 | 0.003419842
1049.2 | 0.02086401 | 0.004331154 | 0.003265573
1049.3 | 0.02058117 | 0.004104691 | 0.003254553
1049.4 | 0.02033485 | 0.004242205 | 0.003009292
1049.5 | 0.02028324 | 0.004005798 | 0.002933999
1049.6 | 0.01995784 | 0.003920182 | 0.002900342
1049.7 | 0.01970547 | 0.003865914 | 0.003381226
1049.8 | 0.01948961 | 0.003658916 | 0.003530618
1049.9 | 0.01940151 | 0.003683577 | 0.003923314
1050 | 0.01936816 | 0.003550833 | 0.003933368
1050.1 | 0.0194078 | 0.003134685 | 0.004326882
1050.2 | 0.01931362 | 0.002976119 | 0.004624864
1050.3 | 0.01921944 | 0.003127487 | 0.004556391
1050.4 | 0.01904009 | 0.003495958 | 0.004269144
1050.5 | 0.01880601 | 0.003773045 | 0.003956454
1050.6 | 0.01855369 | 0.003487175 | 0.003614718
1050.7 | 0.0184656 | 0.003921223 | 0.003308457
1050.8 | 0.01842617 | 0.004234428 | 0.003009388
1050.9 | 0.01837458 | 0.004945135 | 0.00327188
1051 | 0.01829865 | 0.004801067 | 0.003289421
1051.1 | 0.01820449 | 0.004684424 | 0.003446548
1051.2 | 0.01808599 | 0.004804692 | 0.00323921
1051.3 | 0.01777898 | 0.004958487 | 0.003243948
1051.4 | 0.0174963 | 0.005467315 | 0.003091783
1051.5 | 0.01724404 | 0.005747121 | 0.002888276
1051.6 | 0.01702828 | 0.005976997 | 0.002666313
1051.7 | 0.01687942 | 0.005989205 | 0.00268937
1051.8 | 0.01684607 | 0.005990192 | 0.002381277
1051.9 | 0.01686137 | 0.006415895 | 0.002629938
1052 | 0.01679155 | 0.006181482 | 0.00276776
1052.1 | 0.01672173 | 0.006254832 | 0.00275523
1052.2 | 0.01662759 | 0.005979499 | 0.002510112
1052.3 | 0.01649697 | 0.006519111 | 0.002409972
1052.4 | 0.01634811 | 0.006612471 | 0.002659405
1052.5 | 0.01627829 | 0.006481295 | 0.003003966
1052.6 | 0.01615984 | 0.006014756 | 0.003364007
1052.7 | 0.0159198 | 0.005719286 | 0.003453097
1052.8 | 0.01583175 | 0.005927252 | 0.003621078
1052.9 | 0.01562821 | 0.005778136 | 0.003405518
1053 | 0.01550977 | 0.0059318 | 0.003623496
1053.1 | 0.01536094 | 0.0060229 | 0.003673522
1053.2 | 0.01538839 | 0.006436547 | 0.003775113
1053.3 | 0.01530642 | 0.006356506 | 0.003916195
1053.4 | 0.01521838 | 0.006093981 | 0.003747741
1053.5 | 0.01499662 | 0.00584061 | 0.004168986
1053.6 | 0.0147688 | 0.00583368 | 0.004295195
1053.7 | 0.01444982 | 0.005994508 | 0.004740059
1053.8 | 0.01413086 | 0.005951578 | 0.004559472
1053.9 | 0.01403676 | 0.006064069 | 0.004586212
1054 | 0.01393659 | 0.006297804 | 0.00452552
1054.1 | 0.01375134 | 0.00683882 | 0.004596048
1054.2 | 0.01368156 | 0.006872357 | 0.004606437
1054.3 | 0.01353885 | 0.006298083 | 0.004578528
1054.4 | 0.01334147 | 0.005511345 | 0.004519262
1054.5 | 0.01313194 | 0.005043587 | 0.004742744
1054.6 | 0.01310469 | 0.005246752 | 0.004786479
1054.7 | 0.01307744 | 0.005228752 | 0.005086057
1054.8 | 0.01305626 | 0.005678878 | 0.005279085
1054.9 | 0.01301686 | 0.005925006 | 0.00570945
1055 | 0.01303821 | 0.00628683 | 0.00562046
1055.1 | 0.0129016 | 0.00631971 | 0.005261955
1055.2 | 0.01276499 | 0.006302945 | 0.005019077
1055.3 | 0.01259801 | 0.006464516 | 0.005086502
1055.4 | 0.01238851 | 0.006521511 | 0.005256683
1055.5 | 0.01210613 | 0.006311552 | 0.005182082
1055.6 | 0.01194524 | 0.005899231 | 0.004807387
1055.7 | 0.01162644 | 0.005517547 | 0.004402721
1055.8 | 0.01154453 | 0.005421696 | 0.0041522
1055.9 | 0.01140188 | 0.005670708 | 0.004136695
1056 | 0.01141107 | 0.005981639 | 0.004294593
1056.1 | 0.01135346 | 0.006070852 | 0.004228406
1056.2 | 0.0114416 | 0.006097105 | 0.004321599
1056.3 | 0.01138399 | 0.00598881 | 0.004278062
1056.4 | 0.01145999 | 0.006289109 | 0.004283455
1056.5 | 0.01149347 | 0.006583763 | 0.004265504
1056.6 | 0.01173954 | 0.006545123 | 0.004335898
1056.7 | 0.01188236 | 0.00633804 | 0.004538774
1056.8 | 0.01205556 | 0.00610593 | 0.004534352
1056.9 | 0.01220446 | 0.00622587 | 0.004599103
1057 | 0.01231691 | 0.006127319 | 0.004461516
1057.1 | 0.01228358 | 0.005692974 | 0.004378693
1057.2 | 0.01218343 | 0.005538568 | 0.004176843
1057.3 | 0.0121258 | 0.005288771 | 0.004026567
1057.4 | 0.01190416 | 0.005171816 | 0.003973667
1057.5 | 0.01165824 | 0.004882401 | 0.003904482
1057.6 | 0.01143056 | 0.004755451 | 0.004282175
1057.7 | 0.01123932 | 0.004762392 | 0.004379043
1057.8 | 0.01101772 | 0.004619009 | 0.004567813
1057.9 | 0.01088723 | 0.004901636 | 0.004636944
1058 | 0.01091463 | 0.004912232 | 0.00504129
1058.1 | 0.01092988 | 0.004960319 | 0.005005441
1058.2 | 0.01096943 | 0.00486908 | 0.005023404
1058.3 | 0.01096039 | 0.005036643 | 0.004521991
1058.4 | 0.01095743 | 0.005132849 | 0.00450003
1058.5 | 0.01087552 | 0.004980138 | 0.004291708
1058.6 | 0.01082397 | 0.004898531 | 0.004547386
1058.7 | 0.01083922 | 0.005067355 | 0.004588932
1058.8 | 0.01090306 | 0.00539499 | 0.004676303
1058.9 | 0.01099118 | 0.005458815 | 0.004896914
1059 | 0.01105502 | 0.005487281 | 0.005047707
1059.1 | 0.01116137 | 0.005701198 | 0.005248788
1059.2 | 0.01129808 | 0.005882887 | 0.005026187
1059.3 | 0.01142265 | 0.005832753 | 0.004855056
1059.4 | 0.01149257 | 0.005752713 | 0.004719163
1059.5 | 0.0116718 | 0.005784387 | 0.004819398
1059.6 | 0.01165669 | 0.005690797 | 0.004901902
1059.7 | 0.0113136 | 0.005377002 | 0.004741736
1059.8 | 0.01086122 | 0.005203227 | 0.004478899
1059.9 | 0.0104939 | 0.005213699 | 0.004410742
1060 | 0.00999909 | 0.004872168 | 0.004420581
1060.1 | 0.009613614 | 0.004590118 | 0.004512418
1060.2 | 0.009398153 | 0.00433043 | 0.004411537
1060.3 | 0.009407323 | 0.004382572 | 0.004153362
1060.4 | 0.00939828 | 0.004229171 | 0.004085287
1060.5 | 0.009389237 | 0.004230784 | 0.004215605
1060.6 | 0.009434832 | 0.004316491 | 0.004490143
1060.7 | 0.009468284 | 0.004511125 | 0.004690461
1060.8 | 0.0094046 | 0.004698706 | 0.004936503
1060.9 | 0.009316633 | 0.004737364 | 0.005102672
1061 | 0.009374367 | 0.004882644 | 0.005321541
1061.1 | 0.00942603 | 0.00496033 | 0.005222749
1061.2 | 0.009641615 | 0.005277048 | 0.005192706
1061.3 | 0.009845065 | 0.005551096 | 0.005015052
1061.4 | 0.01002424 | 0.005928484 | 0.005003135
1061.5 | 0.01005162 | 0.006031307 | 0.005119767
1061.6 | 0.01003042 | 0.006116537 | 0.005247592
1061.7 | 0.009924226 | 0.006020393 | 0.005319948
1061.8 | 0.009660176 | 0.00594401 | 0.00522916
1061.9 | 0.009365785 | 0.005770646 | 0.005120318
1062 | 0.009059269 | 0.005446403 | 0.004971047
1062.1 | 0.008698141 | 0.004990029 | 0.004587188
1062.2 | 0.008434154 | 0.004763165 | 0.004440836
1062.3 | 0.008109487 | 0.004635369 | 0.004226874
1062.4 | 0.007857668 | 0.004682399 | 0.004200552
1062.5 | 0.007648344 | 0.004678595 | 0.004107548
1062.6 | 0.007481508 | 0.004626419 | 0.003978552
1062.7 | 0.007175106 | 0.004371804 | 0.00384303
1062.8 | 0.006996149 | 0.004184555 | 0.003691946
1062.9 | 0.006750453 | 0.003919054 | 0.003633951
1063 | 0.006486566 | 0.003727145 | 0.003462211
1063.1 | 0.00618629 | 0.003560835 | 0.003326021
1063.2 | 0.006019501 | 0.003559877 | 0.00328183
1063.3 | 0.006004386 | 0.003653951 | 0.003320156
1063.4 | 0.006110608 | 0.003800494 | 0.00340156
1063.5 | 0.00628357 | 0.003949607 | 0.003520476
1063.6 | 0.006432268 | 0.004062796 | 0.003638274
1063.7 | 0.006477823 | 0.004072746 | 0.003730884
1063.8 | 0.006383829 | 0.004020684 | 0.003677183
1063.9 | 0.006295903 | 0.003897667 | 0.003585185
1064 | 0.006189778 | 0.003816041 | 0.003455275
1064.1 | 0.006138256 | 0.003700623 | 0.00338558
1064.2 | 0.006056401 | 0.003567312 | 0.003376265
1064.3 | 0.006065548 | 0.003470929 | 0.003390055
1064.4 | 0.006050428 | 0.00341055 | 0.003396989
1064.5 | 0.006065641 | 0.003490909 | 0.003409146
1064.6 | 0.006141524 | 0.003578876 | 0.003548895
1064.7 | 0.006217406 | 0.003650419 | 0.003599445
1064.8 | 0.006262954 | 0.00359567 | 0.003515698
1064.9 | 0.006338838 | 0.003631211 | 0.003480102
1065 | 0.006323714 | 0.00357955 | 0.003305972
1065.1 | 0.006272187 | 0.003495681 | 0.003290142
1065.2 | 0.006299532 | 0.00339959 | 0.003270302
1065.3 | 0.006357212 | 0.003447494 | 0.003396545
1065.4 | 0.006329952 | 0.003459617 | 0.003339556
1065.5 | 0.006260222 | 0.003504219 | 0.003296518
1065.6 | 0.006208693 | 0.003455802 | 0.003182957
1065.7 | 0.006169299 | 0.003341835 | 0.00309782
1065.8 | 0.006057102 | 0.003278226 | 0.002889573
1065.9 | 0.006011641 | 0.003205753 | 0.002816574
1066 | 0.00613605 | 0.00341505 | 0.002921964
1066.1 | 0.006199792 | 0.003512166 | 0.003048591
1066.2 | 0.0062514 | 0.003700291 | 0.0031646
1066.3 | 0.006254471 | 0.003719772 | 0.003267808
1066.4 | 0.006251475 | 0.003760651 | 0.003273712
1066.5 | 0.006072539 | 0.003733799 | 0.003193145
1066.6 | 0.005832943 | 0.003715963 | 0.003008102
1066.7 | 0.005569094 | 0.003574121 | 0.002846797
1066.8 | 0.005566097 | 0.003505091 | 0.002842133
1066.9 | 0.005478174 | 0.003449762 | 0.002784305
1067 | 0.005505506 | 0.003369777 | 0.002836986
1067.1 | 0.005544971 | 0.003238678 | 0.002803759
1067.2 | 0.005681495 | 0.0031227 | 0.002817567
1067.3 | 0.005545039 | 0.002985985 | 0.002754115
1067.4 | 0.005420718 | 0.003007735 | 0.002777105
1067.5 | 0.005417718 | 0.00305936 | 0.00286598
1067.6 | 0.005493576 | 0.003072769 | 0.002866691
1067.7 | 0.005290399 | 0.002969769 | 0.002800285
1067.8 | 0.005329859 | 0.002962181 | 0.002867403
1067.9 | 0.005399648 | 0.003070475 | 0.003051221
1068 | 0.005354185 | 0.003042583 | 0.003053839
1068.1 | 0.005357248 | 0.003060716 | 0.003014879
1068.2 | 0.005584753 | 0.003232662 | 0.003149842
1068.3 | 0.005733405 | 0.003286285 | 0.00321848
1068.4 | 0.00570007 | 0.003358359 | 0.00332058
1068.5 | 0.006073188 | 0.003578885 | 0.003495394
1068.6 | 0.006306789 | 0.003755781 | 0.00364506
1068.7 | 0.006406923 | 0.003749871 | 0.00375649
1068.8 | 0.006385715 | 0.003757705 | 0.003904164
1068.9 | 0.006607194 | 0.003936726 | 0.004045857
1069 | 0.006470706 | 0.003928118 | 0.00385247
1069.1 | 0.006498034 | 0.004003386 | 0.003813942
1069.2 | 0.006592101 | 0.004115621 | 0.003900343
1069.3 | 0.006801452 | 0.004321351 | 0.004007485
1069.4 | 0.00704115 | 0.004502273 | 0.003989874
1069.5 | 0.007135226 | 0.004630639 | 0.003965054
1069.6 | 0.007308188 | 0.004837773 | 0.004097279
1069.7 | 0.007469019 | 0.004935268 | 0.004318208
1069.8 | 0.007581306 | 0.004947389 | 0.004382196
1069.9 | 0.007657183 | 0.004842119 | 0.004361349
1070 | 0.007811954 | 0.004996387 | 0.004232296
1070.1 | 0.007978868 | 0.005105722 | 0.004222434
1070.2 | 0.008127578 | 0.0051717 | 0.004299629
1070.3 | 0.008288431 | 0.005163862 | 0.004367438
1070.4 | 0.008382524 | 0.00525173 | 0.004426531
1070.5 | 0.008434132 | 0.005319444 | 0.004406077
1070.6 | 0.008267242 | 0.005173508 | 0.004378645
1070.7 | 0.008106426 | 0.004863118 | 0.004285756
1070.8 | 0.007994166 | 0.004599953 | 0.004269776
1070.9 | 0.007851564 | 0.004347608 | 0.004287371
1071 | 0.007666486 | 0.004284464 | 0.004338924
1071.1 | 0.007736291 | 0.004388927 | 0.004490768
1071.2 | 0.00787892 | 0.004561732 | 0.004629609
1071.3 | 0.008015484 | 0.004638259 | 0.004698189
1071.4 | 0.008194535 | 0.004662925 | 0.004801325
1071.5 | 0.00849498 | 0.00476276 | 0.005040235
1071.6 | 0.008528376 | 0.004799387 | 0.005198167
1071.7 | 0.008507145 | 0.00507417 | 0.005348541
1071.8 | 0.008400941 | 0.00522277 | 0.005251077
1071.9 | 0.008270463 | 0.005329448 | 0.005222625
1072 | 0.008042883 | 0.005170533 | 0.00509232
1072.1 | 0.007821382 | 0.004963907 | 0.004932143
1072.2 | 0.007521002 | 0.00471104 | 0.004701503
1072.3 | 0.007232775 | 0.00443535 | 0.00444449
1072.4 | 0.007005242 | 0.004381216 | 0.004376652
1072.5 | 0.006929406 | 0.004394763 | 0.004371162
1072.6 | 0.006932449 | 0.004489004 | 0.004400033
1072.7 | 0.007002236 | 0.004603786 | 0.004607889
1072.8 | 0.007029549 | 0.004622316 | 0.004612982
1072.9 | 0.007135743 | 0.004795317 | 0.004777552
1073 | 0.007138784 | 0.004823875 | 0.004686922
1073.1 | 0.007075079 | 0.004698789 | 0.004550607
1073.2 | 0.007108458 | 0.004556724 | 0.004331574
1073.3 | 0.007141838 | 0.004442647 | 0.004198734
1073.4 | 0.007126674 | 0.004470132 | 0.004128052
1073.5 | 0.007093306 | 0.004478705 | 0.004171912
1073.6 | 0.007144887 | 0.004541936 | 0.004163227
1073.7 | 0.007172197 | 0.004597909 | 0.004208191
1073.8 | 0.007284457 | 0.004552376 | 0.004070941
1073.9 | 0.007372447 | 0.004573477 | 0.004067924
1074 | 0.007393688 | 0.00455449 | 0.004084555
1074.1 | 0.007469542 | 0.004660501 | 0.004228237
1074.2 | 0.007521124 | 0.004684237 | 0.004392828
1074.3 | 0.007578774 | 0.004688095 | 0.004418987
1074.4 | 0.007612151 | 0.004698724 | 0.004465298
1074.5 | 0.007748691 | 0.00479943 | 0.004527701
1074.6 | 0.007939853 | 0.004780201 | 0.004524737
1074.7 | 0.008106745 | 0.004824605 | 0.004663152
1074.8 | 0.008243297 | 0.004768 | 0.004592075
1074.9 | 0.008434475 | 0.004823318 | 0.004783528
1075 | 0.008486062 | 0.004762924 | 0.004838068
1075.1 | 0.008385916 | 0.004661694 | 0.004984734
1075.2 | 0.008206874 | 0.004546986 | 0.004906441
1075.3 | 0.008052112 | 0.004417996 | 0.004809714
1075.4 | 0.007927699 | 0.004258368 | 0.004623331
1075.5 | 0.007985348 | 0.004268719 | 0.004637991
1075.6 | 0.007860936 | 0.004123481 | 0.004674683
1075.7 | 0.007706184 | 0.004073964 | 0.004724978
1075.8 | 0.007484686 | 0.003930196 | 0.004751065
1075.9 | 0.007311742 | 0.003947671 | 0.004758742
1076 | 0.006926437 | 0.00380309 | 0.004593589
1076.1 | 0.006595765 | 0.003629639 | 0.004411513
1076.2 | 0.006380382 | 0.003491072 | 0.004281698
1076.3 | 0.006262074 | 0.003368974 | 0.004249519
1076.4 | 0.005931445 | 0.003257251 | 0.004037336
1076.5 | 0.005673628 | 0.003166503 | 0.003830886
1076.6 | 0.00546435 | 0.003145205 | 0.003661254
1076.7 | 0.005273277 | 0.003019801 | 0.003520654
1076.8 | 0.005021558 | 0.002904359 | 0.003393053
1076.9 | 0.004976061 | 0.0028633 | 0.003340086
1077 | 0.005009411 | 0.002919684 | 0.0032903
1077.1 | 0.005188326 | 0.002983294 | 0.003298124
1077.2 | 0.005245937 | 0.003012145 | 0.003335999
1077.3 | 0.005436991 | 0.003145148 | 0.003489685
1077.4 | 0.005555262 | 0.003278199 | 0.003652251
1077.5 | 0.00560681 | 0.003348581 | 0.003732191
1077.6 | 0.005658358 | 0.003393963 | 0.003803681
1077.7 | 0.005867624 | 0.003534695 | 0.003910623
1077.8 | 0.006161827 | 0.003725079 | 0.004064589
1077.9 | 0.006340778 | 0.003757179 | 0.004171267
1078 | 0.006604673 | 0.003853338 | 0.004357364
1078.1 | 0.006722966 | 0.003888611 | 0.004459716
1078.2 | 0.006556107 | 0.00386516 | 0.004377785
1078.3 | 0.00637712 | 0.003781945 | 0.004273446
1078.4 | 0.006161741 | 0.003675999 | 0.004144225
1078.5 | 0.005958502 | 0.003569524 | 0.004029751
1078.6 | 0.005852328 | 0.003486966 | 0.003976897
1078.7 | 0.006019132 | 0.003602133 | 0.004115338
1078.8 | 0.00598575 | 0.003566499 | 0.004160571
1078.9 | 0.006182889 | 0.003736255 | 0.004343961
1079 | 0.006398236 | 0.003875044 | 0.00441583
1079.1 | 0.006668193 | 0.004014531 | 0.004498076
1079.2 | 0.006835021 | 0.004119127 | 0.004529721
1079.3 | 0.007086798 | 0.004238919 | 0.004624574
1079.4 | 0.007132284 | 0.004229523 | 0.004603921
1079.5 | 0.00712923 | 0.004174379 | 0.004497612
1079.6 | 0.00699269 | 0.004044787 | 0.004406463
1079.7 | 0.006959297 | 0.004025508 | 0.004322253
1079.8 | 0.006737821 | 0.003880824 | 0.004163382
1079.9 | 0.006552756 | 0.003836835 | 0.00406634
1080 | 0.00645263 | 0.00377091 | 0.004012031
1080.1 | 0.006455641 | 0.003824028 | 0.004041363
1080.2 | 0.006452584 | 0.003806675 | 0.004046128
1080.3 | 0.006607265 | 0.003861555 | 0.004111241
1080.4 | 0.006925764 | 0.003953003 | 0.004363068
1080.5 | 0.00707439 | 0.003968328 | 0.004513713
1080.6 | 0.007265494 | 0.004017445 | 0.004659014
1080.7 | 0.007304909 | 0.004035657 | 0.004650531
1080.8 | 0.00729578 | 0.004070779 | 0.004569949
1080.9 | 0.007122826 | 0.00392992 | 0.004427904
1081 | 0.007022686 | 0.003881725 | 0.004278626
1081.1 | 0.006874009 | 0.003647468 | 0.004016103
1081.2 | 0.006834544 | 0.003615601 | 0.003878399
1081.3 | 0.006746543 | 0.003409266 | 0.003666094
1081.4 | 0.006658543 | 0.003188403 | 0.003522907
1081.5 | 0.006479542 | 0.002894557 | 0.003244319
1081.6 | 0.006367279 | 0.002573263 | 0.002939914
1081.7 | 0.006194354 | 0.002275491 | 0.002460195
1081.8 | 0.006124561 | 0.001966352 | 0.002060533
1081.9 | 0.006006239 | 0.001629302 | 0.001709934
1082 | 0.006069904 | 0.001342152 | 0.001314033
1082.1 | 0.005987979 | 0.001154182 | 0.0008620894
1082.2 | 0.00603951 | 0.0009898227 | 0.0004801113
1082.3 | 0.005993982 | 0.000881464 | 0.0002897618
1082.4 | 0.006172903 | 0.0008945362 | 0.0002940789
1082.5 | 0.006169837 | 0.001200026 | 0.0003575914
1082.6 | 0.006312364 | 0.001618798 | 0.0007807964
1082.7 | 0.006187969 | 0.001862981 | 0.001124474
1082.8 | 0.006178835 | 0.001997433 | 0.001328672
1082.9 | 0.00593312 | 0.001943793 | 0.001249524
1083 | 0.005729877 | 0.001816723 | 0.001047504
1083.1 | 0.005508446 | 0.001714131 | 0.0009187922
1083.2 | 0.005535705 | 0.001846938 | 0.001064828
1083.3 | 0.005581161 | 0.00193769 | 0.001189396
1083.4 | 0.005590223 | 0.002050573 | 0.001179635
1083.5 | 0.005556825 | 0.002023105 | 0.00112847
1083.6 | 0.005571952 | 0.002152959 | 0.001129631
1083.7 | 0.005538554 | 0.002191351 | 0.001189042
1083.8 | 0.005365651 | 0.002175765 | 0.001091363
1083.9 | 0.005356515 | 0.002242248 | 0.001108411
1084 | 0.00538377 | 0.002256115 | 0.001036738
1084.1 | 0.005289719 | 0.002239163 | 0.001014425
1084.2 | 0.005122889 | 0.002122367 | 0.0009328806
1084.3 | 0.004907545 | 0.002122293 | 0.0009495981
1084.4 | 0.004613373 | 0.002029654 | 0.0009537312
1084.5 | 0.004185811 | 0.001783706 | 0.0009381736
1084.6 | 0.003909871 | 0.001578996 | 0.001050115
1084.7 | 0.003536935 | 0.00138336 | 0.001075194
1084.8 | 0.003394414 | 0.001319639 | 0.00112131
1084.9 | 0.003124579 | 0.001259619 | 0.001124725
1085 | 0.003018443 | 0.001210177 | 0.001186737
1085.1 | 0.002972933 | 0.001211654 | 0.00127452
1085.2 | 0.002927423 | 0.001145225 | 0.001315868
1085.3 | 0.002869788 | 0.001163658 | 0.001347125
1085.4 | 0.002781842 | 0.001119577 | 0.001362603
1085.5 | 0.002827265 | 0.001095889 | 0.001369205
1085.6 | 0.002721134 | 0.0009732902 | 0.001291454
1085.7 | 0.002766555 | 0.0009271488 | 0.001309795
1085.8 | 0.002751355 | 0.0009175848 | 0.001312483
1085.9 | 0.002930146 | 0.001022655 | 0.001428581
1086 | 0.002884633 | 0.001028482 | 0.001410825
1086.1 | 0.002960366 | 0.001112691 | 0.001440865
1086.2 | 0.00274511 | 0.001038598 | 0.001330009
1086.3 | 0.002499554 | 0.0009734793 | 0.00113744
1086.4 | 0.00221158 | 0.0008722521 | 0.0009738516
1086.5 | 0.002111519 | 0.0008281703 | 0.0008775835
1086.6 | 0.001859933 | 0.0007652612 | 0.0007750699
1086.7 | 0.001899281 | 0.0007858431 | 0.0008005518
1086.8 | 0.001944691 | 0.0008520279 | 0.0008665078
1086.9 | 0.002093142 | 0.0009487522 | 0.001013545
1087 | 0.002005205 | 0.00094651 | 0.001036321
1087.1 | 0.002062737 | 0.00100273 | 0.001108593
1087.2 | 0.00198086 | 0.0009585501 | 0.001042325
1087.3 | 0.002014146 | 0.0009811749 | 0.001056734
1087.4 | 0.001883782 | 0.0009145734 | 0.001007352
1087.5 | 0.001904944 | 0.0009340848 | 0.00105064
1087.6 | 0.001665487 | 0.0008112574 | 0.0009047528
1087.7 | 0.00153513 | 0.0007317096 | 0.0008068813
1087.8 | 0.001186605 | 0.0005520334 | 0.000599788
1087.9 | 0.0009714209 | 0.0004481908 | 0.0004991695
1088 | 0.0008592608 | 0.0003953618 | 0.0004453205
1088.1 | 0.0009531352 | 0.0004523907 | 0.0005241682
1088.2 | 0.000937932 | 0.000462007 | 0.0005327388
1088.3 | 0.001019687 | 0.0005077419 | 0.0005948112
1088.4 | 0.0009923627 | 0.0004794533 | 0.0005528797
1088.5 | 0.0008438419 | 0.0003886108 | 0.0004583625
1088.6 | 0.0005741352 | 0.0002581044 | 0.0003015666
1088.7 | 0.000522575 | 0.0002331431 | 0.000276877
1088.8 | 0.0004952522 | 0.0002224053 | 0.0002519636
1088.9 | 0.0004861071 | 0.00021985 | 0.0002378367
1089 | 0.000555733 | 0.000254044 | 0.0002600073
1089.1 | 0.000734431 | 0.0003341895 | 0.0003513895
1089.2 | 0.0009494936 | 0.0004351993 | 0.000458733
1089.3 | 0.001031244 | 0.0004710395 | 0.0005110121
1089.4 | 0.001209957 | 0.0005665278 | 0.0006034149
1089.5 | 0.001370495 | 0.000659141 | 0.0006787141
1089.6 | 0.001500734 | 0.0007341399 | 0.0007453573
1089.7 | 0.001388556 | 0.0006887099 | 0.0006926937
1089.8 | 0.001543037 | 0.0007575145 | 0.0008143899
1089.9 | 0.001618733 | 0.0007933294 | 0.0008682802
1090 | 0.001815646 | 0.0008993648 | 0.001005171
1090.1 | 0.001848919 | 0.0009212674 | 0.00102599
1090.2 | 0.002021595 | 0.001043788 | 0.001172784
1090.3 | 0.00188516 | 0.0009614738 | 0.00111479
1090.4 | 0.001833579 | 0.0009580146 | 0.00110971
1090.5 | 0.001503209 | 0.0007798777 | 0.0009042167
1090.6 | 0.001275883 | 0.0006780368 | 0.0007426412
1090.7 | 0.0008546539 | 0.0004535615 | 0.0004885386
1090.8 | 0.0007364273 | 0.0004044663 | 0.0004193214
1090.9 | 0.0005394318 | 0.0003030864 | 0.0003090106
1091 | 0.000699941 | 0.0004135933 | 0.0003965045
1091.1 | 0.0008180371 | 0.0004823664 | 0.000460752
1091.2 | 0.001311855 | 0.0007723627 | 0.0007367335
1091.3 | 0.001654202 | 0.0009334922 | 0.0009265685
1091.4 | 0.002087487 | 0.001156851 | 0.001165773
1091.5 | 0.002302594 | 0.001265811 | 0.00127055
1091.6 | 0.002614697 | 0.001455981 | 0.001414483
1091.7 | 0.002629782 | 0.001493144 | 0.001397043
1091.8 | 0.002656991 | 0.001557429 | 0.001371707
1091.9 | 0.0026842 | 0.001589659 | 0.001380513
1092 | 0.002656851 | 0.001572348 | 0.001283076
1092.1 | 0.002744678 | 0.00154463 | 0.001289999
1092.2 | 0.002953746 | 0.001630653 | 0.001314313
1092.3 | 0.003108262 | 0.001664518 | 0.001369837
1092.4 | 0.003402221 | 0.001805368 | 0.001503022
1092.5 | 0.003690133 | 0.001919463 | 0.001672109
1092.6 | 0.003899238 | 0.002047191 | 0.001816456
1092.7 | 0.004150795 | 0.002186257 | 0.001955393
1092.8 | 0.004384173 | 0.002289637 | 0.002053856
1092.9 | 0.004308301 | 0.002184215 | 0.002042523
1093 | 0.004305194 | 0.00211196 | 0.00201502
1093.1 | 0.004393044 | 0.00215958 | 0.002094368
1093.2 | 0.004365681 | 0.00223129 | 0.002061201
1093.3 | 0.0043747 | 0.002261509 | 0.002108153
1093.4 | 0.00443223 | 0.002274229 | 0.00210234
1093.5 | 0.004562527 | 0.002259356 | 0.002109975
1093.6 | 0.004426011 | 0.002227948 | 0.001983343
1093.7 | 0.004416838 | 0.002248266 | 0.002035335
1093.8 | 0.004340962 | 0.002252872 | 0.002109136
1093.9 | 0.004398489 | 0.002326427 | 0.002252687
1094 | 0.004334741 | 0.002376076 | 0.002244659
1094.1 | 0.004343757 | 0.002456128 | 0.002297214
1094.2 | 0.004219372 | 0.002352985 | 0.002218263
1094.3 | 0.004173815 | 0.002221931 | 0.002235903
1094.4 | 0.004152512 | 0.002105603 | 0.002168528
1094.5 | 0.004082701 | 0.002028484 | 0.002086318
1094.6 | 0.004115969 | 0.002064702 | 0.002016729
1094.7 | 0.004070412 | 0.002027725 | 0.001995674
1094.8 | 0.004146122 | 0.002104743 | 0.002076053
1094.9 | 0.003991424 | 0.002029562 | 0.002011157
1095 | 0.003988309 | 0.002085526 | 0.001986351
1095.1 | 0.00372448 | 0.001879541 | 0.001828126
1095.2 | 0.003636485 | 0.001785749 | 0.001794983
1095.3 | 0.0032393 | 0.001529504 | 0.001611633
1095.4 | 0.003084628 | 0.001466989 | 0.001550869
1095.5 | 0.002748104 | 0.001294576 | 0.001336835
1095.6 | 0.002726803 | 0.00129166 | 0.001309337
1095.7 | 0.002644886 | 0.00123706 | 0.001253126
1095.8 | 0.00281756 | 0.001333785 | 0.001345759
1095.9 | 0.002808382 | 0.00131924 | 0.00130443
1096 | 0.002811327 | 0.00134927 | 0.001303472
1096.1 | 0.002753653 | 0.001336973 | 0.001251418
1096.2 | 0.002738412 | 0.001357642 | 0.001244584
1096.3 | 0.002632245 | 0.001312649 | 0.001148873
1096.4 | 0.002732175 | 0.001360873 | 0.001206604
1096.5 | 0.002662378 | 0.001304531 | 0.001193185
1096.6 | 0.002707752 | 0.001328648 | 0.001239902
1096.7 | 0.002783435 | 0.001365665 | 0.001289491
1096.8 | 0.003034915 | 0.001545171 | 0.001413641
1096.9 | 0.002977236 | 0.001565656 | 0.001415962
1097 | 0.003095356 | 0.001695807 | 0.001526845
1097.1 | 0.003013427 | 0.001693067 | 0.001504389
1097.2 | 0.002889066 | 0.001596837 | 0.00143433
1097.3 | 0.002449508 | 0.001340441 | 0.001163157
1097.4 | 0.002252426 | 0.001193492 | 0.001086851
1097.5 | 0.002091717 | 0.001142549 | 0.0009824798
1097.6 | 0.002179509 | 0.001185557 | 0.001028173
1097.7 | 0.002024863 | 0.001104016 | 0.0009215968
1097.8 | 0.002100532 | 0.001108076 | 0.0009179332
1097.9 | 0.001921644 | 0.0009831874 | 0.0007946007
1098 | 0.00191246 | 0.0009293192 | 0.000757762
1098.1 | 0.001515407 | 0.0007272472 | 0.0005965497
1098.2 | 0.001488042 | 0.0007104456 | 0.0005788072
1098.3 | 0.001218277 | 0.0005838245 | 0.0004677732
1098.4 | 0.001312111 | 0.0006244592 | 0.0005252821
1098.5 | 0.001205968 | 0.0005802525 | 0.0004754406
1098.6 | 0.001433121 | 0.0006874299 | 0.000561328
1098.7 | 0.001442115 | 0.0006798844 | 0.000527162
1098.8 | 0.001663217 | 0.0007693836 | 0.0006053747
1098.9 | 0.001593427 | 0.0007327486 | 0.0005874148
1099 | 0.001584239 | 0.0007471213 | 0.0005694537
1099.1 | 0.001484148 | 0.0007249435 | 0.0005134321
1099.2 | 0.001335579 | 0.0006956659 | 0.0004373894
1099.3 | 0.001126417 | 0.0006022691 | 0.000387043
1099.4 | 0.001232364 | 0.0006738707 | 0.0004337813
1099.5 | 0.001253475 | 0.0006897341 | 0.0004747458
1099.6 | 0.001244286 | 0.0006743388 | 0.00047496
1099.7 | 0.001265396 | 0.0006688614 | 0.0005080932
1099.8 | 0.001401644 | 0.0007071227 | 0.0005542956
1099.9 | 0.001325794 | 0.0006547282 | 0.0005363647
1100 | 0.001322663 | 0.0006345793 | 0.0005379918