## Absorption CS's
Yb:LuAG Absorption Coefficient as a Function of Wavelength For 3 Temperatures
2015
C. Moore, D. Brown
Instrument: Shimadzu SolidSpec-3700 DUV High-Resolution Spectrophotometer
Crystal Source: Clemson University Hydrothermally-Grown Sample: SCL # 78, CU #1673
Sellmeier Equation: Y. Kuwano, K. Suda, N. Ishizawa, and T. Yamada, “Crystal growth and properties of (Lu,Y)3Al5O12”, J. of Crys. Growth 260, 159-165 (2004)
Crystal Doping: 3.5 at-% Yb = Total Number Density of 4.95 x 1020 ions/cm3
Sample Length: 0.68 mm
Slit Width: 0.5 nm
Sampling Interval: 0.1 nm
Scan Speed: 1.67 nm/sec
Wavelength (nm) | Absorption Cross Section 175K (cm2) (x 1020)
900 | 0.007609671
900.1 | 0.01144348
900.2 | 0.02483915
900.3 | 0.01498896
900.4 | 0.019702
900.5 | 0.02174431
900.6 | 0.019702
900.7 | 0.078894
900.8 | 0.04600226
900.9 | 0.01493475
901 | 0.01367568
901.1 | 0.01883202
901.2 | 0.01637603
901.3 | 0.03994389
901.4 | 0.01317416
901.5 | 0.01503221
901.6 | 0.01047691
901.7 | 0.02004563
901.8 | 0.01140173
901.9 | 0.01319613
902 | 0.002755521
902.1 | 0.00767106
902.2 | 0.004837473
902.3 | 0.003312908
902.4 | 0.001297244
902.5 | 0.001669223
902.6 | 0.001162212
902.7 | 0.00100852
902.8 | 0.0003299205
902.9 | 0.004741501
903 | 0.01076547
903.1 | 0.01893965
903.2 | 0.07337235
903.3 | 0.01760507
903.4 | 0.01519744
903.5 | 0.01162152
903.6 | 0.01341314
903.7 | 0.01857356
903.8 | 0.02660123
903.9 | 0.03441981
904 | 0.01792186
904.1 | 0.009184989
904.2 | 0.008322584
904.3 | 0.008190828
904.4 | 0.008624228
904.5 | 0.00102004
904.6 | 0.007425205
904.7 | 0.009198065
904.8 | 0.01446581
904.9 | 0.02916378
905 | 0.02770445
905.1 | 0.0266088
905.2 | 0.02486532
905.3 | 0.02775657
905.4 | 0.03437487
905.5 | 0.02271389
905.6 | 0.01858532
905.7 | 0.01434266
905.8 | 0.0238247
905.9 | 0.04189954
906 | 0.08240466
906.1 | 0.01867496
906.2 | 0.01496273
906.3 | 0.01554727
906.4 | 0.02434163
906.5 | 0.01409836
906.6 | 0.02373755
906.7 | 0.02918941
906.8 | 0.08537327
906.9 | 0.03547272
907 | 0.01992377
907.1 | 0.01767825
907.2 | 0.007989815
907.3 | 0.01310088
907.4 | 0.008180553
907.5 | 0.0137217
907.6 | 0.0155185
907.7 | 0.01853994
907.8 | 0.009518531
907.9 | 0.009440719
908 | 0.007077422
908.1 | 0.007553863
908.2 | 0.01194675
908.3 | 0.04631109
908.4 | 0.007553863
908.5 | 0.05375247
908.6 | 0.05054625
908.7 | 0.007553863
908.8 | 0.007553863
908.9 | 0.007553863
909 | 0.0459044
909.1 | 0.01688509
909.2 | 0.01431874
909.3 | 0.009966856
909.4 | 0.009952919
909.5 | 0.01975068
909.6 | 0.02527216
909.7 | 0.02840312
909.8 | 0.01614114
909.9 | 0.01393454
910 | 0.01496591
910.1 | 0.002292474
910.2 | 0.0003818247
910.3 | 0.04443288
910.4 | 0.06183071
910.5 | 0.06279259
910.6 | 0.07150613
910.7 | 0.07424282
910.8 | 0.08311916
910.9 | 0.08344149
911 | 0.08306933
911.1 | 0.07597734
911.2 | 0.07600912
911.3 | 0.09034592
911.4 | 0.1099936
911.5 | 0.1194522
911.6 | 0.1306694
911.7 | 0.1503845
911.8 | 0.1672311
911.9 | 0.1760977
912 | 0.1846565
912.1 | 0.2015393
912.2 | 0.2175306
912.3 | 0.2261633
912.4 | 0.2384005
912.5 | 0.2536673
912.6 | 0.2757036
912.7 | 0.2881536
912.8 | 0.3068835
912.9 | 0.3232181
913 | 0.3391807
913.1 | 0.3544618
913.2 | 0.371558
913.3 | 0.388709
913.4 | 0.3973316
913.5 | 0.4140345
913.6 | 0.4257526
913.7 | 0.4460157
913.8 | 0.456741
913.9 | 0.4682267
914 | 0.4780943
914.1 | 0.4857994
914.2 | 0.4860279
914.3 | 0.4878784
914.4 | 0.4939368
914.5 | 0.5026276
914.6 | 0.5096343
914.7 | 0.5168214
914.8 | 0.5295186
914.9 | 0.5438829
915 | 0.5592464
915.1 | 0.5832363
915.2 | 0.6127278
915.3 | 0.6453895
915.4 | 0.6678154
915.5 | 0.6934624
915.6 | 0.7239803
915.7 | 0.7553174
915.8 | 0.7871696
915.9 | 0.8122379
916 | 0.8475902
916.1 | 0.8735588
916.2 | 0.9021963
916.3 | 0.931252
916.4 | 0.9593697
916.5 | 0.9845221
916.6 | 0.9943782
916.7 | 1.004113
916.8 | 0.9991544
916.9 | 0.9893303
917 | 0.97279
917.1 | 0.9514816
917.2 | 0.9223149
917.3 | 0.8853179
917.4 | 0.8558084
917.5 | 0.8303138
917.6 | 0.7948234
917.7 | 0.7608102
917.8 | 0.7213787
917.9 | 0.6926538
918 | 0.6647586
918.1 | 0.6416513
918.2 | 0.6274903
918.3 | 0.6130829
918.4 | 0.605073
918.5 | 0.6023931
918.6 | 0.6024096
918.7 | 0.6093243
918.8 | 0.61893
918.9 | 0.6395097
919 | 0.6557843
919.1 | 0.673536
919.2 | 0.6923689
919.3 | 0.7090095
919.4 | 0.7139477
919.5 | 0.7170477
919.6 | 0.7201898
919.7 | 0.7173566
919.8 | 0.7130771
919.9 | 0.7070034
920 | 0.7066733
920.1 | 0.6885456
920.2 | 0.6728574
920.3 | 0.6487478
920.4 | 0.6337917
920.5 | 0.5971537
920.6 | 0.5647892
920.7 | 0.5217276
920.8 | 0.4916137
920.9 | 0.4642315
921 | 0.4462839
921.1 | 0.4344651
921.2 | 0.4253581
921.3 | 0.4190595
921.4 | 0.4185977
921.5 | 0.4211518
921.6 | 0.4256582
921.7 | 0.4301237
921.8 | 0.4392869
921.9 | 0.4505165
922 | 0.4577558
922.1 | 0.4598172
922.2 | 0.4624935
922.3 | 0.4720896
922.4 | 0.4780001
922.5 | 0.478825
922.6 | 0.4734702
922.7 | 0.4766453
922.8 | 0.4731359
922.9 | 0.4742839
923 | 0.4727843
923.1 | 0.4810599
923.2 | 0.4832773
923.3 | 0.4869589
923.4 | 0.4922909
923.5 | 0.50124
923.6 | 0.5079449
923.7 | 0.5206175
923.8 | 0.5347686
923.9 | 0.5493409
924 | 0.5592407
924.1 | 0.5684122
924.2 | 0.5840814
924.3 | 0.6033867
924.4 | 0.6347377
924.5 | 0.6601617
924.6 | 0.6943365
924.7 | 0.7202533
924.8 | 0.7476584
924.9 | 0.7668494
925 | 0.7904796
925.1 | 0.808315
925.2 | 0.8256082
925.3 | 0.8331561
925.4 | 0.8352517
925.5 | 0.8384773
925.6 | 0.8402695
925.7 | 0.8450668
925.8 | 0.8425645
925.9 | 0.8374395
926 | 0.8305907
926.1 | 0.8185485
926.2 | 0.8091251
926.3 | 0.799541
926.4 | 0.7921951
926.5 | 0.783726
926.6 | 0.7729121
926.7 | 0.7615312
926.8 | 0.748985
926.9 | 0.7365101
927 | 0.7309502
927.1 | 0.7260177
927.2 | 0.7213402
927.3 | 0.7192014
927.4 | 0.7179432
927.5 | 0.7223276
927.6 | 0.728447
927.7 | 0.738267
927.8 | 0.742703
927.9 | 0.7518021
928 | 0.7590129
928.1 | 0.7721103
928.2 | 0.7786905
928.3 | 0.7897695
928.4 | 0.7972908
928.5 | 0.8077972
928.6 | 0.8182458
928.7 | 0.8261791
928.8 | 0.8381016
928.9 | 0.8471205
929 | 0.8630827
929.1 | 0.8718022
929.2 | 0.8862665
929.3 | 0.8922034
929.4 | 0.8991042
929.5 | 0.9005859
929.6 | 0.9096388
929.7 | 0.9176309
929.8 | 0.925941
929.9 | 0.931609
930 | 0.9353042
930.1 | 0.9415574
930.2 | 0.9414946
930.3 | 0.9424625
930.4 | 0.94234
930.5 | 0.9423987
930.6 | 0.9387269
930.7 | 0.9307257
930.8 | 0.918318
930.9 | 0.9005274
931 | 0.8843172
931.1 | 0.866574
931.2 | 0.8556083
931.3 | 0.8343304
931.4 | 0.8163158
931.5 | 0.7960817
931.6 | 0.7852007
931.7 | 0.7746386
931.8 | 0.7653549
931.9 | 0.7591802
932 | 0.7549657
932.1 | 0.7520901
932.2 | 0.7453146
932.3 | 0.7435871
932.4 | 0.7408712
932.5 | 0.7369586
932.6 | 0.7284852
932.7 | 0.7231446
932.8 | 0.7218804
932.9 | 0.7205283
933 | 0.7254246
933.1 | 0.7291792
933.2 | 0.7406309
933.3 | 0.747566
933.4 | 0.7563463
933.5 | 0.7661671
933.6 | 0.7740959
933.7 | 0.7849012
933.8 | 0.7943046
933.9 | 0.8084783
934 | 0.8237652
934.1 | 0.8416636
934.2 | 0.8539552
934.3 | 0.8738254
934.4 | 0.8960159
934.5 | 0.9241082
934.6 | 0.9457908
934.7 | 0.9680439
934.8 | 0.9930079
934.9 | 1.013407
935 | 1.032924
935.1 | 1.04943
935.2 | 1.062455
935.3 | 1.070163
935.4 | 1.074418
935.5 | 1.07646
935.6 | 1.077321
935.7 | 1.076239
935.8 | 1.083454
935.9 | 1.094907
936 | 1.113278
936.1 | 1.129877
936.2 | 1.15292
936.3 | 1.17188
936.4 | 1.194495
936.5 | 1.2099
936.6 | 1.225913
936.7 | 1.234295
936.8 | 1.246556
936.9 | 1.254918
937 | 1.262656
937.1 | 1.262518
937.2 | 1.259538
937.3 | 1.247979
937.4 | 1.229191
937.5 | 1.20427
937.6 | 1.175159
937.7 | 1.140327
937.8 | 1.106739
937.9 | 1.075532
938 | 1.049615
938.1 | 1.020072
938.2 | 0.9921249
938.3 | 0.967605
938.4 | 0.9459375
938.5 | 0.9280231
938.6 | 0.9146771
938.7 | 0.9082271
938.8 | 0.904025
938.9 | 0.9025088
939 | 0.9051707
939.1 | 0.911117
939.2 | 0.9194324
939.3 | 0.9297265
939.4 | 0.9461039
939.5 | 0.9680288
939.6 | 0.9952207
939.7 | 1.017845
939.8 | 1.041183
939.9 | 1.069601
940 | 1.105654
940.1 | 1.141597
940.2 | 1.170792
940.3 | 1.2071
940.4 | 1.244356
940.5 | 1.277979
940.6 | 1.298479
940.7 | 1.315998
940.8 | 1.330892
940.9 | 1.339486
941 | 1.337946
941.1 | 1.332665
941.2 | 1.325842
941.3 | 1.313944
941.4 | 1.296387
941.5 | 1.272341
941.6 | 1.24536
941.7 | 1.218094
941.8 | 1.194193
941.9 | 1.171872
942 | 1.142961
942.1 | 1.111323
942.2 | 1.073947
942.3 | 1.039491
942.4 | 0.9966868
942.5 | 0.9544295
942.6 | 0.9043189
942.7 | 0.8653746
942.8 | 0.8260925
942.9 | 0.7896491
943 | 0.7513685
943.1 | 0.7197665
943.2 | 0.6925444
943.3 | 0.6649347
943.4 | 0.6378174
943.5 | 0.6172299
943.6 | 0.5994156
943.7 | 0.5781453
943.8 | 0.5576455
943.9 | 0.5395995
944 | 0.5254561
944.1 | 0.5126171
944.2 | 0.4992684
944.3 | 0.4855624
944.4 | 0.4701715
944.5 | 0.4573386
944.6 | 0.4436449
944.7 | 0.4317631
944.8 | 0.4191228
944.9 | 0.4081621
945 | 0.3990895
945.1 | 0.3925035
945.2 | 0.3862682
945.3 | 0.3847173
945.4 | 0.3805755
945.5 | 0.3772796
945.6 | 0.3669779
945.7 | 0.3584856
945.8 | 0.3475243
945.9 | 0.3375658
946 | 0.3258532
946.1 | 0.3178955
946.2 | 0.3107938
946.3 | 0.3038051
946.4 | 0.2972855
946.5 | 0.2893796
946.6 | 0.2859551
946.7 | 0.2797059
946.8 | 0.2757298
946.9 | 0.2729261
947 | 0.2737837
947.1 | 0.2706144
947.2 | 0.2659992
947.3 | 0.2587014
947.4 | 0.2527381
947.5 | 0.243052
947.6 | 0.2324021
947.7 | 0.2245303
947.8 | 0.219625
947.9 | 0.213708
948 | 0.2063177
948.1 | 0.1958164
948.2 | 0.1875528
948.3 | 0.1755284
948.4 | 0.162528
948.5 | 0.1505276
948.6 | 0.1400368
948.7 | 0.127056
948.8 | 0.1168993
948.9 | 0.1053552
949 | 0.1037557
949.1 | 0.1001768
949.2 | 0.0960686
949.3 | 0.09222667
949.4 | 0.09529615
949.5 | 0.112486
949.6 | 0.1270176
949.7 | 0.1435045
949.8 | 0.1652791
949.9 | 0.181241
950 | 0.1923152
950.1 | 0.1977631
950.2 | 0.2061662
950.3 | 0.213783
950.4 | 0.2198781
950.5 | 0.2196285
950.6 | 0.2237261
950.7 | 0.2280641
950.8 | 0.2366937
950.9 | 0.2244078
951 | 0.2072409
951.1 | 0.1919313
951.2 | 0.1993939
951.3 | 0.2046323
951.4 | 0.2116587
951.5 | 0.2066362
951.6 | 0.2016814
951.7 | 0.2004188
951.8 | 0.2102191
951.9 | 0.2112689
952 | 0.2127104
952.1 | 0.2112414
952.2 | 0.2197587
952.3 | 0.2242059
952.4 | 0.2257308
952.5 | 0.2323256
952.6 | 0.240187
952.7 | 0.2466138
952.8 | 0.2586133
952.9 | 0.2664812
953 | 0.2760919
953.1 | 0.2689933
953.2 | 0.2712547
953.3 | 0.2633712
953.4 | 0.2250135
953.5 | 0.1932124
953.6 | 0.1689616
953.7 | 0.168528
953.8 | 0.1562271
953.9 | 0.1476311
954 | 0.1372785
954.1 | 0.1366868
954.2 | 0.1340551
954.3 | 0.135881
954.4 | 0.1323189
954.5 | 0.1428475
954.6 | 0.1502105
954.7 | 0.1728544
954.8 | 0.1831281
954.9 | 0.1993035
955 | 0.2094165
955.1 | 0.2277878
955.2 | 0.240403
955.3 | 0.2543104
955.4 | 0.2620451
955.5 | 0.26742
955.6 | 0.265467
955.7 | 0.2585095
955.8 | 0.2549758
955.9 | 0.2503642
956 | 0.2440783
956.1 | 0.2366209
956.2 | 0.2249695
956.3 | 0.2186454
956.4 | 0.2108855
956.5 | 0.2092634
956.6 | 0.2076881
956.7 | 0.2069327
956.8 | 0.2024627
956.9 | 0.2004683
957 | 0.1978287
957.1 | 0.1976195
957.2 | 0.1933635
957.3 | 0.1875206
957.4 | 0.1828039
957.5 | 0.1756016
957.6 | 0.1712018
957.7 | 0.1660411
957.8 | 0.165161
957.9 | 0.1634379
958 | 0.1636341
958.1 | 0.1625354
958.2 | 0.1674895
958.3 | 0.1695801
958.4 | 0.1745527
958.5 | 0.1739462
958.6 | 0.1750474
958.7 | 0.1694982
958.8 | 0.1712674
958.9 | 0.1673414
959 | 0.1672645
959.1 | 0.1631062
959.2 | 0.1631002
959.3 | 0.1678194
959.4 | 0.1731869
959.5 | 0.1829156
959.6 | 0.191239
959.7 | 0.2064406
959.8 | 0.2150394
959.9 | 0.2252
960 | 0.2300703
960.1 | 0.2369838
960.2 | 0.239742
960.3 | 0.2386209
960.4 | 0.2363957
960.5 | 0.2306439
960.6 | 0.2251661
960.7 | 0.2138963
960.8 | 0.2036144
960.9 | 0.1926828
961 | 0.1854306
961.1 | 0.1806471
961.2 | 0.173516
961.3 | 0.1682785
961.4 | 0.160916
961.5 | 0.1527257
961.6 | 0.1436789
961.7 | 0.1299151
961.8 | 0.1150754
961.9 | 0.09956702
962 | 0.08501802
962.1 | 0.06800528
962.2 | 0.04831592
962.3 | 0.03053579
962.4 | 0.01884373
962.5 | 0.008907068
962.6 | 0.0003822227
962.7 | 0.01264544
962.8 | 0.02530452
962.9 | 0.04449986
963 | 0.07061077
963.1 | 0.1116142
963.2 | 0.1404541
963.3 | 0.1825533
963.4 | 0.237891
963.5 | 0.2821249
963.6 | 0.3256213
963.7 | 0.3057466
963.8 | 0.3247158
963.9 | 0.278306
964 | 0.2530781
964.1 | 0.2249012
964.2 | 0.2009132
964.3 | 0.1911245
964.4 | 0.1823673
964.5 | 0.1838879
964.6 | 0.1943465
964.7 | 0.232353
964.8 | 0.2365878
964.9 | 0.2034217
965 | 0.174131
965.1 | 0.1470969
965.2 | 0.1246108
965.3 | 0.09696203
965.4 | 0.0780272
965.5 | 0.05313764
965.6 | 0.03029065
965.7 | 0.01532084
965.8 | 0.008026801
965.9 | 0.001352515
966 | 0.008328648
966.1 | 0.01955595
966.2 | 0.02866697
966.3 | 0.03476147
966.4 | 0.04181642
966.5 | 0.04893892
966.6 | 0.05739702
966.7 | 0.06310019
966.8 | 0.06911344
966.9 | 0.07581859
967 | 0.08274747
967.1 | 0.09069432
967.2 | 0.1001718
967.3 | 0.1128721
967.4 | 0.1254085
967.5 | 0.1423338
967.6 | 0.1587433
967.7 | 0.178917
967.8 | 0.2049915
967.9 | 0.2374754
968 | 0.2707357
968.1 | 0.309053
968.2 | 0.3629706
968.3 | 0.4254136
968.4 | 0.5047454
968.5 | 0.5877024
968.6 | 0.7005415
968.7 | 0.8572945
968.8 | 1.049089
968.9 | 1.226905
969 | 1.399988
969.1 | 1.585673
969.2 | 1.76986
969.3 | 1.926006
969.4 | 2.030264
969.5 | 2.092219
969.6 | 2.091561
969.7 | 2.003878
969.8 | 1.875884
969.9 | 1.693371
970 | 1.417163
970.1 | 1.134461
970.2 | 0.8789546
970.3 | 0.7231458
970.4 | 0.5662737
970.5 | 0.4366073
970.6 | 0.3327322
970.7 | 0.2709642
970.8 | 0.2207057
970.9 | 0.1794797
971 | 0.1419726
971.1 | 0.1170644
971.2 | 0.1009835
971.3 | 0.08706994
971.4 | 0.07450799
971.5 | 0.06592456
971.6 | 0.05934795
971.7 | 0.05257511
971.8 | 0.04606925
971.9 | 0.04081311
972 | 0.03759688
972.1 | 0.03534225
972.2 | 0.03339365
972.3 | 0.03226079
972.4 | 0.03106923
972.5 | 0.030243
972.6 | 0.02987011
972.7 | 0.02868023
972.8 | 0.02667592
972.9 | 0.02249629
973 | 0.01699431
973.1 | 0.009527919
973.2 | 0.002201709
973.3 | 0.00172094
973.4 | 0.00288575
973.5 | 0.005274391
973.6 | 0.008737782
973.7 | 0.01297986
973.8 | 0.01612825
973.9 | 0.02172648
974 | 0.02939903
974.1 | 0.04083461
974.2 | 0.04584341
974.3 | 0.05522742
974.4 | 0.05977533
974.5 | 0.07090317
974.6 | 0.07987786
974.7 | 0.08524232
974.8 | 0.08566616
974.9 | 0.08603268
975 | 0.1001396
975.1 | 0.1120723
975.2 | 0.1361443
975.3 | 0.1108349
975.4 | 0.09295157
975.5 | 0.05204127
975.6 | 0.02220896
975.7 | 0.001306963
975.8 | 0.002162211
975.9 | 0.0005465842
976 | 0.0113082
976.1 | 0.03349927
976.2 | 0.04979153
976.3 | 0.05466402
976.4 | 0.05996057
976.5 | 0.07194103
976.6 | 0.07732566
976.7 | 0.07694115
976.8 | 0.07504358
976.9 | 0.08487402
977 | 0.09460742
977.1 | 0.007495282
977.2 | 0.03034957
977.3 | 0.04461805
977.4 | 0.05345894
977.5 | 0.05997206
977.6 | 0.0689409
977.7 | 0.06787374
977.8 | 0.07087356
977.9 | 0.06965964
978 | 0.0722969
978.1 | 0.07306886
978.2 | 0.0782168
978.3 | 0.0774837
978.4 | 0.0797376
978.5 | 0.07741817
978.6 | 0.07988315
978.7 | 0.07956896
978.8 | 0.07712288
978.9 | 0.07375246
979 | 0.06691349
979.1 | 0.06450171
979.2 | 0.05833946
979.3 | 0.05277425
979.4 | 0.0439595
979.5 | 0.03755047
979.6 | 0.03314017
979.7 | 0.02855494
979.8 | 0.02693326
979.9 | 0.02462012
980 | 0.02637841
980.1 | 0.03014971
980.2 | 0.03389275
980.3 | 0.03467059
980.4 | 0.03439104
980.5 | 0.03453705
980.6 | 0.03727851
980.7 | 0.03630149
980.8 | 0.03656847
980.9 | 0.03719645
981 | 0.03840925
981.1 | 0.03740755
981.2 | 0.03562209
981.3 | 0.03492599
981.4 | 0.03508152
981.5 | 0.03531623
981.6 | 0.03722988
981.7 | 0.03877086
981.8 | 0.03884581
981.9 | 0.03883345
982 | 0.03893843
982.1 | 0.03893764
982.2 | 0.03845688
982.3 | 0.04048035
982.4 | 0.04236
982.5 | 0.04350122
982.6 | 0.04249707
982.7 | 0.04394935
982.8 | 0.04470754
982.9 | 0.04402649
983 | 0.04019279
983.1 | 0.03867836
983.2 | 0.03748041
983.3 | 0.03877033
983.4 | 0.03829697
983.5 | 0.03991714
983.6 | 0.03864281
983.7 | 0.03616435
983.8 | 0.03407638
983.9 | 0.03188968
984 | 0.03171624
984.1 | 0.02918203
984.2 | 0.02852079
984.3 | 0.02662418
984.4 | 0.02318704
984.5 | 0.01953046
984.6 | 0.01698461
984.7 | 0.0147783
984.8 | 0.01225171
984.9 | 0.006051434
985 | 0.003265216
985.1 | 0.004105332
985.2 | 0.006191809
985.3 | 0.01038933
985.4 | 0.005575274
985.5 | 0.009103385
985.6 | 0.01038908
985.7 | 0.01752292
985.8 | 0.01821169
985.9 | 0.01820361
986 | 0.01993107
986.1 | 0.02422134
986.2 | 0.03075435
986.3 | 0.02914982
986.4 | 0.02963039
986.5 | 0.0238028
986.6 | 0.02816921
986.7 | 0.0251973
986.8 | 0.02872905
986.9 | 0.02641021
987 | 0.02487434
987.1 | 0.01937723
987.2 | 0.01864604
987.3 | 0.02046455
987.4 | 0.01600293
987.5 | 0.01247262
987.6 | 0.005735622
987.7 | 0.0003259373
987.8 | 0.001543861
987.9 | 0.002259028
988 | 0.008435848
988.1 | 0.009300508
988.2 | 0.00621076
988.3 | 0.003608542
988.4 | 0.001319674
988.5 | 0.002244509
988.6 | 0.006393039
988.7 | 0.01474132
988.8 | 0.0231105
988.9 | 0.01941236
989 | 0.01415287
989.1 | 0.008906896
989.2 | 0.01186937
989.3 | 0.01464288
989.4 | 0.01555161
989.5 | 0.01585822
989.6 | 0.02770758
989.7 | 0.05636509
989.8 | 0.06856845
989.9 | 0.06281207
990 | 0.03890762
990.1 | 0.06125076
990.2 | 0.06412314
990.3 | 0.05202883
990.4 | 0.04798329
990.5 | 0.05046984
990.6 | 0.03652374
990.7 | 0.02134344
990.8 | 0.01999771
990.9 | 0.02096807
991 | 0.03225926
991.1 | 0.05228545
991.2 | 0.04393122
991.3 | 0.04009905
991.4 | 0.03630853
991.5 | 0.04275888
991.6 | 0.03881319
991.7 | 0.03747893
991.8 | 0.03551523
991.9 | 0.04256195
992 | 0.04578117
992.1 | 0.0475564
992.2 | 0.04624794
992.3 | 0.04641423
992.4 | 0.04927906
992.5 | 0.05088627
992.6 | 0.04934248
992.7 | 0.04396525
992.8 | 0.04232821
992.9 | 0.04007186
993 | 0.0407352
993.1 | 0.03702713
993.2 | 0.03618104
993.3 | 0.03369191
993.4 | 0.03263023
993.5 | 0.03165144
993.6 | 0.03273888
993.7 | 0.03482142
993.8 | 0.03691658
993.9 | 0.03882546
994 | 0.03999361
994.1 | 0.04100208
994.2 | 0.03936284
994.3 | 0.03820208
994.4 | 0.03427006
994.5 | 0.03167325
994.6 | 0.03231767
994.7 | 0.03239421
994.8 | 0.03240326
994.9 | 0.02854043
995 | 0.02785442
995.1 | 0.02919169
995.2 | 0.0315507
995.3 | 0.03265975
995.4 | 0.03172426
995.5 | 0.03254891
995.6 | 0.03282561
995.7 | 0.0335028
995.8 | 0.03144027
995.9 | 0.02926207
996 | 0.02760095
996.1 | 0.02736491
996.2 | 0.02820909
996.3 | 0.02674445
996.4 | 0.02584634
996.5 | 0.02582348
996.6 | 0.02654128
996.7 | 0.02613275
996.8 | 0.02597195
996.9 | 0.02572348
997 | 0.02657332
997.1 | 0.02669722
997.2 | 0.02691663
997.3 | 0.02762975
997.4 | 0.02839129
997.5 | 0.02973505
997.6 | 0.02895225
997.7 | 0.02846444
997.8 | 0.02822468
997.9 | 0.02888964
998 | 0.02930745
998.1 | 0.03027458
998.2 | 0.03056143
998.3 | 0.03088083
998.4 | 0.03136109
998.5 | 0.03088964
998.6 | 0.03071458
998.7 | 0.0291787
998.8 | 0.02909393
998.9 | 0.02936254
999 | 0.0305161
999.1 | 0.03076099
999.2 | 0.03091624
999.3 | 0.0307337
999.4 | 0.03137338
999.5 | 0.03196621
999.6 | 0.03274395
999.7 | 0.03276742
999.8 | 0.0320836
999.9 | 0.0326475
1000 | 0.03314573
1000.1 | 0.03429754
1000.2 | 0.03419965
1000.3 | 0.03414366
1000.4 | 0.03347475
1000.5 | 0.03331977
1000.6 | 0.03352645
1000.7 | 0.0329037
1000.8 | 0.03209668
1000.9 | 0.03089895
1001 | 0.03111343
1001.1 | 0.03110159
1001.2 | 0.03082883
1001.3 | 0.02989142
1001.4 | 0.02903973
1001.5 | 0.02867694
1001.6 | 0.02804443
1001.7 | 0.02736658
1001.8 | 0.02634021
1001.9 | 0.02621877
1002 | 0.02598404
1002.1 | 0.02598764
1002.2 | 0.02534533
1002.3 | 0.02544132
1002.4 | 0.0251885
1002.5 | 0.0258693
1002.6 | 0.02561314
1002.7 | 0.02557574
1002.8 | 0.02526592
1002.9 | 0.02504102
1003 | 0.02497624
1003.1 | 0.02441682
1003.2 | 0.02506539
1003.3 | 0.02502199
1003.4 | 0.02535065
1003.5 | 0.02520063
1003.6 | 0.02558857
1003.7 | 0.02566019
1003.8 | 0.02557042
1003.9 | 0.0255864
1004 | 0.02555309
1004.1 | 0.0251357
1004.2 | 0.02559939
1004.3 | 0.02670395
1004.4 | 0.02691561
1004.5 | 0.02673622
1004.6 | 0.02519046
1004.7 | 0.02468761
1004.8 | 0.02516372
1004.9 | 0.02626541
1005 | 0.0271294
1005.1 | 0.02691428
1005.2 | 0.02635627
1005.3 | 0.02640607
1005.4 | 0.02572227
1005.5 | 0.02568859
1005.6 | 0.02601393
1005.7 | 0.02662647
1005.8 | 0.02687559
1005.9 | 0.02607994
1006 | 0.0257094
1006.1 | 0.02533041
1006.2 | 0.02520146
1006.3 | 0.0248887
1006.4 | 0.02501717
1006.5 | 0.02497807
1006.6 | 0.02553927
1006.7 | 0.02602806
1006.8 | 0.02686962
1006.9 | 0.02701087
1007 | 0.02754278
1007.1 | 0.02761646
1007.2 | 0.02804942
1007.3 | 0.02821585
1007.4 | 0.028216
1007.5 | 0.02790579
1007.6 | 0.02734062
1007.7 | 0.02763699
1007.8 | 0.02808461
1007.9 | 0.02798075
1008 | 0.02749948
1008.1 | 0.02675145
1008.2 | 0.02635258
1008.3 | 0.02570761
1008.4 | 0.02496244
1008.5 | 0.02453722
1008.6 | 0.02451007
1008.7 | 0.02461441
1008.8 | 0.02386577
1008.9 | 0.02362543
1009 | 0.02337334
1009.1 | 0.0230231
1009.2 | 0.02172744
1009.3 | 0.0207387
1009.4 | 0.02018301
1009.5 | 0.02003881
1009.6 | 0.01965223
1009.7 | 0.01932392
1009.8 | 0.01918786
1009.9 | 0.01894846
1010 | 0.01829976
1010.1 | 0.01764634
1010.2 | 0.01764487
1010.3 | 0.0172119
1010.4 | 0.01652696
1010.5 | 0.01537502
1010.6 | 0.01454267
1010.7 | 0.01421168
1010.8 | 0.0139312
1010.9 | 0.0138857
1011 | 0.01376074
1011.1 | 0.01358803
1011.2 | 0.01375831
1011.3 | 0.01363248
1011.4 | 0.0136241
1011.5 | 0.01324228
1011.6 | 0.013334
1011.7 | 0.01339149
1011.8 | 0.01362656
1011.9 | 0.0135192
1012 | 0.01384134
1012.1 | 0.01344272
1012.2 | 0.01338663
1012.3 | 0.01361389
1012.4 | 0.01365192
1012.5 | 0.01385678
1012.6 | 0.0136441
1012.7 | 0.01371709
1012.8 | 0.01344065
1012.9 | 0.0132967
1013 | 0.01308588
1013.1 | 0.0130384
1013.2 | 0.01297709
1013.3 | 0.01279738
1013.4 | 0.01233334
1013.5 | 0.01207904
1013.6 | 0.01191106
1013.7 | 0.01177845
1013.8 | 0.0115925
1013.9 | 0.01110679
1014 | 0.01104673
1014.1 | 0.01090301
1014.2 | 0.0110086
1014.3 | 0.01080605
1014.4 | 0.01049943
1014.5 | 0.0101174
1014.6 | 0.009852865
1014.7 | 0.009624529
1014.8 | 0.00976109
1014.9 | 0.009643033
1015 | 0.009353992
1015.1 | 0.008986643
1015.2 | 0.009046357
1015.3 | 0.009067582
1015.4 | 0.00935895
1015.5 | 0.009554339
1015.6 | 0.009469127
1015.7 | 0.009005902
1015.8 | 0.008556539
1015.9 | 0.008540571
1016 | 0.008114758
1016.1 | 0.007936779
1016.2 | 0.008530707
1016.3 | 0.008545064
1016.4 | 0.008539027
1016.5 | 0.009037537
1016.6 | 0.009234275
1016.7 | 0.009220134
1016.8 | 0.009444237
1016.9 | 0.01000445
1017 | 0.01026801
1017.1 | 0.0111269
1017.2 | 0.01180212
1017.3 | 0.01191512
1017.4 | 0.01134544
1017.5 | 0.01059978
1017.6 | 0.0101236
1017.7 | 0.01080386
1017.8 | 0.01083204
1017.9 | 0.01146036
1018 | 0.01103433
1018.1 | 0.01131053
1018.2 | 0.01138053
1018.3 | 0.01229183
1018.4 | 0.0120365
1018.5 | 0.01169132
1018.6 | 0.01155912
1018.7 | 0.01169853
1018.8 | 0.01154873
1018.9 | 0.01139675
1019 | 0.01093795
1019.1 | 0.01106173
1019.2 | 0.01118007
1019.3 | 0.01137175
1019.4 | 0.01131399
1019.5 | 0.01114666
1019.6 | 0.01142815
1019.7 | 0.011718
1019.8 | 0.01208016
1019.9 | 0.01180437
1020 | 0.01199255
1020.1 | 0.01178287
1020.2 | 0.01174164
1020.3 | 0.01151573
1020.4 | 0.01164188
1020.5 | 0.01183112
1020.6 | 0.01190818
1020.7 | 0.01235272
1020.8 | 0.0125125
1020.9 | 0.01289698
1021 | 0.01252998
1021.1 | 0.01225063
1021.2 | 0.01177899
1021.3 | 0.01172967
1021.4 | 0.01133796
1021.5 | 0.01124113
1021.6 | 0.01099074
1021.7 | 0.01186972
1021.8 | 0.01211346
1021.9 | 0.01281317
1022 | 0.01300858
1022.1 | 0.01327523
1022.2 | 0.01317215
1022.3 | 0.0133187
1022.4 | 0.01358768
1022.5 | 0.01403095
1022.6 | 0.01445588
1022.7 | 0.01463842
1022.8 | 0.01524194
1022.9 | 0.01528031
1023 | 0.01553644
1023.1 | 0.01628417
1023.2 | 0.0172875
1023.3 | 0.01879483
1023.4 | 0.01933732
1023.5 | 0.01986419
1023.6 | 0.0200488
1023.7 | 0.01994439
1023.8 | 0.01967115
1023.9 | 0.01981144
1024 | 0.01933474
1024.1 | 0.01978229
1024.2 | 0.0203119
1024.3 | 0.02081088
1024.4 | 0.02141745
1024.5 | 0.02219812
1024.6 | 0.02168093
1024.7 | 0.02221121
1024.8 | 0.02277209
1024.9 | 0.02429287
1025 | 0.02462072
1025.1 | 0.02548662
1025.2 | 0.02515389
1025.3 | 0.02588578
1025.4 | 0.02620581
1025.5 | 0.02666416
1025.6 | 0.02644153
1025.7 | 0.02696301
1025.8 | 0.02713891
1025.9 | 0.02767927
1026 | 0.02782719
1026.1 | 0.02788359
1026.2 | 0.0280257
1026.3 | 0.0292495
1026.4 | 0.0306365
1026.5 | 0.03223216
1026.6 | 0.03260053
1026.7 | 0.03328431
1026.8 | 0.03377303
1026.9 | 0.03502715
1027 | 0.03673237
1027.1 | 0.03763897
1027.2 | 0.03810966
1027.3 | 0.03829999
1027.4 | 0.0392398
1027.5 | 0.0398997
1027.6 | 0.04019225
1027.7 | 0.04046562
1027.8 | 0.04086275
1027.9 | 0.04170496
1028 | 0.04230441
1028.1 | 0.04374916
1028.2 | 0.04468793
1028.3 | 0.04561169
1028.4 | 0.04610936
1028.5 | 0.04622669
1028.6 | 0.04641468
1028.7 | 0.04679014
1028.8 | 0.04730259
1028.9 | 0.04755635
1029 | 0.04737919
1029.1 | 0.04723089
1029.2 | 0.04735171
1029.3 | 0.04765163
1029.4 | 0.04777692
1029.5 | 0.04794907
1029.6 | 0.04799386
1029.7 | 0.04886299
1029.8 | 0.04940493
1029.9 | 0.0503733
1030 | 0.05130834
1030.1 | 0.05309625
1030.2 | 0.05476316
1030.3 | 0.0562378
1030.4 | 0.05719453
1030.5 | 0.05819534
1030.6 | 0.0601567
1030.7 | 0.06224363
1030.8 | 0.06393934
1030.9 | 0.06524789
1031 | 0.06645554
1031.1 | 0.06725101
1031.2 | 0.06802424
1031.3 | 0.06770747
1031.4 | 0.06734945
1031.5 | 0.06562738
1031.6 | 0.0643085
1031.7 | 0.06229665
1031.8 | 0.05948917
1031.9 | 0.05593867
1032 | 0.05297619
1032.1 | 0.05011599
1032.2 | 0.04661133
1032.3 | 0.04325951
1032.4 | 0.040648
1032.5 | 0.03863265
1032.6 | 0.03605977
1032.7 | 0.03384882
1032.8 | 0.03185752
1032.9 | 0.03023567
1033 | 0.02884231
1033.1 | 0.02778908
1033.2 | 0.02669523
1033.3 | 0.02553781
1033.4 | 0.02432235
1033.5 | 0.02328087
1033.6 | 0.02252174
1033.7 | 0.02188365
1033.8 | 0.02155269
1033.9 | 0.02090111
1034 | 0.02035646
1034.1 | 0.01981061
1034.2 | 0.01900628
1034.3 | 0.0183423
1034.4 | 0.01808005
1034.5 | 0.01804451
1034.6 | 0.01818476
1034.7 | 0.01798969
1034.8 | 0.01806962
1034.9 | 0.01791396
1035 | 0.01784466
1035.1 | 0.01748552
1035.2 | 0.01740802
1035.3 | 0.01668462
1035.4 | 0.01605747
1035.5 | 0.01554087
1035.6 | 0.01536006
1035.7 | 0.01516602
1035.8 | 0.01493791
1035.9 | 0.01479205
1036 | 0.0148079
1036.1 | 0.01470411
1036.2 | 0.01447499
1036.3 | 0.0141309
1036.4 | 0.01381807
1036.5 | 0.01357728
1036.6 | 0.01349468
1036.7 | 0.01330075
1036.8 | 0.01322693
1036.9 | 0.01329686
1037 | 0.01359937
1037.1 | 0.01383267
1037.2 | 0.01406922
1037.3 | 0.01396765
1037.4 | 0.01397255
1037.5 | 0.01383045
1037.6 | 0.01374875
1037.7 | 0.01380299
1037.8 | 0.01357109
1037.9 | 0.01366743
1038 | 0.01336893
1038.1 | 0.01335996
1038.2 | 0.01285177
1038.3 | 0.01312123
1038.4 | 0.01323486
1038.5 | 0.01346032
1038.6 | 0.01277553
1038.7 | 0.01204911
1038.8 | 0.01200643
1038.9 | 0.01236617
1039 | 0.0126157
1039.1 | 0.01288004
1039.2 | 0.01303133
1039.3 | 0.01339784
1039.4 | 0.01308358
1039.5 | 0.0127599
1039.6 | 0.01204253
1039.7 | 0.01180497
1039.8 | 0.01193855
1039.9 | 0.01254453
1040 | 0.01275388
1040.1 | 0.01209419
1040.2 | 0.01115297
1040.3 | 0.01100988
1040.4 | 0.0112682
1040.5 | 0.01160201
1040.6 | 0.01136072
1040.7 | 0.01119387
1040.8 | 0.01105679
1040.9 | 0.0109418
1041 | 0.01077592
1041.1 | 0.01112763
1041.2 | 0.01123114
1041.3 | 0.01138843
1041.4 | 0.01106031
1041.5 | 0.01099027
1041.6 | 0.01066499
1041.7 | 0.010456
1041.8 | 0.01058187
1041.9 | 0.01099643
1042 | 0.01072089
1042.1 | 0.010375
1042.2 | 0.01006926
1042.3 | 0.01012375
1042.4 | 0.01002857
1042.5 | 0.009481062
1042.6 | 0.009511096
1042.7 | 0.00931479
1042.8 | 0.00927717
1042.9 | 0.009024537
1043 | 0.008504179
1043.1 | 0.008293641
1043.2 | 0.007732159
1043.3 | 0.007757459
1043.4 | 0.007849084
1043.5 | 0.00821007
1043.6 | 0.008170935
1043.7 | 0.00846258
1043.8 | 0.00837657
1043.9 | 0.008697112
1044 | 0.008708162
1044.1 | 0.008937798
1044.2 | 0.008749177
1044.3 | 0.008895065
1044.4 | 0.009028346
1044.5 | 0.009416589
1044.6 | 0.009590137
1044.7 | 0.009341998
1044.8 | 0.009473366
1044.9 | 0.009264995
1045 | 0.009198057
1045.1 | 0.00881213
1045.2 | 0.00806885
1045.3 | 0.007877544
1045.4 | 0.007738785
1045.5 | 0.008204606
1045.6 | 0.007789676
1045.7 | 0.007983435
1045.8 | 0.008472101
1045.9 | 0.008611569
1046 | 0.008411551
1046.1 | 0.007962896
1046.2 | 0.007898366
1046.3 | 0.007518986
1046.4 | 0.007464243
1046.5 | 0.007517648
1046.6 | 0.008189166
1046.7 | 0.008362528
1046.8 | 0.008476997
1046.9 | 0.00832714
1047 | 0.008131237
1047.1 | 0.008214585
1047.2 | 0.007748286
1047.3 | 0.007457761
1047.4 | 0.006602688
1047.5 | 0.00648213
1047.6 | 0.005994446
1047.7 | 0.006586123
1047.8 | 0.006652308
1047.9 | 0.007019827
1048 | 0.00681928
1048.1 | 0.006715171
1048.2 | 0.006497241
1048.3 | 0.006283508
1048.4 | 0.006290129
1048.5 | 0.006378229
1048.6 | 0.006353462
1048.7 | 0.005806403
1048.8 | 0.005232104
1048.9 | 0.004751155
1049 | 0.00458587
1049.1 | 0.004154649
1049.2 | 0.004331154
1049.3 | 0.004104691
1049.4 | 0.004242205
1049.5 | 0.004005798
1049.6 | 0.003920182
1049.7 | 0.003865914
1049.8 | 0.003658916
1049.9 | 0.003683577
1050 | 0.003550833
1050.1 | 0.003134685
1050.2 | 0.002976119
1050.3 | 0.003127487
1050.4 | 0.003495958
1050.5 | 0.003773045
1050.6 | 0.003487175
1050.7 | 0.003921223
1050.8 | 0.004234428
1050.9 | 0.004945135
1051 | 0.004801067
1051.1 | 0.004684424
1051.2 | 0.004804692
1051.3 | 0.004958487
1051.4 | 0.005467315
1051.5 | 0.005747121
1051.6 | 0.005976997
1051.7 | 0.005989205
1051.8 | 0.005990192
1051.9 | 0.006415895
1052 | 0.006181482
1052.1 | 0.006254832
1052.2 | 0.005979499
1052.3 | 0.006519111
1052.4 | 0.006612471
1052.5 | 0.006481295
1052.6 | 0.006014756
1052.7 | 0.005719286
1052.8 | 0.005927252
1052.9 | 0.005778136
1053 | 0.0059318
1053.1 | 0.0060229
1053.2 | 0.006436547
1053.3 | 0.006356506
1053.4 | 0.006093981
1053.5 | 0.00584061
1053.6 | 0.00583368
1053.7 | 0.005994508
1053.8 | 0.005951578
1053.9 | 0.006064069
1054 | 0.006297804
1054.1 | 0.00683882
1054.2 | 0.006872357
1054.3 | 0.006298083
1054.4 | 0.005511345
1054.5 | 0.005043587
1054.6 | 0.005246752
1054.7 | 0.005228752
1054.8 | 0.005678878
1054.9 | 0.005925006
1055 | 0.00628683
1055.1 | 0.00631971
1055.2 | 0.006302945
1055.3 | 0.006464516
1055.4 | 0.006521511
1055.5 | 0.006311552
1055.6 | 0.005899231
1055.7 | 0.005517547
1055.8 | 0.005421696
1055.9 | 0.005670708
1056 | 0.005981639
1056.1 | 0.006070852
1056.2 | 0.006097105
1056.3 | 0.00598881
1056.4 | 0.006289109
1056.5 | 0.006583763
1056.6 | 0.006545123
1056.7 | 0.00633804
1056.8 | 0.00610593
1056.9 | 0.00622587
1057 | 0.006127319
1057.1 | 0.005692974
1057.2 | 0.005538568
1057.3 | 0.005288771
1057.4 | 0.005171816
1057.5 | 0.004882401
1057.6 | 0.004755451
1057.7 | 0.004762392
1057.8 | 0.004619009
1057.9 | 0.004901636
1058 | 0.004912232
1058.1 | 0.004960319
1058.2 | 0.00486908
1058.3 | 0.005036643
1058.4 | 0.005132849
1058.5 | 0.004980138
1058.6 | 0.004898531
1058.7 | 0.005067355
1058.8 | 0.00539499
1058.9 | 0.005458815
1059 | 0.005487281
1059.1 | 0.005701198
1059.2 | 0.005882887
1059.3 | 0.005832753
1059.4 | 0.005752713
1059.5 | 0.005784387
1059.6 | 0.005690797
1059.7 | 0.005377002
1059.8 | 0.005203227
1059.9 | 0.005213699
1060 | 0.004872168
1060.1 | 0.004590118
1060.2 | 0.00433043
1060.3 | 0.004382572
1060.4 | 0.004229171
1060.5 | 0.004230784
1060.6 | 0.004316491
1060.7 | 0.004511125
1060.8 | 0.004698706
1060.9 | 0.004737364
1061 | 0.004882644
1061.1 | 0.00496033
1061.2 | 0.005277048
1061.3 | 0.005551096
1061.4 | 0.005928484
1061.5 | 0.006031307
1061.6 | 0.006116537
1061.7 | 0.006020393
1061.8 | 0.00594401
1061.9 | 0.005770646
1062 | 0.005446403
1062.1 | 0.004990029
1062.2 | 0.004763165
1062.3 | 0.004635369
1062.4 | 0.004682399
1062.5 | 0.004678595
1062.6 | 0.004626419
1062.7 | 0.004371804
1062.8 | 0.004184555
1062.9 | 0.003919054
1063 | 0.003727145
1063.1 | 0.003560835
1063.2 | 0.003559877
1063.3 | 0.003653951
1063.4 | 0.003800494
1063.5 | 0.003949607
1063.6 | 0.004062796
1063.7 | 0.004072746
1063.8 | 0.004020684
1063.9 | 0.003897667
1064 | 0.003816041
1064.1 | 0.003700623
1064.2 | 0.003567312
1064.3 | 0.003470929
1064.4 | 0.00341055
1064.5 | 0.003490909
1064.6 | 0.003578876
1064.7 | 0.003650419
1064.8 | 0.00359567
1064.9 | 0.003631211
1065 | 0.00357955
1065.1 | 0.003495681
1065.2 | 0.00339959
1065.3 | 0.003447494
1065.4 | 0.003459617
1065.5 | 0.003504219
1065.6 | 0.003455802
1065.7 | 0.003341835
1065.8 | 0.003278226
1065.9 | 0.003205753
1066 | 0.00341505
1066.1 | 0.003512166
1066.2 | 0.003700291
1066.3 | 0.003719772
1066.4 | 0.003760651
1066.5 | 0.003733799
1066.6 | 0.003715963
1066.7 | 0.003574121
1066.8 | 0.003505091
1066.9 | 0.003449762
1067 | 0.003369777
1067.1 | 0.003238678
1067.2 | 0.0031227
1067.3 | 0.002985985
1067.4 | 0.003007735
1067.5 | 0.00305936
1067.6 | 0.003072769
1067.7 | 0.002969769
1067.8 | 0.002962181
1067.9 | 0.003070475
1068 | 0.003042583
1068.1 | 0.003060716
1068.2 | 0.003232662
1068.3 | 0.003286285
1068.4 | 0.003358359
1068.5 | 0.003578885
1068.6 | 0.003755781
1068.7 | 0.003749871
1068.8 | 0.003757705
1068.9 | 0.003936726
1069 | 0.003928118
1069.1 | 0.004003386
1069.2 | 0.004115621
1069.3 | 0.004321351
1069.4 | 0.004502273
1069.5 | 0.004630639
1069.6 | 0.004837773
1069.7 | 0.004935268
1069.8 | 0.004947389
1069.9 | 0.004842119
1070 | 0.004996387
1070.1 | 0.005105722
1070.2 | 0.0051717
1070.3 | 0.005163862
1070.4 | 0.00525173
1070.5 | 0.005319444
1070.6 | 0.005173508
1070.7 | 0.004863118
1070.8 | 0.004599953
1070.9 | 0.004347608
1071 | 0.004284464
1071.1 | 0.004388927
1071.2 | 0.004561732
1071.3 | 0.004638259
1071.4 | 0.004662925
1071.5 | 0.00476276
1071.6 | 0.004799387
1071.7 | 0.00507417
1071.8 | 0.00522277
1071.9 | 0.005329448
1072 | 0.005170533
1072.1 | 0.004963907
1072.2 | 0.00471104
1072.3 | 0.00443535
1072.4 | 0.004381216
1072.5 | 0.004394763
1072.6 | 0.004489004
1072.7 | 0.004603786
1072.8 | 0.004622316
1072.9 | 0.004795317
1073 | 0.004823875
1073.1 | 0.004698789
1073.2 | 0.004556724
1073.3 | 0.004442647
1073.4 | 0.004470132
1073.5 | 0.004478705
1073.6 | 0.004541936
1073.7 | 0.004597909
1073.8 | 0.004552376
1073.9 | 0.004573477
1074 | 0.00455449
1074.1 | 0.004660501
1074.2 | 0.004684237
1074.3 | 0.004688095
1074.4 | 0.004698724
1074.5 | 0.00479943
1074.6 | 0.004780201
1074.7 | 0.004824605
1074.8 | 0.004768
1074.9 | 0.004823318
1075 | 0.004762924
1075.1 | 0.004661694
1075.2 | 0.004546986
1075.3 | 0.004417996
1075.4 | 0.004258368
1075.5 | 0.004268719
1075.6 | 0.004123481
1075.7 | 0.004073964
1075.8 | 0.003930196
1075.9 | 0.003947671
1076 | 0.00380309
1076.1 | 0.003629639
1076.2 | 0.003491072
1076.3 | 0.003368974
1076.4 | 0.003257251
1076.5 | 0.003166503
1076.6 | 0.003145205
1076.7 | 0.003019801
1076.8 | 0.002904359
1076.9 | 0.0028633
1077 | 0.002919684
1077.1 | 0.002983294
1077.2 | 0.003012145
1077.3 | 0.003145148
1077.4 | 0.003278199
1077.5 | 0.003348581
1077.6 | 0.003393963
1077.7 | 0.003534695
1077.8 | 0.003725079
1077.9 | 0.003757179
1078 | 0.003853338
1078.1 | 0.003888611
1078.2 | 0.00386516
1078.3 | 0.003781945
1078.4 | 0.003675999
1078.5 | 0.003569524
1078.6 | 0.003486966
1078.7 | 0.003602133
1078.8 | 0.003566499
1078.9 | 0.003736255
1079 | 0.003875044
1079.1 | 0.004014531
1079.2 | 0.004119127
1079.3 | 0.004238919
1079.4 | 0.004229523
1079.5 | 0.004174379
1079.6 | 0.004044787
1079.7 | 0.004025508
1079.8 | 0.003880824
1079.9 | 0.003836835
1080 | 0.00377091
1080.1 | 0.003824028
1080.2 | 0.003806675
1080.3 | 0.003861555
1080.4 | 0.003953003
1080.5 | 0.003968328
1080.6 | 0.004017445
1080.7 | 0.004035657
1080.8 | 0.004070779
1080.9 | 0.00392992
1081 | 0.003881725
1081.1 | 0.003647468
1081.2 | 0.003615601
1081.3 | 0.003409266
1081.4 | 0.003188403
1081.5 | 0.002894557
1081.6 | 0.002573263
1081.7 | 0.002275491
1081.8 | 0.001966352
1081.9 | 0.001629302
1082 | 0.001342152
1082.1 | 0.001154182
1082.2 | 0.0009898227
1082.3 | 0.000881464
1082.4 | 0.0008945362
1082.5 | 0.001200026
1082.6 | 0.001618798
1082.7 | 0.001862981
1082.8 | 0.001997433
1082.9 | 0.001943793
1083 | 0.001816723
1083.1 | 0.001714131
1083.2 | 0.001846938
1083.3 | 0.00193769
1083.4 | 0.002050573
1083.5 | 0.002023105
1083.6 | 0.002152959
1083.7 | 0.002191351
1083.8 | 0.002175765
1083.9 | 0.002242248
1084 | 0.002256115
1084.1 | 0.002239163
1084.2 | 0.002122367
1084.3 | 0.002122293
1084.4 | 0.002029654
1084.5 | 0.001783706
1084.6 | 0.001578996
1084.7 | 0.00138336
1084.8 | 0.001319639
1084.9 | 0.001259619
1085 | 0.001210177
1085.1 | 0.001211654
1085.2 | 0.001145225
1085.3 | 0.001163658
1085.4 | 0.001119577
1085.5 | 0.001095889
1085.6 | 0.0009732902
1085.7 | 0.0009271488
1085.8 | 0.0009175848
1085.9 | 0.001022655
1086 | 0.001028482
1086.1 | 0.001112691
1086.2 | 0.001038598
1086.3 | 0.0009734793
1086.4 | 0.0008722521
1086.5 | 0.0008281703
1086.6 | 0.0007652612
1086.7 | 0.0007858431
1086.8 | 0.0008520279
1086.9 | 0.0009487522
1087 | 0.00094651
1087.1 | 0.00100273
1087.2 | 0.0009585501
1087.3 | 0.0009811749
1087.4 | 0.0009145734
1087.5 | 0.0009340848
1087.6 | 0.0008112574
1087.7 | 0.0007317096
1087.8 | 0.0005520334
1087.9 | 0.0004481908
1088 | 0.0003953618
1088.1 | 0.0004523907
1088.2 | 0.000462007
1088.3 | 0.0005077419
1088.4 | 0.0004794533
1088.5 | 0.0003886108
1088.6 | 0.0002581044
1088.7 | 0.0002331431
1088.8 | 0.0002224053
1088.9 | 0.00021985
1089 | 0.000254044
1089.1 | 0.0003341895
1089.2 | 0.0004351993
1089.3 | 0.0004710395
1089.4 | 0.0005665278
1089.5 | 0.000659141
1089.6 | 0.0007341399
1089.7 | 0.0006887099
1089.8 | 0.0007575145
1089.9 | 0.0007933294
1090 | 0.0008993648
1090.1 | 0.0009212674
1090.2 | 0.001043788
1090.3 | 0.0009614738
1090.4 | 0.0009580146
1090.5 | 0.0007798777
1090.6 | 0.0006780368
1090.7 | 0.0004535615
1090.8 | 0.0004044663
1090.9 | 0.0003030864
1091 | 0.0004135933
1091.1 | 0.0004823664
1091.2 | 0.0007723627
1091.3 | 0.0009334922
1091.4 | 0.001156851
1091.5 | 0.001265811
1091.6 | 0.001455981
1091.7 | 0.001493144
1091.8 | 0.001557429
1091.9 | 0.001589659
1092 | 0.001572348
1092.1 | 0.00154463
1092.2 | 0.001630653
1092.3 | 0.001664518
1092.4 | 0.001805368
1092.5 | 0.001919463
1092.6 | 0.002047191
1092.7 | 0.002186257
1092.8 | 0.002289637
1092.9 | 0.002184215
1093 | 0.00211196
1093.1 | 0.00215958
1093.2 | 0.00223129
1093.3 | 0.002261509
1093.4 | 0.002274229
1093.5 | 0.002259356
1093.6 | 0.002227948
1093.7 | 0.002248266
1093.8 | 0.002252872
1093.9 | 0.002326427
1094 | 0.002376076
1094.1 | 0.002456128
1094.2 | 0.002352985
1094.3 | 0.002221931
1094.4 | 0.002105603
1094.5 | 0.002028484
1094.6 | 0.002064702
1094.7 | 0.002027725
1094.8 | 0.002104743
1094.9 | 0.002029562
1095 | 0.002085526
1095.1 | 0.001879541
1095.2 | 0.001785749
1095.3 | 0.001529504
1095.4 | 0.001466989
1095.5 | 0.001294576
1095.6 | 0.00129166
1095.7 | 0.00123706
1095.8 | 0.001333785
1095.9 | 0.00131924
1096 | 0.00134927
1096.1 | 0.001336973
1096.2 | 0.001357642
1096.3 | 0.001312649
1096.4 | 0.001360873
1096.5 | 0.001304531
1096.6 | 0.001328648
1096.7 | 0.001365665
1096.8 | 0.001545171
1096.9 | 0.001565656
1097 | 0.001695807
1097.1 | 0.001693067
1097.2 | 0.001596837
1097.3 | 0.001340441
1097.4 | 0.001193492
1097.5 | 0.001142549
1097.6 | 0.001185557
1097.7 | 0.001104016
1097.8 | 0.001108076
1097.9 | 0.0009831874
1098 | 0.0009293192
1098.1 | 0.0007272472
1098.2 | 0.0007104456
1098.3 | 0.0005838245
1098.4 | 0.0006244592
1098.5 | 0.0005802525
1098.6 | 0.0006874299
1098.7 | 0.0006798844
1098.8 | 0.0007693836
1098.9 | 0.0007327486
1099 | 0.0007471213
1099.1 | 0.0007249435
1099.2 | 0.0006956659
1099.3 | 0.0006022691
1099.4 | 0.0006738707
1099.5 | 0.0006897341
1099.6 | 0.0006743388
1099.7 | 0.0006688614
1099.8 | 0.0007071227
1099.9 | 0.0006547282
1100 | 0.0006345793