## YbQXGlass Abs CS's
Yb:QXGlass-Kigre-Absorption Cross-Sections at 295 K
2017
D. Brown
Instrument: Shimadzu SolidSpec-3700 DUV High-Resolution Spectrophotometer
Sample Length: 1 mm
Spectral Sampling Interval: 0.5 nm
Slitwidth: 1 nm
Scan Speed: 0.83 nm/sec
Assume From Chinn and King Paper (IEEE JQE 42, 1128-1136, 2006) That Yb Doping is 22.0 wt-% Equivalent to 2.04 x 1021 ions/cm3
Sellmeier Equation Found in Paper:
Sarder et. al., Judd–Ofelt analysis of the Er3+ 4f 11 absorption intensities in phosphate glass: Er3+, Yb3+, J. Appl. Phys. 93, 2041-2046 (2003)
Wavelength (nm) | Absorption Cross-Section (cm2) (x 1020)
800 | 0.006977204
800.5 | 0.005237466
801 | 0.005841412
801.5 | 0.006336979
802 | 0.001349246
802.5 | 0.003627071
803 | 0.0008733208
803.5 | 0.005647936
804 | 0.006306824
804.5 | 0.006748178
805 | 0.004302711
805.5 | 0.002139726
806 | 0.003064694
806.5 | 0.00344889
807 | 0.002316406
807.5 | 0.0008628398
808 | 0.001299273
808.5 | 0.002547167
809 | 0.005047674
809.5 | 0.0009358366
810 | 0.006528
810.5 | 0.001917171
811 | 8.77693e-05
811.5 | 0.004745079
812 | 0.001715174
812.5 | 0.001287881
813 | 0.0002142635
813.5 | 0.001729227
814 | 0.00216626
814.5 | 0.002766044
815 | 0.0001252079
815.5 | 0.002721197
816 | 0.001698443
816.5 | 0.001487046
817 | 0.0001975507
817.5 | 0.001388284
818 | 0.001770885
818.5 | 0.002207834
819 | 0.001024315
819.5 | 0.00205479
820 | 0.00395482
820.5 | 0.002496498
821 | 0.005104716
821.5 | 0.00342612
822 | 0.003918693
822.5 | 0.003272573
823 | 0.004905274
823.5 | 0.005236056
824 | 0.002961059
824.5 | 0.001775738
825 | 0.003782885
825.5 | 0.006179608
826 | 0.004823383
826.5 | 0.004827823
827 | 0.005267259
827.5 | 0.004510676
828 | 0.004406471
828.5 | 0.00343439
829 | 0.005502544
829.5 | 0.005289285
830 | 0.004749969
830.5 | 0.004319817
831 | 0.005737789
831.5 | 0.004165686
832 | 0.004713064
832.5 | 0.005805276
833 | 0.005210974
833.5 | 0.004345863
834 | 0.005818236
834.5 | 0.003594988
835 | 0.004467367
835.5 | 0.004254488
836 | 0.002795413
836.5 | 0.004860472
837 | 0.00453877
837.5 | 0.005249553
838 | 0.004058728
838.5 | 0.003791763
839 | 0.004175716
839.5 | 0.003854441
840 | 0.003858653
840.5 | 0.004188353
841 | 0.004192549
841.5 | 0.004305284
842 | 0.003387584
842.5 | 0.003716927
843 | 0.004426371
843.5 | 0.00258809
844 | 0.006229569
844.5 | 0.005199483
845 | 0.002222043
845.5 | 0.005316503
846 | 0.005755914
846.5 | 0.003479026
847 | 0.002887472
847.5 | 0.00555052
848 | 0.004576169
848.5 | 0.00317039
849 | 0.002741471
849.5 | 0.004642684
850 | 0.005081405
850.5 | 0.005411705
851 | 0.003407297
851.5 | 0.005039167
852 | 0.00504319
852.5 | 0.003961379
853 | 0.003640108
853.5 | 0.006633947
854 | 0.005276661
854.5 | 0.004900165
855 | 0.003927116
855.5 | 0.00436508
856 | 0.004586184
856.5 | 0.004807376
857 | 0.005354839
857.5 | 0.005957343
858 | 0.005471488
858.5 | 0.004768805
859 | 0.00564254
859.5 | 0.004830953
860 | 0.006194775
860.5 | 0.005926385
861 | 0.005223038
861.5 | 0.006424379
862 | 0.00463316
862.5 | 0.006704679
863 | 0.005401639
863.5 | 0.006494333
864 | 0.00786264
864.5 | 0.007211063
865 | 0.006669383
865.5 | 0.007055001
866 | 0.007167956
866.5 | 0.008373897
867 | 0.006412108
867.5 | 0.007834707
868 | 0.008002468
868.5 | 0.008224965
869 | 0.009323783
869.5 | 0.008779723
870 | 0.008673991
870.5 | 0.009006295
871 | 0.008353162
871.5 | 0.00890424
872 | 0.008634227
872.5 | 0.008583222
873 | 0.008860656
873.5 | 0.008973897
874 | 0.009415963
874.5 | 0.009584147
875 | 0.009533004
875.5 | 0.009701212
876 | 0.009869468
876.5 | 0.01003777
877 | 0.01037087
877.5 | 0.01059427
878 | 0.01098272
878.5 | 0.01115136
879 | 0.01165034
879.5 | 0.01159891
880 | 0.01182282
880.5 | 0.01221218
881 | 0.01216067
881.5 | 0.01343371
882 | 0.01393495
882.5 | 0.01360673
883 | 0.01438489
883.5 | 0.01444384
884 | 0.01472437
884.5 | 0.01517141
885 | 0.01550783
885.5 | 0.01617778
886 | 0.01701561
886.5 | 0.01818954
887 | 0.0183605
887.5 | 0.0190343
888 | 0.01903782
888.5 | 0.02004847
889 | 0.0212296
889.5 | 0.02196352
890 | 0.02298016
890.5 | 0.02382955
891 | 0.02462385
891.5 | 0.02564598
892 | 0.02695414
892.5 | 0.02832274
893 | 0.02963802
893.5 | 0.03067058
894 | 0.03256634
894.5 | 0.03418114
895 | 0.03632201
895.5 | 0.03777495
896 | 0.03969832
896.5 | 0.04186338
897 | 0.0439204
897.5 | 0.04574992
898 | 0.04806041
898.5 | 0.05091828
899 | 0.05331316
899.5 | 0.05620182
900 | 0.05886503
900.5 | 0.06148181
901 | 0.06509384
901.5 | 0.0682999
902 | 0.07183811
902.5 | 0.07533929
903 | 0.07905506
903.5 | 0.0835635
904 | 0.08759927
904.5 | 0.09186295
905 | 0.09655654
905.5 | 0.1016921
906 | 0.1063476
906.5 | 0.112533
907 | 0.1194142
907.5 | 0.1261846
908 | 0.1330498
908.5 | 0.1404416
909 | 0.1481647
909.5 | 0.1565288
910 | 0.1651885
910.5 | 0.1743872
911 | 0.184936
911.5 | 0.1956366
912 | 0.2053486
912.5 | 0.214507
913 | 0.2233307
913.5 | 0.2309366
914 | 0.2382253
914.5 | 0.2437645
915 | 0.2482955
915.5 | 0.2515201
916 | 0.2533222
916.5 | 0.2532353
917 | 0.2522484
917.5 | 0.2506358
918 | 0.2476015
918.5 | 0.2448515
919 | 0.2420288
919.5 | 0.2386098
920 | 0.2354751
920.5 | 0.2341768
921 | 0.2329683
921.5 | 0.2323667
922 | 0.2321972
922.5 | 0.2328912
923 | 0.2343657
923.5 | 0.2364536
924 | 0.2394255
924.5 | 0.2429445
925 | 0.2464
925.5 | 0.2499694
926 | 0.2541964
926.5 | 0.2578232
927 | 0.2618436
927.5 | 0.2656199
928 | 0.2698912
928.5 | 0.2724169
929 | 0.2752383
929.5 | 0.2775077
930 | 0.2792174
930.5 | 0.2801711
931 | 0.280555
931.5 | 0.2804628
932 | 0.280085
932.5 | 0.2790426
933 | 0.2774342
933.5 | 0.2759254
934 | 0.2745153
934.5 | 0.2726405
935 | 0.2709596
935.5 | 0.2693775
936 | 0.2678934
936.5 | 0.2670618
937 | 0.2665092
937.5 | 0.2665122
938 | 0.2669781
938.5 | 0.2676298
939 | 0.2686541
939.5 | 0.2697737
940 | 0.2713629
940.5 | 0.2735201
941 | 0.2760641
941.5 | 0.2790009
942 | 0.2815736
942.5 | 0.2846396
943 | 0.2876283
943.5 | 0.2908297
944 | 0.2942479
944.5 | 0.2977888
945 | 0.3020512
945.5 | 0.30605
946 | 0.3099805
946.5 | 0.3134333
947 | 0.3174236
947.5 | 0.3216537
948 | 0.3257116
948.5 | 0.3296982
949 | 0.333399
949.5 | 0.3377696
950 | 0.3417477
950.5 | 0.3453235
951 | 0.3488161
951.5 | 0.3525542
952 | 0.3554327
952.5 | 0.3582166
953 | 0.3604557
953.5 | 0.3633811
954 | 0.3659838
954.5 | 0.3684864
955 | 0.3705441
955.5 | 0.3726103
956 | 0.37457
956.5 | 0.3761902
957 | 0.378048
957.5 | 0.3789809
958 | 0.3806158
958.5 | 0.3815536
959 | 0.3822588
959.5 | 0.382965
960 | 0.3837897
960.5 | 0.3842628
961 | 0.3847363
961.5 | 0.3850924
962 | 0.3859207
962.5 | 0.3863957
963 | 0.3871079
963.5 | 0.387821
964 | 0.3886538
964.5 | 0.389607
965 | 0.3909196
965.5 | 0.3930733
966 | 0.3948758
966.5 | 0.3978928
967 | 0.402269
967.5 | 0.4075473
968 | 0.414757
968.5 | 0.4229646
969 | 0.4358645
969.5 | 0.4501882
970 | 0.4681427
970.5 | 0.4895422
971 | 0.523813
971.5 | 0.5719142
972 | 0.633789
972.5 | 0.7275286
973 | 0.8423352
973.5 | 1.017564
974 | 1.226271
974.5 | 1.443733
975 | 1.579339
975.5 | 1.59997
976 | 1.496524
976.5 | 1.331102
977 | 1.181237
977.5 | 1.035016
978 | 0.8944413
978.5 | 0.7781816
979 | 0.6771724
979.5 | 0.5959934
980 | 0.5181083
980.5 | 0.4698753
981 | 0.4280195
981.5 | 0.3993036
982 | 0.3711458
982.5 | 0.3488756
983 | 0.3274688
983.5 | 0.3129208
984 | 0.298891
984.5 | 0.2871774
985 | 0.2771532
985.5 | 0.2687216
986 | 0.2618049
986.5 | 0.2541721
987 | 0.2482578
987.5 | 0.2428545
988 | 0.238208
988.5 | 0.2321372
989 | 0.2258002
989.5 | 0.2196281
990 | 0.213865
990.5 | 0.2092375
991 | 0.2042458
991.5 | 0.1998694
992 | 0.1956917
992.5 | 0.1921053
993 | 0.1870485
993.5 | 0.1835246
994 | 0.180181
994.5 | 0.1775538
995 | 0.1745572
995.5 | 0.1720362
996 | 0.169073
996.5 | 0.1668064
997 | 0.1640247
997.5 | 0.1612587
998 | 0.1589536
998.5 | 0.156216
999 | 0.1542286
999.5 | 0.1517368
1000 | 0.1493303
1000.5 | 0.1469357
1001 | 0.1444806
1001.5 | 0.1407482
1002 | 0.1377546
1002.5 | 0.1347085
1003 | 0.1318921
1003.5 | 0.1288123
1004 | 0.1253357
1004.5 | 0.1215394
1005 | 0.1183871
1005.5 | 0.114712
1006 | 0.1105931
1006.5 | 0.1068422
1007 | 0.1030536
1007.5 | 0.1000836
1008 | 0.09654287
1008.5 | 0.09309243
1009 | 0.0901176
1009.5 | 0.08684016
1010 | 0.0833299
1010.5 | 0.08041364
1011 | 0.07757753
1011.5 | 0.07519569
1012 | 0.07201633
1012.5 | 0.06959945
1013 | 0.06737921
1013.5 | 0.06523032
1014 | 0.06254158
1014.5 | 0.05980688
1015 | 0.05769092
1015.5 | 0.05582465
1016 | 0.05390554
1016.5 | 0.05193424
1017 | 0.05003031
1017.5 | 0.04854849
1018 | 0.04659862
1018.5 | 0.0447153
1019 | 0.04301498
1019.5 | 0.04178803
1020 | 0.04056414
1020.5 | 0.03905255
1021 | 0.03766155
1021.5 | 0.03662145
1022 | 0.03546812
1022.5 | 0.03414481
1023 | 0.03282507
1023.5 | 0.03173792
1024 | 0.03065318
1024.5 | 0.02951383
1025 | 0.0284909
1025.5 | 0.02758367
1026 | 0.02662144
1026.5 | 0.0256611
1027 | 0.02458975
1027.5 | 0.02385877
1028 | 0.02284759
1028.5 | 0.02206306
1029 | 0.02105558
1029.5 | 0.02044178
1030 | 0.0194935
1030.5 | 0.0186028
1031 | 0.01799207
1031.5 | 0.01754897
1032 | 0.01682844
1032.5 | 0.01599803
1033 | 0.01550134
1033.5 | 0.01489447
1034 | 0.01428835
1034.5 | 0.01368298
1035 | 0.01318863
1035.5 | 0.01291516
1036 | 0.01231149
1036.5 | 0.01181852
1037 | 0.01143592
1037.5 | 0.01083407
1038 | 0.01034259
1038.5 | 0.009961143
1039 | 0.009525261
1039.5 | 0.009144449
1040 | 0.008709293
1040.5 | 0.008383711
1041 | 0.008058344
1041.5 | 0.007624152
1042 | 0.007135881
1042.5 | 0.006811341
1043 | 0.00632388
1043.5 | 0.006271619
1044 | 0.00600198
1044.5 | 0.005732488
1045 | 0.005571702
1045.5 | 0.005248192
1046 | 0.004979111
1046.5 | 0.004710177
1047 | 0.004658075
1047.5 | 0.004497633
1048 | 0.004283098
1048.5 | 0.004231034
1049 | 0.004124847
1049.5 | 0.003802282
1050 | 0.003533984
1050.5 | 0.003481992
1051 | 0.003321922
1051.5 | 0.003161903
1052 | 0.003163956
1052.5 | 0.002949989
1053 | 0.002844064
1053.5 | 0.002738158
1054 | 0.002416495
1054.5 | 0.002310679
1055 | 0.002258796
1055.5 | 0.001991326
1056 | 0.001885595
1056.5 | 0.001779886
1057 | 0.001620349
1057.5 | 0.001568528
1058 | 0.001409057
1058.5 | 0.001195836
1059 | 0.001251646
1059.5 | 0.00114606
1060 | 0.000986719
1060.5 | 0.0008274277
1061 | 0.0007756739
1061.5 | 0.0008314221
1062 | 0.0006184401
1062.5 | 0.0005129779
1063 | 0.0004612476
1063.5 | 0.0001947339
1064 | 0.0001967149
1064.5 | 0.0001986929
1065 | 9.331018e-05
1065.5 | 9.528239e-05
1066 | -6.374105e-05
1066.5 | -0.0001154272
1067 | -0.0001671103
1067.5 | -0.0003796775
1068 | -0.0003240966
1068.5 | -0.000375765
1069 | -0.0005346473
1069.5 | -0.0006934797
1070 | -0.0005843517
1070.5 | -0.0006895901
1071 | -0.0006340616
1071.5 | -0.0007392941
1072 | -0.0006837771
1072.5 | -0.0006818452
1073 | -0.001001321
1073.5 | -0.0009993946
1074 | -0.000836795
1074.5 | -0.0009955504
1075 | -0.000886521
1075.5 | -0.0008846059
1076 | -0.001043352
1076.5 | -0.001094984
1077 | -0.000985989
1077.5 | -0.001037632
1078 | -0.001196337
1078.5 | -0.001247962
1079 | -0.001246066
1079.5 | -0.001083585
1080 | -0.00118876
1080.5 | -0.001347426
1081 | -0.001238512
1081.5 | -0.001183106
1082 | -0.001288268
1082.5 | -0.00139341
1083 | -0.00133803
1083.5 | -0.001282647
1084 | -0.001334291
1084.5 | -0.001546415
1085 | -0.001277051
1085.5 | -0.001382208
1086 | -0.001433851
1086.5 | -0.001431996
1087 | -0.001483639
1087.5 | -0.001374795
1088 | -0.001479943
1088.5 | -0.001531587
1089 | -0.001476257
1089.5 | -0.001474418
1090 | -0.001579553
1090.5 | -0.001631197
1091 | -0.001629366
1091.5 | -0.00146709
1092 | -0.001625712
1092.5 | -0.001570412
1093 | -0.001568592
1093.5 | -0.001566774
1094 | -0.001618436
1094.5 | -0.001563147
1095 | -0.001454365
1095.5 | -0.001613006
1096 | -0.001504242
1096.5 | -0.001555922
1097 | -0.00150064
1097.5 | -0.001552326
1098 | -0.001497049
1098.5 | -0.001655687
1099 | -0.001493467
1099.5 | -0.001652111
1100 | -0.001489896