## Abs CS Data
Yb:YAG Absorption
2015
C. Moore, D. Brown
Instrument: Shimadzu SolidSpec-3700 DUV High-Resolution Spectrophotometer
Crystal : Onyx Optics, SCL # 2
YAG Sellmeier Equation: Handbook of Optics, Vol. 2, OSA, M. Bass Ed., McGraw Hill (1995)
Crystal Doping: 5.0 at-% Yb = Total Number Density of 6.925 x 1020 ions/cm3
Sample Length: 4.87 mm
Slit Width: 1 nm
Sampling Interval: 0.05 nm
Scan Speed: 1.67 nm/sec
Wavelength (nm) | Absorption CS (cm2) (x1020) 250K
850 | -0.0001806186249
850.05 | -2.07050293e-05
850.1 | 5.957525802e-05
850.15 | 0.0001398727884
850.2 | 0.0002999284571
850.25 | 0.0004201635859
850.3 | 0.0004606471336
850.35 | 0.0003814674878
850.4 | 0.0003820612805
850.45 | 0.0003427750326
850.5 | 0.0003832500802
850.55 | 0.0003838438729
850.6 | 0.0002648096868
850.65 | 0.00030527502
850.7 | 0.0002261305889
850.75 | 0.0002665922792
850.8 | 0.0001874551339
850.85 | 0.0002677798646
850.9 | 0.0003082451978
850.95 | 0.0003487153882
851 | 0.0004689638743
851.05 | 0.0005094522792
851.1 | 0.0006297541945
851.15 | 0.0007900199371
851.2 | 0.0007906137298
851.25 | 0.0008311373494
851.3 | 0.0007918013152
851.35 | 0.0008323249348
851.4 | 0.0009527324942
851.45 | 0.0009533262869
851.5 | 0.0009938669067
851.55 | 0.001114328
851.6 | 0.001194855
851.65 | 0.001035599
851.7 | 0.0009962420775
851.75 | 0.001076743
851.8 | 0.001117296
851.85 | 0.001197823
851.9 | 0.001198416956
851.95 | 0.0009992086124
852 | 0.001039754
852.05 | 0.001000396
852.1 | 0.0008811616522
852.15 | 0.0008817542306
852.2 | 0.0009622283202
852.25 | 0.00100276894
852.3 | 0.00108327
852.35 | 0.001083862
852.4 | 0.001044501
852.45 | 0.001164974
852.5 | 0.001360016
852.55 | 0.001408588
852.6 | 0.001445017
852.65 | 0.001566447
852.7 | 0.001445017
852.75 | 0.001493589
852.8 | 0.001493589
852.85 | 0.001445017
852.9 | 0.001493589
852.95 | 0.001566447
853 | 0.00145716
853.05 | 0.001372159
853.1 | 0.001493589
853.15 | 0.001615019
853.2 | 0.00145716
853.25 | 0.001651448
853.3 | 0.00170002
853.35 | 0.001736449
853.4 | 0.001736449
853.45 | 0.001857879
853.5 | 0.00182145
853.55 | 0.001894308
853.6 | 0.001894308
853.65 | 0.001857879
853.7 | 0.001894308
853.75 | 0.002015738
853.8 | 0.002015738
853.85 | 0.00218574
853.9 | 0.002222169
853.95 | 0.00230717
854 | 0.00230717
854.05 | 0.002343599
854.1 | 0.002501458
854.15 | 0.002707889
854.2 | 0.00267146
854.25 | 0.002586459
854.3 | 0.002586459
854.35 | 0.002513601
854.4 | 0.002392171
854.45 | 0.00230717
854.5 | 0.002355742
854.55 | 0.002355742
854.6 | 0.002477172
854.65 | 0.00230717
854.7 | 0.00230717
854.75 | 0.00230717
854.8 | 0.002392171
854.85 | 0.0024286
854.9 | 0.002513601
854.95 | 0.00255003
855 | 0.002720032
855.05 | 0.002720032
855.1 | 0.002756461
855.15 | 0.002720032
855.2 | 0.002841462
855.25 | 0.002926463
855.3 | 0.002962892
855.35 | 0.003084322
855.4 | 0.002999321
855.45 | 0.002962892
855.5 | 0.003120751
855.55 | 0.003084322
855.6 | 0.002999321
855.65 | 0.003084322
855.7 | 0.003205752
855.75 | 0.003205752
855.8 | 0.003132894
855.85 | 0.003169323
855.9 | 0.003084322
855.95 | 0.003290753
856 | 0.003290753
856.05 | 0.003254324
856.1 | 0.003327182
856.15 | 0.003497184
856.2 | 0.003533613
856.25 | 0.003460755
856.3 | 0.003582185
856.35 | 0.003618614
856.4 | 0.003655043
856.45 | 0.003655043
856.5 | 0.003655043
856.55 | 0.003776473
856.6 | 0.003740044
856.65 | 0.003655043
856.7 | 0.003667186
856.75 | 0.003740044
856.8 | 0.003788616
856.85 | 0.003582185
856.9 | 0.003545756
856.95 | 0.003582185
857 | 0.003630757
857.05 | 0.003582185
857.1 | 0.003545756
857.15 | 0.003630757
857.2 | 0.003703615
857.25 | 0.003630757
857.3 | 0.003630757
857.35 | 0.003630757
857.4 | 0.003873617
857.45 | 0.004031476
857.5 | 0.004116477
857.55 | 0.004189335
857.6 | 0.004274336
857.65 | 0.004395766
857.7 | 0.004444338
857.75 | 0.004444338
857.8 | 0.004687198
857.85 | 0.004760056
857.9 | 0.004845057
857.95 | 0.004723627
858 | 0.004760056
858.05 | 0.004845057
858.1 | 0.004808628
858.15 | 0.004893629
858.2 | 0.004845057
858.25 | 0.004845057
858.3 | 0.005015059
858.35 | 0.004966487
858.4 | 0.004893629
858.45 | 0.005015059
858.5 | 0.005257919
858.55 | 0.005257919
858.6 | 0.005257919
858.65 | 0.005415778
858.7 | 0.00546435
858.75 | 0.005622209
858.8 | 0.005658638
858.85 | 0.005622209
858.9 | 0.005780068
858.95 | 0.00595007
859 | 0.00595007
859.05 | 0.005865069
859.1 | 0.006035071
859.15 | 0.006107929
859.2 | 0.0060715
859.25 | 0.006120072
859.3 | 0.006035071
859.35 | 0.006120072
859.4 | 0.006120072
859.45 | 0.006035071
859.5 | 0.006035071
859.55 | 0.006035071
859.6 | 0.006083643
859.65 | 0.006083643
859.7 | 0.005998642
859.75 | 0.006035071
859.8 | 0.005998642
859.85 | 0.006083643
859.9 | 0.006035071
859.95 | 0.006083643
860 | 0.006120072
860.05 | 0.006120072
860.1 | 0.006168644
860.15 | 0.006168644
860.2 | 0.006120072
860.25 | 0.006120072
860.3 | 0.006168644
860.35 | 0.006168644
860.4 | 0.006132215
860.45 | 0.006205073
860.5 | 0.006290074
860.55 | 0.006205073
860.6 | 0.006253645
860.65 | 0.006168644
860.7 | 0.006168644
860.75 | 0.006095786
860.8 | 0.006095786
860.85 | 0.006010785
860.9 | 0.006095786
860.95 | 0.006180787
861 | 0.006180787
861.05 | 0.006180787
861.1 | 0.006180787
861.15 | 0.006180787
861.2 | 0.006059357
861.25 | 0.006059357
861.3 | 0.006144358
861.35 | 0.006180787
861.4 | 0.006059357
861.45 | 0.005937927
861.5 | 0.005937927
861.55 | 0.005901498
861.6 | 0.005901498
861.65 | 0.005816497
861.7 | 0.005780068
861.75 | 0.005816497
861.8 | 0.005780068
861.85 | 0.005743639
861.9 | 0.005780068
861.95 | 0.005901498
862 | 0.005901498
862.05 | 0.005780068
862.1 | 0.005743639
862.15 | 0.00570721
862.2 | 0.00570721
862.25 | 0.005743639
862.3 | 0.005743639
862.35 | 0.005792211
862.4 | 0.005792211
862.45 | 0.005743639
862.5 | 0.005670781
862.55 | 0.00570721
862.6 | 0.005670781
862.65 | 0.00570721
862.7 | 0.005670781
862.75 | 0.005670781
862.8 | 0.005670781
862.85 | 0.00570721
862.9 | 0.00570721
862.95 | 0.005755782
863 | 0.00570721
863.05 | 0.005792211
863.1 | 0.005913641
863.15 | 0.005962213
863.2 | 0.005913641
863.25 | 0.005998642
863.3 | 0.005998642
863.35 | 0.005998642
863.4 | 0.005962213
863.45 | 0.005877212
863.5 | 0.005840783
863.55 | 0.005804354
863.6 | 0.005755782
863.65 | 0.005719353
863.7 | 0.005719353
863.75 | 0.005767925
863.8 | 0.005719353
863.85 | 0.005719353
863.9 | 0.005804354
863.95 | 0.005840783
864 | 0.005962213
864.05 | 0.006010785
864.1 | 0.006047214
864.15 | 0.006132215
864.2 | 0.006095786
864.25 | 0.006047214
864.3 | 0.005974356
864.35 | 0.006047214
864.4 | 0.006132215
864.45 | 0.006059357
864.5 | 0.006132215
864.55 | 0.006180787
864.6 | 0.006302217
864.65 | 0.006375075
864.7 | 0.006375075
864.75 | 0.006423647
864.8 | 0.006460076
864.85 | 0.006581506
864.9 | 0.006545077
864.95 | 0.006545077
865 | 0.006581506
865.05 | 0.006593649
865.1 | 0.006593649
865.15 | 0.006508648
865.2 | 0.006545077
865.25 | 0.006630078
865.3 | 0.006715079
865.35 | 0.006751508
865.4 | 0.006715079
865.45 | 0.006872938
865.5 | 0.00692151
865.55 | 0.00704294
865.6 | 0.007127941
865.65 | 0.007079369
865.7 | 0.00716437
865.75 | 0.007249371
865.8 | 0.007249371
865.85 | 0.007249371
865.9 | 0.007334372
865.95 | 0.007492231
866 | 0.007492231
866.05 | 0.007492231
866.1 | 0.007613661
866.15 | 0.007613661
866.2 | 0.007662233
866.25 | 0.007698662
866.3 | 0.007662233
866.35 | 0.007735091
866.4 | 0.007868664
866.45 | 0.007905093
866.5 | 0.007820092
866.55 | 0.007868664
866.6 | 0.008026523
866.65 | 0.008111524
866.7 | 0.008196525
866.75 | 0.008269383
866.8 | 0.008354384
866.85 | 0.008439385
866.9 | 0.008524386
866.95 | 0.008560815
867 | 0.008524386
867.05 | 0.008682245
867.1 | 0.008730817
867.15 | 0.008730817
867.2 | 0.008730817
867.25 | 0.008767246
867.3 | 0.008815818
867.35 | 0.008888676
867.4 | 0.008937248
867.45 | 0.008973677
867.5 | 0.009058678
867.55 | 0.009216537
867.6 | 0.009180108
867.65 | 0.009301538
867.7 | 0.009386539
867.75 | 0.00947154
867.8 | 0.00947154
867.85 | 0.009556541
867.9 | 0.00959297
867.95 | 0.009641542
868 | 0.009677971
868.05 | 0.0097144
868.1 | 0.0097144
868.15 | 0.009920831
868.2 | 0.009969403
868.25 | 0.009969403
868.3 | 0.010090833
868.35 | 0.010212263
868.4 | 0.010260835
868.45 | 0.010297264
868.5 | 0.010455123
868.55 | 0.010588696
868.6 | 0.010625125
868.65 | 0.010710126
868.7 | 0.010710126
868.75 | 0.010710126
868.8 | 0.010831556
868.85 | 0.010952986
868.9 | 0.010916557
868.95 | 0.011037987
869 | 0.011037987
869.05 | 0.011086559
869.1 | 0.01117156
869.15 | 0.011207989
869.2 | 0.01129299
869.25 | 0.01141442
869.3 | 0.011584422
869.35 | 0.011705852
869.4 | 0.01165728
869.45 | 0.011705852
869.5 | 0.011742281
869.55 | 0.011863711
869.6 | 0.011912283
869.65 | 0.011948712
869.7 | 0.012082285
869.75 | 0.012118714
869.8 | 0.012033713
869.85 | 0.012033713
869.9 | 0.011997284
869.95 | 0.012118714
870 | 0.012203715
870.05 | 0.012288716
870.1 | 0.012373717
870.15 | 0.012373717
870.2 | 0.012458718
870.25 | 0.012531576
870.3 | 0.012580148
870.35 | 0.012701578
870.4 | 0.012701578
870.45 | 0.01287158
870.5 | 0.01287158
870.55 | 0.012956581
870.6 | 0.013078011
870.65 | 0.013078011
870.7 | 0.013199441
870.75 | 0.013163012
870.8 | 0.013248013
870.85 | 0.013284442
870.9 | 0.013333014
870.95 | 0.013405872
871 | 0.013454444
871.05 | 0.013539445
871.1 | 0.013539445
871.15 | 0.013539445
871.2 | 0.013539445
871.25 | 0.013503016
871.3 | 0.013575874
871.35 | 0.013624446
871.4 | 0.013745876
871.45 | 0.013709447
871.5 | 0.013745876
871.55 | 0.013745876
871.6 | 0.013794448
871.65 | 0.013830877
871.7 | 0.013830877
871.75 | 0.01396445
871.8 | 0.014122309
871.85 | 0.014170881
871.9 | 0.01420731
871.95 | 0.01420731
872 | 0.014292311
872.05 | 0.014413741
872.1 | 0.014498742
872.15 | 0.014583743
872.2 | 0.014632315
872.25 | 0.014753745
872.3 | 0.014790174
872.35 | 0.014838746
872.4 | 0.014838746
872.45 | 0.014875175
872.5 | 0.014875175
872.55 | 0.014838746
872.6 | 0.014838746
872.65 | 0.014923747
872.7 | 0.014960176
872.75 | 0.015045177
872.8 | 0.015045177
872.85 | 0.015093749
872.9 | 0.015093749
872.95 | 0.015215179
873 | 0.015130178
873.05 | 0.015215179
873.1 | 0.015348752
873.15 | 0.01542161
873.2 | 0.01542161
873.25 | 0.015506611
873.3 | 0.015591612
873.35 | 0.015676613
873.4 | 0.015761614
873.45 | 0.015810186
873.5 | 0.015810186
873.55 | 0.015931616
873.6 | 0.016053046
873.65 | 0.016101618
873.7 | 0.016138047
873.75 | 0.016186619
873.8 | 0.016186619
873.85 | 0.01627162
873.9 | 0.016308049
873.95 | 0.016429479
874 | 0.01651448
874.05 | 0.016648053
874.1 | 0.016733054
874.15 | 0.016818055
874.2 | 0.016854484
874.25 | 0.016890913
874.3 | 0.016975914
874.35 | 0.017109487
874.4 | 0.017194488
874.45 | 0.017279489
874.5 | 0.017279489
874.55 | 0.017400919
874.6 | 0.017522349
874.65 | 0.017655922
874.7 | 0.017862353
874.75 | 0.017983783
874.8 | 0.018153785
874.85 | 0.018287358
874.9 | 0.018372359
874.95 | 0.018493789
875 | 0.01857879
875.05 | 0.018833793
875.1 | 0.019003795
875.15 | 0.019125225
875.2 | 0.019210226
875.25 | 0.019295227
875.3 | 0.019380228
875.35 | 0.019416657
875.4 | 0.01955023
875.45 | 0.019720232
875.5 | 0.019890234
875.55 | 0.020011664
875.6 | 0.020011664
875.65 | 0.020096665
875.7 | 0.020145237
875.75 | 0.020230238
875.8 | 0.020351668
875.85 | 0.02040024
875.9 | 0.020570242
875.95 | 0.020691672
876 | 0.020740244
876.05 | 0.020740244
876.1 | 0.020898103
876.15 | 0.021068105
876.2 | 0.021238107
876.25 | 0.021286679
876.3 | 0.021408109
876.35 | 0.021578111
876.4 | 0.021833114
876.45 | 0.021966687
876.5 | 0.022051688
876.55 | 0.02222169
876.6 | 0.022391692
876.65 | 0.022513122
876.7 | 0.022598123
876.75 | 0.022683124
876.8 | 0.022901698
876.85 | 0.0230717
876.9 | 0.023108129
876.95 | 0.023156701
877 | 0.023326703
877.05 | 0.023460276
877.1 | 0.023496705
877.15 | 0.023630278
877.2 | 0.023836709
877.25 | 0.023970282
877.3 | 0.024091712
877.35 | 0.024261714
877.4 | 0.024443859
877.45 | 0.024613861
877.5 | 0.024783863
877.55 | 0.024953865
877.6 | 0.025123867
877.65 | 0.025293869
877.7 | 0.025427442
877.75 | 0.025512443
877.8 | 0.025682445
877.85 | 0.025852447
877.9 | 0.02598602
877.95 | 0.026071021
878 | 0.026192451
878.05 | 0.026362453
878.1 | 0.026544598
878.15 | 0.0267146
878.2 | 0.026884602
878.25 | 0.027018175
878.3 | 0.027224606
878.35 | 0.02744318
878.4 | 0.027576753
878.45 | 0.027746755
878.5 | 0.027965329
878.55 | 0.02817176
878.6 | 0.028305333
878.65 | 0.028475335
878.7 | 0.028560336
878.75 | 0.028693909
878.8 | 0.028961055
878.85 | 0.029131057
878.9 | 0.029301059
878.95 | 0.029471061
879 | 0.029568205
879.05 | 0.029604634
879.1 | 0.029774636
879.15 | 0.02999321
879.2 | 0.030175355
879.25 | 0.03047893
879.3 | 0.030648932
879.35 | 0.030818934
879.4 | 0.031001079
879.45 | 0.03120751
879.5 | 0.031389655
879.55 | 0.031608229
879.6 | 0.031826803
879.65 | 0.031960376
879.7 | 0.032045377
879.75 | 0.032263951
879.8 | 0.032385381
879.85 | 0.032518954
879.9 | 0.032652527
879.95 | 0.0327861
880 | 0.032871101
880.05 | 0.032956102
880.1 | 0.033174676
880.15 | 0.033308249
880.2 | 0.033490394
880.25 | 0.033660396
880.3 | 0.033708968
880.35 | 0.03387897
880.4 | 0.034061115
880.45 | 0.034146116
880.5 | 0.034316118
880.55 | 0.034534692
880.6 | 0.034765409
880.65 | 0.03485041
880.7 | 0.035020412
880.75 | 0.035068984
880.8 | 0.035202557
880.85 | 0.035372559
880.9 | 0.035506132
880.95 | 0.035603276
881 | 0.035724706
881.05 | 0.035858279
881.1 | 0.035858279
881.15 | 0.035991852
881.2 | 0.036088996
881.25 | 0.036222569
881.3 | 0.036343999
881.35 | 0.036441143
881.4 | 0.036526144
881.45 | 0.036574716
881.5 | 0.036574716
881.55 | 0.036708289
881.6 | 0.036744718
881.65 | 0.036878291
881.7 | 0.036975435
881.75 | 0.037109008
881.8 | 0.037109008
881.85 | 0.037242581
881.9 | 0.037327582
881.95 | 0.037412583
882 | 0.037509727
882.05 | 0.037594728
882.1 | 0.0376433
882.15 | 0.037679729
882.2 | 0.037679729
882.25 | 0.037594728
882.3 | 0.037679729
882.35 | 0.037728301
882.4 | 0.0376433
882.45 | 0.037691872
882.5 | 0.0376433
882.55 | 0.037691872
882.6 | 0.037691872
882.65 | 0.037728301
882.7 | 0.037825445
882.75 | 0.037910446
882.8 | 0.037861874
882.85 | 0.037874017
882.9 | 0.037959018
882.95 | 0.03800759
883 | 0.038141163
883.05 | 0.038177592
883.1 | 0.038226164
883.15 | 0.038226164
883.2 | 0.038226164
883.25 | 0.038226164
883.3 | 0.038177592
883.35 | 0.038311165
883.4 | 0.038311165
883.45 | 0.038323308
883.5 | 0.038456881
883.55 | 0.038359737
883.6 | 0.038323308
883.65 | 0.038323308
883.7 | 0.038323308
883.75 | 0.038408309
883.8 | 0.038408309
883.85 | 0.03849331
883.9 | 0.038505453
883.95 | 0.038505453
884 | 0.038590454
884.05 | 0.038541882
884.1 | 0.038590454
884.15 | 0.038675455
884.2 | 0.038724027
884.25 | 0.038772599
884.3 | 0.038772599
884.35 | 0.0388576
884.4 | 0.0388576
884.45 | 0.0388576
884.5 | 0.0388576
884.55 | 0.0388576
884.6 | 0.0388576
884.65 | 0.038906172
884.7 | 0.038954744
884.75 | 0.038991173
884.8 | 0.039088317
884.85 | 0.039136889
884.9 | 0.039173318
884.95 | 0.03922189
885 | 0.039270462
885.05 | 0.039306891
885.1 | 0.039404035
885.15 | 0.039440464
885.2 | 0.039489036
885.25 | 0.039452607
885.3 | 0.039537608
885.35 | 0.03958618
885.4 | 0.039671181
885.45 | 0.039719753
885.5 | 0.039804754
885.55 | 0.039853326
885.6 | 0.039986899
885.65 | 0.040023328
885.7 | 0.0400719
885.75 | 0.040205473
885.8 | 0.040302617
885.85 | 0.040339046
885.9 | 0.040387618
885.95 | 0.040521191
886 | 0.040606192
886.05 | 0.040703336
886.1 | 0.040788337
886.15 | 0.040836909
886.2 | 0.040970482
886.25 | 0.041055483
886.3 | 0.041104055
886.35 | 0.041201199
886.4 | 0.041237628
886.45 | 0.0412862
886.5 | 0.041334772
886.55 | 0.041371201
886.6 | 0.041468345
886.65 | 0.041553346
886.7 | 0.041553346
886.75 | 0.041553346
886.8 | 0.041601918
886.85 | 0.041686919
886.9 | 0.041735491
886.95 | 0.041832635
887 | 0.041832635
887.05 | 0.041832635
887.1 | 0.041869064
887.15 | 0.041869064
887.2 | 0.041917636
887.25 | 0.041966208
887.3 | 0.04201478
887.35 | 0.042051209
887.4 | 0.04201478
887.45 | 0.04201478
887.5 | 0.04201478
887.55 | 0.042063352
887.6 | 0.042099781
887.65 | 0.042148353
887.7 | 0.042196925
887.75 | 0.042196925
887.8 | 0.042281926
887.85 | 0.042281926
887.9 | 0.042281926
887.95 | 0.042330498
888 | 0.042415499
888.05 | 0.04237907
888.1 | 0.042427642
888.15 | 0.042512643
888.2 | 0.042597644
888.25 | 0.042694788
888.3 | 0.042646216
888.35 | 0.042694788
888.4 | 0.04274336
888.45 | 0.042779789
888.5 | 0.042828361
888.55 | 0.042961934
888.6 | 0.043059078
888.65 | 0.043192651
888.7 | 0.043192651
888.75 | 0.043192651
888.8 | 0.043241223
888.85 | 0.043374796
888.9 | 0.043459797
888.95 | 0.043556941
889 | 0.043641942
889.05 | 0.043775515
889.1 | 0.043824087
889.15 | 0.04395766
889.2 | 0.044054804
889.25 | 0.044091233
889.3 | 0.044139805
889.35 | 0.044236949
889.4 | 0.044273378
889.45 | 0.044455523
889.5 | 0.044552667
889.55 | 0.044589096
889.6 | 0.044589096
889.65 | 0.04468624
889.7 | 0.044734812
889.75 | 0.044819813
889.8 | 0.044953386
889.85 | 0.04505053
889.9 | 0.045135531
889.95 | 0.045281247
890 | 0.045317676
890.05 | 0.04541482
890.1 | 0.045633394
890.15 | 0.04577911
890.2 | 0.045864111
890.25 | 0.045997684
890.3 | 0.046094828
890.35 | 0.046179829
890.4 | 0.046276973
890.45 | 0.046410546
890.5 | 0.04650769
890.55 | 0.046592691
890.6 | 0.046726264
890.65 | 0.046774836
890.7 | 0.046823408
890.75 | 0.046956981
890.8 | 0.047054125
890.85 | 0.047139126
890.9 | 0.047321271
890.95 | 0.047454844
891 | 0.04760056
891.05 | 0.047782705
891.1 | 0.047916278
891.15 | 0.048049851
891.2 | 0.048280568
891.25 | 0.048377712
891.3 | 0.048511285
891.35 | 0.04869343
891.4 | 0.048827003
891.45 | 0.049009148
891.5 | 0.049106292
891.55 | 0.049191293
891.6 | 0.049373438
891.65 | 0.049470582
891.7 | 0.049652727
891.75 | 0.049749871
891.8 | 0.049980588
891.85 | 0.050114161
891.9 | 0.050199162
891.95 | 0.050344878
892 | 0.050429879
892.05 | 0.050660596
892.1 | 0.050842741
892.15 | 0.050988457
892.2 | 0.051170602
892.25 | 0.051352747
892.3 | 0.051534892
892.35 | 0.051583464
892.4 | 0.051717037
892.45 | 0.052044898
892.5 | 0.052227043
892.55 | 0.052409188
892.6 | 0.052639905
892.65 | 0.052834193
892.7 | 0.053016338
892.75 | 0.053247055
892.8 | 0.0534292
892.85 | 0.053708489
892.9 | 0.05403635
892.95 | 0.054315639
893 | 0.054497784
893.05 | 0.054728501
893.1 | 0.055104934
893.15 | 0.055335651
893.2 | 0.055517796
893.25 | 0.055748513
893.3 | 0.056076374
893.35 | 0.056307091
893.4 | 0.056501379
893.45 | 0.056683524
893.5 | 0.056914241
893.55 | 0.057157101
893.6 | 0.05743639
893.65 | 0.057569963
893.7 | 0.057849252
893.75 | 0.058128541
893.8 | 0.058371401
893.85 | 0.058553546
893.9 | 0.058832835
893.95 | 0.059027123
894 | 0.05925784
894.05 | 0.059452128
894.1 | 0.059585701
894.15 | 0.059828561
894.2 | 0.059962134
894.25 | 0.060059278
894.3 | 0.060204994
894.35 | 0.06035071
894.4 | 0.060484283
894.45 | 0.060629999
894.5 | 0.060775715
894.55 | 0.060860716
894.6 | 0.060909288
894.65 | 0.061055004
894.7 | 0.061055004
894.75 | 0.061103576
894.8 | 0.06120072
894.85 | 0.061297864
894.9 | 0.061346436
894.95 | 0.061395008
895 | 0.061395008
895.05 | 0.061395008
895.1 | 0.061480009
895.15 | 0.06144358
895.2 | 0.061395008
895.25 | 0.061395008
895.3 | 0.06144358
895.35 | 0.061346436
895.4 | 0.061249292
895.45 | 0.061249292
895.5 | 0.06120072
895.55 | 0.061164291
895.6 | 0.061164291
895.65 | 0.061115719
895.7 | 0.061164291
895.75 | 0.061164291
895.8 | 0.061212863
895.85 | 0.061212863
895.9 | 0.061212863
895.95 | 0.061261435
896 | 0.061212863
896.05 | 0.061212863
896.1 | 0.061261435
896.15 | 0.061261435
896.2 | 0.061310007
896.25 | 0.061261435
896.3 | 0.061310007
896.35 | 0.061407151
896.4 | 0.061504295
896.45 | 0.061504295
896.5 | 0.061601439
896.55 | 0.06168644
896.6 | 0.061783584
896.65 | 0.061880728
896.7 | 0.061977872
896.75 | 0.062160017
896.8 | 0.062305733
896.85 | 0.062451449
896.9 | 0.062500021
896.95 | 0.062597165
897 | 0.06277931
897.05 | 0.062925026
897.1 | 0.063167886
897.15 | 0.063350031
897.2 | 0.063592891
897.25 | 0.063787179
897.3 | 0.063920752
897.35 | 0.064163612
897.4 | 0.064406472
897.45 | 0.064637189
897.5 | 0.064928621
897.55 | 0.065171481
897.6 | 0.06545077
897.65 | 0.065742202
897.7 | 0.065972919
897.75 | 0.066215779
897.8 | 0.066458639
897.85 | 0.066798643
897.9 | 0.06702936
897.95 | 0.06727222
898 | 0.067563652
898.05 | 0.06775794
898.1 | 0.067952228
898.15 | 0.068231517
898.2 | 0.068425805
898.25 | 0.068717237
898.3 | 0.069008669
898.35 | 0.069300101
898.4 | 0.069542961
898.45 | 0.069882965
898.5 | 0.070222969
898.55 | 0.070465829
898.6 | 0.07079369
898.65 | 0.071133694
898.7 | 0.071425126
898.75 | 0.07176513
898.8 | 0.072068705
898.85 | 0.072408709
898.9 | 0.072700141
898.95 | 0.072991573
899 | 0.073331577
899.05 | 0.073623009
899.1 | 0.073963013
899.15 | 0.07431516
899.2 | 0.074606592
899.25 | 0.074946596
899.3 | 0.075189456
899.35 | 0.075541603
899.4 | 0.075784463
899.45 | 0.076027323
899.5 | 0.076367327
899.55 | 0.076719474
899.6 | 0.077059478
899.65 | 0.077363053
899.7 | 0.077654485
899.75 | 0.078006632
899.8 | 0.078346636
899.85 | 0.078698783
899.9 | 0.079038787
899.95 | 0.079390934
900 | 0.079840225
900.05 | 0.080192372
900.1 | 0.080483804
900.15 | 0.080884523
900.2 | 0.081285242
900.25 | 0.081588817
900.3 | 0.081977393
900.35 | 0.082378112
900.4 | 0.082778831
900.45 | 0.083191693
900.5 | 0.083640984
900.55 | 0.083993131
900.6 | 0.084442422
900.65 | 0.084843141
900.7 | 0.085195288
900.75 | 0.085656722
900.8 | 0.086106013
900.85 | 0.086567447
900.9 | 0.086968166
900.95 | 0.087381028
901 | 0.087878891
901.05 | 0.088243181
901.1 | 0.0886439
901.15 | 0.089056762
901.2 | 0.089518196
901.25 | 0.089918915
901.3 | 0.090283205
901.35 | 0.090744639
901.4 | 0.091096786
901.45 | 0.091509648
901.5 | 0.091873938
901.55 | 0.092238228
901.6 | 0.092541803
901.65 | 0.092954665
901.7 | 0.093318955
901.75 | 0.093671102
901.8 | 0.09398682
901.85 | 0.094302538
901.9 | 0.094557541
901.95 | 0.094921831
902 | 0.095225406
902.05 | 0.095589696
902.1 | 0.095856842
902.15 | 0.09617256
902.2 | 0.096378991
902.25 | 0.096633994
902.3 | 0.096949712
902.35 | 0.097314002
902.4 | 0.097581148
902.45 | 0.097884723
902.5 | 0.098103297
902.55 | 0.0983583
902.6 | 0.098625446
902.65 | 0.098880449
902.7 | 0.099256882
902.75 | 0.099511885
902.8 | 0.099827603
902.85 | 0.100143321
902.9 | 0.100361895
902.95 | 0.100616898
903 | 0.100835472
903.05 | 0.101090475
903.1 | 0.101357621
903.15 | 0.101624767
903.2 | 0.101891913
903.25 | 0.102098344
903.3 | 0.10236549
903.35 | 0.102632636
903.4 | 0.102839067
903.45 | 0.103106213
903.5 | 0.103373359
903.55 | 0.103689077
903.6 | 0.104004795
903.65 | 0.104271941
903.7 | 0.104599802
903.75 | 0.104806233
903.8 | 0.105134094
903.85 | 0.10540124
903.9 | 0.105716958
903.95 | 0.106032676
904 | 0.106409109
904.05 | 0.106676255
904.1 | 0.106943401
904.15 | 0.107161975
904.2 | 0.107489836
904.25 | 0.107756982
904.3 | 0.108133415
904.35 | 0.108509848
904.4 | 0.108825566
904.45 | 0.109262714
904.5 | 0.109639147
904.55 | 0.109906293
904.6 | 0.110343441
904.65 | 0.110719874
904.7 | 0.111157022
904.75 | 0.111642742
904.8 | 0.112189177
904.85 | 0.112735612
904.9 | 0.113221332
904.95 | 0.11365848
905 | 0.114095628
905.05 | 0.114581348
905.1 | 0.115079211
905.15 | 0.115625646
905.2 | 0.116232796
905.25 | 0.116730659
905.3 | 0.117167807
905.35 | 0.117604955
905.4 | 0.117993531
905.45 | 0.118442822
905.5 | 0.118940685
905.55 | 0.119377833
905.6 | 0.119875696
905.65 | 0.120324987
905.7 | 0.120713563
905.75 | 0.121162854
905.8 | 0.121612145
905.85 | 0.122049293
905.9 | 0.122450012
905.95 | 0.122947875
906 | 0.123348594
906.05 | 0.12373717
906.1 | 0.124125746
906.15 | 0.124575037
906.2 | 0.124915041
906.25 | 0.12531576
906.3 | 0.125595049
906.35 | 0.125995768
906.4 | 0.126384344
906.45 | 0.126785063
906.5 | 0.127125067
906.55 | 0.127513643
906.6 | 0.12786579
906.65 | 0.128145079
906.7 | 0.128485083
906.75 | 0.128885802
906.8 | 0.129335093
906.85 | 0.12968724
906.9 | 0.129966529
906.95 | 0.130367248
907 | 0.130707252
907.05 | 0.131107971
907.1 | 0.131399403
907.15 | 0.131800122
907.2 | 0.132152269
907.25 | 0.132492273
907.3 | 0.132892992
907.35 | 0.133123709
907.4 | 0.133415141
907.45 | 0.133706573
907.5 | 0.134046577
907.55 | 0.134338009
907.6 | 0.134629441
907.65 | 0.134981588
907.7 | 0.135212305
907.75 | 0.135503737
907.8 | 0.135795169
907.85 | 0.136025886
907.9 | 0.13636589
907.95 | 0.136657322
908 | 0.137009469
908.05 | 0.137240186
908.1 | 0.137483046
908.15 | 0.137713763
908.2 | 0.137883765
908.25 | 0.138126625
908.3 | 0.138357342
908.35 | 0.138648774
908.4 | 0.138940206
908.45 | 0.139231638
908.5 | 0.13952307
908.55 | 0.13976593
908.6 | 0.140057362
908.65 | 0.140348794
908.7 | 0.140640226
908.75 | 0.141053088
908.8 | 0.141417378
908.85 | 0.14170881
908.9 | 0.142060957
908.95 | 0.142352389
909 | 0.142716679
909.05 | 0.143129541
909.1 | 0.143481688
909.15 | 0.14389455
909.2 | 0.144428842
909.25 | 0.144914562
909.3 | 0.145327424
909.35 | 0.145861716
909.4 | 0.146396008
909.45 | 0.147003158
909.5 | 0.14753745
909.55 | 0.148205315
909.6 | 0.148921752
909.65 | 0.149759619
909.7 | 0.150548914
909.75 | 0.151338209
909.8 | 0.152127504
909.85 | 0.153038229
909.9 | 0.153948954
909.95 | 0.154871822
910 | 0.155976835
910.05 | 0.157081848
910.1 | 0.158126146
910.15 | 0.159182587
910.2 | 0.160226885
910.25 | 0.161283326
910.3 | 0.16235191
910.35 | 0.163602639
910.4 | 0.165047656
910.45 | 0.166492673
910.5 | 0.168010548
910.55 | 0.169479851
910.6 | 0.171009869
910.65 | 0.17267346
910.7 | 0.174409909
910.75 | 0.176425647
910.8 | 0.178574958
910.85 | 0.180797127
910.9 | 0.183104297
910.95 | 0.185229322
911 | 0.187305775
911.05 | 0.189588659
911.1 | 0.191750113
911.15 | 0.194263714
911.2 | 0.196995889
911.25 | 0.199691635
911.3 | 0.202338809
911.35 | 0.204925268
911.4 | 0.207608871
911.45 | 0.210304617
911.5 | 0.213097507
911.55 | 0.216206115
911.6 | 0.219630441
911.65 | 0.22330977
911.7 | 0.226879812
911.75 | 0.230328424
911.8 | 0.233898466
911.85 | 0.237565652
911.9 | 0.24128141
911.95 | 0.245264314
912 | 0.24953865
912.05 | 0.254019417
912.1 | 0.258233038
912.15 | 0.262082369
912.2 | 0.265895271
912.25 | 0.269914604
912.3 | 0.273982509
912.35 | 0.278001842
912.4 | 0.282944043
912.45 | 0.288226248
912.5 | 0.293217021
912.55 | 0.298098507
912.6 | 0.303052851
912.65 | 0.308347199
912.7 | 0.31401798
912.75 | 0.319870906
912.8 | 0.32640384
912.85 | 0.333361779
912.9 | 0.340259003
912.95 | 0.346245502
913 | 0.352329145
913.05 | 0.358631362
913.1 | 0.364824292
913.15 | 0.371235796
913.2 | 0.377999447
913.25 | 0.385115245
913.3 | 0.392376759
913.35 | 0.398581832
913.4 | 0.404531902
913.45 | 0.410700546
913.5 | 0.416978477
913.55 | 0.423365695
913.6 | 0.430007916
913.65 | 0.437038713
913.7 | 0.443935937
913.75 | 0.45026244
913.8 | 0.456006079
913.85 | 0.461701146
913.9 | 0.467347641
913.95 | 0.472629846
914 | 0.478142768
914.05 | 0.483582832
914.1 | 0.488500747
914.15 | 0.4930058
914.2 | 0.496782273
914.25 | 0.500121598
914.3 | 0.50332735
914.35 | 0.506229527
914.4 | 0.509010274
914.45 | 0.511633162
914.5 | 0.514110334
914.55 | 0.516271788
914.6 | 0.517947522
914.65 | 0.519465397
914.7 | 0.520643268
914.75 | 0.521833282
914.8 | 0.522853294
914.85 | 0.5233633
914.9 | 0.523533302
914.95 | 0.523533302
915 | 0.523193298
915.05 | 0.522683292
915.1 | 0.522003284
915.15 | 0.521153274
915.2 | 0.520145405
915.25 | 0.518967534
915.3 | 0.517619661
915.35 | 0.516113929
915.4 | 0.51462034
915.45 | 0.513296753
915.5 | 0.511645305
915.55 | 0.510163859
915.6 | 0.508524554
915.65 | 0.506569531
915.7 | 0.504468792
915.75 | 0.502695914
915.8 | 0.50077732
915.85 | 0.498858726
915.9 | 0.496964418
915.95 | 0.49507011
916 | 0.493187945
916.05 | 0.491160064
916.1 | 0.489132183
916.15 | 0.486825013
916.2 | 0.484979277
916.25 | 0.482854252
916.3 | 0.480729227
916.35 | 0.478616345
916.4 | 0.476515606
916.45 | 0.474135578
916.5 | 0.471476261
916.55 | 0.468537655
916.6 | 0.465623335
916.65 | 0.462745444
916.7 | 0.459879696
916.75 | 0.456746802
916.8 | 0.453650337
916.85 | 0.45001958
916.9 | 0.44589096
916.95 | 0.441653053
917 | 0.437609434
917.05 | 0.433735817
917.1 | 0.429789342
917.15 | 0.42573358
917.2 | 0.42160496
917.25 | 0.417658485
917.3 | 0.413372006
917.35 | 0.408636236
917.4 | 0.404082611
917.45 | 0.400196851
917.5 | 0.395995373
917.55 | 0.391721037
917.6 | 0.387495273
917.65 | 0.383196651
917.7 | 0.378728027
917.75 | 0.373870827
917.8 | 0.368843625
917.85 | 0.364229285
917.9 | 0.359979235
917.95 | 0.355692756
918 | 0.351333419
918.05 | 0.347350515
918.1 | 0.343197609
918.15 | 0.338996131
918.2 | 0.334831082
918.25 | 0.331224611
918.3 | 0.328043145
918.35 | 0.324995252
918.4 | 0.321874501
918.45 | 0.318960181
918.5 | 0.31608229
918.55 | 0.313034397
918.6 | 0.309913646
918.65 | 0.307108613
918.7 | 0.304510011
918.75 | 0.301923552
918.8 | 0.299264235
918.85 | 0.296629204
918.9 | 0.294091317
918.95 | 0.291407714
919 | 0.2890034
919.05 | 0.286526228
919.1 | 0.284595491
919.15 | 0.282761898
919.2 | 0.281025449
919.25 | 0.279289
919.3 | 0.277904698
919.35 | 0.276532539
919.4 | 0.275172523
919.45 | 0.273885365
919.5 | 0.273035355
919.55 | 0.272197488
919.6 | 0.271347478
919.65 | 0.270582469
919.7 | 0.269829603
919.75 | 0.269161738
919.8 | 0.268651732
919.85 | 0.267983867
919.9 | 0.267486004
919.95 | 0.267073142
920 | 0.266733138
920.05 | 0.266490278
920.1 | 0.266235275
920.15 | 0.265980272
920.2 | 0.265822413
920.25 | 0.26556741
920.3 | 0.265409551
920.35 | 0.26532455
920.4 | 0.265154548
920.45 | 0.265069547
920.5 | 0.264996689
920.55 | 0.264741686
920.6 | 0.264498826
920.65 | 0.264170965
920.7 | 0.263830961
920.75 | 0.2635031
920.8 | 0.263090238
920.85 | 0.262592375
920.9 | 0.262021654
920.95 | 0.261450933
921 | 0.260625209
921.05 | 0.259726627
921.1 | 0.258743044
921.15 | 0.257771604
921.2 | 0.256873022
921.25 | 0.255901582
921.3 | 0.254772283
921.35 | 0.253642984
921.4 | 0.252440827
921.45 | 0.251080811
921.5 | 0.249720795
921.55 | 0.248530781
921.6 | 0.24735291
921.65 | 0.246162896
921.7 | 0.244985025
921.75 | 0.243807154
921.8 | 0.242641426
921.85 | 0.241390697
921.9 | 0.240152111
921.95 | 0.238913525
922 | 0.238063515
922.05 | 0.237067789
922.1 | 0.236229922
922.15 | 0.235464913
922.2 | 0.234699904
922.25 | 0.234007753
922.3 | 0.233327745
922.35 | 0.232720595
922.4 | 0.232271304
922.45 | 0.231967729
922.5 | 0.231664154
922.55 | 0.231433437
922.6 | 0.231287721
922.65 | 0.231214863
922.7 | 0.231287721
922.75 | 0.231287721
922.8 | 0.231360579
922.85 | 0.231664154
922.9 | 0.231967729
922.95 | 0.232344162
923 | 0.232805596
923.05 | 0.233339888
923.1 | 0.234092754
923.15 | 0.234942764
923.2 | 0.235780631
923.25 | 0.236618498
923.3 | 0.237541366
923.35 | 0.238622093
923.4 | 0.239629962
923.45 | 0.240710689
923.5 | 0.242034276
923.55 | 0.243357863
923.6 | 0.244766451
923.65 | 0.245956465
923.7 | 0.247219337
923.75 | 0.248482209
923.8 | 0.249830082
923.85 | 0.251190098
923.9 | 0.252635115
923.95 | 0.254322992
924 | 0.25609587
924.05 | 0.257638031
924.1 | 0.259350194
924.15 | 0.260989499
924.2 | 0.262640947
924.25 | 0.264377396
924.3 | 0.266028844
924.35 | 0.26787458
924.4 | 0.269878175
924.45 | 0.271736054
924.5 | 0.273521075
924.55 | 0.275221095
924.6 | 0.277115403
924.65 | 0.278912567
924.7 | 0.280904019
924.75 | 0.283259761
924.8 | 0.285712647
924.85 | 0.288359821
924.9 | 0.290849136
924.95 | 0.293265593
925 | 0.295694193
925.05 | 0.298329224
925.1 | 0.301170686
925.15 | 0.304109292
925.2 | 0.307557904
925.25 | 0.311127946
925.3 | 0.314248697
925.35 | 0.317405877
925.4 | 0.320781631
925.45 | 0.324388102
925.5 | 0.327933858
925.55 | 0.332001763
925.6 | 0.336336814
925.65 | 0.340708294
925.7 | 0.344630483
925.75 | 0.348479814
925.8 | 0.35226843
925.85 | 0.356202762
925.9 | 0.360185666
925.95 | 0.364095712
926 | 0.368163617
926.05 | 0.372498668
926.1 | 0.376663717
926.15 | 0.380537334
926.2 | 0.38444738
926.25 | 0.388527428
926.3 | 0.392522475
926.35 | 0.396335377
926.4 | 0.400172565
926.45 | 0.404313328
926.5 | 0.40824766
926.55 | 0.412096991
926.6 | 0.415606318
926.65 | 0.418909214
926.7 | 0.422102823
926.75 | 0.425199288
926.8 | 0.428320039
926.85 | 0.431477219
926.9 | 0.434780115
926.95 | 0.43811944
927 | 0.440815186
927.05 | 0.443401645
927.1 | 0.446000247
927.15 | 0.448623135
927.2 | 0.450978877
927.25 | 0.453492478
927.3 | 0.456018222
927.35 | 0.458288963
927.4 | 0.460280415
927.45 | 0.462004721
927.5 | 0.463729027
927.55 | 0.465611192
927.6 | 0.467056209
927.65 | 0.468513369
927.7 | 0.469982672
927.75 | 0.471160543
927.8 | 0.472338414
927.85 | 0.473370569
927.9 | 0.474269151
927.95 | 0.474864158
928 | 0.475604881
928.05 | 0.476199888
928.1 | 0.476794895
928.15 | 0.477547761
928.2 | 0.477997052
928.25 | 0.478604202
928.3 | 0.478895634
928.35 | 0.479357068
928.4 | 0.479660643
928.45 | 0.479952075
928.5 | 0.48025565
928.55 | 0.480717084
928.6 | 0.481020659
928.65 | 0.481324234
928.7 | 0.481324234
928.75 | 0.481627809
928.8 | 0.481773525
928.85 | 0.4820771
928.9 | 0.482380675
928.95 | 0.48268425
929 | 0.482987825
929.05 | 0.483303543
929.1 | 0.483607118
929.15 | 0.484056409
929.2 | 0.484372127
929.25 | 0.484979277
929.3 | 0.485586427
929.35 | 0.48620572
929.4 | 0.487128588
929.45 | 0.487893597
929.5 | 0.488670749
929.55 | 0.489593617
929.6 | 0.490528628
929.65 | 0.491621498
929.7 | 0.492556509
929.75 | 0.493807238
929.8 | 0.49507011
929.85 | 0.496478698
929.9 | 0.497753713
929.95 | 0.499016585
930 | 0.5002916
930.05 | 0.501578758
930.1 | 0.502853773
930.15 | 0.504153074
930.2 | 0.505598091
930.25 | 0.507067394
930.3 | 0.508536697
930.35 | 0.509835998
930.4 | 0.510989583
930.45 | 0.51231317
930.5 | 0.513466755
930.55 | 0.514790342
930.6 | 0.51595607
930.65 | 0.517121798
930.7 | 0.518469671
930.75 | 0.51947754
930.8 | 0.520485409
930.85 | 0.521335419
930.9 | 0.522355431
930.95 | 0.523205441
931 | 0.524225453
931.05 | 0.525075463
931.1 | 0.525937616
931.15 | 0.526787626
931.2 | 0.527309775
931.25 | 0.528001926
931.3 | 0.528511932
931.35 | 0.528864079
931.4 | 0.529386228
931.45 | 0.52955623
931.5 | 0.529896234
931.55 | 0.530078379
931.6 | 0.529908377
931.65 | 0.529908377
931.7 | 0.529908377
931.75 | 0.529726232
931.8 | 0.529386228
931.85 | 0.528864079
931.9 | 0.528354073
931.95 | 0.527661922
932 | 0.526969771
932.05 | 0.526119761
932.1 | 0.525087606
932.15 | 0.524237596
932.2 | 0.523047582
932.25 | 0.521857568
932.3 | 0.520509695
932.35 | 0.51899182
932.4 | 0.517486088
932.45 | 0.515810354
932.5 | 0.514316765
932.55 | 0.512665317
932.6 | 0.511013869
932.65 | 0.509374564
932.7 | 0.507747402
932.75 | 0.505950238
932.8 | 0.504019501
932.85 | 0.502246623
932.9 | 0.500643747
932.95 | 0.499053014
933 | 0.497632283
933.05 | 0.49604155
933.1 | 0.494475103
933.15 | 0.492908656
933.2 | 0.491354352
933.25 | 0.489800048
933.3 | 0.488561462
933.35 | 0.487322876
933.4 | 0.486096433
933.45 | 0.485027849
933.5 | 0.483959265
933.55 | 0.482890681
933.6 | 0.481979956
933.65 | 0.48122709
933.7 | 0.480474224
933.75 | 0.479867074
933.8 | 0.479417783
933.85 | 0.479114208
933.9 | 0.478810633
933.95 | 0.478810633
934 | 0.478810633
934.05 | 0.478968492
934.1 | 0.479114208
934.15 | 0.479563499
934.2 | 0.479867074
934.25 | 0.480328508
934.3 | 0.481081374
934.35 | 0.48183424
934.4 | 0.482599249
934.45 | 0.483509974
934.5 | 0.484578558
934.55 | 0.485805001
934.6 | 0.487031444
934.65 | 0.48827003
934.7 | 0.489654332
934.75 | 0.491050777
934.8 | 0.492459365
934.85 | 0.493867953
934.9 | 0.4954344
934.95 | 0.49701299
935 | 0.498603723
935.05 | 0.500194456
935.1 | 0.501797332
935.15 | 0.503558067
935.2 | 0.505173086
935.25 | 0.506958107
935.3 | 0.509240991
935.35 | 0.511208157
935.4 | 0.513515327
935.45 | 0.515676781
935.5 | 0.51802038
935.55 | 0.520376122
935.6 | 0.522574005
935.65 | 0.525124035
935.7 | 0.527698351
935.75 | 0.5306491
935.8 | 0.533611992
935.85 | 0.536064878
935.9 | 0.538724195
935.95 | 0.541395655
936 | 0.544091401
936.05 | 0.54679929
936.1 | 0.549531465
936.15 | 0.552664359
936.2 | 0.555627251
936.25 | 0.558432284
936.3 | 0.561067315
936.35 | 0.563714489
936.4 | 0.566580237
936.45 | 0.569470271
936.5 | 0.572578879
936.55 | 0.575517485
936.6 | 0.578881096
936.65 | 0.582475424
936.7 | 0.585486888
936.75 | 0.588534781
936.8 | 0.592019822
936.85 | 0.595334861
936.9 | 0.598674186
936.95 | 0.602037797
937 | 0.605874985
937.05 | 0.609748602
937.1 | 0.613440074
937.15 | 0.616730827
937.2 | 0.620058009
937.25 | 0.623640194
937.3 | 0.627246665
937.35 | 0.631132425
937.4 | 0.635054614
937.45 | 0.639498952
937.5 | 0.644222579
937.55 | 0.648290484
937.6 | 0.652406961
937.65 | 0.65681487
937.7 | 0.661283494
937.75 | 0.66580069
937.8 | 0.670123598
937.85 | 0.675284373
937.9 | 0.680238717
937.95 | 0.68474377
938 | 0.689030249
938.05 | 0.692831008
938.1 | 0.696935342
938.15 | 0.700821102
938.2 | 0.704731148
938.25 | 0.70842262
938.3 | 0.711846946
938.35 | 0.715016269
938.4 | 0.717347725
938.45 | 0.719096317
938.5 | 0.721160627
938.55 | 0.722642073
938.6 | 0.724123519
938.65 | 0.725313533
938.7 | 0.72590854
938.75 | 0.726503547
938.8 | 0.726807122
938.85 | 0.726807122
938.9 | 0.726503547
938.95 | 0.726212115
939 | 0.725617108
939.05 | 0.725022101
939.1 | 0.724427094
939.15 | 0.72323708
939.2 | 0.722350641
939.25 | 0.721464202
939.3 | 0.720286331
939.35 | 0.71910846
939.4 | 0.717942732
939.45 | 0.716777004
939.5 | 0.715611276
939.55 | 0.714457691
939.6 | 0.713012674
939.65 | 0.711859089
939.7 | 0.710717647
939.75 | 0.709576205
939.8 | 0.708714052
939.85 | 0.707584753
939.9 | 0.706734743
939.95 | 0.705884733
940 | 0.705034723
940.05 | 0.704476145
940.1 | 0.704196856
940.15 | 0.703917567
940.2 | 0.703917567
940.25 | 0.703917567
940.3 | 0.704196856
940.35 | 0.704476145
940.4 | 0.705046866
940.45 | 0.705884733
940.5 | 0.707026175
940.55 | 0.708155474
940.6 | 0.709867637
940.65 | 0.711300511
940.7 | 0.713024817
940.75 | 0.715052698
940.8 | 0.717080579
940.85 | 0.719424178
940.9 | 0.722362784
940.95 | 0.725337819
941 | 0.728324997
941.05 | 0.731348604
941.1 | 0.735003647
941.15 | 0.738087969
941.2 | 0.74181587
941.25 | 0.745264482
941.3 | 0.749065241
941.35 | 0.75323029
941.4 | 0.75711605
941.45 | 0.761050382
941.5 | 0.765021143
941.55 | 0.769368337
941.6 | 0.773096238
941.65 | 0.776860568
941.7 | 0.78067347
941.75 | 0.785214952
941.8 | 0.789829292
941.85 | 0.794127914
941.9 | 0.798122961
941.95 | 0.801790147
942 | 0.805505905
942.05 | 0.809245949
942.1 | 0.813034565
942.15 | 0.817624619
942.2 | 0.821498236
942.25 | 0.825420425
942.3 | 0.828978324
942.35 | 0.832171933
942.4 | 0.835401971
942.45 | 0.838656295
942.5 | 0.841522043
942.55 | 0.844412077
942.6 | 0.84733854
942.65 | 0.849427136
942.7 | 0.851127156
942.75 | 0.852815033
942.8 | 0.854090048
942.85 | 0.854952201
942.9 | 0.855802211
942.95 | 0.856664364
943 | 0.857089369
943.05 | 0.857089369
943.1 | 0.857089369
943.15 | 0.856664364
943.2 | 0.856239359
943.25 | 0.855377206
943.3 | 0.854527196
943.35 | 0.853252181
943.4 | 0.851552161
943.45 | 0.850289289
943.5 | 0.847763545
943.55 | 0.845262087
943.6 | 0.843185634
943.65 | 0.840307743
943.7 | 0.837441995
943.75 | 0.833799095
943.8 | 0.830593343
943.85 | 0.827011158
943.9 | 0.82268825
943.95 | 0.817648905
944 | 0.812670275
944.05 | 0.807764503
944.1 | 0.802555156
944.15 | 0.796325797
944.2 | 0.790570015
944.25 | 0.78419494
944.3 | 0.777237001
944.35 | 0.76974477
944.4 | 0.761074668
944.45 | 0.753266719
944.5 | 0.745616629
944.55 | 0.737505105
944.6 | 0.729575726
944.65 | 0.721816349
944.7 | 0.714226974
944.75 | 0.705095438
944.8 | 0.69591533
944.85 | 0.686953796
944.9 | 0.679012274
944.95 | 0.671483614
945 | 0.66361495
945.05 | 0.655916288
945.1 | 0.648375485
945.15 | 0.63981467
945.2 | 0.630768135
945.25 | 0.621490883
945.3 | 0.613537218
945.35 | 0.605753555
945.4 | 0.598346325
945.45 | 0.59087838
945.5 | 0.583374006
945.55 | 0.576209636
945.6 | 0.568037397
945.65 | 0.560411593
945.7 | 0.553320081
945.75 | 0.547272867
945.8 | 0.541140652
945.85 | 0.534947722
945.9 | 0.529021938
945.95 | 0.522865437
946 | 0.517133941
946.05 | 0.510831724
946.1 | 0.504323076
946.15 | 0.498725153
946.2 | 0.493054372
946.25 | 0.487310733
946.3 | 0.481360663
946.35 | 0.475957028
946.4 | 0.47078411
946.45 | 0.465089043
946.5 | 0.459211831
946.55 | 0.453286047
946.6 | 0.448149558
946.65 | 0.443073784
946.7 | 0.438216584
946.75 | 0.433541529
946.8 | 0.428805759
946.85 | 0.42451928
946.9 | 0.419516364
946.95 | 0.414574163
947 | 0.409959823
947.05 | 0.406134778
947.1 | 0.402224732
947.15 | 0.398484688
947.2 | 0.394659643
947.25 | 0.390749597
947.3 | 0.386548119
947.35 | 0.38226164
947.4 | 0.377926589
947.45 | 0.374089401
947.5 | 0.370397929
947.55 | 0.366645742
947.6 | 0.362808554
947.65 | 0.358910651
947.7 | 0.354952033
947.75 | 0.351248418
947.8 | 0.347884807
947.85 | 0.344460481
947.9 | 0.341473303
947.95 | 0.33830398
948 | 0.33526823
948.05 | 0.33235391
948.1 | 0.329476019
948.15 | 0.326707415
948.2 | 0.324060241
948.25 | 0.320745202
948.3 | 0.317563736
948.35 | 0.314127267
948.4 | 0.310812228
948.45 | 0.307812907
948.5 | 0.304837872
948.55 | 0.301704978
948.6 | 0.29859637
948.65 | 0.295147758
948.7 | 0.291468429
948.75 | 0.287922673
948.8 | 0.284923352
948.85 | 0.28196046
948.9 | 0.279106855
948.95 | 0.276435395
949 | 0.27346036
949.05 | 0.27066747
949.1 | 0.267898866
949.15 | 0.265142405
949.2 | 0.262750234
949.25 | 0.260455207
949.3 | 0.258415183
949.35 | 0.2562173
949.4 | 0.254201562
949.45 | 0.252197967
949.5 | 0.250279373
949.55 | 0.248300064
949.6 | 0.246405756
949.65 | 0.244596449
949.7 | 0.242957144
949.75 | 0.241475698
949.8 | 0.240152111
949.85 | 0.238840667
949.9 | 0.237614224
949.95 | 0.236387781
950 | 0.235234196
950.05 | 0.234165612
950.1 | 0.233254887
950.15 | 0.232502021
950.2 | 0.231749155
950.25 | 0.231069147
950.3 | 0.230461997
950.35 | 0.229781989
950.4 | 0.229114124
950.45 | 0.228506974
950.5 | 0.227911967
950.55 | 0.227389818
950.6 | 0.226940527
950.65 | 0.226418378
950.7 | 0.225969087
950.75 | 0.225459081
950.8 | 0.22500979
950.85 | 0.224487641
950.9 | 0.223977635
950.95 | 0.223528344
951 | 0.223018338
951.05 | 0.222496189
951.1 | 0.221986183
951.15 | 0.221391176
951.2 | 0.22088117
951.25 | 0.220371164
951.3 | 0.2197883
951.35 | 0.219205436
951.4 | 0.218622572
951.45 | 0.218185424
951.5 | 0.217675418
951.55 | 0.21723827
951.6 | 0.216728264
951.65 | 0.216218258
951.7 | 0.215720395
951.75 | 0.215283247
951.8 | 0.214773241
951.85 | 0.214348236
951.9 | 0.213911088
951.95 | 0.213558941
952 | 0.213194651
952.05 | 0.212769646
952.1 | 0.212405356
952.15 | 0.211980351
952.2 | 0.211628204
952.25 | 0.211263914
952.3 | 0.210911767
952.35 | 0.210620335
952.4 | 0.210341046
952.45 | 0.210049614
952.5 | 0.209770325
952.55 | 0.209491036
952.6 | 0.209199604
952.65 | 0.208920315
952.7 | 0.208568168
952.75 | 0.208288879
952.8 | 0.208070305
952.85 | 0.207791016
952.9 | 0.207511727
952.95 | 0.207220295
953 | 0.206868148
953.05 | 0.206516001
953.1 | 0.206103139
953.15 | 0.205750992
953.2 | 0.205398845
953.25 | 0.205119556
953.3 | 0.204767409
953.35 | 0.204342404
953.4 | 0.203990257
953.45 | 0.203577395
953.5 | 0.203091675
953.55 | 0.20266667
953.6 | 0.202253808
953.65 | 0.201768088
953.7 | 0.201282368
953.75 | 0.200796648
953.8 | 0.20023807
953.85 | 0.199691635
953.9 | 0.198999484
953.95 | 0.19817376
954 | 0.197408751
954.05 | 0.196655885
954.1 | 0.195842304
954.15 | 0.195089438
954.2 | 0.194202999
954.25 | 0.193243702
954.3 | 0.192296548
954.35 | 0.191288679
954.4 | 0.190207952
954.45 | 0.189200083
954.5 | 0.188192214
954.55 | 0.187184345
954.6 | 0.186055046
954.65 | 0.18505932
954.7 | 0.183930021
954.75 | 0.182740007
954.8 | 0.181489278
954.85 | 0.180117119
954.9 | 0.178805675
954.95 | 0.177567089
955 | 0.176267788
955.05 | 0.175041345
955.1 | 0.173814902
955.15 | 0.172600602
955.2 | 0.171131299
955.25 | 0.169661996
955.3 | 0.168459839
955.35 | 0.167379112
955.4 | 0.166371243
955.45 | 0.165363374
955.5 | 0.164489078
955.55 | 0.163541924
955.6 | 0.162728343
955.65 | 0.16186619
955.7 | 0.161113324
955.75 | 0.160554746
955.8 | 0.160117598
955.85 | 0.159692593
955.9 | 0.159255445
955.95 | 0.15895187
956 | 0.158636152
956.05 | 0.158393292
956.1 | 0.158211147
956.15 | 0.158089717
956.2 | 0.158089717
956.25 | 0.158150432
956.3 | 0.158271862
956.35 | 0.158393292
956.4 | 0.15858758
956.45 | 0.158769725
956.5 | 0.159012585
956.55 | 0.159267588
956.6 | 0.159571163
956.65 | 0.159947596
956.7 | 0.160324029
956.75 | 0.160688319
956.8 | 0.161125467
956.85 | 0.161562615
956.9 | 0.162060478
956.95 | 0.162558341
957 | 0.163189777
957.05 | 0.163869785
957.1 | 0.164622651
957.15 | 0.165314802
957.2 | 0.166006953
957.25 | 0.166771962
957.3 | 0.167524828
957.35 | 0.168350552
957.4 | 0.169297706
957.45 | 0.170257003
957.5 | 0.171155585
957.55 | 0.171920594
957.6 | 0.172685603
957.65 | 0.173462755
957.7 | 0.174227764
957.75 | 0.175004916
957.8 | 0.175782068
957.85 | 0.176498505
957.9 | 0.177214942
957.95 | 0.177737091
958 | 0.17825924
958.05 | 0.178708531
958.1 | 0.17923068
958.15 | 0.179631399
958.2 | 0.17995926
958.25 | 0.180287121
958.3 | 0.180481409
958.35 | 0.180675697
958.4 | 0.18080927
958.45 | 0.180869985
958.5 | 0.180942843
958.55 | 0.180869985
958.6 | 0.180882128
958.65 | 0.18080927
958.7 | 0.180675697
958.75 | 0.180554267
958.8 | 0.180420694
958.85 | 0.180287121
958.9 | 0.180153548
958.95 | 0.180032118
959 | 0.179898545
959.05 | 0.179764972
959.1 | 0.179704257
959.15 | 0.179631399
959.2 | 0.179643542
959.25 | 0.179643542
959.3 | 0.179704257
959.35 | 0.179764972
959.4 | 0.179971403
959.45 | 0.180092833
959.5 | 0.180299264
959.55 | 0.180627125
959.6 | 0.181015701
959.65 | 0.181477135
959.7 | 0.181877854
959.75 | 0.18226643
959.8 | 0.182727864
959.85 | 0.183262156
959.9 | 0.183784305
959.95 | 0.184257882
960 | 0.184780031
960.05 | 0.185314323
960.1 | 0.185848615
960.15 | 0.186249334
960.2 | 0.186577195
960.25 | 0.186977914
960.3 | 0.187390776
960.35 | 0.187657922
960.4 | 0.187925068
960.45 | 0.188119356
960.5 | 0.188386502
960.55 | 0.188520075
960.6 | 0.188592933
960.65 | 0.188592933
960.7 | 0.188592933
960.75 | 0.188592933
960.8 | 0.18845936
960.85 | 0.188325787
960.9 | 0.188192214
960.95 | 0.187997926
961 | 0.18773078
961.05 | 0.187390776
961.1 | 0.187062915
961.15 | 0.186722911
961.2 | 0.18639505
961.25 | 0.185994331
961.3 | 0.185460039
961.35 | 0.184865032
961.4 | 0.18420931
961.45 | 0.183541445
961.5 | 0.182885723
961.55 | 0.182157143
961.6 | 0.181440706
961.65 | 0.180712126
961.7 | 0.179801401
961.75 | 0.179012106
961.8 | 0.177907093
961.85 | 0.176935653
961.9 | 0.175891355
961.95 | 0.174919915
962 | 0.173827045
962.05 | 0.172807033
962.1 | 0.171774878
962.15 | 0.170694151
962.2 | 0.169540566
962.25 | 0.168277694
962.3 | 0.166881249
962.35 | 0.165691235
962.4 | 0.164501221
962.45 | 0.163311207
962.5 | 0.162121193
962.55 | 0.160882607
962.6 | 0.159583306
962.65 | 0.158041145
962.7 | 0.156498984
962.75 | 0.155090396
962.8 | 0.153693951
962.85 | 0.152297506
962.9 | 0.150961776
962.95 | 0.149516759
963 | 0.1481446
963.05 | 0.146760298
963.1 | 0.145339567
963.15 | 0.143906693
963.2 | 0.142668107
963.25 | 0.141429521
963.3 | 0.140263793
963.35 | 0.139146637
963.4 | 0.138163054
963.45 | 0.137058041
963.5 | 0.136013743
963.55 | 0.134799443
963.6 | 0.13369443
963.65 | 0.132662275
963.7 | 0.13163012
963.75 | 0.13078011
963.8 | 0.129869385
963.85 | 0.12895866
963.9 | 0.12810865
963.95 | 0.127149353
964 | 0.126299343
964.05 | 0.125449333
964.1 | 0.124842183
964.15 | 0.124162175
964.2 | 0.123603597
964.25 | 0.123154306
964.3 | 0.122656443
964.35 | 0.122207152
964.4 | 0.121818576
964.45 | 0.121490715
964.5 | 0.121211426
964.55 | 0.121102139
964.6 | 0.120992852
964.65 | 0.120932137
964.7 | 0.12082285
964.75 | 0.120762135
964.8 | 0.120762135
964.85 | 0.12082285
964.9 | 0.120992852
964.95 | 0.121102139
965 | 0.121320713
965.05 | 0.12155143
965.1 | 0.121770004
965.15 | 0.122000721
965.2 | 0.12228001
965.25 | 0.122607871
965.3 | 0.122996447
965.35 | 0.123397166
965.4 | 0.123785742
965.45 | 0.124235033
965.5 | 0.124623609
965.55 | 0.125133615
965.6 | 0.125582906
965.65 | 0.126141484
965.7 | 0.12665149
965.75 | 0.127331498
965.8 | 0.128011506
965.85 | 0.128642942
965.9 | 0.129371522
965.95 | 0.130112245
966 | 0.130865111
966.05 | 0.131666549
966.1 | 0.132467987
966.15 | 0.133378712
966.2 | 0.13442301
966.25 | 0.13551588
966.3 | 0.136499463
966.35 | 0.137543761
966.4 | 0.138600202
966.45 | 0.139656643
966.5 | 0.140652369
966.55 | 0.141818097
966.6 | 0.142947396
966.65 | 0.144185982
966.7 | 0.145436711
966.75 | 0.14656601
966.8 | 0.147816739
966.85 | 0.149079611
966.9 | 0.150342483
966.95 | 0.151617498
967 | 0.152953228
967.05 | 0.154592533
967.1 | 0.156365411
967.15 | 0.158150432
967.2 | 0.159874738
967.25 | 0.161611187
967.3 | 0.163420494
967.35 | 0.165241944
967.4 | 0.167136252
967.45 | 0.169285563
967.5 | 0.171519875
967.55 | 0.173960618
967.6 | 0.176024928
967.65 | 0.178234954
967.7 | 0.180457123
967.75 | 0.182825008
967.8 | 0.185265751
967.85 | 0.187803638
967.9 | 0.190754387
967.95 | 0.194142284
968 | 0.197493752
968.05 | 0.201160938
968.1 | 0.204645979
968.15 | 0.208386023
968.2 | 0.212368927
968.25 | 0.216691835
968.3 | 0.221294032
968.35 | 0.227207673
968.4 | 0.233230601
968.45 | 0.239362816
968.5 | 0.245434316
968.55 | 0.251687961
968.6 | 0.258293753
968.65 | 0.265615982
968.7 | 0.272913925
968.75 | 0.280709731
968.8 | 0.28973198
968.85 | 0.299179234
968.9 | 0.30794648
968.95 | 0.317320876
969 | 0.326537413
969.05 | 0.336409672
969.1 | 0.346767651
969.15 | 0.357441348
969.2 | 0.369535776
969.25 | 0.384119519
969.3 | 0.398606118
969.35 | 0.412327708
969.4 | 0.42658359
969.45 | 0.441434479
969.5 | 0.45706252
969.55 | 0.473989862
969.6 | 0.489885049
969.65 | 0.506533102
969.7 | 0.525682613
969.75 | 0.543387107
969.8 | 0.559173007
969.85 | 0.576088206
969.9 | 0.592796974
969.95 | 0.609250739
970 | 0.626032365
970.05 | 0.642923278
970.1 | 0.660397055
970.15 | 0.680603007
970.2 | 0.700614671
970.25 | 0.717699872
970.3 | 0.73440864
970.35 | 0.750655974
970.4 | 0.766332587
970.45 | 0.782385633
970.5 | 0.796252939
970.55 | 0.809185234
970.6 | 0.819093922
970.65 | 0.825736143
970.7 | 0.828893323
970.75 | 0.830083337
970.8 | 0.829694761
970.85 | 0.826525438
970.9 | 0.821036802
970.95 | 0.813350283
971 | 0.799907982
971.05 | 0.783782078
971.1 | 0.76768046
971.15 | 0.750036681
971.2 | 0.731688608
971.25 | 0.711919804
971.3 | 0.691021701
971.35 | 0.669480019
971.4 | 0.645315449
971.45 | 0.620434442
971.5 | 0.59488557
971.55 | 0.570830287
971.6 | 0.547746444
971.65 | 0.52433474
971.7 | 0.501882333
971.75 | 0.479988504
971.8 | 0.459782552
971.85 | 0.439564457
971.9 | 0.419030644
971.95 | 0.400075421
972 | 0.382540929
972.05 | 0.366803601
972.1 | 0.352147
972.15 | 0.337769688
972.2 | 0.323829524
972.25 | 0.310605797
972.3 | 0.295949196
972.35 | 0.28196046
972.4 | 0.269076737
972.45 | 0.257528744
972.5 | 0.246806475
972.55 | 0.236399924
972.6 | 0.225920515
972.65 | 0.21602397
972.7 | 0.206807433
972.75 | 0.197068747
972.8 | 0.187791495
972.85 | 0.180372122
972.9 | 0.172989178
972.95 | 0.166310528
973 | 0.159935453
973.05 | 0.153742523
973.1 | 0.147889597
973.15 | 0.142425247
973.2 | 0.136863753
973.25 | 0.131678692
973.3 | 0.127647216
973.35 | 0.123870743
973.4 | 0.120312844
973.45 | 0.11693709
973.5 | 0.113609908
973.55 | 0.11062273
973.6 | 0.10782984
973.65 | 0.104903377
973.7 | 0.102207631
973.75 | 0.099839746
973.8 | 0.097484004
973.85 | 0.095261835
973.9 | 0.093197525
973.95 | 0.09119393
974 | 0.089360337
974.05 | 0.0874296
974.1 | 0.08536529
974.15 | 0.083361695
974.2 | 0.081868106
974.25 | 0.080520233
974.3 | 0.079233075
974.35 | 0.077994489
974.4 | 0.076816618
974.45 | 0.075590175
974.5 | 0.074424447
974.55 | 0.073198004
974.6 | 0.072141563
974.65 | 0.071218695
974.7 | 0.070344399
974.75 | 0.069433674
974.8 | 0.068522949
974.85 | 0.067612224
974.9 | 0.066798643
974.95 | 0.065887918
975 | 0.06508648
975.05 | 0.064370043
975.1 | 0.063653606
975.15 | 0.062997884
975.2 | 0.062378591
975.25 | 0.061771441
975.3 | 0.061212863
975.35 | 0.060690714
975.4 | 0.060083564
975.45 | 0.059561415
975.5 | 0.059148553
975.55 | 0.05877212
975.6 | 0.058395687
975.65 | 0.058031397
975.7 | 0.057703536
975.75 | 0.057424247
975.8 | 0.057144958
975.85 | 0.056865669
975.9 | 0.056634952
975.95 | 0.056489236
976 | 0.056355663
976.05 | 0.05622209
976.1 | 0.056124946
976.15 | 0.056027802
976.2 | 0.055942801
976.25 | 0.055894229
976.3 | 0.055845657
976.35 | 0.055797085
976.4 | 0.055845657
976.45 | 0.055894229
976.5 | 0.055894229
976.55 | 0.055942801
976.6 | 0.056039945
976.65 | 0.056124946
976.7 | 0.056270662
976.75 | 0.056501379
976.8 | 0.056683524
976.85 | 0.056926384
976.9 | 0.057157101
976.95 | 0.05743639
977 | 0.057715679
977.05 | 0.058140684
977.1 | 0.058456402
977.15 | 0.058929979
977.2 | 0.059439985
977.25 | 0.059962134
977.3 | 0.06047214
977.35 | 0.060994289
977.4 | 0.06156501
977.45 | 0.062075016
977.5 | 0.062694309
977.55 | 0.063350031
977.6 | 0.064017896
977.65 | 0.064782905
977.7 | 0.065487199
977.75 | 0.066106492
977.8 | 0.066822929
977.85 | 0.067551509
977.9 | 0.068267946
977.95 | 0.069032955
978 | 0.069810107
978.05 | 0.070623688
978.1 | 0.071497984
978.15 | 0.072275136
978.2 | 0.07310086
978.25 | 0.073878012
978.3 | 0.074703736
978.35 | 0.075444459
978.4 | 0.076221611
978.45 | 0.077059478
978.5 | 0.077897345
978.55 | 0.078638068
978.6 | 0.079281647
978.65 | 0.079925226
978.7 | 0.080520233
978.75 | 0.081018096
978.8 | 0.081613103
978.85 | 0.08220811
978.9 | 0.082766688
978.95 | 0.083313123
979 | 0.083859558
979.05 | 0.084320992
979.1 | 0.084770283
979.15 | 0.085268146
979.2 | 0.08572958
979.25 | 0.086130299
979.3 | 0.08657959
979.35 | 0.087041024
979.4 | 0.087393171
979.45 | 0.087696746
979.5 | 0.088000321
979.55 | 0.088255324
979.6 | 0.088510327
979.65 | 0.088716758
979.7 | 0.088971761
979.75 | 0.089166049
979.8 | 0.08937248
979.85 | 0.089530339
979.9 | 0.089627483
979.95 | 0.089785342
980 | 0.089882486
980.05 | 0.089943201
980.1 | 0.090040345
980.15 | 0.090088917
980.2 | 0.090088917
980.25 | 0.090088917
980.3 | 0.090040345
980.35 | 0.089943201
980.4 | 0.089894629
980.45 | 0.089846057
980.5 | 0.089688198
980.55 | 0.089530339
980.6 | 0.089384623
980.65 | 0.08912962
980.7 | 0.088923189
980.75 | 0.088619614
980.8 | 0.088425326
980.85 | 0.088170323
980.9 | 0.087866748
980.95 | 0.087611745
981 | 0.087259598
981.05 | 0.086956023
981.1 | 0.086555304
981.15 | 0.086203157
981.2 | 0.085802438
981.25 | 0.085450291
981.3 | 0.085098144
981.35 | 0.08463671
981.4 | 0.084187419
981.45 | 0.083738128
981.5 | 0.083240265
981.55 | 0.082742402
981.6 | 0.082244539
981.65 | 0.08184382
981.7 | 0.081443101
981.75 | 0.081054525
981.8 | 0.080653806
981.85 | 0.080253087
981.9 | 0.079961655
981.95 | 0.079609508
982 | 0.079269504
982.05 | 0.078978072
982.1 | 0.078723069
982.15 | 0.078528781
982.2 | 0.078334493
982.25 | 0.078140205
982.3 | 0.077994489
982.35 | 0.077788058
982.4 | 0.077642342
982.45 | 0.077448054
982.5 | 0.07735091
982.55 | 0.077205194
982.6 | 0.07710805
982.65 | 0.077010906
982.7 | 0.07686519
982.75 | 0.076719474
982.8 | 0.07662233
982.85 | 0.076525186
982.9 | 0.076367327
982.95 | 0.076221611
983 | 0.076027323
983.05 | 0.075881607
983.1 | 0.075735891
983.15 | 0.075541603
983.2 | 0.075347315
983.25 | 0.075104455
983.3 | 0.074813023
983.35 | 0.074521591
983.4 | 0.074181587
983.45 | 0.073841583
983.5 | 0.073501579
983.55 | 0.073210147
983.6 | 0.072772999
983.65 | 0.072335851
983.7 | 0.071850131
983.75 | 0.071315839
983.8 | 0.070878691
983.85 | 0.070405114
983.9 | 0.069919394
983.95 | 0.069385102
984 | 0.068911525
984.05 | 0.068425805
984.1 | 0.067806512
984.15 | 0.067284363
984.2 | 0.066798643
984.25 | 0.066276494
984.3 | 0.065851489
984.35 | 0.065377912
984.4 | 0.064855763
984.45 | 0.064382186
984.5 | 0.06399361
984.55 | 0.063520033
984.6 | 0.063010027
984.65 | 0.062585022
984.7 | 0.062111445
984.75 | 0.06168644
984.8 | 0.061261435
984.85 | 0.06083643
984.9 | 0.060423568
984.95 | 0.060047135
985 | 0.05962213
985.05 | 0.059160696
985.1 | 0.058784263
985.15 | 0.058504974
985.2 | 0.058128541
985.25 | 0.057849252
985.3 | 0.057569963
985.35 | 0.057290674
985.4 | 0.056974956
985.45 | 0.056695667
985.5 | 0.056416378
985.55 | 0.056137089
985.6 | 0.055906372
985.65 | 0.055675655
985.7 | 0.055396366
985.75 | 0.055165649
985.8 | 0.054934932
985.85 | 0.054655643
985.9 | 0.054473498
985.95 | 0.054242781
986 | 0.054060636
986.05 | 0.053927063
986.1 | 0.053781347
986.15 | 0.053647774
986.2 | 0.053514201
986.25 | 0.053368485
986.3 | 0.053283484
986.35 | 0.053137768
986.4 | 0.053137768
986.45 | 0.053101339
986.5 | 0.053052767
986.55 | 0.053004195
986.6 | 0.052955623
986.65 | 0.052919194
986.7 | 0.052870622
986.75 | 0.05282205
986.8 | 0.052785621
986.85 | 0.052785621
986.9 | 0.052737049
986.95 | 0.052688477
987 | 0.052639905
987.05 | 0.052603476
987.1 | 0.052554904
987.15 | 0.052506332
987.2 | 0.052421331
987.25 | 0.052372759
987.3 | 0.052324187
987.35 | 0.052275615
987.4 | 0.052190614
987.45 | 0.052142042
987.5 | 0.05209347
987.55 | 0.052008469
987.6 | 0.051911325
987.65 | 0.051826324
987.7 | 0.051777752
987.75 | 0.05172918
987.8 | 0.051644179
987.85 | 0.051595607
987.9 | 0.051510606
987.95 | 0.051413462
988 | 0.051279889
988.05 | 0.051146316
988.1 | 0.051012743
988.15 | 0.050867027
988.2 | 0.050733454
988.25 | 0.050551309
988.3 | 0.050369164
988.35 | 0.050235591
988.4 | 0.050053446
988.45 | 0.049871301
988.5 | 0.049689156
988.55 | 0.049458439
988.6 | 0.049276294
988.65 | 0.049094149
988.7 | 0.048875575
988.75 | 0.048729859
988.8 | 0.048559857
988.85 | 0.048414141
988.9 | 0.048146995
988.95 | 0.047916278
989 | 0.047697704
989.05 | 0.047515559
989.1 | 0.047333414
989.15 | 0.047151269
989.2 | 0.046969124
989.25 | 0.046835551
989.3 | 0.046616977
989.35 | 0.046434832
989.4 | 0.046204115
989.45 | 0.046070542
989.5 | 0.045888397
989.55 | 0.045754824
989.6 | 0.04553625
989.65 | 0.045354105
989.7 | 0.045135531
989.75 | 0.044953386
989.8 | 0.044722669
989.85 | 0.044504095
989.9 | 0.044285521
989.95 | 0.044139805
990 | 0.043921231
990.05 | 0.043739086
990.1 | 0.043520512
990.15 | 0.043301938
990.2 | 0.043071221
990.25 | 0.042901219
990.3 | 0.042719074
990.35 | 0.042585501
990.4 | 0.042403356
990.45 | 0.042269783
990.5 | 0.042099781
990.55 | 0.041917636
990.6 | 0.041735491
990.65 | 0.041601918
990.7 | 0.041516917
990.75 | 0.041383344
990.8 | 0.041249771
990.85 | 0.041116198
990.9 | 0.041031197
990.95 | 0.040897624
991 | 0.040764051
991.05 | 0.040630478
991.1 | 0.040496905
991.15 | 0.040326903
991.2 | 0.040229759
991.25 | 0.040059757
991.3 | 0.039926184
991.35 | 0.039792611
991.4 | 0.039659038
991.45 | 0.039525465
991.5 | 0.039391892
991.55 | 0.039306891
991.6 | 0.039173318
991.65 | 0.039088317
991.7 | 0.039039745
991.75 | 0.038918315
991.8 | 0.038821171
991.85 | 0.03873617
991.9 | 0.038651169
991.95 | 0.038566168
992 | 0.038469024
992.05 | 0.038384023
992.1 | 0.038299022
992.15 | 0.038214021
992.2 | 0.038116877
992.25 | 0.038080448
992.3 | 0.038031876
992.35 | 0.037995447
992.4 | 0.037946875
992.45 | 0.037910446
992.5 | 0.037910446
992.55 | 0.037861874
992.6 | 0.037861874
992.65 | 0.037861874
992.7 | 0.037861874
992.75 | 0.037861874
992.8 | 0.037861874
992.85 | 0.037861874
992.9 | 0.037959018
992.95 | 0.037995447
993 | 0.038092591
993.05 | 0.038177592
993.1 | 0.038262593
993.15 | 0.038396166
993.2 | 0.038529739
993.25 | 0.038663312
993.3 | 0.038845457
993.35 | 0.03897903
993.4 | 0.039112603
993.45 | 0.039246176
993.5 | 0.039416178
993.55 | 0.039501179
993.6 | 0.039683324
993.65 | 0.039816897
993.7 | 0.03995047
993.75 | 0.040084043
993.8 | 0.040217616
993.85 | 0.040302617
993.9 | 0.04043619
993.95 | 0.040569763
994 | 0.040703336
994.05 | 0.04080048
994.1 | 0.040934053
994.15 | 0.041067626
994.2 | 0.041152627
994.25 | 0.041249771
994.3 | 0.041334772
994.35 | 0.041419773
994.4 | 0.041516917
994.45 | 0.041601918
994.5 | 0.041686919
994.55 | 0.041784063
994.6 | 0.041832635
994.65 | 0.041869064
994.7 | 0.041917636
994.75 | 0.041966208
994.8 | 0.042002637
994.85 | 0.042051209
994.9 | 0.042099781
994.95 | 0.042099781
995 | 0.042148353
995.05 | 0.042148353
995.1 | 0.042099781
995.15 | 0.042099781
995.2 | 0.042099781
995.25 | 0.042099781
995.3 | 0.042063352
995.35 | 0.04201478
995.4 | 0.041966208
995.45 | 0.041929779
995.5 | 0.041881207
995.55 | 0.041832635
995.6 | 0.041747634
995.65 | 0.041711205
995.7 | 0.041614061
995.75 | 0.041577632
995.8 | 0.041480488
995.85 | 0.041480488
995.9 | 0.041444059
995.95 | 0.041395487
996 | 0.041395487
996.05 | 0.041359058
996.1 | 0.041261914
996.15 | 0.041261914
996.2 | 0.041225485
996.25 | 0.041176913
996.3 | 0.041128341
996.35 | 0.041176913
996.4 | 0.041140484
996.45 | 0.041140484
996.5 | 0.041091912
996.55 | 0.04104334
996.6 | 0.041091912
996.65 | 0.041091912
996.7 | 0.041140484
996.75 | 0.041140484
996.8 | 0.041189056
996.85 | 0.041225485
996.9 | 0.041274057
996.95 | 0.041322629
997 | 0.041359058
997.05 | 0.041456202
997.1 | 0.041541203
997.15 | 0.041589775
997.2 | 0.041723348
997.25 | 0.041808349
997.3 | 0.041905493
997.35 | 0.041990494
997.4 | 0.042124067
997.45 | 0.04225764
997.5 | 0.042354784
997.55 | 0.042488357
997.6 | 0.04262193
997.65 | 0.042791932
997.7 | 0.042937648
997.75 | 0.043071221
997.8 | 0.043204794
997.85 | 0.043338367
997.9 | 0.043520512
997.95 | 0.043690514
998 | 0.043872659
998.05 | 0.044054804
998.1 | 0.044236949
998.15 | 0.044370522
998.2 | 0.044504095
998.25 | 0.044734812
998.3 | 0.044953386
998.35 | 0.045184103
998.4 | 0.045402677
998.45 | 0.045633394
998.5 | 0.045851968
998.55 | 0.046082685
998.6 | 0.046313402
998.65 | 0.046580548
998.7 | 0.046811265
998.75 | 0.047078411
998.8 | 0.047345557
998.85 | 0.047624846
998.9 | 0.04784342
998.95 | 0.048122709
999 | 0.048353426
999.05 | 0.048535571
999.1 | 0.048802717
999.15 | 0.04893629
999.2 | 0.049167007
999.25 | 0.049397724
999.3 | 0.049628441
999.35 | 0.049810586
999.4 | 0.049944159
999.45 | 0.050126304
999.5 | 0.050308449
999.55 | 0.050490594
999.6 | 0.050721311
999.65 | 0.050854884
999.7 | 0.051085601
999.75 | 0.051267746
999.8 | 0.051449891
999.85 | 0.051632036
999.9 | 0.051777752
999.95 | 0.051959897
1000 | 0.05209347
1000.05 | 0.052275615
1000.1 | 0.052421331
1000.15 | 0.052554904
1000.2 | 0.052737049
1000.25 | 0.052882765
1000.3 | 0.052967766
1000.35 | 0.053016338
1000.4 | 0.053162054
1000.45 | 0.053295627
1000.5 | 0.053392771
1000.55 | 0.053526344
1000.6 | 0.053574916
1000.65 | 0.05367206
1000.7 | 0.053708489
1000.75 | 0.053708489
1000.8 | 0.053805633
1000.85 | 0.053854205
1000.9 | 0.053951349
1000.95 | 0.053987778
1001 | 0.053987778
1001.05 | 0.05403635
1001.1 | 0.05403635
1001.15 | 0.054084922
1001.2 | 0.054133494
1001.25 | 0.054133494
1001.3 | 0.054084922
1001.35 | 0.054084922
1001.4 | 0.054048493
1001.45 | 0.053951349
1001.5 | 0.053902777
1001.55 | 0.053817776
1001.6 | 0.053720632
1001.65 | 0.053635631
1001.7 | 0.053538487
1001.75 | 0.053356342
1001.8 | 0.053222769
1001.85 | 0.053077053
1001.9 | 0.052846336
1001.95 | 0.052664191
1002 | 0.052482046
1002.05 | 0.052263472
1002.1 | 0.052117756
1002.15 | 0.05185061
1002.2 | 0.051619893
1002.25 | 0.051340604
1002.3 | 0.051207031
1002.35 | 0.050927742
1002.4 | 0.050709168
1002.45 | 0.050478451
1002.5 | 0.050247734
1002.55 | 0.049980588
1002.6 | 0.049701299
1002.65 | 0.049434153
1002.7 | 0.049154864
1002.75 | 0.048887718
1002.8 | 0.048657001
1002.85 | 0.048304854
1002.9 | 0.048074137
1002.95 | 0.04784342
1003 | 0.047576274
1003.05 | 0.047260556
1003.1 | 0.04699341
1003.15 | 0.046714121
1003.2 | 0.046398403
1003.25 | 0.046131257
1003.3 | 0.045912683
1003.35 | 0.045681966
1003.4 | 0.045463392
1003.45 | 0.045196246
1003.5 | 0.044965529
1003.55 | 0.044746955
1003.6 | 0.04456481
1003.65 | 0.044431237
1003.7 | 0.044297664
1003.75 | 0.04420052
1003.8 | 0.044115519
1003.85 | 0.044030518
1003.9 | 0.043933374
1003.95 | 0.043896945
1004 | 0.043848373
1004.05 | 0.043848373
1004.1 | 0.043896945
1004.15 | 0.043896945
1004.2 | 0.043896945
1004.25 | 0.043981946
1004.3 | 0.044030518
1004.35 | 0.04407909
1004.4 | 0.044164091
1004.45 | 0.044261235
1004.5 | 0.044309807
1004.55 | 0.044394808
1004.6 | 0.044479809
1004.65 | 0.044576953
1004.7 | 0.044710526
1004.75 | 0.044795527
1004.8 | 0.044892671
1004.85 | 0.045026244
1004.9 | 0.045111245
1004.95 | 0.045256961
1005 | 0.045390534
1005.05 | 0.045609108
1005.1 | 0.045742681
1005.15 | 0.045973398
1005.2 | 0.046155543
1005.25 | 0.046289116
1005.3 | 0.046519833
1005.35 | 0.046701978
1005.4 | 0.046884123
1005.45 | 0.047054125
1005.5 | 0.04723627
1005.55 | 0.047418415
1005.6 | 0.047564131
1005.65 | 0.047697704
1005.7 | 0.047831277
1005.75 | 0.04796485
1005.8 | 0.048110566
1005.85 | 0.048195567
1005.9 | 0.048292711
1005.95 | 0.048426284
1006 | 0.048511285
1006.05 | 0.048608429
1006.1 | 0.04869343
1006.15 | 0.048790574
1006.2 | 0.048839146
1006.25 | 0.048875575
1006.3 | 0.048924147
1006.35 | 0.048972719
1006.4 | 0.049021291
1006.45 | 0.049069863
1006.5 | 0.049106292
1006.55 | 0.049106292
1006.6 | 0.049106292
1006.65 | 0.049106292
1006.7 | 0.049118435
1006.75 | 0.049118435
1006.8 | 0.049118435
1006.85 | 0.049118435
1006.9 | 0.049118435
1006.95 | 0.049118435
1007 | 0.049118435
1007.05 | 0.049167007
1007.1 | 0.049118435
1007.15 | 0.049167007
1007.2 | 0.049167007
1007.25 | 0.049167007
1007.3 | 0.049167007
1007.35 | 0.049215579
1007.4 | 0.049167007
1007.45 | 0.049215579
1007.5 | 0.049167007
1007.55 | 0.049118435
1007.6 | 0.049082006
1007.65 | 0.049033434
1007.7 | 0.049033434
1007.75 | 0.048984862
1007.8 | 0.048948433
1007.85 | 0.048899861
1007.9 | 0.048802717
1007.95 | 0.048766288
1008 | 0.048669144
1008.05 | 0.048584143
1008.1 | 0.048486999
1008.15 | 0.04845057
1008.2 | 0.048316997
1008.25 | 0.048219853
1008.3 | 0.048037708
1008.35 | 0.047952707
1008.4 | 0.047819134
1008.45 | 0.047685561
1008.5 | 0.047454844
1008.55 | 0.047321271
1008.6 | 0.047187698
1008.65 | 0.047005553
1008.7 | 0.046774836
1008.75 | 0.046604834
1008.8 | 0.046374117
1008.85 | 0.0461434
1008.9 | 0.045839825
1008.95 | 0.045560536
1009 | 0.045341962
1009.05 | 0.045074816
1009.1 | 0.04480767
1009.15 | 0.044528381
1009.2 | 0.044224806
1009.25 | 0.04395766
1009.3 | 0.04359337
1009.35 | 0.043241223
1009.4 | 0.042925505
1009.45 | 0.042609787
1009.5 | 0.042306212
1009.55 | 0.041990494
1009.6 | 0.041638347
1009.65 | 0.041274057
1009.7 | 0.040873338
1009.75 | 0.040521191
1009.8 | 0.040120472
1009.85 | 0.039768325
1009.9 | 0.039416178
1009.95 | 0.039112603
1010 | 0.038760456
1010.05 | 0.038408309
1010.1 | 0.038056162
1010.15 | 0.037704015
1010.2 | 0.037303296
1010.25 | 0.036999721
1010.3 | 0.036696146
1010.35 | 0.036380428
1010.4 | 0.036040424
1010.45 | 0.035724706
1010.5 | 0.035469703
1010.55 | 0.035117556
1010.6 | 0.034813981
1010.65 | 0.034510406
1010.7 | 0.03424326
1010.75 | 0.034024686
1010.8 | 0.033769683
1010.85 | 0.033502537
1010.9 | 0.033296106
1010.95 | 0.03302896
1011 | 0.032773957
1011.05 | 0.032506811
1011.1 | 0.032336809
1011.15 | 0.032118235
1011.2 | 0.031899661
1011.25 | 0.03169323
1011.3 | 0.031474656
1011.35 | 0.031304654
1011.4 | 0.03108608
1011.45 | 0.030916078
1011.5 | 0.030746076
1011.55 | 0.030612503
1011.6 | 0.030442501
1011.65 | 0.030272499
1011.7 | 0.030138926
1011.75 | 0.030053925
1011.8 | 0.029968924
1011.85 | 0.029883923
1011.9 | 0.029835351
1011.95 | 0.02975035
1012 | 0.029665349
1012.05 | 0.02962892
1012.1 | 0.029543919
1012.15 | 0.029495347
1012.2 | 0.029410346
1012.25 | 0.029373917
1012.3 | 0.029288916
1012.35 | 0.029155343
1012.4 | 0.029070342
1012.45 | 0.028985341
1012.5 | 0.028936769
1012.55 | 0.028851768
1012.6 | 0.028815339
1012.65 | 0.028730338
1012.7 | 0.028645337
1012.75 | 0.028596765
1012.8 | 0.028511764
1012.85 | 0.028475335
1012.9 | 0.028390334
1012.95 | 0.028341762
1013 | 0.028305333
1013.05 | 0.028220332
1013.1 | 0.02817176
1013.15 | 0.028086759
1013.2 | 0.02805033
1013.25 | 0.028001758
1013.3 | 0.027965329
1013.35 | 0.027916757
1013.4 | 0.027831756
1013.45 | 0.027746755
1013.5 | 0.027710326
1013.55 | 0.027625325
1013.6 | 0.027576753
1013.65 | 0.027455323
1013.7 | 0.027370322
1013.75 | 0.027285321
1013.8 | 0.02720032
1013.85 | 0.027066747
1013.9 | 0.026981746
1013.95 | 0.026896745
1014 | 0.026775315
1014.05 | 0.026690314
1014.1 | 0.026605313
1014.15 | 0.02647174
1014.2 | 0.026386739
1014.25 | 0.026265309
1014.3 | 0.026180308
1014.35 | 0.026010306
1014.4 | 0.025888876
1014.45 | 0.025803875
1014.5 | 0.025718874
1014.55 | 0.025548872
1014.6 | 0.025463871
1014.65 | 0.025330298
1014.7 | 0.025208868
1014.75 | 0.025075295
1014.8 | 0.024990294
1014.85 | 0.024820292
1014.9 | 0.024735291
1014.95 | 0.02465029
1015 | 0.024492431
1015.05 | 0.024322429
1015.1 | 0.024188856
1015.15 | 0.024067426
1015.2 | 0.023933853
1015.25 | 0.023763851
1015.3 | 0.023642421
1015.35 | 0.023472419
1015.4 | 0.023350989
1015.45 | 0.023180987
1015.5 | 0.023010985
1015.55 | 0.022889555
1015.6 | 0.022804554
1015.65 | 0.022670981
1015.7 | 0.02258598
1015.75 | 0.022415978
1015.8 | 0.02234312
1015.85 | 0.022173118
1015.9 | 0.022124546
1015.95 | 0.022039545
1016 | 0.021918115
1016.05 | 0.021881686
1016.1 | 0.021796685
1016.15 | 0.021711684
1016.2 | 0.021626683
1016.25 | 0.021590254
1016.3 | 0.021505253
1016.35 | 0.021456681
1016.4 | 0.021420252
1016.45 | 0.021335251
1016.5 | 0.021213821
1016.55 | 0.021165249
1016.6 | 0.02112882
1016.65 | 0.021080248
1016.7 | 0.020995247
1016.75 | 0.020873817
1016.8 | 0.020837388
1016.85 | 0.020788816
1016.9 | 0.020703815
1016.95 | 0.020667386
1017 | 0.020582385
1017.05 | 0.020545956
1017.1 | 0.020545956
1017.15 | 0.020497384
1017.2 | 0.020460955
1017.25 | 0.020424526
1017.3 | 0.020424526
1017.35 | 0.020375954
1017.4 | 0.020339525
1017.45 | 0.020339525
1017.5 | 0.020290953
1017.55 | 0.020290953
1017.6 | 0.020290953
1017.65 | 0.020254524
1017.7 | 0.020218095
1017.75 | 0.020254524
1017.8 | 0.020218095
1017.85 | 0.020218095
1017.9 | 0.020218095
1017.95 | 0.020254524
1018 | 0.020303096
1018.05 | 0.020339525
1018.1 | 0.020339525
1018.15 | 0.020388097
1018.2 | 0.020388097
1018.25 | 0.020424526
1018.3 | 0.020473098
1018.35 | 0.020558099
1018.4 | 0.020594528
1018.45 | 0.020679529
1018.5 | 0.020728101
1018.55 | 0.02076453
1018.6 | 0.020849531
1018.65 | 0.020934532
1018.7 | 0.021019533
1018.75 | 0.021068105
1018.8 | 0.021153106
1018.85 | 0.021274536
1018.9 | 0.021359537
1018.95 | 0.021408109
1019 | 0.02149311
1019.05 | 0.02161454
1019.1 | 0.02173597
1019.15 | 0.021820971
1019.2 | 0.021905972
1019.25 | 0.022039545
1019.3 | 0.022160975
1019.35 | 0.022294548
1019.4 | 0.022379549
1019.45 | 0.022500979
1019.5 | 0.022634552
1019.55 | 0.022755982
1019.6 | 0.022889555
1019.65 | 0.023010985
1019.7 | 0.023144558
1019.75 | 0.02331456
1019.8 | 0.02343599
1019.85 | 0.023605992
1019.9 | 0.023739565
1019.95 | 0.023909567
1020 | 0.024079569
1020.05 | 0.024249571
1020.1 | 0.024419573
1020.15 | 0.024589575
1020.2 | 0.024711005
1020.25 | 0.024844578
1020.3 | 0.024966008
1020.35 | 0.02513601
1020.4 | 0.025269583
1020.45 | 0.025439585
1020.5 | 0.025561015
1020.55 | 0.025731017
1020.6 | 0.02586459
1020.65 | 0.026034592
1020.7 | 0.026168165
1020.75 | 0.026338167
1020.8 | 0.026508169
1020.85 | 0.0267146
1020.9 | 0.026848173
1020.95 | 0.026981746
1021 | 0.027066747
1021.05 | 0.027236749
1021.1 | 0.027358179
1021.15 | 0.027540324
1021.2 | 0.027710326
1021.25 | 0.027880328
1021.3 | 0.02805033
1021.35 | 0.028183903
1021.4 | 0.028353905
1021.45 | 0.028523907
1021.5 | 0.028693909
1021.55 | 0.028948912
1021.6 | 0.029167486
1021.65 | 0.02938606
1021.7 | 0.029641063
1021.75 | 0.029859637
1021.8 | 0.030078211
1021.85 | 0.030333214
1021.9 | 0.030551788
1021.95 | 0.030855363
1022 | 0.031195367
1022.05 | 0.031498942
1022.1 | 0.031802517
1022.15 | 0.032106092
1022.2 | 0.032409667
1022.25 | 0.032713242
1022.3 | 0.033065389
1022.35 | 0.033453965
1022.4 | 0.033939685
1022.45 | 0.034413262
1022.5 | 0.03485041
1022.55 | 0.035287558
1022.6 | 0.035724706
1022.65 | 0.036210426
1022.7 | 0.036696146
1022.75 | 0.037218295
1022.8 | 0.037752587
1022.85 | 0.038274736
1022.9 | 0.038809028
1022.95 | 0.039294748
1023 | 0.039780468
1023.05 | 0.04031476
1023.1 | 0.040849052
1023.15 | 0.041419773
1023.2 | 0.042051209
1023.25 | 0.042719074
1023.3 | 0.043301938
1023.35 | 0.043884802
1023.4 | 0.044467666
1023.45 | 0.04505053
1023.5 | 0.045633394
1023.55 | 0.046313402
1023.6 | 0.046981267
1023.65 | 0.047661275
1023.7 | 0.048292711
1023.75 | 0.048839146
1023.8 | 0.049434153
1023.85 | 0.049980588
1023.9 | 0.050478451
1023.95 | 0.05112203
1024 | 0.051668465
1024.05 | 0.0522149
1024.1 | 0.052627762
1024.15 | 0.053040624
1024.2 | 0.053465629
1024.25 | 0.053829919
1024.3 | 0.05415778
1024.35 | 0.054570642
1024.4 | 0.054934932
1024.45 | 0.055347794
1024.5 | 0.055675655
1024.55 | 0.055954944
1024.6 | 0.056282805
1024.65 | 0.056562094
1024.7 | 0.056889955
1024.75 | 0.057205673
1024.8 | 0.057484962
1024.85 | 0.057764251
1024.9 | 0.05804354
1024.95 | 0.058322829
1025 | 0.058565689
1025.05 | 0.058796406
1025.1 | 0.058978551
1025.15 | 0.059306412
1025.2 | 0.059549272
1025.25 | 0.059828561
1025.3 | 0.060059278
1025.35 | 0.060289995
1025.4 | 0.060581427
1025.45 | 0.060860716
1025.5 | 0.061140005
1025.55 | 0.061467866
1025.6 | 0.061747155
1025.65 | 0.062038587
1025.7 | 0.062317876
1025.75 | 0.062597165
1025.8 | 0.062888597
1025.85 | 0.063167886
1025.9 | 0.063410746
1025.95 | 0.063690035
1026 | 0.064017896
1026.05 | 0.064309328
1026.1 | 0.064540045
1026.15 | 0.064831477
1026.2 | 0.065062194
1026.25 | 0.065305054
1026.3 | 0.065547914
1026.35 | 0.065778631
1026.4 | 0.066021491
1026.45 | 0.066264351
1026.5 | 0.066446496
1026.55 | 0.06654364
1026.6 | 0.066737928
1026.65 | 0.066835072
1026.7 | 0.066932216
1026.75 | 0.066980788
1026.8 | 0.06702936
1026.85 | 0.067077932
1026.9 | 0.067077932
1026.95 | 0.06702936
1027 | 0.066980788
1027.05 | 0.066883644
1027.1 | 0.0667865
1027.15 | 0.066701499
1027.2 | 0.066555783
1027.25 | 0.066410067
1027.3 | 0.066264351
1027.35 | 0.066082206
1027.4 | 0.065887918
1027.45 | 0.065657201
1027.5 | 0.065414341
1027.55 | 0.065171481
1027.6 | 0.064940764
1027.65 | 0.064661475
1027.7 | 0.064370043
1027.75 | 0.064187898
1027.8 | 0.063945038
1027.85 | 0.063762893
1027.9 | 0.063520033
1027.95 | 0.063337888
1028 | 0.0631436
1028.05 | 0.062961455
1028.1 | 0.062815739
1028.15 | 0.062718595
1028.2 | 0.062633594
1028.25 | 0.062633594
1028.3 | 0.06253645
1028.35 | 0.06253645
1028.4 | 0.06253645
1028.45 | 0.062633594
1028.5 | 0.062730738
1028.55 | 0.062815739
1028.6 | 0.062961455
1028.65 | 0.063155743
1028.7 | 0.063289316
1028.75 | 0.063532176
1028.8 | 0.063811465
1028.85 | 0.064102897
1028.9 | 0.064382186
1028.95 | 0.064673618
1029 | 0.065001479
1029.05 | 0.065377912
1029.1 | 0.065863632
1029.15 | 0.066337209
1029.2 | 0.06690793
1029.25 | 0.067478651
1029.3 | 0.068110087
1029.35 | 0.068680808
1029.4 | 0.069348673
1029.45 | 0.070077253
1029.5 | 0.070939406
1029.55 | 0.071910846
1029.6 | 0.072882286
1029.65 | 0.073853726
1029.7 | 0.074873738
1029.75 | 0.075857321
1029.8 | 0.076780189
1029.85 | 0.077812344
1029.9 | 0.079002358
1029.95 | 0.080180229
1030 | 0.081418815
1030.05 | 0.082523828
1030.1 | 0.083568126
1030.15 | 0.084624567
1030.2 | 0.085668865
1030.25 | 0.086737449
1030.3 | 0.087939606
1030.35 | 0.089263193
1030.4 | 0.09058678
1030.45 | 0.091703936
1030.5 | 0.092784663
1030.55 | 0.093913962
1030.6 | 0.094994689
1030.65 | 0.096026844
1030.7 | 0.097168286
1030.75 | 0.098261156
1030.8 | 0.099354026
1030.85 | 0.100252608
1030.9 | 0.101090475
1030.95 | 0.101928342
1031 | 0.102717637
1031.05 | 0.10345836
1031.1 | 0.104150511
1031.15 | 0.104781947
1031.2 | 0.105413383
1031.25 | 0.105838388
1031.3 | 0.106214821
1031.35 | 0.106530539
1031.4 | 0.106700541
1031.45 | 0.106809828
1031.5 | 0.106749113
1031.55 | 0.106481967
1031.6 | 0.106166249
1031.65 | 0.105741244
1031.7 | 0.10515838
1031.75 | 0.104466229
1031.8 | 0.103725506
1031.85 | 0.102936211
1031.9 | 0.101831198
1031.95 | 0.100629041
1032 | 0.099366169
1032.05 | 0.098066868
1032.1 | 0.096767567
1032.15 | 0.095480409
1032.2 | 0.094035392
1032.25 | 0.092541803
1032.3 | 0.090805354
1032.35 | 0.089032476
1032.4 | 0.087211026
1032.45 | 0.085498863
1032.5 | 0.083847415
1032.55 | 0.082147395
1032.6 | 0.080459518
1032.65 | 0.078783784
1032.7 | 0.076962334
1032.75 | 0.075201599
1032.8 | 0.073489436
1032.85 | 0.071995847
1032.9 | 0.070502258
1032.95 | 0.069105813
1033 | 0.067709368
1033.05 | 0.066240065
1033.1 | 0.064710047
1033.15 | 0.063204315
1033.2 | 0.061698583
1033.25 | 0.060289995
1033.3 | 0.058929979
1033.35 | 0.057582106
1033.4 | 0.056234233
1033.45 | 0.054801359
1033.5 | 0.053283484
1033.55 | 0.051777752
1033.6 | 0.050357021
1033.65 | 0.049082006
1033.7 | 0.047819134
1033.75 | 0.046556262
1033.8 | 0.045341962
1033.85 | 0.04407909
1033.9 | 0.042791932
1033.95 | 0.041589775
1034 | 0.040521191
1034.05 | 0.039501179
1034.1 | 0.038578311
1034.15 | 0.037691872
1034.2 | 0.036769004
1034.25 | 0.035894708
1034.3 | 0.034983983
1034.35 | 0.034109687
1034.4 | 0.033368964
1034.45 | 0.032676813
1034.5 | 0.031984662
1034.55 | 0.03132894
1034.6 | 0.030685361
1034.65 | 0.02999321
1034.7 | 0.029313202
1034.75 | 0.028669623
1034.8 | 0.028062473
1034.85 | 0.027552467
1034.9 | 0.027042461
1034.95 | 0.026532455
1035 | 0.026022449
1035.05 | 0.025463871
1035.1 | 0.024917436
1035.15 | 0.024358858
1035.2 | 0.023897424
1035.25 | 0.02343599
1035.3 | 0.022974556
1035.35 | 0.02246455
1035.4 | 0.022003116
1035.45 | 0.021456681
1035.5 | 0.020946675
1035.55 | 0.020485241
1035.6 | 0.020023807
1035.65 | 0.019610945
1035.7 | 0.019198083
1035.75 | 0.01882165
1035.8 | 0.018396645
1035.85 | 0.018032355
1035.9 | 0.017655922
1035.95 | 0.017315918
1036 | 0.016988057
1036.05 | 0.016660196
1036.1 | 0.016405193
1036.15 | 0.016125904
1036.2 | 0.015834472
1036.25 | 0.01554304
1036.3 | 0.015251608
1036.35 | 0.015008748
1036.4 | 0.014802317
1036.45 | 0.014547314
1036.5 | 0.014304454
1036.55 | 0.014098023
1036.6 | 0.013940164
1036.65 | 0.013685161
1036.7 | 0.013527302
1036.75 | 0.013320871
1036.8 | 0.013150869
1036.85 | 0.01299301
1036.9 | 0.01287158
1036.95 | 0.012701578
1037 | 0.012543719
1037.05 | 0.012373717
1037.1 | 0.012215858
1037.15 | 0.012057999
1037.2 | 0.011887997
1037.25 | 0.011730138
1037.3 | 0.011608708
1037.35 | 0.011487278
1037.4 | 0.011280847
1037.45 | 0.011074416
1037.5 | 0.010916557
1037.55 | 0.010795127
1037.6 | 0.010625125
1037.65 | 0.010503695
1037.7 | 0.010382265
1037.75 | 0.010260835
1037.8 | 0.010102976
1037.85 | 0.009932974
1037.9 | 0.009811544
1037.95 | 0.009690114
1038 | 0.009617256
1038.05 | 0.009495826
1038.1 | 0.009374396
1038.15 | 0.009289395
1038.2 | 0.009252966
1038.25 | 0.009131536
1038.3 | 0.009010106
1038.35 | 0.008925105
1038.4 | 0.008840104
1038.45 | 0.008767246
1038.5 | 0.008682245
1038.55 | 0.008645816
1038.6 | 0.008524386
1038.65 | 0.008439385
1038.7 | 0.008366527
1038.75 | 0.008245097
1038.8 | 0.008196525
1038.85 | 0.008123667
1038.9 | 0.008038666
1038.95 | 0.007953665
1039 | 0.007880807
1039.05 | 0.007795806
1039.1 | 0.007674376
1039.15 | 0.007601518
1039.2 | 0.007516517
1039.25 | 0.007431516
1039.3 | 0.007395087
1039.35 | 0.007310086
1039.4 | 0.007237228
1039.45 | 0.007200799
1039.5 | 0.007115798
1039.55 | 0.007079369
1039.6 | 0.007030797
1039.65 | 0.006994368
1039.7 | 0.006957939
1039.75 | 0.006872938
1039.8 | 0.006836509
1039.85 | 0.00680008
1039.9 | 0.006715079
1039.95 | 0.00667865
1040 | 0.006630078
1040.05 | 0.006593649
1040.1 | 0.006520791
1040.15 | 0.006472219
1040.2 | 0.00643579
1040.25 | 0.006350789
1040.3 | 0.00631436
1040.35 | 0.006241502
1040.4 | 0.00619293
1040.45 | 0.006120072
1040.5 | 0.0060715
1040.55 | 0.005998642
1040.6 | 0.005913641
1040.65 | 0.005877212
1040.7 | 0.005840783
1040.75 | 0.005840783
1040.8 | 0.005804354
1040.85 | 0.005755782
1040.9 | 0.005755782
1040.95 | 0.005719353
1041 | 0.005682924
1041.05 | 0.005682924
1041.1 | 0.005682924
1041.15 | 0.005646495
1041.2 | 0.005597923
1041.25 | 0.005561494
1041.3 | 0.005525065
1041.35 | 0.005440064
1041.4 | 0.005403635
1041.45 | 0.005367206
1041.5 | 0.005318634
1041.55 | 0.005282205
1041.6 | 0.005245776
1041.65 | 0.005160775
1041.7 | 0.005087917
1041.75 | 0.005002916
1041.8 | 0.004930058
1041.85 | 0.004845057
1041.9 | 0.004760056
1041.95 | 0.004687198
1042 | 0.004602197
1042.05 | 0.004529339
1042.1 | 0.004480767
1042.15 | 0.004407909
1042.2 | 0.00437148
1042.25 | 0.004322908
1042.3 | 0.004322908
1042.35 | 0.004286479
1042.4 | 0.004335051
1042.45 | 0.004286479
1042.5 | 0.00425005
1042.55 | 0.00425005
1042.6 | 0.004213621
1042.65 | 0.004177192
1042.7 | 0.004177192
1042.75 | 0.00412862
1042.8 | 0.004092191
1042.85 | 0.004019333
1042.9 | 0.003970761
1042.95 | 0.003934332
1043 | 0.003897903
1043.05 | 0.003861474
1043.1 | 0.003740044
1043.15 | 0.003691472
1043.2 | 0.003655043
1043.25 | 0.003582185
1043.3 | 0.003533613
1043.35 | 0.003497184
1043.4 | 0.003460755
1043.45 | 0.003375754
1043.5 | 0.003302896
1043.55 | 0.003302896
1043.6 | 0.003266467
1043.65 | 0.003266467
1043.7 | 0.003266467
1043.75 | 0.003217895
1043.8 | 0.003181466
1043.85 | 0.003181466
1043.9 | 0.003145037
1043.95 | 0.003145037
1044 | 0.003145037
1044.05 | 0.003145037
1044.1 | 0.003145037
1044.15 | 0.003108608
1044.2 | 0.003108608
1044.25 | 0.003072179
1044.3 | 0.003072179
1044.35 | 0.003072179
1044.4 | 0.003072179
1044.45 | 0.00303575
1044.5 | 0.00303575
1044.55 | 0.002987178
1044.6 | 0.002950749
1044.65 | 0.002950749
1044.7 | 0.00291432
1044.75 | 0.002877891
1044.8 | 0.002877891
1044.85 | 0.00279289
1044.9 | 0.00279289
1044.95 | 0.00279289
1045 | 0.00279289
1045.05 | 0.002756461
1045.1 | 0.002756461
1045.15 | 0.00279289
1045.2 | 0.002756461
1045.25 | 0.002756461
1045.3 | 0.002756461
1045.35 | 0.002805033
1045.4 | 0.002841462
1045.45 | 0.002841462
1045.5 | 0.002877891
1045.55 | 0.002841462
1045.6 | 0.002877891
1045.65 | 0.002890034
1045.7 | 0.002890034
1045.75 | 0.002926463
1045.8 | 0.002890034
1045.85 | 0.002890034
1045.9 | 0.002890034
1045.95 | 0.002841462
1046 | 0.002853605
1046.05 | 0.002853605
1046.1 | 0.002853605
1046.15 | 0.002853605
1046.2 | 0.002853605
1046.25 | 0.002805033
1046.3 | 0.002817176
1046.35 | 0.002768604
1046.4 | 0.002768604
1046.45 | 0.002768604
1046.5 | 0.002817176
1046.55 | 0.002817176
1046.6 | 0.002853605
1046.65 | 0.002853605
1046.7 | 0.002853605
1046.75 | 0.002890034
1046.8 | 0.002902177
1046.85 | 0.002938606
1046.9 | 0.002975035
1046.95 | 0.003023607
1047 | 0.003060036
1047.05 | 0.003060036
1047.1 | 0.003060036
1047.15 | 0.003096465
1047.2 | 0.003096465
1047.25 | 0.003145037
1047.3 | 0.003096465
1047.35 | 0.003145037
1047.4 | 0.003145037
1047.45 | 0.003181466
1047.5 | 0.003181466
1047.55 | 0.003217895
1047.6 | 0.003230038
1047.65 | 0.003230038
1047.7 | 0.003266467
1047.75 | 0.003266467
1047.8 | 0.003302896
1047.85 | 0.003351468
1047.9 | 0.003351468
1047.95 | 0.003387897
1048 | 0.003387897
1048.05 | 0.003387897
1048.1 | 0.003387897
1048.15 | 0.003424326
1048.2 | 0.003472898
1048.25 | 0.003472898
1048.3 | 0.003472898
1048.35 | 0.003472898
1048.4 | 0.003472898
1048.45 | 0.003509327
1048.5 | 0.003557899
1048.55 | 0.003557899
1048.6 | 0.003557899
1048.65 | 0.003630757
1048.7 | 0.003630757
1048.75 | 0.003630757
1048.8 | 0.003679329
1048.85 | 0.003679329
1048.9 | 0.003715758
1048.95 | 0.003715758
1049 | 0.00376433
1049.05 | 0.003800759
1049.1 | 0.003837188
1049.15 | 0.003837188
1049.2 | 0.00388576
1049.25 | 0.00388576
1049.3 | 0.003922189
1049.35 | 0.003922189
1049.4 | 0.003922189
1049.45 | 0.003958618
1049.5 | 0.003958618
1049.55 | 0.003970761
1049.6 | 0.003970761
1049.65 | 0.003970761
1049.7 | 0.003922189
1049.75 | 0.003922189
1049.8 | 0.003922189
1049.85 | 0.003970761
1049.9 | 0.003934332
1049.95 | 0.00388576
1050 | 0.00388576
1050.05 | 0.00388576
1050.1 | 0.00388576
1050.15 | 0.00388576
1050.2 | 0.003897903
1050.25 | 0.003934332
1050.3 | 0.003934332
1050.35 | 0.003897903
1050.4 | 0.003897903
1050.45 | 0.003897903
1050.5 | 0.003897903
1050.55 | 0.003861474
1050.6 | 0.003812902
1050.65 | 0.003812902
1050.7 | 0.003776473
1050.75 | 0.003776473
1050.8 | 0.003740044
1050.85 | 0.003703615
1050.9 | 0.003703615
1050.95 | 0.003655043
1051 | 0.003655043
1051.05 | 0.003618614
1051.1 | 0.003582185
1051.15 | 0.003545756
1051.2 | 0.003545756
1051.25 | 0.003497184
1051.3 | 0.003460755
1051.35 | 0.003424326
1051.4 | 0.003387897
1051.45 | 0.003387897
1051.5 | 0.003302896
1051.55 | 0.003266467
1051.6 | 0.003266467
1051.65 | 0.003193609
1051.7 | 0.003193609
1051.75 | 0.003108608
1051.8 | 0.003108608
1051.85 | 0.003072179
1051.9 | 0.002987178
1051.95 | 0.002987178
1052 | 0.00291432
1052.05 | 0.002877891
1052.1 | 0.00279289
1052.15 | 0.002707889
1052.2 | 0.002720032
1052.25 | 0.00267146
1052.3 | 0.002598602
1052.35 | 0.002562173
1052.4 | 0.002513601
1052.45 | 0.002477172
1052.5 | 0.002404314
1052.55 | 0.002355742
1052.6 | 0.002319313
1052.65 | 0.002319313
1052.7 | 0.002282884
1052.75 | 0.002197883
1052.8 | 0.002161454
1052.85 | 0.002088596
1052.9 | 0.002040024
1052.95 | 0.002003595
1053 | 0.001930737
1053.05 | 0.001930737
1053.1 | 0.001845736
1053.15 | 0.001809307
1053.2 | 0.001724306
1053.25 | 0.001687877
1053.3 | 0.001651448
1053.35 | 0.001615019
1053.4 | 0.001566447
1053.45 | 0.001530018
1053.5 | 0.001493589
1053.55 | 0.00145716
1053.6 | 0.001372159
1053.65 | 0.001299301
1053.7 | 0.001262872
1053.75 | 0.0012143
1053.8 | 0.001179000299
1053.85 | 0.001139814
1053.9 | 0.001100633
1053.95 | 0.001021751
1054 | 0.0009825824168
1054.05 | 0.0009434188132
1054.1 | 0.0009042588525
1054.15 | 0.000865103749
1054.2 | 0.0008259522884
1054.25 | 0.0008264841518
1054.3 | 0.0007476639388
1054.35 | 0.0007085258355
1054.4 | 0.0006693925894
1054.45 | 0.0006302629862
1054.5 | 0.0005911382402
1054.55 | 0.0005520183514
1054.6 | 0.0005129021055
1054.65 | 0.0004737907168
1054.7 | 0.000434682971
1054.75 | 0.0004352148344
1054.8 | 0.0003961119458
1054.85 | 0.0003966438092
1054.9 | 0.0003575445635
1054.95 | 0.000318450175
1055 | 0.0002793606437
1055.05 | 0.0002402747553
1055.1 | 0.0002408066187
1055.15 | 0.0002017255875
1055.2 | 0.0002022562366
1055.25 | 0.0001631800626
1055.3 | 0.0001241075315
1055.35 | 8.503912902e-05
1055.4 | 4.597534088e-05
1055.45 | 4.650683999e-05
1055.5 | 7.447362615e-06
1055.55 | 7.978849582e-06
1055.6 | 4.810133732e-05
1055.65 | 9.04179923e-06
1055.7 | 9.573249768e-06
1055.75 | -2.948186827e-05
1055.8 | -2.895049059e-05
1055.85 | -2.841911291e-05
1055.9 | -2.78876138e-05
1055.95 | -2.735623612e-05
1056 | -2.682485844e-05
1056.05 | -6.587565357e-05
1056.1 | -6.534427589e-05
1056.15 | -0.0001439649794
1056.2 | -0.000143433116
1056.25 | -0.0001429012526
1056.3 | -0.0001819397833
1056.35 | -0.0001814079199
1056.4 | -0.0001808772708
1056.45 | -0.0002199109443
1056.5 | -0.0002589397606
1056.55 | -0.0002584078972
1056.6 | -0.0002183165684
1056.65 | -0.0002573453847
1056.7 | -0.0002172540559
1056.75 | -0.0002562828722
1056.8 | -0.0002953080456
1056.85 | -0.0002947773965
1056.9 | -0.0003337977127
1056.95 | -0.0003332658493
1057 | -0.0003327352002
1057.05 | -0.0003717506592
1057.1 | -0.0004107636896
1057.15 | -0.0004497706485
1057.2 | -0.0004492399994
1057.25 | -0.0005277724233
1057.3 | -0.0005272417742
1057.35 | -0.0005267111251
1057.4 | -0.0005261792617
1057.45 | -0.0005256486126
1057.5 | -0.0005646434285
1057.55 | -0.0006036333872
1057.6 | -0.0006031015238
1057.65 | -0.0006025708747
1057.7 | -0.0006020402256
1057.75 | -0.0006410253271
1057.8 | -0.000640494678
1057.85 | -0.0006399640289
1057.9 | -0.0006394321655
1057.95 | -0.0006784148384
1058 | -0.000677882975
1058.05 | -0.0006773523259
1058.1 | -0.0006768216768
1058.15 | -0.0006762898134
1058.2 | -0.0006757591643
1058.25 | -0.0006752285152
1058.3 | -0.0007142051166
1058.35 | -0.0007136744675
1058.4 | -0.000752647426
1058.45 | -0.0007916167416
1058.5 | -0.0007910848782
1058.55 | -0.0007905542291
1058.6 | -0.0008295186875
1058.65 | -0.000868479503
1058.7 | -0.0009074354613
1058.75 | -0.0009463865624
1058.8 | -0.0009458559133
1058.85 | -0.0009453240499
1058.9 | -0.0009447934008
1058.95 | -0.0009047810015
1059 | -0.0008647625307
1059.05 | -0.0008642318816
1059.1 | -0.0008637012325
1059.15 | -0.0008631705834
1059.2 | -0.0008231484697
1059.25 | -0.0008226178206
1059.3 | -0.0007825908497
1059.35 | -0.0007820602006
1059.4 | -0.000821024659
1059.45 | -0.0007809989024
1059.5 | -0.0008199633608
1059.55 | -0.0008589241763
1059.6 | -0.0008583935272
1059.65 | -0.0008973494855
1059.7 | -0.0009363005866
1059.75 | -0.0009752480448
1059.8 | -0.0009747173957
1059.85 | -0.0009741867466
1059.9 | -0.0009341779902
1059.95 | -0.0009336473411
1060 | -0.001012068
1060.05 | -0.0009720641502
1060.1 | -0.0009715335011
1060.15 | -0.000971002852
1060.2 | -0.0009309940956
1060.25 | -0.0009304634465
1060.3 | -0.0008904498329
1060.35 | -0.0009294021483
1060.4 | -0.0008893885347
1060.45 | -0.0009283408501
1060.5 | -0.0008883272365
1060.55 | -0.00084830998
1060.6 | -0.0008477793309
1060.65 | -0.0008472486818
1060.7 | -0.0008862046401
1060.75 | -0.000885673991
1060.8 | -0.0008456567345
1060.85 | -0.0008846139071
1060.9 | -0.0008445966506
1060.95 | -0.0008835526089
1061 | -0.0008830219598
1061.05 | -0.0008824913107
1061.1 | -0.0009214436261
1061.15 | -0.000920912977
1061.2 | -0.0009598604352
1061.25 | -0.0009198516788
1061.3 | -0.000958799137
1061.35 | -0.0009582684879
1061.4 | -0.0009577390531
1061.45 | -0.000957208404
1061.5 | -0.0009566777549
1061.55 | -0.0009166689985
1061.6 | -0.0009161383494
1061.65 | -0.0008761259501
1061.7 | -0.0008361086936
1061.75 | -0.0008355780445
1061.8 | -0.0008350486097
1061.85 | -0.000795026496
1061.9 | -0.0007944958469
1061.95 | -0.0007939664121
1062 | -0.000793435763
1062.05 | -0.0008323965785
1062.1 | -0.0008713525368
1062.15 | -0.0008708218877
1062.2 | -0.0008308058455
1062.25 | -0.0008697618038
1062.3 | -0.0008297445473
1062.35 | -0.0008687017199
1062.4 | -0.000907652821
1062.45 | -0.0008676404217
1062.5 | -0.0008671097726
1062.55 | -0.000906062088
1062.6 | -0.0009055326532
1062.65 | -0.0008655202539
1062.7 | -0.000904471355
1062.75 | -0.0009039419202
1062.8 | -0.0009428893784
1062.85 | -0.0009818331937
1062.9 | -0.0009813025446
1062.95 | -0.0009807731098
1063 | -0.0009802424607
1063.05 | -0.0009797118116
1063.1 | -0.0009002298051
1063.15 | -0.0008997003703
1063.2 | -0.000859687971
1063.25 | -0.0008591573219
1063.3 | -0.0008191412797
1063.35 | -0.000779119166
1063.4 | -0.0007785897312
1063.45 | -0.0007780590821
1063.5 | -0.0007775296473
1063.55 | -0.0007769989982
1063.6 | -0.0007764695634
1063.65 | -0.0007759389143
1063.7 | -0.0007754094795
1063.75 | -0.0007748788304
1063.8 | -0.0007743493956
1063.85 | -0.0007738187465
1063.9 | -0.000812779562
1063.95 | -0.0008122501272
1064 | -0.0007722292278
1064.05 | -0.0007716985787
1064.1 | -0.0007711691439
1064.15 | -0.0007706384948
1064.2 | -0.00077010906
1064.25 | -0.0008090698755
1064.3 | -0.0008085404407
1064.35 | -0.0008080097916
1064.4 | -0.0008074803568
1064.45 | -0.0008464375294
1064.5 | -0.0008459068803
1064.55 | -0.0008848591957
1064.6 | -0.0008448467964
1064.65 | -0.0008443173616
1064.7 | -0.0008437879268
1064.75 | -0.0008827402422
1064.8 | -0.0008822108074
1064.85 | -0.0009211582656
1064.9 | -0.0008811507235
1064.95 | -0.0008806212887
1065 | -0.0008800906396
1065.05 | -0.0008400782403
1065.1 | -0.0008395488055
1065.15 | -0.0008390193707
1065.2 | -0.0008779716861
1065.25 | -0.0008379592868
1065.3 | -0.0007979432446
1065.35 | -0.0007974138098
1065.4 | -0.0007968831607
1065.45 | -0.0008358403333
1065.5 | -0.0008353108985
1065.55 | -0.0008347814637
1065.6 | -0.0008737337791
1065.65 | -0.0009126824516
1065.7 | -0.0009121518025
1065.75 | -0.0009116223677
1065.8 | -0.0009110929329
1065.85 | -0.0009895063554
1065.9 | -0.0009889769206
1065.95 | -0.0009884474858
1066 | -0.0009879168367
1066.05 | -0.001026853
1066.1 | -0.001026323
1066.15 | -0.0009863285323
1066.2 | -0.001025264
1066.25 | -0.001024734
1066.3 | -0.0009847402279
1066.35 | -0.0009842095788
1066.4 | -0.0009442105368
1066.45 | -0.0009831507092
1066.5 | -0.0009431516672
1066.55 | -0.0009426222324
1066.6 | -0.0009420927976
1066.65 | -0.0009415633628
1066.7 | -0.000941033928
1066.75 | -0.0009799741004
1066.8 | -0.0009399750584
1066.85 | -0.0009394456236
1066.9 | -0.0008994417244
1066.95 | -0.000938386754
1067 | -0.0008983828548
1067.05 | -0.0009373266701
1067.1 | -0.0009367972353
1067.15 | -0.0009362678005
1067.2 | -0.0009357383657
1067.25 | -0.0009352089309
1067.3 | -0.000895206246
1067.35 | -0.0009341500613
1067.4 | -0.0009336206265
1067.45 | -0.0009725607989
1067.5 | -0.0009720313641
1067.55 | -0.0009715019293
1067.6 | -0.0009709724945
1067.65 | -0.0009309746668
1067.7 | -0.000930445232
1067.75 | -0.0009299157972
1067.8 | -0.0009688559696
1067.85 | -0.001007791
1067.9 | -0.0009677971
1067.95 | -0.000927798058
1068 | -0.0009272686232
1068.05 | -0.0009267391884
1068.1 | -0.0008867365035
1068.15 | -0.0008862070687
1068.2 | -0.0008856776339
1068.25 | -0.0008456700918
1068.3 | -0.0008451418713
1068.35 | -0.000805129472
1068.4 | -0.0008046000372
1068.45 | -0.0008040706024
1068.5 | -0.0008430241321
1068.55 | -0.0008424946973
1068.6 | -0.0008419664768
1068.65 | -0.000841437042
1068.7 | -0.0008803857145
1068.75 | -0.0008798562797
1068.8 | -0.0009188013093
1068.85 | -0.0009182718745
1068.9 | -0.0009177424397
1068.95 | -0.0009172130049
1069 | -0.0009561531773
1069.05 | -0.0009161553496
1069.1 | -0.0009156259148
1069.15 | -0.00091509648
1069.2 | -0.0009145682595
1069.25 | -0.0009140388247
1069.3 | -0.0009135093899
1069.35 | -0.0009129799551
1069.4 | -0.0009124517346
1069.45 | -0.0008724490497
1069.5 | -0.0008719196149
1069.55 | -0.0008319120728
1069.6 | -0.0008313838523
1069.65 | -0.0008308544175
1069.7 | -0.0007908432325
1069.75 | -0.0007903137977
1069.8 | -0.0007897843629
1069.85 | -0.0007892561424
1069.9 | -0.0007887267076
1069.95 | -0.0007881984871
1070 | -0.0008271508025
1070.05 | -0.000826622582
1070.1 | -0.0008260931472
1070.15 | -0.000865043034
1070.2 | -0.0009039868493
1070.25 | -0.0009034586288
1070.3 | -0.000902929194
1070.35 | -0.0009418693664
1070.4 | -0.0009413411459
1070.45 | -0.0009408117111
1070.5 | -0.0009402834906
1070.55 | -0.0009397540558
1070.6 | -0.0009786905853
1070.65 | -0.0009781611505
1070.7 | -0.00097763293
1070.75 | -0.0009771034952
1070.8 | -0.0009765752747
1070.85 | -0.0009760458399
1070.9 | -0.0009755176194
1070.95 | -0.0009749881846
1071 | -0.0009744599641
1071.05 | -0.0009739305293
1071.1 | -0.0009734023088
1071.15 | -0.0009728740883
1071.2 | -0.0009328799035
1071.25 | -0.0008928820758
1071.3 | -0.0009318222482
1071.35 | -0.0008918244205
1071.4 | -0.0009307645929
1071.45 | -0.0008907667652
1071.5 | -0.0008507640803
1071.55 | -0.0008897091099
1071.6 | -0.0008891808894
1071.65 | -0.0008886514546
1071.7 | -0.0009275928413
1071.75 | -0.0008875937993
1071.8 | -0.000926535186
1071.85 | -0.0008865373583
1071.9 | -0.0008860079235
1071.95 | -0.0009249493102
1072 | -0.0009638858397
1072.05 | -0.0009633564049
1072.1 | -0.0009628281844
1072.15 | -0.0009622999639
1072.2 | -0.0009617705291
1072.25 | -0.001000703
1072.3 | -0.001039631
1072.35 | -0.001039102
1072.4 | -0.001078026
1072.45 | -0.001077496962
1072.5 | -0.001037516
1072.55 | -0.001036987914
1072.6 | -0.00103646
1072.65 | -0.001035931473
1072.7 | -0.001035402
1072.75 | -0.001034874
1072.8 | -0.0009948893473
1072.85 | -0.0009943611268
1072.9 | -0.000993831692
1072.95 | -0.0009933034715
1073 | -0.000992775251
1073.05 | -0.0009922470305
1073.1 | -0.0009917175957
1073.15 | -0.0009911893752
1073.2 | -0.0009906611547
1073.25 | -0.0009901329342
1073.3 | -0.0009896047137
1073.35 | -0.0009496153861
1073.4 | -0.0009885470584
1073.45 | -0.0009880188379
1073.5 | -0.0009874906174
1073.55 | -0.001026419
1073.6 | -0.001065343
1073.65 | -0.001064814
1073.7 | -0.001103733
1073.75 | -0.001103205
1073.8 | -0.001142121
1073.85 | -0.001181031
1073.9 | -0.0012143
1073.95 | -0.001179974
1074 | -0.001179446
1074.05 | -0.001139478
1074.1 | -0.00113895
1074.15 | -0.001138422
1074.2 | -0.001098451
1074.25 | -0.001097923
1074.3 | -0.001057946
1074.35 | -0.001057417
1074.4 | -0.001017437684
1074.45 | -0.0009774532136
1074.5 | -0.001016381243
1074.55 | -0.0009763967726
1074.6 | -0.001015324802
1074.65 | -0.001054248
1074.7 | -0.001014268361
1074.75 | -0.001053192
1074.8 | -0.001052663
1074.85 | -0.001052136
1074.9 | -0.001091056
1074.95 | -0.001129971
1075 | -0.001129442
1075.05 | -0.001128914
1075.1 | -0.001128386
1075.15 | -0.001127858
1075.2 | -0.001166769
1075.25 | -0.00116624
1075.3 | -0.001165713
1075.35 | -0.001165185
1075.4 | -0.001164657
1075.45 | -0.00112469
1075.5 | -0.001124161
1075.55 | -0.001123633
1075.6 | -0.001162544
1075.65 | -0.001122578
1075.7 | -0.001122049629
1075.75 | -0.001082077
1075.8 | -0.001120993188
1075.85 | -0.001120465
1075.9 | -0.001080494
1075.95 | -0.001079966
1076 | -0.001079437
1076.05 | -0.00107891
1076.1 | -0.001078382
1076.15 | -0.001077854
1076.2 | -0.001077326
1076.25 | -0.001076798
1076.3 | -0.001076270519
1076.35 | -0.001075742
1076.4 | -0.001075214078
1076.45 | -0.001074686
1076.5 | -0.001074159
1076.55 | -0.001073631
1076.6 | -0.001073102
1076.65 | -0.001072574
1076.7 | -0.001072047
1076.75 | -0.00111096307
1076.8 | -0.001149874
1076.85 | -0.001109906629
1076.9 | -0.001148818
1076.95 | -0.001148290652
1077 | -0.001187196824
1077.05 | -0.00118667
1077.1 | -0.001186142
1077.15 | -0.001146179
1077.2 | -0.001185086
1077.25 | -0.001145124
1077.3 | -0.001144596
1077.35 | -0.001104629
1077.4 | -0.001104101
1077.45 | -0.00106413
1077.5 | -0.001103045834
1077.55 | -0.001102518
1077.6 | -0.001062547
1077.65 | -0.001062019
1077.7 | -0.001100934
1077.75 | -0.001060963
1077.8 | -0.001099879
1077.85 | -0.001059908
1077.9 | -0.001059381
1077.95 | -0.001098297
1078 | -0.001137208
1078.05 | -0.00113668
1078.1 | -0.001136153
1078.15 | -0.00117506
1078.2 | -0.001174531675
1078.25 | -0.001174005
1078.3 | -0.001173476
1078.35 | -0.001133514
1078.4 | -0.001132987
1078.45 | -0.001132459
1078.5 | -0.001131932
1078.55 | -0.001091965
1078.6 | -0.001091437126
1078.65 | -0.001051466
1078.7 | -0.001011491
1078.75 | -0.001010963
1078.8 | -0.001010436
1078.85 | -0.001009908
1078.9 | -0.001009381
1078.95 | -0.001008854
1079 | -0.001008326
1079.05 | -0.001047246
1079.1 | -0.001046718
1079.15 | -0.001046191
1079.2 | -0.001085107
1079.25 | -0.00108458
1079.3 | -0.001084052
1079.35 | -0.001122964
1079.4 | -0.001122437
1079.45 | -0.001121909
1079.5 | -0.001160816
1079.55 | -0.001160289
1079.6 | -0.001159762
1079.65 | -0.001159234
1079.7 | -0.001158707
1079.75 | -0.00115818
1079.8 | -0.001157652
1079.85 | -0.001196555
1079.9 | -0.001196028
1079.95 | -0.001156071
1080 | -0.001155542
1080.05 | -0.001155015
1080.1 | -0.001115053
1080.15 | -0.001114526
1080.2 | -0.00111399882
1080.25 | -0.001074033
1080.3 | -0.001073506
1080.35 | -0.001072977
1080.4 | -0.001033007
1080.45 | -0.001032479
1080.5 | -0.0009925044621
1080.55 | -0.0009919774559
1080.6 | -0.0009914504497
1080.65 | -0.0009909234435
1080.7 | -0.000990395223
1080.75 | -0.0009898682168
1080.8 | -0.0009893412106
1080.85 | -0.001028262
1080.9 | -0.001027734948
1080.95 | -0.001027208
1081 | -0.001066124
1081.05 | -0.001105036
1081.1 | -0.001104509
1081.15 | -0.001103980845
1081.2 | -0.001103454
1081.25 | -0.001142362
1081.3 | -0.001141834
1081.35 | -0.001141307
1081.4 | -0.00114078
1081.45 | -0.001140253
1081.5 | -0.001139726
1081.55 | -0.001139199
1081.6 | -0.001138672
1081.65 | -0.001098710783
1081.7 | -0.001098184
1081.75 | -0.001058218
1081.8 | -0.001018246
1081.85 | -0.001017719
1081.9 | -0.0009777446456
1081.95 | -0.0009772176394
1082 | -0.0009766906332
1082.05 | -0.00093671102
1082.1 | -0.0009361840138
1082.15 | -0.0009356570076
1082.2 | -0.0009745826084
1082.25 | -0.0009740556022
1082.3 | -0.000973528596
1082.35 | -0.001012449
1082.4 | -0.001011922
1082.45 | -0.001011395
1082.5 | -0.001010868321
1082.55 | -0.001049785
1082.6 | -0.001088698
1082.65 | -0.001088170659
1082.7 | -0.001087644
1082.75 | -0.001047677
1082.8 | -0.00104715
1082.85 | -0.001046623
1082.9 | -0.001046096
1082.95 | -0.001045571
1083 | -0.001005599
1083.05 | -0.001005072
1083.1 | -0.0009650977111
1083.15 | -0.0009251193122
1083.2 | -0.000924592306
1083.25 | -0.0009240652998
1083.3 | -0.0009235395079
1083.35 | -0.0008835562518
1083.4 | -0.0008435681385
1083.45 | -0.0008825022394
1083.5 | -0.0008819752332
1083.55 | -0.000881448227
1083.6 | -0.0008809212208
1083.65 | -0.0009198516788
1083.7 | -0.0009587772796
1083.75 | -0.0009582502734
1083.8 | -0.000997171017
1083.85 | -0.0009966440108
1083.9 | -0.0009961182189
1083.95 | -0.001035034
1084 | -0.001034507
1084.05 | -0.001073421
1084.1 | -0.001033454301
1084.15 | -0.001032927
1084.2 | -0.001032402
1084.25 | -0.001031874
1084.3 | -0.0009919045979
1084.35 | -0.0009913775917
1084.4 | -0.0009908505855
1084.45 | -0.0009508770438
1084.5 | -0.0009108974306
1084.55 | -0.0009103716387
1084.6 | -0.0008703883826
1084.65 | -0.0008304002693
1084.7 | -0.0008298744774
1084.75 | -0.0008293474712
1084.8 | -0.000789355715
1084.85 | -0.0007493603159
1084.9 | -0.0007488333097
1084.95 | -0.0007877759107
1085 | -0.0007477805116
1085.05 | -0.0007867231126
1085.1 | -0.0007861961064
1085.15 | -0.0007462007073
1085.2 | -0.0007851433083
1085.25 | -0.0008240822664
1085.3 | -0.0008235552602
1085.35 | -0.0008230294683
1085.4 | -0.0008619635692
1085.45 | -0.000861436563
1085.5 | -0.0008609107711
1085.55 | -0.0008998400148
1085.6 | -0.0008993142229
1085.65 | -0.0008593309668
1085.7 | -0.0008588051749
1085.75 | -0.0008582781687
1085.8 | -0.0008182912697
1085.85 | -0.0008177642635
1085.9 | -0.0008172384716
1085.95 | -0.0008167114654
1086 | -0.0007767209235
1086.05 | -0.0007367243101
1086.1 | -0.0007361985182
1086.15 | -0.0006961982619
1086.2 | -0.0006956712557
1086.25 | -0.0006951454638
1086.3 | -0.0006946196719
1086.35 | -0.0006546145584
1086.4 | -0.0006935668738
1086.45 | -0.0006535617603
1086.5 | -0.0006135530039
1086.55 | -0.000613027212
1086.6 | -0.0006519831703
1086.65 | -0.0006119744139
1086.7 | -0.0006509303722
1086.75 | -0.0006898826876
1086.8 | -0.0006893556814
1086.85 | -0.0007283031396
1086.9 | -0.0008067117049
1086.95 | -0.0008456458058
1087 | -0.0008451200139
1087.05 | -0.0008840504719
1087.1 | -0.0009229760727
1087.15 | -0.0009224502808
1087.2 | -0.0009219232746
1087.25 | -0.0009213974827
1087.3 | -0.0009208716908
1087.35 | -0.0008808932919
1087.4 | -0.0008803675
1087.45 | -0.0008403842439
1087.5 | -0.0007609325949
1087.55 | -0.000760406803
1087.6 | -0.0007204101896
1087.65 | -0.0007198843977
1087.7 | -0.0006798841414
1087.75 | -0.0006398802422
1087.8 | -0.0006393544503
1087.85 | -0.0005993456939
1087.9 | -0.0005593332946
1087.95 | -0.0005588075027
1088 | -0.0005582804965
1088.05 | -0.0005577547046
1088.1 | -0.0005572289127
1088.15 | -0.0005567031208
1088.2 | -0.0005956639363
1088.25 | -0.0005951369301
1088.3 | -0.0005946111382
1088.35 | -0.0006335683108
1088.4 | -0.0006725194119
1088.45 | -0.0007114680844
1088.5 | -0.0007109410782
1088.55 | -0.0007104152863
1088.6 | -0.0007098894944
1088.65 | -0.0007488333097
1088.7 | -0.0007483075178
1088.75 | -0.0007477805116
1088.8 | -0.0007077851125
1088.85 | -0.0007467289278
1088.9 | -0.0007067335287
1088.95 | -0.000745677344
1089 | -0.0007056819449
1089.05 | -0.0006656816886
1089.1 | -0.0006651558967
1089.15 | -0.0006646301048
1089.2 | -0.0006246262056
1089.25 | -0.0006241004137
1089.3 | -0.0005840928716
1089.35 | -0.0005835658654
1089.4 | -0.0005830400735
1089.45 | -0.0005825142816
1089.5 | -0.0005425018823
1089.55 | -0.0005024858401
1089.6 | -0.0005414502985
1089.65 | -0.0005409245066
1089.7 | -0.0005403987147
1089.75 | -0.0005793595302
1089.8 | -0.0005788337383
1089.85 | -0.0006177909109
1089.9 | -0.000617265119
1089.95 | -0.0006167393271
1090 | -0.0006162135352
1090.05 | -0.0006551658506
1090.1 | -0.0006546400587
1090.15 | -0.0006935875169
1090.2 | -0.000693061725
1090.25 | -0.0006925359331
1090.3 | -0.0006525368911
1090.35 | -0.0006520110992
1090.4 | -0.0006120072
1090.45 | -0.0006114814081
1090.5 | -0.000571473866
1090.55 | -0.0005709480741
1090.6 | -0.0005309356748
1090.65 | -0.0004909184183
1090.7 | -0.0004508975189
1090.75 | -0.000450371727
1090.8 | -0.0004103471847
1090.85 | -0.0003703165709
1090.9 | -0.0003302823142
1090.95 | -0.0003297577366
1091 | -0.0003292319447
1091.05 | -0.0002891928308
1091.1 | -0.0002886682532
1091.15 | -0.0002881424613
1091.2 | -0.0002480997045
1091.25 | -0.0002475739126
1091.3 | -0.0002865650856
1091.35 | -0.0002860392937
1091.4 | -0.0003250268238
1091.45 | -0.0003640094967
1091.5 | -0.0004029885267
1091.55 | -0.0004419626995
1091.6 | -0.0004809320151
1091.65 | -0.0004804074375
1091.7 | -0.0005193718959
1091.75 | -0.0005583339257
1091.8 | -0.0005972910983
1091.85 | -0.0005967653064
1091.9 | -0.0005962395145
1091.95 | -0.0005562319724
1092 | -0.0005557061805
1092.05 | -0.0005946633531
1092.1 | -0.000554655811
1092.15 | -0.0005146434117
1092.2 | -0.0005141176198
1092.25 | -0.0004346052558
1092.3 | -0.0004340806782
1092.35 | -0.0003940549216
1092.4 | -0.0003540255221
1092.45 | -0.0003535009445
1092.5 | -0.0003924787602
1092.55 | -0.0003524493607
1092.6 | -0.0003124163183
1092.65 | -0.0003118905264
1092.7 | -0.0002718526268
1092.75 | -0.0002713268349
1092.8 | -0.0002708022573
1092.85 | -0.0002307595005
1092.9 | -0.0002697506735
1092.95 | -0.0002692260959
1093 | -0.000268700304
1093.05 | -0.0002286575472
1093.1 | -0.0002676499345
1093.15 | -0.0002276071777
1093.2 | -0.0002270826001
1093.25 | -0.0003055870951
1093.3 | -0.0002655491955
1093.35 | -0.0003045355113
1093.4 | -0.0003040109337
1093.45 | -0.0002639730341
1093.5 | -0.0003029605642
1093.55 | -0.0003024347723
1093.6 | -0.0003019101947
1093.65 | -0.0003013844028
1093.7 | -0.0003008598252
1093.75 | -0.0002608219256
1093.8 | -0.0002207791688
1093.85 | -0.0002202545912
1093.9 | -0.0002197287993
1093.95 | -0.0001796823996
1094 | -0.0001396311427
1094.05 | -9.957612147e-05
1094.1 | -9.905093672e-05
1094.15 | -5.899130115e-05
1094.2 | -5.846623783e-05
1094.25 | -5.794105308e-05
1094.3 | -5.741598976e-05
1094.35 | -1.735210414e-05
1094.4 | -5.636574169e-05
1094.45 | -1.630185607e-05
1094.5 | -5.531549362e-05
1094.55 | -5.47904303e-05
1094.6 | -9.37998178e-05
1094.65 | -9.327475448e-05
1094.7 | -9.274969116e-05
1094.75 | -9.222462784e-05
1094.8 | -9.169956452e-05
1094.85 | -0.0001307048234
1094.9 | -0.0001697057108
1094.95 | -0.0001691799189
1095 | -0.0001686553413
1095.05 | -0.0001681307637
1095.1 | -0.0002071267939
1095.15 | -0.0001670803942
1095.2 | -0.0002060764244
1095.25 | -0.0002055518468
1095.3 | -0.0002050272692
1095.35 | -0.0001649808695
1095.4 | -0.0001249296126
1095.45 | -0.000124405035
1095.5 | -8.434977091e-05
1095.55 | -8.382482902e-05
1095.6 | -4.376543631e-05
1095.65 | -3.701732835e-06
1095.7 | -3.176827374e-06
1095.75 | -2.651921913e-06
1095.8 | -2.127028595e-06
1095.85 | 3.794104636e-05
1095.9 | 3.846586682e-05
1095.95 | 3.899080871e-05
1096 | 3.951562917e-05
1096.05 | 4.004044963e-05
1096.1 | 4.056539152e-05
1096.15 | 8.063765581e-05
1096.2 | 4.161503244e-05
1096.25 | 8.168729673e-05
1096.3 | 8.221211719e-05
1096.35 | 8.273693765e-05
1096.4 | 8.326175811e-05
1096.45 | 4.423913474e-05
1096.5 | 8.431139903e-05
1096.55 | 8.483609806e-05
1096.6 | 8.536091852e-05
1096.65 | 4.633817372e-05
1096.7 | 4.686299418e-05
1096.75 | 4.738769321e-05
1096.8 | 4.791251367e-05
1096.85 | 8.798465653e-05
1096.9 | 8.850947699e-05
1096.95 | 8.903417602e-05
1097 | 8.955887505e-05
1097.05 | 9.008357408e-05
1097.1 | 0.0001301596027
1097.15 | 0.0001702412171
1097.2 | 0.0002103264744
1097.25 | 0.000210851052
1097.3 | 0.0002113756296
1097.35 | 0.0002514645298
1097.4 | 0.0002519903217
1097.45 | 0.0002920840791
1097.5 | 0.0002926086567
1097.55 | 0.000332706057
1097.6 | 0.0003332306346
1097.65 | 0.0003337552122
1097.7 | 0.0003342797898
1097.75 | 0.0002952315447
1097.8 | 0.0002957561223
1097.85 | 0.0002962806999
1097.9 | 0.0002968052775
1097.95 | 0.0002973298551
1098 | 0.0002978544327
1098.05 | 0.0002983790103
1098.1 | 0.0002989035879
1098.15 | 0.0003390009882
1098.2 | 0.0002999527431
1098.25 | 0.0003004773207
1098.3 | 0.0003010018983
1098.35 | 0.0002619572961
1098.4 | 0.0002624818737
1098.45 | 0.0002630064513
1098.5 | 0.0002635298146
1098.55 | 0.0002640543922
1098.6 | 0.0002250146472
1098.65 | 0.0002255392248
1098.7 | 0.0002260638024
1098.75 | 0.0002661527026
1098.8 | 0.0002666772802
1098.85 | 0.0003067710376
1098.9 | 0.0003468684379
1098.95 | 0.0003473930155
1099 | 0.0003479175931
1099.05 | 0.0003484421707
1099.1 | 0.0003489667483
1099.15 | 0.0003890690058
1099.2 | 0.0004291761205
1099.25 | 0.0004296994838
1099.3 | 0.0004302240614
1099.35 | 0.000430748639
1099.4 | 0.0004312732166
1099.45 | 0.0004317977942
1099.5 | 0.0003927398347
1099.55 | 0.0003932644123
1099.6 | 0.0003937877756
1099.65 | 0.0003547346733
1099.7 | 0.0003156852139
1099.75 | 0.0003162097915
1099.8 | 0.0003167343691
1099.85 | 0.0002776885526
1099.9 | 0.00031778231
1099.95 | 0.0002787377078
1100 | 0.0003188314652