## Abs CS Data
Yb:YAG Absorption
2015
C. Moore, D. Brown
Instrument: Shimadzu SolidSpec-3700 DUV High-Resolution Spectrophotometer
Crystal : Onyx Optics, SCL # 2
YAG Sellmeier Equation: Handbook of Optics, Vol. 2, OSA, M. Bass Ed., McGraw Hill (1995)
Crystal Doping: 5.0 at-% Yb = Total Number Density of 6.925 x 1020 ions/cm3
Sample Length: 4.87 mm
Slit Width: 1 nm
Sampling Interval: 0.05 nm
Scan Speed: 1.67 nm/sec
Wavelength (nm) | Absorption CS (cm2) (x1020) 80K
850 | 0.0001279095048
850.05 | 0.0002784353471
850.1 | 0.0002413311963
850.15 | 0.0003543618832
850.2 | 0.0004298767716
850.25 | 0.0003927580492
850.3 | 0.0005058348795
850.35 | 0.0003936117021
850.4 | 0.0003189577524
850.45 | 0.0003193839717
850.5 | 0.0003948915743
850.55 | 0.0003577764948
850.6 | 0.0002080727336
850.65 | 0.0002460256801
850.7 | 0.0002839834838
850.75 | 0.0004345712554
850.8 | 0.0005101019297
850.85 | 0.0004729747072
850.9 | 0.0004734009265
850.95 | 0.0005113818019
851 | 0.0005118080212
851.05 | 0.0005873544814
851.1 | 0.0007004908124
851.15 | 0.0008512510146
851.2 | 0.0009268679042
851.25 | 0.0007769285688
851.3 | 0.000664622819
851.35 | 0.0006650490383
851.4 | 0.000740625856
851.45 | 0.0007786346603
851.5 | 0.0007790608796
851.55 | 0.0007794870989
851.6 | 0.0007047542197
851.65 | 0.0005549083854
851.7 | 0.0005177763057
851.75 | 0.0006684587927
851.8 | 0.000819203209
851.85 | 0.0009324087551
851.9 | 0.001045651
851.95 | 0.001008468
852 | 0.001046502
852.05 | 0.001009319
852.1 | 0.0009721406511
852.15 | 0.001047781
852.2 | 0.001161057
852.25 | 0.001238586
852.3 | 0.001161909
852.35 | 0.001124714
852.4 | 0.001012301195
852.45 | 0.0010127262
852.5 | 0.001013152
852.55 | 0.001126416
852.6 | 0.001164464
852.65 | 0.001238586
852.7 | 0.001275015
852.75 | 0.001275015
852.8 | 0.001166166
852.85 | 0.001275015
852.9 | 0.001360016
852.95 | 0.001432874
853 | 0.001323587
853.05 | 0.001432874
853.1 | 0.00157859
853.15 | 0.001615019
853.2 | 0.001542161
853.25 | 0.001542161
853.3 | 0.001627162
853.35 | 0.001845736
853.4 | 0.00170002
853.45 | 0.001736449
853.5 | 0.001930737
853.55 | 0.002003595
853.6 | 0.002003595
853.65 | 0.001894308
853.7 | 0.001930737
853.75 | 0.002040024
853.8 | 0.002112882
853.85 | 0.002112882
853.9 | 0.002149311
853.95 | 0.002343599
854 | 0.002416457
854.05 | 0.002234312
854.1 | 0.002343599
854.15 | 0.002465029
854.2 | 0.002416457
854.25 | 0.002416457
854.3 | 0.002501458
854.35 | 0.0024286
854.4 | 0.002465029
854.45 | 0.002392171
854.5 | 0.002392171
854.55 | 0.0024286
854.6 | 0.002574316
854.65 | 0.002501458
854.7 | 0.002465029
854.75 | 0.002537887
854.8 | 0.002537887
854.85 | 0.002659317
854.9 | 0.002805033
854.95 | 0.002732175
855 | 0.002841462
855.05 | 0.002877891
855.1 | 0.002841462
855.15 | 0.002805033
855.2 | 0.002962892
855.25 | 0.00303575
855.3 | 0.003072179
855.35 | 0.003181466
855.4 | 0.00303575
855.45 | 0.002999321
855.5 | 0.003193609
855.55 | 0.003193609
855.6 | 0.00315718
855.65 | 0.003230038
855.7 | 0.003375754
855.75 | 0.003412183
855.8 | 0.003375754
855.85 | 0.003533613
855.9 | 0.003497184
855.95 | 0.003606471
856 | 0.0036429
856.05 | 0.0036429
856.1 | 0.003691472
856.15 | 0.00376433
856.2 | 0.003800759
856.25 | 0.003727901
856.3 | 0.00376433
856.35 | 0.003873617
856.4 | 0.00376433
856.45 | 0.00376433
856.5 | 0.003800759
856.55 | 0.003922189
856.6 | 0.003873617
856.65 | 0.00388576
856.7 | 0.00388576
856.75 | 0.00388576
856.8 | 0.00388576
856.85 | 0.00376433
856.9 | 0.003727901
856.95 | 0.00376433
857 | 0.003812902
857.05 | 0.003691472
857.1 | 0.003655043
857.15 | 0.003655043
857.2 | 0.003776473
857.25 | 0.003776473
857.3 | 0.003812902
857.35 | 0.00388576
857.4 | 0.004043619
857.45 | 0.004116477
857.5 | 0.004189335
857.55 | 0.004262193
857.6 | 0.004456481
857.65 | 0.004456481
857.7 | 0.00461434
857.75 | 0.004577911
857.8 | 0.004650769
857.85 | 0.004687198
857.9 | 0.004760056
857.95 | 0.004760056
858 | 0.004845057
858.05 | 0.004881486
858.1 | 0.004845057
858.15 | 0.004954344
858.2 | 0.005027202
858.25 | 0.005027202
858.3 | 0.005185061
858.35 | 0.005185061
858.4 | 0.005294348
858.45 | 0.005379349
858.5 | 0.005525065
858.55 | 0.005719353
858.6 | 0.005792211
858.65 | 0.005913641
858.7 | 0.00595007
858.75 | 0.006107929
858.8 | 0.006144358
858.85 | 0.006217216
858.9 | 0.006338646
858.95 | 0.006411504
859 | 0.006520791
859.05 | 0.006520791
859.1 | 0.006484362
859.15 | 0.006605792
859.2 | 0.00667865
859.25 | 0.00667865
859.3 | 0.006605792
859.35 | 0.006715079
859.4 | 0.006642221
859.45 | 0.006642221
859.5 | 0.006569363
859.55 | 0.006569363
859.6 | 0.006569363
859.65 | 0.006605792
859.7 | 0.006496505
859.75 | 0.006569363
859.8 | 0.006642221
859.85 | 0.006569363
859.9 | 0.006532934
859.95 | 0.006605792
860 | 0.006727222
860.05 | 0.006763651
860.1 | 0.006763651
860.15 | 0.00680008
860.2 | 0.006763651
860.25 | 0.006727222
860.3 | 0.00680008
860.35 | 0.006836509
860.4 | 0.006957939
860.45 | 0.006994368
860.5 | 0.006994368
860.55 | 0.006885081
860.6 | 0.00692151
860.65 | 0.006957939
860.7 | 0.006957939
860.75 | 0.006957939
860.8 | 0.006994368
860.85 | 0.006885081
860.9 | 0.006775794
860.95 | 0.006848652
861 | 0.00692151
861.05 | 0.006848652
861.1 | 0.00692151
861.15 | 0.006957939
861.2 | 0.00692151
861.25 | 0.007006511
861.3 | 0.00704294
861.35 | 0.00704294
861.4 | 0.006970082
861.45 | 0.006933653
861.5 | 0.006848652
861.55 | 0.006775794
861.6 | 0.006848652
861.65 | 0.006812223
861.7 | 0.006666507
861.75 | 0.006666507
861.8 | 0.006581506
861.85 | 0.006508648
861.9 | 0.006545077
861.95 | 0.006630078
862 | 0.006630078
862.05 | 0.006630078
862.1 | 0.006508648
862.15 | 0.00643579
862.2 | 0.00643579
862.25 | 0.006399361
862.3 | 0.006399361
862.35 | 0.00643579
862.4 | 0.00643579
862.45 | 0.00643579
862.5 | 0.006362932
862.55 | 0.006326503
862.6 | 0.006253645
862.65 | 0.006217216
862.7 | 0.006095786
862.75 | 0.006022928
862.8 | 0.006022928
862.85 | 0.00595007
862.9 | 0.00582864
862.95 | 0.00582864
863 | 0.005719353
863.05 | 0.005719353
863.1 | 0.005755782
863.15 | 0.005719353
863.2 | 0.005646495
863.25 | 0.005755782
863.3 | 0.005646495
863.35 | 0.005646495
863.4 | 0.005682924
863.45 | 0.005610066
863.5 | 0.005452207
863.55 | 0.005415778
863.6 | 0.005379349
863.65 | 0.005415778
863.7 | 0.005379349
863.75 | 0.005415778
863.8 | 0.00534292
863.85 | 0.00534292
863.9 | 0.005306491
863.95 | 0.005379349
864 | 0.005500779
864.05 | 0.005500779
864.1 | 0.00546435
864.15 | 0.005427921
864.2 | 0.005391492
864.25 | 0.005427921
864.3 | 0.005427921
864.35 | 0.00546435
864.4 | 0.005573637
864.45 | 0.005622209
864.5 | 0.00558578
864.55 | 0.00558578
864.6 | 0.005622209
864.65 | 0.005804354
864.7 | 0.005852926
864.75 | 0.005816497
864.8 | 0.005925784
864.85 | 0.005962213
864.9 | 0.005962213
864.95 | 0.005889355
865 | 0.005925784
865.05 | 0.005925784
865.1 | 0.005925784
865.15 | 0.005925784
865.2 | 0.005925784
865.25 | 0.006047214
865.3 | 0.006083643
865.35 | 0.006083643
865.4 | 0.006047214
865.45 | 0.006083643
865.5 | 0.00619293
865.55 | 0.00631436
865.6 | 0.00631436
865.65 | 0.006387218
865.7 | 0.006472219
865.75 | 0.006545077
865.8 | 0.006545077
865.85 | 0.006581506
865.9 | 0.006617935
865.95 | 0.006812223
866 | 0.006848652
866.05 | 0.006848652
866.1 | 0.006848652
866.15 | 0.006970082
866.2 | 0.006933653
866.25 | 0.006933653
866.3 | 0.006970082
866.35 | 0.007006511
866.4 | 0.00704294
866.45 | 0.007079369
866.5 | 0.007079369
866.55 | 0.007127941
866.6 | 0.007200799
866.65 | 0.007237228
866.7 | 0.007358658
866.75 | 0.007431516
866.8 | 0.007504374
866.85 | 0.007662233
866.9 | 0.00777152
866.95 | 0.00777152
867 | 0.007856521
867.05 | 0.007965808
867.1 | 0.008050809
867.15 | 0.008123667
867.2 | 0.008123667
867.25 | 0.008245097
867.3 | 0.008281526
867.35 | 0.008354384
867.4 | 0.008390813
867.45 | 0.008439385
867.5 | 0.008585101
867.55 | 0.008512243
867.6 | 0.008512243
867.65 | 0.00862153
867.7 | 0.00874296
867.75 | 0.008852247
867.8 | 0.008815818
867.85 | 0.008815818
867.9 | 0.008900819
867.95 | 0.008900819
868 | 0.008973677
868.05 | 0.009010106
868.1 | 0.009240823
868.15 | 0.009289395
868.2 | 0.009289395
868.25 | 0.009252966
868.3 | 0.009204394
868.35 | 0.009362253
868.4 | 0.009435111
868.45 | 0.009435111
868.5 | 0.009483683
868.55 | 0.009556541
868.6 | 0.009629399
868.65 | 0.00959297
868.7 | 0.009677971
868.75 | 0.009750829
868.8 | 0.009872259
868.85 | 0.010102976
868.9 | 0.010102976
868.95 | 0.010139405
869 | 0.010175834
869.05 | 0.010212263
869.1 | 0.010297264
869.15 | 0.010333693
869.2 | 0.010406551
869.25 | 0.01056441
869.3 | 0.01068584
869.35 | 0.010758698
869.4 | 0.010758698
869.45 | 0.010795127
869.5 | 0.010880128
869.55 | 0.011025844
869.6 | 0.011183703
869.65 | 0.011220132
869.7 | 0.011377991
869.75 | 0.01141442
869.8 | 0.011341562
869.85 | 0.011341562
869.9 | 0.011377991
869.95 | 0.01153585
870 | 0.011620851
870.05 | 0.011693709
870.1 | 0.011815139
870.15 | 0.011887997
870.2 | 0.012009427
870.25 | 0.012082285
870.3 | 0.012118714
870.35 | 0.012276573
870.4 | 0.012398003
870.45 | 0.012543719
870.5 | 0.012555862
870.55 | 0.012701578
870.6 | 0.012786579
870.65 | 0.012823008
870.7 | 0.012895866
870.75 | 0.012895866
870.8 | 0.012980867
870.85 | 0.013102297
870.9 | 0.013138726
870.95 | 0.013175155
871 | 0.013211584
871.05 | 0.013296585
871.1 | 0.013369443
871.15 | 0.013454444
871.2 | 0.013454444
871.25 | 0.013454444
871.3 | 0.013527302
871.35 | 0.013612303
871.4 | 0.01372159
871.45 | 0.01372159
871.5 | 0.013806591
871.55 | 0.01384302
871.6 | 0.01384302
871.65 | 0.013915878
871.7 | 0.014000879
871.75 | 0.014037308
871.8 | 0.014158738
871.85 | 0.014268025
871.9 | 0.014316597
871.95 | 0.014316597
872 | 0.014389455
872.05 | 0.014353026
872.1 | 0.014316597
872.15 | 0.014425884
872.2 | 0.014353026
872.25 | 0.014316597
872.3 | 0.014353026
872.35 | 0.014280168
872.4 | 0.014195167
872.45 | 0.014122309
872.5 | 0.014049451
872.55 | 0.014122309
872.6 | 0.014158738
872.65 | 0.014122309
872.7 | 0.014122309
872.75 | 0.014243739
872.8 | 0.01420731
872.85 | 0.01420731
872.9 | 0.014122309
872.95 | 0.01420731
873 | 0.014170881
873.05 | 0.014170881
873.1 | 0.01420731
873.15 | 0.014170881
873.2 | 0.014243739
873.25 | 0.014243739
873.3 | 0.01420731
873.35 | 0.014243739
873.4 | 0.014243739
873.45 | 0.014292311
873.5 | 0.014243739
873.55 | 0.014365169
873.6 | 0.014486599
873.65 | 0.014486599
873.7 | 0.014523028
873.75 | 0.014559457
873.8 | 0.014559457
873.85 | 0.014559457
873.9 | 0.014608029
873.95 | 0.014717316
874 | 0.014838746
874.05 | 0.014960176
874.1 | 0.015033034
874.15 | 0.015033034
874.2 | 0.015069463
874.25 | 0.015154464
874.3 | 0.015190893
874.35 | 0.015385181
874.4 | 0.015506611
874.45 | 0.01566447
874.5 | 0.01566447
874.55 | 0.015822329
874.6 | 0.015895187
874.65 | 0.015943759
874.7 | 0.016089475
874.75 | 0.016174476
874.8 | 0.016368764
874.85 | 0.016490194
874.9 | 0.016526623
874.95 | 0.016611624
875 | 0.016684482
875.05 | 0.016927342
875.1 | 0.016963771
875.15 | 0.01712163
875.2 | 0.01724306
875.25 | 0.017352347
875.3 | 0.017437348
875.35 | 0.017400919
875.4 | 0.017558778
875.45 | 0.017668065
875.5 | 0.017753066
875.55 | 0.017825924
875.6 | 0.017874496
875.65 | 0.017947354
875.7 | 0.018032355
875.75 | 0.018032355
875.8 | 0.018153785
875.85 | 0.018263072
875.9 | 0.018420931
875.95 | 0.018542361
876 | 0.01857879
876.05 | 0.018627362
876.1 | 0.018663791
876.15 | 0.01882165
876.2 | 0.01894308
876.25 | 0.018906651
876.3 | 0.019100939
876.35 | 0.019173797
876.4 | 0.019343799
876.45 | 0.019380228
876.5 | 0.019416657
876.55 | 0.019453086
876.6 | 0.019610945
876.65 | 0.019732375
876.7 | 0.019732375
876.75 | 0.019780947
876.8 | 0.019975235
876.85 | 0.020011664
876.9 | 0.020060236
876.95 | 0.020060236
877 | 0.020218095
877.05 | 0.020290953
877.1 | 0.020412383
877.15 | 0.020533813
877.2 | 0.020691672
877.25 | 0.020849531
877.3 | 0.020970961
877.35 | 0.021092391
877.4 | 0.02125025
877.45 | 0.02149311
877.5 | 0.021650969
877.55 | 0.021687398
877.6 | 0.021808828
877.65 | 0.021930258
877.7 | 0.022003116
877.75 | 0.022088117
877.8 | 0.022245976
877.85 | 0.022452407
877.9 | 0.022573837
877.95 | 0.022683124
878 | 0.022768125
878.05 | 0.022925984
878.1 | 0.023083843
878.15 | 0.023326703
878.2 | 0.023533134
878.25 | 0.023654564
878.3 | 0.023812423
878.35 | 0.024006711
878.4 | 0.024128141
878.45 | 0.024334572
878.5 | 0.024456002
878.55 | 0.02465029
878.6 | 0.024820292
878.65 | 0.024978151
878.7 | 0.02501458
878.75 | 0.02513601
878.8 | 0.025342441
878.85 | 0.0255003
878.9 | 0.02562173
878.95 | 0.025779589
879 | 0.02586459
879.05 | 0.026071021
879.1 | 0.02622888
879.15 | 0.026386739
879.2 | 0.026556741
879.25 | 0.026799601
879.3 | 0.026921031
879.35 | 0.02707889
879.4 | 0.027236749
879.45 | 0.02744318
879.5 | 0.02756461
879.55 | 0.027722469
879.6 | 0.027892471
879.65 | 0.02805033
879.7 | 0.028256761
879.75 | 0.028463192
879.8 | 0.028584622
879.85 | 0.028827482
879.9 | 0.02902177
879.95 | 0.029276773
880 | 0.029398203
880.05 | 0.029641063
880.1 | 0.029920352
880.15 | 0.030126783
880.2 | 0.030333214
880.25 | 0.030539645
880.3 | 0.030697504
880.35 | 0.030903935
880.4 | 0.031110366
880.45 | 0.031268225
880.5 | 0.031474656
880.55 | 0.031729659
880.6 | 0.031851089
880.65 | 0.031923947
880.7 | 0.03205752
880.75 | 0.032215379
880.8 | 0.032385381
880.85 | 0.032591812
880.9 | 0.032749671
880.95 | 0.032871101
881 | 0.033041103
881.05 | 0.033162533
881.1 | 0.033332535
881.15 | 0.033538966
881.2 | 0.033745397
881.25 | 0.033866827
881.3 | 0.034024686
881.35 | 0.034109687
881.4 | 0.034231117
881.45 | 0.034401119
881.5 | 0.034571121
881.55 | 0.03472898
881.6 | 0.034898982
881.65 | 0.034983983
881.7 | 0.035105413
881.75 | 0.035275415
881.8 | 0.035396845
881.85 | 0.035566847
881.9 | 0.035724706
881.95 | 0.035846136
882 | 0.035894708
882.05 | 0.036016138
882.1 | 0.036137568
882.15 | 0.03618614
882.2 | 0.036271141
882.25 | 0.036356142
882.3 | 0.036477572
882.35 | 0.036647574
882.4 | 0.036647574
882.45 | 0.036647574
882.5 | 0.036732575
882.55 | 0.036854005
882.6 | 0.036854005
882.65 | 0.036854005
882.7 | 0.036939006
882.75 | 0.037024007
882.8 | 0.037060436
882.85 | 0.037060436
882.9 | 0.037060436
882.95 | 0.037109008
883 | 0.037230438
883.05 | 0.037230438
883.1 | 0.037266867
883.15 | 0.037315439
883.2 | 0.037266867
883.25 | 0.03727901
883.3 | 0.037194009
883.35 | 0.037194009
883.4 | 0.037194009
883.45 | 0.037194009
883.5 | 0.037194009
883.55 | 0.037145437
883.6 | 0.037109008
883.65 | 0.036987578
883.7 | 0.036902577
883.75 | 0.036902577
883.8 | 0.036817576
883.85 | 0.036817576
883.9 | 0.036732575
883.95 | 0.036659717
884 | 0.036611145
884.05 | 0.036538287
884.1 | 0.036453286
884.15 | 0.036404714
884.2 | 0.036368285
884.25 | 0.036331856
884.3 | 0.036198283
884.35 | 0.036161854
884.4 | 0.036076853
884.45 | 0.036040424
884.5 | 0.035955423
884.55 | 0.035870422
884.6 | 0.035870422
884.65 | 0.035833993
884.7 | 0.035797564
884.75 | 0.035797564
884.8 | 0.035833993
884.85 | 0.035870422
884.9 | 0.035870422
884.95 | 0.035882565
885 | 0.035882565
885.05 | 0.035955423
885.1 | 0.036003995
885.15 | 0.036040424
885.2 | 0.036088996
885.25 | 0.036173997
885.3 | 0.036246855
885.35 | 0.036331856
885.4 | 0.036380428
885.45 | 0.036501858
885.5 | 0.036623288
885.55 | 0.036756861
885.6 | 0.036878291
885.65 | 0.036999721
885.7 | 0.037121151
885.75 | 0.037254724
885.8 | 0.037339725
885.85 | 0.037461155
885.9 | 0.037631157
885.95 | 0.037789016
886 | 0.037874017
886.05 | 0.037959018
886.1 | 0.038092591
886.15 | 0.038165449
886.2 | 0.038165449
886.25 | 0.038214021
886.3 | 0.038335451
886.35 | 0.038384023
886.4 | 0.038384023
886.45 | 0.038384023
886.5 | 0.038384023
886.55 | 0.038384023
886.6 | 0.038384023
886.65 | 0.038469024
886.7 | 0.038469024
886.75 | 0.038505453
886.8 | 0.038505453
886.85 | 0.038469024
886.9 | 0.038505453
886.95 | 0.038505453
887 | 0.038505453
887.05 | 0.038554025
887.1 | 0.038554025
887.15 | 0.038554025
887.2 | 0.038517596
887.25 | 0.038517596
887.3 | 0.038602597
887.35 | 0.038602597
887.4 | 0.038554025
887.45 | 0.038602597
887.5 | 0.038602597
887.55 | 0.038602597
887.6 | 0.038554025
887.65 | 0.038602597
887.7 | 0.038639026
887.75 | 0.038639026
887.8 | 0.038639026
887.85 | 0.038554025
887.9 | 0.038602597
887.95 | 0.038687598
888 | 0.038724027
888.05 | 0.038724027
888.1 | 0.038772599
888.15 | 0.0388576
888.2 | 0.038942601
888.25 | 0.03897903
888.3 | 0.039064031
888.35 | 0.039149032
888.4 | 0.039270462
888.45 | 0.039355463
888.5 | 0.039404035
888.55 | 0.039574037
888.6 | 0.039646895
888.65 | 0.039780468
888.7 | 0.039901898
888.75 | 0.039901898
888.8 | 0.040035471
888.85 | 0.040156901
888.9 | 0.04019333
888.95 | 0.040278331
889 | 0.040411904
889.05 | 0.040533334
889.1 | 0.040581906
889.15 | 0.040666907
889.2 | 0.040751908
889.25 | 0.040751908
889.3 | 0.040873338
889.35 | 0.040873338
889.4 | 0.040958339
889.45 | 0.041079769
889.5 | 0.041079769
889.55 | 0.041079769
889.6 | 0.041079769
889.65 | 0.041091912
889.7 | 0.041128341
889.75 | 0.041128341
889.8 | 0.041176913
889.85 | 0.041176913
889.9 | 0.041261914
889.95 | 0.041261914
890 | 0.041298343
890.05 | 0.041346915
890.1 | 0.041419773
890.15 | 0.041504774
890.2 | 0.041553346
890.25 | 0.041638347
890.3 | 0.041638347
890.35 | 0.041674776
890.4 | 0.041723348
890.45 | 0.041723348
890.5 | 0.041723348
890.55 | 0.04177192
890.6 | 0.04177192
890.65 | 0.04177192
890.7 | 0.041723348
890.75 | 0.041808349
890.8 | 0.041808349
890.85 | 0.04189335
890.9 | 0.041978351
890.95 | 0.042026923
891 | 0.042063352
891.05 | 0.042148353
891.1 | 0.042196925
891.15 | 0.042281926
891.2 | 0.042366927
891.25 | 0.042439785
891.3 | 0.042488357
891.35 | 0.042524786
891.4 | 0.042536929
891.45 | 0.04262193
891.5 | 0.042694788
891.55 | 0.04274336
891.6 | 0.042791932
891.65 | 0.042913362
891.7 | 0.042998363
891.75 | 0.043034792
891.8 | 0.043119793
891.85 | 0.043168365
891.9 | 0.043253366
891.95 | 0.043374796
892 | 0.043459797
892.05 | 0.043629799
892.1 | 0.043799801
892.15 | 0.043969803
892.2 | 0.044103376
892.25 | 0.044309807
892.3 | 0.044479809
892.35 | 0.044698383
892.4 | 0.044953386
892.45 | 0.04529339
892.5 | 0.045584822
892.55 | 0.045888397
892.6 | 0.0461434
892.65 | 0.046446975
892.7 | 0.046786979
892.75 | 0.047126983
892.8 | 0.047466987
892.85 | 0.047976993
892.9 | 0.04845057
892.95 | 0.048924147
893 | 0.049397724
893.05 | 0.049919873
893.1 | 0.050429879
893.15 | 0.050988457
893.2 | 0.051474177
893.25 | 0.052069184
893.3 | 0.052724906
893.35 | 0.053295627
893.4 | 0.053769204
893.45 | 0.054242781
893.5 | 0.054777073
893.55 | 0.05525065
893.6 | 0.055687798
893.65 | 0.056173518
893.7 | 0.056610666
893.75 | 0.057047814
893.8 | 0.057399961
893.85 | 0.057703536
893.9 | 0.058019254
893.95 | 0.058237828
894 | 0.058541403
894.05 | 0.058674976
894.1 | 0.058808549
894.15 | 0.058942122
894.2 | 0.058942122
894.25 | 0.058990694
894.3 | 0.058905693
894.35 | 0.058905693
894.4 | 0.058820692
894.45 | 0.058687119
894.5 | 0.058553546
894.55 | 0.058334972
894.6 | 0.058201399
894.65 | 0.057934253
894.7 | 0.057667107
894.75 | 0.057412104
894.8 | 0.05719353
894.85 | 0.056877812
894.9 | 0.056537808
894.95 | 0.05622209
895 | 0.055967087
895.05 | 0.055663512
895.1 | 0.055396366
895.15 | 0.055092791
895.2 | 0.054825645
895.25 | 0.054570642
895.3 | 0.054352068
895.35 | 0.053999921
895.4 | 0.053781347
895.45 | 0.053562773
895.5 | 0.05330777
895.55 | 0.053052767
895.6 | 0.052834193
895.65 | 0.052530618
895.7 | 0.052263472
895.75 | 0.051959897
895.8 | 0.051753466
895.85 | 0.051534892
895.9 | 0.05136489
895.95 | 0.051182745
896 | 0.050976314
896.05 | 0.050806312
896.1 | 0.050672739
896.15 | 0.050502737
896.2 | 0.050417736
896.25 | 0.050284163
896.3 | 0.050284163
896.35 | 0.050247734
896.4 | 0.050247734
896.45 | 0.050199162
896.5 | 0.050247734
896.55 | 0.050247734
896.6 | 0.050332735
896.65 | 0.050466308
896.7 | 0.050587738
896.75 | 0.050721311
896.8 | 0.050891313
896.85 | 0.051158459
896.9 | 0.05136489
896.95 | 0.051583464
897 | 0.051935611
897.05 | 0.052239186
897.1 | 0.052542761
897.15 | 0.052882765
897.2 | 0.053234912
897.25 | 0.053587059
897.3 | 0.053975635
897.35 | 0.054364211
897.4 | 0.054716358
897.45 | 0.055104934
897.5 | 0.055457081
897.55 | 0.055809228
897.6 | 0.056161375
897.65 | 0.056549951
897.7 | 0.056902098
897.75 | 0.057217816
897.8 | 0.057521391
897.85 | 0.057873538
897.9 | 0.058177113
897.95 | 0.058492831
898 | 0.058796406
898.05 | 0.059148553
898.1 | 0.059464271
898.15 | 0.059682845
898.2 | 0.059998563
898.25 | 0.060265709
898.3 | 0.060532855
898.35 | 0.06083643
898.4 | 0.061103576
898.45 | 0.061419294
898.5 | 0.061722869
898.55 | 0.061990015
898.6 | 0.062257161
898.65 | 0.062572879
898.7 | 0.062888597
898.75 | 0.063240744
898.8 | 0.063556462
898.85 | 0.06387218
898.9 | 0.064187898
898.95 | 0.064455044
899 | 0.06472219
899.05 | 0.065037908
899.1 | 0.065268625
899.15 | 0.065620772
899.2 | 0.065887918
899.25 | 0.066203636
899.3 | 0.066434353
899.35 | 0.066750071
899.4 | 0.067065789
899.45 | 0.067332935
899.5 | 0.067697225
899.55 | 0.068012943
899.6 | 0.068328661
899.65 | 0.068692951
899.7 | 0.069057241
899.75 | 0.069372959
899.8 | 0.06970082
899.85 | 0.07006511
899.9 | 0.070332256
899.95 | 0.070647974
900 | 0.071109408
900.05 | 0.07152227
900.1 | 0.071837988
900.15 | 0.072214421
900.2 | 0.072578711
900.25 | 0.072894429
900.3 | 0.073307291
900.35 | 0.073768725
900.4 | 0.074181587
900.45 | 0.074643021
900.5 | 0.075055883
900.55 | 0.075432316
900.6 | 0.075796606
900.65 | 0.076270183
900.7 | 0.076634473
900.75 | 0.077095907
900.8 | 0.077569484
900.85 | 0.078030918
900.9 | 0.078407351
900.95 | 0.078820213
901 | 0.079245218
901.05 | 0.07965808
901.1 | 0.080034513
901.15 | 0.08050809
901.2 | 0.080884523
901.25 | 0.081309528
901.3 | 0.081637389
901.35 | 0.08196525
901.4 | 0.082390255
901.45 | 0.082669544
901.5 | 0.083045977
901.55 | 0.08342241
901.6 | 0.083762414
901.65 | 0.084090275
901.7 | 0.084369564
901.75 | 0.08475814
901.8 | 0.085037429
901.85 | 0.08536529
901.9 | 0.085705294
901.95 | 0.085984583
902 | 0.086276015
902.05 | 0.086567447
902.1 | 0.086749592
902.15 | 0.08694388
902.2 | 0.08718674
902.25 | 0.087417457
902.3 | 0.087563173
902.35 | 0.087806033
902.4 | 0.087903177
902.45 | 0.088048893
902.5 | 0.088194609
902.55 | 0.088243181
902.6 | 0.088328182
902.65 | 0.088376754
902.7 | 0.088473898
902.75 | 0.088473898
902.8 | 0.088388897
902.85 | 0.088388897
902.9 | 0.088291753
902.95 | 0.088291753
903 | 0.088194609
903.05 | 0.088097465
903.1 | 0.087951749
903.15 | 0.087854605
903.2 | 0.087721032
903.25 | 0.087623888
903.3 | 0.087526744
903.35 | 0.0874296
903.4 | 0.087283884
903.45 | 0.087198883
903.5 | 0.087101739
903.55 | 0.087101739
903.6 | 0.087101739
903.65 | 0.087101739
903.7 | 0.087053167
903.75 | 0.087101739
903.8 | 0.087101739
903.85 | 0.087150311
903.9 | 0.087247455
903.95 | 0.087441743
904 | 0.087623888
904.05 | 0.087866748
904.1 | 0.088012464
904.15 | 0.088255324
904.2 | 0.088437469
904.25 | 0.088728901
904.3 | 0.089020333
904.35 | 0.089445338
904.4 | 0.089882486
904.45 | 0.090271062
904.5 | 0.09070821
904.55 | 0.091084643
904.6 | 0.091473219
904.65 | 0.092007511
904.7 | 0.092493231
904.75 | 0.093173239
904.8 | 0.093853247
904.85 | 0.094436111
904.9 | 0.095018975
904.95 | 0.095504695
905 | 0.096099702
905.05 | 0.096633994
905.1 | 0.097180429
905.15 | 0.097666149
905.2 | 0.098164012
905.25 | 0.098552588
905.3 | 0.09884402
905.35 | 0.099099023
905.4 | 0.099390455
905.45 | 0.099584743
905.5 | 0.099888318
905.55 | 0.100082606
905.6 | 0.100228322
905.65 | 0.100386181
905.7 | 0.100483325
905.75 | 0.100580469
905.8 | 0.100677613
905.85 | 0.1007869
905.9 | 0.100884044
905.95 | 0.100981188
906 | 0.101078332
906.05 | 0.101224048
906.1 | 0.101381907
906.15 | 0.101576195
906.2 | 0.101721911
906.25 | 0.101928342
906.3 | 0.102171202
906.35 | 0.102523349
906.4 | 0.102826924
906.45 | 0.103118356
906.5 | 0.103421931
906.55 | 0.103725506
906.6 | 0.104016938
906.65 | 0.104320513
906.7 | 0.10467266
906.75 | 0.104976235
906.8 | 0.105328382
906.85 | 0.105680529
906.9 | 0.105935532
906.95 | 0.106178392
907 | 0.106481967
907.05 | 0.106688398
907.1 | 0.106943401
907.15 | 0.107137689
907.2 | 0.107295548
907.25 | 0.107489836
907.3 | 0.107647695
907.35 | 0.107744839
907.4 | 0.107854126
907.45 | 0.107902698
907.5 | 0.10795127
907.55 | 0.10795127
907.6 | 0.107999842
907.65 | 0.10795127
907.7 | 0.107902698
907.75 | 0.107854126
907.8 | 0.107756982
907.85 | 0.107647695
907.9 | 0.107501979
907.95 | 0.107404835
908 | 0.107295548
908.05 | 0.107149832
908.1 | 0.106991973
908.15 | 0.106846257
908.2 | 0.106639826
908.25 | 0.106591254
908.3 | 0.106445538
908.35 | 0.106299822
908.4 | 0.106093391
908.45 | 0.105947675
908.5 | 0.105692672
908.55 | 0.105486241
908.6 | 0.105243381
908.65 | 0.10503695
908.7 | 0.104745518
908.75 | 0.104490515
908.8 | 0.104041224
908.85 | 0.103640505
908.9 | 0.103288358
908.95 | 0.102839067
909 | 0.102499063
909.05 | 0.102146916
909.1 | 0.101697625
909.15 | 0.101357621
909.2 | 0.100859758
909.25 | 0.100507611
909.3 | 0.100167607
909.35 | 0.099864032
909.4 | 0.099669744
909.45 | 0.099426884
909.5 | 0.099232596
909.55 | 0.099026165
909.6 | 0.098977593
909.65 | 0.098929021
909.7 | 0.098929021
909.75 | 0.09908688
909.8 | 0.099232596
909.85 | 0.099426884
909.9 | 0.099730459
909.95 | 0.100021891
910 | 0.10042261
910.05 | 0.100859758
910.1 | 0.101357621
910.15 | 0.101806912
910.2 | 0.102353347
910.25 | 0.102948354
910.3 | 0.10345836
910.35 | 0.104150511
910.4 | 0.104854805
910.45 | 0.105656243
910.5 | 0.106457681
910.55 | 0.107319834
910.6 | 0.108230559
910.65 | 0.109238428
910.7 | 0.11025844
910.75 | 0.111436311
910.8 | 0.11280847
910.85 | 0.114253487
910.9 | 0.115698504
910.95 | 0.117094949
911 | 0.118600681
911.05 | 0.120118556
911.1 | 0.121685003
911.15 | 0.123324308
911.2 | 0.125218616
911.25 | 0.127197925
911.3 | 0.129067947
911.35 | 0.130889397
911.4 | 0.132783705
911.45 | 0.134738728
911.5 | 0.136754466
911.55 | 0.139013064
911.6 | 0.141550951
911.65 | 0.144173839
911.7 | 0.146869585
911.75 | 0.149468187
911.8 | 0.15215179
911.85 | 0.154896108
911.9 | 0.157676855
911.95 | 0.160712605
912 | 0.163881928
912.05 | 0.16720911
912.1 | 0.170439148
912.15 | 0.173341325
912.2 | 0.17631636
912.25 | 0.179388539
912.3 | 0.182485004
912.35 | 0.185678613
912.4 | 0.189515801
912.45 | 0.193535134
912.5 | 0.197542324
912.55 | 0.20145237
912.6 | 0.205471703
912.65 | 0.209600323
912.7 | 0.214056804
912.75 | 0.218768288
912.8 | 0.224317639
912.85 | 0.230085564
912.9 | 0.235744202
912.95 | 0.241050693
913 | 0.2465029
913.05 | 0.252112966
913.1 | 0.257978035
913.15 | 0.263928105
913.2 | 0.270388181
913.25 | 0.277601123
913.3 | 0.284886923
913.35 | 0.291383428
913.4 | 0.297928505
913.45 | 0.305020017
913.5 | 0.312172244
913.55 | 0.319470187
913.6 | 0.327472424
913.65 | 0.336142526
913.7 | 0.345116203
913.75 | 0.353822734
913.8 | 0.361812828
913.85 | 0.36999721
913.9 | 0.378363737
913.95 | 0.386596691
914 | 0.395145363
914.05 | 0.404009753
914.1 | 0.412862
914.15 | 0.420852094
914.2 | 0.42767646
914.25 | 0.434245823
914.3 | 0.440693756
914.35 | 0.44698383
914.4 | 0.453006758
914.45 | 0.459260403
914.5 | 0.465477619
914.55 | 0.470990541
914.6 | 0.475592738
914.65 | 0.479964218
914.7 | 0.484117124
914.75 | 0.488306459
914.8 | 0.492107218
914.85 | 0.495507258
914.9 | 0.498494436
914.95 | 0.501348041
915 | 0.503315207
915.05 | 0.504675223
915.1 | 0.506047382
915.15 | 0.507273825
915.2 | 0.508354552
915.25 | 0.509119561
915.3 | 0.510042429
915.35 | 0.51097744
915.4 | 0.511912451
915.45 | 0.512993178
915.5 | 0.514086048
915.55 | 0.515494636
915.6 | 0.517073226
915.65 | 0.519441111
915.7 | 0.522149
915.75 | 0.525039034
915.8 | 0.528281215
915.85 | 0.531535539
915.9 | 0.535336298
915.95 | 0.539161343
916 | 0.543374964
916.05 | 0.547989304
916.1 | 0.553174365
916.15 | 0.558614429
916.2 | 0.563423057
916.25 | 0.5682924
916.3 | 0.573234601
916.35 | 0.578431805
916.4 | 0.583507579
916.45 | 0.588474066
916.5 | 0.593501268
916.55 | 0.598006321
916.6 | 0.602183513
916.65 | 0.605583553
916.7 | 0.608425015
916.75 | 0.610865758
916.8 | 0.612711494
916.85 | 0.613124356
916.9 | 0.612298632
916.95 | 0.610659327
917 | 0.608012153
917.05 | 0.604587827
917.1 | 0.600386349
917.15 | 0.595456291
917.2 | 0.589627651
917.25 | 0.583519722
917.3 | 0.576197493
917.35 | 0.567393818
917.4 | 0.558274425
917.45 | 0.549373606
917.5 | 0.540351357
917.55 | 0.530904103
917.6 | 0.521043987
917.65 | 0.510843867
917.7 | 0.499866595
917.75 | 0.487893597
917.8 | 0.475192019
917.85 | 0.463194735
917.9 | 0.4517196
917.95 | 0.440851615
918 | 0.429922915
918.05 | 0.419200646
918.1 | 0.408211231
918.15 | 0.396869669
918.2 | 0.385868111
918.25 | 0.376360142
918.3 | 0.367835756
918.35 | 0.359906377
918.4 | 0.352159143
918.45 | 0.344764056
918.5 | 0.337611829
918.55 | 0.329949596
918.6 | 0.322433079
918.65 | 0.315620856
918.7 | 0.309731501
918.75 | 0.304279294
918.8 | 0.298657085
918.85 | 0.29337488
918.9 | 0.288420536
918.95 | 0.283769767
919 | 0.279762577
919.05 | 0.276034676
919.1 | 0.27346036
919.15 | 0.271626767
919.2 | 0.270036034
919.25 | 0.26884602
919.3 | 0.268056725
919.35 | 0.267741007
919.4 | 0.268056725
919.45 | 0.268773162
919.5 | 0.269878175
919.55 | 0.271311049
919.6 | 0.272901782
919.65 | 0.274832519
919.7 | 0.277006116
919.75 | 0.279604718
919.8 | 0.282458323
919.85 | 0.285591217
919.9 | 0.288845541
919.95 | 0.291942006
920 | 0.295159901
920.05 | 0.298329224
920.1 | 0.301425689
920.15 | 0.304558583
920.2 | 0.307618619
920.25 | 0.310447938
920.3 | 0.312852252
920.35 | 0.314916562
920.4 | 0.316531581
920.45 | 0.317891597
920.5 | 0.318887323
920.55 | 0.319530902
920.6 | 0.319348757
920.65 | 0.318535176
920.7 | 0.317357305
920.75 | 0.315365853
920.8 | 0.313034397
920.85 | 0.310095791
920.9 | 0.306392176
920.95 | 0.302214984
921 | 0.296362058
921.05 | 0.289768409
921.1 | 0.282968329
921.15 | 0.27637468
921.2 | 0.2695746
921.25 | 0.262434516
921.3 | 0.255209431
921.35 | 0.247911488
921.4 | 0.240164254
921.45 | 0.232222732
921.5 | 0.224317639
921.55 | 0.217675418
921.6 | 0.211628204
921.65 | 0.205678134
921.7 | 0.199885923
921.75 | 0.194506574
921.8 | 0.189345799
921.85 | 0.184306454
921.9 | 0.17959497
921.95 | 0.175660638
922 | 0.172564173
922.05 | 0.169856284
922.1 | 0.167524828
922.15 | 0.165326945
922.2 | 0.163554067
922.25 | 0.162133336
922.3 | 0.160967608
922.35 | 0.160324029
922.4 | 0.160263314
922.45 | 0.160445459
922.5 | 0.160906893
922.55 | 0.161611187
922.6 | 0.162558341
922.65 | 0.163784784
922.7 | 0.165326945
922.75 | 0.167051251
922.8 | 0.168848415
922.85 | 0.170706294
922.9 | 0.172637031
922.95 | 0.174640626
923 | 0.176777794
923.05 | 0.178927105
923.1 | 0.181270704
923.15 | 0.183626446
923.2 | 0.185690756
923.25 | 0.187585064
923.3 | 0.189357942
923.35 | 0.19113082
923.4 | 0.192794411
923.45 | 0.194202999
923.5 | 0.19562373
923.55 | 0.196850173
923.6 | 0.197955186
923.65 | 0.19865948
923.7 | 0.199181629
923.75 | 0.199703778
923.8 | 0.200165212
923.85 | 0.200420215
923.9 | 0.200748076
923.95 | 0.200954507
924 | 0.201148795
924.05 | 0.201282368
924.1 | 0.201476656
924.15 | 0.201610229
924.2 | 0.201743802
924.25 | 0.201865232
924.3 | 0.201998805
924.35 | 0.202132378
924.4 | 0.202326666
924.45 | 0.202593812
924.5 | 0.202921673
924.55 | 0.203188819
924.6 | 0.20351668
924.65 | 0.203783826
924.7 | 0.204172402
924.75 | 0.204767409
924.8 | 0.205435274
924.85 | 0.206236712
924.9 | 0.207098865
924.95 | 0.207961018
925 | 0.208968887
925.05 | 0.210037471
925.1 | 0.211312486
925.15 | 0.212939648
925.2 | 0.215113245
925.25 | 0.217566131
925.3 | 0.220116161
925.35 | 0.222957623
925.4 | 0.226163375
925.45 | 0.229696988
925.5 | 0.233619177
925.55 | 0.238306375
925.6 | 0.243795011
925.65 | 0.249805796
925.7 | 0.255634436
925.75 | 0.261390218
925.8 | 0.267401003
925.85 | 0.273836793
925.9 | 0.280466871
925.95 | 0.287388381
926 | 0.294698467
926.05 | 0.302773562
926.1 | 0.310581511
926.15 | 0.317940169
926.2 | 0.325347399
926.25 | 0.333106776
926.3 | 0.340841867
926.35 | 0.348164096
926.4 | 0.355522754
926.45 | 0.363148558
926.5 | 0.370507216
926.55 | 0.377392297
926.6 | 0.383318081
926.65 | 0.388903861
926.7 | 0.394125351
926.75 | 0.399079695
926.8 | 0.403657606
926.85 | 0.408393376
926.9 | 0.413202004
926.95 | 0.41735491
927 | 0.420597091
927.05 | 0.423620698
927.1 | 0.426304301
927.15 | 0.42901219
927.2 | 0.431355789
927.25 | 0.433723674
927.3 | 0.435982272
927.35 | 0.43787658
927.4 | 0.439394455
927.45 | 0.44066947
927.5 | 0.441944485
927.55 | 0.44309807
927.6 | 0.444251655
927.65 | 0.445150237
927.7 | 0.446060962
927.75 | 0.446704541
927.8 | 0.446971687
927.85 | 0.447093117
927.9 | 0.44722669
927.95 | 0.44722669
928 | 0.446971687
928.05 | 0.446583111
928.1 | 0.445927389
928.15 | 0.444895234
928.2 | 0.443996652
928.25 | 0.442843067
928.3 | 0.441689482
928.35 | 0.440293037
928.4 | 0.438896592
928.45 | 0.437378717
928.5 | 0.435739412
928.55 | 0.43411225
928.6 | 0.432618661
928.65 | 0.431246502
928.7 | 0.430129346
928.75 | 0.428902903
928.8 | 0.427907177
928.85 | 0.426935737
928.9 | 0.426195014
928.95 | 0.425830724
929 | 0.425466434
929.05 | 0.425466434
929.1 | 0.425709294
929.15 | 0.425952154
929.2 | 0.426571447
929.25 | 0.427421457
929.3 | 0.42840504
929.35 | 0.429643626
929.4 | 0.431380075
929.45 | 0.433250097
929.5 | 0.435120119
929.55 | 0.437257287
929.6 | 0.439540171
929.65 | 0.441956628
929.7 | 0.444530944
929.75 | 0.447372406
929.8 | 0.45062673
929.85 | 0.454051056
929.9 | 0.457378238
929.95 | 0.460450417
930 | 0.463559025
930.05 | 0.466837635
930.1 | 0.470140531
930.15 | 0.473479856
930.2 | 0.477256329
930.25 | 0.48122709
930.3 | 0.485100707
930.35 | 0.488573605
930.4 | 0.491937216
930.45 | 0.495337256
930.5 | 0.498761582
930.55 | 0.502076621
930.6 | 0.505415946
930.65 | 0.508937416
930.7 | 0.512337456
930.75 | 0.515154632
930.8 | 0.517826092
930.85 | 0.520363979
930.9 | 0.522914009
930.95 | 0.525160464
931 | 0.527746923
931.05 | 0.530357668
931.1 | 0.533138415
931.15 | 0.535615587
931.2 | 0.537947043
931.25 | 0.540132783
931.3 | 0.542318523
931.35 | 0.544346404
931.4 | 0.546228569
931.45 | 0.548110734
931.5 | 0.54983504
931.55 | 0.551389344
931.6 | 0.552433642
931.65 | 0.552955791
931.7 | 0.55347794
931.75 | 0.55347794
931.8 | 0.553125793
931.85 | 0.552603644
931.9 | 0.551219342
931.95 | 0.549142889
932 | 0.546908577
932.05 | 0.544358547
932.1 | 0.541310654
932.15 | 0.537789184
932.2 | 0.534134141
932.25 | 0.530199809
932.3 | 0.525658327
932.35 | 0.520533981
932.4 | 0.515324634
932.45 | 0.509872427
932.5 | 0.505124514
932.55 | 0.499975882
932.6 | 0.494912251
932.65 | 0.490055051
932.7 | 0.485270709
932.75 | 0.479976361
932.8 | 0.474754871
932.85 | 0.470164817
932.9 | 0.46616977
932.95 | 0.462101865
933 | 0.458604681
933.05 | 0.45487678
933.1 | 0.451306738
933.15 | 0.447651695
933.2 | 0.444045224
933.25 | 0.440718042
933.3 | 0.437791579
933.35 | 0.435156548
933.4 | 0.43277652
933.45 | 0.430299348
933.5 | 0.428198609
933.55 | 0.426110013
933.6 | 0.42427642
933.65 | 0.42281926
933.7 | 0.421617103
933.75 | 0.420767093
933.8 | 0.420172086
933.85 | 0.419807796
933.9 | 0.419564936
933.95 | 0.419564936
934 | 0.419807796
934.05 | 0.420050656
934.1 | 0.420657806
934.15 | 0.421252813
934.2 | 0.422102823
934.25 | 0.422831403
934.3 | 0.423559983
934.35 | 0.424409993
934.4 | 0.425260003
934.45 | 0.426243586
934.5 | 0.427348599
934.55 | 0.428453612
934.6 | 0.429558625
934.65 | 0.430554351
934.7 | 0.431671507
934.75 | 0.432910093
934.8 | 0.434160822
934.85 | 0.435787984
934.9 | 0.437560862
934.95 | 0.43945517
935 | 0.441240191
935.05 | 0.443280215
935.1 | 0.445344525
935.15 | 0.447675981
935.2 | 0.450153153
935.25 | 0.452909614
935.3 | 0.456346083
935.35 | 0.459685408
935.4 | 0.463194735
935.45 | 0.466740491
935.5 | 0.470322676
935.55 | 0.474074863
935.6 | 0.477863479
935.65 | 0.481700667
935.7 | 0.48572
935.75 | 0.489933621
935.8 | 0.493904382
935.85 | 0.497158706
935.9 | 0.500303743
935.95 | 0.50332735
936 | 0.505913809
936.05 | 0.508512411
936.1 | 0.510673865
936.15 | 0.512847462
936.2 | 0.515033202
936.25 | 0.516611792
936.3 | 0.517704662
936.35 | 0.518809675
936.4 | 0.519768972
936.45 | 0.520873985
936.5 | 0.521991141
936.55 | 0.522950438
936.6 | 0.524395455
936.65 | 0.525852615
936.7 | 0.527309775
936.75 | 0.528924794
936.8 | 0.530721958
936.85 | 0.532689124
936.9 | 0.535008437
936.95 | 0.537497752
937 | 0.540509216
937.05 | 0.544054972
937.1 | 0.547637157
937.15 | 0.551255771
937.2 | 0.555092959
937.25 | 0.559488725
937.3 | 0.564309496
937.35 | 0.569190982
937.4 | 0.575250339
937.45 | 0.582159706
937.5 | 0.589603365
937.55 | 0.596597733
937.6 | 0.603543529
937.65 | 0.611436479
937.7 | 0.619730148
937.75 | 0.628412393
937.8 | 0.637106781
937.85 | 0.646906182
937.9 | 0.656984872
937.95 | 0.665934263
938 | 0.673875785
938.05 | 0.681258729
938.1 | 0.689042392
938.15 | 0.696231048
938.2 | 0.702763982
938.25 | 0.708616908
938.3 | 0.713206962
938.35 | 0.716752718
938.4 | 0.718671312
938.45 | 0.71922989
938.5 | 0.719776325
938.55 | 0.719509179
938.6 | 0.718404166
938.65 | 0.716473429
938.7 | 0.713474108
938.75 | 0.709697635
938.8 | 0.70514401
938.85 | 0.700930389
938.9 | 0.696486051
938.95 | 0.691337419
939 | 0.686516648
939.05 | 0.681258729
939.1 | 0.676085811
939.15 | 0.670487888
939.2 | 0.664987109
939.25 | 0.660032765
939.3 | 0.655612713
939.35 | 0.651010516
939.4 | 0.646469034
939.45 | 0.641988267
939.5 | 0.637556072
939.55 | 0.633184592
939.6 | 0.628861684
939.65 | 0.624587348
939.7 | 0.62099302
939.75 | 0.617653695
939.8 | 0.614545087
939.85 | 0.611460765
939.9 | 0.609007879
939.95 | 0.60678571
940 | 0.604769972
940.05 | 0.603361384
940.1 | 0.602559946
940.15 | 0.60217137
940.2 | 0.602365658
940.25 | 0.602766377
940.3 | 0.603567815
940.35 | 0.604769972
940.4 | 0.60617856
940.45 | 0.608206441
940.5 | 0.610853615
940.55 | 0.613925794
940.6 | 0.617447264
940.65 | 0.621005163
940.7 | 0.624805922
940.75 | 0.629080258
940.8 | 0.633196735
940.85 | 0.638005363
940.9 | 0.643785431
940.95 | 0.6496505
941 | 0.655624856
941.05 | 0.661453496
941.1 | 0.66762214
941.15 | 0.673414351
941.2 | 0.679291563
941.25 | 0.685023059
941.3 | 0.691361705
941.35 | 0.698064641
941.4 | 0.704111855
941.45 | 0.709442632
941.5 | 0.714591264
941.55 | 0.719533465
941.6 | 0.723977803
941.65 | 0.728203567
941.7 | 0.733048624
941.75 | 0.737954396
941.8 | 0.742641594
941.85 | 0.746503068
941.9 | 0.750085253
941.95 | 0.753412435
942 | 0.756776046
942.05 | 0.759848225
942.1 | 0.762641115
942.15 | 0.765774009
942.2 | 0.768615471
942.25 | 0.771153358
942.3 | 0.773084095
942.35 | 0.775002689
942.4 | 0.776629851
942.45 | 0.778572731
942.5 | 0.780212036
942.55 | 0.782179202
942.6 | 0.783818507
942.65 | 0.785154237
942.7 | 0.786477824
942.75 | 0.78747355
942.8 | 0.788481419
942.85 | 0.789149284
942.9 | 0.789829292
942.95 | 0.790497157
943 | 0.790497157
943.05 | 0.790497157
943.1 | 0.790497157
943.15 | 0.789489288
943.2 | 0.788821423
943.25 | 0.787813554
943.3 | 0.786477824
943.35 | 0.784826376
943.4 | 0.782834924
943.45 | 0.780867758
943.5 | 0.777929152
943.55 | 0.775014832
943.6 | 0.77180908
943.65 | 0.768311896
943.7 | 0.764535423
943.75 | 0.760479661
943.8 | 0.755865321
943.85 | 0.751615271
943.9 | 0.745920204
943.95 | 0.739435842
944 | 0.732781478
944.05 | 0.725957112
944.1 | 0.718719884
944.15 | 0.710814791
944.2 | 0.703334703
944.25 | 0.695502468
944.3 | 0.686055214
944.35 | 0.67539366
944.4 | 0.664319244
944.45 | 0.653803406
944.5 | 0.642923278
944.55 | 0.63192172
944.6 | 0.621041592
944.65 | 0.61006432
944.7 | 0.599220621
944.75 | 0.586203325
944.8 | 0.57327103
944.85 | 0.561152316
944.9 | 0.549762182
944.95 | 0.538894197
945 | 0.52834193
945.05 | 0.518093238
945.1 | 0.508281694
945.15 | 0.497535139
945.2 | 0.486521438
945.25 | 0.476114887
945.3 | 0.4675055
945.35 | 0.45936969
945.4 | 0.451671028
945.45 | 0.444652374
945.5 | 0.437888723
945.55 | 0.431622935
945.6 | 0.425466434
945.65 | 0.42002637
945.7 | 0.415484888
945.75 | 0.412060562
945.8 | 0.408891239
945.85 | 0.405989062
945.9 | 0.403232601
945.95 | 0.40059757
946 | 0.398436116
946.05 | 0.395849657
946.1 | 0.393275341
946.15 | 0.391041029
946.2 | 0.388612429
946.25 | 0.385977398
946.3 | 0.383257366
946.35 | 0.38044019
946.4 | 0.377331582
946.45 | 0.373615824
946.5 | 0.369305059
946.55 | 0.36453286
946.6 | 0.359930663
946.65 | 0.355279894
946.7 | 0.350495552
946.75 | 0.345674781
946.8 | 0.340817581
946.85 | 0.335923952
946.9 | 0.330265314
946.95 | 0.324776678
947 | 0.319640189
947.05 | 0.315037992
947.1 | 0.310666512
947.15 | 0.306258603
947.2 | 0.301814265
947.25 | 0.297333498
947.3 | 0.292585585
947.35 | 0.287218379
947.4 | 0.282191177
947.45 | 0.27746755
947.5 | 0.272561778
947.55 | 0.267728864
947.6 | 0.262495231
947.65 | 0.257176597
947.7 | 0.251785105
947.75 | 0.24626004
947.8 | 0.241172123
947.85 | 0.235950633
947.9 | 0.231008432
947.95 | 0.225920515
948 | 0.220917599
948.05 | 0.215829682
948.1 | 0.211021054
948.15 | 0.206151711
948.2 | 0.201270225
948.25 | 0.195684445
948.3 | 0.190183666
948.35 | 0.18433074
948.4 | 0.178939248
948.45 | 0.173924189
948.5 | 0.168751271
948.55 | 0.163760498
948.6 | 0.159012585
948.65 | 0.153924668
948.7 | 0.148909609
948.75 | 0.144246697
948.8 | 0.140579511
948.85 | 0.1372159
948.9 | 0.134107292
948.95 | 0.131290116
949 | 0.128557941
949.05 | 0.12616577
949.1 | 0.123992173
949.15 | 0.122146437
949.2 | 0.120786421
949.25 | 0.119839267
949.3 | 0.119110687
949.35 | 0.118430679
949.4 | 0.117920673
949.45 | 0.117604955
949.5 | 0.117398524
949.55 | 0.117507811
949.6 | 0.117762814
949.65 | 0.118284963
949.7 | 0.118904256
949.75 | 0.119632836
949.8 | 0.120470703
949.85 | 0.121357142
949.9 | 0.122365011
949.95 | 0.123518596
950 | 0.124842183
950.05 | 0.126226485
950.1 | 0.127440785
950.15 | 0.128679371
950.2 | 0.129796527
950.25 | 0.130986541
950.3 | 0.13211584
950.35 | 0.133257282
950.4 | 0.134338009
950.45 | 0.135321592
950.5 | 0.136135173
950.55 | 0.136790895
950.6 | 0.137288758
950.65 | 0.137665191
950.7 | 0.137895908
950.75 | 0.138053767
950.8 | 0.138005195
950.85 | 0.137677334
950.9 | 0.137118756
950.95 | 0.136353747
951 | 0.135491594
951.05 | 0.134556583
951.1 | 0.133524428
951.15 | 0.132395129
951.2 | 0.131314402
951.25 | 0.130124388
951.3 | 0.128849373
951.35 | 0.127610787
951.4 | 0.126554346
951.45 | 0.125643621
951.5 | 0.124805754
951.55 | 0.124004316
951.6 | 0.123263593
951.65 | 0.122583585
951.7 | 0.122061436
951.75 | 0.121587859
951.8 | 0.121320713
951.85 | 0.121174997
951.9 | 0.12106571
951.95 | 0.121017138
952 | 0.12106571
952.05 | 0.121114282
952.1 | 0.121223569
952.15 | 0.121381428
952.2 | 0.121587859
952.25 | 0.121745718
952.3 | 0.121964292
952.35 | 0.122122151
952.4 | 0.122328582
952.45 | 0.122535013
952.5 | 0.122692872
952.55 | 0.122802159
952.6 | 0.122960018
952.65 | 0.123117877
952.7 | 0.123227164
952.75 | 0.123336451
952.8 | 0.123385023
952.85 | 0.123385023
952.9 | 0.123433595
952.95 | 0.12349431
953 | 0.12349431
953.05 | 0.12349431
953.1 | 0.123591454
953.15 | 0.123591454
953.2 | 0.123700741
953.25 | 0.123761456
953.3 | 0.123810028
953.35 | 0.123919315
953.4 | 0.124077174
953.45 | 0.124125746
953.5 | 0.124235033
953.55 | 0.12434432
953.6 | 0.124283605
953.65 | 0.124235033
953.7 | 0.124077174
953.75 | 0.123810028
953.8 | 0.123445738
953.85 | 0.122972161
953.9 | 0.122134294
953.95 | 0.121029281
954 | 0.119717837
954.05 | 0.118321392
954.1 | 0.116706373
954.15 | 0.114957781
954.2 | 0.11305133
954.25 | 0.110962734
954.3 | 0.108521991
954.35 | 0.10600839
954.4 | 0.103349073
954.45 | 0.100714042
954.5 | 0.098200441
954.55 | 0.095613982
954.6 | 0.092881807
954.65 | 0.090380349
954.7 | 0.087842462
954.75 | 0.085073858
954.8 | 0.082244539
954.85 | 0.079621651
954.9 | 0.077156622
954.95 | 0.074849452
955 | 0.072687998
955.05 | 0.070635831
955.1 | 0.068680808
955.15 | 0.066968645
955.2 | 0.065171481
955.25 | 0.06350789
955.3 | 0.062220732
955.35 | 0.061249292
955.4 | 0.060447854
955.45 | 0.05974356
955.5 | 0.059172839
955.55 | 0.058638547
955.6 | 0.058237828
955.65 | 0.057982825
955.7 | 0.057764251
955.75 | 0.057764251
955.8 | 0.05780068
955.85 | 0.057934253
955.9 | 0.058067826
955.95 | 0.058201399
956 | 0.058468545
956.05 | 0.05877212
956.1 | 0.059124267
956.15 | 0.059573558
956.2 | 0.060010706
956.25 | 0.060496426
956.3 | 0.06107929
956.35 | 0.061698583
956.4 | 0.062317876
956.45 | 0.062985741
956.5 | 0.063787179
956.55 | 0.06460076
956.6 | 0.06545077
956.65 | 0.066434353
956.7 | 0.067478651
956.75 | 0.068559378
956.8 | 0.069785821
956.85 | 0.070927263
956.9 | 0.072202278
956.95 | 0.073756582
957 | 0.075553746
957.05 | 0.077411625
957.1 | 0.079354505
957.15 | 0.081370243
957.2 | 0.083349552
957.25 | 0.085426005
957.3 | 0.087526744
957.35 | 0.089676055
957.4 | 0.092031797
957.45 | 0.094411825
957.5 | 0.096463992
957.55 | 0.098176155
957.6 | 0.099706173
957.65 | 0.101139047
957.7 | 0.102280489
957.75 | 0.103276215
957.8 | 0.104029081
957.85 | 0.104332656
957.9 | 0.104271941
957.95 | 0.103774078
958 | 0.102936211
958.05 | 0.101891913
958.1 | 0.100799043
958.15 | 0.099463313
958.2 | 0.097933295
958.25 | 0.096123988
958.3 | 0.094035392
958.35 | 0.091752508
958.4 | 0.089688198
958.45 | 0.08767246
958.5 | 0.085632436
958.55 | 0.0837867
958.6 | 0.081989536
958.65 | 0.080216658
958.7 | 0.078528781
958.75 | 0.077095907
958.8 | 0.075942322
958.85 | 0.075104455
958.9 | 0.07455802
958.95 | 0.074096586
959 | 0.073914441
959.05 | 0.073817297
959.1 | 0.073914441
959.15 | 0.074424447
959.2 | 0.075068026
959.25 | 0.07589375
959.3 | 0.076816618
959.35 | 0.077885202
959.4 | 0.079099502
959.45 | 0.080410946
959.5 | 0.081807391
959.55 | 0.083361695
959.6 | 0.085158859
959.65 | 0.08682245
959.7 | 0.088352468
959.75 | 0.089797485
959.8 | 0.091230359
959.85 | 0.092541803
959.9 | 0.093853247
959.95 | 0.095018975
960 | 0.096136131
960.05 | 0.097119714
960.1 | 0.097799722
960.15 | 0.098346157
960.2 | 0.098783305
960.25 | 0.099135452
960.3 | 0.099378312
960.35 | 0.099524028
960.4 | 0.099584743
960.45 | 0.099475456
960.5 | 0.099232596
960.55 | 0.098941164
960.6 | 0.098540445
960.65 | 0.098054725
960.7 | 0.097520433
960.75 | 0.096973998
960.8 | 0.096342562
960.85 | 0.095759698
960.9 | 0.095067547
960.95 | 0.094338967
961 | 0.093610387
961.05 | 0.092978951
961.1 | 0.092262514
961.15 | 0.091533934
961.2 | 0.090866069
961.25 | 0.090088917
961.3 | 0.089323908
961.35 | 0.088316039
961.4 | 0.087223169
961.45 | 0.086178871
961.5 | 0.085086001
961.55 | 0.083944559
961.6 | 0.082766688
961.65 | 0.081503816
961.7 | 0.080095228
961.75 | 0.078698783
961.8 | 0.076889476
961.85 | 0.074995168
961.9 | 0.073198004
961.95 | 0.071376554
962 | 0.069421531
962.05 | 0.067466508
962.1 | 0.065584343
962.15 | 0.063520033
962.2 | 0.061382865
962.25 | 0.059087838
962.3 | 0.056719953
962.35 | 0.054570642
962.4 | 0.052530618
962.45 | 0.050551309
962.5 | 0.048486999
962.55 | 0.046483404
962.6 | 0.04444338
962.65 | 0.042087638
962.7 | 0.039901898
962.75 | 0.037861874
962.8 | 0.036003995
962.85 | 0.034146116
962.9 | 0.032458239
962.95 | 0.030746076
963 | 0.029118914
963.05 | 0.027588896
963.1 | 0.025973877
963.15 | 0.024492431
963.2 | 0.023326703
963.25 | 0.022088117
963.3 | 0.020946675
963.35 | 0.01991452
963.4 | 0.018930937
963.45 | 0.017947354
963.5 | 0.0170002
963.55 | 0.015980188
963.6 | 0.015008748
963.65 | 0.014183024
963.7 | 0.013333014
963.75 | 0.012592291
963.8 | 0.011936569
963.85 | 0.011207989
963.9 | 0.010552267
963.95 | 0.009896545
964 | 0.009277252
964.05 | 0.008706531
964.1 | 0.008208668
964.15 | 0.007747234
964.2 | 0.007297943
964.25 | 0.006945796
964.3 | 0.006569363
964.35 | 0.00619293
964.4 | 0.005889355
964.45 | 0.005549351
964.5 | 0.005245776
964.55 | 0.00497863
964.6 | 0.004747913
964.65 | 0.004517196
964.7 | 0.004335051
964.75 | 0.004140763
964.8 | 0.003958618
964.85 | 0.003800759
964.9 | 0.003618614
964.95 | 0.003497184
965 | 0.003387897
965.05 | 0.00327861
965.1 | 0.003120751
965.15 | 0.002975035
965.2 | 0.002865748
965.25 | 0.00279289
965.3 | 0.00267146
965.35 | 0.002525744
965.4 | 0.002452886
965.45 | 0.002380028
965.5 | 0.002258598
965.55 | 0.002222169
965.6 | 0.002149311
965.65 | 0.002112882
965.7 | 0.002112882
965.75 | 0.002076453
965.8 | 0.001967166
965.85 | 0.001930737
965.9 | 0.001894308
965.95 | 0.001894308
966 | 0.001857879
966.05 | 0.00182145
966.1 | 0.001772878
966.15 | 0.001772878
966.2 | 0.001736449
966.25 | 0.00170002
966.3 | 0.001663591
966.35 | 0.001663591
966.4 | 0.001663591
966.45 | 0.001663591
966.5 | 0.001627162
966.55 | 0.001627162
966.6 | 0.001627162
966.65 | 0.001627162
966.7 | 0.001590733
966.75 | 0.001675734
966.8 | 0.001675734
966.85 | 0.001712163
966.9 | 0.001712163
966.95 | 0.001748592
967 | 0.001785021
967.05 | 0.00182145
967.1 | 0.001857879
967.15 | 0.001857879
967.2 | 0.00194288
967.25 | 0.002015738
967.3 | 0.002015738
967.35 | 0.002052167
967.4 | 0.002088596
967.45 | 0.002125025
967.5 | 0.002197883
967.55 | 0.002282884
967.6 | 0.002355742
967.65 | 0.002392171
967.7 | 0.002465029
967.75 | 0.002501458
967.8 | 0.002622888
967.85 | 0.002732175
967.9 | 0.002841462
967.95 | 0.002999321
968 | 0.003145037
968.05 | 0.003302896
968.1 | 0.003448612
968.15 | 0.003679329
968.2 | 0.003873617
968.25 | 0.004092191
968.3 | 0.004286479
968.35 | 0.004590054
968.4 | 0.004930058
968.45 | 0.005306491
968.5 | 0.005695067
968.55 | 0.006144358
968.6 | 0.00667865
968.65 | 0.007334372
968.7 | 0.007977951
968.75 | 0.00874296
968.8 | 0.009896545
968.85 | 0.011317276
968.9 | 0.012835151
968.95 | 0.01469303
969 | 0.016538766
969.05 | 0.018809507
969.1 | 0.021456681
969.15 | 0.024456002
969.2 | 0.028353905
969.25 | 0.033745397
969.3 | 0.039452607
969.35 | 0.045815539
969.4 | 0.052979909
969.45 | 0.060727143
969.5 | 0.069287958
969.55 | 0.078844499
969.6 | 0.088243181
969.65 | 0.098516159
969.7 | 0.110926305
969.75 | 0.123360737
969.8 | 0.135309449
969.85 | 0.148059599
969.9 | 0.160348315
969.95 | 0.172879891
970 | 0.185751471
970.05 | 0.198307333
970.1 | 0.21092391
970.15 | 0.224135494
970.2 | 0.235829203
970.25 | 0.244280731
970.3 | 0.250983667
970.35 | 0.255670865
970.4 | 0.257735175
970.45 | 0.257965892
970.5 | 0.256059441
970.55 | 0.250085085
970.6 | 0.240407114
970.65 | 0.228142684
970.7 | 0.214578953
970.75 | 0.200140926
970.8 | 0.185690756
970.85 | 0.170779152
970.9 | 0.156049693
970.95 | 0.141635952
971 | 0.126226485
971.05 | 0.11098702
971.1 | 0.097739007
971.15 | 0.086300301
971.2 | 0.075845178
971.25 | 0.066276494
971.3 | 0.057569963
971.35 | 0.049203436
971.4 | 0.041516917
971.45 | 0.034534692
971.5 | 0.028329619
971.55 | 0.023945996
971.6 | 0.020254524
971.65 | 0.016903056
971.7 | 0.014098023
971.75 | 0.011766567
971.8 | 0.009762972
971.85 | 0.008111524
971.9 | 0.006702936
971.95 | 0.005755782
972 | 0.004954344
972.05 | 0.004383623
972.1 | 0.003897903
972.15 | 0.003448612
972.2 | 0.003108608
972.25 | 0.002768604
972.3 | 0.0024286
972.35 | 0.002125025
972.4 | 0.001906451
972.45 | 0.001675734
972.5 | 0.001530018
972.55 | 0.001372159
972.6 | 0.001189552566
972.65 | 0.001077378
972.7 | 0.001002742
972.75 | 0.0008531343939
972.8 | 0.0007785460164
972.85 | 0.0007039722105
972.9 | 0.0006294141905
972.95 | 0.0005548719564
973 | 0.0005177981631
973.05 | 0.0004432790007
973.1 | 0.0003687756242
973.15 | 0.0003317200454
973.2 | 0.0002198150146
973.25 | 0.0001453589958
973.3 | 0.0001083272
973.35 | 7.129968881e-05
973.4 | -3.125923918e-06
973.45 | -4.014184368e-05
973.5 | -7.715395054e-05
973.55 | -0.0001141622
973.6 | -0.00011378
973.65 | -0.0001133981
973.7 | -0.0001504019837
973.75 | -0.0001500206935
973.8 | -0.000149638189
973.85 | -0.0002240177069
973.9 | -0.0002236352024
973.95 | -0.0002232539122
974 | -0.0002228714077
974.05 | -0.0002224901175
974.1 | -0.0002594825527
974.15 | -0.0002591012625
974.2 | -0.0002960900548
974.25 | -0.0002957075503
974.3 | -0.0002953262601
974.35 | -0.0002949437556
974.4 | -0.0002571911686
974.45 | -0.0002941799609
974.5 | -0.0003311651103
974.55 | -0.0002934173805
974.6 | -0.0003304025299
974.65 | -0.0002926535858
974.7 | -0.0002549009988
974.75 | -0.0002545197086
974.8 | -0.0002541372041
974.85 | -0.0002537559139
974.9 | -0.000215999684
974.95 | -0.0002529921192
975 | -0.0002152358893
975.05 | -0.0001774760165
975.1 | -0.0001770947263
975.15 | -0.0001393299963
975.2 | -0.0001763309316
975.25 | -0.0001759496414
975.3 | -0.0001755683512
975.35 | -0.0001378036212
975.4 | -0.000137422331
975.45 | -0.0001370410408
975.5 | -9.927278933e-05
975.55 | -9.889125627e-05
975.6 | -6.111960476e-05
975.65 | -2.334394606e-05
975.7 | 1.443547697e-05
975.75 | 8.962456868e-05
975.8 | 9.000610174e-05
975.85 | 0.0001652103722
975.9 | 0.0001655916624
975.95 | 0.0002408126902
976 | 0.0003160482896
976.05 | 0.0003538628059
976.1 | 0.000429121477
976.15 | 0.0004669481363
976.2 | 0.0005047772242
976.25 | 0.0005800674671
976.3 | 0.0006179099123
976.35 | 0.0006557547861
976.4 | 0.0007310766008
976.45 | 0.0007689336176
976.5 | 0.000844278504
976.55 | 0.0008821464495
976.6 | 0.0009575156219
976.65 | 0.0009953957104
976.7 | 0.001070788
976.75 | 0.001226443
976.8 | 0.001299301
976.85 | 0.001408588
976.9 | 0.001554304
976.95 | 0.001675734
977 | 0.00182145
977.05 | 0.001979309
977.1 | 0.002125025
977.15 | 0.002270741
977.2 | 0.002501458
977.25 | 0.002732175
977.3 | 0.00291432
977.35 | 0.003108608
977.4 | 0.003339325
977.45 | 0.00352147
977.5 | 0.003788616
977.55 | 0.004055762
977.6 | 0.004322908
977.65 | 0.004662912
977.7 | 0.004966487
977.75 | 0.005270062
977.8 | 0.005537208
977.85 | 0.005877212
977.9 | 0.006217216
977.95 | 0.006520791
978 | 0.006909367
978.05 | 0.007212942
978.1 | 0.007589375
978.15 | 0.00789295
978.2 | 0.008281526
978.25 | 0.008585101
978.3 | 0.008852247
978.35 | 0.009167965
978.4 | 0.009435111
978.45 | 0.009702257
978.5 | 0.009932974
978.55 | 0.010163691
978.6 | 0.010394408
978.65 | 0.010467266
978.7 | 0.010588696
978.75 | 0.010661554
978.8 | 0.010782984
978.85 | 0.010855842
978.9 | 0.010892271
978.95 | 0.010940843
979 | 0.010977272
979.05 | 0.010977272
979.1 | 0.011013701
979.15 | 0.010977272
979.2 | 0.011013701
979.25 | 0.010977272
979.3 | 0.010977272
979.35 | 0.010977272
979.4 | 0.010977272
979.45 | 0.010940843
979.5 | 0.010904414
979.55 | 0.010867985
979.6 | 0.010904414
979.65 | 0.010867985
979.7 | 0.010867985
979.75 | 0.010867985
979.8 | 0.010867985
979.85 | 0.010867985
979.9 | 0.010867985
979.95 | 0.010867985
980 | 0.010867985
980.05 | 0.010904414
980.1 | 0.010904414
980.15 | 0.010867985
980.2 | 0.010867985
980.25 | 0.010831556
980.3 | 0.010795127
980.35 | 0.010710126
980.4 | 0.010637268
980.45 | 0.01056441
980.5 | 0.010491552
980.55 | 0.010370122
980.6 | 0.010212263
980.65 | 0.010066547
980.7 | 0.009908688
980.75 | 0.0097144
980.8 | 0.009605113
980.85 | 0.009410825
980.9 | 0.009252966
980.95 | 0.009070821
981 | 0.008876533
981.05 | 0.008645816
981.1 | 0.008415099
981.15 | 0.008220811
981.2 | 0.008038666
981.25 | 0.007807949
981.3 | 0.007577232
981.35 | 0.007273657
981.4 | 0.00704294
981.45 | 0.006812223
981.5 | 0.006545077
981.55 | 0.006277931
981.6 | 0.006095786
981.65 | 0.005901498
981.7 | 0.005719353
981.75 | 0.005561494
981.8 | 0.005415778
981.85 | 0.005294348
981.9 | 0.00522149
981.95 | 0.005185061
982 | 0.005148632
982.05 | 0.005148632
982.1 | 0.005185061
982.15 | 0.00522149
982.2 | 0.005257919
982.25 | 0.005306491
982.3 | 0.005379349
982.35 | 0.005488636
982.4 | 0.005610066
982.45 | 0.005719353
982.5 | 0.005792211
982.55 | 0.005913641
982.6 | 0.006022928
982.65 | 0.006144358
982.7 | 0.006180787
982.75 | 0.006290074
982.8 | 0.006375075
982.85 | 0.006447933
982.9 | 0.006411504
982.95 | 0.006411504
983 | 0.006375075
983.05 | 0.006375075
983.1 | 0.006290074
983.15 | 0.006217216
983.2 | 0.006144358
983.25 | 0.005986499
983.3 | 0.005840783
983.35 | 0.005682924
983.4 | 0.005500779
983.45 | 0.00534292
983.5 | 0.005197204
983.55 | 0.005039345
983.6 | 0.004820771
983.65 | 0.004626483
983.7 | 0.004444338
983.75 | 0.004213621
983.8 | 0.004067905
983.85 | 0.003910046
983.9 | 0.00376433
983.95 | 0.003570042
984 | 0.003387897
984.05 | 0.003266467
984.1 | 0.003120751
984.15 | 0.002975035
984.2 | 0.002853605
984.25 | 0.002744318
984.3 | 0.002635031
984.35 | 0.002513601
984.4 | 0.002440743
984.45 | 0.002331456
984.5 | 0.002295027
984.55 | 0.002222169
984.6 | 0.002112882
984.65 | 0.00206431
984.7 | 0.001991452
984.75 | 0.001955023
984.8 | 0.001882165
984.85 | 0.001845736
984.9 | 0.001809307
984.95 | 0.001736449
985 | 0.001663591
985.05 | 0.00157859
985.1 | 0.001542161
985.15 | 0.001542161
985.2 | 0.001469303
985.25 | 0.001432874
985.3 | 0.001396445
985.35 | 0.001360016
985.4 | 0.001323587
985.45 | 0.001287158
985.5 | 0.001287158
985.55 | 0.001250729
985.6 | 0.001213465
985.65 | 0.001213843
985.7 | 0.001176708
985.75 | 0.001139576
985.8 | 0.001102447
985.85 | 0.001140333
985.9 | 0.001103205
985.95 | 0.00106608
986 | 0.001066458975
986.05 | 0.001029339
986.1 | 0.001067217
986.15 | 0.001067596
986.2 | 0.001067974
986.25 | 0.001068353283
986.3 | 0.001106236
986.35 | 0.001106615
986.4 | 0.0011445
986.45 | 0.001182389
986.5 | 0.0012143
986.55 | 0.001262872
986.6 | 0.001299301
986.65 | 0.001299301
986.7 | 0.00133573
986.75 | 0.00133573
986.8 | 0.001372159
986.85 | 0.001372159
986.9 | 0.001408588
986.95 | 0.001372159
987 | 0.001372159
987.05 | 0.001372159
987.1 | 0.001372159
987.15 | 0.001372159
987.2 | 0.001372159
987.25 | 0.001408588
987.3 | 0.001372159
987.35 | 0.001372159
987.4 | 0.001372159
987.45 | 0.00133573
987.5 | 0.001372159
987.55 | 0.00133573
987.6 | 0.00133573
987.65 | 0.001299301
987.7 | 0.001299301
987.75 | 0.001299301
987.8 | 0.001299301
987.85 | 0.001311444
987.9 | 0.001262872
987.95 | 0.001262872
988 | 0.001226443
988.05 | 0.001194503
988.1 | 0.001194881
988.15 | 0.001157749
988.2 | 0.001158126482
988.25 | 0.001083494
988.3 | 0.001046373
988.35 | 0.001009257
988.4 | 0.0009721430797
988.45 | 0.0009725219413
988.5 | 0.000935411719
988.55 | 0.0009357905806
988.6 | 0.0008986852155
988.65 | 0.0008615834933
988.7 | 0.0008619611406
988.75 | 0.0008998193717
988.8 | 0.0008627176495
988.85 | 0.0008256195702
988.9 | 0.0007885263481
988.95 | 0.0007514355546
989 | 0.0007143496183
989.05 | 0.0006398110271
989.1 | 0.0006776461865
989.15 | 0.000640567536
989.2 | 0.0006034925284
989.25 | 0.000566422378
989.3 | 0.0005293558705
989.35 | 0.0005297335178
989.4 | 0.0005301123794
989.45 | 0.0005304900267
989.5 | 0.000530867674
989.55 | 0.0004938048094
989.6 | 0.0004941824567
989.65 | 0.0004571244493
989.7 | 0.0003826392873
989.75 | 0.0003830181489
989.8 | 0.0003459698559
989.85 | 0.0003463487175
989.9 | 0.0003093052817
989.95 | 0.0002722654888
990 | 0.0002352293388
990.05 | 0.0002356069861
990.1 | 0.0002359846334
990.15 | 0.000236363495
990.2 | 0.0001993309879
990.25 | 0.0002371187896
990.3 | 0.0002374964369
990.35 | 0.0002378740842
990.4 | 0.0002756655288
990.45 | 0.0002386293788
990.5 | 0.0002764208234
990.55 | 0.0002393846734
990.6 | 0.0002397623207
990.65 | 0.000240139968
990.7 | 0.0002405176153
990.75 | 0.0002408964769
990.8 | 0.0002412741242
990.85 | 0.0002042416171
990.9 | 0.0001672139672
990.95 | 0.0001675916145
991 | 0.0001679680475
991.05 | 0.0001309440405
991.1 | 0.0001313216878
991.15 | 9.430144513e-05
991.2 | 9.467909243e-05
991.25 | 5.766249266e-05
991.3 | 2.064977865e-05
991.35 | 2.102730452e-05
991.4 | -1.598152373e-05
991.45 | -5.298646622e-05
991.5 | -8.998752295e-05
991.55 | -8.961011851e-05
991.6 | -0.0001266077752
991.65 | -0.0001262301279
991.7 | -0.0001632237774
991.75 | -0.0002002125697
991.8 | -0.0001998349224
991.85 | -0.0002368212861
991.9 | -0.0002738027926
991.95 | -0.0002734251453
992 | -0.000273047498
992.05 | -0.0003100253616
992.1 | -0.0002722934177
992.15 | -0.0003466231493
992.2 | -0.000346245502
992.25 | -0.0003832160798
992.3 | -0.0003454902074
992.35 | -0.0003451137744
992.4 | -0.0003447361271
992.45 | -0.0003443584798
992.5 | -0.0003439820468
992.55 | -0.0003809514103
992.6 | -0.0003805749773
992.65 | -0.0004175406979
992.7 | -0.000379820897
992.75 | -0.0003794432497
992.8 | -0.0003790656024
992.85 | -0.0004533722623
992.9 | -0.000452994615
992.95 | -0.000452618182
993 | -0.0004149008097
993.05 | -0.0003771797945
993.1 | -0.0003768033615
993.15 | -0.0003390787034
993.2 | -0.0003013504024
993.25 | -0.0002636172442
993.3 | -0.0002258816574
993.35 | -0.0001881412134
993.4 | -0.0001130266
993.45 | -7.527482129e-05
993.5 | -3.751919854e-05
993.55 | -3.714227982e-05
993.6 | -3.676523967e-05
993.65 | 9.941753389e-07
993.7 | 3.875754168e-05
993.75 | 3.91344604e-05
993.8 | 3.951137912e-05
993.85 | 3.988829784e-05
993.9 | 2.878850297e-06
993.95 | 4.064213528e-05
994 | 4.101893257e-05
994.05 | 4.009521456e-06
994.1 | 4.386379461e-06
994.15 | 4.21495673e-05
994.2 | 5.140071185e-06
994.25 | -6.924412177e-05
994.3 | -3.148874188e-05
994.35 | -3.111194459e-05
994.4 | -3.07351473e-05
994.45 | -3.035835001e-05
994.5 | -6.736013532e-05
994.55 | -6.698345946e-05
994.6 | -6.660666217e-05
994.65 | -0.0001036047
994.7 | -0.0001032279
994.75 | -0.00010285121
994.8 | -6.50998373e-05
994.85 | -0.0001020979
994.9 | -0.0001017212
994.95 | -0.0001013445
995 | -6.359313386e-05
995.05 | -0.0001005913
995.1 | -6.283990357e-05
995.15 | -6.246322771e-05
995.2 | -6.208667328e-05
995.25 | -6.171011885e-05
995.3 | -6.133356442e-05
995.35 | -6.095688856e-05
995.4 | -6.058045556e-05
995.45 | -9.757859797e-05
995.5 | -9.720204354e-05
995.55 | -0.0001341959359
995.6 | -0.0001338195029
995.65 | -0.0001708107238
995.7 | -0.0001704342908
995.75 | -0.0002074206545
995.8 | -0.0002444033753
995.85 | -0.0002440269423
995.9 | -0.0002436505093
995.95 | -0.0002806295872
996 | -0.0002428976433
996.05 | -0.0002425212103
996.1 | -0.0002795002882
996.15 | -0.0003164745089
996.2 | -0.0003160980759
996.25 | -0.0003157216429
996.3 | -0.0003153464242
996.35 | -0.0003149699912
996.4 | -0.0003145935582
996.45 | -0.000351564136
996.5 | -0.000351187703
996.55 | -0.0003881558522
996.6 | -0.0004251191442
996.65 | -0.0003874029862
996.7 | -0.0003870265532
996.75 | -0.0003866501202
996.8 | -0.0004236146265
996.85 | -0.0004232381935
996.9 | -0.0004228617605
996.95 | -0.0004224853275
997 | -0.0004221088945
997.05 | -0.0004217336758
997.1 | -0.0004213572428
997.15 | -0.0003836410848
997.2 | -0.0003832646518
997.25 | -0.0003828894331
997.3 | -0.0003451696322
997.35 | -0.0002700943204
997.4 | -0.0002697178874
997.45 | -0.0002693414544
997.5 | -0.0002689662357
997.55 | -0.0002685898027
997.6 | -0.0002308590731
997.65 | -0.0002304826401
997.7 | -0.0002301062071
997.75 | -0.0002297309884
997.8 | -0.0002293545554
997.85 | -0.0002663336333
997.9 | -0.0003033090683
997.95 | -0.0003029338496
998 | -0.0003025574166
998.05 | -0.0002648303299
998.1 | -0.0003018057649
998.15 | -0.0003014293319
998.2 | -0.0003010541132
998.25 | -0.0003006776802
998.3 | -0.0003003024615
998.35 | -0.0002625741605
998.4 | -0.0002248434309
998.45 | -0.0001871090584
998.5 | -0.0001867326254
998.55 | -0.0001489933957
998.6 | -0.000148618177
998.65 | -0.0001108754
998.7 | -7.31287889e-05
998.75 | -3.537826621e-05
998.8 | -3.500256179e-05
998.85 | 2.751749516e-06
998.9 | 3.127466079e-06
998.95 | 3.503182642e-06
999 | 4.126130685e-05
999.05 | 4.163701127e-05
999.1 | 4.201271569e-05
999.15 | 4.238842011e-05
999.2 | 4.27640031e-05
999.25 | 4.313970752e-05
999.3 | 6.132858579e-06
999.35 | 6.508477998e-06
999.4 | 6.884085274e-06
999.45 | 7.259680407e-06
999.5 | -2.974330706e-05
999.55 | -2.936772407e-05
999.6 | -2.899214108e-05
999.65 | -2.861667952e-05
999.7 | -2.824109653e-05
999.75 | -2.786551354e-05
999.8 | -2.749005198e-05
999.85 | 1.026404e-05
999.9 | 1.063954e-05
999.95 | 4.839750509e-05
1000 | 1.139049e-05
1000.05 | 4.914842821e-05
1000.1 | 4.952388977e-05
1000.15 | 8.728558402e-05
1000.2 | 0.0001250510426
1000.25 | 0.0001254262613
1000.3 | 0.0001258026943
1000.35 | 0.000126177913
1000.4 | 0.0001265531317
1000.45 | 0.0001643227189
1000.5 | 0.0001273035691
1000.55 | 0.0001650731563
1000.6 | 0.000165448375
1000.65 | 0.0001284292252
1000.7 | 0.0001288044439
1000.75 | 9.178990844e-05
1000.8 | 9.216524857e-05
1000.85 | 9.254046727e-05
1000.9 | 5.552945328e-05
1000.95 | 5.590467198e-05
1001 | 5.627989068e-05
1001.05 | 9.40414635e-05
1001.1 | 9.44166822e-05
1001.15 | 9.47919009e-05
1001.2 | 0.0001325578452
1001.25 | 0.0001329330639
1001.3 | 0.0001707014368
1001.35 | 0.0001710766555
1001.4 | 0.0001714518742
1001.45 | 0.0001718270929
1001.5 | 0.0001722023116
1001.55 | 0.0001725775303
1001.6 | 0.000172952749
1001.65 | 0.0001359335992
1001.7 | 0.0001737031864
1001.75 | 0.0001366840366
1001.8 | 0.0001370592553
1001.85 | 0.0001374332597
1001.9 | 0.0001004185
1001.95 | 0.0001007936
1002 | 0.0001011686
1002.05 | 2.677470785e-05
1002.1 | 2.714968369e-05
1002.15 | -9.853910927e-06
1002.2 | -9.478959373e-06
1002.25 | -4.647866823e-05
1002.3 | -4.610381382e-05
1002.35 | -8.309964906e-05
1002.4 | -0.0001200917
1002.45 | -0.0001570794194
1002.5 | -0.000156705415
1002.55 | -0.0001936893501
1002.6 | -0.0001559549776
1002.65 | -0.0001555797589
1002.7 | -0.0001925649083
1002.75 | -0.0002295452005
1002.8 | -0.0002665218498
1002.85 | -0.0003034948562
1002.9 | -0.0003031196375
1002.95 | -0.000265397408
1003 | -0.0002276715356
1003.05 | -0.0002272963169
1003.1 | -0.0002269210982
1003.15 | -0.0002638977475
1003.2 | -0.0003008707539
1003.25 | -0.0003004967495
1003.3 | -0.00026277452
1003.35 | -0.0002997475264
1003.4 | -0.0002620252969
1003.45 | -0.000298997089
1003.5 | -0.0003733061775
1003.55 | -0.0004102682552
1003.6 | -0.0004098930365
1003.65 | -0.000446850257
1003.7 | -0.0004464762526
1003.75 | -0.0004834298302
1003.8 | -0.0004830546115
1003.85 | -0.0004826806071
1003.9 | -0.0004823053884
1003.95 | -0.0005192553231
1004 | -0.0005188813187
1004.05 | -0.0005185061
1004.1 | -0.0005181320956
1004.15 | -0.0005177568769
1004.2 | -0.0004427301371
1004.25 | -0.0004050236935
1004.3 | -0.000367313607
1004.35 | -0.0003669396026
1004.4 | -0.0003292246589
1004.45 | -0.0002915060723
1004.5 | -0.0002911320679
1004.55 | -0.0002907580635
1004.6 | -0.0002903828448
1004.65 | -0.0002900088404
1004.7 | -0.000289634836
1004.75 | -0.0002892608316
1004.8 | -0.0002888856129
1004.85 | -0.0003258549764
1004.9 | -0.000325480972
1004.95 | -0.0003251069676
1005 | -0.0003247317489
1005.05 | -0.0003243577445
1005.1 | -0.0003239837401
1005.15 | -0.0002862651535
1005.2 | -0.0002858911491
1005.25 | -0.0002855171447
1005.3 | -0.0002851431403
1005.35 | -0.0002474209108
1005.4 | -0.0002470469064
1005.45 | -0.000209321034
1005.5 | -0.0002089470296
1005.55 | -0.0002459236789
1005.6 | -0.0002081990208
1005.65 | -0.0002078250164
1005.7 | -0.0002074497977
1005.75 | -0.0002070757933
1005.8 | -0.000169346278
1005.85 | -0.0001689722736
1005.9 | -0.0001685982692
1005.95 | -0.0001682242648
1006 | -0.0001678502604
1006.05 | -0.0001301171022
1006.1 | -0.0001297430978
1006.15 | -0.0001293690934
1006.2 | -0.000128995089
1006.25 | -0.0001286210846
1006.3 | -0.0001282470802
1006.35 | -0.0001652322296
1006.4 | -0.0002022137361
1006.45 | -0.0002018397317
1006.5 | -0.0002014657273
1006.55 | -0.0002010917229
1006.6 | -0.0002007177185
1006.65 | -0.0002003437141
1006.7 | -0.0002373203634
1006.75 | -0.0002742945841
1006.8 | -0.0002739205797
1006.85 | -0.0002361995645
1006.9 | -0.0002358255601
1006.95 | -0.0002354515557
1007 | -0.0002350775513
1007.05 | -0.000272051772
1007.1 | -0.0002343295425
1007.15 | -0.0002713037632
1007.2 | -0.0002709297588
1007.25 | -0.0002332087436
1007.3 | -0.0002328347392
1007.35 | -0.0001951088668
1007.4 | -0.0002320867304
1007.45 | -0.0002317139403
1007.5 | -0.0002313399359
1007.55 | -0.0002309659315
1007.6 | -0.0002305919271
1007.65 | -0.0002675661478
1007.7 | -0.0002671921434
1007.75 | -0.000266818139
1007.8 | -0.0003037887168
1007.85 | -0.0003034147124
1007.9 | -0.000340380433
1007.95 | -0.0003400076429
1008 | -0.0003396336385
1008.05 | -0.0003392596341
1008.1 | -0.000338886844
1008.15 | -0.0003385128396
1008.2 | -0.0003007991102
1008.25 | -0.0003004263201
1008.3 | -0.0003000523157
1008.35 | -0.0002996783113
1008.4 | -0.000261960939
1008.45 | -0.0002615881489
1008.5 | -0.0002238671337
1008.55 | -0.0002234931293
1008.6 | -0.0001857684712
1008.65 | -0.0001853944668
1008.7 | -0.0001850216767
1008.75 | -0.0001846476723
1008.8 | -0.0001842748822
1008.85 | -0.0001839008778
1008.9 | -0.0002208787414
1008.95 | -0.0002578529621
1009 | -0.000257480172
1009.05 | -0.0002571061676
1009.1 | -0.0003314164704
1009.15 | -0.0003310436803
1009.2 | -0.0004053381972
1009.25 | -0.0004049641928
1009.3 | -0.0004419189847
1009.35 | -0.0004415461946
1009.4 | -0.0004784973436
1009.45 | -0.0004407994001
1009.5 | -0.0004404253957
1009.55 | -0.0004773765447
1009.6 | -0.0004770037546
1009.65 | -0.0004766309645
1009.7 | -0.0004762569601
1009.75 | -0.00047588417
1009.8 | -0.0005128304618
1009.85 | -0.0004751373755
1009.9 | -0.0005120848816
1009.95 | -0.0005117108772
1010 | -0.0005113380871
1010.05 | -0.0005482819503
1010.1 | -0.0005105912926
1010.15 | -0.0005102185025
1010.2 | -0.0005471623657
1010.25 | -0.0005467895756
1010.3 | -0.0005464155712
1010.35 | -0.0005087261278
1010.4 | -0.000545669991
1010.45 | -0.0005452959866
1010.5 | -0.0005076065432
1010.55 | -0.0005445504064
1010.6 | -0.000506860963
1010.65 | -0.0005438048262
1010.7 | -0.0005434308218
1010.75 | -0.0005057413784
1010.8 | -0.0005426852416
1010.85 | -0.0005423124515
1010.9 | -0.0005419396614
1010.95 | -0.000541565657
1011 | -0.0005411928669
1011.05 | -0.0005408200768
1011.1 | -0.0005404472867
1011.15 | -0.000577387507
1011.2 | -0.0005770147169
1011.25 | -0.0005766407125
1011.3 | -0.0005762679224
1011.35 | -0.0005385833362
1011.4 | -0.0005008938928
1011.45 | -0.0005378365417
1011.5 | -0.0005374637516
1011.55 | -0.0005370909615
1011.6 | -0.0005740311818
1011.65 | -0.0005736583917
1011.7 | -0.0005359725912
1011.75 | -0.0005355998011
1011.8 | -0.000535227011
1011.85 | -0.0005348542209
1011.9 | -0.0005344814308
1011.95 | -0.0005341086407
1012 | -0.0005337358506
1012.05 | -0.0004960464072
1012.1 | -0.0004956736171
1012.15 | -0.0004953020413
1012.2 | -0.0005322459045
1012.25 | -0.0005318731144
1012.3 | -0.0005315003243
1012.35 | -0.0005311275342
1012.4 | -0.0005680677545
1012.45 | -0.0006050031176
1012.5 | -0.0006046303275
1012.55 | -0.0006042587517
1012.6 | -0.0006038859616
1012.65 | -0.000566203804
1012.7 | -0.0005658310139
1012.75 | -0.0006027675913
1012.8 | -0.0006023948012
1012.85 | -0.0006020232254
1012.9 | -0.0006389549456
1012.95 | -0.0006012776452
1013 | -0.0005635967019
1013.05 | -0.0005632239118
1013.1 | -0.0005628511217
1013.15 | -0.0005997876991
1013.2 | -0.0005621067558
1013.25 | -0.0005617339657
1013.3 | -0.0005240481652
1013.35 | -0.0005236765894
1013.4 | -0.0005233037993
1013.45 | -0.0004856143559
1013.5 | -0.0004852427801
1013.55 | -0.0005221866433
1013.6 | -0.0004844971999
1013.65 | -0.0004841256241
1013.7 | -0.000483752834
1013.75 | -0.0005206966972
1013.8 | -0.0005203251214
1013.85 | -0.0005199523313
1013.9 | -0.0005568925516
1013.95 | -0.0005565197615
1014 | -0.0005561481857
1014.05 | -0.0005557753956
1014.1 | -0.0005554038198
1014.15 | -0.0005923403972
1014.2 | -0.0005919676071
1014.25 | -0.000591594817
1014.3 | -0.0005912232412
1014.35 | -0.0005908504511
1014.4 | -0.0005904788753
1014.45 | -0.000552797932
1014.5 | -0.0005524251419
1014.55 | -0.0005520535661
1014.6 | -0.0005889901435
1014.65 | -0.0005513092002
1014.7 | -0.0005509364101
1014.75 | -0.0005505648343
1014.8 | -0.0005501920442
1014.85 | -0.0005498204684
1014.9 | -0.0005121358822
1014.95 | -0.0005117630921
1015 | -0.0005487045267
1015.05 | -0.0005483317366
1015.1 | -0.0005479601608
1015.15 | -0.0005475873707
1015.2 | -0.0005472157949
1015.25 | -0.0005468442191
1015.3 | -0.0005837807965
1015.35 | -0.0005834080064
1015.4 | -0.0005830364306
1015.45 | -0.0005826648548
1015.5 | -0.0006568986567
1015.55 | -0.0006565270809
1015.6 | -0.0006561542908
1015.65 | -0.000655782715
1015.7 | -0.0006554111392
1015.75 | -0.0006923355736
1015.8 | -0.0006919639978
1015.85 | -0.000691592422
1015.9 | -0.0006912208462
1015.95 | -0.0006535508316
1016 | -0.0006531792558
1016.05 | -0.00065280768
1016.1 | -0.0006524361042
1016.15 | -0.0006520633141
1016.2 | -0.0006516917383
1016.25 | -0.0006140192951
1016.3 | -0.0006136477193
1016.35 | -0.0006132749292
1016.4 | -0.0005755988431
1016.45 | -0.0005379178998
1016.5 | -0.0005748544772
1016.55 | -0.0005744829014
1016.6 | -0.0005741113256
1016.65 | -0.0005364303823
1016.7 | -0.0005360588065
1016.75 | -0.0005729965982
1016.8 | -0.0005726250224
1016.85 | -0.0006095579569
1016.9 | -0.0006091863811
1016.95 | -0.0006461156727
1017 | -0.0006457440969
1017.05 | -0.0006453725211
1017.1 | -0.0006077000779
1017.15 | -0.0006073285021
1017.2 | -0.0006069569263
1017.25 | -0.0005692796259
1017.3 | -0.0005315998969
1017.35 | -0.0005685364743
1017.4 | -0.0005681648985
1017.45 | -0.0005677933227
1017.5 | -0.0005301135937
1017.55 | -0.0005297420179
1017.6 | -0.0005293704421
1017.65 | -0.0005289988663
1017.7 | -0.0005659354437
1017.75 | -0.0005655638679
1017.8 | -0.0006024980167
1017.85 | -0.0006021264409
1017.9 | -0.0006017548651
1017.95 | -0.000564078779
1018 | -0.0005263978357
1018.05 | -0.0005633356274
1018.1 | -0.0005629640516
1018.15 | -0.0005625924758
1018.2 | -0.0005622209
1018.25 | -0.000524541171
1018.3 | -0.0005614789627
1018.35 | -0.0005237980194
1018.4 | -0.0005234264436
1018.45 | -0.0005230560821
1018.5 | -0.0005226845063
1018.55 | -0.000559622298
1018.6 | -0.0005592507222
1018.65 | -0.0005588791464
1018.7 | -0.0005585075706
1018.75 | -0.0005954417194
1018.8 | -0.0005950701436
1018.85 | -0.0005946985678
1018.9 | -0.0005943282063
1018.95 | -0.0006312574979
1019 | -0.0006308859221
1019.05 | -0.0006305155606
1019.1 | -0.0005928431174
1019.15 | -0.0005924715416
1019.2 | -0.0005920999658
1019.25 | -0.0005917296043
1019.3 | -0.0005540535182
1019.35 | -0.0005536819424
1019.4 | -0.0005160022134
1019.45 | -0.0004783176272
1019.5 | -0.0005152602761
1019.55 | -0.0005148887003
1019.6 | -0.0005145171245
1019.65 | -0.000514146763
1019.7 | -0.0005137751872
1019.75 | -0.0005134048257
1019.8 | -0.0005130332499
1019.85 | -0.0005126616741
1019.9 | -0.0005122913126
1019.95 | -0.0005119197368
1020 | -0.0005488575285
1020.05 | -0.0004738647891
1020.1 | -0.0004734944276
1020.15 | -0.0004731228518
1020.2 | -0.0004727524903
1020.25 | -0.0005096939249
1020.3 | -0.0005093235634
1020.35 | -0.0005089519876
1020.4 | -0.0005085816261
1020.45 | -0.0005082100503
1020.5 | -0.0005078396888
1020.55 | -0.000507468113
1020.6 | -0.0005070977515
1020.65 | -0.0005067261757
1020.7 | -0.0005063558142
1020.75 | -0.0004686724423
1020.8 | -0.0004683020808
1020.85 | -0.000467930505
1020.9 | -0.0004675601435
1020.95 | -0.0005045015781
1021 | -0.0005041312166
1021.05 | -0.0005410690083
1021.1 | -0.0005406986468
1021.15 | -0.000540327071
1021.2 | -0.0005399567095
1021.25 | -0.0005768908583
1021.3 | -0.0005765204968
1021.35 | -0.000576148921
1021.4 | -0.0005384740492
1021.45 | -0.0005381024734
1021.5 | -0.0005377321119
1021.55 | -0.0005373617504
1021.6 | -0.0005369913889
1021.65 | -0.0004993116599
1021.7 | -0.0004989400841
1021.75 | -0.0004985697226
1021.8 | -0.0004981993611
1021.85 | -0.0004978289996
1021.9 | -0.0005347667913
1021.95 | -0.0005343964298
1022 | -0.0005340260683
1022.05 | -0.0005336557068
1022.1 | -0.0005705898556
1022.15 | -0.0005702194941
1022.2 | -0.00060715
1022.25 | -0.0005694775568
1022.3 | -0.0006064080627
1022.35 | -0.0005687368338
1022.4 | -0.0005683664723
1022.45 | -0.0005306903862
1022.5 | -0.0005676257493
1022.55 | -0.0005299496632
1022.6 | -0.0005295793017
1022.65 | -0.0005292089402
1022.7 | -0.0005288385787
1022.75 | -0.0004911588497
1022.8 | -0.0004907884882
1022.85 | -0.0004904181267
1022.9 | -0.0005273571327
1022.95 | -0.0005269867712
1023 | -0.0005266164097
1023.05 | -0.0005262460482
1023.1 | -0.0005258756867
1023.15 | -0.0004881959577
1023.2 | -0.0004878255962
1023.25 | -0.0004874552347
1023.3 | -0.0004870848732
1023.35 | -0.0004494015013
1023.4 | -0.0004863441502
1023.45 | -0.0004859737887
1023.5 | -0.0004856034272
1023.55 | -0.0004479212696
1023.6 | -0.0004475509081
1023.65 | -0.0004471805466
1023.7 | -0.0004094935318
1023.75 | -0.0004091231703
1023.8 | -0.0004087528088
1023.85 | -0.0004083824473
1023.9 | -0.0004080133001
1023.95 | -0.0003703226424
1024 | -0.0003699522809
1024.05 | -0.0003695819194
1024.1 | -0.0004065318541
1024.15 | -0.0004061614926
1024.2 | -0.0004057923454
1024.25 | -0.0004427386372
1024.3 | -0.0004050516224
1024.35 | -0.0004046812609
1024.4 | -0.0004416275527
1024.45 | -0.0004039417522
1024.5 | -0.000440888044
1024.55 | -0.0004032010292
1024.6 | -0.0004028306677
1024.65 | -0.0004024615205
1024.7 | -0.0003647708628
1024.75 | -0.0003644005013
1024.8 | -0.0003640301398
1024.85 | -0.0004009812888
1024.9 | -0.0004006109273
1024.95 | -0.0004002405658
1025 | -0.0003625511224
1025.05 | -0.0003621807609
1025.1 | -0.0003618103994
1025.15 | -0.0003614412522
1025.2 | -0.0003610708907
1025.25 | -0.0003607005292
1025.3 | -0.000360331382
1025.35 | -0.0003599610205
1025.4 | -0.0003222667199
1025.45 | -0.0003218963584
1025.5 | -0.0003588511503
1025.55 | -0.0003584820031
1025.6 | -0.0003954319378
1025.65 | -0.0004323782296
1025.7 | -0.0004320090824
1025.75 | -0.0004316387209
1025.8 | -0.0004685825841
1025.85 | -0.0004682122226
1025.9 | -0.0005051512286
1025.95 | -0.0005420865917
1026 | -0.0005044117199
1026.05 | -0.0005040425727
1026.1 | -0.0005036722112
1026.15 | -0.0004659936965
1026.2 | -0.0004283115389
1026.25 | -0.0004279411774
1026.3 | -0.0004275720302
1026.35 | -0.0004272016687
1026.4 | -0.0004268325215
1026.45 | -0.000389146721
1026.5 | -0.0003514560633
1026.55 | -0.0003510869161
1026.6 | -0.0003507165546
1026.65 | -0.0003130234683
1026.7 | -0.0003126531068
1026.75 | -0.0003122839596
1026.8 | -0.0003119135981
1026.85 | -0.0003115444509
1026.9 | -0.0002738465074
1026.95 | -0.0002734773602
1027 | -0.000310435795
1027.05 | -0.0003100666478
1027.1 | -0.0003470214397
1027.15 | -0.0003466510782
1027.2 | -0.0003836022272
1027.25 | -0.00038323308
1027.3 | -0.0003828639328
1027.35 | -0.0003824935713
1027.4 | -0.0004567540878
1027.45 | -0.0004563837263
1027.5 | -0.0004560145791
1027.55 | -0.0004556454319
1027.6 | -0.0004552762847
1027.65 | -0.0004549059232
1027.7 | -0.0004918461435
1027.75 | -0.0004541676288
1027.8 | -0.0004537984816
1027.85 | -0.0003787996707
1027.9 | -0.0003784305235
1027.95 | -0.0003407398658
1028 | -0.0003403707186
1028.05 | -0.0003400015714
1028.1 | -0.0003769527204
1028.15 | -0.0003765835732
1028.2 | -0.000376214426
1028.25 | -0.0003385249826
1028.3 | -0.0003381546211
1028.35 | -0.0003377854739
1028.4 | -0.0003747366229
1028.45 | -0.0003743674757
1028.5 | -0.0003739983285
1028.55 | -0.0003736291813
1028.6 | -0.0003359397379
1028.65 | -0.0003355705907
1028.7 | -0.0003352014435
1028.75 | -0.0003348322963
1028.8 | -0.0003344631491
1028.85 | -0.0003340940019
1028.9 | -0.0003337248547
1028.95 | -0.0003333557075
1029 | -0.0003703068565
1029.05 | -0.0003326174131
1029.1 | -0.0003322482659
1029.15 | -0.0003691994149
1029.2 | -0.0003688302677
1029.25 | -0.0003311408243
1029.3 | -0.0002934465237
1029.35 | -0.0002930785908
1029.4 | -0.0003300333827
1029.45 | -0.0003296642355
1029.5 | -0.0003292950883
1029.55 | -0.000291602002
1029.6 | -0.0002912328548
1029.65 | -0.0002908637076
1029.7 | -0.0002531669784
1029.75 | -0.000215465392
1029.8 | -0.000252428684
1029.85 | -0.0002520595368
1029.9 | -0.0002516903896
1029.95 | -0.0002513212424
1030 | -0.0002509533095
1030.05 | -0.0002505841623
1030.1 | -0.0002875425971
1030.15 | -0.0002498458679
1030.2 | -0.0002494767207
1030.25 | -0.0002864363698
1030.3 | -0.0002860672226
1030.35 | -0.0002483704934
1030.4 | -0.000210668907
1030.45 | -0.0002103009741
1030.5 | -0.0002099318269
1030.55 | -0.0001348868726
1030.6 | -0.0001345189397
1030.65 | -0.0001714895175
1030.7 | -0.0002084564524
1030.75 | -0.0002080873052
1030.8 | -0.0002077193723
1030.85 | -0.0002073502251
1030.9 | -0.0002069810779
1030.95 | -0.0002439443699
1031 | -0.0001689079157
1031.05 | -0.0001685387685
1031.1 | -0.0001681708356
1031.15 | -0.0001678016884
1031.2 | -0.0001674325412
1031.25 | -0.0001297248833
1031.3 | -0.0001666954611
1031.35 | -0.0001289878032
1031.4 | -0.000128618656
1031.45 | -0.0001282495088
1031.5 | -0.0001652213009
1031.55 | -0.0002021882358
1031.6 | -0.0002018203029
1031.65 | -0.0002387835949
1031.7 | -0.0002384144477
1031.75 | -0.0002753740968
1031.8 | -0.0002750049496
1031.85 | -0.0002746370167
1031.9 | -0.0003115930229
1031.95 | -0.0003485441719
1032 | -0.0003108559428
1032.05 | -0.0003104867956
1032.1 | -0.0002727937093
1032.15 | -0.0002724257764
1032.2 | -0.0002720566292
1032.25 | -0.0002343611143
1032.3 | -0.0002339919671
1032.35 | -0.0001589555129
1032.4 | -0.00015858758
1032.45 | -0.000120879
1032.5 | -8.316679985e-05
1032.55 | -0.000120142
1032.6 | -0.0001197736
1032.65 | -0.0001567454869
1032.7 | -0.0001563763397
1032.75 | -0.0001560084068
1032.8 | -0.0001556392596
1032.85 | -0.0001552713267
1032.9 | -0.0001922394759
1032.95 | -0.0002292027679
1033 | -0.000228834835
1033.05 | -0.0002657944841
1033.1 | -0.0002654253369
1033.15 | -0.000265057404
1033.2 | -0.0002646894711
1033.25 | -0.0003016454773
1033.3 | -0.0003012763301
1033.35 | -0.0003009083972
1033.4 | -0.0002632165252
1033.45 | -0.0003001725314
1033.5 | -0.0002998033842
1033.55 | -0.0002994354513
1033.6 | -0.0002990675184
1033.65 | -0.0002986995855
1033.7 | -0.0002983304383
1033.75 | -0.0002606385663
1033.8 | -0.0002602706334
1033.85 | -0.0002599027005
1033.9 | -0.0002595335533
1033.95 | -0.0002218380384
1034 | -0.0002214701055
1034.05 | -0.0001837697334
1034.1 | -0.0001834018005
1034.15 | -0.0001456965712
1034.2 | -0.0001453286383
1034.25 | -0.0001449607054
1034.3 | -0.0001819288546
1034.35 | -0.0001815609217
1034.4 | -0.0001811929888
1034.45 | -0.0001808250559
1034.5 | -0.000180457123
1034.55 | -0.000217420415
1034.6 | -0.0002170524821
1034.65 | -0.0002540121312
1034.7 | -0.0002536441983
1034.75 | -0.0002906014188
1034.8 | -0.0002902334859
1034.85 | -0.000289865553
1034.9 | -0.0002894976201
1034.95 | -0.0002891296872
1035 | -0.0003260820505
1035.05 | -0.0002883926071
1035.1 | -0.0002880246742
1035.15 | -0.0002876579556
1035.2 | -0.0002872900227
1035.25 | -0.0002495969364
1035.3 | -0.0002119014215
1035.35 | -0.0002488610706
1035.4 | -0.0002484931377
1035.45 | -0.0002107976228
1035.5 | -0.0002104296899
1035.55 | -0.000210061757
1035.6 | -0.0002096938241
1035.65 | -0.0002093258912
1035.7 | -0.0002462867546
1035.75 | -0.0002459188217
1035.8 | -0.0002455508888
1035.85 | -0.0002825081093
1035.9 | -0.0002821401764
1035.95 | -0.0002444483044
1036 | -0.0002814043106
1036.05 | -0.0003183566739
1036.1 | -0.000317988741
1036.15 | -0.0003176220224
1036.2 | -0.0003172540895
1036.25 | -0.0002795658604
1036.3 | -0.0002791979275
1036.35 | -0.0002788299946
1036.4 | -0.0002784620617
1036.45 | -0.0002407701897
1036.5 | -0.0002404034711
1036.55 | -0.0002027067419
1036.6 | -0.0002023400233
1036.65 | -0.0001646396512
1036.7 | -0.0001269368505
1036.75 | -8.922894974e-05
1036.8 | -8.886138113e-05
1036.85 | -8.849381252e-05
1036.9 | -8.812624391e-05
1036.95 | -5.041494311e-05
1037 | -5.00473745e-05
1037.05 | -4.967980589e-05
1037.1 | -4.931235871e-05
1037.15 | -4.89447901e-05
1037.2 | -4.857722149e-05
1037.25 | -8.555338507e-05
1037.3 | -8.518593789e-05
1037.35 | -8.481849071e-05
1037.4 | -8.445104353e-05
1037.45 | -0.0001214233
1037.5 | -0.0001210559
1037.55 | -0.0001580241448
1037.6 | -0.0001949886511
1037.65 | -0.0002319495145
1037.7 | -0.0002315827959
1037.75 | -0.000231214863
1037.8 | -0.0002308469301
1037.85 | -0.0002678041506
1037.9 | -0.000267437432
1037.95 | -0.00022974556
1038 | -0.0003040230767
1038.05 | -0.0002663348476
1038.1 | -0.000265968129
1038.15 | -0.000228276257
1038.2 | -0.0002279083241
1038.25 | -0.0002275416055
1038.3 | -0.0002271736726
1038.35 | -0.000226806954
1038.4 | -0.0001891114391
1038.45 | -0.0001887435062
1038.5 | -0.0002257043696
1038.55 | -0.0001506776298
1038.6 | -0.0001503096969
1038.65 | -0.0001499429783
1038.7 | -0.0001495762597
1038.75 | -0.0001492083268
1038.8 | -0.0001115054
1038.85 | -0.0001111382
1038.9 | -0.000110771
1038.95 | -0.0001477402381
1039 | -0.0001100367
1039.05 | -0.0001096695045
1039.1 | -0.000146638868
1039.15 | -0.0001836033743
1039.2 | -0.0001832366557
1039.25 | -0.0001828687228
1039.3 | -0.0001825020042
1039.35 | -0.0001821352856
1039.4 | -0.0001444361278
1039.45 | -0.0001440681949
1039.5 | -0.0001437014763
1039.55 | -0.0001433347577
1039.6 | -0.0001429668248
1039.65 | -0.0001052644
1039.7 | -0.0001048974
1039.75 | -6.719061904e-05
1039.8 | -6.682353615e-05
1039.85 | -6.645657469e-05
1039.9 | -0.0001034293
1039.95 | -0.0001030624
1040 | -0.0001026954
1040.05 | -0.0001023285
1040.1 | -0.0001019615
1040.15 | -0.0001015945
1040.2 | -6.388784447e-05
1040.25 | -0.0001008607
1040.3 | -0.0001004938
1040.35 | -0.0001001269
1040.4 | -0.0001370956843
1040.45 | -0.0001367289657
1040.5 | -0.0001363622471
1040.55 | -0.0001359955285
1040.6 | -0.0001729600348
1040.65 | -0.0001725933162
1040.7 | -0.0001722265976
1040.75 | -0.0002091886753
1040.8 | -0.0001714931604
1040.85 | -0.0001711264418
1040.9 | -0.000133427284
1040.95 | -0.0001330605654
1041 | -0.0001326938468
1041.05 | -0.0001323271282
1041.1 | -0.0001319604096
1041.15 | -9.425773033e-05
1041.2 | -9.389101173e-05
1041.25 | -5.61844467e-05
1041.3 | -5.58177281e-05
1041.35 | -5.54510095e-05
1041.4 | -5.508441233e-05
1041.45 | -5.471769373e-05
1041.5 | -5.435097513e-05
1041.55 | -5.398437796e-05
1041.6 | -1.627392717e-05
1041.65 | -5.325106219e-05
1041.7 | -5.288434359e-05
1041.75 | -8.985747142e-05
1041.8 | -0.0001268263492
1041.85 | -0.0001637920698
1041.9 | -0.0001634253512
1041.95 | -0.0001630586326
1042 | -0.0002373446494
1042.05 | -0.0002369779308
1042.1 | -0.0002366112122
1042.15 | -0.0002735660041
1042.2 | -0.0002358789893
1042.25 | -0.0002355122707
1042.3 | -0.000197821613
1042.35 | -0.0001601260981
1042.4 | -0.0001597605938
1042.45 | -0.0001593938752
1042.5 | -0.0001590271566
1042.55 | -8.399264528e-05
1042.6 | -8.362616954e-05
1042.65 | -4.59199688e-05
1042.7 | -4.555349306e-05
1042.75 | -4.518701732e-05
1042.8 | -4.482066301e-05
1042.85 | -4.445418727e-05
1042.9 | -4.408771153e-05
1042.95 | -4.372135722e-05
1043 | -6.011295006e-06
1043.05 | -4.298852717e-05
1043.1 | -4.262217286e-05
1043.15 | -4.225581855e-05
1043.2 | -4.188946424e-05
1043.25 | -7.886295636e-05
1043.3 | -7.849660205e-05
1043.35 | -0.0001154662
1043.4 | -0.0001150998541
1043.45 | -0.0001520655747
1043.5 | -0.0001890276524
1043.55 | -0.0001886609338
1043.6 | -0.0001509666332
1043.65 | -0.0001879287109
1043.7 | -0.0001875619923
1043.75 | -0.000187196488
1043.8 | -0.0001495021874
1043.85 | -0.0001864630508
1043.9 | -0.0001860975465
1043.95 | -0.0001857308279
1044 | -0.0001480365273
1044.05 | -0.000147671023
1044.1 | -0.0001473043044
1044.15 | -0.0001469388001
1044.2 | -0.0001465720815
1044.25 | -0.0001088739
1044.3 | -7.117182302e-05
1044.35 | -7.080571157e-05
1044.4 | -0.0001077754
1044.45 | -7.007336724e-05
1044.5 | -3.236753079e-05
1044.55 | -6.934126577e-05
1044.6 | -6.897515432e-05
1044.65 | -6.860904287e-05
1044.7 | -0.0001055789
1044.75 | -0.0001052128
1044.8 | -0.0001048468
1044.85 | -0.0001418132398
1044.9 | -0.0001787753175
1044.95 | -0.0001410810169
1045 | -0.0001780430946
1045.05 | -0.000177676376
1045.1 | -0.0002146348108
1045.15 | -0.0001769453674
1045.2 | -0.0002139038022
1045.25 | -0.0002135370836
1045.3 | -0.0002131715793
1045.35 | -0.0002128048607
1045.4 | -0.000137786621
1045.45 | -0.0001374211167
1045.5 | -0.0001370556124
1045.55 | -0.0001366888938
1045.6 | -0.0001363233895
1045.65 | -9.862532457e-05
1045.7 | -0.0001355911666
1045.75 | -0.0001352256623
1045.8 | -9.752759737e-05
1045.85 | -9.716185021e-05
1045.9 | -9.679598162e-05
1045.95 | -0.0001337624308
1046 | -0.0001333969265
1046.05 | -0.0001330302079
1046.1 | -0.0001326647036
1046.15 | -0.0001322991993
1046.2 | -0.000169261277
1046.25 | -0.0002062197118
1046.3 | -0.0002058542075
1046.35 | -0.0002428089994
1046.4 | -0.0002797589341
1046.45 | -0.0002793934298
1046.5 | -0.0002790279255
1046.55 | -0.0002786624212
1046.6 | -0.0002782969169
1046.65 | -0.0002779314126
1046.7 | -0.0003148777044
1046.75 | -0.0002771991897
1046.8 | -0.0002395170321
1046.85 | -0.0002391515278
1046.9 | -0.0002014657273
1046.95 | -0.000201100223
1047 | -0.0002007347187
1047.05 | -0.000163044061
1047.1 | -0.0001626785567
1047.15 | -0.0001249854704
1047.2 | -0.0001246187518
1047.25 | -0.0001242532475
1047.3 | -0.0001612165395
1047.35 | -0.0001235222389
1047.4 | -0.0001231567346
1047.45 | -0.0001601200266
1047.5 | -0.0001597545223
1047.55 | -0.000159389018
1047.6 | -0.0001963474528
1047.65 | -0.0001959819485
1047.7 | -0.0002329367404
1047.75 | -0.0002325712361
1047.8 | -0.0001948854356
1047.85 | -0.0001945199313
1047.9 | -0.0002314747232
1047.95 | -0.0002684258722
1048 | -0.0002680603679
1048.05 | -0.0002676948636
1048.1 | -0.0003046423697
1048.15 | -0.000266963855
1048.2 | -0.0002665983507
1048.25 | -0.0002662328464
1048.3 | -0.0002658673421
1048.35 | -0.0003028148482
1048.4 | -0.0003024493439
1048.45 | -0.0003020838396
1048.5 | -0.0002644065392
1048.55 | -0.0002640410349
1048.6 | -0.0002636755306
1048.65 | -0.000225993373
1048.7 | -0.0002256278687
1048.75 | -0.0002252635787
1048.8 | -0.0002248980744
1048.85 | -0.0001872122739
1048.9 | -0.0001868467696
1048.95 | -0.0001864812653
1049 | -0.0001487918219
1049.05 | -0.0001484263176
1049.1 | -0.0001480608133
1049.15 | -0.000110368
1049.2 | -0.0001100027
1049.25 | -0.0001469655147
1049.3 | -0.0001466000104
1049.35 | -0.000108907
1049.4 | -0.0001458702161
1049.45 | -0.0001455047118
1049.5 | -0.0001451392075
1049.55 | -0.0001820988566
1049.6 | -0.0001817333523
1049.65 | -0.0001813690623
1049.7 | -0.0002183238542
1049.75 | -0.0002552750032
1049.8 | -0.0002175940599
1049.85 | -0.0002172285556
1049.9 | -0.0002168630513
1049.95 | -0.0002164987613
1050 | -0.0002534499103
1050.05 | -0.0002157677527
1050.1 | -0.000252720116
1050.15 | -0.0002150379584
1050.2 | -0.0002146724541
1050.25 | -0.0001769878679
1050.3 | -0.0001766223636
1050.35 | -0.0002135783698
1050.4 | -0.0002132128655
1050.45 | -0.0002128473612
1050.5 | -0.000175162775
1050.55 | -0.0002121175669
1050.6 | -0.0002117532769
1050.65 | -0.0002113877726
1050.7 | -0.0002110234826
1050.75 | -0.0002479746316
1050.8 | -0.0002476091273
1050.85 | -0.0002845578477
1050.9 | -0.0002095626797
1050.95 | -0.000246515043
1051 | -0.0002088328854
1051.05 | -0.0002457852487
1051.1 | -0.0002081030911
1051.15 | -0.0002077388011
1051.2 | -0.0002073745111
1051.25 | -0.0002070090068
1051.3 | -0.0002066447168
1051.35 | -0.0002062792125
1051.4 | -0.0002059149225
1051.45 | -0.0002055494182
1051.5 | -0.0002051851282
1051.55 | -0.0002421362772
1051.6 | -0.0002044553339
1051.65 | -0.0002414076972
1051.7 | -0.0002037255396
1051.75 | -0.0002406779029
1051.8 | -0.0002403123986
1051.85 | -0.0002026314553
1051.9 | -0.0002022671653
1051.95 | -0.000201901661
1052 | -0.0002388540243
1052.05 | -0.0002384897343
1052.1 | -0.0002754372404
1052.15 | -0.0002750729504
1052.2 | -0.0002747074461
1052.25 | -0.0002743431561
1052.3 | -0.0002739788661
1052.35 | -0.0002736133618
1052.4 | -0.0002732490718
1052.45 | -0.0002728847818
1052.5 | -0.000309828645
1052.55 | -0.0002721549875
1052.6 | -0.0002717906975
1052.65 | -0.0002341133971
1052.7 | -0.0002337491071
1052.75 | -0.0002706966132
1052.8 | -0.0002330193128
1052.85 | -0.0002326550228
1052.9 | -0.0002322907328
1052.95 | -0.0002319264428
1053 | -0.0002315609385
1053.05 | -0.0001938799952
1053.1 | -0.0001935157052
1053.15 | -0.0002304680685
1053.2 | -0.0002301037785
1053.25 | -0.0002297394885
1053.3 | -0.0001920573309
1053.35 | -0.0002290096942
1053.4 | -0.0001913287509
1053.45 | -0.0002282811142
1053.5 | -0.0002279168242
1053.55 | -0.0001902358809
1053.6 | -0.0002271882442
1053.65 | -0.0002268227399
1053.7 | -0.0001891417966
1053.75 | -0.0002260941599
1053.8 | -0.0001884132166
1053.85 | -0.0002253655799
1053.9 | -0.0002250012899
1053.95 | -0.0002246369999
1054 | -0.0002242727099
1054.05 | -0.0002612214303
1054.1 | -0.0002608571403
1054.15 | -0.0002604928503
1054.2 | -0.0002974367135
1054.25 | -0.0002970724235
1054.3 | -0.0002967081335
1054.35 | -0.0003336483538
1054.4 | -0.0003332840638
1054.45 | -0.0002956152635
1054.5 | -0.0002952509735
1054.55 | -0.0002948866835
1054.6 | -0.0002945223935
1054.65 | -0.0002941581035
1054.7 | -0.0002937938135
1054.75 | -0.0002934295235
1054.8 | -0.0002930652335
1054.85 | -0.0002927009435
1054.9 | -0.0002923378678
1054.95 | -0.0002919735778
1055 | -0.0002916092878
1055.05 | -0.0002912449978
1055.1 | -0.0002908807078
1055.15 | -0.0002905164178
1055.2 | -0.0003274578524
1055.25 | -0.0003270935624
1055.3 | -0.0003267292724
1055.35 | -0.0003263649824
1055.4 | -0.0003633015598
1055.45 | -0.0003256364024
1055.5 | -0.0003252721124
1055.55 | -0.0003249090367
1055.6 | -0.0003245447467
1055.65 | -0.0002868759464
1055.7 | -0.0002865116564
1055.75 | -0.0002861473664
1055.8 | -0.0002484749232
1055.85 | -0.0002481106332
1055.9 | -0.0002477463432
1055.95 | -0.0002100702571
1056 | -0.0002097059671
1056.05 | -0.0002466546875
1056.1 | -0.0002462903975
1056.15 | -0.0002459261075
1056.2 | -0.0002455630318
1056.25 | -0.0002078857314
1056.3 | -0.0002075226557
1056.35 | -0.0002444713761
1056.4 | -0.0002067940757
1056.45 | -0.0002437427961
1056.5 | -0.0002433797204
1056.55 | -0.00020570242
1056.6 | -0.00020533813
1056.65 | -0.0002049750543
1056.7 | -0.000167294111
1056.75 | -0.0002042464743
1056.8 | -0.0002038833986
1056.85 | -0.0002035191086
1056.9 | -0.000240467829
1056.95 | -0.0002401047533
1057 | -0.0002397404633
1057.05 | -0.0002393761733
1057.1 | -0.0002390130976
1057.15 | -0.0002759581751
1057.2 | -0.0002755938851
1057.25 | -0.0003125353197
1057.3 | -0.000312172244
1057.35 | -0.000311807954
1057.4 | -0.0002741391537
1057.45 | -0.0002737748637
1057.5 | -0.000273411788
1057.55 | -0.000273047498
1057.6 | -0.0002726844223
1057.65 | -0.0002723201323
1057.7 | -0.0002346476891
1057.75 | -0.0002715927666
1057.8 | -0.0002712296909
1057.85 | -0.0002708654009
1057.9 | -0.0003078068355
1057.95 | -0.0003074437598
1058 | -0.0003070794698
1058.05 | -0.0002694118838
1058.1 | -0.0002690475938
1058.15 | -0.0002686845181
1058.2 | -0.0002683202281
1058.25 | -0.0003052616627
1058.3 | -0.000304898587
1058.35 | -0.0002672297867
1058.4 | -0.0003041712213
1058.45 | -0.0003038081456
1058.5 | -0.0003034438556
1058.55 | -0.0003030807799
1058.6 | -0.0003027164899
1058.65 | -0.0003396542816
1058.7 | -0.0003765884304
1058.75 | -0.0003762241404
1058.8 | -0.0003385638402
1058.85 | -0.0003382007645
1058.9 | -0.0003378364745
1058.95 | -0.0003001725314
1059 | -0.0002998094557
1059.05 | -0.0002621406554
1059.1 | -0.0002617775797
1059.15 | -0.0002614132897
1059.2 | -0.000261050214
1059.25 | -0.0002233777708
1059.3 | -0.0002230146951
1059.35 | -0.0002226516194
1059.4 | -0.0002222873294
1059.45 | -0.0002219242537
1059.5 | -0.0002588705455
1059.55 | -0.0002585062555
1059.6 | -0.0002581431798
1059.65 | -0.0002577801041
1059.7 | -0.0002574170284
1059.75 | -0.0002570527384
1059.8 | -0.0002566896627
1059.85 | -0.000256326587
1059.9 | -0.0002559635113
1059.95 | -0.0002929049459
1060 | -0.0003298427376
1060.05 | -0.0002921787945
1060.1 | -0.0003291165862
1060.15 | -0.0002914514288
1060.2 | -0.0002910883531
1060.25 | -0.0002907252774
1060.3 | -0.0002530576914
1060.35 | -0.000289999126
1060.4 | -0.0002896360503
1060.45 | -0.00025196725
1060.5 | -0.0002142960211
1060.55 | -0.0002139329454
1060.6 | -0.0001762568593
1060.65 | -0.0001758937836
1060.7 | -0.000212842504
1060.75 | -0.0001751664179
1060.8 | -0.0001748033422
1060.85 | -0.0001744402665
1060.9 | -0.0001740771908
1060.95 | -0.0001737141151
1061 | -0.0002106640498
1061.05 | -0.0002103009741
1061.1 | -0.0002472472659
1061.15 | -0.0002468841902
1061.2 | -0.0002838256248
1061.25 | -0.0002834625491
1061.3 | -0.0002830994734
1061.35 | -0.0002827363977
1061.4 | -0.000282373322
1061.45 | -0.0002820102463
1061.5 | -0.0002816471706
1061.55 | -0.0002812840949
1061.6 | -0.0002436165089
1061.65 | -0.0002432534332
1061.7 | -0.0002428903575
1061.75 | -0.0002425272818
1061.8 | -0.0002421642061
1061.85 | -0.0002044929772
1061.9 | -0.0001668168911
1061.95 | -0.0001664538154
1062 | -0.0001660907397
1062.05 | -0.0002030406744
1062.1 | -0.0002026775987
1062.15 | -0.000202314523
1062.2 | -0.0002019526616
1062.25 | -0.0002015895859
1062.3 | -0.0001639134998
1062.35 | -0.0002008634345
1062.4 | -0.0002005003588
1062.45 | -0.0002001372831
1062.5 | -0.0001997754217
1062.55 | -0.0002367204992
1062.6 | -0.0001990492703
1062.65 | -0.0001986861946
1062.7 | -0.0002356324864
1062.75 | -0.0002352694107
1062.8 | -0.0002722120596
1062.85 | -0.0002718489839
1062.9 | -0.0003087867756
1062.95 | -0.0003084249142
1063 | -0.0003080618385
1063.05 | -0.0003076987628
1063.1 | -0.0002700348197
1063.15 | -0.0002323672337
1063.2 | -0.000232004158
1063.25 | -0.0001943329291
1063.3 | -0.0001939710677
1063.35 | -0.0001189786
1063.4 | -0.0001186159
1063.45 | -0.0001182531
1063.5 | -0.0001178904
1063.55 | -8.020742932e-05
1063.6 | -7.984471791e-05
1063.65 | -0.0001168025
1063.7 | -0.0001164398
1063.75 | -0.0001160772
1063.8 | -7.839423656e-05
1063.85 | -0.0001153521
1063.9 | -0.0001523060061
1063.95 | -0.0001519429304
1064 | -0.000151581069
1064.05 | -0.0001512179933
1064.1 | -0.0001508561319
1064.15 | -0.0001504930562
1064.2 | -0.0001501299805
1064.25 | -0.0001497681191
1064.3 | -0.0001494050434
1064.35 | -0.0001863561924
1064.4 | -0.0001859931167
1064.45 | -0.000185630041
1064.5 | -0.0001852681796
1064.55 | -0.0001849051039
1064.6 | -0.0001845432425
1064.65 | -0.0001841801668
1064.7 | -0.0001838183054
1064.75 | -0.0002207645972
1064.8 | -0.0002577072461
1064.85 | -0.0002573441704
1064.9 | -0.0002196777987
1064.95 | -0.000219314723
1065 | -0.0002562573719
1065.05 | -0.0002185897859
1065.1 | -0.0002182279245
1065.15 | -0.0002178648488
1065.2 | -0.0002175029874
1065.25 | -0.0002171399117
1065.3 | -0.0001794686828
1065.35 | -0.000141793811
1065.4 | -0.0001041152963
1065.45 | -0.0001037529
1065.5 | -0.0001407070125
1065.55 | -0.0001030283
1065.6 | -0.0001399820754
1065.65 | -0.000139620214
1065.7 | -0.0001392583526
1065.75 | -0.0001762082873
1065.8 | -0.0001385334155
1065.85 | -0.0001754833502
1065.9 | -0.0002124308563
1065.95 | -0.0002120677806
1066 | -0.0002490104295
1066.05 | -0.0002486485681
1066.1 | -0.0002482867067
1066.15 | -0.000247923631
1066.2 | -0.000284862637
1066.25 | -0.0002845007756
1066.3 | -0.0002468380468
1066.35 | -0.0002837770528
1066.4 | -0.0002461131097
1066.45 | -0.0002457512483
1066.5 | -0.0002453893869
1066.55 | -0.0002077218009
1066.6 | -0.0002073599395
1066.65 | -0.0001696887106
1066.7 | -0.0002066350024
1066.75 | -0.0001689649878
1066.8 | -0.000131290116
1066.85 | -0.0001309270403
1066.9 | -9.324888989e-05
1066.95 | -0.0001302033175
1067 | -9.252468137e-05
1067.05 | -0.0001294795947
1067.1 | -0.0001664295294
1067.15 | -0.000166067668
1067.2 | -0.0001657058066
1067.25 | -0.0001653439452
1067.3 | -0.0001649820838
1067.35 | -0.0002392328859
1067.4 | -0.0002388710245
1067.45 | -0.0002385091631
1067.5 | -0.0002381473017
1067.55 | -0.0002377854403
1067.6 | -0.0002374235789
1067.65 | -0.0002370617175
1067.7 | -0.0001993941315
1067.75 | -0.0001990322701
1067.8 | -0.0002359761333
1067.85 | -0.0001983085473
1067.9 | -0.0001606385327
1067.95 | -0.0001229636609
1068 | -0.0001226017995
1068.05 | -0.0001222399381
1068.1 | -8.456130197e-05
1068.15 | -4.687890151e-05
1068.2 | -4.651704011e-05
1068.25 | -4.615517871e-05
1068.3 | -4.579331731e-05
1068.35 | -4.543145591e-05
1068.4 | -4.506971594e-05
1068.45 | -8.202827217e-05
1068.5 | -8.166641077e-05
1068.55 | -8.13046708e-05
1068.6 | -8.09428094e-05
1068.65 | -8.058106943e-05
1068.7 | -0.0001175359
1068.75 | -0.000117174
1068.8 | -0.0001168123
1068.85 | -7.913398812e-05
1068.9 | -7.877224815e-05
1068.95 | -0.000115727
1069 | -0.0001153653
1069.05 | -0.0001150036
1069.1 | -0.0001146418
1069.15 | -0.000151593212
1069.2 | -0.0001512313506
1069.25 | -0.0001508694892
1069.3 | -0.0001505076278
1069.35 | -0.0001501457664
1069.4 | -0.0001870932725
1069.45 | -0.0001494232579
1069.5 | -0.0001117483861
1069.55 | -0.0001113868
1069.6 | -0.0001110251
1069.65 | -0.0001106635
1069.7 | -7.298538007e-05
1069.75 | -0.0001099402934
1069.8 | -7.226214299e-05
1069.85 | -7.190052445e-05
1069.9 | -7.153890591e-05
1069.95 | -7.11774088e-05
1070 | -0.0001081323
1070.05 | -0.0001077708
1070.1 | -0.0001074093
1070.15 | -0.0001070477
1070.2 | -0.0001066862
1070.25 | -0.0001063247
1070.3 | -0.0001059632
1070.35 | -0.0001429146099
1070.4 | -0.0001052401
1070.45 | -0.0001421908871
1070.5 | -0.00014183024
1070.55 | -0.0001414683786
1070.6 | -0.0001784158847
1070.65 | -0.0001780540233
1070.7 | -0.0002149978865
1070.75 | -0.0002146360251
1070.8 | -0.000214275378
1070.85 | -0.0002139135166
1070.9 | -0.0002135516552
1070.95 | -0.0002131910081
1071 | -0.0001755246364
1071.05 | -0.0001378546218
1071.1 | -0.0001374927604
1071.15 | -9.981861718e-05
1071.2 | -9.945736293e-05
1071.25 | -6.177933395e-05
1071.3 | -6.14180797e-05
1071.35 | -6.105670402e-05
1071.4 | -6.069532834e-05
1071.45 | -6.033407409e-05
1071.5 | -5.997269841e-05
1071.55 | -5.961144416e-05
1071.6 | -5.925006848e-05
1071.65 | -5.888881423e-05
1071.7 | -5.852755998e-05
1071.75 | -5.816630573e-05
1071.8 | -5.780505148e-05
1071.85 | -5.744379723e-05
1071.9 | -5.708254298e-05
1071.95 | -5.672128873e-05
1072 | -9.367656635e-05
1072.05 | -9.331543353e-05
1072.1 | -9.295417928e-05
1072.15 | -0.000129905814
1072.2 | -0.0001295439526
1072.25 | -0.000166492673
1072.3 | -0.0001661308116
1072.35 | -0.0002030746748
1072.4 | -0.0001654083031
1072.45 | -0.000165047656
1072.5 | -0.0001646857946
1072.55 | -0.0001643251475
1072.6 | -0.0001639645004
1072.65 | -0.0001262944858
1072.7 | -0.0001259326244
1072.75 | -0.0001255719773
1072.8 | -8.789807694e-05
1072.85 | -8.753694412e-05
1072.9 | -8.71758113e-05
1072.95 | -0.0001241269603
1073 | -8.645366709e-05
1073.05 | -8.60926557e-05
1073.1 | -8.573164431e-05
1073.15 | -8.537051149e-05
1073.2 | -0.0001223225105
1073.25 | -8.464848871e-05
1073.3 | -4.697094545e-05
1073.35 | -4.660993406e-05
1073.4 | -4.624892267e-05
1073.45 | -8.320444315e-05
1073.5 | -8.284355319e-05
1073.55 | -0.0001197952
1073.6 | -0.0001194343
1073.65 | -0.0001190733
1073.7 | -0.0001560217641
1073.75 | -0.0001556599027
1073.8 | -0.0001926037659
1073.85 | -0.0002295439862
1073.9 | -0.0002664805636
1073.95 | -0.0002661199165
1074 | -0.0002284620449
1074.05 | -0.0001907993161
1074.1 | -0.0001531341587
1074.15 | -0.0001527735116
1074.2 | -0.0001524116502
1074.25 | -0.0001147425
1074.3 | -7.706894954e-05
1074.35 | -7.670805958e-05
1074.4 | -3.903063775e-05
1074.45 | -3.866986922e-05
1074.5 | -3.830897926e-05
1074.55 | -6.277615282e-07
1074.6 | -3.75874422e-05
1074.65 | -3.722655224e-05
1074.7 | -3.686578371e-05
1074.75 | -7.382154705e-05
1074.8 | -3.614424665e-05
1074.85 | -3.578347812e-05
1074.9 | -7.273936289e-05
1074.95 | -0.0001096912
1075 | -0.0001093305
1075.05 | -0.0001089698
1075.1 | -0.0001459175738
1075.15 | -0.0001455569267
1075.2 | -0.0001825020042
1075.25 | -0.0001821413571
1075.3 | -0.0001444749854
1075.35 | -0.0001814188486
1075.4 | -0.0001810582015
1075.45 | -0.0001433930441
1075.5 | -0.000143032397
1075.55 | -0.000105363
1075.6 | -0.0001423111028
1075.65 | -0.0001046417
1075.7 | -0.000104281
1075.75 | -6.660775504e-05
1075.8 | -6.624710794e-05
1075.85 | -0.0001031992
1075.9 | -6.552593517e-05
1075.95 | -6.51654095e-05
1076 | -6.48047624e-05
1076.05 | -6.444423673e-05
1076.1 | -6.408371106e-05
1076.15 | -6.372318539e-05
1076.2 | -6.336265972e-05
1076.25 | -6.300213405e-05
1076.3 | -2.532495508e-05
1076.35 | -2.496442941e-05
1076.4 | -2.460402517e-05
1076.45 | -2.42434995e-05
1076.5 | -2.388297383e-05
1076.55 | -2.352244816e-05
1076.6 | -6.047857579e-05
1076.65 | -6.011817155e-05
1076.7 | -5.975764588e-05
1076.75 | -5.939724164e-05
1076.8 | -9.634948351e-05
1076.85 | -9.598907927e-05
1076.9 | -0.0001329379211
1076.95 | -0.000132577274
1077 | -0.0001322166269
1077.05 | -0.0001691617044
1077.1 | -0.0001688010573
1077.15 | -0.0001311358999
1077.2 | -0.0001307752528
1077.25 | -0.0001304146057
1077.3 | -0.0001300539586
1077.35 | -9.23851583e-05
1077.4 | -9.202475406e-05
1077.45 | -5.435170371e-05
1077.5 | -9.130406701e-05
1077.55 | -9.09437842e-05
1077.6 | -5.327073385e-05
1077.65 | -1.559391917e-05
1077.7 | -1.523363636e-05
1077.75 | -1.487335355e-05
1077.8 | -1.451307074e-05
1077.85 | -1.415278793e-05
1077.9 | -1.379250512e-05
1077.95 | -5.074887561e-05
1078 | -5.03885928e-05
1078.05 | -5.002830999e-05
1078.1 | -4.966814861e-05
1078.15 | -8.662063334e-05
1078.2 | -8.626035053e-05
1078.25 | -8.590018915e-05
1078.3 | -0.0001228483024
1078.35 | -0.0001224888696
1078.4 | -8.481958358e-05
1078.45 | -8.44594222e-05
1078.5 | -4.678649328e-05
1078.55 | -4.64263319e-05
1078.6 | -4.606617052e-05
1078.65 | -8.389525842e-06
1078.7 | -8.029388748e-06
1078.75 | 2.965114169e-05
1078.8 | 3.001130307e-05
1078.85 | 3.037134302e-05
1078.9 | 3.07315044e-05
1078.95 | 3.109154435e-05
1079 | 3.145170573e-05
1079.05 | 3.181174568e-05
1079.1 | 3.217178563e-05
1079.15 | -4.788531335e-06
1079.2 | -4.428479242e-06
1079.25 | -4.068439292e-06
1079.3 | -4.102500407e-05
1079.35 | -7.797761023e-05
1079.4 | -7.761757028e-05
1079.45 | -0.0001145664
1079.5 | -0.0001142064
1079.55 | -0.0001138465
1079.6 | -0.000150791774
1079.65 | -0.0001504311269
1079.7 | -0.0001500716941
1079.75 | -0.000149711047
1079.8 | -0.0001493516142
1079.85 | -0.0001489909671
1079.9 | -0.0001486315343
1079.95 | -0.0001482721015
1080 | -0.0001106068
1080.05 | -0.0001102469
1080.1 | -7.257810385e-05
1080.15 | -3.490553922e-05
1080.2 | -3.45456207e-05
1080.25 | 3.130805404e-06
1080.3 | 3.490687495e-06
1080.35 | 4.117096293e-05
1080.4 | 4.153088145e-05
1080.45 | 7.921498193e-05
1080.5 | 0.0001169030896
1080.55 | 0.0001172629
1080.6 | 0.0001549543944
1080.65 | 0.0001179825
1080.7 | 0.0001183423
1080.75 | 0.0001187022
1080.8 | 8.173380442e-05
1080.85 | 4.476929812e-05
1080.9 | 4.512897378e-05
1080.95 | 4.548877087e-05
1081 | 8.528138187e-06
1081.05 | 8.887898848e-06
1081.1 | -2.806890879e-05
1081.15 | -6.502187924e-05
1081.2 | -0.000101971
1081.25 | -0.00013891592
1081.3 | -0.0001385564872
1081.35 | -0.0001381970544
1081.4 | -0.0001378376216
1081.45 | -0.0001374769745
1081.5 | -0.0001371175417
1081.55 | -0.0001367581089
1081.6 | -0.0001363986761
1081.65 | -9.873376156e-05
1081.7 | -9.83740859e-05
1081.75 | -6.070552846e-05
1081.8 | 1.428332518e-05
1081.85 | -2.267365246e-05
1081.9 | 1.500255507e-05
1081.95 | 1.536223073e-05
1082 | 5.304220259e-05
1082.05 | 5.340187825e-05
1082.1 | 5.376143248e-05
1082.15 | 5.412098671e-05
1082.2 | 1.716012331e-05
1082.25 | 1.751967754e-05
1082.3 | 1.787923177e-05
1082.35 | -1.907774587e-05
1082.4 | -5.603083775e-05
1082.45 | -9.29801653e-05
1082.5 | -5.531185072e-05
1082.55 | -9.226117827e-05
1082.6 | -0.0001292063772
1082.65 | -9.154206981e-05
1082.7 | -9.118263701e-05
1082.75 | -5.351432243e-05
1082.8 | -5.31547682e-05
1082.85 | -5.27953354e-05
1082.9 | -5.24359026e-05
1082.95 | -1.476370226e-05
1083 | 2.291226241e-05
1083.05 | 2.327169521e-05
1083.1 | 2.363112801e-05
1083.15 | 6.131097844e-05
1083.2 | 9.899471463e-05
1083.25 | 9.935414743e-05
1083.3 | 9.971358023e-05
1083.35 | 0.0001000728916
1083.4 | 0.0001377599064
1083.45 | 0.0001381193392
1083.5 | 0.000138478772
1083.55 | 0.0001015104
1083.6 | 0.0001018698
1083.65 | 0.0001022291
1083.7 | 6.526413209e-05
1083.75 | 6.562344346e-05
1083.8 | 2.86623372e-05
1083.85 | 2.902164857e-05
1083.9 | -7.935559787e-06
1083.95 | -7.57626056e-06
1084 | -7.216961333e-06
1084.05 | -4.417040536e-05
1084.1 | -4.381109399e-05
1084.15 | -4.345178262e-05
1084.2 | -5.779873712e-06
1084.25 | -4.273328131e-05
1084.3 | -4.237409137e-05
1084.35 | -4.702146033e-06
1084.4 | -4.342919664e-06
1084.45 | 7.065331692e-05
1084.5 | 7.101250686e-05
1084.55 | 7.13716968e-05
1084.6 | 7.173088674e-05
1084.65 | 0.0001094144
1084.7 | 0.0001471015163
1084.75 | 0.0001474609491
1084.8 | 0.0001851516068
1084.85 | 0.0001855110396
1084.9 | 0.0001858704724
1084.95 | 0.0001862299052
1085 | 0.000186589338
1085.05 | 0.0001869475565
1085.1 | 0.0001873069893
1085.15 | 0.0001876664221
1085.2 | 0.0001880246406
1085.25 | 0.0001510528485
1085.3 | 0.0001140831
1085.35 | 7.711788583e-05
1085.4 | 7.747695434e-05
1085.45 | 7.783602285e-05
1085.5 | 4.087467373e-05
1085.55 | 3.917173941e-06
1085.6 | 4.276218165e-06
1085.65 | 4.195175783e-05
1085.7 | 4.994270184e-06
1085.75 | 5.353290122e-06
1085.8 | 4.302884193e-05
1085.85 | 4.338791044e-05
1085.9 | 8.106727515e-05
1085.95 | 8.142622223e-05
1086 | 0.0001191096
1086.05 | 0.0001567964875
1086.1 | 0.0001571559203
1086.15 | 0.0001575141388
1086.2 | 0.0001952060108
1086.25 | 0.0001955642293
1086.3 | 0.0001959236621
1086.35 | 0.0001962818806
1086.4 | 0.0001966413134
1086.45 | 0.0001970007462
1086.5 | 0.0001973589647
1086.55 | 0.0001977183975
1086.6 | 0.000198076616
1086.65 | 0.0002357721309
1086.7 | 0.0001614630424
1086.75 | 0.0001618212609
1086.8 | 0.0001248518974
1086.85 | 0.0001252113302
1086.9 | 8.824548817e-05
1086.95 | 5.128389619e-05
1087 | 5.164272184e-05
1087.05 | 1.468501562e-05
1087.1 | 1.504384127e-05
1087.15 | 1.540266692e-05
1087.2 | 1.576137114e-05
1087.25 | 1.612019679e-05
1087.3 | 1.647902244e-05
1087.35 | 1.683772666e-05
1087.4 | 1.719655231e-05
1087.45 | 5.48717884e-05
1087.5 | 0.0001298754565
1087.55 | 0.0001675624713
1087.6 | 0.0001679206898
1087.65 | 0.0001682801226
1087.7 | 0.0001686383411
1087.75 | 0.0001689965596
1087.8 | 0.0002066884316
1087.85 | 0.0002070466501
1087.9 | 0.0002074048686
1087.95 | 0.0002451003835
1088 | 0.000245458602
1088.05 | 0.0002084807384
1088.1 | 0.000171507732
1088.15 | 0.0001718659505
1088.2 | 0.0001722253833
1088.25 | 0.0001725836018
1088.3 | 0.0001729418203
1088.35 | 0.0001733012531
1088.4 | 0.0001736594716
1088.45 | 0.0001366901081
1088.5 | 0.0001370483266
1088.55 | 0.0001374077594
1088.6 | 0.0001004414
1088.65 | 0.0001008
1088.7 | 0.0001011586
1088.75 | 6.419664096e-05
1088.8 | 6.455522375e-05
1088.85 | 6.491380654e-05
1088.9 | 6.52722679e-05
1088.95 | 6.563085069e-05
1089 | 0.0001033097
1089.05 | 0.0001036683
1089.1 | 0.0001040268
1089.15 | 0.0001417100243
1089.2 | 0.0001420682428
1089.25 | 0.0001424264613
1089.3 | 0.000217444701
1089.35 | 0.0001804716946
1089.4 | 0.0001808299131
1089.45 | 0.0002185205708
1089.5 | 0.0002188787893
1089.55 | 0.0002192370078
1089.6 | 0.0002195964406
1089.65 | 0.0001826222199
1089.7 | 0.0001829804384
1089.75 | 0.0001460110749
1089.8 | 0.0001463692934
1089.85 | 0.0001094033
1089.9 | 0.0001097617
1089.95 | 0.0001101201
1090 | 7.315805353e-05
1090.05 | 3.619974016e-05
1090.1 | -7.545478055e-07
1090.15 | -3.962090898e-07
1090.2 | -3.734664651e-05
1090.25 | -3.698842801e-05
1090.3 | -3.663008808e-05
1090.35 | -7.357674417e-05
1090.4 | -3.591340822e-05
1090.45 | -3.555518972e-05
1090.5 | -3.519684979e-05
1090.55 | 2.470226204e-06
1090.6 | 2.828493276e-06
1090.65 | 4.049945503e-05
1090.7 | 7.81742054e-05
1090.75 | 0.000115853
1090.8 | 0.0001162112
1090.85 | 0.0001538943105
1090.9 | 0.000191580111
1090.95 | 0.0002292707687
1091 | 0.0002296289872
1091.05 | 0.0002299872057
1091.1 | 0.0002676815063
1091.15 | 0.0002680385105
1091.2 | 0.0003057376683
1091.25 | 0.0003060946725
1091.3 | 0.000269113166
1091.35 | 0.0002694713845
1091.4 | 0.000269829603
1091.45 | 0.0002328517394
1091.5 | 0.000195878733
1091.55 | 0.0001589081552
1091.6 | 0.0001219424346
1091.65 | 0.0001223006531
1091.7 | 4.802119352e-05
1091.75 | 4.837929059e-05
1091.8 | 1.142467e-05
1091.85 | -2.552604316e-05
1091.9 | -2.516794609e-05
1091.95 | -2.480997045e-05
1092 | 1.285688697e-05
1092.05 | -2.409377631e-05
1092.1 | 1.357308111e-05
1092.15 | 5.124370286e-05
1092.2 | 1.428915382e-05
1092.25 | 8.927642887e-05
1092.3 | 0.000126955065
1092.35 | 0.0001646372226
1092.4 | 0.0002023230231
1092.45 | 0.0002026812416
1092.5 | 0.0002030394601
1092.55 | 0.0002033976786
1092.6 | 0.000241087122
1092.65 | 0.0002787814226
1092.7 | 0.0002791396411
1092.75 | 0.0002794966453
1092.8 | 0.0002425187817
1092.85 | 0.0002802130823
1092.9 | 0.0002432352187
1092.95 | 0.000206260998
1093 | 0.0002066192165
1093.05 | 0.0002443086599
1093.1 | 0.0002073344392
1093.15 | 0.0002450238826
1093.2 | 0.0002080496619
1093.25 | 0.0001710802984
1093.3 | 0.0001714373026
1093.35 | 0.0001717955211
1093.4 | 0.0001348285862
1093.45 | 0.0001351868047
1093.5 | 0.0001355450232
1093.55 | 0.0001359032417
1093.6 | 0.0001362602459
1093.65 | 0.0001739424035
1093.7 | 0.000174300622
1093.75 | 0.0001746576262
1093.8 | 0.000212344641
1093.85 | 0.0002500340844
1093.9 | 0.0002130598637
1093.95 | 0.0002507493071
1094 | 0.0002884436077
1094.05 | 0.0002888006119
1094.1 | 0.0002891588304
1094.15 | 0.0002895158346
1094.2 | 0.0002898740531
1094.25 | 0.0002528961895
1094.3 | 0.0002532531937
1094.35 | 0.0002909474943
1094.4 | 0.0002539684164
1094.45 | 0.0002543266349
1094.5 | 0.0002173524142
1094.55 | 0.0002177094184
1094.6 | 0.0001807400549
1094.65 | 0.0002184258554
1094.7 | 0.0002187828596
1094.75 | 0.0002191410781
1094.8 | 0.0002194980823
1094.85 | 0.0001825275045
1094.9 | 0.0001455605696
1094.95 | 0.0001832427272
1095 | 0.0001836009457
1095.05 | 0.0001839579499
1095.1 | 0.000146991015
1095.15 | 0.0001473492335
1095.2 | 0.0001103862
1095.25 | 0.0001107437
1095.3 | 0.0001111013
1095.35 | 0.0001114588
1095.4 | 0.0001491366831
1095.45 | 0.0001494949016
1095.5 | 0.0001498519058
1095.55 | 0.0001875340634
1095.6 | 0.0001878910676
1095.65 | 0.0002255768681
1095.7 | 0.0002632663115
1095.75 | 0.00026362453
1095.8 | 0.0002639815342
1095.85 | 0.0002643385384
1095.9 | 0.000302032839
1095.95 | 0.0003023898432
1096 | 0.0003027468474
1096.05 | 0.0003404447909
1096.1 | 0.0003408017951
1096.15 | 0.0003038190743
1096.2 | 0.0003041772928
1096.25 | 0.000304534297
1096.3 | 0.0003048913012
1096.35 | 0.0002679134376
1096.4 | 0.0002682704418
1096.45 | 0.0002312962211
1096.5 | 0.0002316532253
1096.55 | 0.0002320102295
1096.6 | 0.0001950396517
1096.65 | 0.0001953978702
1096.7 | 0.0001957548744
1096.75 | 0.0001961118786
1096.8 | 0.0001964688828
1096.85 | 0.0001968271013
1096.9 | 0.0002345116875
1096.95 | 0.000234869906
1097 | 0.0001978981139
1097.05 | 0.000160931179
1097.1 | 0.0001986133366
1097.15 | 0.0001989703408
1097.2 | 0.0002366561413
1097.25 | 0.0002370131455
1097.3 | 0.0002747025889
1097.35 | 0.0002750595931
1097.4 | 0.0002754165973
1097.45 | 0.0003131096836
1097.5 | 0.0003134679021
1097.55 | 0.0003138249063
1097.6 | 0.0003515216355
1097.65 | 0.0003518786397
1097.7 | 0.0003895802261
1097.75 | 0.0003525938624
1097.8 | 0.0003156111416
1097.85 | 0.0003159681458
1097.9 | 0.00031632515
1097.95 | 0.0002793460721
1098 | 0.0002423718514
1098.05 | 0.0002427288556
1098.1 | 0.0002430858598
1098.15 | 0.000243442864
1098.2 | 0.0002064722862
1098.25 | 0.000169504137
1098.3 | 0.0001698623555
1098.35 | 0.0001328978492
1098.4 | 0.0001332560677
1098.45 | 0.0001709333681
1098.5 | 0.0001712903723
1098.55 | 0.0001716473765
1098.6 | 0.0001720043807
1098.65 | 0.0001723613849
1098.7 | 0.0001353980929
1098.75 | 0.0001730753933
1098.8 | 0.0001734323975
1098.85 | 0.0001737894017
1098.9 | 0.000211470345
1098.95 | 0.0001745034101
1099 | 0.0001748604143
1099.05 | 0.0001752174185
1099.1 | 0.0002128983618
1099.15 | 0.0001759314269
1099.2 | 0.0001762884311
1099.25 | 0.0002139693744
1099.3 | 0.0002143263786
1099.35 | 0.0002146833828
1099.4 | 0.000215040387
1099.45 | 0.0002153973912
1099.5 | 0.0002157543954
1099.55 | 0.0001787874605
1099.6 | 0.0001418241685
1099.65 | 0.0001795014689
1099.7 | 0.0001425381769
1099.75 | 0.0001055779
1099.8 | 0.0001059348
1099.85 | 6.897904008e-05
1099.9 | 6.933592285e-05
1099.95 | 3.238392384e-05
1100 | 7.004968839e-05